## Vapor Sorption Input
Penetrant Properties | Value | Uncertainty | Overall Properties | Value | Uncertainty | Parameters | Value | Uncertainty (Jackknife) | Units
Penetrant Name | Methanol | ----- | Temperature (K) | 298.15 | 0.005 | Dual Mode (CH') | 74.24036 | 3.003019 | (CC/CC)
Antoine A (K -> Bar) | 5.20409 | 0 | Pressure Transducer Err (%/100 e.g., 1% -> 0.01) | ----- | 0.0025 | Dual Mode (b) | 822.7283 | 62.27415 | 1 / MPa |  |  | 40.45455 | 0.1
Antoine B (K -> Bar) | 1581.341 | 0 | Charge Chamber Vol. (cm3) | 29.47783133 | 0.098002 | Dual Mode (kd) | 6615.265 | 287.0528 | (CC/CC) / MPa
Antoine C (K -> Bar) | -33.5 | 0 | Sampling Chamber Vol. (empty) (cm3) | 7.630675074 | 0.023176 | GAB (Cp) | 93.86986 | 0.9515007 | (CC/CC)
Pen. MW (g/mol) | 32 | 0 | Num steel beads | 0 | --- | GAB (k) | 0.6218608 | 0.01099088 | Unitless
Polymer Properties | Value | Uncertainty | Volume of steel bead (cm3) | 0.13399839 | 0 | GAB (a) | 18.31272 | 0.1832229 | Unitless
Polymer Name | TPBO-0.25 | -----
Pol. dens (g/cm3) | 1.393 | 0.002 | Vapor Pressure (MPa) | 0.01693845 | 4.402923e-06
Pol. mass (g) | 0.0234 | 5e-05
Step | Initial System Pressure (Pa) | Final System Pressure (Pa) | Final Charge Pressure (after valve is closed, Pa) |  | Pressure (MPa) | Pres. err (MPa) | Concentration (CC(STP)/CC(Pol)) | Conc. err (CC(STP)/CC(Pol)) | Concentration (g/g(Pol)) | Conc. err (g/g(Pol)) | Activity | act. err | Mass frac. | Mass frac. err | Dual Mode Pred (CC/CC) | Dual Mode Pred Err (CC/CC) | GAB Pred (CC/CC) | GAB Pred Err (CC/CC) | Thermodynamic Factor α | α err
1 | 2681.815 | 643.2714 | 643.947 |  | 0.0006432714 | 1.608178e-06 | 29.7083 | 0.1726894 | 0.0304479 | 0.0001715069 | 0.03797699 | 9.54543e-05 |  |  | 29.94847 | 1.653558 | 29.51231 | 0.530002 | 1.612067 | 0.01283825
2 | 3921.566 | 1860.511 | 1867.33 |  | 0.001860511 | 4.651278e-06 | 57.41084 | 0.3375032 | 0.0588401 | 0.000335437 | 0.1098395 | 0.0002760791 |  |  | 57.21218 | 2.322491 | 57.74231 | 0.8387849 | 1.750417 | 0.01066973
3 | 5857.474 | 3801.419 | 3818.829 |  | 0.003801419 | 9.503547e-06 | 81.97084 | 0.5325006 | 0.08401153 | 0.0005322727 | 0.2244254 | 0.0005640882 |  |  | 81.40114 | 2.728014 | 81.6174 | 1.079856 | 2.091601 | 0.02608031
4 | 7107.193 | 5635.725 | 5643.369 |  | 0.005635725 | 1.408931e-05 | 97.52434 | 0.7112693 | 0.09995224 | 0.0007147267 | 0.3327179 | 0.0008362787 |  |  | 98.35121 | 3.066963 | 97.87247 | 1.309095 | 2.11791 | 0.05395876
5 | 8091.369 | 6991.558 | 7025.708 |  | 0.006991558 | 1.74789e-05 | 109.2967 | 0.8774823 | 0.1120177 | 0.0008848467 | 0.4127626 | 0.001037469 |  |  | 109.4963 | 3.330851 | 109.0414 | 1.517988 | 1.860495 | 0.0708856
6 | 9556.431 | 8417.086 | 0 |  | 0.008417086 | 2.104271e-05 | 120.9903 | 1.060264 | 0.1240024 | 0.001071994 | 0.4969218 | 0.001249002 |  |  | 120.5537 | 3.62395 | 121.0667 | 1.797602 | 1.825598 | 0.1387316

## Transient Sorption Input
Overall Properties | Value | Uncertainty | Step 1 |  | Fick. Model | Fick. err | BH Model | BH err | MBH Model | MBH err |  |  | Step 2 |  | Fick. Model | Fick. err | BH Model | BH err | MBH Model | MBH err |  |  | Step 3 |  | Fick. Model | Fick. err | BH Model | BH err | MBH Model | MBH err |  |  | Step 4 |  | Fick. Model | Fick. err | BH Model | BH err | MBH Model | MBH err |  |  | Step 5 |  | Fick. Model | Fick. err | BH Model | BH err | MBH Model | MBH err |  |  | Step 6 |  | Fick. Model | Fick. err | BH Model | BH err | MBH Model | MBH err |  |  | Step 7 |  | Fick. Model | Fick. err | BH Model | BH err | MBH Model | MBH err |  |  | Step 8 |  | Fick. Model | Fick. err | BH Model | BH err | MBH Model | MBH err |  |  | Step 9 |  | Fick. Model | Fick. err | BH Model | BH err | MBH Model | MBH err |  |  | -> Copy the step template pattern and adjust the "# steps" value accordingly to add steps. ->
|  |  | M (fick) |  | 0.9994305 | 0.0006352936 | 0.3869862 | 0.1623997 | 0.390923 | 0.1419399 |  |  | M (fick) |  | 0.9866385 | 0.00133255 | 0.9599187 | 0.005565882 | 0.9599404 | 0.004357637 |  |  | M (fick) |  | 0.9670213 | 0.003457487 | 0.9013434 | 0.003505838 | 0.9013475 | 0.00493162 |  |  | M (fick) |  | 0.9150489 | 0.005594186 | 0.7802509 | 0.004504546 | 0.7802304 | 0.008615557 |  |  | M (fick) |  | 0.8678712 | 0.008205719 | 0.665981 | 0.00690697 | 0.6659509 | 0.007779465 |  |  | M (fick) |  | 0.7035679 | 0.0118335 | 0.5547183 | 0.0007961457 | 0.5546978 | 0.004393645 |  |  | M (fick) |  | TBD | TBD | TBD | TBD | TBD | TBD |  |  | M (fick) |  | TBD | TBD | TBD | TBD | TBD | TBD |  |  | M (fick) |  | TBD | TBD | TBD | TBD | TBD | TBD
semi-thickness (cm) | 0.00703182 | 0.000224628 | kf (1/s) |  | 0.00116057 | 5.521746e-05 | 0.0006884842 | 0.0005079295 | 0.000692811 | 0.0006926727 |  |  | kf (1/s) |  | 0.001001406 | 8.816483e-05 | 0.001090586 | 9.076269e-05 | 0.001091114 | 0.0001707354 |  |  | kf (1/s) |  | 0.001359029 | 0.0003034482 | 0.001756918 | 0.0003444253 | 0.001758371 | 0.0002194411 |  |  | kf (1/s) |  | 0.001957796 | 0.0008508874 | 0.004055261 | 0.0002503571 | 0.004065599 | 0.00152605 |  |  | kf (1/s) |  | 0.0008132591 | 0.0006989425 | 0.005311532 | 0.002447609 | 0.00534485 | 0.006570922 |  |  | kf (1/s) |  | 0.002674971 | 0.002218464 | 0.01090965 | 0.001062018 | 0.01097869 | 0.007518305 |  |  | kf (1/s) |  | TBD | TBD | TBD | TBD | TBD | TBD |  |  | kf (1/s) |  | TBD | TBD | TBD | TBD | TBD | TBD |  |  | kf (1/s) |  | TBD | TBD | TBD | TBD | TBD | TBD
# steps | 6 | --- | M (relax) |  | --- | --- | 0.6129639 | 0.162833 | 0.6090228 | 0.1426803 |  |  | M (relax) |  | --- | --- | 0.03686621 | 0.004542443 | 0.0368502 | 0.003236115 |  |  | M (relax) |  | --- | --- | 0.09592844 | 0.002545074 | 0.09592539 | 0.003930259 |  |  | M (relax) |  | --- | --- | 0.2033124 | 0.002567893 | 0.2033265 | 0.006154123 |  |  | M (relax) |  | --- | --- | 0.3224615 | 0.004752893 | 0.3224798 | 0.00593395 |  |  | M (relax) |  | --- | --- | 0.2864038 | 0.004355612 | 0.2864072 | 0.003786734 |  |  | M (relax) |  | --- | --- | TBD | TBD | TBD | TBD |  |  | M (relax) |  | --- | --- | TBD | TBD | TBD | TBD |  |  | M (relax) |  | --- | --- | TBD | TBD | TBD | TBD
| >Interpolation< Interpolate the input data to some size of points according to some interpolation function making the data easier to fit while losing little information in the process. It can also help the parameter optimization understand where the "valuable" information is. You almost always want 'root', as ideal fickian sorption is mostly linear with it. 'linear' is even interpolation (it will just reduce the data size) and 'log' will very heavily cut down long sorption steps (think on the order of months or years, not days). |  | kr (1/s) |  | --- | --- | 0.002111988 | 0.0001675433 | 0.002115979 | 0.0003147089 |  |  | kr (1/s) |  | --- | --- | 8.861759e-06 | 2.987298e-06 | 8.849252e-06 | 2.44845e-06 |  |  | kr (1/s) |  | --- | --- | 5.395419e-06 | 4.91731e-07 | 5.394911e-06 | 5.542708e-07 |  |  | kr (1/s) |  | --- | --- | 9.11451e-06 | 5.287903e-07 | 9.116601e-06 | 1.117116e-06 |  |  | kr (1/s) |  | --- | --- | 3.814268e-06 | 1.610199e-07 | 3.815117e-06 | 2.208997e-07 |  |  | kr (1/s) |  | --- | --- | 5.586557e-06 | 1.403895e-07 | 5.587821e-06 | 3.494015e-07 |  |  | kr (1/s) |  | --- | --- | TBD | TBD | TBD | TBD |  |  | kr (1/s) |  | --- | --- | TBD | TBD | TBD | TBD |  |  | kr (1/s) |  | --- | --- | TBD | TBD | TBD | TBD
Interpolation method | root | >Options< "linear", "root", "log", "none" | beta |  | --- | --- | --- | --- | 2.71846 | 3.437131 |  |  | beta |  | --- | --- | --- | --- | 2.787872 | 7.188194 |  |  | beta |  | --- | --- | --- | --- | 3.169001 | 7.201927 |  |  | beta |  | --- | --- | --- | --- | 2.743326 | 2.457995 |  |  | beta |  | --- | --- | --- | --- | 1.341214 | 3.169851 |  |  | beta |  | --- | --- | --- | --- | 2.66692 | 4.399069 |  |  | beta |  | --- | --- | --- | --- | TBD | TBD |  |  | beta |  | --- | --- | --- | --- | TBD | TBD |  |  | beta |  | --- | --- | --- | --- | TBD | TBD
Interpolation size | 100 | --- | D (cm^2/s) |  | 2.325771e-08 | 1.852672e-09 | 1.379716e-08 | 1.021696e-08 | 1.388387e-08 | 1.390941e-08 |  |  | D (cm^2/s) |  | 2.006808e-08 | 2.183001e-09 | 2.185524e-08 | 2.293031e-09 | 2.186583e-08 | 3.695725e-09 |  |  | D (cm^2/s) |  | 2.723483e-08 | 6.325115e-09 | 3.520847e-08 | 7.259547e-09 | 3.52376e-08 | 4.940347e-09 |  |  | D (cm^2/s) |  | 3.923406e-08 | 1.723496e-08 | 8.126707e-08 | 7.220058e-09 | 8.147424e-08 | 3.102173e-08 |  |  | D (cm^2/s) |  | 1.629764e-08 | 1.404539e-08 | 1.064426e-07 | 4.951904e-08 | 1.071103e-07 | 1.318584e-07 |  |  | D (cm^2/s) |  | 5.360618e-08 | 4.458954e-08 | 2.186284e-07 | 2.545699e-08 | 2.20012e-07 | 1.513204e-07 |  |  | D (cm^2/s) |  | TBD | TBD | TBD | TBD | TBD | TBD |  |  | D (cm^2/s) |  | TBD | TBD | TBD | TBD | TBD | TBD |  |  | D (cm^2/s) |  | TBD | TBD | TBD | TBD | TBD | TBD
| Resampling This is the number of times the data is randomly resampled and fit. This is done to determine a histogram |  | Fit error |  | 0.3683688 | 0.02456856 | 0.05777886 | 0.5822246 | 0.05771745 | 0.5358688 |  |  | Fit error |  | 1.454162 | 0.0438547 | 0.6319107 | 0.1356162 | 0.6241218 | 0.2523769 |  |  | Fit error |  | 11.49343 | 0.7384113 | 0.9421004 | 0.1940523 | 0.941142 | 0.2720842 |  |  | Fit error |  | 25.99064 | 2.506138 | 0.9753787 | 0.2024068 | 0.9755908 | 0.4213932 |  |  | Fit error |  | 37.01889 | 3.695699 | 0.7965214 | 0.06336805 | 0.7983636 | 0.08794327 |  |  | Fit error |  | 14.95571 | 1.802164 | 0.2851213 | 0.01402869 | 0.286039 | 0.08328034 |  |  | Fit error | [9 empty] | Fit error | [9 empty] | Fit error
Resampling count | 5 | --- | t - t0 | Dim.less sorption | [6 empty] | Resampled time | Resampled dim.less sorption | t - t0 | Dim.less sorption | [6 empty] | Resampled time | Resampled dim.less sorption | t - t0 | Dim.less sorption | [6 empty] | Resampled time | Resampled dim.less sorption | t - t0 | Dim.less sorption | [6 empty] | Resampled time | Resampled dim.less sorption | t - t0 | Dim.less sorption | [6 empty] | Resampled time | Resampled dim.less sorption | t - t0 | Dim.less sorption | [6 empty] | Resampled time | Resampled dim.less sorption | t - t0 | Dim.less sorption | [6 empty] | Resampled time | Resampled dim.less sorption | t - t0 | Dim.less sorption | [6 empty] | Resampled time | Resampled dim.less sorption | t - t0 | Dim.less sorption | [6 empty] | Resampled time | Resampled dim.less sorption
|  |  | 0 | 0 | 0.01265382 | 8.043472e-06 | 0.004899644 | 0.002056148 | 1.196552e-06 | 1.092579 | 0 | 0 | 0 | 0 | 0.01249186 | 1.687146e-05 | 0.01215356 | 7.04698e-05 | 3.120793e-05 | 2.886642 | 0 | 0 | 0 | 0 | 0.01224349 | 4.377535e-05 | 0.01141194 | 4.438752e-05 | 1.064121e-05 | 1.761402 | 0 | 0 | 0 | 0 | 0.01158546 | 7.082816e-05 | 0.00987878 | 5.70322e-05 | -1.947164e-05 | 0.355178 | 0 | 0 | 0 | 0 | 0.01098814 | 0.0001038929 | 0.008432006 | 8.744937e-05 | -0.00317055 | 0.01313381 | 0 | 0 | 0 | 0 | 0.008907894 | 0.0001498243 | 0.007023305 | 1.008003e-05 | -0.002512155 | 0.006834288 | 0 | 0 | Paste your (from sorption start) time data here! | [9 empty] | Paste your (from sorption start) time data here! | [9 empty] | Paste your (from sorption start) time data here!
|  |  | 1 | 0.007720501 | 0.02530037 | 0.0005105207 | 0.00929326 | 0.003954363 | 0.00952841 | 0.07119115 | 43.76002 | 0.09552438 | 1 | 0 | 0.0234952 | 0.0008378584 | 0.02367388 | 0.0008311631 | 0.02238657 | 0.1638712 | 87.68962 | 0.1344973 | 5 | 0.01733838 | 0.05726322 | 0.006394974 | 0.06068833 | 0.005952951 | 0.05876081 | 0.005914242 | 122.1977 | 0.2666741 | 5 | 0.0619712 | 0.06503518 | 0.01413812 | 0.07982047 | 0.002506345 | 0.07688649 | 0.01472973 | 62.64463 | 0.2853997 | 5 | 0.1005708 | 0.03977022 | 0.0170216 | 0.07796976 | 0.01798141 | 0.07177054 | 0.04737777 | 122.4732 | 0.4022762 | 5 | 0.1000896 | 0.05845017 | 0.02425749 | 0.09307551 | 0.004531872 | 0.08971549 | 0.03136573 | 53.91899 | 0.3165175 |  | Paste your (dimensionless) sorption data here! | [9 empty] | Paste your (dimensionless) sorption data here! | [9 empty] | Paste your (dimensionless) sorption data here!
|  |  | 2 | 0.007720501 | 0.03475172 | 0.0007991887 | 0.01313457 | 0.005659526 | 0.01334552 | 0.007843556 | 175.0401 | 0.2932158 | 2 | 0.003524161 | 0.03196542 | 0.001337344 | 0.03239351 | 0.001307514 | 0.03099762 | 0.003999403 | 350.7585 | 0.4028423 | 10.0000002 | 0.03460265 | 0.08098147 | 0.009045528 | 0.08582768 | 0.00841892 | 0.08448665 | 0.006175245 | 488.7909 | 0.6210657 | 9.9999996 | 0.08887489 | 0.0919736 | 0.01999446 | 0.1128886 | 0.003544507 | 0.1109299 | 0.02093978 | 250.5785 | 0.5737251 | 9.9999996 | 0.1386159 | 0.05622195 | 0.02416428 | 0.1102695 | 0.02542955 | 0.1063112 | 0.06621418 | 489.8929 | 0.5988701 | 10 | 0.1414231 | 0.08266102 | 0.03430528 | 0.1316333 | 0.006409035 | 0.1295197 | 0.04455774 | 215.676 | 0.4994898
|  |  | 3 | 0.01488816 | 0.04239926 | 0.001000561 | 0.01659426 | 0.007049234 | 0.01660158 | 0.006979839 | 393.8402 | 0.4935163 | 3 | 0.003524161 | 0.03891305 | 0.001688606 | 0.03948876 | 0.001641617 | 0.03782805 | 0.006162665 | 789.2066 | 0.6523756 | 15 | 0.05294592 | 0.09918164 | 0.01107846 | 0.1051184 | 0.01031103 | 0.1040443 | 0.007004868 | 1099.78 | 0.7984987 | 15 | 0.1140971 | 0.1126442 | 0.02448811 | 0.1382649 | 0.004341116 | 0.1367343 | 0.02574765 | 563.8017 | 0.6938051 | 15 | 0.1654712 | 0.06885739 | 0.02959633 | 0.1350554 | 0.03114471 | 0.1320148 | 0.08158653 | 1102.259 | 0.6191961 | 15 | 0.1718794 | 0.1012387 | 0.04201521 | 0.1612216 | 0.007849428 | 0.1596776 | 0.05478769 | 485.2709 | 0.5175399
|  |  | 4 | 0.01936795 | 0.04892508 | 0.001161739 | 0.01978056 | 0.008225688 | 0.01966679 | 0.008310488 | 700.1604 | 0.6620065 | 4 | 0.01024736 | 0.04487564 | 0.001967397 | 0.045557 | 0.001908305 | 0.04383809 | 0.006325849 | 1403.034 | 0.8170313 | 19.9999998 | 0.06373609 | 0.1145251 | 0.01279231 | 0.1213817 | 0.01190615 | 0.1204668 | 0.007862912 | 1955.164 | 0.847102 | 19.9999998 | 0.1359564 | 0.1300703 | 0.02827643 | 0.1596595 | 0.00501269 | 0.1583885 | 0.02980021 | 1002.314 | 0.7304224 | 19.9999998 | 0.1878506 | 0.07950966 | 0.03417492 | 0.1559518 | 0.03596281 | 0.1534599 | 0.09460543 | 1959.571 | 0.6279825 | 20 | 0.2023357 | 0.1169003 | 0.04851499 | 0.1861668 | 0.009063522 | 0.1849808 | 0.06341128 | 862.7038 | 0.5261444
|  |  | 5 | 0.01936795 | 0.05469227 | 0.001300765 | 0.02276399 | 0.009260144 | 0.02258994 | 0.009586657 | 1094.001 | 0.7855915 | 5 | 0.0160101 | 0.05015703 | 0.002205778 | 0.0509244 | 0.002137624 | 0.04924626 | 0.006191013 | 2192.241 | 0.8993923 | 25.0000002 | 0.07884232 | 0.1280429 | 0.01430224 | 0.1357102 | 0.01331148 | 0.1349047 | 0.008676562 | 3054.943 | 0.8676033 | 24.9999996 | 0.1578156 | 0.145423 | 0.03161401 | 0.1785096 | 0.005604358 | 0.1774198 | 0.03336777 | 1566.116 | 0.7433462 | 24.9999996 | 0.2079921 | 0.0888945 | 0.03820872 | 0.1743627 | 0.04020765 | 0.1722523 | 0.106074 | 3061.83 | 0.6287799 | 25 | 0.2197393 | 0.1306985 | 0.05424141 | 0.2081429 | 0.01013119 | 0.2072153 | 0.07099036 | 1347.975 | 0.5347478
|  |  | 6 | 0.02205583 | 0.05991053 | 0.001425485 | 0.02559183 | 0.01019609 | 0.02539384 | 0.01074264 | 1575.361 | 0.8729222 | 6 | 0.0160101 | 0.05493985 | 0.002418481 | 0.05578243 | 0.002342959 | 0.05418128 | 0.006147319 | 3156.826 | 0.9322861 | 30 | 0.08963248 | 0.140264 | 0.01566732 | 0.1486645 | 0.014582 | 0.1479403 | 0.009438339 | 4399.118 | 0.8792822 | 30 | 0.1763119 | 0.159303 | 0.03463142 | 0.1955523 | 0.006139266 | 0.1945997 | 0.03659075 | 2255.207 | 0.7563534 | 30 | 0.2281336 | 0.09737905 | 0.04185556 | 0.191008 | 0.04404526 | 0.1891861 | 0.1164336 | 4409.036 | 0.6410268 | 30 | 0.2349674 | 0.1431731 | 0.05941848 | 0.2280023 | 0.01108897 | 0.2272765 | 0.07778664 | 1941.084 | 0.54394
|  |  | 7 | 0.02205583 | 0.0647103 | 0.001539869 | 0.02829674 | 0.01106029 | 0.02809584 | 0.01179634 | 2144.241 | 0.927375 | 7.0000002 | 0.0160101 | 0.0593405 | 0.002613025 | 0.06025137 | 0.002531107 | 0.05873572 | 0.006179905 | 4296.792 | 0.9447721 | 34.9999998 | 0.1025807 | 0.1515025 | 0.01692263 | 0.1605773 | 0.01575036 | 0.159917 | 0.01015256 | 5987.689 | 0.8874427 | 34.9999998 | 0.1964897 | 0.1720669 | 0.03740621 | 0.2112255 | 0.006631165 | 0.2103821 | 0.03955281 | 3069.587 | 0.7648303 | 60 | 0.2482751 | 0.1377148 | 0.05919269 | 0.2701348 | 0.06223545 | 0.269275 | 0.1654261 | 6001.188 | 0.650666 | 35 | 0.2588973 | 0.1546446 | 0.0641793 | 0.2462402 | 0.01195278 | 0.2456802 | 0.08391479 | 2642.03 | 0.5432862
|  |  | 8 | 0.02743158 | 0.0691781 | 0.00164624 | 0.0309019 | 0.01186976 | 0.03070998 | 0.01276751 | 2800.642 | 0.9576793 | 7.9999998 | 0.02081239 | 0.06343726 | 0.002793712 | 0.06441139 | 0.002706003 | 0.06297844 | 0.006264054 | 5612.136 | 0.9495743 | 40.0000002 | 0.1133708 | 0.1619629 | 0.01809106 | 0.1716657 | 0.01683784 | 0.1710574 | 0.01082525 | 7820.655 | 0.8965954 | 39.9999996 | 0.20826 | 0.1839472 | 0.03998892 | 0.2258143 | 0.007089011 | 0.2250613 | 0.04230847 | 4009.256 | 0.7684434 | 90 | 0.3243651 | 0.1686655 | 0.07249595 | 0.3305895 | 0.07541557 | 0.3302338 | 0.2008607 | 7838.286 | 0.6619705 | 40 | 0.2784764 | 0.165322 | 0.06861055 | 0.2631666 | 0.01272834 | 0.2627475 | 0.08941585 | 3450.815 | 0.5483651
|  |  | 9 | 0.03011945 | 0.07337442 | 0.001746117 | 0.03342425 | 0.01263587 | 0.03324772 | 0.01367202 | 3544.562 | 0.9731263 | 9 | 0.02081239 | 0.06728525 | 0.002963275 | 0.06831871 | 0.002870194 | 0.0669616 | 0.006382649 | 7102.86 | 0.9524557 | 45 | 0.124161 | 0.1717876 | 0.01918846 | 0.1820803 | 0.01785923 | 0.1815156 | 0.01146196 | 9898.017 | 0.9021675 | 45 | 0.2334823 | 0.1951055 | 0.04241465 | 0.239517 | 0.007519016 | 0.2388407 | 0.04489553 | 5074.215 | 0.7751832 | 120 | 0.3982172 | 0.1947581 | 0.08371111 | 0.3805444 | 0.08442674 | 0.3805286 | 0.2250439 | 9920.331 | 0.6612402 | 45 | 0.2893536 | 0.1753505 | 0.07277248 | 0.2789853 | 0.01341724 | 0.2786887 | 0.09430082 | 4367.438 | 0.5503534
|  |  | 10 | 0.03011945 | 0.07734342 | 0.001840573 | 0.0358765 | 0.01336652 | 0.03571854 | 0.01452226 | 4376.002 | 0.9818055 | 10.0000002 | 0.02369376 | 0.07092484 | 0.0031236 | 0.0720144 | 0.003025464 | 0.07072534 | 0.006524237 | 8768.962 | 0.9562975 | 49.9999998 | 0.1360302 | 0.1810801 | 0.02022642 | 0.1919308 | 0.01882528 | 0.1914033 | 0.01206739 | 12219.77 | 0.9086059 | 49.9999998 | 0.2452526 | 0.2056592 | 0.04470897 | 0.2524777 | 0.00792568 | 0.2518681 | 0.04734136 | 6264.463 | 0.785008 | 150 | 0.447452 | 0.2177462 | 0.09359187 | 0.4227663 | 0.08960458 | 0.422992 | 0.2388763 | 12247.32 | 0.6709625 | 50 | 0.3045817 | 0.1848357 | 0.07670893 | 0.2938367 | 0.01402022 | 0.293648 | 0.09857467 | 5391.899 | 0.5554522
|  |  | 11.0000004 | 0.03370328 | 0.08111847 | 0.001930411 | 0.03826839 | 0.01406746 | 0.03813026 | 0.01532779 | 5294.963 | 0.9871685 | 10.9999998 | 0.02369376 | 0.07438659 | 0.003276072 | 0.0755295 | 0.003173138 | 0.07430105 | 0.006681082 | 10610.44 | 0.9582185 | 55.0000002 | 0.1489784 | 0.1899184 | 0.02121365 | 0.2013001 | 0.01974412 | 0.2008049 | 0.01264543 | 14785.93 | 0.911843 | 54.9999996 | 0.2671119 | 0.2156972 | 0.04689116 | 0.2648054 | 0.008312354 | 0.2642544 | 0.04966633 | 7580 | 0.7900525 | 180 | 0.483259 | 0.238529 | 0.1025247 | 0.4586839 | 0.09158855 | 0.4590789 | 0.2440929 | 14819.26 | 0.680198 | 55 | 0.3198099 | 0.1938573 | 0.080453 | 0.3078219 | 0.01453873 | 0.3077288 | 0.1022472 | 6524.198 | 0.5573993
|  |  | 12 | 0.03907903 | 0.08472547 | 0.002016249 | 0.04060756 | 0.01474303 | 0.04048944 | 0.01609605 | 6301.444 | 0.9878985 | 12 | 0.02465422 | 0.07769426 | 0.00342175 | 0.07888815 | 0.003314236 | 0.07771367 | 0.006847896 | 12627.31 | 0.9603997 | 60 | 0.1597685 | 0.1983633 | 0.02215693 | 0.2102524 | 0.02062206 | 0.2097858 | 0.01319931 | 17596.47 | 0.9165526 | 60 | 0.2738378 | 0.2252884 | 0.04897622 | 0.2765843 | 0.008681572 | 0.2760858 | 0.0518858 | 9020.826 | 0.7950969 | 210 | 0.5101143 | 0.2576407 | 0.1107393 | 0.4892947 | 0.09110115 | 0.4898034 | 0.2426547 | 17636.14 | 0.6846739 | 60 | 0.335038 | 0.2024773 | 0.08403039 | 0.3210171 | 0.01497527 | 0.3210093 | 0.1053361 | 7764.334 | 0.560528
|  |  | 13 | 0.03907903 | 0.08818507 | 0.002098579 | 0.04290014 | 0.01539658 | 0.04280155 | 0.01683283 | 7395.444 | 0.9901127 | 13.0000002 | 0.02849604 | 0.08086674 | 0.003561471 | 0.08210956 | 0.003449566 | 0.08098324 | 0.007021023 | 14819.55 | 0.9626159 | 64.9999998 | 0.1684007 | 0.206463 | 0.02306166 | 0.218839 | 0.02146412 | 0.2183978 | 0.0137317 | 20651.42 | 0.9218521 | 64.9999998 | 0.2956971 | 0.2344876 | 0.05097606 | 0.2878815 | 0.009035252 | 0.2874304 | 0.05401142 | 10586.94 | 0.8013013 | 240 | 0.5302558 | 0.2754295 | 0.1183846 | 0.5153969 | 0.08879415 | 0.5159765 | 0.2363278 | 20697.97 | 0.6913877 | 65 | 0.3437398 | 0.2107451 | 0.08746152 | 0.333483 | 0.01533344 | 0.3335511 | 0.1078671 | 9112.309 | 0.5674651
|  |  | 14.0000004 | 0.0417669 | 0.09151397 | 0.002177798 | 0.0451511 | 0.0160308 | 0.04507126 | 0.01754271 | 8576.965 | 0.9911466 | 14 | 0.02849604 | 0.08391938 | 0.003695914 | 0.08520928 | 0.003579784 | 0.08412617 | 0.007197907 | 17187.17 | 0.9648851 | 70.0000002 | 0.1791908 | 0.2142568 | 0.02393222 | 0.2271012 | 0.02227437 | 0.226683 | 0.01424483 | 23950.76 | 0.9237122 | 69.9999996 | 0.3041045 | 0.2433393 | 0.05290036 | 0.2987509 | 0.009374838 | 0.298343 | 0.05605191 | 12278.35 | 0.8063161 | 270 | 0.5459214 | 0.2921368 | 0.1255634 | 0.5376584 | 0.0852051 | 0.5382762 | 0.2265657 | 24004.75 | 0.6948621 | 70.0000002 | 0.3567925 | 0.2187005 | 0.09076289 | 0.3452696 | 0.01561762 | 0.3454053 | 0.1098716 | 10568.12 | 0.5699864
|  |  | 15 | 0.0417669 | 0.09472596 | 0.002254235 | 0.04736454 | 0.01664787 | 0.04730251 | 0.01822931 | 9846.006 | 0.9906311 | 15 | 0.03233787 | 0.08686482 | 0.003825635 | 0.08820015 | 0.003705429 | 0.08715599 | 0.007376754 | 19730.17 | 0.9659021 | 75 | 0.1856649 | 0.2217769 | 0.0247722 | 0.2350734 | 0.02305616 | 0.234676 | 0.01474059 | 27494.49 | 0.9257586 | 75 | 0.3175563 | 0.2518801 | 0.05475707 | 0.3092366 | 0.009701402 | 0.3088685 | 0.05801374 | 14095.04 | 0.8119117 | 300 | 0.563825 | 0.3079385 | 0.1323482 | 0.556646 | 0.08076011 | 0.5572774 | 0.2145179 | 27556.47 | 0.7092123 | 75 | 0.3654943 | 0.2263764 | 0.09394802 | 0.3564199 | 0.01583272 | 0.3566158 | 0.1113845 | 12131.77 | 0.5721619
|  |  | 16.0000002 | 0.04624669 | 0.09783255 | 0.002328164 | 0.0495439 | 0.01724959 | 0.04949868 | 0.01889553 | 11202.57 | 0.9917105 | 16.0000002 | 0.03425879 | 0.0897136 | 0.003951099 | 0.09109289 | 0.003826951 | 0.09008405 | 0.00755629 | 22448.54 | 0.9687835 | 79.9999998 | 0.1975341 | 0.2290502 | 0.02558462 | 0.2427841 | 0.0238123 | 0.2424057 | 0.01522059 | 31282.62 | 0.9313466 | 79.9999998 | 0.3226008 | 0.2601406 | 0.05655285 | 0.3193753 | 0.01001572 | 0.319044 | 0.05990158 | 16037.02 | 0.8152747 | 330 | 0.5705388 | 0.3229667 | 0.138791 | 0.5728421 | 0.07578987 | 0.573469 | 0.2010745 | 31353.14 | 0.714462 | 80 | 0.3763715 | 0.2338005 | 0.09702807 | 0.3669719 | 0.01598391 | 0.3672211 | 0.1124431 | 13803.26 | 0.5775516
|  |  | 17 | 0.05072648 | 0.1008435 | 0.002399816 | 0.05169209 | 0.01783748 | 0.05166268 | 0.01954374 | 12646.65 | 0.9932742 | 16.9999998 | 0.03425879 | 0.09247466 | 0.004072699 | 0.09389657 | 0.003944731 | 0.09291992 | 0.007735618 | 25342.3 | 0.9691155 | 85.0000002 | 0.2050872 | 0.2360995 | 0.02637202 | 0.2502574 | 0.02454516 | 0.2498965 | 0.01568621 | 35315.15 | 0.9314277 | 84.9999996 | 0.3377341 | 0.2681468 | 0.05829332 | 0.3291974 | 0.01031835 | 0.3289004 | 0.06171869 | 18104.3 | 0.8253636 | 360 | 0.5772526 | 0.3373234 | 0.1449285 | 0.586658 | 0.07054701 | 0.5872672 | 0.1869138 | 35394.76 | 0.7257347 | 85.0000002 | 0.3850733 | 0.2409958 | 0.1000123 | 0.3769601 | 0.01607643 | 0.3772562 | 0.1130847 | 15582.59 | 0.5838342
|  |  | 18 | 0.05072648 | 0.1037671 | 0.002469391 | 0.0538116 | 0.01841281 | 0.05379705 | 0.02017588 | 14178.25 | 0.9932276 | 18 | 0.03714016 | 0.09515564 | 0.004190773 | 0.09661894 | 0.004059094 | 0.09567178 | 0.007914099 | 28411.44 | 0.9698546 | 90 | 0.2126404 | 0.2429444 | 0.02713659 | 0.2575141 | 0.02525675 | 0.2571694 | 0.01613864 | 39592.07 | 0.9319405 | 90 | 0.3461415 | 0.2759208 | 0.05998327 | 0.3387286 | 0.01060967 | 0.3384636 | 0.0634673 | 20296.86 | 0.8238711 | 390 | 0.5862044 | 0.3510891 | 0.1507862 | 0.5984442 | 0.06522153 | 0.5990267 | 0.172544 | 39681.32 | 0.722878 | 90 | 0.3937751 | 0.2479823 | 0.1029086 | 0.386416 | 0.01611545 | 0.3867533 | 0.1133464 | 17469.75 | 0.588911
|  |  | 19.0000002 | 0.05431031 | 0.1066105 | 0.002537058 | 0.05590458 | 0.0189767 | 0.05590399 | 0.02079355 | 15797.37 | 0.9941702 | 19.0000002 | 0.03714016 | 0.09776313 | 0.00430561 | 0.09926669 | 0.004170323 | 0.09834667 | 0.008091284 | 31655.95 | 0.9713766 | 94.9999998 | 0.2255885 | 0.2496017 | 0.02788019 | 0.2645719 | 0.02594884 | 0.2642422 | 0.01657893 | 44113.38 | 0.9324826 | 94.9999998 | 0.3612748 | 0.2834817 | 0.06162684 | 0.3479907 | 0.01088992 | 0.3477559 | 0.06514885 | 22614.71 | 0.833405 | 420 | 0.5906803 | 0.3643281 | 0.1563809 | 0.6084997 | 0.05995367 | 0.6090494 | 0.158339 | 44212.83 | 0.7349642 | 95 | 0.4046524 | 0.254777 | 0.1057231 | 0.3953688 | 0.01610595 | 0.395742 | 0.1132639 | 19464.75 | 0.5901182
|  |  | 20 | 0.0587901 | 0.1093801 | 0.002602966 | 0.05797289 | 0.01953008 | 0.05798543 | 0.02139809 | 17504.01 | 0.9939612 | 19.9999998 | 0.04002153 | 0.1003028 | 0.004417462 | 0.1018456 | 0.004278661 | 0.1009507 | 0.008266863 | 35075.85 | 0.9727209 | 100.0000002 | 0.2331417 | 0.2560859 | 0.02860447 | 0.2714463 | 0.02662292 | 0.2711307 | 0.01700799 | 48879.09 | 0.9330539 | 99.9999996 | 0.3713637 | 0.290846 | 0.0632276 | 0.3570022 | 0.01115926 | 0.3567959 | 0.06676422 | 25057.85 | 0.8368857 | 450 | 0.5973941 | 0.3770924 | 0.1617234 | 0.6170795 | 0.05484441 | 0.6175928 | 0.1445665 | 48989.29 | 0.7424234 | 100.0000002 | 0.4090032 | 0.2613947 | 0.1084614 | 0.4038457 | 0.01605268 | 0.40425 | 0.1128711 | 21567.6 | 0.6055738
|  |  | 21 | 0.0587901 | 0.1120813 | 0.002667247 | 0.06001818 | 0.0200738 | 0.06004307 | 0.02199065 | 19298.17 | 0.9941702 | 21 | 0.04386336 | 0.1027798 | 0.004526552 | 0.1043609 | 0.004384323 | 0.1034892 | 0.008440621 | 38671.12 | 0.9745462 | 105 | 0.2406948 | 0.26241 | 0.02931086 | 0.278151 | 0.02728034 | 0.2778486 | 0.01742661 | 53889.2 | 0.9336546 | 105 | 0.3797711 | 0.2980284 | 0.06478865 | 0.3657791 | 0.01141781 | 0.3655997 | 0.06831395 | 27626.28 | 0.839677 | 480 | 0.5973941 | 0.3894248 | 0.1668203 | 0.6244009 | 0.04996408 | 0.6248758 | 0.1314115 | 54010.69 | 0.7477041 | 105 | 0.417705 | 0.2678483 | 0.1111278 | 0.4118725 | 0.01596015 | 0.4123035 | 0.1122002 | 23778.27 | 0.59985
|  |  | 22.0000002 | 0.06147798 | 0.1147188 | 0.002730014 | 0.06204189 | 0.02060857 | 0.06207842 | 0.02257221 | 21179.85 | 0.9945275 | 22.0000002 | 0.04386336 | 0.1051985 | 0.004633074 | 0.1068169 | 0.004487498 | 0.105967 | 0.008612419 | 42441.78 | 0.975173 | 109.9999998 | 0.2471689 | 0.2685851 | 0.03000062 | 0.2846979 | 0.02792224 | 0.2844079 | 0.0178355 | 59143.7 | 0.9342846 | 109.9999998 | 0.38986 | 0.3050417 | 0.06631271 | 0.3743352 | 0.01166561 | 0.3741813 | 0.06979831 | 30320 | 0.8455413 | 510 | 0.60187 | 0.4013603 | 0.1716749 | 0.6306493 | 0.04535921 | 0.6310854 | 0.118995 | 59277.04 | 0.755415 | 110 | 0.4242314 | 0.2741492 | 0.1137259 | 0.4194733 | 0.01583253 | 0.4199268 | 0.111281 | 26096.79 | 0.6026181
|  |  | 23.0000004 | 0.06147798 | 0.1172971 | 0.00279137 | 0.06404531 | 0.02113505 | 0.06409281 | 0.02314361 | 23149.05 | 0.9943415 | 22.9999998 | 0.04674473 | 0.1075628 | 0.004737201 | 0.1092178 | 0.004588353 | 0.1083881 | 0.008782168 | 46387.81 | 0.9764671 | 115.0000002 | 0.25688 | 0.2746215 | 0.03067487 | 0.2910977 | 0.02854966 | 0.2908193 | 0.01823529 | 64642.6 | 0.9349438 | 114.9999996 | 0.3965859 | 0.3118972 | 0.06780215 | 0.3826824 | 0.01190271 | 0.3825527 | 0.07121752 | 33139.01 | 0.8489043 | 540 | 0.6041079 | 0.4129284 | 0.1762894 | 0.6359828 | 0.04105805 | 0.6363804 | 0.1073885 | 64788.33 | 0.755654 | 115.0000002 | 0.4329332 | 0.2803073 | 0.1162585 | 0.4266707 | 0.01567374 | 0.4271432 | 0.1101413 | 28523.14 | 0.6061673
|  |  | 24 | 0.06506181 | 0.1198199 | 0.002851407 | 0.06602958 | 0.02165379 | 0.06608745 | 0.02370558 | 25205.77 | 0.9951126 | 24 | 0.0496261 | 0.1098763 | 0.004839088 | 0.111567 | 0.004687039 | 0.1107562 | 0.00894982 | 50509.22 | 0.9779502 | 120 | 0.2633541 | 0.280528 | 0.03133461 | 0.2973598 | 0.02916351 | 0.2970925 | 0.01862654 | 70385.9 | 0.9429611 | 120 | 0.4066748 | 0.3186052 | 0.06925903 | 0.3908311 | 0.01212915 | 0.3907246 | 0.07257173 | 36083.31 | 0.8550883 | 570 | 0.60187 | 0.4241536 | 0.1806645 | 0.640536 | 0.03707498 | 0.6408965 | 0.09662668 | 70544.57 | 0.7630019 | 120 | 0.4351086 | 0.2863316 | 0.1187281 | 0.4334864 | 0.01548739 | 0.4339744 | 0.1088072 | 31057.34 | 0.6069883
|  |  | 25.0000002 | 0.0695416 | 0.1222907 | 0.002910205 | 0.06799573 | 0.02216531 | 0.06806342 | 0.02425878 | 27350.02 | 0.9943343 | 25.0000002 | 0.0496261 | 0.112142 | 0.004938873 | 0.1138677 | 0.004783689 | 0.1130748 | 0.009115356 | 54806.01 | 0.97826 | 124.9999998 | 0.2709072 | 0.2863127 | 0.03198074 | 0.3034927 | 0.02976459 | 0.303236 | 0.01900974 | 76373.58 | 0.9380013 | 124.9999998 | 0.4184452 | 0.3251746 | 0.07068518 | 0.3987905 | 0.01234497 | 0.3987061 | 0.07386114 | 39152.89 | 0.8556302 | 600 | 0.6041079 | 0.4350571 | 0.1848012 | 0.644424 | 0.03341407 | 0.6447489 | 0.08671627 | 76545.76 | 0.7651336 | 125.0000004 | 0.4438104 | 0.2922299 | 0.1211363 | 0.4399405 | 0.01527683 | 0.4404411 | 0.1073022 | 33699.37 | 0.6161105
|  |  | 26.0000004 | 0.0695416 | 0.1247125 | 0.002967838 | 0.0699447 | 0.02267006 | 0.07002169 | 0.02480378 | 29581.78 | 0.9950662 | 25.9999998 | 0.05154701 | 0.1143628 | 0.005036682 | 0.1161229 | 0.004878424 | 0.1153468 | 0.009278775 | 59278.19 | 0.9793485 | 130.0000002 | 0.2784604 | 0.2919828 | 0.03261406 | 0.3095042 | 0.03035362 | 0.3092574 | 0.01938534 | 82605.67 | 0.9398974 | 129.9999996 | 0.4251711 | 0.3316137 | 0.07208217 | 0.4065688 | 0.01255022 | 0.4065054 | 0.07508605 | 42347.77 | 0.8630973 | 630 | 0.6063459 | 0.4456565 | 0.1887002 | 0.6477447 | 0.03007181 | 0.648036 | 0.07764384 | 82791.89 | 0.7719536 | 130.0000002 | 0.4503368 | 0.2980093 | 0.1234847 | 0.4460525 | 0.01504513 | 0.4465628 | 0.1056483 | 36449.24 | 0.6217288
|  |  | 27 | 0.07222947 | 0.1270882 | 0.003024374 | 0.07187731 | 0.02316845 | 0.07196313 | 0.02534108 | 31901.06 | 0.9952972 | 27 | 0.05154701 | 0.1165414 | 0.005132628 | 0.1183352 | 0.004971355 | 0.1175749 | 0.009440094 | 63925.74 | 0.980309 | 135 | 0.2914085 | 0.2975449 | 0.0332353 | 0.3154011 | 0.03093121 | 0.3151638 | 0.01975371 | 89082.15 | 0.9417754 | 135 | 0.4335785 | 0.3379298 | 0.07345137 | 0.4141732 | 0.01274499 | 0.4141299 | 0.07624682 | 45667.93 | 0.8690821 | 660 | 0.60187 | 0.4559674 | 0.1923628 | 0.6505817 | 0.02703931 | 0.6508417 | 0.0693816 | 89282.98 | 0.7777501 | 135 | 0.4503368 | 0.3036759 | 0.1257743 | 0.4518403 | 0.01479512 | 0.4523579 | 0.1038658 | 39306.94 | 0.6309433
|  |  | 28.0000002 | 0.07491735 | 0.1294203 | 0.003079871 | 0.07379434 | 0.02366085 | 0.07388854 | 0.02587113 | 34307.86 | 0.9959621 | 28.0000002 | 0.05442838 | 0.1186799 | 0.005226812 | 0.1205068 | 0.00506258 | 0.1197616 | 0.00959934 | 68748.66 | 0.9809407 | 139.9999998 | 0.2968036 | 0.3030049 | 0.03384511 | 0.3211896 | 0.03149795 | 0.3209614 | 0.02011522 | 95803.02 | 0.9420554 | 139.9999998 | 0.4419859 | 0.3441296 | 0.074794 | 0.4216102 | 0.01292934 | 0.4215862 | 0.07734396 | 49113.39 | 0.8659063 | 690 | 0.6085838 | 0.4660033 | 0.1957909 | 0.6530062 | 0.02430398 | 0.6532371 | 0.06189201 | 96019 | 0.7805996 | 140.0000004 | 0.4568631 | 0.3092356 | 0.1280059 | 0.4573213 | 0.0145294 | 0.4578438 | 0.1019728 | 42272.49 | 0.630899
|  |  | 29.0000004 | 0.07491735 | 0.1317111 | 0.003134387 | 0.07569648 | 0.02414759 | 0.07579866 | 0.02639436 | 36802.18 | 0.9949141 | 28.9999998 | 0.05730976 | 0.1207806 | 0.005319329 | 0.12264 | 0.005152191 | 0.1219091 | 0.009756548 | 73746.97 | 0.9812725 | 145.0000002 | 0.3021987 | 0.3083682 | 0.0344441 | 0.3268755 | 0.03205431 | 0.3266561 | 0.02047017 | 102768.3 | 0.9420554 | 144.9999996 | 0.4520748 | 0.3502192 | 0.07611107 | 0.4288856 | 0.01310339 | 0.42888 | 0.07837808 | 52684.13 | 0.8724219 | 720 | 0.6108218 | 0.475776 | 0.1989871 | 0.6550791 | 0.02185085 | 0.655283 | 0.05513133 | 103000 | 0.787321 | 145.0000002 | 0.4655649 | 0.3146932 | 0.1301801 | 0.4625117 | 0.01425033 | 0.4630371 | 0.09998645 | 45345.87 | 0.6350371
|  |  | 30 | 0.07939714 | 0.1339627 | 0.00318797 | 0.07758437 | 0.02462899 | 0.07769414 | 0.02691114 | 39384.02 | 0.9968581 | 30 | 0.05730976 | 0.1228454 | 0.005410265 | 0.1247367 | 0.005240269 | 0.1240193 | 0.009911758 | 78920.66 | 0.9829513 | 150 | 0.3097518 | 0.3136398 | 0.03503279 | 0.3324641 | 0.03260075 | 0.332253 | 0.02081882 | 109978 | 0.9446377 | 150 | 0.4588007 | 0.3562041 | 0.07740347 | 0.4360047 | 0.01326728 | 0.4360168 | 0.07934995 | 56380.17 | 0.8752494 | 750 | 0.6130597 | 0.4852961 | 0.2019544 | 0.656852 | 0.01966351 | 0.6570313 | 0.04905235 | 110225.9 | 0.7925867 | 150 | 0.4677403 | 0.3200534 | 0.1322973 | 0.467427 | 0.01396008 | 0.4679535 | 0.09792195 | 48527.09 | 0.6374253
|  |  | 31.0000002 | 0.07939714 | 0.1361771 | 0.003240667 | 0.07945859 | 0.02510531 | 0.07957561 | 0.02742179 | 42053.38 | 0.9965801 | 31.0000002 | 0.06019113 | 0.124876 | 0.005499696 | 0.1267988 | 0.005326891 | 0.1260943 | 0.01006501 | 84269.73 | 0.9831903 | 154.9999998 | 0.3173049 | 0.3188242 | 0.0356117 | 0.33796 | 0.03313763 | 0.3377569 | 0.02116143 | 117432 | 0.9458106 | 154.9999998 | 0.4672081 | 0.3620892 | 0.07867196 | 0.4429726 | 0.01342113 | 0.4430015 | 0.08026041 | 60201.49 | 0.880732 | 780 | 0.6108218 | 0.494573 | 0.2046967 | 0.6583691 | 0.01772482 | 0.6585261 | 0.04360642 | 117696.8 | 0.8010469 | 155.0000004 | 0.4720912 | 0.3253204 | 0.1343579 | 0.4720818 | 0.01366063 | 0.4726077 | 0.09579338 | 51816.15 | 0.6417762
|  |  | 32.0000004 | 0.08298097 | 0.1383561 | 0.003292521 | 0.08131968 | 0.02557682 | 0.08144362 | 0.02792663 | 44810.27 | 0.9968581 | 31.9999998 | 0.06115158 | 0.1268742 | 0.005587697 | 0.1288279 | 0.005412126 | 0.1281357 | 0.01021636 | 89794.17 | 0.9831903 | 160.0000002 | 0.3248581 | 0.3239256 | 0.03618126 | 0.3433676 | 0.03366531 | 0.3431722 | 0.0214982 | 125130.5 | 0.9463715 | 159.9999996 | 0.473934 | 0.3678793 | 0.07991718 | 0.4497935 | 0.01356512 | 0.4498385 | 0.08111044 | 64148.1 | 0.8849788 | 810 | 0.6175356 | 0.5036153 | 0.2072182 | 0.6596682 | 0.01601741 | 0.6598048 | 0.03874498 | 125412.6 | 0.8081145 | 160.0000002 | 0.4720912 | 0.3304979 | 0.136362 | 0.4764899 | 0.01335378 | 0.4770137 | 0.09361348 | 55213.04 | 0.6471928
|  |  | 33 | 0.08746076 | 0.1405013 | 0.003343571 | 0.08316813 | 0.02604374 | 0.08329868 | 0.02842593 | 47654.67 | 0.9977142 | 33 | 0.06115158 | 0.1288413 | 0.005674333 | 0.1308255 | 0.00549604 | 0.130145 | 0.01036585 | 95494 | 0.9831903 | 165 | 0.3291741 | 0.3289478 | 0.03674189 | 0.3486909 | 0.03418408 | 0.348503 | 0.02182932 | 133073.3 | 0.9496086 | 165 | 0.48066 | 0.3735786 | 0.08113968 | 0.4564717 | 0.01369943 | 0.4565322 | 0.0819011 | 68220 | 0.8892599 | 840 | 0.6152977 | 0.5124308 | 0.2095239 | 0.6607814 | 0.01452394 | 0.6608996 | 0.03442063 | 133373.3 | 0.8088548 | 165 | 0.480793 | 0.3355894 | 0.1383097 | 0.4806644 | 0.01304116 | 0.4811848 | 0.09139382 | 58717.78 | 0.6452891
|  |  | 34.0000002 | 0.08746076 | 0.1426142 | 0.003393853 | 0.08500442 | 0.02650629 | 0.08514129 | 0.02891997 | 50586.59 | 0.9976732 | 34.0000002 | 0.06403295 | 0.1307789 | 0.005759666 | 0.1327931 | 0.005578692 | 0.1321238 | 0.01051353 | 101369.2 | 0.9831903 | 169.9999998 | 0.3356482 | 0.3338945 | 0.03729396 | 0.3539337 | 0.03469419 | 0.3537529 | 0.02215494 | 141260.6 | 0.9510514 | 169.9999998 | 0.4890674 | 0.3791908 | 0.0823399 | 0.463011 | 0.01382424 | 0.4630863 | 0.08263356 | 72417.19 | 0.8916454 | 870 | 0.6130597 | 0.5210267 | 0.2116189 | 0.661736 | 0.01322731 | 0.6618376 | 0.03058795 | 141579 | 0.8183465 | 170.0000004 | 0.4764421 | 0.3405978 | 0.1402012 | 0.4846177 | 0.01272426 | 0.4851335 | 0.0891449 | 62330.35 | 0.6521433
|  |  | 35.0000004 | 0.08925267 | 0.1446963 | 0.003443401 | 0.08682896 | 0.02696466 | 0.08697188 | 0.02940897 | 53606.03 | 0.997754 | 34.9999998 | 0.06403295 | 0.1326882 | 0.005843754 | 0.1347319 | 0.005660137 | 0.1340734 | 0.01065945 | 107419.8 | 0.984875 | 175.0000002 | 0.3453594 | 0.3387689 | 0.0378378 | 0.3590993 | 0.03519586 | 0.3589254 | 0.0224752 | 149692.2 | 0.9517666 | 174.9999996 | 0.4974748 | 0.3847197 | 0.08351823 | 0.4694151 | 0.01393976 | 0.4695046 | 0.08330905 | 76739.67 | 0.8943043 | 900 | 0.6130597 | 0.5294098 | 0.2135091 | 0.6625554 | 0.01211068 | 0.6626421 | 0.02720394 | 150029.7 | 0.8216406 | 175.0000002 | 0.4829685 | 0.3455262 | 0.1420365 | 0.4883616 | 0.01240441 | 0.4888717 | 0.08687619 | 66050.76 | 0.6512701
|  |  | 36 | 0.09283651 | 0.1467488 | 0.003492246 | 0.08864215 | 0.02741905 | 0.08879087 | 0.02989316 | 56712.99 | 0.9973135 | 36 | 0.06691433 | 0.1345704 | 0.005926648 | 0.1366433 | 0.005740427 | 0.1359951 | 0.01080365 | 113645.8 | 0.9831895 | 180 | 0.3507545 | 0.343574 | 0.03837374 | 0.3641909 | 0.03568929 | 0.3640237 | 0.02279024 | 158368.3 | 0.9539246 | 180 | 0.5025192 | 0.3901684 | 0.08467496 | 0.4756873 | 0.0140462 | 0.4757903 | 0.08392887 | 81187.44 | 0.8993487 | 930 | 0.6152977 | 0.5375862 | 0.2152003 | 0.6632596 | 0.0111575 | 0.6633328 | 0.02422832 | 158725.3 | 0.8234263 | 180 | 0.4851439 | 0.350377 | 0.1438158 | 0.4919071 | 0.01208283 | 0.4924107 | 0.08459626 | 69879.01 | 0.6587303
|  |  | 37.0000002 | 0.09283651 | 0.148773 | 0.003540417 | 0.09044436 | 0.02786962 | 0.09059863 | 0.03037274 | 59907.47 | 0.9978696 | 37.0000002 | 0.0697957 | 0.1364266 | 0.006008399 | 0.1385282 | 0.005819609 | 0.13789 | 0.01094618 | 120047.1 | 0.9831903 | 184.9999998 | 0.3561495 | 0.3483128 | 0.03890204 | 0.3692114 | 0.03617464 | 0.3690507 | 0.02310013 | 167288.7 | 0.9543875 | 184.9999998 | 0.5075637 | 0.3955401 | 0.08581035 | 0.4818309 | 0.01414379 | 0.4819469 | 0.08449437 | 85760.5 | 0.8981184 | 960 | 0.6130597 | 0.5455619 | 0.2166986 | 0.6638654 | 0.01035147 | 0.6639267 | 0.02162362 | 167665.8 | 0.8279022 | 185.0000004 | 0.4873194 | 0.3551527 | 0.1455391 | 0.4952649 | 0.01176061 | 0.4957611 | 0.0823128 | 73815.09 | 0.6612814
|  |  | 42 | 0.09552438 | 0.1585068 | 0.003772057 | 0.0993021 | 0.03007026 | 0.09948099 | 0.03270762 | 63189.48 | 0.9986123 | 37.9999998 | 0.0697957 | 0.1382579 | 0.006089052 | 0.1403879 | 0.005897728 | 0.1397592 | 0.01108709 | 126623.8 | 0.9843999 | 190.0000002 | 0.3626236 | 0.3529878 | 0.03942297 | 0.3741636 | 0.03665205 | 0.3740091 | 0.02340498 | 176453.5 | 0.958264 | 189.9999996 | 0.5142896 | 0.4008375 | 0.0869246 | 0.487849 | 0.01423275 | 0.4879774 | 0.08500693 | 90458.84 | 0.9043932 | 990 | 0.6108218 | 0.5533423 | 0.2180104 | 0.6643874 | 0.009676617 | 0.664438 | 0.01935516 | 176851.3 | 0.8239135 | 190.0000002 | 0.4916703 | 0.3598555 | 0.1472067 | 0.4984448 | 0.01143873 | 0.4989329 | 0.08003273 | 77859.02 | 0.659194
|  |  | 47.0000004 | 0.09552438 | 0.1676765 | 0.003990272 | 0.1079291 | 0.03219488 | 0.1081282 | 0.0349507 | 66559 | 0.9995459 | 39 | 0.07267707 | 0.1400653 | 0.006168651 | 0.1422233 | 0.005974826 | 0.1416037 | 0.01122642 | 133375.9 | 0.9845995 | 195 | 0.3690977 | 0.3576015 | 0.03993675 | 0.3790498 | 0.03712163 | 0.3789015 | 0.02370486 | 185862.8 | 0.9632959 | 195 | 0.519334 | 0.4060633 | 0.08801786 | 0.4937445 | 0.01431333 | 0.4938847 | 0.085468 | 95282.48 | 0.8993934 | 1020 | 0.6130597 | 0.5609329 | 0.2191421 | 0.6648379 | 0.009117311 | 0.664879 | 0.01739087 | 186281.8 | 0.8340324 | 195 | 0.4916703 | 0.3644875 | 0.1488186 | 0.5014563 | 0.01111807 | 0.5019358 | 0.07776224 | 82010.78 | 0.6627829
|  |  | 52.0000002 | 0.1080678 | 0.1763701 | 0.004197157 | 0.1163521 | 0.0342551 | 0.1165681 | 0.037116 | 70016.04 | 0.9989788 | 40.0000002 | 0.07363753 | 0.1418497 | 0.006247235 | 0.1440353 | 0.006050941 | 0.1434245 | 0.01136422 | 140303.4 | 0.9862081 | 199.9999998 | 0.3734138 | 0.3621562 | 0.04044361 | 0.3838725 | 0.03758348 | 0.3837301 | 0.02399982 | 195516.4 | 0.9652314 | 199.9999998 | 0.5210155 | 0.4112198 | 0.08909026 | 0.4995202 | 0.01438575 | 0.4996716 | 0.08587901 | 100231.4 | 0.9001233 | 1050 | 0.6175356 | 0.5683387 | 0.2201003 | 0.6652275 | 0.008658482 | 0.6652601 | 0.01570106 | 195957.1 | 0.8390494 | 200.0000004 | 0.4960212 | 0.3690505 | 0.1503751 | 0.5043084 | 0.01079942 | 0.5047787 | 0.07550684 | 86270.38 | 0.6660825
|  |  | 57 | 0.1170274 | 0.1846549 | 0.004394313 | 0.124592 | 0.0362596 | 0.124822 | 0.03921399 | 73560.6 | 0.9995459 | 40.9999998 | 0.07363753 | 0.1436118 | 0.006324844 | 0.1458248 | 0.006126111 | 0.1452225 | 0.01150052 | 147406.3 | 0.9855586 | 205.0000002 | 0.3809669 | 0.3666541 | 0.04094372 | 0.3886338 | 0.03803769 | 0.3884971 | 0.02428992 | 205414.4 | 0.9685071 | 204.9999996 | 0.5277414 | 0.4163092 | 0.0901419 | 0.5051787 | 0.01445026 | 0.5053409 | 0.08624143 | 105305.6 | 0.9008718 | 1080 | 0.6175356 | 0.5755644 | 0.2208913 | 0.6655651 | 0.00828581 | 0.6655902 | 0.01425808 | 205877.5 | 0.8501513 | 205.0000002 | 0.4938457 | 0.3735462 | 0.1518764 | 0.5070095 | 0.01048348 | 0.5074701 | 0.07327143 | 90637.82 | 0.670943
|  |  | 62.0000004 | 0.1268829 | 0.1925836 | 0.004582995 | 0.1326651 | 0.03821499 | 0.1329068 | 0.04125274 | 77192.68 | 0.9995459 | 42 | 0.07843981 | 0.1453526 | 0.006401511 | 0.1475926 | 0.00620037 | 0.1469986 | 0.01163538 | 154684.5 | 0.9885593 | 210 | 0.387441 | 0.3710972 | 0.04143725 | 0.3933357 | 0.03848432 | 0.3932047 | 0.0245752 | 215556.8 | 0.9711889 | 210 | 0.5378303 | 0.4213338 | 0.09117285 | 0.5107226 | 0.0145071 | 0.5108951 | 0.08655674 | 110505.1 | 0.9035511 | 1110 | 0.6197735 | 0.5826147 | 0.2215216 | 0.6658583 | 0.007985965 | 0.6658769 | 0.01303604 | 216042.8 | 0.8505389 | 210 | 0.4960212 | 0.3779765 | 0.1533228 | 0.5095676 | 0.01017086 | 0.5100182 | 0.07106036 | 95113.09 | 0.6765385
|  |  | 67.0000002 | 0.1358425 | 0.2001985 | 0.004764211 | 0.1405847 | 0.04012648 | 0.1408361 | 0.04323859 | 80912.29 | 1.00029 | 43.0000002 | 0.07843981 | 0.1470728 | 0.006477272 | 0.1493395 | 0.00627375 | 0.1487534 | 0.01176882 | 162138.1 | 0.9870322 | 214.9999998 | 0.3949941 | 0.3754874 | 0.04192437 | 0.3979802 | 0.03892342 | 0.3978546 | 0.02485569 | 225943.6 | 0.9722679 | 214.9999998 | 0.5411933 | 0.4262953 | 0.09218317 | 0.5161545 | 0.01455652 | 0.5163368 | 0.08682641 | 115829.9 | 0.9077561 | 1140 | 0.6197735 | 0.5894941 | 0.2219977 | 0.6661138 | 0.007746819 | 0.6661265 | 0.01201047 | 226453 | 0.8600318 | 215.0000004 | 0.5003721 | 0.3823426 | 0.1547147 | 0.5119903 | 0.009862114 | 0.5124307 | 0.06887743 | 99696.21 | 0.6784337
|  |  | 72 | 0.145698 | 0.2075342 | 0.004938781 | 0.1483617 | 0.04199822 | 0.1486212 | 0.04517662 | 84719.41 | 1.000442 | 43.9999998 | 0.08132118 | 0.1487732 | 0.006552156 | 0.1510662 | 0.006346281 | 0.1504877 | 0.01190089 | 169767.1 | 0.9879926 | 220.0000002 | 0.4003892 | 0.3798265 | 0.0424052 | 0.402569 | 0.03935504 | 0.4024487 | 0.02513142 | 236574.8 | 0.9741728 | 219.9999996 | 0.5462377 | 0.4311957 | 0.09317289 | 0.5214768 | 0.01459875 | 0.5216683 | 0.08705192 | 121280 | 0.9111191 | 1170 | 0.6197735 | 0.5962069 | 0.222326 | 0.6663371 | 0.007557589 | 0.6663445 | 0.01115814 | 237108.1 | 0.8633501 | 220.0000002 | 0.4938457 | 0.3866462 | 0.1560525 | 0.5142849 | 0.009557717 | 0.5147147 | 0.066726 | 104387.2 | 0.6815251
|  |  | 77.0000004 | 0.1528657 | 0.2146193 | 0.005107389 | 0.1560052 | 0.04383359 | 0.1562714 | 0.047071 | 88614.05 | 1.000442 | 45 | 0.0832421 | 0.1504543 | 0.006626194 | 0.1527734 | 0.006417993 | 0.1522023 | 0.01203162 | 177571.5 | 0.9871138 | 225 | 0.4057843 | 0.3841161 | 0.04287987 | 0.4071037 | 0.03977921 | 0.4069886 | 0.02540241 | 247450.4 | 0.970504 | 225 | 0.5512822 | 0.4360365 | 0.09414205 | 0.5266917 | 0.01463403 | 0.5268921 | 0.08723472 | 126855.4 | 0.9111191 | 1200 | 0.6197735 | 0.6027573 | 0.2225126 | 0.6665329 | 0.007408907 | 0.6665357 | 0.01045698 | 248008.3 | 0.8625515 | 225 | 0.4960212 | 0.3908886 | 0.1573365 | 0.516458 | 0.009258089 | 0.5168771 | 0.06460896 | 109186 | 0.6890715
|  |  | 82.0000002 | 0.1627212 | 0.2214778 | 0.005270605 | 0.163523 | 0.04563537 | 0.1637947 | 0.04892516 | 92596.21 | 1.000025 | 46.0000002 | 0.0832421 | 0.1521168 | 0.006699414 | 0.1544617 | 0.006488912 | 0.1538978 | 0.01216106 | 185551.2 | 0.9870322 | 229.9999998 | 0.4111794 | 0.3883578 | 0.0433485 | 0.4115859 | 0.04019597 | 0.4114759 | 0.02566868 | 258570.4 | 0.9654716 | 229.9999998 | 0.5563266 | 0.4408195 | 0.09509068 | 0.5318016 | 0.01466261 | 0.5320104 | 0.08737628 | 132556 | 0.9174189 | 1230 | 0.6220115 | 0.6091493 | 0.2225637 | 0.6667052 | 0.007292801 | 0.6667041 | 0.009886101 | 259153.3 | 0.866743 | 230.0000004 | 0.5025475 | 0.395071 | 0.1585674 | 0.5185162 | 0.008963591 | 0.5189245 | 0.06252884 | 114092.6 | 0.6918115
|  |  | 87 | 0.1689929 | 0.2281303 | 0.005428917 | 0.1709219 | 0.0474059 | 0.1711981 | 0.050742 | 96665.89 | 1.000935 | 46.9999998 | 0.08516301 | 0.1537614 | 0.006771842 | 0.1561317 | 0.006559065 | 0.1555748 | 0.01228923 | 193706.4 | 0.9869053 | 235.0000002 | 0.4165745 | 0.3925532 | 0.04381116 | 0.4160171 | 0.04060532 | 0.415912 | 0.02593024 | 269934.8 | 0.9685805 | 234.9999996 | 0.5580081 | 0.4455459 | 0.0960188 | 0.5368086 | 0.01468472 | 0.5370254 | 0.08747801 | 138382 | 0.9217907 | 1260 | 0.6197735 | 0.6153868 | 0.2224852 | 0.6668576 | 0.007202618 | 0.6668529 | 0.009425984 | 270543.3 | 0.8691799 | 235.0000002 | 0.4981966 | 0.3991946 | 0.1597455 | 0.5204656 | 0.008674534 | 0.5208629 | 0.06048777 | 119107 | 0.6950961
|  |  | 92.0000004 | 0.1788485 | 0.2345942 | 0.005582741 | 0.1782077 | 0.04914716 | 0.1784873 | 0.05252398 | 100823.1 | 1.001172 | 48 | 0.08708392 | 0.1553885 | 0.006843503 | 0.1577841 | 0.006628475 | 0.157234 | 0.01241616 | 202036.9 | 0.9882545 | 240 | 0.4208905 | 0.3967035 | 0.04426796 | 0.4203985 | 0.0410073 | 0.4202982 | 0.0261871 | 281543.6 | 0.9725685 | 240 | 0.5664155 | 0.4502173 | 0.09692644 | 0.5417149 | 0.01470058 | 0.5419393 | 0.08754135 | 144333.2 | 0.9237121 | 1290 | 0.6197735 | 0.6214737 | 0.2222832 | 0.6669929 | 0.007132891 | 0.6669851 | 0.009058698 | 282178.3 | 0.8762545 | 240 | 0.5025475 | 0.4032606 | 0.1608715 | 0.5223119 | 0.008391181 | 0.5226983 | 0.05848757 | 124229.3 | 0.7020219
|  |  | 97.0000002 | 0.1869121 | 0.2408847 | 0.005732439 | 0.1853855 | 0.05086082 | 0.1856677 | 0.0542732 | 105067.8 | 1.000442 | 49.0000002 | 0.08708392 | 0.1569988 | 0.006914423 | 0.1594194 | 0.006697165 | 0.1588758 | 0.0125419 | 210542.8 | 0.987972 | 244.9999998 | 0.4262856 | 0.4008102 | 0.04471897 | 0.4247315 | 0.0414019 | 0.4246359 | 0.02643927 | 293396.8 | 0.9733469 | 244.9999998 | 0.568097 | 0.454835 | 0.09781362 | 0.5465226 | 0.01471044 | 0.5467542 | 0.08756767 | 150409.8 | 0.9271464 | 1320 | 0.6220115 | 0.6274136 | 0.2219632 | 0.6671137 | 0.007079194 | 0.6671031 | 0.008768113 | 294058.2 | 0.8793884 | 245.0000004 | 0.5003721 | 0.40727 | 0.1619459 | 0.5240606 | 0.008113754 | 0.524436 | 0.05652974 | 129459.5 | 0.7048568
|  |  | 102 | 0.1940798 | 0.2470151 | 0.005878326 | 0.1924599 | 0.05254834 | 0.192744 | 0.05599149 | 109400.1 | 0.9999337 | 49.9999998 | 0.09092575 | 0.1585927 | 0.006984621 | 0.1610381 | 0.006765159 | 0.1605009 | 0.01266646 | 219224.1 | 0.9871024 | 250.0000002 | 0.4316807 | 0.4048744 | 0.04516425 | 0.4290173 | 0.04178915 | 0.4289263 | 0.02668676 | 305494.3 | 0.976337 | 249.9999996 | 0.5731414 | 0.4594001 | 0.09868037 | 0.5512338 | 0.0147145 | 0.5514721 | 0.08755835 | 156611.6 | 0.9279339 | 1350 | 0.6220115 | 0.6332101 | 0.2215308 | 0.6672221 | 0.007037984 | 0.6672091 | 0.008540047 | 306183 | 0.8825307 | 250.0000002 | 0.5003721 | 0.411224 | 0.1629694 | 0.525717 | 0.007842433 | 0.5260813 | 0.05461553 | 134797.5 | 0.7096685
|  |  | 107.0000004 | 0.2021434 | 0.2529969 | 0.006020679 | 0.1994348 | 0.054211 | 0.1997201 | 0.05768046 | 113819.8 | 1.000226 | 51 | 0.09092575 | 0.1601708 | 0.007054122 | 0.1626407 | 0.006832475 | 0.1621096 | 0.01278989 | 228080.7 | 0.9889531 | 255 | 0.4381548 | 0.4088973 | 0.04560386 | 0.4332569 | 0.04216905 | 0.4331704 | 0.02692957 | 317836.3 | 0.976584 | 255 | 0.5781859 | 0.4639138 | 0.09952673 | 0.5558503 | 0.01471301 | 0.556095 | 0.08751472 | 162938.7 | 0.9304075 | 1380 | 0.6197735 | 0.6388667 | 0.2209914 | 0.66732 | 0.007006451 | 0.6673049 | 0.008362305 | 318552.8 | 0.8868881 | 255 | 0.5025475 | 0.4151235 | 0.1639427 | 0.5272858 | 0.007577365 | 0.5276392 | 0.05274591 | 140243.3 | 0.7136872
|  |  | 112.0000002 | 0.2084151 | 0.2588406 | 0.006159743 | 0.206314 | 0.05584992 | 0.2066 | 0.05934152 | 118327.1 | 1.00095 | 52.0000002 | 0.09284667 | 0.1617335 | 0.007122944 | 0.1642276 | 0.006899135 | 0.1637025 | 0.0129122 | 237112.7 | 0.9889531 | 259.9999998 | 0.4446289 | 0.4128801 | 0.04603784 | 0.4374516 | 0.04254161 | 0.4373694 | 0.02716771 | 330422.7 | 0.976584 | 259.9999998 | 0.5815488 | 0.4683771 | 0.1003527 | 0.5603741 | 0.01470616 | 0.5606249 | 0.08743811 | 169391.1 | 0.9296154 | 1410 | 0.6220115 | 0.6443869 | 0.2203503 | 0.6674088 | 0.006982388 | 0.6673919 | 0.008224623 | 331167.6 | 0.8845402 | 260.0000004 | 0.504723 | 0.4189694 | 0.1648664 | 0.5287717 | 0.007318664 | 0.5291143 | 0.05092164 | 145796.9 | 0.7197136
|  |  | 117 | 0.2155827 | 0.2645552 | 0.006295736 | 0.2131008 | 0.05746608 | 0.2133868 | 0.06097593 | 122921.9 | 0.9996353 | 52.9999998 | 0.09572804 | 0.1632812 | 0.007191108 | 0.1657994 | 0.006965157 | 0.1652801 | 0.01303342 | 246320.2 | 0.9899135 | 265.0000002 | 0.4467869 | 0.4168238 | 0.04646625 | 0.4416021 | 0.04290684 | 0.4415243 | 0.02740118 | 343253.4 | 0.9776866 | 264.9999996 | 0.5849118 | 0.4727913 | 0.1011584 | 0.5648072 | 0.01469417 | 0.5650637 | 0.0873298 | 175968.8 | 0.9329154 | 1440 | 0.6197735 | 0.6497738 | 0.2196126 | 0.66749 | 0.006964068 | 0.6674714 | 0.008118525 | 344027.3 | 0.8823454 | 265.0000002 | 0.5025475 | 0.4227626 | 0.1657413 | 0.5301792 | 0.007066415 | 0.530511 | 0.04914328 | 151458.4 | 0.7185967
|  |  | 122.0000004 | 0.2236464 | 0.270149 | 0.006428852 | 0.2197981 | 0.05906036 | 0.2200837 | 0.0625848 | 127604.2 | 1.000442 | 54 | 0.09572804 | 0.1648144 | 0.007258632 | 0.1673564 | 0.007030559 | 0.1668428 | 0.01315359 | 255702.9 | 0.9899135 | 270 | 0.45434 | 0.4207294 | 0.04688912 | 0.4457096 | 0.04326474 | 0.445636 | 0.02762998 | 356328.6 | 0.978742 | 270 | 0.5882748 | 0.4771571 | 0.1019439 | 0.5691513 | 0.01467725 | 0.5694132 | 0.08719105 | 182671.7 | 0.9336315 | 1470 | 0.6264874 | 0.6550309 | 0.2187831 | 0.6675646 | 0.006950152 | 0.6675446 | 0.008037123 | 357131.9 | 0.8950405 | 270 | 0.5025475 | 0.4265041 | 0.1665681 | 0.5315124 | 0.006820676 | 0.5318335 | 0.04741118 | 157227.8 | 0.7247009
|  |  | 127.0000002 | 0.2299181 | 0.2756292 | 0.006559268 | 0.2264088 | 0.06063356 | 0.2266935 | 0.06416915 | 132374.1 | 1.000986 | 55.0000002 | 0.09764895 | 0.1663335 | 0.007325533 | 0.168899 | 0.007095359 | 0.168391 | 0.01327273 | 265261.1 | 0.9899135 | 274.9999998 | 0.4575771 | 0.4245979 | 0.04730648 | 0.4497749 | 0.04361533 | 0.4497054 | 0.02785412 | 369648.1 | 0.9786994 | 274.9999998 | 0.5933192 | 0.4814755 | 0.1027091 | 0.5734084 | 0.01465559 | 0.5736753 | 0.08702308 | 189500 | 0.9347719 | 1500 | 0.6264874 | 0.6601612 | 0.2178666 | 0.6676336 | 0.006939603 | 0.6676124 | 0.0079749 | 370481.5 | 0.9028208 | 275.0000004 | 0.5025475 | 0.4301946 | 0.1673475 | 0.5327752 | 0.006581482 | 0.5330858 | 0.04572556 | 163104.9 | 0.7207441
|  |  | 132 | 0.2379817 | 0.2810026 | 0.00668714 | 0.2329353 | 0.06218639 | 0.2332188 | 0.0657299 | 137231.4 | 1.002949 | 55.9999998 | 0.1005303 | 0.1678388 | 0.007391829 | 0.1704277 | 0.007159571 | 0.1699251 | 0.01339086 | 274994.7 | 0.9897492 | 280.0000002 | 0.4640512 | 0.42843 | 0.04771836 | 0.4537988 | 0.04395861 | 0.4537334 | 0.02807362 | 383212.1 | 0.9817917 | 279.9999996 | 0.5933192 | 0.4857473 | 0.1034542 | 0.5775801 | 0.0146294 | 0.5778517 | 0.08682708 | 196453.6 | 0.9346598 | 1530 | 0.6264874 | 0.6651678 | 0.2168677 | 0.6676978 | 0.006931622 | 0.6676755 | 0.007927485 | 384076 | 0.9019932 | 280.0000002 | 0.5025475 | 0.4338351 | 0.1680804 | 0.5339714 | 0.006348847 | 0.5342717 | 0.04408645 | 169089.9 | 0.7266187
|  |  | 137.0000004 | 0.2460453 | 0.2862752 | 0.006812612 | 0.23938 | 0.06371951 | 0.2396619 | 0.06726787 | 142176.3 | 1.002234 | 61.0000002 | 0.1005303 | 0.1751714 | 0.007714767 | 0.1778743 | 0.007472363 | 0.1773967 | 0.01396718 | 284903.6 | 0.9890889 | 285 | 0.4683672 | 0.4322268 | 0.04812477 | 0.4577822 | 0.0442946 | 0.4577208 | 0.02828846 | 397020.4 | 0.981979 | 285 | 0.5950007 | 0.4899735 | 0.1041793 | 0.5816681 | 0.01459887 | 0.5819441 | 0.08660423 | 203532.4 | 0.9397043 | 1560 | 0.6264874 | 0.6700536 | 0.2157909 | 0.667758 | 0.006925596 | 0.6677348 | 0.007891451 | 397915.5 | 0.9035784 | 285 | 0.504723 | 0.4374262 | 0.1687675 | 0.5351046 | 0.006122765 | 0.5353946 | 0.04249378 | 175182.8 | 0.7248378
|  |  | 142.0000002 | 0.2514211 | 0.2914523 | 0.006935814 | 0.2457451 | 0.06523351 | 0.2460251 | 0.06878384 | 147208.7 | 1.000542 | 66 | 0.1024512 | 0.1822092 | 0.008024719 | 0.1850215 | 0.007772577 | 0.1845662 | 0.01452152 | 294987.9 | 0.9903678 | 289.9999998 | 0.4716043 | 0.4359889 | 0.04852575 | 0.4617258 | 0.0446233 | 0.4616683 | 0.02849867 | 411073.2 | 0.9820265 | 289.9999998 | 0.6050896 | 0.4941548 | 0.1048845 | 0.5856742 | 0.01456418 | 0.5859544 | 0.08635567 | 210736.5 | 0.9382665 | 1860 | 0.6287253 | 0.7128807 | 0.2016064 | 0.668233 | 0.006908578 | 0.6682051 | 0.007786912 | 411999.9 | 0.9090635 | 290.0000004 | 0.5112493 | 0.4409688 | 0.1694097 | 0.536178 | 0.005903213 | 0.536458 | 0.04094733 | 181383.5 | 0.7284537
|  |  | 147 | 0.2576928 | 0.2965391 | 0.007056864 | 0.2520326 | 0.06672894 | 0.2523103 | 0.07027851 | 152328.6 | 1.002234 | 70.9999998 | 0.1120558 | 0.188985 | 0.008323137 | 0.1919028 | 0.008061618 | 0.1914674 | 0.01505613 | 305247.6 | 0.9911891 | 295.0000002 | 0.4791574 | 0.4397173 | 0.04892129 | 0.4656303 | 0.04494474 | 0.4655766 | 0.02870426 | 425370.3 | 0.9848935 | 294.9999996 | 0.6050896 | 0.498292 | 0.1055698 | 0.5896001 | 0.01452551 | 0.589884 | 0.08608248 | 218066 | 0.9430672 | 2160 | 0.6264874 | 0.7464354 | 0.1834694 | 0.6686212 | 0.006907982 | 0.6685922 | 0.00778141 | 426329.3 | 0.9144942 | 295.0000002 | 0.5090739 | 0.4444635 | 0.1700077 | 0.5371948 | 0.005690152 | 0.5374651 | 0.03944679 | 187692 | 0.7290262
|  |  | 152.0000004 | 0.2648604 | 0.3015401 | 0.007175871 | 0.2582444 | 0.0682063 | 0.2585196 | 0.07175253 | 157536.1 | 1.001303 | 76.0000002 | 0.118779 | 0.1955263 | 0.00861122 | 0.1985458 | 0.008340649 | 0.1981286 | 0.01557291 | 315682.6 | 0.990522 | 300 | 0.4834735 | 0.4434125 | 0.04931142 | 0.4694965 | 0.04525893 | 0.4694466 | 0.02890522 | 439911.8 | 0.9854026 | 300 | 0.6084525 | 0.5023857 | 0.1062353 | 0.5934473 | 0.01448305 | 0.5937348 | 0.08578576 | 225520.7 | 0.9476559 | 2460 | 0.6287253 | 0.7727256 | 0.1637562 | 0.6689914 | 0.006908264 | 0.6689622 | 0.007781606 | 440903.6 | 0.9106103 | 300 | 0.5068984 | 0.4479111 | 0.1705623 | 0.5381581 | 0.005483531 | 0.5384187 | 0.03799176 | 194108.4 | 0.7331927
|  |  | 157.0000002 | 0.2702362 | 0.3064596 | 0.007292933 | 0.2643823 | 0.06966605 | 0.2646547 | 0.0732065 | 162831.1 | 1.00235 | 81 | 0.1245417 | 0.2018556 | 0.008889972 | 0.2049737 | 0.008610643 | 0.204573 | 0.01607349 | 326293.1 | 0.9920038 | 304.9999998 | 0.4877895 | 0.4470752 | 0.04969615 | 0.473325 | 0.0455659 | 0.4732787 | 0.02910158 | 454697.8 | 0.9857116 | 304.9999998 | 0.613497 | 0.5064366 | 0.1068813 | 0.5972174 | 0.01443696 | 0.5975082 | 0.08546654 | 233100.7 | 0.9461013 | 2760 | 0.6309633 | 0.7933242 | 0.1440027 | 0.6693577 | 0.006908603 | 0.6693285 | 0.007782144 | 455722.8 | 0.9146276 | 305.0000004 | 0.5068984 | 0.4513124 | 0.1710745 | 0.5390707 | 0.005283286 | 0.5393219 | 0.03658174 | 200632.6 | 0.7358466
|  |  | 162 | 0.2765079 | 0.3113012 | 0.007408143 | 0.2704479 | 0.07110864 | 0.2707173 | 0.07464099 | 168213.5 | 1.001402 | 85.9999998 | 0.1322254 | 0.2079924 | 0.009160245 | 0.2112061 | 0.008872425 | 0.2108205 | 0.01655927 | 337078.9 | 0.9937554 | 310.0000002 | 0.4910266 | 0.4507063 | 0.05007549 | 0.4771164 | 0.04586565 | 0.4770737 | 0.02929336 | 469728.1 | 0.9878486 | 309.9999996 | 0.6168599 | 0.5104455 | 0.1075077 | 0.600912 | 0.01438741 | 0.6012058 | 0.08512583 | 240806 | 0.9513292 | 3060 | 0.6287253 | 0.8094632 | 0.1251551 | 0.6697228 | 0.006908975 | 0.6696937 | 0.007782753 | 470787 | 0.9133475 | 310.0000002 | 0.5090739 | 0.4546679 | 0.171545 | 0.5399353 | 0.005089343 | 0.5401772 | 0.03521617 | 207264.6 | 0.7339035
|  |  | 167.0000004 | 0.2818836 | 0.3160687 | 0.007521583 | 0.2764429 | 0.07253447 | 0.2767091 | 0.07605653 | 173683.5 | 1.002234 | 91.0000002 | 0.1389486 | 0.2139533 | 0.00942277 | 0.21726 | 0.009126701 | 0.2168883 | 0.01703146 | 348040.1 | 0.9934541 | 315 | 0.4953426 | 0.4543062 | 0.05044944 | 0.4808713 | 0.04615823 | 0.4808322 | 0.02948056 | 485002.8 | 0.9862951 | 315 | 0.6202229 | 0.5144129 | 0.1081148 | 0.6045325 | 0.01433456 | 0.6048292 | 0.08476464 | 248636.5 | 0.9514747 | 3360 | 0.6376771 | 0.8221082 | 0.1077525 | 0.6700873 | 0.006909383 | 0.6700583 | 0.00778342 | 486096.2 | 0.9218958 | 315 | 0.5090739 | 0.4579784 | 0.1719747 | 0.5407544 | 0.004901618 | 0.5409872 | 0.03389442 | 214004.5 | 0.741685
|  |  | 172.0000002 | 0.2899473 | 0.3207654 | 0.00763333 | 0.2823687 | 0.07394393 | 0.2826315 | 0.0774536 | 179241.1 | 1.003569 | 96 | 0.1466323 | 0.2197525 | 0.009678175 | 0.2231497 | 0.009374082 | 0.2227909 | 0.01749113 | 359176.7 | 0.9927949 | 319.9999998 | 0.4996587 | 0.4578756 | 0.050818 | 0.4845903 | 0.04644366 | 0.4845547 | 0.0296632 | 500521.9 | 0.9880077 | 319.9999998 | 0.6185414 | 0.5183395 | 0.1087026 | 0.6080806 | 0.01427858 | 0.6083798 | 0.0843839 | 256592.4 | 0.9531561 | 3660 | 0.6376771 | 0.8320157 | 0.0920597 | 0.6704514 | 0.006909826 | 0.6704225 | 0.007784148 | 501650.3 | 0.9127993 | 320.0000004 | 0.5112493 | 0.4612445 | 0.1723644 | 0.5415304 | 0.00472002 | 0.5417545 | 0.0326158 | 220852.2 | 0.7440223
|  |  | 177 | 0.295323 | 0.3253942 | 0.007743457 | 0.2882268 | 0.07533736 | 0.2884859 | 0.07883267 | 184886.1 | 1.00255 | 100.9999998 | 0.152395 | 0.2254026 | 0.009927012 | 0.2288879 | 0.009615101 | 0.2285412 | 0.0179392 | 370488.7 | 0.9918345 | 325.0000002 | 0.5039748 | 0.461415 | 0.05118119 | 0.488274 | 0.04672196 | 0.4882418 | 0.02984131 | 516285.4 | 0.9889957 | 324.9999996 | 0.6235859 | 0.5222258 | 0.1092714 | 0.6115577 | 0.0142196 | 0.6118592 | 0.08398455 | 264673.6 | 0.9525595 | 3960 | 0.6466289 | 0.8397782 | 0.07816038 | 0.670815 | 0.006910307 | 0.6707863 | 0.007784935 | 517449.3 | 0.9165944 | 325.0000002 | 0.5156002 | 0.4644668 | 0.172715 | 0.5422656 | 0.004544449 | 0.5424811 | 0.03137959 | 227807.7 | 0.7566959
|  |  | 182.0000004 | 0.3006987 | 0.3299581 | 0.007852029 | 0.2940184 | 0.07671511 | 0.2942738 | 0.08019418 | 190618.7 | 1.003807 | 106.0000002 | 0.1571973 | 0.2309145 | 0.01016976 | 0.2344858 | 0.009850224 | 0.2341504 | 0.0183765 | 381976 | 0.9932111 | 330 | 0.5072118 | 0.4649251 | 0.05153901 | 0.4919228 | 0.04699317 | 0.4918939 | 0.03001491 | 532293.3 | 0.9906112 | 330 | 0.6269488 | 0.5260724 | 0.1098213 | 0.6149651 | 0.01415779 | 0.6152687 | 0.08356748 | 272880 | 0.9531561 | 4260 | 0.639915 | 0.8458602 | 0.06602373 | 0.6711783 | 0.006910823 | 0.6711496 | 0.007785781 | 533493.3 | 0.9171713 | 330 | 0.5090739 | 0.467646 | 0.1730272 | 0.5429623 | 0.004374803 | 0.5431694 | 0.03018501 | 234871.1 | 0.7557052
|  |  | 187.0000002 | 0.3069705 | 0.3344597 | 0.007959107 | 0.299745 | 0.0780775 | 0.2999965 | 0.08153855 | 196438.7 | 1.002094 | 111 | 0.1668019 | 0.2362978 | 0.01040685 | 0.2399533 | 0.01007986 | 0.2396283 | 0.01880376 | 393638.7 | 0.9930918 | 334.9999998 | 0.5136859 | 0.4684062 | 0.05189147 | 0.4955373 | 0.04725733 | 0.4955117 | 0.03018401 | 548545.6 | 0.9895322 | 334.9999998 | 0.6286303 | 0.5298799 | 0.1103524 | 0.6183043 | 0.01409328 | 0.6186098 | 0.08313358 | 281211.7 | 0.954455 | 4560 | 0.642153 | 0.8506254 | 0.05555043 | 0.6715411 | 0.006911375 | 0.6715125 | 0.007786685 | 549782.3 | 0.9357372 | 335.0000004 | 0.5134248 | 0.4707826 | 0.173302 | 0.5436223 | 0.004210971 | 0.5438214 | 0.02903126 | 242042.3 | 0.757075
|  |  | 192 | 0.3132422 | 0.3389015 | 0.008064746 | 0.3054076 | 0.07942483 | 0.3056551 | 0.08286618 | 202346.4 | 1.001474 | 115.9999998 | 0.1706437 | 0.2415613 | 0.01063866 | 0.2452989 | 0.01030439 | 0.2449839 | 0.01922163 | 405476.8 | 0.9937554 | 340.0000002 | 0.516923 | 0.471859 | 0.05223856 | 0.499118 | 0.04751448 | 0.4990956 | 0.03034864 | 565042.3 | 0.9906112 | 339.9999996 | 0.6319933 | 0.5336487 | 0.1108649 | 0.6215766 | 0.01402622 | 0.6218838 | 0.08268369 | 289668.8 | 0.9597561 | 4860 | 0.6466289 | 0.8543591 | 0.04660414 | 0.6719035 | 0.006911962 | 0.6718751 | 0.007787648 | 566316.2 | 0.9386345 | 340.0000002 | 0.5156002 | 0.4738774 | 0.1735401 | 0.5442478 | 0.00405284 | 0.5444389 | 0.02791749 | 249321.4 | 0.7617565
|  |  | 197.0000004 | 0.3186179 | 0.3432857 | 0.008168999 | 0.3110076 | 0.0807574 | 0.3112509 | 0.08417743 | 208341.5 | 1.002083 | 121.0000002 | 0.1783273 | 0.2467124 | 0.01086552 | 0.2505306 | 0.01052412 | 0.2502249 | 0.0196307 | 417490.3 | 0.9937554 | 345 | 0.5223181 | 0.4752839 | 0.05258029 | 0.5026653 | 0.04776465 | 0.5026461 | 0.03050883 | 581783.4 | 0.991606 | 345 | 0.6319933 | 0.5373794 | 0.111359 | 0.6247834 | 0.01395674 | 0.6250921 | 0.08221862 | 298251.1 | 0.9598821 | 5160 | 0.6443909 | 0.8572844 | 0.03903264 | 0.6722655 | 0.006912585 | 0.6722372 | 0.007788669 | 583095 | 0.9450582 | 345 | 0.5134248 | 0.4769308 | 0.1737424 | 0.5448405 | 0.003900293 | 0.5450239 | 0.02684287 | 256708.3 | 0.7577755
|  |  | 202.0000002 | 0.3239937 | 0.3476147 | 0.008271912 | 0.316546 | 0.08207547 | 0.316785 | 0.08547266 | 214424.1 | 1.001434 | 126 | 0.1840901 | 0.2517582 | 0.01108774 | 0.2556553 | 0.01073936 | 0.2553584 | 0.0200315 | 429679.2 | 0.9937554 | 349.9999998 | 0.5244761 | 0.4786813 | 0.05291668 | 0.5061797 | 0.04800788 | 0.5061635 | 0.03066461 | 598768.9 | 0.9920179 | 349.9999998 | 0.6353562 | 0.5410724 | 0.1118349 | 0.6279261 | 0.01388497 | 0.6282361 | 0.08173916 | 306958.7 | 0.963245 | 5460 | 0.6466289 | 0.8595763 | 0.03268155 | 0.6726271 | 0.006913243 | 0.6725988 | 0.007789747 | 600118.8 | 0.9420373 | 350.0000004 | 0.5156002 | 0.4799434 | 0.1739097 | 0.5454021 | 0.003753212 | 0.5455781 | 0.0258065 | 264203 | 0.7670159
|  |  | 207 | 0.3293694 | 0.3518903 | 0.008373532 | 0.3220238 | 0.08337932 | 0.3222586 | 0.08675222 | 220594.3 | 1.001942 | 130.9999998 | 0.1898528 | 0.2567048 | 0.0113056 | 0.2606793 | 0.01095037 | 0.2603908 | 0.0204245 | 442043.4 | 0.9953478 | 355.0000002 | 0.5298712 | 0.4820517 | 0.05324771 | 0.5096616 | 0.04824423 | 0.5096485 | 0.030816 | 615998.8 | 0.9916902 | 354.9999996 | 0.6370377 | 0.5447283 | 0.1122928 | 0.6310058 | 0.01381104 | 0.6313169 | 0.0812461 | 315791.6 | 0.9633099 | 5760 | 0.6488668 | 0.8613721 | 0.02740273 | 0.6729883 | 0.006913936 | 0.6729601 | 0.007790882 | 617387.5 | 0.948136 | 355.0000002 | 0.5134248 | 0.4829158 | 0.1740427 | 0.5459344 | 0.003611474 | 0.5461031 | 0.02480751 | 271805.6 | 0.7702548
|  |  | 212.0000004 | 0.3356411 | 0.3561145 | 0.008473897 | 0.3274423 | 0.0846692 | 0.3276725 | 0.08801644 | 226852 | 1.002174 | 136.0000002 | 0.196576 | 0.2615578 | 0.01151933 | 0.2656083 | 0.01115739 | 0.2653277 | 0.02081014 | 454583 | 0.9947158 | 360 | 0.5331082 | 0.4853955 | 0.0535734 | 0.5131114 | 0.04847374 | 0.5131013 | 0.03096303 | 633473.1 | 0.9906112 | 360 | 0.6404007 | 0.5483475 | 0.1127328 | 0.6340239 | 0.01373506 | 0.6343359 | 0.08074017 | 324749.8 | 0.9620722 | 6060 | 0.6511047 | 0.8627791 | 0.02305889 | 0.6733491 | 0.006914663 | 0.673321 | 0.007792073 | 634901.2 | 0.9522171 | 360 | 0.5112493 | 0.4858486 | 0.1741424 | 0.5464388 | 0.003474957 | 0.5466005 | 0.023845 | 279516 | 0.769315
|  |  | 217.0000002 | 0.3410169 | 0.3602891 | 0.008573046 | 0.3328022 | 0.08594534 | 0.333028 | 0.08926563 | 233197.2 | 1.003743 | 141 | 0.2013783 | 0.2663225 | 0.01172917 | 0.2704476 | 0.01136064 | 0.2701746 | 0.02118882 | 467298 | 0.9947158 | 364.9999998 | 0.5363453 | 0.4887132 | 0.05389375 | 0.5165295 | 0.04869646 | 0.5165224 | 0.03110574 | 651191.7 | 0.990006 | 364.9999998 | 0.6420821 | 0.5519304 | 0.1131552 | 0.6369817 | 0.01365717 | 0.6372944 | 0.08022209 | 333833.2 | 0.966608 | 6360 | 0.6555806 | 0.8638815 | 0.01952551 | 0.6737094 | 0.006915425 | 0.6736814 | 0.007793321 | 652659.8 | 0.9584472 | 365.0000004 | 0.5112493 | 0.4887422 | 0.1742095 | 0.5469169 | 0.003343538 | 0.5470717 | 0.02291808 | 287334.3 | 0.7772134
|  |  | 222 | 0.3454966 | 0.3644157 | 0.008671014 | 0.3381047 | 0.08720799 | 0.3383258 | 0.09050009 | 239629.9 | 1.002347 | 145.9999998 | 0.2071411 | 0.2710034 | 0.01193533 | 0.2752018 | 0.01156031 | 0.274936 | 0.02156089 | 480188.4 | 0.9962678 | 370.0000002 | 0.5417404 | 0.4920051 | 0.05420878 | 0.5199164 | 0.04891244 | 0.5199121 | 0.03124416 | 669154.8 | 0.9923721 | 369.9999996 | 0.6437636 | 0.5554775 | 0.1135601 | 0.6398802 | 0.01357747 | 0.6401935 | 0.07969256 | 343042 | 0.9672472 | 6660 | 0.6511047 | 0.8647453 | 0.01669065 | 0.6740694 | 0.006916221 | 0.6740415 | 0.007794625 | 670663.3 | 0.9600155 | 370.0000002 | 0.5177757 | 0.4915974 | 0.1742447 | 0.54737 | 0.003217092 | 0.5475182 | 0.02202583 | 295260.4 | 0.7817355
|  |  | 227.0000004 | 0.3508724 | 0.3684961 | 0.008767831 | 0.3433506 | 0.08845737 | 0.3435671 | 0.09172011 | 246150.1 | 1.003005 | 151.0000002 | 0.2138643 | 0.2756048 | 0.01213798 | 0.2798753 | 0.01175659 | 0.2796164 | 0.02192669 | 493254.1 | 0.9947158 | 375 | 0.5460564 | 0.4952715 | 0.05451848 | 0.5232724 | 0.04912174 | 0.5232709 | 0.03137832 | 687362.3 | 0.9938482 | 375 | 0.6471266 | 0.5589892 | 0.1139478 | 0.6427207 | 0.01349609 | 0.6430345 | 0.07915226 | 352376 | 0.968245 | 6960 | 0.6533427 | 0.865422 | 0.01445349 | 0.6744289 | 0.006917051 | 0.6744011 | 0.007795984 | 688911.8 | 0.9614053 | 375 | 0.5177757 | 0.4944144 | 0.1742489 | 0.5477995 | 0.003095495 | 0.5479413 | 0.02116735 | 303294.3 | 0.7831803
|  |  | 232.0000002 | 0.3544562 | 0.3725315 | 0.008863528 | 0.3485409 | 0.08969369 | 0.3487526 | 0.09292598 | 252757.9 | 1.003924 | 156 | 0.2225084 | 0.2801306 | 0.0123373 | 0.2844721 | 0.01194965 | 0.2842198 | 0.02228652 | 506495.3 | 0.9956763 | 379.9999998 | 0.5503725 | 0.4985129 | 0.05482288 | 0.5265978 | 0.04932441 | 0.5265992 | 0.03150826 | 705814.1 | 0.9911655 | 379.9999998 | 0.6488081 | 0.562466 | 0.1143184 | 0.6455044 | 0.01341311 | 0.6458184 | 0.07860183 | 361835.4 | 0.9674788 | 7260 | 0.6533427 | 0.8659522 | 0.01272203 | 0.674788 | 0.006917914 | 0.6747603 | 0.007797398 | 707405.3 | 0.9595328 | 380.0000004 | 0.5134248 | 0.4971939 | 0.1742229 | 0.5482066 | 0.002978624 | 0.5483422 | 0.02034176 | 311436.1 | 0.7853558
|  |  | 237 | 0.3616239 | 0.3765236 | 0.008958131 | 0.3536764 | 0.09091717 | 0.3538833 | 0.09411795 | 259453.2 | 1.003495 | 160.9999998 | 0.2253897 | 0.2845845 | 0.01253345 | 0.2889958 | 0.01213963 | 0.2887498 | 0.02264065 | 519911.8 | 0.9947158 | 385.0000002 | 0.5546886 | 0.5017295 | 0.05512197 | 0.5298931 | 0.04952051 | 0.5298972 | 0.03163401 | 724510.4 | 0.9918687 | 384.9999996 | 0.6504896 | 0.5659082 | 0.1146723 | 0.6482324 | 0.01332866 | 0.6485466 | 0.07804191 | 371420 | 0.9698588 | 7560 | 0.6578186 | 0.8663677 | 0.01141116 | 0.6751467 | 0.006918811 | 0.6751191 | 0.007798866 | 726143.7 | 0.9644167 | 385.0000002 | 0.5156002 | 0.4999365 | 0.1741673 | 0.5485925 | 0.002866354 | 0.5487221 | 0.01954815 | 319685.7 | 0.7920683
|  |  | 242.0000004 | 0.3643118 | 0.3804736 | 0.009051664 | 0.3587579 | 0.092128 | 0.35896 | 0.0952963 | 266236 | 1.002401 | 166.0000002 | 0.2321129 | 0.2889697 | 0.01272658 | 0.2934498 | 0.01232669 | 0.2932099 | 0.02298936 | 533503.7 | 0.9951715 | 390 | 0.5590046 | 0.5049218 | 0.05541577 | 0.5331586 | 0.04971009 | 0.5331654 | 0.03175562 | 743451 | 0.9928338 | 390 | 0.655534 | 0.5693162 | 0.1150095 | 0.6509058 | 0.01324282 | 0.65122 | 0.07747311 | 381129.9 | 0.9738953 | 7860 | 0.6622945 | 0.8666932 | 0.01044181 | 0.675505 | 0.006919741 | 0.6754775 | 0.007800389 | 745127.1 | 0.9619244 | 390 | 0.5177757 | 0.5026425 | 0.1740829 | 0.5489583 | 0.002758564 | 0.5490821 | 0.01878564 | 328043.1 | 0.7918821
|  |  | 247.0000002 | 0.3696875 | 0.3843828 | 0.009144151 | 0.3637864 | 0.09332639 | 0.3639836 | 0.09646127 | 273106.3 | 1.00377 | 171 | 0.2369152 | 0.2932894 | 0.01291682 | 0.2978372 | 0.01251094 | 0.2976032 | 0.02333287 | 547270.9 | 0.9956763 | 394.9999998 | 0.5600836 | 0.50809 | 0.05570428 | 0.5363946 | 0.04989322 | 0.536404 | 0.03187312 | 762636.1 | 0.9959202 | 394.9999998 | 0.6538525 | 0.5726904 | 0.1153303 | 0.6535258 | 0.01315571 | 0.6538398 | 0.07689601 | 390965.1 | 0.976053 | 8160 | 0.6578186 | 0.8669482 | 0.009741673 | 0.6758629 | 0.006920703 | 0.6758355 | 0.007801965 | 764355.3 | 0.9651974 | 395.0000004 | 0.5156002 | 0.5053125 | 0.1739705 | 0.5493052 | 0.002655132 | 0.5494234 | 0.01805336 | 336508.4 | 0.7940576
|  |  | 252 | 0.3759592 | 0.3882523 | 0.009235611 | 0.3687625 | 0.09451252 | 0.3689548 | 0.09761311 | 280064.2 | 1.002234 | 175.9999998 | 0.2417175 | 0.2975463 | 0.01310429 | 0.302161 | 0.01269251 | 0.3019326 | 0.02367141 | 561213.6 | 0.9956763 | 400.0000002 | 0.5622417 | 0.5112345 | 0.05598754 | 0.5396014 | 0.05006996 | 0.5396134 | 0.03198655 | 782065.5 | 0.9963461 | 399.9999996 | 0.652171 | 0.5760313 | 0.115635 | 0.6560933 | 0.0130674 | 0.6564071 | 0.07631119 | 400925.6 | 0.979755 | 8460 | 0.6645324 | 0.867148 | 0.009246931 | 0.6762203 | 0.006921699 | 0.676193 | 0.007803595 | 783828.6 | 0.9666547 | 400.0000002 | 0.5112493 | 0.5079469 | 0.1738308 | 0.549634 | 0.002555939 | 0.5497468 | 0.01735044 | 345081.5 | 0.7989776
|  |  | 257.0000004 | 0.380439 | 0.3920834 | 0.009326063 | 0.3736871 | 0.09568659 | 0.3738744 | 0.09875205 | 287109.5 | 1.002585 | 181.0000002 | 0.2455593 | 0.3017432 | 0.01328912 | 0.3064238 | 0.01287151 | 0.3062008 | 0.02400519 | 575331.6 | 0.9948079 | 405 | 0.5676367 | 0.5143554 | 0.05626554 | 0.5427794 | 0.05024037 | 0.542794 | 0.03209594 | 801739.3 | 0.9957209 | 405 | 0.6538525 | 0.5793391 | 0.1159237 | 0.6586095 | 0.012978 | 0.6589229 | 0.07571919 | 411011.4 | 0.9793233 | 8760 | 0.6600565 | 0.8673046 | 0.00890395 | 0.6765774 | 0.006922727 | 0.6765502 | 0.007805277 | 803546.8 | 0.9682453 | 405 | 0.5177757 | 0.5105463 | 0.1736646 | 0.5499459 | 0.002460865 | 0.5500534 | 0.01667604 | 353762.5 | 0.7998767
|  |  | 262.0000002 | 0.3858148 | 0.395877 | 0.009415523 | 0.3785609 | 0.09684876 | 0.3787433 | 0.09987833 | 294242.4 | 1.003875 | 186 | 0.253243 | 0.3058825 | 0.0134714 | 0.3106281 | 0.01304805 | 0.3104104 | 0.02433438 | 589625 | 0.9966367 | 409.9999998 | 0.5697948 | 0.5174532 | 0.0565383 | 0.5459289 | 0.05040452 | 0.545946 | 0.03220135 | 821657.6 | 0.9988749 | 409.9999998 | 0.6622599 | 0.5826142 | 0.1161967 | 0.6610754 | 0.0128876 | 0.6613882 | 0.07512055 | 421222.5 | 0.9800598 | 9060 | 0.6622945 | 0.8674272 | 0.008669908 | 0.6769341 | 0.006923787 | 0.676907 | 0.007807012 | 823509.9 | 0.9733685 | 410.0000004 | 0.5221266 | 0.5131111 | 0.1734724 | 0.5502416 | 0.002369796 | 0.550344 | 0.01602931 | 362551.3 | 0.8005839
|  |  | 267 | 0.3885026 | 0.3996343 | 0.009504008 | 0.3833847 | 0.09799922 | 0.383562 | 0.1009922 | 301462.8 | 1.002918 | 190.9999998 | 0.2599662 | 0.3099666 | 0.01365125 | 0.3147763 | 0.01322221 | 0.3145636 | 0.02465917 | 604093.8 | 0.9974301 | 415.0000002 | 0.5741108 | 0.5205282 | 0.05680584 | 0.5490502 | 0.05056247 | 0.5490697 | 0.03230282 | 841820.2 | 0.9983075 | 414.9999996 | 0.6605784 | 0.585857 | 0.1164541 | 0.6634919 | 0.01279627 | 0.6638042 | 0.07451578 | 431558.8 | 0.9786155 | 9360 | 0.6667703 | 0.8675233 | 0.008512199 | 0.6772903 | 0.006924879 | 0.6772633 | 0.007808799 | 843718 | 0.9813801 | 415.0000002 | 0.5177757 | 0.5156418 | 0.173255 | 0.550522 | 0.002282614 | 0.5506196 | 0.01540944 | 371447.9 | 0.8035722
|  |  | 272.0000004 | 0.3929824 | 0.4033562 | 0.009591531 | 0.3881591 | 0.09913814 | 0.3883314 | 0.1020938 | 308770.7 | 1.003664 | 196.0000002 | 0.2647685 | 0.3139975 | 0.01382875 | 0.3188706 | 0.01339409 | 0.3186628 | 0.02497972 | 618738 | 0.9985577 | 420 | 0.5795059 | 0.5235805 | 0.05706818 | 0.5521436 | 0.05071428 | 0.5521655 | 0.03240038 | 862227.2 | 0.9991254 | 420 | 0.6622599 | 0.5890678 | 0.1166963 | 0.6658602 | 0.0127041 | 0.6661717 | 0.07390537 | 442020.5 | 0.9837563 | 9660 | 0.6690083 | 0.8675986 | 0.008406963 | 0.6776462 | 0.006926002 | 0.6776192 | 0.007810638 | 864171 | 0.9817387 | 420 | 0.5177757 | 0.5181389 | 0.1730132 | 0.5507879 | 0.002199208 | 0.5508808 | 0.01481561 | 380452.4 | 0.8027594
|  |  | 277.0000002 | 0.3983582 | 0.4070436 | 0.009678105 | 0.3928848 | 0.1002657 | 0.3930522 | 0.1031833 | 316166.2 | 1.00313 | 201 | 0.2695708 | 0.3179773 | 0.01400399 | 0.3229129 | 0.01356377 | 0.3227098 | 0.02529618 | 633557.5 | 0.9985577 | 424.9999998 | 0.582743 | 0.5266104 | 0.05732534 | 0.5552093 | 0.05086003 | 0.5552336 | 0.03249407 | 882878.6 | 0.9973779 | 424.9999998 | 0.6639414 | 0.592247 | 0.1169234 | 0.6681811 | 0.01261117 | 0.6684917 | 0.07328981 | 452607.4 | 0.9854118 | 9960 | 0.6600565 | 0.8676576 | 0.00833727 | 0.6780016 | 0.006927157 | 0.6779748 | 0.007812528 | 884869 | 0.9876092 | 425.0000004 | 0.5177757 | 0.5206027 | 0.1727475 | 0.5510402 | 0.002119467 | 0.5511286 | 0.01424704 | 389564.7 | 0.8093197
|  |  | 282 | 0.402838 | 0.4106974 | 0.00976374 | 0.3975626 | 0.101382 | 0.3977249 | 0.1042611 | 323649.1 | 1.0033 | 205.9999998 | 0.274373 | 0.3219079 | 0.01417705 | 0.3269053 | 0.01373133 | 0.3267068 | 0.02560869 | 648552.5 | 0.9975972 | 430.0000002 | 0.584901 | 0.5296182 | 0.05757733 | 0.5582477 | 0.05099979 | 0.5582743 | 0.03258395 | 903774.4 | 0.9981643 | 429.9999996 | 0.6656229 | 0.5953949 | 0.1171356 | 0.6704556 | 0.01251756 | 0.6707653 | 0.07266954 | 463319.7 | 0.9898106 | 10260 | 0.6690083 | 0.8677039 | 0.008291387 | 0.6783566 | 0.006928344 | 0.6783299 | 0.007814469 | 905811.9 | 0.9901959 | 430.0000002 | 0.5221266 | 0.5230338 | 0.1724586 | 0.5512795 | 0.00204328 | 0.5513635 | 0.01370295 | 398784.8 | 0.8109209
|  |  | 287.0000004 | 0.4073177 | 0.4143184 | 0.009848446 | 0.4021931 | 0.1024872 | 0.4023503 | 0.1053273 | 331219.6 | 1.002996 | 211.0000002 | 0.2772544 | 0.3257911 | 0.01434801 | 0.3308495 | 0.01389684 | 0.3306554 | 0.02591739 | 663722.8 | 0.9999127 | 435 | 0.5881381 | 0.5326041 | 0.05782417 | 0.5612591 | 0.05113361 | 0.561288 | 0.03267005 | 924914.7 | 0.9992433 | 435 | 0.6689858 | 0.5985119 | 0.1173333 | 0.6726846 | 0.01242334 | 0.6729933 | 0.07204503 | 474157.2 | 0.9884672 | 10560 | 0.6645324 | 0.8677401 | 0.008261321 | 0.6787112 | 0.006929561 | 0.6786846 | 0.007816461 | 926999.8 | 0.9948577 | 435 | 0.5177757 | 0.5254325 | 0.1721471 | 0.5515065 | 0.00197054 | 0.5515863 | 0.01318258 | 408112.8 | 0.8171806
|  |  | 292.0000002 | 0.4135895 | 0.4179075 | 0.009932233 | 0.4067769 | 0.1035816 | 0.4069291 | 0.106382 | 338877.6 | 1.00394 | 216 | 0.2830172 | 0.3296285 | 0.01451694 | 0.3347472 | 0.01406036 | 0.3345574 | 0.0262224 | 679068.4 | 1.000694 | 439.9999998 | 0.5913751 | 0.5355684 | 0.0580659 | 0.5642437 | 0.05126158 | 0.5642748 | 0.03275243 | 946299.3 | 1.002763 | 439.9999998 | 0.6656229 | 0.6015982 | 0.1175165 | 0.674869 | 0.01232857 | 0.6751766 | 0.0714167 | 485120 | 0.9900366 | 10860 | 0.6690083 | 0.8677685 | 0.008241696 | 0.6790655 | 0.006930809 | 0.6790389 | 0.007818502 | 948432.6 | 0.9941233 | 440.0000004 | 0.5156002 | 0.5277994 | 0.1718138 | 0.5517219 | 0.001901143 | 0.5517976 | 0.01268519 | 417548.6 | 0.8170976
|  |  | 297 | 0.4171733 | 0.4214654 | 0.01001511 | 0.4113147 | 0.1046652 | 0.4114619 | 0.1074255 | 346623.2 | 1.002234 | 220.9999998 | 0.2887799 | 0.3334217 | 0.0146839 | 0.3386 | 0.01422195 | 0.3384144 | 0.02652382 | 694589.5 | 0.9995181 | 445.0000002 | 0.5956912 | 0.5385113 | 0.05830253 | 0.5672018 | 0.05138376 | 0.5672351 | 0.03283112 | 967928.3 | 0.9999798 | 444.9999996 | 0.6706673 | 0.6046543 | 0.1176856 | 0.6770098 | 0.01223335 | 0.6773162 | 0.07078495 | 496208.1 | 0.9932662 | 11160 | 0.6690083 | 0.8677907 | 0.008228929 | 0.6794193 | 0.006932088 | 0.6793928 | 0.007820593 | 970110.4 | 0.9935152 | 445.0000002 | 0.5177757 | 0.5301348 | 0.1714592 | 0.5519263 | 0.001834984 | 0.5519981 | 0.01221005 | 427092.3 | 0.8121639
|  |  | 302.0000004 | 0.4216531 | 0.4249927 | 0.01009708 | 0.415807 | 0.1057382 | 0.4159492 | 0.1084579 | 354456.2 | 1.00313 | 226.0000002 | 0.2926217 | 0.3371723 | 0.01484896 | 0.3424094 | 0.01438168 | 0.3422279 | 0.02682176 | 710286 | 1.000479 | 450 | 0.5978492 | 0.541433 | 0.05853408 | 0.5701336 | 0.05150022 | 0.5701691 | 0.03290617 | 989801.7 | 1.001252 | 450 | 0.6706673 | 0.6076803 | 0.1178407 | 0.6791079 | 0.01213771 | 0.6794129 | 0.0701502 | 507421.5 | 0.9921582 | 11460 | 0.6667703 | 0.8678081 | 0.008220647 | 0.6797727 | 0.006933397 | 0.6797463 | 0.007822734 | 992033.1 | 0.9976418 | 450 | 0.5156002 | 0.5324391 | 0.1710839 | 0.5521202 | 0.001771962 | 0.5521882 | 0.01175647 | 436743.8 | 0.8154597
|  |  | 307.0000002 | 0.4261329 | 0.4284903 | 0.01017815 | 0.4202546 | 0.1068007 | 0.4203917 | 0.1094795 | 362376.8 | 1.00313 | 231 | 0.2983845 | 0.3408815 | 0.01501218 | 0.3461768 | 0.01453958 | 0.3459993 | 0.02711633 | 726157.8 | 0.9995181 | 454.9999998 | 0.6021653 | 0.5443338 | 0.05876059 | 0.5730395 | 0.05161103 | 0.573077 | 0.03297762 | 1011919.4 | 1.001401 | 454.9999998 | 0.6706673 | 0.6106767 | 0.1179821 | 0.6811639 | 0.01204174 | 0.6814676 | 0.06951282 | 518760.2 | 0.99284 | 11760 | 0.6734842 | 0.8678218 | 0.008215291 | 0.6801257 | 0.006934736 | 0.6800994 | 0.007824923 | 1014200.7 | 0.9923217 | 455.0000004 | 0.5177757 | 0.5347128 | 0.1706885 | 0.5523043 | 0.001711978 | 0.5523687 | 0.01132374 | 446503.1 | 0.8211014
|  |  | 312 | 0.4297167 | 0.4319587 | 0.01025833 | 0.4246579 | 0.1078529 | 0.4247901 | 0.1104904 | 370384.8 | 1.004004 | 235.9999998 | 0.3041472 | 0.3445508 | 0.0151736 | 0.3499036 | 0.01469573 | 0.34973 | 0.0274076 | 742205 | 1.000667 | 460.0000002 | 0.6075604 | 0.5472138 | 0.05898207 | 0.5759196 | 0.05171626 | 0.5759592 | 0.03304552 | 1034281.6 | 1.003122 | 459.9999996 | 0.6723488 | 0.6136437 | 0.11811 | 0.6831789 | 0.0119455 | 0.6834812 | 0.06887318 | 530224.1 | 0.9931985 | 12060 | 0.6667703 | 0.8678325 | 0.008211835 | 0.6804783 | 0.006936105 | 0.6804521 | 0.007827161 | 1036613.3 | 0.9957479 | 460.0000002 | 0.5177757 | 0.5369563 | 0.1702737 | 0.552479 | 0.001654932 | 0.5525399 | 0.01091119 | 456370.3 | 0.8249399
|  |  | 317.0000004 | 0.4341965 | 0.4353986 | 0.01033762 | 0.4290176 | 0.1088949 | 0.4291447 | 0.1114907 | 378480.5 | 1.003991 | 241.0000002 | 0.307989 | 0.3481813 | 0.01533327 | 0.3535911 | 0.01485015 | 0.3534212 | 0.02769566 | 758427.6 | 1.0017 | 465 | 0.6086394 | 0.5500733 | 0.05919856 | 0.5787742 | 0.05181599 | 0.5788159 | 0.03310992 | 1056888.2 | 1.002222 | 465 | 0.6740303 | 0.6165816 | 0.1182246 | 0.6851537 | 0.01184903 | 0.6854544 | 0.06823164 | 541813.4 | 0.992764 | 12360 | 0.6734842 | 0.8678408 | 0.008209613 | 0.6808305 | 0.006937503 | 0.6808044 | 0.007829448 | 1059270.9 | 0.9883691 | 465 | 0.5134248 | 0.53917 | 0.16984 | 0.5526449 | 0.001600729 | 0.5527024 | 0.01051816 | 466345.3 | 0.8248331
|  |  | 322.0000002 | 0.4377803 | 0.4388106 | 0.01041603 | 0.4333342 | 0.1099268 | 0.4334564 | 0.1124807 | 386663.6 | 1.004708 | 246 | 0.3127913 | 0.3517743 | 0.01549126 | 0.3572404 | 0.01500288 | 0.3570742 | 0.0279806 | 774825.5 | 1.001373 | 469.9999998 | 0.6118764 | 0.5529124 | 0.05941008 | 0.5816036 | 0.05191029 | 0.5816473 | 0.03317086 | 1079739.2 | 1.002405 | 469.9999998 | 0.6757118 | 0.6194907 | 0.1183261 | 0.687089 | 0.01175241 | 0.6873881 | 0.06758854 | 553527.9 | 0.99517 | 12660 | 0.6757221 | 0.8678474 | 0.008208187 | 0.6811823 | 0.006938931 | 0.6811563 | 0.007831781 | 1082173.3 | 0.9982845 | 470.0000004 | 0.5177757 | 0.5413542 | 0.169388 | 0.5528024 | 0.001549274 | 0.5528567 | 0.01014401 | 476428.2 | 0.8310402
|  |  | 327 | 0.4422601 | 0.4421953 | 0.01049355 | 0.4376083 | 0.1109488 | 0.4377255 | 0.1134604 | 394934.2 | 1.004749 | 250.9999998 | 0.3175936 | 0.3553309 | 0.01564759 | 0.3608527 | 0.01515398 | 0.36069 | 0.02826247 | 791398.9 | 1.001439 | 475.0000002 | 0.6129554 | 0.5557314 | 0.05961666 | 0.5844081 | 0.05199922 | 0.5844537 | 0.03322839 | 1102834.6 | 1.002663 | 474.9999996 | 0.6773932 | 0.6223714 | 0.1184148 | 0.6889856 | 0.01165568 | 0.689283 | 0.06694422 | 565367.8 | 0.9969432 | 12960 | 0.6712462 | 0.8678525 | 0.008207275 | 0.6815337 | 0.006940388 | 0.6815078 | 0.007834163 | 1105320.8 | 0.9979859 | 475.0000002 | 0.5199511 | 0.5435094 | 0.1689182 | 0.552952 | 0.001500474 | 0.5530031 | 0.009788105 | 486618.9 | 0.8333442
|  |  | 332.0000004 | 0.4485318 | 0.4455532 | 0.0105702 | 0.4418404 | 0.111961 | 0.4419527 | 0.1144301 | 403292.4 | 1.003725 | 256.0000002 | 0.3214354 | 0.3588522 | 0.01580231 | 0.364429 | 0.01530347 | 0.3642698 | 0.02854135 | 808147.6 | 1.000479 | 480 | 0.6172715 | 0.5585304 | 0.05981834 | 0.5871877 | 0.05208287 | 0.5872353 | 0.03328255 | 1126174.3 | 1.000785 | 480 | 0.6807562 | 0.6252238 | 0.1184909 | 0.6908443 | 0.01155891 | 0.6911401 | 0.06629898 | 577332.9 | 0.9988202 | 13260 | 0.6734842 | 0.8678566 | 0.008206694 | 0.6818847 | 0.006941874 | 0.6818589 | 0.007836591 | 1128713.2 | 1.004955 | 480 | 0.5177757 | 0.545636 | 0.1684311 | 0.553094 | 0.001454236 | 0.5531422 | 0.009449832 | 496917.4 | 0.8412995
|  |  | 337.0000002 | 0.4521156 | 0.4488848 | 0.01064598 | 0.4460311 | 0.1129636 | 0.4461384 | 0.11539 | 411738.1 | 1.002395 | 261 | 0.3262377 | 0.3623392 | 0.01595545 | 0.3679704 | 0.01545138 | 0.3678147 | 0.02881729 | 825071.7 | 1.001439 | 484.9999998 | 0.6194295 | 0.5613097 | 0.06001513 | 0.5899429 | 0.0521613 | 0.5899923 | 0.03333339 | 1149758.5 | 0.9995975 | 484.9999998 | 0.6790747 | 0.6280484 | 0.1185545 | 0.692666 | 0.01146213 | 0.6929599 | 0.06565315 | 589423.3 | 0.9992843 | 13560 | 0.6734842 | 0.8678597 | 0.008206326 | 0.6822352 | 0.006943388 | 0.6822096 | 0.007839065 | 1152350.5 | 0.9959605 | 485.0000004 | 0.5177757 | 0.5477343 | 0.1679274 | 0.5532289 | 0.00141047 | 0.5532742 | 0.009128589 | 507323.8 | 0.8351916
|  |  | 342 | 0.4548035 | 0.4521907 | 0.01072088 | 0.4501808 | 0.1139566 | 0.4502833 | 0.1163401 | 420271.3 | 1.003789 | 265.9999998 | 0.3300796 | 0.3657929 | 0.01610706 | 0.3714779 | 0.01559775 | 0.3713255 | 0.02909035 | 842171.1 | 1.00184 | 490.0000002 | 0.6215876 | 0.5640693 | 0.06020708 | 0.5926738 | 0.05223458 | 0.592725 | 0.03338096 | 1173587.0 | 1.001401 | 489.9999996 | 0.6807562 | 0.6308453 | 0.118606 | 0.6944512 | 0.0113654 | 0.6947433 | 0.065007 | 601639 | 1.003371 | 13860 | 0.6757221 | 0.8678622 | 0.008206093 | 0.6825854 | 0.006944931 | 0.6825598 | 0.007841586 | 1176232.8 | 1.003751 | 490.0000002 | 0.5134248 | 0.5498047 | 0.1674075 | 0.5533571 | 0.001369087 | 0.5533997 | 0.008823786 | 517838 | 0.8384515
|  |  | 347.0000004 | 0.4601793 | 0.4554713 | 0.01079491 | 0.4542901 | 0.1149402 | 0.4543877 | 0.1172805 | 428892 | 1.004026 | 271.0000002 | 0.3358423 | 0.3692141 | 0.01625717 | 0.3749524 | 0.0157426 | 0.3748032 | 0.02936058 | 859446 | 1.002399 | 495 | 0.6259036 | 0.5668096 | 0.06039422 | 0.5953806 | 0.05230278 | 0.5954337 | 0.03342529 | 1197660 | 1.00248 | 495 | 0.6807562 | 0.6336149 | 0.1186455 | 0.6962008 | 0.01126877 | 0.696491 | 0.06436082 | 613980 | 1.003601 | 14160 | 0.67796 | 0.8678641 | 0.008205946 | 0.6829352 | 0.006946503 | 0.6829097 | 0.007844153 | 1200360 | 0.99351 | 495 | 0.5199511 | 0.5518477 | 0.166872 | 0.5534789 | 0.001329999 | 0.5535188 | 0.008534845 | 528460 | 0.8353911
|  |  | 352.0000002 | 0.4628671 | 0.4587271 | 0.01086807 | 0.4583596 | 0.1159145 | 0.4584523 | 0.1182116 |  |  | 276 | 0.3406446 | 0.3726038 | 0.01640579 | 0.3783947 | 0.01588595 | 0.3782486 | 0.02962802 |  |  | 499.9999998 | 0.6280617 | 0.5695306 | 0.06057658 | 0.5980636 | 0.05236599 | 0.5981184 | 0.03346645 |  |  | 499.9999998 | 0.6841192 | 0.6363574 | 0.1186732 | 0.6979155 | 0.01117228 | 0.6982037 | 0.06371488 |  |  | 14460 | 0.680198 | 0.8678657 | 0.008205855 | 0.6832846 | 0.006948102 | 0.6832592 | 0.007846765 |  |  | 500.0000004 | 0.5199511 | 0.5538634 | 0.1663214 | 0.5535947 | 0.001293118 | 0.553632 | 0.0082612
|  |  | 357 | 0.4673469 | 0.4619585 | 0.01094036 | 0.4623896 | 0.1168795 | 0.4624775 | 0.1191333 |  |  | 280.9999998 | 0.3444864 | 0.3759627 | 0.01655297 | 0.3818056 | 0.01602784 | 0.3816627 | 0.02989273 |  |  | 505.0000002 | 0.6323777 | 0.5722326 | 0.06075419 | 0.6007229 | 0.05242426 | 0.6007795 | 0.03350446 |  |  | 504.9999996 | 0.6824377 | 0.6390731 | 0.1186893 | 0.6995959 | 0.01107598 | 0.6998821 | 0.06306945 |  |  | 14760 | 0.680198 | 0.8678669 | 0.008205799 | 0.6836336 | 0.006949729 | 0.6836083 | 0.007849422 |  |  | 505.0000002 | 0.5177757 | 0.5558524 | 0.1657561 | 0.5537047 | 0.001258359 | 0.5537396 | 0.008002296
|  |  | 362.0000004 | 0.4700348 | 0.465166 | 0.01101179 | 0.4663806 | 0.1178356 | 0.4664638 | 0.1200458 |  |  | 286.0000002 | 0.3502492 | 0.3792918 | 0.01669873 | 0.3851861 | 0.01616828 | 0.3850463 | 0.03015472 |  |  | 510 | 0.6345358 | 0.5749156 | 0.06092708 | 0.6033589 | 0.05247768 | 0.6034172 | 0.03353938 |  |  | 510 | 0.6858007 | 0.6417623 | 0.1186941 | 0.7012428 | 0.01097991 | 0.701527 | 0.06242477 |  |  | 15060 | 0.680198 | 0.8678678 | 0.008205764 | 0.6839822 | 0.006951383 | 0.683957 | 0.007852124 |  |  | 510 | 0.5221266 | 0.557815 | 0.1651766 | 0.5538093 | 0.001225638 | 0.5538419 | 0.007757586
|  |  | 367.0000002 | 0.4745146 | 0.4683499 | 0.01108235 | 0.4703333 | 0.1187826 | 0.4704116 | 0.1209493 |  |  | 291 | 0.3531305 | 0.3825917 | 0.01684309 | 0.3885369 | 0.01630729 | 0.3884 | 0.03041405 |  |  | 514.9999998 | 0.6377728 | 0.57758 | 0.0610953 | 0.6059717 | 0.0525263 | 0.6060317 | 0.03357126 |  |  | 514.9999998 | 0.6858007 | 0.6444252 | 0.1186877 | 0.7028568 | 0.01088411 | 0.7031389 | 0.06178108 |  |  | 15360 | 0.680198 | 0.8678685 | 0.008205743 | 0.6843304 | 0.006953065 | 0.6843052 | 0.007854869 |  |  | 515.0000004 | 0.5199511 | 0.5597514 | 0.1645834 | 0.5539088 | 0.001194869 | 0.5539391 | 0.007526535
|  |  | 372 | 0.4789944 | 0.4715107 | 0.01115205 | 0.4742479 | 0.1197208 | 0.4743215 | 0.1218439 |  |  | 295.9999998 | 0.3569724 | 0.3858631 | 0.01698608 | 0.3918586 | 0.01644488 | 0.3917246 | 0.03067074 |  |  | 520.0000002 | 0.6399308 | 0.5802257 | 0.06125888 | 0.6085616 | 0.05257021 | 0.6086232 | 0.03360013 |  |  | 519.9999996 | 0.6858007 | 0.6470621 | 0.1186704 | 0.7044386 | 0.01078861 | 0.7047186 | 0.06113861 |  |  | 15660 | 0.67796 | 0.8678691 | 0.008205731 | 0.6846782 | 0.006954774 | 0.6846531 | 0.007857659 |  |  | 520.0000002 | 0.5112493 | 0.5616622 | 0.1639771 | 0.5540034 | 0.001165971 | 0.5540316 | 0.007308615
|  |  | 377.0000004 | 0.4825782 | 0.4746487 | 0.01122089 | 0.478125 | 0.1206502 | 0.478194 | 0.1227297 |  |  | 301.0000002 | 0.3617746 | 0.3891068 | 0.01712771 | 0.395152 | 0.01658108 | 0.3950209 | 0.03092481 |  |  | 525 | 0.6420889 | 0.582853 | 0.06141785 | 0.6111287 | 0.05260946 | 0.6111919 | 0.03362605 |  |  | 525 | 0.6858007 | 0.6496733 | 0.1186423 | 0.7059888 | 0.01069346 | 0.7062667 | 0.06049759 |  |  | 15960 | 0.6824359 | 0.8678695 | 0.008205724 | 0.6850255 | 0.00695651 | 0.6850006 | 0.007860493 |  |  | 525 | 0.5177757 | 0.5635475 | 0.1633579 | 0.5540935 | 0.001138863 | 0.5541195 | 0.007103306
|  |  | 382.0000002 | 0.4852661 | 0.4777644 | 0.01128886 | 0.481965 | 0.121571 | 0.4820293 | 0.1236069 |  |  | 306 | 0.3656165 | 0.3923235 | 0.017268 | 0.3984177 | 0.01671589 | 0.3982894 | 0.03117631 |  |  | 529.9999998 | 0.6453259 | 0.5854621 | 0.06157225 | 0.6136732 | 0.05264414 | 0.613738 | 0.03364906 |  |  | 529.9999998 | 0.6858007 | 0.652259 | 0.1186036 | 0.7075081 | 0.01059869 | 0.7077838 | 0.05985822 |  |  | 16260 | 0.6824359 | 0.8678699 | 0.00820572 | 0.6853725 | 0.006958273 | 0.6853477 | 0.007863369 |  |  | 530.0000004 | 0.5199511 | 0.5654078 | 0.1627264 | 0.5541791 | 0.001113463 | 0.5542032 | 0.006910098
|  |  | 387 | 0.4888499 | 0.4808579 | 0.01135597 | 0.4857684 | 0.1224833 | 0.4858281 | 0.1244755 |  |  | 310.9999998 | 0.3713792 | 0.3955137 | 0.01740698 | 0.4016563 | 0.01684933 | 0.4015308 | 0.03142524 |  |  | 535.0000002 | 0.647484 | 0.5880531 | 0.06172212 | 0.6161955 | 0.05267432 | 0.6162618 | 0.03366919 |  |  | 534.9999996 | 0.6908451 | 0.6548194 | 0.1185547 | 0.7089971 | 0.01050434 | 0.7092706 | 0.0592207 |  |  | 16560 | 0.680198 | 0.8678702 | 0.008205718 | 0.6857191 | 0.006960062 | 0.6856944 | 0.007866288 |  |  | 535.0000002 | 0.5112493 | 0.5672434 | 0.1620831 | 0.5542607 | 0.001089693 | 0.5542828 | 0.006728487
|  |  | 392.0000004 | 0.4915378 | 0.4839297 | 0.01142222 | 0.4895356 | 0.1233871 | 0.4895907 | 0.1253357 |  |  | 316.0000002 | 0.375221 | 0.3986781 | 0.01754465 | 0.4048686 | 0.01698141 | 0.4047458 | 0.03167162 |  |  | 540 | 0.649642 | 0.5906261 | 0.06186749 | 0.6186956 | 0.05270005 | 0.6187634 | 0.03368651 |  |  | 540 | 0.6908451 | 0.6573549 | 0.1184955 | 0.7104564 | 0.01041043 | 0.7107276 | 0.05858524 |  |  | 16860 | 0.680198 | 0.8678704 | 0.008205717 | 0.6860653 | 0.006961878 | 0.6860407 | 0.00786925 |  |  | 540 | 0.5177757 | 0.5690546 | 0.1614283 | 0.5543383 | 0.001067474 | 0.5543586 | 0.006557977
|  |  | 397.0000002 | 0.4969135 | 0.4869801 | 0.0114876 | 0.4932671 | 0.1242826 | 0.4933176 | 0.1261875 |  |  | 321 | 0.3790629 | 0.4018172 | 0.01768103 | 0.4080549 | 0.01711215 | 0.4079348 | 0.03191549 |  |  | 544.9999998 | 0.652879 | 0.5931813 | 0.0620084 | 0.6211737 | 0.05272141 | 0.6212431 | 0.03370104 |  |  | 544.9999998 | 0.6925266 | 0.6598656 | 0.1184265 | 0.7118866 | 0.01031701 | 0.7121555 | 0.057952 |  |  | 17160 | 0.6824359 | 0.8678705 | 0.008205717 | 0.6864112 | 0.006963719 | 0.6863866 | 0.007872253 |  |  | 545.0000004 | 0.5199511 | 0.5708418 | 0.1607624 | 0.5544123 | 0.001046731 | 0.5544308 | 0.006398081
|  |  | 402 | 0.5004974 | 0.4900094 | 0.01155213 | 0.4969632 | 0.1251699 | 0.4970092 | 0.1270312 |  |  | 325.9999998 | 0.3838651 | 0.4049316 | 0.01781614 | 0.411216 | 0.01724154 | 0.4110985 | 0.03215685 |  |  | 550.0000002 | 0.6550371 | 0.5957188 | 0.0621449 | 0.6236302 | 0.05273848 | 0.6237009 | 0.03371284 |  |  | 549.9999996 | 0.6908451 | 0.6623518 | 0.1183476 | 0.7132882 | 0.01022409 | 0.7135549 | 0.05732118 |  |  | 17460 | 0.6846739 | 0.8678707 | 0.008205717 | 0.6867566 | 0.006965586 | 0.6867321 | 0.007875299 |  |  | 550.0000002 | 0.5177757 | 0.5726051 | 0.1600859 | 0.5544827 | 0.001027388 | 0.5544996 | 0.006248317
|  |  | 407.0000004 | 0.5040812 | 0.4930179 | 0.01161579 | 0.5006244 | 0.126049 | 0.500666 | 0.1278668 |  |  | 331.0000002 | 0.387707 | 0.4080218 | 0.01794998 | 0.4143523 | 0.0173696 | 0.4142373 | 0.03239571 |  |  | 555 | 0.6571951 | 0.5982388 | 0.06227701 | 0.626065 | 0.0527513 | 0.6261372 | 0.03372195 |  |  | 555 | 0.6908451 | 0.6648137 | 0.1182592 | 0.7146619 | 0.01013171 | 0.7149263 | 0.05669294 |  |  | 17760 | 0.6846739 | 0.8678708 | 0.008205717 | 0.6871016 | 0.006967479 | 0.6870772 | 0.007878385 |  |  | 555 | 0.5177757 | 0.5743451 | 0.1593992 | 0.5545498 | 0.001009372 | 0.5545651 | 0.006108214
|  |  | 412.0000002 | 0.5067691 | 0.4960059 | 0.0116786 | 0.504251 | 0.1269201 | 0.5042882 | 0.1286945 |  |  | 336 | 0.3896279 | 0.4110884 | 0.01808256 | 0.4174642 | 0.01749633 | 0.4173518 | 0.03263209 |  |  | 559.9999998 | 0.6593531 | 0.6007414 | 0.06240479 | 0.6284786 | 0.05275997 | 0.6285522 | 0.0337284 |  |  | 559.9999998 | 0.6925266 | 0.6672517 | 0.1181613 | 0.7160082 | 0.01003989 | 0.7162702 | 0.05606745 |  |  | 18060 | 0.6846739 | 0.8678709 | 0.008205717 | 0.6874462 | 0.006969397 | 0.6874219 | 0.007881513 |  |  | 560.0000004 | 0.5177757 | 0.5760619 | 0.1587026 | 0.5546138 | 0.0009926122 | 0.5546275 | 0.005977307
|  |  | 417 | 0.5112489 | 0.4989737 | 0.01174055 | 0.5078436 | 0.1277832 | 0.5078764 | 0.1295143 |  |  | 340.9999998 | 0.3944302 | 0.4141318 | 0.01821391 | 0.4205524 | 0.01762174 | 0.4204425 | 0.03286601 |  |  | 565.0000002 | 0.6625902 | 0.6032267 | 0.06252826 | 0.630871 | 0.05276453 | 0.6309459 | 0.03373225 |  |  | 564.9999996 | 0.6942081 | 0.6696659 | 0.1180543 | 0.7173277 | 0.00994867 | 0.7175873 | 0.05544485 |  |  | 18360 | 0.6846739 | 0.8678709 | 0.008205717 | 0.6877904 | 0.00697134 | 0.6877662 | 0.00788468 |  |  | 565.0000002 | 0.5177757 | 0.577756 | 0.1579966 | 0.5546748 | 0.0009770378 | 0.554687 | 0.005855141
|  |  | 422.0000004 | 0.5148327 | 0.5019215 | 0.01180164 | 0.5114024 | 0.1286384 | 0.5114309 | 0.1303263 |  |  | 346.0000002 | 0.398272 | 0.4171526 | 0.01834401 | 0.4236173 | 0.01774584 | 0.4235098 | 0.03309746 |  |  | 570 | 0.6636692 | 0.6056949 | 0.06264746 | 0.6332424 | 0.05276506 | 0.6333187 | 0.03373354 |  |  | 570 | 0.6958895 | 0.6720565 | 0.1179382 | 0.7186209 | 0.009858062 | 0.7188781 | 0.05482529 |  |  | 18660 | 0.6869118 | 0.867871 | 0.008205718 | 0.6881343 | 0.006973309 | 0.6881101 | 0.007887888 |  |  | 570 | 0.5199511 | 0.5794275 | 0.1572815 | 0.554733 | 0.0009625815 | 0.5547438 | 0.005741271
|  |  | 427.0000002 | 0.5184165 | 0.5048496 | 0.01186187 | 0.5149279 | 0.1294859 | 0.5149521 | 0.1311306 |  |  | 351 | 0.4030743 | 0.420151 | 0.01847289 | 0.4266593 | 0.01786863 | 0.4265542 | 0.03332646 |  |  | 574.9999998 | 0.6679853 | 0.6081462 | 0.06276244 | 0.6355931 | 0.05276162 | 0.6356707 | 0.0337323 |  |  | 574.9999998 | 0.6958895 | 0.6744238 | 0.1178133 | 0.7198883 | 0.009768095 | 0.7201431 | 0.05420891 |  |  | 18960 | 0.6891498 | 0.867871 | 0.008205718 | 0.6884777 | 0.006975302 | 0.6884537 | 0.007891136 |  |  | 575.0000004 | 0.5177757 | 0.5810768 | 0.1565576 | 0.5547886 | 0.0009491778 | 0.554798 | 0.005635259
|  |  | 432 | 0.5211044 | 0.5077582 | 0.01192125 | 0.5184205 | 0.1303257 | 0.5184404 | 0.1319274 |  |  | 355.9999998 | 0.4069161 | 0.4231277 | 0.01860055 | 0.4296788 | 0.01799012 | 0.429576 | 0.03355302 |  |  | 580.0000002 | 0.6701433 | 0.6105805 | 0.06287324 | 0.6379232 | 0.05275428 | 0.638002 | 0.03372858 |  |  | 579.9999996 | 0.6958895 | 0.676768 | 0.1176797 | 0.7211305 | 0.009678789 | 0.7213829 | 0.05359585 |  |  | 19260 | 0.6891498 | 0.867871 | 0.008205718 | 0.6888207 | 0.006977319 | 0.6887968 | 0.007894424 |  |  | 580.0000002 | 0.5177757 | 0.5827042 | 0.1558255 | 0.5548416 | 0.0009367632 | 0.5548497 | 0.00553668
|  |  | 437.0000004 | 0.5246882 | 0.5106476 | 0.01197977 | 0.5218805 | 0.1311579 | 0.5218961 | 0.1327168 |  |  | 361.0000002 | 0.4107579 | 0.426083 | 0.01872699 | 0.4326762 | 0.0181103 | 0.4325758 | 0.03377715 |  |  | 585 | 0.6723013 | 0.6129982 | 0.0629799 | 0.6402328 | 0.0527431 | 0.6403129 | 0.03372242 |  |  | 585 | 0.697571 | 0.6790894 | 0.1175376 | 0.7223479 | 0.009590167 | 0.7225978 | 0.05298624 |  |  | 19560 | 0.6936256 | 0.8678711 | 0.008205718 | 0.6891634 | 0.006979361 | 0.6891396 | 0.00789775 |  |  | 585 | 0.5177757 | 0.58431 | 0.1550853 | 0.5548922 | 0.0009252767 | 0.554899 | 0.005445121
|  |  | 442.0000002 | 0.5264802 | 0.513518 | 0.01203744 | 0.5253083 | 0.1319826 | 0.5253198 | 0.1334987 |  |  | 366 | 0.4145998 | 0.4290172 | 0.01885223 | 0.435652 | 0.01822919 | 0.4355539 | 0.03399884 |  |  | 589.9999998 | 0.6744594 | 0.6153993 | 0.06308245 | 0.6425223 | 0.05272815 | 0.6426036 | 0.03371387 |  |  | 589.9999998 | 0.700934 | 0.6813881 | 0.1173873 | 0.723541 | 0.00950225 | 0.7237885 | 0.05238019 |  |  | 19860 | 0.6891498 | 0.8678711 | 0.008205718 | 0.6895057 | 0.006981427 | 0.6894819 | 0.007901115 |  |  | 590.0000004 | 0.5177757 | 0.5858944 | 0.1543374 | 0.5549405 | 0.0009146595 | 0.5549462 | 0.005360178
|  |  | 447 | 0.5309599 | 0.5163696 | 0.01209426 | 0.5287042 | 0.1327999 | 0.5287116 | 0.1342734 |  |  | 370.9999998 | 0.4184416 | 0.4319309 | 0.01897626 | 0.4386065 | 0.01834678 | 0.4385107 | 0.0342181 |  |  | 595.0000002 | 0.6776964 | 0.6177838 | 0.06318094 | 0.6447917 | 0.05270949 | 0.6448742 | 0.03370295 |  |  | 594.9999996 | 0.6992525 | 0.6836645 | 0.1172287 | 0.7247104 | 0.009415057 | 0.7249555 | 0.05177782 |  |  | 20160 | 0.6891498 | 0.8678711 | 0.008205719 | 0.6898475 | 0.006983517 | 0.6898239 | 0.007904519 |  |  | 595.0000002 | 0.5177757 | 0.5874578 | 0.1535822 | 0.5549867 | 0.0009048554 | 0.5549913 | 0.005281463
|  |  | 452.0000004 | 0.5354397 | 0.5192027 | 0.01215022 | 0.5320687 | 0.1336098 | 0.5320721 | 0.1350409 |  |  | 376.0000002 | 0.421323 | 0.4348243 | 0.01909909 | 0.4415401 | 0.01846308 | 0.4414465 | 0.03443494 |  |  | 600 | 0.6766174 | 0.6201521 | 0.0632754 | 0.6470413 | 0.05268719 | 0.6471249 | 0.03368972 |  |  | 600 | 0.697571 | 0.6859186 | 0.1170622 | 0.7258565 | 0.009328605 | 0.7260991 | 0.05117923 |  |  | 20460 | 0.6913877 | 0.8678711 | 0.008205719 | 0.690189 | 0.00698563 | 0.6901654 | 0.00790796 |  |  | 600 | 0.5156002 | 0.5890004 | 0.15282 | 0.5550309 | 0.0008958104 | 0.5550343 | 0.005208597
|  |  | 457.0000002 | 0.5372316 | 0.5220175 | 0.01220534 | 0.5354021 | 0.1344125 | 0.5354014 | 0.1358013 |  |  | 381 | 0.4251648 | 0.4376978 | 0.01922073 | 0.4444531 | 0.01857809 | 0.4443617 | 0.03464936 |  |  | 604.9999998 | 0.6798545 | 0.6225041 | 0.06336588 | 0.6492711 | 0.0526613 | 0.6493559 | 0.03367421 |  |  | 604.9999998 | 0.6992525 | 0.6881508 | 0.1168879 | 0.7269798 | 0.009242913 | 0.7272199 | 0.05058453 |  |  | 20760 | 0.6913877 | 0.8678711 | 0.008205719 | 0.6905301 | 0.006987767 | 0.6905066 | 0.007911439 |  |  | 605.0000004 | 0.5112493 | 0.5905226 | 0.1520512 | 0.5550732 | 0.0008874734 | 0.5550755 | 0.005141217
|  |  | 462 | 0.5417114 | 0.5248142 | 0.0122596 | 0.5387048 | 0.1352079 | 0.5387001 | 0.1365547 |  |  | 385.9999998 | 0.4299671 | 0.4405517 | 0.01934117 | 0.4473459 | 0.01869182 | 0.4472566 | 0.03486136 |  |  | 610.0000002 | 0.6820125 | 0.62484 | 0.06345243 | 0.6514815 | 0.05263188 | 0.6515674 | 0.03365646 |  |  | 609.9999996 | 0.7026155 | 0.6903612 | 0.1167059 | 0.7280807 | 0.009157997 | 0.7283184 | 0.04999382 |  |  | 21060 | 0.6958636 | 0.8678711 | 0.008205719 | 0.6908708 | 0.006989928 | 0.6908474 | 0.007914956 |  |  | 610.0000002 | 0.5177757 | 0.5920245 | 0.1512759 | 0.5551136 | 0.0008797955 | 0.555115 | 0.005078975
|  |  | 467.0000004 | 0.5443993 | 0.5275929 | 0.01231303 | 0.541977 | 0.1359963 | 0.5419684 | 0.1373012 |  |  | 391.0000002 | 0.431888 | 0.4433865 | 0.01946043 | 0.4502188 | 0.01880425 | 0.4501316 | 0.03507095 |  |  | 615 | 0.6852495 | 0.6271599 | 0.06353507 | 0.6536725 | 0.05259901 | 0.6537595 | 0.03363651 |  |  | 615 | 0.700934 | 0.69255 | 0.1165164 | 0.7291597 | 0.009073872 | 0.7293949 | 0.0494072 |  |  | 21360 | 0.6936256 | 0.8678711 | 0.008205719 | 0.6912111 | 0.006992111 | 0.6911878 | 0.007918509 |  |  | 615 | 0.5177757 | 0.5935064 | 0.1504946 | 0.5551523 | 0.0008727304 | 0.5551527 | 0.005021536
|  |  | 472.0000002 | 0.5461912 | 0.5303539 | 0.0123656 | 0.5452192 | 0.1367776 | 0.5452067 | 0.1380409 |  |  | 396 | 0.4366903 | 0.4462023 | 0.01957849 | 0.4530721 | 0.0189154 | 0.452987 | 0.03527813 |  |  | 619.9999998 | 0.6863286 | 0.629464 | 0.06361384 | 0.6558443 | 0.05256273 | 0.6559324 | 0.0336144 |  |  | 619.9999998 | 0.6992525 | 0.6947176 | 0.1163196 | 0.7302173 | 0.008990552 | 0.7304499 | 0.04882473 |  |  | 21660 | 0.6958636 | 0.8678711 | 0.008205719 | 0.691551 | 0.006994317 | 0.6915278 | 0.007922099 |  |  | 620.0000004 | 0.5177757 | 0.5949687 | 0.1497076 | 0.5551894 | 0.0008662343 | 0.5551889 | 0.00496858
|  |  | 477 | 0.5488791 | 0.5330973 | 0.01241734 | 0.5484316 | 0.137552 | 0.5484152 | 0.1387738 |  |  | 400.9999998 | 0.4405321 | 0.4489995 | 0.01969538 | 0.455906 | 0.01902526 | 0.455823 | 0.0354829 |  |  | 625.0000002 | 0.6895656 | 0.6317523 | 0.0636888 | 0.6579972 | 0.05252311 | 0.6580863 | 0.03359017 |  |  | 624.9999996 | 0.700934 | 0.696864 | 0.1161157 | 0.7312537 | 0.008908053 | 0.7314839 | 0.04824652 |  |  | 21960 | 0.6981015 | 0.8678711 | 0.008205719 | 0.6918906 | 0.006996546 | 0.6918674 | 0.007925725 |  |  | 625.0000002 | 0.5177757 | 0.5964115 | 0.148915 | 0.5552249 | 0.0008602659 | 0.5552235 | 0.004919801
|  |  | 482.0000004 | 0.551567 | 0.5358234 | 0.01246824 | 0.5516146 | 0.1383195 | 0.5515945 | 0.1395 |  |  | 406.0000002 | 0.4443739 | 0.4517785 | 0.01981108 | 0.458721 | 0.01913384 | 0.45864 | 0.03568526 |  |  | 630 | 0.6895656 | 0.634025 | 0.06375998 | 0.6601312 | 0.05248021 | 0.6602213 | 0.03356385 |  |  | 630 | 0.7026155 | 0.6989895 | 0.1159047 | 0.7322696 | 0.008826385 | 0.7324973 | 0.04767263 |  |  | 22260 | 0.6936256 | 0.8678711 | 0.008205719 | 0.6922297 | 0.006998798 | 0.6922067 | 0.007929387 |  |  | 630 | 0.5221266 | 0.5978352 | 0.1481173 | 0.555259 | 0.0008547863 | 0.5552567 | 0.00487491
|  |  | 487.0000002 | 0.5569427 | 0.5385322 | 0.01251829 | 0.5547686 | 0.1390802 | 0.5547447 | 0.1402196 |  |  | 411 | 0.4491762 | 0.4545394 | 0.0199256 | 0.4615172 | 0.01924114 | 0.4614382 | 0.03588521 |  |  | 634.9999998 | 0.6917236 | 0.6362821 | 0.06382742 | 0.6622465 | 0.05243409 | 0.6623376 | 0.03353548 |  |  | 634.9999998 | 0.7026155 | 0.7010942 | 0.1156869 | 0.7332653 | 0.008745563 | 0.7334905 | 0.04710313 |  |  | 22560 | 0.6936256 | 0.8678711 | 0.008205719 | 0.6925685 | 0.007001071 | 0.6925455 | 0.007933085 |  |  | 635.0000004 | 0.5177757 | 0.5992399 | 0.1473147 | 0.5552917 | 0.0008497588 | 0.5552886 | 0.004833631
|  |  | 492 | 0.5578387 | 0.5412241 | 0.01256752 | 0.5578938 | 0.1398342 | 0.5578661 | 0.1409327 |  |  | 415.9999998 | 0.4520576 | 0.4572826 | 0.02003894 | 0.4642949 | 0.01934716 | 0.464218 | 0.03608276 |  |  | 640.0000002 | 0.6938817 | 0.6385238 | 0.06389117 | 0.6643434 | 0.0523848 | 0.6644354 | 0.0335051 |  |  | 639.9999996 | 0.7026155 | 0.7031785 | 0.1154624 | 0.7342411 | 0.008665595 | 0.7344638 | 0.04653811 |  |  | 22860 | 0.6981015 | 0.8678712 | 0.008205719 | 0.6929068 | 0.007003367 | 0.692884 | 0.007936818 |  |  | 640.0000002 | 0.5156002 | 0.600626 | 0.1465075 | 0.555323 | 0.0008451492 | 0.5553192 | 0.004795705
|  |  | 497.0000004 | 0.5614225 | 0.5438991 | 0.01261591 | 0.5609905 | 0.1405815 | 0.5609592 | 0.1416394 |  |  | 421.0000002 | 0.4539785 | 0.4600083 | 0.02015111 | 0.4670544 | 0.0194519 | 0.4669794 | 0.03627791 |  |  | 645 | 0.6949607 | 0.6407503 | 0.06395125 | 0.6664219 | 0.0523324 | 0.6665149 | 0.03347275 |  |  | 645 | 0.7042969 | 0.7052425 | 0.1152313 | 0.7351976 | 0.008586494 | 0.7354178 | 0.04597761 |  |  | 23160 | 0.6981015 | 0.8678712 | 0.008205719 | 0.6932448 | 0.007005684 | 0.693222 | 0.007940586 |  |  | 645 | 0.5177757 | 0.6019936 | 0.1456959 | 0.5553532 | 0.0008409252 | 0.5553486 | 0.004760884
|  |  | 502.0000002 | 0.5650063 | 0.5465574 | 0.01266347 | 0.5640591 | 0.1413222 | 0.5640243 | 0.1423396 |  |  | 426 | 0.4568599 | 0.4627167 | 0.0202621 | 0.469796 | 0.01955536 | 0.4697229 | 0.03647065 |  |  | 649.9999998 | 0.6981977 | 0.6429615 | 0.06400772 | 0.6684823 | 0.05227695 | 0.6685762 | 0.03343846 |  |  | 649.9999998 | 0.7042969 | 0.7072863 | 0.1149939 | 0.736135 | 0.008508269 | 0.7363528 | 0.0454217 |  |  | 23460 | 0.7003395 | 0.8678712 | 0.008205719 | 0.6935824 | 0.007008024 | 0.6935597 | 0.007944388 |  |  | 650.0000004 | 0.5177757 | 0.6033431 | 0.1448801 | 0.5553821 | 0.0008370571 | 0.5553769 | 0.004728939
|  |  | 507 | 0.5685902 | 0.5491992 | 0.0127102 | 0.5670999 | 0.1420564 | 0.5670615 | 0.1430336 |  |  | 430.9999998 | 0.4626226 | 0.4654082 | 0.02037191 | 0.4725198 | 0.01965754 | 0.4724486 | 0.03666099 |  |  | 655.0000002 | 0.7003558 | 0.6451577 | 0.06406061 | 0.6705246 | 0.0522185 | 0.6706194 | 0.03340227 |  |  | 654.9999996 | 0.6992525 | 0.7093102 | 0.1147501 | 0.7370539 | 0.008430928 | 0.7372691 | 0.04487044 |  |  | 23760 | 0.7003395 | 0.8678712 | 0.008205719 | 0.6939196 | 0.007010384 | 0.693897 | 0.007948225 |  |  | 655.0000002 | 0.5156002 | 0.6046747 | 0.1440606 | 0.55541 | 0.0008335167 | 0.555404 | 0.004699652
|  |  | 512.0000004 | 0.5694861 | 0.5518246 | 0.01275611 | 0.5701133 | 0.1427841 | 0.5700713 | 0.1437214 |  |  | 436.0000002 | 0.465504 | 0.4680829 | 0.02048055 | 0.4752261 | 0.01975845 | 0.4751569 | 0.03684893 |  |  | 660 | 0.7025138 | 0.6473389 | 0.06410997 | 0.6725491 | 0.05215711 | 0.6726447 | 0.03336421 |  |  | 660 | 0.7076599 | 0.7113144 | 0.1145002 | 0.7379544 | 0.00835448 | 0.7381671 | 0.04432387 |  |  | 24060 | 0.6936256 | 0.8678712 | 0.008205719 | 0.6942565 | 0.007012766 | 0.6942339 | 0.007952095 |  |  | 660 | 0.524302 | 0.6059886 | 0.1432374 | 0.5554367 | 0.000830278 | 0.5554302 | 0.004672819
|  |  | 517.0000002 | 0.572174 | 0.5544338 | 0.0128012 | 0.5730993 | 0.1435055 | 0.573054 | 0.144403 |  |  | 441 | 0.4683854 | 0.4707412 | 0.02058801 | 0.4779152 | 0.01985808 | 0.4778478 | 0.03703448 |  |  | 664.9999998 | 0.7025138 | 0.6495053 | 0.06415582 | 0.6745559 | 0.05209284 | 0.6746524 | 0.03332432 |  |  | 664.9999998 | 0.7076599 | 0.7132991 | 0.1142444 | 0.7388371 | 0.008278933 | 0.7390473 | 0.04378205 |  |  | 24360 | 0.6958636 | 0.8678712 | 0.008205719 | 0.6945929 | 0.007015169 | 0.6945705 | 0.007955999 |  |  | 665.0000004 | 0.5199511 | 0.607285 | 0.1424109 | 0.5554625 | 0.0008273168 | 0.5554553 | 0.00464825
|  |  | 522 | 0.5757578 | 0.5570269 | 0.01284547 | 0.5760585 | 0.1442205 | 0.5760097 | 0.1450785 |  |  | 445.9999998 | 0.4731877 | 0.4733831 | 0.0206943 | 0.4805872 | 0.01995643 | 0.4805216 | 0.03721763 |  |  | 670.0000002 | 0.7057508 | 0.6516569 | 0.06419823 | 0.6765451 | 0.05202573 | 0.6766424 | 0.03328263 |  |  | 669.9999996 | 0.7076599 | 0.7152645 | 0.1139827 | 0.7397022 | 0.008204293 | 0.73991 | 0.04324501 |  |  | 24660 | 0.6981015 | 0.8678712 | 0.008205719 | 0.694929 | 0.007017593 | 0.6949066 | 0.007959936 |  |  | 670.0000002 | 0.5156002 | 0.6085642 | 0.1415812 | 0.5554874 | 0.0008246106 | 0.5554796 | 0.004625767
|  |  | 527.0000004 | 0.5766538 | 0.5596041 | 0.01288893 | 0.5789911 | 0.1449293 | 0.5789389 | 0.145748 |  |  | 451.0000002 | 0.4751086 | 0.476009 | 0.02079942 | 0.4832424 | 0.02005351 | 0.4831786 | 0.03739839 |  |  | 675 | 0.7068299 | 0.6537938 | 0.06423721 | 0.678517 | 0.05195585 | 0.6786151 | 0.03323918 |  |  | 675 | 0.7059784 | 0.7172106 | 0.1137153 | 0.7405502 | 0.008130566 | 0.7407555 | 0.04271281 |  |  | 24960 | 0.6936256 | 0.8678712 | 0.008205719 | 0.6952646 | 0.007020038 | 0.6952424 | 0.007963906 |  |  | 675 | 0.5221266 | 0.6098264 | 0.1407487 | 0.5555113 | 0.0008221387 | 0.555503 | 0.004605204
|  |  | 532.0000002 | 0.5820295 | 0.5621655 | 0.01293158 | 0.5818973 | 0.1456319 | 0.5818418 | 0.1464115 |  |  | 456 | 0.4789504 | 0.478619 | 0.02090336 | 0.4858809 | 0.02014932 | 0.4858189 | 0.03757676 |  |  | 679.9999998 | 0.7089879 | 0.6559162 | 0.06427282 | 0.6804716 | 0.05188323 | 0.6805705 | 0.03319399 |  |  | 679.9999998 | 0.7059784 | 0.7191379 | 0.1134424 | 0.7413813 | 0.008057758 | 0.7415841 | 0.04218547 |  |  | 25260 | 0.7003395 | 0.8678712 | 0.008205719 | 0.6955999 | 0.007022503 | 0.6955777 | 0.007967908 |  |  | 680.0000004 | 0.5221266 | 0.6110718 | 0.1399134 | 0.5555344 | 0.0008198817 | 0.5555255 | 0.004586407
|  |  | 537 | 0.5838215 | 0.5647112 | 0.01297342 | 0.5847775 | 0.1463283 | 0.5847187 | 0.1470691 |  |  | 460.9999998 | 0.4818318 | 0.4812133 | 0.02100614 | 0.488503 | 0.02024387 | 0.4884428 | 0.03775274 |  |  | 685.0000002 | 0.7079089 | 0.6580242 | 0.06430509 | 0.6824091 | 0.05180795 | 0.6825088 | 0.03314711 |  |  | 684.9999996 | 0.7110229 | 0.7210463 | 0.113164 | 0.7421959 | 0.007985875 | 0.7423963 | 0.04166303 |  |  | 25560 | 0.7003395 | 0.8678712 | 0.008205719 | 0.6959348 | 0.007024988 | 0.6959127 | 0.007971943 |  |  | 685.0000002 | 0.5221266 | 0.6123007 | 0.1390758 | 0.5555567 | 0.0008178219 | 0.5555473 | 0.004569232
|  |  | 542.0000004 | 0.5847174 | 0.5672413 | 0.01301445 | 0.5876319 | 0.1470187 | 0.5875699 | 0.1477209 |  |  | 466.0000002 | 0.4847131 | 0.4837921 | 0.02110774 | 0.4911088 | 0.02033714 | 0.4910504 | 0.03792633 |  |  | 690 | 0.7100669 | 0.6601178 | 0.06433406 | 0.6843297 | 0.05173004 | 0.6844302 | 0.03309857 |  |  | 690 | 0.7110229 | 0.7229362 | 0.1128803 | 0.7429944 | 0.007914919 | 0.7431923 | 0.04114552 |  |  | 25860 | 0.6981015 | 0.8678712 | 0.008205719 | 0.6962693 | 0.007027493 | 0.6962473 | 0.007976009 |  |  | 690 | 0.5221266 | 0.6135133 | 0.1382359 | 0.5555782 | 0.0008159428 | 0.5555683 | 0.004553548
|  |  | 547.0000002 | 0.5891972 | 0.5697561 | 0.01305469 | 0.5904608 | 0.147703 | 0.5903957 | 0.1483669 |  |  | 471 | 0.488555 | 0.4863557 | 0.02120818 | 0.4936986 | 0.02042914 | 0.4936419 | 0.03809755 |  |  | 694.9999998 | 0.714383 | 0.6621972 | 0.06435978 | 0.6862335 | 0.05164956 | 0.6863347 | 0.03304839 |  |  | 694.9999998 | 0.7076599 | 0.7248076 | 0.1125914 | 0.743777 | 0.007844896 | 0.7439725 | 0.04063297 |  |  | 26160 | 0.7003395 | 0.8678712 | 0.008205719 | 0.6966035 | 0.007030019 | 0.6965815 | 0.007980107 |  |  | 695.0000004 | 0.5177757 | 0.6147097 | 0.137394 | 0.555599 | 0.0008142292 | 0.5555887 | 0.004539231
|  |  | 552 | 0.592781 | 0.5722556 | 0.01309413 | 0.5932645 | 0.1483815 | 0.5931962 | 0.1490072 |  |  | 475.9999998 | 0.4914363 | 0.4889042 | 0.02130745 | 0.4962724 | 0.02051989 | 0.4962175 | 0.03826638 |  |  | 700.0000002 | 0.715462 | 0.6642624 | 0.06438227 | 0.6881207 | 0.05156656 | 0.6882226 | 0.03299662 |  |  | 699.9999996 | 0.7127043 | 0.7266608 | 0.1122975 | 0.744544 | 0.007775808 | 0.7447371 | 0.0401254 |  |  | 26460 | 0.7070533 | 0.8678712 | 0.008205719 | 0.6969372 | 0.007032564 | 0.6969154 | 0.007984237 |  |  | 700.0000002 | 0.5221266 | 0.6158903 | 0.1365502 | 0.5556192 | 0.0008126672 | 0.5556084 | 0.004526167
|  |  | 557.0000004 | 0.594573 | 0.57474 | 0.01313278 | 0.5960433 | 0.149054 | 0.5959719 | 0.1496419 |  |  | 481.0000002 | 0.4943177 | 0.4914377 | 0.02140554 | 0.4988306 | 0.02060936 | 0.4987773 | 0.03843284 |  |  | 705 | 0.716541 | 0.6663136 | 0.06440159 | 0.6899914 | 0.05148109 | 0.690094 | 0.03294327 |  |  | 705 | 0.7110229 | 0.728496 | 0.1119987 | 0.7452959 | 0.007707658 | 0.7454866 | 0.03962284 |  |  | 26760 | 0.7048154 | 0.8678712 | 0.008205719 | 0.6972706 | 0.007035128 | 0.6972488 | 0.007988397 |  |  | 705 | 0.5156002 | 0.6170552 | 0.1357048 | 0.5556387 | 0.0008112438 | 0.5556274 | 0.004514252
|  |  | 562.0000002 | 0.5963649 | 0.5772094 | 0.01317064 | 0.5987974 | 0.1497207 | 0.5987229 | 0.1502709 |  |  | 486 | 0.4981595 | 0.4939565 | 0.02150248 | 0.5013732 | 0.02069758 | 0.5013216 | 0.03859693 |  |  | 709.9999998 | 0.71762 | 0.6683509 | 0.06441776 | 0.6918458 | 0.0513932 | 0.691949 | 0.03288839 |  |  | 709.9999998 | 0.7127043 | 0.7303133 | 0.1116951 | 0.7460329 | 0.007640448 | 0.7462212 | 0.0391253 |  |  | 27060 | 0.7048154 | 0.8678712 | 0.008205719 | 0.6976036 | 0.007037712 | 0.6975819 | 0.007992587 |  |  | 710.0000004 | 0.5199511 | 0.6182045 | 0.134858 | 0.5556575 | 0.0008099473 | 0.5556459 | 0.004503388
|  |  | 567 | 0.5990527 | 0.5796638 | 0.01320772 | 0.601527 | 0.1503816 | 0.6014496 | 0.1508945 |  |  | 490.9999998 | 0.5020014 | 0.4964607 | 0.02159824 | 0.5039004 | 0.02078454 | 0.5038505 | 0.03875866 |  |  | 715.0000002 | 0.7208571 | 0.6703743 | 0.06443082 | 0.6936839 | 0.05130293 | 0.6937878 | 0.03283201 |  |  | 714.9999996 | 0.7110229 | 0.7321128 | 0.1113868 | 0.7467552 | 0.007574179 | 0.7469411 | 0.03863281 |  |  | 27360 | 0.7048154 | 0.8678712 | 0.008205719 | 0.6979362 | 0.007040315 | 0.6979146 | 0.007996808 |  |  | 715.0000002 | 0.5177757 | 0.6193387 | 0.13401 | 0.5556758 | 0.0008087667 | 0.5556638 | 0.004493486
|  |  | 572.0000004 | 0.6026366 | 0.5821035 | 0.01324401 | 0.6042325 | 0.1510369 | 0.6041522 | 0.1515125 |  |  | 496.0000002 | 0.5048827 | 0.4989505 | 0.02169284 | 0.5064124 | 0.02087025 | 0.5063641 | 0.03891802 |  |  | 720 | 0.7219361 | 0.6723839 | 0.06444083 | 0.695506 | 0.05121033 | 0.6956105 | 0.03277415 |  |  | 720 | 0.7093414 | 0.7338949 | 0.1110739 | 0.7474633 | 0.007508853 | 0.7476468 | 0.03814537 |  |  | 27660 | 0.7115292 | 0.8678712 | 0.008205719 | 0.6982684 | 0.007042937 | 0.6982469 | 0.008001059 |  |  | 720 | 0.5156002 | 0.6204577 | 0.1331609 | 0.5556936 | 0.0008076921 | 0.5556811 | 0.004484464
|  |  | 577.0000002 | 0.6053245 | 0.5845285 | 0.01327954 | 0.6069141 | 0.1516864 | 0.6068309 | 0.1521251 |  |  | 501 | 0.5077641 | 0.501426 | 0.02178628 | 0.5089094 | 0.0209547 | 0.5088626 | 0.03907502 |  |  | 724.9999998 | 0.7240941 | 0.6743799 | 0.0644478 | 0.6973122 | 0.05111545 | 0.6974173 | 0.03271484 |  |  | 724.9999998 | 0.7127043 | 0.7356596 | 0.1107566 | 0.7481573 | 0.00744447 | 0.7483384 | 0.037663 |  |  | 27960 | 0.7070533 | 0.8678712 | 0.008205719 | 0.6986003 | 0.007045578 | 0.6985789 | 0.00800534 |  |  | 725.0000004 | 0.524302 | 0.6215619 | 0.1323109 | 0.5557108 | 0.0008067144 | 0.555698 | 0.004476246
|  |  | 582 | 0.6071164 | 0.5869389 | 0.01331429 | 0.6095721 | 0.1523304 | 0.609486 | 0.1527324 |  |  | 505.9999998 | 0.5106455 | 0.5038874 | 0.02187855 | 0.5113914 | 0.02103791 | 0.5113462 | 0.03922968 |  |  | 730.0000002 | 0.7262522 | 0.6763624 | 0.06445178 | 0.6991026 | 0.05101834 | 0.6992082 | 0.03265412 |  |  | 729.9999996 | 0.7110229 | 0.7374071 | 0.1104349 | 0.7488376 | 0.00738103 | 0.7490164 | 0.03718571 |  |  | 28260 | 0.7048154 | 0.8678712 | 0.008205719 | 0.6989317 | 0.007048238 | 0.6989104 | 0.008009649 |  |  | 730.0000002 | 0.5264774 | 0.6226514 | 0.1314603 | 0.5557275 | 0.000805825 | 0.5557144 | 0.004468764
|  |  | 587.0000004 | 0.6098042 | 0.5893349 | 0.01334828 | 0.6122066 | 0.1529688 | 0.6121178 | 0.1533343 |  |  | 511.0000002 | 0.5154478 | 0.5063348 | 0.02196966 | 0.5138586 | 0.02111987 | 0.513815 | 0.03938198 |  |  | 735 | 0.7262522 | 0.6783313 | 0.06445281 | 0.7008773 | 0.05091905 | 0.7009836 | 0.03259202 |  |  | 735 | 0.7143858 | 0.7391375 | 0.1101091 | 0.7495044 | 0.007318533 | 0.7496808 | 0.03671351 |  |  | 28560 | 0.7003395 | 0.8678712 | 0.008205719 | 0.6992628 | 0.007050915 | 0.6992416 | 0.008013988 |  |  | 735 | 0.5221266 | 0.6237265 | 0.1306091 | 0.5557438 | 0.0008050163 | 0.5557304 | 0.004461952
|  |  | 592.0000002 | 0.6124921 | 0.5917166 | 0.0133815 | 0.614818 | 0.1536017 | 0.6147264 | 0.153931 |  |  | 516 | 0.5173687 | 0.5087684 | 0.02205962 | 0.5163112 | 0.02120058 | 0.5162692 | 0.03953195 |  |  | 739.9999998 | 0.7284102 | 0.680287 | 0.06445093 | 0.7026366 | 0.05081761 | 0.7027434 | 0.03252855 |  |  | 739.9999998 | 0.7160673 | 0.7408511 | 0.1097791 | 0.750158 | 0.007256978 | 0.7503321 | 0.03624639 |  |  | 28860 | 0.7070533 | 0.8678712 | 0.008205719 | 0.6995936 | 0.007053612 | 0.6995724 | 0.008018356 |  |  | 740.0000004 | 0.5177757 | 0.6247872 | 0.1297575 | 0.5557596 | 0.0008042812 | 0.5557459 | 0.004455754
|  |  | 597 | 0.61518 | 0.594084 | 0.01341397 | 0.6174065 | 0.1542292 | 0.6173122 | 0.1545224 |  |  | 520.9999998 | 0.5212105 | 0.5111883 | 0.02214841 | 0.5187493 | 0.02128006 | 0.5187089 | 0.03967958 |  |  | 745.0000002 | 0.7294892 | 0.6822293 | 0.06444617 | 0.7043805 | 0.05071407 | 0.7044878 | 0.03246376 |  |  | 744.9999996 | 0.7160673 | 0.742548 | 0.1094452 | 0.7507986 | 0.007196363 | 0.7509704 | 0.03578437 |  |  | 29160 | 0.7115292 | 0.8678712 | 0.008205719 | 0.6999239 | 0.007056326 | 0.6999028 | 0.008022751 |  |  | 745.0000002 | 0.5221266 | 0.6258339 | 0.1289058 | 0.555775 | 0.0008036133 | 0.555761 | 0.004450114
|  |  | 602.0000004 | 0.6178679 | 0.5964373 | 0.01344569 | 0.6199724 | 0.1548512 | 0.6198754 | 0.1551087 |  |  | 526.0000002 | 0.5231314 | 0.5135947 | 0.02223605 | 0.521173 | 0.0213583 | 0.5211341 | 0.03982489 |  |  | 750 | 0.7305682 | 0.6841584 | 0.06443857 | 0.7061091 | 0.05060849 | 0.7062169 | 0.03239767 |  |  | 750 | 0.7143858 | 0.7442284 | 0.1091074 | 0.7514266 | 0.007136688 | 0.7515961 | 0.03532745 |  |  | 29460 | 0.7160051 | 0.8678712 | 0.008205719 | 0.7002538 | 0.007059058 | 0.7002329 | 0.008027175 |  |  | 750 | 0.524302 | 0.6268666 | 0.128054 | 0.55579 | 0.0008030067 | 0.5557757 | 0.004444984
|  |  | 607.0000002 | 0.6187638 | 0.5987766 | 0.01347667 | 0.6225158 | 0.155468 | 0.6224161 | 0.1556899 |  |  | 531 | 0.5260128 | 0.5159876 | 0.02232253 | 0.5235825 | 0.0214353 | 0.5235451 | 0.03996788 |  |  | 754.9999998 | 0.7327263 | 0.6860745 | 0.06442816 | 0.7078226 | 0.05050089 | 0.707931 | 0.0323303 |  |  | 754.9999998 | 0.7143858 | 0.7458924 | 0.1087658 | 0.7520422 | 0.007077949 | 0.7522094 | 0.03487562 |  |  | 29760 | 0.7070533 | 0.8678712 | 0.008205719 | 0.7005834 | 0.007061807 | 0.7005625 | 0.008031627 |  |  | 755.0000004 | 0.5199511 | 0.6278857 | 0.1272023 | 0.5558047 | 0.0008024559 | 0.5557901 | 0.00444032
|  |  | 612 | 0.6205557 | 0.6011019 | 0.0135069 | 0.625037 | 0.1560794 | 0.6249348 | 0.156266 |  |  | 535.9999998 | 0.5288942 | 0.5183673 | 0.02240787 | 0.525978 | 0.02151108 | 0.525942 | 0.04010855 |  |  | 760.0000002 | 0.7338053 | 0.6879775 | 0.06441498 | 0.7095212 | 0.05039132 | 0.70963 | 0.03226169 |  |  | 759.9999996 | 0.7127043 | 0.7475402 | 0.1084206 | 0.7526456 | 0.007020145 | 0.7528105 | 0.03442888 |  |  | 30060 | 0.7115292 | 0.8678712 | 0.008205719 | 0.7009126 | 0.007064575 | 0.7008918 | 0.008036106 |  |  | 760.0000002 | 0.524302 | 0.6288912 | 0.1263509 | 0.555819 | 0.000801956 | 0.5558041 | 0.004436079
|  |  | 617.0000004 | 0.6250355 | 0.6034135 | 0.01353639 | 0.6275362 | 0.1566856 | 0.6274315 | 0.1568371 |  |  | 541.0000002 | 0.5317755 | 0.5207338 | 0.02249205 | 0.5283594 | 0.02158564 | 0.528325 | 0.04024692 |  |  | 765 | 0.7348843 | 0.6898677 | 0.06439907 | 0.711205 | 0.05027983 | 0.7113143 | 0.03219187 |  |  | 765 | 0.7160673 | 0.749172 | 0.1080717 | 0.753237 | 0.006963272 | 0.7533998 | 0.03398723 |  |  | 30360 | 0.7092912 | 0.8678712 | 0.008205719 | 0.7012415 | 0.007067359 | 0.7012207 | 0.008040612 |  |  | 765 | 0.524302 | 0.6298833 | 0.1254998 | 0.5558329 | 0.0008015026 | 0.5558178 | 0.004432225
|  |  | 622.0000002 | 0.6268274 | 0.6057113 | 0.01356515 | 0.6300137 | 0.1572867 | 0.6299065 | 0.1574032 |  |  | 546 | 0.5336964 | 0.5230873 | 0.02257508 | 0.530727 | 0.02165897 | 0.530694 | 0.04038299 |  |  | 769.9999998 | 0.7370423 | 0.691745 | 0.06438047 | 0.712874 | 0.05016646 | 0.7129837 | 0.03212085 |  |  | 769.9999998 | 0.7143858 | 0.7507878 | 0.1077195 | 0.7538168 | 0.006907327 | 0.7539773 | 0.03355067 |  |  | 30660 | 0.7115292 | 0.8678712 | 0.008205719 | 0.7015699 | 0.007070161 | 0.7015493 | 0.008045145 |  |  | 770.0000004 | 0.5221266 | 0.6308623 | 0.1246494 | 0.5558465 | 0.0008010913 | 0.5558312 | 0.004428722
|  |  | 627 | 0.6295153 | 0.6079955 | 0.01359319 | 0.6324697 | 0.1578825 | 0.6323601 | 0.1579644 |  |  | 550.9999998 | 0.5384987 | 0.5254278 | 0.02265697 | 0.5330808 | 0.02173109 | 0.5330493 | 0.04051677 |  |  | 775.0000002 | 0.7392004 | 0.6936096 | 0.0643592 | 0.7145285 | 0.05005125 | 0.7146386 | 0.03204866 |  |  | 774.9999996 | 0.7160673 | 0.752388 | 0.1073638 | 0.7543852 | 0.006852307 | 0.7545434 | 0.03311918 |  |  | 30960 | 0.7137671 | 0.8678712 | 0.008205719 | 0.701898 | 0.00707298 | 0.7018774 | 0.008049705 |  |  | 775.0000002 | 0.524302 | 0.6318282 | 0.1237996 | 0.5558599 | 0.0008007186 | 0.5558443 | 0.00442554
|  |  | 632.0000004 | 0.6313072 | 0.6102662 | 0.0136205 | 0.6349044 | 0.1584733 | 0.6347924 | 0.1585207 |  |  | 556.0000002 | 0.5413801 | 0.5277555 | 0.02273771 | 0.535421 | 0.021802 | 0.5353909 | 0.04064828 |  |  | 780 | 0.7402794 | 0.6954615 | 0.06433531 | 0.7161685 | 0.04993424 | 0.7162791 | 0.03197534 |  |  | 780 | 0.7177488 | 0.7539725 | 0.1070049 | 0.7549423 | 0.006798206 | 0.7550983 | 0.03269275 |  |  | 31260 | 0.7137671 | 0.8678712 | 0.008205719 | 0.7022257 | 0.007075815 | 0.7022052 | 0.008054291 |  |  | 780 | 0.5221266 | 0.6327814 | 0.1229506 | 0.5558729 | 0.0008003809 | 0.5558572 | 0.00442265
|  |  | 637.0000002 | 0.6330991 | 0.6125234 | 0.0136471 | 0.637318 | 0.1590591 | 0.6372037 | 0.1590721 |  |  | 561 | 0.543301 | 0.5300706 | 0.02281731 | 0.5377478 | 0.02187171 | 0.5377191 | 0.04077751 |  |  | 784.9999998 | 0.7413584 | 0.6973009 | 0.06430882 | 0.7177942 | 0.04981547 | 0.7179052 | 0.0319009 |  |  | 784.9999998 | 0.7160673 | 0.7555416 | 0.1066429 | 0.7554884 | 0.006745022 | 0.7556422 | 0.03227138 |  |  | 31560 | 0.7160051 | 0.8678712 | 0.008205719 | 0.702553 | 0.007078667 | 0.7025326 | 0.008058902 |  |  | 785.0000004 | 0.524302 | 0.6337218 | 0.1221026 | 0.5558857 | 0.0008000752 | 0.5558697 | 0.004420025
|  |  | 642 | 0.635787 | 0.6147673 | 0.01367298 | 0.6397108 | 0.1596398 | 0.6395942 | 0.1596188 |  |  | 565.9999998 | 0.5461824 | 0.532373 | 0.02289578 | 0.5400611 | 0.02194021 | 0.5400338 | 0.04090448 |  |  | 790.0000002 | 0.7413584 | 0.6991277 | 0.06427978 | 0.7194057 | 0.04969497 | 0.719517 | 0.03182538 |  |  | 789.9999996 | 0.7160673 | 0.7570954 | 0.1062777 | 0.7560237 | 0.006692749 | 0.7561754 | 0.03185506 |  |  | 31860 | 0.7092912 | 0.8678712 | 0.008205719 | 0.70288 | 0.007081536 | 0.7028596 | 0.00806354 |  |  | 790.0000002 | 0.524302 | 0.6346498 | 0.1212557 | 0.5558982 | 0.0007997985 | 0.5558821 | 0.004417642
|  |  | 647.0000004 | 0.6402668 | 0.6169979 | 0.01369817 | 0.642083 | 0.1602157 | 0.6419641 | 0.1601607 |  |  | 571.0000002 | 0.5490638 | 0.534663 | 0.02297311 | 0.5423611 | 0.02200752 | 0.5423352 | 0.04102919 |  |  | 795 | 0.7424374 | 0.7009422 | 0.06424822 | 0.7210031 | 0.0495728 | 0.7211148 | 0.03174879 |  |  | 795 | 0.7194303 | 0.758634 | 0.1059096 | 0.7565485 | 0.006641383 | 0.756698 | 0.03144376 |  |  | 32160 | 0.7137671 | 0.8678712 | 0.008205719 | 0.7032065 | 0.007084421 | 0.7031863 | 0.008068203 |  |  | 795 | 0.524302 | 0.6355654 | 0.12041 | 0.5559105 | 0.0007995482 | 0.5558941 | 0.004415479
|  |  | 652.0000002 | 0.6411628 | 0.6192154 | 0.01372265 | 0.6444347 | 0.1607866 | 0.6443136 | 0.160698 |  |  | 576 | 0.5509847 | 0.5369406 | 0.02304931 | 0.544648 | 0.02207363 | 0.5446235 | 0.04115166 |  |  | 799.9999998 | 0.7435164 | 0.7027444 | 0.06421417 | 0.7225865 | 0.04944898 | 0.7226986 | 0.03167117 |  |  | 799.9999998 | 0.7194303 | 0.7601577 | 0.1055387 | 0.7570629 | 0.006590917 | 0.7572103 | 0.03103749 |  |  | 32460 | 0.7160051 | 0.8678712 | 0.008205719 | 0.7035327 | 0.007087322 | 0.7035126 | 0.008072891 |  |  | 800.0000004 | 0.5286529 | 0.6364689 | 0.1195655 | 0.5559225 | 0.000799322 | 0.555906 | 0.004413516
|  |  | 657 | 0.6438506 | 0.6214199 | 0.01374643 | 0.6467663 | 0.1613526 | 0.6466429 | 0.1612305 |  |  | 580.9999998 | 0.555787 | 0.5392059 | 0.02312438 | 0.5469218 | 0.02213856 | 0.5468986 | 0.0412719 |  |  | 805.0000002 | 0.7445954 | 0.7045344 | 0.06417766 | 0.7241562 | 0.04932356 | 0.7242686 | 0.03159253 |  |  | 804.9999996 | 0.7194303 | 0.7616665 | 0.1051649 | 0.7575672 | 0.006541347 | 0.7577125 | 0.03063621 |  |  | 32760 | 0.7160051 | 0.8678712 | 0.008205719 | 0.7038586 | 0.007090239 | 0.7038385 | 0.008077603 |  |  | 805.0000002 | 0.5286529 | 0.6373603 | 0.1187226 | 0.5559344 | 0.0007991177 | 0.5559177 | 0.004411735
|  |  | 662.0000004 | 0.6456426 | 0.6236113 | 0.01376953 | 0.6490778 | 0.1619138 | 0.6489523 | 0.1617585 |  |  | 586.0000002 | 0.5567474 | 0.5414591 | 0.02319832 | 0.5491826 | 0.02220232 | 0.5491608 | 0.04138991 |  |  | 810 | 0.7467535 | 0.7063122 | 0.06413874 | 0.7257121 | 0.04919657 | 0.7258249 | 0.0315129 |  |  | 810 | 0.7194303 | 0.7631607 | 0.1047884 | 0.7580615 | 0.006492666 | 0.7582047 | 0.03023991 |  |  | 33060 | 0.7137671 | 0.8678712 | 0.008205719 | 0.704184 | 0.007093171 | 0.704164 | 0.00808234 |  |  | 810 | 0.524302 | 0.63824 | 0.1178812 | 0.555946 | 0.0007989333 | 0.5559292 | 0.004410119
|  |  | 667.0000002 | 0.6465385 | 0.6257898 | 0.01379194 | 0.6513695 | 0.1624703 | 0.651242 | 0.1622818 |  |  | 591 | 0.5615497 | 0.5437002 | 0.02327115 | 0.5514306 | 0.02226489 | 0.55141 | 0.04150572 |  |  | 814.9999998 | 0.7489115 | 0.708078 | 0.06409743 | 0.7272544 | 0.04906805 | 0.7273675 | 0.0314323 |  |  | 814.9999998 | 0.7194303 | 0.7646403 | 0.1044093 | 0.7585461 | 0.006444867 | 0.7586872 | 0.02984859 |  |  | 33360 | 0.7115292 | 0.8678712 | 0.008205719 | 0.7045091 | 0.00709612 | 0.7044892 | 0.008087102 |  |  | 815.0000004 | 0.5264774 | 0.6391079 | 0.1170414 | 0.5559574 | 0.000798767 | 0.5559404 | 0.004408653
|  |  | 672 | 0.6492264 | 0.6279556 | 0.01381367 | 0.6536416 | 0.163022 | 0.6535121 | 0.1628006 |  |  | 595.9999998 | 0.5625102 | 0.5459294 | 0.02334285 | 0.5536657 | 0.0223263 | 0.5536465 | 0.04161932 |  |  | 820.0000002 | 0.7489115 | 0.7098318 | 0.06405376 | 0.7287833 | 0.04893804 | 0.7288967 | 0.03135076 |  |  | 819.9999996 | 0.7177488 | 0.7661054 | 0.1040277 | 0.7590212 | 0.006397946 | 0.7591602 | 0.0294622 |  |  | 33660 | 0.7160051 | 0.8678712 | 0.008205719 | 0.7048338 | 0.007099083 | 0.704814 | 0.008091887 |  |  | 820.0000002 | 0.5264774 | 0.6399643 | 0.1162034 | 0.5559687 | 0.0007986172 | 0.5559515 | 0.004407324
|  |  | 677.0000004 | 0.6519143 | 0.6301086 | 0.01383473 | 0.6558944 | 0.1635691 | 0.6557628 | 0.1633149 |  |  | 601.0000002 | 0.5653915 | 0.5481466 | 0.02341344 | 0.5558882 | 0.02238655 | 0.5558703 | 0.04173072 |  |  | 825 | 0.7521486 | 0.7115737 | 0.06400777 | 0.7302988 | 0.04880657 | 0.7304125 | 0.0312683 |  |  | 825 | 0.7177488 | 0.7675563 | 0.1036436 | 0.7594869 | 0.006351894 | 0.7596239 | 0.02908075 |  |  | 33960 | 0.718243 | 0.8678712 | 0.008205719 | 0.7051582 | 0.007102062 | 0.7051384 | 0.008096696 |  |  | 850.0000002 | 0.524302 | 0.644869 | 0.1112183 | 0.5560328 | 0.0007979894 | 0.5560149 | 0.004401596
|  |  | 682.0000002 | 0.6546021 | 0.6322489 | 0.01385512 | 0.6581279 | 0.1641115 | 0.6579944 | 0.1638248 |  |  | 606 | 0.5673124 | 0.5503521 | 0.02348292 | 0.5580981 | 0.02244564 | 0.5580815 | 0.04183995 |  |  | 829.9999998 | 0.7532276 | 0.7133038 | 0.0639595 | 0.7318011 | 0.04867367 | 0.7319151 | 0.03118495 |  |  | 829.9999998 | 0.7194303 | 0.7689931 | 0.1032572 | 0.7599434 | 0.006306705 | 0.7600784 | 0.0287042 |  |  | 34260 | 0.7160051 | 0.8678712 | 0.008205719 | 0.7054821 | 0.007105057 | 0.7054625 | 0.008101528 |  |  | 880.0000002 | 0.5286529 | 0.6493955 | 0.1063205 | 0.5560924 | 0.0007976739 | 0.5560739 | 0.004398445
|  |  | 687 | 0.6563941 | 0.6343767 | 0.01387485 | 0.6603425 | 0.1646493 | 0.660207 | 0.1643302 |  |  | 610.9999998 | 0.5701938 | 0.5525459 | 0.02355129 | 0.5602955 | 0.02250358 | 0.5602802 | 0.04194701 |  |  | 835.0000002 | 0.7543066 | 0.7150222 | 0.06390896 | 0.7332903 | 0.04853939 | 0.7334045 | 0.03110071 |  |  | 834.9999996 | 0.7211118 | 0.7704158 | 0.1028685 | 0.760391 | 0.006262372 | 0.7605239 | 0.02833253 |  |  | 34560 | 0.7160051 | 0.8678712 | 0.008205719 | 0.7058057 | 0.007108066 | 0.7057862 | 0.008106383 |  |  | 910.0000002 | 0.524302 | 0.6535729 | 0.1015268 | 0.5561486 | 0.0007975341 | 0.5561298 | 0.004396735
|  |  | 692.0000004 | 0.6563941 | 0.636492 | 0.01389392 | 0.6625382 | 0.1651826 | 0.6624008 | 0.1648313 |  |  | 616.0000002 | 0.5730752 | 0.5547281 | 0.02361856 | 0.5624806 | 0.02256037 | 0.5624665 | 0.04205192 |  |  | 840 | 0.7543066 | 0.716729 | 0.06385621 | 0.7347665 | 0.04840376 | 0.734881 | 0.03101563 |  |  | 840 | 0.7227932 | 0.7718248 | 0.1024776 | 0.7608298 | 0.006218887 | 0.7609607 | 0.02796573 |  |  | 34860 | 0.720481 | 0.8678712 | 0.008205719 | 0.706129 | 0.00711109 | 0.7061095 | 0.008111261 |  |  | 940.0000002 | 0.524302 | 0.6574282 | 0.09685093 | 0.5562025 | 0.0007974931 | 0.5561833 | 0.004395826
|  |  | 697.0000002 | 0.6608738 | 0.638595 | 0.01391234 | 0.6647153 | 0.1657113 | 0.6645761 | 0.165328 |  |  | 621 | 0.5749961 | 0.5568987 | 0.02368474 | 0.5646533 | 0.02261603 | 0.5646404 | 0.04215468 |  |  | 844.9999998 | 0.7564646 | 0.7184241 | 0.06380125 | 0.7362297 | 0.0482668 | 0.7363445 | 0.03092971 |  |  | 844.9999998 | 0.7211118 | 0.7732199 | 0.1020846 | 0.7612599 | 0.006176242 | 0.7613889 | 0.02760376 |  |  | 35160 | 0.720481 | 0.8678712 | 0.008205719 | 0.7064518 | 0.007114128 | 0.7064324 | 0.008116162 |  |  | 970.0000002 | 0.5264774 | 0.6609862 | 0.09230387 | 0.5562547 | 0.0007975078 | 0.5562353 | 0.004395362
|  |  | 702 | 0.6626658 | 0.6406856 | 0.01393011 | 0.666874 | 0.1662356 | 0.666733 | 0.1658203 |  |  | 625.9999998 | 0.576917 | 0.5590579 | 0.02374981 | 0.5668138 | 0.02267056 | 0.5668021 | 0.0422553 |  |  | 850.0000002 | 0.7553856 | 0.7201078 | 0.06374414 | 0.7376803 | 0.04812856 | 0.7377952 | 0.03084298 |  |  | 849.9999996 | 0.7211118 | 0.7746015 | 0.1016896 | 0.7616816 | 0.00613443 | 0.7618086 | 0.0272466 |  |  | 35460 | 0.7271948 | 0.8678712 | 0.008205719 | 0.7067743 | 0.007117181 | 0.706755 | 0.008121085 |  |  | 1000 | 0.5330038 | 0.6642698 | 0.08789428 | 0.5563056 | 0.0007975543 | 0.556286 | 0.004395143
|  |  | 707.0000004 | 0.6644577 | 0.6427639 | 0.01394725 | 0.6690144 | 0.1667554 | 0.6688716 | 0.1663084 |  |  | 631.0000002 | 0.5807588 | 0.5612058 | 0.0238138 | 0.5689621 | 0.02272396 | 0.5689517 | 0.04235381 |  |  | 855 | 0.7564646 | 0.7217801 | 0.0636849 | 0.7391181 | 0.04798907 | 0.7392332 | 0.03075547 |  |  | 855 | 0.7244747 | 0.7759697 | 0.1012926 | 0.762095 | 0.006093442 | 0.7622201 | 0.02689424 |  |  | 35760 | 0.7227189 | 0.8678712 | 0.008205719 | 0.7070964 | 0.007120248 | 0.7070772 | 0.008126029 |  |  | 1030 | 0.5373547 | 0.6673002 | 0.08362874 | 0.5563556 | 0.0007976193 | 0.5563359 | 0.004395059
|  |  | 712.0000002 | 0.6653536 | 0.6448301 | 0.01396375 | 0.6711368 | 0.1672709 | 0.6709923 | 0.1667923 |  |  | 636 | 0.5826798 | 0.5633424 | 0.02387671 | 0.5710984 | 0.02277624 | 0.5710892 | 0.04245021 |  |  | 859.9999998 | 0.7586227 | 0.723441 | 0.06362355 | 0.7405434 | 0.04784836 | 0.7406587 | 0.03066718 |  |  | 859.9999998 | 0.7211118 | 0.7773245 | 0.1008938 | 0.7625003 | 0.00605327 | 0.7626235 | 0.02654663 |  |  | 36060 | 0.7294327 | 0.8678712 | 0.008205719 | 0.7074182 | 0.007123329 | 0.707399 | 0.008130996 |  |  | 1060 | 0.5351792 | 0.670097 | 0.07951206 | 0.556405 | 0.0007976953 | 0.5563852 | 0.00439505
|  |  | 717 | 0.6689375 | 0.6468843 | 0.01397962 | 0.6732413 | 0.167782 | 0.6730951 | 0.167272 |  |  | 640.9999998 | 0.5855611 | 0.5654678 | 0.02393853 | 0.5732227 | 0.02282741 | 0.5732147 | 0.04254451 |  |  | 865.0000002 | 0.7575436 | 0.7250907 | 0.06356014 | 0.7419562 | 0.04770645 | 0.7420718 | 0.03057815 |  |  | 864.9999996 | 0.7211118 | 0.7786661 | 0.1004931 | 0.7628976 | 0.006013905 | 0.7630189 | 0.02620376 |  |  | 36360 | 0.7249568 | 0.8678712 | 0.008205719 | 0.7077396 | 0.007126425 | 0.7077205 | 0.008135984 |  |  | 1090 | 0.5330038 | 0.672678 | 0.07554751 | 0.5564539 | 0.0007977784 | 0.556434 | 0.004395083
|  |  | 722.0000004 | 0.6698334 | 0.6489264 | 0.01399486 | 0.6753281 | 0.1682887 | 0.6751802 | 0.1677475 |  |  | 646.0000002 | 0.5884425 | 0.5675821 | 0.02399928 | 0.5753352 | 0.02287748 | 0.5753283 | 0.04263673 |  |  | 870 | 0.7597017 | 0.7267292 | 0.06349469 | 0.7433567 | 0.0475634 | 0.7434724 | 0.03048839 |  |  | 870 | 0.7211118 | 0.7799946 | 0.1000907 | 0.7632872 | 0.00597534 | 0.7634066 | 0.02586559 |  |  | 36660 | 0.7227189 | 0.8678712 | 0.008205719 | 0.7080606 | 0.007129534 | 0.7080416 | 0.008140993 |  |  | 1120 | 0.5395301 | 0.6750601 | 0.071737 | 0.5565024 | 0.0007978663 | 0.5564826 | 0.004395138
|  |  | 727.0000002 | 0.6725213 | 0.6509566 | 0.01400949 | 0.6773973 | 0.1687912 | 0.6772479 | 0.1682188 |  |  | 651 | 0.5903634 | 0.5696854 | 0.02405896 | 0.5774358 | 0.02292645 | 0.5774301 | 0.04272688 |  |  | 874.9999998 | 0.7629387 | 0.7283566 | 0.06342723 | 0.744745 | 0.04741921 | 0.7448609 | 0.03039792 |  |  | 874.9999998 | 0.7227932 | 0.7813102 | 0.09968658 | 0.7636691 | 0.005937564 | 0.7637867 | 0.02553211 |  |  | 36960 | 0.7227189 | 0.8678712 | 0.008205719 | 0.7083813 | 0.007132657 | 0.7083623 | 0.008146023 |  |  | 1150 | 0.5351792 | 0.6772584 | 0.06808132 | 0.5565508 | 0.000797958 | 0.5565309 | 0.004395207
|  |  | 732 | 0.6716253 | 0.6529749 | 0.01402351 | 0.6794493 | 0.1692895 | 0.6792983 | 0.1686861 |  |  | 655.9999998 | 0.5922843 | 0.5717777 | 0.02411757 | 0.5795247 | 0.02297433 | 0.5795202 | 0.04281497 |  |  | 880.0000002 | 0.7650967 | 0.7299729 | 0.06335779 | 0.7461212 | 0.04727393 | 0.7462372 | 0.03030676 |  |  | 879.9999996 | 0.7227932 | 0.782613 | 0.09928091 | 0.7640436 | 0.005900569 | 0.7641592 | 0.02520327 |  |  | 37260 | 0.7227189 | 0.8678712 | 0.008205719 | 0.7087015 | 0.007135793 | 0.7086827 | 0.008151073 |  |  | 1180 | 0.5373547 | 0.6792872 | 0.06458026 | 0.5565989 | 0.0007980526 | 0.556579 | 0.004395283
|  |  | 737.0000004 | 0.6743132 | 0.6549814 | 0.01403692 | 0.681484 | 0.1697835 | 0.6813315 | 0.1691492 |  |  | 661.0000002 | 0.5942052 | 0.5738591 | 0.02417512 | 0.581602 | 0.02302113 | 0.5815986 | 0.04290102 |  |  | 885 | 0.7629387 | 0.7315784 | 0.06328639 | 0.7474853 | 0.04712759 | 0.7476015 | 0.03021494 |  |  | 885 | 0.7227932 | 0.7839031 | 0.09887372 | 0.7644107 | 0.005864347 | 0.7645245 | 0.02487906 |  |  | 37560 | 0.720481 | 0.8678712 | 0.008205719 | 0.7090215 | 0.007138942 | 0.7090027 | 0.008156144 |  |  | 1210 | 0.5330038 | 0.6811596 | 0.0612328 | 0.5566469 | 0.00079815 | 0.556627 | 0.004395364
|  |  | 742.0000002 | 0.677897 | 0.6569763 | 0.01404972 | 0.6835018 | 0.1702734 | 0.6833478 | 0.1696084 |  |  | 666 | 0.5961262 | 0.5759297 | 0.02423161 | 0.5836677 | 0.02306685 | 0.5836655 | 0.04298504 |  |  | 889.9999998 | 0.7650967 | 0.7331729 | 0.06321308 | 0.7488376 | 0.04698021 | 0.7489539 | 0.03012247 |  |  | 889.9999998 | 0.7244747 | 0.7851806 | 0.09846508 | 0.7647706 | 0.005828887 | 0.7648826 | 0.02455945 |  |  | 37860 | 0.7249568 | 0.8678712 | 0.008205719 | 0.709341 | 0.007142105 | 0.7093223 | 0.008161235 |  |  | 1240 | 0.5373547 | 0.6828876 | 0.05803722 | 0.5566948 | 0.0007982499 | 0.5566749 | 0.004395449
|  |  | 747 | 0.679689 | 0.6589595 | 0.01406194 | 0.6855027 | 0.1707592 | 0.6853472 | 0.1700635 |  |  | 670.9999998 | 0.599968 | 0.5779896 | 0.02428706 | 0.5857219 | 0.0231115 | 0.5857208 | 0.04306704 |  |  | 895.0000002 | 0.7672548 | 0.7347566 | 0.06313787 | 0.750178 | 0.04683183 | 0.7502944 | 0.03002936 |  |  | 894.9999996 | 0.7227932 | 0.7864457 | 0.09805504 | 0.7651235 | 0.00579418 | 0.7652337 | 0.02424439 |  |  | 38160 | 0.7294327 | 0.8678712 | 0.008205719 | 0.7096602 | 0.007145281 | 0.7096416 | 0.008166346 |  |  | 1270 | 0.5373547 | 0.6844823 | 0.0549912 | 0.5567426 | 0.0007983523 | 0.5567227 | 0.004395537
|  |  | 752.0000004 | 0.6814809 | 0.6609311 | 0.01407356 | 0.687487 | 0.1712409 | 0.6873301 | 0.1705147 |  |  | 676.0000002 | 0.6018889 | 0.5800388 | 0.02434145 | 0.5877647 | 0.02315509 | 0.5877647 | 0.04314704 |  |  | 900 | 0.7672548 | 0.7363296 | 0.06306081 | 0.7515067 | 0.04668247 | 0.7516232 | 0.02993564 |  |  | 900 | 0.7227932 | 0.7876984 | 0.09764369 | 0.7654695 | 0.005760216 | 0.765578 | 0.02393387 |  |  | 38460 | 0.7227189 | 0.8678712 | 0.008205719 | 0.709979 | 0.007148469 | 0.7099605 | 0.008171477 |  |  | 1300 | 0.5373547 | 0.6859541 | 0.05209198 | 0.5567904 | 0.000798457 | 0.5567705 | 0.004395627
|  |  | 757.0000002 | 0.6832728 | 0.6628913 | 0.0140846 | 0.6894548 | 0.1717185 | 0.6892965 | 0.170962 |  |  | 681 | 0.6047703 | 0.5820774 | 0.02439481 | 0.5897961 | 0.02319762 | 0.5897972 | 0.04322505 |  |  | 904.9999998 | 0.7672548 | 0.737892 | 0.0629819 | 0.7528239 | 0.04653217 | 0.7529405 | 0.02984133 |  |  | 904.9999998 | 0.7227932 | 0.788939 | 0.09723108 | 0.7658087 | 0.005726987 | 0.7659154 | 0.02362784 |  |  | 38760 | 0.720481 | 0.8678712 | 0.008205719 | 0.7102975 | 0.007151671 | 0.710279 | 0.008176627 |  |  | 1330 | 0.5373547 | 0.6873123 | 0.04933637 | 0.5568382 | 0.0007985642 | 0.5568182 | 0.004395719
|  |  | 762 | 0.6859607 | 0.66484 | 0.01409505 | 0.6914062 | 0.1721921 | 0.6912466 | 0.1714053 |  |  | 685.9999998 | 0.6066912 | 0.5841055 | 0.02444714 | 0.5918163 | 0.02323911 | 0.5918185 | 0.04330109 |  |  | 910.0000002 | 0.7694128 | 0.7394437 | 0.06290119 | 0.7541295 | 0.04638094 | 0.7542462 | 0.02974644 |  |  | 909.9999996 | 0.7244747 | 0.7901674 | 0.09681728 | 0.7661413 | 0.005694483 | 0.7662463 | 0.02332629 |  |  | 39060 | 0.7249568 | 0.8678712 | 0.008205719 | 0.7106156 | 0.007154885 | 0.7105972 | 0.008181795 |  |  | 1360 | 0.5330038 | 0.6885658 | 0.0467209 | 0.5568859 | 0.0007986737 | 0.5568659 | 0.004395813
|  |  | 767.0000004 | 0.6868566 | 0.6667774 | 0.01410494 | 0.6933415 | 0.1726617 | 0.6931805 | 0.1718448 |  |  | 691.0000002 | 0.6095726 | 0.5861231 | 0.02449844 | 0.5938253 | 0.02327956 | 0.5938285 | 0.04337516 |  |  | 915 | 0.7672548 | 0.740985 | 0.06281869 | 0.7554237 | 0.04622882 | 0.7555405 | 0.02965099 |  |  | 915 | 0.7227932 | 0.7913839 | 0.09640235 | 0.7664674 | 0.005662692 | 0.7665707 | 0.02302918 |  |  | 39360 | 0.7271948 | 0.8678712 | 0.008205719 | 0.7109333 | 0.007158111 | 0.710915 | 0.008186983 |  |  | 1390 | 0.5351792 | 0.6897227 | 0.04424183 | 0.5569335 | 0.0007987855 | 0.5569136 | 0.004395909
|  |  | 772.0000002 | 0.6886485 | 0.6687035 | 0.01411425 | 0.6952607 | 0.1731273 | 0.6950985 | 0.1722804 |  |  | 696 | 0.6114935 | 0.5881304 | 0.02454871 | 0.5958232 | 0.02331897 | 0.5958275 | 0.04344728 |  |  | 919.9999998 | 0.7726499 | 0.7425158 | 0.06273445 | 0.7567067 | 0.04607584 | 0.7568235 | 0.02955501 |  |  | 919.9999998 | 0.7244747 | 0.7925886 | 0.09598635 | 0.7667871 | 0.005631607 | 0.7668887 | 0.02273647 |  |  | 39660 | 0.7227189 | 0.8678712 | 0.008205719 | 0.7112507 | 0.00716135 | 0.7112324 | 0.008192189 |  |  | 1420 | 0.5351792 | 0.6907904 | 0.04189525 | 0.5569812 | 0.0007988998 | 0.5569613 | 0.004396008
|  |  | 777 | 0.6904405 | 0.6706183 | 0.01412301 | 0.6971642 | 0.1735891 | 0.6970007 | 0.1727122 |  |  | 700.9999998 | 0.6124539 | 0.5901273 | 0.02459797 | 0.59781 | 0.02335737 | 0.5978153 | 0.04351747 |  |  | 925.0000002 | 0.7704918 | 0.7440362 | 0.06264848 | 0.7579784 | 0.04592201 | 0.7580953 | 0.02945849 |  |  | 924.9999996 | 0.7261562 | 0.7937815 | 0.09556934 | 0.7671006 | 0.005601215 | 0.7672006 | 0.02244813 |  |  | 39960 | 0.7249568 | 0.8678712 | 0.008205719 | 0.7115677 | 0.0071646 | 0.7115495 | 0.008197414 |  |  | 1450 | 0.5395301 | 0.6917757 | 0.03967713 | 0.5570288 | 0.0007990164 | 0.5570089 | 0.004396108
|  |  | 782.0000004 | 0.6931283 | 0.6725221 | 0.01413121 | 0.6990519 | 0.174047 | 0.6988872 | 0.1731402 |  |  | 706.0000002 | 0.6172562 | 0.5921139 | 0.02464621 | 0.5997858 | 0.02339474 | 0.5997922 | 0.04358575 |  |  | 930 | 0.7737289 | 0.7455464 | 0.06256081 | 0.759239 | 0.04576738 | 0.759356 | 0.02936148 |  |  | 930 | 0.7244747 | 0.7949628 | 0.09515139 | 0.767408 | 0.005571509 | 0.7675063 | 0.02216414 |  |  | 40260 | 0.7339086 | 0.8678712 | 0.008205719 | 0.7118843 | 0.007167863 | 0.7118662 | 0.008202656 |  |  | 1480 | 0.5373547 | 0.692685 | 0.03758333 | 0.5570765 | 0.0007991353 | 0.5570566 | 0.00439621
|  |  | 787.0000002 | 0.6949202 | 0.6744147 | 0.01413885 | 0.7009241 | 0.174501 | 0.7007582 | 0.1735645 |  |  | 711 | 0.6191771 | 0.5940903 | 0.02469345 | 0.6017507 | 0.0234311 | 0.6017581 | 0.04365211 |  |  | 934.9999998 | 0.7748079 | 0.7470463 | 0.06247147 | 0.7604887 | 0.04561196 | 0.7606057 | 0.02926397 |  |  | 934.9999998 | 0.7278377 | 0.7961326 | 0.09473254 | 0.7677095 | 0.005542477 | 0.7678061 | 0.02188445 |  |  | 40560 | 0.7271948 | 0.8678712 | 0.008205719 | 0.7122006 | 0.007171138 | 0.7121826 | 0.008207917 |  |  | 1510 | 0.5395301 | 0.6935242 | 0.03560966 | 0.5571241 | 0.0007992566 | 0.5571042 | 0.004396314
|  |  | 792 | 0.6967122 | 0.6762964 | 0.01414595 | 0.7027808 | 0.1749512 | 0.7026139 | 0.173985 |  |  | 715.9999998 | 0.621098 | 0.5960567 | 0.02473969 | 0.6037047 | 0.02346646 | 0.6037132 | 0.04371659 |  |  | 940.0000002 | 0.7737289 | 0.748536 | 0.06238048 | 0.7617274 | 0.04545579 | 0.7618444 | 0.02916598 |  |  | 939.9999996 | 0.7295192 | 0.797291 | 0.09431287 | 0.768005 | 0.005514109 | 0.7681 | 0.02160904 |  |  | 40860 | 0.7271948 | 0.8678712 | 0.008205719 | 0.7125165 | 0.007174424 | 0.7124986 | 0.008213195 |  |  | 1540 | 0.5417056 | 0.6942987 | 0.0337519 | 0.5571717 | 0.0007993803 | 0.5571518 | 0.00439642
|  |  | 797.0000004 | 0.6985041 | 0.6781671 | 0.01415251 | 0.7046224 | 0.1753976 | 0.7044543 | 0.1744018 |  |  | 721.0000002 | 0.6220585 | 0.5980129 | 0.02478493 | 0.605648 | 0.02350083 | 0.6056574 | 0.04377919 |  |  | 945 | 0.7758869 | 0.7500157 | 0.06228788 | 0.7629553 | 0.04529887 | 0.7630724 | 0.02906754 |  |  | 945 | 0.7278377 | 0.7984381 | 0.09389241 | 0.7682948 | 0.005486396 | 0.7683882 | 0.02133787 |  |  | 41160 | 0.7294327 | 0.8678712 | 0.008205719 | 0.7128321 | 0.007177722 | 0.7128142 | 0.00821849 |  |  | 1570 | 0.5395301 | 0.6950135 | 0.03200584 | 0.5572193 | 0.0007995063 | 0.5571994 | 0.004396529
|  |  | 802.0000002 | 0.700296 | 0.6800269 | 0.01415853 | 0.7064489 | 0.1758403 | 0.7062797 | 0.174815 |  |  | 726 | 0.6239794 | 0.5999591 | 0.02482919 | 0.6075806 | 0.02353421 | 0.607591 | 0.04383993 |  |  | 949.9999998 | 0.7748079 | 0.7514853 | 0.06219368 | 0.7641725 | 0.04514125 | 0.7642896 | 0.02896866 |  |  | 949.9999998 | 0.7278377 | 0.799574 | 0.09347124 | 0.768579 | 0.005459326 | 0.7686708 | 0.02107091 |  |  | 41460 | 0.7294327 | 0.8678712 | 0.008205719 | 0.7131473 | 0.007181031 | 0.7131295 | 0.008223802 |  |  | 1600 | 0.5395301 | 0.6956732 | 0.03036728 | 0.5572668 | 0.0007996347 | 0.557247 | 0.004396639
|  |  | 807 | 0.701192 | 0.6818759 | 0.01416403 | 0.7082604 | 0.1762792 | 0.7080902 | 0.1752246 |  |  | 730.9999998 | 0.6278212 | 0.6018954 | 0.02487246 | 0.6095025 | 0.02356661 | 0.6095139 | 0.04389881 |  |  | 955.0000002 | 0.7769659 | 0.752945 | 0.06209792 | 0.7653791 | 0.04498294 | 0.7654962 | 0.02886935 |  |  | 954.9999996 | 0.7244747 | 0.8006989 | 0.09304939 | 0.7688576 | 0.00543289 | 0.7689479 | 0.02080811 |  |  | 41760 | 0.7339086 | 0.8678712 | 0.008205719 | 0.7134621 | 0.007184351 | 0.7134444 | 0.008229132 |  |  | 1630 | 0.5395301 | 0.696282 | 0.02883207 | 0.5573144 | 0.0007997654 | 0.5572946 | 0.004396751
|  |  | 812.0000004 | 0.7047758 | 0.6837142 | 0.014169 | 0.7100571 | 0.1767145 | 0.709886 | 0.1756305 |  |  | 736.0000002 | 0.6278212 | 0.6038218 | 0.02491476 | 0.6114138 | 0.02359804 | 0.6114262 | 0.04395587 |  |  | 960 | 0.7769659 | 0.7543948 | 0.06200061 | 0.7665752 | 0.04482398 | 0.7666922 | 0.02876963 |  |  | 960 | 0.7244747 | 0.8018128 | 0.09262694 | 0.7691309 | 0.005407078 | 0.7692196 | 0.02054946 |  |  | 42060 | 0.7316707 | 0.8678712 | 0.008205719 | 0.7137766 | 0.007187682 | 0.713759 | 0.008234477 |  |  | 1660 | 0.5417056 | 0.6968438 | 0.02739607 | 0.557362 | 0.0007998985 | 0.5573421 | 0.004396866
|  |  | 817.0000002 | 0.7065677 | 0.6855418 | 0.01417345 | 0.7118392 | 0.1771461 | 0.7116671 | 0.1760329 |  |  | 741 | 0.6316631 | 0.6057383 | 0.02495609 | 0.6133146 | 0.02362851 | 0.6133279 | 0.04401111 |  |  | 964.9999998 | 0.779124 | 0.7558347 | 0.06190178 | 0.7677608 | 0.04466437 | 0.7678778 | 0.02866952 |  |  | 964.9999998 | 0.7278377 | 0.8029158 | 0.09220392 | 0.7693988 | 0.005381878 | 0.769486 | 0.02029491 |  |  | 42360 | 0.7249568 | 0.8678712 | 0.008205719 | 0.7140907 | 0.007191025 | 0.7140732 | 0.00823984 |  |  | 1690 | 0.5417056 | 0.6973623 | 0.02605521 | 0.5574095 | 0.0008000339 | 0.5573897 | 0.004396982
|  |  | 822 | 0.7083596 | 0.6873588 | 0.01417738 | 0.7136068 | 0.1775741 | 0.7134337 | 0.1764316 |  |  | 745.9999998 | 0.633584 | 0.6076451 | 0.02499645 | 0.6152049 | 0.02365802 | 0.6152192 | 0.04406454 |  |  | 970.0000002 | 0.7780449 | 0.7572649 | 0.06180146 | 0.768936 | 0.04450415 | 0.7690531 | 0.02856903 |  |  | 969.9999996 | 0.7345636 | 0.8040082 | 0.09178039 | 0.7696615 | 0.005357282 | 0.7697472 | 0.02004443 |  |  | 42660 | 0.7294327 | 0.8678712 | 0.008205719 | 0.7144045 | 0.007194378 | 0.714387 | 0.008245218 |  |  | 1720 | 0.5395301 | 0.6978408 | 0.02480548 | 0.5574571 | 0.0008001716 | 0.5574373 | 0.0043971
|  |  | 827.0000004 | 0.7083596 | 0.6891652 | 0.01418081 | 0.7153601 | 0.1779986 | 0.7151861 | 0.1768269 |  |  | 751.0000002 | 0.6355049 | 0.6095422 | 0.02503586 | 0.6170849 | 0.02368658 | 0.6171001 | 0.04411618 |  |  | 975 | 0.780203 | 0.7586855 | 0.06169968 | 0.770101 | 0.04434334 | 0.770218 | 0.02846816 |  |  | 975 | 0.7244747 | 0.8050898 | 0.0913564 | 0.7699192 | 0.005333278 | 0.7700034 | 0.01979799 |  |  | 42960 | 0.7294327 | 0.8678712 | 0.008205719 | 0.7147178 | 0.007197742 | 0.7147005 | 0.008250612 |  |  | 1750 | 0.543881 | 0.6982825 | 0.0236429 | 0.5575046 | 0.0008003117 | 0.5574848 | 0.004397221
|  |  | 832.0000002 | 0.7101515 | 0.6909611 | 0.01418373 | 0.7170991 | 0.1784194 | 0.7169242 | 0.1772187 |  |  | 756 | 0.6364653 | 0.6114296 | 0.02507432 | 0.6189545 | 0.0237142 | 0.6189707 | 0.04416605 |  |  | 979.9999998 | 0.781282 | 0.7600964 | 0.06159645 | 0.7712559 | 0.04418197 | 0.7713728 | 0.02836695 |  |  | 979.9999998 | 0.7295192 | 0.806161 | 0.090932 | 0.7701719 | 0.005309856 | 0.7702546 | 0.01955554 |  |  | 43260 | 0.7294327 | 0.8678712 | 0.008205719 | 0.7150309 | 0.007201116 | 0.7150136 | 0.008256022 |  |  | 1780 | 0.543881 | 0.6986901 | 0.02256358 | 0.5575522 | 0.0008004541 | 0.5575324 | 0.004397343
|  |  | 837 | 0.7128394 | 0.6927466 | 0.01418616 | 0.718824 | 0.1788367 | 0.7186483 | 0.177607 |  |  | 760.9999998 | 0.6403072 | 0.6133074 | 0.02511183 | 0.6208139 | 0.02374089 | 0.6208309 | 0.04421416 |  |  | 985.0000002 | 0.782361 | 0.7614977 | 0.0614918 | 0.7724006 | 0.04402004 | 0.7725175 | 0.02826541 |  |  | 984.9999996 | 0.7295192 | 0.8072217 | 0.09050724 | 0.7704197 | 0.005287006 | 0.7705009 | 0.01931706 |  |  | 43560 | 0.7316707 | 0.8678712 | 0.008205719 | 0.7153436 | 0.007204501 | 0.7153263 | 0.008261447 |  |  | 1900 | 0.5417056 | 0.7000294 | 0.01900224 | 0.5577422 | 0.0008010471 | 0.5577224 | 0.004397853
|  |  | 842.0000004 | 0.7146313 | 0.6945218 | 0.01418809 | 0.720535 | 0.1792506 | 0.7203585 | 0.1779918 |  |  | 766.0000002 | 0.6431885 | 0.6151756 | 0.0251484 | 0.622663 | 0.02376666 | 0.622681 | 0.04426052 |  |  | 990 | 0.78344 | 0.7628896 | 0.06138575 | 0.7735354 | 0.0438576 | 0.7736523 | 0.02816353 |  |  | 990 | 0.7261562 | 0.808272 | 0.09008216 | 0.7706626 | 0.005264718 | 0.7707424 | 0.0190825 |  |  | 43860 | 0.7339086 | 0.8678712 | 0.008205719 | 0.7156559 | 0.007207896 | 0.7156387 | 0.008266887 |  |  | 2020 | 0.5482319 | 0.701001 | 0.01647219 | 0.5579321 | 0.0008016772 | 0.5579124 | 0.004398394
|  |  | 847.0000002 | 0.7164232 | 0.6962866 | 0.01418954 | 0.7222322 | 0.1796609 | 0.7220549 | 0.1783733 |  |  | 771 | 0.6431885 | 0.6170344 | 0.02518404 | 0.624502 | 0.02379151 | 0.6245209 | 0.04430515 |  |  | 994.9999998 | 0.782361 | 0.764272 | 0.06127834 | 0.7746603 | 0.04369465 | 0.7747771 | 0.02806136 |  |  | 994.9999998 | 0.7312006 | 0.8093122 | 0.08965681 | 0.7709009 | 0.005242982 | 0.7709793 | 0.01885184 |  |  | 44160 | 0.7361466 | 0.8678712 | 0.008205719 | 0.7159679 | 0.007211301 | 0.7159508 | 0.008272343 |  |  | 2140 | 0.543881 | 0.7017058 | 0.01474597 | 0.5581219 | 0.0008023442 | 0.5581022 | 0.004398968
|  |  | 852 | 0.7173192 | 0.6980412 | 0.0141905 | 0.7239157 | 0.1800679 | 0.7237376 | 0.1787513 |  |  | 775.9999998 | 0.6470304 | 0.6188837 | 0.02521876 | 0.6263309 | 0.02381545 | 0.6263507 | 0.04434807 |  |  | 1000 | 0.7855981 | 0.7656451 | 0.06116957 | 0.7757753 | 0.04353122 | 0.775892 | 0.02795888 |  |  | 999.9999996 | 0.7312006 | 0.8103422 | 0.08923125 | 0.7711346 | 0.005221787 | 0.7712116 | 0.01862504 |  |  | 44460 | 0.7294327 | 0.8678712 | 0.008205719 | 0.7162795 | 0.007214716 | 0.7162625 | 0.008277813 |  |  | 2260 | 0.5460565 | 0.702217 | 0.01361482 | 0.5583115 | 0.0008030478 | 0.5582919 | 0.004399574
|  |  | 857.0000004 | 0.7200071 | 0.6997856 | 0.01419099 | 0.7255856 | 0.1804714 | 0.7254068 | 0.179126 |  |  | 781.0000002 | 0.6479908 | 0.6207237 | 0.02525255 | 0.6281498 | 0.02383849 | 0.6281705 | 0.04438928 |  |  | 1005 | 0.7855981 | 0.7670088 | 0.06105948 | 0.7768807 | 0.04336734 | 0.7769973 | 0.02785612 |  |  | 1005 | 0.7295192 | 0.8113621 | 0.0888055 | 0.7713638 | 0.005201124 | 0.7714394 | 0.01840205 |  |  | 44760 | 0.7271948 | 0.8678712 | 0.008205719 | 0.7165907 | 0.007218141 | 0.7165738 | 0.008283298 |  |  | 2560 | 0.543881 | 0.7029624 | 0.01231318 | 0.5587851 | 0.0008049656 | 0.5587656 | 0.004401226
|  |  | 862.0000002 | 0.720903 | 0.7015199 | 0.01419101 | 0.7272422 | 0.1808715 | 0.7270627 | 0.1794973 |  |  | 786 | 0.6499117 | 0.6225543 | 0.02528543 | 0.6299587 | 0.02386063 | 0.6299803 | 0.04442881 |  |  | 1010 | 0.7877561 | 0.7683634 | 0.06094809 | 0.7779763 | 0.04320301 | 0.7780929 | 0.0277531 |  |  | 1010 | 0.7295192 | 0.8123722 | 0.08837963 | 0.7715886 | 0.005180982 | 0.7716628 | 0.01818285 |  |  | 45060 | 0.7316707 | 0.8678712 | 0.008205719 | 0.7169016 | 0.007221576 | 0.7168848 | 0.008288796 |  |  | 2860 | 0.5417056 | 0.7032965 | 0.01195359 | 0.5592579 | 0.0008071074 | 0.5592385 | 0.004403074
|  |  | 867 | 0.721799 | 0.7032441 | 0.01419056 | 0.7288854 | 0.1812683 | 0.7287053 | 0.1798653 |  |  | 790.9999998 | 0.6537536 | 0.6243756 | 0.02531741 | 0.6317577 | 0.02388189 | 0.6317801 | 0.04446666 |  |  | 1015 | 0.7877561 | 0.7697087 | 0.06083541 | 0.7790624 | 0.04303827 | 0.7791789 | 0.02764982 |  |  | 1015 | 0.7261562 | 0.8133724 | 0.08795366 | 0.771809 | 0.005161351 | 0.7718819 | 0.0179674 |  |  | 45360 | 0.7316707 | 0.8678712 | 0.008205719 | 0.7172122 | 0.00722502 | 0.7171954 | 0.008294309 |  |  | 3160 | 0.5525828 | 0.7034462 | 0.01186214 | 0.5597299 | 0.0008094693 | 0.5597106 | 0.004405115
|  |  | 872.0000004 | 0.7235909 | 0.7049583 | 0.01418964 | 0.7305155 | 0.1816618 | 0.7303347 | 0.18023 |  |  | 796.0000002 | 0.654714 | 0.6261877 | 0.02534848 | 0.6335469 | 0.02390227 | 0.6335701 | 0.04450286 |  |  | 1020 | 0.7877561 | 0.771045 | 0.06072148 | 0.7801391 | 0.04287313 | 0.7802554 | 0.0275463 |  |  | 1020 | 0.7278377 | 0.8143628 | 0.08752765 | 0.7720252 | 0.005142222 | 0.7720967 | 0.01775567 |  |  | 45660 | 0.7316707 | 0.8678712 | 0.008205719 | 0.7175223 | 0.007228474 | 0.7175056 | 0.008299836 |  |  | 3460 | 0.5482319 | 0.7035134 | 0.01183998 | 0.5602011 | 0.0008120475 | 0.560182 | 0.004407348
|  |  | 877.0000002 | 0.7262788 | 0.7066626 | 0.01418827 | 0.7321326 | 0.182052 | 0.7319512 | 0.1805915 |  |  | 801 | 0.6566349 | 0.6279906 | 0.02537867 | 0.6353262 | 0.02392178 | 0.6353503 | 0.04453741 |  |  | 1025 | 0.7909931 | 0.7723721 | 0.06060631 | 0.7812063 | 0.0427076 | 0.7813226 | 0.02744255 |  |  | 1025 | 0.7278377 | 0.8153436 | 0.08710163 | 0.7722373 | 0.005123584 | 0.7723074 | 0.01754761 |  |  | 45960 | 0.7361466 | 0.8678712 | 0.008205719 | 0.7178322 | 0.007231937 | 0.7178155 | 0.008305377 |  |  | 3760 | 0.5504074 | 0.7035434 | 0.01183485 | 0.5606715 | 0.0008148379 | 0.5606525 | 0.004409769
|  |  | 882 | 0.7271747 | 0.708357 | 0.01418645 | 0.7337368 | 0.1824389 | 0.7335548 | 0.1809497 |  |  | 805.9999998 | 0.6575954 | 0.6297845 | 0.02540796 | 0.6370958 | 0.02394043 | 0.6371208 | 0.04457033 |  |  | 1030 | 0.7909931 | 0.7736903 | 0.06048993 | 0.7822643 | 0.04254172 | 0.7823804 | 0.02733858 |  |  | 1030 | 0.7295192 | 0.8163149 | 0.08667564 | 0.7724453 | 0.005105428 | 0.7725141 | 0.01734319 |  |  | 46260 | 0.7294327 | 0.8678712 | 0.008205719 | 0.7181417 | 0.007235409 | 0.7181251 | 0.008310931 |  |  | 4060 | 0.5482319 | 0.7035569 | 0.01183373 | 0.5611412 | 0.0008178363 | 0.5611222 | 0.004412378
|  |  | 887.0000004 | 0.7289666 | 0.7100415 | 0.01418418 | 0.7353282 | 0.1828225 | 0.7351456 | 0.1813047 |  |  | 811.0000002 | 0.6595163 | 0.6315692 | 0.02543637 | 0.6388558 | 0.02395823 | 0.6388815 | 0.04460164 |  |  | 1035 | 0.7920722 | 0.7749996 | 0.06037235 | 0.783313 | 0.0423755 | 0.783429 | 0.0272344 |  |  | 1035 | 0.7295192 | 0.8172767 | 0.08624973 | 0.7726493 | 0.005087745 | 0.7727168 | 0.01714238 |  |  | 46560 | 0.7428604 | 0.8678712 | 0.008205719 | 0.7184508 | 0.007238891 | 0.7184343 | 0.008316498 |  |  | 4360 | 0.5504074 | 0.703563 | 0.01183352 | 0.56161 | 0.0008210386 | 0.5615912 | 0.004415171
|  |  | 892.0000002 | 0.7316545 | 0.7117163 | 0.01418147 | 0.7369069 | 0.183203 | 0.7367239 | 0.1816565 |  |  | 816 | 0.6623977 | 0.6333449 | 0.02546391 | 0.6406061 | 0.02397517 | 0.6406327 | 0.04463135 |  |  | 1040 | 0.7920722 | 0.7763 | 0.06025361 | 0.7843525 | 0.04220896 | 0.7844684 | 0.02713003 |  |  | 1040 | 0.7261562 | 0.8182291 | 0.08582394 | 0.7728493 | 0.005070523 | 0.7729156 | 0.01694513 |  |  | 46860 | 0.7383845 | 0.8678712 | 0.008205719 | 0.7187595 | 0.007242381 | 0.7187431 | 0.008322078 |  |  | 4660 | 0.5482319 | 0.7035657 | 0.01183349 | 0.5620781 | 0.0008244405 | 0.5620594 | 0.004418147
|  |  | 897 | 0.7316545 | 0.7133814 | 0.01417832 | 0.7384731 | 0.1835803 | 0.7382896 | 0.1820051 |  |  | 820.9999998 | 0.6643186 | 0.6351117 | 0.02549059 | 0.6423468 | 0.02399128 | 0.6423742 | 0.04465947 |  |  | 1045 | 0.7920722 | 0.7775916 | 0.06013371 | 0.785383 | 0.04204212 | 0.7854988 | 0.02702548 |  |  | 1045 | 0.7312006 | 0.8191722 | 0.0853983 | 0.7730456 | 0.005053754 | 0.7731106 | 0.01675142 |  |  | 47160 | 0.7383845 | 0.8678712 | 0.008205719 | 0.719068 | 0.00724588 | 0.7190516 | 0.00832767 |  |  | 4960 | 0.5504074 | 0.7035669 | 0.01183349 | 0.5625454 | 0.0008280375 | 0.5625267 | 0.004421302
|  |  | 902.0000004 | 0.7334464 | 0.7150369 | 0.01417474 | 0.7400269 | 0.1839544 | 0.7398429 | 0.1823506 |  |  | 826.0000002 | 0.6652791 | 0.6368695 | 0.0255164 | 0.644078 | 0.02400656 | 0.6441062 | 0.04468602 |  |  | 1050 | 0.7920722 | 0.7788745 | 0.06001269 | 0.7864045 | 0.04187499 | 0.7865201 | 0.02692076 |  |  | 1050 | 0.7278377 | 0.8201062 | 0.08497285 | 0.7732381 | 0.005037429 | 0.7733018 | 0.0165612 |  |  | 47460 | 0.7339086 | 0.8678712 | 0.008205719 | 0.719376 | 0.007249387 | 0.7193598 | 0.008333276 |  |  | 5260 | 0.5525828 | 0.7035674 | 0.0118335 | 0.5630119 | 0.0008318253 | 0.5629933 | 0.004424635
|  |  | 907.0000002 | 0.7352384 | 0.7166827 | 0.01417073 | 0.7415684 | 0.1843254 | 0.7413839 | 0.1826929 |  |  | 831 | 0.6681604 | 0.6386185 | 0.02554135 | 0.6457998 | 0.02402101 | 0.6458288 | 0.04471102 |  |  | 1055 | 0.7931512 | 0.7801486 | 0.05989056 | 0.7874171 | 0.0417076 | 0.7875326 | 0.02681589 |  |  | 1055 | 0.7328821 | 0.8210311 | 0.08454762 | 0.7734269 | 0.005021537 | 0.7734894 | 0.01637443 |  |  | 47760 | 0.7339086 | 0.8678712 | 0.008205719 | 0.7196837 | 0.007252903 | 0.7196675 | 0.008338893 |  |  | 5560 | 0.5591092 | 0.7035677 | 0.0118335 | 0.5634776 | 0.0008357994 | 0.5634592 | 0.004428144
|  |  | 912 | 0.7379262 | 0.718319 | 0.01416631 | 0.7430977 | 0.1846932 | 0.7429128 | 0.1830322 |  |  | 835.9999998 | 0.6700813 | 0.6403586 | 0.02556546 | 0.6475121 | 0.02403465 | 0.6475419 | 0.04473448 |  |  | 1060 | 0.7942302 | 0.7814142 | 0.05976734 | 0.7884208 | 0.04153995 | 0.7885362 | 0.02671086 |  |  | 1060 | 0.7295192 | 0.8219469 | 0.08412266 | 0.7736121 | 0.005006071 | 0.7736734 | 0.01619109 |  |  | 48060 | 0.7383845 | 0.8678712 | 0.008205719 | 0.7199911 | 0.007256428 | 0.719975 | 0.008344523 |  |  | 5860 | 0.5569337 | 0.7035678 | 0.0118335 | 0.5639425 | 0.0008399553 | 0.5639242 | 0.004431826
|  |  | 917.0000004 | 0.7397181 | 0.7199458 | 0.01416146 | 0.744615 | 0.185058 | 0.7444297 | 0.1833683 |  |  | 841.0000002 | 0.6710418 | 0.64209 | 0.02558873 | 0.6492151 | 0.02404748 | 0.6492457 | 0.0447564 |  |  | 1065 | 0.7953092 | 0.7826711 | 0.05964305 | 0.7894158 | 0.04137208 | 0.789531 | 0.0266057 |  |  | 1065 | 0.7278377 | 0.8228538 | 0.083698 | 0.7737937 | 0.00499102 | 0.7738539 | 0.01601113 |  |  | 48360 | 0.7383845 | 0.8678712 | 0.008205719 | 0.7202981 | 0.007259961 | 0.7202821 | 0.008350165 |  |  | 6160 | 0.5591092 | 0.7035678 | 0.0118335 | 0.5644067 | 0.0008442886 | 0.5643885 | 0.004435679
|  |  | 922.0000002 | 0.7397181 | 0.7215632 | 0.0141562 | 0.7461203 | 0.1854198 | 0.7459347 | 0.1837015 |  |  | 846 | 0.6739232 | 0.6438126 | 0.02561116 | 0.6509088 | 0.0240595 | 0.6509401 | 0.04477682 |  |  | 1070 | 0.7942302 | 0.7839196 | 0.05951772 | 0.7904021 | 0.04120398 | 0.7905171 | 0.02650042 |  |  | 1070 | 0.7312006 | 0.8237519 | 0.08327368 | 0.7739719 | 0.004976375 | 0.7740309 | 0.01583452 |  |  | 48660 | 0.7406224 | 0.8678712 | 0.008205719 | 0.7206048 | 0.007263502 | 0.7205888 | 0.008355818 |  |  | 6460 | 0.5569337 | 0.7035678 | 0.0118335 | 0.56487 | 0.0008487947 | 0.5648519 | 0.004439701
|  |  | 927 | 0.7415101 | 0.7231713 | 0.01415053 | 0.7476138 | 0.1857785 | 0.7474278 | 0.1840316 |  |  | 850.9999998 | 0.6758441 | 0.6455265 | 0.02563276 | 0.6525933 | 0.02407074 | 0.6526253 | 0.04479573 |  |  | 1075 | 0.7974672 | 0.7851596 | 0.05939136 | 0.7913798 | 0.0410357 | 0.7914947 | 0.02639502 |  |  | 1075 | 0.7312006 | 0.8246413 | 0.08284972 | 0.7741468 | 0.004962128 | 0.7742045 | 0.01566122 |  |  | 48960 | 0.7428604 | 0.8678712 | 0.008205719 | 0.7209111 | 0.007267051 | 0.7208952 | 0.008361483 |  |  | 6760 | 0.5591092 | 0.7035679 | 0.0118335 | 0.5653326 | 0.0008534692 | 0.5653147 | 0.004443889
|  |  | 932.0000004 | 0.742406 | 0.72477 | 0.01414446 | 0.7490956 | 0.1861343 | 0.7489092 | 0.1843586 |  |  | 856.0000002 | 0.6768045 | 0.6472318 | 0.02565355 | 0.6542685 | 0.02408119 | 0.6543013 | 0.04481316 |  |  | 1080 | 0.7985463 | 0.7863912 | 0.05926399 | 0.792349 | 0.04086723 | 0.7924637 | 0.02628952 |  |  | 1080 | 0.7328821 | 0.8255219 | 0.08242617 | 0.7743182 | 0.004948269 | 0.7743749 | 0.0154912 |  |  | 49260 | 0.7383845 | 0.8678712 | 0.008205719 | 0.721217 | 0.007270608 | 0.7212012 | 0.008367159 |  |  | 7060 | 0.5634601 | 0.7035679 | 0.0118335 | 0.5657945 | 0.0008583074 | 0.5657766 | 0.004448241
|  |  | 937.0000002 | 0.7450939 | 0.7263594 | 0.01413799 | 0.7505657 | 0.186487 | 0.7503791 | 0.1846827 |  |  | 861 | 0.6787255 | 0.6489286 | 0.02567351 | 0.6559347 | 0.02409086 | 0.6559682 | 0.04482912 |  |  | 1085 | 0.7963882 | 0.7876144 | 0.05913563 | 0.7933097 | 0.04069859 | 0.7934242 | 0.02618392 |  |  | 1085 | 0.7295192 | 0.8263941 | 0.08200305 | 0.7744865 | 0.004934791 | 0.774542 | 0.0153244 |  |  | 49560 | 0.7406224 | 0.8678712 | 0.008205719 | 0.7215226 | 0.007274172 | 0.7215069 | 0.008372846 |  |  | 7360 | 0.5591092 | 0.7035679 | 0.0118335 | 0.5662555 | 0.0008633049 | 0.5662377 | 0.004452755
|  |  | 942 | 0.7450939 | 0.7279396 | 0.01413113 | 0.7520244 | 0.1868368 | 0.7518375 | 0.1850039 |  |  | 865.9999998 | 0.6796859 | 0.6506167 | 0.02569267 | 0.6575917 | 0.02409976 | 0.6576259 | 0.04484362 |  |  | 1090 | 0.7985463 | 0.7888294 | 0.05900631 | 0.7942621 | 0.04052981 | 0.7943764 | 0.02607824 |  |  | 1090 | 0.7312006 | 0.8272577 | 0.08158039 | 0.7746515 | 0.004921683 | 0.7747059 | 0.01516081 |  |  | 49860 | 0.7428604 | 0.8678712 | 0.008205719 | 0.7218279 | 0.007277745 | 0.7218122 | 0.008378544 |  |  | 7660 | 0.5612846 | 0.7035679 | 0.0118335 | 0.5667158 | 0.0008684573 | 0.5666981 | 0.004457429
|  |  | 947.0000004 | 0.7468858 | 0.7295107 | 0.01412388 | 0.7534716 | 0.1871837 | 0.7532845 | 0.1853221 |  |  | 871.0000002 | 0.6835277 | 0.6522964 | 0.02571102 | 0.6592397 | 0.02410789 | 0.6592746 | 0.04485668 |  |  | 1095 | 0.7974672 | 0.7900362 | 0.05887603 | 0.7952061 | 0.04036089 | 0.7953202 | 0.02597249 |  |  | 1095 | 0.7328821 | 0.8281129 | 0.08115824 | 0.7748134 | 0.004908939 | 0.7748667 | 0.01500038 |  |  | 50160 | 0.7428604 | 0.8678712 | 0.008205719 | 0.7221328 | 0.007281325 | 0.7221172 | 0.008384253 |  |  | 7960 | 0.5591092 | 0.7035679 | 0.0118335 | 0.5671753 | 0.0008737602 | 0.5671578 | 0.00446226
|  |  | 952.0000002 | 0.7477818 | 0.7310727 | 0.01411624 | 0.7549076 | 0.1875277 | 0.7547203 | 0.1856373 |  |  | 876 | 0.6844882 | 0.6539676 | 0.02572858 | 0.6608787 | 0.02411527 | 0.6609143 | 0.04486831 |  |  | 1100 | 0.7985463 | 0.7912347 | 0.05874482 | 0.7961419 | 0.04019185 | 0.7962558 | 0.02586667 |  |  | 1100 | 0.7312006 | 0.8289597 | 0.08073661 | 0.7749723 | 0.004896548 | 0.7750244 | 0.01484308 |  |  | 50460 | 0.7473363 | 0.8678712 | 0.008205719 | 0.7224374 | 0.007284912 | 0.7224218 | 0.008389973 |  |  | 8260 | 0.5612846 | 0.7035679 | 0.0118335 | 0.5676341 | 0.000879209 | 0.5676166 | 0.004467246
|  |  | 957 | 0.7495737 | 0.7326256 | 0.01410822 | 0.7563324 | 0.1878688 | 0.7561449 | 0.1859497 |  |  | 880.9999998 | 0.6864091 | 0.6556305 | 0.02574535 | 0.6625087 | 0.0241219 | 0.6625451 | 0.04487852 |  |  | 1105 | 0.8007043 | 0.7924252 | 0.0586127 | 0.7970696 | 0.04002271 | 0.7971833 | 0.02576081 |  |  | 1105 | 0.7312006 | 0.8297983 | 0.08031554 | 0.7751281 | 0.004884504 | 0.7751792 | 0.01468886 |  |  | 50760 | 0.7428604 | 0.8678712 | 0.008205719 | 0.7227416 | 0.007288507 | 0.7227261 | 0.008395702 |  |  | 8560 | 0.5612846 | 0.7035679 | 0.0118335 | 0.568092 | 0.0008847996 | 0.5680747 | 0.004472386
|  |  | 962.0000004 | 0.7513656 | 0.7341695 | 0.01409983 | 0.7577462 | 0.188207 | 0.7575585 | 0.1862592 |  |  | 886.0000002 | 0.68833 | 0.6572849 | 0.02576134 | 0.6641299 | 0.0241278 | 0.664167 | 0.04488734 |  |  | 1110 | 0.8007043 | 0.7936076 | 0.05847969 | 0.7979891 | 0.03985348 | 0.7981026 | 0.0256549 |  |  | 1110 | 0.7312006 | 0.8306288 | 0.07989506 | 0.775281 | 0.004872798 | 0.775331 | 0.01453769 |  |  | 51060 | 0.7428604 | 0.8678712 | 0.008205719 | 0.7230454 | 0.007292108 | 0.72303 | 0.008401442 |  |  | 8860 | 0.5656355 | 0.7035679 | 0.0118335 | 0.5685492 | 0.0008905275 | 0.568532 | 0.004477675
|  |  | 967.0000002 | 0.7531575 | 0.7357045 | 0.01409106 | 0.7591489 | 0.1885424 | 0.7589611 | 0.1865658 |  |  | 891 | 0.6912114 | 0.6589311 | 0.02577655 | 0.6657422 | 0.02413295 | 0.66578 | 0.04489476 |  |  | 1115 | 0.7996253 | 0.7947819 | 0.0583458 | 0.7989007 | 0.03968418 | 0.799014 | 0.02554895 |  |  | 1115 | 0.7328821 | 0.8314511 | 0.07947519 | 0.775431 | 0.004861422 | 0.77548 | 0.01438954 |  |  | 51360 | 0.7406224 | 0.8678712 | 0.008205719 | 0.7233489 | 0.007295717 | 0.7233336 | 0.008407192 |  |  | 9160 | 0.567811 | 0.7035679 | 0.0118335 | 0.5690057 | 0.0008963886 | 0.5689885 | 0.004483114
|  |  | 972 | 0.7531575 | 0.7372306 | 0.01408193 | 0.7605408 | 0.188875 | 0.7603529 | 0.1868696 |  |  | 895.9999998 | 0.6921719 | 0.6605689 | 0.02579099 | 0.6673457 | 0.02413738 | 0.6673842 | 0.04490082 |  |  | 1120 | 0.8007043 | 0.7959484 | 0.05821105 | 0.7998042 | 0.03951482 | 0.7999173 | 0.02544298 |  |  | 1120 | 0.7328821 | 0.8322655 | 0.07905598 | 0.7755782 | 0.004850368 | 0.7756261 | 0.01424436 |  |  | 51660 | 0.7450983 | 0.8678712 | 0.008205719 | 0.7236521 | 0.007299333 | 0.7236369 | 0.008412951 |  |  | 9460 | 0.5699864 | 0.7035679 | 0.0118335 | 0.5694613 | 0.0009023787 | 0.5694443 | 0.004488698
|  |  | 977.0000004 | 0.7549494 | 0.7387479 | 0.01407244 | 0.761922 | 0.1892049 | 0.7617339 | 0.1871706 |  |  | 901.0000002 | 0.6931323 | 0.6621986 | 0.02580467 | 0.6689405 | 0.0241411 | 0.6689797 | 0.04490551 |  |  | 1125 | 0.8028623 | 0.7971069 | 0.05807547 | 0.8006999 | 0.03934542 | 0.8008128 | 0.02533699 |  |  | 1125 | 0.7312006 | 0.8330719 | 0.07863743 | 0.7757226 | 0.004839628 | 0.7757695 | 0.01410212 |  |  | 51960 | 0.7450983 | 0.8678712 | 0.008205719 | 0.7239549 | 0.007302956 | 0.7239397 | 0.00841872 |  |  | 9760 | 0.5721619 | 0.7035679 | 0.0118335 | 0.5699163 | 0.0009084936 | 0.5698993 | 0.004494426
|  |  | 982.0000002 | 0.7567413 | 0.7402563 | 0.01406259 | 0.7632925 | 0.1895319 | 0.7631043 | 0.1874688 |  |  | 906 | 0.6940928 | 0.66382 | 0.02581759 | 0.6705267 | 0.0241441 | 0.6705664 | 0.04490886 |  |  | 1130 | 0.8017833 | 0.7982576 | 0.05793905 | 0.8015878 | 0.03917598 | 0.8017005 | 0.025231 |  |  | 1130 | 0.7328821 | 0.8338704 | 0.07821958 | 0.7758643 | 0.004829195 | 0.7759102 | 0.01396278 |  |  | 52260 | 0.7450983 | 0.8678712 | 0.008205719 | 0.7242574 | 0.007306585 | 0.7242423 | 0.008424498 |  |  | 10060 | 0.5721619 | 0.7035679 | 0.0118335 | 0.5703704 | 0.0009147294 | 0.5703536 | 0.004500296
|  |  | 987 | 0.7576373 | 0.7417561 | 0.01405238 | 0.7646524 | 0.1898563 | 0.7644642 | 0.1877642 |  |  | 910.9999998 | 0.6969741 | 0.6654333 | 0.02582976 | 0.6721041 | 0.02414639 | 0.6721446 | 0.04491088 |  |  | 1135 | 0.8060994 | 0.7994005 | 0.05780184 | 0.802468 | 0.03900653 | 0.8025804 | 0.02512501 |  |  | 1135 | 0.7312006 | 0.8346612 | 0.07780246 | 0.7760033 | 0.004819061 | 0.7760482 | 0.01382631 |  |  | 52560 | 0.7450983 | 0.8678712 | 0.008205719 | 0.7245595 | 0.007310221 | 0.7245445 | 0.008430286 |  |  | 10360 | 0.5699864 | 0.7035679 | 0.0118335 | 0.5708238 | 0.0009210819 | 0.5708071 | 0.004506306
|  |  | 992.0000004 | 0.7594292 | 0.7432471 | 0.01404182 | 0.7660019 | 0.1901779 | 0.7658136 | 0.1880569 |  |  | 916.0000002 | 0.6988951 | 0.6670385 | 0.02584119 | 0.673673 | 0.02414799 | 0.6737141 | 0.04491157 |  |  | 1140 | 0.8039413 | 0.8005356 | 0.05766383 | 0.8033404 | 0.03883707 | 0.8034526 | 0.02501903 |  |  | 1140 | 0.7328821 | 0.8354443 | 0.0773861 | 0.7761397 | 0.004809219 | 0.7761837 | 0.01369266 |  |  | 52860 | 0.7406224 | 0.8678712 | 0.008205719 | 0.7248613 | 0.007313864 | 0.7248463 | 0.008436082 |  |  | 10660 | 0.5699864 | 0.7035679 | 0.0118335 | 0.5712764 | 0.0009275475 | 0.5712598 | 0.004512453
|  |  | 997.0000002 | 0.7603252 | 0.7447295 | 0.01403092 | 0.767341 | 0.1904969 | 0.7671527 | 0.1883468 |  |  | 921 | 0.6998555 | 0.6686357 | 0.02585188 | 0.6752333 | 0.0241489 | 0.6752751 | 0.04491097 |  |  | 1145 | 0.8060994 | 0.8016631 | 0.05752506 | 0.8042053 | 0.03866763 | 0.8043172 | 0.02491306 |  |  | 1145 | 0.7312006 | 0.8362197 | 0.07697051 | 0.7762736 | 0.004799661 | 0.7763166 | 0.0135618 |  |  | 53160 | 0.7406224 | 0.8678712 | 0.008205719 | 0.7251628 | 0.007317513 | 0.7251479 | 0.008441887 |  |  | 10960 | 0.5721619 | 0.7035679 | 0.0118335 | 0.5717283 | 0.0009341221 | 0.5717118 | 0.004518735
|  |  | 1002 | 0.7621171 | 0.7462034 | 0.01401968 | 0.7686699 | 0.1908131 | 0.7684816 | 0.188634 |  |  | 925.9999998 | 0.7017764 | 0.6702248 | 0.02586184 | 0.6767852 | 0.02414913 | 0.6768275 | 0.04490906 |  |  | 1150 | 0.8050204 | 0.8027829 | 0.05738553 | 0.8050626 | 0.0384982 | 0.8051743 | 0.02480713 |  |  | 1150 | 0.7345636 | 0.8369876 | 0.07655572 | 0.776405 | 0.004790381 | 0.776447 | 0.0134337 |  |  | 53460 | 0.7450983 | 0.8678712 | 0.008205719 | 0.7254638 | 0.007321168 | 0.725449 | 0.008447701 |  |  | 11260 | 0.5743373 | 0.7035679 | 0.0118335 | 0.5721794 | 0.0009408021 | 0.572163 | 0.004525151
|  |  | 1007 | 0.763909 | 0.7476687 | 0.01400811 | 0.7699886 | 0.1911267 | 0.7698003 | 0.1889186 |  |  | 931.0000002 | 0.7017764 | 0.671806 | 0.02587107 | 0.6783285 | 0.02414867 | 0.6783715 | 0.04490588 |  |  | 1155 | 0.8060994 | 0.8038952 | 0.05724526 | 0.8059125 | 0.03832881 | 0.8060239 | 0.02470123 |  |  | 1155 | 0.7312006 | 0.837748 | 0.07614176 | 0.7765339 | 0.004781371 | 0.776575 | 0.0133083 |  |  | 53760 | 0.7495742 | 0.8678712 | 0.008205719 | 0.7257646 | 0.007324829 | 0.7257498 | 0.008453523 |  |  | 11560 | 0.5699864 | 0.7035679 | 0.0118335 | 0.5726298 | 0.0009475837 | 0.5726135 | 0.004531697
|  |  | 1012 | 0.764805 | 0.7491255 | 0.01399619 | 0.7712972 | 0.1914378 | 0.771109 | 0.1892004 |  |  | 936 | 0.7056183 | 0.6733792 | 0.02587958 | 0.6798635 | 0.02414755 | 0.6799071 | 0.04490144 |  |  | 1160 | 0.8060994 | 0.8049999 | 0.05710427 | 0.8067549 | 0.03815947 | 0.8068661 | 0.02459537 |  |  | 1160 | 0.7345636 | 0.838501 | 0.07572865 | 0.7766604 | 0.004772624 | 0.7767006 | 0.01318559 |  |  | 54060 | 0.7473363 | 0.8678712 | 0.008205719 | 0.726065 | 0.007328496 | 0.7260503 | 0.008459354 |  |  | 11860 | 0.5721619 | 0.7035679 | 0.0118335 | 0.5730794 | 0.0009544635 | 0.5730632 | 0.004538372
|  |  | 1017 | 0.7657009 | 0.7505739 | 0.01398396 | 0.7725958 | 0.1917462 | 0.7724077 | 0.1894796 |  |  | 940.9999998 | 0.7056183 | 0.6749445 | 0.02588738 | 0.6813901 | 0.02414577 | 0.6814343 | 0.04489574 |  |  | 1165 | 0.8071784 | 0.8060971 | 0.05696258 | 0.80759 | 0.03799019 | 0.8077009 | 0.02448957 |  |  | 1165 | 0.7345636 | 0.8392467 | 0.07531641 | 0.7767846 | 0.004764134 | 0.7768238 | 0.01306551 |  |  | 54360 | 0.7473363 | 0.8678712 | 0.008205719 | 0.7263651 | 0.007332169 | 0.7263504 | 0.008465192 |  |  | 12160 | 0.5721619 | 0.7035679 | 0.0118335 | 0.5735282 | 0.0009614378 | 0.5735121 | 0.004545173
|  |  | 1022 | 0.7683888 | 0.7520139 | 0.01397139 | 0.7738846 | 0.192052 | 0.7736965 | 0.1897562 |  |  | 946.0000002 | 0.7084996 | 0.676502 | 0.02589448 | 0.6829084 | 0.02414334 | 0.6829533 | 0.0448888 |  |  | 1170 | 0.8071784 | 0.8071869 | 0.0568202 | 0.8084178 | 0.03782098 | 0.8085285 | 0.02438382 |  |  | 1170 | 0.7362451 | 0.8399851 | 0.07490507 | 0.7769064 | 0.004755895 | 0.7769447 | 0.01294804 |  |  | 54660 | 0.7450983 | 0.8678712 | 0.008205719 | 0.7266648 | 0.007335848 | 0.7266502 | 0.008471039 |  |  | 12460 | 0.5743373 | 0.7035679 | 0.0118335 | 0.5739763 | 0.0009685033 | 0.5739603 | 0.004552099
|  |  | 1027 | 0.7683888 | 0.7534455 | 0.01395851 | 0.7751635 | 0.1923552 | 0.7749756 | 0.1900302 |  |  | 951 | 0.7084996 | 0.6780517 | 0.02590087 | 0.6844185 | 0.02414025 | 0.6844639 | 0.04488064 |  |  | 1175 | 0.8082574 | 0.8082693 | 0.05667714 | 0.8092384 | 0.03765185 | 0.8093488 | 0.02427815 |  |  | 1175 | 0.7345636 | 0.8407163 | 0.07449464 | 0.777026 | 0.004747899 | 0.7770634 | 0.01283313 |  |  | 54960 | 0.7540501 | 0.8678712 | 0.008205719 | 0.7269642 | 0.007339533 | 0.7269497 | 0.008476893 |  |  | 12760 | 0.5808637 | 0.7035679 | 0.0118335 | 0.5744237 | 0.0009756566 | 0.5744078 | 0.004559148
|  |  | 1032 | 0.7701807 | 0.7548689 | 0.01394531 | 0.7764328 | 0.192656 | 0.776245 | 0.1903015 |  |  | 955.9999998 | 0.711381 | 0.6795936 | 0.02590658 | 0.6859203 | 0.02413653 | 0.6859663 | 0.04487126 |  |  | 1180 | 0.8071784 | 0.8093444 | 0.05653342 | 0.8100518 | 0.03748282 | 0.810162 | 0.02417254 |  |  | 1180 | 0.7345636 | 0.8414404 | 0.07408516 | 0.7771434 | 0.00474014 | 0.7771799 | 0.01272075 |  |  | 55260 | 0.7450983 | 0.8678712 | 0.008205719 | 0.7272632 | 0.007343223 | 0.7272488 | 0.008482754 |  |  | 13060 | 0.5786882 | 0.7035679 | 0.0118335 | 0.5748703 | 0.0009828945 | 0.5748545 | 0.004566316
|  |  | 1037 | 0.7701807 | 0.756284 | 0.0139318 | 0.7776924 | 0.1929542 | 0.7775047 | 0.1905703 |  |  | 961.0000002 | 0.7133019 | 0.6811278 | 0.02591159 | 0.6874139 | 0.02413216 | 0.6874605 | 0.04486068 |  |  | 1185 | 0.8082574 | 0.8104122 | 0.05638907 | 0.8108582 | 0.0373139 | 0.8109681 | 0.02406702 |  |  | 1185 | 0.7362451 | 0.8421575 | 0.07367663 | 0.7772586 | 0.004732613 | 0.7772943 | 0.01261085 |  |  | 55560 | 0.7473363 | 0.8678712 | 0.008205719 | 0.7275619 | 0.007346919 | 0.7275475 | 0.008488623 |  |  | 13360 | 0.5808637 | 0.7035679 | 0.0118335 | 0.5753162 | 0.0009902137 | 0.5753004 | 0.004573603
|  |  | 1042 | 0.7719726 | 0.757691 | 0.01391798 | 0.7789425 | 0.1932499 | 0.778755 | 0.1908365 |  |  | 966 | 0.7152228 | 0.6826542 | 0.02591592 | 0.6888995 | 0.02412718 | 0.6889466 | 0.04484891 |  |  | 1190 | 0.8114945 | 0.8114728 | 0.05624409 | 0.8116575 | 0.03714509 | 0.8117671 | 0.02396159 |  |  | 1190 | 0.7345636 | 0.8428675 | 0.07326909 | 0.7773716 | 0.00472531 | 0.7774065 | 0.01250342 |  |  | 55860 | 0.7495742 | 0.8678712 | 0.008205719 | 0.7278602 | 0.00735062 | 0.727846 | 0.008494499 |  |  | 13660 | 0.5765128 | 0.7035679 | 0.0118335 | 0.5757613 | 0.0009976112 | 0.5757456 | 0.004581006
|  |  | 1047 | 0.7737645 | 0.7590897 | 0.01390386 | 0.7801832 | 0.1935432 | 0.7799959 | 0.1911002 |  |  | 970.9999998 | 0.7142624 | 0.6841731 | 0.02591958 | 0.6903769 | 0.02412157 | 0.6904246 | 0.04483597 |  |  | 1195 | 0.8071784 | 0.8125262 | 0.05609849 | 0.8124498 | 0.03697642 | 0.8125592 | 0.02385625 |  |  | 1195 | 0.7379266 | 0.8435706 | 0.07286254 | 0.7774826 | 0.004718227 | 0.7775166 | 0.0123984 |  |  | 56160 | 0.7450983 | 0.8678712 | 0.008205719 | 0.7281582 | 0.007354327 | 0.728144 | 0.008500383 |  |  | 13960 | 0.5786882 | 0.7035679 | 0.0118335 | 0.5762056 | 0.001005084 | 0.5761901 | 0.004588523
|  |  | 1052 | 0.7746605 | 0.7604804 | 0.01388943 | 0.7814145 | 0.193834 | 0.7812274 | 0.1913614 |  |  | 976.0000002 | 0.7181042 | 0.6856843 | 0.02592257 | 0.6918463 | 0.02411534 | 0.6918946 | 0.04482187 |  |  | 1200 | 0.8114945 | 0.8135725 | 0.0559523 | 0.8132353 | 0.03680788 | 0.8133443 | 0.02375102 |  |  | 1200 | 0.7379266 | 0.8442669 | 0.07245702 | 0.7775915 | 0.004711357 | 0.7776247 | 0.01229575 |  |  | 56460 | 0.7495742 | 0.8678712 | 0.008205719 | 0.7284559 | 0.007358039 | 0.7284418 | 0.008506273 |  |  | 14260 | 0.5808637 | 0.7035679 | 0.0118335 | 0.5766493 | 0.001012629 | 0.5766338 | 0.004596152
|  |  | 1057 | 0.7773484 | 0.7618631 | 0.01387471 | 0.7826366 | 0.1941223 | 0.7824497 | 0.1916201 |  |  | 981 | 0.7190647 | 0.6871879 | 0.0259249 | 0.6933077 | 0.02410851 | 0.6933565 | 0.04480661 |  |  | 1205 | 0.8093364 | 0.8146116 | 0.05580553 | 0.8140139 | 0.0366395 | 0.8141227 | 0.02364589 |  |  | 1205 | 0.7345636 | 0.8449564 | 0.07205253 | 0.7776985 | 0.004704694 | 0.7777308 | 0.01219545 |  |  | 56760 | 0.7495742 | 0.8678712 | 0.008205719 | 0.7287532 | 0.007361755 | 0.7287392 | 0.008512169 |  |  | 14560 | 0.5786882 | 0.7035679 | 0.0118335 | 0.5770921 | 0.001020244 | 0.5770768 | 0.004603891
|  |  | 1062 | 0.7773484 | 0.7632377 | 0.0138597 | 0.7838495 | 0.1944083 | 0.7836628 | 0.1918763 |  |  | 985.9999998 | 0.7200251 | 0.688684 | 0.02592657 | 0.6947611 | 0.02410108 | 0.6948105 | 0.04479022 |  |  | 1210 | 0.8104154 | 0.8156438 | 0.05565819 | 0.8147857 | 0.03647127 | 0.8148942 | 0.02354089 |  |  | 1210 | 0.7312006 | 0.8456392 | 0.07164911 | 0.7778035 | 0.004698233 | 0.777835 | 0.01209746 |  |  | 57060 | 0.7518122 | 0.8678712 | 0.008205719 | 0.7290502 | 0.007365477 | 0.7290362 | 0.008518072 |  |  | 14860 | 0.5808637 | 0.7035679 | 0.0118335 | 0.5775343 | 0.001027925 | 0.577519 | 0.004611739
|  |  | 1067 | 0.7782443 | 0.7646044 | 0.0138444 | 0.7850533 | 0.1946918 | 0.7848669 | 0.19213 |  |  | 991.0000002 | 0.721946 | 0.6901727 | 0.02592759 | 0.6962067 | 0.02409305 | 0.6962566 | 0.0447727 |  |  | 1215 | 0.8104154 | 0.8166689 | 0.05551029 | 0.8155507 | 0.03630322 | 0.815659 | 0.023436 |  |  | 1215 | 0.7362451 | 0.8463154 | 0.07124676 | 0.7779065 | 0.004691968 | 0.7779373 | 0.01200173 |  |  | 57360 | 0.7495742 | 0.8678712 | 0.008205719 | 0.7293469 | 0.007369204 | 0.7293329 | 0.008523982 |  |  | 15160 | 0.58739 | 0.7035679 | 0.0118335 | 0.5779757 | 0.00103567 | 0.5779605 | 0.004619692
|  |  | 1072 | 0.7791403 | 0.7659632 | 0.01382881 | 0.7862481 | 0.194973 | 0.786062 | 0.1923813 |  |  | 996 | 0.7238669 | 0.6916538 | 0.02592796 | 0.6976444 | 0.02408444 | 0.6976948 | 0.04475406 |  |  | 1220 | 0.8125735 | 0.8176871 | 0.05536186 | 0.8163091 | 0.03613535 | 0.8164171 | 0.02333125 |  |  | 1220 | 0.7362451 | 0.8469849 | 0.0708455 | 0.7780077 | 0.004685895 | 0.7780376 | 0.01190824 |  |  | 57660 | 0.7473363 | 0.8678712 | 0.008205719 | 0.7296432 | 0.007372935 | 0.7296293 | 0.008529897 |  |  | 15460 | 0.58739 | 0.7035679 | 0.0118335 | 0.5784163 | 0.001043476 | 0.5784013 | 0.004627749
|  |  | 1077 | 0.7809322 | 0.7673141 | 0.01381295 | 0.787434 | 0.1952518 | 0.7872481 | 0.1926302 |  |  | 1001 | 0.7248274 | 0.6931276 | 0.0259277 | 0.6990742 | 0.02407524 | 0.6991252 | 0.04473433 |  |  | 1225 | 0.8114945 | 0.8186984 | 0.0552129 | 0.8170609 | 0.03596767 | 0.8171686 | 0.02322663 |  |  | 1225 | 0.7412895 | 0.8476479 | 0.07044536 | 0.778107 | 0.004680007 | 0.7781362 | 0.01181694 |  |  | 57960 | 0.7495742 | 0.8678712 | 0.008205719 | 0.7299392 | 0.007376671 | 0.7299254 | 0.008535819 |  |  | 15760 | 0.5786882 | 0.7035679 | 0.0118335 | 0.5788562 | 0.001051342 | 0.5788413 | 0.004635909
|  |  | 1082 | 0.7827241 | 0.7686572 | 0.0137968 | 0.788611 | 0.1955283 | 0.7884255 | 0.1928766 |  |  | 1006 | 0.7267483 | 0.6945939 | 0.0259268 | 0.7004963 | 0.02406547 | 0.7005478 | 0.04471351 |  |  | 1230 | 0.8125735 | 0.8197029 | 0.05506344 | 0.8178062 | 0.0358002 | 0.8179135 | 0.02312216 |  |  | 1230 | 0.7362451 | 0.8483045 | 0.07004634 | 0.7782045 | 0.0046743 | 0.7782329 | 0.0117278 |  |  | 58260 | 0.7473363 | 0.8678712 | 0.008205719 | 0.7302348 | 0.007380411 | 0.7302211 | 0.008541746 |  |  | 16060 | 0.5852146 | 0.7035679 | 0.0118335 | 0.5792954 | 0.001059263 | 0.5792806 | 0.004644168
|  |  | 1087 | 0.7836201 | 0.7699925 | 0.01378039 | 0.7897793 | 0.1958025 | 0.789594 | 0.1931207 |  |  | 1011 | 0.7277088 | 0.6960529 | 0.02592528 | 0.7019107 | 0.02405514 | 0.7019627 | 0.04469161 |  |  | 1235 | 0.8158105 | 0.8207006 | 0.05491347 | 0.8185449 | 0.03563293 | 0.818652 | 0.02301783 |  |  | 1235 | 0.7379266 | 0.8489547 | 0.06964847 | 0.7783002 | 0.004668769 | 0.7783279 | 0.01164078 |  |  | 58560 | 0.7518122 | 0.8678712 | 0.008205719 | 0.7305301 | 0.007384156 | 0.7305164 | 0.008547679 |  |  | 16360 | 0.5852146 | 0.7035679 | 0.0118335 | 0.5797339 | 0.001067239 | 0.5797191 | 0.004652526
|  |  | 1092 | 0.784516 | 0.7713201 | 0.0137637 | 0.7909389 | 0.1960744 | 0.790754 | 0.1933623 |  |  | 1016 | 0.7286692 | 0.6975047 | 0.02592314 | 0.7033173 | 0.02404423 | 0.7033699 | 0.04466864 |  |  | 1240 | 0.8136525 | 0.8216915 | 0.05476303 | 0.8192772 | 0.03546589 | 0.819384 | 0.02291366 |  |  | 1240 | 0.7362451 | 0.8495985 | 0.06925175 | 0.7783942 | 0.004663408 | 0.7784212 | 0.01155585 |  |  | 58860 | 0.7518122 | 0.8678712 | 0.008205719 | 0.730825 | 0.007387906 | 0.7308114 | 0.008553618 |  |  | 16660 | 0.58739 | 0.7035679 | 0.0118335 | 0.5801716 | 0.001075266 | 0.5801569 | 0.004660981
|  |  | 1097 | 0.7872039 | 0.77264 | 0.01374674 | 0.7920899 | 0.196344 | 0.7919053 | 0.1936017 |  |  | 1021 | 0.7305901 | 0.6989491 | 0.02592038 | 0.7047163 | 0.02403278 | 0.7047694 | 0.04464463 |  |  | 1245 | 0.8125735 | 0.8226756 | 0.05461211 | 0.8200032 | 0.03529907 | 0.8201096 | 0.02280965 |  |  | 1245 | 0.7379266 | 0.8502361 | 0.06885622 | 0.7784865 | 0.004658214 | 0.7785127 | 0.01147297 |  |  | 59160 | 0.756288 | 0.8678712 | 0.008205719 | 0.7311197 | 0.007391659 | 0.7311061 | 0.008559562 |  |  | 16960 | 0.58739 | 0.7035679 | 0.0118335 | 0.5806085 | 0.001083342 | 0.580594 | 0.00466953
|  |  | 1102 | 0.7889958 | 0.7739522 | 0.01372953 | 0.7932323 | 0.1966114 | 0.7930482 | 0.1938387 |  |  | 1026 | 0.7315506 | 0.7003863 | 0.02591701 | 0.7061077 | 0.02402077 | 0.7061613 | 0.04461957 |  |  | 1250 | 0.8158105 | 0.8236532 | 0.05446074 | 0.8207228 | 0.03513249 | 0.8208289 | 0.02270581 |  |  | 1250 | 0.7345636 | 0.8508674 | 0.06846187 | 0.7785771 | 0.004653181 | 0.7786026 | 0.0113921 |  |  | 59460 | 0.7540501 | 0.8678712 | 0.008205719 | 0.7314139 | 0.007395417 | 0.7314005 | 0.008565511 |  |  | 17260 | 0.58739 | 0.7035679 | 0.0118335 | 0.5810448 | 0.001091465 | 0.5810303 | 0.004678171
|  |  | 1107 | 0.7880999 | 0.7752569 | 0.01371205 | 0.7943663 | 0.1968765 | 0.7941826 | 0.1940733 |  |  | 1031 | 0.734432 | 0.7018164 | 0.02591304 | 0.7074916 | 0.02400822 | 0.7075456 | 0.04459348 |  |  | 1255 | 0.8147315 | 0.8246241 | 0.05430892 | 0.8214361 | 0.03496616 | 0.8215419 | 0.02260213 |  |  | 1255 | 0.7345636 | 0.8514926 | 0.06806873 | 0.7786661 | 0.004648304 | 0.7786909 | 0.01131321 |  |  | 59760 | 0.7450983 | 0.8678712 | 0.008205719 | 0.7317079 | 0.007399179 | 0.7316945 | 0.008571465 |  |  | 17560 | 0.5895654 | 0.7035679 | 0.0118335 | 0.5814803 | 0.001099634 | 0.5814659 | 0.004686903
|  |  | 1112 | 0.7889958 | 0.776554 | 0.01369432 | 0.795492 | 0.1971394 | 0.7953086 | 0.1943057 |  |  | 1036 | 0.7353924 | 0.7032392 | 0.02590847 | 0.7088679 | 0.02399514 | 0.7089224 | 0.04456637 |  |  | 1260 | 0.8158105 | 0.8255884 | 0.05415668 | 0.8221432 | 0.03480009 | 0.8222487 | 0.02249864 |  |  | 1260 | 0.7345636 | 0.8521118 | 0.06767681 | 0.7787535 | 0.00464358 | 0.7787776 | 0.01123627 |  |  | 60060 | 0.7540501 | 0.8678712 | 0.008205719 | 0.7320015 | 0.007402945 | 0.7319882 | 0.008577424 |  |  | 17860 | 0.58739 | 0.7035679 | 0.0118335 | 0.5819151 | 0.001107845 | 0.5819008 | 0.004695725
|  |  | 1117 | 0.7907877 | 0.7778436 | 0.01367633 | 0.7966094 | 0.1974001 | 0.7964264 | 0.1945358 |  |  | 1041 | 0.7373133 | 0.704655 | 0.02590331 | 0.7102367 | 0.02398152 | 0.7102917 | 0.04453826 |  |  | 1265 | 0.8168895 | 0.8265462 | 0.05400402 | 0.8228441 | 0.03463428 | 0.8229493 | 0.02239533 |  |  | 1265 | 0.7379266 | 0.8527248 | 0.06728613 | 0.7788393 | 0.004639004 | 0.7788627 | 0.01116123 |  |  | 60360 | 0.7540501 | 0.8678712 | 0.008205719 | 0.7322948 | 0.007406714 | 0.7322815 | 0.008583388 |  |  | 18160 | 0.5852146 | 0.7035679 | 0.0118335 | 0.5823492 | 0.001116097 | 0.582335 | 0.004704633
|  |  | 1122 | 0.7907877 | 0.7791258 | 0.0136581 | 0.7977185 | 0.1976586 | 0.797536 | 0.1947636 |  |  | 1046 | 0.7382738 | 0.7060636 | 0.02589757 | 0.7115981 | 0.02396738 | 0.7116535 | 0.04450915 |  |  | 1270 | 0.8168895 | 0.8274975 | 0.05385095 | 0.823539 | 0.03446874 | 0.8236439 | 0.0222922 |  |  | 1270 | 0.7379266 | 0.853332 | 0.06689669 | 0.7789236 | 0.004634572 | 0.7789463 | 0.01108806 |  |  | 60660 | 0.758526 | 0.8678712 | 0.008205719 | 0.7325877 | 0.007410488 | 0.7325745 | 0.008589357 |  |  | 18460 | 0.5939163 | 0.7035679 | 0.0118335 | 0.5827825 | 0.001124388 | 0.5827684 | 0.004713627
|  |  | 1127 | 0.7916837 | 0.7804005 | 0.01363962 | 0.7988195 | 0.1979149 | 0.7986374 | 0.1949891 |  |  | 1051 | 0.7401947 | 0.7074652 | 0.02589124 | 0.7129521 | 0.02395272 | 0.713008 | 0.04447906 |  |  | 1275 | 0.8190476 | 0.8284424 | 0.05369749 | 0.8242278 | 0.03430348 | 0.8243323 | 0.02218927 |  |  | 1275 | 0.7362451 | 0.8539331 | 0.06650852 | 0.7790063 | 0.004630279 | 0.7790284 | 0.01101673 |  |  | 60960 | 0.7518122 | 0.8678712 | 0.008205719 | 0.7328803 | 0.007414265 | 0.7328672 | 0.008595329 |  |  | 18760 | 0.5917409 | 0.7035679 | 0.0118335 | 0.5832151 | 0.001132717 | 0.5832011 | 0.004722704
|  |  | 1132 | 0.7943716 | 0.7816679 | 0.0136209 | 0.7999124 | 0.1981691 | 0.7997308 | 0.1952124 |  |  | 1056 | 0.7401947 | 0.7088598 | 0.02588434 | 0.7142987 | 0.02393754 | 0.7143551 | 0.04444799 |  |  | 1280 | 0.8168895 | 0.8293809 | 0.05354365 | 0.8249106 | 0.03413851 | 0.8250148 | 0.02208654 |  |  | 1280 | 0.739608 | 0.8545285 | 0.06612161 | 0.7790876 | 0.004626122 | 0.779109 | 0.01094721 |  |  | 61260 | 0.7518122 | 0.8678712 | 0.008205719 | 0.7331726 | 0.007418046 | 0.7331595 | 0.008601307 |  |  | 19060 | 0.5917409 | 0.7035679 | 0.0118335 | 0.583647 | 0.00114108 | 0.5836331 | 0.004731863
|  |  | 1137 | 0.7961635 | 0.7829279 | 0.01360194 | 0.8009974 | 0.1984212 | 0.8008162 | 0.1954335 |  |  | 1061 | 0.7411552 | 0.7102475 | 0.02587687 | 0.715638 | 0.02392186 | 0.7156948 | 0.04441597 |  |  | 1285 | 0.8179686 | 0.830313 | 0.05338944 | 0.8255874 | 0.03397384 | 0.8256913 | 0.02198402 |  |  | 1285 | 0.7379266 | 0.855118 | 0.065736 | 0.7791675 | 0.004622097 | 0.7791882 | 0.01087945 |  |  | 61560 | 0.758526 | 0.8678712 | 0.008205719 | 0.7334645 | 0.00742183 | 0.7334515 | 0.008607288 |  |  | 19360 | 0.5939163 | 0.7035679 | 0.0118335 | 0.5840781 | 0.001149477 | 0.5840643 | 0.004741102
|  |  | 1142 | 0.7961635 | 0.7841806 | 0.01358275 | 0.8020744 | 0.1986712 | 0.8018938 | 0.1956524 |  |  | 1066 | 0.7440365 | 0.7116282 | 0.02586884 | 0.71697 | 0.02390568 | 0.7170273 | 0.04438299 |  |  | 1290 | 0.8179686 | 0.8312388 | 0.05323488 | 0.8262583 | 0.03380947 | 0.8263619 | 0.0218817 |  |  | 1290 | 0.7412895 | 0.8557018 | 0.06535168 | 0.7792459 | 0.0046182 | 0.779266 | 0.01081343 |  |  | 61860 | 0.7540501 | 0.8678712 | 0.008205719 | 0.7337561 | 0.007425617 | 0.7337432 | 0.008613273 |  |  | 19660 | 0.5830391 | 0.7035679 | 0.0118335 | 0.5845086 | 0.001157905 | 0.5844948 | 0.00475042
|  |  | 1147 | 0.7988514 | 0.7854261 | 0.01356332 | 0.8031436 | 0.198919 | 0.8029634 | 0.1958691 |  |  | 1071 | 0.7440365 | 0.7130019 | 0.02586025 | 0.7182948 | 0.02388901 | 0.7183525 | 0.04434908 |  |  | 1295 | 0.8190476 | 0.8321583 | 0.05307997 | 0.8269234 | 0.03364541 | 0.8270267 | 0.0217796 |  |  | 1295 | 0.7345636 | 0.8562799 | 0.06496867 | 0.7793229 | 0.004614427 | 0.7793424 | 0.0107491 |  |  | 62160 | 0.7518122 | 0.8678712 | 0.008205719 | 0.7340474 | 0.007429408 | 0.7340345 | 0.008619262 |  |  | 19960 | 0.5939163 | 0.7035679 | 0.0118335 | 0.5849383 | 0.001166364 | 0.5849246 | 0.004759814
|  |  | 1152 | 0.7997473 | 0.7866643 | 0.01354367 | 0.804205 | 0.1991648 | 0.8040254 | 0.1960836 |  |  | 1076 | 0.7469179 | 0.7143688 | 0.02585111 | 0.7196124 | 0.02387184 | 0.7196705 | 0.04431424 |  |  | 1300 | 0.8190476 | 0.8330716 | 0.05292474 | 0.8275827 | 0.03348167 | 0.8276857 | 0.02167771 |  |  | 1300 | 0.7379266 | 0.8568524 | 0.06458698 | 0.7793986 | 0.004610774 | 0.7794175 | 0.01068645 |  |  | 62460 | 0.7518122 | 0.8678712 | 0.008205719 | 0.7343383 | 0.007433202 | 0.7343255 | 0.008625255 |  |  | 20260 | 0.5917409 | 0.7035679 | 0.0118335 | 0.5853673 | 0.001174851 | 0.5853537 | 0.004769283
|  |  | 1157 | 0.7997473 | 0.7878954 | 0.01352379 | 0.8052587 | 0.1994085 | 0.8050796 | 0.196296 |  |  | 1081 | 0.7478784 | 0.7157289 | 0.02584142 | 0.7209228 | 0.0238542 | 0.7209814 | 0.04427848 |  |  | 1305 | 0.8201266 | 0.8339788 | 0.05276918 | 0.8282363 | 0.03331826 | 0.8283389 | 0.02157605 |  |  | 1305 | 0.7362451 | 0.8574193 | 0.06420663 | 0.7794729 | 0.004607239 | 0.7794912 | 0.01062542 |  |  | 62760 | 0.7540501 | 0.8678712 | 0.008205719 | 0.7346289 | 0.007437 | 0.7346162 | 0.008631251 |  |  | 20560 | 0.6026181 | 0.7035679 | 0.0118335 | 0.5857956 | 0.001183365 | 0.5857821 | 0.004778825
|  |  | 1162 | 0.8006433 | 0.7891194 | 0.01350369 | 0.8063047 | 0.1996502 | 0.8061262 | 0.1965062 |  |  | 1086 | 0.7497993 | 0.7170822 | 0.02583119 | 0.7222261 | 0.02383607 | 0.7222851 | 0.04424181 |  |  | 1310 | 0.8190476 | 0.8348797 | 0.05261331 | 0.8288841 | 0.03315518 | 0.8289864 | 0.02147462 |  |  | 1310 | 0.7412895 | 0.8579807 | 0.06382762 | 0.779546 | 0.004603817 | 0.7795636 | 0.010566 |  |  | 63060 | 0.756288 | 0.8678712 | 0.008205719 | 0.7349192 | 0.0074408 | 0.7349065 | 0.00863725 |  |  | 20860 | 0.5917409 | 0.7035679 | 0.0118335 | 0.5862231 | 0.001191905 | 0.5862097 | 0.004788439
|  |  | 1167 | 0.8015392 | 0.7903363 | 0.01348337 | 0.8073432 | 0.1998899 | 0.8071652 | 0.1967143 |  |  | 1091 | 0.7488388 | 0.7184287 | 0.02582043 | 0.7235223 | 0.02381747 | 0.7235817 | 0.04420425 |  |  | 1315 | 0.8201266 | 0.8357746 | 0.05245715 | 0.8295263 | 0.03299245 | 0.8296283 | 0.02137342 |  |  | 1315 | 0.7412895 | 0.8585366 | 0.06344996 | 0.7796177 | 0.004600505 | 0.7796348 | 0.01050814 |  |  | 63360 | 0.7495742 | 0.8678712 | 0.008205719 | 0.7352091 | 0.007444603 | 0.7351965 | 0.008643253 |  |  | 21160 | 0.5939163 | 0.7035679 | 0.0118335 | 0.58665 | 0.001200468 | 0.5866367 | 0.004798123
|  |  | 1172 | 0.8024352 | 0.7915461 | 0.01346284 | 0.8083742 | 0.2001275 | 0.8081968 | 0.1969203 |  |  | 1096 | 0.7517202 | 0.7197684 | 0.02580913 | 0.7248115 | 0.02379841 | 0.7248713 | 0.04416581 |  |  | 1320 | 0.8190476 | 0.8366634 | 0.0523007 | 0.830163 | 0.03283005 | 0.8302646 | 0.02127245 |  |  | 1320 | 0.739608 | 0.8590871 | 0.06307367 | 0.7796882 | 0.0045973 | 0.7797047 | 0.01045181 |  |  | 63660 | 0.7518122 | 0.8678712 | 0.008205719 | 0.7354987 | 0.007448409 | 0.7354862 | 0.008649259 |  |  | 21460 | 0.6047936 | 0.7035679 | 0.0118335 | 0.5870761 | 0.001209054 | 0.5870629 | 0.004807876
|  |  | 1177 | 0.8051231 | 0.792749 | 0.01344209 | 0.8093977 | 0.2003632 | 0.8092209 | 0.1971242 |  |  | 1101 | 0.7517202 | 0.7211015 | 0.02579731 | 0.7260937 | 0.02377889 | 0.7261539 | 0.04412649 |  |  | 1325 | 0.8201266 | 0.8375462 | 0.05214398 | 0.830794 | 0.03266802 | 0.8308953 | 0.02117173 |  |  | 1325 | 0.7345636 | 0.8596323 | 0.06269875 | 0.7797574 | 0.004594199 | 0.7797733 | 0.01039699 |  |  | 63960 | 0.756288 | 0.8678712 | 0.008205719 | 0.735788 | 0.007452218 | 0.7357755 | 0.008655268 |  |  | 21760 | 0.606969 | 0.7035679 | 0.0118335 | 0.5875015 | 0.001217661 | 0.5874884 | 0.004817695
|  |  | 1182 | 0.806019 | 0.7939449 | 0.01342113 | 0.8104139 | 0.2005968 | 0.8102377 | 0.197326 |  |  | 1106 | 0.7526807 | 0.7224279 | 0.02578497 | 0.7273689 | 0.02375891 | 0.7274295 | 0.04408631 |  |  | 1330 | 0.8222846 | 0.838423 | 0.05198699 | 0.8314196 | 0.03250634 | 0.8315206 | 0.02107125 |  |  | 1330 | 0.739608 | 0.8601721 | 0.06232521 | 0.7798255 | 0.004591198 | 0.7798408 | 0.01034364 |  |  | 64260 | 0.756288 | 0.8678712 | 0.008205719 | 0.7360769 | 0.007456029 | 0.7360645 | 0.00866128 |  |  | 22060 | 0.6004427 | 0.7035679 | 0.0118335 | 0.5879262 | 0.001226288 | 0.5879132 | 0.00482758
|  |  | 1187 | 0.806019 | 0.7951338 | 0.01339997 | 0.8114228 | 0.2008286 | 0.8112472 | 0.1975258 |  |  | 1111 | 0.7565225 | 0.7237477 | 0.02577212 | 0.7286371 | 0.02373848 | 0.7286981 | 0.04404527 |  |  | 1335 | 0.8222846 | 0.8392939 | 0.05182975 | 0.8320397 | 0.03234503 | 0.8321404 | 0.02097102 |  |  | 1335 | 0.739608 | 0.8607067 | 0.06195307 | 0.7798923 | 0.004588295 | 0.7799071 | 0.01029173 |  |  | 64560 | 0.7607639 | 0.8678712 | 0.008205719 | 0.7363655 | 0.007459844 | 0.7363532 | 0.008667294 |  |  | 22360 | 0.5960918 | 0.7035679 | 0.0118335 | 0.5883502 | 0.001234933 | 0.5883373 | 0.004837528
|  |  | 1192 | 0.8078109 | 0.7963159 | 0.0133786 | 0.8124244 | 0.2010583 | 0.8122494 | 0.1977235 |  |  | 1116 | 0.7574829 | 0.7250608 | 0.02575875 | 0.7298985 | 0.02371761 | 0.7299599 | 0.04400339 |  |  | 1340 | 0.8212056 | 0.8401589 | 0.05167227 | 0.8326545 | 0.03218409 | 0.8327547 | 0.02087105 |  |  | 1340 | 0.739608 | 0.861236 | 0.06158232 | 0.779958 | 0.004585487 | 0.7799723 | 0.01024122 |  |  | 64860 | 0.7540501 | 0.8678712 | 0.008205719 | 0.7366538 | 0.00746366 | 0.7366415 | 0.008673311 |  |  | 22660 | 0.6004427 | 0.7035679 | 0.0118335 | 0.5887735 | 0.001243596 | 0.5887607 | 0.004847539
|  |  | 1197 | 0.8087069 | 0.7974912 | 0.01335704 | 0.8134189 | 0.2012862 | 0.8132445 | 0.1979192 |  |  | 1121 | 0.7584434 | 0.7263674 | 0.02574488 | 0.7311531 | 0.0236963 | 0.7312148 | 0.04396068 |  |  | 1345 | 0.8222846 | 0.841018 | 0.05151455 | 0.8332639 | 0.03202353 | 0.8333638 | 0.02077133 |  |  | 1345 | 0.739608 | 0.8617602 | 0.06121299 | 0.7800226 | 0.00458277 | 0.7800363 | 0.0101921 |  |  | 65160 | 0.7540501 | 0.8678712 | 0.008205719 | 0.7369418 | 0.007467479 | 0.7369296 | 0.008679331 |  |  | 22960 | 0.5982672 | 0.7035679 | 0.0118335 | 0.5891961 | 0.001252275 | 0.5891833 | 0.00485761
|  |  | 1202 | 0.8096029 | 0.7986596 | 0.01333528 | 0.8144063 | 0.2015121 | 0.8142325 | 0.1981129 |  |  | 1126 | 0.7594039 | 0.7276675 | 0.02573052 | 0.7324008 | 0.02367456 | 0.7324629 | 0.04391715 |  |  | 1350 | 0.8233636 | 0.8418713 | 0.05135662 | 0.8338679 | 0.03186335 | 0.8339675 | 0.02067187 |  |  | 1350 | 0.739608 | 0.8622793 | 0.06084507 | 0.7800861 | 0.004580143 | 0.7800992 | 0.01014431 |  |  | 65460 | 0.7540501 | 0.8678712 | 0.008205719 | 0.7372294 | 0.0074713 | 0.7372172 | 0.008685352 |  |  | 23260 | 0.5939163 | 0.7035679 | 0.0118335 | 0.5896179 | 0.001260968 | 0.5896053 | 0.00486774
|  |  | 1207 | 0.8104988 | 0.7998213 | 0.01331332 | 0.8153866 | 0.2017362 | 0.8152135 | 0.1983045 |  |  | 1131 | 0.7594039 | 0.7289611 | 0.02571566 | 0.7336417 | 0.02365239 | 0.7337042 | 0.0438728 |  |  | 1355 | 0.8244427 | 0.8427189 | 0.05119847 | 0.8344667 | 0.03170357 | 0.834566 | 0.02057268 |  |  | 1355 | 0.739608 | 0.8627934 | 0.06047858 | 0.7801484 | 0.004577602 | 0.7801611 | 0.01009785 |  |  | 65760 | 0.756288 | 0.8678712 | 0.008205719 | 0.7375167 | 0.007475124 | 0.7375046 | 0.008691376 |  |  | 23560 | 0.5982672 | 0.7035679 | 0.0118335 | 0.5900391 | 0.001269676 | 0.5900265 | 0.004877928
|  |  | 1212 | 0.8122907 | 0.8009763 | 0.01329117 | 0.8163599 | 0.2019583 | 0.8161875 | 0.1984942 |  |  | 1136 | 0.7622852 | 0.7302482 | 0.02570031 | 0.7348759 | 0.0236298 | 0.7349388 | 0.04382765 |  |  | 1360 | 0.8233636 | 0.8435607 | 0.05104012 | 0.8350603 | 0.03154418 | 0.8351592 | 0.02047376 |  |  | 1360 | 0.7412895 | 0.8633024 | 0.06011352 | 0.7802097 | 0.004575145 | 0.7802218 | 0.01005267 |  |  | 66060 | 0.7630019 | 0.8678712 | 0.008205719 | 0.7378036 | 0.00747895 | 0.7377916 | 0.008697402 |  |  | 23860 | 0.6004427 | 0.7035679 | 0.0118335 | 0.5904595 | 0.001278396 | 0.5904471 | 0.004888172
|  |  | 1217 | 0.8131867 | 0.8021245 | 0.01326883 | 0.8173264 | 0.2021786 | 0.8171546 | 0.1986819 |  |  | 1141 | 0.7632457 | 0.7315288 | 0.02568448 | 0.7361034 | 0.02360679 | 0.7361666 | 0.04378171 |  |  | 1365 | 0.8222846 | 0.8443968 | 0.05088158 | 0.8356487 | 0.03138519 | 0.8357473 | 0.02037511 |  |  | 1365 | 0.7412895 | 0.8638065 | 0.0597499 | 0.78027 | 0.004572768 | 0.7802816 | 0.01000875 |  |  | 66360 | 0.7630019 | 0.8678712 | 0.008205719 | 0.7380903 | 0.007482778 | 0.7380783 | 0.00870343 |  |  | 24160 | 0.6004427 | 0.7035679 | 0.0118335 | 0.5908793 | 0.001287127 | 0.5908669 | 0.004898471
|  |  | 1222 | 0.8149786 | 0.8032662 | 0.01324631 | 0.8182859 | 0.2023971 | 0.8181149 | 0.1988677 |  |  | 1146 | 0.7642061 | 0.7328031 | 0.02566817 | 0.7373242 | 0.02358337 | 0.7373878 | 0.04373499 |  |  | 1370 | 0.8222846 | 0.8452272 | 0.05072286 | 0.836232 | 0.03122661 | 0.8363302 | 0.02027673 |  |  | 1370 | 0.739608 | 0.8643056 | 0.05938773 | 0.7803292 | 0.004570471 | 0.7803403 | 0.009966052 |  |  | 66660 | 0.756288 | 0.8678712 | 0.008205719 | 0.7383766 | 0.007486607 | 0.7383647 | 0.008709459 |  |  | 24460 | 0.5982672 | 0.7035679 | 0.0118335 | 0.5912983 | 0.00129587 | 0.591286 | 0.004908823
|  |  | 1227 | 0.8158746 | 0.8044012 | 0.01322361 | 0.8192387 | 0.2026137 | 0.8190684 | 0.1990515 |  |  | 1151 | 0.7670875 | 0.734071 | 0.02565139 | 0.7385383 | 0.02355954 | 0.7386023 | 0.04368749 |  |  | 1375 | 0.8233636 | 0.846052 | 0.05056397 | 0.8368103 | 0.03106844 | 0.8369081 | 0.02017863 |  |  | 1375 | 0.7412895 | 0.8647999 | 0.05902701 | 0.7803874 | 0.00456825 | 0.780398 | 0.009924558 |  |  | 66960 | 0.7607639 | 0.8678712 | 0.008205719 | 0.7386626 | 0.007490439 | 0.7386508 | 0.00871549 |  |  | 24760 | 0.6004427 | 0.7035679 | 0.0118335 | 0.5917167 | 0.001304621 | 0.5917045 | 0.004919227
|  |  | 1232 | 0.8158746 | 0.8055297 | 0.01320073 | 0.8201848 | 0.2028285 | 0.8200151 | 0.1992334 |  |  | 1156 | 0.766127 | 0.7353326 | 0.02563414 | 0.7397459 | 0.02353532 | 0.7398102 | 0.04363923 |  |  | 1380 | 0.8244427 | 0.8468712 | 0.05040491 | 0.8373834 | 0.03091069 | 0.8374809 | 0.02008082 |  |  | 1380 | 0.7412895 | 0.8652894 | 0.05866776 | 0.7804447 | 0.004566103 | 0.7804548 | 0.009884234 |  |  | 67260 | 0.758526 | 0.8678712 | 0.008205719 | 0.7389482 | 0.007494273 | 0.7389365 | 0.008721523 |  |  | 25060 | 0.606969 | 0.7035679 | 0.0118335 | 0.5921343 | 0.001313382 | 0.5921222 | 0.004929681
|  |  | 1237 | 0.8176665 | 0.8066516 | 0.01317767 | 0.8211241 | 0.2030414 | 0.8209552 | 0.1994134 |  |  | 1161 | 0.7670875 | 0.7365878 | 0.02561643 | 0.740947 | 0.02351069 | 0.7410116 | 0.04359022 |  |  | 1385 | 0.8244427 | 0.8476849 | 0.05024571 | 0.8379516 | 0.03075336 | 0.8380488 | 0.01998329 |  |  | 1385 | 0.742971 | 0.8657741 | 0.05830997 | 0.7805009 | 0.004564027 | 0.7805106 | 0.009845055 |  |  | 67560 | 0.758526 | 0.8678712 | 0.008205719 | 0.7392336 | 0.007498108 | 0.7392219 | 0.008727557 |  |  | 25360 | 0.606969 | 0.7035679 | 0.0118335 | 0.5925513 | 0.00132215 | 0.5925392 | 0.004940185
|  |  | 1242 | 0.8176665 | 0.807767 | 0.01315443 | 0.8220569 | 0.2032526 | 0.8218887 | 0.1995915 |  |  | 1166 | 0.7690084 | 0.7378368 | 0.02559826 | 0.7421415 | 0.02348568 | 0.7422064 | 0.04354046 |  |  | 1390 | 0.8255217 | 0.848493 | 0.05008636 | 0.8385149 | 0.03059646 | 0.8386117 | 0.01988606 |  |  | 1390 | 0.739608 | 0.8662541 | 0.05795365 | 0.7805563 | 0.004562021 | 0.7805654 | 0.009806992 |  |  | 67860 | 0.758526 | 0.8678712 | 0.008205719 | 0.7395186 | 0.007501945 | 0.7395069 | 0.008733592 |  |  | 25660 | 0.6004427 | 0.7035679 | 0.0118335 | 0.5929675 | 0.001330925 | 0.5929556 | 0.004950737
|  |  | 1247 | 0.8185624 | 0.808876 | 0.01313103 | 0.8229831 | 0.2034621 | 0.8228156 | 0.1997677 |  |  | 1171 | 0.7690084 | 0.7390795 | 0.02557963 | 0.7433295 | 0.02346028 | 0.7433948 | 0.04348997 |  |  | 1395 | 0.8255217 | 0.8492957 | 0.04992688 | 0.8390732 | 0.03044 | 0.8391696 | 0.01978911 |  |  | 1395 | 0.739608 | 0.8667294 | 0.05759881 | 0.7806106 | 0.004560082 | 0.7806193 | 0.009770018 |  |  | 68160 | 0.7607639 | 0.8678712 | 0.008205719 | 0.7398032 | 0.007505784 | 0.7397917 | 0.008739628 |  |  | 25960 | 0.6026181 | 0.7035679 | 0.0118335 | 0.5933831 | 0.001339706 | 0.5933712 | 0.004961335
|  |  | 1252 | 0.8203544 | 0.8099786 | 0.01310746 | 0.8239028 | 0.2036697 | 0.8237361 | 0.199942 |  |  | 1176 | 0.7718898 | 0.7403161 | 0.02556056 | 0.744511 | 0.0234345 | 0.7445766 | 0.04343875 |  |  | 1400 | 0.8255217 | 0.850093 | 0.04976727 | 0.8396267 | 0.03028396 | 0.8397228 | 0.01969246 |  |  | 1400 | 0.7446525 | 0.8672001 | 0.05724546 | 0.7806641 | 0.004558208 | 0.7806724 | 0.009734107 |  |  | 68460 | 0.756288 | 0.8678712 | 0.008205719 | 0.7400876 | 0.007509624 | 0.7400761 | 0.008745666 |  |  | 26260 | 0.6026181 | 0.7035679 | 0.0118335 | 0.5937979 | 0.001348492 | 0.5937861 | 0.004971978
|  |  | 1257 | 0.8212503 | 0.8110748 | 0.01308372 | 0.824816 | 0.2038756 | 0.8246501 | 0.2001145 |  |  | 1181 | 0.7718898 | 0.7415464 | 0.02554105 | 0.7456862 | 0.02340834 | 0.7457521 | 0.04338682 |  |  | 1405 | 0.8244427 | 0.8508848 | 0.04960755 | 0.8401754 | 0.03012837 | 0.8402711 | 0.01959611 |  |  | 1405 | 0.7412895 | 0.8676662 | 0.0568936 | 0.7807167 | 0.004556397 | 0.7807245 | 0.009699234 |  |  | 68760 | 0.7607639 | 0.8678712 | 0.008205719 | 0.7403716 | 0.007513465 | 0.7403602 | 0.008751704 |  |  | 26560 | 0.606969 | 0.7035679 | 0.0118335 | 0.5942121 | 0.001357282 | 0.5942004 | 0.004982665
|  |  | 1262 | 0.8221463 | 0.8121646 | 0.01305982 | 0.8257229 | 0.2040798 | 0.8255577 | 0.2002851 |  |  | 1186 | 0.7738107 | 0.7427706 | 0.02552109 | 0.7468549 | 0.02338181 | 0.7469212 | 0.04333418 |  |  | 1410 | 0.8276797 | 0.8516713 | 0.04944773 | 0.8407193 | 0.02997323 | 0.8408146 | 0.01950006 |  |  | 1410 | 0.739608 | 0.8681278 | 0.05654323 | 0.7807685 | 0.004554648 | 0.7807758 | 0.009665372 |  |  | 69060 | 0.7652398 | 0.8678712 | 0.008205719 | 0.7406553 | 0.007517308 | 0.7406439 | 0.008757743 |  |  | 26860 | 0.6047936 | 0.7035679 | 0.0118335 | 0.5946256 | 0.001366076 | 0.5946139 | 0.004993395
|  |  | 1267 | 0.8239382 | 0.8132481 | 0.01303576 | 0.8266234 | 0.2042823 | 0.8264591 | 0.2004539 |  |  | 1191 | 0.7747712 | 0.7439887 | 0.0255007 | 0.7480173 | 0.02335492 | 0.7480839 | 0.04328085 |  |  | 1415 | 0.8255217 | 0.8524525 | 0.0492878 | 0.8412584 | 0.02981854 | 0.8413534 | 0.01940432 |  |  | 1415 | 0.739608 | 0.8685849 | 0.05619436 | 0.7808193 | 0.004552958 | 0.7808262 | 0.009632495 |  |  | 69360 | 0.7630019 | 0.8678712 | 0.008205719 | 0.7409387 | 0.007521153 | 0.7409274 | 0.008763782 |  |  | 27160 | 0.6091445 | 0.7035679 | 0.0118335 | 0.5950383 | 0.001374872 | 0.5950268 | 0.005004166
|  |  | 1272 | 0.8248341 | 0.8143254 | 0.01301154 | 0.8275177 | 0.204483 | 0.8273541 | 0.2006209 |  |  | 1196 | 0.7757316 | 0.7452007 | 0.02547989 | 0.7491734 | 0.02332766 | 0.7492403 | 0.04322682 |  |  | 1420 | 0.8255217 | 0.8532284 | 0.04912779 | 0.8417929 | 0.0296643 | 0.8418875 | 0.01930888 |  |  | 1420 | 0.7412895 | 0.8690375 | 0.055847 | 0.7808694 | 0.004551325 | 0.7808758 | 0.009600581 |  |  | 69660 | 0.7607639 | 0.8678712 | 0.008205719 | 0.7412217 | 0.007524998 | 0.7412105 | 0.008769822 |  |  | 27460 | 0.6091445 | 0.7035679 | 0.0118335 | 0.5954504 | 0.00138367 | 0.595439 | 0.005014977
|  |  | 1277 | 0.8248341 | 0.8153964 | 0.01298716 | 0.8284058 | 0.2046821 | 0.828243 | 0.2007861 |  |  | 1201 | 0.7776525 | 0.7464066 | 0.02545865 | 0.7503232 | 0.02330005 | 0.7503904 | 0.04317212 |  |  | 1425 | 0.8266007 | 0.853999 | 0.0489677 | 0.8423227 | 0.02951052 | 0.842417 | 0.01921375 |  |  | 1425 | 0.7412895 | 0.8694857 | 0.05550114 | 0.7809186 | 0.004549748 | 0.7809246 | 0.009569603 |  |  | 69960 | 0.7607639 | 0.8678712 | 0.008205719 | 0.7415045 | 0.007528844 | 0.7414933 | 0.008775863 |  |  | 27760 | 0.6047936 | 0.7035679 | 0.0118335 | 0.5958618 | 0.00139247 | 0.5958504 | 0.005025827
|  |  | 1282 | 0.8248341 | 0.8164613 | 0.01296264 | 0.8292876 | 0.2048795 | 0.8291257 | 0.2009495 |  |  | 1206 | 0.778613 | 0.7476065 | 0.02543698 | 0.7514668 | 0.02327209 | 0.7515343 | 0.04311675 |  |  | 1430 | 0.8255217 | 0.8547644 | 0.04880753 | 0.8428479 | 0.0293572 | 0.8429418 | 0.01911893 |  |  | 1430 | 0.7412895 | 0.8699295 | 0.0551568 | 0.780967 | 0.004548224 | 0.7809726 | 0.009539539 |  |  | 70260 | 0.7630019 | 0.8678712 | 0.008205719 | 0.7417869 | 0.007532692 | 0.7417757 | 0.008781903 |  |  | 28060 | 0.606969 | 0.7035679 | 0.0118335 | 0.5962725 | 0.00140127 | 0.5962612 | 0.005036715
|  |  | 1287 | 0.8257301 | 0.8175199 | 0.01293796 | 0.8301634 | 0.2050753 | 0.8300023 | 0.2011111 |  |  | 1211 | 0.7805339 | 0.7488005 | 0.02541491 | 0.7526041 | 0.02324378 | 0.7526719 | 0.04306071 |  |  | 1435 | 0.8276797 | 0.8555246 | 0.04864731 | 0.8433685 | 0.02920435 | 0.8434621 | 0.01902443 |  |  | 1435 | 0.739608 | 0.8703691 | 0.05481397 | 0.7810146 | 0.004546753 | 0.7810198 | 0.009510364 |  |  | 70560 | 0.7630019 | 0.8678712 | 0.008205719 | 0.742069 | 0.007536541 | 0.7420579 | 0.008787944 |  |  | 28360 | 0.6026181 | 0.7035679 | 0.0118335 | 0.5966825 | 0.00141007 | 0.5966713 | 0.005047639
|  |  | 1292 | 0.8266261 | 0.8185725 | 0.01291314 | 0.8310331 | 0.2052694 | 0.8308728 | 0.201271 |  |  | 1216 | 0.7805339 | 0.7499884 | 0.02539242 | 0.7537353 | 0.02321512 | 0.7538034 | 0.04300403 |  |  | 1440 | 0.8276797 | 0.8562797 | 0.04848702 | 0.8438846 | 0.02905198 | 0.8439778 | 0.01893025 |  |  | 1440 | 0.7379266 | 0.8708043 | 0.05447266 | 0.7810614 | 0.004545332 | 0.7810662 | 0.009482056 |  |  | 70860 | 0.7652398 | 0.8678712 | 0.008205719 | 0.7423507 | 0.00754039 | 0.7423397 | 0.008793985 |  |  | 28660 | 0.6091445 | 0.7035679 | 0.0118335 | 0.5970918 | 0.001418869 | 0.5970807 | 0.005058598
|  |  | 1297 | 0.8293139 | 0.819619 | 0.01288817 | 0.8318969 | 0.2054618 | 0.8317374 | 0.2014291 |  |  | 1221 | 0.7805339 | 0.7511704 | 0.02536953 | 0.7548603 | 0.02318613 | 0.7549287 | 0.04294669 |  |  | 1445 | 0.8287587 | 0.8570296 | 0.0483267 | 0.8443962 | 0.02890007 | 0.844489 | 0.01883639 |  |  | 1445 | 0.7412895 | 0.8712353 | 0.05413288 | 0.7811075 | 0.00454396 | 0.7811119 | 0.009454592 |  |  | 71160 | 0.7630019 | 0.8678712 | 0.008205719 | 0.7426322 | 0.00754424 | 0.7426212 | 0.008800026 |  |  | 28960 | 0.606969 | 0.7035679 | 0.0118335 | 0.5975005 | 0.001427667 | 0.5974895 | 0.005069591
|  |  | 1302 | 0.8293139 | 0.8206594 | 0.01286306 | 0.8327546 | 0.2056527 | 0.832596 | 0.2015855 |  |  | 1226 | 0.7824548 | 0.7523465 | 0.02534623 | 0.7559793 | 0.02315681 | 0.7560479 | 0.04288873 |  |  | 1450 | 0.8287587 | 0.8577745 | 0.04816633 | 0.8449033 | 0.02874865 | 0.8449958 | 0.01874285 |  |  | 1450 | 0.739608 | 0.8716621 | 0.05379462 | 0.7811529 | 0.004542635 | 0.7811569 | 0.009427951 |  |  | 71460 | 0.7652398 | 0.8678712 | 0.008205719 | 0.7429133 | 0.007548091 | 0.7429024 | 0.008806066 |  |  | 29260 | 0.6047936 | 0.7035679 | 0.0118335 | 0.5979085 | 0.001436462 | 0.5978975 | 0.005080618
|  |  | 1307 | 0.8311059 | 0.8216937 | 0.01283781 | 0.8336065 | 0.2058419 | 0.8334487 | 0.2017402 |  |  | 1231 | 0.7834153 | 0.7535167 | 0.02532254 | 0.7570921 | 0.02312716 | 0.757161 | 0.04283014 |  |  | 1455 | 0.8276797 | 0.8585143 | 0.04800593 | 0.8454061 | 0.0285977 | 0.8454982 | 0.01864963 |  |  | 1455 | 0.742971 | 0.8720847 | 0.0534579 | 0.7811975 | 0.004541356 | 0.7812011 | 0.009402109 |  |  | 71760 | 0.7652398 | 0.8678712 | 0.008205719 | 0.7431941 | 0.007551943 | 0.7431832 | 0.008812107 |  |  | 29560 | 0.6113199 | 0.7035679 | 0.0118335 | 0.5983157 | 0.001445255 | 0.5983049 | 0.005091676
|  |  | 1312 | 0.8302099 | 0.8227221 | 0.01281243 | 0.8344525 | 0.2060295 | 0.8342956 | 0.2018931 |  |  | 1236 | 0.7853362 | 0.7546811 | 0.02529846 | 0.7581989 | 0.02309719 | 0.7582681 | 0.04277093 |  |  | 1460 | 0.8266007 | 0.8592491 | 0.04784551 | 0.8459044 | 0.02844724 | 0.8459962 | 0.01855674 |  |  | 1460 | 0.739608 | 0.8725033 | 0.05312271 | 0.7812414 | 0.004540122 | 0.7812446 | 0.009377047 |  |  | 72060 | 0.7674778 | 0.8678712 | 0.008205719 | 0.7434745 | 0.007555795 | 0.7434638 | 0.008818147 |  |  | 29860 | 0.6134954 | 0.7035679 | 0.0118335 | 0.5987223 | 0.001454045 | 0.5987115 | 0.005102764
|  |  | 1317 | 0.8320018 | 0.8237446 | 0.0127869 | 0.8352928 | 0.2062156 | 0.8351367 | 0.2020444 |  |  | 1241 | 0.7843757 | 0.7558397 | 0.02527399 | 0.7592997 | 0.02306689 | 0.7593691 | 0.04271111 |  |  | 1465 | 0.8309167 | 0.859979 | 0.04768507 | 0.8463985 | 0.02829727 | 0.8464899 | 0.01846418 |  |  | 1465 | 0.7412895 | 0.8729177 | 0.05278905 | 0.7812846 | 0.00453893 | 0.7812875 | 0.009352742 |  |  | 72360 | 0.7674778 | 0.8678712 | 0.008205719 | 0.7437547 | 0.007559648 | 0.743744 | 0.008824186 |  |  | 30160 | 0.6178463 | 0.7035679 | 0.0118335 | 0.5991282 | 0.001462831 | 0.5991175 | 0.005113883
|  |  | 1322 | 0.8337937 | 0.8247611 | 0.01276125 | 0.8361273 | 0.2064001 | 0.8359721 | 0.202194 |  |  | 1246 | 0.7853362 | 0.7569925 | 0.02524913 | 0.7603945 | 0.02303628 | 0.7604642 | 0.04265069 |  |  | 1470 | 0.8287587 | 0.8607039 | 0.04752463 | 0.8468882 | 0.02814779 | 0.8469792 | 0.01837196 |  |  | 1470 | 0.742971 | 0.8733281 | 0.05245693 | 0.7813271 | 0.00453778 | 0.7813296 | 0.009329176 |  |  | 72660 | 0.7652398 | 0.8678712 | 0.008205719 | 0.7440345 | 0.007563502 | 0.7440239 | 0.008830225 |  |  | 30460 | 0.6091445 | 0.7035679 | 0.0118335 | 0.5995335 | 0.001471612 | 0.5995228 | 0.00512503
|  |  | 1327 | 0.8346897 | 0.8257718 | 0.01273547 | 0.8369561 | 0.206583 | 0.8368017 | 0.2023419 |  |  | 1251 | 0.7872571 | 0.7581395 | 0.0252239 | 0.7614834 | 0.02300536 | 0.7615533 | 0.04258967 |  |  | 1475 | 0.8298377 | 0.8614239 | 0.04736418 | 0.8473737 | 0.02799881 | 0.8474643 | 0.01828006 |  |  | 1475 | 0.739608 | 0.8737345 | 0.05212635 | 0.781369 | 0.00453667 | 0.7813711 | 0.009306327 |  |  | 72960 | 0.7697157 | 0.8678712 | 0.008205719 | 0.744314 | 0.007567355 | 0.7443034 | 0.008836263 |  |  | 30760 | 0.6091445 | 0.7035679 | 0.0118335 | 0.599938 | 0.001480389 | 0.5999275 | 0.005136204
|  |  | 1332 | 0.8355856 | 0.8267766 | 0.01270955 | 0.8377792 | 0.2067644 | 0.8376258 | 0.2024882 |  |  | 1256 | 0.7901385 | 0.7592808 | 0.02519829 | 0.7625663 | 0.02297414 | 0.7626365 | 0.04252808 |  |  | 1480 | 0.8298377 | 0.862139 | 0.04720375 | 0.8478549 | 0.02785032 | 0.8479452 | 0.0181885 |  |  | 1480 | 0.742971 | 0.874137 | 0.05179731 | 0.7814102 | 0.004535599 | 0.781412 | 0.009284176 |  |  | 73260 | 0.7652398 | 0.8678712 | 0.008205719 | 0.7445932 | 0.007571209 | 0.7445827 | 0.0088423 |  |  | 31060 | 0.606969 | 0.7035679 | 0.0118335 | 0.6003419 | 0.00148916 | 0.6003314 | 0.005147404
|  |  | 1337 | 0.8346897 | 0.8277756 | 0.01268352 | 0.8385968 | 0.2069443 | 0.8384442 | 0.2026328 |  |  | 1261 | 0.789178 | 0.7604164 | 0.02517231 | 0.7636434 | 0.02294261 | 0.7637138 | 0.0424659 |  |  | 1485 | 0.8309167 | 0.8628493 | 0.04704333 | 0.848332 | 0.02770233 | 0.8484219 | 0.01809728 |  |  | 1485 | 0.742971 | 0.8745355 | 0.05146982 | 0.7814507 | 0.004534566 | 0.7814522 | 0.009262704 |  |  | 73560 | 0.7652398 | 0.8678712 | 0.008205719 | 0.7448721 | 0.007575064 | 0.7448616 | 0.008848336 |  |  | 31360 | 0.6200217 | 0.7035679 | 0.0118335 | 0.6007451 | 0.001497926 | 0.6007347 | 0.00515863
|  |  | 1342 | 0.8382735 | 0.8287688 | 0.01265736 | 0.8394088 | 0.2071226 | 0.8392571 | 0.2027758 |  |  | 1266 | 0.7910989 | 0.7615463 | 0.02514597 | 0.7647146 | 0.02291079 | 0.7647853 | 0.04240316 |  |  | 1490 | 0.8287587 | 0.8635547 | 0.04688293 | 0.8488049 | 0.02755485 | 0.8488944 | 0.0180064 |  |  | 1490 | 0.7412895 | 0.8749302 | 0.05114387 | 0.7814906 | 0.004533569 | 0.7814917 | 0.009241893 |  |  | 73860 | 0.7607639 | 0.8678712 | 0.008205719 | 0.7451506 | 0.007578918 | 0.7451402 | 0.008854371 |  |  | 31660 | 0.6113199 | 0.7035679 | 0.0118335 | 0.6011476 | 0.001506685 | 0.6011373 | 0.005169881
|  |  | 1347 | 0.8382735 | 0.8297562 | 0.01263108 | 0.8402153 | 0.2072994 | 0.8400645 | 0.2029172 |  |  | 1271 | 0.7901385 | 0.7626705 | 0.02511926 | 0.76578 | 0.02287867 | 0.765851 | 0.04233986 |  |  | 1495 | 0.8298377 | 0.8642554 | 0.04672256 | 0.8492737 | 0.02740788 | 0.8493629 | 0.01791586 |  |  | 1495 | 0.742971 | 0.875321 | 0.05081948 | 0.7815299 | 0.004532607 | 0.7815307 | 0.009221724 |  |  | 74160 | 0.7607639 | 0.8678712 | 0.008205719 | 0.7454289 | 0.007582773 | 0.7454185 | 0.008860404 |  |  | 31960 | 0.6156708 | 0.7035679 | 0.0118335 | 0.6015495 | 0.001515438 | 0.6015393 | 0.005181154
|  |  | 1352 | 0.8382735 | 0.830738 | 0.01260468 | 0.8410163 | 0.2074748 | 0.8408665 | 0.2030569 |  |  | 1276 | 0.7920594 | 0.7637892 | 0.02509219 | 0.7668396 | 0.02284627 | 0.7669108 | 0.042276 |  |  | 1500 | 0.8309167 | 0.8649514 | 0.04656222 | 0.8497384 | 0.02726141 | 0.8498272 | 0.01782567 |  |  | 1500 | 0.739608 | 0.875708 | 0.05049663 | 0.7815686 | 0.004531679 | 0.7815691 | 0.009202179 |  |  | 74460 | 0.7652398 | 0.8678712 | 0.008205719 | 0.7457068 | 0.007586627 | 0.7456965 | 0.008866437 |  |  | 32260 | 0.6156708 | 0.7035679 | 0.0118335 | 0.6019507 | 0.001524183 | 0.6019405 | 0.00519245
|  |  | 1357 | 0.8391695 | 0.831714 | 0.01257816 | 0.841812 | 0.2076487 | 0.8416631 | 0.2031951 |  |  | 1281 | 0.7939803 | 0.7649022 | 0.02506478 | 0.7678935 | 0.02281358 | 0.7679649 | 0.0422116 |  |  | 1505 | 0.8309167 | 0.8656426 | 0.04640193 | 0.8501991 | 0.02711546 | 0.8502875 | 0.01773582 |  |  | 1505 | 0.746334 | 0.8760912 | 0.05017533 | 0.7816067 | 0.004530784 | 0.7816068 | 0.00918324 |  |  | 74760 | 0.7607639 | 0.8678712 | 0.008205719 | 0.7459844 | 0.007590482 | 0.7459742 | 0.008872468 |  |  | 32560 | 0.6134954 | 0.7035679 | 0.0118335 | 0.6023512 | 0.00153292 | 0.6023411 | 0.005203768
|  |  | 1362 | 0.8409614 | 0.8326844 | 0.01255153 | 0.8426022 | 0.2078211 | 0.8424543 | 0.2033317 |  |  | 1286 | 0.7949408 | 0.7660097 | 0.02503701 | 0.7689416 | 0.02278061 | 0.7690133 | 0.04214666 |  |  | 1510 | 0.8319958 | 0.8663291 | 0.04624169 | 0.8506557 | 0.02697002 | 0.8507438 | 0.01764631 |  |  | 1510 | 0.742971 | 0.8764707 | 0.04985558 | 0.7816443 | 0.004529922 | 0.781644 | 0.009164891 |  |  | 75060 | 0.7697157 | 0.8678712 | 0.008205719 | 0.7462617 | 0.007594337 | 0.7462515 | 0.008878498 |  |  | 32860 | 0.6134954 | 0.7035679 | 0.0118335 | 0.602751 | 0.00154165 | 0.602741 | 0.005215106
|  |  | 1367 | 0.8418573 | 0.8336492 | 0.01252479 | 0.8433872 | 0.207992 | 0.8432402 | 0.2034667 |  |  | 1291 | 0.7949408 | 0.7671117 | 0.0250089 | 0.7699841 | 0.02274736 | 0.7700559 | 0.0420812 |  |  | 1515 | 0.8298377 | 0.867011 | 0.0460815 | 0.8511084 | 0.0268251 | 0.8511962 | 0.01755716 |  |  | 1515 | 0.746334 | 0.8768465 | 0.04953738 | 0.7816812 | 0.00452909 | 0.7816807 | 0.009147114 |  |  | 75360 | 0.7607639 | 0.8678712 | 0.008205719 | 0.7465386 | 0.007598191 | 0.7465285 | 0.008884526 |  |  | 33160 | 0.6200217 | 0.7035679 | 0.0118335 | 0.6031502 | 0.001550371 | 0.6031403 | 0.005226463
|  |  | 1372 | 0.8418573 | 0.8346085 | 0.01249794 | 0.8441669 | 0.2081615 | 0.8440209 | 0.2036002 |  |  | 1296 | 0.7978221 | 0.7682082 | 0.02498044 | 0.7710209 | 0.02271384 | 0.771093 | 0.04201521 |  |  | 1520 | 0.8319958 | 0.8676883 | 0.04592138 | 0.8515572 | 0.0266807 | 0.8516445 | 0.01746835 |  |  | 1520 | 0.739608 | 0.8772186 | 0.04922074 | 0.7817176 | 0.004528287 | 0.7817167 | 0.009129894 |  |  | 75660 | 0.7652398 | 0.8678712 | 0.008205719 | 0.7468153 | 0.007602045 | 0.7468053 | 0.008890552 |  |  | 33460 | 0.6178463 | 0.7035679 | 0.0118335 | 0.6035487 | 0.001559083 | 0.6035388 | 0.005237838
|  |  | 1377 | 0.8436493 | 0.8355621 | 0.01247098 | 0.8449414 | 0.2083296 | 0.8447963 | 0.2037321 |  |  | 1301 | 0.7968617 | 0.7692991 | 0.02495165 | 0.772052 | 0.02268005 | 0.7721243 | 0.04194871 |  |  | 1525 | 0.8330748 | 0.868361 | 0.04576133 | 0.852002 | 0.02653681 | 0.852089 | 0.0173799 |  |  | 1525 | 0.742971 | 0.8775871 | 0.04890565 | 0.7817534 | 0.004527514 | 0.7817523 | 0.009113215 |  |  | 75960 | 0.7652398 | 0.8678712 | 0.008205719 | 0.7470916 | 0.007605899 | 0.7470816 | 0.008896577 |  |  | 33760 | 0.6156708 | 0.7035679 | 0.0118335 | 0.6039465 | 0.001567786 | 0.6039368 | 0.005249232
|  |  | 1382 | 0.8445452 | 0.8365103 | 0.01244392 | 0.8457107 | 0.2084962 | 0.8455665 | 0.2038625 |  |  | 1306 | 0.7978221 | 0.7703847 | 0.02492253 | 0.7730776 | 0.022646 | 0.7731501 | 0.0418817 |  |  | 1530 | 0.8309167 | 0.8690292 | 0.04560135 | 0.852443 | 0.02639346 | 0.8525297 | 0.0172918 |  |  | 1530 | 0.7412895 | 0.8779521 | 0.04859212 | 0.7817887 | 0.004526769 | 0.7817873 | 0.00909706 |  |  | 76260 | 0.7630019 | 0.8678712 | 0.008205719 | 0.7473676 | 0.007609753 | 0.7473577 | 0.008902599 |  |  | 34060 | 0.6156708 | 0.7035679 | 0.0118335 | 0.6043437 | 0.001576479 | 0.604334 | 0.005260642
|  |  | 1387 | 0.8454412 | 0.837453 | 0.01241675 | 0.8464749 | 0.2086615 | 0.8463317 | 0.2039914 |  |  | 1311 | 0.799743 | 0.7714648 | 0.02489308 | 0.7740976 | 0.02261169 | 0.7741703 | 0.0418142 |  |  | 1535 | 0.8319958 | 0.8696928 | 0.04544146 | 0.8528802 | 0.02625063 | 0.8529664 | 0.01720405 |  |  | 1535 | 0.742971 | 0.8783134 | 0.04828013 | 0.7818235 | 0.00452605 | 0.7818218 | 0.009081416 |  |  | 76560 | 0.7652398 | 0.8678712 | 0.008205719 | 0.7476433 | 0.007613606 | 0.7476335 | 0.00890862 |  |  | 34360 | 0.6156708 | 0.7035679 | 0.0118335 | 0.6047402 | 0.001585162 | 0.6047306 | 0.005272067
|  |  | 1392 | 0.8454412 | 0.8383902 | 0.01238949 | 0.847234 | 0.2088253 | 0.8470917 | 0.2041188 |  |  | 1316 | 0.8007035 | 0.7725395 | 0.0248633 | 0.775112 | 0.02257713 | 0.7751849 | 0.0417462 |  |  | 1540 | 0.8319958 | 0.8703519 | 0.04528166 | 0.8533135 | 0.02610832 | 0.8533994 | 0.01711666 |  |  | 1540 | 0.739608 | 0.8786713 | 0.04796971 | 0.7818578 | 0.004525358 | 0.7818557 | 0.009066266 |  |  | 76860 | 0.7652398 | 0.8678712 | 0.008205719 | 0.7479187 | 0.007617459 | 0.7479089 | 0.008914639 |  |  | 34660 | 0.6178463 | 0.7035679 | 0.0118335 | 0.605136 | 0.001593835 | 0.6051265 | 0.005283508
|  |  | 1397 | 0.8472331 | 0.839322 | 0.01236212 | 0.847988 | 0.2089878 | 0.8478467 | 0.2042447 |  |  | 1321 | 0.8007035 | 0.7736088 | 0.0248332 | 0.776121 | 0.02254231 | 0.7761941 | 0.04167772 |  |  | 1545 | 0.8341538 | 0.8710065 | 0.04512195 | 0.8537431 | 0.02596655 | 0.8538286 | 0.01702963 |  |  | 1545 | 0.742971 | 0.8790256 | 0.04766084 | 0.7818916 | 0.004524691 | 0.7818892 | 0.009051597 |  |  | 77160 | 0.7674778 | 0.8678712 | 0.008205719 | 0.7481938 | 0.007621311 | 0.748184 | 0.008920655 |  |  | 34960 | 0.6200217 | 0.7035679 | 0.0118335 | 0.6055312 | 0.001602498 | 0.6055217 | 0.005294963
|  |  | 1402 | 0.8472331 | 0.8402484 | 0.01233466 | 0.848737 | 0.2091489 | 0.8485967 | 0.204369 |  |  | 1326 | 0.801664 | 0.7746729 | 0.02480279 | 0.7771244 | 0.02250724 | 0.7771978 | 0.04160877 |  |  | 1550 | 0.8341538 | 0.8716568 | 0.04496234 | 0.854169 | 0.02582531 | 0.8542541 | 0.01694296 |  |  | 1550 | 0.7480154 | 0.8793765 | 0.04735352 | 0.7819248 | 0.004524048 | 0.7819222 | 0.009037395 |  |  | 77460 | 0.7719536 | 0.8678712 | 0.008205719 | 0.7484685 | 0.007625162 | 0.7484589 | 0.008926669 |  |  | 35260 | 0.6243726 | 0.7035679 | 0.0118335 | 0.6059257 | 0.001611149 | 0.6059163 | 0.00530643
|  |  | 1407 | 0.8472331 | 0.8411694 | 0.0123071 | 0.8494811 | 0.2093086 | 0.8493418 | 0.204492 |  |  | 1331 | 0.8045453 | 0.7757315 | 0.02477206 | 0.7781225 | 0.02247193 | 0.778196 | 0.04153934 |  |  | 1555 | 0.8330748 | 0.8723026 | 0.04480284 | 0.8545911 | 0.02568461 | 0.8546759 | 0.01685665 |  |  | 1555 | 0.7446525 | 0.879724 | 0.04704775 | 0.7819576 | 0.004523429 | 0.7819547 | 0.009023645 |  |  | 77760 | 0.7719536 | 0.8678712 | 0.008205719 | 0.748743 | 0.007629013 | 0.7487334 | 0.008932681 |  |  | 35560 | 0.6221972 | 0.7035679 | 0.0118335 | 0.6063195 | 0.001619789 | 0.6063103 | 0.005317911
|  |  | 1412 | 0.849921 | 0.8420851 | 0.01227945 | 0.8502203 | 0.209467 | 0.850082 | 0.2046134 |  |  | 1336 | 0.8045453 | 0.7767849 | 0.02474102 | 0.7791151 | 0.02243638 | 0.7791887 | 0.04146946 |  |  | 1560 | 0.8341538 | 0.872944 | 0.04464346 | 0.8550096 | 0.02554444 | 0.855094 | 0.01677069 |  |  | 1560 | 0.7446525 | 0.8800681 | 0.04674354 | 0.7819899 | 0.004522833 | 0.7819867 | 0.009010335 |  |  | 78060 | 0.7719536 | 0.8678712 | 0.008205719 | 0.7490171 | 0.007632863 | 0.7490075 | 0.00893869 |  |  | 35860 | 0.6221972 | 0.7035679 | 0.0118335 | 0.6067127 | 0.001628417 | 0.6067035 | 0.005329402
|  |  | 1417 | 0.8508169 | 0.8429955 | 0.01225171 | 0.8509545 | 0.209624 | 0.8508172 | 0.2047334 |  |  | 1341 | 0.8055058 | 0.7778331 | 0.02470968 | 0.7801023 | 0.02240059 | 0.7801761 | 0.04139911 |  |  | 1565 | 0.8341538 | 0.8735811 | 0.04448419 | 0.8554244 | 0.0254048 | 0.8555085 | 0.0166851 |  |  | 1565 | 0.742971 | 0.8804089 | 0.04644088 | 0.7820218 | 0.004522259 | 0.7820183 | 0.008997451 |  |  | 78360 | 0.7652398 | 0.8678712 | 0.008205719 | 0.7492909 | 0.007636713 | 0.7492814 | 0.008944697 |  |  | 36160 | 0.6091445 | 0.7035679 | 0.0118335 | 0.6071053 | 0.001637034 | 0.6070961 | 0.005340905
|  |  | 1422 | 0.849921 | 0.8439006 | 0.01222388 | 0.851684 | 0.2097797 | 0.8515477 | 0.204852 |  |  | 1346 | 0.8064662 | 0.778876 | 0.02467803 | 0.7810841 | 0.02236457 | 0.7811582 | 0.04132832 |  |  | 1570 | 0.8341538 | 0.8742139 | 0.04432505 | 0.8558357 | 0.02526571 | 0.8559194 | 0.01659988 |  |  | 1570 | 0.7446525 | 0.8807463 | 0.04613978 | 0.7820532 | 0.004521706 | 0.7820494 | 0.008984981 |  |  | 78660 | 0.7652398 | 0.8678712 | 0.008205719 | 0.7495644 | 0.007640561 | 0.749555 | 0.008950701 |  |  | 36460 | 0.6221972 | 0.7035679 | 0.0118335 | 0.6074971 | 0.001645638 | 0.6074881 | 0.005352417
|  |  | 1427 | 0.8508169 | 0.8448006 | 0.01219596 | 0.8524087 | 0.2099341 | 0.8522733 | 0.2049691 |  |  | 1351 | 0.8064662 | 0.7799137 | 0.02464609 | 0.7820606 | 0.02232832 | 0.7821349 | 0.04125709 |  |  | 1575 | 0.8330748 | 0.8748424 | 0.04416603 | 0.8562433 | 0.02512716 | 0.8563267 | 0.01651502 |  |  | 1575 | 0.742971 | 0.8810805 | 0.04584022 | 0.7820841 | 0.004521173 | 0.7820801 | 0.008972912 |  |  | 78960 | 0.7674778 | 0.8678712 | 0.008205719 | 0.7498376 | 0.007644409 | 0.7498282 | 0.008956702 |  |  | 36760 | 0.6200217 | 0.7035679 | 0.0118335 | 0.6078884 | 0.00165423 | 0.6078794 | 0.005363939
|  |  | 1432 | 0.8526088 | 0.8456952 | 0.01216796 | 0.8531286 | 0.2100872 | 0.8529942 | 0.2050848 |  |  | 1356 | 0.8064662 | 0.7809462 | 0.02461385 | 0.7830318 | 0.02229184 | 0.7831063 | 0.04118543 |  |  | 1580 | 0.8341538 | 0.8754667 | 0.04400716 | 0.8566474 | 0.02498915 | 0.8567304 | 0.01643052 |  |  | 1580 | 0.7446525 | 0.8814114 | 0.04554222 | 0.7821146 | 0.004520661 | 0.7821103 | 0.008961233 |  |  | 79260 | 0.7652398 | 0.8678712 | 0.008205719 | 0.7501105 | 0.007648256 | 0.7501012 | 0.0089627 |  |  | 37060 | 0.6243726 | 0.7035679 | 0.0118335 | 0.6082789 | 0.001662809 | 0.60827 | 0.005375469
|  |  | 1437 | 0.8517129 | 0.8465848 | 0.01213987 | 0.8538437 | 0.210239 | 0.8537104 | 0.2051991 |  |  | 1361 | 0.8083872 | 0.7819735 | 0.02458132 | 0.7839978 | 0.02225514 | 0.7840724 | 0.04111334 |  |  | 1585 | 0.8352328 | 0.8760867 | 0.04384843 | 0.857048 | 0.02485168 | 0.8571307 | 0.01634639 |  |  | 1585 | 0.7446525 | 0.881739 | 0.04524577 | 0.7821447 | 0.004520168 | 0.7821402 | 0.008949931 |  |  | 79560 | 0.7764295 | 0.8678712 | 0.008205719 | 0.7503831 | 0.007652101 | 0.7503738 | 0.008968696 |  |  | 37360 | 0.6221972 | 0.7035679 | 0.0118335 | 0.6086688 | 0.001671375 | 0.60866 | 0.005387006
|  |  | 1442 | 0.8535048 | 0.8474691 | 0.01211171 | 0.8545543 | 0.2103895 | 0.854422 | 0.205312 |  |  | 1366 | 0.8103081 | 0.7829957 | 0.02454851 | 0.7849585 | 0.02221823 | 0.7850332 | 0.04104082 |  |  | 1590 | 0.8341538 | 0.8767025 | 0.04368984 | 0.8574452 | 0.02471476 | 0.8575274 | 0.01626263 |  |  | 1590 | 0.7446525 | 0.8820635 | 0.04495086 | 0.7821743 | 0.004519693 | 0.7821696 | 0.008938996 |  |  | 79860 | 0.7719536 | 0.8678712 | 0.008205719 | 0.7506553 | 0.007655946 | 0.7506461 | 0.008974688 |  |  | 37660 | 0.6134954 | 0.7035679 | 0.0118335 | 0.6090581 | 0.001679928 | 0.6090493 | 0.005398551
|  |  | 1447 | 0.8544008 | 0.8483484 | 0.01208346 | 0.8552601 | 0.2105387 | 0.8551289 | 0.2054236 |  |  | 1371 | 0.8112685 | 0.7840129 | 0.02451541 | 0.785914 | 0.0221811 | 0.7859889 | 0.0409679 |  |  | 1595 | 0.8352328 | 0.8773142 | 0.0435314 | 0.8578388 | 0.02457839 | 0.8579207 | 0.01617924 |  |  | 1595 | 0.746334 | 0.8823848 | 0.0446575 | 0.7822036 | 0.004519236 | 0.7821985 | 0.008928415 |  |  | 80160 | 0.7719536 | 0.8678712 | 0.008205719 | 0.7509272 | 0.007659789 | 0.7509181 | 0.008980678 |  |  | 37960 | 0.6200217 | 0.7035679 | 0.0118335 | 0.6094467 | 0.001688467 | 0.609438 | 0.005410101
|  |  | 1452 | 0.8552967 | 0.8492226 | 0.01205514 | 0.8559614 | 0.2106867 | 0.8558312 | 0.2055337 |  |  | 1376 | 0.8112685 | 0.7850249 | 0.02448204 | 0.7868643 | 0.02214376 | 0.7869393 | 0.04089457 |  |  | 1600 | 0.8341538 | 0.8779217 | 0.04337313 | 0.8582291 | 0.02444256 | 0.8583106 | 0.01609622 |  |  | 1600 | 0.746334 | 0.882703 | 0.04436568 | 0.7822324 | 0.004518797 | 0.7822271 | 0.008918179 |  |  | 80460 | 0.7697157 | 0.8678712 | 0.008205719 | 0.7511989 | 0.007663631 | 0.7511898 | 0.008986664 |  |  | 38260 | 0.6221972 | 0.7035679 | 0.0118335 | 0.6098347 | 0.001696993 | 0.609826 | 0.005421657
|  |  | 1457 | 0.8552967 | 0.8500917 | 0.01202674 | 0.8566582 | 0.2108334 | 0.8565289 | 0.2056425 |  |  | 1381 | 0.8131894 | 0.7860319 | 0.02444838 | 0.7878094 | 0.02210621 | 0.7878846 | 0.04082083 |  |  | 1605 | 0.8363118 | 0.8785251 | 0.04321502 | 0.8586159 | 0.02430728 | 0.8586971 | 0.01601356 |  |  | 1605 | 0.7412895 | 0.8830181 | 0.04407541 | 0.7822608 | 0.004518374 | 0.7822553 | 0.008908277 |  |  | 80760 | 0.7674778 | 0.8678712 | 0.008205719 | 0.7514702 | 0.007667472 | 0.7514611 | 0.008992646 |  |  | 38560 | 0.6243726 | 0.7035679 | 0.0118335 | 0.610222 | 0.001705504 | 0.6102134 | 0.005433217
|  |  | 1462 | 0.8570886 | 0.8509558 | 0.01199827 | 0.8573504 | 0.2109789 | 0.8572222 | 0.20575 |  |  | 1386 | 0.812229 | 0.7870338 | 0.02441446 | 0.7887494 | 0.02206845 | 0.7888248 | 0.04074671 |  |  | 1610 | 0.8352328 | 0.8791244 | 0.04305707 | 0.8589994 | 0.02417255 | 0.8590802 | 0.01593128 |  |  | 1610 | 0.7446525 | 0.8833301 | 0.04378668 | 0.7822889 | 0.004517968 | 0.7822832 | 0.008898698 |  |  | 81060 | 0.7697157 | 0.8678712 | 0.008205719 | 0.7517412 | 0.007671312 | 0.7517322 | 0.008998626 |  |  | 38860 | 0.6265481 | 0.7035679 | 0.0118335 | 0.6106086 | 0.001714002 | 0.6106001 | 0.005444782
|  |  | 1467 | 0.8588805 | 0.8518148 | 0.01196972 | 0.8580381 | 0.2111231 | 0.8579109 | 0.2058561 |  |  | 1391 | 0.8141499 | 0.7880308 | 0.02438027 | 0.7896843 | 0.0220305 | 0.7897598 | 0.04067219 |  |  | 1615 | 0.8363118 | 0.8797196 | 0.0428993 | 0.8593796 | 0.02403838 | 0.85946 | 0.01584937 |  |  | 1615 | 0.746334 | 0.8836391 | 0.0434995 | 0.7823165 | 0.004517577 | 0.7823106 | 0.008889433 |  |  | 81360 | 0.7719536 | 0.8678712 | 0.008205719 | 0.7520119 | 0.00767515 | 0.752003 | 0.009004602 |  |  | 39160 | 0.6330744 | 0.7035679 | 0.0118335 | 0.6109946 | 0.001722485 | 0.6109862 | 0.005456349
|  |  | 1472 | 0.8588805 | 0.852669 | 0.01194111 | 0.8587214 | 0.2112661 | 0.8585953 | 0.2059609 |  |  | 1396 | 0.8151104 | 0.7890227 | 0.02434581 | 0.7906141 | 0.02199235 | 0.7906898 | 0.0405973 |  |  | 1620 | 0.8352328 | 0.8803108 | 0.04274171 | 0.8597565 | 0.02390475 | 0.8598366 | 0.01576784 |  |  | 1620 | 0.7446525 | 0.8839451 | 0.04321385 | 0.7823438 | 0.004517202 | 0.7823377 | 0.008880472 |  |  | 81660 | 0.7719536 | 0.8678712 | 0.008205719 | 0.7522823 | 0.007678987 | 0.7522734 | 0.009010574 |  |  | 39460 | 0.6287235 | 0.7035679 | 0.0118335 | 0.61138 | 0.001730954 | 0.6113717 | 0.00546792
|  |  | 1477 | 0.8579846 | 0.8535181 | 0.01191243 | 0.8594003 | 0.2114079 | 0.8592752 | 0.2060643 |  |  | 1401 | 0.8170313 | 0.7900097 | 0.02431109 | 0.7915389 | 0.02195401 | 0.7916147 | 0.04052203 |  |  | 1625 | 0.8373908 | 0.880898 | 0.0425843 | 0.8601301 | 0.02377168 | 0.8602098 | 0.01568668 |  |  | 1625 | 0.746334 | 0.8842481 | 0.04292973 | 0.7823708 | 0.00451684 | 0.7823644 | 0.008871806 |  |  | 81960 | 0.7764295 | 0.8678712 | 0.008205719 | 0.7525524 | 0.007682822 | 0.7525435 | 0.009016543 |  |  | 39760 | 0.6287235 | 0.7035679 | 0.0118335 | 0.6117647 | 0.001739407 | 0.6117565 | 0.005479492
|  |  | 1482 | 0.8606725 | 0.8543624 | 0.01188368 | 0.8600748 | 0.2115485 | 0.8599508 | 0.2061665 |  |  | 1406 | 0.8170313 | 0.7909918 | 0.02427611 | 0.7924587 | 0.02191547 | 0.7925346 | 0.04044639 |  |  | 1630 | 0.8363118 | 0.8814813 | 0.04242707 | 0.8605004 | 0.02363916 | 0.8605798 | 0.01560589 |  |  | 1630 | 0.746334 | 0.8845481 | 0.04264715 | 0.7823974 | 0.004516494 | 0.7823907 | 0.008863425 |  |  | 82260 | 0.7719536 | 0.8678712 | 0.008205719 | 0.7528221 | 0.007686656 | 0.7528134 | 0.009022508 |  |  | 40060 | 0.6265481 | 0.7035679 | 0.0118335 | 0.6121488 | 0.001747846 | 0.6121406 | 0.005491065
|  |  | 1487 | 0.8606725 | 0.8552017 | 0.01185487 | 0.860745 | 0.2116879 | 0.860622 | 0.2062673 |  |  | 1411 | 0.8170313 | 0.791969 | 0.02424087 | 0.7933734 | 0.02187675 | 0.7934495 | 0.0403704 |  |  | 1635 | 0.8373908 | 0.8820606 | 0.04227004 | 0.8608675 | 0.0235072 | 0.8609465 | 0.01552547 |  |  | 1635 | 0.746334 | 0.8848452 | 0.04236611 | 0.7824236 | 0.00451616 | 0.7824167 | 0.008855321 |  |  | 82560 | 0.7719536 | 0.8678712 | 0.008205719 | 0.7530916 | 0.007690488 | 0.7530829 | 0.00902847 |  |  | 40360 | 0.6265481 | 0.7035679 | 0.0118335 | 0.6125322 | 0.00175627 | 0.6125241 | 0.005502639
|  |  | 1492 | 0.8606725 | 0.8560363 | 0.01182599 | 0.8614109 | 0.2118261 | 0.861289 | 0.2063669 |  |  | 1416 | 0.8179917 | 0.7929413 | 0.02420539 | 0.7942832 | 0.02183785 | 0.7943595 | 0.04029404 |  |  | 1640 | 0.8352328 | 0.8826359 | 0.04211321 | 0.8612315 | 0.0233758 | 0.8613101 | 0.01544543 |  |  | 1640 | 0.7496969 | 0.8851394 | 0.04208659 | 0.7824495 | 0.00451584 | 0.7824424 | 0.008847485 |  |  | 82860 | 0.7719536 | 0.8678712 | 0.008205719 | 0.7533607 | 0.007694319 | 0.7533521 | 0.009034427 |  |  | 40660 | 0.6330744 | 0.7035679 | 0.0118335 | 0.612915 | 0.001764678 | 0.612907 | 0.005514213
|  |  | 1497 | 0.8624644 | 0.8568659 | 0.01179705 | 0.8620725 | 0.2119631 | 0.8619516 | 0.2064651 |  |  | 1421 | 0.8199126 | 0.7939087 | 0.02416966 | 0.7951881 | 0.02179876 | 0.7952644 | 0.04021734 |  |  | 1645 | 0.8384699 | 0.8832074 | 0.04195658 | 0.8615923 | 0.02324495 | 0.8616705 | 0.01536577 |  |  | 1645 | 0.7446525 | 0.8854308 | 0.0418086 | 0.782475 | 0.004515532 | 0.7824677 | 0.008839908 |  |  | 83160 | 0.7741916 | 0.8678712 | 0.008205719 | 0.7536296 | 0.007698148 | 0.753621 | 0.009040381 |  |  | 40960 | 0.6287235 | 0.7035679 | 0.0118335 | 0.6132972 | 0.001773071 | 0.6132892 | 0.005525787
|  |  | 1502 | 0.8624644 | 0.8576908 | 0.01176805 | 0.8627299 | 0.212099 | 0.8626101 | 0.2065622 |  |  | 1426 | 0.8199126 | 0.7948713 | 0.02413368 | 0.796088 | 0.0217595 | 0.7961645 | 0.04014029 |  |  | 1650 | 0.8384699 | 0.883775 | 0.04180016 | 0.8619499 | 0.02311465 | 0.8620278 | 0.01528649 |  |  | 1650 | 0.7480154 | 0.8857193 | 0.04153214 | 0.7825002 | 0.004515237 | 0.7824928 | 0.008832583 |  |  | 83460 | 0.7697157 | 0.8678712 | 0.008205719 | 0.7538981 | 0.007701975 | 0.7538896 | 0.00904633 |  |  | 41260 | 0.630899 | 0.7035679 | 0.0118335 | 0.6136787 | 0.001781448 | 0.6136708 | 0.005537359
|  |  | 1507 | 0.8642563 | 0.8585109 | 0.011739 | 0.8633831 | 0.2122337 | 0.8632644 | 0.2066579 |  |  | 1431 | 0.8208731 | 0.7958291 | 0.02409746 | 0.7969831 | 0.02172007 | 0.7970597 | 0.04006291 |  |  | 1655 | 0.8384699 | 0.8843387 | 0.04164394 | 0.8623044 | 0.02298492 | 0.862382 | 0.01520758 |  |  | 1655 | 0.7446525 | 0.886005 | 0.0412572 | 0.7825251 | 0.004514954 | 0.7825174 | 0.008825501 |  |  | 83760 | 0.7786675 | 0.8678712 | 0.008205719 | 0.7541664 | 0.0077058 | 0.7541579 | 0.009052275 |  |  | 41560 | 0.6287235 | 0.7035679 | 0.0118335 | 0.6140595 | 0.001789809 | 0.6140517 | 0.005548929
|  |  | 1512 | 0.8651523 | 0.8593263 | 0.01170988 | 0.8640322 | 0.2123673 | 0.8639145 | 0.2067524 |  |  | 1436 | 0.822794 | 0.7967821 | 0.024061 | 0.7978733 | 0.02168046 | 0.79795 | 0.03998519 |  |  | 1660 | 0.8384699 | 0.8848987 | 0.04148795 | 0.8626559 | 0.02285574 | 0.8627331 | 0.01512904 |  |  | 1660 | 0.7480154 | 0.8862879 | 0.04098378 | 0.7825497 | 0.004514682 | 0.7825418 | 0.008818656 |  |  | 84060 | 0.7719536 | 0.8678712 | 0.008205719 | 0.7544343 | 0.007709624 | 0.7544259 | 0.009058216 |  |  | 41860 | 0.6265481 | 0.7035679 | 0.0118335 | 0.6144398 | 0.001798154 | 0.614432 | 0.005560497
|  |  | 1517 | 0.8633603 | 0.860137 | 0.01168072 | 0.8646771 | 0.2124998 | 0.8645605 | 0.2068457 |  |  | 1441 | 0.822794 | 0.7977303 | 0.02402431 | 0.7987586 | 0.02164069 | 0.7988355 | 0.03990715 |  |  | 1665 | 0.8373908 | 0.8854548 | 0.04133217 | 0.8630043 | 0.02272712 | 0.8630812 | 0.01505089 |  |  | 1665 | 0.7446525 | 0.8865681 | 0.04071187 | 0.7825739 | 0.004514421 | 0.7825659 | 0.008812039 |  |  | 84360 | 0.7764295 | 0.8678712 | 0.008205719 | 0.7547019 | 0.007713445 | 0.7546935 | 0.009064153 |  |  | 42160 | 0.630899 | 0.7035679 | 0.0118335 | 0.6148194 | 0.001806483 | 0.6148117 | 0.005572061
|  |  | 1522 | 0.8651523 | 0.8609429 | 0.0116515 | 0.865318 | 0.2126311 | 0.8652024 | 0.2069377 |  |  | 1446 | 0.822794 | 0.7986739 | 0.02398739 | 0.7996392 | 0.02160075 | 0.7997162 | 0.0398288 |  |  | 1670 | 0.8373908 | 0.8860072 | 0.04117662 | 0.8633497 | 0.02259906 | 0.8634262 | 0.01497311 |  |  | 1670 | 0.746334 | 0.8868455 | 0.04044148 | 0.7825979 | 0.004514171 | 0.7825897 | 0.008805643 |  |  | 84660 | 0.7809054 | 0.8678712 | 0.008205719 | 0.7549692 | 0.007717265 | 0.7549609 | 0.009070086 |  |  | 42460 | 0.630899 | 0.7035679 | 0.0118335 | 0.6151983 | 0.001814796 | 0.6151907 | 0.005583622
|  |  | 1527 | 0.8669442 | 0.8617442 | 0.01162222 | 0.8659548 | 0.2127613 | 0.8658403 | 0.2070285 |  |  | 1451 | 0.8247149 | 0.7996127 | 0.02395023 | 0.800515 | 0.02156065 | 0.8005921 | 0.03975012 |  |  | 1675 | 0.8384699 | 0.8865558 | 0.04102129 | 0.8636921 | 0.02247157 | 0.8637682 | 0.01489572 |  |  | 1675 | 0.7446525 | 0.8871203 | 0.04017261 | 0.7826216 | 0.004513931 | 0.7826131 | 0.008799461 |  |  | 84960 | 0.7697157 | 0.8678712 | 0.008205719 | 0.7552362 | 0.007721082 | 0.755228 | 0.009076014 |  |  | 42760 | 0.6330744 | 0.7035679 | 0.0118335 | 0.6155766 | 0.001823093 | 0.6155691 | 0.005595179
|  |  | 1532 | 0.8669442 | 0.8625409 | 0.0115929 | 0.8665876 | 0.2128904 | 0.8664742 | 0.2071182 |  |  | 1456 | 0.8247149 | 0.8005468 | 0.02391286 | 0.801386 | 0.0215204 | 0.8014632 | 0.03967114 |  |  | 1680 | 0.8395489 | 0.8871008 | 0.0408662 | 0.8640315 | 0.02234463 | 0.8641073 | 0.0148187 |  |  | 1680 | 0.7446525 | 0.8873923 | 0.03990524 | 0.7826449 | 0.004513701 | 0.7826363 | 0.008793487 |  |  | 85260 | 0.7697157 | 0.8678712 | 0.008205719 | 0.7555029 | 0.007724898 | 0.7554947 | 0.009081937 |  |  | 43060 | 0.6287235 | 0.7035679 | 0.0118335 | 0.6159543 | 0.001831372 | 0.6159468 | 0.005606731
|  |  | 1537 | 0.8687361 | 0.8633329 | 0.01156353 | 0.8672164 | 0.2130184 | 0.8671041 | 0.2072066 |  |  | 1461 | 0.8266358 | 0.8014762 | 0.02387526 | 0.8022523 | 0.02147998 | 0.8023296 | 0.03959186 |  |  | 1685 | 0.8384699 | 0.887642 | 0.04071134 | 0.864368 | 0.02221825 | 0.8644434 | 0.01474206 |  |  | 1685 | 0.746334 | 0.8876618 | 0.03963937 | 0.782668 | 0.00451348 | 0.7826592 | 0.008787714 |  |  | 85560 | 0.7719536 | 0.8678712 | 0.008205719 | 0.7557693 | 0.007728711 | 0.7557612 | 0.009087856 |  |  | 43360 | 0.6330744 | 0.7035679 | 0.0118335 | 0.6163314 | 0.001839635 | 0.616324 | 0.005618278
|  |  | 1542 | 0.8678401 | 0.8641204 | 0.01153411 | 0.8678412 | 0.2131453 | 0.86773 | 0.2072938 |  |  | 1466 | 0.8275963 | 0.802401 | 0.02383744 | 0.8031139 | 0.02143942 | 0.8031913 | 0.03951228 |  |  | 1690 | 0.8373908 | 0.8881796 | 0.04055673 | 0.8647015 | 0.02209243 | 0.8647766 | 0.0146658 |  |  | 1690 | 0.7480154 | 0.8879285 | 0.03937501 | 0.7826908 | 0.004513269 | 0.7826818 | 0.008782135 |  |  | 85860 | 0.7741916 | 0.8678712 | 0.008205719 | 0.7560354 | 0.007732522 | 0.7560273 | 0.009093771 |  |  | 43660 | 0.6287235 | 0.7035679 | 0.0118335 | 0.6167078 | 0.001847881 | 0.6167005 | 0.005629819
|  |  | 1547 | 0.8687361 | 0.8649033 | 0.01150465 | 0.8684621 | 0.2132711 | 0.868352 | 0.2073798 |  |  | 1471 | 0.8275963 | 0.8033212 | 0.02379941 | 0.8039708 | 0.02139871 | 0.8040484 | 0.03943241 |  |  | 1695 | 0.8395489 | 0.8887135 | 0.04040235 | 0.8650322 | 0.02196718 | 0.8651069 | 0.01458992 |  |  | 1695 | 0.7480154 | 0.8881927 | 0.03911215 | 0.7827134 | 0.004513067 | 0.7827042 | 0.008776744 |  |  | 86160 | 0.7652398 | 0.8678712 | 0.008205719 | 0.7563012 | 0.007736331 | 0.7562932 | 0.00909968 |  |  | 43960 | 0.6352499 | 0.7035679 | 0.0118335 | 0.6170836 | 0.00185611 | 0.6170763 | 0.005641353
|  |  | 1552 | 0.871424 | 0.8656817 | 0.01147514 | 0.8690792 | 0.2133958 | 0.8689701 | 0.2074647 |  |  | 1476 | 0.8285568 | 0.8042368 | 0.02376116 | 0.8048231 | 0.02135785 | 0.8049007 | 0.03935226 |  |  | 1700 | 0.8384699 | 0.8892438 | 0.04024823 | 0.86536 | 0.02184248 | 0.8654343 | 0.01451442 |  |  | 1700 | 0.7480154 | 0.8884543 | 0.03885078 | 0.7827356 | 0.004512873 | 0.7827263 | 0.008771536 |  |  | 86460 | 0.7674778 | 0.8678712 | 0.008205719 | 0.7565667 | 0.007740138 | 0.7565587 | 0.009105585 |  |  | 44260 | 0.6352499 | 0.7035679 | 0.0118335 | 0.6174588 | 0.001864323 | 0.6174516 | 0.005652881
|  |  | 1557 | 0.870528 | 0.8664556 | 0.01144559 | 0.8696924 | 0.2135195 | 0.8695844 | 0.2075484 |  |  | 1481 | 0.8285568 | 0.8051478 | 0.02372271 | 0.8056707 | 0.02131685 | 0.8057485 | 0.03927182 |  |  | 1705 | 0.8395489 | 0.8897705 | 0.04009436 | 0.8656849 | 0.02171835 | 0.8657589 | 0.0144393 |  |  | 1705 | 0.746334 | 0.8887134 | 0.03859091 | 0.7827576 | 0.004512688 | 0.7827481 | 0.008766503 |  |  | 86760 | 0.7719536 | 0.8678712 | 0.008205719 | 0.7568319 | 0.007743942 | 0.7568239 | 0.009111485 |  |  | 44560 | 0.6287235 | 0.7035679 | 0.0118335 | 0.6178333 | 0.001872517 | 0.6178262 | 0.005664401
|  |  | 1562 | 0.870528 | 0.867225 | 0.011416 | 0.8703017 | 0.2136421 | 0.8701948 | 0.207631 |  |  | 1486 | 0.8304777 | 0.8060543 | 0.02368404 | 0.8065138 | 0.02127571 | 0.8065916 | 0.03919111 |  |  | 1710 | 0.8395489 | 0.8902937 | 0.03994074 | 0.866007 | 0.02159478 | 0.8660807 | 0.01436456 |  |  | 1710 | 0.7480154 | 0.8889699 | 0.03833252 | 0.7827793 | 0.00451251 | 0.7827697 | 0.008761642 |  |  | 87060 | 0.7674778 | 0.8678712 | 0.008205719 | 0.7570967 | 0.007747744 | 0.7570889 | 0.00911738 |  |  | 44860 | 0.6330744 | 0.7035679 | 0.0118335 | 0.6182072 | 0.001880695 | 0.6182002 | 0.005675913
|  |  | 1567 | 0.8723199 | 0.8679899 | 0.01138637 | 0.8709073 | 0.2137637 | 0.8708015 | 0.2077124 |  |  | 1491 | 0.8314381 | 0.8069562 | 0.02364518 | 0.8073523 | 0.02123443 | 0.8074302 | 0.03911014 |  |  | 1715 | 0.8384699 | 0.8908133 | 0.03978739 | 0.8663263 | 0.02147177 | 0.8663997 | 0.0142902 |  |  | 1715 | 0.746334 | 0.889224 | 0.03807562 | 0.7828008 | 0.004512341 | 0.782791 | 0.008756945 |  |  | 87360 | 0.7719536 | 0.8678712 | 0.008205719 | 0.7573613 | 0.007751544 | 0.7573535 | 0.00912327 |  |  | 45160 | 0.6417762 | 0.7035679 | 0.0118335 | 0.6185805 | 0.001888855 | 0.6185735 | 0.005687417
|  |  | 1572 | 0.8723199 | 0.8687504 | 0.01135671 | 0.8715091 | 0.2138843 | 0.8714044 | 0.2077927 |  |  | 1496 | 0.8314381 | 0.8078536 | 0.02360611 | 0.8081862 | 0.02119302 | 0.8082642 | 0.0390289 |  |  | 1720 | 0.8395489 | 0.8913294 | 0.03963429 | 0.8666429 | 0.02134932 | 0.8667159 | 0.01421622 |  |  | 1720 | 0.746334 | 0.8894755 | 0.0378202 | 0.7828221 | 0.004512179 | 0.782812 | 0.008752409 |  |  | 87660 | 0.7719536 | 0.8678712 | 0.008205719 | 0.7576256 | 0.007755341 | 0.7576178 | 0.009129155 |  |  | 45460 | 0.630899 | 0.7035679 | 0.0118335 | 0.6189532 | 0.001896998 | 0.6189462 | 0.005698911
|  |  | 1577 | 0.8732159 | 0.8695066 | 0.011327 | 0.8721071 | 0.2140038 | 0.8720035 | 0.2078719 |  |  | 1501 | 0.8323986 | 0.8087466 | 0.02356685 | 0.8090156 | 0.02115148 | 0.8090936 | 0.0389474 |  |  | 1725 | 0.8406279 | 0.891842 | 0.03948147 | 0.8669567 | 0.02122744 | 0.8670293 | 0.01414262 |  |  | 1725 | 0.7496969 | 0.8897247 | 0.03756626 | 0.782843 | 0.004512024 | 0.7828329 | 0.008748027 |  |  | 87960 | 0.7786675 | 0.8678712 | 0.008205719 | 0.7578895 | 0.007759136 | 0.7578818 | 0.009135035 |  |  | 45760 | 0.6330744 | 0.7035679 | 0.0118335 | 0.6193252 | 0.001905122 | 0.6193183 | 0.005710397
|  |  | 1582 | 0.8732159 | 0.8702583 | 0.01129726 | 0.8727015 | 0.2141223 | 0.872599 | 0.20795 |  |  | 1506 | 0.833359 | 0.8096351 | 0.02352739 | 0.8098404 | 0.02110981 | 0.8099186 | 0.03886565 |  |  | 1730 | 0.8406279 | 0.8923511 | 0.03932891 | 0.8672678 | 0.02110612 | 0.8673401 | 0.0140694 |  |  | 1730 | 0.7480154 | 0.8899713 | 0.0373138 | 0.7828638 | 0.004511876 | 0.7828535 | 0.008743794 |  |  | 88260 | 0.7697157 | 0.8678712 | 0.008205719 | 0.7581532 | 0.007762928 | 0.7581455 | 0.009140909 |  |  | 46060 | 0.6330744 | 0.7035679 | 0.0118335 | 0.6196966 | 0.00191323 | 0.6196898 | 0.005721872
|  |  | 1587 | 0.8750078 | 0.8710057 | 0.01126749 | 0.8732922 | 0.2142398 | 0.8731908 | 0.2080269 |  |  | 1511 | 0.8343195 | 0.8105191 | 0.02348774 | 0.8106609 | 0.02106801 | 0.8107391 | 0.03878365 |  |  | 1735 | 0.8417069 | 0.8928568 | 0.03917663 | 0.8675762 | 0.02098535 | 0.8676481 | 0.01399656 |  |  | 1735 | 0.746334 | 0.8902156 | 0.03706281 | 0.7828843 | 0.004511735 | 0.7828738 | 0.008739707 |  |  | 88560 | 0.7764295 | 0.8678712 | 0.008205719 | 0.7584166 | 0.007766717 | 0.758409 | 0.009146779 |  |  | 46360 | 0.6352499 | 0.7035679 | 0.0118335 | 0.6200674 | 0.001921319 | 0.6200607 | 0.005733338
|  |  | 1592 | 0.8741118 | 0.8717488 | 0.01123769 | 0.8738792 | 0.2143563 | 0.8737789 | 0.2081028 |  |  | 1516 | 0.833359 | 0.8113987 | 0.0234479 | 0.8114768 | 0.02102609 | 0.8115551 | 0.03870141 |  |  | 1740 | 0.8406279 | 0.893359 | 0.03902462 | 0.8678819 | 0.02086515 | 0.8679535 | 0.0139241 |  |  | 1740 | 0.7513784 | 0.8904575 | 0.03681328 | 0.7829046 | 0.0045116 | 0.782894 | 0.008735759 |  |  | 88860 | 0.7719536 | 0.8678712 | 0.008205719 | 0.7586796 | 0.007770504 | 0.7586721 | 0.009152642 |  |  | 46660 | 0.6374253 | 0.7035679 | 0.0118335 | 0.6204376 | 0.00192939 | 0.6204309 | 0.005744792
|  |  | 1597 | 0.8759037 | 0.8724875 | 0.01120785 | 0.8744627 | 0.2144718 | 0.8743634 | 0.2081775 |  |  | 1521 | 0.8362404 | 0.812274 | 0.02340788 | 0.8122883 | 0.02098405 | 0.8123667 | 0.03861893 |  |  | 1745 | 0.8406279 | 0.8938579 | 0.03887289 | 0.868185 | 0.02074551 | 0.8682562 | 0.01385203 |  |  | 1745 | 0.7480154 | 0.8906971 | 0.03656521 | 0.7829247 | 0.004511471 | 0.7829139 | 0.008731947 |  |  | 89160 | 0.7786675 | 0.8678712 | 0.008205719 | 0.7589424 | 0.007774288 | 0.7589349 | 0.009158501 |  |  | 46960 | 0.6352499 | 0.7035679 | 0.0118335 | 0.6208071 | 0.001937444 | 0.6208005 | 0.005756235
|  |  | 1602 | 0.8759037 | 0.873222 | 0.01117799 | 0.8750425 | 0.2145863 | 0.8749444 | 0.2082512 |  |  | 1526 | 0.83528 | 0.8131449 | 0.02336767 | 0.8130955 | 0.02094189 | 0.8131739 | 0.03853622 |  |  | 1750 | 0.8417069 | 0.8943533 | 0.03872145 | 0.8684854 | 0.02062643 | 0.8685563 | 0.01378033 |  |  | 1750 | 0.7480154 | 0.8909343 | 0.03631861 | 0.7829445 | 0.004511349 | 0.7829336 | 0.008728266 |  |  | 89460 | 0.7764295 | 0.8678712 | 0.008205719 | 0.7592049 | 0.00777807 | 0.7591974 | 0.009164354 |  |  | 47260 | 0.6352499 | 0.7035679 | 0.0118335 | 0.6211761 | 0.001945479 | 0.6211695 | 0.005767667
|  |  | 1607 | 0.8767997 | 0.8739523 | 0.01114809 | 0.8756188 | 0.2146998 | 0.8755218 | 0.2083239 |  |  | 1531 | 0.8362404 | 0.8140114 | 0.02332728 | 0.8138982 | 0.02089962 | 0.8139767 | 0.03845328 |  |  | 1755 | 0.8406279 | 0.8948454 | 0.0385703 | 0.8687832 | 0.02050792 | 0.8688538 | 0.01370901 |  |  | 1755 | 0.7530599 | 0.8911692 | 0.03607346 | 0.7829641 | 0.004511232 | 0.7829531 | 0.008724711 |  |  | 89760 | 0.7697157 | 0.8678712 | 0.008205719 | 0.759467 | 0.007781848 | 0.7594596 | 0.009170201 |  |  | 47560 | 0.6330744 | 0.7035679 | 0.0118335 | 0.6215444 | 0.001953496 | 0.6215379 | 0.005779086
|  |  | 1612 | 0.8776957 | 0.8746783 | 0.01111817 | 0.8761916 | 0.2148124 | 0.8760957 | 0.2083954 |  |  | 1536 | 0.8381613 | 0.8148736 | 0.02328672 | 0.8146966 | 0.02085723 | 0.8147752 | 0.03837012 |  |  | 1760 | 0.8427859 | 0.8953342 | 0.03841943 | 0.8690785 | 0.02038996 | 0.8691487 | 0.01363808 |  |  | 1760 | 0.7496969 | 0.8914018 | 0.03582976 | 0.7829835 | 0.004511121 | 0.7829723 | 0.00872128 |  |  | 90060 | 0.7741916 | 0.8678712 | 0.008205719 | 0.7597289 | 0.007785624 | 0.7597215 | 0.009176043 |  |  | 47860 | 0.630899 | 0.7035679 | 0.0118335 | 0.6219121 | 0.001961495 | 0.6219057 | 0.005790493
|  |  | 1617 | 0.8794876 | 0.8754001 | 0.01108823 | 0.8767608 | 0.214924 | 0.876666 | 0.2084659 |  |  | 1541 | 0.8381613 | 0.8157315 | 0.02324598 | 0.8154906 | 0.02081474 | 0.8155693 | 0.03828674 |  |  | 1765 | 0.8417069 | 0.8958197 | 0.03826886 | 0.8693712 | 0.02027256 | 0.869441 | 0.01356752 |  |  | 1765 | 0.7496969 | 0.8916322 | 0.03558751 | 0.7830028 | 0.004511015 | 0.7829914 | 0.008717967 |  |  | 90360 | 0.7719536 | 0.8678712 | 0.008205719 | 0.7599905 | 0.007789397 | 0.7599832 | 0.009181879 |  |  | 48160 | 0.6352499 | 0.7035679 | 0.0118335 | 0.6222791 | 0.001969476 | 0.6222728 | 0.005801887
|  |  | 1622 | 0.8785916 | 0.8761178 | 0.01105826 | 0.8773266 | 0.2150346 | 0.8772329 | 0.2085354 |  |  | 1546 | 0.8391218 | 0.8165851 | 0.02320507 | 0.8162804 | 0.02077213 | 0.8163591 | 0.03820315 |  |  | 1770 | 0.8417069 | 0.8963019 | 0.03811858 | 0.8696613 | 0.02015573 | 0.8697308 | 0.01349735 |  |  | 1770 | 0.7496969 | 0.8918603 | 0.03534671 | 0.7830218 | 0.004510914 | 0.7830103 | 0.008714768 |  |  | 90660 | 0.7764295 | 0.8678712 | 0.008205719 | 0.7602517 | 0.007793167 | 0.7602445 | 0.00918771 |  |  | 48460 | 0.6374253 | 0.7035679 | 0.0118335 | 0.6226456 | 0.001977438 | 0.6226393 | 0.005813268
|  |  | 1627 | 0.8803835 | 0.8768313 | 0.01102826 | 0.877889 | 0.2151443 | 0.8777964 | 0.2086039 |  |  | 1551 | 0.8400822 | 0.8174344 | 0.02316399 | 0.8170658 | 0.02072943 | 0.8171446 | 0.03811935 |  |  | 1775 | 0.8417069 | 0.8967808 | 0.0379686 | 0.8699489 | 0.02003945 | 0.8700181 | 0.01342755 |  |  | 1775 | 0.7496969 | 0.8920862 | 0.03510734 | 0.7830406 | 0.004510819 | 0.7830289 | 0.008711681 |  |  | 90960 | 0.7764295 | 0.8678712 | 0.008205719 | 0.7605127 | 0.007796934 | 0.7605055 | 0.009193534 |  |  | 48760 | 0.6374253 | 0.7035679 | 0.0118335 | 0.6230115 | 0.001985382 | 0.6230053 | 0.005824635
|  |  | 1632 | 0.8794876 | 0.8775406 | 0.01099825 | 0.878448 | 0.2152531 | 0.8783565 | 0.2086713 |  |  | 1556 | 0.8400822 | 0.8182795 | 0.02312274 | 0.817847 | 0.02068662 | 0.8179259 | 0.03803535 |  |  | 1780 | 0.8427859 | 0.8972565 | 0.03781893 | 0.8702341 | 0.01992373 | 0.8703029 | 0.01335814 |  |  | 1780 | 0.7513784 | 0.8923099 | 0.0348694 | 0.7830592 | 0.004510728 | 0.7830474 | 0.0087087 |  |  | 91260 | 0.7719536 | 0.8678712 | 0.008205719 | 0.7607733 | 0.007800699 | 0.7607662 | 0.009199353 |  |  | 49060 | 0.6374253 | 0.7035679 | 0.0118335 | 0.6233767 | 0.001993307 | 0.6233706 | 0.005835988
|  |  | 1637 | 0.8821755 | 0.8782459 | 0.01096821 | 0.8790035 | 0.2153609 | 0.8789131 | 0.2087377 |  |  | 1561 | 0.8400822 | 0.8191204 | 0.02308133 | 0.818624 | 0.02064372 | 0.8187029 | 0.03795115 |  |  | 1785 | 0.8427859 | 0.8977289 | 0.03766956 | 0.8705167 | 0.01980857 | 0.8705853 | 0.0132891 |  |  | 1785 | 0.7530599 | 0.8925314 | 0.0346329 | 0.7830776 | 0.004510642 | 0.7830657 | 0.008705824 |  |  | 91560 | 0.7764295 | 0.8678712 | 0.008205719 | 0.7610337 | 0.00780446 | 0.7610266 | 0.009205166 |  |  | 49360 | 0.6374253 | 0.7035679 | 0.0118335 | 0.6237413 | 0.002001214 | 0.6237353 | 0.005847326
|  |  | 1642 | 0.8821755 | 0.8789471 | 0.01093816 | 0.8795557 | 0.2154678 | 0.8794664 | 0.2088031 |  |  | 1566 | 0.8410427 | 0.819957 | 0.02303976 | 0.8193967 | 0.02060071 | 0.8194757 | 0.03786676 |  |  | 1790 | 0.8427859 | 0.8981982 | 0.03752049 | 0.870797 | 0.01969397 | 0.8708651 | 0.01322044 |  |  | 1790 | 0.7480154 | 0.8927507 | 0.03439782 | 0.7830958 | 0.004510561 | 0.7830838 | 0.008703047 |  |  | 91860 | 0.7786675 | 0.8678712 | 0.008205719 | 0.7612938 | 0.007808218 | 0.7612868 | 0.009210972 |  |  | 49660 | 0.6417762 | 0.7035679 | 0.0118335 | 0.6241054 | 0.002009102 | 0.6240993 | 0.005858649
|  |  | 1647 | 0.8821755 | 0.8796442 | 0.01090809 | 0.8801046 | 0.2155738 | 0.8800164 | 0.2088674 |  |  | 1571 | 0.8420032 | 0.8207895 | 0.02299803 | 0.8201653 | 0.02055761 | 0.8202443 | 0.03778218 |  |  | 1795 | 0.8417069 | 0.8986643 | 0.03737174 | 0.8710747 | 0.01957993 | 0.8711426 | 0.01315216 |  |  | 1795 | 0.7480154 | 0.8929679 | 0.03416416 | 0.7831139 | 0.004510483 | 0.7831017 | 0.008700368 |  |  | 92160 | 0.7809054 | 0.8678712 | 0.008205719 | 0.7615536 | 0.007811973 | 0.7615466 | 0.009216773 |  |  | 49960 | 0.6330744 | 0.7035679 | 0.0118335 | 0.6244688 | 0.002016971 | 0.6244628 | 0.005869957
|  |  | 1652 | 0.8830714 | 0.8803373 | 0.010878 | 0.8806501 | 0.2156789 | 0.8805631 | 0.2089308 |  |  | 1576 | 0.8420032 | 0.8216179 | 0.02295615 | 0.8209297 | 0.02051443 | 0.8210087 | 0.03769742 |  |  | 1800 | 0.8406279 | 0.8991272 | 0.0372233 | 0.8713501 | 0.01946644 | 0.8714176 | 0.01308426 |  |  | 1800 | 0.7496969 | 0.893183 | 0.03393193 | 0.7831318 | 0.00451041 | 0.7831195 | 0.008697783 |  |  | 92460 | 0.7809054 | 0.8678712 | 0.008205719 | 0.761813 | 0.007815724 | 0.7618061 | 0.009222568 |  |  | 50260 | 0.6374253 | 0.7035679 | 0.0118335 | 0.6248316 | 0.002024822 | 0.6248257 | 0.00588125
|  |  | 1657 | 0.8830714 | 0.8810264 | 0.01084789 | 0.8811924 | 0.2157831 | 0.8811065 | 0.2089933 |  |  | 1581 | 0.8439241 | 0.8224421 | 0.02291411 | 0.8216899 | 0.02047115 | 0.821769 | 0.03761248 |  |  | 1805 | 0.8427859 | 0.899587 | 0.03707518 | 0.8716231 | 0.01935352 | 0.8716903 | 0.01301674 |  |  | 1805 | 0.7480154 | 0.893396 | 0.0337011 | 0.7831495 | 0.004510341 | 0.7831371 | 0.008695288 |  |  | 92760 | 0.7809054 | 0.8678712 | 0.008205719 | 0.7620722 | 0.007819473 | 0.7620653 | 0.009228356 |  |  | 50560 | 0.6461271 | 0.7035679 | 0.0118335 | 0.6251938 | 0.002032654 | 0.6251879 | 0.005892526
|  |  | 1662 | 0.8848633 | 0.8817115 | 0.01081777 | 0.8817315 | 0.2158864 | 0.8816466 | 0.2090547 |  |  | 1586 | 0.8439241 | 0.8232622 | 0.02287192 | 0.822446 | 0.02042778 | 0.8225251 | 0.03752736 |  |  | 1810 | 0.8438649 | 0.9000436 | 0.03692737 | 0.8718938 | 0.01924114 | 0.8719606 | 0.0129496 |  |  | 1810 | 0.7480154 | 0.8936069 | 0.03347168 | 0.783167 | 0.004510276 | 0.7831545 | 0.008692881 |  |  | 93060 | 0.7809054 | 0.8678712 | 0.008205719 | 0.7623311 | 0.007823218 | 0.7623243 | 0.009234138 |  |  | 50860 | 0.6439517 | 0.7035679 | 0.0118335 | 0.6255553 | 0.002040467 | 0.6255496 | 0.005903786
|  |  | 1667 | 0.8848633 | 0.8823926 | 0.01078764 | 0.8822673 | 0.2159888 | 0.8821835 | 0.2091152 |  |  | 1591 | 0.8448845 | 0.8240781 | 0.02282958 | 0.823198 | 0.02038433 | 0.8232772 | 0.03744207 |  |  | 1815 | 0.8427859 | 0.9004972 | 0.03677989 | 0.872162 | 0.01912933 | 0.8722286 | 0.01288283 |  |  | 1815 | 0.7480154 | 0.8938158 | 0.03324367 | 0.7831843 | 0.004510215 | 0.7831717 | 0.008690558 |  |  | 93360 | 0.7831434 | 0.8678712 | 0.008205719 | 0.7625897 | 0.00782696 | 0.7625829 | 0.009239914 |  |  | 51160 | 0.6396008 | 0.7035679 | 0.0118335 | 0.6259163 | 0.002048261 | 0.6259106 | 0.005915029
|  |  | 1672 | 0.8857593 | 0.8830698 | 0.0107575 | 0.8827998 | 0.2160903 | 0.8827172 | 0.2091747 |  |  | 1596 | 0.845845 | 0.8248901 | 0.0227871 | 0.8239459 | 0.0203408 | 0.8240251 | 0.03735661 |  |  | 1820 | 0.8427859 | 0.9009477 | 0.03663273 | 0.872428 | 0.01901806 | 0.8724942 | 0.01281644 |  |  | 1820 | 0.7496969 | 0.8940226 | 0.03301705 | 0.7832015 | 0.004510157 | 0.7831888 | 0.008688317 |  |  | 93660 | 0.7764295 | 0.8678712 | 0.008205719 | 0.762848 | 0.007830699 | 0.7628413 | 0.009245684 |  |  | 51460 | 0.6352499 | 0.7035679 | 0.0118335 | 0.6262767 | 0.002056036 | 0.6262711 | 0.005926256
|  |  | 1677 | 0.8857593 | 0.883743 | 0.01072734 | 0.8833293 | 0.216191 | 0.8832477 | 0.2092333 |  |  | 1601 | 0.8448845 | 0.8256979 | 0.02274447 | 0.8246898 | 0.02029719 | 0.824769 | 0.037271 |  |  | 1825 | 0.8438649 | 0.9013952 | 0.03648589 | 0.8726917 | 0.01890735 | 0.8727575 | 0.01275043 |  |  | 1825 | 0.746334 | 0.8942275 | 0.03279183 | 0.7832185 | 0.004510103 | 0.7832057 | 0.008686156 |  |  | 93960 | 0.7786675 | 0.8678712 | 0.008205719 | 0.763106 | 0.007834434 | 0.7630993 | 0.009251447 |  |  | 51760 | 0.6417762 | 0.7035679 | 0.0118335 | 0.6266365 | 0.002063792 | 0.6266309 | 0.005937465
|  |  | 1682 | 0.8875512 | 0.8844124 | 0.01069718 | 0.8838555 | 0.2162908 | 0.8837751 | 0.2092909 |  |  | 1606 | 0.8468054 | 0.8265017 | 0.02270171 | 0.8254296 | 0.0202535 | 0.8255089 | 0.03718522 |  |  | 1830 | 0.8427859 | 0.9018396 | 0.03633939 | 0.872953 | 0.0187972 | 0.8730186 | 0.0126848 |  |  | 1830 | 0.7496969 | 0.8944303 | 0.032568 | 0.7832354 | 0.004510052 | 0.7832224 | 0.008684071 |  |  | 94260 | 0.7786675 | 0.8678712 | 0.008205719 | 0.7633637 | 0.007838166 | 0.7633571 | 0.009257203 |  |  | 52060 | 0.6417762 | 0.7035679 | 0.0118335 | 0.6269956 | 0.002071529 | 0.6269901 | 0.005948656
|  |  | 1687 | 0.8875512 | 0.8850779 | 0.010667 | 0.8843787 | 0.2163897 | 0.8842994 | 0.2093476 |  |  | 1611 | 0.845845 | 0.8273015 | 0.0226588 | 0.8261654 | 0.02020974 | 0.8262447 | 0.0370993 |  |  | 1835 | 0.8417069 | 0.902281 | 0.03619321 | 0.8732121 | 0.0186876 | 0.8732774 | 0.01261954 |  |  | 1835 | 0.7547414 | 0.8946311 | 0.03234555 | 0.7832521 | 0.004510004 | 0.783239 | 0.00868206 |  |  | 94560 | 0.7764295 | 0.8678712 | 0.008205719 | 0.7636211 | 0.007841894 | 0.7636145 | 0.009262953 |  |  | 52360 | 0.6396008 | 0.7035679 | 0.0118335 | 0.6273542 | 0.002079247 | 0.6273488 | 0.005959829
|  |  | 1692 | 0.8875512 | 0.8857396 | 0.01063682 | 0.8848987 | 0.2164878 | 0.8848205 | 0.2094033 |  |  | 1616 | 0.8477659 | 0.8280974 | 0.02261576 | 0.8268972 | 0.02016591 | 0.8269766 | 0.03701322 |  |  | 1840 | 0.844944 | 0.9027195 | 0.03604737 | 0.873469 | 0.01857855 | 0.8735339 | 0.01255465 |  |  | 1840 | 0.7513784 | 0.89483 | 0.03212449 | 0.7832687 | 0.004509959 | 0.7832555 | 0.00868012 |  |  | 94860 | 0.7831434 | 0.8678712 | 0.008205719 | 0.7638782 | 0.007845619 | 0.7638717 | 0.009268697 |  |  | 52660 | 0.6396008 | 0.7035679 | 0.0118335 | 0.6277122 | 0.002086946 | 0.6277068 | 0.005970984
|  |  | 1697 | 0.8884472 | 0.8863974 | 0.01060663 | 0.8854157 | 0.216585 | 0.8853386 | 0.2094582 |  |  | 1621 | 0.8477659 | 0.8288892 | 0.02257259 | 0.8276251 | 0.020122 | 0.8277044 | 0.036927 |  |  | 1845 | 0.8438649 | 0.9031549 | 0.03590187 | 0.8737237 | 0.01847005 | 0.8737882 | 0.01249015 |  |  | 1845 | 0.7480154 | 0.895027 | 0.0319048 | 0.7832851 | 0.004509918 | 0.7832718 | 0.00867825 |  |  | 95160 | 0.7853813 | 0.8678712 | 0.008205719 | 0.764135 | 0.007849341 | 0.7641285 | 0.009274434 |  |  | 52960 | 0.6439517 | 0.7035679 | 0.0118335 | 0.6280695 | 0.002094625 | 0.6280642 | 0.00598212
|  |  | 1702 | 0.8884472 | 0.8870514 | 0.01057644 | 0.8859296 | 0.2166815 | 0.8858536 | 0.2095121 |  |  | 1626 | 0.8496868 | 0.8296771 | 0.02252929 | 0.8283489 | 0.02007803 | 0.8284284 | 0.03684064 |  |  | 1850 | 0.8438649 | 0.9035874 | 0.0357567 | 0.8739761 | 0.0183621 | 0.8740403 | 0.01242601 |  |  | 1850 | 0.7513784 | 0.895222 | 0.03168648 | 0.7833013 | 0.004509879 | 0.7832879 | 0.008676446 |  |  | 95460 | 0.7809054 | 0.8678712 | 0.008205719 | 0.7643915 | 0.007853059 | 0.7643851 | 0.009280164 |  |  | 53260 | 0.6396008 | 0.7035679 | 0.0118335 | 0.6284263 | 0.002102286 | 0.628421 | 0.005993237
|  |  | 1707 | 0.8893431 | 0.8877016 | 0.01054625 | 0.8864404 | 0.216777 | 0.8863656 | 0.2095652 |  |  | 1631 | 0.8516077 | 0.830461 | 0.02248586 | 0.8290689 | 0.02003399 | 0.8291484 | 0.03675415 |  |  | 1855 | 0.844944 | 0.904017 | 0.03561187 | 0.8742263 | 0.0182547 | 0.8742903 | 0.01236225 |  |  | 1855 | 0.7480154 | 0.8954152 | 0.03146952 | 0.7833175 | 0.004509843 | 0.783304 | 0.008674707 |  |  | 95760 | 0.7786675 | 0.8678712 | 0.008205719 | 0.7646478 | 0.007856773 | 0.7646414 | 0.009285888 |  |  | 53560 | 0.6417762 | 0.7035679 | 0.0118335 | 0.6287825 | 0.002109927 | 0.6287773 | 0.006004335
|  |  | 1712 | 0.8902391 | 0.8883481 | 0.01051605 | 0.8869483 | 0.2168718 | 0.8868745 | 0.2096173 |  |  | 1636 | 0.8496868 | 0.8312411 | 0.0224423 | 0.829785 | 0.01998988 | 0.8298644 | 0.03666752 |  |  | 1860 | 0.846023 | 0.9044437 | 0.03546738 | 0.8744744 | 0.01814785 | 0.874538 | 0.01229887 |  |  | 1860 | 0.7496969 | 0.8956064 | 0.03125393 | 0.7833334 | 0.004509809 | 0.7833198 | 0.00867303 |  |  | 96060 | 0.7809054 | 0.8678712 | 0.008205719 | 0.7649037 | 0.007860484 | 0.7648974 | 0.009291604 |  |  | 53860 | 0.6396008 | 0.7035679 | 0.0118335 | 0.6291381 | 0.002117549 | 0.6291329 | 0.006015413
|  |  | 1717 | 0.8902391 | 0.8889908 | 0.01048584 | 0.8874532 | 0.2169658 | 0.8873805 | 0.2096685 |  |  | 1641 | 0.8506473 | 0.8320172 | 0.02239862 | 0.8304971 | 0.01994572 | 0.8305766 | 0.03658076 |  |  | 1865 | 0.846023 | 0.9048675 | 0.03532324 | 0.8747204 | 0.01804154 | 0.8747836 | 0.01223585 |  |  | 1865 | 0.7496969 | 0.8957958 | 0.0310397 | 0.7833493 | 0.004509779 | 0.7833356 | 0.008671414 |  |  | 96360 | 0.7831434 | 0.8678712 | 0.008205719 | 0.7651593 | 0.007864191 | 0.7651531 | 0.009297314 |  |  | 54160 | 0.6396008 | 0.7035679 | 0.0118335 | 0.629493 | 0.002125152 | 0.629488 | 0.006026472
|  |  | 1722 | 0.8902391 | 0.8896298 | 0.01045564 | 0.8879551 | 0.2170589 | 0.8878836 | 0.2097189 |  |  | 1646 | 0.8516077 | 0.8327894 | 0.02235481 | 0.8312055 | 0.01990149 | 0.831285 | 0.03649388 |  |  | 1870 | 0.844944 | 0.9052884 | 0.03517945 | 0.8749642 | 0.01793579 | 0.8750271 | 0.01217321 |  |  | 1870 | 0.7513784 | 0.8959834 | 0.03082681 | 0.783365 | 0.00450975 | 0.7833512 | 0.008669856 |  |  | 96660 | 0.7809054 | 0.8678712 | 0.008205719 | 0.7654147 | 0.007867894 | 0.7654085 | 0.009303017 |  |  | 54460 | 0.6417762 | 0.7035679 | 0.0118335 | 0.6298474 | 0.002132736 | 0.6298424 | 0.00603751
|  |  | 1727 | 0.892031 | 0.8902651 | 0.01042544 | 0.8884541 | 0.2171512 | 0.8883837 | 0.2097684 |  |  | 1651 | 0.8516077 | 0.8335578 | 0.02231089 | 0.8319099 | 0.01985721 | 0.8319894 | 0.03640688 |  |  | 1875 | 0.844944 | 0.9057064 | 0.035036 | 0.8752059 | 0.01783058 | 0.8752685 | 0.01211095 |  |  | 1875 | 0.7496969 | 0.8961691 | 0.03061527 | 0.7833805 | 0.004509724 | 0.7833666 | 0.008668353 |  |  | 96960 | 0.7831434 | 0.8678712 | 0.008205719 | 0.7656698 | 0.007871594 | 0.7656636 | 0.009308713 |  |  | 54760 | 0.6417762 | 0.7035679 | 0.0118335 | 0.6302012 | 0.0021403 | 0.6301963 | 0.006048528
|  |  | 1732 | 0.891135 | 0.8908968 | 0.01039524 | 0.8889502 | 0.2172428 | 0.8888808 | 0.209817 |  |  | 1656 | 0.8525682 | 0.8343224 | 0.02226685 | 0.8326106 | 0.01981287 | 0.8326901 | 0.03631977 |  |  | 1880 | 0.846023 | 0.9061217 | 0.0348929 | 0.8754455 | 0.01772591 | 0.8755078 | 0.01204905 |  |  | 1880 | 0.7513784 | 0.896353 | 0.03040508 | 0.783396 | 0.004509701 | 0.783382 | 0.008666906 |  |  | 97260 | 0.7853813 | 0.8678712 | 0.008205719 | 0.7659245 | 0.007875289 | 0.7659184 | 0.009314402 |  |  | 55060 | 0.6483025 | 0.7035679 | 0.0118335 | 0.6305544 | 0.002147845 | 0.6305495 | 0.006059526
|  |  | 1737 | 0.892927 | 0.8915248 | 0.01036504 | 0.8894434 | 0.2173335 | 0.8893751 | 0.2098648 |  |  | 1661 | 0.8535286 | 0.8350832 | 0.0222227 | 0.8333074 | 0.01976848 | 0.833387 | 0.03623254 |  |  | 1885 | 0.847102 | 0.9065341 | 0.03475016 | 0.875683 | 0.01762179 | 0.875745 | 0.01198752 |  |  | 1885 | 0.7496969 | 0.8965351 | 0.03019622 | 0.7834113 | 0.004509679 | 0.7833972 | 0.008665511 |  |  | 97560 | 0.7876192 | 0.8678712 | 0.008205719 | 0.766179 | 0.007878981 | 0.7661729 | 0.009320084 |  |  | 55360 | 0.6461271 | 0.7035679 | 0.0118335 | 0.630907 | 0.00215537 | 0.6309022 | 0.006070502
|  |  | 1742 | 0.892927 | 0.8921491 | 0.01033484 | 0.8899337 | 0.2174235 | 0.8898665 | 0.2099117 |  |  | 1666 | 0.8544891 | 0.8358401 | 0.02217844 | 0.8340005 | 0.01972404 | 0.83408 | 0.0361452 |  |  | 1890 | 0.844944 | 0.9069437 | 0.03460777 | 0.8759185 | 0.01751821 | 0.8759802 | 0.01192637 |  |  | 1890 | 0.7496969 | 0.8967155 | 0.02998869 | 0.7834265 | 0.00450966 | 0.7834123 | 0.008664166 |  |  | 97860 | 0.7876192 | 0.8678712 | 0.008205719 | 0.7664332 | 0.00788267 | 0.7664272 | 0.009325759 |  |  | 55660 | 0.6439517 | 0.7035679 | 0.0118335 | 0.631259 | 0.002162877 | 0.6312543 | 0.006081457
|  |  | 1747 | 0.892927 | 0.8927698 | 0.01030465 | 0.8904211 | 0.2175127 | 0.8903551 | 0.2099578 |  |  | 1671 | 0.8554496 | 0.8365933 | 0.02213406 | 0.8346898 | 0.01967955 | 0.8347693 | 0.03605776 |  |  | 1895 | 0.844944 | 0.9073506 | 0.03446574 | 0.876152 | 0.01741517 | 0.8762133 | 0.01186558 |  |  | 1895 | 0.7496969 | 0.8968941 | 0.02978249 | 0.7834415 | 0.004509643 | 0.7834273 | 0.008662871 |  |  | 98160 | 0.7876192 | 0.8678712 | 0.008205719 | 0.7666871 | 0.007886354 | 0.7666811 | 0.009331427 |  |  | 55960 | 0.6417762 | 0.7035679 | 0.0118335 | 0.6316105 | 0.002170363 | 0.6316057 | 0.006092391
|  |  | 1752 | 0.8947189 | 0.893387 | 0.01027446 | 0.8909058 | 0.2176011 | 0.8908409 | 0.2100031 |  |  | 1676 | 0.8554496 | 0.8373427 | 0.02208958 | 0.8353753 | 0.01963502 | 0.8354549 | 0.03597022 |  |  | 1900 | 0.846023 | 0.9077547 | 0.03432406 | 0.8763834 | 0.01731268 | 0.8764444 | 0.01180517 |  |  | 1900 | 0.7480154 | 0.8970709 | 0.02957761 | 0.7834565 | 0.004509627 | 0.7834421 | 0.008661623 |  |  | 98460 | 0.7853813 | 0.8678712 | 0.008205719 | 0.7669407 | 0.007890034 | 0.7669348 | 0.009337087 |  |  | 56260 | 0.6417762 | 0.7035679 | 0.0118335 | 0.6319613 | 0.002177831 | 0.6319566 | 0.006103303
|  |  | 1757 | 0.8956148 | 0.8940006 | 0.01024428 | 0.8913876 | 0.2176888 | 0.8913238 | 0.2100475 |  |  | 1681 | 0.85641 | 0.8380883 | 0.02204499 | 0.8360572 | 0.01959044 | 0.8361368 | 0.03588258 |  |  | 1905 | 0.846023 | 0.908156 | 0.03418274 | 0.8766128 | 0.01721072 | 0.8766735 | 0.01174512 |  |  | 1905 | 0.746334 | 0.897246 | 0.02937404 | 0.7834713 | 0.004509614 | 0.7834569 | 0.008660421 |  |  | 98760 | 0.7853813 | 0.8678712 | 0.008205719 | 0.767194 | 0.007893711 | 0.7671882 | 0.009342741 |  |  | 56560 | 0.6461271 | 0.7035679 | 0.0118335 | 0.6323116 | 0.002185279 | 0.632307 | 0.006114193
|  |  | 1762 | 0.8947189 | 0.8946106 | 0.0102141 | 0.8918667 | 0.2177757 | 0.891804 | 0.2100911 |  |  | 1686 | 0.85641 | 0.8388303 | 0.0220003 | 0.8367353 | 0.01954581 | 0.8368149 | 0.03579485 |  |  | 1910 | 0.847102 | 0.9085547 | 0.03404179 | 0.8768402 | 0.0171093 | 0.8769006 | 0.01168544 |  |  | 1910 | 0.7513784 | 0.8974195 | 0.02917179 | 0.783486 | 0.004509602 | 0.7834715 | 0.008659263 |  |  | 99060 | 0.7831434 | 0.8678712 | 0.008205719 | 0.767447 | 0.007897383 | 0.7674412 | 0.009348387 |  |  | 56860 | 0.6461271 | 0.7035679 | 0.0118335 | 0.6326612 | 0.002192707 | 0.6326567 | 0.00612506
|  |  | 1767 | 0.8947189 | 0.8952171 | 0.01018394 | 0.892343 | 0.2178619 | 0.8922814 | 0.2101339 |  |  | 1691 | 0.85641 | 0.8395685 | 0.02195551 | 0.8374098 | 0.01950115 | 0.8374894 | 0.03570703 |  |  | 1915 | 0.846023 | 0.9089506 | 0.0339012 | 0.8770657 | 0.01700842 | 0.8771258 | 0.01162612 |  |  | 1915 | 0.7496969 | 0.8975912 | 0.02897085 | 0.7835006 | 0.004509592 | 0.783486 | 0.008658147 |  |  | 99360 | 0.7853813 | 0.8678712 | 0.008205719 | 0.7676998 | 0.007901051 | 0.767694 | 0.009354025 |  |  | 57160 | 0.6461271 | 0.7035679 | 0.0118335 | 0.6330103 | 0.002200116 | 0.6330058 | 0.006135906
|  |  | 1772 | 0.8956148 | 0.89582 | 0.01015378 | 0.8928165 | 0.2179473 | 0.892756 | 0.2101759 |  |  | 1696 | 0.8573705 | 0.840303 | 0.02191061 | 0.8380806 | 0.01945644 | 0.8381602 | 0.03561912 |  |  | 1920 | 0.846023 | 0.9093439 | 0.03376097 | 0.8772892 | 0.01690808 | 0.877349 | 0.01156718 |  |  | 1920 | 0.7496969 | 0.8977612 | 0.0287712 | 0.7835151 | 0.004509584 | 0.7835004 | 0.008657073 |  |  | 99660 | 0.7876192 | 0.8678712 | 0.008205719 | 0.7679522 | 0.007904716 | 0.7679465 | 0.009359657 |  |  | 57460 | 0.6591798 | 0.7035679 | 0.0118335 | 0.6333588 | 0.002207505 | 0.6333544 | 0.006146729
|  |  | 1777 | 0.8983027 | 0.8964195 | 0.01012363 | 0.8932874 | 0.218032 | 0.893228 | 0.2102171 |  |  | 1701 | 0.8592914 | 0.8410339 | 0.02186562 | 0.8387478 | 0.0194117 | 0.8388273 | 0.03553113 |  |  | 1925 | 0.846023 | 0.9097345 | 0.03362111 | 0.8775108 | 0.01680827 | 0.8775703 | 0.0115086 |  |  | 1925 | 0.7530599 | 0.8979296 | 0.02857285 | 0.7835295 | 0.004509578 | 0.7835147 | 0.008656039 |  |  | 99960 | 0.7853813 | 0.8678712 | 0.008205719 | 0.7682044 | 0.007908376 | 0.7681987 | 0.00936528 |  |  | 57760 | 0.6483025 | 0.7035679 | 0.0118335 | 0.6337067 | 0.002214876 | 0.6337023 | 0.006157528
|  |  | 1782 | 0.8974067 | 0.8970156 | 0.01009349 | 0.8937555 | 0.218116 | 0.8936972 | 0.2102574 |  |  | 1706 | 0.8573705 | 0.8417611 | 0.02182054 | 0.8394113 | 0.01936693 | 0.8394909 | 0.03544307 |  |  | 1930 | 0.846023 | 0.9101224 | 0.03348161 | 0.8777305 | 0.016709 | 0.8777897 | 0.01145038 |  |  | 1930 | 0.7480154 | 0.8980964 | 0.02837579 | 0.7835438 | 0.004509573 | 0.7835289 | 0.008655043 |  |  | 100260 | 0.7876192 | 0.8678712 | 0.008205719 | 0.7684562 | 0.007912032 | 0.7684506 | 0.009370897 |  |  | 58060 | 0.6483025 | 0.7035679 | 0.0118335 | 0.6340541 | 0.002222226 | 0.6340497 | 0.006168305
|  |  | 1787 | 0.8974067 | 0.8976081 | 0.01006336 | 0.894221 | 0.2181992 | 0.8941638 | 0.210297 |  |  | 1711 | 0.8592914 | 0.8424847 | 0.02177536 | 0.8400713 | 0.01932212 | 0.8401508 | 0.03535492 |  |  | 1935 | 0.846023 | 0.9105078 | 0.03334249 | 0.8779483 | 0.01661026 | 0.8780071 | 0.01139253 |  |  | 1935 | 0.7496969 | 0.8982615 | 0.02818002 | 0.7835579 | 0.004509569 | 0.783543 | 0.008654084 |  |  | 100560 | 0.7898572 | 0.8678712 | 0.008205719 | 0.7687078 | 0.007915684 | 0.7687023 | 0.009376506 |  |  | 58360 | 0.6461271 | 0.7035679 | 0.0118335 | 0.6344008 | 0.002229557 | 0.6343965 | 0.006179058
|  |  | 1792 | 0.8983027 | 0.8981973 | 0.01003325 | 0.8946838 | 0.2182817 | 0.8946277 | 0.2103359 |  |  | 1716 | 0.8592914 | 0.8432047 | 0.0217301 | 0.8407276 | 0.01927728 | 0.8408072 | 0.03526671 |  |  | 1940 | 0.846023 | 0.9108905 | 0.03320374 | 0.8781642 | 0.01651205 | 0.8782227 | 0.01133504 |  |  | 1940 | 0.7480154 | 0.8984251 | 0.02798553 | 0.783572 | 0.004509567 | 0.783557 | 0.008653162 |  |  | 100860 | 0.7876192 | 0.8678712 | 0.008205719 | 0.7689591 | 0.007919332 | 0.7689536 | 0.009382107 |  |  | 58660 | 0.6461271 | 0.7035679 | 0.0118335 | 0.634747 | 0.002236869 | 0.6347428 | 0.006189788
|  |  | 1797 | 0.9000946 | 0.898783 | 0.01000315 | 0.895144 | 0.2183635 | 0.8950889 | 0.2103739 |  |  | 1721 | 0.8602518 | 0.8439211 | 0.02168474 | 0.8413804 | 0.01923241 | 0.84146 | 0.03517843 |  |  | 1945 | 0.847102 | 0.9112706 | 0.03306536 | 0.8783782 | 0.01641437 | 0.8784364 | 0.01127791 |  |  | 1945 | 0.7530599 | 0.898587 | 0.02779231 | 0.783586 | 0.004509567 | 0.7835709 | 0.008652274 |  |  | 101160 | 0.7853813 | 0.8678712 | 0.008205719 | 0.7692101 | 0.007922976 | 0.7692047 | 0.009387701 |  |  | 58960 | 0.6417762 | 0.7035679 | 0.0118335 | 0.6350926 | 0.002244161 | 0.6350884 | 0.006200494
|  |  | 1802 | 0.9009906 | 0.8993654 | 0.009973062 | 0.8956015 | 0.2184446 | 0.8955476 | 0.2104112 |  |  | 1726 | 0.8612123 | 0.8446339 | 0.0216393 | 0.8420297 | 0.01918751 | 0.8421092 | 0.03509008 |  |  | 1950 | 0.847102 | 0.9116481 | 0.03292735 | 0.8785904 | 0.01631722 | 0.8786483 | 0.01122115 |  |  | 1950 | 0.7530599 | 0.8987474 | 0.02760037 | 0.7835998 | 0.004509567 | 0.7835847 | 0.008651419 |  |  | 101460 | 0.7853813 | 0.8678712 | 0.008205719 | 0.7694609 | 0.007926615 | 0.7694554 | 0.009393287 |  |  | 59260 | 0.6461271 | 0.7035679 | 0.0118335 | 0.6354376 | 0.002251433 | 0.6354335 | 0.006211176
|  |  | 1807 | 0.9009906 | 0.8999444 | 0.00994299 | 0.8960565 | 0.218525 | 0.8960036 | 0.2104478 |  |  | 1731 | 0.8612123 | 0.8453432 | 0.02159377 | 0.8426754 | 0.01914259 | 0.842755 | 0.03500167 |  |  | 1955 | 0.847102 | 0.9120231 | 0.03278972 | 0.8788007 | 0.0162206 | 0.8788584 | 0.01116474 |  |  | 1955 | 0.7530599 | 0.8989062 | 0.02740969 | 0.7836136 | 0.004509569 | 0.7835984 | 0.008650597 |  |  | 101760 | 0.7809054 | 0.8678712 | 0.008205719 | 0.7697113 | 0.00793025 | 0.7697059 | 0.009398865 |  |  | 59560 | 0.6417762 | 0.7035679 | 0.0118335 | 0.635782 | 0.002258686 | 0.635778 | 0.006221834
|  |  | 1812 | 0.9000946 | 0.90052 | 0.009912934 | 0.8965089 | 0.2186047 | 0.8964571 | 0.2104835 |  |  | 1736 | 0.8621728 | 0.8460489 | 0.02154816 | 0.8433177 | 0.01909764 | 0.8433972 | 0.03491321 |  |  | 1960 | 0.847102 | 0.9123956 | 0.03265247 | 0.8790092 | 0.01612451 | 0.8790666 | 0.0111087 |  |  | 1960 | 0.7513784 | 0.8990634 | 0.02722027 | 0.7836273 | 0.004509573 | 0.783612 | 0.008649806162 |  |  | 102060 | 0.7809054 | 0.8678712 | 0.008205719 | 0.7699614 | 0.007933881 | 0.7699561 | 0.009404436 |  |  | 59860 | 0.6526534 | 0.7035679 | 0.0118335 | 0.6361259 | 0.00226592 | 0.6361219 | 0.006232468
|  |  | 1817 | 0.9009906 | 0.9010923 | 0.009882894 | 0.8969587 | 0.2186837 | 0.896908 | 0.2105186 |  |  | 1741 | 0.8631332 | 0.846751 | 0.02150247 | 0.8439564 | 0.01905267 | 0.8440359 | 0.03482468 |  |  | 1965 | 0.848181 | 0.9127655 | 0.03251559 | 0.8792159 | 0.01602894 | 0.879273 | 0.01105302 |  |  | 1965 | 0.7530599 | 0.8992191 | 0.0270321 | 0.7836409 | 0.004509577 | 0.7836255 | 0.008649045 |  |  | 102360 | 0.7853813 | 0.8678712 | 0.008205719 | 0.7702113 | 0.007937508 | 0.770206 | 0.009409998 |  |  | 60160 | 0.6548289 | 0.7035679 | 0.0118335 | 0.6364691 | 0.002273134 | 0.6364652 | 0.006243076
|  |  | 1822 | 0.9027825 | 0.9016613 | 0.009852872 | 0.897406 | 0.218762 | 0.8973564 | 0.2105529 |  |  | 1746 | 0.8631332 | 0.8474497 | 0.0214567 | 0.8445917 | 0.01900769 | 0.8446712 | 0.03473611 |  |  | 1970 | 0.847102 | 0.9131329 | 0.03237909 | 0.8794209 | 0.01593389 | 0.8794776 | 0.01099769 |  |  | 1970 | 0.7530599 | 0.8993733 | 0.02684518 | 0.7836544 | 0.004509583 | 0.7836389 | 0.008648314 |  |  | 102660 | 0.7876192 | 0.8678712 | 0.008205719 | 0.7704609 | 0.00794113 | 0.7704556 | 0.009415553 |  |  | 60460 | 0.6548289 | 0.7035679 | 0.0118335 | 0.6368118 | 0.002280328 | 0.636808 | 0.006253661
|  |  | 1827 | 0.9018865 | 0.902227 | 0.009822868 | 0.8978508 | 0.2188397 | 0.8978023 | 0.2105864 |  |  | 1751 | 0.8631332 | 0.8481449 | 0.02141085 | 0.8452236 | 0.01896268 | 0.845303 | 0.03464749 |  |  | 1975 | 0.848181 | 0.9134979 | 0.03224298 | 0.879624 | 0.01583937 | 0.8796805 | 0.01094272 |  |  | 1975 | 0.7513784 | 0.899526 | 0.02665951 | 0.7836678 | 0.004509589 | 0.7836523 | 0.00864761 |  |  | 102960 | 0.7876192 | 0.8678712 | 0.008205719 | 0.7707102 | 0.007944748 | 0.770705 | 0.0094211 |  |  | 60760 | 0.6591798 | 0.7035679 | 0.0118335 | 0.637154 | 0.002287503 | 0.6371502 | 0.00626422
|  |  | 1832 | 0.9027825 | 0.9027894 | 0.009792883 | 0.8982931 | 0.2189167 | 0.8982456 | 0.2106193 |  |  | 1756 | 0.8650541 | 0.8488366 | 0.02136493 | 0.845852 | 0.01891766 | 0.8459314 | 0.03455883 |  |  | 1980 | 0.847102 | 0.9138604 | 0.03210724 | 0.8798255 | 0.01574538 | 0.8798816 | 0.01088811 |  |  | 1980 | 0.7496969 | 0.8996772 | 0.02647508 | 0.7836811 | 0.004509597 | 0.7836655 | 0.008646934 |  |  | 103260 | 0.7853813 | 0.8678712 | 0.008205719 | 0.7709592 | 0.007948361 | 0.770954 | 0.00942664 |  |  | 61060 | 0.6548289 | 0.7035679 | 0.0118335 | 0.6374955 | 0.002294659 | 0.6374918 | 0.006274754
|  |  | 1837 | 0.9018865 | 0.9033486 | 0.009762918 | 0.8987329 | 0.218993 | 0.8986865 | 0.2106514 |  |  | 1761 | 0.8660146 | 0.8495248 | 0.02131893 | 0.846477 | 0.01887262 | 0.8465564 | 0.03447012 |  |  | 1985 | 0.846023 | 0.9142204 | 0.03197189 | 0.8800251 | 0.0156519 | 0.880081 | 0.01083386 |  |  | 1985 | 0.7496969 | 0.899827 | 0.02629188 | 0.7836943 | 0.004509606 | 0.7836787 | 0.008646284 |  |  | 103560 | 0.7876192 | 0.8678712 | 0.008205719 | 0.7712079 | 0.00795197 | 0.7712028 | 0.009432171 |  |  | 61360 | 0.6570043 | 0.7035679 | 0.0118335 | 0.6378365 | 0.002301795 | 0.6378328 | 0.006285263
|  |  | 1842 | 0.9036784 | 0.9039045 | 0.009732974 | 0.8991702 | 0.2190686 | 0.8991249 | 0.2106828 |  |  | 1766 | 0.8660146 | 0.8502097 | 0.02127287 | 0.8470986 | 0.01882756 | 0.847178 | 0.03438137 |  |  | 1990 | 0.84926 | 0.9145779 | 0.03183692 | 0.8802231 | 0.01555894 | 0.8802787 | 0.01077996 |  |  | 1990 | 0.7547414 | 0.8999753 | 0.0261099 | 0.7837075 | 0.004509616 | 0.7836918 | 0.008645659 |  |  | 103860 | 0.7920951 | 0.8678712 | 0.008205719 | 0.7714563 | 0.007955574 | 0.7714513 | 0.009437694 |  |  | 61660 | 0.6570043 | 0.7035679 | 0.0118335 | 0.6381769 | 0.002308911 | 0.6381733 | 0.006295746
|  |  | 1847 | 0.9036784 | 0.9044572 | 0.009703051 | 0.8996051 | 0.2191436 | 0.8995609 | 0.2107135 |  |  | 1771 | 0.8650541 | 0.8508911 | 0.02122673 | 0.8477169 | 0.0187825 | 0.8477962 | 0.03429259 |  |  | 1995 | 0.847102 | 0.9149331 | 0.03170234 | 0.8804193 | 0.0154665 | 0.8804746 | 0.01072641 |  |  | 1995 | 0.7530599 | 0.9001221 | 0.02592915 | 0.7837205 | 0.004509626 | 0.7837048 | 0.008645059 |  |  | 104160 | 0.7898572 | 0.8678712 | 0.008205719 | 0.7717045 | 0.007959174 | 0.7716995 | 0.009443209 |  |  | 61960 | 0.6526534 | 0.7035679 | 0.0118335 | 0.6385168 | 0.002316008 | 0.6385132 | 0.006306204
|  |  | 1852 | 0.9036784 | 0.9050067 | 0.00967315 | 0.9000376 | 0.219218 | 0.8999945 | 0.2107436 |  |  | 1776 | 0.8660146 | 0.8515691 | 0.02118053 | 0.8483318 | 0.01873743 | 0.8484111 | 0.03420378 |  |  | 2000 | 0.850339 | 0.9152858 | 0.03156815 | 0.8806139 | 0.01537457 | 0.8806689 | 0.01067322 |  |  | 2000 | 0.7530599 | 0.9002675 | 0.02574962 | 0.7837335 | 0.004509638 | 0.7837177 | 0.008644482 |  |  | 104460 | 0.7898572 | 0.8678712 | 0.008205719 | 0.7719523 | 0.00796277 | 0.7719474 | 0.009448717 |  |  | 62260 | 0.6526534 | 0.7035679 | 0.0118335 | 0.638856 | 0.002323086 | 0.6388525 | 0.006316636
|  |  | 1857 | 0.9045744 | 0.9055531 | 0.009643272 | 0.9004676 | 0.2192917 | 0.9004256 | 0.2107729 |  |  | 1781 | 0.866975 | 0.8522437 | 0.02113426 | 0.8489433 | 0.01869234 | 0.8490226 | 0.03411494 |  |  | 2005 | 0.848181 | 0.9156362 | 0.03143434 | 0.8808067 | 0.01528316 | 0.8808614 | 0.01062038 |  |  | 2005 | 0.7496969 | 0.9004115 | 0.0255713 | 0.7837464 | 0.00450965 | 0.7837306 | 0.008643928 |  |  | 104760 | 0.7943331 | 0.8678712 | 0.008205719 | 0.7721999 | 0.007966361 | 0.772195 | 0.009454216 |  |  | 62560 | 0.650478 | 0.7035679 | 0.0118335 | 0.6391948 | 0.002330144 | 0.6391913 | 0.006327042
|  |  | 1862 | 0.9045744 | 0.9060963 | 0.009613418 | 0.9008953 | 0.2193648 | 0.9008543 | 0.2108015 |  |  | 1786 | 0.8679355 | 0.8529149 | 0.02108793 | 0.8495516 | 0.01864725 | 0.8496308 | 0.03402607 |  |  | 2010 | 0.848181 | 0.9159842 | 0.03130092 | 0.8809979 | 0.01519226 | 0.8810524 | 0.0105679 |  |  | 2010 | 0.7547414 | 0.9005541 | 0.02539419 | 0.7837593 | 0.004509663 | 0.7837433 | 0.008643396 |  |  | 105060 | 0.7943331 | 0.8678712 | 0.008205719 | 0.7724472 | 0.007969947 | 0.7724424 | 0.009459707 |  |  | 62860 | 0.6548289 | 0.7035679 | 0.0118335 | 0.6395329 | 0.002337182 | 0.6395295 | 0.006337422
|  |  | 1867 | 0.9081582 | 0.9066363 | 0.009583588 | 0.9013206 | 0.2194372 | 0.9012807 | 0.2108295 |  |  | 1791 | 0.8679355 | 0.8535828 | 0.02104154 | 0.8501565 | 0.01860216 | 0.8502358 | 0.03393717 |  |  | 2015 | 0.848181 | 0.9163298 | 0.03116789 | 0.8811875 | 0.01510188 | 0.8812416 | 0.01051576 |  |  | 2015 | 0.7530599 | 0.9006953 | 0.02521828 | 0.783772 | 0.004509677 | 0.783756 | 0.008642886 |  |  | 105360 | 0.7898572 | 0.8678712 | 0.008205719 | 0.7726942 | 0.007973529 | 0.7726894 | 0.009465189 |  |  | 63160 | 0.6570043 | 0.7035679 | 0.0118335 | 0.6398705 | 0.002344201 | 0.6398671 | 0.006347775
|  |  | 1872 | 0.9072623 | 0.9071732 | 0.009553783 | 0.9017435 | 0.219509 | 0.9017047 | 0.2108568 |  |  | 1796 | 0.8679355 | 0.8542473 | 0.02099508 | 0.8507582 | 0.01855706 | 0.8508374 | 0.03384826 |  |  | 2020 | 0.84926 | 0.9166731 | 0.03103525 | 0.8813754 | 0.01501201 | 0.8814293 | 0.01046397 |  |  | 2020 | 0.7547414 | 0.9008351 | 0.02504357 | 0.7837847 | 0.004509692 | 0.7837687 | 0.008642396 |  |  | 105660 | 0.7876192 | 0.8678712 | 0.008205719 | 0.772941 | 0.007977105 | 0.7729362 | 0.009470664 |  |  | 63460 | 0.6570043 | 0.7035679 | 0.0118335 | 0.6402075 | 0.002351201 | 0.6402041 | 0.006358102
|  |  | 1877 | 0.9072623 | 0.907707 | 0.009524004 | 0.9021642 | 0.2195802 | 0.9021264 | 0.2108834 |  |  | 1801 | 0.8679355 | 0.8549086 | 0.02094857 | 0.8513566 | 0.01851196 | 0.8514358 | 0.03375933 |  |  | 2025 | 0.848181 | 0.9170141 | 0.030903 | 0.8815617 | 0.01492264 | 0.8816153 | 0.01041254 |  |  | 2025 | 0.7480154 | 0.9009736 | 0.02487004 | 0.7837973 | 0.004509708 | 0.7837812 | 0.008641925 |  |  | 105960 | 0.7853813 | 0.8678712 | 0.008205719 | 0.7731874 | 0.007980678 | 0.7731827 | 0.00947613 |  |  | 63760 | 0.6570043 | 0.7035679 | 0.0118335 | 0.6405439 | 0.002358181 | 0.6405406 | 0.006368403
|  |  | 1882 | 0.9072623 | 0.9082377 | 0.009494251 | 0.9025824 | 0.2196507 | 0.9025457 | 0.2109093 |  |  | 1806 | 0.8679355 | 0.8555665 | 0.020902 | 0.8519517 | 0.01846686 | 0.8520309 | 0.03367039 |  |  | 2030 | 0.84926 | 0.9173527 | 0.03077114 | 0.8817464 | 0.01483378 | 0.8817997 | 0.01036145 |  |  | 2030 | 0.7547414 | 0.9011107 | 0.02469771 | 0.7838099 | 0.004509724 | 0.7837937 | 0.008641474 |  |  | 106260 | 0.7920951 | 0.8678712 | 0.008205719 | 0.7734336 | 0.007984245 | 0.7734289 | 0.009481588 |  |  | 64060 | 0.6591798 | 0.7035679 | 0.0118335 | 0.6408798 | 0.002365141 | 0.6408766 | 0.006378677
|  |  | 1887 | 0.9081582 | 0.9087654 | 0.009464526 | 0.9029984 | 0.2197207 | 0.9029628 | 0.2109346 |  |  | 1811 | 0.8698564 | 0.8562211 | 0.02085538 | 0.8525436 | 0.01842176 | 0.8526228 | 0.03358143 |  |  | 2035 | 0.848181 | 0.9176891 | 0.03063968 | 0.8819295 | 0.01474543 | 0.8819825 | 0.0103107 |  |  | 2035 | 0.7547414 | 0.9012464 | 0.02452655 | 0.7838223 | 0.004509741 | 0.7838061 | 0.008641042 |  |  | 106560 | 0.7898572 | 0.8678712 | 0.008205719 | 0.7736795 | 0.007987808 | 0.7736749 | 0.009487038 |  |  | 64360 | 0.6548289 | 0.7035679 | 0.0118335 | 0.6412151 | 0.002372083 | 0.6412119 | 0.006388924
|  |  | 1892 | 0.9081582 | 0.90929 | 0.009434829 | 0.9034121 | 0.21979 | 0.9033776 | 0.2109593 |  |  | 1816 | 0.8708169 | 0.8568725 | 0.0208087 | 0.8531324 | 0.01837667 | 0.8532114 | 0.03349247 |  |  | 2040 | 0.848181 | 0.9180232 | 0.03050861 | 0.882111 | 0.01465759 | 0.8821637 | 0.01026031 |  |  | 2040 | 0.7547414 | 0.9013809 | 0.02435657 | 0.7838347 | 0.004509759 | 0.7838185 | 0.008640627 |  |  | 106860 | 0.7943331 | 0.8678712 | 0.008205719 | 0.7739251 | 0.007991366 | 0.7739205 | 0.009492479 |  |  | 64660 | 0.6483025 | 0.7035679 | 0.0118335 | 0.6415499 | 0.002379005 | 0.6415468 | 0.006399144
|  |  | 1897 | 0.9081582 | 0.9098115 | 0.00940516 | 0.9038236 | 0.2198588 | 0.9037901 | 0.2109833 |  |  | 1821 | 0.8698564 | 0.8575206 | 0.02076197 | 0.8537179 | 0.01833158 | 0.8537969 | 0.0334035 |  |  | 2045 | 0.84926 | 0.918355 | 0.03037793 | 0.882291 | 0.01457025 | 0.8823434 | 0.01021025 |  |  | 2045 | 0.7547414 | 0.901514 | 0.02418776 | 0.7838471 | 0.004509777 | 0.7838308 | 0.008640229 |  |  | 107160 | 0.7876192 | 0.8678712 | 0.008205719 | 0.7741704 | 0.00799492 | 0.7741659 | 0.009497912 |  |  | 64960 | 0.6548289 | 0.7035679 | 0.0118335 | 0.6418841 | 0.002385907 | 0.641881 | 0.006409336
|  |  | 1902 | 0.9090542 | 0.9103301 | 0.009375521 | 0.9042328 | 0.2199269 | 0.9042003 | 0.2110067 |  |  | 1826 | 0.8717773 | 0.8581655 | 0.02071519 | 0.8543002 | 0.01828649 | 0.8543792 | 0.03331452 |  |  | 2050 | 0.847102 | 0.9186846 | 0.03024765 | 0.8824694 | 0.01448341 | 0.8825215 | 0.01016055 |  |  | 2050 | 0.7530599 | 0.9016459 | 0.02402011 | 0.7838593 | 0.004509796 | 0.783843 | 0.008639848 |  |  | 107460 | 0.7920951 | 0.8678712 | 0.008205719 | 0.7744155 | 0.007998468 | 0.774411 | 0.009503336 |  |  | 65260 | 0.6570043 | 0.7035679 | 0.0118335 | 0.6422177 | 0.00239279 | 0.6422147 | 0.006419502
|  |  | 1907 | 0.9099502 | 0.9108456 | 0.009345911 | 0.9046397 | 0.2199945 | 0.9046083 | 0.2110294 |  |  | 1831 | 0.8708169 | 0.8588072 | 0.02066836 | 0.8548794 | 0.01824141 | 0.8549584 | 0.03322555 |  |  | 2055 | 0.850339 | 0.9190119 | 0.03011777 | 0.8826462 | 0.01439707 | 0.8826981 | 0.01011118 |  |  | 2055 | 0.7530599 | 0.9017764 | 0.02385363 | 0.7838716 | 0.004509815 | 0.7838551 | 0.008639483 |  |  | 107760 | 0.7920951 | 0.8678712 | 0.008205719 | 0.7746602 | 0.008002012 | 0.7746558 | 0.009508752 |  |  | 65560 | 0.6613552 | 0.7035679 | 0.0118335 | 0.6425508 | 0.002399654 | 0.6425478 | 0.00642964
|  |  | 1912 | 0.9108461 | 0.9113582 | 0.009316332 | 0.9050445 | 0.2200614 | 0.9050141 | 0.2110515 |  |  | 1836 | 0.8727378 | 0.8594456 | 0.02062149 | 0.8554555 | 0.01819634 | 0.8555344 | 0.03313657 |  |  | 2060 | 0.84926 | 0.919337 | 0.02998828 | 0.8828216 | 0.01431123 | 0.8828732 | 0.01006216 |  |  | 2060 | 0.7547414 | 0.9019057 | 0.0236883 | 0.7838837 | 0.004509835 | 0.7838672 | 0.008639134 |  |  | 108060 | 0.798809 | 0.8678712 | 0.008205719 | 0.7749047 | 0.008005551 | 0.7749003 | 0.00951416 |  |  | 65860 | 0.6526534 | 0.7035679 | 0.0118335 | 0.6428833 | 0.002406498 | 0.6428804 | 0.006439751
|  |  | 1917 | 0.9108461 | 0.9118678 | 0.009286784 | 0.905447 | 0.2201278 | 0.9054177 | 0.211073 |  |  | 1841 | 0.8717773 | 0.8600809 | 0.02057457 | 0.8560284 | 0.01815128 | 0.8561072 | 0.03304761 |  |  | 2065 | 0.850339 | 0.9196599 | 0.0298592 | 0.8829954 | 0.01422589 | 0.8830467 | 0.01001347 |  |  | 2065 | 0.7530599 | 0.9020338 | 0.02352411 | 0.7838958 | 0.004509855 | 0.7838793 | 0.008638799 |  |  | 108360 | 0.798809 | 0.8678712 | 0.008205719 | 0.7751489 | 0.008009085 | 0.7751446 | 0.009519559 |  |  | 66160 | 0.650478 | 0.7035679 | 0.0118335 | 0.6432153 | 0.002413323 | 0.6432124 | 0.006449834
|  |  | 1922 | 0.9117421 | 0.9123744 | 0.009257269 | 0.9058473 | 0.2201936 | 0.9058191 | 0.2110939 |  |  | 1846 | 0.8736982 | 0.860713 | 0.02052761 | 0.8565982 | 0.01810623 | 0.856677 | 0.03295865 |  |  | 2070 | 0.850339 | 0.9199807 | 0.02973051 | 0.8831677 | 0.01414104 | 0.8832188 | 0.009965131 |  |  | 2070 | 0.7530599 | 0.9021605 | 0.02336107 | 0.7839078 | 0.004509876 | 0.7838912 | 0.008638479 |  |  | 108660 | 0.7876192 | 0.8678712 | 0.008205719 | 0.7753929 | 0.008012614 | 0.7753886 | 0.009524949 |  |  | 66460 | 0.6570043 | 0.7035679 | 0.0118335 | 0.6435467 | 0.002420129 | 0.6435439 | 0.006459889
|  |  | 1927 | 0.9108461 | 0.9128781 | 0.009227785 | 0.9062455 | 0.2202589 | 0.9062183 | 0.2111142 |  |  | 1851 | 0.8746587 | 0.8613419 | 0.02048061 | 0.8571649 | 0.0180612 | 0.8572437 | 0.0328697 |  |  | 2075 | 0.84926 | 0.9202992 | 0.02960222 | 0.8833386 | 0.01405669 | 0.8833893 | 0.009917127 |  |  | 2075 | 0.7564229 | 0.9022861 | 0.02319917 | 0.7839198 | 0.004509898 | 0.7839031 | 0.008638173 |  |  | 108960 | 0.7898572 | 0.8678712 | 0.008205719 | 0.7756365 | 0.008016138 | 0.7756323 | 0.009530331 |  |  | 66760 | 0.6526534 | 0.7035679 | 0.0118335 | 0.6438775 | 0.002426915 | 0.6438748 | 0.006469916
|  |  | 1932 | 0.912638 | 0.9133789 | 0.009198335 | 0.9066415 | 0.2203236 | 0.9066153 | 0.2111338 |  |  | 1856 | 0.8746587 | 0.8619677 | 0.02043356 | 0.8577286 | 0.01801618 | 0.8578073 | 0.03278076 |  |  | 2080 | 0.8514181 | 0.9206157 | 0.02947433 | 0.8835079 | 0.01397283 | 0.8835584 | 0.009869461 |  |  | 2080 | 0.7530599 | 0.9024104 | 0.0230384 | 0.7839317 | 0.00450992 | 0.783915 | 0.00863788 |  |  | 109260 | 0.7920951 | 0.8678712 | 0.008205719 | 0.7758799 | 0.008019658 | 0.7758757 | 0.009535704 |  |  | 67060 | 0.6591798 | 0.7035679 | 0.0118335 | 0.6442078 | 0.002433682 | 0.6442051 | 0.006479915
|  |  | 1937 | 0.913534 | 0.9138768 | 0.009168918 | 0.9070354 | 0.2203877 | 0.9070103 | 0.2111529 |  |  | 1861 | 0.8736982 | 0.8625904 | 0.02038648 | 0.8582892 | 0.01797117 | 0.8583679 | 0.03269184 |  |  | 2085 | 0.8514181 | 0.9209299 | 0.02934684 | 0.8836759 | 0.01388947 | 0.8837261 | 0.009822131 |  |  | 2085 | 0.7564229 | 0.9025335 | 0.02287876 | 0.7839435 | 0.004509942 | 0.7839268 | 0.0086376 |  |  | 109560 | 0.796571 | 0.8678712 | 0.008205719 | 0.776123 | 0.008023172 | 0.7761188 | 0.009541069 |  |  | 67360 | 0.6548289 | 0.7035679 | 0.0118335 | 0.6445376 | 0.00244043 | 0.6445349 | 0.006489886
|  |  | 1942 | 0.913534 | 0.9143718 | 0.009139536 | 0.9074272 | 0.2204512 | 0.9074031 | 0.2111714 |  |  | 1866 | 0.8756192 | 0.8632099 | 0.02033936 | 0.8588467 | 0.01792618 | 0.8589254 | 0.03260294 |  |  | 2090 | 0.8514181 | 0.9212421 | 0.02921975 | 0.8838423 | 0.01380659 | 0.8838923 | 0.009775137 |  |  | 2090 | 0.7547414 | 0.9026555 | 0.02272024 | 0.7839553 | 0.004509965 | 0.7839386 | 0.008637333 |  |  | 109860 | 0.796571 | 0.8678712 | 0.008205719 | 0.7763658 | 0.008026681 | 0.7763617 | 0.009546424 |  |  | 67660 | 0.6570043 | 0.7035679 | 0.0118335 | 0.6448668 | 0.002447158 | 0.6448642 | 0.006499829
|  |  | 1947 | 0.913534 | 0.914864 | 0.009110189 | 0.9078168 | 0.2205142 | 0.9077938 | 0.2111893 |  |  | 1871 | 0.8765796 | 0.8638264 | 0.02029221 | 0.8594013 | 0.01788121 | 0.8594798 | 0.03251406 |  |  | 2095 | 0.850339 | 0.9215521 | 0.02909306 | 0.8840074 | 0.0137242 | 0.884057 | 0.009728478 |  |  | 2095 | 0.7547414 | 0.9027762 | 0.02256284 | 0.783967 | 0.004509988 | 0.7839503 | 0.008637078 |  |  | 110160 | 0.7920951 | 0.8678712 | 0.008205719 | 0.7766083 | 0.008030186 | 0.7766043 | 0.009551772 |  |  | 67960 | 0.6591798 | 0.7035679 | 0.0118335 | 0.6451954 | 0.002453868 | 0.6451929 | 0.006509744
|  |  | 1952 | 0.913534 | 0.9153533 | 0.009080877 | 0.9082044 | 0.2205767 | 0.9081823 | 0.2112066 |  |  | 1876 | 0.8765796 | 0.8644398 | 0.02024502 | 0.8599528 | 0.01783626 | 0.8600313 | 0.0324252 |  |  | 2100 | 0.8524971 | 0.92186 | 0.02896677 | 0.884171 | 0.0136423 | 0.8842204 | 0.009682153 |  |  | 2100 | 0.7530599 | 0.9028957 | 0.02240655 | 0.7839787 | 0.004510012 | 0.7839619 | 0.008636834 |  |  | 110460 | 0.7943331 | 0.8678712 | 0.008205719 | 0.7768506 | 0.008033685 | 0.7768466 | 0.00955711 |  |  | 68260 | 0.6570043 | 0.7035679 | 0.0118335 | 0.6455235 | 0.002460558 | 0.645521 | 0.00651963
|  |  | 1957 | 0.913534 | 0.9158398 | 0.009051602 | 0.9085899 | 0.2206386 | 0.9085689 | 0.2112234 |  |  | 1881 | 0.8775401 | 0.8650501 | 0.0201978 | 0.8605013 | 0.01779134 | 0.8605798 | 0.03233636 |  |  | 2105 | 0.850339 | 0.9221658 | 0.02884089 | 0.8843332 | 0.01356088 | 0.8843823 | 0.009636159 |  |  | 2105 | 0.7513784 | 0.9030141 | 0.02225137 | 0.7839904 | 0.004510036 | 0.7839735 | 0.008636602 |  |  | 110760 | 0.7943331 | 0.8678712 | 0.008205719 | 0.7770926 | 0.008037179 | 0.7770886 | 0.009562439 |  |  | 68560 | 0.650478 | 0.7035679 | 0.0118335 | 0.645851 | 0.002467229 | 0.6458486 | 0.006529488
|  |  | 1962 | 0.9144299 | 0.9163234 | 0.009022363 | 0.9089733 | 0.2206999 | 0.9089533 | 0.2112396 |  |  | 1886 | 0.8756192 | 0.8656574 | 0.02015055 | 0.8610469 | 0.01774643 | 0.8611253 | 0.03224756 |  |  | 2110 | 0.8514181 | 0.9224696 | 0.02871541 | 0.884494 | 0.01347995 | 0.8845429 | 0.009590497 |  |  | 2110 | 0.7547414 | 0.9031313 | 0.02209729 | 0.7840019 | 0.004510061 | 0.783985 | 0.008636381 |  |  | 111060 | 0.8010469 | 0.8678712 | 0.008205719 | 0.7773343 | 0.008040668 | 0.7773303 | 0.00956776 |  |  | 68860 | 0.6548289 | 0.7035679 | 0.0118335 | 0.646178 | 0.00247388 | 0.6461756 | 0.006539317
|  |  | 1967 | 0.912638 | 0.9168043 | 0.008993161 | 0.9093547 | 0.2207608 | 0.9093357 | 0.2112552 |  |  | 1891 | 0.8775401 | 0.8662616 | 0.02010327 | 0.8615895 | 0.01770155 | 0.8616678 | 0.03215878 |  |  | 2115 | 0.850339 | 0.9227713 | 0.02859033 | 0.8846534 | 0.0133995 | 0.884702 | 0.009545166 |  |  | 2115 | 0.7530599 | 0.9032474 | 0.0219443 | 0.7840135 | 0.004510085 | 0.7839965 | 0.00863617 |  |  | 111360 | 0.7943331 | 0.8678712 | 0.008205719 | 0.7775757 | 0.008044152 | 0.7775718 | 0.009573072 |  |  | 69160 | 0.6570043 | 0.7035679 | 0.0118335 | 0.6465045 | 0.002480513 | 0.6465021 | 0.006549117
|  |  | 1972 | 0.9144299 | 0.9172824 | 0.008963997 | 0.909734 | 0.2208211 | 0.9097161 | 0.2112702 |  |  | 1896 | 0.8785005 | 0.8668629 | 0.02005596 | 0.8621291 | 0.01765669 | 0.8622074 | 0.03207004 |  |  | 2120 | 0.8514181 | 0.923071 | 0.02846566 | 0.8848115 | 0.01331953 | 0.8848598 | 0.009500163 |  |  | 2120 | 0.7547414 | 0.9033624 | 0.02179241 | 0.784025 | 0.00451011 | 0.7840079 | 0.008635969 |  |  | 111660 | 0.796571 | 0.8678712 | 0.008205719 | 0.7778169 | 0.008047631 | 0.777813 | 0.009578375 |  |  | 69460 | 0.6570043 | 0.7035679 | 0.0118335 | 0.6468304 | 0.002487126 | 0.6468281 | 0.006558888
|  |  | 1977 | 0.9153259 | 0.9177577 | 0.008934871 | 0.9101113 | 0.2208808 | 0.9100944 | 0.2112847 |  |  | 1901 | 0.8765796 | 0.8674611 | 0.02000863 | 0.8626659 | 0.01761186 | 0.8627441 | 0.03198133 |  |  | 2125 | 0.8524971 | 0.9233686 | 0.02834139 | 0.8849681 | 0.01324004 | 0.8850162 | 0.009455488 |  |  | 2125 | 0.7547414 | 0.9034762 | 0.0216416 | 0.7840364 | 0.004510136 | 0.7840193 | 0.008635778 |  |  | 111960 | 0.7898572 | 0.8678712 | 0.008205719 | 0.7780577 | 0.008051105 | 0.7780539 | 0.009583669 |  |  | 69760 | 0.6570043 | 0.7035679 | 0.0118335 | 0.6471557 | 0.002493721 | 0.6471535 | 0.006568631
|  |  | 1982 | 0.9162219 | 0.9182302 | 0.008905784 | 0.9104867 | 0.2209401 | 0.9104707 | 0.2112987 |  |  | 1906 | 0.8785005 | 0.8680563 | 0.01996127 | 0.8631997 | 0.01756706 | 0.8632779 | 0.03189266 |  |  | 2130 | 0.8535761 | 0.9236642 | 0.02821753 | 0.8851235 | 0.01316103 | 0.8851713 | 0.009411141 |  |  | 2130 | 0.7581043 | 0.903589 | 0.02149187 | 0.7840478 | 0.004510162 | 0.7840307 | 0.008635597 |  |  | 112260 | 0.796571 | 0.8678712 | 0.008205719 | 0.7782983 | 0.008054573 | 0.7782946 | 0.009588954 |  |  | 70060 | 0.6613552 | 0.7035679 | 0.0118335 | 0.6474805 | 0.002500296 | 0.6474783 | 0.006578344
|  |  | 1987 | 0.9153259 | 0.9187001 | 0.008876737 | 0.91086 | 0.2209988 | 0.9108451 | 0.2113121 |  |  | 1911 | 0.879461 | 0.8686486 | 0.01991388 | 0.8637306 | 0.01752229 | 0.8638088 | 0.03180403 |  |  | 2135 | 0.8535761 | 0.9239579 | 0.02809407 | 0.8852775 | 0.01308249 | 0.8853251 | 0.009367119 |  |  | 2135 | 0.7547414 | 0.9037006 | 0.02134321 | 0.7840591 | 0.004510188 | 0.784042 | 0.008635424 |  |  | 112560 | 0.7920951 | 0.8678712 | 0.008205719 | 0.7785387 | 0.008058037 | 0.7785349 | 0.00959423 |  |  | 70360 | 0.6548289 | 0.7035679 | 0.0118335 | 0.6478048 | 0.002506852 | 0.6478026 | 0.006588029
|  |  | 1992 | 0.9180138 | 0.9191672 | 0.00884773 | 0.9112313 | 0.221057 | 0.9112174 | 0.211325 |  |  | 1916 | 0.8785005 | 0.8692379 | 0.01986648 | 0.8642587 | 0.01747754 | 0.8643367 | 0.03171544 |  |  | 2140 | 0.8524971 | 0.9242495 | 0.02797101 | 0.8854302 | 0.01300443 | 0.8854775 | 0.009323421 |  |  | 2140 | 0.7530599 | 0.9038112 | 0.02119563 | 0.7840704 | 0.004510214 | 0.7840532 | 0.00863526 |  |  | 112860 | 0.798809 | 0.8678712 | 0.008205719 | 0.7787787 | 0.008061495 | 0.778775 | 0.009599498 |  |  | 70660 | 0.6591798 | 0.7035679 | 0.0118335 | 0.6481285 | 0.002513389 | 0.6481264 | 0.006597684
|  |  | 1997 | 0.9171178 | 0.9196316 | 0.008818763 | 0.9116007 | 0.2211148 | 0.9115878 | 0.2113374 |  |  | 1921 | 0.8804214 | 0.8698242 | 0.01981905 | 0.8647839 | 0.01743283 | 0.8648619 | 0.0316269 |  |  | 2145 | 0.8524971 | 0.9245391 | 0.02784837 | 0.8855815 | 0.01292683 | 0.8856286 | 0.009280047 |  |  | 2145 | 0.7547414 | 0.9039206 | 0.02104911 | 0.7840816 | 0.004510241 | 0.7840645 | 0.008635105 |  |  | 113160 | 0.796571 | 0.8678712 | 0.008205719 | 0.7790185 | 0.008064948 | 0.7790149 | 0.009604756 |  |  | 70960 | 0.6570043 | 0.7035679 | 0.0118335 | 0.6484517 | 0.002519907 | 0.6484496 | 0.00660731
|  |  | 2002 | 0.9189097 | 0.9200933 | 0.008789837 | 0.9119682 | 0.221172 | 0.9119563 | 0.2113492 |  |  | 1926 | 0.8804214 | 0.8704077 | 0.01977161 | 0.8653062 | 0.01738815 | 0.8653842 | 0.0315384 |  |  | 2150 | 0.8514181 | 0.9248268 | 0.02772612 | 0.8857316 | 0.01284971 | 0.8857784 | 0.009236996 |  |  | 2150 | 0.7530599 | 0.904029 | 0.02090365 | 0.7840928 | 0.004510267 | 0.7840756 | 0.008634958 |  |  | 113460 | 0.796571 | 0.8678712 | 0.008205719 | 0.779258 | 0.008068395 | 0.7792544 | 0.009610005 |  |  | 71260 | 0.6570043 | 0.7035679 | 0.0118335 | 0.6487743 | 0.002526406 | 0.6487723 | 0.006616907
|  |  | 2007 | 0.9180138 | 0.9205523 | 0.008760952 | 0.9123337 | 0.2212287 | 0.9123228 | 0.2113605 |  |  | 1931 | 0.8804214 | 0.8709882 | 0.01972415 | 0.8658257 | 0.01734351 | 0.8659036 | 0.03144995 |  |  | 2155 | 0.8524971 | 0.9251126 | 0.02760429 | 0.8858804 | 0.01277306 | 0.8859269 | 0.009194265 |  |  | 2155 | 0.7530599 | 0.9041364 | 0.02075924 | 0.784104 | 0.004510295 | 0.7840867 | 0.008634819 |  |  | 113760 | 0.7920951 | 0.8678712 | 0.008205719 | 0.7794972 | 0.008071838 | 0.7794937 | 0.009615245 |  |  | 71560 | 0.6570043 | 0.7035679 | 0.0118335 | 0.6490964 | 0.002532887 | 0.6490945 | 0.006626474
|  |  | 2012 | 0.9189097 | 0.9210087 | 0.00873211 | 0.9126973 | 0.2212849 | 0.9126874 | 0.2113713 |  |  | 1936 | 0.8823424 | 0.8715658 | 0.01967667 | 0.8663424 | 0.0172989 | 0.8664202 | 0.03136155 |  |  | 2160 | 0.850339 | 0.9253964 | 0.02748286 | 0.8860279 | 0.01269688 | 0.8860742 | 0.009151855 |  |  | 2160 | 0.7530599 | 0.9042427 | 0.02061589 | 0.7841151 | 0.004510322 | 0.7840978 | 0.008634687 |  |  | 114060 | 0.7920951 | 0.8678712 | 0.008205719 | 0.7797362 | 0.008075275 | 0.7797327 | 0.009620476 |  |  | 71860 | 0.6526534 | 0.7035679 | 0.0118335 | 0.649418 | 0.002539348 | 0.6494161 | 0.006636012
|  |  | 2017 | 0.9171178 | 0.9214625 | 0.008703309 | 0.913059 | 0.2213406 | 0.9130501 | 0.2113816 |  |  | 1941 | 0.8804214 | 0.8721405 | 0.01962917 | 0.8668563 | 0.01725432 | 0.866934 | 0.0312732 |  |  | 2165 | 0.8514181 | 0.9256783 | 0.02736184 | 0.8861741 | 0.01262116 | 0.8862201 | 0.009109763 |  |  | 2165 | 0.7564229 | 0.9043479 | 0.02047357 | 0.7841262 | 0.00451035 | 0.7841089 | 0.008634563 |  |  | 114360 | 0.796571 | 0.8678712 | 0.008205719 | 0.7799749 | 0.008078706 | 0.7799714 | 0.009625698 |  |  | 72160 | 0.6548289 | 0.7035679 | 0.0118335 | 0.649739 | 0.00254579 | 0.6497372 | 0.00664552
|  |  | 2022 | 0.9180138 | 0.9219136 | 0.008674552 | 0.9134188 | 0.2213959 | 0.9134109 | 0.2113914 |  |  | 1946 | 0.8823424 | 0.8727124 | 0.01958167 | 0.8673674 | 0.01720979 | 0.8674451 | 0.03118491 |  |  | 2170 | 0.8546551 | 0.9259583 | 0.02724122 | 0.8863191 | 0.01254591 | 0.8863649 | 0.009067989 |  |  | 2170 | 0.7564229 | 0.9044522 | 0.0203323 | 0.7841372 | 0.004510377 | 0.7841199 | 0.008634446 |  |  | 114660 | 0.7943331 | 0.8678712 | 0.008205719 | 0.7802133 | 0.008082133 | 0.7802099 | 0.009630911 |  |  | 72460 | 0.6591798 | 0.7035679 | 0.0118335 | 0.6500595 | 0.002552214 | 0.6500577 | 0.006654999
|  |  | 2027 | 0.9198057 | 0.9223621 | 0.008645839 | 0.9137767 | 0.2214506 | 0.9137698 | 0.2114006 |  |  | 1951 | 0.8823424 | 0.8732814 | 0.01953415 | 0.8678758 | 0.01716529 | 0.8679534 | 0.03109668 |  |  | 2175 | 0.8524971 | 0.9262363 | 0.02712101 | 0.8864628 | 0.01247112 | 0.8865083 | 0.009026531 |  |  | 2175 | 0.7530599 | 0.9045554 | 0.02019206 | 0.7841482 | 0.004510405 | 0.7841308 | 0.008634336 |  |  | 114960 | 0.8010469 | 0.8678712 | 0.008205719 | 0.7804514 | 0.008085554 | 0.780448 | 0.009636114 |  |  | 72760 | 0.6591798 | 0.7035679 | 0.0118335 | 0.6503795 | 0.002558618 | 0.6503777 | 0.006664447
|  |  | 2032 | 0.9189097 | 0.922808 | 0.008617169 | 0.9141327 | 0.2215049 | 0.9141268 | 0.2114094 |  |  | 1956 | 0.8823424 | 0.8738476 | 0.01948661 | 0.8683813 | 0.01712083 | 0.8684589 | 0.0310085 |  |  | 2180 | 0.8524971 | 0.9265125 | 0.02700121 | 0.8866053 | 0.01239679 | 0.8866506 | 0.008985388 |  |  | 2180 | 0.7547414 | 0.9046576 | 0.02005285 | 0.7841592 | 0.004510434 | 0.7841418 | 0.008634232 |  |  | 115260 | 0.8010469 | 0.8678712 | 0.008205719 | 0.7806893 | 0.00808897 | 0.7806859 | 0.009641309 |  |  | 73060 | 0.6570043 | 0.7035679 | 0.0118335 | 0.6506989 | 0.002565004 | 0.6506971 | 0.006673867
|  |  | 2037 | 0.9198057 | 0.9232514 | 0.008588543 | 0.9144869 | 0.2215587 | 0.914482 | 0.2114177 |  |  | 1961 | 0.8833028 | 0.8744109 | 0.01943907 | 0.8688842 | 0.01707641 | 0.8689616 | 0.03092039 |  |  | 2185 | 0.8524971 | 0.9267869 | 0.02688182 | 0.8867466 | 0.01232293 | 0.8867916 | 0.00894456 |  |  | 2185 | 0.7597858 | 0.9047588 | 0.01991466 | 0.7841701 | 0.004510462 | 0.7841527 | 0.008634135 |  |  | 115560 | 0.796571 | 0.8678712 | 0.008205719 | 0.7809269 | 0.00809238 | 0.7809236 | 0.009646494 |  |  | 73360 | 0.6678816 | 0.7035679 | 0.0118335 | 0.6510177 | 0.002571371 | 0.6510161 | 0.006683256
|  |  | 2042 | 0.9215976 | 0.9236922 | 0.008559962 | 0.9148393 | 0.2216121 | 0.9148353 | 0.2114255 |  |  | 1966 | 0.8842633 | 0.8749714 | 0.01939152 | 0.8693843 | 0.01703204 | 0.8694617 | 0.03083234 |  |  | 2190 | 0.8524971 | 0.9270593 | 0.02676283 | 0.8868866 | 0.01224952 | 0.8869314 | 0.008904044 |  |  | 2190 | 0.7530599 | 0.9048591 | 0.01977749 | 0.784181 | 0.004510491 | 0.7841635 | 0.008634044 |  |  | 115860 | 0.796571 | 0.8678712 | 0.008205719 | 0.7811642 | 0.008095785 | 0.7811609 | 0.00965167 |  |  | 73660 | 0.6635307 | 0.7035679 | 0.0118335 | 0.6513361 | 0.002577719 | 0.6513344 | 0.006692616
|  |  | 2047 | 0.9224936 | 0.9241304 | 0.008531427 | 0.9151898 | 0.2216649 | 0.9151868 | 0.2114329 |  |  | 1971 | 0.8833028 | 0.8755291 | 0.01934397 | 0.8698817 | 0.01698771 | 0.869959 | 0.03074436 |  |  | 2195 | 0.8546551 | 0.92733 | 0.02664425 | 0.8870255 | 0.01217656 | 0.88707 | 0.00886384 |  |  | 2195 | 0.7530599 | 0.9049583 | 0.01964133 | 0.7841918 | 0.00451052 | 0.7841743 | 0.008633959 |  |  | 116160 | 0.7920951 | 0.8678712 | 0.008205719 | 0.7814012 | 0.008099184 | 0.781398 | 0.009656836 |  |  | 73960 | 0.6591798 | 0.7035679 | 0.0118335 | 0.6516539 | 0.002584048 | 0.6516523 | 0.006701945
|  |  | 2052 | 0.9224936 | 0.9245661 | 0.008502937 | 0.9155385 | 0.2217173 | 0.9155365 | 0.2114397 |  |  | 1976 | 0.8842633 | 0.8760841 | 0.0192964 | 0.8703764 | 0.01694342 | 0.8704536 | 0.03065644 |  |  | 2200 | 0.8524971 | 0.9275988 | 0.02652608 | 0.8871631 | 0.01210406 | 0.8872074 | 0.008823946 |  |  | 2200 | 0.7581043 | 0.9050566 | 0.01950618 | 0.7842027 | 0.004510549 | 0.7841851 | 0.008633879 |  |  | 116460 | 0.798809 | 0.8678712 | 0.008205719 | 0.781638 | 0.008102578 | 0.7816349 | 0.009661994 |  |  | 74260 | 0.6591798 | 0.7035679 | 0.0118335 | 0.6519712 | 0.002590359 | 0.6519696 | 0.006711245
|  |  | 2057 | 0.9215976 | 0.9249992 | 0.008474494 | 0.9158855 | 0.2217693 | 0.9158844 | 0.2114461 |  |  | 1981 | 0.8852237 | 0.8766362 | 0.01924884 | 0.8708684 | 0.01689917 | 0.8709456 | 0.0305686 |  |  | 2205 | 0.8546551 | 0.9278657 | 0.02640832 | 0.8872996 | 0.01203201 | 0.8873437 | 0.008784362 |  |  | 2205 | 0.7564229 | 0.905154 | 0.01937204 | 0.7842134 | 0.004510578 | 0.7841959 | 0.008633805 |  |  | 116760 | 0.796571 | 0.8678712 | 0.008205719 | 0.7818745 | 0.008105967 | 0.7818714 | 0.009667142 |  |  | 74560 | 0.6613552 | 0.7035679 | 0.0118335 | 0.6522879 | 0.002596651 | 0.6522864 | 0.006720514
|  |  | 2062 | 0.9224936 | 0.9254299 | 0.008446097 | 0.9162306 | 0.2218208 | 0.9162305 | 0.211452 |  |  | 1986 | 0.8833028 | 0.8771856 | 0.01920127 | 0.8713578 | 0.01685498 | 0.8714349 | 0.03048082 |  |  | 2210 | 0.8535761 | 0.9281309 | 0.02629096 | 0.8874349 | 0.01196042 | 0.8874788 | 0.008745085 |  |  | 2210 | 0.7530599 | 0.9052504 | 0.01923889 | 0.7842242 | 0.004510607 | 0.7842066 | 0.008633737 |  |  | 117060 | 0.7943331 | 0.8678712 | 0.008205719 | 0.7821107 | 0.00810935 | 0.7821077 | 0.00967228 |  |  | 74860 | 0.6591798 | 0.7035679 | 0.0118335 | 0.6526041 | 0.002602924 | 0.6526027 | 0.006729754
|  |  | 2067 | 0.9224936 | 0.9258581 | 0.008417746 | 0.9165739 | 0.2218718 | 0.9165748 | 0.2114574 |  |  | 1991 | 0.8852237 | 0.8777323 | 0.01915369 | 0.8718445 | 0.01681083 | 0.8719215 | 0.03039312 |  |  | 2215 | 0.8546551 | 0.9283943 | 0.02617402 | 0.8875691 | 0.01188927 | 0.8876127 | 0.008706115 |  |  | 2215 | 0.7547414 | 0.9053458 | 0.01910673 | 0.7842349 | 0.004510636 | 0.7842173 | 0.008633673 |  |  | 117360 | 0.796571 | 0.8678712 | 0.008205719 | 0.7823467 | 0.008112728 | 0.7823437 | 0.00967741 |  |  | 75160 | 0.6678816 | 0.7035679 | 0.0118335 | 0.6529198 | 0.002609179 | 0.6529184 | 0.006738963
|  |  | 2072 | 0.9224936 | 0.9262838 | 0.008389444 | 0.9169155 | 0.2219224 | 0.9169174 | 0.2114624 |  |  | 1996 | 0.8861842 | 0.8782762 | 0.01910612 | 0.8723285 | 0.01676672 | 0.8724055 | 0.03030549 |  |  | 2220 | 0.8514181 | 0.9286559 | 0.02605748 | 0.8877021 | 0.01181857 | 0.8877454 | 0.00866745 |  |  | 2220 | 0.7547414 | 0.9054403 | 0.01897556 | 0.7842456 | 0.004510666 | 0.7842279 | 0.008633615 |  |  | 117660 | 0.8010469 | 0.8678712 | 0.008205719 | 0.7825824 | 0.0081161 | 0.7825794 | 0.009682529 |  |  | 75460 | 0.6635307 | 0.7035679 | 0.0118335 | 0.653235 | 0.002615415 | 0.6532336 | 0.006748142
|  |  | 2077 | 0.9233895 | 0.926707 | 0.008361189 | 0.9172553 | 0.2219726 | 0.9172582 | 0.211467 |  |  | 2001 | 0.8852237 | 0.8788175 | 0.01905854 | 0.87281 | 0.01672267 | 0.8728868 | 0.03021794 |  |  | 2225 | 0.8535761 | 0.9289157 | 0.02594134 | 0.8878339 | 0.01174832 | 0.887877 | 0.00862909 |  |  | 2225 | 0.7564229 | 0.9055339 | 0.01884538 | 0.7842562 | 0.004510696 | 0.7842385 | 0.008633561 |  |  | 117960 | 0.8010469 | 0.8678712 | 0.008205719 | 0.7828178 | 0.008119466 | 0.7828149 | 0.00968764 |  |  | 75760 | 0.6548289 | 0.7035679 | 0.0118335 | 0.6535496 | 0.002621633 | 0.6535483 | 0.006757291
|  |  | 2082 | 0.9233895 | 0.9271278 | 0.008332982 | 0.9175934 | 0.2220223 | 0.9175972 | 0.2114711 |  |  | 2006 | 0.8852237 | 0.879356 | 0.01901097 | 0.8732888 | 0.01667867 | 0.8733656 | 0.03013047 |  |  | 2230 | 0.8524971 | 0.9291737 | 0.02582562 | 0.8879647 | 0.01167852 | 0.8880075 | 0.008591033 |  |  | 2230 | 0.7530599 | 0.9056266 | 0.01871617 | 0.7842668 | 0.004510726 | 0.7842491 | 0.008633512 |  |  | 118260 | 0.8032848 | 0.8678712 | 0.008205719 | 0.783053 | 0.008122827 | 0.7830501 | 0.009692741 |  |  | 76060 | 0.6526534 | 0.7035679 | 0.0118335 | 0.6538637 | 0.002627832 | 0.6538624 | 0.006766409
|  |  | 2087 | 0.9233895 | 0.9275461 | 0.008304824 | 0.9179298 | 0.2220716 | 0.9179345 | 0.2114747 |  |  | 2011 | 0.8871446 | 0.8798918 | 0.0189634 | 0.8737651 | 0.01663472 | 0.8738418 | 0.03004308 |  |  | 2235 | 0.8546551 | 0.92943 | 0.0257103 | 0.8880943 | 0.01160915 | 0.8881369 | 0.008553277 |  |  | 2235 | 0.7547414 | 0.9057184 | 0.01858794 | 0.7842774 | 0.004510756 | 0.7842597 | 0.008633468 |  |  | 118560 | 0.798809 | 0.8678712 | 0.008205719 | 0.7832879 | 0.008126182 | 0.783285 | 0.009697833 |  |  | 76360 | 0.6613552 | 0.7035679 | 0.0118335 | 0.6541773 | 0.002634012 | 0.654176 | 0.006775498
|  |  | 2092 | 0.9242855 | 0.9279621 | 0.008276715 | 0.9182644 | 0.2221204 | 0.9182701 | 0.211478 |  |  | 2016 | 0.8881051 | 0.8804249 | 0.01891584 | 0.8742387 | 0.01659082 | 0.8743153 | 0.02995577 |  |  | 2240 | 0.8546551 | 0.9296846 | 0.0255954 | 0.8882228 | 0.01154023 | 0.8882651 | 0.008515822 |  |  | 2240 | 0.7564229 | 0.9058093 | 0.01846067 | 0.7842879 | 0.004510786 | 0.7842702 | 0.008633427 |  |  | 118860 | 0.798809 | 0.8678712 | 0.008205719 | 0.7835225 | 0.008129532 | 0.7835197 | 0.009702915 |  |  | 76660 | 0.6591798 | 0.7035679 | 0.0118335 | 0.6544903 | 0.002640174 | 0.6544891 | 0.006784555
|  |  | 2097 | 0.9233895 | 0.9283756 | 0.008248655 | 0.9185974 | 0.2221689 | 0.918604 | 0.2114807 |  |  | 2021 | 0.8871446 | 0.8809554 | 0.01886827 | 0.8747098 | 0.01654697 | 0.8747863 | 0.02986854 |  |  | 2245 | 0.8546551 | 0.9299375 | 0.0254809 | 0.8883501 | 0.01147175 | 0.8883923 | 0.008478665 |  |  | 2245 | 0.7564229 | 0.9058993 | 0.01833436 | 0.7842985 | 0.004510816 | 0.7842807 | 0.008633391 |  |  | 119160 | 0.8010469 | 0.8678712 | 0.008205719 | 0.7837569 | 0.008132877 | 0.7837541 | 0.009707988 |  |  | 76960 | 0.6591798 | 0.7035679 | 0.0118335 | 0.6548029 | 0.002646318 | 0.6548017 | 0.006793583
|  |  | 2102 | 0.9260774 | 0.9287867 | 0.008220645 | 0.9189286 | 0.2222169 | 0.9189362 | 0.2114831 |  |  | 2026 | 0.8890656 | 0.8814833 | 0.01882072 | 0.8751783 | 0.01650318 | 0.8752548 | 0.0297814 |  |  | 2250 | 0.8535761 | 0.9301886 | 0.0253668 | 0.8884764 | 0.0114037 | 0.8885184 | 0.008441807 |  |  | 2250 | 0.7547414 | 0.9059884 | 0.01820902 | 0.7843089 | 0.004510847 | 0.7842911 | 0.008633359 |  |  | 119460 | 0.8010469 | 0.8678712 | 0.008205719 | 0.7839909 | 0.008136215 | 0.7839882 | 0.009713051 |  |  | 77260 | 0.6613552 | 0.7035679 | 0.0118335 | 0.6551149 | 0.002652443 | 0.6551138 | 0.00680258
|  |  | 2107 | 0.9251814 | 0.9291955 | 0.008192686 | 0.9192582 | 0.2222645 | 0.9192667 | 0.211485 |  |  | 2031 | 0.8881051 | 0.8820085 | 0.01877317 | 0.8756443 | 0.01645945 | 0.8757207 | 0.02969435 |  |  | 2255 | 0.8546551 | 0.930438 | 0.02525312 | 0.8886017 | 0.01133609 | 0.8886433 | 0.008405245 |  |  | 2255 | 0.7564229 | 0.9060767 | 0.01808462 | 0.7843194 | 0.004510877 | 0.7843016 | 0.008633331 |  |  | 119760 | 0.8032848 | 0.8678712 | 0.008205719 | 0.7842248 | 0.008139548 | 0.7842221 | 0.009718104 |  |  | 77560 | 0.6635307 | 0.7035679 | 0.0118335 | 0.6554263 | 0.00265855 | 0.6554253 | 0.006811546
|  |  | 2112 | 0.9251814 | 0.9296018 | 0.008164776 | 0.9195861 | 0.2223116 | 0.9195955 | 0.2114865 |  |  | 2036 | 0.8890656 | 0.882531 | 0.01872563 | 0.8761078 | 0.01641577 | 0.8761841 | 0.02960739 |  |  | 2260 | 0.8557341 | 0.9306858 | 0.02513984 | 0.8887258 | 0.01126892 | 0.8887673 | 0.008368979 |  |  | 2260 | 0.7547414 | 0.9061641 | 0.01796118 | 0.7843298 | 0.004510908 | 0.784312 | 0.008633307 |  |  | 120060 | 0.8010469 | 0.8678712 | 0.008205719 | 0.7844583 | 0.008142875 | 0.7844557 | 0.009723148 |  |  | 77860 | 0.6591798 | 0.7035679 | 0.0118335 | 0.6557373 | 0.002664638 | 0.6557363 | 0.006820482
|  |  | 2117 | 0.9260774 | 0.9300059 | 0.008136918 | 0.9199123 | 0.2223584 | 0.9199227 | 0.2114876 |  |  | 2041 | 0.8890656 | 0.883051 | 0.0186781 | 0.8765688 | 0.01637214 | 0.876645 | 0.02952052 |  |  | 2265 | 0.8546551 | 0.9309318 | 0.02502697 | 0.8888489 | 0.01120218 | 0.8888901 | 0.008333006 |  |  | 2265 | 0.7564229 | 0.9062506 | 0.01783867 | 0.7843402 | 0.004510938 | 0.7843224 | 0.008633286 |  |  | 120360 | 0.8077607 | 0.8678712 | 0.008205719 | 0.7846916 | 0.008146197 | 0.784689 | 0.009728183 |  |  | 78160 | 0.6613552 | 0.7035679 | 0.0118335 | 0.6560477 | 0.002670708 | 0.6560468 | 0.006829387
|  |  | 2122 | 0.9269734 | 0.9304076 | 0.008109111 | 0.9202369 | 0.2224047 | 0.9202482 | 0.2114883 |  |  | 2046 | 0.890026 | 0.8835684 | 0.01863058 | 0.8770272 | 0.01632858 | 0.8771033 | 0.02943375 |  |  | 2270 | 0.8568131 | 0.9311762 | 0.0249145 | 0.8889709 | 0.01113587 | 0.8890119 | 0.008297327 |  |  | 2270 | 0.7547414 | 0.9063363 | 0.01771711 | 0.7843506 | 0.004510969 | 0.7843327 | 0.008633268 |  |  | 120660 | 0.8055228 | 0.8678712 | 0.008205719 | 0.7849246 | 0.008149513 | 0.784922 | 0.009733208 |  |  | 78460 | 0.6591798 | 0.7035679 | 0.0118335 | 0.6563577 | 0.00267676 | 0.6563567 | 0.006838262
|  |  | 2127 | 0.9278693 | 0.9308069 | 0.008081355 | 0.9205599 | 0.2224506 | 0.9205721 | 0.2114886 |  |  | 2051 | 0.890026 | 0.8840832 | 0.01858307 | 0.8774832 | 0.01628507 | 0.8775592 | 0.02934706 |  |  | 2275 | 0.8557341 | 0.931419 | 0.02480245 | 0.8890919 | 0.01106999 | 0.8891327 | 0.008261938 |  |  | 2275 | 0.7564229 | 0.9064212 | 0.01759647 | 0.784361 | 0.004511 | 0.784343 | 0.008633254 |  |  | 120960 | 0.8010469 | 0.8678712 | 0.008205719 | 0.7851573 | 0.008152823 | 0.7851548 | 0.009738223 |  |  | 78760 | 0.6635307 | 0.7035679 | 0.0118335 | 0.6566671 | 0.002682793 | 0.6566662 | 0.006847106
|  |  | 2132 | 0.9269734 | 0.931204 | 0.008053651 | 0.9208812 | 0.2224962 | 0.9208944 | 0.2114885 |  |  | 2056 | 0.890026 | 0.8845954 | 0.01853558 | 0.8779367 | 0.01624162 | 0.8780127 | 0.02926048 |  |  | 2280 | 0.8524971 | 0.9316601 | 0.0246908 | 0.8892118 | 0.01100454 | 0.8892524 | 0.00822684 |  |  | 2280 | 0.7597858 | 0.9065053 | 0.01747677 | 0.7843713 | 0.004511031 | 0.7843534 | 0.008633244 |  |  | 121260 | 0.8010469 | 0.8678712 | 0.008205719 | 0.7853898 | 0.008156128 | 0.7853874 | 0.009743229 |  |  | 79060 | 0.6591798 | 0.7035679 | 0.0118335 | 0.6569759 | 0.002688808 | 0.6569751 | 0.00685592
|  |  | 2137 | 0.9269734 | 0.9315987 | 0.008026 | 0.9212009 | 0.2225413 | 0.921215 | 0.2114879 |  |  | 2061 | 0.8909865 | 0.885105 | 0.0184881 | 0.8783878 | 0.01619824 | 0.8784636 | 0.02917399 |  |  | 2285 | 0.8546551 | 0.9318996 | 0.02457955 | 0.8893308 | 0.01093951 | 0.8893711 | 0.008192031 |  |  | 2285 | 0.7547414 | 0.9065885 | 0.01735799 | 0.7843816 | 0.004511062 | 0.7843636 | 0.008633236 |  |  | 121560 | 0.7943331 | 0.8678712 | 0.008205719 | 0.785622 | 0.008159427 | 0.7856196 | 0.009748225 |  |  | 79360 | 0.6613552 | 0.7035679 | 0.0118335 | 0.6572843 | 0.002694806 | 0.6572835 | 0.006864703
|  |  | 2142 | 0.9269734 | 0.9319912 | 0.007998401 | 0.9215191 | 0.222586 | 0.921534 | 0.211487 |  |  | 2066 | 0.8909865 | 0.8856121 | 0.01844063 | 0.8788364 | 0.01615491 | 0.8789121 | 0.0290876 |  |  | 2290 | 0.8557341 | 0.9321374 | 0.02446872 | 0.8894487 | 0.01087491 | 0.8894888 | 0.008157509 |  |  | 2290 | 0.7581043 | 0.9066709 | 0.01724012 | 0.7843919 | 0.004511093 | 0.7843739 | 0.008633231 |  |  | 121860 | 0.8010469 | 0.8678712 | 0.008205719 | 0.785854 | 0.00816272 | 0.7858516 | 0.009753211 |  |  | 79660 | 0.6635307 | 0.7035679 | 0.0118335 | 0.6575921 | 0.002700784 | 0.6575914 | 0.006873455
|  |  | 2147 | 0.9278693 | 0.9323814 | 0.007970855 | 0.9218356 | 0.2226304 | 0.9218515 | 0.2114857 |  |  | 2071 | 0.8909865 | 0.8861167 | 0.01839318 | 0.8792826 | 0.01611165 | 0.8793582 | 0.02900131 |  |  | 2295 | 0.8535761 | 0.9323737 | 0.02435828 | 0.8895655 | 0.01081073 | 0.8896054 | 0.008123273 |  |  | 2295 | 0.7581043 | 0.9067525 | 0.01712317 | 0.7844021 | 0.004511125 | 0.7843841 | 0.00863323 |  |  | 122160 | 0.798809 | 0.8678712 | 0.008205719 | 0.7860857 | 0.008166007 | 0.7860833 | 0.009758188 |  |  | 79960 | 0.6591798 | 0.7035679 | 0.0118335 | 0.6578995 | 0.002706745 | 0.6578988 | 0.006882176
|  |  | 2152 | 0.9287653 | 0.9327694 | 0.007943362 | 0.9221505 | 0.2226743 | 0.9221673 | 0.211484 |  |  | 2076 | 0.890026 | 0.8866188 | 0.01834575 | 0.8797263 | 0.01606845 | 0.8798019 | 0.02891512 |  |  | 2300 | 0.8557341 | 0.9326083 | 0.02424826 | 0.8896814 | 0.01074697 | 0.8897211 | 0.008089322 |  |  | 2300 | 0.7581043 | 0.9068333 | 0.01700713 | 0.7844124 | 0.004511156 | 0.7843943 | 0.008633231 |  |  | 122460 | 0.7943331 | 0.8678712 | 0.008205719 | 0.7863171 | 0.008169289 | 0.7863148 | 0.009763155 |  |  | 80260 | 0.6613552 | 0.7035679 | 0.0118335 | 0.6582063 | 0.002712688 | 0.6582056 | 0.006890867
|  |  | 2157 | 0.9296612 | 0.9331551 | 0.007915923 | 0.9224639 | 0.2227179 | 0.9224816 | 0.211482 |  |  | 2081 | 0.8909865 | 0.8871183 | 0.01829833 | 0.8801677 | 0.01602532 | 0.8802431 | 0.02882904 |  |  | 2305 | 0.8557341 | 0.9328413 | 0.02413864 | 0.8897963 | 0.01068364 | 0.8898358 | 0.008055655 |  |  | 2305 | 0.7597858 | 0.9069133 | 0.016892 | 0.7844226 | 0.004511187 | 0.7844045 | 0.008633235 |  |  | 122760 | 0.8055228 | 0.8678712 | 0.008205719 | 0.7865483 | 0.008172564 | 0.786546 | 0.009768112 |  |  | 80560 | 0.6591798 | 0.7035679 | 0.0118335 | 0.6585126 | 0.002718612 | 0.658512 | 0.006899527
|  |  | 2162 | 0.9296612 | 0.9335386 | 0.007888538 | 0.9227757 | 0.2227611 | 0.9227943 | 0.2114795 |  |  | 2086 | 0.8919469 | 0.8876154 | 0.01825093 | 0.8806066 | 0.01598225 | 0.880682 | 0.02874306 |  |  | 2310 | 0.8546551 | 0.9330728 | 0.02402942 | 0.8899103 | 0.01062072 | 0.8899495 | 0.00802227 |  |  | 2310 | 0.7614673 | 0.9069926 | 0.01677776 | 0.7844327 | 0.004511219 | 0.7844147 | 0.008633241 |  |  | 123060 | 0.8055228 | 0.8678712 | 0.008205719 | 0.7867792 | 0.008175834 | 0.7867769 | 0.00977306 |  |  | 80860 | 0.6591798 | 0.7035679 | 0.0118335 | 0.6588184 | 0.002724519 | 0.6588178 | 0.006908156
|  |  | 2167 | 0.9296612 | 0.9339198 | 0.007861207 | 0.923086 | 0.2228039 | 0.9231055 | 0.2114767 |  |  | 2091 | 0.8938678 | 0.88811 | 0.01820356 | 0.8810432 | 0.01593924 | 0.8811185 | 0.0286572 |  |  | 2315 | 0.8557341 | 0.9333027 | 0.02392061 | 0.8900232 | 0.01055821 | 0.8900622 | 0.007989165 |  |  | 2315 | 0.7581043 | 0.9070711 | 0.01666441 | 0.7844429 | 0.00451125 | 0.7844248 | 0.00863325 |  |  | 123360 | 0.8099987 | 0.8678712 | 0.008205719 | 0.7870098 | 0.008179099 | 0.7870076 | 0.009777998 |  |  | 81160 | 0.6678816 | 0.7035679 | 0.0118335 | 0.6591237 | 0.002730408 | 0.6591231 | 0.006916754
|  |  | 2172 | 0.9296612 | 0.9342989 | 0.00783393 | 0.9233947 | 0.2228463 | 0.9234151 | 0.2114735 |  |  | 2096 | 0.8919469 | 0.8886021 | 0.0181562 | 0.8814774 | 0.01589631 | 0.8815526 | 0.02857143 |  |  | 2320 | 0.8546551 | 0.9335311 | 0.02381221 | 0.8901352 | 0.01049612 | 0.890174 | 0.00795634 |  |  | 2320 | 0.7513784 | 0.9071488 | 0.01655196 | 0.784453 | 0.004511282 | 0.7844349 | 0.008633261 |  |  | 123660 | 0.8077607 | 0.8678712 | 0.008205719 | 0.7872401 | 0.008182357 | 0.787238 | 0.009782926 |  |  | 81460 | 0.6722325 | 0.7035679 | 0.0118335 | 0.6594284 | 0.002736278 | 0.6594279 | 0.006925321
|  |  | 2177 | 0.9305572 | 0.9346757 | 0.007806708 | 0.9237019 | 0.2228884 | 0.9237232 | 0.2114699 |  |  | 2101 | 0.8929074 | 0.8890917 | 0.01810886 | 0.8819093 | 0.01585343 | 0.8819844 | 0.02848578 |  |  | 2325 | 0.8557341 | 0.9337579 | 0.02370421 | 0.8902462 | 0.01043445 | 0.8902848 | 0.007923794 |  |  | 2325 | 0.7614673 | 0.9072257 | 0.01644039 | 0.7844631 | 0.004511314 | 0.784445 | 0.008633275 |  |  | 123960 | 0.8032848 | 0.8678712 | 0.008205719 | 0.7874702 | 0.00818561 | 0.7874681 | 0.009787844 |  |  | 81760 | 0.670057 | 0.7035679 | 0.0118335 | 0.6597327 | 0.002742131 | 0.6597322 | 0.006933858
|  |  | 2182 | 0.9305572 | 0.9350504 | 0.007779541 | 0.9240075 | 0.2229301 | 0.9240297 | 0.211466 |  |  | 2106 | 0.8938678 | 0.8895789 | 0.01806155 | 0.8823388 | 0.01581063 | 0.8824138 | 0.02840024 |  |  | 2330 | 0.8557341 | 0.9339831 | 0.02359661 | 0.8903563 | 0.01037318 | 0.8903946 | 0.007891524 |  |  | 2330 | 0.7581043 | 0.907302 | 0.0163297 | 0.7844732 | 0.004511346 | 0.7844551 | 0.008633291 |  |  | 124260 | 0.8032848 | 0.8678712 | 0.008205719 | 0.7877001 | 0.008188856 | 0.787698 | 0.009792753 |  |  | 82060 | 0.6613552 | 0.7035679 | 0.0118335 | 0.6600364 | 0.002747966 | 0.660036 | 0.006942363
|  |  | 2187 | 0.9314531 | 0.9354229 | 0.00775243 | 0.9243117 | 0.2229714 | 0.9243348 | 0.2114617 |  |  | 2111 | 0.8948283 | 0.8900637 | 0.01801427 | 0.882766 | 0.0157679 | 0.8828409 | 0.02831482 |  |  | 2335 | 0.8557341 | 0.9342069 | 0.02348942 | 0.8904654 | 0.01031233 | 0.8905035 | 0.007859529 |  |  | 2335 | 0.7547414 | 0.9073774 | 0.01621989 | 0.7844833 | 0.004511377 | 0.7844651 | 0.008633309 |  |  | 124560 | 0.798809 | 0.8678712 | 0.008205719 | 0.7879297 | 0.008192097 | 0.7879276 | 0.009797651 |  |  | 82360 | 0.6678816 | 0.7035679 | 0.0118335 | 0.6603397 | 0.002753783 | 0.6603393 | 0.006950838
|  |  | 2192 | 0.9323491 | 0.9357932 | 0.007725374 | 0.9246144 | 0.2230124 | 0.9246383 | 0.2114571 |  |  | 2116 | 0.8948283 | 0.890546 | 0.017967 | 0.8831909 | 0.01572524 | 0.8832657 | 0.0282295 |  |  | 2340 | 0.8557341 | 0.9344291 | 0.02338263 | 0.8905736 | 0.01025188 | 0.8906115 | 0.007827809 |  |  | 2340 | 0.7564229 | 0.9074521 | 0.01611094 | 0.7844934 | 0.004511409 | 0.7844752 | 0.00863333 |  |  | 124860 | 0.8032848 | 0.8678712 | 0.008205719 | 0.788159 | 0.008195332 | 0.788157 | 0.00980254 |  |  | 82660 | 0.670057 | 0.7035679 | 0.0118335 | 0.6606424 | 0.002759582 | 0.6606421 | 0.006959282
|  |  | 2197 | 0.9314531 | 0.9361615 | 0.007698374 | 0.9249155 | 0.223053 | 0.9249404 | 0.2114521 |  |  | 2121 | 0.8948283 | 0.8910259 | 0.01791977 | 0.8836135 | 0.01568264 | 0.8836882 | 0.02814431 |  |  | 2345 | 0.8557341 | 0.9346498 | 0.02327624 | 0.8906809 | 0.01019184 | 0.8907186 | 0.007796361 |  |  | 2345 | 0.7564229 | 0.9075261 | 0.01600287 | 0.7845034 | 0.004511441 | 0.7844852 | 0.008633352 |  |  | 125160 | 0.8099987 | 0.8678712 | 0.008205719 | 0.788388 | 0.008198561 | 0.7883861 | 0.009807419 |  |  | 82960 | 0.6678816 | 0.7035679 | 0.0118335 | 0.6609446 | 0.002765363 | 0.6609443 | 0.006967695
|  |  | 2202 | 0.9323491 | 0.9365275 | 0.00767143 | 0.9252152 | 0.2230932 | 0.9252409 | 0.2114468 |  |  | 2126 | 0.8948283 | 0.8915035 | 0.01787256 | 0.8840338 | 0.01564012 | 0.8841084 | 0.02805923 |  |  | 2350 | 0.8568131 | 0.934869 | 0.02317025 | 0.8907872 | 0.0101322 | 0.8908247 | 0.007765185 |  |  | 2350 | 0.7581043 | 0.9075994 | 0.01589565 | 0.7845134 | 0.004511473 | 0.7844952 | 0.008633377 |  |  | 125460 | 0.8077607 | 0.8678712 | 0.008205719 | 0.7886168 | 0.008201784 | 0.7886149 | 0.009812288 |  |  | 83260 | 0.6678816 | 0.7035679 | 0.0118335 | 0.6612464 | 0.002771127 | 0.6612461 | 0.006976077
|  |  | 2207 | 0.9314531 | 0.9368915 | 0.007644542 | 0.9255135 | 0.2231331 | 0.92554 | 0.2114411 |  |  | 2131 | 0.8957887 | 0.8919786 | 0.01782537 | 0.8844518 | 0.01559767 | 0.8845263 | 0.02797427 |  |  | 2355 | 0.8557341 | 0.9350868 | 0.02306467 | 0.8908927 | 0.01007297 | 0.89093 | 0.007734279 |  |  | 2355 | 0.7581043 | 0.907672 | 0.01578929 | 0.7845234 | 0.004511505 | 0.7845052 | 0.008633403 |  |  | 125760 | 0.8032848 | 0.8678712 | 0.008205719 | 0.7888453 | 0.008205001 | 0.7888435 | 0.009817148 |  |  | 83560 | 0.6635307 | 0.7035679 | 0.0118335 | 0.6615476 | 0.002776873 | 0.6615473 | 0.006984428
|  |  | 2212 | 0.9323491 | 0.9372533 | 0.007617711 | 0.9258102 | 0.2231727 | 0.9258377 | 0.2114351 |  |  | 2136 | 0.8948283 | 0.8924514 | 0.01777822 | 0.8848675 | 0.01555529 | 0.884942 | 0.02788942566 |  |  | 2360 | 0.8578922 | 0.935303 | 0.02295949 | 0.8909972 | 0.01001414 | 0.8910343 | 0.007703641 |  |  | 2360 | 0.7581043 | 0.9077439 | 0.01568378 | 0.7845334 | 0.004511537 | 0.7845151 | 0.008633431 |  |  | 126060 | 0.8010469 | 0.8678712 | 0.008205719 | 0.7890736 | 0.008208213 | 0.7890718 | 0.009821997 |  |  | 83860 | 0.6591798 | 0.7035679 | 0.0118335 | 0.6618483 | 0.002782601 | 0.6618481 | 0.006992749
|  |  | 2217 | 0.935037 | 0.9376131 | 0.007590938 | 0.9261056 | 0.2232119 | 0.9261339 | 0.2114288 |  |  | 2141 | 0.8967492 | 0.8929218 | 0.0177311 | 0.885281 | 0.01551299 | 0.8853554 | 0.02780471 |  |  | 2365 | 0.8557341 | 0.9355178 | 0.02285471 | 0.8911009 | 0.009955702 | 0.8911378 | 0.007673271 |  |  | 2365 | 0.7564229 | 0.907815 | 0.01557912 | 0.7845433 | 0.00451157 | 0.7845251 | 0.008633461 |  |  | 126360 | 0.8077607 | 0.8678712 | 0.008205719 | 0.7893016 | 0.008211418 | 0.7892998 | 0.009826837 |  |  | 84160 | 0.6678816 | 0.7035679 | 0.0118335 | 0.6621485 | 0.002788311 | 0.6621483 | 0.007001038
|  |  | 2222 | 0.934141 | 0.9379708 | 0.007564221 | 0.9263994 | 0.2232507 | 0.9264286 | 0.2114221 |  |  | 2146 | 0.8957887 | 0.8933899 | 0.017684 | 0.8856923 | 0.01547076 | 0.8857665 | 0.02772011 |  |  | 2370 | 0.8557341 | 0.9357312 | 0.02275033 | 0.8912037 | 0.009897666 | 0.8912403 | 0.007643166 |  |  | 2370 | 0.7564229 | 0.9078855 | 0.0154753 | 0.7845532 | 0.004511602 | 0.784535 | 0.008633493 |  |  | 126660 | 0.8010469 | 0.8678712 | 0.008205719 | 0.7895293 | 0.008214618 | 0.7895276 | 0.009831666 |  |  | 84460 | 0.6635307 | 0.7035679 | 0.0118335 | 0.6624482 | 0.002794004 | 0.6624481 | 0.007009297
|  |  | 2227 | 0.934141 | 0.9383264 | 0.007537562 | 0.9266919 | 0.2232892 | 0.9267219 | 0.2114151 |  |  | 2151 | 0.8957887 | 0.8938556 | 0.01763694 | 0.8861013 | 0.0154286 | 0.8861755 | 0.02763563 |  |  | 2375 | 0.8557341 | 0.9359431 | 0.02264635 | 0.8913056 | 0.009840027 | 0.891342 | 0.007613326 |  |  | 2375 | 0.7564229 | 0.9079553 | 0.01537232 | 0.7845632 | 0.004511634 | 0.7845449 | 0.008633526 |  |  | 126960 | 0.8077607 | 0.8678712 | 0.008205719 | 0.7897568 | 0.008217811 | 0.7897551 | 0.009836486 |  |  | 84760 | 0.670057 | 0.7035679 | 0.0118335 | 0.6627474 | 0.002799679 | 0.6627473 | 0.007017524
|  |  | 2232 | 0.934141 | 0.9386799 | 0.00751096 | 0.9269829 | 0.2233274 | 0.9270138 | 0.2114078 |  |  | 2156 | 0.8967492 | 0.894319 | 0.01758991 | 0.8865081 | 0.01538652 | 0.8865822 | 0.02755128 |  |  | 2380 | 0.8557341 | 0.9361535 | 0.02254278 | 0.8914066 | 0.009782782 | 0.8914429 | 0.00758375 |  |  | 2380 | 0.7581043 | 0.9080244 | 0.01527018 | 0.7845731 | 0.004511666 | 0.7845548 | 0.008633561 |  |  | 127260 | 0.8055228 | 0.8678712 | 0.008205719 | 0.789984 | 0.008220999 | 0.7899824 | 0.009841296 |  |  | 85060 | 0.6678816 | 0.7035679 | 0.0118335 | 0.6630461 | 0.002805337 | 0.6630461 | 0.007025721
|  |  | 2237 | 0.934141 | 0.9390314 | 0.007484416 | 0.9272725 | 0.2233652 | 0.9273042 | 0.2114002 |  |  | 2161 | 0.8967492 | 0.8947801 | 0.01754291 | 0.8869127 | 0.01534452 | 0.8869867 | 0.02746706 |  |  | 2385 | 0.8568131 | 0.9363626 | 0.0224396 | 0.8915068 | 0.00972593 | 0.8915428 | 0.007554435 |  |  | 2385 | 0.7581043 | 0.9080928 | 0.01516886 | 0.7845829 | 0.004511699 | 0.7845646 | 0.008633597 |  |  | 127560 | 0.8077607 | 0.8678712 | 0.008205719 | 0.790211 | 0.00822418 | 0.7902094 | 0.009846095 |  |  | 85360 | 0.6657061 | 0.7035679 | 0.0118335 | 0.6633443 | 0.002810977 | 0.6633443 | 0.007033886
|  |  | 2242 | 0.935037 | 0.9393809 | 0.007457931 | 0.9275607 | 0.2234027 | 0.9275933 | 0.2113922 |  |  | 2166 | 0.8977097 | 0.8952389 | 0.01749595 | 0.8873151 | 0.01530259 | 0.887389 | 0.02738296 |  |  | 2390 | 0.8568131 | 0.9365702 | 0.02233682 | 0.8916061 | 0.00966947 | 0.8916419 | 0.00752538 |  |  | 2390 | 0.7547414 | 0.9081606 | 0.01506837 | 0.7845928 | 0.004511731 | 0.7845745 | 0.008633635 |  |  | 127860 | 0.8077607 | 0.8678712 | 0.008205719 | 0.7904377 | 0.008227356 | 0.7904361 | 0.009850885 |  |  | 85660 | 0.6613552 | 0.7035679 | 0.0118335 | 0.663642 | 0.0028166 | 0.663642 | 0.007042021
|  |  | 2247 | 0.9359329 | 0.9397284 | 0.007431504 | 0.9278475 | 0.2234399 | 0.9278809 | 0.211384 |  |  | 2171 | 0.8977097 | 0.8956954 | 0.01744902 | 0.8877154 | 0.01526074 | 0.8877891 | 0.02729899 |  |  | 2395 | 0.8546551 | 0.9367764 | 0.02223444 | 0.8917045 | 0.009613398 | 0.8917402 | 0.007496584 |  |  | 2395 | 0.7581043 | 0.9082277 | 0.01496869 | 0.7846027 | 0.004511764 | 0.7845843 | 0.008633675 |  |  | 128160 | 0.8122366 | 0.8678712 | 0.008205719 | 0.7906642 | 0.008230525 | 0.7906626 | 0.009855665 |  |  | 85960 | 0.6657061 | 0.7035679 | 0.0118335 | 0.6639392 | 0.002822206 | 0.6639393 | 0.007050124
|  |  | 2252 | 0.934141 | 0.9400738 | 0.007405135 | 0.928133 | 0.2234768 | 0.9281672 | 0.2113754 |  |  | 2176 | 0.8977097 | 0.8961496 | 0.01740212 | 0.8881135 | 0.01521897 | 0.8881871 | 0.02721516 |  |  | 2400 | 0.8568131 | 0.9369812 | 0.02213245 | 0.8918022 | 0.009557715 | 0.8918376 | 0.007468046 |  |  | 2400 | 0.7597858 | 0.9082941 | 0.01486984 | 0.7846125 | 0.004511796 | 0.7845941 | 0.008633716 |  |  | 128460 | 0.8077607 | 0.8678712 | 0.008205719 | 0.7908903 | 0.008233689 | 0.7908888 | 0.009860435 |  |  | 86260 | 0.6657061 | 0.7035679 | 0.0118335 | 0.6642359 | 0.002827794 | 0.664236 | 0.007058197
|  |  | 2257 | 0.935037 | 0.9404172 | 0.007378825 | 0.928417 | 0.2235133 | 0.9284521 | 0.2113665 |  |  | 2181 | 0.8996306 | 0.8966016 | 0.01735527 | 0.8885094 | 0.01517728 | 0.8885829 | 0.02713145 |  |  | 2405 | 0.8578922 | 0.9371847 | 0.02203087 | 0.891899 | 0.009502418 | 0.8919342 | 0.007439764 |  |  | 2405 | 0.7581043 | 0.9083599 | 0.01477179 | 0.7846223 | 0.004511829 | 0.7846039 | 0.008633758 |  |  | 128760 | 0.8099987 | 0.8678712 | 0.008205719 | 0.7911163 | 0.008236846 | 0.7911148 | 0.009865195 |  |  | 86560 | 0.6765834 | 0.7035679 | 0.0118335 | 0.6645321 | 0.002833364 | 0.6645323 | 0.007066239
|  |  | 2262 | 0.9359329 | 0.9407587 | 0.007352575 | 0.9286997 | 0.2235495 | 0.9287356 | 0.2113574 |  |  | 2186 | 0.8986701 | 0.8970513 | 0.01730844 | 0.8889031 | 0.01513567 | 0.8889766 | 0.02704787 |  |  | 2410 | 0.8557341 | 0.9373867 | 0.02192968 | 0.8919949 | 0.009447505 | 0.89203 | 0.007411736 |  |  | 2410 | 0.7581043 | 0.9084251 | 0.01467455 | 0.7846321 | 0.004511861 | 0.7846137 | 0.008633801 |  |  | 129060 | 0.8077607 | 0.8678712 | 0.008205719 | 0.7913419 | 0.008239998 | 0.7913405 | 0.009869944 |  |  | 86860 | 0.670057 | 0.7035679 | 0.0118335 | 0.6648278 | 0.002838918 | 0.664828 | 0.00707425
|  |  | 2267 | 0.9368289 | 0.9410982 | 0.007326383 | 0.928981 | 0.2235854 | 0.9290178 | 0.2113479 |  |  | 2191 | 0.8996306 | 0.8974987 | 0.01726166 | 0.8892948 | 0.01509413 | 0.8893681 | 0.02696443 |  |  | 2415 | 0.8568131 | 0.9375874 | 0.02182889 | 0.8920901 | 0.009392975 | 0.892125 | 0.007383962 |  |  | 2415 | 0.7581043 | 0.9084896 | 0.01457811 | 0.7846419 | 0.004511894 | 0.7846235 | 0.008633846 |  |  | 129360 | 0.8077607 | 0.8678712 | 0.008205719 | 0.7915673 | 0.008243143 | 0.7915659 | 0.009874684 |  |  | 87160 | 0.670057 | 0.7035679 | 0.0118335 | 0.665123 | 0.002844454 | 0.6651233 | 0.00708223
|  |  | 2272 | 0.9359329 | 0.9414357 | 0.007300251 | 0.929261 | 0.223621 | 0.9292986 | 0.2113381 |  |  | 2196 | 0.8986701 | 0.8979439 | 0.01721492 | 0.8896843 | 0.01505268 | 0.8897575 | 0.02688113 |  |  | 2420 | 0.8568131 | 0.9377868 | 0.02172849 | 0.8921844 | 0.009338827 | 0.8922191 | 0.00735644 |  |  | 2420 | 0.7513784 | 0.9085535 | 0.01448247 | 0.7846517 | 0.004511927 | 0.7846333 | 0.008633892 |  |  | 129660 | 0.8032848 | 0.8678712 | 0.008205719 | 0.7917925 | 0.008246283 | 0.7917911 | 0.009879414 |  |  | 87460 | 0.6635307 | 0.7035679 | 0.0118335 | 0.6654177 | 0.002849972 | 0.665418 | 0.007090179
|  |  | 2277 | 0.9368289 | 0.9417713 | 0.007274179 | 0.9295396 | 0.2236562 | 0.929578 | 0.2113281 |  |  | 2201 | 0.900591 | 0.8983869 | 0.01716821 | 0.8900717 | 0.01501131 | 0.8901448 | 0.02679795 |  |  | 2425 | 0.8568131 | 0.9379847 | 0.02162849 | 0.892278 | 0.009285058 | 0.8923125 | 0.007329169 |  |  | 2425 | 0.7581043 | 0.9086167 | 0.01438762 | 0.7846614 | 0.004511959 | 0.784643 | 0.008633939 |  |  | 129960 | 0.8055228 | 0.8678712 | 0.008205719 | 0.7920174 | 0.008249416 | 0.7920161 | 0.009884134 |  |  | 87760 | 0.6657061 | 0.7035679 | 0.0118335 | 0.665712 | 0.002855474 | 0.6657123 | 0.007098097
|  |  | 2282 | 0.9368289 | 0.9421049 | 0.007248166 | 0.9298169 | 0.2236912 | 0.9298561 | 0.2113177 |  |  | 2206 | 0.900591 | 0.8988277 | 0.01712155 | 0.890457 | 0.01497002 | 0.89053 | 0.02671492 |  |  | 2430 | 0.8568131 | 0.9381814 | 0.02152888 | 0.8923707 | 0.009231666 | 0.892405 | 0.007302146 |  |  | 2430 | 0.7581043 | 0.9086794 | 0.01429356 | 0.7846712 | 0.004511992 | 0.7846527 | 0.008633988 |  |  | 130260 | 0.8099987 | 0.8678712 | 0.008205719 | 0.792242 | 0.008252543 | 0.7922407 | 0.009888843 |  |  | 88060 | 0.6657061 | 0.7035679 | 0.0118335 | 0.6660057 | 0.002860958 | 0.6660061 | 0.007105985
|  |  | 2287 | 0.9368289 | 0.9424366 | 0.007222213 | 0.9300929 | 0.2237258 | 0.9301329 | 0.2113071 |  |  | 2211 | 0.9015515 | 0.8992663 | 0.01707493 | 0.8908402 | 0.01492882 | 0.8909131 | 0.02663202 |  |  | 2435 | 0.8578922 | 0.9383767 | 0.02142967 | 0.8924627 | 0.009178652 | 0.8924968 | 0.007275372 |  |  | 2435 | 0.7581043 | 0.9087415 | 0.01420028 | 0.7846809 | 0.004512025 | 0.7846625 | 0.008634037 |  |  | 130560 | 0.8144746 | 0.8678712 | 0.008205719 | 0.7924664 | 0.008255664 | 0.7924651 | 0.009893543 |  |  | 88360 | 0.6722325 | 0.7035679 | 0.0118335 | 0.666299 | 0.002866426 | 0.6662993 | 0.007113841
|  |  | 2292 | 0.9368289 | 0.9427663 | 0.007196321 | 0.9303676 | 0.2237602 | 0.9304084 | 0.2112962 |  |  | 2216 | 0.900591 | 0.8997026 | 0.01702835 | 0.8912214 | 0.0148877 | 0.8912942 | 0.02654926 |  |  | 2440 | 0.8568131 | 0.9385707 | 0.02133086 | 0.8925539 | 0.009126011 | 0.8925878 | 0.007248843 |  |  | 2440 | 0.7581043 | 0.9088029 | 0.01410778 | 0.7846906 | 0.004512058 | 0.7846722 | 0.008634087 |  |  | 130860 | 0.8189504 | 0.8678712 | 0.008205719 | 0.7926905 | 0.008258779 | 0.7926893 | 0.009898233 |  |  | 88660 | 0.6744079 | 0.7035679 | 0.0118335 | 0.6665917 | 0.002871876 | 0.6665921 | 0.007121666
|  |  | 2297 | 0.9377248 | 0.9430942 | 0.007170489 | 0.9306409 | 0.2237942 | 0.9306825 | 0.211285 |  |  | 2221 | 0.9015515 | 0.9001368 | 0.01698181 | 0.8916005 | 0.01484666 | 0.8916732 | 0.02646664 |  |  | 2445 | 0.8578922 | 0.9387633 | 0.02123243 | 0.8926443 | 0.009073744 | 0.892678 | 0.00722256 |  |  | 2445 | 0.7581043 | 0.9088637 | 0.01401606 | 0.7847003 | 0.004512091 | 0.7846819 | 0.008634139 |  |  | 131160 | 0.8122366 | 0.8678712 | 0.008205719 | 0.7929144 | 0.008261888 | 0.7929132 | 0.009902912 |  |  | 88960 | 0.6678816 | 0.7035679 | 0.0118335 | 0.666884 | 0.002877309 | 0.6668844 | 0.007129461
|  |  | 2302 | 0.9377248 | 0.9434202 | 0.007144717 | 0.930913 | 0.2238279 | 0.9309554 | 0.2112736 |  |  | 2226 | 0.9015515 | 0.9005689 | 0.01693531 | 0.8919775 | 0.0148057 | 0.8920501 | 0.02638417 |  |  | 2450 | 0.8568131 | 0.9389547 | 0.0211344 | 0.8927339 | 0.009021848 | 0.8927674 | 0.007196519 |  |  | 2450 | 0.7564229 | 0.908924 | 0.01392511 | 0.78471 | 0.004512124 | 0.7846915 | 0.008634191 |  |  | 131460 | 0.8055228 | 0.8678712 | 0.008205719 | 0.793138 | 0.008264991 | 0.7931369 | 0.009907581 |  |  | 89260 | 0.6678816 | 0.7035679 | 0.0118335 | 0.6671757 | 0.002882725 | 0.6671762 | 0.007137225
|  |  | 2307 | 0.9386208 | 0.9437442 | 0.007119007 | 0.9311837 | 0.2238614 | 0.931227 | 0.2112619 |  |  | 2231 | 0.9025119 | 0.9009988 | 0.01688886 | 0.8923525 | 0.01476483 | 0.892425 | 0.02630183 |  |  | 2455 | 0.8578922 | 0.9391448 | 0.02103676 | 0.8928228 | 0.008970322 | 0.8928561 | 0.007170721 |  |  | 2455 | 0.7597858 | 0.9089837 | 0.01383492 | 0.7847197 | 0.004512156 | 0.7847012 | 0.008634245 |  |  | 131760 | 0.8077607 | 0.8678712 | 0.008205719 | 0.7933614 | 0.008268088 | 0.7933603 | 0.009912241 |  |  | 89560 | 0.6678816 | 0.7035679 | 0.0118335 | 0.667467 | 0.002888124 | 0.6674676 | 0.007144958
|  |  | 2312 | 0.9386208 | 0.9440664 | 0.007093357 | 0.9314532 | 0.2238945 | 0.9314972 | 0.2112499 |  |  | 2236 | 0.9015515 | 0.9014265 | 0.01684246 | 0.8927254 | 0.01472405 | 0.8927978 | 0.02621964 |  |  | 2460 | 0.8568131 | 0.9393336 | 0.02093951 | 0.8929109 | 0.008919164 | 0.892944 | 0.007145164 |  |  | 2460 | 0.7581043 | 0.9090427 | 0.0137455 | 0.7847293 | 0.004512189 | 0.7847109 | 0.008634299 |  |  | 132060 | 0.8122366 | 0.8678712 | 0.008205719 | 0.7935845 | 0.008271178 | 0.7935834 | 0.00991689 |  |  | 89860 | 0.670057 | 0.7035679 | 0.0118335 | 0.6677578 | 0.002893506 | 0.6677584 | 0.00715266
|  |  | 2317 | 0.9386208 | 0.9443868 | 0.007067768 | 0.9317214 | 0.2239274 | 0.9317662 | 0.2112376 |  |  | 2241 | 0.900591 | 0.9018521 | 0.0167961 | 0.8930964 | 0.01468335 | 0.8931686 | 0.02613759 |  |  | 2465 | 0.8578922 | 0.9395211 | 0.02084265 | 0.8929983 | 0.008868373 | 0.8930312 | 0.007119845 |  |  | 2465 | 0.7581043 | 0.9091012 | 0.01365684 | 0.784739 | 0.004512222 | 0.7847205 | 0.008634355 |  |  | 132360 | 0.8122366 | 0.8678712 | 0.008205719 | 0.7938073 | 0.008274263 | 0.7938063 | 0.009921529 |  |  | 90160 | 0.6744079 | 0.7035679 | 0.0118335 | 0.6680481 | 0.002898871 | 0.6680487 | 0.007160331
|  |  | 2322 | 0.9395168 | 0.9447053 | 0.007042241 | 0.9319884 | 0.22396 | 0.932034 | 0.2112251 |  |  | 2246 | 0.9025119 | 0.9022755 | 0.01674978 | 0.8934653 | 0.01464274 | 0.8935375 | 0.02605568 |  |  | 2470 | 0.8589712 | 0.9397073 | 0.02074618 | 0.8930849 | 0.008817946 | 0.8931177 | 0.007094765 |  |  | 2470 | 0.7564229 | 0.9091592 | 0.01356893 | 0.7847486 | 0.004512256 | 0.7847301 | 0.008634411 |  |  | 132660 | 0.8099987 | 0.8678712 | 0.008205719 | 0.7940299 | 0.008277341 | 0.7940289 | 0.009926158 |  |  | 90460 | 0.6722325 | 0.7035679 | 0.0118335 | 0.668338 | 0.002904219 | 0.6683386 | 0.007167971
|  |  | 2327 | 0.9395168 | 0.9450219 | 0.007016775 | 0.9322541 | 0.2239923 | 0.9323004 | 0.2112123 |  |  | 2251 | 0.9025119 | 0.9026969 | 0.01670352 | 0.8938322 | 0.01460221 | 0.8939043 | 0.02597392 |  |  | 2475 | 0.8568131 | 0.9398923 | 0.0206501 | 0.8931708 | 0.008767882 | 0.8932034 | 0.007069921 |  |  | 2475 | 0.7581043 | 0.9092166 | 0.01348176 | 0.7847583 | 0.004512289 | 0.7847397 | 0.008634468 |  |  | 132960 | 0.8144746 | 0.8678712 | 0.008205719 | 0.7942522 | 0.008280413 | 0.7942513 | 0.009930776 |  |  | 90760 | 0.670057 | 0.7035679 | 0.0118335 | 0.6686273 | 0.002909551 | 0.668628 | 0.007175581
|  |  | 2332 | 0.9386208 | 0.9453367 | 0.00699137 | 0.9325185 | 0.2240243 | 0.9325656 | 0.2111993 |  |  | 2256 | 0.9034724 | 0.9031161 | 0.0166573 | 0.8941972 | 0.01456178 | 0.8942691 | 0.02589231 |  |  | 2480 | 0.8578922 | 0.940076 | 0.02055441 | 0.8932559 | 0.00871818 | 0.8932883 | 0.007045311 |  |  | 2480 | 0.7564229 | 0.9092734 | 0.01339535 | 0.7847679 | 0.004512322 | 0.7847493 | 0.008634526 |  |  | 133260 | 0.8122366 | 0.8678712 | 0.008205719 | 0.7944743 | 0.008283479 | 0.7944734 | 0.009935385 |  |  | 91060 | 0.6765834 | 0.7035679 | 0.0118335 | 0.6689161 | 0.002914865 | 0.6689169 | 0.00718316
|  |  | 2337 | 0.9395168 | 0.9456497 | 0.006966027 | 0.9327817 | 0.224056 | 0.9328296 | 0.2111861 |  |  | 2261 | 0.9034724 | 0.9035333 | 0.01661113 | 0.8945601 | 0.01452143 | 0.894632 | 0.02581085 |  |  | 2485 | 0.8589712 | 0.9402585 | 0.02045911 | 0.8933404 | 0.008668838 | 0.8933726 | 0.007020935 |  |  | 2485 | 0.7581043 | 0.9093296 | 0.01330967 | 0.7847775 | 0.004512355 | 0.7847589 | 0.008634584 |  |  | 133560 | 0.8032848 | 0.8678712 | 0.008205719 | 0.7946961 | 0.008286539 | 0.7946953 | 0.009939984 |  |  | 91360 | 0.6765834 | 0.7035679 | 0.0118335 | 0.6692045 | 0.002920163 | 0.6692053 | 0.007190708
|  |  | 2342 | 0.9404127 | 0.9459609 | 0.006940746 | 0.9330436 | 0.2240874 | 0.9330923 | 0.2111725 |  |  | 2266 | 0.9025119 | 0.9039484 | 0.016565 | 0.8949211 | 0.01448117 | 0.8949929 | 0.02572953 |  |  | 2490 | 0.8568131 | 0.9404397 | 0.0203642 | 0.8934241 | 0.008619854 | 0.8934561 | 0.006996792 |  |  | 2490 | 0.7581043 | 0.9093853 | 0.01322473 | 0.7847871 | 0.004512388 | 0.7847685 | 0.008634644 |  |  | 133860 | 0.8099987 | 0.8678712 | 0.008205719 | 0.7949177 | 0.008289593 | 0.7949169 | 0.009944572 |  |  | 91660 | 0.670057 | 0.7035679 | 0.0118335 | 0.6694924 | 0.002925444 | 0.6694932 | 0.007198226
|  |  | 2347 | 0.9404127 | 0.9462703 | 0.006915528 | 0.9333044 | 0.2241186 | 0.9333538 | 0.2111588 |  |  | 2271 | 0.9025119 | 0.9043614 | 0.01651893 | 0.8952802 | 0.014441 | 0.8953518 | 0.02564837 |  |  | 2495 | 0.8578922 | 0.9406197 | 0.02026967 | 0.8935071 | 0.008571227 | 0.893539 | 0.006972878 |  |  | 2495 | 0.7614673 | 0.9094405 | 0.01314052 | 0.7847966 | 0.004512421 | 0.7847781 | 0.008634704 |  |  | 134160 | 0.8167125 | 0.8678712 | 0.008205719 | 0.795139 | 0.00829264 | 0.7951382 | 0.00994915 |  |  | 91960 | 0.6722325 | 0.7035679 | 0.0118335 | 0.6697798 | 0.002930709 | 0.6697806 | 0.007205712
|  |  | 2352 | 0.9413087 | 0.9465778 | 0.006890371 | 0.9335639 | 0.2241495 | 0.9336141 | 0.2111448 |  |  | 2276 | 0.9034724 | 0.9047723 | 0.01647291 | 0.8956373 | 0.01440091 | 0.8957088 | 0.02556735 |  |  | 2500 | 0.8578922 | 0.9407985 | 0.02017553 | 0.8935894 | 0.008522955 | 0.8936211 | 0.006949194 |  |  | 2500 | 0.7614673 | 0.9094951 | 0.01305704 | 0.7848062 | 0.004512455 | 0.7847877 | 0.008634765 |  |  | 134460 | 0.8144746 | 0.8678712 | 0.008205719 | 0.7953601 | 0.008295682 | 0.7953593 | 0.009953718 |  |  | 92260 | 0.6678816 | 0.7035679 | 0.0118335 | 0.6700667 | 0.002935957 | 0.6700676 | 0.007213168
|  |  | 2357 | 0.9404127 | 0.9468837 | 0.006865276 | 0.9338222 | 0.2241801 | 0.9338732 | 0.2111305 |  |  | 2281 | 0.9044329 | 0.9051812 | 0.01642694 | 0.8959925 | 0.01436092 | 0.8960639 | 0.02548649 |  |  | 2505 | 0.8589712 | 0.9409761 | 0.02008177 | 0.893671 | 0.008475036 | 0.8937025 | 0.006925738 |  |  | 2505 | 0.7614673 | 0.9095492 | 0.01297429 | 0.7848158 | 0.004512488 | 0.7847972 | 0.008634826 |  |  | 134760 | 0.8099987 | 0.8678712 | 0.008205719 | 0.7955809 | 0.008298717 | 0.7955802 | 0.009958276 |  |  | 92560 | 0.6744079 | 0.7035679 | 0.0118335 | 0.6703532 | 0.002941188 | 0.6703541 | 0.007220594
|  |  | 2362 | 0.9413087 | 0.9471877 | 0.006840244 | 0.9340793 | 0.2242105 | 0.934131 | 0.2111161 |  |  | 2286 | 0.9044329 | 0.905588 | 0.01638102 | 0.8963457 | 0.01432102 | 0.896417 | 0.02540577 |  |  | 2510 | 0.8589712 | 0.9411525 | 0.0199884 | 0.893752 | 0.008427469 | 0.8937833 | 0.006902508 |  |  | 2510 | 0.7614673 | 0.9096028 | 0.01289225 | 0.7848253 | 0.004512521 | 0.7848067 | 0.008634888 |  |  | 135060 | 0.8144746 | 0.8678712 | 0.008205719 | 0.7958015 | 0.008301745 | 0.7958008 | 0.009962823 |  |  | 92860 | 0.6744079 | 0.7035679 | 0.0118335 | 0.6706391 | 0.002946402 | 0.6706401 | 0.007227988
|  |  | 2367 | 0.9422046 | 0.94749 | 0.006815275 | 0.9343352 | 0.2242406 | 0.9343877 | 0.2111014 |  |  | 2291 | 0.9053933 | 0.9059928 | 0.01633516 | 0.8966971 | 0.01428121 | 0.8967682 | 0.02532521 |  |  | 2515 | 0.8589712 | 0.9413277 | 0.01989541 | 0.8938322 | 0.008380253 | 0.8938633 | 0.006879502 |  |  | 2515 | 0.7681932 | 0.9096559 | 0.01281093 | 0.7848349 | 0.004512555 | 0.7848163 | 0.008634951 |  |  | 135360 | 0.8256643 | 0.8678712 | 0.008205719 | 0.7960218 | 0.008304768 | 0.7960211 | 0.00996736 |  |  | 93160 | 0.6722325 | 0.7035679 | 0.0118335 | 0.6709246 | 0.0029516 | 0.6709256 | 0.007235352
|  |  | 2372 | 0.9413087 | 0.9477905 | 0.006790368 | 0.9345899 | 0.2242704 | 0.9346431 | 0.2110864 |  |  | 2296 | 0.9044329 | 0.9063956 | 0.01628934 | 0.8970465 | 0.01424149 | 0.8971176 | 0.02524481 |  |  | 2520 | 0.8578922 | 0.9415017 | 0.0198028 | 0.8939117 | 0.008333385 | 0.8939427 | 0.00685672 |  |  | 2520 | 0.7581043 | 0.9097084 | 0.01273032 | 0.7848444 | 0.004512588 | 0.7848258 | 0.008635015 |  |  | 135660 | 0.8189504 | 0.8678712 | 0.008205719 | 0.7962418 | 0.008307785 | 0.7962412 | 0.009971887 |  |  | 93460 | 0.6722325 | 0.7035679 | 0.0118335 | 0.6712096 | 0.002956782 | 0.6712106 | 0.007242686
|  |  | 2377 | 0.9422046 | 0.9480893 | 0.006765524 | 0.9348434 | 0.2243 | 0.9348974 | 0.2110713 |  |  | 2301 | 0.9044329 | 0.9067964 | 0.01624358 | 0.897394 | 0.01420187 | 0.897465 | 0.02516456 |  |  | 2525 | 0.8600502 | 0.9416745 | 0.01971058 | 0.8939906 | 0.008286864 | 0.8940214 | 0.006834161 |  |  | 2525 | 0.7581043 | 0.9097604 | 0.01265042 | 0.7848539 | 0.004512622 | 0.7848353 | 0.008635079 |  |  | 135960 | 0.8144746 | 0.8678712 | 0.008205719 | 0.7964616 | 0.008310795 | 0.7964611 | 0.009976404 |  |  | 93760 | 0.6765834 | 0.7035679 | 0.0118335 | 0.6714942 | 0.002961947 | 0.6714952 | 0.007249989
|  |  | 2382 | 0.9422046 | 0.9483864 | 0.006740743 | 0.9350957 | 0.2243293 | 0.9351505 | 0.2110559 |  |  | 2306 | 0.9044329 | 0.9071952 | 0.01619788 | 0.8977397 | 0.01416233 | 0.8978105 | 0.02508446 |  |  | 2530 | 0.8578922 | 0.9418461 | 0.01961874 | 0.8940688 | 0.008240688 | 0.8940995 | 0.006811821 |  |  | 2530 | 0.7614673 | 0.9098119 | 0.01257122 | 0.7848634 | 0.004512655 | 0.7848448 | 0.008635144 |  |  | 136260 | 0.8144746 | 0.8678712 | 0.008205719 | 0.7966812 | 0.008313799 | 0.7966806 | 0.009980911 |  |  | 94060 | 0.6722325 | 0.7035679 | 0.0118335 | 0.6717782 | 0.002967096 | 0.6717793 | 0.007257261
|  |  | 2387 | 0.9431006 | 0.9486817 | 0.006716024 | 0.9353469 | 0.2243583 | 0.9354024 | 0.2110403 |  |  | 2311 | 0.9044329 | 0.9075919 | 0.01615223 | 0.8980835 | 0.01412289 | 0.8981542 | 0.02500453 |  |  | 2535 | 0.8589712 | 0.9420166 | 0.01952728 | 0.8941464 | 0.008194856 | 0.8941768 | 0.006789701 |  |  | 2535 | 0.7597858 | 0.909863 | 0.01249272 | 0.7848729 | 0.004512689 | 0.7848543 | 0.008635209 |  |  | 136560 | 0.8144746 | 0.8678712 | 0.008205719 | 0.7969005 | 0.008316796 | 0.7969 | 0.009985407 |  |  | 94360 | 0.6809343 | 0.7035679 | 0.0118335 | 0.6720618 | 0.002972228 | 0.6720629 | 0.007264503
|  |  | 2392 | 0.9422046 | 0.9489753 | 0.00669137 | 0.9355969 | 0.2243871 | 0.9356531 | 0.2110245 |  |  | 2316 | 0.9053933 | 0.9079867 | 0.01610663 | 0.8984254 | 0.01408355 | 0.898496 | 0.02492474 |  |  | 2540 | 0.8578922 | 0.942186 | 0.0194362 | 0.8942233 | 0.008149367 | 0.8942536 | 0.006767798 |  |  | 2540 | 0.7547414 | 0.9099135 | 0.01241491 | 0.7848824 | 0.004512722 | 0.7848638 | 0.008635275 |  |  | 136860 | 0.8189504 | 0.8678712 | 0.008205719 | 0.7971196 | 0.008319788 | 0.7971191 | 0.009989894 |  |  | 94660 | 0.6765834 | 0.7035679 | 0.0118335 | 0.6723449 | 0.002977344 | 0.672346 | 0.007271714
|  |  | 2397 | 0.9422046 | 0.9492673 | 0.006666778 | 0.9358458 | 0.2244157 | 0.9359027 | 0.2110084 |  |  | 2321 | 0.9053933 | 0.9083796 | 0.01606109 | 0.8987655 | 0.01404429 | 0.898836 | 0.02484512 |  |  | 2545 | 0.8611292 | 0.9423541 | 0.0193455 | 0.8942995 | 0.008104218 | 0.8943296 | 0.006746112 |  |  | 2545 | 0.7614673 | 0.9099635 | 0.0123378 | 0.7848919 | 0.004512756 | 0.7848733 | 0.008635341 |  |  | 137160 | 0.8167125 | 0.8678712 | 0.008205719 | 0.7973384 | 0.008322773 | 0.7973379 | 0.00999437 |  |  | 94960 | 0.6787588 | 0.7035679 | 0.0118335 | 0.6726275 | 0.002982444 | 0.6726287 | 0.007278895
|  |  | 2402 | 0.9422046 | 0.9495575 | 0.006642249 | 0.9360935 | 0.224444 | 0.9361512 | 0.2109922 |  |  | 2326 | 0.9053933 | 0.9087704 | 0.01601561 | 0.8991037 | 0.01400513 | 0.8991741 | 0.02476566 |  |  | 2550 | 0.8589712 | 0.9425212 | 0.01925518 | 0.8943751 | 0.008059408 | 0.8944051 | 0.00672464 |  |  | 2550 | 0.7614673 | 0.910013 | 0.01226137 | 0.7849014 | 0.004512789 | 0.7848827 | 0.008635408 |  |  | 137460 | 0.8189504 | 0.8678712 | 0.008205719 | 0.7975569 | 0.008325752 | 0.7975565 | 0.009998835 |  |  | 95260 | 0.6744079 | 0.7035679 | 0.0118335 | 0.6729097 | 0.002987527 | 0.6729109 | 0.007286046
|  |  | 2407 | 0.9439966 | 0.9498461 | 0.006617785 | 0.9363401 | 0.224472 | 0.9363985 | 0.2109757 |  |  | 2331 | 0.9063538 | 0.9091593 | 0.01597018 | 0.8994401 | 0.01396607 | 0.8995104 | 0.02468635 |  |  | 2555 | 0.8589712 | 0.9426871 | 0.01916524 | 0.8944501 | 0.008014935 | 0.8944799 | 0.006703382 |  |  | 2555 | 0.7597858 | 0.9100621 | 0.01218562 | 0.7849108 | 0.004512823 | 0.7848922 | 0.008635476 |  |  | 137760 | 0.8167125 | 0.8678712 | 0.008205719 | 0.7977752 | 0.008328725 | 0.7977748 | 0.01000329 |  |  | 95560 | 0.6722325 | 0.7035679 | 0.0118335 | 0.6731914 | 0.002992594 | 0.6731926 | 0.007293166
|  |  | 2412 | 0.9422046 | 0.950133 | 0.006593383 | 0.9365855 | 0.2244998 | 0.9366447 | 0.2109591 |  |  | 2336 | 0.9073142 | 0.9095463 | 0.01592481 | 0.8997747 | 0.0139271 | 0.8998449 | 0.02460721 |  |  | 2560 | 0.8589712 | 0.9428519 | 0.01907568 | 0.8945244 | 0.007970798 | 0.894554 | 0.006682335 |  |  | 2560 | 0.7581043 | 0.9101107 | 0.01211055 | 0.7849203 | 0.004512857 | 0.7849016 | 0.008635544 |  |  | 138060 | 0.8144746 | 0.8678712 | 0.008205719 | 0.7979933 | 0.008331691 | 0.7979929 | 0.01000774 |  |  | 95860 | 0.6744079 | 0.7035679 | 0.0118335 | 0.6734726 | 0.002997645 | 0.6734738 | 0.007300255
|  |  | 2417 | 0.9439966 | 0.9504182 | 0.006569046 | 0.9368299 | 0.2245274 | 0.9368897 | 0.2109422 |  |  | 2341 | 0.9063538 | 0.9099313 | 0.01587951 | 0.9001075 | 0.01388823 | 0.9001776 | 0.02452822 |  |  | 2565 | 0.8589712 | 0.9430156 | 0.01898649 | 0.8945981 | 0.007926996 | 0.8946276 | 0.006661499 |  |  | 2565 | 0.7597858 | 0.9101588 | 0.01203616 | 0.7849297 | 0.00451289 | 0.7849111 | 0.008635612 |  |  | 138360 | 0.8099987 | 0.8678712 | 0.008205719 | 0.7982111 | 0.008334651 | 0.7982108 | 0.01001217 |  |  | 96160 | 0.6787588 | 0.7035679 | 0.0118335 | 0.6737533 | 0.00300268 | 0.6737546 | 0.007307314
|  |  | 2422 | 0.9431006 | 0.9507018 | 0.006544772 | 0.9370731 | 0.2245547 | 0.9371336 | 0.2109251 |  |  | 2346 | 0.9073142 | 0.9103145 | 0.01583426 | 0.9004385 | 0.01384945 | 0.9005084 | 0.0244494 |  |  | 2570 | 0.8589712 | 0.9431782 | 0.01889768 | 0.8946712 | 0.007883526 | 0.8947005 | 0.006640872 |  |  | 2570 | 0.7581043 | 0.9102064 | 0.01196244 | 0.7849392 | 0.004512924 | 0.7849205 | 0.008635681 |  |  | 138660 | 0.8144746 | 0.8678712 | 0.008205719 | 0.7984286 | 0.008337605 | 0.7984283 | 0.0100166 |  |  | 96460 | 0.6787588 | 0.7035679 | 0.0118335 | 0.6740336 | 0.003007698 | 0.6740349 | 0.007314343
|  |  | 2427 | 0.9448925 | 0.9509837 | 0.006520562 | 0.9373152 | 0.2245818 | 0.9373764 | 0.2109079 |  |  | 2351 | 0.9063538 | 0.9106957 | 0.01578906 | 0.9007677 | 0.01381076 | 0.9008375 | 0.02437074 |  |  | 2575 | 0.8589712 | 0.9433396 | 0.01880924 | 0.8947437 | 0.007840387 | 0.8947728 | 0.006620453 |  |  | 2575 | 0.7614673 | 0.9102536 | 0.01188938 | 0.7849486 | 0.004512958 | 0.7849299 | 0.00863575 |  |  | 138960 | 0.8189504 | 0.8678712 | 0.008205719 | 0.7986459 | 0.008340553 | 0.7986457 | 0.01002101 |  |  | 96760 | 0.6787588 | 0.7035679 | 0.0118335 | 0.6743134 | 0.003012701 | 0.6743147 | 0.007321342
|  |  | 2432 | 0.9439966 | 0.9512641 | 0.006496415 | 0.9375561 | 0.2246086 | 0.9376181 | 0.2108904 |  |  | 2356 | 0.9063538 | 0.911075 | 0.01574393 | 0.9010951 | 0.01377218 | 0.9011648 | 0.02429224 |  |  | 2580 | 0.8600502 | 0.9435 | 0.01872117 | 0.8948155 | 0.007797578 | 0.8948445 | 0.00660024 |  |  | 2580 | 0.7614673 | 0.9103003 | 0.01181699 | 0.784958 | 0.004512992 | 0.7849393 | 0.00863582 |  |  | 139260 | 0.8144746 | 0.8678712 | 0.008205719 | 0.798863 | 0.008343494 | 0.7988628 | 0.01002541 |  |  | 97060 | 0.670057 | 0.7035679 | 0.0118335 | 0.6745927 | 0.003017687 | 0.6745941 | 0.00732831
|  |  | 2437 | 0.9448925 | 0.9515428 | 0.006472333 | 0.937796 | 0.2246352 | 0.9378587 | 0.2108728 |  |  | 2361 | 0.9073142 | 0.9114524 | 0.01569886 | 0.9014207 | 0.01373369 | 0.9014903 | 0.02421391 |  |  | 2585 | 0.8600502 | 0.9436593 | 0.01863349 | 0.8948868 | 0.007755097 | 0.8949155 | 0.006580231 |  |  | 2585 | 0.7547414 | 0.9103465 | 0.01174525 | 0.7849674 | 0.004513026 | 0.7849487 | 0.00863589 |  |  | 139560 | 0.8167125 | 0.8678712 | 0.008205719 | 0.7990798 | 0.008346429 | 0.7990796 | 0.01002981 |  |  | 97360 | 0.6744079 | 0.7035679 | 0.0118335 | 0.6748716 | 0.003022658 | 0.674873 | 0.007335248
|  |  | 2442 | 0.9448925 | 0.9518198 | 0.006448315 | 0.9380348 | 0.2246616 | 0.9380982 | 0.210855 |  |  | 2366 | 0.9082747 | 0.9118279 | 0.01565385 | 0.9017446 | 0.0136953 | 0.901814 | 0.02413574 |  |  | 2590 | 0.8600502 | 0.9438175 | 0.01854617 | 0.8949574 | 0.007712942 | 0.894986 | 0.006560426 |  |  | 2590 | 0.7614673 | 0.9103924 | 0.01167417 | 0.7849768 | 0.00451306 | 0.7849581 | 0.008635961 |  |  | 139860 | 0.8167125 | 0.8678712 | 0.008205719 | 0.7992964 | 0.008349358 | 0.7992962 | 0.01003419 |  |  | 97660 | 0.6722325 | 0.7035679 | 0.0118335 | 0.67515 | 0.003027612 | 0.6751514 | 0.007342156
|  |  | 2447 | 0.9448925 | 0.9520953 | 0.006424361 | 0.9382725 | 0.2246877 | 0.9383366 | 0.2108369 |  |  | 2371 | 0.9073142 | 0.9122015 | 0.01560891 | 0.9020667 | 0.01365701 | 0.902136 | 0.02405773 |  |  | 2595 | 0.8589712 | 0.9439746 | 0.01845922 | 0.8950274 | 0.007671111 | 0.8950559 | 0.006540822 |  |  | 2595 | 0.7597858 | 0.9104377 | 0.01160374 | 0.7849862 | 0.004513093 | 0.7849675 | 0.008636032 |  |  | 140160 | 0.8211884 | 0.8678712 | 0.008205719 | 0.7995127 | 0.00835228 | 0.7995126 | 0.01003857 |  |  | 97960 | 0.670057 | 0.7035679 | 0.0118335 | 0.6754279 | 0.003032551 | 0.6754294 | 0.007349034
|  |  | 2452 | 0.9457885 | 0.9523692 | 0.006400472 | 0.9385092 | 0.2247136 | 0.9385739 | 0.2108187 |  |  | 2376 | 0.9082747 | 0.9125733 | 0.01556402 | 0.9023871 | 0.01361881 | 0.9024563 | 0.0239799 |  |  | 2600 | 0.8600502 | 0.9441307 | 0.01837265 | 0.8950969 | 0.007629604 | 0.8951252 | 0.006521419 |  |  | 2600 | 0.7614673 | 0.9104826 | 0.01153395 | 0.7849956 | 0.004513127 | 0.7849769 | 0.008636104 |  |  | 140460 | 0.8189504 | 0.8678712 | 0.008205719 | 0.7997287 | 0.008355196 | 0.7997287 | 0.01004293 |  |  | 98260 | 0.6722325 | 0.7035679 | 0.0118335 | 0.6757054 | 0.003037473 | 0.6757069 | 0.007355882
|  |  | 2457 | 0.9448925 | 0.9526415 | 0.006376646 | 0.9387447 | 0.2247393 | 0.9388102 | 0.2108004 |  |  | 2381 | 0.9092351 | 0.9129432 | 0.0155192 | 0.9027057 | 0.01358071 | 0.9027748 | 0.02390222 |  |  | 2605 | 0.8600502 | 0.9442857 | 0.01828644 | 0.8951658 | 0.007588419 | 0.8951939 | 0.006502215 |  |  | 2605 | 0.7614673 | 0.9105271 | 0.01146481 | 0.785005 | 0.004513161 | 0.7849863 | 0.008636175 |  |  | 140760 | 0.8167125 | 0.8678712 | 0.008205719 | 0.7999445 | 0.008358106 | 0.7999445 | 0.01004728 |  |  | 98560 | 0.6765834 | 0.7035679 | 0.0118335 | 0.6759824 | 0.00304238 | 0.6759839 | 0.007362699
|  |  | 2462 | 0.9457885 | 0.9529122 | 0.006352885 | 0.9389792 | 0.2247648 | 0.9390453 | 0.2107818 |  |  | 2386 | 0.9092351 | 0.9133113 | 0.01547444 | 0.9030226 | 0.01354272 | 0.9030916 | 0.02382472 |  |  | 2610 | 0.8611292 | 0.9444397 | 0.01820061 | 0.8952341 | 0.007547553 | 0.8952621 | 0.006483208 |  |  | 2610 | 0.7597858 | 0.9105712 | 0.01139631 | 0.7850144 | 0.004513195 | 0.7849957 | 0.008636248 |  |  | 141060 | 0.8144746 | 0.8678712 | 0.008205719 | 0.8001601 | 0.008361009 | 0.8001601 | 0.01005162 |  |  | 98860 | 0.6765834 | 0.7035679 | 0.0118335 | 0.6762589 | 0.003047271 | 0.6762605 | 0.007369487
|  |  | 2467 | 0.9457885 | 0.9531814 | 0.006329189 | 0.9392127 | 0.2247901 | 0.9392794 | 0.2107631 |  |  | 2391 | 0.9101956 | 0.9136775 | 0.01542974 | 0.9033378 | 0.01350482 | 0.9034067 | 0.02374738 |  |  | 2615 | 0.8611292 | 0.9445926 | 0.01811514 | 0.8953018 | 0.007507006 | 0.8953296 | 0.006464398 |  |  | 2615 | 0.7597858 | 0.9106148 | 0.01132844 | 0.7850237 | 0.00451323 | 0.785005 | 0.00863632 |  |  | 141360 | 0.8167125 | 0.8678712 | 0.008205719 | 0.8003754 | 0.008363906 | 0.8003755 | 0.01005596 |  |  | 99160 | 0.6831097 | 0.7035679 | 0.0118335 | 0.676535 | 0.003052146 | 0.6765366 | 0.007376244
|  |  | 2472 | 0.9457885 | 0.953449 | 0.006305557 | 0.939445 | 0.2248151 | 0.9395125 | 0.2107442 |  |  | 2396 | 0.9092351 | 0.9140419 | 0.01538511 | 0.9036513 | 0.01346702 | 0.9037201 | 0.02367021 |  |  | 2620 | 0.8611292 | 0.9447445 | 0.01803005 | 0.8953689 | 0.007466777 | 0.8953966 | 0.006445782 |  |  | 2620 | 0.7581043 | 0.910658 | 0.0112612 | 0.7850331 | 0.004513264 | 0.7850144 | 0.008636393 |  |  | 141660 | 0.8189504 | 0.8678712 | 0.008205719 | 0.8005905 | 0.008366797 | 0.8005906 | 0.01006028 |  |  | 99460 | 0.6852852 | 0.7035679 | 0.0118335 | 0.6768106 | 0.003057006 | 0.6768122 | 0.007382971
|  |  | 2477 | 0.9457885 | 0.953715 | 0.006281989 | 0.9396764 | 0.2248399 | 0.9397445 | 0.2107251 |  |  | 2401 | 0.9082747 | 0.9144045 | 0.01534055 | 0.9039631 | 0.01342932 | 0.9040318 | 0.02359321 |  |  | 2625 | 0.8611292 | 0.9448954 | 0.01794531 | 0.8954355 | 0.007426862 | 0.895463 | 0.006427359 |  |  | 2625 | 0.7614673 | 0.9107007 | 0.01119459 | 0.7850425 | 0.004513298 | 0.7850237 | 0.008636467 |  |  | 141960 | 0.8189504 | 0.8678712 | 0.008205719 | 0.8008054 | 0.008369681 | 0.8008055 | 0.01006459 |  |  | 99760 | 0.6765834 | 0.7035679 | 0.0118335 | 0.6770857 | 0.003061849 | 0.6770874 | 0.007389669
|  |  | 2482 | 0.9466844 | 0.9539795 | 0.006258487 | 0.9399067 | 0.2248645 | 0.9399755 | 0.2107058 |  |  | 2406 | 0.9101956 | 0.9147653 | 0.01529604 | 0.9042732 | 0.01339172 | 0.9043418 | 0.02351638 |  |  | 2630 | 0.8600502 | 0.9450452 | 0.01786095 | 0.8955015 | 0.007387261 | 0.8955289 | 0.006409128 |  |  | 2630 | 0.7614673 | 0.9107431 | 0.0111286 | 0.7850518 | 0.004513332 | 0.7850331 | 0.00863654 |  |  | 142260 | 0.8167125 | 0.8678712 | 0.008205719 | 0.8010199 | 0.008372559 | 0.8010201 | 0.01006889 |  |  | 100060 | 0.6809343 | 0.7035679 | 0.0118335 | 0.6773604 | 0.003066677 | 0.6773621 | 0.007396337
|  |  | 2487 | 0.9466844 | 0.9542425 | 0.006235048 | 0.9401359 | 0.2248889 | 0.9402054 | 0.2106864 |  |  | 2411 | 0.9082747 | 0.9151243 | 0.01525161 | 0.9045816 | 0.01335422 | 0.9046501 | 0.02343972 |  |  | 2635 | 0.8611292 | 0.945194 | 0.01777695 | 0.895567 | 0.007347973 | 0.8955942 | 0.006391088 |  |  | 2635 | 0.7631488 | 0.910785 | 0.01106323 | 0.7850611 | 0.004513366 | 0.7850424 | 0.008636614 |  |  | 142560 | 0.8211884 | 0.8678712 | 0.008205719 | 0.8012343 | 0.008375431 | 0.8012345 | 0.01007318 |  |  | 100360 | 0.6831097 | 0.7035679 | 0.0118335 | 0.6776347 | 0.00307149 | 0.6776364 | 0.007402974
|  |  | 2492 | 0.9475804 | 0.954504 | 0.006211675 | 0.9403641 | 0.224913 | 0.9404343 | 0.2106668 |  |  | 2416 | 0.9082747 | 0.9154814 | 0.01520724 | 0.9048884 | 0.01331682 | 0.9049567 | 0.02336322 |  |  | 2640 | 0.8611292 | 0.9453419 | 0.01769331 | 0.8956319 | 0.007308995 | 0.895659 | 0.006373236 |  |  | 2640 | 0.7597858 | 0.9108266 | 0.01099847 | 0.7850705 | 0.004513401 | 0.7850517 | 0.008636688 |  |  | 142860 | 0.8256643 | 0.8678712 | 0.008205719 | 0.8014484 | 0.008378296 | 0.8014486 | 0.01007746 |  |  | 100660 | 0.6809343 | 0.7035679 | 0.0118335 | 0.6779084 | 0.003076287 | 0.6779102 | 0.007409582
|  |  | 2497 | 0.9466844 | 0.9547639 | 0.006188366 | 0.9405914 | 0.224937 | 0.9406621 | 0.2106471 |  |  | 2421 | 0.9121165 | 0.9158368 | 0.01516294 | 0.9051935 | 0.01327952 | 0.9052617 | 0.0232869 |  |  | 2645 | 0.8611292 | 0.9454887 | 0.01761004 | 0.8956963 | 0.007270327 | 0.8957232 | 0.006355572 |  |  | 2645 | 0.7614673 | 0.9108677 | 0.01093433 | 0.7850798 | 0.004513435 | 0.7850611 | 0.008636763 |  |  | 143160 | 0.8234263 | 0.8678712 | 0.008205719 | 0.8016622 | 0.008381155 | 0.8016625 | 0.01008173 |  |  | 100960 | 0.6787588 | 0.7035679 | 0.0118335 | 0.6781817 | 0.003081068 | 0.6781835 | 0.00741616
|  |  | 2502 | 0.9475804 | 0.9550224 | 0.006165123 | 0.9408175 | 0.2249607 | 0.940889 | 0.2106272 |  |  | 2426 | 0.9121165 | 0.9161905 | 0.0151187 | 0.905497 | 0.01324233 | 0.905565 | 0.02321076 |  |  | 2650 | 0.8600502 | 0.9456345 | 0.01752713 | 0.8957601 | 0.007231966 | 0.8957869 | 0.006338095 |  |  | 2650 | 0.7597858 | 0.9109084 | 0.0108708 | 0.7850891 | 0.004513469 | 0.7850704 | 0.008636838 |  |  | 143460 | 0.8189504 | 0.8678712 | 0.008205719 | 0.8018758 | 0.008384008 | 0.8018761 | 0.01008599 |  |  | 101260 | 0.6809343 | 0.7035679 | 0.0118335 | 0.6784546 | 0.003085834 | 0.6784564 | 0.007422708
|  |  | 2507 | 0.9484763 | 0.9552793 | 0.006141944 | 0.9410427 | 0.2249843 | 0.9411148 | 0.2106072 |  |  | 2431 | 0.9111561 | 0.9165423 | 0.01507453 | 0.9057988 | 0.01320523 | 0.9058667 | 0.02313478 |  |  | 2655 | 0.8611292 | 0.9457793 | 0.01744459 | 0.8958234 | 0.007193911 | 0.89585 | 0.006320802 |  |  | 2655 | 0.7614673 | 0.9109488 | 0.01080786 | 0.7850984 | 0.004513504 | 0.7850797 | 0.008636913 |  |  | 143760 | 0.8234263 | 0.8678712 | 0.008205719 | 0.8020892 | 0.008386854 | 0.8020895 | 0.01009024 |  |  | 101560 | 0.6787588 | 0.7035679 | 0.0118335 | 0.678727 | 0.003090584 | 0.6787288 | 0.007429227
|  |  | 2512 | 0.9475804 | 0.9555348 | 0.00611883 | 0.9412669 | 0.2250076 | 0.9413396 | 0.210587 |  |  | 2436 | 0.9121165 | 0.9168924 | 0.01503043 | 0.906099 | 0.01316824 | 0.9061668 | 0.02305897 |  |  | 2660 | 0.8600502 | 0.9459232 | 0.0173624 | 0.8958862 | 0.007156161 | 0.8959126 | 0.006303692 |  |  | 2660 | 0.7614673 | 0.9109887 | 0.01074553 | 0.7851078 | 0.004513538 | 0.785089 | 0.008636989 |  |  | 144060 | 0.8144746 | 0.8678712 | 0.008205719 | 0.8023023 | 0.008389694 | 0.8023027 | 0.01009448 |  |  | 101860 | 0.6852852 | 0.7035679 | 0.0118335 | 0.6789989 | 0.003095319 | 0.6790008 | 0.007435716
|  |  | 2517 | 0.9484763 | 0.9557888 | 0.006095781 | 0.9414901 | 0.2250307 | 0.9415634 | 0.2105666 |  |  | 2441 | 0.9121165 | 0.9172408 | 0.0149864 | 0.9063975 | 0.01313135 | 0.9064652 | 0.02298334 |  |  | 2665 | 0.8622082 | 0.9460661 | 0.01728057 | 0.8959484 | 0.007118714 | 0.8959747 | 0.006286764 |  |  | 2665 | 0.7631488 | 0.9110283 | 0.0106838 | 0.7851171 | 0.004513572 | 0.7850983 | 0.008637065 |  |  | 144360 | 0.8234263 | 0.8678712 | 0.008205719 | 0.8025152 | 0.008392527 | 0.8025156 | 0.01009871 |  |  | 102160 | 0.6831097 | 0.7035679 | 0.0118335 | 0.6792704 | 0.003100038 | 0.6792723 | 0.007442175
|  |  | 2522 | 0.9493723 | 0.9560413 | 0.006072797 | 0.9417123 | 0.2250537 | 0.9417863 | 0.2105461 |  |  | 2446 | 0.9111561 | 0.9175874 | 0.01494243 | 0.9066945 | 0.01309456 | 0.9067621 | 0.02290788 |  |  | 2670 | 0.8622082 | 0.946208 | 0.01719911 | 0.8960101 | 0.007081569 | 0.8960363 | 0.006270016 |  |  | 2670 | 0.7631488 | 0.9110674 | 0.01062265 | 0.7851264 | 0.004513607 | 0.7851076 | 0.008637141 |  |  | 144660 | 0.8234263 | 0.8678712 | 0.008205719 | 0.8027278 | 0.008395355 | 0.8027282 | 0.01010293 |  |  | 102460 | 0.6787588 | 0.7035679 | 0.0118335 | 0.6795414 | 0.003104743 | 0.6795434 | 0.007448604
|  |  | 2527 | 0.9493723 | 0.9562923 | 0.006049878 | 0.9419335 | 0.2250764 | 0.9420081 | 0.2105255 |  |  | 2451 | 0.9121165 | 0.9179322 | 0.01489854 | 0.9069898 | 0.01305788 | 0.9070573 | 0.0228326 |  |  | 2675 | 0.8622082 | 0.9463489 | 0.017118 | 0.8960713 | 0.007044723 | 0.8960973 | 0.006253448 |  |  | 2675 | 0.7597858 | 0.9111062 | 0.0105621 | 0.7851357 | 0.004513641 | 0.7851169 | 0.008637217 |  |  | 144960 | 0.8279022 | 0.8678712 | 0.008205719 | 0.8029402 | 0.008398175 | 0.8029407 | 0.01010714 |  |  | 102760 | 0.6744079 | 0.7035679 | 0.0118335 | 0.679812 | 0.003109431 | 0.679814 | 0.007455004
|  |  | 2532 | 0.9493723 | 0.9565419 | 0.006027024 | 0.9421537 | 0.2250989 | 0.9422289 | 0.2105047 |  |  | 2456 | 0.9121165 | 0.9182754 | 0.01485471 | 0.9072835 | 0.0130213 | 0.9073509 | 0.02275749 |  |  | 2680 | 0.8600502 | 0.9464889 | 0.01703725 | 0.896132 | 0.007008176 | 0.8961579 | 0.006237057 |  |  | 2680 | 0.7631488 | 0.9111446 | 0.01050213 | 0.7851449 | 0.004513676 | 0.7851262 | 0.008637294 |  |  | 145260 | 0.8234263 | 0.8678712 | 0.008205719 | 0.8031524 | 0.00840099 | 0.8031528 | 0.01011133 |  |  | 103060 | 0.6787588 | 0.7035679 | 0.0118335 | 0.6800821 | 0.003114105 | 0.6800842 | 0.007461375
|  |  | 2537 | 0.9484763 | 0.9567901 | 0.006004235 | 0.9423729 | 0.2251213 | 0.9424488 | 0.2104837 |  |  | 2461 | 0.9111561 | 0.9186168 | 0.01481096 | 0.9075757 | 0.01298482 | 0.9076429 | 0.02268256 |  |  | 2685 | 0.8611292 | 0.946628 | 0.01695686 | 0.8961922 | 0.006971925 | 0.8962179 | 0.006220843 |  |  | 2685 | 0.7614673 | 0.9111826 | 0.01044274 | 0.7851542 | 0.004513711 | 0.7851355 | 0.008637371 |  |  | 145560 | 0.8234263 | 0.8678712 | 0.008205719 | 0.8033643 | 0.008403798 | 0.8033648 | 0.01011552 |  |  | 103360 | 0.6809343 | 0.7035679 | 0.0118335 | 0.6803518 | 0.003118763 | 0.6803539 | 0.007467716
|  |  | 2542 | 0.9493723 | 0.9570368 | 0.005981511 | 0.9425912 | 0.2251434 | 0.9426677 | 0.2104627 |  |  | 2466 | 0.913077 | 0.9189566 | 0.01476727 | 0.9078663 | 0.01294844 | 0.9079334 | 0.0226078 |  |  | 2690 | 0.8622082 | 0.9467661 | 0.01687682 | 0.8962518 | 0.00693597 | 0.8962774 | 0.006204803 |  |  | 2690 | 0.7614673 | 0.9112203 | 0.01038393 | 0.7851635 | 0.004513745 | 0.7851447 | 0.008637448 |  |  | 145860 | 0.8256643 | 0.8678712 | 0.008205719 | 0.8035759 | 0.008406599 | 0.8035765 | 0.0101197 |  |  | 103660 | 0.6874606 | 0.7035679 | 0.0118335 | 0.680621 | 0.003123406 | 0.6806231 | 0.007474027
|  |  | 2547 | 0.9493723 | 0.9572821 | 0.005958853 | 0.9428085 | 0.2251654 | 0.9428856 | 0.2104415 |  |  | 2471 | 0.9121165 | 0.9192946 | 0.01472366 | 0.9081553 | 0.01291217 | 0.9082223 | 0.02253321 |  |  | 2695 | 0.8622082 | 0.9469032 | 0.01679713 | 0.896311 | 0.006900309 | 0.8963365 | 0.006188937 |  |  | 2695 | 0.7631488 | 0.9112576 | 0.01032569 | 0.7851728 | 0.00451378 | 0.785154 | 0.008637525 |  |  | 146160 | 0.8211884 | 0.8678712 | 0.008205719 | 0.8037873 | 0.008409395 | 0.8037879 | 0.01012387 |  |  | 103960 | 0.6874606 | 0.7035679 | 0.0118335 | 0.6808898 | 0.003128034 | 0.6808919 | 0.00748031
|  |  | 2552 | 0.9493723 | 0.957526 | 0.005936259 | 0.9430248 | 0.2251872 | 0.9431026 | 0.2104201 |  |  | 2476 | 0.9101956 | 0.919631 | 0.01468012 | 0.9084427 | 0.012876 | 0.9085096 | 0.02245881 |  |  | 2700 | 0.8622082 | 0.9470395 | 0.0167178 | 0.8963697 | 0.006864941 | 0.896395 | 0.006173243 |  |  | 2700 | 0.7631488 | 0.9112945 | 0.01026803 | 0.7851821 | 0.004513815 | 0.7851633 | 0.008637603 |  |  | 146460 | 0.8189504 | 0.8678712 | 0.008205719 | 0.8039985 | 0.008412183 | 0.8039991 | 0.01012802 |  |  | 104260 | 0.6787588 | 0.7035679 | 0.0118335 | 0.6811581 | 0.003132647 | 0.6811602 | 0.007486562
|  |  | 2557 | 0.9502683 | 0.9577684 | 0.005913731 | 0.9432402 | 0.2252087 | 0.9433186 | 0.2103986 |  |  | 2481 | 0.9121165 | 0.9199656 | 0.01463665 | 0.9087286 | 0.01283994 | 0.9087953 | 0.02238458 |  |  | 2705 | 0.8622082 | 0.9471748 | 0.01663883 | 0.8964279 | 0.006829863 | 0.896453 | 0.006157719 |  |  | 2705 | 0.7614673 | 0.9113311 | 0.01021092 | 0.7851913 | 0.004513849 | 0.7851725 | 0.008637681 |  |  | 146760 | 0.8189504 | 0.8678712 | 0.008205719 | 0.8042094 | 0.008414966 | 0.8042101 | 0.01013217 |  |  | 104560 | 0.6852852 | 0.7035679 | 0.0118335 | 0.681426 | 0.003137245 | 0.6814281 | 0.007492786
|  |  | 2562 | 0.9502683 | 0.9580095 | 0.005891268 | 0.9434547 | 0.2252301 | 0.9435336 | 0.210377 |  |  | 2486 | 0.913077 | 0.9202986 | 0.01459325 | 0.9090129 | 0.01280398 | 0.9090795 | 0.02231052 |  |  | 2710 | 0.8622082 | 0.9473092 | 0.0165602 | 0.8964856 | 0.006795074 | 0.8965106 | 0.006142365 |  |  | 2710 | 0.7631488 | 0.9113673 | 0.01015439 | 0.7852006 | 0.004513884 | 0.7851818 | 0.008637759 |  |  | 147060 | 0.8189504 | 0.8678712 | 0.008205719 | 0.8044201 | 0.008417742 | 0.8044208 | 0.0101363 |  |  | 104860 | 0.6787588 | 0.7035679 | 0.0118335 | 0.6816934 | 0.003141827 | 0.6816956 | 0.00749898
|  |  | 2567 | 0.9493723 | 0.9582491 | 0.00586887 | 0.9436682 | 0.2252513 | 0.9437477 | 0.2103553 |  |  | 2491 | 0.9140374 | 0.92063 | 0.01454992 | 0.9092957 | 0.01276813 | 0.9093622 | 0.02223665 |  |  | 2715 | 0.8600502 | 0.9474427 | 0.01648193 | 0.8965428 | 0.006760573 | 0.8965677 | 0.006127179 |  |  | 2715 | 0.7614673 | 0.9114032 | 0.0100984 | 0.7852098 | 0.004513919 | 0.785191 | 0.008637837 |  |  | 147360 | 0.8234263 | 0.8678712 | 0.008205719 | 0.8046306 | 0.008420512 | 0.8046313 | 0.01014043 |  |  | 105160 | 0.6809343 | 0.7035679 | 0.0118335 | 0.6819604 | 0.003146395 | 0.6819626 | 0.007505145
|  |  | 2572 | 0.9511642 | 0.9584874 | 0.005846537 | 0.9438807 | 0.2252724 | 0.9439609 | 0.2103334 |  |  | 2496 | 0.913077 | 0.9209596 | 0.01450667 | 0.909577 | 0.01273238 | 0.9096434 | 0.02216295 |  |  | 2720 | 0.8611292 | 0.9475753 | 0.01640401 | 0.8965995 | 0.006726359 | 0.8966243 | 0.00611216 |  |  | 2720 | 0.7614673 | 0.9114387 | 0.01004298 | 0.7852191 | 0.004513954 | 0.7852003 | 0.008637916 |  |  | 147660 | 0.8234263 | 0.8678712 | 0.008205719 | 0.8048408 | 0.008423275 | 0.8048415 | 0.01014455 |  |  | 105460 | 0.6765834 | 0.7035679 | 0.0118335 | 0.6822269 | 0.003150947 | 0.6822292 | 0.007511281
|  |  | 2577 | 0.9502683 | 0.9587243 | 0.00582427 | 0.9440924 | 0.2252932 | 0.9441731 | 0.2103115 |  |  | 2501 | 0.9140374 | 0.9212877 | 0.01446349 | 0.9098567 | 0.01269674 | 0.909923 | 0.02208943 |  |  | 2725 | 0.8632872 | 0.947707 | 0.01632644 | 0.8966558 | 0.006692429 | 0.8966804 | 0.006097305 |  |  | 2725 | 0.7665117 | 0.9114739 | 0.009988105 | 0.7852283 | 0.004513989 | 0.7852095 | 0.008637995 |  |  | 147960 | 0.8211884 | 0.8678712 | 0.008205719 | 0.8050508 | 0.008426032 | 0.8050515 | 0.01014865 |  |  | 105760 | 0.6874606 | 0.7035679 | 0.0118335 | 0.682493 | 0.003155485 | 0.6824953 | 0.007517388
|  |  | 2582 | 0.9511642 | 0.9589598 | 0.005802067 | 0.9443031 | 0.2253139 | 0.9443844 | 0.2102894 |  |  | 2506 | 0.9140374 | 0.9216141 | 0.01442038 | 0.9101349 | 0.0126612 | 0.9102011 | 0.02201609 |  |  | 2730 | 0.8622082 | 0.9478378 | 0.01624921 | 0.8967116 | 0.006658782 | 0.896736 | 0.006082615 |  |  | 2730 | 0.7614673 | 0.9115087 | 0.009933779 | 0.7852376 | 0.004514024 | 0.7852188 | 0.008638074 |  |  | 148260 | 0.8211884 | 0.8678712 | 0.008205719 | 0.8052605 | 0.008428782 | 0.8052613 | 0.01015274 |  |  | 106060 | 0.6918115 | 0.7035679 | 0.0118335 | 0.6827586 | 0.003160008 | 0.6827609 | 0.007523466
|  |  | 2587 | 0.9511642 | 0.959194 | 0.00577993 | 0.9445129 | 0.2253344 | 0.9445948 | 0.2102671 |  |  | 2511 | 0.913077 | 0.9219388 | 0.01437735 | 0.9104117 | 0.01262577 | 0.9104777 | 0.02194293 |  |  | 2735 | 0.8622082 | 0.9479677 | 0.01617234 | 0.8967669 | 0.006625418 | 0.8967912 | 0.006068086 |  |  | 2735 | 0.7631488 | 0.9115432 | 0.009879997 | 0.7852468 | 0.004514059 | 0.785228 | 0.008638153 |  |  | 148560 | 0.8234263 | 0.8678712 | 0.008205719 | 0.80547 | 0.008431526 | 0.8054708 | 0.01015683 |  |  | 106360 | 0.6874606 | 0.7035679 | 0.0118335 | 0.6830238 | 0.003164516 | 0.6830261 | 0.007529514
|  |  | 2592 | 0.9520602 | 0.9594268 | 0.005757859 | 0.9447217 | 0.2253547 | 0.9448043 | 0.2102448 |  |  | 2516 | 0.9140374 | 0.922262 | 0.01433439 | 0.9106869 | 0.01259044 | 0.9107528 | 0.02186995 |  |  | 2740 | 0.8611292 | 0.9480967 | 0.01609581 | 0.8968218 | 0.006592333 | 0.896846 | 0.006053719 |  |  | 2740 | 0.7631488 | 0.9115773 | 0.009826755 | 0.785256 | 0.004514094 | 0.7852372 | 0.008638232 |  |  | 148860 | 0.8189504 | 0.8678712 | 0.008205719 | 0.8056793 | 0.008434264 | 0.8056801 | 0.0101609 |  |  | 106660 | 0.6852852 | 0.7035679 | 0.0118335 | 0.6832886 | 0.003169009 | 0.6832909 | 0.007535534
|  |  | 2597 | 0.9520602 | 0.9596583 | 0.005735852 | 0.9449297 | 0.2253748 | 0.9450128 | 0.2102223 |  |  | 2521 | 0.9140374 | 0.9225835 | 0.0142915 | 0.9109607 | 0.01255522 | 0.9110265 | 0.02179714 |  |  | 2745 | 0.8622082 | 0.9482249 | 0.01601962 | 0.8968762 | 0.006559527 | 0.8969002 | 0.006039512 |  |  | 2745 | 0.7614673 | 0.9116111 | 0.00977405 | 0.7852653 | 0.004514129 | 0.7852465 | 0.008638312 |  |  | 149160 | 0.8256643 | 0.8678712 | 0.008205719 | 0.8058883 | 0.008436995 | 0.8058892 | 0.01016497 |  |  | 106960 | 0.6831097 | 0.7035679 | 0.0118335 | 0.6835529 | 0.003173487 | 0.6835552 | 0.007541524
|  |  | 2602 | 0.9511642 | 0.9598884 | 0.005713911 | 0.9451367 | 0.2253948 | 0.9452204 | 0.2101998 |  |  | 2526 | 0.9149979 | 0.9229034 | 0.0142487 | 0.9112329 | 0.0125201 | 0.9112986 | 0.02172452 |  |  | 2750 | 0.8622082 | 0.9483522 | 0.01594379 | 0.8969301 | 0.006526999 | 0.8969541 | 0.006025463 |  |  | 2750 | 0.7614673 | 0.9116446 | 0.009721877 | 0.7852745 | 0.004514164 | 0.7852557 | 0.008638392 |  |  | 149460 | 0.8256643 | 0.8678712 | 0.008205719 | 0.806097 | 0.00843972 | 0.806098 | 0.01016902 |  |  | 107260 | 0.6896361 | 0.7035679 | 0.0118335 | 0.6838167 | 0.00317795 | 0.6838191 | 0.007547486
|  |  | 2607 | 0.9520602 | 0.9601172 | 0.005692035 | 0.9453429 | 0.2254146 | 0.9454272 | 0.2101771 |  |  | 2531 | 0.9140374 | 0.9232218 | 0.01420596 | 0.9115037 | 0.0124851 | 0.9115693 | 0.02165208 |  |  | 2755 | 0.8611292 | 0.9484786 | 0.01586829 | 0.8969836 | 0.006494746 | 0.8970074 | 0.006011571 |  |  | 2755 | 0.7631488 | 0.9116778 | 0.009670235 | 0.7852837 | 0.004514199 | 0.7852649 | 0.008638472 |  |  | 149760 | 0.8256643 | 0.8678712 | 0.008205719 | 0.8063056 | 0.008442438 | 0.8063065 | 0.01017306 |  |  | 107560 | 0.6852852 | 0.7035679 | 0.0118335 | 0.6840801 | 0.003182399 | 0.6840826 | 0.007553419
|  |  | 2612 | 0.9502683 | 0.9603447 | 0.005670224 | 0.9455481 | 0.2254342 | 0.945633 | 0.2101543 |  |  | 2536 | 0.9149979 | 0.9235385 | 0.0141633 | 0.911773 | 0.01245019 | 0.9118385 | 0.02157982 |  |  | 2760 | 0.8632872 | 0.9486042 | 0.01579314 | 0.8970367 | 0.006462767 | 0.8970604 | 0.005997834 |  |  | 2760 | 0.7631488 | 0.9117106 | 0.009619118 | 0.7852929 | 0.004514235 | 0.7852741 | 0.008638552 |  |  | 150060 | 0.8211884 | 0.8678712 | 0.008205719 | 0.8065139 | 0.00844515 | 0.8065149 | 0.0101771 |  |  | 107860 | 0.6831097 | 0.7035679 | 0.0118335 | 0.6843431 | 0.003186833 | 0.6843456 | 0.007559323
|  |  | 2617 | 0.9520602 | 0.9605708 | 0.005648478 | 0.9457525 | 0.2254536 | 0.9458379 | 0.2101314 |  |  | 2541 | 0.9159583 | 0.9238536 | 0.01412072 | 0.9120409 | 0.0124154 | 0.9121062 | 0.02150774 |  |  | 2765 | 0.8622082 | 0.9487289 | 0.01571833 | 0.8970893 | 0.006431062 | 0.8971128 | 0.005984252 |  |  | 2765 | 0.7648303 | 0.9117431 | 0.009568524 | 0.7853021 | 0.00451427 | 0.7852833 | 0.008638633 |  |  | 150360 | 0.8189504 | 0.8678712 | 0.008205719 | 0.8067219 | 0.008447856 | 0.806723 | 0.01018112 |  |  | 108160 | 0.6852852 | 0.7035679 | 0.0118335 | 0.6846057 | 0.003191253 | 0.6846081 | 0.007565199
|  |  | 2622 | 0.9511642 | 0.9607957 | 0.005626798 | 0.945956 | 0.2254729 | 0.946042 | 0.2101084 |  |  | 2546 | 0.9169188 | 0.9241672 | 0.01407821 | 0.9123073 | 0.01238071 | 0.9123725 | 0.02143584 |  |  | 2770 | 0.8622082 | 0.9488528 | 0.01564386 | 0.8971415 | 0.006399627 | 0.8971649 | 0.005970823 |  |  | 2770 | 0.7597858 | 0.9117754 | 0.009518448 | 0.7853113 | 0.004514305 | 0.7852925 | 0.008638714 |  |  | 150660 | 0.8189504 | 0.8678712 | 0.008205719 | 0.8069298 | 0.008450555 | 0.8069308 | 0.01018513 |  |  | 108460 | 0.6787588 | 0.7035679 | 0.0118335 | 0.6848678 | 0.003195658 | 0.6848703 | 0.007571045
|  |  | 2627 | 0.9520602 | 0.9610192 | 0.005605183 | 0.9461586 | 0.225492 | 0.9462452 | 0.2100853 |  |  | 2551 | 0.9159583 | 0.9244792 | 0.01403578 | 0.9125723 | 0.01234613 | 0.9126374 | 0.02136412 |  |  | 2775 | 0.8632872 | 0.9489758 | 0.01556974 | 0.8971933 | 0.006368463 | 0.8972165 | 0.005957546 |  |  | 2775 | 0.7614673 | 0.9118072 | 0.009468887 | 0.7853205 | 0.00451434 | 0.7853017 | 0.008638795 |  |  | 150960 | 0.8256643 | 0.8678712 | 0.008205719 | 0.8071373 | 0.008453248 | 0.8071384 | 0.01018913 |  |  | 108760 | 0.6896361 | 0.7035679 | 0.0118335 | 0.6851294 | 0.003200048 | 0.6851319 | 0.007576863
|  |  | 2632 | 0.9520602 | 0.9612415 | 0.005583633 | 0.9463603 | 0.225511 | 0.9464474 | 0.2100621 |  |  | 2556 | 0.9159583 | 0.9247897 | 0.01399343 | 0.9128359 | 0.01231166 | 0.9129008 | 0.02129259 |  |  | 2780 | 0.8622082 | 0.949098 | 0.01549595 | 0.8972446 | 0.006337566 | 0.8972677 | 0.005944419 |  |  | 2780 | 0.7631488 | 0.9118388 | 0.009419838 | 0.7853297 | 0.004514376 | 0.7853109 | 0.008638876 |  |  | 151260 | 0.8256643 | 0.8678712 | 0.008205719 | 0.8073447 | 0.008455934 | 0.8073458 | 0.01019312 |  |  | 109060 | 0.6918115 | 0.7035679 | 0.0118335 | 0.6853906 | 0.003204424 | 0.6853932 | 0.007582653
|  |  | 2637 | 0.9538521 | 0.9614624 | 0.005562148 | 0.9465612 | 0.2255298 | 0.9466489 | 0.2100388 |  |  | 2561 | 0.9159583 | 0.9250986 | 0.01395116 | 0.913098 | 0.01227729 | 0.9131628 | 0.02122124 |  |  | 2785 | 0.8622082 | 0.9492194 | 0.0154225 | 0.8972955 | 0.006306937 | 0.8973185 | 0.005931441 |  |  | 2785 | 0.7614673 | 0.9118701 | 0.009371297 | 0.7853389 | 0.004514411 | 0.7853201 | 0.008638957 |  |  | 151560 | 0.8234263 | 0.8678712 | 0.008205719 | 0.8075518 | 0.008458614 | 0.8075529 | 0.0101971 |  |  | 109360 | 0.6852852 | 0.7035679 | 0.0118335 | 0.6856514 | 0.003208785 | 0.685654 | 0.007588414
|  |  | 2642 | 0.9529561 | 0.9616821 | 0.005540729 | 0.9467612 | 0.2255484 | 0.9468494 | 0.2100154 |  |  | 2566 | 0.9159583 | 0.925406 | 0.01390896 | 0.9133587 | 0.01224303 | 0.9134234 | 0.02115007 |  |  | 2790 | 0.8632872 | 0.94934 | 0.01534939 | 0.8973459 | 0.006276573 | 0.8973688 | 0.005918611 |  |  | 2790 | 0.7631488 | 0.9119011 | 0.00932326 | 0.7853481 | 0.004514447 | 0.7853293 | 0.008639038 |  |  | 151860 | 0.8256643 | 0.8678712 | 0.008205719 | 0.8077587 | 0.008461287 | 0.8077598 | 0.01020107 |  |  | 109660 | 0.693987 | 0.7035679 | 0.0118335 | 0.6859118 | 0.003213132 | 0.6859144 | 0.007594146
|  |  | 2647 | 0.9520602 | 0.9619005 | 0.005519374 | 0.9469603 | 0.2255669 | 0.9470491 | 0.2099919 |  |  | 2571 | 0.9159583 | 0.9257118 | 0.01386684 | 0.913618 | 0.01220888 | 0.9136826 | 0.02107908 |  |  | 2795 | 0.8643663 | 0.9494597 | 0.01527661 | 0.897396 | 0.006246472 | 0.8974187 | 0.005905927 |  |  | 2795 | 0.7631488 | 0.9119317 | 0.009275724 | 0.7853573 | 0.004514482 | 0.7853385 | 0.00863912 |  |  | 152160 | 0.8211884 | 0.8678712 | 0.008205719 | 0.8079653 | 0.008463955 | 0.8079665 | 0.01020503 |  |  | 109960 | 0.6896361 | 0.7035679 | 0.0118335 | 0.6861717 | 0.003217464 | 0.6861743 | 0.00759985
|  |  | 2652 | 0.9520602 | 0.9621177 | 0.005498085 | 0.9471586 | 0.2255852 | 0.9472479 | 0.2099683 |  |  | 2576 | 0.9169188 | 0.9260161 | 0.01382479 | 0.9138759 | 0.01217484 | 0.9139404 | 0.02100828 |  |  | 2800 | 0.8632872 | 0.9495786 | 0.01520417 | 0.8974456 | 0.006216634 | 0.8974682 | 0.005893388 |  |  | 2800 | 0.7631488 | 0.9119621 | 0.009228685 | 0.7853665 | 0.004514518 | 0.7853477 | 0.008639202 |  |  | 152460 | 0.8189504 | 0.8678712 | 0.008205719 | 0.8081717 | 0.008466615 | 0.8081729 | 0.01020898 |  |  | 110260 | 0.6896361 | 0.7035679 | 0.0118335 | 0.6864311 | 0.003221782 | 0.6864338 | 0.007605525
|  |  | 2657 | 0.954748 | 0.9623336 | 0.00547686 | 0.947356 | 0.2256034 | 0.9474459 | 0.2099446 |  |  | 2581 | 0.9169188 | 0.9263189 | 0.01378283 | 0.9141324 | 0.0121409 | 0.9141968 | 0.02093766 |  |  | 2805 | 0.8643663 | 0.9496967 | 0.01513207 | 0.8974948 | 0.006187057 | 0.8975173 | 0.005880993 |  |  | 2805 | 0.7631488 | 0.9119921 | 0.00918214 | 0.7853757 | 0.004514553 | 0.7853569 | 0.008639284 |  |  | 152760 | 0.8211884 | 0.8678712 | 0.008205719 | 0.8083779 | 0.008469269 | 0.8083791 | 0.01021292 |  |  | 110560 | 0.6831097 | 0.7035679 | 0.0118335 | 0.6866902 | 0.003226086 | 0.6866929 | 0.007611172
|  |  | 2662 | 0.9529561 | 0.9625482 | 0.005455701 | 0.9475526 | 0.2256214 | 0.947643 | 0.2099208 |  |  | 2586 | 0.9169188 | 0.9266201 | 0.01374094 | 0.9143875 | 0.01210708 | 0.9144518 | 0.02086722 |  |  | 2810 | 0.8643663 | 0.9498141 | 0.0150603 | 0.8975436 | 0.00615774 | 0.897566 | 0.00586874 |  |  | 2810 | 0.7648303 | 0.9120219 | 0.009136085 | 0.7853848 | 0.004514589 | 0.785366 | 0.008639366 |  |  | 153060 | 0.8211884 | 0.8678712 | 0.008205719 | 0.8085838 | 0.008471917 | 0.8085851 | 0.01021685 |  |  | 110860 | 0.6874606 | 0.7035679 | 0.0118335 | 0.6869488 | 0.003230375 | 0.6869515 | 0.007616791
|  |  | 2667 | 0.9538521 | 0.9627616 | 0.005434607 | 0.9477483 | 0.2256393 | 0.9478392 | 0.209897 |  |  | 2591 | 0.9169188 | 0.9269199 | 0.01369914 | 0.9146413 | 0.01207336 | 0.9147054 | 0.02079697 |  |  | 2815 | 0.8611292 | 0.9499306 | 0.01498886 | 0.897592 | 0.00612868 | 0.8976143 | 0.005856629 |  |  | 2815 | 0.7614673 | 0.9120514 | 0.009090517 | 0.785394 | 0.004514625 | 0.7853752 | 0.008639448 |  |  | 153360 | 0.8256643 | 0.8678712 | 0.008205719 | 0.8087895 | 0.008474559 | 0.8087908 | 0.01022077 |  |  | 111160 | 0.6874606 | 0.7035679 | 0.0118335 | 0.687207 | 0.003234651 | 0.6872097 | 0.007622382
|  |  | 2672 | 0.9538521 | 0.9629738 | 0.005413578 | 0.9479432 | 0.225657 | 0.9480347 | 0.209873 |  |  | 2596 | 0.9159583 | 0.9272182 | 0.01365741 | 0.9148936 | 0.01203975 | 0.9149576 | 0.0207269 |  |  | 2820 | 0.8632872 | 0.9500463 | 0.01491775 | 0.89764 | 0.006099877 | 0.8976622 | 0.005844657 |  |  | 2820 | 0.7614673 | 0.9120806 | 0.009045432 | 0.7854032 | 0.00451466 | 0.7853844 | 0.008639531 |  |  | 153660 | 0.8189504 | 0.8678712 | 0.008205719 | 0.8089949 | 0.008477193 | 0.8089963 | 0.01022468 |  |  | 111460 | 0.6896361 | 0.7035679 | 0.0118335 | 0.6874647 | 0.003238911 | 0.6874675 | 0.007627944
|  |  | 2677 | 0.954748 | 0.9631847 | 0.005392614 | 0.9481373 | 0.2256745 | 0.9482292 | 0.209849 |  |  | 2601 | 0.9188397 | 0.9275149 | 0.01361576 | 0.9151447 | 0.01200624 | 0.9152085 | 0.02065701 |  |  | 2825 | 0.8632872 | 0.9501613 | 0.01484698 | 0.8976876 | 0.006071329 | 0.8977096 | 0.005832824 |  |  | 2825 | 0.7631488 | 0.9121095 | 0.009000826 | 0.7854123 | 0.004514696 | 0.7853935 | 0.008639614 |  |  | 153960 | 0.8211884 | 0.8678712 | 0.008205719 | 0.8092002 | 0.008479822 | 0.8092015 | 0.01022858 |  |  | 111760 | 0.693987 | 0.7035679 | 0.0118335 | 0.687722 | 0.003243158 | 0.6877248 | 0.007633478
|  |  | 2682 | 0.954748 | 0.9633944 | 0.005371714 | 0.9483305 | 0.2256919 | 0.948423 | 0.2098249 |  |  | 2606 | 0.9178793 | 0.9278102 | 0.01357419 | 0.9153943 | 0.01197285 | 0.915458 | 0.02058731 |  |  | 2830 | 0.8632872 | 0.9502755 | 0.01477653 | 0.8977349 | 0.006043034 | 0.8977567 | 0.005821129 |  |  | 2830 | 0.7631488 | 0.9121382 | 0.008956697 | 0.7854215 | 0.004514732 | 0.7854027 | 0.008639696 |  |  | 154260 | 0.8189504 | 0.8678712 | 0.008205719 | 0.8094051 | 0.008482444 | 0.8094066 | 0.01023247 |  |  | 112060 | 0.6896361 | 0.7035679 | 0.0118335 | 0.6879789 | 0.003247391 | 0.6879817 | 0.007638984
|  |  | 2687 | 0.955644 | 0.9636029 | 0.00535088 | 0.9485229 | 0.2257092 | 0.9486159 | 0.2098007 |  |  | 2611 | 0.9169188 | 0.928104 | 0.01353271 | 0.9156426 | 0.01193957 | 0.9157062 | 0.0205178 |  |  | 2835 | 0.8643663 | 0.9503889 | 0.01470642 | 0.8977817 | 0.006014992 | 0.8978034 | 0.005809569 |  |  | 2835 | 0.7631488 | 0.9121665 | 0.008913041 | 0.7854307 | 0.004514768 | 0.7854119 | 0.008639779 |  |  | 154560 | 0.8256643 | 0.8678712 | 0.008205719 | 0.8096099 | 0.00848506 | 0.8096113 | 0.01023635 |  |  | 112360 | 0.6874606 | 0.7035679 | 0.0118335 | 0.6882353 | 0.003251609 | 0.6882382 | 0.007644462
|  |  | 2692 | 0.955644 | 0.9638102 | 0.005330111 | 0.9487145 | 0.2257263 | 0.948808 | 0.2097764 |  |  | 2616 | 0.9188397 | 0.9283964 | 0.0134913 | 0.9158896 | 0.01190639 | 0.9159531 | 0.02044847 |  |  | 2840 | 0.8643663 | 0.9505015 | 0.01463663 | 0.8978281 | 0.0059872 | 0.8978498 | 0.005798145 |  |  | 2840 | 0.7648303 | 0.9121946 | 0.008869854 | 0.7854398 | 0.004514804 | 0.785421 | 0.008639863 |  |  | 154860 | 0.8189504 | 0.8678712 | 0.008205719 | 0.8098144 | 0.008487669 | 0.8098159 | 0.01024021 |  |  | 112660 | 0.6918115 | 0.7035679 | 0.0118335 | 0.6884914 | 0.003255814 | 0.6884942 | 0.007649912
|  |  | 2697 | 0.954748 | 0.9640163 | 0.005309406 | 0.9489053 | 0.2257433 | 0.9489993 | 0.2097521 |  |  | 2621 | 0.9188397 | 0.9286873 | 0.01344997 | 0.9161352 | 0.01187332 | 0.9161986 | 0.02037932 |  |  | 2845 | 0.8632872 | 0.9506134 | 0.01456717 | 0.8978742 | 0.005959658 | 0.8978957 | 0.005786854 |  |  | 2845 | 0.7631488 | 0.9122224 | 0.008827132 | 0.785449 | 0.00451484 | 0.7854302 | 0.008639946 |  |  | 155160 | 0.8256643 | 0.8678712 | 0.008205719 | 0.8100187 | 0.008490272 | 0.8100202 | 0.01024407 |  |  | 112960 | 0.693987 | 0.7035679 | 0.0118335 | 0.6887469 | 0.003260004 | 0.6887498 | 0.007655334
|  |  | 2702 | 0.954748 | 0.9642213 | 0.005288766 | 0.9490953 | 0.2257601 | 0.9491898 | 0.2097277 |  |  | 2626 | 0.9178793 | 0.9289767 | 0.01340872 | 0.9163795 | 0.01184037 | 0.9164427 | 0.02031036 |  |  | 2850 | 0.8654453 | 0.9507245 | 0.01449804 | 0.8979198 | 0.005932363 | 0.8979412 | 0.005775695 |  |  | 2850 | 0.7631488 | 0.9122499 | 0.008784873 | 0.7854581 | 0.004514876 | 0.7854393 | 0.008640029 |  |  | 155460 | 0.8234263 | 0.8678712 | 0.008205719 | 0.8102227 | 0.008492868 | 0.8102243 | 0.01024792 |  |  | 113260 | 0.693987 | 0.7035679 | 0.0118335 | 0.6890021 | 0.00326418 | 0.689005 | 0.007660729
|  |  | 2707 | 0.95654 | 0.964425 | 0.005268192 | 0.9492844 | 0.2257768 | 0.9493795 | 0.2097032 |  |  | 2631 | 0.9178793 | 0.9292647 | 0.01336756 | 0.9166225 | 0.01180752 | 0.9166856 | 0.02024159 |  |  | 2855 | 0.8632872 | 0.9508349 | 0.01442923 | 0.8979651 | 0.005905314 | 0.8979864 | 0.005764667 |  |  | 2855 | 0.7631488 | 0.9122772 | 0.008743072 | 0.7854673 | 0.004514912 | 0.7854485 | 0.008640113 |  |  | 155760 | 0.8256643 | 0.8678712 | 0.008205719 | 0.8104266 | 0.008495458 | 0.8104281 | 0.01025176 |  |  | 113560 | 0.6961624 | 0.7035679 | 0.0118335 | 0.6892568 | 0.003268343 | 0.6892598 | 0.007666095
|  |  | 2712 | 0.955644 | 0.9646275 | 0.005247681 | 0.9494728 | 0.2257933 | 0.9495683 | 0.2096786 |  |  | 2636 | 0.9207606 | 0.9295513 | 0.01332647 | 0.9168641 | 0.01177478 | 0.9169271 | 0.020173 |  |  | 2860 | 0.8622082 | 0.9509445 | 0.01436075 | 0.8980101 | 0.00587851 | 0.8980312 | 0.005753769 |  |  | 2860 | 0.7631488 | 0.9123042 | 0.008701727 | 0.7854764 | 0.004514948 | 0.7854576 | 0.008640197 |  |  | 156060 | 0.8234263 | 0.8678712 | 0.008205719 | 0.8106301 | 0.008498042 | 0.8106317 | 0.01025558 |  |  | 113860 | 0.6918115 | 0.7035679 | 0.0118335 | 0.6895111 | 0.003272491 | 0.6895141 | 0.007671433
|  |  | 2717 | 0.9583319 | 0.9648289 | 0.005227236 | 0.9496604 | 0.2258097 | 0.9497564 | 0.2096539 |  |  | 2641 | 0.9169188 | 0.9298364 | 0.01328547 | 0.9171045 | 0.01174215 | 0.9171674 | 0.0201046 |  |  | 2865 | 0.8622082 | 0.9510534 | 0.01429258 | 0.8980546 | 0.00585195 | 0.8980756 | 0.005743 |  |  | 2865 | 0.7631488 | 0.9123309 | 0.008660834 | 0.7854856 | 0.004514984 | 0.7854668 | 0.008640281 |  |  | 156360 | 0.8211884 | 0.8678712 | 0.008205719 | 0.8108335 | 0.008500619 | 0.8108351 | 0.0102594 |  |  | 114160 | 0.6918115 | 0.7035679 | 0.0118335 | 0.689765 | 0.003276625 | 0.689768 | 0.007676744
|  |  | 2722 | 0.955644 | 0.9650291 | 0.005206855 | 0.9498471 | 0.225826 | 0.9499437 | 0.2096292 |  |  | 2646 | 0.9188397 | 0.9301201 | 0.01324455 | 0.9173435 | 0.01170963 | 0.9174063 | 0.02003638 |  |  | 2870 | 0.8654453 | 0.9511615 | 0.01422475 | 0.8980988 | 0.005825631 | 0.8981197 | 0.005732358 |  |  | 2870 | 0.7648303 | 0.9123574 | 0.00862039 | 0.7854947 | 0.00451502 | 0.7854759 | 0.008640365 |  |  | 156660 | 0.8211884 | 0.8678712 | 0.008205719 | 0.8110366 | 0.00850319 | 0.8110383 | 0.0102632 |  |  | 114460 | 0.6896361 | 0.7035679 | 0.0118335 | 0.6900185 | 0.003280746 | 0.6900215 | 0.007682027
|  |  | 2727 | 0.95654 | 0.9652281 | 0.005186538 | 0.9500331 | 0.2258421 | 0.9501302 | 0.2096045 |  |  | 2651 | 0.9198002 | 0.9304024 | 0.01320371 | 0.9175813 | 0.01167722 | 0.917644 | 0.01996835 |  |  | 2875 | 0.8622082 | 0.9512689 | 0.01415723 | 0.8981426 | 0.005799553 | 0.8981634 | 0.005721842 |  |  | 2875 | 0.7631488 | 0.9123836 | 0.00858039 | 0.7855039 | 0.004515057 | 0.785485 | 0.008640449 |  |  | 156960 | 0.8279022 | 0.8678712 | 0.008205719 | 0.8112395 | 0.008505754 | 0.8112412 | 0.010267 |  |  | 114760 | 0.6874606 | 0.7035679 | 0.0118335 | 0.6902715 | 0.003284853 | 0.6902746 | 0.007687283
|  |  | 2732 | 0.955644 | 0.965426 | 0.005166287 | 0.9502183 | 0.2258581 | 0.9503158 | 0.2095796 |  |  | 2656 | 0.9188397 | 0.9306832 | 0.01316295 | 0.9178178 | 0.01164492 | 0.9178803 | 0.01990051 |  |  | 2880 | 0.8643663 | 0.9513756 | 0.01409003 | 0.8981861 | 0.005773714 | 0.8982068 | 0.005711451 |  |  | 2880 | 0.7648303 | 0.9124096 | 0.008540833 | 0.785513 | 0.004515093 | 0.7854942 | 0.008640534 |  |  | 157260 | 0.8279022 | 0.8678712 | 0.008205719 | 0.8114422 | 0.008508312 | 0.8114439 | 0.01027079 |  |  | 115060 | 0.6918115 | 0.7035679 | 0.0118335 | 0.6905241 | 0.003288946 | 0.6905272 | 0.007692511
|  |  | 2737 | 0.95654 | 0.9656228 | 0.005146099 | 0.9504027 | 0.225874 | 0.9505007 | 0.2095547 |  |  | 2661 | 0.9188397 | 0.9309627 | 0.01312228 | 0.918053 | 0.01161272 | 0.9181154 | 0.01983285 |  |  | 2885 | 0.8643663 | 0.9514815 | 0.01402316 | 0.8982292 | 0.005748112 | 0.8982497 | 0.005701184 |  |  | 2885 | 0.7614673 | 0.9124353 | 0.008501713 | 0.7855221 | 0.004515129 | 0.7855033 | 0.008640618 |  |  | 157560 | 0.8256643 | 0.8678712 | 0.008205719 | 0.8116446 | 0.008510863 | 0.8116463 | 0.01027456 |  |  | 115360 | 0.6874606 | 0.7035679 | 0.0118335 | 0.6907763 | 0.003293025 | 0.6907794 | 0.007697711
|  |  | 2742 | 0.955644 | 0.9658184 | 0.005125976 | 0.9505864 | 0.2258897 | 0.9506849 | 0.2095298 |  |  | 2666 | 0.9207606 | 0.9312408 | 0.01308168 | 0.9182869 | 0.01158064 | 0.9183492 | 0.01976538 |  |  | 2890 | 0.8643663 | 0.9515868 | 0.0139566 | 0.8982719 | 0.005722747 | 0.8982924 | 0.00569104 |  |  | 2890 | 0.7665117 | 0.9124608 | 0.008463028 | 0.7855313 | 0.004515166 | 0.7855124 | 0.008640703 |  |  | 157860 | 0.8256643 | 0.8678712 | 0.008205719 | 0.8118468 | 0.008513408 | 0.8118485 | 0.01027833 |  |  | 115660 | 0.6961624 | 0.7035679 | 0.0118335 | 0.6910281 | 0.003297091 | 0.6910312 | 0.007702884
|  |  | 2747 | 0.9574359 | 0.9660129 | 0.005105918 | 0.9507693 | 0.2259053 | 0.9508682 | 0.2095047 |  |  | 2671 | 0.9198002 | 0.9315175 | 0.01304117 | 0.9185196 | 0.01154867 | 0.9185818 | 0.0196981 |  |  | 2895 | 0.8632872 | 0.9516913 | 0.01389036 | 0.8983143 | 0.005697616 | 0.8983347 | 0.005681016 |  |  | 2895 | 0.7614673 | 0.912486 | 0.008424775 | 0.7855404 | 0.004515202 | 0.7855216 | 0.008640788 |  |  | 158160 | 0.8256643 | 0.8678712 | 0.008205719 | 0.8120487 | 0.008515947 | 0.8120505 | 0.01028208 |  |  | 115960 | 0.6961624 | 0.7035679 | 0.0118335 | 0.6912794 | 0.003301143 | 0.6912825 | 0.00770803
|  |  | 2752 | 0.9574359 | 0.9662062 | 0.005085924 | 0.9509514 | 0.2259208 | 0.9510508 | 0.2094797 |  |  | 2676 | 0.9207606 | 0.9317928 | 0.01300075 | 0.918751 | 0.01151681 | 0.9188131 | 0.019631 |  |  | 2900 | 0.8654453 | 0.9517951 | 0.01382444 | 0.8983563 | 0.005672718 | 0.8983766 | 0.005671113 |  |  | 2900 | 0.7631488 | 0.9125109 | 0.00838695 | 0.7855495 | 0.004515238 | 0.7855307 | 0.008640873 |  |  | 158460 | 0.8234263 | 0.8678712 | 0.008205719 | 0.8122505 | 0.008518479 | 0.8122523 | 0.01028582 |  |  | 116260 | 0.693987 | 0.7035679 | 0.0118335 | 0.6915303 | 0.003305181 | 0.6915335 | 0.007713148
|  |  | 2757 | 0.9574359 | 0.9663985 | 0.005065994 | 0.9511327 | 0.2259361 | 0.9512326 | 0.2094545 |  |  | 2681 | 0.9198002 | 0.9320667 | 0.0129604 | 0.9189812 | 0.01148506 | 0.9190431 | 0.01956409 |  |  | 2905 | 0.8632872 | 0.9518982 | 0.01375883 | 0.898398 | 0.005648053 | 0.8984182 | 0.005661329 |  |  | 2905 | 0.7631488 | 0.9125357 | 0.00834955 | 0.7855586 | 0.004515275 | 0.7855398 | 0.008640958 |  |  | 158760 | 0.8234263 | 0.8678712 | 0.008205719 | 0.812452 | 0.008521005 | 0.8124538 | 0.01028956 |  |  | 116560 | 0.6852852 | 0.7035679 | 0.0118335 | 0.6917808 | 0.003309206 | 0.691784 | 0.007718239
|  |  | 2762 | 0.95654 | 0.9665896 | 0.005046128 | 0.9513133 | 0.2259513 | 0.9514137 | 0.2094293 |  |  | 2686 | 0.9207606 | 0.9323393 | 0.01292014 | 0.9192101 | 0.01145341 | 0.9192719 | 0.01949737 |  |  | 2910 | 0.8654453 | 0.9520006 | 0.01369354 | 0.8984394 | 0.005623617 | 0.8984594 | 0.005651662 |  |  | 2910 | 0.7698747 | 0.9125601 | 0.008312571 | 0.7855677 | 0.004515311 | 0.7855489 | 0.008641044 |  |  | 159060 | 0.8256643 | 0.8678712 | 0.008205719 | 0.8126532 | 0.008523524 | 0.8126551 | 0.01029328 |  |  | 116860 | 0.6918115 | 0.7035679 | 0.0118335 | 0.6920309 | 0.003313217 | 0.6920341 | 0.007723302
|  |  | 2767 | 0.95654 | 0.9667796 | 0.005026327 | 0.9514931 | 0.2259664 | 0.9515939 | 0.2094041 |  |  | 2691 | 0.9207606 | 0.9326105 | 0.01287997 | 0.9194378 | 0.01142188 | 0.9194995 | 0.01943083 |  |  | 2915 | 0.8643663 | 0.9521024 | 0.01362856 | 0.8984804 | 0.005599411 | 0.8985003 | 0.005642113 |  |  | 2915 | 0.7648303 | 0.9125844 | 0.00827601 | 0.7855769 | 0.004515348 | 0.7855581 | 0.008641129 |  |  | 159360 | 0.8301402 | 0.8678712 | 0.008205719 | 0.8128543 | 0.008526037 | 0.8128562 | 0.010297 |  |  | 117160 | 0.6874606 | 0.7035679 | 0.0118335 | 0.6922806 | 0.003317215 | 0.6922838 | 0.007728339
|  |  | 2772 | 0.9583319 | 0.9669685 | 0.005006589 | 0.9516722 | 0.2259814 | 0.9517735 | 0.2093788 |  |  | 2696 | 0.9198002 | 0.9328803 | 0.01283987 | 0.9196643 | 0.01139046 | 0.9197258 | 0.01936448 |  |  | 2920 | 0.8654453 | 0.9522034 | 0.0135639 | 0.8985211 | 0.005575432 | 0.8985409 | 0.005632678 |  |  | 2920 | 0.7631488 | 0.9126084 | 0.008239864 | 0.785586 | 0.004515385 | 0.7855672 | 0.008641215 |  |  | 159660 | 0.8234263 | 0.8678712 | 0.008205719 | 0.8130551 | 0.008528543 | 0.813057 | 0.0103007 |  |  | 117460 | 0.6961624 | 0.7035679 | 0.0118335 | 0.6925298 | 0.003321199 | 0.6925331 | 0.007733348
|  |  | 2777 | 0.9583319 | 0.9671564 | 0.004986916 | 0.9518505 | 0.2259962 | 0.9519523 | 0.2093534 |  |  | 2701 | 0.9207606 | 0.9331488 | 0.01279986 | 0.9198895 | 0.01135915 | 0.919951 | 0.01929832 |  |  | 2925 | 0.8643663 | 0.9523037 | 0.01349954 | 0.8985614 | 0.005551679 | 0.8985811 | 0.005623358 |  |  | 2925 | 0.7631488 | 0.9126322 | 0.008204129 | 0.7855951 | 0.004515421 | 0.7855763 | 0.008641301 |  |  | 159960 | 0.8211884 | 0.8678712 | 0.008205719 | 0.8132556 | 0.008531044 | 0.8132576 | 0.01030439 |  |  | 117760 | 0.7005133 | 0.7035679 | 0.0118335 | 0.6927787 | 0.003325169 | 0.6927819 | 0.00773833
|  |  | 2782 | 0.9574359 | 0.9673431 | 0.004967307 | 0.9520281 | 0.2260109 | 0.9521303 | 0.209328 |  |  | 2706 | 0.9188397 | 0.933416 | 0.01275994 | 0.9201135 | 0.01132794 | 0.9201749 | 0.01923235 |  |  | 2930 | 0.8654453 | 0.9524034 | 0.0134355 | 0.8986015 | 0.005528151 | 0.898621 | 0.005614151 |  |  | 2930 | 0.7631488 | 0.9126557 | 0.008168802 | 0.7856042 | 0.004515458 | 0.7855854 | 0.008641387 |  |  | 160260 | 0.8279022 | 0.8678712 | 0.008205719 | 0.813456 | 0.008533537 | 0.813458 | 0.01030808 |  |  | 118060 | 0.6983379 | 0.7035679 | 0.0118335 | 0.6930271 | 0.003329127 | 0.6930304 | 0.007743286
|  |  | 2787 | 0.9574359 | 0.9675288 | 0.004947761 | 0.952205 | 0.2260255 | 0.9523076 | 0.2093026 |  |  | 2711 | 0.9217211 | 0.9336818 | 0.0127201 | 0.9203363 | 0.01129685 | 0.9203975 | 0.01916656 |  |  | 2935 | 0.8643663 | 0.9525024 | 0.01337177 | 0.8986411 | 0.005504846 | 0.8986606 | 0.005605056 |  |  | 2935 | 0.7614673 | 0.912679 | 0.00813388 | 0.7856133 | 0.004515495 | 0.7855945 | 0.008641473 |  |  | 160560 | 0.8279022 | 0.8678712 | 0.008205719 | 0.8136561 | 0.008536025 | 0.8136582 | 0.01031175 |  |  | 118360 | 0.7005133 | 0.7035679 | 0.0118335 | 0.6932751 | 0.00333307 | 0.6932784 | 0.007748214
|  |  | 2792 | 0.9574359 | 0.9677133 | 0.00492828 | 0.9523811 | 0.22604 | 0.9524842 | 0.2092771 |  |  | 2716 | 0.9217211 | 0.9339463 | 0.01268034 | 0.9205579 | 0.01126587 | 0.920619 | 0.01910097 |  |  | 2940 | 0.8665243 | 0.9526007 | 0.01330835 | 0.8986805 | 0.005481763 | 0.8986999 | 0.005596072 |  |  | 2940 | 0.7648303 | 0.9127021 | 0.008099359 | 0.7856224 | 0.004515532 | 0.7856036 | 0.008641559 |  |  | 160860 | 0.8279022 | 0.8678712 | 0.008205719 | 0.813856 | 0.008538505 | 0.8138581 | 0.01031541 |  |  | 118660 | 0.6983379 | 0.7035679 | 0.0118335 | 0.6935226 | 0.003337001 | 0.693526 | 0.007753115
|  |  | 2797 | 0.9583319 | 0.9678969 | 0.004908862 | 0.9525564 | 0.2260543 | 0.95266 | 0.2092515 |  |  | 2721 | 0.9217211 | 0.9342094 | 0.01264067 | 0.9207784 | 0.011235 | 0.9208393 | 0.01903556 |  |  | 2945 | 0.8665243 | 0.9526984 | 0.01324523 | 0.8987195 | 0.0054589 | 0.8987388 | 0.005587198 |  |  | 2945 | 0.7631488 | 0.912725 | 0.008065237 | 0.7856315 | 0.004515569 | 0.7856127 | 0.008641645 |  |  | 161160 | 0.8279022 | 0.8678712 | 0.008205719 | 0.8140557 | 0.00854098 | 0.8140578 | 0.01031906 |  |  | 118960 | 0.6961624 | 0.7035679 | 0.0118335 | 0.6937698 | 0.003340918 | 0.6937732 | 0.00775799
|  |  | 2802 | 0.9574359 | 0.9680793 | 0.004889508 | 0.9527311 | 0.2260685 | 0.9528351 | 0.2092259 |  |  | 2726 | 0.923642 | 0.9344713 | 0.01260108 | 0.9209976 | 0.01120424 | 0.9210584 | 0.01897033 |  |  | 2950 | 0.8654453 | 0.9527954 | 0.01318242 | 0.8987583 | 0.005436256 | 0.8987774 | 0.005578433 |  |  | 2950 | 0.7665117 | 0.9127476 | 0.008031509 | 0.7856406 | 0.004515606 | 0.7856218 | 0.008641732 |  |  | 161460 | 0.8234263 | 0.8678712 | 0.008205719 | 0.8142551 | 0.008543448 | 0.8142572 | 0.01032271 |  |  | 119260 | 0.693987 | 0.7035679 | 0.0118335 | 0.6940166 | 0.003344822 | 0.6940199 | 0.007762837
|  |  | 2807 | 0.9574359 | 0.9682607 | 0.004870217 | 0.952905 | 0.2260827 | 0.9530094 | 0.2092003 |  |  | 2731 | 0.9217211 | 0.9347319 | 0.01256158 | 0.9212156 | 0.01117359 | 0.9212763 | 0.0189053 |  |  | 2955 | 0.8665243 | 0.9528917 | 0.01311992 | 0.8987967 | 0.00541383 | 0.8988157 | 0.005569774 |  |  | 2955 | 0.7665117 | 0.91277 | 0.007998172 | 0.7856497 | 0.004515643 | 0.7856309 | 0.008641818 |  |  | 161760 | 0.8256643 | 0.8678712 | 0.008205719 | 0.8144543 | 0.00854591 | 0.8144565 | 0.01032634 |  |  | 119560 | 0.6896361 | 0.7035679 | 0.0118335 | 0.6942629 | 0.003348713 | 0.6942663 | 0.007767658
|  |  | 2812 | 0.9574359 | 0.9684411 | 0.00485099 | 0.9530782 | 0.2260967 | 0.9531831 | 0.2091746 |  |  | 2736 | 0.9226815 | 0.9349911 | 0.01252216 | 0.9214325 | 0.01114305 | 0.9214931 | 0.01884045 |  |  | 2960 | 0.8665243 | 0.9529874 | 0.01305773 | 0.8988348 | 0.005391619 | 0.8988537 | 0.005561223 |  |  | 2960 | 0.7631488 | 0.9127922 | 0.007965224 | 0.7856588 | 0.00451568 | 0.78564 | 0.008641905 |  |  | 162060 | 0.8279022 | 0.8678712 | 0.008205719 | 0.8146533 | 0.008548365 | 0.8146555 | 0.01032996 |  |  | 119860 | 0.7005133 | 0.7035679 | 0.0118335 | 0.6945088 | 0.00335259 | 0.6945122 | 0.007772452
|  |  | 2817 | 0.9592278 | 0.9686204 | 0.004831827 | 0.9532507 | 0.2261105 | 0.953356 | 0.2091489 |  |  | 2741 | 0.9217211 | 0.9352491 | 0.01248283 | 0.9216482 | 0.01111262 | 0.9217086 | 0.01877579 |  |  | 2965 | 0.8654453 | 0.9530824 | 0.01299584 | 0.8988725 | 0.005369624 | 0.8988914 | 0.005552776 |  |  | 2965 | 0.7648303 | 0.9128142 | 0.007932661 | 0.7856679 | 0.004515717 | 0.7856491 | 0.008641992 |  |  | 162360 | 0.8301402 | 0.8678712 | 0.008205719 | 0.814852 | 0.008550814 | 0.8148542 | 0.01033357 |  |  | 120160 | 0.6961624 | 0.7035679 | 0.0118335 | 0.6947543 | 0.003356455 | 0.6947578 | 0.00777722
|  |  | 2822 | 0.9592278 | 0.9687986 | 0.004812727 | 0.9534225 | 0.2261243 | 0.9535282 | 0.2091232 |  |  | 2746 | 0.9217211 | 0.9355057 | 0.01244358 | 0.9218627 | 0.0110823 | 0.921923 | 0.01871132 |  |  | 2970 | 0.8665243 | 0.9531768 | 0.01293425 | 0.89891 | 0.005347842 | 0.8989288 | 0.005544434 |  |  | 2970 | 0.7614673 | 0.912836 | 0.007900479 | 0.785677 | 0.004515754 | 0.7856582 | 0.008642079 |  |  | 162660 | 0.8279022 | 0.8678712 | 0.008205719 | 0.8150505 | 0.008553256 | 0.8150528 | 0.01033717 |  |  | 120460 | 0.6961624 | 0.7035679 | 0.0118335 | 0.6949994 | 0.003360306 | 0.6950029 | 0.007781961
|  |  | 2827 | 0.9601238 | 0.9689759 | 0.00479369 | 0.9535936 | 0.226138 | 0.9536997 | 0.2090974 |  |  | 2751 | 0.9226815 | 0.9357611 | 0.01240442 | 0.922076 | 0.01105209 | 0.9221363 | 0.01864704 |  |  | 2975 | 0.8654453 | 0.9532706 | 0.01287296 | 0.8989472 | 0.005326271 | 0.8989658 | 0.005536195 |  |  | 2975 | 0.7631488 | 0.9128575 | 0.007868676 | 0.7856861 | 0.004515791 | 0.7856673 | 0.008642166 |  |  | 162960 | 0.8234263 | 0.8678712 | 0.008205719 | 0.8152488 | 0.008555692 | 0.8152511 | 0.01034077 |  |  | 120760 | 0.6918115 | 0.7035679 | 0.0118335 | 0.6952441 | 0.003364144 | 0.6952476 | 0.007786676
|  |  | 2832 | 0.9592278 | 0.9691521 | 0.004774717 | 0.9537639 | 0.2261515 | 0.9538705 | 0.2090716 |  |  | 2756 | 0.9226815 | 0.9360152 | 0.01236535 | 0.9222883 | 0.01102199 | 0.9223484 | 0.01858294 |  |  | 2980 | 0.8643663 | 0.9533637 | 0.01281198 | 0.898984 | 0.005304911 | 0.8990026 | 0.005528058 |  |  | 2980 | 0.7631488 | 0.9128789 | 0.007837248 | 0.7856952 | 0.004515828 | 0.7856764 | 0.008642254 |  |  | 163260 | 0.8211884 | 0.8678712 | 0.008205719 | 0.8154469 | 0.008558122 | 0.8154492 | 0.01034435 |  |  | 121060 | 0.6983379 | 0.7035679 | 0.0118335 | 0.6954884 | 0.003367969 | 0.6954919 | 0.007791364
|  |  | 2837 | 0.9601238 | 0.9693273 | 0.004755807 | 0.9539336 | 0.226165 | 0.9540406 | 0.2090457 |  |  | 2761 | 0.9217211 | 0.936268 | 0.01232636 | 0.9224993 | 0.010992 | 0.9225593 | 0.01851904 |  |  | 2985 | 0.8665243 | 0.9534562 | 0.01275129 | 0.8990206 | 0.005283761 | 0.8990391 | 0.005520022 |  |  | 2985 | 0.7631488 | 0.9129 | 0.007806192 | 0.7857043 | 0.004515866 | 0.7856855 | 0.008642341 |  |  | 163560 | 0.8234263 | 0.8678712 | 0.008205719 | 0.8156448 | 0.008560545 | 0.8156471 | 0.01034792 |  |  | 121360 | 0.6896361 | 0.7035679 | 0.0118335 | 0.6957323 | 0.003371781 | 0.6957358 | 0.007796025
|  |  | 2842 | 0.9592278 | 0.9695015 | 0.00473696 | 0.9541026 | 0.2261783 | 0.9542099 | 0.2090198 |  |  | 2766 | 0.9217211 | 0.9365196 | 0.01228745 | 0.9227093 | 0.01096212 | 0.9227691 | 0.01845532 |  |  | 2990 | 0.8665243 | 0.9535481 | 0.01269091 | 0.8990569 | 0.005262817 | 0.8990752 | 0.005512086 |  |  | 2990 | 0.7614673 | 0.9129209 | 0.007775505 | 0.7857134 | 0.004515903 | 0.7856946 | 0.008642429 |  |  | 163860 | 0.8279022 | 0.8678712 | 0.008205719 | 0.8158424 | 0.008562962 | 0.8158447 | 0.01035148 |  |  | 121660 | 0.6983379 | 0.7035679 | 0.0118335 | 0.6959757 | 0.00337558 | 0.6959793 | 0.007800661
|  |  | 2847 | 0.9601238 | 0.9696746 | 0.004718176 | 0.9542708 | 0.2261915 | 0.9543786 | 0.2089939 |  |  | 2771 | 0.9226815 | 0.9367699 | 0.01224864 | 0.9229181 | 0.01093236 | 0.9229778 | 0.01839179 |  |  | 2995 | 0.8665243 | 0.9536393 | 0.01263082 | 0.8990928 | 0.00524208 | 0.8991111 | 0.005504249 |  |  | 2995 | 0.7631488 | 0.9129417 | 0.007745184 | 0.7857225 | 0.00451594 | 0.7857037 | 0.008642516 |  |  | 164160 | 0.8256643 | 0.8678712 | 0.008205719 | 0.8160398 | 0.008565373 | 0.8160421 | 0.01035503 |  |  | 121960 | 0.6983379 | 0.7035679 | 0.0118335 | 0.6962188 | 0.003379366 | 0.6962224 | 0.00780527
|  |  | 2852 | 0.9592278 | 0.9698468 | 0.004699455 | 0.9544384 | 0.2262046 | 0.9545466 | 0.208968 |  |  | 2776 | 0.9246025 | 0.937019 | 0.0122099 | 0.9231257 | 0.0109027 | 0.9231854 | 0.01832844 |  |  | 3000 | 0.8643663 | 0.9537299 | 0.01257104 | 0.8991285 | 0.005221548 | 0.8991467 | 0.00549651 |  |  | 3000 | 0.7631488 | 0.9129622 | 0.007715225 | 0.7857315 | 0.004515978 | 0.7857127 | 0.008642604 |  |  | 164460 | 0.8256643 | 0.8678712 | 0.008205719 | 0.8162369 | 0.008567777 | 0.8162393 | 0.01035857 |  |  | 122260 | 0.6961624 | 0.7035679 | 0.0118335 | 0.6964614 | 0.003383139 | 0.696465 | 0.007809852
|  |  | 2857 | 0.9601238 | 0.970018 | 0.004680797 | 0.9546053 | 0.2262176 | 0.9547139 | 0.208942 |  |  | 2781 | 0.923642 | 0.9372668 | 0.01217126 | 0.9233323 | 0.01087315 | 0.9233918 | 0.01826529 |  |  | 3005 | 0.8654453 | 0.95382 | 0.01251155 | 0.8991639 | 0.00520122 | 0.899182 | 0.005488867 |  |  | 3005 | 0.7648303 | 0.9129825 | 0.007685625 | 0.7857406 | 0.004516015 | 0.7857218 | 0.008642692 |  |  | 164760 | 0.8211884 | 0.8678712 | 0.008205719 | 0.8164339 | 0.008570175 | 0.8164363 | 0.0103621 |  |  | 122560 | 0.7026888 | 0.7035679 | 0.0118335 | 0.6967037 | 0.0033869 | 0.6967073 | 0.007814409
|  |  | 2862 | 0.9583319 | 0.9701882 | 0.004662202 | 0.9547715 | 0.2262305 | 0.9548805 | 0.208916 |  |  | 2786 | 0.9226815 | 0.9375134 | 0.0121327 | 0.9235377 | 0.01084372 | 0.9235971 | 0.01820232 |  |  | 3010 | 0.8665243 | 0.9539094 | 0.01245235 | 0.899199 | 0.005181093 | 0.899217 | 0.00548132 |  |  | 3010 | 0.7648303 | 0.9130026 | 0.007656381 | 0.7857497 | 0.004516053 | 0.7857309 | 0.00864278 |  |  | 165060 | 0.8256643 | 0.8678712 | 0.008205719 | 0.8166306 | 0.008572566 | 0.816633 | 0.01036562 |  |  | 122860 | 0.7005133 | 0.7035679 | 0.0118335 | 0.6969455 | 0.003390647 | 0.6969492 | 0.00781894
|  |  | 2867 | 0.9601238 | 0.9703574 | 0.004643669 | 0.954937 | 0.2262433 | 0.9550464 | 0.20889 |  |  | 2791 | 0.9226815 | 0.9377588 | 0.01209423 | 0.923742 | 0.01081439 | 0.9238013 | 0.01813955 |  |  | 3015 | 0.8654453 | 0.9539981 | 0.01239345 | 0.8992338 | 0.005161168 | 0.8992517 | 0.005473868 |  |  | 3015 | 0.7648303 | 0.9130226 | 0.007627489 | 0.7857588 | 0.00451609 | 0.78574 | 0.008642869 |  |  | 165360 | 0.8279022 | 0.8678712 | 0.008205719 | 0.8168271 | 0.008574951 | 0.8168296 | 0.01036913 |  |  | 123160 | 0.7026888 | 0.7035679 | 0.0118335 | 0.697187 | 0.003394382 | 0.6971906 | 0.007823444
|  |  | 2872 | 0.9601238 | 0.9705256 | 0.004625199 | 0.9551019 | 0.226256 | 0.9552117 | 0.2088639 |  |  | 2796 | 0.923642 | 0.9380029 | 0.01205584 | 0.9239453 | 0.01078517 | 0.9240044 | 0.01807695 |  |  | 3020 | 0.8676033 | 0.9540863 | 0.01233484 | 0.8992684 | 0.005141441 | 0.8992861 | 0.00546651 |  |  | 3020 | 0.7631488 | 0.9130423 | 0.007598948 | 0.7857679 | 0.004516128 | 0.7857491 | 0.008642957 |  |  | 165660 | 0.8234263 | 0.8678712 | 0.008205719 | 0.8170233 | 0.00857733 | 0.8170258 | 0.01037263 |  |  | 123460 | 0.7026888 | 0.7035679 | 0.0118335 | 0.697428 | 0.003398103 | 0.6974317 | 0.007827923
|  |  | 2877 | 0.9601238 | 0.9706928 | 0.004606792 | 0.9552661 | 0.2262686 | 0.9553762 | 0.2088378 |  |  | 2801 | 0.923642 | 0.9382458 | 0.01201754 | 0.9241474 | 0.01075607 | 0.9242064 | 0.01801455 |  |  | 3025 | 0.8654453 | 0.9541739 | 0.01227653 | 0.8993026 | 0.005121913 | 0.8993203 | 0.005459244 |  |  | 3025 | 0.7648303 | 0.9130619 | 0.007570753 | 0.7857769 | 0.004516166 | 0.7857581 | 0.008643046 |  |  | 165960 | 0.8256643 | 0.8678712 | 0.008205719 | 0.8172194 | 0.008579702 | 0.8172219 | 0.01037612 |  |  | 123760 | 0.7005133 | 0.7035679 | 0.0118335 | 0.6976686 | 0.003401813 | 0.6976723 | 0.007832375
|  |  | 2882 | 0.9601238 | 0.9708591 | 0.004588447 | 0.9554296 | 0.2262811 | 0.9555401 | 0.2088117 |  |  | 2806 | 0.923642 | 0.9384875 | 0.01197933 | 0.9243484 | 0.01072707 | 0.9244073 | 0.01795234 |  |  | 3030 | 0.8643663 | 0.9542609 | 0.01221851 | 0.8993366 | 0.005102581 | 0.8993542 | 0.00545207 |  |  | 3030 | 0.7665117 | 0.9130812 | 0.007542901 | 0.785786 | 0.004516203 | 0.7857672 | 0.008643134 |  |  | 166260 | 0.8301402 | 0.8678712 | 0.008205719 | 0.8174152 | 0.008582068 | 0.8174178 | 0.0103796 |  |  | 124060 | 0.6983379 | 0.7035679 | 0.0118335 | 0.6979088 | 0.003405509 | 0.6979125 | 0.007836802
|  |  | 2887 | 0.9592278 | 0.9710244 | 0.004570164 | 0.9555924 | 0.2262935 | 0.9557034 | 0.2087856 |  |  | 2811 | 0.9246025 | 0.938728 | 0.01194121 | 0.9245484 | 0.01069819 | 0.9246072 | 0.01789031 |  |  | 3035 | 0.8665243 | 0.9543474 | 0.01216078 | 0.8993703 | 0.005083444 | 0.8993878 | 0.005444987 |  |  | 3035 | 0.7648303 | 0.9131004 | 0.00751539 | 0.7857951 | 0.004516241 | 0.7857763 | 0.008643223 |  |  | 166560 | 0.8301402 | 0.8678712 | 0.008205719 | 0.8176108 | 0.008584427 | 0.8176134 | 0.01038307 |  |  | 124360 | 0.7048642 | 0.7035679 | 0.0118335 | 0.6981487 | 0.003409193 | 0.6981524 | 0.007841203
|  |  | 2892 | 0.9619157 | 0.9711888 | 0.004551944 | 0.9557546 | 0.2263058 | 0.9558659 | 0.2087595 |  |  | 2816 | 0.9255629 | 0.9389673 | 0.01190317 | 0.9247472 | 0.01066941 | 0.9248059 | 0.01782848 |  |  | 3040 | 0.8686823 | 0.9544332 | 0.01210334 | 0.8994037 | 0.0050645 | 0.8994211 | 0.005437993 |  |  | 3040 | 0.7648303 | 0.9131194 | 0.007488216 | 0.7858041 | 0.004516279 | 0.7857854 | 0.008643312 |  |  | 166860 | 0.8211884 | 0.8678712 | 0.008205719 | 0.8178061 | 0.008586781 | 0.8178088 | 0.01038653 |  |  | 124660 | 0.7026888 | 0.7035679 | 0.0118335 | 0.6983881 | 0.003412864 | 0.6983918 | 0.007845578
|  |  | 2897 | 0.9619157 | 0.9713522 | 0.004533786 | 0.9559161 | 0.226318 | 0.9560278 | 0.2087333 |  |  | 2821 | 0.9255629 | 0.9392054 | 0.01186522 | 0.924945 | 0.01064075 | 0.9250036 | 0.01776683 |  |  | 3045 | 0.8676033 | 0.9545184 | 0.01204619 | 0.8994369 | 0.00504575 | 0.8994542 | 0.005431089 |  |  | 3045 | 0.7648303 | 0.9131382 | 0.007461376 | 0.7858132 | 0.004516317 | 0.7857944 | 0.008643401 |  |  | 167160 | 0.8234263 | 0.8678712 | 0.008205719 | 0.8180013 | 0.008589127 | 0.8180039 | 0.01038998 |  |  | 124960 | 0.6983379 | 0.7035679 | 0.0118335 | 0.6986271 | 0.003416522 | 0.6986309 | 0.007849927
|  |  | 2902 | 0.9619157 | 0.9715146 | 0.00451569 | 0.956077 | 0.2263301 | 0.9561891 | 0.2087072 |  |  | 2826 | 0.9246025 | 0.9394423 | 0.01182736 | 0.9251418 | 0.01061219 | 0.9252002 | 0.01770536 |  |  | 3050 | 0.8676033 | 0.9546031 | 0.01198933 | 0.8994698 | 0.00502719 | 0.899487 | 0.005424272 |  |  | 3050 | 0.7648303 | 0.9131568 | 0.007434867 | 0.7858223 | 0.004516355 | 0.7858035 | 0.008643491 |  |  | 167460 | 0.8279022 | 0.8678712 | 0.008205719 | 0.8181962 | 0.008591468 | 0.8181989 | 0.01039342 |  |  | 125260 | 0.6961624 | 0.7035679 | 0.0118335 | 0.6988657 | 0.003420168 | 0.6988695 | 0.007854251
|  |  | 2907 | 0.9610198 | 0.9716762 | 0.004497656 | 0.9562372 | 0.2263421 | 0.9563496 | 0.208681 |  |  | 2831 | 0.923642 | 0.939678 | 0.01178958 | 0.9253374 | 0.01058375 | 0.9253958 | 0.01764409 |  |  | 3055 | 0.8676033 | 0.9546872 | 0.01193275 | 0.8995024 | 0.00500882 | 0.8995195 | 0.005417541 |  |  | 3055 | 0.7648303 | 0.9131752 | 0.007408686 | 0.7858313 | 0.004516393 | 0.7858126 | 0.00864358 |  |  | 167760 | 0.8279022 | 0.8678712 | 0.008205719 | 0.8183909 | 0.008593802 | 0.8183936 | 0.01039685 |  |  | 125560 | 0.7005133 | 0.7035679 | 0.0118335 | 0.6991039 | 0.003423802 | 0.6991077 | 0.007858549
|  |  | 2912 | 0.9610198 | 0.9718367 | 0.004479684 | 0.9563967 | 0.226354 | 0.9565096 | 0.2086548 |  |  | 2836 | 0.9246025 | 0.9399126 | 0.0117519 | 0.9255321 | 0.01055541 | 0.9255903 | 0.017583 |  |  | 3060 | 0.8654453 | 0.9547707 | 0.01187646 | 0.8995348 | 0.004990638 | 0.8995518 | 0.005410897 |  |  | 3060 | 0.7665117 | 0.9131935 | 0.007382829 | 0.7858404 | 0.004516431 | 0.7858216 | 0.008643669 |  |  | 168060 | 0.8279022 | 0.8678712 | 0.008205719 | 0.8185854 | 0.00859613 | 0.8185881 | 0.01040027 |  |  | 125860 | 0.7005133 | 0.7035679 | 0.0118335 | 0.6993417 | 0.003427423 | 0.6993456 | 0.007862821
|  |  | 2917 | 0.9610198 | 0.9719964 | 0.004461774 | 0.9565557 | 0.2263658 | 0.9566689 | 0.2086285 |  |  | 2841 | 0.9246025 | 0.9401459 | 0.0117143 | 0.9257256 | 0.01052719 | 0.9257837 | 0.01752211 |  |  | 3065 | 0.8665243 | 0.9548537 | 0.01182046 | 0.8995669 | 0.004972643 | 0.8995838 | 0.005404337 |  |  | 3065 | 0.7648303 | 0.9132115 | 0.007357295 | 0.7858495 | 0.004516469 | 0.7858307 | 0.008643759 |  |  | 168360 | 0.8256643 | 0.8678712 | 0.008205719 | 0.8187796 | 0.008598451 | 0.8187824 | 0.01040368 |  |  | 126160 | 0.6983379 | 0.7035679 | 0.0118335 | 0.6995792 | 0.003431031 | 0.699583 | 0.007867068
|  |  | 2922 | 0.9610198 | 0.9721551 | 0.004443926 | 0.9567139 | 0.2263776 | 0.9568275 | 0.2086023 |  |  | 2846 | 0.9246025 | 0.9403781 | 0.01167678 | 0.9259182 | 0.01049907 | 0.9259761 | 0.01746139 |  |  | 3070 | 0.8665243 | 0.9549361 | 0.01176474 | 0.8995987 | 0.004954833 | 0.8996155 | 0.005397862 |  |  | 3070 | 0.7648303 | 0.9132294 | 0.007332079 | 0.7858585 | 0.004516507 | 0.7858397 | 0.008643849 |  |  | 168660 | 0.8256643 | 0.8678712 | 0.008205719 | 0.8189737 | 0.008600766 | 0.8189765 | 0.01040708 |  |  | 126460 | 0.7026888 | 0.7035679 | 0.0118335 | 0.6998162 | 0.003434627 | 0.69982 | 0.00787129
|  |  | 2927 | 0.9610198 | 0.972313 | 0.004426139 | 0.9568716 | 0.2263892 | 0.9569855 | 0.2085761 |  |  | 2851 | 0.9246025 | 0.9406092 | 0.01163936 | 0.9261096 | 0.01047107 | 0.9261675 | 0.01740087 |  |  | 3075 | 0.8676033 | 0.9550179 | 0.0117093 | 0.8996303 | 0.004937208 | 0.899647 | 0.005391469 |  |  | 3075 | 0.7648303 | 0.9132472 | 0.007307179 | 0.7858676 | 0.004516545 | 0.7858488 | 0.008643939 |  |  | 168960 | 0.8256643 | 0.8678712 | 0.008205719 | 0.8191675 | 0.008603075 | 0.8191703 | 0.01041047 |  |  | 126760 | 0.7005133 | 0.7035679 | 0.0118335 | 0.7000528 | 0.003438211 | 0.7000567 | 0.007875487
|  |  | 2932 | 0.9610198 | 0.9724699 | 0.004408414 | 0.9570285 | 0.2264007 | 0.9571428 | 0.2085498 |  |  | 2856 | 0.9246025 | 0.9408391 | 0.01160202 | 0.9263001 | 0.01044317 | 0.9263578 | 0.01734054 |  |  | 3080 | 0.8665243 | 0.9550992 | 0.01165415 | 0.8996616 | 0.004919766 | 0.8996783 | 0.005385159 |  |  | 3080 | 0.7648303 | 0.9132647 | 0.007282591 | 0.7858767 | 0.004516584 | 0.7858579 | 0.008644029 |  |  | 169260 | 0.8279022 | 0.8678712 | 0.008205719 | 0.8193611 | 0.008605377 | 0.8193639 | 0.01041385 |  |  | 127060 | 0.7026888 | 0.7035679 | 0.0118335 | 0.700289 | 0.003441782 | 0.7002929 | 0.007879658
|  |  | 2937 | 0.9628117 | 0.9726259 | 0.00439075 | 0.9571849 | 0.2264122 | 0.9572995 | 0.2085235 |  |  | 2861 | 0.9265234 | 0.9410678 | 0.01156477 | 0.9264895 | 0.01041539 | 0.9265471 | 0.01728039 |  |  | 3085 | 0.8686823 | 0.95518 | 0.01159927 | 0.8996927 | 0.004902505 | 0.8997093 | 0.005378929 |  |  | 3085 | 0.7648303 | 0.9132821 | 0.007258313 | 0.7858857 | 0.004516622 | 0.7858669 | 0.008644119 |  |  | 169560 | 0.8256643 | 0.8678712 | 0.008205719 | 0.8195544 | 0.008607673 | 0.8195573 | 0.01041722 |  |  | 127360 | 0.6983379 | 0.7035679 | 0.0118335 | 0.7005249 | 0.003445341 | 0.7005288 | 0.007883803
|  |  | 2942 | 0.9619157 | 0.9727809 | 0.004373147 | 0.9573406 | 0.2264235 | 0.9574556 | 0.2084973 |  |  | 2866 | 0.9246025 | 0.9412954 | 0.01152761 | 0.9266779 | 0.01038771 | 0.9267354 | 0.01722043 |  |  | 3090 | 0.8665243 | 0.9552602 | 0.01154468 | 0.8997235 | 0.004885424 | 0.89974 | 0.00537278 |  |  | 3090 | 0.7631488 | 0.9132993 | 0.007234342 | 0.7858948 | 0.00451666 | 0.785876 | 0.008644209 |  |  | 169860 | 0.8211884 | 0.8678712 | 0.008205719 | 0.8197476 | 0.008609963 | 0.8197505 | 0.01042058 |  |  | 127660 | 0.7048642 | 0.7035679 | 0.0118335 | 0.7007603 | 0.003448888 | 0.7007642 | 0.007887924
|  |  | 2947 | 0.9619157 | 0.9729351 | 0.004355606 | 0.9574957 | 0.2264348 | 0.9576111 | 0.208471 |  |  | 2871 | 0.9255629 | 0.9415219 | 0.01149054 | 0.9268653 | 0.01036015 | 0.9269227 | 0.01716066 |  |  | 3095 | 0.8686823 | 0.9553398 | 0.01149037 | 0.8997541 | 0.004868522 | 0.8997705 | 0.005366711 |  |  | 3095 | 0.7648303 | 0.9133163 | 0.007210675 | 0.7859038 | 0.004516699 | 0.785885 | 0.0086443 |  |  | 170160 | 0.8234263 | 0.8678712 | 0.008205719 | 0.8199405 | 0.008612247 | 0.8199434 | 0.01042393 |  |  | 127960 | 0.7048642 | 0.7035679 | 0.0118335 | 0.7009954 | 0.003452422 | 0.7009993 | 0.00789202
|  |  | 2952 | 0.9619157 | 0.9730884 | 0.004338126 | 0.9576502 | 0.226446 | 0.9577659 | 0.2084447 |  |  | 2876 | 0.9255629 | 0.9417472 | 0.01145355 | 0.9270517 | 0.01033269 | 0.927109 | 0.01710107 |  |  | 3100 | 0.8686823 | 0.9554189 | 0.01143634 | 0.8997845 | 0.004851797 | 0.8998008 | 0.005360719 |  |  | 3100 | 0.7648303 | 0.9133332 | 0.007187308 | 0.7859129 | 0.004516737 | 0.7858941 | 0.00864439 |  |  | 170460 | 0.8211884 | 0.8678712 | 0.008205719 | 0.8201332 | 0.008614524 | 0.8201361 | 0.01042727 |  |  | 128260 | 0.7026888 | 0.7035679 | 0.0118335 | 0.70123 | 0.003455945 | 0.701234 | 0.00789609
|  |  | 2957 | 0.9619157 | 0.9732409 | 0.004320707 | 0.9578041 | 0.2264571 | 0.9579201 | 0.2084184 |  |  | 2881 | 0.9246025 | 0.9419714 | 0.01141666 | 0.927237 | 0.01030534 | 0.9272942 | 0.01704167 |  |  | 3105 | 0.8686823 | 0.9554975 | 0.01138258 | 0.8998146 | 0.004835248 | 0.8998308 | 0.005354806 |  |  | 3105 | 0.7648303 | 0.9133499 | 0.007164239 | 0.7859219 | 0.004516776 | 0.7859031 | 0.008644481 |  |  | 170760 | 0.8256643 | 0.8678712 | 0.008205719 | 0.8203257 | 0.008616794 | 0.8203287 | 0.0104306 |  |  | 128560 | 0.7026888 | 0.7035679 | 0.0118335 | 0.7014643 | 0.003459455 | 0.7014682 | 0.007900136
|  |  | 2962 | 0.9628117 | 0.9733924 | 0.004303349 | 0.9579573 | 0.2264681 | 0.9580737 | 0.2083921 |  |  | 2886 | 0.9265234 | 0.9421945 | 0.01137985 | 0.9274214 | 0.01027811 | 0.9274785 | 0.01698246 |  |  | 3110 | 0.8686823 | 0.9555755 | 0.0113291 | 0.8998444 | 0.004818874 | 0.8998606 | 0.005348969 |  |  | 3110 | 0.7665117 | 0.9133665 | 0.007141465 | 0.785931 | 0.004516814 | 0.7859122 | 0.008644572 |  |  | 171060 | 0.8301402 | 0.8678712 | 0.008205719 | 0.8205179 | 0.008619059 | 0.8205209 | 0.01043392 |  |  | 128860 | 0.7048642 | 0.7035679 | 0.0118335 | 0.7016981 | 0.003462953 | 0.7017021 | 0.007904156
|  |  | 2967 | 0.9619157 | 0.9735431 | 0.004286052 | 0.9581099 | 0.226479 | 0.9582266 | 0.2083658 |  |  | 2891 | 0.9265234 | 0.9424165 | 0.01134313 | 0.9276048 | 0.01025098 | 0.9276617 | 0.01692344 |  |  | 3115 | 0.8686823 | 0.955653 | 0.0112759 | 0.899874 | 0.004802674 | 0.8998901 | 0.005343208 |  |  | 3115 | 0.7648303 | 0.9133829 | 0.007118982 | 0.78594 | 0.004516853 | 0.7859212 | 0.008644663 |  |  | 171360 | 0.8211884 | 0.8678712 | 0.008205719 | 0.82071 | 0.008621317 | 0.820713 | 0.01043722 |  |  | 129160 | 0.7005133 | 0.7035679 | 0.0118335 | 0.7019316 | 0.003466438 | 0.7019356 | 0.007908152
|  |  | 2972 | 0.9628117 | 0.9736928 | 0.004268816 | 0.9582619 | 0.2264899 | 0.958379 | 0.2083395 |  |  | 2896 | 0.9265234 | 0.9426374 | 0.0113065 | 0.9277872 | 0.01022396 | 0.927844 | 0.0168646 |  |  | 3120 | 0.8676033 | 0.95573 | 0.01122297 | 0.8999034 | 0.004786645 | 0.8999194 | 0.005337521 |  |  | 3120 | 0.7648303 | 0.9133991 | 0.007096789 | 0.7859491 | 0.004516891 | 0.7859303 | 0.008644754 |  |  | 171660 | 0.8234263 | 0.8678712 | 0.008205719 | 0.8209018 | 0.008623569 | 0.8209049 | 0.01044052 |  |  | 129460 | 0.7048642 | 0.7035679 | 0.0118335 | 0.7021647 | 0.003469912 | 0.7021687 | 0.007912123
|  |  | 2977 | 0.9619157 | 0.9738418 | 0.00425164 | 0.9584134 | 0.2265006 | 0.9585307 | 0.2083132 |  |  | 2901 | 0.9265234 | 0.9428571 | 0.01126996 | 0.9279686 | 0.01019705 | 0.9280253 | 0.01680595 |  |  | 3125 | 0.8665243 | 0.9558065 | 0.01117032 | 0.8999326 | 0.004770787 | 0.8999484 | 0.005331909 |  |  | 3125 | 0.7648303 | 0.9134152 | 0.007074882 | 0.7859581 | 0.00451693 | 0.7859393 | 0.008644845 |  |  | 171960 | 0.8323781 | 0.8678712 | 0.008205719 | 0.8210934 | 0.008625814 | 0.8210965 | 0.01044381 |  |  | 129760 | 0.7113905 | 0.7035679 | 0.0118335 | 0.7023974 | 0.003473374 | 0.7024014 | 0.007916069
|  |  | 2982 | 0.9619157 | 0.9739898 | 0.004234525 | 0.9585642 | 0.2265113 | 0.9586818 | 0.2082869 |  |  | 2906 | 0.9265234 | 0.9430758 | 0.0112335 | 0.928149 | 0.01017025 | 0.9282056 | 0.01674748 |  |  | 3130 | 0.8676033 | 0.9558824 | 0.01111794 | 0.8999615 | 0.004755099 | 0.8999773 | 0.00532637 |  |  | 3130 | 0.7648303 | 0.9134311 | 0.007053258 | 0.7859672 | 0.004516969 | 0.7859484 | 0.008644936 |  |  | 172260 | 0.8301402 | 0.8678712 | 0.008205719 | 0.8212848 | 0.008628054 | 0.8212879 | 0.01044709 |  |  | 130060 | 0.7070396 | 0.7035679 | 0.0118335 | 0.7026297 | 0.003476823 | 0.7026338 | 0.00791999
|  |  | 2987 | 0.9637076 | 0.974137 | 0.00421747 | 0.9587143 | 0.2265219 | 0.9588323 | 0.2082606 |  |  | 2911 | 0.9255629 | 0.9432934 | 0.01119713 | 0.9283285 | 0.01014356 | 0.9283849 | 0.01668921 |  |  | 3135 | 0.8676033 | 0.9559579 | 0.01106583 | 0.8999902 | 0.004739579 | 0.9000059 | 0.005320903 |  |  | 3135 | 0.7648303 | 0.9134468 | 0.007031914 | 0.7859762 | 0.004517008 | 0.7859574 | 0.008645028 |  |  | 172560 | 0.8279022 | 0.8678712 | 0.008205719 | 0.821476 | 0.008630287 | 0.8214791 | 0.01045036 |  |  | 130360 | 0.7005133 | 0.7035679 | 0.0118335 | 0.7028616 | 0.003480261 | 0.7028657 | 0.007923887
|  |  | 2992 | 0.9637076 | 0.9742834 | 0.004200476 | 0.9588639 | 0.2265324 | 0.9589823 | 0.2082343 |  |  | 2916 | 0.9265234 | 0.9435099 | 0.01116086 | 0.928507 | 0.01011697 | 0.9285633 | 0.01663112 |  |  | 3140 | 0.8686823 | 0.9560328 | 0.011014 | 0.9000186 | 0.004724225 | 0.9000342 | 0.005315508 |  |  | 3140 | 0.7648303 | 0.9134624 | 0.007010848 | 0.7859852 | 0.004517047 | 0.7859665 | 0.008645119 |  |  | 172860 | 0.8256643 | 0.8678712 | 0.008205719 | 0.8216669 | 0.008632513 | 0.8216701 | 0.01045362 |  |  | 130660 | 0.7026888 | 0.7035679 | 0.0118335 | 0.7030931 | 0.003483687 | 0.7030972 | 0.007927759
|  |  | 2997 | 0.9637076 | 0.9744289 | 0.004183542 | 0.9590129 | 0.2265428 | 0.9591316 | 0.208208 |  |  | 2921 | 0.9265234 | 0.9437253 | 0.01112467 | 0.9286845 | 0.0100905 | 0.9287407 | 0.01657321 |  |  | 3145 | 0.8676033 | 0.9561072 | 0.01096243 | 0.9000468 | 0.004709037 | 0.9000624 | 0.005310184 |  |  | 3145 | 0.7648303 | 0.9134779 | 0.006990056 | 0.7859943 | 0.004517085 | 0.7859755 | 0.008645211 |  |  | 173160 | 0.8167125 | 0.8678712 | 0.008205719 | 0.8218576 | 0.008634734 | 0.8218608 | 0.01045687 |  |  | 130960 | 0.7026888 | 0.7035679 | 0.0118335 | 0.7033243 | 0.003487101 | 0.7033284 | 0.007931607
|  |  | 3002 | 0.9637076 | 0.9745735 | 0.004166668 | 0.9591613 | 0.2265532 | 0.9592803 | 0.2081817 |  |  | 2926 | 0.9274838 | 0.9439396 | 0.01108857 | 0.9288611 | 0.01006414 | 0.9289172 | 0.0165155 |  |  | 3150 | 0.8676033 | 0.9561811 | 0.01091113 | 0.9000748 | 0.004694013 | 0.9000903 | 0.00530493 |  |  | 3150 | 0.7665117 | 0.9134932 | 0.006969537 | 0.7860033 | 0.004517124 | 0.7859846 | 0.008645303 |  |  | 173460 | 0.8189504 | 0.8678712 | 0.008205719 | 0.8220482 | 0.008636948 | 0.8220514 | 0.01046011 |  |  | 131260 | 0.7005133 | 0.7035679 | 0.0118335 | 0.703555 | 0.003490503 | 0.7035592 | 0.00793543
|  |  | 3007 | 0.9637076 | 0.9747174 | 0.004149854 | 0.9593092 | 0.2265634 | 0.9594284 | 0.2081554 |  |  | 2931 | 0.9265234 | 0.9441529 | 0.01105256 | 0.9290367 | 0.01003788 | 0.9290927 | 0.01645796 |  |  | 3155 | 0.8686823 | 0.9562545 | 0.01086011 | 0.9001026 | 0.004679152 | 0.900118 | 0.005299744 |  |  | 3155 | 0.7648303 | 0.9135084 | 0.006949286 | 0.7860124 | 0.004517163 | 0.7859936 | 0.008645395 |  |  | 173760 | 0.8279022 | 0.8678712 | 0.008205719 | 0.8222384 | 0.008639156 | 0.8222417 | 0.01046334 |  |  | 131560 | 0.7048642 | 0.7035679 | 0.0118335 | 0.7037854 | 0.003493893 | 0.7037895 | 0.007939229
|  |  | 3012 | 0.9637076 | 0.9748603 | 0.004133099 | 0.9594564 | 0.2265736 | 0.9595759 | 0.2081291 |  |  | 2936 | 0.9255629 | 0.9443651 | 0.01101663 | 0.9292113 | 0.01001173 | 0.9292672 | 0.01640062 |  |  | 3160 | 0.8686823 | 0.9563274 | 0.01080934 | 0.9001302 | 0.004664452 | 0.9001455 | 0.005294627 |  |  | 3160 | 0.7648303 | 0.9135234 | 0.006929301 | 0.7860214 | 0.004517202 | 0.7860026 | 0.008645487 |  |  | 174060 | 0.8256643 | 0.8678712 | 0.008205719 | 0.8224285 | 0.008641357 | 0.8224318 | 0.01046656 |  |  | 131860 | 0.7048642 | 0.7035679 | 0.0118335 | 0.7040154 | 0.003497271 | 0.7040195 | 0.007943003
|  |  | 3017 | 0.9637076 | 0.9750025 | 0.004116405 | 0.959603 | 0.2265838 | 0.9597229 | 0.2081029 |  |  | 2941 | 0.9274838 | 0.9445762 | 0.0109808 | 0.9293851 | 0.009985691 | 0.9294408 | 0.01634346 |  |  | 3165 | 0.8686823 | 0.9563999 | 0.01075885 | 0.9001575 | 0.004649912 | 0.9001727 | 0.005289577 |  |  | 3165 | 0.7648303 | 0.9135382 | 0.00690958 | 0.7860304 | 0.004517242 | 0.7860117 | 0.008645579 |  |  | 174360 | 0.8279022 | 0.8678712 | 0.008205719 | 0.8226184 | 0.008643553 | 0.8226217 | 0.01046977 |  |  | 132160 | 0.7092151 | 0.7035679 | 0.0118335 | 0.704245 | 0.003500638 | 0.7042491 | 0.007946753
|  |  | 3022 | 0.9646036 | 0.9751439 | 0.00409977 | 0.9597491 | 0.2265938 | 0.9598693 | 0.2080766 |  |  | 2946 | 0.9274838 | 0.9447863 | 0.01094505 | 0.9295579 | 0.00995976 | 0.9296135 | 0.01628648 |  |  | 3170 | 0.8686823 | 0.9564718 | 0.01070862 | 0.9001846 | 0.004635532 | 0.9001998 | 0.005284594 |  |  | 3170 | 0.7665117 | 0.9135529 | 0.006890119 | 0.7860395 | 0.004517281 | 0.7860207 | 0.008645672 |  |  | 174660 | 0.8256643 | 0.8678712 | 0.008205719 | 0.822808 | 0.008645742 | 0.8228113 | 0.01047298 |  |  | 132460 | 0.6983379 | 0.7035679 | 0.0118335 | 0.7044742 | 0.003503992 | 0.7044784 | 0.007950479
|  |  | 3027 | 0.9646036 | 0.9752844 | 0.004083195 | 0.9598946 | 0.2266038 | 0.960015 | 0.2080503 |  |  | 2951 | 0.9265234 | 0.9449953 | 0.0109094 | 0.9297297 | 0.009933938 | 0.9297853 | 0.0162297 |  |  | 3175 | 0.8686823 | 0.9565432 | 0.01065866 | 0.9002115 | 0.004621308 | 0.9002266 | 0.005279677 |  |  | 3175 | 0.7648303 | 0.9135675 | 0.006870916 | 0.7860485 | 0.00451732 | 0.7860298 | 0.008645764 |  |  | 174960 | 0.8256643 | 0.8678712 | 0.008205719 | 0.8229974 | 0.008647924 | 0.8230008 | 0.01047617 |  |  | 132760 | 0.7026888 | 0.7035679 | 0.0118335 | 0.704703 | 0.003507335 | 0.7047072 | 0.007954181
|  |  | 3032 | 0.9646036 | 0.9754241 | 0.00406668 | 0.9600395 | 0.2266137 | 0.9601602 | 0.2080241 |  |  | 2956 | 0.9274838 | 0.9452033 | 0.01087383 | 0.9299007 | 0.009908223 | 0.9299561 | 0.01617309 |  |  | 3180 | 0.8686823 | 0.9566142 | 0.01060896 | 0.9002382 | 0.004607242 | 0.9002532 | 0.005274825 |  |  | 3180 | 0.7681932 | 0.9135819 | 0.006851968 | 0.7860575 | 0.004517359 | 0.7860388 | 0.008645857 |  |  | 175260 | 0.8279022 | 0.8678712 | 0.008205719 | 0.8231867 | 0.008650101 | 0.82319 | 0.01047935 |  |  | 133060 | 0.7026888 | 0.7035679 | 0.0118335 | 0.7049314 | 0.003510667 | 0.7049357 | 0.007957859
|  |  | 3037 | 0.9646036 | 0.975563 | 0.004050224 | 0.9601838 | 0.2266235 | 0.9603048 | 0.2079979 |  |  | 2961 | 0.9274838 | 0.9454102 | 0.01083835 | 0.9300707 | 0.009882616 | 0.930126 | 0.01611668 |  |  | 3185 | 0.8686823 | 0.9566847 | 0.01055952 | 0.9002647 | 0.00459333 | 0.9002796 | 0.005270038 |  |  | 3185 | 0.7665117 | 0.9135962 | 0.006833273 | 0.7860666 | 0.004517399 | 0.7860478 | 0.00864595 |  |  | 175560 | 0.8279022 | 0.8678712 | 0.008205719 | 0.8233756 | 0.008652271 | 0.823379 | 0.01048252 |  |  | 133360 | 0.7092151 | 0.7035679 | 0.0118335 | 0.7051595 | 0.003513987 | 0.7051637 | 0.007961513
|  |  | 3042 | 0.9637076 | 0.9757011 | 0.004033827 | 0.9603275 | 0.2266332 | 0.9604489 | 0.2079716 |  |  | 2966 | 0.9274838 | 0.9456162 | 0.01080296 | 0.9302398 | 0.009857118 | 0.930295 | 0.01606044 |  |  | 3190 | 0.8665243 | 0.9567547 | 0.01051035 | 0.900291 | 0.004579572 | 0.9003058 | 0.005265313 |  |  | 3190 | 0.7665117 | 0.9136104 | 0.006814827 | 0.7860756 | 0.004517438 | 0.7860569 | 0.008646043 |  |  | 175860 | 0.8279022 | 0.8678712 | 0.008205719 | 0.8235644 | 0.008654435 | 0.8235678 | 0.01048568 |  |  | 133660 | 0.7048642 | 0.7035679 | 0.0118335 | 0.7053872 | 0.003517295 | 0.7053914 | 0.007965142
|  |  | 3047 | 0.9646036 | 0.9758384 | 0.004017489 | 0.9604707 | 0.2266429 | 0.9605924 | 0.2079454 |  |  | 2971 | 0.9284443 | 0.945821 | 0.01076766 | 0.930408 | 0.009831727 | 0.930463 | 0.0160044 |  |  | 3195 | 0.8686823 | 0.9568242 | 0.01046143 | 0.900317 | 0.004565966 | 0.9003318 | 0.005260652 |  |  | 3195 | 0.7648303 | 0.9136244 | 0.006796629 | 0.7860846 | 0.004517477 | 0.7860659 | 0.008646136 |  |  | 176160 | 0.8234263 | 0.8678712 | 0.008205719 | 0.823753 | 0.008656593 | 0.8237564 | 0.01048883 |  |  | 133960 | 0.7113905 | 0.7035679 | 0.0118335 | 0.7056145 | 0.003520591 | 0.7056187 | 0.007968748
|  |  | 3052 | 0.9654995 | 0.9759749 | 0.00400121 | 0.9606133 | 0.2266525 | 0.9607353 | 0.2079192 |  |  | 2976 | 0.9274838 | 0.9460249 | 0.01073245 | 0.9305753 | 0.009806443 | 0.9306302 | 0.01594853 |  |  | 3200 | 0.8686823 | 0.9568933 | 0.01041278 | 0.9003429 | 0.004552512 | 0.9003576 | 0.005256053 |  |  | 3200 | 0.7648303 | 0.9136383 | 0.006778674 | 0.7860937 | 0.004517517 | 0.7860749 | 0.008646229 |  |  | 176460 | 0.8211884 | 0.8678712 | 0.008205719 | 0.8239413 | 0.008658744 | 0.8239448 | 0.01049197 |  |  | 134260 | 0.7092151 | 0.7035679 | 0.0118335 | 0.7058414 | 0.003523876 | 0.7058457 | 0.00797233
|  |  | 3057 | 0.9646036 | 0.9761106 | 0.00398499 | 0.9607554 | 0.226662 | 0.9608776 | 0.207893 |  |  | 2981 | 0.9284443 | 0.9462278 | 0.01069733 | 0.9307416 | 0.009781268 | 0.9307965 | 0.01589286 |  |  | 3205 | 0.8686823 | 0.9569618 | 0.01036439 | 0.9003686 | 0.004539207 | 0.9003832 | 0.005251515 |  |  | 3205 | 0.7614673 | 0.913652 | 0.006760962 | 0.7861027 | 0.004517556 | 0.7860839 | 0.008646322 |  |  | 176760 | 0.8211884 | 0.8678712 | 0.008205719 | 0.8241295 | 0.00866089 | 0.8241329 | 0.0104951 |  |  | 134560 | 0.7113905 | 0.7035679 | 0.0118335 | 0.7060679 | 0.00352715 | 0.7060722 | 0.007975888
|  |  | 3062 | 0.9654995 | 0.9762455 | 0.003968829 | 0.9608969 | 0.2266715 | 0.9610194 | 0.2078668 |  |  | 2986 | 0.9294047 | 0.9464296 | 0.01066229 | 0.9309071 | 0.009756199 | 0.9309619 | 0.01583736 |  |  | 3210 | 0.8676033 | 0.95703 | 0.01031625 | 0.900394 | 0.004526052 | 0.9004085 | 0.005247038 |  |  | 3210 | 0.7681932 | 0.9136656 | 0.006743488 | 0.7861117 | 0.004517596 | 0.786093 | 0.008646415 |  |  | 177060 | 0.8301402 | 0.8678712 | 0.008205719 | 0.8243174 | 0.008663029 | 0.8243209 | 0.01049823 |  |  | 134860 | 0.7092151 | 0.7035679 | 0.0118335 | 0.7062941 | 0.003530412 | 0.7062984 | 0.007979422
|  |  | 3067 | 0.9646036 | 0.9763797 | 0.003952726 | 0.9610378 | 0.2266809 | 0.9611606 | 0.2078407 |  |  | 2991 | 0.9294047 | 0.9466304 | 0.01062735 | 0.9310717 | 0.009731238 | 0.9311263 | 0.01578205 |  |  | 3215 | 0.8686823 | 0.9570976 | 0.01026837 | 0.9004193 | 0.004513043 | 0.9004337 | 0.00524262 |  |  | 3215 | 0.7665117 | 0.9136791 | 0.00672625 | 0.7861207 | 0.004517636 | 0.786102 | 0.008646509 |  |  | 177360 | 0.8234263 | 0.8678712 | 0.008205719 | 0.8245051 | 0.008665162 | 0.8245086 | 0.01050134 |  |  | 135160 | 0.7070396 | 0.7035679 | 0.0118335 | 0.7065199 | 0.003533663 | 0.7065242 | 0.007982933
|  |  | 3072 | 0.9654995 | 0.9765131 | 0.003936683 | 0.9611782 | 0.2266902 | 0.9613013 | 0.2078145 |  |  | 2996 | 0.9284443 | 0.9468302 | 0.01059249 | 0.9312354 | 0.009706385 | 0.9312899 | 0.01572693 |  |  | 3220 | 0.8697613 | 0.9571648 | 0.01022075 | 0.9004443 | 0.004500181 | 0.9004587 | 0.005238262 |  |  | 3220 | 0.7681932 | 0.9136924 | 0.006709247 | 0.7861298 | 0.004517675 | 0.786111 | 0.008646603 |  |  | 177660 | 0.834616 | 0.8678712 | 0.008205719 | 0.8246925 | 0.008667288 | 0.8246961 | 0.01050444 |  |  | 135460 | 0.7070396 | 0.7035679 | 0.0118335 | 0.7067453 | 0.003536902 | 0.7067496 | 0.00798642
|  |  | 3077 | 0.9654995 | 0.9766457 | 0.003920697 | 0.9613181 | 0.2266995 | 0.9614414 | 0.2077884 |  |  | 3001 | 0.9303652 | 0.9470291 | 0.01055773 | 0.9313982 | 0.009681638 | 0.9314526 | 0.01567199 |  |  | 3225 | 0.8676033 | 0.9572316 | 0.01017339 | 0.9004692 | 0.004487463 | 0.9004835 | 0.005233962 |  |  | 3225 | 0.7665117 | 0.9137056 | 0.006692474 | 0.7861388 | 0.004517715 | 0.7861201 | 0.008646696 |  |  | 177960 | 0.8301402 | 0.8678712 | 0.008205719 | 0.8248798 | 0.008669409 | 0.8248834 | 0.01050753 |  |  | 135760 | 0.7113905 | 0.7035679 | 0.0118335 | 0.7069703 | 0.00354013 | 0.7069746 | 0.007989884
|  |  | 3082 | 0.9654995 | 0.9767775 | 0.00390477 | 0.9614573 | 0.2267087 | 0.9615809 | 0.2077623 |  |  | 3006 | 0.9294047 | 0.9472269 | 0.01052305 | 0.9315602 | 0.009656998 | 0.9316145 | 0.01561723 |  |  | 3230 | 0.8676033 | 0.9572979 | 0.01012627 | 0.9004938 | 0.004474889 | 0.9005081 | 0.00522972 |  |  | 3230 | 0.7681932 | 0.9137187 | 0.006675931 | 0.7861478 | 0.004517755 | 0.7861291 | 0.00864679 |  |  | 178260 | 0.8301402 | 0.8678712 | 0.008205719 | 0.8250669 | 0.008671523 | 0.8250705 | 0.01051062 |  |  | 136060 | 0.7048642 | 0.7035679 | 0.0118335 | 0.7071949 | 0.003543346 | 0.7071993 | 0.007993324
|  |  | 3087 | 0.9663955 | 0.9769086 | 0.003888901 | 0.9615961 | 0.2267178 | 0.9617199 | 0.2077362 |  |  | 3011 | 0.9274838 | 0.9474237 | 0.01048846 | 0.9317213 | 0.009632465 | 0.9317754 | 0.01556266 |  |  | 3235 | 0.8665243 | 0.9573637 | 0.01007942 | 0.9005183 | 0.004462458 | 0.9005325 | 0.005225535 |  |  | 3235 | 0.7648303 | 0.9137317 | 0.006659613 | 0.7861568 | 0.004517795 | 0.7861381 | 0.008646884 |  |  | 178560 | 0.8279022 | 0.8678712 | 0.008205719 | 0.8252537 | 0.008673631 | 0.8252573 | 0.01051369 |  |  | 136360 | 0.713566 | 0.7035679 | 0.0118335 | 0.7074192 | 0.003546551 | 0.7074236 | 0.00799674
|  |  | 3092 | 0.9663955 | 0.9770389 | 0.00387309 | 0.9617343 | 0.2267268 | 0.9618584 | 0.2077102 |  |  | 3016 | 0.9284443 | 0.9476196 | 0.01045396 | 0.9318815 | 0.009608038 | 0.9319355 | 0.01550827 |  |  | 3240 | 0.8697613 | 0.9574291 | 0.01003281 | 0.9005426 | 0.004450167 | 0.9005567 | 0.005221406 |  |  | 3240 | 0.7665117 | 0.9137445 | 0.006643518 | 0.7861659 | 0.004517835 | 0.7861471 | 0.008646979 |  |  | 178860 | 0.8301402 | 0.8678712 | 0.008205719 | 0.8254403 | 0.008675733 | 0.825444 | 0.01051675 |  |  | 136660 | 0.7200923 | 0.7035679 | 0.0118335 | 0.7076431 | 0.003549745 | 0.7076475 | 0.008000133
|  |  | 3097 | 0.9654995 | 0.9771684 | 0.003857338 | 0.9618719 | 0.2267358 | 0.9619963 | 0.2076841 |  |  | 3021 | 0.9274838 | 0.9478145 | 0.01041955 | 0.9320408 | 0.009583718 | 0.9320948 | 0.01545406 |  |  | 3245 | 0.8686823 | 0.9574941 | 0.009986461 | 0.9005667 | 0.004438017 | 0.9005807 | 0.005217333 |  |  | 3245 | 0.7665117 | 0.9137572 | 0.006627645 | 0.7861749 | 0.004517875 | 0.7861562 | 0.008647073 |  |  | 179160 | 0.8256643 | 0.8678712 | 0.008205719 | 0.8256267 | 0.008677828 | 0.8256304 | 0.01051981 |  |  | 136960 | 0.7200923 | 0.7035679 | 0.0118335 | 0.7078666 | 0.003552928 | 0.707871 | 0.008003503
|  |  | 3102 | 0.9663955 | 0.9772972 | 0.003841643 | 0.962009 | 0.2267448 | 0.9621336 | 0.2076581 |  |  | 3026 | 0.9294047 | 0.9480084 | 0.01038523 | 0.9321993 | 0.009559505 | 0.9322531 | 0.01540004 |  |  | 3250 | 0.8686823 | 0.9575586 | 0.00994036 | 0.9005906 | 0.004426005 | 0.9006045 | 0.005213314 |  |  | 3250 | 0.7665117 | 0.9137698 | 0.00661199 | 0.7861839 | 0.004517915 | 0.7861652 | 0.008647167 |  |  | 179460 | 0.8279022 | 0.8678712 | 0.008205719 | 0.8258129 | 0.008679918 | 0.8258166 | 0.01052285 |  |  | 137260 | 0.7092151 | 0.7035679 | 0.0118335 | 0.7080897 | 0.003556099 | 0.7080942 | 0.00800685
|  |  | 3107 | 0.9663955 | 0.9774253 | 0.003826005 | 0.9621456 | 0.2267536 | 0.9622705 | 0.2076321 |  |  | 3031 | 0.9294047 | 0.9482013 | 0.01035099 | 0.932357 | 0.009535397 | 0.9324107 | 0.0153462 |  |  | 3255 | 0.8686823 | 0.9576227 | 0.009894509 | 0.9006143 | 0.004414131 | 0.9006282 | 0.00520935 |  |  | 3255 | 0.7665117 | 0.9137823 | 0.006596551 | 0.7861929 | 0.004517955 | 0.7861742 | 0.008647262 |  |  | 179760 | 0.8301402 | 0.8678712 | 0.008205719 | 0.8259989 | 0.008682001 | 0.8260026 | 0.01052589 |  |  | 137560 | 0.7113905 | 0.7035679 | 0.0118335 | 0.7083125 | 0.00355926 | 0.708317 | 0.008010173
|  |  | 3112 | 0.9663955 | 0.9775526 | 0.003810426 | 0.9622816 | 0.2267624 | 0.9624068 | 0.2076061 |  |  | 3036 | 0.9284443 | 0.9483933 | 0.01031685 | 0.9325137 | 0.009511396 | 0.9325673 | 0.01529255 |  |  | 3260 | 0.8686823 | 0.9576863 | 0.009848908 | 0.9006378 | 0.004402393 | 0.9006516 | 0.00520544 |  |  | 3260 | 0.7665117 | 0.9137946 | 0.006581325 | 0.7862019 | 0.004517995 | 0.7861832 | 0.008647357 |  |  | 180060 | 0.8279022 | 0.8678712 | 0.008205719 | 0.8261847 | 0.008684078 | 0.8261884 | 0.01052891 |  |  | 137860 | 0.713566 | 0.7035679 | 0.0118335 | 0.7085349 | 0.003562409 | 0.7085394 | 0.008013474
|  |  | 3117 | 0.9654995 | 0.9776792 | 0.003794904 | 0.9624171 | 0.2267712 | 0.9625425 | 0.2075801 |  |  | 3041 | 0.9303652 | 0.9485843 | 0.0102828 | 0.9326697 | 0.009487501 | 0.9327232 | 0.01523907 |  |  | 3265 | 0.8697613 | 0.9577496 | 0.009803555 | 0.9006611 | 0.004390789 | 0.9006749 | 0.005201583 |  |  | 3265 | 0.7648303 | 0.9138068 | 0.006566311 | 0.786211 | 0.004518035 | 0.7861922 | 0.008647452 |  |  | 180360 | 0.8256643 | 0.8678712 | 0.008205719 | 0.8263703 | 0.008686149 | 0.826374 | 0.01053192 |  |  | 138160 | 0.7070396 | 0.7035679 | 0.0118335 | 0.7087569 | 0.003565547 | 0.7087614 | 0.008016751
|  |  | 3122 | 0.9663955 | 0.9778051 | 0.003779439 | 0.9625521 | 0.2267798 | 0.9626777 | 0.2075542 |  |  | 3046 | 0.9294047 | 0.9487744 | 0.01024883 | 0.9328248 | 0.009463711 | 0.9328782 | 0.01518578 |  |  | 3270 | 0.8686823 | 0.9578123 | 0.00975845 | 0.9006843 | 0.00437932 | 0.900698 | 0.005197778 |  |  | 3270 | 0.7648303 | 0.9138189 | 0.006551505 | 0.78622 | 0.004518075 | 0.7862013 | 0.008647546 |  |  | 180660 | 0.8301402 | 0.8678712 | 0.008205719 | 0.8265556 | 0.008688214 | 0.8265594 | 0.01053493 |  |  | 138460 | 0.7070396 | 0.7035679 | 0.0118335 | 0.7089786 | 0.003568674 | 0.7089831 | 0.008020005
|  |  | 3127 | 0.9672915 | 0.9779302 | 0.003764032 | 0.9626866 | 0.2267885 | 0.9628124 | 0.2075283 |  |  | 3051 | 0.9294047 | 0.9489635 | 0.01021495 | 0.9329791 | 0.009440027 | 0.9330323 | 0.01513267 |  |  | 3275 | 0.8697613 | 0.9578747 | 0.009713592 | 0.9007073 | 0.004367983 | 0.9007209 | 0.005194024 |  |  | 3275 | 0.7665117 | 0.9138309 | 0.006536905 | 0.786229 | 0.004518116 | 0.7862103 | 0.008647642 |  |  | 180960 | 0.8301402 | 0.8678712 | 0.008205719 | 0.8267408 | 0.008690273 | 0.8267446 | 0.01053793 |  |  | 138760 | 0.7179169 | 0.7035679 | 0.0118335 | 0.7091999 | 0.00357179 | 0.7092044 | 0.008023236
|  |  | 3132 | 0.9663955 | 0.9780546 | 0.003748681 | 0.9628205 | 0.226797 | 0.9629466 | 0.2075024 |  |  | 3056 | 0.9303652 | 0.9491516 | 0.01018116 | 0.9331325 | 0.009416449 | 0.9331856 | 0.01507974 |  |  | 3280 | 0.8686823 | 0.9579367 | 0.009668979 | 0.9007301 | 0.004356778 | 0.9007436 | 0.005190322 |  |  | 3280 | 0.7665117 | 0.9138428 | 0.006522509 | 0.786238 | 0.004518156 | 0.7862193 | 0.008647737 |  |  | 181260 | 0.8301402 | 0.8678712 | 0.008205719 | 0.8269257 | 0.008692325 | 0.8269295 | 0.01054091 |  |  | 139060 | 0.7287941 | 0.7035679 | 0.0118335 | 0.7094208 | 0.003574894 | 0.7094253 | 0.008026445
|  |  | 3137 | 0.9654995 | 0.9781783 | 0.003733388 | 0.9629539 | 0.2268055 | 0.9630802 | 0.2074766 |  |  | 3061 | 0.9303652 | 0.9493389 | 0.01014746 | 0.9332851 | 0.009392976 | 0.9333381 | 0.015027 |  |  | 3285 | 0.8697613 | 0.9579982 | 0.009624611 | 0.9007527 | 0.004345703 | 0.9007662 | 0.00518667 |  |  | 3285 | 0.7681932 | 0.9138545 | 0.006508314 | 0.786247 | 0.004518196 | 0.7862283 | 0.008647832 |  |  | 181560 | 0.8323781 | 0.8678712 | 0.008205719 | 0.8271104 | 0.008694371 | 0.8271142 | 0.01054389 |  |  | 139360 | 0.713566 | 0.7035679 | 0.0118335 | 0.7096413 | 0.003577988 | 0.7096459 | 0.00802963
|  |  | 3142 | 0.9654995 | 0.9783012 | 0.003718152 | 0.9630868 | 0.2268139 | 0.9632134 | 0.2074507 |  |  | 3066 | 0.9294047 | 0.9495252 | 0.01011385 | 0.9334369 | 0.009369608 | 0.9334898 | 0.01497443 |  |  | 3290 | 0.8697613 | 0.9580593 | 0.009580488 | 0.9007752 | 0.004334756 | 0.9007886 | 0.005183067 |  |  | 3290 | 0.7665117 | 0.9138662 | 0.006494318 | 0.786256 | 0.004518237 | 0.7862373 | 0.008647928 |  |  | 181860 | 0.8279022 | 0.8678712 | 0.008205719 | 0.8272949 | 0.008696411 | 0.8272988 | 0.01054685 |  |  | 139660 | 0.7222678 | 0.7035679 | 0.0118335 | 0.7098615 | 0.003581071 | 0.7098661 | 0.008032793
|  |  | 3147 | 0.9672915 | 0.9784235 | 0.003702972 | 0.9632191 | 0.2268223 | 0.963346 | 0.2074249 |  |  | 3071 | 0.9303652 | 0.9497105 | 0.01008033 | 0.9335879 | 0.009346344 | 0.9336407 | 0.01492205 |  |  | 3295 | 0.8697613 | 0.95812 | 0.009536607 | 0.9007974 | 0.004323938 | 0.9008108 | 0.005179514 |  |  | 3295 | 0.7648303 | 0.9138777 | 0.006480519 | 0.786265 | 0.004518277 | 0.7862463 | 0.008648023 |  |  | 182160 | 0.8301402 | 0.8678712 | 0.008205719 | 0.8274792 | 0.008698445 | 0.8274831 | 0.01054981 |  |  | 139960 | 0.7157414 | 0.7035679 | 0.0118335 | 0.7100813 | 0.003584143 | 0.7100859 | 0.008035933
|  |  | 3152 | 0.9672915 | 0.978545 | 0.003687849 | 0.963351 | 0.2268306 | 0.963478 | 0.2073992 |  |  | 3076 | 0.9313257 | 0.949895 | 0.0100469 | 0.933738 | 0.009323186 | 0.9337907 | 0.01486985 |  |  | 3300 | 0.8697613 | 0.9581803 | 0.009492969 | 0.9008195 | 0.004313246 | 0.9008328 | 0.00517601 |  |  | 3300 | 0.7681932 | 0.9138891 | 0.006466914 | 0.7862741 | 0.004518318 | 0.7862553 | 0.008648119 |  |  | 182460 | 0.8323781 | 0.8678712 | 0.008205719 | 0.8276633 | 0.008700473 | 0.8276672 | 0.01055276 |  |  | 140260 | 0.713566 | 0.7035679 | 0.0118335 | 0.7103007 | 0.003587204 | 0.7103053 | 0.00803905
|  |  | 3157 | 0.9663955 | 0.9786659 | 0.003672783 | 0.9634823 | 0.2268389 | 0.9636096 | 0.2073734 |  |  | 3081 | 0.9303652 | 0.9500785 | 0.01001356 | 0.9338874 | 0.009300133 | 0.93394 | 0.01481783 |  |  | 3305 | 0.8697613 | 0.9582401 | 0.009449572 | 0.9008415 | 0.00430268 | 0.9008547 | 0.005172553 |  |  | 3305 | 0.7681932 | 0.9139004 | 0.006453501 | 0.7862831 | 0.004518358 | 0.7862644 | 0.008648215 |  |  | 182760 | 0.8323781 | 0.8678712 | 0.008205719 | 0.8278472 | 0.008702495 | 0.8278511 | 0.0105557 |  |  | 140560 | 0.7113905 | 0.7035679 | 0.0118335 | 0.7105198 | 0.003590254 | 0.7105244 | 0.008042145
|  |  | 3162 | 0.9681874 | 0.978786 | 0.003657773 | 0.9636132 | 0.2268471 | 0.9637407 | 0.2073477 |  |  | 3086 | 0.9303652 | 0.9502611 | 0.009980301 | 0.9340359 | 0.009277184 | 0.9340884 | 0.01476599 |  |  | 3310 | 0.8708404 | 0.9582996 | 0.009406416 | 0.9008632 | 0.004292238 | 0.9008764 | 0.005169144 |  |  | 3310 | 0.7648303 | 0.9139116 | 0.006440277 | 0.7862921 | 0.004518399 | 0.7862734 | 0.008648311 |  |  | 183060 | 0.8323781 | 0.8678712 | 0.008205719 | 0.8280308 | 0.008704511 | 0.8280348 | 0.01055863 |  |  | 140860 | 0.713566 | 0.7035679 | 0.0118335 | 0.7107385 | 0.003593294 | 0.7107431 | 0.008045217
|  |  | 3167 | 0.9663955 | 0.9789055 | 0.003642819 | 0.9637435 | 0.2268553 | 0.9638712 | 0.207322 |  |  | 3091 | 0.9322861 | 0.9504428 | 0.009947135 | 0.9341837 | 0.009254339 | 0.9342361 | 0.01471433 |  |  | 3315 | 0.8697613 | 0.9583587 | 0.009363499 | 0.9008848 | 0.004281919 | 0.9008979 | 0.005165781 |  |  | 3315 | 0.7681932 | 0.9139226 | 0.006427241 | 0.7863011 | 0.00451844 | 0.7862824 | 0.008648407 |  |  | 183360 | 0.8301402 | 0.8678712 | 0.008205719 | 0.8282143 | 0.00870652 | 0.8282182 | 0.01056154 |  |  | 141160 | 0.7113905 | 0.7035679 | 0.0118335 | 0.7109569 | 0.003596322 | 0.7109615 | 0.008048267
|  |  | 3172 | 0.9681874 | 0.9790242 | 0.003627922 | 0.9638733 | 0.2268634 | 0.9640013 | 0.2072964 |  |  | 3096 | 0.9303652 | 0.9506236 | 0.009914057 | 0.9343306 | 0.009231598 | 0.9343829 | 0.01466285 |  |  | 3320 | 0.8697613 | 0.9584173 | 0.009320821 | 0.9009062 | 0.004271722 | 0.9009192 | 0.005162464 |  |  | 3320 | 0.7681932 | 0.9139336 | 0.006414391 | 0.7863101 | 0.00451848 | 0.7862914 | 0.008648503 |  |  | 183660 | 0.8323781 | 0.8678712 | 0.008205719 | 0.8283975 | 0.008708524 | 0.8284015 | 0.01056445 |  |  | 141460 | 0.7092151 | 0.7035679 | 0.0118335 | 0.7111748 | 0.00359934 | 0.7111795 | 0.008051294
|  |  | 3177 | 0.9681874 | 0.9791423 | 0.00361308 | 0.9640026 | 0.2268714 | 0.9641308 | 0.2072707 |  |  | 3101 | 0.9313257 | 0.9508034 | 0.009881068 | 0.9344768 | 0.009208962 | 0.934529 | 0.01461155 |  |  | 3325 | 0.8686823 | 0.9584756 | 0.009278381 | 0.9009275 | 0.004261646 | 0.9009404 | 0.005159194 |  |  | 3325 | 0.7631488 | 0.9139445 | 0.006401723 | 0.7863191 | 0.004518521 | 0.7863004 | 0.0086486 |  |  | 183960 | 0.834616 | 0.8678712 | 0.008205719 | 0.8285805 | 0.008710521 | 0.8285846 | 0.01056735 |  |  | 141760 | 0.713566 | 0.7035679 | 0.0118335 | 0.7113924 | 0.003602347 | 0.7113971 | 0.008054299
|  |  | 3182 | 0.9672915 | 0.9792597 | 0.003598295 | 0.9641314 | 0.2268794 | 0.9642598 | 0.2072451 |  |  | 3106 | 0.9322861 | 0.9509824 | 0.009848168 | 0.9346222 | 0.009186429 | 0.9346742 | 0.01456043 |  |  | 3330 | 0.8697613 | 0.9585335 | 0.009236178 | 0.9009486 | 0.004251689 | 0.9009615 | 0.005155968 |  |  | 3330 | 0.7648303 | 0.9139552 | 0.006389235 | 0.7863281 | 0.004518562 | 0.7863094 | 0.008648696 |  |  | 184260 | 0.8279022 | 0.8678712 | 0.008205719 | 0.8287634 | 0.008712512 | 0.8287674 | 0.01057024 |  |  | 142060 | 0.7266187 | 0.7035679 | 0.0118335 | 0.7116097 | 0.003605344 | 0.7116143 | 0.008057282
|  |  | 3187 | 0.9672915 | 0.9793764 | 0.003583565 | 0.9642597 | 0.2268873 | 0.9643883 | 0.2072196 |  |  | 3111 | 0.9294047 | 0.9511605 | 0.009815356 | 0.9347668 | 0.009164 | 0.9348187 | 0.01450949 |  |  | 3335 | 0.8697613 | 0.9585909 | 0.009194211 | 0.9009695 | 0.004241851 | 0.9009823 | 0.005152786 |  |  | 3335 | 0.7681932 | 0.9139659 | 0.006376926 | 0.7863371 | 0.004518603 | 0.7863184 | 0.008648793 |  |  | 184560 | 0.8234263 | 0.8678712 | 0.008205719 | 0.828946 | 0.008714497 | 0.82895 | 0.01057312 |  |  | 142360 | 0.7157414 | 0.7035679 | 0.0118335 | 0.7118265 | 0.00360833 | 0.7118312 | 0.008060243
|  |  | 3192 | 0.9672915 | 0.9794924 | 0.003568891 | 0.9643876 | 0.2268952 | 0.9645164 | 0.2071941 |  |  | 3116 | 0.9322861 | 0.9513377 | 0.009782633 | 0.9349106 | 0.009141674 | 0.9349624 | 0.01445873 |  |  | 3340 | 0.8708404 | 0.958648 | 0.00915248 | 0.9009903 | 0.004232131 | 0.901003 | 0.005149648 |  |  | 3340 | 0.7665117 | 0.9139764 | 0.006364794 | 0.7863461 | 0.004518644 | 0.7863274 | 0.00864889 |  |  | 184860 | 0.836854 | 0.8678712 | 0.008205719 | 0.8291284 | 0.008716476 | 0.8291325 | 0.010576 |  |  | 142660 | 0.7113905 | 0.7035679 | 0.0118335 | 0.7120431 | 0.003611305 | 0.7120477 | 0.008063181
|  |  | 3197 | 0.9672915 | 0.9796078 | 0.003554272 | 0.9645149 | 0.226903 | 0.9646439 | 0.2071686 |  |  | 3121 | 0.9313257 | 0.951514 | 0.009749998 | 0.9350536 | 0.009119452 | 0.9351054 | 0.01440815 |  |  | 3345 | 0.8708404 | 0.9587047 | 0.009110982 | 0.9010109 | 0.004222526 | 0.9010236 | 0.005146554 |  |  | 3345 | 0.7665117 | 0.9139869 | 0.006352835 | 0.7863551 | 0.004518685 | 0.7863364 | 0.008648986 |  |  | 185160 | 0.836854 | 0.8678712 | 0.008205719 | 0.8293106 | 0.008718449 | 0.8293147 | 0.01057886 |  |  | 142960 | 0.7092151 | 0.7035679 | 0.0118335 | 0.7122592 | 0.003614269 | 0.7122639 | 0.008066097
|  |  | 3202 | 0.9690834 | 0.9797225 | 0.003539709 | 0.9646417 | 0.2269108 | 0.964771 | 0.2071431 |  |  | 3126 | 0.9322861 | 0.9516894 | 0.009717452 | 0.9351959 | 0.009097333 | 0.9352475 | 0.01435775 |  |  | 3350 | 0.8686823 | 0.9587611 | 0.009069719 | 0.9010314 | 0.004213037 | 0.901044 | 0.005143502 |  |  | 3350 | 0.7631488 | 0.9139972 | 0.006341049 | 0.7863641 | 0.004518726 | 0.7863454 | 0.008649083 |  |  | 185460 | 0.834616 | 0.8678712 | 0.008205719 | 0.8294926 | 0.008720416 | 0.8294967 | 0.01058171 |  |  | 143260 | 0.7070396 | 0.7035679 | 0.0118335 | 0.712475 | 0.003617223 | 0.7124797 | 0.008068991
|  |  | 3207 | 0.9681874 | 0.9798365 | 0.003525201 | 0.9647681 | 0.2269185 | 0.9648975 | 0.2071177 |  |  | 3131 | 0.9322861 | 0.951864 | 0.009684994 | 0.9353374 | 0.009075317 | 0.9353889 | 0.01430753 |  |  | 3355 | 0.8708404 | 0.958817 | 0.009028688 | 0.9010517 | 0.004203662 | 0.9010642 | 0.005140493 |  |  | 3355 | 0.7681932 | 0.9140075 | 0.006329432 | 0.7863731 | 0.004518767 | 0.7863544 | 0.008649181 |  |  | 185760 | 0.834616 | 0.8678712 | 0.008205719 | 0.8296743 | 0.008722377 | 0.8296785 | 0.01058455 |  |  | 143560 | 0.7113905 | 0.7035679 | 0.0118335 | 0.7126904 | 0.003620166 | 0.7126951 | 0.008071863
|  |  | 3212 | 0.9690834 | 0.9799499 | 0.003510748 | 0.9648939 | 0.2269262 | 0.9650236 | 0.2070923 |  |  | 3136 | 0.9303652 | 0.9520377 | 0.009652625 | 0.9354782 | 0.009053403 | 0.9355296 | 0.01425748 |  |  | 3360 | 0.8708404 | 0.9588726 | 0.008987889 | 0.9010718 | 0.0041944 | 0.9010843 | 0.005137525 |  |  | 3360 | 0.7681932 | 0.9140176 | 0.006317983 | 0.7863821 | 0.004518808 | 0.7863634 | 0.008649278 |  |  | 186060 | 0.8323781 | 0.8678712 | 0.008205719 | 0.8298559 | 0.008724331 | 0.8298601 | 0.01058738 |  |  | 143860 | 0.713566 | 0.7035679 | 0.0118335 | 0.7129055 | 0.003623099 | 0.7129102 | 0.008074714
|  |  | 3217 | 0.9681874 | 0.9800626 | 0.00349635 | 0.9650193 | 0.2269338 | 0.9651491 | 0.207067 |  |  | 3141 | 0.9303652 | 0.9522105 | 0.009620343 | 0.9356182 | 0.009031592 | 0.9356695 | 0.01420761 |  |  | 3365 | 0.8708404 | 0.9589277 | 0.00894732 | 0.9010918 | 0.004185249 | 0.9011042 | 0.005134599 |  |  | 3365 | 0.7715562 | 0.9140277 | 0.006306699 | 0.7863911 | 0.00451885 | 0.7863724 | 0.008649375 |  |  | 186360 | 0.834616 | 0.8678712 | 0.008205719 | 0.8300373 | 0.00872628 | 0.8300415 | 0.01059021 |  |  | 144160 | 0.7157414 | 0.7035679 | 0.0118335 | 0.7131202 | 0.003626022 | 0.7131249 | 0.008077542
|  |  | 3222 | 0.9672915 | 0.9801747 | 0.003482007 | 0.9651442 | 0.2269413 | 0.9652742 | 0.2070417 |  |  | 3146 | 0.9322861 | 0.9523824 | 0.009588151 | 0.9357574 | 0.009009883 | 0.9358086 | 0.01415793 |  |  | 3370 | 0.8708404 | 0.9589826 | 0.008906982 | 0.9011116 | 0.00417621 | 0.901124 | 0.005131713 |  |  | 3370 | 0.7614673 | 0.9140376 | 0.006295579 | 0.7864001 | 0.004518891 | 0.7863814 | 0.008649473 |  |  | 186660 | 0.836854 | 0.8678712 | 0.008205719 | 0.8302184 | 0.008728223 | 0.8302227 | 0.01059302 |  |  | 144460 | 0.7179169 | 0.7035679 | 0.0118335 | 0.7133345 | 0.003628934 | 0.7133393 | 0.008080348
|  |  | 3227 | 0.9681874 | 0.9802861 | 0.003467719 | 0.9652686 | 0.2269489 | 0.9653988 | 0.2070164 |  |  | 3151 | 0.9322861 | 0.9525535 | 0.009556046 | 0.9358959 | 0.008988277 | 0.935947 | 0.01410841 |  |  | 3375 | 0.8708404 | 0.959037 | 0.008866873 | 0.9011313 | 0.004167279 | 0.9011436 | 0.005128867 |  |  | 3375 | 0.7681932 | 0.9140475 | 0.00628462 | 0.7864091 | 0.004518932 | 0.7863905 | 0.00864957 |  |  | 186960 | 0.8301402 | 0.8678712 | 0.008205719 | 0.8303994 | 0.008730159 | 0.8304036 | 0.01059583 |  |  | 144760 | 0.713566 | 0.7035679 | 0.0118335 | 0.7135485 | 0.003631835 | 0.7135533 | 0.008083133
|  |  | 3232 | 0.9690834 | 0.9803969 | 0.003453486 | 0.9653926 | 0.2269563 | 0.965523 | 0.2069912 |  |  | 3156 | 0.9322861 | 0.9527238 | 0.00952403 | 0.9360337 | 0.008966772 | 0.9360846 | 0.01405908 |  |  | 3380 | 0.8719194 | 0.9590911 | 0.008826993 | 0.9011509 | 0.004158458 | 0.9011631 | 0.00512606 |  |  | 3380 | 0.7665117 | 0.9140572 | 0.006273821 | 0.7864181 | 0.004518974 | 0.7863995 | 0.008649668 |  |  | 187260 | 0.8301402 | 0.8678712 | 0.008205719 | 0.8305801 | 0.00873209 | 0.8305844 | 0.01059862 |  |  | 145060 | 0.7092151 | 0.7035679 | 0.0118335 | 0.7137622 | 0.003634726 | 0.7137669 | 0.008085896
|  |  | 3237 | 0.9690834 | 0.980507 | 0.003439307 | 0.965516 | 0.2269638 | 0.9656466 | 0.206966 |  |  | 3161 | 0.9322861 | 0.9528931 | 0.009492101 | 0.9361707 | 0.008945369 | 0.9362215 | 0.01400993 |  |  | 3385 | 0.8697613 | 0.9591448 | 0.00878734 | 0.9011703 | 0.004149744 | 0.9011824 | 0.005123293 |  |  | 3385 | 0.7665117 | 0.9140669 | 0.006263179 | 0.7864271 | 0.004519015 | 0.7864085 | 0.008649766 |  |  | 187560 | 0.8390919 | 0.8678712 | 0.008205719 | 0.8307607 | 0.008734014 | 0.830765 | 0.01060141 |  |  | 145360 | 0.7244432 | 0.7035679 | 0.0118335 | 0.7139754 | 0.003637607 | 0.7139802 | 0.008088638
|  |  | 3242 | 0.9681874 | 0.9806165 | 0.003425183 | 0.965639 | 0.2269711 | 0.9657698 | 0.2069408 |  |  | 3166 | 0.9322861 | 0.9530617 | 0.009460261 | 0.9363069 | 0.008924068 | 0.9363577 | 0.01396095 |  |  | 3390 | 0.8708404 | 0.9591981 | 0.008747913 | 0.9011895 | 0.004141136 | 0.9012016 | 0.005120564 |  |  | 3390 | 0.7665117 | 0.9140764 | 0.006252692 | 0.7864361 | 0.004519057 | 0.7864175 | 0.008649864 |  |  | 187860 | 0.834616 | 0.8678712 | 0.008205719 | 0.830941 | 0.008735933 | 0.8309453 | 0.01060418 |  |  | 145660 | 0.7157414 | 0.7035679 | 0.0118335 | 0.7141884 | 0.003640477 | 0.7141932 | 0.008091358
|  |  | 3247 | 0.9681874 | 0.9807254 | 0.003411112 | 0.9657615 | 0.2269785 | 0.9658925 | 0.2069157 |  |  | 3171 | 0.9332466 | 0.9532294 | 0.009428509 | 0.9364425 | 0.008902869 | 0.9364931 | 0.01391214 |  |  | 3395 | 0.8697613 | 0.9592511 | 0.008708713 | 0.9012086 | 0.004132633 | 0.9012207 | 0.005117873 |  |  | 3395 | 0.7681932 | 0.9140859 | 0.006242359 | 0.7864451 | 0.004519098 | 0.7864265 | 0.008649962 |  |  | 188160 | 0.836854 | 0.8678712 | 0.008205719 | 0.8311211 | 0.008737845 | 0.8311254 | 0.01060695 |  |  | 145960 | 0.7244432 | 0.7035679 | 0.0118335 | 0.7144009 | 0.003643338 | 0.7144057 | 0.008094056
|  |  | 3252 | 0.9690834 | 0.9808336 | 0.003397096 | 0.9658836 | 0.2269857 | 0.9660147 | 0.2068906 |  |  | 3176 | 0.9313257 | 0.9533962 | 0.009396845 | 0.9365773 | 0.00888177 | 0.9366278 | 0.01386352 |  |  | 3400 | 0.8708404 | 0.9593037 | 0.008669737 | 0.9012275 | 0.004124235 | 0.9012395 | 0.00511522 |  |  | 3400 | 0.7665117 | 0.9140953 | 0.006232178 | 0.7864541 | 0.00451914 | 0.7864354 | 0.008650061 |  |  | 188460 | 0.8413299 | 0.8678712 | 0.008205719 | 0.831301 | 0.008739752 | 0.8313054 | 0.01060971 |  |  | 146260 | 0.7157414 | 0.7035679 | 0.0118335 | 0.7146131 | 0.003646187 | 0.7146179 | 0.008096733
|  |  | 3257 | 0.9681874 | 0.9809412 | 0.003383134 | 0.9660051 | 0.226993 | 0.9661364 | 0.2068656 |  |  | 3181 | 0.9322861 | 0.9535623 | 0.009365269 | 0.9367114 | 0.008860772 | 0.9367618 | 0.01381507 |  |  | 3405 | 0.8686823 | 0.959356 | 0.008630986 | 0.9012463 | 0.00411594 | 0.9012583 | 0.005112604 |  |  | 3405 | 0.7665117 | 0.9141046 | 0.006222145 | 0.7864631 | 0.004519182 | 0.7864444 | 0.008650159 |  |  | 188760 | 0.8323781 | 0.8678712 | 0.008205719 | 0.8314807 | 0.008741652 | 0.8314851 | 0.01061246 |  |  | 146560 | 0.713566 | 0.7035679 | 0.0118335 | 0.714825 | 0.003649027 | 0.7148298 | 0.008099388
|  |  | 3262 | 0.9681874 | 0.9810482 | 0.003369226 | 0.9661262 | 0.2270002 | 0.9662577 | 0.2068406 |  |  | 3186 | 0.9332466 | 0.9537275 | 0.00933378 | 0.9368447 | 0.008839876 | 0.9368951 | 0.0137668 |  |  | 3410 | 0.8697613 | 0.9594079 | 0.008592458 | 0.901265 | 0.004107747 | 0.9012769 | 0.005110025 |  |  | 3410 | 0.7648303 | 0.9141138 | 0.006212261 | 0.7864721 | 0.004519223 | 0.7864534 | 0.008650258 |  |  | 189060 | 0.8323781 | 0.8678712 | 0.008205719 | 0.8316602 | 0.008743547 | 0.8316646 | 0.0106152 |  |  | 146860 | 0.7179169 | 0.7035679 | 0.0118335 | 0.7150365 | 0.003651856 | 0.7150413 | 0.008102023
|  |  | 3267 | 0.9690834 | 0.9811545 | 0.003355371 | 0.9662469 | 0.2270073 | 0.9663786 | 0.2068156 |  |  | 3191 | 0.9313257 | 0.9538919 | 0.009302379 | 0.9369774 | 0.008819079 | 0.9370276 | 0.0137187 |  |  | 3415 | 0.8708404 | 0.9594594 | 0.008554152 | 0.9012835 | 0.004099655 | 0.9012954 | 0.005107481 |  |  | 3415 | 0.7698747 | 0.9141229 | 0.006202521 | 0.7864811 | 0.004519265 | 0.7864624 | 0.008650356 |  |  | 189360 | 0.8413299 | 0.8678712 | 0.008205719 | 0.8318395 | 0.008745435 | 0.831844 | 0.01061793 |  |  | 147160 | 0.7222678 | 0.7035679 | 0.0118335 | 0.7152476 | 0.003654676 | 0.7152525 | 0.008104635
|  |  | 3272 | 0.9681874 | 0.9812603 | 0.00334157 | 0.9663671 | 0.2270144 | 0.9664989 | 0.2067907 |  |  | 3196 | 0.9313257 | 0.9540554 | 0.009271066 | 0.9371093 | 0.008798384 | 0.9371594 | 0.01367077 |  |  | 3420 | 0.8719194 | 0.9595107 | 0.008516068 | 0.9013019 | 0.004091664 | 0.9013137 | 0.005104974 |  |  | 3420 | 0.7648303 | 0.9141319 | 0.006192926 | 0.7864901 | 0.004519307 | 0.7864714 | 0.008650455 |  |  | 189660 | 0.8390919 | 0.8678712 | 0.008205719 | 0.8320186 | 0.008747318 | 0.8320231 | 0.01062065 |  |  | 147460 | 0.7200923 | 0.7035679 | 0.0118335 | 0.7154584 | 0.003657485 | 0.7154632 | 0.008107227
|  |  | 3277 | 0.9690834 | 0.9813654 | 0.003327823 | 0.9664868 | 0.2270215 | 0.9666188 | 0.2067659 |  |  | 3201 | 0.9322861 | 0.9542181 | 0.009239841 | 0.9372405 | 0.008777788 | 0.9372906 | 0.01362303 |  |  | 3425 | 0.8697613 | 0.9595615 | 0.008478205 | 0.9013201 | 0.004083771 | 0.9013319 | 0.005102501 |  |  | 3425 | 0.7681932 | 0.9141408 | 0.006183472 | 0.7864991 | 0.004519349 | 0.7864804 | 0.008650554 |  |  | 189960 | 0.836854 | 0.8678712 | 0.008205719 | 0.8321975 | 0.008749194 | 0.832202 | 0.01062336 |  |  | 147760 | 0.7266187 | 0.7035679 | 0.0118335 | 0.7156688 | 0.003660284 | 0.7156737 | 0.008109798
|  |  | 3282 | 0.9690834 | 0.9814699 | 0.003314129 | 0.9666061 | 0.2270285 | 0.9667383 | 0.206741 |  |  | 3206 | 0.934207 | 0.9543801 | 0.009208703 | 0.9373711 | 0.008757292 | 0.937421 | 0.01357546 |  |  | 3430 | 0.8697613 | 0.959612 | 0.008440561 | 0.9013383 | 0.004075976 | 0.9013499 | 0.005100064 |  |  | 3430 | 0.7681932 | 0.9141497 | 0.006174159 | 0.7865081 | 0.004519391 | 0.7864894 | 0.008650653 |  |  | 190260 | 0.836854 | 0.8678712 | 0.008205719 | 0.8323762 | 0.008751065 | 0.8323807 | 0.01062606 |  |  | 148060 | 0.7244432 | 0.7035679 | 0.0118335 | 0.7158789 | 0.003663073 | 0.7158838 | 0.008112347
|  |  | 3287 | 0.9690834 | 0.9815738 | 0.003300488 | 0.9667249 | 0.2270354 | 0.9668572 | 0.2067163 |  |  | 3211 | 0.9322861 | 0.9545412 | 0.009177653 | 0.9375009 | 0.008736896 | 0.9375507 | 0.01352806 |  |  | 3435 | 0.8708404 | 0.9596622 | 0.008403137 | 0.9013562 | 0.004068278 | 0.9013678 | 0.00509766 |  |  | 3435 | 0.7665117 | 0.9141585 | 0.006164984 | 0.7865171 | 0.004519433 | 0.7864984 | 0.008650752 |  |  | 190560 | 0.8390919 | 0.8678712 | 0.008205719 | 0.8325547 | 0.008752929 | 0.8325592 | 0.01062875 |  |  | 148360 | 0.7200923 | 0.7035679 | 0.0118335 | 0.7160886 | 0.003665851 | 0.7160935 | 0.008114875
|  |  | 3292 | 0.9672915 | 0.9816772 | 0.003286901 | 0.9668433 | 0.2270423 | 0.9669758 | 0.2066915 |  |  | 3216 | 0.934207 | 0.9547015 | 0.00914669 | 0.93763 | 0.0087166 | 0.9376797 | 0.01348083 |  |  | 3440 | 0.8697613 | 0.959712 | 0.008365931 | 0.9013741 | 0.004060677 | 0.9013856 | 0.00509529 |  |  | 3440 | 0.7681932 | 0.9141671 | 0.006155944 | 0.7865261 | 0.004519475 | 0.7865074 | 0.008650852 |  |  | 190860 | 0.836854 | 0.8678712 | 0.008205719 | 0.832733 | 0.008754788 | 0.8327375 | 0.01063143 |  |  | 148660 | 0.7070396 | 0.7035679 | 0.0118335 | 0.716298 | 0.00366862 | 0.7163029 | 0.008117383
|  |  | 3297 | 0.9681874 | 0.9817799 | 0.003273366 | 0.9669612 | 0.2270492 | 0.9670938 | 0.2066668 |  |  | 3221 | 0.934207 | 0.954861 | 0.009115815 | 0.9377584 | 0.008696403 | 0.937808 | 0.01343379 |  |  | 3445 | 0.8708404 | 0.9597615 | 0.008328942 | 0.9013918 | 0.00405317 | 0.9014033 | 0.005092954 |  |  | 3445 | 0.7631488 | 0.9141757 | 0.00614704 | 0.7865351 | 0.004519517 | 0.7865164 | 0.008650951 |  |  | 191160 | 0.836854 | 0.8678712 | 0.008205719 | 0.832911 | 0.00875664 | 0.8329156 | 0.01063411 |  |  | 148960 | 0.713566 | 0.7035679 | 0.0118335 | 0.716507 | 0.003671379 | 0.7165119 | 0.008119869
|  |  | 3302 | 0.9699793 | 0.981882 | 0.003259884 | 0.9670786 | 0.2270561 | 0.9672115 | 0.2066422 |  |  | 3226 | 0.9322861 | 0.9550197 | 0.009085026 | 0.9378862 | 0.008676305 | 0.9379357 | 0.01338691 |  |  | 3450 | 0.8708404 | 0.9598107 | 0.00829217 | 0.9014093 | 0.004045757 | 0.9014208 | 0.005090651 |  |  | 3450 | 0.7665117 | 0.9141842 | 0.006138268 | 0.786544 | 0.004519559 | 0.7865254 | 0.008651051 |  |  | 191460 | 0.836854 | 0.8678712 | 0.008205719 | 0.8330889 | 0.008758487 | 0.8330935 | 0.01063677 |  |  | 149260 | 0.7287941 | 0.7035679 | 0.0118335 | 0.7167157 | 0.003674128 | 0.7167206 | 0.008122335
|  |  | 3307 | 0.9699793 | 0.9819836 | 0.003246455 | 0.9671957 | 0.2270629 | 0.9673286 | 0.2066176 |  |  | 3231 | 0.9332466 | 0.9551776 | 0.009054325 | 0.9380132 | 0.008656306 | 0.9380626 | 0.01334021 |  |  | 3455 | 0.8708404 | 0.9598595 | 0.008255614 | 0.9014268 | 0.004038437 | 0.9014382 | 0.00508838 |  |  | 3455 | 0.7681932 | 0.9141926 | 0.006129627 | 0.786553 | 0.004519601 | 0.7865344 | 0.00865115 |  |  | 191760 | 0.8390919 | 0.8678712 | 0.008205719 | 0.8332666 | 0.008760328 | 0.8332712 | 0.01063943 |  |  | 149560 | 0.7222678 | 0.7035679 | 0.0118335 | 0.716924 | 0.003676867 | 0.716929 | 0.00812478
|  |  | 3312 | 0.9699793 | 0.9820845 | 0.003233078 | 0.9673122 | 0.2270696 | 0.9674454 | 0.2065931 |  |  | 3236 | 0.9322861 | 0.9553348 | 0.009023711 | 0.9381396 | 0.008636405 | 0.9381889 | 0.01329368 |  |  | 3460 | 0.8719194 | 0.959908 | 0.008219272 | 0.9014441 | 0.004031209 | 0.9014554 | 0.005086141 |  |  | 3460 | 0.7681932 | 0.914201 | 0.006121116 | 0.786562 | 0.004519643 | 0.7865434 | 0.00865125 |  |  | 192060 | 0.8413299 | 0.8678712 | 0.008205719 | 0.833444 | 0.008762162 | 0.8334487 | 0.01064207 |  |  | 149860 | 0.7200923 | 0.7035679 | 0.0118335 | 0.717132 | 0.003679596 | 0.717137 | 0.008127204
|  |  | 3317 | 0.9699793 | 0.9821849 | 0.003219754 | 0.9674284 | 0.2270763 | 0.9675616 | 0.2065686 |  |  | 3241 | 0.9332466 | 0.9554911 | 0.008993185 | 0.9382653 | 0.008616603 | 0.9383145 | 0.01324732 |  |  | 3465 | 0.8708404 | 0.9599562 | 0.008183145 | 0.9014612 | 0.004024072 | 0.9014725 | 0.005083934 |  |  | 3465 | 0.7665117 | 0.9142092 | 0.006112732 | 0.786571 | 0.004519686 | 0.7865524 | 0.00865135 |  |  | 192360 | 0.8435678 | 0.8678712 | 0.008205719 | 0.8336213 | 0.008763991 | 0.8336259 | 0.01064471 |  |  | 150160 | 0.713566 | 0.7035679 | 0.0118335 | 0.7173396 | 0.003682315 | 0.7173446 | 0.008129607
|  |  | 3322 | 0.9708753 | 0.9822846 | 0.003206482 | 0.9675441 | 0.227083 | 0.9676775 | 0.2065441 |  |  | 3246 | 0.9322861 | 0.9556467 | 0.008962745 | 0.9383903 | 0.008596899 | 0.9384394 | 0.01320114 |  |  | 3470 | 0.8708404 | 0.9600041 | 0.008147231 | 0.9014783 | 0.004017025 | 0.9014895 | 0.005081758 |  |  | 3470 | 0.7665117 | 0.9142174 | 0.006104474 | 0.78658 | 0.004519728 | 0.7865614 | 0.00865145 |  |  | 192660 | 0.836854 | 0.8678712 | 0.008205719 | 0.8337984 | 0.008765814 | 0.833803 | 0.01064734 |  |  | 150460 | 0.713566 | 0.7035679 | 0.0118335 | 0.7175469 | 0.003685024 | 0.7175519 | 0.00813199
|  |  | 3327 | 0.9717712 | 0.9823839 | 0.003193263 | 0.9676593 | 0.2270896 | 0.9677929 | 0.2065197 |  |  | 3251 | 0.9332466 | 0.9558015 | 0.008932392 | 0.9385146 | 0.008577294 | 0.9385636 | 0.01315513 |  |  | 3475 | 0.8708404 | 0.9600516 | 0.008111529 | 0.9014952 | 0.004010068 | 0.9015064 | 0.005079614 |  |  | 3475 | 0.7681932 | 0.9142255 | 0.006096339 | 0.786589 | 0.004519771 | 0.7865703 | 0.008651551 |  |  | 192960 | 0.8390919 | 0.8678712 | 0.008205719 | 0.8339752 | 0.008767631 | 0.8339799 | 0.01064996 |  |  | 150760 | 0.7200923 | 0.7035679 | 0.0118335 | 0.7177538 | 0.003687724 | 0.7177588 | 0.008134352
|  |  | 3332 | 0.9699793 | 0.9824825 | 0.003180095 | 0.9677741 | 0.2270962 | 0.9679078 | 0.2064953 |  |  | 3256 | 0.9322861 | 0.9559555 | 0.008902126 | 0.9386383 | 0.008557786 | 0.9386872 | 0.01310929 |  |  | 3480 | 0.8708404 | 0.9600988 | 0.008076039 | 0.901512 | 0.004003198 | 0.9015231 | 0.005077499 |  |  | 3480 | 0.7681932 | 0.9142335 | 0.006088328 | 0.786598 | 0.004519813 | 0.7865793 | 0.008651651 |  |  | 193260 | 0.8323781 | 0.8678712 | 0.008205719 | 0.8341519 | 0.008769442 | 0.8341566 | 0.01065256 |  |  | 151060 | 0.713566 | 0.7035679 | 0.0118335 | 0.7179604 | 0.003690413 | 0.7179654 | 0.008136694
|  |  | 3337 | 0.9690834 | 0.9825805 | 0.003166979 | 0.9678885 | 0.2271028 | 0.9680223 | 0.206471 |  |  | 3261 | 0.934207 | 0.9561087 | 0.008871946 | 0.9387613 | 0.008538375 | 0.9388101 | 0.01306363 |  |  | 3485 | 0.8708404 | 0.9601457 | 0.00804076 | 0.9015287 | 0.003996416 | 0.9015398 | 0.005075414 |  |  | 3485 | 0.7681932 | 0.9142415 | 0.006080437 | 0.786607 | 0.004519856 | 0.7865883 | 0.008651751 |  |  | 193560 | 0.8413299 | 0.8678712 | 0.008205719 | 0.8343283 | 0.008771248 | 0.834333 | 0.01065516 |  |  | 151360 | 0.7157414 | 0.7035679 | 0.0118335 | 0.7181667 | 0.003693093 | 0.7181717 | 0.008139015
|  |  | 3342 | 0.9699793 | 0.982678 | 0.003153915 | 0.9680024 | 0.2271093 | 0.9681364 | 0.2064467 |  |  | 3266 | 0.9332466 | 0.9562612 | 0.008841854 | 0.9388837 | 0.008519062 | 0.9389324 | 0.01301813 |  |  | 3490 | 0.8719194 | 0.9601922 | 0.00800569 | 0.9015452 | 0.00398972 | 0.9015563 | 0.005073359 |  |  | 3490 | 0.7698747 | 0.9142493 | 0.006072665 | 0.7866159 | 0.004519898 | 0.7865973 | 0.008651852 |  |  | 193860 | 0.836854 | 0.8678712 | 0.008205719 | 0.8345046 | 0.008773047 | 0.8345093 | 0.01065776 |  |  | 151660 | 0.7244432 | 0.7035679 | 0.0118335 | 0.7183726 | 0.003695764 | 0.7183776 | 0.008141316
|  |  | 3347 | 0.9717712 | 0.982775 | 0.003140903 | 0.968116 | 0.2271158 | 0.9682501 | 0.2064225 |  |  | 3271 | 0.9332466 | 0.9564129 | 0.008811848 | 0.9390054 | 0.008499846 | 0.9390539 | 0.01297281 |  |  | 3495 | 0.8719194 | 0.9602385 | 0.00797083 | 0.9015617 | 0.003983109 | 0.9015726 | 0.005071334 |  |  | 3495 | 0.7698747 | 0.9142571 | 0.006065011 | 0.7866249 | 0.004519941 | 0.7866063 | 0.008651953 |  |  | 194160 | 0.8390919 | 0.8678712 | 0.008205719 | 0.8346806 | 0.00877484 | 0.8346854 | 0.01066034 |  |  | 151960 | 0.7266187 | 0.7035679 | 0.0118335 | 0.7185781 | 0.003698424 | 0.7185831 | 0.008143596
|  |  | 3352 | 0.9690834 | 0.9828713 | 0.003127942 | 0.9682291 | 0.2271222 | 0.9683633 | 0.2063984 |  |  | 3276 | 0.934207 | 0.9565639 | 0.008781928 | 0.9391264 | 0.008480727 | 0.9391749 | 0.01292766 |  |  | 3500 | 0.8719194 | 0.9602844 | 0.007936178 | 0.901578 | 0.003976582 | 0.9015889 | 0.005069337 |  |  | 3500 | 0.7698747 | 0.9142648 | 0.006057472 | 0.7866339 | 0.004519983 | 0.7866153 | 0.008652054 |  |  | 194460 | 0.8390919 | 0.8678712 | 0.008205719 | 0.8348565 | 0.008776628 | 0.8348612 | 0.01066291 |  |  | 152260 | 0.7200923 | 0.7035679 | 0.0118335 | 0.7187833 | 0.003701075 | 0.7187884 | 0.008145857
|  |  | 3357 | 0.9717712 | 0.9829672 | 0.003115033 | 0.9683417 | 0.2271286 | 0.9684761 | 0.2063743 |  |  | 3281 | 0.934207 | 0.9567141 | 0.008752095 | 0.9392468 | 0.008461705 | 0.9392952 | 0.01288268 |  |  | 3505 | 0.8708404 | 0.96033 | 0.007901734 | 0.9015941 | 0.003970139 | 0.901605 | 0.005067369 |  |  | 3505 | 0.7665117 | 0.9142725 | 0.006050048 | 0.7866429 | 0.004520026 | 0.7866243 | 0.008652155 |  |  | 194760 | 0.8390919 | 0.8678712 | 0.008205719 | 0.8350321 | 0.00877841 | 0.8350369 | 0.01066547 |  |  | 152560 | 0.7222678 | 0.7035679 | 0.0118335 | 0.7189882 | 0.003703716 | 0.7189932 | 0.008148097
|  |  | 3362 | 0.9699793 | 0.9830624 | 0.003102175 | 0.9684539 | 0.227135 | 0.9685885 | 0.2063502 |  |  | 3286 | 0.9351675 | 0.9568636 | 0.008722348 | 0.9393666 | 0.008442779 | 0.9394148 | 0.01283787 |  |  | 3510 | 0.8719194 | 0.9603753 | 0.007867497 | 0.9016102 | 0.003963779 | 0.901621 | 0.005065428 |  |  | 3510 | 0.7665117 | 0.91428 | 0.006042737 | 0.7866519 | 0.004520069 | 0.7866333 | 0.008652256 |  |  | 195060 | 0.8435678 | 0.8678712 | 0.008205719 | 0.8352076 | 0.008780185 | 0.8352124 | 0.01066803 |  |  | 152860 | 0.7287941 | 0.7035679 | 0.0118335 | 0.7191927 | 0.003706348 | 0.7191978 | 0.008150317
|  |  | 3367 | 0.9717712 | 0.9831571 | 0.003089368 | 0.9685658 | 0.2271413 | 0.9687004 | 0.2063262 |  |  | 3291 | 0.9351675 | 0.9570123 | 0.008692687 | 0.9394857 | 0.008423949 | 0.9395338 | 0.01279323 |  |  | 3515 | 0.8708404 | 0.9604203 | 0.007833465 | 0.9016262 | 0.0039575 | 0.9016369 | 0.005063516 |  |  | 3515 | 0.7665117 | 0.9142875 | 0.006035537 | 0.7866609 | 0.004520112 | 0.7866422 | 0.008652357 |  |  | 195360 | 0.8480437 | 0.8678712 | 0.008205719 | 0.8353828 | 0.008781955 | 0.8353876 | 0.01067057 |  |  | 153160 | 0.7222678 | 0.7035679 | 0.0118335 | 0.7193969 | 0.00370897 | 0.719402 | 0.008152516
|  |  | 3372 | 0.9717712 | 0.9832513 | 0.003076612 | 0.9686771 | 0.2271476 | 0.9688119 | 0.2063022 |  |  | 3296 | 0.9351675 | 0.9571602 | 0.008663112 | 0.9396041 | 0.008405215 | 0.9396522 | 0.01274875 |  |  | 3520 | 0.8740774 | 0.960465 | 0.007799638 | 0.901642 | 0.003951302 | 0.9016527 | 0.00506163 |  |  | 3520 | 0.7665117 | 0.914295 | 0.006028446 | 0.7866698 | 0.004520155 | 0.7866512 | 0.008652458 |  |  | 195660 | 0.834616 | 0.8678712 | 0.008205719 | 0.8355578 | 0.008783719 | 0.8355627 | 0.01067311 |  |  | 153460 | 0.7200923 | 0.7035679 | 0.0118335 | 0.7196007 | 0.003711582 | 0.7196058 | 0.008154696
|  |  | 3377 | 0.9708753 | 0.9833449 | 0.003063907 | 0.9687881 | 0.2271539 | 0.968923 | 0.2062783 |  |  | 3301 | 0.934207 | 0.9573075 | 0.008633624 | 0.939722 | 0.008386577 | 0.9397699 | 0.01270445 |  |  | 3525 | 0.8708404 | 0.9605094 | 0.007766016 | 0.9016577 | 0.003945183 | 0.9016684 | 0.005059772 |  |  | 3525 | 0.7698747 | 0.9143023 | 0.006021464 | 0.7866788 | 0.004520198 | 0.7866602 | 0.00865256 |  |  | 195960 | 0.8390919 | 0.8678712 | 0.008205719 | 0.8357327 | 0.008785478 | 0.8357376 | 0.01067564 |  |  | 153760 | 0.7179169 | 0.7035679 | 0.0118335 | 0.7198042 | 0.003714185 | 0.7198093 | 0.008156856
|  |  | 3382 | 0.9717712 | 0.983438 | 0.003051253 | 0.9688987 | 0.2271601 | 0.9690337 | 0.2062544 |  |  | 3306 | 0.934207 | 0.957454 | 0.008604221 | 0.9398392 | 0.008368034 | 0.939887 | 0.01266032 |  |  | 3530 | 0.8719194 | 0.9605535 | 0.007732597 | 0.9016733 | 0.003939144 | 0.9016839 | 0.00505794 |  |  | 3530 | 0.7665117 | 0.9143096 | 0.006014588 | 0.7866878 | 0.004520241 | 0.7866692 | 0.008652662 |  |  | 196260 | 0.8413299 | 0.8678712 | 0.008205719 | 0.8359073 | 0.00878723 | 0.8359122 | 0.01067815 |  |  | 154060 | 0.7179169 | 0.7035679 | 0.0118335 | 0.7200074 | 0.003716778 | 0.7200125 | 0.008158996
|  |  | 3387 | 0.9717712 | 0.9835305 | 0.003038649 | 0.9690088 | 0.2271663 | 0.9691439 | 0.2062306 |  |  | 3311 | 0.9332466 | 0.9575997 | 0.008574904 | 0.9399557 | 0.008349587 | 0.9400035 | 0.01261636 |  |  | 3535 | 0.8719194 | 0.9605973 | 0.007699381 | 0.9016888 | 0.003933183 | 0.9016993 | 0.005056135 |  |  | 3535 | 0.7665117 | 0.9143168 | 0.006007818 | 0.7866968 | 0.004520284 | 0.7866782 | 0.008652763 |  |  | 196560 | 0.8435678 | 0.8678712 | 0.008205719 | 0.8360818 | 0.008788977 | 0.8360867 | 0.01068066 |  |  | 154360 | 0.7200923 | 0.7035679 | 0.0118335 | 0.7202102 | 0.003719362 | 0.7202153 | 0.008161116
|  |  | 3392 | 0.9717712 | 0.9836225 | 0.003026096 | 0.9691185 | 0.2271725 | 0.9692538 | 0.2062069 |  |  | 3316 | 0.9351675 | 0.9577448 | 0.008545673 | 0.9400717 | 0.008331234 | 0.9401193 | 0.01257256 |  |  | 3540 | 0.8719194 | 0.9606409 | 0.007666367 | 0.9017041 | 0.003927299 | 0.9017147 | 0.005054355 |  |  | 3540 | 0.7665117 | 0.9143239 | 0.006001151 | 0.7867058 | 0.004520327 | 0.7866872 | 0.008652865 |  |  | 196860 | 0.8435678 | 0.8678712 | 0.008205719 | 0.836256 | 0.008790718 | 0.8362609 | 0.01068316 |  |  | 154660 | 0.7200923 | 0.7035679 | 0.0118335 | 0.7204127 | 0.003721937 | 0.7204178 | 0.008163216
|  |  | 3397 | 0.9717712 | 0.983714 | 0.003013593 | 0.9692278 | 0.2271786 | 0.9693632 | 0.2061832 |  |  | 3321 | 0.934207 | 0.9578891 | 0.008516528 | 0.940187 | 0.008312976 | 0.9402346 | 0.01252894 |  |  | 3545 | 0.8719194 | 0.9606841 | 0.007633554 | 0.9017194 | 0.003921491 | 0.9017299 | 0.005052601 |  |  | 3545 | 0.7648303 | 0.914331 | 0.005994586 | 0.7867147 | 0.00452037 | 0.7866961 | 0.008652967 |  |  | 197160 | 0.8413299 | 0.8678712 | 0.008205719 | 0.8364301 | 0.008792452 | 0.836435 | 0.01068565 |  |  | 154960 | 0.7266187 | 0.7035679 | 0.0118335 | 0.7206148 | 0.003724502 | 0.7206199 | 0.008165297
|  |  | 3402 | 0.9717712 | 0.9838049 | 0.00300114 | 0.9693367 | 0.2271847 | 0.9694722 | 0.2061595 |  |  | 3326 | 0.9351675 | 0.9580327 | 0.008487468 | 0.9403017 | 0.008294813 | 0.9403492 | 0.01248548 |  |  | 3550 | 0.8719194 | 0.960727 | 0.007600941 | 0.9017345 | 0.003915759 | 0.901745 | 0.005050872 |  |  | 3550 | 0.7665117 | 0.914338 | 0.005988122 | 0.7867237 | 0.004520413 | 0.7867051 | 0.008653069 |  |  | 197460 | 0.8413299 | 0.8678712 | 0.008205719 | 0.8366039 | 0.008794182 | 0.8366089 | 0.01068813 |  |  | 155260 | 0.7157414 | 0.7035679 | 0.0118335 | 0.7208166 | 0.003727058 | 0.7208217 | 0.008167357
|  |  | 3407 | 0.9708753 | 0.9838953 | 0.002988737 | 0.9694452 | 0.2271907 | 0.9695808 | 0.2061359 |  |  | 3331 | 0.9351675 | 0.9581755 | 0.008458493 | 0.9404158 | 0.008276744 | 0.9404631 | 0.01244219 |  |  | 3555 | 0.8729984 | 0.9607696 | 0.007568528 | 0.9017496 | 0.003910101 | 0.90176 | 0.005049168 |  |  | 3555 | 0.7648303 | 0.9143449 | 0.005981758 | 0.7867327 | 0.004520457 | 0.7867141 | 0.008653172 |  |  | 197760 | 0.8390919 | 0.8678712 | 0.008205719 | 0.8367776 | 0.008795905 | 0.8367825 | 0.01069061 |  |  | 155560 | 0.7222678 | 0.7035679 | 0.0118335 | 0.7210181 | 0.003729604 | 0.7210232 | 0.008169398
|  |  | 3412 | 0.9708753 | 0.9839852 | 0.002976385 | 0.9695533 | 0.2271968 | 0.969689 | 0.2061124 |  |  | 3336 | 0.9351675 | 0.9583177 | 0.008429604 | 0.9405293 | 0.008258769 | 0.9405765 | 0.01239907 |  |  | 3560 | 0.8719194 | 0.9608119 | 0.007536313 | 0.9017645 | 0.003904517 | 0.9017748 | 0.005047488 |  |  | 3560 | 0.7681932 | 0.9143517 | 0.005975491 | 0.7867417 | 0.0045205 | 0.7867231 | 0.008653274 |  |  | 198060 | 0.8390919 | 0.8678712 | 0.008205719 | 0.836951 | 0.008797622 | 0.836956 | 0.01069307 |  |  | 155860 | 0.7200923 | 0.7035679 | 0.0118335 | 0.7212192 | 0.003732141 | 0.7212243 | 0.00817142
|  |  | 3417 | 0.9708753 | 0.9840746 | 0.002964082 | 0.969661 | 0.2272028 | 0.9697967 | 0.2060889 |  |  | 3341 | 0.934207 | 0.9584591 | 0.008400801 | 0.9406421 | 0.008240887 | 0.9406893 | 0.01235611 |  |  | 3565 | 0.8719194 | 0.960854 | 0.007504296 | 0.9017793 | 0.003899006 | 0.9017896 | 0.005045833 |  |  | 3565 | 0.7681932 | 0.9143585 | 0.005969321 | 0.7867506 | 0.004520543 | 0.7867321 | 0.008653377 |  |  | 198360 | 0.8413299 | 0.8678712 | 0.008205719 | 0.8371243 | 0.008799334 | 0.8371293 | 0.01069552 |  |  | 156160 | 0.7222678 | 0.7035679 | 0.0118335 | 0.72142 | 0.003734669 | 0.7214251 | 0.008173422
|  |  | 3422 | 0.9708753 | 0.9841634 | 0.002951829 | 0.9697682 | 0.2272087 | 0.9699041 | 0.2060655 |  |  | 3346 | 0.934207 | 0.9585999 | 0.008372082 | 0.9407544 | 0.0082231 | 0.9408015 | 0.01231332 |  |  | 3570 | 0.8719194 | 0.9608958 | 0.007472477 | 0.901794 | 0.003893567 | 0.9018043 | 0.005044202 |  |  | 3570 | 0.7665117 | 0.9143653 | 0.005963247 | 0.7867596 | 0.004520587 | 0.786741 | 0.008653479 |  |  | 198660 | 0.8435678 | 0.8678712 | 0.008205719 | 0.8372973 | 0.00880104 | 0.8373023 | 0.01069797 |  |  | 156460 | 0.7244432 | 0.7035679 | 0.0118335 | 0.7216204 | 0.003737187 | 0.7216256 | 0.008175405
|  |  | 3427 | 0.9708753 | 0.9842517 | 0.002939625 | 0.9698751 | 0.2272146 | 0.9700111 | 0.2060421 |  |  | 3351 | 0.9351675 | 0.9587399 | 0.008343448 | 0.9408661 | 0.008205405 | 0.940913 | 0.0122707 |  |  | 3575 | 0.8729984 | 0.9609372 | 0.007440853 | 0.9018086 | 0.003888199 | 0.9018188 | 0.005042594 |  |  | 3575 | 0.7665117 | 0.9143719 | 0.005957266 | 0.7867686 | 0.00452063 | 0.78675 | 0.008653582 |  |  | 198960 | 0.8458057 | 0.8678712 | 0.008205719 | 0.8374702 | 0.00880274 | 0.8374752 | 0.01070041 |  |  | 156760 | 0.7244432 | 0.7035679 | 0.0118335 | 0.7218205 | 0.003739697 | 0.7218257 | 0.008177368
|  |  | 3432 | 0.9717712 | 0.9843396 | 0.002927471 | 0.9699816 | 0.2272205 | 0.9701177 | 0.2060188 |  |  | 3356 | 0.9351675 | 0.9588793 | 0.0083149 | 0.9409771 | 0.008187803 | 0.941024 | 0.01222825 |  |  | 3580 | 0.8729984 | 0.9609784 | 0.007409425 | 0.9018231 | 0.003882902 | 0.9018333 | 0.005041009 |  |  | 3580 | 0.7665117 | 0.9143785 | 0.005951378 | 0.7867776 | 0.004520674 | 0.786759 | 0.008653685 |  |  | 199260 | 0.8413299 | 0.8678712 | 0.008205719 | 0.8376428 | 0.008804435 | 0.8376479 | 0.01070283 |  |  | 157060 | 0.7222678 | 0.7035679 | 0.0118335 | 0.7220203 | 0.003742197 | 0.7220255 | 0.008179312
|  |  | 3437 | 0.9726672 | 0.9844269 | 0.002915366 | 0.9700876 | 0.2272264 | 0.9702238 | 0.2059955 |  |  | 3361 | 0.9351675 | 0.9590179 | 0.008286436 | 0.9410876 | 0.008170295 | 0.9411343 | 0.01218596 |  |  | 3585 | 0.8729984 | 0.9610194 | 0.007378192 | 0.9018375 | 0.003877675 | 0.9018476 | 0.005039447 |  |  | 3585 | 0.7648303 | 0.914385 | 0.005945581 | 0.7867865 | 0.004520717 | 0.786768 | 0.008653788 |  |  | 199560 | 0.8458057 | 0.8678712 | 0.008205719 | 0.8378153 | 0.008806123 | 0.8378204 | 0.01070525 |  |  | 157360 | 0.7266187 | 0.7035679 | 0.0118335 | 0.7222197 | 0.003744687 | 0.7222249 | 0.008181236
|  |  | 3442 | 0.9708753 | 0.9845137 | 0.00290331 | 0.9701933 | 0.2272322 | 0.9703296 | 0.2059723 |  |  | 3366 | 0.9351675 | 0.9591559 | 0.008258057 | 0.9411975 | 0.008152878 | 0.9412441 | 0.01214383 |  |  | 3590 | 0.8719194 | 0.96106 | 0.007347153 | 0.9018518 | 0.003872516 | 0.9018619 | 0.005037908 |  |  | 3590 | 0.7665117 | 0.9143915 | 0.005939874 | 0.7867955 | 0.004520761 | 0.7867769 | 0.008653891 |  |  | 199860 | 0.8458057 | 0.8678712 | 0.008205719 | 0.8379875 | 0.008807806 | 0.8379927 | 0.01070766 |  |  | 157660 | 0.7157414 | 0.7035679 | 0.0118335 | 0.7224189 | 0.003747169 | 0.722424 | 0.008183142
|  |  | 3447 | 0.9717712 | 0.9846 | 0.002891303 | 0.9702986 | 0.227238 | 0.970435 | 0.2059491 |  |  | 3371 | 0.934207 | 0.9592931 | 0.008229763 | 0.9413067 | 0.008135554 | 0.9413533 | 0.01210187 |  |  | 3595 | 0.8719194 | 0.9611004 | 0.007316307 | 0.901866 | 0.003867425 | 0.901876 | 0.005036391 |  |  | 3595 | 0.7681932 | 0.9143979 | 0.005934255 | 0.7868045 | 0.004520805 | 0.7867859 | 0.008653994 |  |  | 200160 | 0.8413299 | 0.8678712 | 0.008205719 | 0.8381596 | 0.008809483 | 0.8381647 | 0.01071006 |  |  | 157960 | 0.7244432 | 0.7035679 | 0.0118335 | 0.7226176 | 0.003749642 | 0.7226228 | 0.008185028
|  |  | 3452 | 0.9726672 | 0.9846858 | 0.002879345 | 0.9704035 | 0.2272438 | 0.9705399 | 0.205926 |  |  | 3376 | 0.9361279 | 0.9594297 | 0.008201553 | 0.9414154 | 0.008118322 | 0.9414619 | 0.01206008 |  |  | 3600 | 0.8719194 | 0.9611405 | 0.007285653 | 0.9018801 | 0.003862402 | 0.90189 | 0.005034896 |  |  | 3600 | 0.7665117 | 0.9144043 | 0.005928724 | 0.7868135 | 0.004520849 | 0.7867949 | 0.008654098 |  |  | 200460 | 0.8458057 | 0.8678712 | 0.008205719 | 0.8383315 | 0.008811155 | 0.8383366 | 0.01071246 |  |  | 158260 | 0.7200923 | 0.7035679 | 0.0118335 | 0.7228161 | 0.003752105 | 0.7228213 | 0.008186895
|  |  | 3457 | 0.9717712 | 0.9847711 | 0.002867436 | 0.970508 | 0.2272495 | 0.9706445 | 0.205903 |  |  | 3381 | 0.9351675 | 0.9595656 | 0.008173427 | 0.9415236 | 0.008101182 | 0.9415699 | 0.01201845 |  |  | 3605 | 0.8729984 | 0.9611803 | 0.007255191 | 0.9018941 | 0.003857445 | 0.901904 | 0.005033423 |  |  | 3605 | 0.7681932 | 0.9144105 | 0.005923279 | 0.7868224 | 0.004520892 | 0.7868039 | 0.008654201 |  |  | 200760 | 0.8435678 | 0.8678712 | 0.008205719 | 0.8385031 | 0.008812821 | 0.8385083 | 0.01071484 |  |  | 158560 | 0.7222678 | 0.7035679 | 0.0118335 | 0.7230142 | 0.00375456 | 0.7230194 | 0.008188743
|  |  | 3462 | 0.9717712 | 0.984856 | 0.002855575 | 0.9706121 | 0.2272553 | 0.9707487 | 0.20588 |  |  | 3386 | 0.9351675 | 0.9597008 | 0.008145386 | 0.9416311 | 0.008084133 | 0.9416774 | 0.01197699 |  |  | 3610 | 0.8719194 | 0.9612199 | 0.00722492 | 0.9019079 | 0.003852554 | 0.9019178 | 0.005031971 |  |  | 3610 | 0.7681932 | 0.9144167 | 0.005917919 | 0.7868314 | 0.004520936 | 0.7868128 | 0.008654305 |  |  | 201060 | 0.8413299 | 0.8678712 | 0.008205719 | 0.8386746 | 0.008814481 | 0.8386798 | 0.01071721 |  |  | 158860 | 0.7309696 | 0.7035679 | 0.0118335 | 0.723212 | 0.003757005 | 0.7232172 | 0.008190572
|  |  | 3467 | 0.9717712 | 0.9849403 | 0.002843763 | 0.9707158 | 0.2272609 | 0.9708525 | 0.2058571 |  |  | 3391 | 0.9351675 | 0.9598353 | 0.008117429 | 0.9417381 | 0.008067175 | 0.9417842 | 0.01193569 |  |  | 3615 | 0.8729984 | 0.9612591 | 0.007194839 | 0.9019217 | 0.003847727 | 0.9019316 | 0.00503054 |  |  | 3615 | 0.7681932 | 0.9144229 | 0.005912643 | 0.7868404 | 0.00452098 | 0.7868218 | 0.008654409 |  |  | 201360 | 0.8458057 | 0.8678712 | 0.008205719 | 0.8388459 | 0.008816135 | 0.8388511039 | 0.01071958 |  |  | 159160 | 0.7244432 | 0.7035679 | 0.0118335 | 0.7234094 | 0.003759441 | 0.7234146 | 0.008192382
|  |  | 3472 | 0.9726672 | 0.9850241 | 0.002831999 | 0.9708191 | 0.2272666 | 0.9709559 | 0.2058342 |  |  | 3396 | 0.9361279 | 0.9599692 | 0.008089557 | 0.9418444 | 0.008050309 | 0.9418905 | 0.01189455 |  |  | 3620 | 0.8740774 | 0.9612982 | 0.007164947 | 0.9019354 | 0.003842965 | 0.9019452 | 0.00502913 |  |  | 3620 | 0.7665117 | 0.914429 | 0.005907449 | 0.7868493 | 0.004521024 | 0.7868308 | 0.008654513 |  |  | 201660 | 0.8458057 | 0.8678712 | 0.008205719 | 0.839017 | 0.008817783 | 0.8390222 | 0.01072194 |  |  | 159460 | 0.7179169 | 0.7035679 | 0.0118335 | 0.7236065 | 0.003761869 | 0.7236118 | 0.008194174
|  |  | 3477 | 0.9726672 | 0.9851075 | 0.002820284 | 0.970922 | 0.2272722 | 0.9710589 | 0.2058114 |  |  | 3401 | 0.9361279 | 0.9601024 | 0.008061768 | 0.9419503 | 0.008033533 | 0.9419962 | 0.01185358 |  |  | 3625 | 0.8729984 | 0.9613369 | 0.007135243 | 0.901949 | 0.003838266 | 0.9019588 | 0.005027741 |  |  | 3625 | 0.7681932 | 0.914435 | 0.005902336 | 0.7868583 | 0.004521068 | 0.7868398 | 0.008654617 |  |  | 201960 | 0.8413299 | 0.8678712 | 0.008205719 | 0.8391879 | 0.008819426 | 0.8391931 | 0.01072428 |  |  | 159760 | 0.7222678 | 0.7035679 | 0.0118335 | 0.7238033 | 0.003764287 | 0.7238086 | 0.008195946
|  |  | 3482 | 0.9726672 | 0.9851904 | 0.002808617 | 0.9710246 | 0.2272778 | 0.9711616 | 0.2057886 |  |  | 3406 | 0.9361279 | 0.9602349 | 0.008034063 | 0.9420555 | 0.008016847 | 0.9421014 | 0.01181277 |  |  | 3630 | 0.8729984 | 0.9613754 | 0.007105727 | 0.9019625 | 0.00383363 | 0.9019722 | 0.005026371 |  |  | 3630 | 0.7681932 | 0.914441 | 0.005897303 | 0.7868673 | 0.004521112 | 0.7868487 | 0.008654721 |  |  | 202260 | 0.8435678 | 0.8678712 | 0.008205719 | 0.8393585 | 0.008821063 | 0.8393638 | 0.01072662 |  |  | 160060 | 0.7222678 | 0.7035679 | 0.0118335 | 0.7239998 | 0.003766697 | 0.724005 | 0.0081977
|  |  | 3487 | 0.9735632 | 0.9852727 | 0.002796997 | 0.9711268 | 0.2272834 | 0.9712638 | 0.205766 |  |  | 3411 | 0.9351675 | 0.9603668 | 0.008006442 | 0.9421602 | 0.008000252 | 0.942206 | 0.01177212 |  |  | 3635 | 0.8729984 | 0.9614137 | 0.007076398 | 0.9019759 | 0.003829056 | 0.9019856 | 0.005025022 |  |  | 3635 | 0.7665117 | 0.9144469 | 0.005892349 | 0.7868763 | 0.004521156 | 0.7868577 | 0.008654825 |  |  | 202560 | 0.8413299 | 0.8678712 | 0.008205719 | 0.839529 | 0.008822695 | 0.8395343 | 0.01072895 |  |  | 160360 | 0.7266187 | 0.7035679 | 0.0118335 | 0.7241959 | 0.003769097 | 0.7242012 | 0.008199435
|  |  | 3492 | 0.9717712 | 0.9853547 | 0.002785425 | 0.9712286 | 0.2272889 | 0.9713657 | 0.2057433 |  |  | 3416 | 0.9370884 | 0.960498 | 0.007978904 | 0.9422643 | 0.007983746 | 0.94231 | 0.01173164 |  |  | 3640 | 0.8729984 | 0.9614516 | 0.007047255 | 0.9019892 | 0.003824543 | 0.9019988 | 0.005023692 |  |  | 3640 | 0.7648303 | 0.9144528 | 0.005887473 | 0.7868852 | 0.004521201 | 0.7868667 | 0.00865493 |  |  | 202860 | 0.8435678 | 0.8678712 | 0.008205719 | 0.8396993 | 0.008824321 | 0.8397047 | 0.01073127 |  |  | 160660 | 0.7266187 | 0.7035679 | 0.0118335 | 0.7243917 | 0.003771489 | 0.724397 | 0.008201151
|  |  | 3497 | 0.9726672 | 0.9854361 | 0.002773901 | 0.97133 | 0.2272945 | 0.9714672 | 0.2057207 |  |  | 3421 | 0.9361279 | 0.9606286 | 0.00795145 | 0.9423679 | 0.00796733 | 0.9424135 | 0.01169131 |  |  | 3645 | 0.8740774 | 0.9614894 | 0.007018298 | 0.9020024 | 0.00382009 | 0.902012 | 0.005022382 |  |  | 3645 | 0.7648303 | 0.9144586 | 0.005882673 | 0.7868942 | 0.004521245 | 0.7868756 | 0.008655034 |  |  | 203160 | 0.8502816 | 0.8678712 | 0.008205719 | 0.8398695 | 0.008825941 | 0.8398748 | 0.01073359 |  |  | 160960 | 0.7266187 | 0.7035679 | 0.0118335 | 0.7245872 | 0.003773872 | 0.7245924 | 0.008202849
|  |  | 3502 | 0.9726672 | 0.9855171 | 0.002762425 | 0.971431 | 0.2272999 | 0.9715683 | 0.2056982 |  |  | 3426 | 0.9361279 | 0.9607585 | 0.007924079 | 0.9424709 | 0.007951004 | 0.9425164 | 0.01165115 |  |  | 3650 | 0.8729984 | 0.9615268 | 0.006989525 | 0.9020155 | 0.003815697 | 0.902025 | 0.005021091 |  |  | 3650 | 0.7681932 | 0.9144644 | 0.005877949 | 0.7869032 | 0.004521289 | 0.7868846 | 0.008655139 |  |  | 203460 | 0.8480437 | 0.8678712 | 0.008205719 | 0.8400394 | 0.008827555 | 0.8400447 | 0.01073589 |  |  | 161260 | 0.7266187 | 0.7035679 | 0.0118335 | 0.7247823 | 0.003776246 | 0.7247876 | 0.008204528
|  |  | 3507 | 0.9726672 | 0.9855976 | 0.002750996 | 0.9715317 | 0.2273054 | 0.971669 | 0.2056758 |  |  | 3431 | 0.9361279 | 0.9608878 | 0.007896792 | 0.9425734 | 0.007934766 | 0.9426188 | 0.01161115 |  |  | 3655 | 0.8729984 | 0.961564 | 0.006960936 | 0.9020285 | 0.003811363 | 0.902038 | 0.005019819 |  |  | 3655 | 0.7665117 | 0.9144701 | 0.0058733 | 0.7869121 | 0.004521334 | 0.7868936 | 0.008655244 |  |  | 203760 | 0.8413299 | 0.8678712 | 0.008205719 | 0.8402091 | 0.008829164 | 0.8402144 | 0.01073819 |  |  | 161560 | 0.7287941 | 0.7035679 | 0.0118335 | 0.7249771 | 0.003778611 | 0.7249824 | 0.008206189
|  |  | 3512 | 0.9726672 | 0.9856776 | 0.002739614 | 0.971632 | 0.2273108 | 0.9717694 | 0.2056533 |  |  | 3436 | 0.9351675 | 0.9610164 | 0.007869588 | 0.9426753 | 0.007918618 | 0.9427206 | 0.01157132 |  |  | 3660 | 0.8740774 | 0.961601 | 0.00693253 | 0.9020415 | 0.003807088 | 0.9020509 | 0.005018565 |  |  | 3660 | 0.7681932 | 0.9144757 | 0.005868723 | 0.7869211 | 0.004521378 | 0.7869025 | 0.008655349 |  |  | 204060 | 0.8435678 | 0.8678712 | 0.008205719 | 0.8403786 | 0.008830767 | 0.840384 | 0.01074047 |  |  | 161860 | 0.7222678 | 0.7035679 | 0.0118335 | 0.7251716 | 0.003780967 | 0.7251769 | 0.008207831
|  |  | 3517 | 0.9735632 | 0.9857572 | 0.00272828 | 0.9717319 | 0.2273163 | 0.9718694 | 0.205631 |  |  | 3441 | 0.9380489 | 0.9611443 | 0.007842467 | 0.9427767 | 0.007902558 | 0.9428219 | 0.01153164 |  |  | 3665 | 0.8751564 | 0.9616377 | 0.006904307 | 0.9020543 | 0.00380287 | 0.9020637 | 0.00501733 |  |  | 3665 | 0.7648303 | 0.9144813 | 0.005864219 | 0.7869301 | 0.004521422 | 0.7869115 | 0.008655454 |  |  | 204360 | 0.8480437 | 0.8678712 | 0.008205719 | 0.8405479 | 0.008832365 | 0.8405533 | 0.01074275 |  |  | 162160 | 0.7287941 | 0.7035679 | 0.0118335 | 0.7253658 | 0.003783315 | 0.7253711 | 0.008209455
|  |  | 3522 | 0.9735632 | 0.9858363 | 0.002716992 | 0.9718314 | 0.2273216 | 0.971969 | 0.2056087 |  |  | 3446 | 0.9380489 | 0.9612717 | 0.007815428 | 0.9428775 | 0.007886586 | 0.9429226 | 0.01149212 |  |  | 3670 | 0.8719194 | 0.9616741 | 0.006876265 | 0.902067 | 0.003798709 | 0.9020764 | 0.005016113 |  |  | 3670 | 0.7665117 | 0.9144868 | 0.005859786 | 0.786939 | 0.004521467 | 0.7869205 | 0.008655559 |  |  | 204660 | 0.8458057 | 0.8678712 | 0.008205719 | 0.8407171 | 0.008833957 | 0.8407225 | 0.01074502 |  |  | 162460 | 0.7244432 | 0.7035679 | 0.0118335 | 0.7255596 | 0.003785654 | 0.7255649 | 0.008211061
|  |  | 3527 | 0.9735632 | 0.985915 | 0.002705752 | 0.9719306 | 0.227327 | 0.9720682 | 0.2055865 |  |  | 3451 | 0.9351675 | 0.9613984 | 0.007788473 | 0.9429778 | 0.007870703 | 0.9430228 | 0.01145277 |  |  | 3675 | 0.8729984 | 0.9617104 | 0.006848404 | 0.9020797 | 0.003794604 | 0.902089 | 0.005014914 |  |  | 3675 | 0.7665117 | 0.9144923 | 0.005855423 | 0.786948 | 0.004521511 | 0.7869294 | 0.008655664 |  |  | 204960 | 0.8458057 | 0.8678712 | 0.008205719 | 0.840886 | 0.008835543 | 0.8408914 | 0.01074728 |  |  | 162760 | 0.7244432 | 0.7035679 | 0.0118335 | 0.7257532 | 0.003787984 | 0.7257585 | 0.008212648
|  |  | 3532 | 0.9726672 | 0.9859932 | 0.002694558 | 0.9720294 | 0.2273323 | 0.9721671 | 0.2055643 |  |  | 3456 | 0.9370884 | 0.9615244 | 0.0077616 | 0.9430775 | 0.007854907 | 0.9431225 | 0.01141357 |  |  | 3680 | 0.8729984 | 0.9617463 | 0.006820722 | 0.9020923 | 0.003790554 | 0.9021016 | 0.005013732 |  |  | 3680 | 0.7648303 | 0.9144977 | 0.005851129 | 0.786957 | 0.004521556 | 0.7869384 | 0.00865577 |  |  | 205260 | 0.8480437 | 0.8678712 | 0.008205719 | 0.8410548 | 0.008837124 | 0.8410602 | 0.01074953 |  |  | 163060 | 0.7200923 | 0.7035679 | 0.0118335 | 0.7259463 | 0.003790306 | 0.7259517 | 0.008214217
|  |  | 3537 | 0.9726672 | 0.9860709 | 0.002683411 | 0.9721279 | 0.2273377 | 0.9722656 | 0.2055422 |  |  | 3461 | 0.9361279 | 0.9616499 | 0.00773481 | 0.9431767 | 0.007839198 | 0.9432216 | 0.01137453 |  |  | 3685 | 0.8740774 | 0.961782 | 0.00679322 | 0.9021048 | 0.00378656 | 0.902114 | 0.005012568 |  |  | 3685 | 0.7698747 | 0.9145031 | 0.005846903 | 0.7869659 | 0.004521601 | 0.7869474 | 0.008655875 |  |  | 205560 | 0.8458057 | 0.8678712 | 0.008205719 | 0.8412233 | 0.008838699 | 0.8412288 | 0.01075177 |  |  | 163360 | 0.7244432 | 0.7035679 | 0.0118335 | 0.7261392 | 0.003792619 | 0.7261445 | 0.008215768
|  |  | 3542 | 0.9726672 | 0.9861482 | 0.00267231 | 0.972226 | 0.2273429 | 0.9723638 | 0.2055202 |  |  | 3466 | 0.9361279 | 0.9617747 | 0.007708102 | 0.9432754 | 0.007823577 | 0.9433202 | 0.01133566 |  |  | 3690 | 0.8729984 | 0.9618175 | 0.006765897 | 0.9021171 | 0.003782619 | 0.9021264 | 0.005011421 |  |  | 3690 | 0.7681932 | 0.9145084 | 0.005842744 | 0.7869749 | 0.004521646 | 0.7869563 | 0.008655981 |  |  | 205860 | 0.8502816 | 0.8678712 | 0.008205719 | 0.8413917 | 0.008840268 | 0.8413972 | 0.01075401 |  |  | 163660 | 0.7266187 | 0.7035679 | 0.0118335 | 0.7263318 | 0.003794923 | 0.7263371 | 0.008217301
|  |  | 3547 | 0.9735632 | 0.9862251 | 0.002661255 | 0.9723237 | 0.2273482 | 0.9724615 | 0.2054982 |  |  | 3471 | 0.9361279 | 0.9618988 | 0.007681477 | 0.9433736 | 0.007808043 | 0.9434182 | 0.01129694 |  |  | 3695 | 0.8751564 | 0.9618528 | 0.006738751 | 0.9021295 | 0.003778732 | 0.9021386 | 0.00501029 |  |  | 3695 | 0.7665117 | 0.9145137 | 0.005838651 | 0.7869838 | 0.00452169 | 0.7869653 | 0.008656087 |  |  | 206160 | 0.8480437 | 0.8678712 | 0.008205719 | 0.8415599 | 0.008841832 | 0.8415654 | 0.01075623 |  |  | 163960 | 0.7244432 | 0.7035679 | 0.0118335 | 0.726524 | 0.003797219 | 0.7265293 | 0.008218816
|  |  | 3552 | 0.9726672 | 0.9863015 | 0.002650247 | 0.972421 | 0.2273534 | 0.9725589 | 0.2054763 |  |  | 3476 | 0.9361279 | 0.9620224 | 0.007654934 | 0.9434712 | 0.007792595 | 0.9435158 | 0.01125838 |  |  | 3700 | 0.8729984 | 0.9618878 | 0.006711782 | 0.9021417 | 0.003774898 | 0.9021508 | 0.005009177 |  |  | 3700 | 0.7715562 | 0.9145189 | 0.005834623 | 0.7869928 | 0.004521735 | 0.7869743 | 0.008656193 |  |  | 206460 | 0.8458057 | 0.8678712 | 0.008205719 | 0.8417278 | 0.00884339 | 0.8417334 | 0.01075845 |  |  | 164260 | 0.7244432 | 0.7035679 | 0.0118335 | 0.7267159 | 0.003799506 | 0.7267212 | 0.008220313
|  |  | 3557 | 0.9735632 | 0.9863774 | 0.002639285 | 0.972518 | 0.2273587 | 0.972656 | 0.2054544 |  |  | 3481 | 0.9361279 | 0.9621454 | 0.007628473 | 0.9435683 | 0.007777234 | 0.9436128 | 0.01121998 |  |  | 3705 | 0.8751564 | 0.9619225 | 0.00668499 | 0.9021538 | 0.003771117 | 0.9021629 | 0.00500808 |  |  | 3705 | 0.7665117 | 0.914524 | 0.005830659 | 0.7870018 | 0.00452178 | 0.7869832 | 0.008656299 |  |  | 206760 | 0.8525196 | 0.8678712 | 0.008205719 | 0.8418956 | 0.008844943 | 0.8419012 | 0.01076066 |  |  | 164560 | 0.7266187 | 0.7035679 | 0.0118335 | 0.7269075 | 0.003801785 | 0.7269128 | 0.008221792
|  |  | 3562 | 0.9735632 | 0.986453 | 0.002628369 | 0.9726147 | 0.2273638 | 0.9727527 | 0.2054326 |  |  | 3486 | 0.9361279 | 0.9622677 | 0.007602094 | 0.9436649 | 0.007761959 | 0.9437093 | 0.01118173 |  |  | 3710 | 0.8751564 | 0.9619571 | 0.006658373 | 0.9021659 | 0.003767386 | 0.9021749 | 0.005006999 |  |  | 3710 | 0.7681932 | 0.9145291 | 0.005826758 | 0.7870107 | 0.004521825 | 0.7869922 | 0.008656405 |  |  | 207060 | 0.8480437 | 0.8678712 | 0.008205719 | 0.8420632 | 0.00884649 | 0.8420688 | 0.01076286 |  |  | 164860 | 0.7266187 | 0.7035679 | 0.0118335 | 0.7270987 | 0.003804055 | 0.7271041 | 0.008223253
|  |  | 3567 | 0.9735632 | 0.9865281 | 0.002617499 | 0.9727109 | 0.227369 | 0.972849 | 0.2054109 |  |  | 3491 | 0.9370884 | 0.9623894 | 0.007575796 | 0.943761 | 0.00774677 | 0.9438053 | 0.01114365 |  |  | 3715 | 0.8740774 | 0.9619914 | 0.006631931 | 0.9021778 | 0.003763707 | 0.9021869 | 0.005005934 |  |  | 3715 | 0.7665117 | 0.9145342 | 0.005822919 | 0.7870197 | 0.00452187 | 0.7870012 | 0.008656512 |  |  | 207360 | 0.8458057 | 0.8678712 | 0.008205719 | 0.8422306 | 0.008848032 | 0.8422362 | 0.01076505 |  |  | 165160 | 0.7244432 | 0.7035679 | 0.0118335 | 0.7272897 | 0.003806317 | 0.727295 | 0.008224696
|  |  | 3572 | 0.9735632 | 0.9866027 | 0.002606675 | 0.9728069 | 0.2273742 | 0.972945 | 0.2053892 |  |  | 3496 | 0.9370884 | 0.9625105 | 0.007549581 | 0.9438565 | 0.007731666 | 0.9439007 | 0.01110572 |  |  | 3720 | 0.8729984 | 0.9620254 | 0.006605662 | 0.9021897 | 0.003760078 | 0.9021987 | 0.005004884 |  |  | 3720 | 0.7681932 | 0.9145392 | 0.005819141 | 0.7870286 | 0.004521915 | 0.7870101 | 0.008656618 |  |  | 207660 | 0.8502816 | 0.8678712 | 0.008205719 | 0.8423978 | 0.008849568 | 0.8424034 | 0.01076723 |  |  | 165460 | 0.7287941 | 0.7035679 | 0.0118335 | 0.7274803 | 0.003808571 | 0.7274856 | 0.008226122
|  |  | 3577 | 0.9726672 | 0.9866769 | 0.002595896 | 0.9729024 | 0.2273793 | 0.9730406 | 0.2053676 |  |  | 3501 | 0.9380489 | 0.962631 | 0.007523447 | 0.9439516 | 0.007716647 | 0.9439957 | 0.01106795 |  |  | 3725 | 0.8740774 | 0.9620593 | 0.006579567 | 0.9022015 | 0.003756499 | 0.9022105 | 0.005003851 |  |  | 3725 | 0.7681932 | 0.9145442 | 0.005815424 | 0.7870376 | 0.00452196 | 0.7870191 | 0.008656725 |  |  | 207960 | 0.8458057 | 0.8678712 | 0.008205719 | 0.8425649 | 0.008851098 | 0.8425705 | 0.01076941 |  |  | 165760 | 0.7309696 | 0.7035679 | 0.0118335 | 0.7276706 | 0.003810815 | 0.727676 | 0.00822753
|  |  | 3582 | 0.9744591 | 0.9867507 | 0.002585162 | 0.9729977 | 0.2273844 | 0.9731359 | 0.2053461 |  |  | 3506 | 0.9370884 | 0.9627509 | 0.007497394 | 0.9440461 | 0.007701714 | 0.9440901 | 0.01103033 |  |  | 3730 | 0.8740774 | 0.9620929 | 0.006553644 | 0.9022133 | 0.003752969 | 0.9022222 | 0.005002832 |  |  | 3730 | 0.7681932 | 0.9145491 | 0.005811766 | 0.7870466 | 0.004522005 | 0.7870281 | 0.008656831 |  |  | 208260 | 0.8480437 | 0.8678712 | 0.008205719 | 0.8427317 | 0.008852623 | 0.8427373 | 0.01077157 |  |  | 166060 | 0.7266187 | 0.7035679 | 0.0118335 | 0.7278606 | 0.003813052 | 0.7278659 | 0.00822892
|  |  | 3587 | 0.9753551 | 0.9868241 | 0.002574474 | 0.9730925 | 0.2273895 | 0.9732308 | 0.2053246 |  |  | 3511 | 0.9361279 | 0.9628702 | 0.007471423 | 0.9441401 | 0.007686865 | 0.9441841 | 0.01099287 |  |  | 3735 | 0.8740774 | 0.9621262 | 0.006527894 | 0.9022249 | 0.003749487 | 0.9022338 | 0.005001829 |  |  | 3735 | 0.7665117 | 0.914554 | 0.005808167 | 0.7870555 | 0.004522051 | 0.787037 | 0.008656938 |  |  | 208560 | 0.8458057 | 0.8678712 | 0.008205719 | 0.8428983 | 0.008854142 | 0.842904 | 0.01077373 |  |  | 166360 | 0.7200923 | 0.7035679 | 0.0118335 | 0.7280502 | 0.00381528 | 0.7280556 | 0.008230293
|  |  | 3592 | 0.9726672 | 0.986897 | 0.002563831 | 0.973187 | 0.2273945 | 0.9733253 | 0.2053031 |  |  | 3516 | 0.9380489 | 0.9629889 | 0.007445533 | 0.9442337 | 0.007672101 | 0.9442775 | 0.01095557 |  |  | 3740 | 0.8740774 | 0.9621594 | 0.006502314 | 0.9022365 | 0.003746053 | 0.9022453 | 0.00500084 |  |  | 3740 | 0.7681932 | 0.9145588 | 0.005804625 | 0.7870645 | 0.004522096 | 0.787046 | 0.008657045 |  |  | 208860 | 0.8480437 | 0.8678712 | 0.008205719 | 0.8430648 | 0.008855656 | 0.8430704 | 0.01077588 |  |  | 166660 | 0.7200923 | 0.7035679 | 0.0118335 | 0.7282396 | 0.0038175 | 0.728245 | 0.008231648
|  |  | 3597 | 0.9744591 | 0.9869695 | 0.002553234 | 0.9732812 | 0.2273996 | 0.9734195 | 0.2052818 |  |  | 3521 | 0.9380489 | 0.9631071 | 0.007419724 | 0.9443267 | 0.00765742 | 0.9443705 | 0.01091842 |  |  | 3745 | 0.8740774 | 0.9621923 | 0.006476904 | 0.902248 | 0.003742666 | 0.9022567 | 0.004999866 |  |  | 3745 | 0.7665117 | 0.9145636 | 0.00580114 | 0.7870734 | 0.004522141 | 0.7870549 | 0.008657152 |  |  | 209160 | 0.8480437 | 0.8678712 | 0.008205719 | 0.843231 | 0.008857165 | 0.8432367 | 0.01077802 |  |  | 166960 | 0.7287941 | 0.7035679 | 0.0118335 | 0.7284286 | 0.003819711 | 0.728434 | 0.008232986
|  |  | 3602 | 0.9744591 | 0.9870416 | 0.002542681 | 0.973375 | 0.2274046 | 0.9735134 | 0.2052605 |  |  | 3526 | 0.9370884 | 0.9632246 | 0.007393996 | 0.9444192 | 0.007642824 | 0.9444629 | 0.01088143 |  |  | 3750 | 0.8740774 | 0.962225 | 0.006451664 | 0.9022594 | 0.003739326 | 0.9022681 | 0.004998907 |  |  | 3750 | 0.7665117 | 0.9145683 | 0.00579771 | 0.7870824 | 0.004522187 | 0.7870639 | 0.00865726 |  |  | 209460 | 0.8502816 | 0.8678712 | 0.008205719 | 0.8433971 | 0.008858667 | 0.8434028 | 0.01078015 |  |  | 167260 | 0.7309696 | 0.7035679 | 0.0118335 | 0.7286173 | 0.003821915 | 0.7286227 | 0.008234306
|  |  | 3607 | 0.9735632 | 0.9871133 | 0.002532173 | 0.9734685 | 0.2274096 | 0.9736069 | 0.2052392 |  |  | 3531 | 0.9370884 | 0.9633415 | 0.007368349 | 0.9445113 | 0.007628311 | 0.9445548 | 0.01084459 |  |  | 3755 | 0.8751564 | 0.9622575 | 0.006426592 | 0.9022707 | 0.003736032 | 0.9022794 | 0.004997962 |  |  | 3755 | 0.7681932 | 0.914573 | 0.005794336 | 0.7870914 | 0.004522232 | 0.7870729 | 0.008657367 |  |  | 209760 | 0.8480437 | 0.8678712 | 0.008205719 | 0.843563 | 0.008860165 | 0.8435687 | 0.01078227 |  |  | 167560 | 0.7222678 | 0.7035679 | 0.0118335 | 0.7288057 | 0.00382411 | 0.7288111 | 0.008235609
|  |  | 3612 | 0.9744591 | 0.9871846 | 0.002521709 | 0.9735616 | 0.2274145 | 0.9737001 | 0.2052181 |  |  | 3536 | 0.9370884 | 0.9634579 | 0.007342782 | 0.9446028 | 0.007613882 | 0.9446463 | 0.01080791 |  |  | 3760 | 0.8751564 | 0.9622898 | 0.006401689 | 0.9022819 | 0.003732784 | 0.9022906 | 0.004997031 |  |  | 3760 | 0.7681932 | 0.9145776 | 0.005791016 | 0.7871003 | 0.004522277 | 0.7870818 | 0.008657474 |  |  | 210060 | 0.8480437 | 0.8678712 | 0.008205719 | 0.8437287 | 0.008861657 | 0.8437344 | 0.01078438 |  |  | 167860 | 0.7287941 | 0.7035679 | 0.0118335 | 0.7289938 | 0.003826296 | 0.7289992 | 0.008236895
|  |  | 3617 | 0.9735632 | 0.9872555 | 0.00251129 | 0.9736544 | 0.2274195 | 0.9737929 | 0.205197 |  |  | 3541 | 0.9370884 | 0.9635737 | 0.007317296 | 0.9446939 | 0.007599535 | 0.9447373 | 0.01077138 |  |  | 3765 | 0.8740774 | 0.9623218 | 0.006376953 | 0.9022931 | 0.00372958 | 0.9023018 | 0.004996114 |  |  | 3765 | 0.7681932 | 0.9145822 | 0.005787749 | 0.7871093 | 0.004522323 | 0.7870908 | 0.008657582 |  |  | 210360 | 0.8480437 | 0.8678712 | 0.008205719 | 0.8438942 | 0.008863143 | 0.8438999 | 0.01078649 |  |  | 168160 | 0.7244432 | 0.7035679 | 0.0118335 | 0.7291816 | 0.003828475 | 0.729187 | 0.008238163
|  |  | 3622 | 0.9744591 | 0.9873259 | 0.002500916 | 0.9737469 | 0.2274244 | 0.9738854 | 0.2051759 |  |  | 3546 | 0.9380489 | 0.9636889 | 0.00729189 | 0.9447845 | 0.007585271 | 0.9448277 | 0.01073501 |  |  | 3770 | 0.8740774 | 0.9623536 | 0.006352383 | 0.9023042 | 0.003726421 | 0.9023128 | 0.00499521 |  |  | 3770 | 0.7648303 | 0.9145867 | 0.005784535 | 0.7871182 | 0.004522369 | 0.7870997 | 0.00865769 |  |  | 210660 | 0.8502816 | 0.8678712 | 0.008205719 | 0.8440595 | 0.008864624 | 0.8440652 | 0.01078859 |  |  | 168460 | 0.7222678 | 0.7035679 | 0.0118335 | 0.729369 | 0.003830645 | 0.7293744 | 0.008239414
|  |  | 3627 | 0.9735632 | 0.9873959 | 0.002490586 | 0.973839 | 0.2274293 | 0.9739775 | 0.2051549 |  |  | 3551 | 0.9380489 | 0.9638035 | 0.007266565 | 0.9448745 | 0.00757109 | 0.9449177 | 0.01069879 |  |  | 3775 | 0.8751564 | 0.9623852 | 0.00632798 | 0.9023152 | 0.003723306 | 0.9023238 | 0.00499432 |  |  | 3775 | 0.7681932 | 0.9145912 | 0.005781372 | 0.7871272 | 0.004522414 | 0.7871087 | 0.008657798 |  |  | 210960 | 0.8458057 | 0.8678712 | 0.008205719 | 0.8442246 | 0.008866099 | 0.8442304 | 0.01079068 |  |  | 168760 | 0.7287941 | 0.7035679 | 0.0118335 | 0.7295561 | 0.003832807 | 0.7295616 | 0.008240648
|  |  | 3632 | 0.9753551 | 0.9874656 | 0.002480299 | 0.9739308 | 0.2274342 | 0.9740693 | 0.205134 |  |  | 3556 | 0.9380489 | 0.9639175 | 0.00724132 | 0.9449641 | 0.007556991 | 0.9450073 | 0.01066272 |  |  | 3780 | 0.8740774 | 0.9624166 | 0.006303741 | 0.9023262 | 0.003720233 | 0.9023347 | 0.004993443 |  |  | 3780 | 0.7681932 | 0.9145957 | 0.005778261 | 0.7871361 | 0.00452246 | 0.7871176 | 0.008657906 |  |  | 211260 | 0.8525196 | 0.8678712 | 0.008205719 | 0.8443895 | 0.008867569 | 0.8443953 | 0.01079276 |  |  | 169060 | 0.7266187 | 0.7035679 | 0.0118335 | 0.729743 | 0.003834961 | 0.7297484 | 0.008241865
|  |  | 3637 | 0.9753551 | 0.9875348 | 0.002470057 | 0.9740222 | 0.2274391 | 0.9741608 | 0.2051131 |  |  | 3561 | 0.9380489 | 0.964031 | 0.007216154 | 0.9450533 | 0.007542973 | 0.9450963 | 0.0106268 |  |  | 3785 | 0.8740774 | 0.9624478 | 0.006279667 | 0.9023371 | 0.003717204 | 0.9023456 | 0.004992579 |  |  | 3785 | 0.7749191 | 0.9146001 | 0.0057752 | 0.7871451 | 0.004522506 | 0.7871266 | 0.008658014 |  |  | 211560 | 0.8502816 | 0.8678712 | 0.008205719 | 0.8445543 | 0.008869034 | 0.8445601 | 0.01079483 |  |  | 169360 | 0.7266187 | 0.7035679 | 0.0118335 | 0.7299295 | 0.003837107 | 0.7299349 | 0.008243065
|  |  | 3642 | 0.9744591 | 0.9876036 | 0.002459859 | 0.9741133 | 0.2274439 | 0.9742519 | 0.2050924 |  |  | 3566 | 0.9390093 | 0.9641439 | 0.007191069 | 0.9451419 | 0.007529038 | 0.9451849 | 0.01059104 |  |  | 3790 | 0.8751564 | 0.9624788 | 0.006255756 | 0.9023479 | 0.003714217 | 0.9023564 | 0.004991729 |  |  | 3790 | 0.7665117 | 0.9146045 | 0.005772187 | 0.787154 | 0.004522551 | 0.7871356 | 0.008658122 |  |  | 211860 | 0.8480437 | 0.8678712 | 0.008205719 | 0.8447188 | 0.008870493 | 0.8447246 | 0.01079689 |  |  | 169660 | 0.7222678 | 0.7035679 | 0.0118335 | 0.7301157 | 0.003839245 | 0.7301211 | 0.008244248
|  |  | 3647 | 0.9753551 | 0.9876721 | 0.002449705 | 0.9742041 | 0.2274488 | 0.9743427 | 0.2050716 |  |  | 3571 | 0.9370884 | 0.9642563 | 0.007166063 | 0.9452301 | 0.007515183 | 0.9452729 | 0.01055543 |  |  | 3795 | 0.8751564 | 0.9625095 | 0.006232008 | 0.9023586 | 0.003711271 | 0.9023671 | 0.004990891 |  |  | 3795 | 0.7681932 | 0.9146088 | 0.005769224 | 0.787163 | 0.004522597 | 0.7871445 | 0.00865823 |  |  | 212160 | 0.8525196 | 0.8678712 | 0.008205719 | 0.8448832 | 0.008871947 | 0.844889 | 0.01079895 |  |  | 169960 | 0.7222678 | 0.7035679 | 0.0118335 | 0.7303016 | 0.003841375 | 0.730307 | 0.008245414
|  |  | 3652 | 0.9753551 | 0.9877401 | 0.002439594 | 0.9742945 | 0.2274536 | 0.9744331 | 0.205051 |  |  | 3576 | 0.9370884 | 0.9643681 | 0.007141137 | 0.9453178 | 0.00750141 | 0.9453606 | 0.01051997 |  |  | 3800 | 0.8740774 | 0.9625401 | 0.006208422 | 0.9023693 | 0.003708366 | 0.9023777 | 0.004990065 |  |  | 3800 | 0.7665117 | 0.9146131 | 0.005766309 | 0.7871719 | 0.004522643 | 0.7871535 | 0.008658339 |  |  | 212460 | 0.8502816 | 0.8678712 | 0.008205719 | 0.8450474 | 0.008873395 | 0.8450532 | 0.01080099 |  |  | 170260 | 0.7179169 | 0.7035679 | 0.0118335 | 0.7304871 | 0.003843496 | 0.7304926 | 0.008246564
|  |  | 3657 | 0.976251 | 0.9878077 | 0.002429527 | 0.9743846 | 0.2274584 | 0.9745232 | 0.2050304 |  |  | 3581 | 0.9380489 | 0.9644793 | 0.007116291 | 0.945405 | 0.007487717 | 0.9454477 | 0.01048467 |  |  | 3805 | 0.8751564 | 0.9625704 | 0.006184998 | 0.9023799 | 0.003705502 | 0.9023882 | 0.004989252 |  |  | 3805 | 0.7681932 | 0.9146173 | 0.00576344 | 0.7871809 | 0.004522689 | 0.7871624 | 0.008658447 |  |  | 212760 | 0.8547575 | 0.8678712 | 0.008205719 | 0.8452114 | 0.008874838 | 0.8452172 | 0.01080303 |  |  | 170560 | 0.733145 | 0.7035679 | 0.0118335 | 0.7306724 | 0.00384561 | 0.7306779 | 0.008247696
|  |  | 3662 | 0.9753551 | 0.987875 | 0.002419503 | 0.9744744 | 0.2274632 | 0.974613 | 0.2050098 |  |  | 3586 | 0.9390093 | 0.96459 | 0.007091523 | 0.9454918 | 0.007474104 | 0.9455344 | 0.01044951 |  |  | 3810 | 0.8729984 | 0.9626006 | 0.006161734 | 0.9023904 | 0.003702678 | 0.9023987 | 0.004988451 |  |  | 3810 | 0.7665117 | 0.9146216 | 0.005760618 | 0.7871899 | 0.004522735 | 0.7871714 | 0.008658556 |  |  | 213060 | 0.8525196 | 0.8678712 | 0.008205719 | 0.8453752 | 0.008876275 | 0.845381 | 0.01080506 |  |  | 170860 | 0.7287941 | 0.7035679 | 0.0118335 | 0.7308574 | 0.003847716 | 0.7308628 | 0.008248812
|  |  | 3667 | 0.9753551 | 0.9879418 | 0.002409522 | 0.9745638 | 0.2274679 | 0.9747025 | 0.2049893 |  |  | 3591 | 0.9370884 | 0.9647001 | 0.007066835 | 0.9455781 | 0.007460572 | 0.9456206 | 0.01041451 |  |  | 3815 | 0.8751564 | 0.9626305 | 0.00613863 | 0.9024008 | 0.003699893 | 0.9024091 | 0.004987662 |  |  | 3815 | 0.7681932 | 0.9146257 | 0.005757842 | 0.7871988 | 0.004522781 | 0.7871803 | 0.008658665 |  |  | 213360 | 0.8525196 | 0.8678712 | 0.008205719 | 0.8455388 | 0.008877707 | 0.8455447 | 0.01080708 |  |  | 171160 | 0.7287941 | 0.7035679 | 0.0118335 | 0.731042 | 0.003849814 | 0.7310475 | 0.008249911
|  |  | 3672 | 0.9753551 | 0.9880083 | 0.002399585 | 0.9746529 | 0.2274727 | 0.9747916 | 0.2049689 |  |  | 3596 | 0.9380489 | 0.9648097 | 0.007042226 | 0.945664 | 0.007447119 | 0.9457064 | 0.01037965 |  |  | 3820 | 0.8751564 | 0.9626603 | 0.006115686 | 0.9024112 | 0.003697147 | 0.9024195 | 0.004986885 |  |  | 3820 | 0.7665117 | 0.9146298 | 0.005755111 | 0.7872078 | 0.004522827 | 0.7871893 | 0.008658774 |  |  | 213660 | 0.8502816 | 0.8678712 | 0.008205719 | 0.8457022 | 0.008879134 | 0.8457081 | 0.0108091 |  |  | 171460 | 0.7244432 | 0.7035679 | 0.0118335 | 0.7312263 | 0.003851904 | 0.7312318 | 0.008250993
|  |  | 3677 | 0.976251 | 0.9880744 | 0.00238969 | 0.9747417 | 0.2274774 | 0.9748804 | 0.2049486 |  |  | 3601 | 0.9380489 | 0.9649187 | 0.007017696 | 0.9457494 | 0.007433746 | 0.9457917 | 0.01034495 |  |  | 3825 | 0.8751564 | 0.9626898 | 0.0060929 | 0.9024215 | 0.00369444 | 0.9024298 | 0.00498612 |  |  | 3825 | 0.7681932 | 0.9146339 | 0.005752424 | 0.7872167 | 0.004522874 | 0.7871982 | 0.008658883 |  |  | 213960 | 0.8458057 | 0.8678712 | 0.008205719 | 0.8458654 | 0.008880555 | 0.8458714 | 0.0108111 |  |  | 171760 | 0.733145 | 0.7035679 | 0.0118335 | 0.7314104 | 0.003853986 | 0.7314158 | 0.008252058
|  |  | 3682 | 0.9753551 | 0.9881401 | 0.002379839 | 0.9748302 | 0.2274821 | 0.9749689 | 0.2049283 |  |  | 3606 | 0.9370884 | 0.9650272 | 0.006993245 | 0.9458343 | 0.007420453 | 0.9458765 | 0.01031039 |  |  | 3830 | 0.8751564 | 0.9627191 | 0.006070271 | 0.9024318 | 0.003691771 | 0.90244 | 0.004985366 |  |  | 3830 | 0.7698747 | 0.914638 | 0.00574978 | 0.7872257 | 0.00452292 | 0.7872072 | 0.008658992 |  |  | 214260 | 0.8480437 | 0.8678712 | 0.008205719 | 0.8460285 | 0.008881971 | 0.8460344 | 0.0108131 |  |  | 172060 | 0.7222678 | 0.7035679 | 0.0118335 | 0.7315941 | 0.00385606 | 0.7315996 | 0.008253108
|  |  | 3687 | 0.977147 | 0.9882054 | 0.00237003 | 0.9749183 | 0.2274868 | 0.975057 | 0.2049081 |  |  | 3611 | 0.9380489 | 0.9651351 | 0.006968872 | 0.9459188 | 0.007407238 | 0.9459609 | 0.01027599 |  |  | 3835 | 0.8740774 | 0.9627483 | 0.0060478 | 0.9024419 | 0.003689139 | 0.9024501 | 0.004984624 |  |  | 3835 | 0.7698747 | 0.914642 | 0.00574718 | 0.7872346 | 0.004522966 | 0.7872161 | 0.008659102 |  |  | 214560 | 0.8525196 | 0.8678712 | 0.008205719 | 0.8461914 | 0.008883381 | 0.8461973 | 0.01081509 |  |  | 172360 | 0.7309696 | 0.7035679 | 0.0118335 | 0.7317775 | 0.003858126 | 0.731783 | 0.00825414
|  |  | 3692 | 0.9744591 | 0.9882704 | 0.002360264 | 0.9750062 | 0.2274915 | 0.9751449 | 0.2048879 |  |  | 3616 | 0.9390093 | 0.9652425 | 0.006944578 | 0.9460028 | 0.007394102 | 0.9460449 | 0.01024173 |  |  | 3840 | 0.8740774 | 0.9627772 | 0.006025485 | 0.902452 | 0.003686544 | 0.9024602 | 0.004983892 |  |  | 3840 | 0.7665117 | 0.9146459 | 0.005744622 | 0.7872436 | 0.004523012 | 0.7872251 | 0.008659211 |  |  | 214860 | 0.8547575 | 0.8678712 | 0.008205719 | 0.846354 | 0.008884786 | 0.84636 | 0.01081707 |  |  | 172660 | 0.7266187 | 0.7035679 | 0.0118335 | 0.7319606 | 0.003860184 | 0.7319661 | 0.008255156
|  |  | 3697 | 0.9744591 | 0.988335 | 0.00235054 | 0.9750937 | 0.2274961 | 0.9752324 | 0.2048679 |  |  | 3621 | 0.9380489 | 0.9653494 | 0.006920362 | 0.9460864 | 0.007381044 | 0.9461284 | 0.01020763 |  |  | 3845 | 0.8751564 | 0.9628059 | 0.006003326 | 0.9024621 | 0.003683986 | 0.9024702 | 0.004983172 |  |  | 3845 | 0.7681932 | 0.9146499 | 0.005742105 | 0.7872525 | 0.004523059 | 0.7872341 | 0.008659321 |  |  | 215160 | 0.8502816 | 0.8678712 | 0.008205719 | 0.8465165 | 0.008886186 | 0.8465225 | 0.01081904 |  |  | 172960 | 0.7244432 | 0.7035679 | 0.0118335 | 0.7321434 | 0.003862235 | 0.7321489 | 0.008256156
|  |  | 3702 | 0.976251 | 0.9883992 | 0.002340858 | 0.9751808 | 0.2275008 | 0.9753196 | 0.2048478 |  |  | 3626 | 0.9380489 | 0.9654557 | 0.006896224 | 0.9461695119 | 0.007368064 | 0.9462114 | 0.01017367 |  |  | 3850 | 0.8762354 | 0.9628345 | 0.005981322 | 0.9024721 | 0.003681464 | 0.9024802 | 0.004982463 |  |  | 3850 | 0.7681932 | 0.9146537 | 0.00573963 | 0.7872615 | 0.004523105 | 0.787243 | 0.008659431 |  |  | 215460 | 0.8525196 | 0.8678712 | 0.008205719 | 0.8466789 | 0.00888758 | 0.8466849 | 0.01082101 |  |  | 173260 | 0.7309696 | 0.7035679 | 0.0118335 | 0.7323259 | 0.003864278 | 0.7323314 | 0.00825714
|  |  | 3707 | 0.9753551 | 0.988463 | 0.002331219 | 0.9752677 | 0.2275054 | 0.9754064 | 0.2048279 |  |  | 3631 | 0.9390093 | 0.9655615 | 0.006872165 | 0.9462522 | 0.007355162 | 0.946294 | 0.01013986 |  |  | 3855 | 0.8751564 | 0.9628628 | 0.005959471 | 0.902482 | 0.003678978 | 0.90249 | 0.004981764 |  |  | 3855 | 0.7665117 | 0.9146576 | 0.005737194 | 0.7872704 | 0.004523152 | 0.787252 | 0.008659541 |  |  | 215760 | 0.8547575 | 0.8678712 | 0.008205719 | 0.846841 | 0.008888969 | 0.846847 | 0.01082296 |  |  | 173560 | 0.7266187 | 0.7035679 | 0.0118335 | 0.7325081 | 0.003866313 | 0.7325136 | 0.008258107
|  |  | 3712 | 0.9753551 | 0.9885264 | 0.002321622 | 0.9753542 | 0.22751 | 0.975493 | 0.204808 |  |  | 3636 | 0.9390093 | 0.9656668 | 0.006848183 | 0.9463345 | 0.007342337 | 0.9463762 | 0.0101062 |  |  | 3860 | 0.8740774 | 0.962891 | 0.005937774 | 0.9024918 | 0.003676526 | 0.9024998 | 0.004981076 |  |  | 3860 | 0.7698747 | 0.9146614 | 0.005734799 | 0.7872793 | 0.004523198 | 0.7872609 | 0.008659651 |  |  | 216060 | 0.8502816 | 0.8678712 | 0.008205719 | 0.8470029 | 0.008890353 | 0.847009 | 0.01082491 |  |  | 173860 | 0.7244432 | 0.7035679 | 0.0118335 | 0.73269 | 0.00386834 | 0.7326955 | 0.008259058
|  |  | 3717 | 0.9753551 | 0.9885895 | 0.002312067 | 0.9754405 | 0.2275146 | 0.9755792 | 0.2047882 |  |  | 3641 | 0.9399698 | 0.9657715 | 0.006824279 | 0.9464163 | 0.00732959 | 0.9464579 | 0.01007268 |  |  | 3865 | 0.8762354 | 0.962919 | 0.00591623 | 0.9025016 | 0.003674109 | 0.9025096 | 0.004980398 |  |  | 3865 | 0.7648303 | 0.9146652 | 0.005732442 | 0.7872883 | 0.004523245 | 0.7872699 | 0.008659761 |  |  | 216360 | 0.8547575 | 0.8678712 | 0.008205719 | 0.8471647 | 0.008891732 | 0.8471707 | 0.01082685 |  |  | 174160 | 0.7244432 | 0.7035679 | 0.0118335 | 0.7328715 | 0.003870359 | 0.732877 | 0.008259993
|  |  | 3722 | 0.976251 | 0.9886523 | 0.002302553 | 0.9755264 | 0.2275191 | 0.9756651 | 0.2047684 |  |  | 3646 | 0.9390093 | 0.9658757 | 0.006800453 | 0.9464976 | 0.00731692 | 0.9465392 | 0.01003931 |  |  | 3870 | 0.8740774 | 0.9629468 | 0.005894838 | 0.9025113 | 0.003671727 | 0.9025193 | 0.004979731 |  |  | 3870 | 0.7681932 | 0.9146689 | 0.005730124 | 0.7872972 | 0.004523292 | 0.7872788 | 0.008659871 |  |  | 216660 | 0.8547575 | 0.8678712 | 0.008205719 | 0.8473262 | 0.008893105 | 0.8473323 | 0.01082878 |  |  | 174460 | 0.7222678 | 0.7035679 | 0.0118335 | 0.7330528 | 0.003872371 | 0.7330583 | 0.008260912
|  |  | 3727 | 0.976251 | 0.9887146 | 0.002293082 | 0.975612 | 0.2275237 | 0.9757507 | 0.2047487 |  |  | 3651 | 0.9370884 | 0.9659794 | 0.006776704 | 0.9465786 | 0.007304326 | 0.94662 | 0.01000609 |  |  | 3875 | 0.8751564 | 0.9629743 | 0.005873597 | 0.902521 | 0.003669378 | 0.9025289 | 0.004979074 |  |  | 3875 | 0.7665117 | 0.9146726 | 0.005727844 | 0.7873062 | 0.004523338 | 0.7872878 | 0.008659981 |  |  | 216960 | 0.8502816 | 0.8678712 | 0.008205719 | 0.8474876 | 0.008894473 | 0.8474937 | 0.0108307 |  |  | 174760 | 0.7222678 | 0.7035679 | 0.0118335 | 0.7332338 | 0.003874376 | 0.7332393 | 0.008261814
|  |  | 3732 | 0.976251 | 0.9887766 | 0.002283652 | 0.9756973 | 0.2275282 | 0.975836 | 0.2047291 |  |  | 3656 | 0.9390093 | 0.9660826 | 0.006753033 | 0.9466591 | 0.007291808 | 0.9467005 | 0.009973019 |  |  | 3880 | 0.8751564 | 0.9630018 | 0.005852507 | 0.9025306 | 0.003667062 | 0.9025385 | 0.004978426 |  |  | 3880 | 0.7665117 | 0.9146763 | 0.005725601 | 0.7873151 | 0.004523385 | 0.7872967 | 0.008660092 |  |  | 217260 | 0.8569955 | 0.8678712 | 0.008205719 | 0.8476488 | 0.008895835 | 0.8476549 | 0.01083262 |  |  | 175060 | 0.7266187 | 0.7035679 | 0.0118335 | 0.7334145 | 0.003876372 | 0.7334199 | 0.008262701
|  |  | 3737 | 0.9753551 | 0.9888383 | 0.002274263 | 0.9757823 | 0.2275328 | 0.975921 | 0.2047095 |  |  | 3661 | 0.9390093 | 0.9661853 | 0.006729439 | 0.9467392 | 0.007279366 | 0.9467805 | 0.00994009 |  |  | 3885 | 0.8751564 | 0.963029 | 0.005831567 | 0.9025401 | 0.00366478 | 0.902548 | 0.004977789 |  |  | 3885 | 0.7665117 | 0.9146799 | 0.005723394 | 0.7873241 | 0.004523432 | 0.7873056 | 0.008660203 |  |  | 217560 | 0.8592334 | 0.8678712 | 0.008205719 | 0.8478098 | 0.008897192 | 0.847816 | 0.01083452 |  |  | 175360 | 0.7222678 | 0.7035679 | 0.0118335 | 0.7335948 | 0.003878361 | 0.7336003 | 0.008263572
|  |  | 3742 | 0.976251 | 0.9888996 | 0.002264916 | 0.9758669 | 0.2275373 | 0.9760056 | 0.20469 |  |  | 3666 | 0.9390093 | 0.9662874 | 0.006705922 | 0.9468188 | 0.007267 | 0.94686 | 0.009907307 |  |  | 3890 | 0.8751564 | 0.963056 | 0.005810776 | 0.9025496 | 0.003662529 | 0.9025574 | 0.004977161 |  |  | 3890 | 0.7665117 | 0.9146835 | 0.005721224 | 0.787333 | 0.004523479 | 0.7873146 | 0.008660313 |  |  | 217860 | 0.8525196 | 0.8678712 | 0.008205719 | 0.8479707 | 0.008898544 | 0.8479768 | 0.01083642 |  |  | 175660 | 0.7266187 | 0.7035679 | 0.0118335 | 0.7337749 | 0.003880343 | 0.7337804 | 0.008264426
|  |  | 3747 | 0.9753551 | 0.9889605 | 0.00225561 | 0.9759513 | 0.2275418 | 0.97609 | 0.2046706 |  |  | 3671 | 0.9390093 | 0.9663891 | 0.006682482 | 0.946898 | 0.00725471 | 0.9469392 | 0.009874669 |  |  | 3895 | 0.8762354 | 0.9630829 | 0.005790133 | 0.902559 | 0.003660311 | 0.9025668 | 0.004976543 |  |  | 3895 | 0.7681932 | 0.9146871 | 0.00571909 | 0.787342 | 0.004523526 | 0.7873235 | 0.008660424 |  |  | 218160 | 0.8458057 | 0.8678712 | 0.008205719 | 0.8481313 | 0.008899891 | 0.8481375 | 0.01083831 |  |  | 175960 | 0.7244432 | 0.7035679 | 0.0118335 | 0.7339546 | 0.003882317 | 0.7339601 | 0.008265265
|  |  | 3752 | 0.9753551 | 0.9890211 | 0.002246345 | 0.9760354 | 0.2275463 | 0.976174 | 0.2046512 |  |  | 3676 | 0.9390093 | 0.9664902 | 0.006659118 | 0.9469769 | 0.007242494 | 0.9470179 | 0.009842176 |  |  | 3900 | 0.8751564 | 0.9631095 | 0.005769638 | 0.9025683 | 0.003658125 | 0.9025761 | 0.004975934 |  |  | 3900 | 0.7698747 | 0.9146906 | 0.00571699 | 0.7873509 | 0.004523573 | 0.7873325 | 0.008660535 |  |  | 218460 | 0.8525196 | 0.8678712 | 0.008205719 | 0.8482918 | 0.008901232 | 0.848298 | 0.0108402 |  |  | 176260 | 0.7244432 | 0.7035679 | 0.0118335 | 0.7341341 | 0.003884283 | 0.7341396 | 0.008266088
|  |  | 3757 | 0.9753551 | 0.9890813 | 0.002237121 | 0.9761191 | 0.2275507 | 0.9762578 | 0.2046319 |  |  | 3681 | 0.9390093 | 0.9665908 | 0.006635832 | 0.9470552 | 0.007230354 | 0.9470962 | 0.009809827 |  |  | 3905 | 0.8751564 | 0.963136 | 0.00574929 | 0.9025776 | 0.003655969 | 0.9025854 | 0.004975335 |  |  | 3905 | 0.7698747 | 0.9146941 | 0.005714925 | 0.7873599 | 0.00452362 | 0.7873414 | 0.008660646 |  |  | 218760 | 0.8547575 | 0.8678712 | 0.008205719 | 0.8484521 | 0.008902568 | 0.8484582 | 0.01084207 |  |  | 176560 | 0.7179169 | 0.7035679 | 0.0118335 | 0.7343133 | 0.003886242 | 0.7343188 | 0.008266896
|  |  | 3762 | 0.976251 | 0.9891412 | 0.002227938 | 0.9762026 | 0.2275552 | 0.9763412 | 0.2046126 |  |  | 3686 | 0.9399698 | 0.966691 | 0.006612622 | 0.9471332 | 0.007218287 | 0.9471741 | 0.009777623 |  |  | 3910 | 0.8751564 | 0.9631623 | 0.005729088 | 0.9025869 | 0.003653844 | 0.9025946 | 0.004974744 |  |  | 3910 | 0.7681932 | 0.9146975 | 0.005712893 | 0.7873688 | 0.004523667 | 0.7873504 | 0.008660758 |  |  | 219060 | 0.8547575 | 0.8678712 | 0.008205719 | 0.8486122 | 0.008903899 | 0.8486184 | 0.01084394 |  |  | 176860 | 0.7222678 | 0.7035679 | 0.0118335 | 0.7344921 | 0.003888193 | 0.7344976 | 0.008267688
|  |  | 3767 | 0.977147 | 0.9892007 | 0.002218796 | 0.9762857 | 0.2275596 | 0.9764243 | 0.2045935 |  |  | 3691 | 0.9390093 | 0.9667906 | 0.006589488 | 0.9472108 | 0.007206295 | 0.9472516 | 0.009745563 |  |  | 3915 | 0.8762354 | 0.9631885 | 0.005709032 | 0.902596 | 0.00365175 | 0.9026037 | 0.004974163 |  |  | 3915 | 0.7665117 | 0.914701 | 0.005710895 | 0.7873777 | 0.004523714 | 0.7873593 | 0.008660869 |  |  | 219360 | 0.8614713 | 0.8678712 | 0.008205719 | 0.8487721 | 0.008905225 | 0.8487783 | 0.0108458 |  |  | 177160 | 0.7179169 | 0.7035679 | 0.0118335 | 0.7346707 | 0.003890137 | 0.7346762 | 0.008268464
|  |  | 3772 | 0.976251 | 0.9892599 | 0.002209694 | 0.9763685 | 0.227564 | 0.9765072 | 0.2045744 |  |  | 3696 | 0.9390093 | 0.9668897 | 0.00656643 | 0.9472879 | 0.007194377 | 0.9473286 | 0.009713646 |  |  | 3920 | 0.8751564 | 0.9632144 | 0.005689121 | 0.9026052 | 0.003649685 | 0.9026128 | 0.00497359 |  |  | 3920 | 0.7665117 | 0.9147043 | 0.00570893 | 0.7873867 | 0.004523761 | 0.7873683 | 0.008660981 |  |  | 219660 | 0.8569955 | 0.8678712 | 0.008205719 | 0.8489318 | 0.008906546 | 0.848938 | 0.01084765 |  |  | 177460 | 0.7157414 | 0.7035679 | 0.0118335 | 0.7348489 | 0.003892073 | 0.7348544 | 0.008269224
|  |  | 3777 | 0.976251 | 0.9893188 | 0.002200632 | 0.9764511 | 0.2275684 | 0.9765897 | 0.2045553 |  |  | 3701 | 0.9390093 | 0.9669884 | 0.006543449 | 0.9473646 | 0.007182533 | 0.9474053 | 0.009681873 |  |  | 3925 | 0.8751564 | 0.9632402 | 0.005669354 | 0.9026142 | 0.00364765 | 0.9026218 | 0.004973027 |  |  | 3925 | 0.7698747 | 0.9147077 | 0.005706997 | 0.7873956 | 0.004523808 | 0.7873772 | 0.008661092 |  |  | 219960 | 0.8525196 | 0.8678712 | 0.008205719 | 0.8490914 | 0.008907861 | 0.8490976 | 0.01084949 |  |  | 177760 | 0.7179169 | 0.7035679 | 0.0118335 | 0.7350269 | 0.003894002 | 0.7350324 | 0.008269969
|  |  | 3782 | 0.976251 | 0.9893773 | 0.002191611 | 0.9765333 | 0.2275728 | 0.9766719 | 0.2045363 |  |  | 3706 | 0.9380489 | 0.9670865 | 0.006520543 | 0.9474409 | 0.007170761 | 0.9474815 | 0.009650242 |  |  | 3930 | 0.8762354 | 0.9632658 | 0.005649731 | 0.9026232 | 0.003645645 | 0.9026308 | 0.004972472 |  |  | 3930 | 0.7681932 | 0.914711 | 0.005705096 | 0.7874046 | 0.004523856 | 0.7873862 | 0.008661204 |  |  | 220260 | 0.8502816 | 0.8678712 | 0.008205719 | 0.8492507 | 0.008909171 | 0.849257 | 0.01085132 |  |  | 178060 | 0.7287941 | 0.7035679 | 0.0118335 | 0.7352046 | 0.003895924 | 0.7352101 | 0.008270699
|  |  | 3787 | 0.976251 | 0.9894354 | 0.002182631 | 0.9766153 | 0.2275772 | 0.9767538 | 0.2045174 |  |  | 3711 | 0.9390093 | 0.9671842 | 0.006497713 | 0.9475169 | 0.007159063 | 0.9475573 | 0.009618754 |  |  | 3935 | 0.8762354 | 0.9632912 | 0.00563025 | 0.9026321 | 0.003643668 | 0.9026397 | 0.004971925 |  |  | 3935 | 0.7681932 | 0.9147143 | 0.005703226 | 0.7874135 | 0.004523903 | 0.7873951 | 0.008661316 |  |  | 220560 | 0.8547575 | 0.8678712 | 0.008205719 | 0.8494099 | 0.008910476 | 0.8494162 | 0.01085315 |  |  | 178360 | 0.7266187 | 0.7035679 | 0.0118335 | 0.7353819 | 0.003897838 | 0.7353874 | 0.008271413
|  |  | 3792 | 0.978043 | 0.9894933 | 0.00217369 | 0.9766969 | 0.2275816 | 0.9768354 | 0.2044986 |  |  | 3716 | 0.9380489 | 0.9672813 | 0.006474959 | 0.9475924 | 0.007147437 | 0.9476328 | 0.009587408 |  |  | 3940 | 0.8762354 | 0.9633165 | 0.005610911 | 0.902641 | 0.003641719 | 0.9026486 | 0.004971387 |  |  | 3940 | 0.7698747 | 0.9147176 | 0.005701387 | 0.7874224 | 0.00452395 | 0.787404 | 0.008661428 |  |  | 220860 | 0.8502816 | 0.8678712 | 0.008205719 | 0.8495689 | 0.008911775 | 0.8495752 | 0.01085497 |  |  | 178660 | 0.7287941 | 0.7035679 | 0.0118335 | 0.735559 | 0.003899745 | 0.7355645 | 0.008272111
|  |  | 3797 | 0.977147 | 0.9895508 | 0.002164789 | 0.9767783 | 0.2275859 | 0.9769168 | 0.2044798 |  |  | 3721 | 0.9390093 | 0.967378 | 0.00645228 | 0.9476675 | 0.007135884 | 0.9477078 | 0.009556204 |  |  | 3945 | 0.8751564 | 0.9633416 | 0.005591714 | 0.9026499 | 0.003639798 | 0.9026574 | 0.004970857 |  |  | 3945 | 0.7681932 | 0.9147208 | 0.005699578 | 0.7874314 | 0.004523998 | 0.787413 | 0.00866154 |  |  | 221160 | 0.8525196 | 0.8678712 | 0.008205719 | 0.8497277 | 0.00891307 | 0.849734 | 0.01085678 |  |  | 178960 | 0.7244432 | 0.7035679 | 0.0118335 | 0.7357358 | 0.003901645 | 0.7357413 | 0.008272795
|  |  | 3802 | 0.977147 | 0.9896079 | 0.002155928 | 0.9768593 | 0.2275903 | 0.9769978 | 0.2044611 |  |  | 3726 | 0.9380489 | 0.9674742 | 0.006429676 | 0.9477422 | 0.007124403 | 0.9477824 | 0.009525141 |  |  | 3950 | 0.8773145 | 0.9633665 | 0.005572658 | 0.9026586 | 0.003637905 | 0.9026661 | 0.004970335 |  |  | 3950 | 0.7698747 | 0.914724 | 0.005697799 | 0.7874403 | 0.004524045 | 0.7874219 | 0.008661652 |  |  | 221460 | 0.8525196 | 0.8678712 | 0.008205719 | 0.8498864 | 0.008914359 | 0.8498927 | 0.01085858 |  |  | 179260 | 0.7244432 | 0.7035679 | 0.0118335 | 0.7359122 | 0.003903537 | 0.7359178 | 0.008273463
|  |  | 3807 | 0.976251 | 0.9896648 | 0.002147107 | 0.9769401 | 0.2275946 | 0.9770785 | 0.2044424 |  |  | 3731 | 0.9380489 | 0.9675699 | 0.006407148 | 0.9478165 | 0.007112994 | 0.9478566 | 0.009494219 |  |  | 3955 | 0.8762354 | 0.9633913 | 0.005553741 | 0.9026674 | 0.003636039 | 0.9026748 | 0.004969821 |  |  | 3955 | 0.7681932 | 0.9147272 | 0.005696049 | 0.7874493 | 0.004524093 | 0.7874309 | 0.008661765 |  |  | 221760 | 0.8547575 | 0.8678712 | 0.008205719 | 0.8500448 | 0.008915643 | 0.8500511 | 0.01086037 |  |  | 179560 | 0.7244432 | 0.7035679 | 0.0118335 | 0.7360884 | 0.003905422 | 0.736094 | 0.008274116
|  |  | 3812 | 0.976251 | 0.9897213 | 0.002138326 | 0.9770205 | 0.2275989 | 0.977159 | 0.2044239 |  |  | 3736 | 0.9399698 | 0.9676652 | 0.006384695 | 0.9478904 | 0.007101656 | 0.9479305 | 0.009463438 |  |  | 3960 | 0.8751564 | 0.9634159 | 0.005534964 | 0.902676 | 0.0036342 | 0.9026835 | 0.004969316 |  |  | 3960 | 0.7681932 | 0.9147303 | 0.005694328 | 0.7874582 | 0.004524141 | 0.7874398 | 0.008661877 |  |  | 222060 | 0.8569955 | 0.8678712 | 0.008205719 | 0.8502031 | 0.008916922 | 0.8502094 | 0.01086216 |  |  | 179860 | 0.7309696 | 0.7035679 | 0.0118335 | 0.7362643 | 0.0039073 | 0.7362698 | 0.008274754
|  |  | 3817 | 0.977147 | 0.9897774 | 0.002129584 | 0.9771007 | 0.2276032 | 0.9772391 | 0.2044053 |  |  | 3741 | 0.9399698 | 0.9677599 | 0.006362316 | 0.9479639 | 0.007090389 | 0.9480039 | 0.009432797 |  |  | 3965 | 0.8773145 | 0.9634403 | 0.005516325 | 0.9026846 | 0.003632387 | 0.9026921 | 0.004968818 |  |  | 3965 | 0.7665117 | 0.9147334 | 0.005692636 | 0.7874671 | 0.004524188 | 0.7874487 | 0.00866199 |  |  | 222360 | 0.8547575 | 0.8678712 | 0.008205719 | 0.8503612 | 0.008918196 | 0.8503675 | 0.01086394 |  |  | 180160 | 0.7266187 | 0.7035679 | 0.0118335 | 0.7364399 | 0.00390917 | 0.7364454 | 0.008275376
|  |  | 3822 | 0.976251 | 0.9898333 | 0.002120881 | 0.9771806 | 0.2276075 | 0.977319 | 0.2043869 |  |  | 3746 | 0.9390093 | 0.9678542 | 0.006340013 | 0.9480371 | 0.007079193 | 0.948077 | 0.009402296 |  |  | 3970 | 0.8773145 | 0.9634645 | 0.005497825 | 0.9026932 | 0.003630601 | 0.9027006 | 0.004968327 |  |  | 3970 | 0.7698747 | 0.9147365 | 0.005690971 | 0.7874761 | 0.004524236 | 0.7874577 | 0.008662103 |  |  | 222660 | 0.8592334 | 0.8678712 | 0.008205719 | 0.8505191 | 0.008919464 | 0.8505255 | 0.01086571 |  |  | 180460 | 0.7244432 | 0.7035679 | 0.0118335 | 0.7366152 | 0.003911034 | 0.7366207 | 0.008275984
|  |  | 3827 | 0.977147 | 0.9898888 | 0.002112217 | 0.9772602 | 0.2276118 | 0.9773986 | 0.2043685 |  |  | 3751 | 0.9390093 | 0.967948 | 0.006317784 | 0.9481098 | 0.007068068 | 0.9481496 | 0.009371935 |  |  | 3975 | 0.8762354 | 0.9634886 | 0.005479461 | 0.9027017 | 0.00362884 | 0.9027091 | 0.004967845 |  |  | 3975 | 0.7681932 | 0.9147395 | 0.005689334 | 0.787485 | 0.004524284 | 0.7874666 | 0.008662216 |  |  | 222960 | 0.8525196 | 0.8678712 | 0.008205719 | 0.8506768 | 0.008920728 | 0.8506832 | 0.01086747 |  |  | 180760 | 0.7244432 | 0.7035679 | 0.0118335 | 0.7367902 | 0.00391289 | 0.7367957 | 0.008276576
|  |  | 3832 | 0.977147 | 0.989944 | 0.002103593 | 0.9773395 | 0.2276161 | 0.9774778 | 0.2043502 |  |  | 3756 | 0.9409302 | 0.9680414 | 0.006295629 | 0.9481821 | 0.007057013 | 0.9482219 | 0.009341713 |  |  | 3980 | 0.8762354 | 0.9635125 | 0.005461234 | 0.9027102 | 0.003627105 | 0.9027175 | 0.004967369 |  |  | 3980 | 0.7681932 | 0.9147425 | 0.005687724 | 0.787494 | 0.004524332 | 0.7874756 | 0.008662329 |  |  | 223260 | 0.8525196 | 0.8678712 | 0.008205719 | 0.8508344 | 0.008921986 | 0.8508408 | 0.01086923 |  |  | 181060 | 0.7244432 | 0.7035679 | 0.0118335 | 0.7369649 | 0.003914739 | 0.7369704 | 0.008277154
|  |  | 3837 | 0.977147 | 0.9899989 | 0.002095007 | 0.9774186 | 0.2276203 | 0.9775568 | 0.2043319 |  |  | 3761 | 0.9409302 | 0.9681343 | 0.006273549 | 0.9482541 | 0.007046028 | 0.9482938 | 0.009311631 |  |  | 3985 | 0.8762354 | 0.9635363 | 0.005443143 | 0.9027186 | 0.003625395 | 0.9027259 | 0.004966901 |  |  | 3985 | 0.7681932 | 0.9147455 | 0.005686141 | 0.7875029 | 0.004524379 | 0.7874845 | 0.008662442 |  |  | 223560 | 0.8592334 | 0.8678712 | 0.008205719 | 0.8509918 | 0.00892324 | 0.8509982 | 0.01087097 |  |  | 181360 | 0.7287941 | 0.7035679 | 0.0118335 | 0.7371393 | 0.003916581 | 0.7371449 | 0.008277716
|  |  | 3842 | 0.976251 | 0.9900535 | 0.002086461 | 0.9774973 | 0.2276246 | 0.9776355 | 0.2043137 |  |  | 3766 | 0.9390093 | 0.9682267 | 0.006251543 | 0.9483257 | 0.007035112 | 0.9483653 | 0.009281686 |  |  | 3990 | 0.8773145 | 0.9635599 | 0.005425187 | 0.9027269 | 0.00362371 | 0.9027342 | 0.004966441 |  |  | 3990 | 0.7698747 | 0.9147485 | 0.005684584 | 0.7875118 | 0.004524427 | 0.7874934 | 0.008662555 |  |  | 223860 | 0.8547575 | 0.8678712 | 0.008205719 | 0.8511489 | 0.008924488 | 0.8511554 | 0.01087271 |  |  | 181660 | 0.7244432 | 0.7035679 | 0.0118335 | 0.7373134 | 0.003918415 | 0.737319 | 0.008278264
|  |  | 3847 | 0.976251 | 0.9901077 | 0.002077953 | 0.9775758 | 0.2276288 | 0.9777139 | 0.2042956 |  |  | 3771 | 0.9390093 | 0.9683186 | 0.00622961 | 0.9483969 | 0.007024266 | 0.9484364 | 0.00925188 |  |  | 3995 | 0.8773145 | 0.9635833 | 0.005407366 | 0.9027352 | 0.003622049 | 0.9027425 | 0.004965987 |  |  | 3995 | 0.7698747 | 0.9147514 | 0.005683052 | 0.7875208 | 0.004524475 | 0.7875024 | 0.008662669 |  |  | 224160 | 0.8547575 | 0.8678712 | 0.008205719 | 0.851306 | 0.008925731 | 0.8513124 | 0.01087444 |  |  | 181960 | 0.7222678 | 0.7035679 | 0.0118335 | 0.7374873 | 0.003920243 | 0.7374928 | 0.008278797
|  |  | 3852 | 0.978043 | 0.9901617 | 0.002069484 | 0.9776539 | 0.227633 | 0.9777921 | 0.2042776 |  |  | 3776 | 0.9399698 | 0.9684101 | 0.006207752 | 0.9484677 | 0.00701349 | 0.9485072 | 0.009222212 |  |  | 4000 | 0.8762354 | 0.9636066 | 0.005389678 | 0.9027435 | 0.003620412 | 0.9027507 | 0.004965541 |  |  | 4000 | 0.7698747 | 0.9147543 | 0.005681546 | 0.7875297 | 0.004524523 | 0.7875113 | 0.008662782 |  |  | 224460 | 0.8525196 | 0.8678712 | 0.008205719 | 0.8514628 | 0.008926969 | 0.8514693 | 0.01087617 |  |  | 182260 | 0.7309696 | 0.7035679 | 0.0118335 | 0.7376608 | 0.003922064 | 0.7376664 | 0.008279315
|  |  | 3857 | 0.977147 | 0.9902153 | 0.002061053 | 0.9777318 | 0.2276372 | 0.9778699 | 0.2042596 |  |  | 3781 | 0.9399698 | 0.9685012 | 0.006185967 | 0.9485382 | 0.007002781 | 0.9485775 | 0.009192681 |  |  | 4005 | 0.8773145 | 0.9636297 | 0.005372123 | 0.9027517 | 0.003618799 | 0.9027589 | 0.004965101 |  |  | 4005 | 0.7698747 | 0.9147572 | 0.005680066 | 0.7875386 | 0.004524571 | 0.7875203 | 0.008662896 |  |  | 224760 | 0.8547575 | 0.8678712 | 0.008205719 | 0.8516194 | 0.008928202 | 0.8516259 | 0.01087788 |  |  | 182560 | 0.7244432 | 0.7035679 | 0.0118335 | 0.7378341 | 0.003923877 | 0.7378396 | 0.008279819
|  |  | 3862 | 0.978043 | 0.9902686 | 0.002052661 | 0.9778094 | 0.2276414 | 0.9779475 | 0.2042417 |  |  | 3786 | 0.9409302 | 0.9685918 | 0.006164256 | 0.9486082 | 0.006992142 | 0.9486475 | 0.009163288 |  |  | 4010 | 0.8762354 | 0.9636527 | 0.005354701 | 0.9027598 | 0.003617209 | 0.902767 | 0.004964668 |  |  | 4010 | 0.7681932 | 0.91476 | 0.005678609 | 0.7875476 | 0.00452462 | 0.7875292 | 0.008663009 |  |  | 225060 | 0.8525196 | 0.8678712 | 0.008205719 | 0.8517759 | 0.008929429 | 0.8517824 | 0.01087959 |  |  | 182860 | 0.7309696 | 0.7035679 | 0.0118335 | 0.738007 | 0.003925684 | 0.7380126 | 0.008280307
|  |  | 3867 | 0.9789389 | 0.9903216 | 0.002044307 | 0.9778868 | 0.2276456 | 0.9780248 | 0.2042238 |  |  | 3791 | 0.9409302 | 0.9686819 | 0.006142618 | 0.948678 | 0.00698157 | 0.9487172 | 0.009134031 |  |  | 4015 | 0.8762354 | 0.9636755 | 0.00533741 | 0.9027679 | 0.003615643 | 0.9027751 | 0.004964242 |  |  | 4015 | 0.7698747 | 0.9147628 | 0.005677177 | 0.7875565 | 0.004524668 | 0.7875381 | 0.008663123 |  |  | 225360 | 0.8569955 | 0.8678712 | 0.008205719 | 0.8519322 | 0.008930652 | 0.8519387 | 0.01088129 |  |  | 183160 | 0.7244432 | 0.7035679 | 0.0118335 | 0.7381797 | 0.003927483 | 0.7381853 | 0.008280782
|  |  | 3872 | 0.976251 | 0.9903744 | 0.002035991 | 0.9779638 | 0.2276498 | 0.9781018 | 0.204206 |  |  | 3796 | 0.9409302 | 0.9687716 | 0.006121054 | 0.9487473 | 0.006971067 | 0.9487864054 | 0.009104911 |  |  | 4020 | 0.8783935 | 0.9636982 | 0.00532025 | 0.902776 | 0.003614099 | 0.9027831 | 0.004963823 |  |  | 4020 | 0.7681932 | 0.9147656 | 0.005675768 | 0.7875654 | 0.004524716 | 0.7875471 | 0.008663237 |  |  | 225660 | 0.8547575 | 0.8678712 | 0.008205719 | 0.8520883 | 0.00893187 | 0.8520948 | 0.01088298 |  |  | 183460 | 0.7244432 | 0.7035679 | 0.0118335 | 0.7383521 | 0.003929276 | 0.7383576 | 0.008281241
|  |  | 3877 | 0.978043 | 0.9904268 | 0.002027713 | 0.9780406 | 0.2276539 | 0.9781785 | 0.2041883 |  |  | 3801 | 0.9399698 | 0.9688608 | 0.006099562 | 0.9488162 | 0.00696063 | 0.9488553 | 0.009075927 |  |  | 4025 | 0.8773145 | 0.9637207 | 0.005303221 | 0.902784 | 0.003612577 | 0.9027911 | 0.00496341 |  |  | 4025 | 0.7698747 | 0.9147684 | 0.005674383 | 0.7875744 | 0.004524764 | 0.787556 | 0.008663352 |  |  | 225960 | 0.8569955 | 0.8678712 | 0.008205719 | 0.8522443 | 0.008933082 | 0.8522508 | 0.01088467 |  |  | 183760 | 0.7266187 | 0.7035679 | 0.0118335 | 0.7385242 | 0.003931061 | 0.7385297 | 0.008281687
|  |  | 3882 | 0.978043 | 0.9904788 | 0.002019473 | 0.9781171 | 0.2276581 | 0.978255 | 0.2041706 |  |  | 3806 | 0.9409302 | 0.9689496 | 0.006078144 | 0.9488848 | 0.006950262 | 0.9489238 | 0.009047078 |  |  | 4030 | 0.8773145 | 0.963743 | 0.005286321 | 0.9027919 | 0.003611078 | 0.902799 | 0.004963004 |  |  | 4030 | 0.7681932 | 0.9147711 | 0.005673021 | 0.7875833 | 0.004524813 | 0.7875649 | 0.008663466 |  |  | 226260 | 0.8614713 | 0.8678712 | 0.008205719 | 0.8524 | 0.00893429 | 0.8524066 | 0.01088634 |  |  | 184060 | 0.7244432 | 0.7035679 | 0.0118335 | 0.738696 | 0.00393284 | 0.7387016 | 0.008282117
|  |  | 3887 | 0.978043 | 0.9905306 | 0.002011271 | 0.9781933 | 0.2276622 | 0.9783311 | 0.204153 |  |  | 3811 | 0.9399698 | 0.969038 | 0.006056798 | 0.9489531 | 0.00693996 | 0.948992 | 0.009018365 |  |  | 4035 | 0.8762354 | 0.9637652 | 0.00526955 | 0.9027999 | 0.003609601 | 0.9028069 | 0.004962604 |  |  | 4035 | 0.7665117 | 0.9147738 | 0.005671682 | 0.7875922 | 0.004524861 | 0.7875739 | 0.00866358 |  |  | 226560 | 0.8592334 | 0.8678712 | 0.008205719 | 0.8525556 | 0.008935493 | 0.8525622 | 0.01088801 |  |  | 184360 | 0.7309696 | 0.7035679 | 0.0118335 | 0.7388675 | 0.003934612 | 0.7388731 | 0.008282534
|  |  | 3892 | 0.978043 | 0.9905821 | 0.002003106 | 0.9782692 | 0.2276663 | 0.978407 | 0.2041355 |  |  | 3816 | 0.9409302 | 0.9691259 | 0.006035525 | 0.9490209 | 0.006929724 | 0.9490598 | 0.008989787 |  |  | 4040 | 0.8783935 | 0.9637873 | 0.005252908 | 0.9028077 | 0.003608145 | 0.9028148 | 0.00496221 |  |  | 4040 | 0.7681932 | 0.9147765 | 0.005670365 | 0.7876012 | 0.00452491 | 0.7875828 | 0.008663695 |  |  | 226860 | 0.8592334 | 0.8678712 | 0.008205719 | 0.852711 | 0.00893669 | 0.8527176 | 0.01088967 |  |  | 184660 | 0.7266187 | 0.7035679 | 0.0118335 | 0.7390387 | 0.003936377 | 0.7390443 | 0.008282935
|  |  | 3897 | 0.978043 | 0.9906333 | 0.001994979 | 0.9783449 | 0.2276705 | 0.9784827 | 0.204118 |  |  | 3821 | 0.9399698 | 0.9692133 | 0.006014324 | 0.9490884 | 0.006919555 | 0.9491272 | 0.008961343 |  |  | 4045 | 0.8773145 | 0.9638092 | 0.005236393 | 0.9028155 | 0.003606711 | 0.9028225 | 0.004961822 |  |  | 4045 | 0.7681932 | 0.9147791 | 0.005669069 | 0.7876101 | 0.004524958 | 0.7875917 | 0.008663809 |  |  | 227160 | 0.8525196 | 0.8678712 | 0.008205719 | 0.8528662 | 0.008937883 | 0.8528728 | 0.01089133 |  |  | 184960 | 0.7266187 | 0.7035679 | 0.0118335 | 0.7392097 | 0.003938135 | 0.7392153 | 0.008283323
|  |  | 3902 | 0.9798349 | 0.9906842 | 0.001986889 | 0.9784203 | 0.2276746 | 0.978558 | 0.2041006 |  |  | 3826 | 0.9409302 | 0.9693004 | 0.005993196 | 0.9491556 | 0.006909453 | 0.9491943 | 0.008933034 |  |  | 4050 | 0.8762354 | 0.9638309 | 0.005220005 | 0.9028233 | 0.003605297 | 0.9028303 | 0.004961441 |  |  | 4050 | 0.7681932 | 0.9147818 | 0.005667796 | 0.787619 | 0.004525007 | 0.7876007 | 0.008663924 |  |  | 227460 | 0.8614713 | 0.8678712 | 0.008205719 | 0.8530213 | 0.00893907 | 0.8530279 | 0.01089297 |  |  | 185260 | 0.7287941 | 0.7035679 | 0.0118335 | 0.7393803 | 0.003939886 | 0.7393859 | 0.008283696
|  |  | 3907 | 0.977147 | 0.9907348 | 0.001978837 | 0.9784954 | 0.2276787 | 0.9786331 | 0.2040833 |  |  | 3831 | 0.9409302 | 0.969387 | 0.00597214 | 0.9492224 | 0.006899415 | 0.949261 | 0.008904859 |  |  | 4055 | 0.8762354 | 0.9638525 | 0.005203743 | 0.902831 | 0.003603905 | 0.902838 | 0.004961065 |  |  | 4055 | 0.7698747 | 0.9147844 | 0.005666543 | 0.787628 | 0.004525055 | 0.7876096 | 0.008664039 |  |  | 227760 | 0.8569955 | 0.8678712 | 0.008205719 | 0.8531762 | 0.008940253 | 0.8531828 | 0.01089461 |  |  | 185560 | 0.7266187 | 0.7035679 | 0.0118335 | 0.7395507 | 0.00394163 | 0.7395563 | 0.008284056
|  |  | 3912 | 0.978043 | 0.9907852 | 0.001970822 | 0.9785703 | 0.2276827 | 0.9787079 | 0.204066 |  |  | 3836 | 0.9409302 | 0.9694731 | 0.005951156 | 0.9492888 | 0.006889444 | 0.9493273 | 0.008876817 |  |  | 4060 | 0.8783935 | 0.963874 | 0.005187607 | 0.9028387 | 0.003602532 | 0.9028456 | 0.004960696 |  |  | 4060 | 0.7648303 | 0.9147869 | 0.005665312 | 0.7876369 | 0.004525104 | 0.7876185 | 0.008664154 |  |  | 228060 | 0.8592334 | 0.8678712 | 0.008205719 | 0.8533309 | 0.00894143 | 0.8533375 | 0.01089624 |  |  | 185860 | 0.7266187 | 0.7035679 | 0.0118335 | 0.7397208 | 0.003943368 | 0.7397264 | 0.008284401
|  |  | 3917 | 0.9789389 | 0.9908352 | 0.001962844 | 0.9786449 | 0.2276868 | 0.9787824 | 0.2040488 |  |  | 3841 | 0.9399698 | 0.9695588 | 0.005930244 | 0.9493549 | 0.006879537 | 0.9493934 | 0.008848909 |  |  | 4065 | 0.8773145 | 0.9638953 | 0.005171595 | 0.9028463 | 0.00360118 | 0.9028533 | 0.004960332 |  |  | 4065 | 0.7698747 | 0.9147895 | 0.005664101 | 0.7876458 | 0.004525153 | 0.7876275 | 0.008664269 |  |  | 228360 | 0.8569955 | 0.8678712 | 0.008205719 | 0.8534854 | 0.008942603 | 0.853492 | 0.01089787 |  |  | 186160 | 0.733145 | 0.7035679 | 0.0118335 | 0.7398906 | 0.003945099 | 0.7398962 | 0.008284732
|  |  | 3922 | 0.9789389 | 0.9908849 | 0.001954903 | 0.9787192 | 0.2276909 | 0.9788567 | 0.2040317 |  |  | 3846 | 0.9409302 | 0.9696442 | 0.005909403 | 0.9494207 | 0.006869696 | 0.949459 | 0.008821133 |  |  | 4070 | 0.8773145 | 0.9639165 | 0.005155708 | 0.9028539 | 0.003599848 | 0.9028608 | 0.004959974 |  |  | 4070 | 0.7681932 | 0.914792 | 0.00566291 | 0.7876547 | 0.004525202 | 0.7876364 | 0.008664385 |  |  | 228660 | 0.8592334 | 0.8678712 | 0.008205719 | 0.8536397 | 0.00894377 | 0.8536464 | 0.01089948 |  |  | 186460 | 0.7266187 | 0.7035679 | 0.0118335 | 0.7400601 | 0.003946823 | 0.7400657 | 0.008285048
|  |  | 3927 | 0.978043 | 0.9909344 | 0.001946998 | 0.9787933 | 0.2276949 | 0.9789307 | 0.2040146 |  |  | 3851 | 0.9409302 | 0.969729 | 0.005888634 | 0.949486 | 0.006859918 | 0.9495243 | 0.00879349 |  |  | 4075 | 0.8773145 | 0.9639375 | 0.005139944 | 0.9028615 | 0.003598535 | 0.9028683 | 0.004959622 |  |  | 4075 | 0.7698747 | 0.9147945 | 0.005661739 | 0.7876637 | 0.00452525 | 0.7876453 | 0.0086645 |  |  | 228960 | 0.8592334 | 0.8678712 | 0.008205719 | 0.8537939 | 0.008944933 | 0.8538005 | 0.01090109 |  |  | 186760 | 0.7309696 | 0.7035679 | 0.0118335 | 0.7402294 | 0.00394854 | 0.7402349 | 0.008285351
|  |  | 3932 | 0.9789389 | 0.9909835 | 0.001939131 | 0.9788671 | 0.227699 | 0.9790044 | 0.2039976 |  |  | 3856 | 0.9409302 | 0.9698135 | 0.005867937 | 0.9495511 | 0.006850205 | 0.9495893 | 0.008765979 |  |  | 4080 | 0.8783935 | 0.9639584 | 0.005124304 | 0.902869 | 0.003597241 | 0.9028758 | 0.004959275 |  |  | 4080 | 0.7715562 | 0.914797 | 0.005660587 | 0.7876726 | 0.004525299 | 0.7876543 | 0.008664615 |  |  | 229260 | 0.8614713 | 0.8678712 | 0.008205719 | 0.8539479 | 0.00894609 | 0.8539545 | 0.01090269 |  |  | 187060 | 0.7309696 | 0.7035679 | 0.0118335 | 0.7403983 | 0.003950251 | 0.7404039 | 0.00828564
|  |  | 3937 | 0.978043 | 0.9910324 | 0.0019313 | 0.9789406 | 0.227703 | 0.9790779 | 0.2039806 |  |  | 3861 | 0.9409302 | 0.9698975 | 0.00584731 | 0.9496158 | 0.006840556 | 0.9496539 | 0.0087386 |  |  | 4085 | 0.8794725 | 0.9639791 | 0.005108785 | 0.9028764 | 0.003595966 | 0.9028832 | 0.004958933 |  |  | 4085 | 0.7681932 | 0.9147994 | 0.005659455 | 0.7876815 | 0.004525348 | 0.7876632 | 0.008664731 |  |  | 229560 | 0.8569955 | 0.8678712 | 0.008205719 | 0.8541017 | 0.008947243 | 0.8541084 | 0.01090428 |  |  | 187360 | 0.7266187 | 0.7035679 | 0.0118335 | 0.740567 | 0.003951955 | 0.7405725 | 0.008285915
|  |  | 3942 | 0.9789389 | 0.991081 | 0.001923505 | 0.9790138 | 0.2277071 | 0.9791511 | 0.2039638 |  |  | 3866 | 0.9418907 | 0.9699811 | 0.005826755 | 0.9496801 | 0.006830971 | 0.9497182 | 0.008711352 |  |  | 4090 | 0.8783935 | 0.9639997 | 0.005093388 | 0.9028838 | 0.003594711 | 0.9028906 | 0.004958597 |  |  | 4090 | 0.7681932 | 0.9148019 | 0.005658342 | 0.7876905 | 0.004525397 | 0.7876721 | 0.008664847 |  |  | 229860 | 0.8569955 | 0.8678712 | 0.008205719 | 0.8542553 | 0.008948391 | 0.854262 | 0.01090587 |  |  | 187660 | 0.7287941 | 0.7035679 | 0.0118335 | 0.7407354 | 0.003953652 | 0.7407409 | 0.008286176
|  |  | 3947 | 0.978043 | 0.9911293 | 0.001915747 | 0.9790868 | 0.2277111 | 0.979224 | 0.203947 |  |  | 3871 | 0.9428511 | 0.9700643 | 0.005806271 | 0.9497441 | 0.006821449 | 0.9497821 | 0.008684235 |  |  | 4095 | 0.8773145 | 0.9640202 | 0.005078112 | 0.9028912 | 0.003593473 | 0.902898 | 0.004958267 |  |  | 4095 | 0.7665117 | 0.9148043 | 0.005657247 | 0.7876994 | 0.004525446 | 0.7876811 | 0.008664963 |  |  | 230160 | 0.8592334 | 0.8678712 | 0.008205719 | 0.8544088 | 0.008949534 | 0.8544155 | 0.01090744 |  |  | 187960 | 0.7309696 | 0.7035679 | 0.0118335 | 0.7409035 | 0.003955343 | 0.740909 | 0.008286423
|  |  | 3952 | 0.978043 | 0.9911773 | 0.001908025 | 0.9791596 | 0.2277151 | 0.9792967 | 0.2039302 |  |  | 3876 | 0.9399698 | 0.9701471 | 0.005785858 | 0.9498078 | 0.00681199 | 0.9498457 | 0.008657249 |  |  | 4100 | 0.8794725 | 0.9640405 | 0.005062956 | 0.9028985 | 0.003592254 | 0.9029053 | 0.004957941 |  |  | 4100 | 0.7681932 | 0.9148067 | 0.005656171 | 0.7877083 | 0.004525495 | 0.78769 | 0.008665079 |  |  | 230460 | 0.8569955 | 0.8678712 | 0.008205719 | 0.8545621 | 0.008950672 | 0.8545688 | 0.01090901 |  |  | 188260 | 0.7287941 | 0.7035679 | 0.0118335 | 0.7410713 | 0.003957027 | 0.7410769 | 0.008286657
|  |  | 3957 | 0.977147 | 0.9912251 | 0.001900339 | 0.979232 | 0.2277191 | 0.9793691 | 0.2039135 |  |  | 3881 | 0.9409302 | 0.9702295 | 0.005765515 | 0.9498711 | 0.006802594 | 0.949909 | 0.008630393 |  |  | 4105 | 0.8783935 | 0.9640607 | 0.005047919 | 0.9029058 | 0.003591053 | 0.9029126 | 0.004957621 |  |  | 4105 | 0.7698747 | 0.914809 | 0.005655113 | 0.7877172 | 0.004525544 | 0.7876989 | 0.008665195 |  |  | 230760 | 0.8592334 | 0.8678712 | 0.008205719 | 0.8547152 | 0.008951805 | 0.8547219 | 0.01091058 |  |  | 188560 | 0.733145 | 0.7035679 | 0.0118335 | 0.7412388 | 0.003958704 | 0.7412444 | 0.008286877
|  |  | 3962 | 0.9789389 | 0.9912725 | 0.001892689 | 0.9793043 | 0.2277231 | 0.9794413 | 0.2038969 |  |  | 3886 | 0.9418907 | 0.9703114 | 0.005745243 | 0.9499341 | 0.00679326 | 0.9499719 | 0.008603668 |  |  | 4110 | 0.8783935 | 0.9640808 | 0.005033001 | 0.9029131 | 0.00358987 | 0.9029198 | 0.004957306 |  |  | 4110 | 0.7698747 | 0.9148114 | 0.005654072 | 0.7877262 | 0.004525594 | 0.7877078 | 0.008665311 |  |  | 231060 | 0.8592334 | 0.8678712 | 0.008205719 | 0.8548681 | 0.008952933 | 0.8548749 | 0.01091213 |  |  | 188860 | 0.7266187 | 0.7035679 | 0.0118335 | 0.7414061 | 0.003960375 | 0.7414117 | 0.008287083
|  |  | 3967 | 0.9789389 | 0.9913198 | 0.001885075 | 0.9793762 | 0.2277271 | 0.9795131 | 0.2038804 |  |  | 3891 | 0.9418907 | 0.970393 | 0.005725041 | 0.9499968 | 0.006783988 | 0.9500345 | 0.008577071 |  |  | 4115 | 0.8783935 | 0.9641007 | 0.005018202 | 0.9029203 | 0.003588704 | 0.902927 | 0.004956996 |  |  | 4115 | 0.7665117 | 0.9148137 | 0.005653049 | 0.7877351 | 0.004525643 | 0.7877168 | 0.008665428 |  |  | 231360 | 0.8592334 | 0.8678712 | 0.008205719 | 0.8550209 | 0.008954056 | 0.8550276 | 0.01091368 |  |  | 189160 | 0.7266187 | 0.7035679 | 0.0118335 | 0.7415731 | 0.003962039 | 0.7415786 | 0.008287276
|  |  | 3972 | 0.978043 | 0.9913667 | 0.001877497 | 0.9794479 | 0.227731 | 0.9795848 | 0.2038639 |  |  | 3896 | 0.9428511 | 0.9704741 | 0.005704909 | 0.9500591 | 0.006774778 | 0.9500967 | 0.008550604 |  |  | 4120 | 0.8773145 | 0.9641205 | 0.00500352 | 0.9029274 | 0.003587555 | 0.9029341 | 0.004956691 |  |  | 4120 | 0.7698747 | 0.914816 | 0.005652043 | 0.787744 | 0.004525692 | 0.7877257 | 0.008665544 |  |  | 231660 | 0.8637093 | 0.8678712 | 0.008205719 | 0.8551734 | 0.008955174 | 0.8551802 | 0.01091522 |  |  | 189460 | 0.7287941 | 0.7035679 | 0.0118335 | 0.7417398 | 0.003963697 | 0.7417453 | 0.008287454
|  |  | 3977 | 0.9798349 | 0.9914133 | 0.001869955 | 0.9795194 | 0.227735 | 0.9796562 | 0.2038474 |  |  | 3901 | 0.9409302 | 0.9705548 | 0.005684847 | 0.9501211 | 0.00676563 | 0.9501587 | 0.008524266 |  |  | 4125 | 0.8805515 | 0.9641401 | 0.004988955 | 0.9029345 | 0.003586424 | 0.9029412 | 0.00495639 |  |  | 4125 | 0.7681932 | 0.9148182 | 0.005651054 | 0.7877529 | 0.004525742 | 0.7877346 | 0.008665661 |  |  | 231960 | 0.8659472 | 0.8678712 | 0.008205719 | 0.8553259 | 0.008956288 | 0.8553326 | 0.01091675 |  |  | 189760 | 0.7287941 | 0.7035679 | 0.0118335 | 0.7419062 | 0.003965348 | 0.7419118 | 0.00828762
|  |  | 3982 | 0.978043 | 0.9914597 | 0.001862448 | 0.9795905 | 0.227739 | 0.9797273 | 0.2038311 |  |  | 3906 | 0.9418907 | 0.9706352 | 0.005664855 | 0.9501828 | 0.006756543 | 0.9502203 | 0.008498057 |  |  | 4130 | 0.8773145 | 0.9641596 | 0.004974506 | 0.9029416 | 0.003585309 | 0.9029483 | 0.004956095 |  |  | 4130 | 0.7681932 | 0.9148205 | 0.005650081 | 0.7877619 | 0.004525791 | 0.7877436 | 0.008665778 |  |  | 232260 | 0.8637093 | 0.8678712 | 0.008205719 | 0.8554781 | 0.008957396 | 0.8554849 | 0.01091828 |  |  | 190060 | 0.7309696 | 0.7035679 | 0.0118335 | 0.7420723 | 0.003966993 | 0.7420779 | 0.008287772
|  |  | 3987 | 0.9798349 | 0.9915058 | 0.001854976 | 0.9796615 | 0.2277429 | 0.9797981 | 0.2038148 |  |  | 3911 | 0.9409302 | 0.9707151 | 0.005644933 | 0.9502441 | 0.006747517 | 0.9502815 | 0.008471975 |  |  | 4135 | 0.8762354 | 0.964179 | 0.004960172 | 0.9029487 | 0.00358421 | 0.9029553 | 0.004955804 |  |  | 4135 | 0.7698747 | 0.9148227 | 0.005649125 | 0.7877708 | 0.00452584 | 0.7877525 | 0.008665894 |  |  | 232560 | 0.8659472 | 0.8678712 | 0.008205719 | 0.8556302 | 0.0089585 | 0.855637 | 0.01091979 |  |  | 190360 | 0.7309696 | 0.7035679 | 0.0118335 | 0.7422382 | 0.003968632 | 0.7422438 | 0.008287911
|  |  | 3992 | 0.9789389 | 0.9915517 | 0.00184754 | 0.9797322 | 0.2277469 | 0.9798687 | 0.2037986 |  |  | 3916 | 0.9409302 | 0.9707946 | 0.005625081 | 0.9503051 | 0.006738551 | 0.9503425 | 0.008446022 |  |  | 4140 | 0.8783935 | 0.9641982 | 0.004945953 | 0.9029557 | 0.003583128 | 0.9029623 | 0.004955518 |  |  | 4140 | 0.7698747 | 0.9148249 | 0.005648184 | 0.7877797 | 0.00452589 | 0.7877614 | 0.008666011 |  |  | 232860 | 0.8681852 | 0.8678712 | 0.008205719 | 0.855782 | 0.008959599 | 0.8557889 | 0.0109213 |  |  | 190660 | 0.7244432 | 0.7035679 | 0.0118335 | 0.7424038 | 0.003970263 | 0.7424094 | 0.008288036
|  |  | 3997 | 0.9789389 | 0.9915973 | 0.001840139 | 0.9798026 | 0.2277508 | 0.9799391 | 0.2037824 |  |  | 3921 | 0.9428511 | 0.9708738 | 0.005605298 | 0.9503658 | 0.006729646 | 0.9504031 | 0.008420195 |  |  | 4145 | 0.8783935 | 0.9642174 | 0.004931849 | 0.9029626 | 0.003582062 | 0.9029692 | 0.004955236 |  |  | 4145 | 0.7665117 | 0.9148271 | 0.00564726 | 0.7877886 | 0.00452594 | 0.7877703 | 0.008666129 |  |  | 233160 | 0.8614713 | 0.8678712 | 0.008205719 | 0.8559338 | 0.008960693 | 0.8559406 | 0.01092281 |  |  | 190960 | 0.7266187 | 0.7035679 | 0.0118335 | 0.7425691 | 0.003971889 | 0.7425747 | 0.008288148
|  |  | 4002 | 0.978043 | 0.9916426 | 0.001832773 | 0.9798727 | 0.2277547 | 0.9800092 | 0.2037663 |  |  | 3926 | 0.9428511 | 0.9709525 | 0.005585584 | 0.9504262 | 0.006720801 | 0.9504634 | 0.008394496 |  |  | 4150 | 0.8783935 | 0.9642363 | 0.004917858 | 0.9029696 | 0.003581012 | 0.9029761 | 0.004954959 |  |  | 4150 | 0.7698747 | 0.9148293 | 0.005646351 | 0.7877976 | 0.004525989 | 0.7877793 | 0.008666246 |  |  | 233460 | 0.8637093 | 0.8678712 | 0.008205719 | 0.8560853 | 0.008961782 | 0.8560921 | 0.0109243 |  |  | 191260 | 0.733145 | 0.7035679 | 0.0118335 | 0.7427341 | 0.003973508 | 0.7427397 | 0.008288246
|  |  | 4007 | 0.978043 | 0.9916877 | 0.001825442 | 0.9799427 | 0.2277586 | 0.980079 | 0.2037503 |  |  | 3931 | 0.9418907 | 0.9710308 | 0.005565939 | 0.9504863 | 0.006712016 | 0.9505234 | 0.008368924 |  |  | 4155 | 0.8773145 | 0.9642552 | 0.00490398 | 0.9029764 | 0.003579977 | 0.902983 | 0.004954687 |  |  | 4155 | 0.7698747 | 0.9148314 | 0.005645457 | 0.7878065 | 0.004526039 | 0.7877882 | 0.008666363 |  |  | 233760 | 0.8637093 | 0.8678712 | 0.008205719 | 0.8562367 | 0.008962866 | 0.8562435 | 0.01092579 |  |  | 191560 | 0.7222678 | 0.7035679 | 0.0118335 | 0.7428989 | 0.003975121 | 0.7429045 | 0.008288332
|  |  | 4012 | 0.9798349 | 0.9917325 | 0.001818146 | 0.9800123 | 0.2277625 | 0.9801486 | 0.2037343 |  |  | 3936 | 0.9428511 | 0.9711088 | 0.005546363 | 0.950546 | 0.00670329 | 0.950583 | 0.008343478 |  |  | 4160 | 0.8794725 | 0.9642739 | 0.004890214 | 0.9029833 | 0.003578958 | 0.9029898 | 0.004954419 |  |  | 4160 | 0.7681932 | 0.9148335 | 0.005644579 | 0.7878154 | 0.004526089 | 0.7877971 | 0.008666481 |  |  | 234060 | 0.8659472 | 0.8678712 | 0.008205719 | 0.8563879 | 0.008963946 | 0.8563947 | 0.01092727 |  |  | 191860 | 0.7309696 | 0.7035679 | 0.0118335 | 0.7430634 | 0.003976727 | 0.7430689 | 0.008288404
|  |  | 4017 | 0.978043 | 0.991777 | 0.001810885 | 0.9800818 | 0.2277664 | 0.980218 | 0.2037184 |  |  | 3941 | 0.9418907 | 0.9711864 | 0.005526856 | 0.9506054 | 0.006694623 | 0.9506424 | 0.008318158 |  |  | 4165 | 0.8783935 | 0.9642925 | 0.00487656 | 0.9029901 | 0.003577954 | 0.9029966 | 0.004954155 |  |  | 4165 | 0.7698747 | 0.9148356 | 0.005643715 | 0.7878243 | 0.004526138 | 0.787806 | 0.008666598 |  |  | 234360 | 0.8614713 | 0.8678712 | 0.008205719 | 0.8565389 | 0.00896502 | 0.8565458 | 0.01092874 |  |  | 192160 | 0.733145 | 0.7035679 | 0.0118335 | 0.7432276 | 0.003978327 | 0.7432331 | 0.008288463
|  |  | 4022 | 0.9807308 | 0.9918213 | 0.001803658 | 0.9801509 | 0.2277703 | 0.9802871 | 0.2037025 |  |  | 3946 | 0.9418907 | 0.9712635 | 0.005507418 | 0.9506645 | 0.006686015 | 0.9507014 | 0.008292963 |  |  | 4170 | 0.8794725 | 0.964311 | 0.004863017 | 0.9029969 | 0.003576965 | 0.9030033 | 0.004953895 |  |  | 4170 | 0.7698747 | 0.9148377 | 0.005642865 | 0.7878332 | 0.004526188 | 0.787815 | 0.008666716 |  |  | 234660 | 0.8659472 | 0.8678712 | 0.008205719 | 0.8566897 | 0.00896609 | 0.8566966 | 0.01093021 |  |  | 192460 | 0.7309696 | 0.7035679 | 0.0118335 | 0.7433915 | 0.003979921 | 0.7433971 | 0.008288509
|  |  | 4027 | 0.9789389 | 0.9918653 | 0.001796466 | 0.9802199 | 0.2277742 | 0.9803559 | 0.2036868 |  |  | 3951 | 0.9418907 | 0.9713403 | 0.005488048 | 0.9507233 | 0.006677466 | 0.9507601 | 0.008267894 |  |  | 4175 | 0.8783935 | 0.9643294 | 0.004849584 | 0.9030036 | 0.003575991 | 0.9030101 | 0.00495364 |  |  | 4175 | 0.7681932 | 0.9148397 | 0.00564203 | 0.7878422 | 0.004526238 | 0.7878239 | 0.008666834 |  |  | 234960 | 0.8681852 | 0.8678712 | 0.008205719 | 0.8568404 | 0.008967155 | 0.8568473 | 0.01093167 |  |  | 192760 | 0.7287941 | 0.7035679 | 0.0118335 | 0.7435552 | 0.003981508 | 0.7435607 | 0.008288542
|  |  | 4032 | 0.9789389 | 0.9919091 | 0.001789308 | 0.9802885 | 0.2277781 | 0.9804245 | 0.203671 |  |  | 3956 | 0.9409302 | 0.9714167 | 0.005468747 | 0.9507818 | 0.006668975 | 0.9508186 | 0.00824295 |  |  | 4180 | 0.8773145 | 0.9643476 | 0.004836261 | 0.9030103 | 0.003575031 | 0.9030167 | 0.004953389 |  |  | 4180 | 0.7698747 | 0.9148418 | 0.005641209 | 0.7878511 | 0.004526288 | 0.7878328 | 0.008666952 |  |  | 235260 | 0.8659472 | 0.8678712 | 0.008205719 | 0.8569909 | 0.008968216 | 0.8569978 | 0.01093312 |  |  | 193060 | 0.733145 | 0.7035679 | 0.0118335 | 0.7437186 | 0.003983089 | 0.7437241 | 0.008288562
|  |  | 4037 | 0.9789389 | 0.9919526 | 0.001782184 | 0.980357 | 0.227782 | 0.9804929 | 0.2036554 |  |  | 3961 | 0.9418907 | 0.9714928 | 0.005449514 | 0.95084 | 0.006660542 | 0.9508767 | 0.00821813 |  |  | 4185 | 0.8762354 | 0.9643657 | 0.004823046 | 0.903017 | 0.003574086 | 0.9030234 | 0.004953142 |  |  | 4185 | 0.7732377 | 0.9148438 | 0.005640402 | 0.78786 | 0.004526338 | 0.7878417 | 0.00866707 |  |  | 235560 | 0.8681852 | 0.8678712 | 0.008205719 | 0.8571412 | 0.008969271 | 0.8571482 | 0.01093456 |  |  | 193360 | 0.7374959 | 0.7035679 | 0.0118335 | 0.7438817 | 0.003984664 | 0.7438872 | 0.008288569
|  |  | 4042 | 0.9789389 | 0.9919959 | 0.001775095 | 0.9804252 | 0.2277858 | 0.980561 | 0.2036398 |  |  | 3966 | 0.9418907 | 0.9715684 | 0.005430348 | 0.9508978 | 0.006652167 | 0.9509345 | 0.008193434 |  |  | 4190 | 0.8805515 | 0.9643837 | 0.00480994 | 0.9030236 | 0.003573154 | 0.90303 | 0.004952898 |  |  | 4190 | 0.7715562 | 0.9148458 | 0.005639609 | 0.7878689 | 0.004526388 | 0.7878506 | 0.008667188 |  |  | 235860 | 0.8637093 | 0.8678712 | 0.008205719 | 0.8572914 | 0.008970322 | 0.8572983 | 0.010936 |  |  | 193660 | 0.733145 | 0.7035679 | 0.0118335 | 0.7440445 | 0.003986233 | 0.7440501 | 0.008288563
|  |  | 4047 | 0.9789389 | 0.9920389 | 0.00176804 | 0.9804931 | 0.2277897 | 0.9806288 | 0.2036243 |  |  | 3971 | 0.9428511 | 0.9716437 | 0.005411251 | 0.9509554 | 0.006643849 | 0.9509919 | 0.008168862 |  |  | 4195 | 0.8773145 | 0.9644016 | 0.004796942 | 0.9030302 | 0.003572237 | 0.9030365 | 0.004952659 |  |  | 4195 | 0.7681932 | 0.9148478 | 0.005638828 | 0.7878778 | 0.004526438 | 0.7878596 | 0.008667307 |  |  | 236160 | 0.8637093 | 0.8678712 | 0.008205719 | 0.8574414 | 0.008971368 | 0.8574483 | 0.01093743 |  |  | 193960 | 0.7374959 | 0.7035679 | 0.0118335 | 0.7442071 | 0.003987795 | 0.7442126 | 0.008288544
|  |  | 4052 | 0.9798349 | 0.9920817 | 0.001761018 | 0.9805608 | 0.2277935 | 0.9806965 | 0.2036088 |  |  | 3976 | 0.9418907 | 0.9717186 | 0.005392221 | 0.9510126 | 0.006635588 | 0.9510491 | 0.008144414 |  |  | 4200 | 0.8805515 | 0.9644193 | 0.004784051 | 0.9030367 | 0.003571334 | 0.9030431 | 0.004952424 |  |  | 4200 | 0.7698747 | 0.9148497 | 0.005638061 | 0.7878868 | 0.004526488 | 0.7878685 | 0.008667425 |  |  | 236460 | 0.8592334 | 0.8678712 | 0.008205719 | 0.8575912 | 0.008972409 | 0.8575982 | 0.01093885 |  |  | 194260 | 0.7287941 | 0.7035679 | 0.0118335 | 0.7443693 | 0.003989351 | 0.7443749 | 0.008288512
|  |  | 4057 | 0.9789389 | 0.9921242 | 0.001754031 | 0.9806283 | 0.2277974 | 0.9807638 | 0.2035934 |  |  | 3981 | 0.9418907 | 0.9717931 | 0.005373259 | 0.9510696 | 0.006627384 | 0.951106 | 0.008120089 |  |  | 4205 | 0.8783935 | 0.9644369 | 0.004771266 | 0.9030433 | 0.003570443 | 0.9030496 | 0.004952193 |  |  | 4205 | 0.7715562 | 0.9148517 | 0.005637307 | 0.7878957 | 0.004526538 | 0.7878774 | 0.008667544 |  |  | 236760 | 0.8659472 | 0.8678712 | 0.008205719 | 0.8577408 | 0.008973446 | 0.8577478 | 0.01094027 |  |  | 194560 | 0.7287941 | 0.7035679 | 0.0118335 | 0.7445314 | 0.003990901 | 0.7445369 | 0.008288468
|  |  | 4062 | 0.9789389 | 0.9921665 | 0.001747077 | 0.9806955 | 0.2278012 | 0.980831 | 0.2035781 |  |  | 3986 | 0.9418907 | 0.9718672 | 0.005354365 | 0.9511262 | 0.006619236 | 0.9511626 | 0.008095886 |  |  | 4210 | 0.8773145 | 0.9644544 | 0.004758587 | 0.9030497 | 0.003569567 | 0.903056 | 0.004951965 |  |  | 4210 | 0.7681932 | 0.9148536 | 0.005636566 | 0.7879046 | 0.004526589 | 0.7878863 | 0.008667663 |  |  | 237060 | 0.8637093 | 0.8678712 | 0.008205719 | 0.8578903 | 0.008974478 | 0.8578973 | 0.01094167 |  |  | 194860 | 0.7309696 | 0.7035679 | 0.0118335 | 0.7446931 | 0.003992445 | 0.7446987 | 0.008288411
|  |  | 4067 | 0.9798349 | 0.9922085 | 0.001740157 | 0.9807625 | 0.227805 | 0.9808979 | 0.2035628 |  |  | 3991 | 0.9409302 | 0.971941 | 0.005335537 | 0.9511826 | 0.006611145 | 0.9512189 | 0.008071806 |  |  | 4215 | 0.8783935 | 0.9644718 | 0.004746013 | 0.9030562 | 0.003568703 | 0.9030625 | 0.004951741 |  |  | 4215 | 0.7681932 | 0.9148555 | 0.005635837 | 0.7879135 | 0.004526639 | 0.7878952 | 0.008667781 |  |  | 237360 | 0.8614713 | 0.8678712 | 0.008205719 | 0.8580396 | 0.008975505 | 0.8580466 | 0.01094307 |  |  | 195160 | 0.7353205 | 0.7035679 | 0.0118335 | 0.7448546 | 0.003993983 | 0.7448601 | 0.008288341
|  |  | 4072 | 0.9798349 | 0.9922503 | 0.00173327 | 0.9808292 | 0.2278088 | 0.9809645 | 0.2035476 |  |  | 3996 | 0.9418907 | 0.9720144 | 0.005316777 | 0.9512386 | 0.006603109 | 0.9512748 | 0.008047847 |  |  | 4220 | 0.8783935 | 0.9644891 | 0.004733543 | 0.9030626 | 0.003567852 | 0.9030689 | 0.004951521 |  |  | 4220 | 0.7681932 | 0.9148574 | 0.00563512 | 0.7879224 | 0.004526689 | 0.7879042 | 0.0086679 |  |  | 237660 | 0.8614713 | 0.8678712 | 0.008205719 | 0.8581888 | 0.008976527 | 0.8581958 | 0.01094447 |  |  | 195460 | 0.7287941 | 0.7035679 | 0.0118335 | 0.7450158 | 0.003995515 | 0.7450213 | 0.008288259
|  |  | 4077 | 0.9798349 | 0.9922918 | 0.001726417 | 0.9808957 | 0.2278126 | 0.9810309 | 0.2035325 |  |  | 4001 | 0.9428511 | 0.9720874 | 0.005298084 | 0.9512944 | 0.00659513 | 0.9513305 | 0.00802401 |  |  | 4225 | 0.8794725 | 0.9645062 | 0.004721178 | 0.903069 | 0.003567015 | 0.9030752 | 0.004951304 |  |  | 4225 | 0.7681932 | 0.9148592 | 0.005634416 | 0.7879313 | 0.00452674 | 0.7879131 | 0.00866802 |  |  | 237960 | 0.8637093 | 0.8678712 | 0.008205719 | 0.8583377 | 0.008977545 | 0.8583447 | 0.01094585 |  |  | 195760 | 0.7309696 | 0.7035679 | 0.0118335 | 0.7451767 | 0.00399704 | 0.7451823 | 0.008288164
|  |  | 4082 | 0.9807308 | 0.9923331 | 0.001719597 | 0.980962 | 0.2278164 | 0.9810971 | 0.2035174 |  |  | 4006 | 0.9428511 | 0.9721601 | 0.005279457 | 0.9513499 | 0.006587205 | 0.9513859 | 0.008000295 |  |  | 4230 | 0.8794725 | 0.9645233 | 0.004708915 | 0.9030753 | 0.003566189 | 0.9030816 | 0.004951091 |  |  | 4230 | 0.7681932 | 0.9148611 | 0.005633723 | 0.7879403 | 0.00452679 | 0.787922 | 0.008668139 |  |  | 238260 | 0.8637093 | 0.8678712 | 0.008205719 | 0.8584865 | 0.008978558 | 0.8584935 | 0.01094723 |  |  | 196060 | 0.7309696 | 0.7035679 | 0.0118335 | 0.7453374 | 0.00399856 | 0.7453429 | 0.008288057
|  |  | 4087 | 0.9798349 | 0.9923742 | 0.00171281 | 0.981028 | 0.2278202 | 0.9811631 | 0.2035024 |  |  | 4011 | 0.9418907 | 0.9722324 | 0.005260897 | 0.951405 | 0.006579336 | 0.951441 | 0.0079767 |  |  | 4235 | 0.8794725 | 0.9645402 | 0.004696755 | 0.9030816 | 0.003565377 | 0.9030879 | 0.004950881 |  |  | 4235 | 0.7681932 | 0.9148629 | 0.005633043 | 0.7879492 | 0.004526841 | 0.7879309 | 0.008668258 |  |  | 238560 | 0.8659472 | 0.8678712 | 0.008205719 | 0.8586351 | 0.008979566 | 0.8586422 | 0.0109486 |  |  | 196360 | 0.7396714 | 0.7035679 | 0.0118335 | 0.7454978 | 0.004000073 | 0.7455033 | 0.008287937
|  |  | 4092 | 0.978043 | 0.992415 | 0.001706056 | 0.9810938 | 0.227824 | 0.9812288 | 0.2034874 |  |  | 4016 | 0.9418907 | 0.9723044 | 0.005242404 | 0.9514599 | 0.006571521 | 0.9514958 | 0.007953226 |  |  | 4240 | 0.8794725 | 0.964557 | 0.004684697 | 0.9030879 | 0.003564576 | 0.9030941 | 0.004950675 |  |  | 4240 | 0.7698747 | 0.9148647 | 0.005632373 | 0.7879581 | 0.004526891 | 0.7879398 | 0.008668378 |  |  | 238860 | 0.8659472 | 0.8678712 | 0.008205719 | 0.8587836 | 0.00898057 | 0.8587906 | 0.01094997 |  |  | 196660 | 0.7396714 | 0.7035679 | 0.0118335 | 0.7456579 | 0.004001581 | 0.7456635 | 0.008287805
|  |  | 4097 | 0.9798349 | 0.9924556 | 0.001699335 | 0.9811594 | 0.2278278 | 0.9812942 | 0.2034725 |  |  | 4021 | 0.9428511 | 0.972376 | 0.005223977 | 0.9515145 | 0.006563761 | 0.9515503 | 0.007929872 |  |  | 4245 | 0.8783935 | 0.9645737 | 0.00467274 | 0.9030942 | 0.003563788 | 0.9031003 | 0.004950472 |  |  | 4245 | 0.7698747 | 0.9148665 | 0.005631715 | 0.787967 | 0.004526942 | 0.7879487 | 0.008668497 |  |  | 239160 | 0.8637093 | 0.8678712 | 0.008205719 | 0.8589319 | 0.008981569 | 0.8589389 | 0.01095133 |  |  | 196960 | 0.733145 | 0.7035679 | 0.0118335 | 0.7458178 | 0.004003082 | 0.7458233 | 0.00828766
|  |  | 4102 | 0.9807308 | 0.992496 | 0.001692647 | 0.9812247 | 0.2278316 | 0.9813595 | 0.2034577 |  |  | 4026 | 0.9418907 | 0.9724472 | 0.005205616 | 0.9515688 | 0.006556055 | 0.9516046 | 0.007906638 |  |  | 4250 | 0.8783935 | 0.9645902 | 0.004660884 | 0.9031004 | 0.003563011 | 0.9031065 | 0.004950273 |  |  | 4250 | 0.7698747 | 0.9148683 | 0.005631068 | 0.7879759 | 0.004526993 | 0.7879577 | 0.008668617 |  |  | 239460 | 0.8659472 | 0.8678712 | 0.008205719 | 0.85908 | 0.008982563 | 0.8590871 | 0.01095268 |  |  | 197260 | 0.7353205 | 0.7035679 | 0.0118335 | 0.7459774 | 0.004004577 | 0.7459829 | 0.008287503
|  |  | 4107 | 0.9789389 | 0.9925361 | 0.001685992 | 0.9812898 | 0.2278354 | 0.9814245 | 0.203443 |  |  | 4031 | 0.9428511 | 0.9725181 | 0.005187321 | 0.9516228 | 0.006548403 | 0.9516585 | 0.007883523 |  |  | 4255 | 0.8794725 | 0.9646067 | 0.004649128 | 0.9031066 | 0.003562246 | 0.9031127 | 0.004950077 |  |  | 4255 | 0.7681932 | 0.9148701 | 0.005630432 | 0.7879848 | 0.004527043 | 0.7879666 | 0.008668737 |  |  | 239760 | 0.8637093 | 0.8678712 | 0.008205719 | 0.8592279 | 0.008983552 | 0.859235 | 0.01095402 |  |  | 197560 | 0.7353205 | 0.7035679 | 0.0118335 | 0.7461367 | 0.004006067 | 0.7461422 | 0.008287334
|  |  | 4112 | 0.9798349 | 0.992576 | 0.00167937 | 0.9813547 | 0.2278391 | 0.9814893 | 0.2034283 |  |  | 4036 | 0.9428511 | 0.9725886 | 0.005169092 | 0.9516765 | 0.006540804 | 0.9517122 | 0.007860528 |  |  | 4260 | 0.8794725 | 0.9646231 | 0.004637472 | 0.9031127 | 0.003561493 | 0.9031188 | 0.004949884 |  |  | 4260 | 0.7681932 | 0.9148718 | 0.005629807 | 0.7879937 | 0.004527094 | 0.7879755 | 0.008668857 |  |  | 240060 | 0.8637093 | 0.8678712 | 0.008205719 | 0.8593757 | 0.008984537 | 0.8593828 | 0.01095535 |  |  | 197860 | 0.7353205 | 0.7035679 | 0.0118335 | 0.7462958 | 0.00400755 | 0.7463013 | 0.008287152
|  |  | 4117 | 0.9798349 | 0.9926156 | 0.00167278 | 0.9814193 | 0.2278429 | 0.9815538 | 0.2034136 |  |  | 4041 | 0.9418907 | 0.9726588 | 0.005150929 | 0.95173 | 0.006533259 | 0.9517656 | 0.007837651 |  |  | 4265 | 0.8783935 | 0.9646393 | 0.004625914 | 0.9031188 | 0.003560751 | 0.9031249 | 0.004949695 |  |  | 4265 | 0.7698747 | 0.9148735 | 0.005629193 | 0.7880027 | 0.004527145 | 0.7879844 | 0.008668977 |  |  | 240360 | 0.8592334 | 0.8678712 | 0.008205719 | 0.8595233 | 0.008985518 | 0.8595304 | 0.01095668 |  |  | 198160 | 0.7309696 | 0.7035679 | 0.0118335 | 0.7464546 | 0.004009028 | 0.7464601 | 0.008286958
|  |  | 4122 | 0.9807308 | 0.9926551 | 0.001666222 | 0.9814837 | 0.2278466 | 0.9816181 | 0.203399 |  |  | 4046 | 0.9418907 | 0.9727286 | 0.005132831 | 0.9517831 | 0.006525767 | 0.9518186 | 0.007814892 |  |  | 4270 | 0.8794725 | 0.9646554 | 0.004614454 | 0.9031249 | 0.00356002 | 0.903131 | 0.004949508 |  |  | 4270 | 0.7715562 | 0.9148752 | 0.005628589 | 0.7880116 | 0.004527196 | 0.7879933 | 0.008669097 |  |  | 240660 | 0.8614713 | 0.8678712 | 0.008205719 | 0.8596707 | 0.008986494 | 0.8596779 | 0.01095801 |  |  | 198460 | 0.733145 | 0.7035679 | 0.0118335 | 0.7466131 | 0.0040105 | 0.7466186 | 0.008286752
|  |  | 4127 | 0.9798349 | 0.9926943 | 0.001659697 | 0.9815479 | 0.2278504 | 0.9816822 | 0.2033845 |  |  | 4051 | 0.9428511 | 0.9727981 | 0.005114799 | 0.951836 | 0.006518328 | 0.9518715 | 0.007792251 |  |  | 4275 | 0.8783935 | 0.9646714 | 0.004603092 | 0.903131 | 0.003559301 | 0.903137 | 0.004949325 |  |  | 4275 | 0.7698747 | 0.9148769 | 0.005627995 | 0.7880205 | 0.004527247 | 0.7880022 | 0.008669217 |  |  | 240960 | 0.8614713 | 0.8678712 | 0.008205719 | 0.859818 | 0.008987465 | 0.8598251 | 0.01095932 |  |  | 198760 | 0.733145 | 0.7035679 | 0.0118335 | 0.7467713 | 0.004011966 | 0.7467769 | 0.008286534
|  |  | 4132 | 0.9798349 | 0.9927333 | 0.001653203 | 0.9816119 | 0.2278541 | 0.981746 | 0.2033701 |  |  | 4056 | 0.9438116 | 0.9728672 | 0.005096832 | 0.9518886 | 0.006510941 | 0.951924 | 0.007769728 |  |  | 4280 | 0.8794725 | 0.9646874 | 0.004591827 | 0.903137 | 0.003558592 | 0.9031431 | 0.004949145 |  |  | 4280 | 0.7698747 | 0.9148786 | 0.005627411 | 0.7880294 | 0.004527298 | 0.7880112 | 0.008669338 |  |  | 241260 | 0.8614713 | 0.8678712 | 0.008205719 | 0.8599651 | 0.008988431 | 0.8599722 | 0.01096063 |  |  | 199060 | 0.7374959 | 0.7035679 | 0.0118335 | 0.7469293 | 0.004013425 | 0.7469349 | 0.008286304
|  |  | 4137 | 0.9789389 | 0.992772 | 0.001646742 | 0.9816756 | 0.2278579 | 0.9818097 | 0.2033557 |  |  | 4061 | 0.9428511 | 0.972936 | 0.00507893 | 0.9519409 | 0.006503606 | 0.9519762 | 0.007747322 |  |  | 4285 | 0.8773145 | 0.9647032 | 0.004580658 | 0.903143 | 0.003557894 | 0.903149 | 0.004948967 |  |  | 4285 | 0.7715562 | 0.9148803 | 0.005626837 | 0.7880383 | 0.004527349 | 0.7880201 | 0.008669459 |  |  | 241560 | 0.8637093 | 0.8678712 | 0.008205719 | 0.860112 | 0.008989393 | 0.8601192 | 0.01096193 |  |  | 199360 | 0.733145 | 0.7035679 | 0.0118335 | 0.7470871 | 0.00401488 | 0.7470926 | 0.008286062
|  |  | 4142 | 0.9807308 | 0.9928105 | 0.001640313 | 0.9817391 | 0.2278616 | 0.9818731 | 0.2033413 |  |  | 4066 | 0.9438116 | 0.9730044 | 0.005061093 | 0.951993 | 0.006496323 | 0.9520282 | 0.007725033 |  |  | 4290 | 0.8794725 | 0.9647189 | 0.004569585 | 0.903149 | 0.003557206 | 0.903155 | 0.004948793 |  |  | 4290 | 0.7681932 | 0.9148819 | 0.005626273 | 0.7880472 | 0.0045274 | 0.788029 | 0.008669579 |  |  | 241860 | 0.8637093 | 0.8678712 | 0.008205719 | 0.8602588 | 0.00899035 | 0.860266 | 0.01096322 |  |  | 199660 | 0.7266187 | 0.7035679 | 0.0118335 | 0.7472445 | 0.004016328 | 0.7472501 | 0.008285808
|  |  | 4147 | 0.9816268 | 0.9928488 | 0.001633916 | 0.9818024 | 0.2278653 | 0.9819362 | 0.2033271 |  |  | 4071 | 0.9428511 | 0.9730725 | 0.005043321 | 0.9520447 | 0.006489092 | 0.9520799 | 0.007702861 |  |  | 4295 | 0.8783935 | 0.9647345 | 0.004558607 | 0.9031549 | 0.00355653 | 0.9031609 | 0.004948622 |  |  | 4295 | 0.7715562 | 0.9148835 | 0.005625718 | 0.7880561 | 0.004527451 | 0.7880379 | 0.0086697 |  |  | 242160 | 0.8659472 | 0.8678712 | 0.008205719 | 0.8604054 | 0.008991303 | 0.8604126 | 0.01096451 |  |  | 199960 | 0.7309696 | 0.7035679 | 0.0118335 | 0.7474017 | 0.00401777 | 0.7474073 | 0.008285542
|  |  | 4152 | 0.9807308 | 0.9928869 | 0.001627551 | 0.9818654 | 0.227869 | 0.9819992 | 0.2033129 |  |  | 4076 | 0.9428511 | 0.9731403 | 0.005025614 | 0.9520962 | 0.006481912 | 0.9521314 | 0.007680804 |  |  | 4300 | 0.8783935 | 0.9647499 | 0.004547723 | 0.9031608 | 0.003555863 | 0.9031668 | 0.004948453 |  |  | 4300 | 0.7698747 | 0.9148851 | 0.005625173 | 0.788065 | 0.004527502 | 0.7880468 | 0.008669821 |  |  | 242460 | 0.8592334 | 0.8678712 | 0.008205719 | 0.8605518 | 0.008992251 | 0.860559 | 0.01096579 |  |  | 200260 | 0.7440223 | 0.7035679 | 0.0118335 | 0.7475587 | 0.004019207 | 0.7475642 | 0.008285264
|  |  | 4157 | 0.9825227 | 0.9929248 | 0.001621217 | 0.9819282 | 0.2278727 | 0.9820619 | 0.2032987 |  |  | 4081 | 0.9428511 | 0.9732077 | 0.005007971 | 0.9521475 | 0.006474783 | 0.9521825 | 0.007658863 |  |  | 4305 | 0.8783935 | 0.9647653 | 0.004536933 | 0.9031667 | 0.003555206 | 0.9031726 | 0.004948288 |  |  | 4305 | 0.7698747 | 0.9148867 | 0.005624637 | 0.7880739 | 0.004527553 | 0.7880557 | 0.008669942 |  |  | 242760 | 0.8592334 | 0.8678712 | 0.008205719 | 0.8606981 | 0.008993195 | 0.8607053 | 0.01096706 |  |  | 200560 | 0.7353205 | 0.7035679 | 0.0118335 | 0.7477154 | 0.004020638 | 0.7477209 | 0.008284975
|  |  | 4162 | 0.9816268 | 0.9929624 | 0.001614914 | 0.9819908 | 0.2278765 | 0.9821244 | 0.2032846 |  |  | 4086 | 0.9428511 | 0.9732748 | 0.004990392 | 0.9521984 | 0.006467705 | 0.9522334 | 0.007637038 |  |  | 4310 | 0.8805515 | 0.9647806 | 0.004526237 | 0.9031725 | 0.00355456 | 0.9031785 | 0.004948125 |  |  | 4310 | 0.7681932 | 0.9148883 | 0.00562411 | 0.7880828 | 0.004527605 | 0.7880646 | 0.008670063 |  |  | 243060 | 0.8681852 | 0.8678712 | 0.008205719 | 0.8608442 | 0.008994134 | 0.8608514 | 0.01096833 |  |  | 200860 | 0.7374959 | 0.7035679 | 0.0118335 | 0.7478718 | 0.004022063 | 0.7478773 | 0.008284673
|  |  | 4167 | 0.9798349 | 0.9929998 | 0.001608644 | 0.9820532 | 0.2278802 | 0.9821866 | 0.2032706 |  |  | 4091 | 0.9438116 | 0.9733415 | 0.004972877 | 0.9522491 | 0.006460677 | 0.952284 | 0.007615328 |  |  | 4315 | 0.8783935 | 0.9647958 | 0.004515632 | 0.9031783 | 0.003553923 | 0.9031843 | 0.004947965 |  |  | 4315 | 0.7681932 | 0.9148899 | 0.005623592 | 0.7880918 | 0.004527656 | 0.7880735 | 0.008670185 |  |  | 243360 | 0.8681852 | 0.8678712 | 0.008205719 | 0.8609901 | 0.008995068 | 0.8609973 | 0.01096959 |  |  | 201160 | 0.7374959 | 0.7035679 | 0.0118335 | 0.7480279 | 0.004023482 | 0.7480334 | 0.00828436
|  |  | 4172 | 0.9807308 | 0.9930371 | 0.001602404 | 0.9821154 | 0.2278838 | 0.9822487 | 0.2032567 |  |  | 4096 | 0.9438116 | 0.9734079 | 0.004955427 | 0.9522995 | 0.0064537 | 0.9523344 | 0.007593732 |  |  | 4320 | 0.8783935 | 0.9648109 | 0.00450512 | 0.9031841 | 0.003553296 | 0.90319 | 0.004947808 |  |  | 4320 | 0.7698747 | 0.9148914 | 0.005623083 | 0.7881007 | 0.004527707 | 0.7880825 | 0.008670306 |  |  | 243660 | 0.8614713 | 0.8678712 | 0.008205719 | 0.8611358 | 0.008995998 | 0.8611431 | 0.01097084 |  |  | 201460 | 0.7374959 | 0.7035679 | 0.0118335 | 0.7481838 | 0.004024896 | 0.7481893 | 0.008284035
|  |  | 4177 | 0.9816268 | 0.993074 | 0.001596196 | 0.9821773 | 0.2278875 | 0.9823105 | 0.2032428 |  |  | 4101 | 0.9438116 | 0.973474 | 0.00493804 | 0.9523497 | 0.006446773 | 0.9523845 | 0.007572251 |  |  | 4325 | 0.8794725 | 0.9648258 | 0.0044947 | 0.9031899 | 0.003552679 | 0.9031958 | 0.004947653 |  |  | 4325 | 0.7715562 | 0.914893 | 0.005622583 | 0.7881096 | 0.004527759 | 0.7880914 | 0.008670428 |  |  | 243960 | 0.8681852 | 0.8678712 | 0.008205719 | 0.8612814 | 0.008996924 | 0.8612887 | 0.01097208 |  |  | 201760 | 0.7374959 | 0.7035679 | 0.0118335 | 0.7483395 | 0.004026304 | 0.748345 | 0.008283698
|  |  | 4182 | 0.9798349 | 0.9931108 | 0.001590019 | 0.982239 | 0.2278912 | 0.9823721 | 0.2032289 |  |  | 4106 | 0.9438116 | 0.9735398 | 0.004920717 | 0.9523996 | 0.006439895 | 0.9524343 | 0.007550884 |  |  | 4330 | 0.8794725 | 0.9648407 | 0.00448437 | 0.9031956 | 0.003552071 | 0.9032015 | 0.004947501 |  |  | 4330 | 0.7715562 | 0.9148945 | 0.005622091 | 0.7881185 | 0.00452781 | 0.7881003 | 0.008670549 |  |  | 244260 | 0.8614713 | 0.8678712 | 0.008205719 | 0.8614269 | 0.008997844 | 0.8614341 | 0.01097332 |  |  | 202060 | 0.7396714 | 0.7035679 | 0.0118335 | 0.7484948 | 0.004027707 | 0.7485003 | 0.00828335
|  |  | 4187 | 0.9798349 | 0.9931474 | 0.001583873 | 0.9823005 | 0.2278949 | 0.9824335 | 0.2032152 |  |  | 4111 | 0.9428511 | 0.9736052 | 0.004903458 | 0.9524492 | 0.006433066 | 0.9524839 | 0.00752963 |  |  | 4335 | 0.8794725 | 0.9648555 | 0.00447413 | 0.9032013 | 0.003551472 | 0.9032072 | 0.004947351 |  |  | 4335 | 0.7715562 | 0.914896 | 0.005621607 | 0.7881274 | 0.004527862 | 0.7881092 | 0.008670671 |  |  | 244560 | 0.8659472 | 0.8678712 | 0.008205719 | 0.8615721 | 0.008998761 | 0.8615794 | 0.01097455 |  |  | 202360 | 0.7374959 | 0.7035679 | 0.0118335 | 0.7486499 | 0.004029103 | 0.7486554 | 0.00828299
|  |  | 4192 | 0.9807308 | 0.9931837 | 0.001577757 | 0.9823618 | 0.2278986 | 0.9824947 | 0.2032014 |  |  | 4116 | 0.9438116 | 0.9736703 | 0.004886262 | 0.9524986 | 0.006426287 | 0.9525332 | 0.007508489 |  |  | 4340 | 0.8794725 | 0.9648701 | 0.00446398 | 0.903207 | 0.003550883 | 0.9032128 | 0.004947205 |  |  | 4340 | 0.7698747 | 0.9148975 | 0.005621132 | 0.7881363 | 0.004527914 | 0.7881181 | 0.008670793 |  |  | 244860 | 0.8659472 | 0.8678712 | 0.008205719 | 0.8617172 | 0.008999673 | 0.8617245 | 0.01097578 |  |  | 202660 | 0.7374959 | 0.7035679 | 0.0118335 | 0.7488048 | 0.004030494 | 0.7488103 | 0.008282619
|  |  | 4197 | 0.9807308 | 0.9932199 | 0.001571673 | 0.9824228 | 0.2279022 | 0.9825556 | 0.2031878 |  |  | 4121 | 0.9447721 | 0.973735 | 0.00486913 | 0.9525477 | 0.006419556 | 0.9525822 | 0.007487461 |  |  | 4345 | 0.8794725 | 0.9648847 | 0.004453919 | 0.9032126 | 0.003550303 | 0.9032185 | 0.00494706 |  |  | 4345 | 0.7681932 | 0.9148989 | 0.005620665 | 0.7881452 | 0.004527965 | 0.788127 | 0.008670915 |  |  | 245160 | 0.8659472 | 0.8678712 | 0.008205719 | 0.8618621 | 0.00900058 | 0.8618694 | 0.010977 |  |  | 202960 | 0.733145 | 0.7035679 | 0.0118335 | 0.7489594 | 0.00403188 | 0.7489649 | 0.008282236
|  |  | 4202 | 0.9807308 | 0.9932558 | 0.001565619 | 0.9824837 | 0.2279059 | 0.9826164 | 0.2031742 |  |  | 4126 | 0.9447721 | 0.9737995 | 0.00485206 | 0.9525965 | 0.006412874 | 0.952631 | 0.007466546 |  |  | 4350 | 0.8794725 | 0.9648992 | 0.004443946 | 0.9032182 | 0.003549731 | 0.9032241 | 0.004946918 |  |  | 4350 | 0.7715562 | 0.9149004 | 0.005620205 | 0.7881541 | 0.004528017 | 0.7881359 | 0.008671037 |  |  | 245460 | 0.8659472 | 0.8678712 | 0.008205719 | 0.8620069 | 0.009001483 | 0.8620142 | 0.01097821 |  |  | 203260 | 0.7396714 | 0.7035679 | 0.0118335 | 0.7491137 | 0.00403326 | 0.7491192 | 0.008281842
|  |  | 4207 | 0.9816268 | 0.9932915 | 0.001559596 | 0.9825443 | 0.2279096 | 0.9826769 | 0.2031606 |  |  | 4131 | 0.9438116 | 0.9738636 | 0.004835054 | 0.9526451 | 0.006406241 | 0.9526795 | 0.007445743 |  |  | 4355 | 0.8783935 | 0.9649135 | 0.004434061 | 0.9032238 | 0.003549168 | 0.9032297 | 0.004946779 |  |  | 4355 | 0.7698747 | 0.9149019 | 0.005619754 | 0.788163 | 0.004528069 | 0.7881448 | 0.00867116 |  |  | 245760 | 0.8659472 | 0.8678712 | 0.008205719 | 0.8621515 | 0.009002381 | 0.8621588 | 0.01097941 |  |  | 203560 | 0.7374959 | 0.7035679 | 0.0118335 | 0.7492678 | 0.004034634 | 0.7492733 | 0.008281437
|  |  | 4212 | 0.9807308 | 0.9933271 | 0.001553603 | 0.9826047 | 0.2279132 | 0.9827372 | 0.2031472 |  |  | 4136 | 0.9447721 | 0.9739274 | 0.00481811 | 0.9526935 | 0.006399655 | 0.9527278 | 0.007425051 |  |  | 4360 | 0.8794725 | 0.9649278 | 0.004424263 | 0.9032294 | 0.003548614 | 0.9032352 | 0.004946642 |  |  | 4360 | 0.7715562 | 0.9149033 | 0.00561931 | 0.7881719 | 0.00452812 | 0.7881537 | 0.008671282 |  |  | 246060 | 0.8637093 | 0.8678712 | 0.008205719 | 0.8622959 | 0.009003275 | 0.8623032 | 0.01098061 |  |  | 203860 | 0.7418468 | 0.7035679 | 0.0118335 | 0.7494216 | 0.004036003 | 0.7494271 | 0.00828102
|  |  | 4217 | 0.9807308 | 0.9933624 | 0.001547641 | 0.9826649 | 0.2279168 | 0.9827973 | 0.2031338 |  |  | 4141 | 0.9438116 | 0.9739909 | 0.004801229 | 0.9527415 | 0.006393117 | 0.9527758 | 0.007404471 |  |  | 4365 | 0.8794725 | 0.964942 | 0.004414552 | 0.9032349 | 0.003548069 | 0.9032407 | 0.004946507 |  |  | 4365 | 0.7698747 | 0.9149047 | 0.005618874 | 0.7881808 | 0.004528172 | 0.7881626 | 0.008671405 |  |  | 246360 | 0.8637093 | 0.8678712 | 0.008205719 | 0.8624402 | 0.009004165 | 0.8624475 | 0.0109818 |  |  | 204160 | 0.7353205 | 0.7035679 | 0.0118335 | 0.7495752 | 0.004037366 | 0.7495806 | 0.008280591
|  |  | 4222 | 0.9807308 | 0.9933975 | 0.001541709 | 0.9827249 | 0.2279205 | 0.9828572 | 0.2031204 |  |  | 4146 | 0.9447721 | 0.9740541 | 0.00478441 | 0.9527894 | 0.006386626 | 0.9528236 | 0.007384002 |  |  | 4370 | 0.8794725 | 0.9649561 | 0.004404926 | 0.9032405 | 0.003547531 | 0.9032462 | 0.004946375 |  |  | 4370 | 0.7715562 | 0.9149061 | 0.005618445 | 0.7881897 | 0.004528224 | 0.7881715 | 0.008671527 |  |  | 246660 | 0.8726611 | 0.8678712 | 0.008205719 | 0.8625843 | 0.00900505 | 0.8625916 | 0.01098298 |  |  | 204460 | 0.7396714 | 0.7035679 | 0.0118335 | 0.7497285 | 0.004038724 | 0.7497339 | 0.008280152
|  |  | 4227 | 0.9807308 | 0.9934324 | 0.001535807 | 0.9827847 | 0.2279241 | 0.9829168 | 0.2031071 |  |  | 4151 | 0.9428511 | 0.9741169 | 0.004767654 | 0.9528369 | 0.006380183 | 0.9528711 | 0.007363643 |  |  | 4375 | 0.8783935 | 0.9649701 | 0.004395386 | 0.9032459 | 0.003547002 | 0.9032517 | 0.004946245 |  |  | 4375 | 0.7715562 | 0.9149075 | 0.005618024 | 0.7881986 | 0.004528276 | 0.7881804 | 0.00867165 |  |  | 246960 | 0.8569955 | 0.8678712 | 0.008205719 | 0.8627282 | 0.00900593 | 0.8627356 | 0.01098416 |  |  | 204760 | 0.7396714 | 0.7035679 | 0.0118335 | 0.7498815 | 0.004040076 | 0.749887 | 0.008279701
|  |  | 4232 | 0.9807308 | 0.9934671 | 0.001529936 | 0.9828443 | 0.2279278 | 0.9829763 | 0.2030939 |  |  | 4156 | 0.9418907 | 0.9741795 | 0.00475096 | 0.9528843 | 0.006373786 | 0.9529184 | 0.007343395 |  |  | 4380 | 0.8783935 | 0.9649839 | 0.004385931 | 0.9032514 | 0.003546482 | 0.9032571 | 0.004946117 |  |  | 4380 | 0.7732377 | 0.9149089 | 0.00561761 | 0.7882075 | 0.004528328 | 0.7881894 | 0.008671773 |  |  | 247260 | 0.8614713 | 0.8678712 | 0.008205719 | 0.862872 | 0.009006806 | 0.8628794 | 0.01098533 |  |  | 205060 | 0.7440223 | 0.7035679 | 0.0118335 | 0.7500343 | 0.004041423 | 0.7500398 | 0.008279239
|  |  | 4237 | 0.9807308 | 0.9935016 | 0.001524094 | 0.9829036 | 0.2279314 | 0.9830355 | 0.2030807 |  |  | 4161 | 0.9428511 | 0.9742417 | 0.004734328 | 0.9529313 | 0.006367437 | 0.9529654 | 0.007323256 |  |  | 4385 | 0.8805515 | 0.9649977 | 0.004376561 | 0.9032568 | 0.003545969 | 0.9032626 | 0.004945992 |  |  | 4385 | 0.7698747 | 0.9149102 | 0.005617203 | 0.7882164 | 0.00452838 | 0.7881983 | 0.008671896 |  |  | 247560 | 0.8659472 | 0.8678712 | 0.008205719 | 0.8630156 | 0.009007678 | 0.863023 | 0.01098649 |  |  | 205360 | 0.7418468 | 0.7035679 | 0.0118335 | 0.7501868 | 0.004042764 | 0.7501923 | 0.008278766
|  |  | 4242 | 0.9807308 | 0.9935359 | 0.001518282 | 0.9829628 | 0.227935 | 0.9830945 | 0.2030676 |  |  | 4166 | 0.9447721 | 0.9743036 | 0.004717758 | 0.9529782 | 0.006361133 | 0.9530122 | 0.007303227 |  |  | 4390 | 0.8805515 | 0.9650114 | 0.004367273 | 0.9032622 | 0.003545464 | 0.903268 | 0.004945869 |  |  | 4390 | 0.7732377 | 0.9149116 | 0.005616802 | 0.7882253 | 0.004528432 | 0.7882072 | 0.008672019 |  |  | 247860 | 0.8592334 | 0.8678712 | 0.008205719 | 0.863159 | 0.009008545 | 0.8631664 | 0.01098765 |  |  | 205660 | 0.7483732 | 0.7035679 | 0.0118335 | 0.7503391 | 0.0040441 | 0.7503446 | 0.008278282
|  |  | 4247 | 0.9807308 | 0.99357 | 0.0015125 | 0.9830217 | 0.2279386 | 0.9831534 | 0.2030545 |  |  | 4171 | 0.9447721 | 0.9743652 | 0.004701249 | 0.9530248 | 0.006354876 | 0.9530587 | 0.007283307 |  |  | 4395 | 0.8783935 | 0.9650251 | 0.004358069 | 0.9032676 | 0.003544967 | 0.9032733 | 0.004945747 |  |  | 4395 | 0.7715562 | 0.9149129 | 0.005616409 | 0.7882342 | 0.004528485 | 0.7882161 | 0.008672143 |  |  | 248160 | 0.8659472 | 0.8678712 | 0.008205719 | 0.8633023 | 0.009009408 | 0.8633097 | 0.0109888 |  |  | 205960 | 0.7461977 | 0.7035679 | 0.0118335 | 0.7504911 | 0.00404543 | 0.7504966 | 0.008277787
|  |  | 4252 | 0.9807308 | 0.9936039 | 0.001506747 | 0.9830804 | 0.2279422 | 0.983212 | 0.2030415 |  |  | 4176 | 0.9428511 | 0.9744265 | 0.004684802 | 0.9530711 | 0.006348664 | 0.953105 | 0.007263496 |  |  | 4400 | 0.8794725 | 0.9650386 | 0.004348948 | 0.903273 | 0.003544478 | 0.9032787 | 0.004945628 |  |  | 4400 | 0.7698747 | 0.9149142 | 0.005616022 | 0.7882431 | 0.004528537 | 0.788225 | 0.008672266 |  |  | 248460 | 0.8637093 | 0.8678712 | 0.008205719 | 0.8634454 | 0.009010267 | 0.8634528 | 0.01098994 |  |  | 206260 | 0.7418468 | 0.7035679 | 0.0118335 | 0.7506429 | 0.004046755 | 0.7506483 | 0.008277281
|  |  | 4257 | 0.9816268 | 0.9936376 | 0.001501025 | 0.9831389 | 0.2279458 | 0.9832704 | 0.2030286 |  |  | 4181 | 0.9438116 | 0.9744875 | 0.004668417 | 0.9531172 | 0.006342498 | 0.953151 | 0.007243794 |  |  | 4405 | 0.8783935 | 0.965052 | 0.004339908 | 0.9032783 | 0.003543996 | 0.903284 | 0.004945512 |  |  | 4405 | 0.7715562 | 0.9149156 | 0.005615642 | 0.788252 | 0.004528589 | 0.7882339 | 0.008672389 |  |  | 248760 | 0.8637093 | 0.8678712 | 0.008205719 | 0.8635884 | 0.009011121 | 0.8635958 | 0.01099108 |  |  | 206560 | 0.7396714 | 0.7035679 | 0.0118335 | 0.7507944 | 0.004048075 | 0.7507999 | 0.008276764
|  |  | 4262 | 0.9816268 | 0.9936712 | 0.001495331 | 0.9831972 | 0.2279494 | 0.9833285 | 0.2030157 |  |  | 4186 | 0.9428511 | 0.9745482 | 0.004652093 | 0.953163 | 0.006336377 | 0.9531968 | 0.007224199 |  |  | 4410 | 0.8794725 | 0.9650653 | 0.004330949 | 0.9032836 | 0.003543522 | 0.9032893 | 0.004945397 |  |  | 4410 | 0.7715562 | 0.9149169 | 0.005615269 | 0.7882609 | 0.004528641 | 0.7882428 | 0.008672513 |  |  | 249060 | 0.8592334 | 0.8678712 | 0.008205719 | 0.8637312 | 0.009011971 | 0.8637386 | 0.01099221 |  |  | 206860 | 0.7440223 | 0.7035679 | 0.0118335 | 0.7509457 | 0.004049389 | 0.7509511 | 0.008276236
|  |  | 4267 | 0.9807308 | 0.9937045 | 0.001489667 | 0.9832554 | 0.227953 | 0.9833865 | 0.2030029 |  |  | 4191 | 0.9438116 | 0.9746086 | 0.00463583 | 0.9532087 | 0.006330302 | 0.9532423 | 0.007204712 |  |  | 4415 | 0.8805515 | 0.9650786 | 0.004322072 | 0.9032889 | 0.003543055 | 0.9032946 | 0.004945284 |  |  | 4415 | 0.7715562 | 0.9149181 | 0.005614902 | 0.7882698 | 0.004528694 | 0.7882517 | 0.008672637 |  |  | 249360 | 0.8659472 | 0.8678712 | 0.008205719 | 0.8638738 | 0.009012816 | 0.8638812 | 0.01099333 |  |  | 207160 | 0.733145 | 0.7035679 | 0.0118335 | 0.7510967 | 0.004050698 | 0.7511021 | 0.008275697
|  |  | 4272 | 0.9807308 | 0.9937376 | 0.001484032 | 0.9833133 | 0.2279566 | 0.9834443 | 0.2029901 |  |  | 4196 | 0.9438116 | 0.9746687 | 0.004619628 | 0.953254 | 0.006324271 | 0.9532877 | 0.007185333 |  |  | 4420 | 0.8794725 | 0.9650917 | 0.004313274 | 0.9032942 | 0.003542595 | 0.9032998 | 0.004945173 |  |  | 4420 | 0.7698747 | 0.9149194 | 0.005614541 | 0.7882787 | 0.004528746 | 0.7882606 | 0.008672761 |  |  | 249660 | 0.8637093 | 0.8678712 | 0.008205719 | 0.8640162 | 0.009013657 | 0.8640237 | 0.01099445 |  |  | 207460 | 0.7353205 | 0.7035679 | 0.0118335 | 0.7512474 | 0.004052001 | 0.7512529 | 0.008275147
|  |  | 4277 | 0.9807308 | 0.9937706 | 0.001478427 | 0.9833709 | 0.2279602 | 0.9835019 | 0.2029774 |  |  | 4201 | 0.9447721 | 0.9747284 | 0.004603487 | 0.9532992 | 0.006318284 | 0.9533327 | 0.00716606 |  |  | 4425 | 0.8794725 | 0.9651048 | 0.004304556 | 0.9032994 | 0.003542142 | 0.903305 | 0.004945064 |  |  | 4425 | 0.7715562 | 0.9149207 | 0.005614186 | 0.7882876 | 0.004528799 | 0.7882695 | 0.008672885 |  |  | 249960 | 0.8614713 | 0.8678712 | 0.008205719 | 0.8641585 | 0.009014493 | 0.864166 | 0.01099556 |  |  | 207760 | 0.7418468 | 0.7035679 | 0.0118335 | 0.7513979 | 0.0040533 | 0.7514034 | 0.008274587
|  |  | 4282 | 0.9807308 | 0.9938033 | 0.00147285 | 0.9834284 | 0.2279638 | 0.9835593 | 0.2029648 |  |  | 4206 | 0.9418907 | 0.9747879 | 0.004587406 | 0.9533441 | 0.006312342 | 0.9533776 | 0.007146894 |  |  | 4430 | 0.8794725 | 0.9651178 | 0.004295917 | 0.9033046 | 0.003541697 | 0.9033102 | 0.004944958 |  |  | 4430 | 0.7698747 | 0.9149219 | 0.005613838 | 0.7882965 | 0.004528851 | 0.7882784 | 0.008673009 |  |  | 250260 | 0.8637093 | 0.8678712 | 0.008205719 | 0.8643007 | 0.009015326 | 0.8643081 | 0.01099666 |  |  | 208060 | 0.7396714 | 0.7035679 | 0.0118335 | 0.7515482 | 0.004054593 | 0.7515536 | 0.008274016
|  |  | 4287 | 0.9807308 | 0.9938359 | 0.001467302 | 0.9834857 | 0.2279674 | 0.9836164 | 0.2029522 |  |  | 4211 | 0.9438116 | 0.9748471 | 0.004571386 | 0.9533887 | 0.006306444 | 0.9534222 | 0.007127834 |  |  | 4435 | 0.8805515 | 0.9651307 | 0.004287357 | 0.9033098 | 0.003541258 | 0.9033154 | 0.004944853 |  |  | 4435 | 0.7732377 | 0.9149232 | 0.005613495 | 0.7883054 | 0.004528904 | 0.7882873 | 0.008673133 |  |  | 250560 | 0.8614713 | 0.8678712 | 0.008205719 | 0.8644427 | 0.009016154 | 0.8644501 | 0.01099776 |  |  | 208360 | 0.7461977 | 0.7035679 | 0.0118335 | 0.7516982 | 0.00405588 | 0.7517036 | 0.008273434
|  |  | 4292 | 0.9816268 | 0.9938682 | 0.001461784 | 0.9835428 | 0.227971 | 0.9836734 | 0.2029397 |  |  | 4216 | 0.9447721 | 0.974906 | 0.004555427 | 0.9534332 | 0.006300589 | 0.9534665 | 0.00710888 |  |  | 4440 | 0.8805515 | 0.9651435 | 0.004278875 | 0.903315 | 0.003540826 | 0.9033206 | 0.00494475 |  |  | 4440 | 0.7715562 | 0.9149244 | 0.005613158 | 0.7883143 | 0.004528956 | 0.7882962 | 0.008673258 |  |  | 250860 | 0.8704231 | 0.8678712 | 0.008205719 | 0.8645845 | 0.009016977 | 0.8645919 | 0.01099885 |  |  | 208660 | 0.733145 | 0.7035679 | 0.0118335 | 0.7518479 | 0.004057163 | 0.7518533 | 0.008272841
|  |  | 4297 | 0.9816268 | 0.9939004 | 0.001456294 | 0.9835997 | 0.2279745 | 0.9837301 | 0.2029272 |  |  | 4221 | 0.9438116 | 0.9749646 | 0.004539527 | 0.9534774 | 0.006294778 | 0.9535107 | 0.007090031 |  |  | 4445 | 0.8816305 | 0.9651562 | 0.004270469 | 0.9033201 | 0.003540401 | 0.9033257 | 0.004944648 |  |  | 4445 | 0.7715562 | 0.9149256 | 0.005612827 | 0.7883232 | 0.004529009 | 0.7883051 | 0.008673382 |  |  | 251160 | 0.8637093 | 0.8678712 | 0.008205719 | 0.8647261 | 0.009017797 | 0.8647336 | 0.01099993 |  |  | 208960 | 0.7418468 | 0.7035679 | 0.0118335 | 0.7519974 | 0.00405844 | 0.7520028 | 0.008272238
|  |  | 4302 | 0.9807308 | 0.9939324 | 0.001450832 | 0.9836564 | 0.2279781 | 0.9837867 | 0.2029148 |  |  | 4226 | 0.9428511 | 0.9750229 | 0.004523688 | 0.9535213 | 0.00628901 | 0.9535546 | 0.007071288 |  |  | 4450 | 0.8805515 | 0.9651688 | 0.004262141 | 0.9033252 | 0.003539983 | 0.9033308 | 0.004944549 |  |  | 4450 | 0.7698747 | 0.9149268 | 0.005612502 | 0.7883321 | 0.004529062 | 0.788314 | 0.008673507 |  |  | 251460 | 0.8704231 | 0.8678712 | 0.008205719 | 0.8648676 | 0.009018611 | 0.8648751 | 0.01100101 |  |  | 209260 | 0.7440223 | 0.7035679 | 0.0118335 | 0.7521467 | 0.004059712 | 0.7521521 | 0.008271624
|  |  | 4307 | 0.9816268 | 0.9939642 | 0.001445399 | 0.9837129 | 0.2279817 | 0.9838431 | 0.2029024 |  |  | 4231 | 0.9428511 | 0.9750809 | 0.004507909 | 0.953565 | 0.006283285 | 0.9535983 | 0.007052649 |  |  | 4455 | 0.8805515 | 0.9651814 | 0.004253889 | 0.9033303 | 0.003539571 | 0.9033359 | 0.004944451 |  |  | 4455 | 0.7715562 | 0.914928 | 0.005612182 | 0.788341 | 0.004529115 | 0.7883229 | 0.008673631 |  |  | 251760 | 0.8659472 | 0.8678712 | 0.008205719 | 0.8650089 | 0.009019422 | 0.8650164 | 0.01100208 |  |  | 209560 | 0.7461977 | 0.7035679 | 0.0118335 | 0.7522956 | 0.004060979 | 0.7523011 | 0.008271
|  |  | 4312 | 0.9816268 | 0.9939959 | 0.001439995 | 0.9837692 | 0.2279852 | 0.9838992 | 0.2028901 |  |  | 4236 | 0.9447721 | 0.9751387 | 0.004492189 | 0.9536085 | 0.006277603 | 0.9536417 | 0.007034115 |  |  | 4460 | 0.8805515 | 0.9651938 | 0.004245713 | 0.9033354 | 0.003539166 | 0.9033409 | 0.004944356 |  |  | 4460 | 0.7715562 | 0.9149292 | 0.005611868 | 0.7883499 | 0.004529168 | 0.7883318 | 0.008673756 |  |  | 252060 | 0.8681852 | 0.8678712 | 0.008205719 | 0.8651501 | 0.009020228 | 0.8651576 | 0.01100314 |  |  | 209860 | 0.7374959 | 0.7035679 | 0.0118335 | 0.7524444 | 0.00406224 | 0.7524498 | 0.008270365
|  |  | 4317 | 0.9825227 | 0.9940273 | 0.001434619 | 0.9838252 | 0.2279888 | 0.9839552 | 0.2028779 |  |  | 4241 | 0.9457325 | 0.9751961 | 0.004476529 | 0.9536518 | 0.006271963 | 0.9536849 | 0.007015684 |  |  | 4465 | 0.8794725 | 0.9652062 | 0.004237611 | 0.9033405 | 0.003538767 | 0.903346 | 0.004944262 |  |  | 4465 | 0.7732377 | 0.9149303 | 0.005611559 | 0.7883588 | 0.00452922 | 0.7883407 | 0.008673881 |  |  | 252360 | 0.8681852 | 0.8678712 | 0.008205719 | 0.8652911 | 0.009021031 | 0.8652986 | 0.0110042 |  |  | 210160 | 0.7309696 | 0.7035679 | 0.0118335 | 0.7525929 | 0.004063496 | 0.7525983 | 0.00826972
|  |  | 4322 | 0.9816268 | 0.9940586 | 0.001429271 | 0.9838811 | 0.2279923 | 0.9840109 | 0.2028657 |  |  | 4246 | 0.9447721 | 0.9752532 | 0.004460929 | 0.9536949 | 0.006266365 | 0.9537279 | 0.006997357 |  |  | 4470 | 0.8805515 | 0.9652185 | 0.004229584 | 0.9033455 | 0.003538374 | 0.903351 | 0.004944169 |  |  | 4470 | 0.7732377 | 0.9149315 | 0.005611255 | 0.7883677 | 0.004529273 | 0.7883496 | 0.008674006 |  |  | 252660 | 0.8659472 | 0.8678712 | 0.008205719 | 0.8654319 | 0.009021828 | 0.8654395 | 0.01100525 |  |  | 210460 | 0.7440223 | 0.7035679 | 0.0118335 | 0.7527411 | 0.004064748 | 0.7527465 | 0.008269064
|  |  | 4327 | 0.9816268 | 0.9940896 | 0.001423951 | 0.9839368 | 0.2279959 | 0.9840665 | 0.2028536 |  |  | 4251 | 0.9438116 | 0.9753101 | 0.004445388 | 0.9537377 | 0.006260809 | 0.9537707 | 0.006979134 |  |  | 4475 | 0.8805515 | 0.9652307 | 0.004221632 | 0.9033505 | 0.003537987 | 0.903356 | 0.004944079 |  |  | 4475 | 0.7715562 | 0.9149326 | 0.005610957 | 0.7883766 | 0.004529326 | 0.7883585 | 0.008674132 |  |  | 252960 | 0.8726611 | 0.8678712 | 0.008205719 | 0.8655726 | 0.009022622 | 0.8655801 | 0.01100629 |  |  | 210760 | 0.7440223 | 0.7035679 | 0.0118335 | 0.7528891 | 0.004065994 | 0.7528945 | 0.008268398
|  |  | 4332 | 0.9816268 | 0.9941205 | 0.00141866 | 0.9839923 | 0.2279994 | 0.9841219 | 0.2028415 |  |  | 4256 | 0.9447721 | 0.9753667 | 0.004429906 | 0.9537803 | 0.006255295 | 0.9538132 | 0.006961013 |  |  | 4480 | 0.8773145 | 0.9652428 | 0.004213752 | 0.9033555 | 0.003537606 | 0.903361 | 0.00494399 |  |  | 4480 | 0.7749191 | 0.9149338 | 0.005610664 | 0.7883855 | 0.004529379 | 0.7883674 | 0.008674257 |  |  | 253260 | 0.8681852 | 0.8678712 | 0.008205719 | 0.8657131 | 0.009023411 | 0.8657207 | 0.01100733 |  |  | 211060 | 0.7505486 | 0.7035679 | 0.0118335 | 0.7530369 | 0.004067235 | 0.7530423 | 0.008267722
|  |  | 4337 | 0.9816268 | 0.9941513 | 0.001413396 | 0.9840476 | 0.2280029 | 0.984177 | 0.2028295 |  |  | 4261 | 0.9447721 | 0.975423 | 0.004414483 | 0.9538227 | 0.006249822 | 0.9538555 | 0.006942995 |  |  | 4485 | 0.8794725 | 0.9652549 | 0.004205946 | 0.9033605 | 0.003537232 | 0.9033659 | 0.004943903 |  |  | 4485 | 0.7715562 | 0.9149349 | 0.005610376 | 0.7883944 | 0.004529433 | 0.7883763 | 0.008674382 |  |  | 253560 | 0.8659472 | 0.8678712 | 0.008205719 | 0.8658535 | 0.009024196 | 0.865861 | 0.01100836 |  |  | 211360 | 0.7418468 | 0.7035679 | 0.0118335 | 0.7531844 | 0.004068471 | 0.7531898 | 0.008267036
|  |  | 4342 | 0.9825227 | 0.9941818 | 0.00140816 | 0.9841027 | 0.2280065 | 0.984232 | 0.2028176 |  |  | 4266 | 0.9438116 | 0.975479 | 0.004399118 | 0.9538648 | 0.00624439 | 0.9538976 | 0.006925079 |  |  | 4490 | 0.8794725 | 0.9652668 | 0.004198212 | 0.9033654 | 0.003536863 | 0.9033708 | 0.004943817 |  |  | 4490 | 0.7715562 | 0.914936 | 0.005610092 | 0.7884033 | 0.004529486 | 0.7883852 | 0.008674508 |  |  | 253860 | 0.8659472 | 0.8678712 | 0.008205719 | 0.8659937 | 0.009024977 | 0.8660012 | 0.01100938 |  |  | 211660 | 0.7374959 | 0.7035679 | 0.0118335 | 0.7533316 | 0.004069702 | 0.753337 | 0.008266339
|  |  | 4347 | 0.9825227 | 0.9942122 | 0.001402952 | 0.9841576 | 0.22801 | 0.9842868 | 0.2028057 |  |  | 4271 | 0.9447721 | 0.9755347 | 0.004383813 | 0.9539068 | 0.006238999 | 0.9539395 | 0.006907265 |  |  | 4495 | 0.8783935 | 0.9652787 | 0.00419055 | 0.9033703 | 0.0035365 | 0.9033758 | 0.004943733 |  |  | 4495 | 0.7749191 | 0.9149371 | 0.005609814 | 0.7884122 | 0.004529539 | 0.7883941 | 0.008674634 |  |  | 254160 | 0.8659472 | 0.8678712 | 0.008205719 | 0.8661337 | 0.009025753 | 0.8661413 | 0.0110104 |  |  | 211960 | 0.7440223 | 0.7035679 | 0.0118335 | 0.7534787 | 0.004070927 | 0.753484 | 0.008265632
|  |  | 4352 | 0.9807308 | 0.9942424 | 0.001397772 | 0.9842123 | 0.2280135 | 0.9843414 | 0.2027938 |  |  | 4276 | 0.9438116 | 0.9755902 | 0.004368566 | 0.9539485 | 0.006233649 | 0.9539811 | 0.006889552 |  |  | 4500 | 0.8794725 | 0.9652905 | 0.004182959 | 0.9033752 | 0.003536143 | 0.9033806 | 0.00494365 |  |  | 4500 | 0.7715562 | 0.9149382 | 0.00560954 | 0.7884211 | 0.004529592 | 0.788403 | 0.00867476 |  |  | 254460 | 0.8681852 | 0.8678712 | 0.008205719 | 0.8662736 | 0.009026526 | 0.8662812 | 0.01101141 |  |  | 212260 | 0.7353205 | 0.7035679 | 0.0118335 | 0.7536254 | 0.004072148 | 0.7536308 | 0.008264915
|  |  | 4357 | 0.9816268 | 0.9942724 | 0.001392619 | 0.9842669 | 0.2280171 | 0.9843958 | 0.202782 |  |  | 4281 | 0.9438116 | 0.9756454 | 0.004353378 | 0.95399 | 0.006228339 | 0.9540226 | 0.006871941 |  |  | 4505 | 0.8805515 | 0.9653022 | 0.004175439 | 0.9033801 | 0.003535791 | 0.9033855 | 0.004943569 |  |  | 4505 | 0.7715562 | 0.9149393 | 0.005609271 | 0.78843 | 0.004529645 | 0.7884119 | 0.008674886 |  |  | 254760 | 0.8637093 | 0.8678712 | 0.008205719 | 0.8664133 | 0.009027294 | 0.8664209 | 0.01101242 |  |  | 212560 | 0.7418468 | 0.7035679 | 0.0118335 | 0.7537719 | 0.004073364 | 0.7537773 | 0.008264187
|  |  | 4362 | 0.9816268 | 0.9943022 | 0.001387493 | 0.9843212 | 0.2280206 | 0.98445 | 0.2027703 |  |  | 4286 | 0.9457325 | 0.9757003 | 0.004338248 | 0.9540312 | 0.00622307 | 0.9540638 | 0.00685443 |  |  | 4510 | 0.8805515 | 0.9653139 | 0.004167989 | 0.903385 | 0.003535445 | 0.9033904 | 0.00494349 |  |  | 4510 | 0.7715562 | 0.9149403 | 0.005609007 | 0.7884389 | 0.004529699 | 0.7884208 | 0.008675012 |  |  | 255060 | 0.8637093 | 0.8678712 | 0.008205719 | 0.8665529 | 0.009028058 | 0.8665605 | 0.01101342 |  |  | 212860 | 0.7440223 | 0.7035679 | 0.0118335 | 0.7539182 | 0.004074575 | 0.7539236 | 0.00826345
|  |  | 4367 | 0.9825227 | 0.9943319 | 0.001382395 | 0.9843753 | 0.2280241 | 0.984504 | 0.2027586 |  |  | 4291 | 0.9438116 | 0.9757549 | 0.004323176 | 0.9540723 | 0.00621784 | 0.9541048 | 0.006837019 |  |  | 4515 | 0.8805515 | 0.9653254 | 0.004160608 | 0.9033898 | 0.003535105 | 0.9033952 | 0.004943412 |  |  | 4515 | 0.7715562 | 0.9149414 | 0.005608747 | 0.7884478 | 0.004529752 | 0.7884297 | 0.008675138 |  |  | 255360 | 0.8659472 | 0.8678712 | 0.008205719 | 0.8666922 | 0.009028817 | 0.8666999 | 0.01101441 |  |  | 213160 | 0.733145 | 0.7035679 | 0.0118335 | 0.7540642 | 0.00407578 | 0.7540696 | 0.008262703
|  |  | 4372 | 0.9825227 | 0.9943614 | 0.001377325 | 0.9844293 | 0.2280276 | 0.9845578 | 0.202747 |  |  | 4296 | 0.9447721 | 0.9758093 | 0.004308162 | 0.9541131 | 0.00621265 | 0.9541456 | 0.006819708 |  |  | 4520 | 0.8816305 | 0.9653369 | 0.004153297 | 0.9033946 | 0.00353477 | 0.9034 | 0.004943336 |  |  | 4520 | 0.7749191 | 0.9149424 | 0.005608492 | 0.7884567 | 0.004529806 | 0.7884386 | 0.008675264 |  |  | 255660 | 0.8659472 | 0.8678712 | 0.008205719 | 0.8668315 | 0.009029573 | 0.8668391 | 0.0110154 |  |  | 213460 | 0.7440223 | 0.7035679 | 0.0118335 | 0.75421 | 0.004076981 | 0.7542154 | 0.008261945
|  |  | 4377 | 0.9816268 | 0.9943907 | 0.001372281 | 0.9844831 | 0.2280311 | 0.9846114 | 0.2027354 |  |  | 4301 | 0.9447721 | 0.9758634 | 0.004293205 | 0.9541538 | 0.006207499 | 0.9541862 | 0.006802497 |  |  | 4525 | 0.8805515 | 0.9653483 | 0.004146055 | 0.9033994 | 0.00353444 | 0.9034048 | 0.004943261 |  |  | 4525 | 0.7715562 | 0.9149435 | 0.005608241 | 0.7884655 | 0.004529859 | 0.7884474 | 0.008675391 |  |  | 255960 | 0.8704231 | 0.8678712 | 0.008205719 | 0.8669706 | 0.009030324 | 0.8669782 | 0.01101638 |  |  | 213760 | 0.7505486 | 0.7035679 | 0.0118335 | 0.7543556 | 0.004078177 | 0.7543609 | 0.008261178
|  |  | 4382 | 0.9816268 | 0.9944199 | 0.001367264 | 0.9845366 | 0.2280346 | 0.9846648 | 0.2027239 |  |  | 4306 | 0.9438116 | 0.9759172 | 0.004278307 | 0.9541942 | 0.006202387 | 0.9542265 | 0.006785385 |  |  | 4530 | 0.8805515 | 0.9653597 | 0.004138881 | 0.9034042 | 0.003534115 | 0.9034095 | 0.004943187 |  |  | 4530 | 0.7732377 | 0.9149445 | 0.005607995 | 0.7884744 | 0.004529913 | 0.7884563 | 0.008675517 |  |  | 256260 | 0.8704231 | 0.8678712 | 0.008205719 | 0.8671095 | 0.009031071 | 0.8671171 | 0.01101735 |  |  | 214060 | 0.7396714 | 0.7035679 | 0.0118335 | 0.7545009 | 0.004079368 | 0.7545062 | 0.008260401
|  |  | 4387 | 0.9816268 | 0.9944489 | 0.001362275 | 0.98459 | 0.2280381 | 0.9847181 | 0.2027125 |  |  | 4311 | 0.9447721 | 0.9759707 | 0.004263466 | 0.9542344 | 0.006197315 | 0.9542667 | 0.006768372 |  |  | 4535 | 0.8794725 | 0.9653709 | 0.004131774 | 0.903409 | 0.003533796 | 0.9034143 | 0.004943115 |  |  | 4535 | 0.7715562 | 0.9149455 | 0.005607753 | 0.7884833 | 0.004529966 | 0.7884652 | 0.008675644 |  |  | 256560 | 0.8659472 | 0.8678712 | 0.008205719 | 0.8672482 | 0.009031814 | 0.8672559 | 0.01101832 |  |  | 214360 | 0.7483732 | 0.7035679 | 0.0118335 | 0.7546459 | 0.004080554 | 0.7546513 | 0.008259614
|  |  | 4392 | 0.9834187 | 0.9944777 | 0.001357312 | 0.9846432 | 0.2280416 | 0.9847712 | 0.2027011 |  |  | 4316 | 0.9447721 | 0.976024 | 0.004248682 | 0.9542744 | 0.00619228 | 0.9543066 | 0.006751457 |  |  | 4540 | 0.8805515 | 0.9653821 | 0.004124734 | 0.9034137 | 0.003533481 | 0.903419 | 0.004943044 |  |  | 4540 | 0.7732377 | 0.9149465 | 0.005607514 | 0.7884922 | 0.00453002 | 0.7884741 | 0.008675771 |  |  | 256860 | 0.8681852 | 0.8678712 | 0.008205719 | 0.8673868 | 0.009032553 | 0.8673945 | 0.01101928 |  |  | 214660 | 0.7418468 | 0.7035679 | 0.0118335 | 0.7547907 | 0.004081735 | 0.7547961 | 0.008258817
|  |  | 4397 | 0.9825227 | 0.9945064 | 0.001352376 | 0.9846962 | 0.2280451 | 0.984824 | 0.2026898 |  |  | 4321 | 0.9447721 | 0.976077 | 0.004233956 | 0.9543142 | 0.006187285 | 0.9543464 | 0.00673464 |  |  | 4545 | 0.8805515 | 0.9653932 | 0.004117761 | 0.9034184 | 0.003533172 | 0.9034237 | 0.004942975 |  |  | 4545 | 0.7732377 | 0.9149475 | 0.00560728 | 0.7885011 | 0.004530074 | 0.788483 | 0.008675898 |  |  | 257160 | 0.8681852 | 0.8678712 | 0.008205719 | 0.8675253 | 0.009033288 | 0.8675329 | 0.01102023 |  |  | 214960 | 0.7440223 | 0.7035679 | 0.0118335 | 0.7549353 | 0.004082911 | 0.7549406 | 0.00825801
|  |  | 4402 | 0.9825227 | 0.9945349 | 0.001347467 | 0.984749 | 0.2280486 | 0.9848767 | 0.2026785 |  |  | 4326 | 0.9447721 | 0.9761298 | 0.004219287 | 0.9543538 | 0.006182327 | 0.9543859 | 0.006717921 |  |  | 4550 | 0.8805515 | 0.9654042 | 0.004110854 | 0.9034231 | 0.003532868 | 0.9034284 | 0.004942907 |  |  | 4550 | 0.7715562 | 0.9149485 | 0.00560705 | 0.78851 | 0.004530128 | 0.7884919 | 0.008676025 |  |  | 257460 | 0.8681852 | 0.8678712 | 0.008205719 | 0.8676636 | 0.009034018 | 0.8676712 | 0.01102118 |  |  | 215260 | 0.7505486 | 0.7035679 | 0.0118335 | 0.7550796 | 0.004084082 | 0.755085 | 0.008257194
|  |  | 4407 | 0.9816268 | 0.9945632 | 0.001342584 | 0.9848017 | 0.2280521 | 0.9849292 | 0.2026672 |  |  | 4331 | 0.9447721 | 0.9761822 | 0.004204674 | 0.9543931 | 0.006177408 | 0.9544252 | 0.0067013 |  |  | 4555 | 0.8794725 | 0.9654152 | 0.004104012 | 0.9034278 | 0.003532568 | 0.9034331 | 0.00494284 |  |  | 4555 | 0.7715562 | 0.9149495 | 0.005606824 | 0.7885189 | 0.004530181 | 0.7885008 | 0.008676152 |  |  | 257760 | 0.8681852 | 0.8678712 | 0.008205719 | 0.8678017 | 0.009034745 | 0.8678094 | 0.01102212 |  |  | 215560 | 0.7440223 | 0.7035679 | 0.0118335 | 0.7552237 | 0.004085249 | 0.755229 | 0.008256368
|  |  | 4412 | 0.9816268 | 0.9945914 | 0.001337728 | 0.9848541 | 0.2280555 | 0.9849815 | 0.2026561 |  |  | 4336 | 0.9438116 | 0.9762345 | 0.004190119 | 0.9544323 | 0.006172526 | 0.9544643 | 0.006684775 |  |  | 4560 | 0.8816305 | 0.9654261 | 0.004097235 | 0.9034325 | 0.003532273 | 0.9034377 | 0.004942775 |  |  | 4560 | 0.7698747 | 0.9149505 | 0.005606602 | 0.7885278 | 0.004530235 | 0.7885097 | 0.008676279 |  |  | 258060 | 0.8681852 | 0.8678712 | 0.008205719 | 0.8679397 | 0.009035467 | 0.8679473 | 0.01102306 |  |  | 215860 | 0.7461977 | 0.7035679 | 0.0118335 | 0.7553675 | 0.00408641 | 0.7553729 | 0.008255532
|  |  | 4417 | 0.9825227 | 0.9946194 | 0.001332898 | 0.9849064 | 0.228059 | 0.9850336 | 0.2026449 |  |  | 4341 | 0.946693 | 0.9762864 | 0.00417562 | 0.9544713 | 0.006167681 | 0.9545032 | 0.006668348 |  |  | 4565 | 0.8827095 | 0.9654369 | 0.004090523 | 0.9034371 | 0.003531983 | 0.9034424 | 0.004942711 |  |  | 4565 | 0.7715562 | 0.9149514 | 0.005606384 | 0.7885367 | 0.004530289 | 0.7885186 | 0.008676406 |  |  | 258360 | 0.8704231 | 0.8678712 | 0.008205719 | 0.8680775 | 0.009036185 | 0.8680852 | 0.01102399 |  |  | 216160 | 0.7483732 | 0.7035679 | 0.0118335 | 0.7555111 | 0.004087567 | 0.7555165 | 0.008254687
|  |  | 4422 | 0.9825227 | 0.9946472 | 0.001328095 | 0.9849585 | 0.2280625 | 0.9850856 | 0.2026339 |  |  | 4346 | 0.9457325 | 0.9763381 | 0.004161178 | 0.95451 | 0.006162874 | 0.9545419 | 0.006652016 |  |  | 4570 | 0.8805515 | 0.9654476 | 0.004083875 | 0.9034417 | 0.003531698 | 0.903447 | 0.004942648 |  |  | 4570 | 0.7749191 | 0.9149524 | 0.00560617 | 0.7885456 | 0.004530343 | 0.7885275 | 0.008676534 |  |  | 258660 | 0.8659472 | 0.8678712 | 0.008205719 | 0.8682151 | 0.009036899 | 0.8682228 | 0.01102491 |  |  | 216460 | 0.7483732 | 0.7035679 | 0.0118335 | 0.7556545 | 0.004088719 | 0.7556598 | 0.008253832
|  |  | 4427 | 0.9816268 | 0.9946749 | 0.001323317 | 0.9850104 | 0.228066 | 0.9851373 | 0.2026229 |  |  | 4351 | 0.9447721 | 0.9763896 | 0.004146792 | 0.9545486 | 0.006158104 | 0.9545804 | 0.00663578 |  |  | 4575 | 0.8805515 | 0.9654582 | 0.00407729 | 0.9034463 | 0.003531417 | 0.9034516 | 0.004942586 |  |  | 4575 | 0.7715562 | 0.9149533 | 0.005605959 | 0.7885544 | 0.004530397 | 0.7885364 | 0.008676662 |  |  | 258960 | 0.8681852 | 0.8678712 | 0.008205719 | 0.8683526 | 0.009037609 | 0.8683603 | 0.01102583 |  |  | 216760 | 0.7461977 | 0.7035679 | 0.0118335 | 0.7557976 | 0.004089866 | 0.7558029 | 0.008252967
|  |  | 4432 | 0.9825227 | 0.9947024 | 0.001318566 | 0.9850621 | 0.2280694 | 0.9851889 | 0.2026119 |  |  | 4356 | 0.9438116 | 0.9764408 | 0.004132462 | 0.954587 | 0.00615337 | 0.9546188 | 0.00661964 |  |  | 4580 | 0.8816305 | 0.9654688 | 0.004070769 | 0.9034509 | 0.003531141 | 0.9034562 | 0.004942526 |  |  | 4580 | 0.7698747 | 0.9149542 | 0.005605752 | 0.7885633 | 0.004530451 | 0.7885453 | 0.008676789 |  |  | 259260 | 0.8659472 | 0.8678712 | 0.008205719 | 0.86849 | 0.009038315 | 0.8684977 | 0.01102674 |  |  | 217060 | 0.7505486 | 0.7035679 | 0.0118335 | 0.7559405 | 0.004091009 | 0.7559458 | 0.008252093
|  |  | 4437 | 0.9825227 | 0.9947297 | 0.001313841 | 0.9851136 | 0.2280729 | 0.9852403 | 0.202601 |  |  | 4361 | 0.9447721 | 0.9764917 | 0.004118188 | 0.9546251 | 0.006148673 | 0.9546569 | 0.006603595 |  |  | 4585 | 0.8805515 | 0.9654793 | 0.004064309 | 0.9034555 | 0.003530869 | 0.9034607 | 0.004942467 |  |  | 4585 | 0.7732377 | 0.9149552 | 0.005605548 | 0.7885722 | 0.004530505 | 0.7885541 | 0.008676917 |  |  | 259560 | 0.8681852 | 0.8678712 | 0.008205719 | 0.8686271 | 0.009039017 | 0.8686349 | 0.01102764 |  |  | 217360 | 0.7527241 | 0.7035679 | 0.0118335 | 0.7560831 | 0.004092146 | 0.7560884 | 0.00825121
|  |  | 4442 | 0.9825227 | 0.9947569 | 0.001309142 | 0.985165 | 0.2280763 | 0.9852915 | 0.2025901 |  |  | 4366 | 0.9457325 | 0.9765424 | 0.00410397 | 0.9546631 | 0.006144013 | 0.9546948 | 0.006587645 |  |  | 4590 | 0.8816305 | 0.9654898 | 0.004057912 | 0.9034601 | 0.003530601 | 0.9034653 | 0.004942409 |  |  | 4590 | 0.7715562 | 0.9149561 | 0.005605348 | 0.7885811 | 0.00453056 | 0.788563 | 0.008677045 |  |  | 259860 | 0.8704231 | 0.8678712 | 0.008205719 | 0.8687642 | 0.009039714 | 0.8687719 | 0.01102854 |  |  | 217660 | 0.7461977 | 0.7035679 | 0.0118335 | 0.7562256 | 0.004093279 | 0.7562308 | 0.008250317
|  |  | 4447 | 0.9816268 | 0.994784 | 0.001304468 | 0.9852162 | 0.2280798 | 0.9853426 | 0.2025794 |  |  | 4371 | 0.9457325 | 0.9765928 | 0.004089808 | 0.9547008 | 0.006139388 | 0.9547325 | 0.006571789 |  |  | 4595 | 0.8794725 | 0.9655002 | 0.004051576 | 0.9034646 | 0.003530338 | 0.9034698 | 0.004942352 |  |  | 4595 | 0.7732377 | 0.914957 | 0.005605151 | 0.78859 | 0.004530614 | 0.7885719 | 0.008677173 |  |  | 260160 | 0.8659472 | 0.8678712 | 0.008205719 | 0.868901 | 0.009040408 | 0.8689088 | 0.01102944 |  |  | 217960 | 0.7505486 | 0.7035679 | 0.0118335 | 0.7563677 | 0.004094407 | 0.756373 | 0.008249415
|  |  | 4452 | 0.9825227 | 0.9948109 | 0.001299821 | 0.9852672 | 0.2280832 | 0.9853934 | 0.2025686 |  |  | 4376 | 0.946693 | 0.976643 | 0.004075702 | 0.9547384 | 0.006134799 | 0.95477 | 0.006556027 |  |  | 4600 | 0.8794725 | 0.9655105 | 0.004045301 | 0.9034691 | 0.003530079 | 0.9034743 | 0.004942297 |  |  | 4600 | 0.7732377 | 0.9149579 | 0.005604958 | 0.7885989 | 0.004530668 | 0.7885808 | 0.008677302 |  |  | 260460 | 0.8681852 | 0.8678712 | 0.008205719 | 0.8690377 | 0.009041097 | 0.8690455 | 0.01103032 |  |  | 218260 | 0.7483732 | 0.7035679 | 0.0118335 | 0.7565096 | 0.004095531 | 0.7565149 | 0.008248503
|  |  | 4457 | 0.9825227 | 0.9948376 | 0.001295199 | 0.985318 | 0.2280867 | 0.9854441 | 0.2025579 |  |  | 4381 | 0.9447721 | 0.9766929 | 0.004061651 | 0.9547758 | 0.006130246 | 0.9548073 | 0.006540359 |  |  | 4605 | 0.8816305 | 0.9655207 | 0.004039087 | 0.9034736 | 0.003529824 | 0.9034788 | 0.004942242 |  |  | 4605 | 0.7749191 | 0.9149588 | 0.005604768 | 0.7886078 | 0.004530722 | 0.7885897 | 0.00867743 |  |  | 260760 | 0.8637093 | 0.8678712 | 0.008205719 | 0.8691743 | 0.009041783 | 0.8691821 | 0.0110312 |  |  | 218560 | 0.7461977 | 0.7035679 | 0.0118335 | 0.7566513 | 0.00409665 | 0.7566566 | 0.008247582
|  |  | 4462 | 0.9834187 | 0.9948642 | 0.001290602 | 0.9853686 | 0.2280901 | 0.9854946 | 0.2025473 |  |  | 4386 | 0.9457325 | 0.9767426 | 0.004047655 | 0.9548129 | 0.006125728 | 0.9548444 | 0.006524784 |  |  | 4610 | 0.8816305 | 0.9655309 | 0.004032933 | 0.9034781 | 0.003529574 | 0.9034832 | 0.004942189 |  |  | 4610 | 0.7766006 | 0.9149596 | 0.005604582 | 0.7886166 | 0.004530777 | 0.7885986 | 0.008677559 |  |  | 261060 | 0.8637093 | 0.8678712 | 0.008205719 | 0.8693107 | 0.009042464 | 0.8693185 | 0.01103208 |  |  | 218860 | 0.7483732 | 0.7035679 | 0.0118335 | 0.7567928 | 0.004097764 | 0.7567981 | 0.008246652
|  |  | 4467 | 0.9825227 | 0.9948906 | 0.001286031 | 0.9854191 | 0.2280936 | 0.9855449 | 0.2025367 |  |  | 4391 | 0.9438116 | 0.976792 | 0.004033715 | 0.9548499 | 0.006121245 | 0.9548813 | 0.006509303 |  |  | 4615 | 0.8805515 | 0.9655409 | 0.004026838 | 0.9034826 | 0.003529327 | 0.9034877 | 0.004942137 |  |  | 4615 | 0.7715562 | 0.9149605 | 0.005604398 | 0.7886255 | 0.004530831 | 0.7886075 | 0.008677687 |  |  | 261360 | 0.8704231 | 0.8678712 | 0.008205719 | 0.8694469 | 0.009043142 | 0.8694547 | 0.01103294 |  |  | 219160 | 0.7461977 | 0.7035679 | 0.0118335 | 0.756934 | 0.004098874 | 0.7569393 | 0.008245712
|  |  | 4472 | 0.9825227 | 0.9949169 | 0.001281485 | 0.9854693 | 0.228097 | 0.985595 | 0.2025262 |  |  | 4396 | 0.9457325 | 0.9768412 | 0.004019829 | 0.9548867 | 0.006116797 | 0.9549181 | 0.006493913 |  |  | 4620 | 0.8827095 | 0.965551 | 0.004020802 | 0.903487 | 0.003529084 | 0.9034921 | 0.004942086 |  |  | 4620 | 0.7681932 | 0.9149614 | 0.005604218 | 0.7886344 | 0.004530886 | 0.7886164 | 0.008677816 |  |  | 261660 | 0.8704231 | 0.8678712 | 0.008205719 | 0.869583 | 0.009043815 | 0.8695908 | 0.0110338 |  |  | 219460 | 0.7440223 | 0.7035679 | 0.0118335 | 0.757075 | 0.004099979 | 0.7570802 | 0.008244764
|  |  | 4477 | 0.9843147 | 0.994943 | 0.001276965 | 0.9855195 | 0.2281005 | 0.985645 | 0.2025157 |  |  | 4401 | 0.9457325 | 0.9768901 | 0.004005999 | 0.9549233 | 0.006112383 | 0.9549546 | 0.006478616 |  |  | 4625 | 0.8816305 | 0.9655609 | 0.004014825 | 0.9034914 | 0.003528846 | 0.9034966 | 0.004942035 |  |  | 4625 | 0.7698747 | 0.9149622 | 0.005604041 | 0.7886433 | 0.00453094 | 0.7886252 | 0.008677945 |  |  | 261960 | 0.8726611 | 0.8678712 | 0.008205719 | 0.869719 | 0.009044485 | 0.8697267 | 0.01103466 |  |  | 219760 | 0.7527241 | 0.7035679 | 0.0118335 | 0.7572157 | 0.004101079 | 0.757221 | 0.008243806
|  |  | 4482 | 0.9825227 | 0.9949689 | 0.001272469 | 0.9855694 | 0.2281039 | 0.9856948 | 0.2025053 |  |  | 4406 | 0.946693 | 0.9769388 | 0.003992223 | 0.9549597 | 0.006108004 | 0.954991 | 0.006463411 |  |  | 4630 | 0.8794725 | 0.9655708 | 0.004008906 | 0.9034958 | 0.003528611 | 0.903501 | 0.004941986 |  |  | 4630 | 0.7715562 | 0.9149631 | 0.005603867 | 0.7886522 | 0.004530995 | 0.7886341 | 0.008678074 |  |  | 262260 | 0.8704231 | 0.8678712 | 0.008205719 | 0.8698547 | 0.00904515 | 0.8698625 | 0.01103551 |  |  | 220060 | 0.7505486 | 0.7035679 | 0.0118335 | 0.7573562 | 0.004102175 | 0.7573615 | 0.008242839
|  |  | 4487 | 0.9825227 | 0.9949948 | 0.001267999 | 0.9856191 | 0.2281073 | 0.9857444 | 0.2024949 |  |  | 4411 | 0.9447721 | 0.9769872 | 0.003978502 | 0.9549959 | 0.00610366 | 0.9550271 | 0.006448298 |  |  | 4635 | 0.8816305 | 0.9655806 | 0.004003044 | 0.9035002 | 0.00352838 | 0.9035054 | 0.004941938 |  |  | 4635 | 0.7732377 | 0.9149639 | 0.005603696 | 0.7886611 | 0.004531049 | 0.788643 | 0.008678203 |  |  | 262560 | 0.8704231 | 0.8678712 | 0.008205719 | 0.8699903 | 0.009045812 | 0.8699982 | 0.01103635 |  |  | 220360 | 0.757075 | 0.7035679 | 0.0118335 | 0.7574965 | 0.004103266 | 0.7575017 | 0.008241863
|  |  | 4492 | 0.9825227 | 0.9950204 | 0.001263554 | 0.9856687 | 0.2281107 | 0.9857938 | 0.2024846 |  |  | 4416 | 0.9457325 | 0.9770354 | 0.003964835 | 0.955032 | 0.006099349 | 0.9550631 | 0.006433275 |  |  | 4640 | 0.8805515 | 0.9655904 | 0.00399724 | 0.9035046 | 0.003528153 | 0.9035097 | 0.004941892 |  |  | 4640 | 0.7732377 | 0.9149647 | 0.005603528 | 0.7886699 | 0.004531104 | 0.7886519 | 0.008678332 |  |  | 262860 | 0.8681852 | 0.8678712 | 0.008205719 | 0.8701258 | 0.009046469 | 0.8701336 | 0.01103719 |  |  | 220660 | 0.7440223 | 0.7035679 | 0.0118335 | 0.7576365 | 0.004104352 | 0.7576418 | 0.008240878
|  |  | 4497 | 0.9825227 | 0.9950459 | 0.001259133 | 0.9857181 | 0.2281142 | 0.9858431 | 0.2024743 |  |  | 4421 | 0.9447721 | 0.9770834 | 0.003951223 | 0.9550678 | 0.006095072 | 0.9550989 | 0.006418343 |  |  | 4645 | 0.8816305 | 0.9656001 | 0.003991492 | 0.903509 | 0.003527929 | 0.9035141 | 0.004941846 |  |  | 4645 | 0.7749191 | 0.9149655 | 0.005603363 | 0.7886788 | 0.004531159 | 0.7886608 | 0.008678461 |  |  | 263160 | 0.8704231 | 0.8678712 | 0.008205719 | 0.8702611 | 0.009047123 | 0.8702689 | 0.01103802 |  |  | 220960 | 0.7440223 | 0.7035679 | 0.0118335 | 0.7577763 | 0.004105434 | 0.7577816 | 0.008239884
|  |  | 4502 | 0.9816268 | 0.9950713 | 0.001254738 | 0.9857674 | 0.2281176 | 0.9858922 | 0.2024641 |  |  | 4426 | 0.9438116 | 0.9771311 | 0.003937664 | 0.9551034 | 0.006090829 | 0.9551345 | 0.006403502 |  |  | 4650 | 0.8805515 | 0.9656097 | 0.003985801 | 0.9035133 | 0.003527709 | 0.9035184 | 0.004941801 |  |  | 4650 | 0.7681932 | 0.9149664 | 0.005603201 | 0.7886877 | 0.004531214 | 0.7886697 | 0.008678591 |  |  | 263460 | 0.8704231 | 0.8678712 | 0.008205719 | 0.8703963 | 0.009047772 | 0.8704041 | 0.01103885 |  |  | 221260 | 0.7353205 | 0.7035679 | 0.0118335 | 0.7579159 | 0.004106512 | 0.7579211 | 0.008238881
|  |  | 4507 | 0.9834187 | 0.9950965 | 0.001250367 | 0.9858164 | 0.228121 | 0.9859411 | 0.2024539 |  |  | 4431 | 0.9457325 | 0.9771786 | 0.00392416 | 0.9551389 | 0.006086618 | 0.9551699 | 0.00638875 |  |  | 4655 | 0.8816305 | 0.9656193 | 0.003980165 | 0.9035177 | 0.003527493 | 0.9035227 | 0.004941757 |  |  | 4655 | 0.7715562 | 0.9149672 | 0.005603041 | 0.7886966 | 0.004531269 | 0.7886785 | 0.00867872 |  |  | 263760 | 0.8681852 | 0.8678712 | 0.008205719 | 0.8705313 | 0.009048417561 | 0.8705391 | 0.01103967 |  |  | 221560 | 0.7483732 | 0.7035679 | 0.0118335 | 0.7580552 | 0.004107585 | 0.7580605 | 0.00823787
|  |  | 4512 | 0.9834187 | 0.9951216 | 0.001246021 | 0.9858653 | 0.2281244 | 0.9859898 | 0.2024438 |  |  | 4436 | 0.9457325 | 0.9772259 | 0.00391071 | 0.9551742 | 0.006082441 | 0.9552051 | 0.006374089 |  |  | 4660 | 0.8816305 | 0.9656288 | 0.003974585 | 0.903522 | 0.003527281 | 0.903527 | 0.004941714 |  |  | 4660 | 0.7715562 | 0.9149679 | 0.005602885 | 0.7887055 | 0.004531323 | 0.7886874 | 0.00867885 |  |  | 264060 | 0.8704231 | 0.8678712 | 0.008205719 | 0.8706661 | 0.009049059 | 0.870674 | 0.01104048 |  |  | 221860 | 0.7505486 | 0.7035679 | 0.0118335 | 0.7581943 | 0.004108653 | 0.7581996 | 0.008236849
|  |  | 4517 | 0.9834187 | 0.9951465 | 0.001241699 | 0.985914 | 0.2281278 | 0.9860384 | 0.2024337 |  |  | 4441 | 0.9447721 | 0.9772729 | 0.003897313 | 0.9552093 | 0.006078297 | 0.9552402 | 0.006359516 |  |  | 4665 | 0.8805515 | 0.9656382 | 0.003969059 | 0.9035263 | 0.003527071 | 0.9035313 | 0.004941672 |  |  | 4665 | 0.7732377 | 0.9149687 | 0.005602731 | 0.7887143 | 0.004531378 | 0.7886963 | 0.00867898 |  |  | 264360 | 0.8704231 | 0.8678712 | 0.008205719 | 0.8708008 | 0.009049697 | 0.8708087 | 0.01104129 |  |  | 222160 | 0.7483732 | 0.7035679 | 0.0118335 | 0.7583332 | 0.004109717 | 0.7583384 | 0.008235819
|  |  | 4522 | 0.9834187 | 0.9951713 | 0.001237401 | 0.9859626 | 0.2281312 | 0.9860868 | 0.2024237 |  |  | 4446 | 0.946693 | 0.9773197 | 0.00388397 | 0.9552442 | 0.006074186 | 0.9552751 | 0.006345033 |  |  | 4670 | 0.8816305 | 0.9656476 | 0.003963588 | 0.9035306 | 0.003526866 | 0.9035356 | 0.00494163 |  |  | 4670 | 0.7715562 | 0.9149695 | 0.005602579 | 0.7887232 | 0.004531433 | 0.7887052 | 0.00867911 |  |  | 264660 | 0.8704231 | 0.8678712 | 0.008205719 | 0.8709354 | 0.00905033 | 0.8709432 | 0.01104209 |  |  | 222460 | 0.7483732 | 0.7035679 | 0.0118335 | 0.7584718 | 0.004110776 | 0.7584770432 | 0.008234781
|  |  | 4527 | 0.9825227 | 0.995196 | 0.001233128 | 0.9860109 | 0.2281346 | 0.986135 | 0.2024138 |  |  | 4451 | 0.946693 | 0.9773662 | 0.003870681 | 0.9552789 | 0.006070106 | 0.9553097 | 0.006330638 |  |  | 4675 | 0.8827095 | 0.9656569 | 0.00395817 | 0.9035348 | 0.003526663 | 0.9035399 | 0.00494159 |  |  | 4675 | 0.7732377 | 0.9149703 | 0.005602431 | 0.7887321 | 0.004531488 | 0.7887141 | 0.00867924 |  |  | 264960 | 0.8704231 | 0.8678712 | 0.008205719 | 0.8710697 | 0.00905096 | 0.8710776 | 0.01104288 |  |  | 222760 | 0.7548995 | 0.7035679 | 0.0118335 | 0.7586102 | 0.004111832 | 0.7586154 | 0.008233734
|  |  | 4532 | 0.9825227 | 0.9952205 | 0.00122888 | 0.9860592 | 0.228138 | 0.9861831 | 0.2024038 |  |  | 4456 | 0.9447721 | 0.9774125 | 0.003857445 | 0.9553135 | 0.00606606 | 0.9553442 | 0.006316331 |  |  | 4680 | 0.8837886 | 0.9656661 | 0.003952806 | 0.9035391 | 0.003526464 | 0.9035441 | 0.004941551 |  |  | 4680 | 0.7715562 | 0.9149711 | 0.005602285 | 0.788741 | 0.004531544 | 0.788723 | 0.00867937 |  |  | 265260 | 0.874899 | 0.8678712 | 0.008205719 | 0.871204 | 0.009051586 | 0.8712118 | 0.01104367 |  |  | 223060 | 0.7461977 | 0.7035679 | 0.0118335 | 0.7587484 | 0.004112882 | 0.7587536 | 0.008232678
|  |  | 4537 | 0.9834187 | 0.9952448 | 0.001224655 | 0.9861072 | 0.2281414 | 0.9862309 | 0.202394 |  |  | 4461 | 0.946693 | 0.9774586 | 0.003844262 | 0.9553479 | 0.006062045 | 0.9553786 | 0.006302112 |  |  | 4685 | 0.8805515 | 0.9656753 | 0.003947495 | 0.9035433 | 0.003526269 | 0.9035483 | 0.004941513 |  |  | 4685 | 0.7715562 | 0.9149718 | 0.005602141 | 0.7887499 | 0.004531599 | 0.7887318 | 0.0086795 |  |  | 265560 | 0.8704231 | 0.8678712 | 0.008205719 | 0.871338 | 0.009052208 | 0.8713459 | 0.01104445 |  |  | 223360 | 0.7548995 | 0.7035679 | 0.0118335 | 0.7588864 | 0.004113928 | 0.7588915 | 0.008231614
|  |  | 4542 | 0.9825227 | 0.995269 | 0.001220454 | 0.9861551 | 0.2281448 | 0.9862787 | 0.2023842 |  |  | 4466 | 0.9457325 | 0.9775044 | 0.003831132 | 0.9553821 | 0.006058061 | 0.9554127 | 0.006287981 |  |  | 4690 | 0.8816305 | 0.9656844 | 0.003942236 | 0.9035476 | 0.003526076 | 0.9035526 | 0.004941475 |  |  | 4690 | 0.7732377 | 0.9149726 | 0.005602 | 0.7887587 | 0.004531654 | 0.7887407 | 0.008679631 |  |  | 265860 | 0.8704231 | 0.8678712 | 0.008205719 | 0.871472 | 0.009052826 | 0.8714799 | 0.01104523 |  |  | 223660 | 0.7483732 | 0.7035679 | 0.0118335 | 0.7590241 | 0.00411497 | 0.7590292 | 0.00823054
|  |  | 4547 | 0.9834187 | 0.9952931 | 0.001216278 | 0.9862028 | 0.2281482 | 0.9863262 | 0.2023744 |  |  | 4471 | 0.9457325 | 0.9775501 | 0.003818055 | 0.9554161 | 0.00605411 | 0.9554467 | 0.006273936 |  |  | 4695 | 0.8805515 | 0.9656935 | 0.00393703 | 0.9035518 | 0.003525887 | 0.9035568 | 0.004941438 |  |  | 4695 | 0.7715562 | 0.9149733 | 0.005601862 | 0.7887676 | 0.004531709 | 0.7887496 | 0.008679761 |  |  | 266160 | 0.8704231 | 0.8678712 | 0.008205719 | 0.8716057 | 0.00905344 | 0.8716136 | 0.011046 |  |  | 223960 | 0.7505486 | 0.7035679 | 0.0118335 | 0.7591615 | 0.004116007 | 0.7591667 | 0.008229459
|  |  | 4552 | 0.9834187 | 0.9953171 | 0.001212125 | 0.9862503 | 0.2281516 | 0.9863736 | 0.2023647 |  |  | 4476 | 0.946693 | 0.9775954 | 0.00380503 | 0.9554499 | 0.00605019 | 0.9554805 | 0.006259979 |  |  | 4700 | 0.8827095 | 0.9657024 | 0.003931875 | 0.903556 | 0.003525701 | 0.9035609 | 0.004941402 |  |  | 4700 | 0.7749191 | 0.914974 | 0.005601725 | 0.7887765 | 0.004531764 | 0.7887585 | 0.008679892 |  |  | 266460 | 0.8659472 | 0.8678712 | 0.008205719 | 0.8717394 | 0.009054051 | 0.8717473 | 0.01104677 |  |  | 224260 | 0.7548995 | 0.7035679 | 0.0118335 | 0.7592988 | 0.00411704 | 0.759304 | 0.008228368
|  |  | 4557 | 0.9834187 | 0.9953409 | 0.001207996 | 0.9862977 | 0.228155 | 0.9864208 | 0.202355 |  |  | 4481 | 0.9457325 | 0.9776406 | 0.003792059 | 0.9554836 | 0.006046301 | 0.9555141 | 0.006246107 |  |  | 4705 | 0.8827095 | 0.9657114 | 0.003926772 | 0.9035601 | 0.003525518 | 0.9035651 | 0.004941367 |  |  | 4705 | 0.7665117 | 0.9149748 | 0.005601592 | 0.7887854 | 0.00453182 | 0.7887674 | 0.008680023 |  |  | 266760 | 0.8681852 | 0.8678712 | 0.008205719 | 0.8718728 | 0.009054657 | 0.8718807 | 0.01104753 |  |  | 224560 | 0.7505486 | 0.7035679 | 0.0118335 | 0.7594358 | 0.004118069 | 0.759441 | 0.008227269
|  |  | 4562 | 0.9843147 | 0.9953645 | 0.001203891 | 0.9863449 | 0.2281583 | 0.9864679 | 0.2023454 |  |  | 4486 | 0.9438116 | 0.9776856 | 0.003779139 | 0.9555171 | 0.006042443 | 0.9555475 | 0.006232322 |  |  | 4710 | 0.8816305 | 0.9657202 | 0.003921719 | 0.9035643 | 0.003525338 | 0.9035693 | 0.004941333 |  |  | 4710 | 0.7715562 | 0.9149755 | 0.00560146 | 0.7887942 | 0.004531875 | 0.7887762 | 0.008680154 |  |  | 267060 | 0.8704231 | 0.8678712 | 0.008205719 | 0.8720061 | 0.00905526 | 0.8720141 | 0.01104828 |  |  | 224860 | 0.7483732 | 0.7035679 | 0.0118335 | 0.7595726 | 0.004119093 | 0.7595778 | 0.008226162
|  |  | 4567 | 0.9843147 | 0.9953881 | 0.001199809 | 0.9863919 | 0.2281617 | 0.9865147 | 0.2023359 |  |  | 4491 | 0.9457325 | 0.9777303 | 0.003766273 | 0.9555504 | 0.006038615 | 0.9555808 | 0.006218623 |  |  | 4715 | 0.8816305 | 0.9657291 | 0.003916717 | 0.9035685 | 0.003525161 | 0.9035734 | 0.0049413 |  |  | 4715 | 0.7732377 | 0.9149762 | 0.005601331 | 0.7888031 | 0.004531931 | 0.7887851 | 0.008680285 |  |  | 267360 | 0.8704231 | 0.8678712 | 0.008205719 | 0.8721393 | 0.009055858 | 0.8721472 | 0.01104903 |  |  | 225160 | 0.757075 | 0.7035679 | 0.0118335 | 0.7597092 | 0.004120113 | 0.7597143 | 0.008225046
|  |  | 4572 | 0.9825227 | 0.9954114 | 0.001195751 | 0.9864388 | 0.2281651 | 0.9865615 | 0.2023264 |  |  | 4496 | 0.9438116 | 0.9777748 | 0.003753458 | 0.9555836 | 0.006034818 | 0.9556139 | 0.006205008 |  |  | 4720 | 0.8816305 | 0.9657378 | 0.003911764 | 0.9035726 | 0.003524987 | 0.9035775 | 0.004941267 |  |  | 4720 | 0.7732377 | 0.9149769 | 0.005601204 | 0.788812 | 0.004531986 | 0.788794 | 0.008680416 |  |  | 267660 | 0.8637093 | 0.8678712 | 0.008205719 | 0.8722723 | 0.009056453 | 0.8722802 | 0.01104977 |  |  | 225460 | 0.7483732 | 0.7035679 | 0.0118335 | 0.7598455 | 0.004121129 | 0.7598506 | 0.008223922
|  |  | 4577 | 0.9834187 | 0.9954347 | 0.001191716 | 0.9864855 | 0.2281685 | 0.986608 | 0.2023169 |  |  | 4501 | 0.9457325 | 0.977819 | 0.003740695 | 0.9556165 | 0.006031052 | 0.9556468 | 0.006191479 |  |  | 4725 | 0.8805515 | 0.9657465 | 0.003906861 | 0.9035767 | 0.003524816 | 0.9035817 | 0.004941236 |  |  | 4725 | 0.7749191 | 0.9149776 | 0.005601079 | 0.7888209 | 0.004532042 | 0.7888029 | 0.008680547 |  |  | 267960 | 0.8659472 | 0.8678712 | 0.008205719 | 0.8724052 | 0.009057044 | 0.8724131 | 0.01105051 |  |  | 225760 | 0.7483732 | 0.7035679 | 0.0118335 | 0.7599816 | 0.00412214 | 0.7599867 | 0.008222789
|  |  | 4582 | 0.9843147 | 0.9954578 | 0.001187704 | 0.986532 | 0.2281718 | 0.9866544 | 0.2023075 |  |  | 4506 | 0.946693 | 0.9778631 | 0.003727984 | 0.9556493 | 0.006027315 | 0.9556796 | 0.006178034 |  |  | 4730 | 0.8805515 | 0.9657551 | 0.003902007 | 0.9035808 | 0.003524647 | 0.9035858 | 0.004941205 |  |  | 4730 | 0.7749191 | 0.9149783 | 0.005600957 | 0.7888297 | 0.004532097 | 0.7888117 | 0.008680678 |  |  | 268260 | 0.8681852 | 0.8678712 | 0.008205719 | 0.8725379 | 0.009057631 | 0.8725458 | 0.01105124 |  |  | 226060 | 0.7527241 | 0.7035679 | 0.0118335 | 0.7601175 | 0.004123147 | 0.7601226 | 0.008221648
|  |  | 4587 | 0.9834187 | 0.9954808 | 0.001183716 | 0.9865784 | 0.2281752 | 0.9867006 | 0.2022981 |  |  | 4511 | 0.9438116 | 0.9779069 | 0.003715325 | 0.955682 | 0.006023609 | 0.9557122 | 0.006164673 |  |  | 4735 | 0.8816305 | 0.9657637 | 0.003897202 | 0.9035849 | 0.003524482 | 0.9035898 | 0.004941174 |  |  | 4735 | 0.7732377 | 0.914979 | 0.005600836 | 0.7888386 | 0.004532153 | 0.7888206 | 0.00868081 |  |  | 268560 | 0.8681852 | 0.8678712 | 0.008205719 | 0.8726704 | 0.009058214 | 0.8726784 | 0.01105197 |  |  | 226360 | 0.7527241 | 0.7035679 | 0.0118335 | 0.7602531 | 0.00412415 | 0.7602582 | 0.008220499
|  |  | 4592 | 0.9834187 | 0.9955037 | 0.001179751 | 0.9866246 | 0.2281786 | 0.9867467 | 0.2022888 |  |  | 4516 | 0.9457325 | 0.9779505 | 0.003702718 | 0.9557144 | 0.006019932 | 0.9557446 | 0.006151396 |  |  | 4740 | 0.8816305 | 0.9657722 | 0.003892445 | 0.903589 | 0.003524319 | 0.9035939 | 0.004941145 |  |  | 4740 | 0.7749191 | 0.9149797 | 0.005600718 | 0.7888475 | 0.004532209 | 0.7888295 | 0.008680941 |  |  | 268860 | 0.8704231 | 0.8678712 | 0.008205719 | 0.8728028 | 0.009058794 | 0.8728108 | 0.01105268 |  |  | 226660 | 0.7505486 | 0.7035679 | 0.0118335 | 0.7603885 | 0.004125149 | 0.7603936 | 0.008219341
|  |  | 4597 | 0.9834187 | 0.9955264 | 0.001175809 | 0.9866707 | 0.2281819 | 0.9867926 | 0.2022796 |  |  | 4521 | 0.9457325 | 0.9779939 | 0.003690162 | 0.9557467 | 0.006016285 | 0.9557768 | 0.006138203 |  |  | 4745 | 0.8816305 | 0.9657807 | 0.003887735 | 0.9035931 | 0.00352416 | 0.903598 | 0.004941116 |  |  | 4745 | 0.7732377 | 0.9149804 | 0.005600602 | 0.7888564 | 0.004532264 | 0.7888384 | 0.008681073 |  |  | 269160 | 0.8704231 | 0.8678712 | 0.008205719 | 0.8729351 | 0.00905937 | 0.872943 | 0.0110534 |  |  | 226960 | 0.7527241 | 0.7035679 | 0.0118335 | 0.7605237 | 0.004126143 | 0.7605288 | 0.008218176
|  |  | 4602 | 0.9834187 | 0.995549 | 0.00117189 | 0.9867166 | 0.2281853 | 0.9868383 | 0.2022704 |  |  | 4526 | 0.9457325 | 0.9780371 | 0.003677657 | 0.9557789 | 0.006012667 | 0.9558089 | 0.006125093 |  |  | 4750 | 0.8827095 | 0.9657891 | 0.003883073 | 0.9035971 | 0.003524002 | 0.903602 | 0.004941088 |  |  | 4750 | 0.7732377 | 0.914981 | 0.005600488 | 0.7888652 | 0.00453232 | 0.7888473 | 0.008681205 |  |  | 269460 | 0.874899 | 0.8678712 | 0.008205719 | 0.8730672 | 0.009059942 | 0.8730751 | 0.0110541 |  |  | 227260 | 0.7483732 | 0.7035679 | 0.0118335 | 0.7606587 | 0.004127133 | 0.7606638 | 0.008217002
|  |  | 4607 | 0.9834187 | 0.9955714 | 0.001167994 | 0.9867623 | 0.2281886 | 0.9868839 | 0.2022612 |  |  | 4531 | 0.9457325 | 0.97808 | 0.003665204 | 0.9558108 | 0.006009078 | 0.9558408 | 0.006112065 |  |  | 4755 | 0.8816305 | 0.9657974 | 0.003878458 | 0.9036012 | 0.003523848 | 0.903606 | 0.004941061 |  |  | 4755 | 0.7732377 | 0.9149817 | 0.005600375 | 0.7888741 | 0.004532376 | 0.7888561 | 0.008681337 |  |  | 269760 | 0.8704231 | 0.8678712 | 0.008205719 | 0.8731991 | 0.00906051 | 0.8732071 | 0.01105481 |  |  | 227560 | 0.7548995 | 0.7035679 | 0.0118335 | 0.7607934 | 0.004128119 | 0.7607985 | 0.008215819
|  |  | 4612 | 0.9834187 | 0.9955938 | 0.00116412 | 0.9868079 | 0.228192 | 0.9869293 | 0.2022521 |  |  | 4536 | 0.9457325 | 0.9781228 | 0.003652801 | 0.9558426 | 0.006005518 | 0.9558726 | 0.00609912 |  |  | 4760 | 0.8816305 | 0.9658057 | 0.00387389 | 0.9036052 | 0.003523696 | 0.9036101 | 0.004941034 |  |  | 4760 | 0.7732377 | 0.9149823 | 0.005600265 | 0.788883 | 0.004532432 | 0.788865 | 0.008681469 |  |  | 270060 | 0.8659472 | 0.8678712 | 0.008205719 | 0.8733309 | 0.009061074 | 0.8733389 | 0.0110555 |  |  | 227860 | 0.757075 | 0.7035679 | 0.0118335 | 0.7609279 | 0.004129101 | 0.760933 | 0.008214629
|  |  | 4617 | 0.9825227 | 0.995616 | 0.00116027 | 0.9868533 | 0.2281953 | 0.9869746 | 0.202243 |  |  | 4541 | 0.9457325 | 0.9781653 | 0.00364045 | 0.9558743 | 0.006001986 | 0.9559042 | 0.006086257 |  |  | 4765 | 0.8816305 | 0.9658139 | 0.003869368 | 0.9036092 | 0.003523547 | 0.9036141 | 0.004941008 |  |  | 4765 | 0.7698747 | 0.914983 | 0.005600157 | 0.7888919 | 0.004532488 | 0.7888739 | 0.008681601 |  |  | 270360 | 0.8637093 | 0.8678712 | 0.008205719 | 0.8734625 | 0.009061635 | 0.8734705 | 0.01105619 |  |  | 228160 | 0.7505486 | 0.7035679 | 0.0118335 | 0.7610622 | 0.004130078 | 0.7610673 | 0.008213431
|  |  | 4622 | 0.9834187 | 0.995638 | 0.001156442 | 0.9868986 | 0.2281987 | 0.9870197 | 0.202234 |  |  | 4546 | 0.9457325 | 0.9782076 | 0.003628149 | 0.9559057 | 0.005998483 | 0.9559356 | 0.006073475 |  |  | 4770 | 0.8816305 | 0.9658221 | 0.003864891 | 0.9036132 | 0.0035234 | 0.9036181 | 0.004940983 |  |  | 4770 | 0.7749191 | 0.9149836 | 0.00560005 | 0.7889007 | 0.004532544 | 0.7888828 | 0.008681734 |  |  | 270660 | 0.8726611 | 0.8678712 | 0.008205719 | 0.873594 | 0.009062191 | 0.873602 | 0.01105688 |  |  | 228460 | 0.7592504 | 0.7035679 | 0.0118335 | 0.7611963 | 0.004131052 | 0.7612014 | 0.008212224
|  |  | 4627 | 0.9834187 | 0.99566 | 0.001152636 | 0.9869437 | 0.228202 | 0.9870646 | 0.202225 |  |  | 4551 | 0.946693 | 0.9782497 | 0.003615899 | 0.955937 | 0.005995009 | 0.9559669 | 0.006060775 |  |  | 4775 | 0.8805515 | 0.9658302 | 0.00386046 | 0.9036172 | 0.003523256 | 0.903622 | 0.004940959 |  |  | 4775 | 0.7715562 | 0.9149843 | 0.005599946 | 0.7889096 | 0.0045326 | 0.7888916 | 0.008681866 |  |  | 270960 | 0.874899 | 0.8678712 | 0.008205719 | 0.8737254 | 0.009062744 | 0.8737334 | 0.01105756 |  |  | 228760 | 0.7527241 | 0.7035679 | 0.0118335 | 0.7613301 | 0.004132021 | 0.7613352 | 0.00821101
|  |  | 4632 | 0.9843147 | 0.9956818 | 0.001148853 | 0.9869886 | 0.2282054 | 0.9871094 | 0.2022161 |  |  | 4556 | 0.9447721 | 0.9782916 | 0.0036037 | 0.9559682 | 0.005991562 | 0.955998 | 0.006048156 |  |  | 4780 | 0.8816305 | 0.9658383 | 0.003856073 | 0.9036212 | 0.003523114 | 0.903626 | 0.004940935 |  |  | 4780 | 0.7698747 | 0.9149849 | 0.005599843 | 0.7889185 | 0.004532656 | 0.7889005 | 0.008681999 |  |  | 271260 | 0.8681852 | 0.8678712 | 0.008205719 | 0.8738566 | 0.009063294 | 0.8738646 | 0.01105823 |  |  | 229060 | 0.7505486 | 0.7035679 | 0.0118335 | 0.7614638 | 0.004132986 | 0.7614688 | 0.008209787
|  |  | 4637 | 0.9834187 | 0.9957035 | 0.001145092 | 0.9870334 | 0.2282087 | 0.9871541 | 0.2022072 |  |  | 4561 | 0.9457325 | 0.9783333 | 0.003591551 | 0.9559992 | 0.005988143 | 0.9560289 | 0.006035617 |  |  | 4785 | 0.8827095 | 0.9658463 | 0.003851732 | 0.9036251 | 0.003522975 | 0.90363 | 0.004940912 |  |  | 4785 | 0.7698747 | 0.9149855 | 0.005599742 | 0.7889273 | 0.004532712 | 0.7889094 | 0.008682131 |  |  | 271560 | 0.8726611 | 0.8678712 | 0.008205719 | 0.8739876 | 0.009063839 | 0.8739956 | 0.0110589 |  |  | 229360 | 0.7483732 | 0.7035679 | 0.0118335 | 0.7615972 | 0.004133947 | 0.7616022 | 0.008208557
|  |  | 4642 | 0.9825227 | 0.995725 | 0.001141354 | 0.9870781 | 0.228212 | 0.9871985 | 0.2021984 |  |  | 4566 | 0.9447721 | 0.9783748 | 0.003579452 | 0.95603 | 0.005984752 | 0.9560597 | 0.006023158 |  |  | 4790 | 0.8816305 | 0.9658543 | 0.003847434 | 0.9036291 | 0.003522838 | 0.9036339 | 0.004940889 |  |  | 4790 | 0.7715562 | 0.9149861 | 0.005599643 | 0.7889362 | 0.004532768 | 0.7889182 | 0.008682264 |  |  | 271860 | 0.874899 | 0.8678712 | 0.008205719 | 0.8741185 | 0.009064381 | 0.8741265 | 0.01105956 |  |  | 229660 | 0.7592504 | 0.7035679 | 0.0118335 | 0.7617303 | 0.004134904 | 0.7617354 | 0.008207319
|  |  | 4647 | 0.9834187 | 0.9957465 | 0.001137637 | 0.9871225 | 0.2282154 | 0.9872428 | 0.2021896 |  |  | 4571 | 0.946693 | 0.9784161 | 0.003567403 | 0.9560607 | 0.005981389 | 0.9560903 | 0.00601078 |  |  | 4795 | 0.8816305 | 0.9658622 | 0.00384318 | 0.903633 | 0.003522703 | 0.9036378 | 0.004940867 |  |  | 4795 | 0.7732377 | 0.9149867 | 0.005599545 | 0.7889451 | 0.004532825 | 0.7889271 | 0.008682397 |  |  | 272160 | 0.8704231 | 0.8678712 | 0.008205719 | 0.8742493 | 0.009064919 | 0.8742573 | 0.01106022 |  |  | 229960 | 0.7483732 | 0.7035679 | 0.0118335 | 0.7618633 | 0.004135857 | 0.7618683 | 0.008206072
|  |  | 4652 | 0.9843147 | 0.9957678 | 0.001133943 | 0.9871668 | 0.2282187 | 0.987287 | 0.2021809 |  |  | 4576 | 0.9447721 | 0.9784572 | 0.003555404 | 0.9560912 | 0.005978053 | 0.9561208 | 0.005998481 |  |  | 4800 | 0.8827095 | 0.96587 | 0.003838969 | 0.9036369 | 0.003522571 | 0.9036417 | 0.004940846 |  |  | 4800 | 0.7732377 | 0.9149873 | 0.005599449 | 0.788954 | 0.004532881 | 0.788936 | 0.00868253 |  |  | 272460 | 0.8726611 | 0.8678712 | 0.008205719 | 0.8743799 | 0.009065453 | 0.8743879 | 0.01106087 |  |  | 230260 | 0.7527241 | 0.7035679 | 0.0118335 | 0.761996 | 0.004136806 | 0.762001 | 0.008204818
|  |  | 4657 | 0.9843147 | 0.995789 | 0.001130271 | 0.987211 | 0.228222 | 0.987331 | 0.2021722 |  |  | 4581 | 0.946693 | 0.978498 | 0.003543455 | 0.9561215 | 0.005974744 | 0.9561511 | 0.005986261 |  |  | 4805 | 0.8816305 | 0.9658778 | 0.003834802 | 0.9036409 | 0.003522441 | 0.9036456 | 0.004940825 |  |  | 4805 | 0.7749191 | 0.9149879 | 0.005599355 | 0.7889628 | 0.004532937 | 0.7889449 | 0.008682663 |  |  | 272760 | 0.8681852 | 0.8678712 | 0.008205719 | 0.8745103 | 0.009065984 | 0.8745183 | 0.01106151 |  |  | 230560 | 0.757075 | 0.7035679 | 0.0118335 | 0.7621285 | 0.00413775 | 0.7621335 | 0.008203557
|  |  | 4662 | 0.9834187 | 0.9958101 | 0.00112662 | 0.987255 | 0.2282253 | 0.9873748 | 0.2021635 |  |  | 4586 | 0.946693 | 0.9785387 | 0.003531556 | 0.9561517 | 0.005971462 | 0.9561812 | 0.005974119 |  |  | 4810 | 0.8816305 | 0.9658856 | 0.003830677 | 0.9036448 | 0.003522314 | 0.9036495 | 0.004940805 |  |  | 4810 | 0.7732377 | 0.9149885 | 0.005599263 | 0.7889717 | 0.004532994 | 0.7889537 | 0.008682796 |  |  | 273060 | 0.8726611 | 0.8678712 | 0.008205719 | 0.8746406 | 0.009066511 | 0.8746486 | 0.01106215 |  |  | 230860 | 0.7505486 | 0.7035679 | 0.0118335 | 0.7622608 | 0.004138691 | 0.7622658 | 0.008202287
|  |  | 4667 | 0.9834187 | 0.995831 | 0.001122992 | 0.9872989 | 0.2282286 | 0.9874185 | 0.2021549 |  |  | 4591 | 0.9457325 | 0.9785791 | 0.003519706 | 0.9561818 | 0.005968207 | 0.9562112 | 0.005962057 |  |  | 4815 | 0.8827095 | 0.9658933 | 0.003826594 | 0.9036486 | 0.003522188 | 0.9036534 | 0.004940786 |  |  | 4815 | 0.7732377 | 0.9149891 | 0.005599172 | 0.7889806 | 0.00453305 | 0.7889626 | 0.00868293 |  |  | 273360 | 0.8726611 | 0.8678712 | 0.008205719 | 0.8747707 | 0.009067034 | 0.8747788 | 0.01106278 |  |  | 231160 | 0.757075 | 0.7035679 | 0.0118335 | 0.7623928 | 0.004139628 | 0.7623978 | 0.00820101
|  |  | 4672 | 0.9843147 | 0.9958518 | 0.001119385 | 0.9873426 | 0.228232 | 0.9874621 | 0.2021464 |  |  | 4596 | 0.9476534 | 0.9786194 | 0.003507906 | 0.9562116 | 0.005964978 | 0.956241 | 0.005950072 |  |  | 4820 | 0.8827095 | 0.9659009 | 0.003822553 | 0.9036525 | 0.003522065 | 0.9036573 | 0.004940767 |  |  | 4820 | 0.7749191 | 0.9149897 | 0.005599083 | 0.7889894 | 0.004533107 | 0.7889715 | 0.008683063 |  |  | 273660 | 0.8726611 | 0.8678712 | 0.008205719 | 0.8749007 | 0.009067554 | 0.8749088 | 0.01106341 |  |  | 231460 | 0.7592504 | 0.7035679 | 0.0118335 | 0.7625247 | 0.00414056 | 0.7625297 | 0.008199725
|  |  | 4677 | 0.9834187 | 0.9958725 | 0.0011158 | 0.9873861 | 0.2282353 | 0.9875055 | 0.2021379 |  |  | 4601 | 0.9457325 | 0.9786594 | 0.003496154 | 0.9562414 | 0.005961776 | 0.9562707 | 0.005938165 |  |  | 4825 | 0.8827095 | 0.9659085 | 0.003818553 | 0.9036564 | 0.003521944 | 0.9036611 | 0.004940748 |  |  | 4825 | 0.7749191 | 0.9149903 | 0.005598995 | 0.7889983 | 0.004533163 | 0.7889803 | 0.008683197 |  |  | 273960 | 0.874899 | 0.8678712 | 0.008205719 | 0.8750306 | 0.00906807 | 0.8750387 | 0.01106403 |  |  | 231760 | 0.7548995 | 0.7035679 | 0.0118335 | 0.7626563 | 0.004141489 | 0.7626613 | 0.008198432
|  |  | 4682 | 0.9834187 | 0.9958931 | 0.001112236 | 0.9874295 | 0.2282386 | 0.9875487 | 0.2021294 |  |  | 4606 | 0.9457325 | 0.9786993 | 0.003484452 | 0.9562709 | 0.005958599 | 0.9563002 | 0.005926335 |  |  | 4830 | 0.8816305 | 0.965916 | 0.003814594 | 0.9036602 | 0.003521825 | 0.903665 | 0.00494073 |  |  | 4830 | 0.7732377 | 0.9149909 | 0.005598909 | 0.7890072 | 0.00453322 | 0.7889892 | 0.008683331 |  |  | 274260 | 0.8726611 | 0.8678712 | 0.008205719 | 0.8751603 | 0.009068582 | 0.8751684 | 0.01106465 |  |  | 232060 | 0.7483732 | 0.7035679 | 0.0118335 | 0.7627877 | 0.004142414 | 0.7627927 | 0.008197132
|  |  | 4687 | 0.9843147 | 0.9959136 | 0.001108694 | 0.9874728 | 0.2282419 | 0.9875918 | 0.202121 |  |  | 4611 | 0.946693 | 0.9787389 | 0.003472799 | 0.9563004 | 0.005955449 | 0.9563296 | 0.005914582 |  |  | 4835 | 0.8827095 | 0.9659235 | 0.003810676 | 0.9036641 | 0.003521708 | 0.9036688 | 0.004940713 |  |  | 4835 | 0.7715562 | 0.9149914 | 0.005598824 | 0.789016 | 0.004533277 | 0.7889981 | 0.008683465 |  |  | 274560 | 0.8726611 | 0.8678712 | 0.008205719 | 0.8752898 | 0.009069091 | 0.8752979 | 0.01106526 |  |  | 232360 | 0.7527241 | 0.7035679 | 0.0118335 | 0.7629189 | 0.004143334 | 0.7629238 | 0.008195824
|  |  | 4692 | 0.9852106 | 0.9959339 | 0.001105173 | 0.9875159 | 0.2282452 | 0.9876347 | 0.2021126 |  |  | 4616 | 0.9476534 | 0.9787784 | 0.003461195 | 0.9563296 | 0.005952325 | 0.9563589 | 0.005902906 |  |  | 4840 | 0.8816305 | 0.9659309 | 0.003806799 | 0.9036679 | 0.003521593 | 0.9036726 | 0.004940697 |  |  | 4840 | 0.7732377 | 0.914992 | 0.005598741 | 0.7890249 | 0.004533333 | 0.7890069 | 0.008683598 |  |  | 274860 | 0.8681852 | 0.8678712 | 0.008205719 | 0.8754192 | 0.009069596 | 0.8754273 | 0.01106587 |  |  | 232660 | 0.7505486 | 0.7035679 | 0.0118335 | 0.7630498 | 0.004144251 | 0.7630548 | 0.008194508
|  |  | 4697 | 0.9843147 | 0.9959542 | 0.001101673 | 0.9875588 | 0.2282485 | 0.9876775 | 0.2021043 |  |  | 4621 | 0.946693 | 0.9788176 | 0.00344964 | 0.9563588 | 0.005949226 | 0.9563879 | 0.005891306 |  |  | 4845 | 0.8827095 | 0.9659383 | 0.003802961 | 0.9036717 | 0.00352148 | 0.9036764 | 0.00494068 |  |  | 4845 | 0.7749191 | 0.9149925 | 0.005598659 | 0.7890338 | 0.00453339 | 0.7890158 | 0.008683733 |  |  | 275160 | 0.8659472 | 0.8678712 | 0.008205719 | 0.8755485 | 0.009070097 | 0.8755566 | 0.01106647 |  |  | 232960 | 0.7592504 | 0.7035679 | 0.0118335 | 0.7631805 | 0.004145164 | 0.7631855 | 0.008193185
|  |  | 4702 | 0.9834187 | 0.9959743 | 0.001098195 | 0.9876016 | 0.2282518 | 0.9877201 | 0.202096 |  |  | 4626 | 0.9457325 | 0.9788567 | 0.003438133 | 0.9563877 | 0.005946153 | 0.9564169 | 0.005879782 |  |  | 4850 | 0.8816305 | 0.9659457 | 0.003799163 | 0.9036755 | 0.003521369 | 0.9036802 | 0.004940665 |  |  | 4850 | 0.7732377 | 0.9149931 | 0.005598579 | 0.7890426 | 0.004533447 | 0.7890247 | 0.008683867 |  |  | 275460 | 0.8726611 | 0.8678712 | 0.008205719 | 0.8756776 | 0.009070595 | 0.8756857 | 0.01106706 |  |  | 233260 | 0.7592504 | 0.7035679 | 0.0118335 | 0.7633111 | 0.004146073 | 0.763316 | 0.008191855
|  |  | 4707 | 0.9843147 | 0.9959943 | 0.001094738 | 0.9876443 | 0.2282551 | 0.9877626 | 0.2020878 |  |  | 4631 | 0.9457325 | 0.9788956 | 0.003426674 | 0.9564166 | 0.005943105 | 0.9564456 | 0.005868334 |  |  | 4855 | 0.8827095 | 0.9659529 | 0.003795404 | 0.9036793 | 0.003521261 | 0.903684 | 0.00494065 |  |  | 4855 | 0.7766006 | 0.9149936 | 0.0055985 | 0.7890515 | 0.004533504 | 0.7890335 | 0.008684001 |  |  | 275760 | 0.8659472 | 0.8678712 | 0.008205719 | 0.8758066 | 0.009071089 | 0.8758147 | 0.01106765 |  |  | 233560 | 0.7592504 | 0.7035679 | 0.0118335 | 0.7634414 | 0.004146978 | 0.7634463 | 0.008190517
|  |  | 4712 | 0.9834187 | 0.9960142 | 0.001091302 | 0.9876868 | 0.2282584 | 0.987805 | 0.2020796 |  |  | 4636 | 0.9457325 | 0.9789342 | 0.003415264 | 0.9564452 | 0.005940082 | 0.9564743 | 0.005856961 |  |  | 4860 | 0.8848676 | 0.9659602 | 0.003791684 | 0.9036831 | 0.003521154 | 0.9036878 | 0.004940635 |  |  | 4860 | 0.7749191 | 0.9149942 | 0.005598423 | 0.7890603 | 0.004533561 | 0.7890424 | 0.008684136 |  |  | 276060 | 0.8726611 | 0.8678712 | 0.008205719 | 0.8759354 | 0.009071579 | 0.8759435 | 0.01106824 |  |  | 233860 | 0.7592504 | 0.7035679 | 0.0118335 | 0.7635714 | 0.004147879 | 0.7635764 | 0.008189172
|  |  | 4717 | 0.9843147 | 0.9960339 | 0.001087887 | 0.9877291 | 0.2282617 | 0.9878471 | 0.2020715 |  |  | 4641 | 0.946693 | 0.9789727 | 0.003403903 | 0.9564738 | 0.005937084 | 0.9565027 | 0.005845663 |  |  | 4865 | 0.8827095 | 0.9659674 | 0.003788003 | 0.9036869 | 0.003521049 | 0.9036916 | 0.004940621 |  |  | 4865 | 0.7732377 | 0.9149947 | 0.005598347 | 0.7890692 | 0.004533618 | 0.7890513 | 0.00868427 |  |  | 276360 | 0.8726611 | 0.8678712 | 0.008205719 | 0.8760641 | 0.009072066 | 0.8760722 | 0.01106882 |  |  | 234160 | 0.757075 | 0.7035679 | 0.0118335 | 0.7637013 | 0.004148776 | 0.7637063 | 0.008187819
|  |  | 4722 | 0.9825227 | 0.9960536 | 0.001084492 | 0.9877713 | 0.228265 | 0.9878892 | 0.2020634 |  |  | 4646 | 0.9457325 | 0.979011 | 0.003392589 | 0.9565021 | 0.005934111 | 0.9565311 | 0.005834439 |  |  | 4870 | 0.8816305 | 0.9659745 | 0.003784359 | 0.9036906 | 0.003520946 | 0.9036953 | 0.004940608 |  |  | 4870 | 0.7766006 | 0.9149952 | 0.005598272 | 0.7890781 | 0.004533675 | 0.7890601 | 0.008684405 |  |  | 276660 | 0.874899 | 0.8678712 | 0.008205719 | 0.8761926 | 0.009072549 | 0.8762007 | 0.01106939 |  |  | 234460 | 0.7548995 | 0.7035679 | 0.0118335 | 0.763831 | 0.004149669 | 0.7638359 | 0.008186459
|  |  | 4727 | 0.9843147 | 0.9960731 | 0.001081119 | 0.9878134 | 0.2282682 | 0.9879311 | 0.2020553 |  |  | 4651 | 0.9457325 | 0.9790491 | 0.003381323 | 0.9565304 | 0.005931162 | 0.9565593 | 0.005823289 |  |  | 4875 | 0.8827095 | 0.9659816 | 0.003780754 | 0.9036944 | 0.003520844 | 0.9036991 | 0.004940595 |  |  | 4875 | 0.7732377 | 0.9149957 | 0.005598199 | 0.7890869 | 0.004533732 | 0.789069 | 0.00868454 |  |  | 276960 | 0.8704231 | 0.8678712 | 0.008205719 | 0.8763209 | 0.009073029 | 0.8763291 | 0.01106996 |  |  | 234760 | 0.7548995 | 0.7035679 | 0.0118335 | 0.7639604 | 0.004150559 | 0.7639653 | 0.008185091
|  |  | 4732 | 0.9834187 | 0.9960925 | 0.001077766 | 0.9878553 | 0.2282715 | 0.9879728 | 0.2020473 |  |  | 4656 | 0.9457325 | 0.979087 | 0.003370105 | 0.9565585 | 0.005928238 | 0.9565873 | 0.005812213 |  |  | 4880 | 0.8827095 | 0.9659886 | 0.003777185 | 0.9036981 | 0.003520745 | 0.9037028 | 0.004940582 |  |  | 4880 | 0.7749191 | 0.9149963 | 0.005598126 | 0.7890958 | 0.004533789 | 0.7890779 | 0.008684675 |  |  | 277260 | 0.8704231 | 0.8678712 | 0.008205719 | 0.8764492 | 0.009073505 | 0.8764573 | 0.01107052 |  |  | 235060 | 0.757075 | 0.7035679 | 0.0118335 | 0.7640896 | 0.004151444 | 0.7640945 | 0.008183717
|  |  | 4737 | 0.9852106 | 0.9961119 | 0.001074433 | 0.987897 | 0.2282748 | 0.9880144 | 0.2020394 |  |  | 4661 | 0.946693 | 0.9791247 | 0.003358934 | 0.9565864 | 0.005925338 | 0.9566152 | 0.005801211 |  |  | 4885 | 0.8816305 | 0.9659956 | 0.003773654 | 0.9037018 | 0.003520647 | 0.9037065 | 0.00494057 |  |  | 4885 | 0.7749191 | 0.9149968 | 0.005598055 | 0.7891047 | 0.004533846 | 0.7890867 | 0.00868481 |  |  | 277560 | 0.8704231 | 0.8678712 | 0.008205719 | 0.8765772 | 0.009073977 | 0.8765854 | 0.01107108 |  |  | 235360 | 0.7614259 | 0.7035679 | 0.0118335 | 0.7642186 | 0.004152326 | 0.7642235 | 0.008182335
|  |  | 4742 | 0.9843147 | 0.9961311 | 0.001071122 | 0.9879387 | 0.2282781 | 0.9880559 | 0.2020315 |  |  | 4666 | 0.946693 | 0.9791623 | 0.003347811 | 0.9566142 | 0.005922462 | 0.956643 | 0.005790282 |  |  | 4890 | 0.8827095 | 0.9660026 | 0.00377016 | 0.9037056 | 0.003520551 | 0.9037102 | 0.004940559 |  |  | 4890 | 0.7749191 | 0.9149973 | 0.005597986 | 0.7891135 | 0.004533903 | 0.7890956 | 0.008684945 |  |  | 277860 | 0.8704231 | 0.8678712 | 0.008205719 | 0.8767052 | 0.009074446 | 0.8767133 | 0.01107163 |  |  | 235660 | 0.7527241 | 0.7035679 | 0.0118335 | 0.7643474 | 0.004153204 | 0.7643523 | 0.008180946
|  |  | 4747 | 0.9834187 | 0.9961502 | 0.00106783 | 0.9879801 | 0.2282813 | 0.9880972 | 0.2020236 |  |  | 4671 | 0.9476534 | 0.9791996 | 0.003336735 | 0.9566419 | 0.005919609 | 0.9566706 | 0.005779425 |  |  | 4895 | 0.8827095 | 0.9660095 | 0.003766702 | 0.9037093 | 0.003520457 | 0.9037139 | 0.004940547 |  |  | 4895 | 0.7749191 | 0.9149978 | 0.005597917 | 0.7891224 | 0.00453396 | 0.7891045 | 0.00868508 |  |  | 278160 | 0.8771369 | 0.8678712 | 0.008205719 | 0.876833 | 0.009074911 | 0.8768411 | 0.01107217 |  |  | 235960 | 0.7548995 | 0.7035679 | 0.0118335 | 0.7644759 | 0.004154079 | 0.7644808 | 0.00817955
|  |  | 4752 | 0.9843147 | 0.9961691 | 0.001064559 | 0.9880215 | 0.2282846 | 0.9881383 | 0.2020158 |  |  | 4676 | 0.9476534 | 0.9792367 | 0.003325707 | 0.9566694 | 0.005916781 | 0.9566981 | 0.005768641 |  |  | 4900 | 0.8816305 | 0.9660163 | 0.00376328 | 0.903713 | 0.003520365 | 0.9037176 | 0.004940537 |  |  | 4900 | 0.7698747 | 0.9149983 | 0.00559785 | 0.7891312 | 0.004534018 | 0.7891133 | 0.008685215 |  |  | 278460 | 0.8771369 | 0.8678712 | 0.008205719 | 0.8769606 | 0.009075373 | 0.8769688 | 0.01107271 |  |  | 236260 | 0.7636013 | 0.7035679 | 0.0118335 | 0.7646043 | 0.004154949 | 0.7646092 | 0.008178146
|  |  | 4757 | 0.9834187 | 0.996188 | 0.001061309 | 0.9880626 | 0.2282879 | 0.9881793 | 0.202008 |  |  | 4681 | 0.946693 | 0.9792737 | 0.003314726 | 0.9566968 | 0.005913976 | 0.9567254 | 0.005757929 |  |  | 4905 | 0.8827095 | 0.9660231 | 0.003759894 | 0.9037167 | 0.003520274 | 0.9037213 | 0.004940526 |  |  | 4905 | 0.7732377 | 0.9149988 | 0.005597784 | 0.7891401 | 0.004534075 | 0.7891222 | 0.008685351 |  |  | 278760 | 0.874899 | 0.8678712 | 0.008205719 | 0.8770881 | 0.009075831 | 0.8770963 | 0.01107325 |  |  | 236560 | 0.7636013 | 0.7035679 | 0.0118335 | 0.7647324 | 0.004155816 | 0.7647373 | 0.008176736
|  |  | 4762 | 0.9843147 | 0.9962068 | 0.001058078 | 0.9881037 | 0.2282911 | 0.9882202 | 0.2020002 |  |  | 4686 | 0.9476534 | 0.9793105 | 0.003303791 | 0.956724 | 0.005911194 | 0.9567526 | 0.005747288 |  |  | 4910 | 0.8827095 | 0.9660299 | 0.003756543 | 0.9037203 | 0.003520185 | 0.903725 | 0.004940517 |  |  | 4910 | 0.7732377 | 0.9149993 | 0.005597719 | 0.789149 | 0.004534132 | 0.7891311 | 0.008685487 |  |  | 279060 | 0.8704231 | 0.8678712 | 0.008205719 | 0.8772154 | 0.009076286 | 0.8772236 | 0.01107378 |  |  | 236860 | 0.7548995 | 0.7035679 | 0.0118335 | 0.7648603 | 0.004156679 | 0.7648652 | 0.008175318
|  |  | 4767 | 0.9852106 | 0.9962254 | 0.001054867 | 0.9881446 | 0.2282944 | 0.9882609 | 0.2019925 |  |  | 4691 | 0.946693 | 0.9793471 | 0.003292904 | 0.9567511 | 0.005908435 | 0.9567796 | 0.005736719 |  |  | 4915 | 0.8827095 | 0.9660366 | 0.003753228 | 0.903724 | 0.003520098 | 0.9037286 | 0.004940507 |  |  | 4915 | 0.7749191 | 0.9149997 | 0.005597655 | 0.7891578 | 0.00453419 | 0.7891399 | 0.008685622 |  |  | 279360 | 0.874899 | 0.8678712 | 0.008205719 | 0.8773426 | 0.009076737 | 0.8773508 | 0.0110743 |  |  | 237160 | 0.7592504 | 0.7035679 | 0.0118335 | 0.764988 | 0.004157538 | 0.7649929 | 0.008173894
|  |  | 4772 | 0.9843147 | 0.996244 | 0.001051677 | 0.9881853 | 0.2282977 | 0.9883015 | 0.2019849 |  |  | 4696 | 0.946693 | 0.9793835 | 0.003282063 | 0.956778 | 0.0059057 | 0.9568065 | 0.005726221 |  |  | 4920 | 0.8837886 | 0.9660433 | 0.003749947 | 0.9037277 | 0.003520012 | 0.9037323 | 0.004940498 |  |  | 4920 | 0.7749191 | 0.9150002 | 0.005597593 | 0.7891667 | 0.004534247 | 0.7891488 | 0.008685758 |  |  | 279660 | 0.8704231 | 0.8678712 | 0.008205719 | 0.8774697 | 0.009077185 | 0.8774779 | 0.01107482 |  |  | 237460 | 0.757075 | 0.7035679 | 0.0118335 | 0.7651155 | 0.004158393 | 0.7651204 | 0.008172462
|  |  | 4777 | 0.9852106 | 0.9962624 | 0.001048506 | 0.9882259 | 0.2283009 | 0.988342 | 0.2019773 |  |  | 4701 | 0.946693 | 0.9794198 | 0.003271269 | 0.9568049 | 0.005902987 | 0.9568333 | 0.005715793 |  |  | 4925 | 0.8827095 | 0.9660499 | 0.0037467 | 0.9037313 | 0.003519928 | 0.9037359 | 0.00494049 |  |  | 4925 | 0.7782821 | 0.9150007 | 0.005597531 | 0.7891755 | 0.004534305 | 0.7891576 | 0.008685894 |  |  | 279960 | 0.8793749 | 0.8678712 | 0.008205719 | 0.8775966 | 0.009077629 | 0.8776048 | 0.01107534 |  |  | 237760 | 0.7505486 | 0.7035679 | 0.0118335 | 0.7652428 | 0.004159245 | 0.7652477 | 0.008171023
|  |  | 4782 | 0.9843147 | 0.9962807 | 0.001045356 | 0.9882664 | 0.2283042 | 0.9883823 | 0.2019697 |  |  | 4706 | 0.9476534 | 0.9794558 | 0.003260521 | 0.9568315 | 0.005900297 | 0.95686 | 0.005705436 |  |  | 4930 | 0.8816305 | 0.9660565 | 0.003743488 | 0.9037349 | 0.003519845 | 0.9037395 | 0.004940482 |  |  | 4930 | 0.7715562 | 0.9150012 | 0.005597471 | 0.7891844 | 0.004534363 | 0.7891665 | 0.00868603 |  |  | 280260 | 0.874899 | 0.8678712 | 0.008205719 | 0.8777234 | 0.00907807 | 0.8777316 | 0.01107585 |  |  | 238060 | 0.7527241 | 0.7035679 | 0.0118335 | 0.7653699 | 0.004160093 | 0.7653747 | 0.008169578
|  |  | 4787 | 0.9852106 | 0.996299 | 0.001042225 | 0.9883067 | 0.2283074 | 0.9884224 | 0.2019622 |  |  | 4711 | 0.946693 | 0.9794917 | 0.00324982 | 0.9568581 | 0.005897629 | 0.9568865 | 0.005695149 |  |  | 4935 | 0.8827095 | 0.966063 | 0.003740309 | 0.9037386 | 0.003519764 | 0.9037432 | 0.004940474 |  |  | 4935 | 0.7766006 | 0.9150016 | 0.005597412 | 0.7891933 | 0.00453442 | 0.7891754 | 0.008686167 |  |  | 280560 | 0.8771369 | 0.8678712 | 0.008205719 | 0.87785 | 0.009078507 | 0.8778582 | 0.01107635 |  |  | 238360 | 0.7505486 | 0.7035679 | 0.0118335 | 0.7654967 | 0.004160938 | 0.7655016 | 0.008168125
|  |  | 4792 | 0.9834187 | 0.9963171 | 0.001039113 | 0.9883469 | 0.2283107 | 0.9884624 | 0.2019547 |  |  | 4716 | 0.9457325 | 0.9795274 | 0.003239165 | 0.9568845 | 0.005894984 | 0.9569128 | 0.005684931 |  |  | 4940 | 0.8827095 | 0.9660695 | 0.003737163 | 0.9037422 | 0.003519684 | 0.9037468 | 0.004940467 |  |  | 4940 | 0.7799636 | 0.9150021 | 0.005597353 | 0.7892021 | 0.004534478 | 0.7891842 | 0.008686303 |  |  | 280860 | 0.8726611 | 0.8678712 | 0.008205719 | 0.8779765 | 0.009078941 | 0.8779847 | 0.01107685 |  |  | 238660 | 0.757075 | 0.7035679 | 0.0118335 | 0.7656234 | 0.004161778 | 0.7656282 | 0.008166666
|  |  | 4797 | 0.9843147 | 0.9963351 | 0.001036022 | 0.988387 | 0.2283139 | 0.9885023 | 0.2019472 |  |  | 4721 | 0.9457325 | 0.9795629 | 0.003228555 | 0.9569108 | 0.005892361 | 0.9569391 | 0.005674783 |  |  | 4945 | 0.8816305 | 0.9660759 | 0.003734051 | 0.9037458 | 0.003519606 | 0.9037504 | 0.00494046 |  |  | 4945 | 0.7732377 | 0.9150026 | 0.005597296 | 0.789211 | 0.004534536 | 0.7891931 | 0.008686439 |  |  | 281160 | 0.8793749 | 0.8678712 | 0.008205719 | 0.8781028 | 0.009079371 | 0.878111 | 0.01107734 |  |  | 238960 | 0.7614259 | 0.7035679 | 0.0118335 | 0.7657498 | 0.004162615 | 0.7657546 | 0.0081652
|  |  | 4802 | 0.9834187 | 0.996353 | 0.001032949 | 0.9884269 | 0.2283172 | 0.9885421 | 0.2019398 |  |  | 4726 | 0.9457325 | 0.9795982 | 0.003217992 | 0.9569369 | 0.00588976 | 0.9569652 | 0.005664703 |  |  | 4950 | 0.8805515 | 0.9660823 | 0.003730972 | 0.9037494 | 0.00351953 | 0.903754 | 0.004940454 |  |  | 4950 | 0.7715562 | 0.915003 | 0.00559724 | 0.7892198 | 0.004534594 | 0.7892019 | 0.008686576 |  |  | 281460 | 0.8771369 | 0.8678712 | 0.008205719 | 0.878229 | 0.009079798 | 0.8782372 | 0.01107783 |  |  | 239260 | 0.7636013 | 0.7035679 | 0.0118335 | 0.765876 | 0.004163449 | 0.7658808 | 0.008163727
|  |  | 4807 | 0.9843147 | 0.9963708 | 0.001029897 | 0.9884667 | 0.2283204 | 0.9885817 | 0.2019325 |  |  | 4731 | 0.9476534 | 0.9796334 | 0.003207475 | 0.9569629 | 0.005887181 | 0.9569911 | 0.005654692 |  |  | 4955 | 0.8837886 | 0.9660887 | 0.003727925 | 0.903753 | 0.003519455 | 0.9037575 | 0.004940447 |  |  | 4955 | 0.7766006 | 0.9150034 | 0.005597184 | 0.7892287 | 0.004534651 | 0.7892108 | 0.008686713 |  |  | 281760 | 0.874899 | 0.8678712 | 0.008205719 | 0.878355 | 0.009080221 | 0.8783633 | 0.01107831 |  |  | 239560 | 0.7614259 | 0.7035679 | 0.0118335 | 0.766002 | 0.004164279 | 0.7660068 | 0.008162247
|  |  | 4812 | 0.9843147 | 0.9963885 | 0.001026863 | 0.9885063 | 0.2283236 | 0.9886211 | 0.2019252 |  |  | 4736 | 0.946693 | 0.9796684 | 0.003197003 | 0.9569888 | 0.005884623 | 0.9570169 | 0.005644749 |  |  | 4960 | 0.8837886 | 0.966095 | 0.00372491 | 0.9037565 | 0.003519381 | 0.9037611 | 0.004940442 |  |  | 4960 | 0.7749191 | 0.9150039 | 0.00559713 | 0.7892375 | 0.004534709 | 0.7892197 | 0.008686849 |  |  | 282060 | 0.8771369 | 0.8678712 | 0.008205719 | 0.8784809 | 0.009080641 | 0.8784892 | 0.01107879 |  |  | 239860 | 0.757075 | 0.7035679 | 0.0118335 | 0.7661278 | 0.004165105 | 0.7661326 | 0.008160761
|  |  | 4817 | 0.9843147 | 0.9964061 | 0.001023849 | 0.9885458 | 0.2283269 | 0.9886605 | 0.2019179 |  |  | 4741 | 0.946693 | 0.9797032 | 0.003186577 | 0.9570145 | 0.005882087 | 0.9570426 | 0.005634874 |  |  | 4965 | 0.8827095 | 0.9661013 | 0.003721927 | 0.9037601 | 0.003519309 | 0.9037647 | 0.004940436 |  |  | 4965 | 0.7749191 | 0.9150043 | 0.005597077 | 0.7892464 | 0.004534767 | 0.7892285 | 0.008686986 |  |  | 282360 | 0.874899 | 0.8678712 | 0.008205719 | 0.8786067 | 0.009081057 | 0.8786149 | 0.01107926 |  |  | 240160 | 0.7592504 | 0.7035679 | 0.0118335 | 0.7662534 | 0.004165927 | 0.7662582 | 0.008159268
|  |  | 4822 | 0.9852106 | 0.9964236 | 0.001020854 | 0.9885851 | 0.2283301 | 0.9886996 | 0.2019107 |  |  | 4746 | 0.946693 | 0.9797378 | 0.003176196 | 0.9570401 | 0.005879573 | 0.9570682 | 0.005625067 |  |  | 4970 | 0.8837886 | 0.9661075 | 0.003718976 | 0.9037637 | 0.003519238 | 0.9037682 | 0.004940431 |  |  | 4970 | 0.7749191 | 0.9150048 | 0.005597024 | 0.7892553 | 0.004534825 | 0.7892374 | 0.008687123 |  |  | 282660 | 0.8771369 | 0.8678712 | 0.008205719 | 0.8787323 | 0.00908147 | 0.8787405 | 0.01107973 |  |  | 240460 | 0.757075 | 0.7035679 | 0.0118335 | 0.7663788 | 0.004166746 | 0.7663835 | 0.008157768
|  |  | 4827 | 0.9843147 | 0.996441 | 0.001017878 | 0.9886244 | 0.2283333 | 0.9887387 | 0.2019035 |  |  | 4751 | 0.946693 | 0.9797723 | 0.00316586 | 0.9570656 | 0.005877079 | 0.9570936 | 0.005615327 |  |  | 4975 | 0.8816305 | 0.9661137 | 0.003716056 | 0.9037672 | 0.003519168 | 0.9037718 | 0.004940427 |  |  | 4975 | 0.7766006 | 0.9150052 | 0.005596973 | 0.7892641 | 0.004534883 | 0.7892462 | 0.008687261 |  |  | 282960 | 0.8771369 | 0.8678712 | 0.008205719 | 0.8788578 | 0.00908188 | 0.878866 | 0.01108019 |  |  | 240760 | 0.7592504 | 0.7035679 | 0.0118335 | 0.7665039 | 0.004167562 | 0.7665087 | 0.008156262
|  |  | 4832 | 0.9843147 | 0.9964583 | 0.001014921 | 0.9886634 | 0.2283365 | 0.9887776 | 0.2018963 |  |  | 4756 | 0.9476534 | 0.9798066 | 0.00315557 | 0.9570909 | 0.005874607 | 0.957119 | 0.005605653 |  |  | 4980 | 0.8827095 | 0.9661199 | 0.003713167 | 0.9037708 | 0.0035191 | 0.9037753 | 0.004940423 |  |  | 4980 | 0.7749191 | 0.9150056 | 0.005596922 | 0.789273 | 0.004534941 | 0.7892551 | 0.008687398 |  |  | 283260 | 0.8726611 | 0.8678712 | 0.008205719 | 0.8789831 | 0.009082286 | 0.8789913 | 0.01108064 |  |  | 241060 | 0.7614259 | 0.7035679 | 0.0118335 | 0.7666289 | 0.004168374 | 0.7666336 | 0.008154748
|  |  | 4837 | 0.9843147 | 0.9964755 | 0.001011983 | 0.9887024 | 0.2283398 | 0.9888164 | 0.2018892 |  |  | 4761 | 0.9457325 | 0.9798407 | 0.003145324 | 0.9571162 | 0.005872156 | 0.9571441 | 0.005596047 |  |  | 4985 | 0.8837886 | 0.966126 | 0.003710308 | 0.9037743 | 0.003519033 | 0.9037788 | 0.004940419 |  |  | 4985 | 0.7766006 | 0.915006 | 0.005596873 | 0.7892818 | 0.004535 | 0.789264 | 0.008687535 |  |  | 283560 | 0.8771369 | 0.8678712 | 0.008205719 | 0.8791083 | 0.009082688 | 0.8791165 | 0.0110811 |  |  | 241360 | 0.7614259 | 0.7035679 | 0.0118335 | 0.7667536 | 0.004169182 | 0.7667584 | 0.008153229
|  |  | 4842 | 0.9843147 | 0.9964926 | 0.001009063 | 0.9887412 | 0.228343 | 0.988855 | 0.2018822 |  |  | 4766 | 0.9457325 | 0.9798747 | 0.003135124 | 0.9571413 | 0.005869725 | 0.9571692 | 0.005586506 |  |  | 4990 | 0.8827095 | 0.966132 | 0.00370748 | 0.9037778 | 0.003518968 | 0.9037824 | 0.004940415 |  |  | 4990 | 0.7766006 | 0.9150065 | 0.005596824 | 0.7892907 | 0.004535058 | 0.7892728 | 0.008687673 |  |  | 283860 | 0.874899 | 0.8678712 | 0.008205719 | 0.8792333 | 0.009083088 | 0.8792416 | 0.01108154 |  |  | 241660 | 0.7505486 | 0.7035679 | 0.0118335 | 0.7668782 | 0.004169987 | 0.7668829 | 0.008151703
|  |  | 4847 | 0.9843147 | 0.9965096 | 0.001006163 | 0.9887799 | 0.2283462 | 0.9888935 | 0.2018751 |  |  | 4771 | 0.946693 | 0.9799084 | 0.003124968 | 0.9571662 | 0.005867315 | 0.9571941 | 0.005577031 |  |  | 4995 | 0.8827095 | 0.9661381 | 0.003704682 | 0.9037813 | 0.003518903 | 0.9037859 | 0.004940412 |  |  | 4995 | 0.7766006 | 0.9150069 | 0.005596776 | 0.7892995 | 0.004535116 | 0.7892817 | 0.00868781 |  |  | 284160 | 0.8771369 | 0.8678712 | 0.008205719 | 0.8793582 | 0.009083484 | 0.8793665 | 0.01108198 |  |  | 241960 | 0.757075 | 0.7035679 | 0.0118335 | 0.7670025 | 0.004170788 | 0.7670072 | 0.00815017
|  |  | 4852 | 0.9843147 | 0.9965265 | 0.001003281 | 0.9888184 | 0.2283494 | 0.9889319 | 0.2018681 |  |  | 4776 | 0.946693 | 0.9799421 | 0.003114856 | 0.9571911 | 0.005864925 | 0.9572189 | 0.005567622 |  |  | 5000 | 0.8827095 | 0.966144 | 0.003701914 | 0.9037848 | 0.00351884 | 0.9037894 | 0.004940409 |  |  | 5000 | 0.7766006 | 0.9150073 | 0.005596729 | 0.7893084 | 0.004535174 | 0.7892905 | 0.008687948 |  |  | 284460 | 0.874899 | 0.8678712 | 0.008205719 | 0.879483 | 0.009083876 | 0.8794912 | 0.01108242 |  |  | 242260 | 0.757075 | 0.7035679 | 0.0118335 | 0.7671266 | 0.004171586 | 0.7671313 | 0.008148631
|  |  | 4857 | 0.9843147 | 0.9965433 | 0.001000418 | 0.9888568 | 0.2283526 | 0.9889701 | 0.2018612 |  |  | 4781 | 0.9486139 | 0.9799755 | 0.00310479 | 0.9572158 | 0.005862556 | 0.9572436 | 0.005558277 |  |  | 5005 | 0.8848676 | 0.96615 | 0.003699175 | 0.9037883 | 0.003518778 | 0.9037929 | 0.004940406 |  |  | 5005 | 0.7749191 | 0.9150077 | 0.005596682 | 0.7893172 | 0.004535233 | 0.7892994 | 0.008688086 |  |  | 284760 | 0.874899 | 0.8678712 | 0.008205719 | 0.8796076 | 0.009084265 | 0.8796158 | 0.01108285 |  |  | 242560 | 0.7548995 | 0.7035679 | 0.0118335 | 0.7672505 | 0.00417238 | 0.7672552 | 0.008147085
|  |  | 4862 | 0.9843147 | 0.99656 | 0.0009975729 | 0.9888951 | 0.2283558 | 0.9890082 | 0.2018543 |  |  | 4786 | 0.946693 | 0.9800088 | 0.003094767 | 0.9572403 | 0.005860206 | 0.9572681 | 0.005548998 |  |  | 5010 | 0.8827095 | 0.9661559 | 0.003696465 | 0.9037918 | 0.003518718 | 0.9037963 | 0.004940404 |  |  | 5010 | 0.7782821 | 0.9150081 | 0.005596637 | 0.7893261 | 0.004535291 | 0.7893082 | 0.008688224 |  |  | 285060 | 0.8771369 | 0.8678712 | 0.008205719 | 0.879732 | 0.009084651 | 0.8797403 | 0.01108328 |  |  | 242860 | 0.7505486 | 0.7035679 | 0.0118335 | 0.7673742 | 0.004173171 | 0.7673789 | 0.008145533
|  |  | 4867 | 0.9852106 | 0.9965766 | 0.0009947465 | 0.9889332 | 0.228359 | 0.9890462 | 0.2018474 |  |  | 4791 | 0.9457325 | 0.9800419 | 0.003084789 | 0.9572648 | 0.005857877 | 0.9572925 | 0.005539783 |  |  | 5015 | 0.8837886 | 0.9661617 | 0.003693785 | 0.9037953 | 0.003518659 | 0.9037998 | 0.004940402 |  |  | 5015 | 0.7749191 | 0.9150085 | 0.005596592 | 0.7893349 | 0.00453535 | 0.7893171 | 0.008688362 |  |  | 285360 | 0.8771369 | 0.8678712 | 0.008205719 | 0.8798564 | 0.009085033 | 0.8798646 | 0.0110837 |  |  | 243160 | 0.7527241 | 0.7035679 | 0.0118335 | 0.7674977 | 0.004173958 | 0.7675024 | 0.008143975
|  |  | 4872 | 0.9852106 | 0.9965931 | 0.0009919385 | 0.9889712 | 0.2283622 | 0.989084 | 0.2018406 |  |  | 4796 | 0.946693 | 0.9800748 | 0.003074855 | 0.9572891 | 0.005855568 | 0.9573168 | 0.005530632 |  |  | 5020 | 0.8837886 | 0.9661676 | 0.003691133 | 0.9037988 | 0.0035186 | 0.9038033 | 0.004940401 |  |  | 5020 | 0.7766006 | 0.9150089 | 0.005596549 | 0.7893438 | 0.004535408 | 0.7893259 | 0.0086885 |  |  | 285660 | 0.8816128 | 0.8678712 | 0.008205719 | 0.8799805 | 0.009085412 | 0.8799888 | 0.01108411 |  |  | 243460 | 0.7636013 | 0.7035679 | 0.0118335 | 0.767621 | 0.004174742 | 0.7676257 | 0.00814241
|  |  | 4877 | 0.9852106 | 0.9966095 | 0.0009891487 | 0.9890091 | 0.2283654 | 0.9891217 | 0.2018338 |  |  | 4801 | 0.946693 | 0.9801076 | 0.003064965 | 0.9573133 | 0.005853278 | 0.957341 | 0.005521545 |  |  | 5025 | 0.8837886 | 0.9661733 | 0.003688509 | 0.9038022 | 0.003518543 | 0.9038067 | 0.004940399 |  |  | 5025 | 0.7732377 | 0.9150093 | 0.005596506 | 0.7893526 | 0.004535467 | 0.7893348 | 0.008688639 |  |  | 285960 | 0.8838508 | 0.8678712 | 0.008205719 | 0.8801046 | 0.009085788 | 0.8801129 | 0.01108452 |  |  | 243760 | 0.7592504 | 0.7035679 | 0.0118335 | 0.7677441 | 0.004175522 | 0.7677488 | 0.008140839
|  |  | 4882 | 0.9852106 | 0.9966259 | 0.000986377 | 0.9890469 | 0.2283686 | 0.9891593 | 0.2018271 |  |  | 4806 | 0.946693 | 0.9801402 | 0.003055119 | 0.9573374 | 0.005851007 | 0.957365 | 0.005512521 |  |  | 5030 | 0.8837886 | 0.9661791 | 0.003685913 | 0.9038057 | 0.003518488 | 0.9038102 | 0.004940398 |  |  | 5030 | 0.7766006 | 0.9150097 | 0.005596463 | 0.7893615 | 0.004535525 | 0.7893436 | 0.008688777 |  |  | 286260 | 0.8771369 | 0.8678712 | 0.008205719 | 0.8802285 | 0.00908616 | 0.8802368 | 0.01108493 |  |  | 244060 | 0.7614259 | 0.7035679 | 0.0118335 | 0.767867 | 0.004176299 | 0.7678716 | 0.008139262
|  |  | 4887 | 0.9843147 | 0.9966421 | 0.0009836235 | 0.9890845 | 0.2283718 | 0.9891968 | 0.2018204 |  |  | 4811 | 0.946693 | 0.9801727 | 0.003045316 | 0.9573614 | 0.005848757 | 0.9573889 | 0.00550356 |  |  | 5035 | 0.8827095 | 0.9661848 | 0.003683345 | 0.9038091 | 0.003518433 | 0.9038136 | 0.004940398 |  |  | 5035 | 0.7782821 | 0.91501 | 0.005596422 | 0.7893703 | 0.004535584 | 0.7893525 | 0.008688916 |  |  | 286560 | 0.874899 | 0.8678712 | 0.008205719 | 0.8803522 | 0.009086529 | 0.8803605 | 0.01108533 |  |  | 244360 | 0.757075 | 0.7035679 | 0.0118335 | 0.7679896 | 0.004177073 | 0.7679943 | 0.008137678
|  |  | 4892 | 0.9834187 | 0.9966582 | 0.0009808879 | 0.989122 | 0.228375 | 0.9892341 | 0.2018137 |  |  | 4816 | 0.946693 | 0.980205 | 0.003035557 | 0.9573852 | 0.005846525 | 0.9574127 | 0.005494662 |  |  | 5040 | 0.8827095 | 0.9661904 | 0.003680805 | 0.9038126 | 0.003518379 | 0.9038171 | 0.004940397 |  |  | 5040 | 0.7749191 | 0.9150104 | 0.005596381 | 0.7893792 | 0.004535643 | 0.7893614 | 0.008689054 |  |  | 286860 | 0.8771369 | 0.8678712 | 0.008205719 | 0.8804759 | 0.009086895 | 0.8804841 | 0.01108572 |  |  | 244660 | 0.757075 | 0.7035679 | 0.0118335 | 0.7681121 | 0.004177843 | 0.7681167 | 0.008136089
|  |  | 4897 | 0.9852106 | 0.9966743 | 0.0009781703 | 0.9891593 | 0.2283782 | 0.9892712 | 0.2018071 |  |  | 4821 | 0.9476534 | 0.9802371 | 0.003025842 | 0.9574089 | 0.005844312 | 0.9574364 | 0.005485827 |  |  | 5045 | 0.8837886 | 0.9661961 | 0.003678292 | 0.903816 | 0.003518327 | 0.9038205 | 0.004940397 |  |  | 5045 | 0.7766006 | 0.9150108 | 0.005596341 | 0.789388 | 0.004535701 | 0.7893702 | 0.008689193 |  |  | 287160 | 0.8771369 | 0.8678712 | 0.008205719 | 0.8805993 | 0.009087258 | 0.8806076 | 0.01108611 |  |  | 244960 | 0.7483732 | 0.7035679 | 0.0118335 | 0.7682344 | 0.00417861 | 0.768239 | 0.008134493
|  |  | 4902 | 0.9852106 | 0.9966902 | 0.0009754704 | 0.9891965 | 0.2283814 | 0.9893083 | 0.2018005 |  |  | 4826 | 0.9476534 | 0.9802691 | 0.00301617 | 0.9574325 | 0.005842119 | 0.95746 | 0.005477054 |  |  | 5050 | 0.8827095 | 0.9662017 | 0.003675806 | 0.9038194 | 0.003518276 | 0.9038239 | 0.004940397 |  |  | 5050 | 0.7782821 | 0.9150112 | 0.005596301 | 0.7893969 | 0.00453576 | 0.7893791 | 0.008689332 |  |  | 287460 | 0.8771369 | 0.8678712 | 0.008205719 | 0.8807227 | 0.009087617 | 0.880731 | 0.0110865 |  |  | 245260 | 0.7592504 | 0.7035679 | 0.0118335 | 0.7683564 | 0.004179373 | 0.768361 | 0.008132891
|  |  | 4907 | 0.9852106 | 0.9967061 | 0.0009727884 | 0.9892336 | 0.2283846 | 0.9893452 | 0.2017939 |  |  | 4831 | 0.9476534 | 0.9803009 | 0.003006541 | 0.957456 | 0.005839944 | 0.9574834 | 0.005468342 |  |  | 5055 | 0.8837886 | 0.9662072 | 0.003673346 | 0.9038228 | 0.003518225 | 0.9038273 | 0.004940398 |  |  | 5055 | 0.7766006 | 0.9150115 | 0.005596263 | 0.7894057 | 0.004535819 | 0.7893879 | 0.008689471 |  |  | 287760 | 0.8793749 | 0.8678712 | 0.008205719 | 0.8808459 | 0.009087972 | 0.8808542 | 0.01108688 |  |  | 245560 | 0.7592504 | 0.7035679 | 0.0118335 | 0.7684783 | 0.004180133 | 0.7684829 | 0.008131282
|  |  | 4912 | 0.9861066 | 0.9967218 | 0.000970124 | 0.9892706 | 0.2283877 | 0.989382 | 0.2017874 |  |  | 4836 | 0.9486139 | 0.9803326 | 0.002996955 | 0.9574794 | 0.005837788 | 0.9575067 | 0.005459692 |  |  | 5060 | 0.8837886 | 0.9662127 | 0.003670913 | 0.9038263 | 0.003518176 | 0.9038307 | 0.004940399 |  |  | 5060 | 0.7749191 | 0.9150119 | 0.005596225 | 0.7894146 | 0.004535878 | 0.7893968 | 0.00868961 |  |  | 288060 | 0.874899 | 0.8678712 | 0.008205719 | 0.8809689 | 0.009088325 | 0.8809772 | 0.01108725 |  |  | 245860 | 0.7592504 | 0.7035679 | 0.0118335 | 0.7685999 | 0.00418089 | 0.7686045 | 0.008129668
|  |  | 4917 | 0.9852106 | 0.9967375 | 0.0009674772 | 0.9893074 | 0.2283909 | 0.9894187 | 0.2017809 |  |  | 4841 | 0.946693 | 0.9803641 | 0.002987412 | 0.9575026 | 0.00583565 | 0.9575299 | 0.005451103 |  |  | 5065 | 0.8848676 | 0.9662182 | 0.003668507 | 0.9038297 | 0.003518128 | 0.9038341 | 0.0049404 |  |  | 5065 | 0.7766006 | 0.9150122 | 0.005596187 | 0.7894234 | 0.004535937 | 0.7894056 | 0.008689749 |  |  | 288360 | 0.8771369 | 0.8678712 | 0.008205719 | 0.8810918 | 0.009088674 | 0.8811001 | 0.01108763 |  |  | 246160 | 0.757075 | 0.7035679 | 0.0118335 | 0.7687213 | 0.004181643 | 0.768726 | 0.008128048
|  |  | 4922 | 0.9852106 | 0.9967531 | 0.000964848 | 0.9893441 | 0.2283941 | 0.9894552 | 0.2017745 |  |  | 4846 | 0.9476534 | 0.9803954 | 0.002977912 | 0.9575257 | 0.005833531 | 0.957553 | 0.005442575 |  |  | 5070 | 0.8837886 | 0.9662236 | 0.003666126 | 0.903833 | 0.003518081 | 0.9038375 | 0.004940401 |  |  | 5070 | 0.7766006 | 0.9150126 | 0.005596151 | 0.7894323 | 0.004535996 | 0.7894145 | 0.008689889 |  |  | 288660 | 0.8793749 | 0.8678712 | 0.008205719 | 0.8812146 | 0.00908902 | 0.8812229 | 0.01108799 |  |  | 246460 | 0.7548995 | 0.7035679 | 0.0118335 | 0.7688426 | 0.004182393 | 0.7688472 | 0.008126421
|  |  | 4927 | 0.9852106 | 0.9967686 | 0.0009622361 | 0.9893807 | 0.2283973 | 0.9894916 | 0.2017681 |  |  | 4851 | 0.946693 | 0.9804266 | 0.002968455 | 0.9575487 | 0.00583143 | 0.957576 | 0.005434107 |  |  | 5075 | 0.8837886 | 0.966229 | 0.003663771 | 0.9038364 | 0.003518035 | 0.9038409 | 0.004940402 |  |  | 5075 | 0.7749191 | 0.915013 | 0.005596115 | 0.7894411 | 0.004536055 | 0.7894233 | 0.008690028 |  |  | 288960 | 0.874899 | 0.8678712 | 0.008205719 | 0.8813372 | 0.009089363 | 0.8813455 | 0.01108835 |  |  | 246760 | 0.7636013 | 0.7035679 | 0.0118335 | 0.7689636 | 0.00418314 | 0.7689682 | 0.008124789
|  |  | 4932 | 0.9843147 | 0.996784 | 0.0009596416 | 0.9894172 | 0.2284004 | 0.9895279 | 0.2017618 |  |  | 4856 | 0.9476534 | 0.9804576 | 0.00295904 | 0.9575716 | 0.005829347 | 0.9575988 | 0.0054257 |  |  | 5080 | 0.8837886 | 0.9662344 | 0.003661441 | 0.9038398 | 0.003517989 | 0.9038442 | 0.004940404 |  |  | 5080 | 0.7749191 | 0.9150133 | 0.005596079 | 0.78945 | 0.004536114 | 0.7894322 | 0.008690168 |  |  | 289260 | 0.8816128 | 0.8678712 | 0.008205719 | 0.8814597 | 0.009089702 | 0.881468 | 0.01108871 |  |  | 247060 | 0.757075 | 0.7035679 | 0.0118335 | 0.7690845 | 0.004183884 | 0.769089 | 0.00812315
|  |  | 4937 | 0.9852106 | 0.9967993 | 0.0009570644 | 0.9894535 | 0.2284036 | 0.989564 | 0.2017554 |  |  | 4861 | 0.9486139 | 0.9804885 | 0.002949668 | 0.9575944 | 0.005827282 | 0.9576216 | 0.005417352 |  |  | 5085 | 0.8848676 | 0.9662397 | 0.003659136 | 0.9038432 | 0.003517945 | 0.9038476 | 0.004940406 |  |  | 5085 | 0.7732377 | 0.9150137 | 0.005596045 | 0.7894588 | 0.004536173 | 0.789441 | 0.008690308 |  |  | 289560 | 0.874899 | 0.8678712 | 0.008205719 | 0.881582 | 0.009090038 | 0.8815904 | 0.01108906 |  |  | 247360 | 0.757075 | 0.7035679 | 0.0118335 | 0.7692051 | 0.004184624 | 0.7692097 | 0.008121506
|  |  | 4942 | 0.9852106 | 0.9968145 | 0.0009545044 | 0.9894897 | 0.2284068 | 0.9896001 | 0.2017492 |  |  | 4866 | 0.9486139 | 0.9805192 | 0.002940338 | 0.9576171 | 0.005825235 | 0.9576442 | 0.005409064 |  |  | 5090 | 0.8827095 | 0.966245 | 0.003656857 | 0.9038465 | 0.003517902 | 0.9038509 | 0.004940409 |  |  | 5090 | 0.7766006 | 0.915014 | 0.005596011 | 0.7894677 | 0.004536232 | 0.7894499 | 0.008690448 |  |  | 289860 | 0.8816128 | 0.8678712 | 0.008205719 | 0.8817043 | 0.009090371 | 0.8817126 | 0.0110894 |  |  | 247660 | 0.757075 | 0.7035679 | 0.0118335 | 0.7693255 | 0.004185361 | 0.7693301 | 0.008119856
|  |  | 4947 | 0.9861066 | 0.9968297 | 0.0009519614 | 0.9895258 | 0.2284099 | 0.989636 | 0.2017429 |  |  | 4871 | 0.9495743 | 0.9805497 | 0.00293105 | 0.9576396 | 0.005823206 | 0.9576667 | 0.005400835 |  |  | 5095 | 0.8837886 | 0.9662503 | 0.003654602 | 0.9038499 | 0.00351786 | 0.9038543 | 0.004940411 |  |  | 5095 | 0.7749191 | 0.9150143 | 0.005595977 | 0.7894765 | 0.004536292 | 0.7894587 | 0.008690588 |  |  | 290160 | 0.8771369 | 0.8678712 | 0.008205719 | 0.8818263 | 0.009090701 | 0.8818347 | 0.01108974 |  |  | 247960 | 0.7592504 | 0.7035679 | 0.0118335 | 0.7694457 | 0.004186094 | 0.7694503 | 0.0081182
|  |  | 4952 | 0.9843147 | 0.9968447 | 0.0009494355 | 0.9895617 | 0.2284131 | 0.9896717 | 0.2017367 |  |  | 4876 | 0.9486139 | 0.9805802 | 0.002921804 | 0.957662 | 0.005821194 | 0.9576891 | 0.005392664 |  |  | 5100 | 0.8848676 | 0.9662555 | 0.003652371 | 0.9038532 | 0.003517818 | 0.9038576 | 0.004940414 |  |  | 5100 | 0.7816451 | 0.9150147 | 0.005595944 | 0.7894854 | 0.004536351 | 0.7894675 | 0.008690728 |  |  | 290460 | 0.8771369 | 0.8678712 | 0.008205719 | 0.8819483 | 0.009091027 | 0.8819566 | 0.01109008 |  |  | 248260 | 0.7527241 | 0.7035679 | 0.0118335 | 0.7695658 | 0.004186824 | 0.7695703 | 0.008116538
|  |  | 4957 | 0.9861066 | 0.9968597 | 0.0009469266 | 0.9895975 | 0.2284162 | 0.9897074 | 0.2017305 |  |  | 4881 | 0.9476534 | 0.9806104 | 0.0029126 | 0.9576843 | 0.0058192 | 0.9577114 | 0.005384552 |  |  | 5105 | 0.8827095 | 0.9662607 | 0.003650165 | 0.9038566 | 0.003517778 | 0.903861 | 0.004940417 |  |  | 5105 | 0.7766006 | 0.915015 | 0.005595912 | 0.7894942 | 0.00453641 | 0.7894764 | 0.008690868 |  |  | 290760 | 0.8771369 | 0.8678712 | 0.008205719 | 0.88207 | 0.00909135 | 0.8820784 | 0.01109041 |  |  | 248560 | 0.7592504 | 0.7035679 | 0.0118335 | 0.7696856 | 0.004187552 | 0.7696901 | 0.00811487
|  |  | 4962 | 0.9843147 | 0.9968745 | 0.0009444345 | 0.9896332 | 0.2284194 | 0.9897429 | 0.2017244 |  |  | 4886 | 0.9486139 | 0.9806405 | 0.002903438 | 0.9577065 | 0.005817222 | 0.9577335 | 0.005376499 |  |  | 5110 | 0.8837886 | 0.9662658 | 0.003647982 | 0.9038599 | 0.003517738 | 0.9038643 | 0.00494042 |  |  | 5110 | 0.7766006 | 0.9150153 | 0.00559588 | 0.789503 | 0.00453647 | 0.7894852 | 0.008691008 |  |  | 291060 | 0.8816128 | 0.8678712 | 0.008205719 | 0.8821917 | 0.00909167 | 0.8822 | 0.01109074 |  |  | 248860 | 0.7592504 | 0.7035679 | 0.0118335 | 0.7698052 | 0.004188275 | 0.7698098 | 0.008113197
|  |  | 4967 | 0.9852106 | 0.9968893 | 0.0009419591 | 0.9896688 | 0.2284225 | 0.9897783 | 0.2017183 |  |  | 4891 | 0.9476534 | 0.9806705 | 0.002894318 | 0.9577286 | 0.005815263 | 0.9577556 | 0.005368503 |  |  | 5115 | 0.8837886 | 0.966271 | 0.003645823 | 0.9038632 | 0.0035177 | 0.9038676 | 0.004940424 |  |  | 5115 | 0.7766006 | 0.9150157 | 0.005595849 | 0.7895119 | 0.004536529 | 0.7894941 | 0.008691149 |  |  | 291360 | 0.8771369 | 0.8678712 | 0.008205719 | 0.8823132 | 0.009091987 | 0.8823216 | 0.01109106 |  |  | 249160 | 0.757075 | 0.7035679 | 0.0118335 | 0.7699246 | 0.004188996 | 0.7699292 | 0.008111517
|  |  | 4972 | 0.9852106 | 0.996904 | 0.0009395005 | 0.9897043 | 0.2284257 | 0.9898136 | 0.2017123 |  |  | 4896 | 0.9476534 | 0.9807003 | 0.002885239 | 0.9577506 | 0.00581332 | 0.9577775 | 0.005360565 |  |  | 5120 | 0.8837886 | 0.966276 | 0.003643688 | 0.9038665 | 0.003517662 | 0.9038709 | 0.004940428 |  |  | 5120 | 0.7766006 | 0.915016 | 0.005595818 | 0.7895207 | 0.004536589 | 0.7895029 | 0.008691289 |  |  | 291660 | 0.8704231 | 0.8678712 | 0.008205719 | 0.8824346 | 0.009092301 | 0.8824429 | 0.01109138 |  |  | 249460 | 0.7657767 | 0.7035679 | 0.0118335 | 0.7700439 | 0.004189714 | 0.7700484 | 0.008109832
|  |  | 4977 | 0.9861066 | 0.9969186 | 0.0009370586 | 0.9897396 | 0.2284288 | 0.9898487 | 0.2017062 |  |  | 4901 | 0.946693 | 0.9807299 | 0.002876202 | 0.9577725 | 0.005811394 | 0.9577994 | 0.005352683 |  |  | 5125 | 0.8837886 | 0.9662811 | 0.003641576 | 0.9038698 | 0.003517625 | 0.9038742 | 0.004940432 |  |  | 5125 | 0.7782821 | 0.9150163 | 0.005595788 | 0.7895296 | 0.004536648 | 0.7895118 | 0.00869143 |  |  | 291960 | 0.8816128 | 0.8678712 | 0.008205719 | 0.8825558 | 0.009092611 | 0.8825642 | 0.01109169 |  |  | 249760 | 0.7657767 | 0.7035679 | 0.0118335 | 0.7701629 | 0.004190428 | 0.7701674 | 0.008108142
|  |  | 4982 | 0.9852106 | 0.9969332 | 0.0009346331 | 0.9897748 | 0.228432 | 0.9898838 | 0.2017002 |  |  | 4906 | 0.9486139 | 0.9807595 | 0.002867206 | 0.9577942 | 0.005809484 | 0.9578211 | 0.005344859 |  |  | 5130 | 0.8837886 | 0.9662861 | 0.003639487 | 0.9038731 | 0.003517589 | 0.9038775 | 0.004940436 |  |  | 5130 | 0.7749191 | 0.9150166 | 0.005595759 | 0.7895384 | 0.004536708 | 0.7895206 | 0.008691571 |  |  | 292260 | 0.8793749 | 0.8678712 | 0.008205719 | 0.8826769 | 0.009092919 | 0.8826853 | 0.011092 |  |  | 250060 | 0.7636013 | 0.7035679 | 0.0118335 | 0.7702817 | 0.004191139 | 0.7702862 | 0.008106445
|  |  | 4987 | 0.9852106 | 0.9969476 | 0.0009322241 | 0.9898099 | 0.2284351 | 0.9899187 | 0.2016943 |  |  | 4911 | 0.9486139 | 0.9807888 | 0.002858251 | 0.9578159 | 0.005807592 | 0.9578427 | 0.005337091 |  |  | 5135 | 0.8837886 | 0.9662911 | 0.00363742 | 0.9038764 | 0.003517554 | 0.9038808 | 0.00494044 |  |  | 5135 | 0.7766006 | 0.9150169 | 0.00559573 | 0.7895473 | 0.004536767 | 0.7895295 | 0.008691711 |  |  | 292560 | 0.8816128 | 0.8678712 | 0.008205719 | 0.8827979 | 0.009093223 | 0.8828062 | 0.0110923 |  |  | 250360 | 0.7548995 | 0.7035679 | 0.0118335 | 0.7704003 | 0.004191847 | 0.7704048 | 0.008104743
|  |  | 4992 | 0.9852106 | 0.996962 | 0.0009298316 | 0.9898449 | 0.2284382 | 0.9899535 | 0.2016884 |  |  | 4916 | 0.9457325 | 0.980818 | 0.002849338 | 0.9578374 | 0.005805716 | 0.9578642 | 0.00532938 |  |  | 5140 | 0.8848676 | 0.966296 | 0.003635376 | 0.9038797 | 0.003517519 | 0.9038841 | 0.004940445 |  |  | 5140 | 0.7749191 | 0.9150172 | 0.005595701 | 0.7895561 | 0.004536827 | 0.7895383 | 0.008691852 |  |  | 292860 | 0.8771369 | 0.8678712 | 0.008205719 | 0.8829187 | 0.009093524 | 0.8829271 | 0.0110926 |  |  | 250660 | 0.7679522 | 0.7035679 | 0.0118335 | 0.7705188 | 0.004192552 | 0.7705233 | 0.008103036
|  |  | 4997 | 0.9843147 | 0.9969763 | 0.0009274553 | 0.9898797 | 0.2284414 | 0.9899881 | 0.2016825 |  |  | 4921 | 0.9476534 | 0.9808471 | 0.002840465 | 0.9578589 | 0.005803856 | 0.9578856 | 0.005321724 |  |  | 5145 | 0.8837886 | 0.9663009 | 0.003633355 | 0.903883 | 0.003517486 | 0.9038874 | 0.00494045 |  |  | 5145 | 0.7766006 | 0.9150176 | 0.005595673 | 0.7895649 | 0.004536887 | 0.7895472 | 0.008691994 |  |  | 293160 | 0.8793749 | 0.8678712 | 0.008205719 | 0.8830394 | 0.009093821 | 0.8830477 | 0.01109289 |  |  | 250960 | 0.7636013 | 0.7035679 | 0.0118335 | 0.770637 | 0.004193253 | 0.7706415 | 0.008101323
|  |  | 5002 | 0.9861066 | 0.9969905 | 0.0009250952 | 0.9899144 | 0.2284445 | 0.9900227 | 0.2016767 |  |  | 4926 | 0.9476534 | 0.980876 | 0.002831633 | 0.9578802 | 0.005802012 | 0.9579069 | 0.005314125 |  |  | 5150 | 0.8848676 | 0.9663058 | 0.003631355 | 0.9038863 | 0.003517453 | 0.9038906 | 0.004940455 |  |  | 5150 | 0.7749191 | 0.9150179 | 0.005595646 | 0.7895738 | 0.004536947 | 0.789556 | 0.008692135 |  |  | 293460 | 0.8771369 | 0.8678712 | 0.008205719 | 0.8831599 | 0.009094116 | 0.8831683 | 0.01109318 |  |  | 251260 | 0.7592504 | 0.7035679 | 0.0118335 | 0.770755 | 0.004193952 | 0.7707595 | 0.008099604
|  |  | 5007 | 0.9861066 | 0.9970046 | 0.0009227513 | 0.989949 | 0.2284476 | 0.9900571 | 0.2016709 |  |  | 4931 | 0.9495743 | 0.9809048 | 0.002822842 | 0.9579014 | 0.005800185 | 0.957928 | 0.00530658 |  |  | 5155 | 0.8837886 | 0.9663107 | 0.003629377 | 0.9038896 | 0.003517421 | 0.9038939 | 0.00494046 |  |  | 5155 | 0.7766006 | 0.9150182 | 0.005595619 | 0.7895826 | 0.004537007 | 0.7895648 | 0.008692276 |  |  | 293760 | 0.8816128 | 0.8678712 | 0.008205719 | 0.8832803 | 0.009094407 | 0.8832887 | 0.01109346 |  |  | 251560 | 0.7592504 | 0.7035679 | 0.0118335 | 0.7708729 | 0.004194647 | 0.7708773 | 0.00809788
|  |  | 5012 | 0.9861066 | 0.9970186 | 0.0009204235 | 0.9899835 | 0.2284507 | 0.9900914 | 0.2016651 |  |  | 4936 | 0.946693 | 0.9809334 | 0.002814092 | 0.9579225 | 0.005798374 | 0.9579491 | 0.00529909 |  |  | 5160 | 0.8848676 | 0.9663155 | 0.003627421 | 0.9038928 | 0.00351739 | 0.9038972 | 0.004940466 |  |  | 5160 | 0.7732377 | 0.9150185 | 0.005595592 | 0.7895915 | 0.004537066 | 0.7895737 | 0.008692418 |  |  | 294060 | 0.8793749 | 0.8678712 | 0.008205719 | 0.8834006 | 0.009094696 | 0.883409 | 0.01109374 |  |  | 251860 | 0.7548995 | 0.7035679 | 0.0118335 | 0.7709905 | 0.00419534 | 0.7709949 | 0.00809615
|  |  | 5017 | 0.9852106 | 0.9970326 | 0.0009181116 | 0.9900179 | 0.2284538 | 0.9901256 | 0.2016594 |  |  | 4941 | 0.9486139 | 0.9809619 | 0.002805381 | 0.9579435 | 0.005796578 | 0.9579701 | 0.005291655 |  |  | 5165 | 0.8837886 | 0.9663203 | 0.003625486 | 0.9038961 | 0.003517359 | 0.9039004 | 0.004940471 |  |  | 5165 | 0.7732377 | 0.9150188 | 0.005595566 | 0.7896003 | 0.004537126 | 0.7895825 | 0.008692559 |  |  | 294360 | 0.8793749 | 0.8678712 | 0.008205719 | 0.8835207 | 0.009094981 | 0.8835291 | 0.01109401 |  |  | 252160 | 0.7614259 | 0.7035679 | 0.0118335 | 0.7711079 | 0.004196029 | 0.7711124 | 0.008094415
|  |  | 5022 | 0.9861066 | 0.9970465 | 0.0009158157 | 0.9900521 | 0.228457 | 0.9901596 | 0.2016537 |  |  | 4946 | 0.9486139 | 0.9809903 | 0.002796712 | 0.9579644 | 0.005794798 | 0.9579909 | 0.005284274 |  |  | 5170 | 0.8848676 | 0.966325 | 0.003623573 | 0.9038993 | 0.00351733 | 0.9039037 | 0.004940477 |  |  | 5170 | 0.7766006 | 0.9150191 | 0.005595541 | 0.7896091 | 0.004537186 | 0.7895914 | 0.008692701 |  |  | 294660 | 0.8816128 | 0.8678712 | 0.008205719 | 0.8836407 | 0.009095263 | 0.8836491 | 0.01109428 |  |  | 252460 | 0.757075 | 0.7035679 | 0.0118335 | 0.7712252 | 0.004196715 | 0.7712296 | 0.008092674
|  |  | 5027 | 0.9843147 | 0.9970603 | 0.0009135356 | 0.9900862 | 0.2284601 | 0.9901936 | 0.201648 |  |  | 4951 | 0.946693 | 0.9810185 | 0.002788082 | 0.9579852 | 0.005793034 | 0.9580117 | 0.005276948 |  |  | 5175 | 0.8848676 | 0.9663297 | 0.00362168 | 0.9039026 | 0.003517301 | 0.9039069 | 0.004940483 |  |  | 5175 | 0.7782821 | 0.9150193 | 0.005595516 | 0.789618 | 0.004537246 | 0.7896002 | 0.008692843 |  |  | 294960 | 0.8838508 | 0.8678712 | 0.008205719 | 0.8837605 | 0.009095542 | 0.8837689 | 0.01109455 |  |  | 252760 | 0.7614259 | 0.7035679 | 0.0118335 | 0.7713422 | 0.004197398 | 0.7713466 | 0.008090929
|  |  | 5032 | 0.9861066 | 0.997074 | 0.0009112712 | 0.9901202 | 0.2284632 | 0.9902274 | 0.2016424 |  |  | 4956 | 0.9476534 | 0.9810466 | 0.002779493 | 0.9580059 | 0.005791286 | 0.9580323 | 0.005269675 |  |  | 5180 | 0.8848676 | 0.9663344 | 0.003619808 | 0.9039058 | 0.003517272 | 0.9039101 | 0.00494049 |  |  | 5180 | 0.7732377 | 0.9150196 | 0.005595491 | 0.7896268 | 0.004537307 | 0.7896091 | 0.008692985 |  |  | 295260 | 0.874899 | 0.8678712 | 0.008205719 | 0.8838803 | 0.009095818 | 0.8838887 | 0.01109481 |  |  | 253060 | 0.7636013 | 0.7035679 | 0.0118335 | 0.7714591 | 0.004198078 | 0.7714635 | 0.008089177
|  |  | 5037 | 0.9870025 | 0.9970876 | 0.0009090225 | 0.9901541 | 0.2284663 | 0.9902611 | 0.2016368 |  |  | 4961 | 0.9476534 | 0.9810745 | 0.002770943 | 0.9580264 | 0.005789552 | 0.9580529 | 0.005262455 |  |  | 5185 | 0.8837886 | 0.9663391 | 0.003617957 | 0.903909 | 0.003517245 | 0.9039134 | 0.004940496 |  |  | 5185 | 0.7766006 | 0.9150199 | 0.005595467 | 0.7896357 | 0.004537367 | 0.7896179 | 0.008693127 |  |  | 295560 | 0.8793749 | 0.8678712 | 0.008205719 | 0.8839998 | 0.009096091 | 0.8840082 | 0.01109506 |  |  | 253360 | 0.7614259 | 0.7035679 | 0.0118335 | 0.7715757 | 0.004198755 | 0.7715801 | 0.008087421
|  |  | 5042 | 0.9852106 | 0.9971012 | 0.0009067895 | 0.9901879 | 0.2284694 | 0.9902947 | 0.2016312 |  |  | 4966 | 0.9486139 | 0.9811023 | 0.002762434 | 0.9580469 | 0.005787834 | 0.9580733 | 0.005255289 |  |  | 5190 | 0.8816305 | 0.9663437 | 0.003616126 | 0.9039123 | 0.003517218 | 0.9039166 | 0.004940503 |  |  | 5190 | 0.7766006 | 0.9150202 | 0.005595443 | 0.7896445 | 0.004537427 | 0.7896267 | 0.008693269 |  |  | 295860 | 0.8771369 | 0.8678712 | 0.008205719 | 0.8841193 | 0.00909636 | 0.8841277 | 0.01109531 |  |  | 253660 | 0.7636013 | 0.7035679 | 0.0118335 | 0.7716922 | 0.004199429 | 0.7716966 | 0.008085659
|  |  | 5047 | 0.9852106 | 0.9971146 | 0.0009045719 | 0.9902215 | 0.2284725 | 0.9903282 | 0.2016257 |  |  | 4971 | 0.9486139 | 0.9811299 | 0.002753964 | 0.9580673 | 0.005786132 | 0.9580937 | 0.005248175 |  |  | 5195 | 0.8848676 | 0.9663483 | 0.003614315 | 0.9039155 | 0.003517192 | 0.9039198 | 0.00494051 |  |  | 5195 | 0.7766006 | 0.9150205 | 0.00559542 | 0.7896533 | 0.004537487 | 0.7896356 | 0.008693411 |  |  | 296160 | 0.8816128 | 0.8678712 | 0.008205719 | 0.8842386 | 0.009096627 | 0.884247 | 0.01109556 |  |  | 253960 | 0.7614259 | 0.7035679 | 0.0118335 | 0.7718085 | 0.0042001 | 0.7718128 | 0.008083892
|  |  | 5052 | 0.9852106 | 0.997128 | 0.0009023698 | 0.9902551 | 0.2284756 | 0.9903616 | 0.2016202 |  |  | 4976 | 0.946693 | 0.9811574 | 0.002745533 | 0.9580876 | 0.005784444 | 0.9581139 | 0.005241114 |  |  | 5200 | 0.8848676 | 0.9663528 | 0.003612524 | 0.9039187 | 0.003517167 | 0.903923 | 0.004940517 |  |  | 5200 | 0.7732377 | 0.9150208 | 0.005595397 | 0.7896622 | 0.004537547 | 0.7896444 | 0.008693554 |  |  | 296460 | 0.8793749 | 0.8678712 | 0.008205719 | 0.8843578 | 0.00909689 | 0.8843662 | 0.0110958 |  |  | 254260 | 0.7636013 | 0.7035679 | 0.0118335 | 0.7719245 | 0.004200768 | 0.7719289 | 0.008082119
|  |  | 5057 | 0.9861066 | 0.9971414 | 0.000900183 | 0.9902885 | 0.2284787 | 0.9903948 | 0.2016148 |  |  | 4981 | 0.9476534 | 0.9811848 | 0.002737143 | 0.9581077 | 0.005782771 | 0.958134 | 0.005234105 |  |  | 5205 | 0.8837886 | 0.9663573 | 0.003610752 | 0.9039219 | 0.003517142 | 0.9039262 | 0.004940524 |  |  | 5205 | 0.7749191 | 0.915021 | 0.005595374 | 0.789671 | 0.004537608 | 0.7896532 | 0.008693696 |  |  | 296760 | 0.8816128 | 0.8678712 | 0.008205719 | 0.8844768 | 0.009097151 | 0.8844852 | 0.01109603 |  |  | 254560 | 0.7614259 | 0.7035679 | 0.0118335 | 0.7720404 | 0.004201433 | 0.7720448 | 0.008080341
|  |  | 5062 | 0.9852106 | 0.9971546 | 0.0008980115 | 0.9903218 | 0.2284818 | 0.9904279 | 0.2016093 |  |  | 4986 | 0.9476534 | 0.9812121 | 0.002728791 | 0.9581278 | 0.005781113 | 0.9581541 | 0.005227148 |  |  | 5210 | 0.8837886 | 0.9663618 | 0.003609001 | 0.9039251 | 0.003517118 | 0.9039294 | 0.004940531 |  |  | 5210 | 0.7766006 | 0.9150213 | 0.005595352 | 0.7896798 | 0.004537668 | 0.7896621 | 0.008693839 |  |  | 297060 | 0.8793749 | 0.8678712 | 0.008205719 | 0.8845957 | 0.009097408 | 0.8846041 | 0.01109627 |  |  | 254860 | 0.757075 | 0.7035679 | 0.0118335 | 0.7721561 | 0.004202095 | 0.7721604 | 0.008078559
|  |  | 5067 | 0.9852106 | 0.9971678 | 0.0008958553 | 0.990355 | 0.2284849 | 0.9904609 | 0.201604 |  |  | 4991 | 0.9476534 | 0.9812392 | 0.002720479 | 0.9581478 | 0.00577947 | 0.958174 | 0.005220242 |  |  | 5215 | 0.8837886 | 0.9663663 | 0.003607268 | 0.9039283 | 0.003517095 | 0.9039326 | 0.004940539 |  |  | 5215 | 0.7766006 | 0.9150216 | 0.00559533 | 0.7896887 | 0.004537728 | 0.7896709 | 0.008693981 |  |  | 297360 | 0.8838508 | 0.8678712 | 0.008205719 | 0.8847145 | 0.009097663 | 0.8847229 | 0.01109649 |  |  | 255160 | 0.7657767 | 0.7035679 | 0.0118335 | 0.7722716 | 0.004202754 | 0.7722759 | 0.008076771
|  |  | 5072 | 0.9852106 | 0.9971809 | 0.0008937141 | 0.990388 | 0.2284879 | 0.9904938 | 0.2015986 |  |  | 4996 | 0.9486139 | 0.9812661 | 0.002712206 | 0.9581676 | 0.005777841 | 0.9581938 | 0.005213388 |  |  | 5220 | 0.8859466 | 0.9663707 | 0.003605554 | 0.9039315 | 0.003517072 | 0.9039358 | 0.004940546 |  |  | 5220 | 0.7782821 | 0.9150218 | 0.005595309 | 0.7896975 | 0.004537789 | 0.7896798 | 0.008694124 |  |  | 297660 | 0.8793749 | 0.8678712 | 0.008205719 | 0.8848331 | 0.009097914 | 0.8848415 | 0.01109672 |  |  | 255460 | 0.7657767 | 0.7035679 | 0.0118335 | 0.7723869 | 0.004203409 | 0.7723912 | 0.008074978
|  |  | 5077 | 0.9843147 | 0.9971939 | 0.0008915881 | 0.990421 | 0.228491 | 0.9905266 | 0.2015933 |  |  | 5001 | 0.9486139 | 0.981293 | 0.002703972 | 0.9581874 | 0.005776226 | 0.9582136 | 0.005206584 |  |  | 5225 | 0.8837886 | 0.9663752 | 0.00360386 | 0.9039346 | 0.00351705 | 0.9039389 | 0.004940554 |  |  | 5225 | 0.7782821 | 0.9150221 | 0.005595288 | 0.7897063 | 0.00453785 | 0.7896886 | 0.008694267 |  |  | 297960 | 0.8838508 | 0.8678712 | 0.008205719 | 0.8849516 | 0.009098162 | 0.88496 | 0.01109693 |  |  | 255760 | 0.7679522 | 0.7035679 | 0.0118335 | 0.772502 | 0.004204063 | 0.7725063 | 0.008073179
|  |  | 5082 | 0.9861066 | 0.9972068 | 0.0008894769 | 0.9904538 | 0.2284941 | 0.9905593 | 0.201588 |  |  | 5006 | 0.9486139 | 0.9813197 | 0.002695777 | 0.9582071 | 0.005774626 | 0.9582332 | 0.005199832 |  |  | 5230 | 0.8827095 | 0.9663795 | 0.003602184 | 0.9039378 | 0.003517028 | 0.9039421 | 0.004940562 |  |  | 5230 | 0.7782821 | 0.9150224 | 0.005595268 | 0.7897152 | 0.00453791 | 0.7896974 | 0.00869441 |  |  | 298260 | 0.8838508 | 0.8678712 | 0.008205719 | 0.8850699 | 0.009098408 | 0.8850784 | 0.01109715 |  |  | 256060 | 0.7723031 | 0.7035679 | 0.0118335 | 0.7726169 | 0.004204713 | 0.7726212 | 0.008071376
|  |  | 5087 | 0.9861066 | 0.9972197 | 0.0008873807 | 0.9904866 | 0.2284972 | 0.9905918 | 0.2015828 |  |  | 5011 | 0.9476534 | 0.9813462 | 0.00268762 | 0.9582266 | 0.005773041 | 0.9582527 | 0.005193129 |  |  | 5235 | 0.8827095 | 0.9663839 | 0.003600527 | 0.903941 | 0.003517007 | 0.9039453 | 0.00494057 |  |  | 5235 | 0.7766006 | 0.9150226 | 0.005595247 | 0.789724 | 0.004537971 | 0.7897063 | 0.008694554 |  |  | 298560 | 0.8816128 | 0.8678712 | 0.008205719 | 0.8851881 | 0.00909865 | 0.8851966 | 0.01109736 |  |  | 256360 | 0.7679522 | 0.7035679 | 0.0118335 | 0.7727316 | 0.00420536 | 0.7727359 | 0.008069568
|  |  | 5092 | 0.9852106 | 0.9972325 | 0.0008852993 | 0.9905192 | 0.2285003 | 0.9906243 | 0.2015775 |  |  | 5016 | 0.9476534 | 0.9813727 | 0.002679502 | 0.9582461 | 0.005771469 | 0.9582722 | 0.005186477 |  |  | 5240 | 0.8827095 | 0.9663882 | 0.003598888 | 0.9039442 | 0.003516987 | 0.9039484 | 0.004940579 |  |  | 5240 | 0.7766006 | 0.9150229 | 0.005595228 | 0.7897328 | 0.004538031 | 0.7897151 | 0.008694697 |  |  | 298860 | 0.8793749 | 0.8678712 | 0.008205719 | 0.8853062 | 0.009098889 | 0.8853147 | 0.01109756 |  |  | 256660 | 0.757075 | 0.7035679 | 0.0118335 | 0.7728461 | 0.004206004 | 0.7728504 | 0.008067754
|  |  | 5097 | 0.9861066 | 0.9972452 | 0.0008832327 | 0.9905517 | 0.2285033 | 0.9906566 | 0.2015723 |  |  | 5021 | 0.9476534 | 0.981399 | 0.002671423 | 0.9582655 | 0.005769911 | 0.9582915 | 0.005179874 |  |  | 5245 | 0.8837886 | 0.9663925 | 0.003597267 | 0.9039473 | 0.003516967 | 0.9039516 | 0.004940587 |  |  | 5245 | 0.7766006 | 0.9150231 | 0.005595208 | 0.7897417 | 0.004538092 | 0.7897239 | 0.00869484 |  |  | 299160 | 0.8793749 | 0.8678712 | 0.008205719 | 0.8854242 | 0.009099125 | 0.8854326 | 0.01109776 |  |  | 256960 | 0.7614259 | 0.7035679 | 0.0118335 | 0.7729605 | 0.004206645 | 0.7729647 | 0.008065936
|  |  | 5102 | 0.9870025 | 0.9972578 | 0.0008811807 | 0.9905841 | 0.2285064 | 0.9906888 | 0.2015672 |  |  | 5026 | 0.9486139 | 0.9814251 | 0.002663382 | 0.9582848 | 0.005768367 | 0.9583107 | 0.005173321 |  |  | 5250 | 0.8837886 | 0.9663967 | 0.003595663 | 0.9039505 | 0.003516948 | 0.9039547 | 0.004940596 |  |  | 5250 | 0.7766006 | 0.9150234 | 0.005595189 | 0.7897505 | 0.004538153 | 0.7897328 | 0.008694984 |  |  | 299460 | 0.8860887 | 0.8678712 | 0.008205719 | 0.885542 | 0.009099359 | 0.8855504 | 0.01109796 |  |  | 257260 | 0.7636013 | 0.7035679 | 0.0118335 | 0.7730746 | 0.004207284 | 0.7730789 | 0.008064113
|  |  | 5107 | 0.9870025 | 0.9972704 | 0.0008791433 | 0.9906163 | 0.2285095 | 0.9907209 | 0.2015621 |  |  | 5031 | 0.9486139 | 0.9814512 | 0.00265538 | 0.9583039 | 0.005766837 | 0.9583299 | 0.005166817 |  |  | 5255 | 0.8848676 | 0.966401 | 0.003594078 | 0.9039536 | 0.00351693 | 0.9039579 | 0.004940605 |  |  | 5255 | 0.7749191 | 0.9150236 | 0.00559517 | 0.7897593 | 0.004538214 | 0.7897416 | 0.008695128 |  |  | 299760 | 0.8838508 | 0.8678712 | 0.008205719 | 0.8856597 | 0.009099589 | 0.8856681 | 0.01109815 |  |  | 257560 | 0.7657767 | 0.7035679 | 0.0118335 | 0.7731886 | 0.004207919 | 0.7731928 | 0.008062285
|  |  | 5112 | 0.9861066 | 0.9972829 | 0.0008771205 | 0.9906485 | 0.2285125 | 0.9907529 | 0.201557 |  |  | 5036 | 0.9476534 | 0.9814771 | 0.002647415 | 0.958323 | 0.005765321 | 0.9583489 | 0.005160362 |  |  | 5260 | 0.8837886 | 0.9664052 | 0.00359251 | 0.9039567 | 0.003516912 | 0.903961 | 0.004940614 |  |  | 5260 | 0.7782821 | 0.9150239 | 0.005595152 | 0.7897682 | 0.004538275 | 0.7897505 | 0.008695271 |  |  | 300060 | 0.8860887 | 0.8678712 | 0.008205719 | 0.8857772 | 0.009099816 | 0.8857857 | 0.01109833 |  |  | 257860 | 0.7636013 | 0.7035679 | 0.0118335 | 0.7733023 | 0.004208552 | 0.7733066 | 0.008060451
|  |  | 5117 | 0.9852106 | 0.9972953 | 0.000875112 | 0.9906806 | 0.2285156 | 0.9907848 | 0.2015519 |  |  | 5041 | 0.9476534 | 0.9815029 | 0.002639489 | 0.958342 | 0.005763818 | 0.9583679 | 0.005153955 |  |  | 5265 | 0.8837886 | 0.9664093 | 0.00359096 | 0.9039599 | 0.003516895 | 0.9039641 | 0.004940623 |  |  | 5265 | 0.7782821 | 0.9150241 | 0.005595134 | 0.789777 | 0.004538335 | 0.7897593 | 0.008695415 |  |  | 300360 | 0.8793749 | 0.8678712 | 0.008205719 | 0.8858946 | 0.00910004 | 0.8859031 | 0.01109852 |  |  | 258160 | 0.7657767 | 0.7035679 | 0.0118335 | 0.7734159 | 0.004209182 | 0.7734201 | 0.008058613
|  |  | 5122 | 0.9852106 | 0.9973077 | 0.000873118 | 0.9907125 | 0.2285186 | 0.9908165 | 0.2015469 |  |  | 5046 | 0.9486139 | 0.9815285 | 0.0026316 | 0.9583609 | 0.005762329 | 0.9583868 | 0.005147597 |  |  | 5270 | 0.8837886 | 0.9664135 | 0.003589427 | 0.903963 | 0.003516878 | 0.9039673 | 0.004940632 |  |  | 5270 | 0.7749191 | 0.9150244 | 0.005595116 | 0.7897858 | 0.004538396 | 0.7897681 | 0.008695559 |  |  | 300660 | 0.8771369 | 0.8678712 | 0.008205719 | 0.8860119 | 0.009100262 | 0.8860204 | 0.01109869 |  |  | 258460 | 0.7657767 | 0.7035679 | 0.0118335 | 0.7735293 | 0.004209809 | 0.7735335 | 0.008056771
|  |  | 5127 | 0.9852106 | 0.99732 | 0.0008711382 | 0.9907443 | 0.2285217 | 0.9908482 | 0.2015419 |  |  | 5051 | 0.9476534 | 0.981554 | 0.00262375 | 0.9583797 | 0.005760853 | 0.9584055 | 0.005141286 |  |  | 5275 | 0.8837886 | 0.9664176 | 0.003587911 | 0.9039661 | 0.003516861 | 0.9039704 | 0.004940641 |  |  | 5275 | 0.7766006 | 0.9150246 | 0.005595098 | 0.7897947 | 0.004538457 | 0.789777 | 0.008695703 |  |  | 300960 | 0.8793749 | 0.8678712 | 0.008205719 | 0.8861291 | 0.00910048 | 0.8861375 | 0.01109887 |  |  | 258760 | 0.7679522 | 0.7035679 | 0.0118335 | 0.7736424 | 0.004210433 | 0.7736467 | 0.008054923
|  |  | 5132 | 0.9852106 | 0.9973322 | 0.0008691726 | 0.9907761 | 0.2285247 | 0.9908797 | 0.201537 |  |  | 5056 | 0.9476534 | 0.9815794 | 0.002615937 | 0.9583984 | 0.00575939 | 0.9584242 | 0.005135023 |  |  | 5280 | 0.8848676 | 0.9664217 | 0.003586411 | 0.9039693 | 0.003516846 | 0.9039735 | 0.004940651 |  |  | 5280 | 0.7782821 | 0.9150248 | 0.005595081 | 0.7898035 | 0.004538519 | 0.7897858 | 0.008695848 |  |  | 301260 | 0.8838508 | 0.8678712 | 0.008205719 | 0.8862461 | 0.009100696 | 0.8862545 | 0.01109904 |  |  | 259060 | 0.7614259 | 0.7035679 | 0.0118335 | 0.7737554 | 0.004211054 | 0.7737596 | 0.008053071
|  |  | 5137 | 0.9861066 | 0.9973443 | 0.0008672212 | 0.9908077 | 0.2285278 | 0.9909111 | 0.201532 |  |  | 5061 | 0.9486139 | 0.9816047 | 0.002608161 | 0.958417 | 0.00575794 | 0.9584428 | 0.005128808 |  |  | 5285 | 0.8837886 | 0.9664257 | 0.003584929 | 0.9039724 | 0.003516831 | 0.9039766 | 0.00494066 |  |  | 5285 | 0.7782821 | 0.9150251 | 0.005595064 | 0.7898123 | 0.00453858 | 0.7897946 | 0.008695992 |  |  | 301560 | 0.8883267 | 0.8678712 | 0.008205719 | 0.8863629 | 0.009100908 | 0.8863714 | 0.0110992 |  |  | 259360 | 0.7636013 | 0.7035679 | 0.0118335 | 0.7738683 | 0.004211673 | 0.7738724 | 0.008051213
|  |  | 5142 | 0.9852106 | 0.9973564 | 0.0008652838 | 0.9908392 | 0.2285308 | 0.9909425 | 0.2015272 |  |  | 5066 | 0.9495743 | 0.9816298 | 0.002600423 | 0.9584356 | 0.005756504 | 0.9584613 | 0.00512264 |  |  | 5290 | 0.8848676 | 0.9664298 | 0.003583463 | 0.9039755 | 0.003516816 | 0.9039797 | 0.00494067 |  |  | 5290 | 0.7799636 | 0.9150253 | 0.005595048 | 0.7898212 | 0.004538641 | 0.7898034 | 0.008696136 |  |  | 301860 | 0.8793749 | 0.8678712 | 0.008205719 | 0.8864797 | 0.009101118 | 0.8864881 | 0.01109936 |  |  | 259660 | 0.7679522 | 0.7035679 | 0.0118335 | 0.7739809 | 0.004212289 | 0.7739851 | 0.008049351
|  |  | 5147 | 0.9870025 | 0.9973684 | 0.0008633604 | 0.9908706 | 0.2285339 | 0.9909737 | 0.2015223 |  |  | 5071 | 0.9486139 | 0.9816548 | 0.002592723 | 0.958454 | 0.00575508 | 0.9584797 | 0.005116518 |  |  | 5295 | 0.8837886 | 0.9664338 | 0.003582013 | 0.9039786 | 0.003516802 | 0.9039828 | 0.00494068 |  |  | 5295 | 0.7782821 | 0.9150255 | 0.005595032 | 0.78983 | 0.004538702 | 0.7898123 | 0.008696281 |  |  | 302160 | 0.8838508 | 0.8678712 | 0.008205719 | 0.8865963 | 0.009101324 | 0.8866048 | 0.01109952 |  |  | 259960 | 0.7679522 | 0.7035679 | 0.0118335 | 0.7740933 | 0.004212902 | 0.7740975 | 0.008047485
|  |  | 5152 | 0.9852106 | 0.9973803 | 0.000861451 | 0.9909019 | 0.2285369 | 0.9910048 | 0.2015175 |  |  | 5076 | 0.9486139 | 0.9816797 | 0.002585059 | 0.9584723 | 0.005753669 | 0.958498 | 0.005110443 |  |  | 5300 | 0.8837886 | 0.9664378 | 0.003580579 | 0.9039817 | 0.003516788 | 0.9039859 | 0.00494069 |  |  | 5300 | 0.7782821 | 0.9150258 | 0.005595016 | 0.7898388 | 0.004538763 | 0.7898211 | 0.008696426 |  |  | 302460 | 0.8816128 | 0.8678712 | 0.008205719 | 0.8867128 | 0.009101528 | 0.8867212 | 0.01109967 |  |  | 260260 | 0.7636013 | 0.7035679 | 0.0118335 | 0.7742056 | 0.004213512 | 0.7742097 | 0.008045614
|  |  | 5157 | 0.9861066 | 0.9973922 | 0.0008595553 | 0.990933 | 0.2285399 | 0.9910358 | 0.2015127 |  |  | 5081 | 0.9476534 | 0.9817045 | 0.002577433 | 0.9584906 | 0.005752271 | 0.9585162 | 0.005104414 |  |  | 5305 | 0.8837886 | 0.9664417 | 0.003579161 | 0.9039848 | 0.003516775 | 0.903989 | 0.004940701 |  |  | 5305 | 0.7782821 | 0.915026 | 0.005595 | 0.7898476 | 0.004538825 | 0.7898299 | 0.008696571 |  |  | 302760 | 0.8883267 | 0.8678712 | 0.008205719 | 0.8868291 | 0.009101729 | 0.8868376 | 0.01109981 |  |  | 260560 | 0.7614259 | 0.7035679 | 0.0118335 | 0.7743176 | 0.004214119 | 0.7743218 | 0.008043738
|  |  | 5162 | 0.9861066 | 0.997404 | 0.0008576734 | 0.9909641 | 0.228543 | 0.9910667 | 0.2015079 |  |  | 5086 | 0.9486139 | 0.9817291 | 0.002569843 | 0.9585087 | 0.005750886 | 0.9585343 | 0.005098431 |  |  | 5310 | 0.8848676 | 0.9664456 | 0.003577759 | 0.903987853 | 0.003516762 | 0.9039921 | 0.004940711 |  |  | 5310 | 0.7816451 | 0.9150262 | 0.005594985 | 0.7898565 | 0.004538886 | 0.7898388 | 0.008696716 |  |  | 303060 | 0.8816128 | 0.8678712 | 0.008205719 | 0.8869453 | 0.009101927 | 0.8869538 | 0.01109996 |  |  | 260860 | 0.7636013 | 0.7035679 | 0.0118335 | 0.7744295 | 0.004214724 | 0.7744336 | 0.008041857
|  |  | 5167 | 0.9861066 | 0.9974157 | 0.0008558053 | 0.9909951 | 0.228546 | 0.9910975 | 0.2015032 |  |  | 5091 | 0.9486139 | 0.9817537 | 0.002562291 | 0.9585268 | 0.005749513 | 0.9585523 | 0.005092494 |  |  | 5315 | 0.8827095 | 0.9664495 | 0.003576373 | 0.9039909 | 0.00351675 | 0.9039952 | 0.004940721 |  |  | 5315 | 0.7782821 | 0.9150264 | 0.00559497 | 0.7898653 | 0.004538947 | 0.7898476 | 0.008696861 |  |  | 303360 | 0.8838508 | 0.8678712 | 0.008205719 | 0.8870614 | 0.009102122 | 0.8870699 | 0.01110009 |  |  | 261160 | 0.7657767 | 0.7035679 | 0.0118335 | 0.7745412 | 0.004215326 | 0.7745453 | 0.008039972
|  |  | 5172 | 0.9861066 | 0.9974274 | 0.0008539507 | 0.9910259 | 0.228549 | 0.9911281 | 0.2014985 |  |  | 5096 | 0.9476534 | 0.9817781 | 0.002554775 | 0.9585448 | 0.005748152 | 0.9585703 | 0.005086602 |  |  | 5320 | 0.8848676 | 0.9664534 | 0.003575002 | 0.903994 | 0.003516738 | 0.9039982 | 0.004940732 |  |  | 5320 | 0.7749191 | 0.9150266 | 0.005594955 | 0.7898741 | 0.004539009 | 0.7898564 | 0.008697006 |  |  | 303660 | 0.8860887 | 0.8678712 | 0.008205719 | 0.8871773 | 0.009102314 | 0.8871858 | 0.01110023 |  |  | 261460 | 0.7636013 | 0.7035679 | 0.0118335 | 0.7746526 | 0.004215925 | 0.7746568 | 0.008038082
|  |  | 5177 | 0.9852106 | 0.997439 | 0.0008521096 | 0.9910567 | 0.228552 | 0.9911587 | 0.2014938 |  |  | 5101 | 0.9486139 | 0.9818023 | 0.002547296 | 0.9585626 | 0.005746804 | 0.9585881 | 0.005080755 |  |  | 5325 | 0.8848676 | 0.9664573 | 0.003573646 | 0.9039971 | 0.003516727 | 0.9040013 | 0.004940743 |  |  | 5325 | 0.7766006 | 0.9150269 | 0.00559494 | 0.789883 | 0.00453907 | 0.7898653 | 0.008697151 |  |  | 303960 | 0.8816128 | 0.8678712 | 0.008205719 | 0.8872931 | 0.009102503 | 0.8873016 | 0.01110036 |  |  | 261760 | 0.7701276 | 0.7035679 | 0.0118335 | 0.774764 | 0.004216521 | 0.7747681 | 0.008036188
|  |  | 5182 | 0.9870025 | 0.9974505 | 0.000850282 | 0.9910873 | 0.228555 | 0.9911892 | 0.2014891 |  |  | 5106 | 0.9476534 | 0.9818265 | 0.002539853 | 0.9585804 | 0.005745468 | 0.9586059 | 0.005074953 |  |  | 5330 | 0.8827095 | 0.9664611 | 0.003572306 | 0.9040002 | 0.003516716 | 0.9040044 | 0.004940753 |  |  | 5330 | 0.7782821 | 0.9150271 | 0.005594926 | 0.7898918 | 0.004539132 | 0.7898741 | 0.008697296 |  |  | 304260 | 0.8816128 | 0.8678712 | 0.008205719 | 0.8874088 | 0.00910269 | 0.8874173 | 0.01110048 |  |  | 262060 | 0.7657767 | 0.7035679 | 0.0118335 | 0.7748751 | 0.004217115 | 0.7748792 | 0.008034289
|  |  | 5187 | 0.9861066 | 0.9974619 | 0.0008484679 | 0.9911178 | 0.2285581 | 0.9912195 | 0.2014845 |  |  | 5111 | 0.9476534 | 0.9818505 | 0.002532447 | 0.9585981 | 0.005744144 | 0.9586236 | 0.005069196 |  |  | 5335 | 0.8848676 | 0.9664649 | 0.003570981 | 0.9040032 | 0.003516706 | 0.9040074 | 0.004940764 |  |  | 5335 | 0.7782821 | 0.9150273 | 0.005594912 | 0.7899006 | 0.004539193 | 0.7898829 | 0.008697442 |  |  | 304560 | 0.8816128 | 0.8678712 | 0.008205719 | 0.8875244 | 0.009102873 | 0.8875328 | 0.0111006 |  |  | 262360 | 0.7636013 | 0.7035679 | 0.0118335 | 0.774986 | 0.004217706 | 0.7749901 | 0.008032386
|  |  | 5192 | 0.9852106 | 0.9974733 | 0.000846667 | 0.9911483 | 0.2285611 | 0.9912498 | 0.2014799 |  |  | 5116 | 0.9486139 | 0.9818744 | 0.002525077 | 0.9586158 | 0.005742832 | 0.9586412 | 0.005063482 |  |  | 5340 | 0.8859466 | 0.9664686 | 0.00356967 | 0.9040063 | 0.003516696 | 0.9040105 | 0.004940775 |  |  | 5340 | 0.7782821 | 0.9150275 | 0.005594898 | 0.7899094 | 0.004539255 | 0.7898917 | 0.008697587 |  |  | 304860 | 0.8838508 | 0.8678712 | 0.008205719 | 0.8876398 | 0.009103054 | 0.8876483 | 0.01110072 |  |  | 262660 | 0.7679522 | 0.7035679 | 0.0118335 | 0.7750968 | 0.004218294 | 0.7751008 | 0.008030478
|  |  | 5197 | 0.9852106 | 0.9974847 | 0.0008448793 | 0.9911786 | 0.2285641 | 0.9912799 | 0.2014754 |  |  | 5121 | 0.9486139 | 0.9818982 | 0.002517743 | 0.9586333 | 0.005741532 | 0.9586587 | 0.005057813 |  |  | 5345 | 0.8848676 | 0.9664724 | 0.003568374 | 0.9040093 | 0.003516687 | 0.9040135 | 0.004940787 |  |  | 5345 | 0.7799636 | 0.9150277 | 0.005594885 | 0.7899183 | 0.004539317 | 0.7899006 | 0.008697733 |  |  | 305160 | 0.8860887 | 0.8678712 | 0.008205719 | 0.887755 | 0.009103232 | 0.8877635 | 0.01110083 |  |  | 262960 | 0.7636013 | 0.7035679 | 0.0118335 | 0.7752073 | 0.00421888 | 0.7752114 | 0.008028566
|  |  | 5202 | 0.9852106 | 0.9974959 | 0.0008431049 | 0.9912088 | 0.2285671 | 0.99131 | 0.2014709 |  |  | 5126 | 0.9486139 | 0.9819219 | 0.002510445 | 0.9586507 | 0.005740244 | 0.9586761 | 0.005052187 |  |  | 5350 | 0.8848676 | 0.9664761 | 0.003567092 | 0.9040124 | 0.003516678 | 0.9040166 | 0.004940798 |  |  | 5350 | 0.7782821 | 0.9150279 | 0.005594871 | 0.7899271 | 0.004539379 | 0.7899094 | 0.008697879 |  |  | 305460 | 0.8838508 | 0.8678712 | 0.008205719 | 0.8878702 | 0.009103407 | 0.8878787 | 0.01110094 |  |  | 263260 | 0.7657767 | 0.7035679 | 0.0118335 | 0.7753177 | 0.004219463 | 0.7753218 | 0.008026649
|  |  | 5207 | 0.9870025 | 0.9975071 | 0.0008413435 | 0.9912389 | 0.2285701 | 0.9913399 | 0.2014664 |  |  | 5131 | 0.9486139 | 0.9819455 | 0.002503183 | 0.9586681 | 0.005738968 | 0.9586934 | 0.005046605 |  |  | 5355 | 0.8859466 | 0.9664798 | 0.003565825 | 0.9040154 | 0.003516669 | 0.9040196 | 0.004940809 |  |  | 5355 | 0.7799636 | 0.9150281 | 0.005594858 | 0.7899359 | 0.00453944 | 0.7899182 | 0.008698025 |  |  | 305760 | 0.8816128 | 0.8678712 | 0.008205719 | 0.8879852 | 0.009103579 | 0.8879937 | 0.01110104 |  |  | 263560 | 0.7679522 | 0.7035679 | 0.0118335 | 0.7754279 | 0.004220043 | 0.7754319 | 0.008024728
|  |  | 5212 | 0.9870025 | 0.9975182 | 0.0008395952 | 0.9912689 | 0.2285731 | 0.9913697 | 0.2014619 |  |  | 5136 | 0.9486139 | 0.9819689 | 0.002495957 | 0.9586854 | 0.005737703 | 0.9587107 | 0.005041066 |  |  | 5360 | 0.8848676 | 0.9664835 | 0.003564572 | 0.9040185 | 0.003516661 | 0.9040226 | 0.004940821 |  |  | 5360 | 0.7799636 | 0.9150283 | 0.005594845 | 0.7899447 | 0.004539502 | 0.7899271 | 0.008698171 |  |  | 306060 | 0.8816128 | 0.8678712 | 0.008205719 | 0.8881001 | 0.009103748 | 0.8881086 | 0.01110114 |  |  | 263860 | 0.7701276 | 0.7035679 | 0.0118335 | 0.7755379 | 0.004220621 | 0.7755419 | 0.008022803
|  |  | 5217 | 0.9861066 | 0.9975293 | 0.0008378597 | 0.9912988 | 0.2285761 | 0.9913994 | 0.2014575 |  |  | 5141 | 0.9486139 | 0.9819922 | 0.002488767 | 0.9587026 | 0.00573645 | 0.9587278 | 0.00503557 |  |  | 5365 | 0.8837886 | 0.9664871 | 0.003563334 | 0.9040215 | 0.003516654 | 0.9040257 | 0.004940832 |  |  | 5365 | 0.7766006 | 0.9150285 | 0.005594833 | 0.7899536 | 0.004539564 | 0.7899359 | 0.008698317 |  |  | 306360 | 0.8838508 | 0.8678712 | 0.008205719 | 0.8882149 | 0.009103914 | 0.8882234 | 0.01110123 |  |  | 264160 | 0.7679522 | 0.7035679 | 0.0118335 | 0.7756477 | 0.004221196 | 0.7756518 | 0.008020874
|  |  | 5222 | 0.9861066 | 0.9975403 | 0.0008361372 | 0.9913286 | 0.2285791 | 0.9914291 | 0.2014531 |  |  | 5146 | 0.9495743 | 0.9820154 | 0.002481612 | 0.9587197 | 0.005735208 | 0.9587449 | 0.005030116 |  |  | 5370 | 0.8859466 | 0.9664907 | 0.003562109 | 0.9040245 | 0.003516646 | 0.9040287 | 0.004940844 |  |  | 5370 | 0.7766006 | 0.9150287 | 0.005594821 | 0.7899624 | 0.004539626 | 0.7899447 | 0.008698464 |  |  | 306660 | 0.8838508 | 0.8678712 | 0.008205719 | 0.8883295 | 0.009104078 | 0.888338 | 0.01110133 |  |  | 264460 | 0.7614259 | 0.7035679 | 0.0118335 | 0.7757574 | 0.004221768 | 0.7757614 | 0.00801894
|  |  | 5227 | 0.9870025 | 0.9975512 | 0.0008344275 | 0.9913583 | 0.2285821 | 0.9914586 | 0.2014487 |  |  | 5151 | 0.9486139 | 0.9820385 | 0.002474493 | 0.9587367 | 0.005733977 | 0.9587619 | 0.005024704 |  |  | 5375 | 0.8848676 | 0.9664943 | 0.003560897 | 0.9040275 | 0.003516639 | 0.9040317 | 0.004940856 |  |  | 5375 | 0.7782821 | 0.9150289 | 0.005594808 | 0.7899712 | 0.004539688 | 0.7899535 | 0.00869861 |  |  | 306960 | 0.8816128 | 0.8678712 | 0.008205719 | 0.888444 | 0.009104239 | 0.8884525 | 0.01110141 |  |  | 264760 | 0.7636013 | 0.7035679 | 0.0118335 | 0.7758668 | 0.004222338 | 0.7758708 | 0.008017001
|  |  | 5232 | 0.9870025 | 0.9975621 | 0.0008327305 | 0.9913879 | 0.228585 | 0.991488 | 0.2014444 |  |  | 5156 | 0.9476534 | 0.9820615 | 0.002467409 | 0.9587536 | 0.005732758 | 0.9587788 | 0.005019335 |  |  | 5380 | 0.8859466 | 0.9664979 | 0.0035597 | 0.9040306 | 0.003516633 | 0.9040347 | 0.004940868 |  |  | 5380 | 0.7782821 | 0.9150291 | 0.005594797 | 0.78998 | 0.00453975 | 0.7899624 | 0.008698757 |  |  | 307260 | 0.8793749 | 0.8678712 | 0.008205719 | 0.8885583 | 0.009104397 | 0.8885668 | 0.01110149 |  |  | 265060 | 0.7592504 | 0.7035679 | 0.0118335 | 0.7759761 | 0.004222905 | 0.7759801 | 0.008015059
|  |  | 5237 | 0.9852106 | 0.9975729 | 0.0008310462 | 0.9914174 | 0.228588 | 0.9915173 | 0.2014401 |  |  | 5161 | 0.9486139 | 0.9820844 | 0.00246036 | 0.9587705 | 0.00573155 | 0.9587956 | 0.005014007 |  |  | 5385 | 0.8848676 | 0.9665014 | 0.003558516 | 0.9040336 | 0.003516627 | 0.9040377 | 0.00494088 |  |  | 5385 | 0.7782821 | 0.9150293 | 0.005594785 | 0.7899888 | 0.004539812 | 0.7899712 | 0.008698903 |  |  | 307560 | 0.8838508 | 0.8678712 | 0.008205719 | 0.8886726 | 0.009104552 | 0.8886811 | 0.01110157 |  |  | 265360 | 0.7614259 | 0.7035679 | 0.0118335 | 0.7760852 | 0.004223469 | 0.7760892 | 0.008013112
|  |  | 5242 | 0.9870025 | 0.9975837 | 0.0008293744 | 0.9914468 | 0.228591 | 0.9915465 | 0.2014358 |  |  | 5166 | 0.9495743 | 0.9821071 | 0.002453346 | 0.9587872 | 0.005730353 | 0.9588123 | 0.005008721 |  |  | 5390 | 0.8859466 | 0.9665049 | 0.003557345 | 0.9040366 | 0.003516621 | 0.9040407 | 0.004940892 |  |  | 5390 | 0.7782821 | 0.9150295 | 0.005594773 | 0.7899977 | 0.004539874 | 0.78998 | 0.00869905 |  |  | 307860 | 0.8860887 | 0.8678712 | 0.008205719 | 0.8887867 | 0.009104705 | 0.8887952 | 0.01110165 |  |  | 265660 | 0.7614259 | 0.7035679 | 0.0118335 | 0.7761941 | 0.004224031 | 0.7761981 | 0.008011162
|  |  | 5247 | 0.9852106 | 0.9975944 | 0.0008277152 | 0.9914761 | 0.228594 | 0.9915756 | 0.2014315 |  |  | 5171 | 0.9486139 | 0.9821297 | 0.002446367 | 0.9588039 | 0.005729168 | 0.958829 | 0.005003476 |  |  | 5395 | 0.8837886 | 0.9665084 | 0.003556187 | 0.9040396 | 0.003516616 | 0.9040438 | 0.004940904 |  |  | 5395 | 0.7816451 | 0.9150297 | 0.005594762 | 0.7900065 | 0.004539936 | 0.7899888 | 0.008699197 |  |  | 308160 | 0.8838508 | 0.8678712 | 0.008205719 | 0.8889006 | 0.009104854 | 0.8889091 | 0.01110172 |  |  | 265960 | 0.7679522 | 0.7035679 | 0.0118335 | 0.7763028 | 0.004224591 | 0.7763068 | 0.008009207
|  |  | 5252 | 0.9861066 | 0.997605 | 0.0008260684 | 0.9915053 | 0.2285969 | 0.9916047 | 0.2014273 |  |  | 5176 | 0.9495743 | 0.9821523 | 0.002439423 | 0.9588205 | 0.005727993 | 0.9588456 | 0.004998272 |  |  | 5400 | 0.8859466 | 0.9665119 | 0.003555042 | 0.9040426 | 0.003516611 | 0.9040468 | 0.004940917 |  |  | 5400 | 0.7782821 | 0.9150299 | 0.005594751 | 0.7900153 | 0.004539999 | 0.7899977 | 0.008699344 |  |  | 308460 | 0.8838508 | 0.8678712 | 0.008205719 | 0.8890145 | 0.009105001 | 0.889023 | 0.01110178 |  |  | 266260 | 0.7657767 | 0.7035679 | 0.0118335 | 0.7764114 | 0.004225147 | 0.7764153 | 0.008007248
|  |  | 5257 | 0.9870025 | 0.9976155 | 0.000824434 | 0.9915344 | 0.2285999 | 0.9916336 | 0.2014231 |  |  | 5181 | 0.9486139 | 0.9821747 | 0.002432514 | 0.958837 | 0.005726828 | 0.958862 | 0.004993109 |  |  | 5405 | 0.8848676 | 0.9665154 | 0.003553911 | 0.9040456 | 0.003516606 | 0.9040497 | 0.004940929 |  |  | 5405 | 0.7782821 | 0.91503 | 0.00559474 | 0.7900241 | 0.004540061 | 0.7900065 | 0.008699491 |  |  | 308760 | 0.8838508 | 0.8678712 | 0.008205719 | 0.8891282 | 0.009105145 | 0.8891367 | 0.01110184 |  |  | 266560 | 0.7679522 | 0.7035679 | 0.0118335 | 0.7765197 | 0.004225702 | 0.7765237 | 0.008005284
|  |  | 5262 | 0.9861066 | 0.997626 | 0.0008228118 | 0.9915634 | 0.2286029 | 0.9916624 | 0.2014189 |  |  | 5186 | 0.9486139 | 0.982197 | 0.00242564 | 0.9588535 | 0.005725675 | 0.9588785 | 0.004987986 |  |  | 5410 | 0.8848676 | 0.9665188 | 0.003552792 | 0.9040486 | 0.003516602 | 0.9040527 | 0.004940942 |  |  | 5410 | 0.7799636 | 0.9150302 | 0.00559473 | 0.790033 | 0.004540123 | 0.7900153 | 0.008699638 |  |  | 309060 | 0.8860887 | 0.8678712 | 0.008205719 | 0.8892418 | 0.009105287 | 0.8892503 | 0.0111019 |  |  | 266860 | 0.7636013 | 0.7035679 | 0.0118335 | 0.7766279 | 0.004226253 | 0.7766318 | 0.008003317
|  |  | 5267 | 0.9870025 | 0.9976365 | 0.000821202 | 0.9915922 | 0.2286058 | 0.9916911 | 0.2014148 |  |  | 5191 | 0.9495743 | 0.9822191 | 0.0024188 | 0.9588698 | 0.005724532 | 0.9588948 | 0.004982903 |  |  | 5415 | 0.8848676 | 0.9665222 | 0.003551685 | 0.9040516 | 0.003516598 | 0.9040557 | 0.004940954 |  |  | 5415 | 0.7799636 | 0.9150304 | 0.005594719 | 0.7900418 | 0.004540186 | 0.7900241 | 0.008699785 |  |  | 309360 | 0.8838508 | 0.8678712 | 0.008205719 | 0.8893552 | 0.009105426 | 0.8893637 | 0.01110195 |  |  | 267160 | 0.7592504 | 0.7035679 | 0.0118335 | 0.7767359 | 0.004226802 | 0.7767398 | 0.008001346
|  |  | 5272 | 0.9861066 | 0.9976469 | 0.0008196042 | 0.991621 | 0.2286088 | 0.9917197 | 0.2014107 |  |  | 5196 | 0.9486139 | 0.9822412 | 0.002411994 | 0.9588861 | 0.0057234 | 0.958911 | 0.00497786 |  |  | 5420 | 0.8859466 | 0.9665256 | 0.003550591 | 0.9040546 | 0.003516594 | 0.9040587 | 0.004940967 |  |  | 5420 | 0.7799636 | 0.9150306 | 0.005594709 | 0.7900506 | 0.004540248 | 0.7900329 | 0.008699933 |  |  | 309660 | 0.8838508 | 0.8678712 | 0.008205719 | 0.8894685 | 0.009105562 | 0.889477 | 0.011102 |  |  | 267460 | 0.7548995 | 0.7035679 | 0.0118335 | 0.7768437 | 0.004227349 | 0.7768476 | 0.00799937
|  |  | 5277 | 0.9870025 | 0.9976572 | 0.0008180186 | 0.9916497 | 0.2286118 | 0.9917482 | 0.2014066 |  |  | 5201 | 0.9486139 | 0.9822632 | 0.002405223 | 0.9589023 | 0.005722278 | 0.9589272 | 0.004972857 |  |  | 5425 | 0.8837886 | 0.9665289 | 0.00354951 | 0.9040575 | 0.003516591 | 0.9040617 | 0.00494098 |  |  | 5425 | 0.7782821 | 0.9150308 | 0.005594699 | 0.7900594 | 0.004540311 | 0.7900418 | 0.00870008 |  |  | 309960 | 0.8860887 | 0.8678712 | 0.008205719 | 0.8895817 | 0.009105695 | 0.8895902 | 0.01110205 |  |  | 267760 | 0.7657767 | 0.7035679 | 0.0118335 | 0.7769514 | 0.004227893 | 0.7769553 | 0.007997391
|  |  | 5282 | 0.9861066 | 0.9976674 | 0.0008164449 | 0.9916783 | 0.2286147 | 0.9917766 | 0.2014025 |  |  | 5206 | 0.9505348 | 0.982285 | 0.002398486 | 0.9589184 | 0.005721167 | 0.9589433 | 0.004967893 |  |  | 5430 | 0.8848676 | 0.9665323 | 0.00354844 | 0.9040605 | 0.003516588 | 0.9040647 | 0.004940993 |  |  | 5430 | 0.7766006 | 0.9150309 | 0.005594689 | 0.7900682 | 0.004540373 | 0.7900506 | 0.008700228 |  |  | 310260 | 0.8928025 | 0.8678712 | 0.008205719 | 0.8896948 | 0.009105825 | 0.8897033 | 0.01110209 |  |  | 268060 | 0.7592504 | 0.7035679 | 0.0118335 | 0.7770588 | 0.004228435 | 0.7770627 | 0.007995407
|  |  | 5287 | 0.9870025 | 0.9976776 | 0.0008148832 | 0.9917068 | 0.2286177 | 0.9918049 | 0.2013985 |  |  | 5211 | 0.9505348 | 0.9823068 | 0.002391783 | 0.9589345 | 0.005720066 | 0.9589593 | 0.004962968 |  |  | 5435 | 0.8837886 | 0.9665356 | 0.003547383 | 0.9040635 | 0.003516586 | 0.9040676 | 0.004941006 |  |  | 5435 | 0.7816451 | 0.9150311 | 0.005594679 | 0.790077 | 0.004540436 | 0.7900594 | 0.008700376 |  |  | 310560 | 0.8883267 | 0.8678712 | 0.008205719 | 0.8898077 | 0.009105953 | 0.8898162 | 0.01110212 |  |  | 268360 | 0.7614259 | 0.7035679 | 0.0118335 | 0.7771661 | 0.004228974 | 0.77717 | 0.00799342
|  |  | 5292 | 0.9861066 | 0.9976878 | 0.0008133334 | 0.9917352 | 0.2286206 | 0.9918331 | 0.2013945 |  |  | 5216 | 0.9486139 | 0.9823284 | 0.002385114 | 0.9589504 | 0.005718975 | 0.9589752 | 0.004958082 |  |  | 5440 | 0.8848676 | 0.9665389 | 0.003546338 | 0.9040665 | 0.003516584 | 0.9040706 | 0.004941019 |  |  | 5440 | 0.7766006 | 0.9150313 | 0.00559467 | 0.7900859 | 0.004540498 | 0.7900682 | 0.008700524 |  |  | 310860 | 0.8838508 | 0.8678712 | 0.008205719 | 0.8899205 | 0.009106078 | 0.889929 | 0.01110216 |  |  | 268660 | 0.7657767 | 0.7035679 | 0.0118335 | 0.7772732 | 0.00422951 | 0.7772771 | 0.007991429
|  |  | 5297 | 0.9878985 | 0.9976979 | 0.0008117954 | 0.9917635 | 0.2286235 | 0.9918612 | 0.2013905 |  |  | 5221 | 0.9476534 | 0.9823499 | 0.002378479 | 0.9589663 | 0.005717894 | 0.9589911 | 0.004953234 |  |  | 5445 | 0.8848676 | 0.9665421 | 0.003545304 | 0.9040694 | 0.003516582 | 0.9040735 | 0.004941032 |  |  | 5445 | 0.7799636 | 0.9150315 | 0.00559466 | 0.7900947 | 0.004540561 | 0.790077 | 0.008700672 |  |  | 311160 | 0.8860887 | 0.8678712 | 0.008205719 | 0.8900332 | 0.0091062 | 0.8900417 | 0.01110218 |  |  | 268960 | 0.7657767 | 0.7035679 | 0.0118335 | 0.7773801 | 0.004230045 | 0.777384 | 0.007989433
|  |  | 5302 | 0.9870025 | 0.9977079 | 0.0008102692 | 0.9917917 | 0.2286265 | 0.9918892 | 0.2013866 |  |  | 5226 | 0.9486139 | 0.9823713 | 0.002371878 | 0.9589821 | 0.005716824 | 0.9590068 | 0.004948425 |  |  | 5450 | 0.8859466 | 0.9665454 | 0.003544282 | 0.9040724 | 0.00351658 | 0.9040765 | 0.004941045 |  |  | 5450 | 0.7799636 | 0.9150316 | 0.005594651 | 0.7901035 | 0.004540624 | 0.7900859 | 0.00870082 |  |  | 311460 | 0.8860887 | 0.8678712 | 0.008205719 | 0.8901457 | 0.00910632 | 0.8901543 | 0.01110221 |  |  | 269260 | 0.7657767 | 0.7035679 | 0.0118335 | 0.7774869 | 0.004230576 | 0.7774907 | 0.007987434
|  |  | 5307 | 0.9861066 | 0.9977179 | 0.0008087545 | 0.9918198 | 0.2286294 | 0.9919172 | 0.2013827 |  |  | 5231 | 0.9486139 | 0.9823927 | 0.00236531 | 0.9589978 | 0.005715763 | 0.9590225 | 0.004943654 |  |  | 5455 | 0.8848676 | 0.9665486 | 0.003543272 | 0.9040753 | 0.003516579 | 0.9040795 | 0.004941058 |  |  | 5455 | 0.7782821 | 0.9150318 | 0.005594642 | 0.7901123 | 0.004540686 | 0.7900947 | 0.008700968 |  |  | 311760 | 0.8883267 | 0.8678712 | 0.008205719 | 0.8902581 | 0.009106437 | 0.8902667 | 0.01110223 |  |  | 269560 | 0.7636013 | 0.7035679 | 0.0118335 | 0.7775934 | 0.004231105 | 0.7775973 | 0.007985431
|  |  | 5312 | 0.9852106 | 0.9977278 | 0.0008072515 | 0.9918478 | 0.2286324 | 0.991945 | 0.2013788 |  |  | 5236 | 0.9486139 | 0.9824139 | 0.002358776 | 0.9590135 | 0.005714712 | 0.9590382 | 0.004938921 |  |  | 5460 | 0.8837886 | 0.9665518 | 0.003542273 | 0.9040783 | 0.003516578 | 0.9040824 | 0.004941072 |  |  | 5460 | 0.7766006 | 0.915032 | 0.005594633 | 0.7901211 | 0.004540749 | 0.7901035 | 0.008701116 |  |  | 312060 | 0.8838508 | 0.8678712 | 0.008205719 | 0.8903704 | 0.009106551 | 0.890379 | 0.01110225 |  |  | 269860 | 0.7657767 | 0.7035679 | 0.0118335 | 0.7776998 | 0.004231632 | 0.7777036 | 0.007983425
|  |  | 5317 | 0.9861066 | 0.9977376 | 0.00080576 | 0.9918757 | 0.2286353 | 0.9919727 | 0.2013749 |  |  | 5241 | 0.9495743 | 0.982435 | 0.002352275 | 0.9590291 | 0.005713671 | 0.9590537 | 0.004934225 |  |  | 5465 | 0.8859466 | 0.966555 | 0.003541286 | 0.9040812 | 0.003516578 | 0.9040854 | 0.004941085 |  |  | 5520 | 0.7816451 | 0.9150338 | 0.005594539 | 0.7902269 | 0.004541507 | 0.7902093 | 0.008702906 |  |  | 312360 | 0.8838508 | 0.8678712 | 0.008205719 | 0.8904826 | 0.009106663 | 0.8904911 | 0.01110226 |  |  | 270160 | 0.7614259 | 0.7035679 | 0.0118335 | 0.777806 | 0.004232157 | 0.7778098 | 0.007981414
|  |  | 5322 | 0.9861066 | 0.9977474 | 0.00080428 | 0.9919035 | 0.2286382 | 0.9920003 | 0.2013711 |  |  | 5246 | 0.9486139 | 0.982456 | 0.002345807 | 0.9590446 | 0.00571264 | 0.9590692 | 0.004929567 |  |  | 5470 | 0.8848676 | 0.9665581 | 0.003540309 | 0.9040842 | 0.003516577 | 0.9040883 | 0.004941099 |  |  | 5580 | 0.7799636 | 0.9150355 | 0.005594464 | 0.7903326 | 0.004542271 | 0.790315 | 0.008704711 |  |  | 312660 | 0.8883267 | 0.8678712 | 0.008205719 | 0.8905946 | 0.009106772 | 0.8906031 | 0.01110227 |  |  | 270460 | 0.7614259 | 0.7035679 | 0.0118335 | 0.777912 | 0.004232678 | 0.7779158 | 0.0079794
|  |  | 5327 | 0.9870025 | 0.9977572 | 0.0008028114 | 0.9919312 | 0.2286411 | 0.9920279 | 0.2013672 |  |  | 5251 | 0.9505348 | 0.9824768 | 0.002339373 | 0.95906 | 0.005711618 | 0.9590846 | 0.004924946 |  |  | 5475 | 0.8848676 | 0.9665613 | 0.003539344 | 0.9040871 | 0.003516577 | 0.9040912 | 0.004941112 |  |  | 5640 | 0.7782821 | 0.915037 | 0.005594404 | 0.7904382 | 0.004543042 | 0.7904207 | 0.008706532 |  |  | 312960 | 0.8883267 | 0.8678712 | 0.008205719 | 0.8907065 | 0.009106878 | 0.8907151 | 0.01110227 |  |  | 270760 | 0.7679522 | 0.7035679 | 0.0118335 | 0.7780179 | 0.004233198 | 0.7780217 | 0.007977381
|  |  | 5332 | 0.9852106 | 0.9977668 | 0.0008013541 | 0.9919588 | 0.228644 | 0.9920553 | 0.2013635 |  |  | 5256 | 0.9495743 | 0.9824976 | 0.002332971 | 0.9590753 | 0.005710606 | 0.9590999 | 0.004920362 |  |  | 5480 | 0.8859466 | 0.9665644 | 0.00353839 | 0.9040901 | 0.003516578 | 0.9040942 | 0.004941126 |  |  | 5700 | 0.7816451 | 0.9150383 | 0.005594356 | 0.7905438 | 0.00454382 | 0.7905263 | 0.00870837 |  |  | 313260 | 0.8860887 | 0.8678712 | 0.008205719 | 0.8908183 | 0.009106982 | 0.8908268 | 0.01110227 |  |  | 271060 | 0.7679522 | 0.7035679 | 0.0118335 | 0.7781236 | 0.004233715 | 0.7781273 | 0.00797536
|  |  | 5337 | 0.9861066 | 0.9977765 | 0.000799908 | 0.9919863 | 0.228647 | 0.9920826 | 0.2013597 |  |  | 5261 | 0.9505348 | 0.9825183 | 0.002326603 | 0.9590906 | 0.005709603 | 0.9591151 | 0.004915814 |  |  | 5485 | 0.8859466 | 0.9665675 | 0.003537446 | 0.904093 | 0.003516578 | 0.9040971 | 0.00494114 |  |  | 5760 | 0.7816451 | 0.9150395 | 0.005594318 | 0.7906493 | 0.004544605 | 0.7906319 | 0.008710223 |  |  | 313560 | 0.8860887 | 0.8678712 | 0.008205719 | 0.8909299 | 0.009107083 | 0.8909385 | 0.01110227 |  |  | 271360 | 0.7679522 | 0.7035679 | 0.0118335 | 0.7782291 | 0.00423423 | 0.7782328 | 0.007973334
|  |  | 5342 | 0.9861066 | 0.997786 | 0.0007984731 | 0.9920137 | 0.2286499 | 0.9921099 | 0.201356 |  |  | 5266 | 0.9486139 | 0.9825389 | 0.002320267 | 0.9591058 | 0.00570861 | 0.9591303 | 0.004911302 |  |  | 5490 | 0.8848676 | 0.9665706 | 0.003536513 | 0.9040959 | 0.003516579 | 0.9041 | 0.004941154 |  |  | 5820 | 0.7782821 | 0.9150405 | 0.005594288 | 0.7907548 | 0.004545397 | 0.7907374 | 0.008712093 |  |  | 313860 | 0.8905646 | 0.8678712 | 0.008205719 | 0.8910414 | 0.009107181 | 0.89105 | 0.01110226 |  |  | 271660 | 0.7744785 | 0.7035679 | 0.0118335 | 0.7783344 | 0.004234742 | 0.7783381 | 0.007971305
|  |  | 5347 | 0.9861066 | 0.9977955 | 0.0007970493 | 0.9920411 | 0.2286528 | 0.992137 | 0.2013523 |  |  | 5271 | 0.9495743 | 0.9825594 | 0.002313964 | 0.9591209 | 0.005707626 | 0.9591454 | 0.004906827 |  |  | 5495 | 0.8848676 | 0.9665736 | 0.003535591 | 0.9040989 | 0.00351658 | 0.9041029 | 0.004941168 |  |  | 5880 | 0.7833266 | 0.9150414 | 0.005594264 | 0.7908602 | 0.004546196 | 0.7908428 | 0.008713979 |  |  | 314160 | 0.8860887 | 0.8678712 | 0.008205719 | 0.8911528 | 0.009107277 | 0.8911614 | 0.01110225 |  |  | 271960 | 0.7657767 | 0.7035679 | 0.0118335 | 0.7784395 | 0.004235252 | 0.7784433 | 0.007969272
|  |  | 5352 | 0.9878985 | 0.997805 | 0.0007956366 | 0.9920683 | 0.2286557 | 0.9921641 | 0.2013486 |  |  | 5276 | 0.9486139 | 0.9825797 | 0.002307694 | 0.959136 | 0.005706652 | 0.9591604 | 0.004902387 |  |  | 5500 | 0.8870256 | 0.9665766 | 0.003534679 | 0.9041018 | 0.003516582 | 0.9041059 | 0.004941182 |  |  | 5940 | 0.7833266 | 0.9150423 | 0.005594245 | 0.7909656 | 0.004547001 | 0.7909482 | 0.00871588 |  |  | 314460 | 0.8883267 | 0.8678712 | 0.008205719 | 0.8912641 | 0.00910737 | 0.8912727 | 0.01110223 |  |  | 272260 | 0.7614259 | 0.7035679 | 0.0118335 | 0.7785445 | 0.004235759 | 0.7785482 | 0.007967235
|  |  | 5357 | 0.9870025 | 0.9978144 | 0.0007942349 | 0.9920954 | 0.2286586 | 0.9921911 | 0.2013449 |  |  | 5281 | 0.9486139 | 0.9826 | 0.002301456 | 0.9591509 | 0.005705686 | 0.9591753 | 0.004897983 |  |  | 5505 | 0.8848676 | 0.9665797 | 0.003533778 | 0.9041047 | 0.003516583 | 0.9041088 | 0.004941196 |  |  | 6000 | 0.7816451 | 0.915043 | 0.00559423 | 0.7910709 | 0.004547813 | 0.7910535 | 0.008717797 |  |  | 314760 | 0.8883267 | 0.8678712 | 0.008205719 | 0.8913752 | 0.00910746 | 0.8913838 | 0.01110221 |  |  | 272560 | 0.7679522 | 0.7035679 | 0.0118335 | 0.7786493 | 0.004236265 | 0.778653 | 0.007965195
|  |  | 5362 | 0.9861066 | 0.9978238 | 0.000792844 | 0.9921225 | 0.2286615 | 0.9922179 | 0.2013413 |  |  | 5286 | 0.9495743 | 0.9826202 | 0.002295251 | 0.9591658 | 0.00570473 | 0.9591902 | 0.004893614 |  |  | 5510 | 0.8848676 | 0.9665826 | 0.003532887 | 0.9041076 | 0.003516585 | 0.9041117 | 0.00494121 |  |  | 6060 | 0.7833266 | 0.9150436 | 0.005594219 | 0.7911761 | 0.004548631 | 0.7911588 | 0.00871973 |  |  | 315060 | 0.8928025 | 0.8678712 | 0.008205719 | 0.8914862 | 0.009107548 | 0.8914948 | 0.01110219 |  |  | 272860 | 0.7723031 | 0.7035679 | 0.0118335 | 0.7787539 | 0.004236768 | 0.7787576 | 0.007963152
|  |  | 5367 | 0.9870025 | 0.9978331 | 0.000791464 | 0.9921494 | 0.2286644 | 0.9922447 | 0.2013377 |  |  | 5291 | 0.9495743 | 0.9826403 | 0.002289078 | 0.9591807 | 0.005703783 | 0.959205 | 0.004889281 |  |  | 5515 | 0.8859466 | 0.9665856 | 0.003532006 | 0.9041105 | 0.003516587 | 0.9041146 | 0.004941224 |  |  | 6120 | 0.7833266 | 0.9150442 | 0.00559421 | 0.7912813 | 0.004549456 | 0.791264 | 0.008721679 |  |  | 315360 | 0.8883267 | 0.8678712 | 0.008205719 | 0.8915971 | 0.009107633 | 0.8916057 | 0.01110216 |  |  | 273160 | 0.7679522 | 0.7035679 | 0.0118335 | 0.7788583 | 0.004237268 | 0.778862 | 0.007961104
|  |  | 5372 | 0.9887945 | 0.9978423 | 0.0007900948 | 0.9921763 | 0.2286673 | 0.9922714 | 0.2013341 |  |  | 5296 | 0.9495743 | 0.9826602 | 0.002282937 | 0.9591954 | 0.005702844 | 0.9592197 | 0.004884982 |  |  | 5520 | 0.8837886 | 0.9665886 | 0.003531135 | 0.9041134 | 0.00351659 | 0.9041175 | 0.004941239 |  |  | 6180 | 0.7866895 | 0.9150447 | 0.005594203 | 0.7913864 | 0.004550288 | 0.7913692 | 0.008723643 |  |  | 315660 | 0.8905646 | 0.8678712 | 0.008205719 | 0.8917079 | 0.009107716 | 0.8917164 | 0.01110213 |  |  | 273460 | 0.7679522 | 0.7035679 | 0.0118335 | 0.7789626 | 0.004237766 | 0.7789663 | 0.007959053
|  |  | 5377 | 0.9861066 | 0.9978515 | 0.0007887363 | 0.9922031 | 0.2286702 | 0.992298 | 0.2013306 |  |  | 5301 | 0.9495743 | 0.9826801 | 0.002276828 | 0.9592101 | 0.005701915 | 0.9592344 | 0.004880718 |  |  | 5525 | 0.8848676 | 0.9665915 | 0.003530274 | 0.9041163 | 0.003516593 | 0.9041204 | 0.004941253 |  |  | 6240 | 0.785008 | 0.9150452 | 0.005594197 | 0.7914915 | 0.004551127 | 0.7914743 | 0.008725622 |  |  | 315960 | 0.8860887 | 0.8678712 | 0.008205719 | 0.8918185 | 0.009107796 | 0.8918271 | 0.0111021 |  |  | 273760 | 0.7657767 | 0.7035679 | 0.0118335 | 0.7790667 | 0.004238262 | 0.7790704 | 0.007956999
|  |  | 5382 | 0.9870025 | 0.9978606 | 0.0007873885 | 0.9922297 | 0.2286731 | 0.9923245 | 0.2013271 |  |  | 5306 | 0.9495743 | 0.9826999 | 0.00227075 | 0.9592247 | 0.005700994 | 0.959249 | 0.004876488 |  |  | 5530 | 0.8870256 | 0.9665944 | 0.003529423 | 0.9041192 | 0.003516596 | 0.9041233 | 0.004941267 |  |  | 6300 | 0.785008 | 0.9150456 | 0.005594193 | 0.7915965 | 0.004551972 | 0.7915793 | 0.008727617 |  |  | 316260 | 0.8860887 | 0.8678712 | 0.008205719 | 0.891929 | 0.009107873 | 0.8919376 | 0.01110206 |  |  | 274060 | 0.7657767 | 0.7035679 | 0.0118335 | 0.7791706 | 0.004238756 | 0.7791743 | 0.007954941
|  |  | 5387 | 0.9870025 | 0.9978697 | 0.0007860512 | 0.9922563 | 0.2286759 | 0.9923509 | 0.2013236 |  |  | 5311 | 0.9476534 | 0.9827195 | 0.002264705 | 0.9592392 | 0.005700082 | 0.9592635 | 0.004872292 |  |  | 5535 | 0.8859466 | 0.9665973 | 0.003528581 | 0.9041221 | 0.003516599 | 0.9041262 | 0.004941282 |  |  | 6360 | 0.7866895 | 0.915046 | 0.00559419 | 0.7917015 | 0.004552823 | 0.7916843 | 0.008729628 |  |  | 316560 | 0.8860887 | 0.8678712 | 0.008205719 | 0.8920394 | 0.009107948 | 0.8920479 | 0.01110201 |  |  | 274360 | 0.7657767 | 0.7035679 | 0.0118335 | 0.7792743 | 0.004239247 | 0.779278 | 0.00795288
|  |  | 5392 | 0.9861066 | 0.9978787 | 0.0007847244 | 0.9922828 | 0.2286788 | 0.9923772 | 0.2013201 |  |  | 5316 | 0.9486139 | 0.9827391 | 0.002258692 | 0.9592537 | 0.005699179 | 0.9592779 | 0.004868131 |  |  | 5540 | 0.8848676 | 0.9666002 | 0.003527749 | 0.904125 | 0.003516602 | 0.9041291 | 0.004941296 |  |  | 6420 | 0.785008 | 0.9150463 | 0.005594188 | 0.7918063 | 0.004553681 | 0.7917892 | 0.008731653 |  |  | 316860 | 0.8860887 | 0.8678712 | 0.008205719 | 0.8921496 | 0.009108021 | 0.8921582 | 0.01110197 |  |  | 274660 | 0.7636013 | 0.7035679 | 0.0118335 | 0.7793779 | 0.004239736 | 0.7793816 | 0.007950815
|  |  | 5397 | 0.9861066 | 0.9978877 | 0.0007834081 | 0.9923092 | 0.2286817 | 0.9924034 | 0.2013166 |  |  | 5321 | 0.9486139 | 0.9827586 | 0.00225271 | 0.9592681 | 0.005698284 | 0.9592923 | 0.004864003 |  |  | 5545 | 0.8859466 | 0.966603 | 0.003526927 | 0.9041279 | 0.003516606 | 0.904132 | 0.004941311 |  |  | 6480 | 0.785008 | 0.9150466 | 0.005594186 | 0.7919112 | 0.004554546 | 0.7918941 | 0.008733694 |  |  | 317160 | 0.8972784 | 0.8678712 | 0.008205719 | 0.8922598 | 0.00910809 | 0.8922683 | 0.01110192 |  |  | 274960 | 0.7679522 | 0.7035679 | 0.0118335 | 0.7794813 | 0.004240223 | 0.7794849 | 0.007948747
|  |  | 5402 | 0.9870025 | 0.9978966 | 0.0007821022 | 0.9923355 | 0.2286846 | 0.9924295 | 0.2013132 |  |  | 5326 | 0.9505348 | 0.982778 | 0.002246759 | 0.9592824 | 0.005697398 | 0.9593066 | 0.004859908 |  |  | 5550 | 0.8859466 | 0.9666059 | 0.003526114 | 0.9041308 | 0.00351661 | 0.9041349 | 0.004941326 |  |  | 6540 | 0.7866895 | 0.9150468 | 0.005594185 | 0.792016 | 0.004555417 | 0.7919989 | 0.00873575 |  |  | 317460 | 0.8883267 | 0.8678712 | 0.008205719 | 0.8923698 | 0.009108158 | 0.8923783 | 0.01110186 |  |  | 275260 | 0.7657767 | 0.7035679 | 0.0118335 | 0.7795845 | 0.004240707 | 0.7795881 | 0.007946676
|  |  | 5407 | 0.9870025 | 0.9979055 | 0.0007808065 | 0.9923617 | 0.2286874 | 0.9924556 | 0.2013098 |  |  | 5331 | 0.9495743 | 0.9827972 | 0.00224084 | 0.9592967 | 0.00569652 | 0.9593208 | 0.004855847 |  |  | 5555 | 0.8848676 | 0.9666087 | 0.00352531 | 0.9041337 | 0.003516614 | 0.9041377 | 0.004941341 |  |  | 6600 | 0.7866895 | 0.9150471 | 0.005594184 | 0.7921207 | 0.004556294 | 0.7921036 | 0.008737821 |  |  | 317760 | 0.8860887 | 0.8678712 | 0.008205719 | 0.8924796 | 0.009108222 | 0.8924882 | 0.0111018 |  |  | 275560 | 0.7723031 | 0.7035679 | 0.0118335 | 0.7796876 | 0.004241189 | 0.7796912 | 0.007944601
|  |  | 5412 | 0.9861066 | 0.9979143 | 0.0007795212 | 0.9923878 | 0.2286903 | 0.9924815 | 0.2013064 |  |  | 5336 | 0.9495743 | 0.9828164 | 0.002234952 | 0.9593109 | 0.00569565 | 0.959335 | 0.004851818 |  |  | 5560 | 0.8870256 | 0.9666115 | 0.003524515 | 0.9041366 | 0.003516619 | 0.9041406 | 0.004941355 |  |  | 6660 | 0.7866895 | 0.9150473 | 0.005594184 | 0.7922254 | 0.004557178 | 0.7922083 | 0.008739908 |  |  | 318060 | 0.8883267 | 0.8678712 | 0.008205719 | 0.8925894 | 0.009108284 | 0.8925979 | 0.01110174 |  |  | 275860 | 0.7657767 | 0.7035679 | 0.0118335 | 0.7797904 | 0.004241669 | 0.779794 | 0.007942523
|  |  | 5417 | 0.9870025 | 0.9979231 | 0.000778246 | 0.9924139 | 0.2286931 | 0.9925074 | 0.2013031 |  |  | 5341 | 0.9495743 | 0.9828355 | 0.002229096 | 0.959325 | 0.005694789 | 0.9593491 | 0.004847823 |  |  | 5565 | 0.8859466 | 0.9666142 | 0.00352373 | 0.9041394 | 0.003516623 | 0.9041435 | 0.00494137 |  |  | 6720 | 0.7900525 | 0.9150474 | 0.005594183 | 0.79233 | 0.004558068 | 0.792313 | 0.008742009 |  |  | 318360 | 0.8883267 | 0.8678712 | 0.008205719 | 0.892699 | 0.009108344 | 0.8927076 | 0.01110168 |  |  | 276160 | 0.7657767 | 0.7035679 | 0.0118335 | 0.7798931 | 0.004242147 | 0.7798967 | 0.007940441
|  |  | 5422 | 0.9870025 | 0.9979318 | 0.0007769809 | 0.9924398 | 0.228696 | 0.9925331 | 0.2012998 |  |  | 5346 | 0.9486139 | 0.9828545 | 0.00222327 | 0.9593391 | 0.005693936 | 0.9593631 | 0.00484386 |  |  | 5570 | 0.8859466 | 0.966617 | 0.003522953 | 0.9041423 | 0.003516628 | 0.9041464 | 0.004941385 |  |  | 6780 | 0.788371 | 0.9150476 | 0.005594183 | 0.7924345 | 0.004558965 | 0.7924175 | 0.008744125 |  |  | 318660 | 0.8860887 | 0.8678712 | 0.008205719 | 0.8928085 | 0.009108401 | 0.8928171 | 0.01110161 |  |  | 276460 | 0.7701276 | 0.7035679 | 0.0118335 | 0.7799957 | 0.004242622 | 0.7799993 | 0.007938356
|  |  | 5427 | 0.9861066 | 0.9979405 | 0.0007757259 | 0.9924657 | 0.2286989 | 0.9925588 | 0.2012965 |  |  | 5351 | 0.9476534 | 0.9828734 | 0.002217475 | 0.9593531 | 0.005693092 | 0.9593771 | 0.004839929 |  |  | 5575 | 0.8859466 | 0.9666197 | 0.003522186 | 0.9041452 | 0.003516633 | 0.9041492 | 0.0049414 |  |  | 7080 | 0.7866895 | 0.9150482 | 0.005594183 | 0.7929564 | 0.004563542 | 0.7929396 | 0.008754926 |  |  | 318960 | 0.8838508 | 0.8678712 | 0.008205719 | 0.8929179 | 0.009108456 | 0.8929264 | 0.01110153 |  |  | 276760 | 0.7679522 | 0.7035679 | 0.0118335 | 0.780098 | 0.004243095 | 0.7801016 | 0.007936268
|  |  | 5432 | 0.9861066 | 0.9979491 | 0.0007744808 | 0.9924914 | 0.2287017 | 0.9925844 | 0.2012932 |  |  | 5356 | 0.9505348 | 0.9828922 | 0.002211711 | 0.959367 | 0.005692255 | 0.959391 | 0.00483603 |  |  | 5580 | 0.8848676 | 0.9666225 | 0.003521427 | 0.9041481 | 0.003516639 | 0.9041521 | 0.004941415 |  |  | 7380 | 0.7900525 | 0.9150485 | 0.005594184 | 0.7934769 | 0.004568273 | 0.7934602 | 0.00876609 |  |  | 319260 | 0.8883267 | 0.8678712 | 0.008205719 | 0.8930271 | 0.009108508 | 0.8930357 | 0.01110146 |  |  | 277060 | 0.7657767 | 0.7035679 | 0.0118335 | 0.7802002 | 0.004243566 | 0.7802038 | 0.007934177
|  |  | 5437 | 0.9870025 | 0.9979577 | 0.0007732457 | 0.9925171 | 0.2287046 | 0.9926099 | 0.2012899 |  |  | 5361 | 0.9486139 | 0.9829109 | 0.002205978 | 0.9593808 | 0.005691426 | 0.9594048 | 0.004832163 |  |  | 5585 | 0.8859466 | 0.9666252 | 0.003520676 | 0.9041509 | 0.003516644 | 0.904155 | 0.00494143 |  |  | 7680 | 0.7900525 | 0.9150486 | 0.005594185 | 0.7939959 | 0.004573155 | 0.7939794 | 0.008777608 |  |  | 319560 | 0.8905646 | 0.8678712 | 0.008205719 | 0.8931362 | 0.009108557 | 0.8931448 | 0.01110138 |  |  | 277360 | 0.776654 | 0.7035679 | 0.0118335 | 0.7803022 | 0.004244035 | 0.7803058 | 0.007932082
|  |  | 5442 | 0.9878985 | 0.9979662 | 0.0007720205 | 0.9925427 | 0.2287074 | 0.9926353 | 0.2012867 |  |  | 5366 | 0.9495743 | 0.9829295 | 0.002200275 | 0.9593946 | 0.005690606 | 0.9594186 | 0.004828328 |  |  | 5590 | 0.8859466 | 0.9666278 | 0.003519935 | 0.9041538 | 0.00351665 | 0.9041578 | 0.004941445 |  |  | 7980 | 0.7934154 | 0.9150487 | 0.005594185 | 0.7945136 | 0.004578185 | 0.7944972 | 0.008789472 |  |  | 319860 | 0.8883267 | 0.8678712 | 0.008205719 | 0.8932452 | 0.009108604 | 0.8932538 | 0.01110129 |  |  | 277660 | 0.7657767 | 0.7035679 | 0.0118335 | 0.7804041 | 0.004244502 | 0.7804076 | 0.007929985
|  |  | 5447 | 0.9878985 | 0.9979747 | 0.000770805 | 0.9925682 | 0.2287102 | 0.9926606 | 0.2012835 |  |  | 5371 | 0.9495743 | 0.9829481 | 0.002194603 | 0.9594083 | 0.005689793 | 0.9594323 | 0.004824524 |  |  | 5595 | 0.8859466 | 0.9666305 | 0.003519202 | 0.9041566 | 0.003516656 | 0.9041607 | 0.004941461 |  |  | 8280 | 0.7934154 | 0.9150488 | 0.005594186 | 0.7950298 | 0.004583359 | 0.7950136 | 0.008801674 |  |  | 320160 | 0.8883267 | 0.8678712 | 0.008205719 | 0.8933541 | 0.009108649 | 0.8933627 | 0.0111012 |  |  | 277960 | 0.7679522 | 0.7035679 | 0.0118335 | 0.7805058 | 0.004244966 | 0.7805093 | 0.007927884
|  |  | 5452 | 0.9870025 | 0.9979831 | 0.0007695993 | 0.9925936 | 0.2287131 | 0.9926859 | 0.2012803 |  |  | 5376 | 0.9486139 | 0.9829665 | 0.002188962 | 0.959422 | 0.005688988 | 0.9594459 | 0.004820751 |  |  | 5600 | 0.8859466 | 0.9666331 | 0.003518477 | 0.9041595 | 0.003516662 | 0.9041635 | 0.004941476 |  |  | 8580 | 0.7934154 | 0.9150488 | 0.005594186 | 0.7955446 | 0.004588674 | 0.7955285 | 0.008814206 |  |  | 320460 | 0.8860887 | 0.8678712 | 0.008205719 | 0.8934628 | 0.009108691 | 0.8934714 | 0.01110111 |  |  | 278260 | 0.7679522 | 0.7035679 | 0.0118335 | 0.7806073 | 0.004245428 | 0.7806108 | 0.00792578
|  |  | 5457 | 0.9878985 | 0.9979915 | 0.0007684033 | 0.9926189 | 0.2287159 | 0.992711 | 0.2012772 |  |  | 5381 | 0.9495743 | 0.9829848 | 0.00218335 | 0.9594356 | 0.005688191 | 0.9594594 | 0.004817009 |  |  | 5605 | 0.8859466 | 0.9666358 | 0.003517761 | 0.9041623 | 0.003516668 | 0.9041664 | 0.004941491 |  |  | 8880 | 0.7950969 | 0.9150488 | 0.005594186 | 0.796058 | 0.004594127 | 0.7960421 | 0.00882706 |  |  | 320760 | 0.8860887 | 0.8678712 | 0.008205719 | 0.8935715 | 0.009108731 | 0.89358 | 0.01110102 |  |  | 278560 | 0.7679522 | 0.7035679 | 0.0118335 | 0.7807086 | 0.004245888 | 0.7807121 | 0.007923672
|  |  | 5462 | 0.9870025 | 0.9979998 | 0.0007672168 | 0.9926442 | 0.2287187 | 0.9927361 | 0.201274 |  |  | 5386 | 0.9505348 | 0.9830031 | 0.002177769 | 0.9594491 | 0.005687401 | 0.9594729 | 0.004813298 |  |  | 5610 | 0.8859466 | 0.9666384 | 0.003517052 | 0.9041652 | 0.003516675 | 0.9041692 | 0.004941507 |  |  | 9180 | 0.7950969 | 0.9150489 | 0.005594186 | 0.79657 | 0.004599715 | 0.7965542 | 0.008840229 |  |  | 321060 | 0.8816128 | 0.8678712 | 0.008205719 | 0.89368 | 0.009108768 | 0.8936885 | 0.01110092 |  |  | 278860 | 0.7723031 | 0.7035679 | 0.0118335 | 0.7808098 | 0.004246346 | 0.7808133 | 0.007921562
|  |  | 5467 | 0.9870025 | 0.9980081 | 0.0007660399 | 0.9926693 | 0.2287216 | 0.992761 | 0.2012709 |  |  | 5391 | 0.9486139 | 0.9830212 | 0.002172218 | 0.9594625 | 0.00568662 | 0.9594864 | 0.004809618 |  |  | 5615 | 0.8859466 | 0.966641 | 0.003516352 | 0.904168 | 0.003516682 | 0.9041721 | 0.004941522 |  |  | 9480 | 0.7950969 | 0.9150489 | 0.005594186 | 0.7970806 | 0.004605433 | 0.797065 | 0.008853703 |  |  | 321360 | 0.8883267 | 0.8678712 | 0.008205719 | 0.8937883 | 0.009108802 | 0.8937969 | 0.01110081 |  |  | 279160 | 0.7701276 | 0.7035679 | 0.0118335 | 0.7809108 | 0.004246802 | 0.7809143 | 0.007919449
|  |  | 5472 | 0.9861066 | 0.9980163 | 0.0007648725 | 0.9926944 | 0.2287244 | 0.9927859 | 0.2012678 |  |  | 5396 | 0.9495743 | 0.9830393 | 0.002166696 | 0.9594759 | 0.005685845 | 0.9594997 | 0.004805968 |  |  | 5620 | 0.8859466 | 0.9666436 | 0.00351566 | 0.9041709 | 0.003516689 | 0.9041749 | 0.004941538 |  |  | 9780 | 0.8018228 | 0.9150489 | 0.005594186 | 0.7975898 | 0.00461128 | 0.7975743 | 0.008867477 |  |  | 321660 | 0.8838508 | 0.8678712 | 0.008205719 | 0.8938966 | 0.009108835 | 0.8939051 | 0.01110071 |  |  | 279460 | 0.7701276 | 0.7035679 | 0.0118335 | 0.7810116 | 0.004247255 | 0.7810151 | 0.007917332
|  |  | 5477 | 0.9878985 | 0.9980245 | 0.0007637145 | 0.9927194 | 0.2287272 | 0.9928107 | 0.2012648 |  |  | 5401 | 0.9495743 | 0.9830573 | 0.002161205 | 0.9594893 | 0.005685079 | 0.959513 | 0.004802347 |  |  | 5625 | 0.8837886 | 0.9666461 | 0.003514976 | 0.9041737 | 0.003516696 | 0.9041777 | 0.004941553 |  |  | 10080 | 0.7967784 | 0.9150489 | 0.005594186 | 0.7980977 | 0.004617252 | 0.7980823 | 0.008881542 |  |  | 321960 | 0.8838508 | 0.8678712 | 0.008205719 | 0.8940047 | 0.009108864 | 0.8940133 | 0.01110059 |  |  | 279760 | 0.7657767 | 0.7035679 | 0.0118335 | 0.7811123 | 0.004247707 | 0.7811157 | 0.007915213
|  |  | 5482 | 0.9870025 | 0.9980326 | 0.0007625659 | 0.9927443 | 0.22873 | 0.9928354 | 0.2012617 |  |  | 5406 | 0.9505348 | 0.9830752 | 0.002155743 | 0.9595025 | 0.005684319 | 0.9595263 | 0.004798757 |  |  | 5630 | 0.8859466 | 0.9666487 | 0.0035143 | 0.9041766 | 0.003516703 | 0.9041806 | 0.004941569 |  |  | 10380 | 0.8001414 | 0.9150489 | 0.005594186 | 0.7986041 | 0.004623346 | 0.7985889 | 0.00889589 |  |  | 322260 | 0.8883267 | 0.8678712 | 0.008205719 | 0.8941127 | 0.009108892 | 0.8941213 | 0.01110048 |  |  | 280060 | 0.7679522 | 0.7035679 | 0.0118335 | 0.7812127 | 0.004248156 | 0.7812162 | 0.00791309
|  |  | 5487 | 0.9861066 | 0.9980407 | 0.0007614265 | 0.9927691 | 0.2287328 | 0.9928601 | 0.2012587 |  |  | 5411 | 0.9495743 | 0.983093 | 0.002150311 | 0.9595157 | 0.005683567 | 0.9595394 | 0.004795196 |  |  | 5635 | 0.8859466 | 0.9666512 | 0.003513632 | 0.9041794 | 0.003516711 | 0.9041834 | 0.004941584 |  |  | 10680 | 0.8018228 | 0.9150489 | 0.005594186 | 0.7991092 | 0.004629558 | 0.7990941 | 0.008910515 |  |  | 322560 | 0.8905646 | 0.8678712 | 0.008205719 | 0.8942206 | 0.009108917 | 0.8942292 | 0.01110036 |  |  | 280360 | 0.7744785 | 0.7035679 | 0.0118335 | 0.7813131 | 0.004248603 | 0.7813165 | 0.007910965
|  |  | 5492 | 0.9870025 | 0.9980488 | 0.0007602964 | 0.9927938 | 0.2287356 | 0.9928846 | 0.2012557 |  |  | 5416 | 0.9486139 | 0.9831107 | 0.002144908 | 0.9595289 | 0.005682823 | 0.9595526 | 0.004791665 |  |  | 5640 | 0.8859466 | 0.9666537 | 0.003512971 | 0.9041822 | 0.003516718 | 0.9041862 | 0.0049416 |  |  | 10980 | 0.8018228 | 0.9150489 | 0.005594186 | 0.7996128 | 0.004635886 | 0.7995979 | 0.008925409 |  |  | 322860 | 0.8928025 | 0.8678712 | 0.008205719 | 0.8943283 | 0.009108939 | 0.8943369 | 0.01110024 |  |  | 280660 | 0.776654 | 0.7035679 | 0.0118335 | 0.7814132 | 0.004249048 | 0.7814166 | 0.007908836
|  |  | 5497 | 0.9870025 | 0.9980568 | 0.0007591755 | 0.9928184 | 0.2287384 | 0.9929091 | 0.2012527 |  |  | 5421 | 0.9486139 | 0.9831283 | 0.002139535 | 0.9595419 | 0.005682085 | 0.9595656 | 0.004788163 |  |  | 5645 | 0.8870256 | 0.9666562 | 0.003512318 | 0.9041851 | 0.003516726 | 0.9041891 | 0.004941616 |  |  | 11280 | 0.8035043 | 0.9150489 | 0.005594186 | 0.8001151 | 0.004642328 | 0.8001003 | 0.008940564 |  |  | 323160 | 0.8905646 | 0.8678712 | 0.008205719 | 0.894436 | 0.009108959 | 0.8944445 | 0.01110012 |  |  | 280960 | 0.7679522 | 0.7035679 | 0.0118335 | 0.7815132 | 0.004249491 | 0.7815166 | 0.007906705
|  |  | 5502 | 0.9861066 | 0.9980647 | 0.0007580637 | 0.992843 | 0.2287412 | 0.9929334 | 0.2012498 |  |  | 5426 | 0.9495743 | 0.9831458 | 0.002134191 | 0.9595549 | 0.005681355 | 0.9595786 | 0.00478469 |  |  | 5650 | 0.8848676 | 0.9666586 | 0.003511672 | 0.9041879 | 0.003516734 | 0.9041919 | 0.004941632 |  |  | 11580 | 0.8018228 | 0.9150489 | 0.005594186 | 0.8006161 | 0.004648879 | 0.8006014 | 0.008955975 |  |  | 323460 | 0.8905646 | 0.8678712 | 0.008205719 | 0.8945435 | 0.009108977 | 0.8945521 | 0.01109999 |  |  | 281260 | 0.7657767 | 0.7035679 | 0.0118335 | 0.781613 | 0.004249932 | 0.7816164 | 0.007904571
|  |  | 5507 | 0.9870025 | 0.9980726 | 0.0007569609 | 0.9928674 | 0.228744 | 0.9929577 | 0.2012469 |  |  | 5431 | 0.9495743 | 0.9831633 | 0.002128876 | 0.9595679 | 0.005680632 | 0.9595915 | 0.004781246 |  |  | 5655 | 0.8859466 | 0.9666611 | 0.003511034 | 0.9041907 | 0.003516742 | 0.9041947 | 0.004941647 |  |  | 11880 | 0.8051858 | 0.9150489 | 0.005594186 | 0.8011156 | 0.004655537 | 0.8011011 | 0.008971633 |  |  | 323760 | 0.8883267 | 0.8678712 | 0.008205719 | 0.8946509 | 0.009108992 | 0.8946594 | 0.01109985 |  |  | 281560 | 0.7636013 | 0.7035679 | 0.0118335 | 0.7817127 | 0.004250371 | 0.7817161 | 0.007902433
|  |  | 5512 | 0.9878985 | 0.9980805 | 0.0007558671 | 0.9928918 | 0.2287468 | 0.9929819 | 0.201244 |  |  | 5436 | 0.9486139 | 0.9831806 | 0.00212359 | 0.9595808 | 0.005679916 | 0.9596044 | 0.00477783 |  |  | 5660 | 0.8870256 | 0.9666635 | 0.003510403 | 0.9041935 | 0.003516751 | 0.9041975 | 0.004941663 |  |  | 12180 | 0.8068673 | 0.9150489 | 0.005594186 | 0.8016138 | 0.004662299 | 0.8015994 | 0.008987532 |  |  | 324060 | 0.8928025 | 0.8678712 | 0.008205719 | 0.8947581 | 0.009109005 | 0.8947667 | 0.01109972 |  |  | 281860 | 0.7657767 | 0.7035679 | 0.0118335 | 0.7818122 | 0.004250808 | 0.7818155 | 0.007900293
|  |  | 5517 | 0.9870025 | 0.9980883 | 0.0007547823 | 0.9929161 | 0.2287496 | 0.9930061 | 0.2012411 |  |  | 5441 | 0.9486139 | 0.9831979 | 0.002118333 | 0.9595936 | 0.005679207 | 0.9596172 | 0.004774443 |  |  | 5665 | 0.8848676 | 0.966666 | 0.003509779 | 0.9041963 | 0.003516759 | 0.9042003 | 0.004941679 |  |  | 12480 | 0.8051858 | 0.9150489 | 0.005594186 | 0.8021106 | 0.004669162 | 0.8020964 | 0.009003665 |  |  | 324360 | 0.8860887 | 0.8678712 | 0.008205719 | 0.8948653 | 0.009109015 | 0.8948738 | 0.01109958 |  |  | 282160 | 0.7723031 | 0.7035679 | 0.0118335 | 0.7819115 | 0.004251242 | 0.7819148 | 0.00789815
|  |  | 5522 | 0.9861066 | 0.9980961 | 0.0007537063 | 0.9929403 | 0.2287524 | 0.9930301 | 0.2012382 |  |  | 5446 | 0.9495743 | 0.9832151 | 0.002113105 | 0.9596064 | 0.005678505 | 0.9596299 | 0.004771084 |  |  | 5670 | 0.8859466 | 0.9666684 | 0.003509163 | 0.9041991 | 0.003516768 | 0.9042031 | 0.004941695 |  |  | 12780 | 0.8035043 | 0.9150489 | 0.005594186 | 0.8026061 | 0.004676124 | 0.802592 | 0.009020025 |  |  | 324660 | 0.8860887 | 0.8678712 | 0.008205719 | 0.8949723 | 0.009109023 | 0.8949809 | 0.01109944 |  |  | 282460 | 0.7788294 | 0.7035679 | 0.0118335 | 0.7820106 | 0.004251675 | 0.782014 | 0.007896004
|  |  | 5527 | 0.9878985 | 0.9981038 | 0.0007526391 | 0.9929644 | 0.2287552 | 0.993054 | 0.2012354 |  |  | 5451 | 0.9505348 | 0.9832322 | 0.002107906 | 0.9596191 | 0.00567781 | 0.9596426 | 0.004767753 |  |  | 5675 | 0.8859466 | 0.9666708 | 0.003508553 | 0.904202 | 0.003516777 | 0.904206 | 0.004941711 |  |  | 13080 | 0.8102302 | 0.9150489 | 0.005594186 | 0.8031002 | 0.004683182 | 0.8030862 | 0.009036605 |  |  | 324960 | 0.8905646 | 0.8678712 | 0.008205719 | 0.8950792 | 0.009109029 | 0.8950878 | 0.01109929 |  |  | 282760 | 0.7723031 | 0.7035679 | 0.0118335 | 0.7821096 | 0.004252106 | 0.782113 | 0.007893856
|  |  | 5532 | 0.9861066 | 0.9981115 | 0.0007515807 | 0.9929885 | 0.228758 | 0.9930779 | 0.2012325 |  |  | 5456 | 0.9505348 | 0.9832492 | 0.002102736 | 0.9596317 | 0.005677122 | 0.9596552 | 0.00476445 |  |  | 5680 | 0.8848676 | 0.9666731 | 0.003507951 | 0.9042048 | 0.003516786 | 0.9042088 | 0.004941727 |  |  | 13380 | 0.8085488 | 0.9150489 | 0.005594186 | 0.803593 | 0.004690332 | 0.8035792 | 0.009053399 |  |  | 325260 | 0.8905646 | 0.8678712 | 0.008205719 | 0.8951859 | 0.009109032 | 0.8951945 | 0.01109914 |  |  | 283060 | 0.776654 | 0.7035679 | 0.0118335 | 0.7822084 | 0.004252534 | 0.7822118 | 0.007891704
|  |  | 5537 | 0.9878985 | 0.9981191 | 0.000750531 | 0.9930124 | 0.2287607 | 0.9931017 | 0.2012298 |  |  | 5461 | 0.9514953 | 0.9832661 | 0.002097594 | 0.9596443 | 0.00567644 | 0.9596677 | 0.004761174 |  |  | 5685 | 0.8859466 | 0.9666755 | 0.003507355 | 0.9042076 | 0.003516795 | 0.9042116 | 0.004941743 |  |  | 13680 | 0.8102302 | 0.9150489 | 0.005594186 | 0.8040845 | 0.004697573 | 0.8040707 | 0.009070402 |  |  | 325560 | 0.8860887 | 0.8678712 | 0.008205719 | 0.8952926 | 0.009109033 | 0.8953012 | 0.01109898 |  |  | 283360 | 0.7701276 | 0.7035679 | 0.0118335 | 0.7823071 | 0.004252961 | 0.7823104 | 0.00788955
|  |  | 5542 | 0.9861066 | 0.9981267 | 0.0007494898 | 0.9930363 | 0.2287635 | 0.9931254 | 0.201227 |  |  | 5466 | 0.9486139 | 0.983283 | 0.00209248 | 0.9596568 | 0.005675765 | 0.9596802 | 0.004757926 |  |  | 5690 | 0.8848676 | 0.9666778 | 0.003506767 | 0.9042104 | 0.003516805 | 0.9042144 | 0.00494176 |  |  | 13980 | 0.8119117 | 0.9150489 | 0.005594186 | 0.8045745 | 0.004704902 | 0.8045609 | 0.009087605 |  |  | 325860 | 0.8883267 | 0.8678712 | 0.008205719 | 0.8953991 | 0.009109032 | 0.8954077 | 0.01109883 |  |  | 283660 | 0.7744785 | 0.7035679 | 0.0118335 | 0.7824056 | 0.004253385 | 0.7824089 | 0.007887393
|  |  | 5547 | 0.9861066 | 0.9981342 | 0.0007484573 | 0.9930601 | 0.2287663 | 0.993149 | 0.2012242 |  |  | 5471 | 0.9495743 | 0.9832997 | 0.002087395 | 0.9596693 | 0.005675097 | 0.9596927 | 0.004754705 |  |  | 5695 | 0.8859466 | 0.9666802 | 0.003506185 | 0.9042132 | 0.003516814 | 0.9042172 | 0.004941776 |  |  | 14280 | 0.8119117 | 0.9150489 | 0.005594186 | 0.8050633 | 0.004712315 | 0.8050498 | 0.009105003 |  |  | 326160 | 0.8905646 | 0.8678712 | 0.008205719 | 0.8955055 | 0.009109028 | 0.8955141 | 0.01109867 |  |  | 283960 | 0.7679522 | 0.7035679 | 0.0118335 | 0.7825039 | 0.004253808 | 0.7825072 | 0.007885234
|  |  | 5552 | 0.9870025 | 0.9981417 | 0.0007474333 | 0.9930838 | 0.228769 | 0.9931726 | 0.2012215 |  |  | 5476 | 0.9495743 | 0.9833164 | 0.002082337 | 0.9596817 | 0.005674436 | 0.9597051 | 0.00475151 |  |  | 5700 | 0.8837886 | 0.9666825 | 0.00350561 | 0.904216 | 0.003516824 | 0.90422 | 0.004941792 |  |  | 14580 | 0.8152747 | 0.9150489 | 0.005594186 | 0.8055507 | 0.004719811 | 0.8055374 | 0.00912259 |  |  | 326460 | 0.8838508 | 0.8678712 | 0.008205719 | 0.8956118 | 0.009109022 | 0.8956204 | 0.0110985 |  |  | 284260 | 0.7723031 | 0.7035679 | 0.0118335 | 0.7826021 | 0.004254228 | 0.7826053 | 0.007883071
|  |  | 5557 | 0.9870025 | 0.9981492 | 0.0007464177 | 0.9931075 | 0.2287718 | 0.993196 | 0.2012188 |  |  | 5481 | 0.9505348 | 0.983333 | 0.002077308 | 0.959694 | 0.005673781 | 0.9597174 | 0.004748343 |  |  | 5705 | 0.8848676 | 0.9666848 | 0.003505042 | 0.9042188 | 0.003516834 | 0.9042228 | 0.004941808 |  |  | 14880 | 0.8135932 | 0.9150489 | 0.005594186 | 0.8060368 | 0.004727387 | 0.8060236 | 0.009140359 |  |  | 326760 | 0.8860887 | 0.8678712 | 0.008205719 | 0.895718 | 0.009109014 | 0.8957266 | 0.01109833 |  |  | 284560 | 0.7701276 | 0.7035679 | 0.0118335 | 0.7827001 | 0.004254647 | 0.7827033 | 0.007880906
|  |  | 5562 | 0.9870025 | 0.9981566 | 0.0007454105 | 0.993131 | 0.2287746 | 0.9932194 | 0.2012161 |  |  | 5486 | 0.9476534 | 0.9833495 | 0.002072307 | 0.9597063 | 0.005673132 | 0.9597296 | 0.004745202 |  |  | 5710 | 0.8870256 | 0.966687 | 0.00350448 | 0.9042216 | 0.003516843 | 0.9042255 | 0.004941825 |  |  | 15180 | 0.8135932 | 0.9150489 | 0.005594186 | 0.8065215 | 0.004735041 | 0.8065085 | 0.009158305 |  |  | 327060 | 0.8905646 | 0.8678712 | 0.008205719 | 0.895824 | 0.009109003 | 0.8958326 | 0.01109816 |  |  | 284860 | 0.7723031 | 0.7035679 | 0.0118335 | 0.7827979 | 0.004255063 | 0.7828012 | 0.007878739
|  |  | 5567 | 0.9878985 | 0.998164 | 0.0007444117 | 0.9931545 | 0.2287773 | 0.9932427 | 0.2012134 |  |  | 5491 | 0.9495743 | 0.9833659 | 0.002067334 | 0.9597185 | 0.00567249 | 0.9597418 | 0.004742088 |  |  | 5715 | 0.8859466 | 0.9666893 | 0.003503925 | 0.9042244 | 0.003516854 | 0.9042283 | 0.004941841 |  |  | 15480 | 0.8152747 | 0.9150489 | 0.005594186 | 0.807005 | 0.004742769 | 0.806992 | 0.009176423 |  |  | 327360 | 0.8905646 | 0.8678712 | 0.008205719 | 0.8959299 | 0.00910899 | 0.8959385 | 0.01109799 |  |  | 285160 | 0.7723031 | 0.7035679 | 0.0118335 | 0.7828956 | 0.004255478 | 0.7828988 | 0.007876568
|  |  | 5572 | 0.9870025 | 0.9981713 | 0.0007434211 | 0.9931779 | 0.2287801 | 0.9932659 | 0.2012108 |  |  | 5496 | 0.9486139 | 0.9833823 | 0.002062389 | 0.9597307 | 0.005671855 | 0.959754 | 0.004738999 |  |  | 5720 | 0.8870256 | 0.9666916 | 0.003503376 | 0.9042271 | 0.003516864 | 0.9042311 | 0.004941857 |  |  | 15780 | 0.8152747 | 0.9150489 | 0.005594186 | 0.8074871 | 0.004750571 | 0.8074743 | 0.009194705 |  |  | 327660 | 0.8860887 | 0.8678712 | 0.008205719 | 0.8960357 | 0.009108974 | 0.8960443 | 0.01109781 |  |  | 285460 | 0.776654 | 0.7035679 | 0.0118335 | 0.7829931 | 0.00425589 | 0.7829963 | 0.007874395
|  |  | 5577 | 0.9870025 | 0.9981786 | 0.0007424388 | 0.9932012 | 0.2287828 | 0.993289 | 0.2012082 |  |  | 5501 | 0.9495743 | 0.9833985 | 0.002057471 | 0.9597428 | 0.005671225 | 0.9597661 | 0.004735937 |  |  | 5725 | 0.8848676 | 0.9666938 | 0.003502833 | 0.9042299 | 0.003516874 | 0.9042339 | 0.004941874 |  |  | 16080 | 0.8152747 | 0.9150489 | 0.005594186 | 0.8079679 | 0.004758442 | 0.8079552 | 0.009213146 |  |  | 327960 | 0.8838508 | 0.8678712 | 0.008205719 | 0.8961414 | 0.009108956 | 0.89615 | 0.01109763 |  |  | 285760 | 0.7723031 | 0.7035679 | 0.0118335 | 0.7830904 | 0.004256301 | 0.7830936 | 0.00787222
|  |  | 5582 | 0.9878985 | 0.9981858 | 0.0007414646 | 0.9932244 | 0.2287855 | 0.9933121 | 0.2012056 |  |  | 5506 | 0.9495743 | 0.9834147 | 0.002052581 | 0.9597548 | 0.005670602 | 0.9597781 | 0.004732901 |  |  | 5730 | 0.8870256 | 0.966696 | 0.003502297 | 0.9042327 | 0.003516885 | 0.9042367 | 0.00494189 |  |  | 16380 | 0.8186377 | 0.9150489 | 0.005594186 | 0.8084474 | 0.004766381 | 0.8084348 | 0.009231741 |  |  | 328260 | 0.8838508 | 0.8678712 | 0.008205719 | 0.896247 | 0.009108936 | 0.8962556 | 0.01109744 |  |  | 286060 | 0.7723031 | 0.7035679 | 0.0118335 | 0.7831876 | 0.004256709 | 0.7831908 | 0.007870042
|  |  | 5587 | 0.9870025 | 0.998193 | 0.0007404986 | 0.9932475 | 0.2287883 | 0.993335 | 0.201203 |  |  | 5511 | 0.9495743 | 0.9834308 | 0.002047718 | 0.9597668 | 0.005669985 | 0.9597901 | 0.00472989 |  |  | 5735 | 0.8891836 | 0.9666982 | 0.003501767 | 0.9042355 | 0.003516895 | 0.9042395 | 0.004941907 |  |  | 16680 | 0.8186377 | 0.9150489 | 0.005594186 | 0.8089255 | 0.004774386 | 0.8089131 | 0.009250485 |  |  | 328560 | 0.8860887 | 0.8678712 | 0.008205719 | 0.8963524 | 0.009108914 | 0.896361 | 0.01109725 |  |  | 286360 | 0.7723031 | 0.7035679 | 0.0118335 | 0.7832846 | 0.004257116 | 0.7832878 | 0.007867861
|  |  | 5592 | 0.9878985 | 0.9982002 | 0.0007395406 | 0.9932706 | 0.228791 | 0.9933579 | 0.2012004 |  |  | 5516 | 0.9495743 | 0.9834468 | 0.002042883 | 0.9597788 | 0.005669375 | 0.959802 | 0.004726904 |  |  | 5740 | 0.8870256 | 0.9667004 | 0.003501243 | 0.9042383 | 0.003516906 | 0.9042422 | 0.004941923 |  |  | 16980 | 0.8186377 | 0.9150489 | 0.005594186 | 0.8094024 | 0.004782454 | 0.8093901 | 0.009269371 |  |  | 328860 | 0.8905646 | 0.8678712 | 0.008205719 | 0.8964577 | 0.009108889 | 0.8964663 | 0.01109706 |  |  | 286660 | 0.7657767 | 0.7035679 | 0.0118335 | 0.7833815 | 0.004257521 | 0.7833846 | 0.007865678
|  |  | 5597 | 0.9870025 | 0.9982073 | 0.0007385906 | 0.9932936 | 0.2287937 | 0.9933807 | 0.2011979 |  |  | 5521 | 0.9495743 | 0.9834628 | 0.002038075 | 0.9597906 | 0.00566877 | 0.9598138 | 0.004723944 |  |  | 5745 | 0.8837886 | 0.9667026 | 0.003500725 | 0.904241 | 0.003516917 | 0.904245 | 0.00494194 |  |  | 17280 | 0.8203191 | 0.9150489 | 0.005594186 | 0.809878 | 0.004790583 | 0.8098658 | 0.009288395 |  |  | 329160 | 0.8928025 | 0.8678712 | 0.008205719 | 0.8965629 | 0.009108862 | 0.8965715 | 0.01109687 |  |  | 286960 | 0.7701276 | 0.7035679 | 0.0118335 | 0.7834781 | 0.004257924 | 0.7834813 | 0.007863492
|  |  | 5602 | 0.9887945 | 0.9982144 | 0.0007376485 | 0.9933165 | 0.2287965 | 0.9934035 | 0.2011953 |  |  | 5526 | 0.9514953 | 0.9834786 | 0.002033294 | 0.9598025 | 0.005668172 | 0.9598256 | 0.004721009 |  |  | 5750 | 0.8881046 | 0.9667047 | 0.003500213 | 0.9042438 | 0.003516928 | 0.9042478 | 0.004941957 |  |  | 17580 | 0.8220006 | 0.9150489 | 0.005594186 | 0.8103523 | 0.00479877 | 0.8103402 | 0.009307551 |  |  | 329460 | 0.8860887 | 0.8678712 | 0.008205719 | 0.896668 | 0.009108833 | 0.8966766 | 0.01109667 |  |  | 287260 | 0.7788294 | 0.7035679 | 0.0118335 | 0.7835747 | 0.004258324 | 0.7835778 | 0.007861304
|  |  | 5607 | 0.9878985 | 0.9982214 | 0.0007367143 | 0.9933393 | 0.2287992 | 0.9934261 | 0.2011928 |  |  | 5531 | 0.9505348 | 0.9834944 | 0.00202854 | 0.9598142 | 0.005667579 | 0.9598374 | 0.004718099 |  |  | 5755 | 0.8859466 | 0.9667069 | 0.003499707 | 0.9042466 | 0.003516939 | 0.9042505 | 0.004941973 |  |  | 17880 | 0.8253636 | 0.9150489 | 0.005594186 | 0.8108252 | 0.004807015 | 0.8108133 | 0.009326834 |  |  | 329760 | 0.8883267 | 0.8678712 | 0.008205719 | 0.896773 | 0.009108802 | 0.8967815 | 0.01109646 |  |  | 287560 | 0.7723031 | 0.7035679 | 0.0118335 | 0.783671 | 0.004258723 | 0.7836742 | 0.007859114
|  |  | 5612 | 0.9878985 | 0.9982284 | 0.0007357879 | 0.9933621 | 0.2288019 | 0.9934487 | 0.2011904 |  |  | 5536 | 0.9495743 | 0.9835101 | 0.002023813 | 0.959826 | 0.005666993 | 0.9598491 | 0.004715213 |  |  | 5760 | 0.8859466 | 0.966709 | 0.003499207 | 0.9042494 | 0.003516951 | 0.9042533 | 0.00494199 |  |  | 18180 | 0.8253636 | 0.9150489 | 0.005594186 | 0.8112969 | 0.004815314 | 0.8112851 | 0.009346239 |  |  | 330060 | 0.8860887 | 0.8678712 | 0.008205719 | 0.8968778 | 0.009108768 | 0.8968864 | 0.01109626 |  |  | 287860 | 0.7744785 | 0.7035679 | 0.0118335 | 0.7837672 | 0.004259121 | 0.7837704 | 0.007856921
|  |  | 5617 | 0.9870025 | 0.9982354 | 0.0007348693 | 0.9933847 | 0.2288046 | 0.9934712 | 0.2011879 |  |  | 5541 | 0.9495743 | 0.9835257 | 0.002019112 | 0.9598376 | 0.005666412 | 0.9598607 | 0.004712352 |  |  | 5765 | 0.8837886 | 0.9667111 | 0.003498713 | 0.9042521 | 0.003516962 | 0.9042561 | 0.004942007 |  |  | 18480 | 0.8253636 | 0.9150489 | 0.005594186 | 0.8117673 | 0.004823666 | 0.8117556 | 0.009365761 |  |  | 330360 | 0.8883267 | 0.8678712 | 0.008205719 | 0.8969825 | 0.009108732 | 0.8969911 | 0.01109605 |  |  | 288160 | 0.776654 | 0.7035679 | 0.0118335 | 0.7838633 | 0.004259516 | 0.7838664 | 0.007854725
|  |  | 5622 | 0.9887945 | 0.9982423 | 0.0007339585 | 0.9934073 | 0.2288073 | 0.9934936 | 0.2011854 |  |  | 5546 | 0.9495743 | 0.9835413 | 0.002014439 | 0.9598492 | 0.005665838 | 0.9598723 | 0.004709515 |  |  | 5770 | 0.8870256 | 0.9667132 | 0.003498224 | 0.9042549 | 0.003516974 | 0.9042588 | 0.004942023 |  |  | 18780 | 0.8220006 | 0.9150489 | 0.005594186 | 0.8122364 | 0.004832067 | 0.8122248 | 0.009385396 |  |  | 330660 | 0.8928025 | 0.8678712 | 0.008205719 | 0.8970871 | 0.009108694 | 0.8970957 | 0.01109584 |  |  | 288460 | 0.7744785 | 0.7035679 | 0.0118335 | 0.7839592 | 0.004259909 | 0.7839623 | 0.007852527
|  |  | 5627 | 0.9870025 | 0.9982491 | 0.0007330552 | 0.9934299 | 0.22881 | 0.993516 | 0.201183 |  |  | 5551 | 0.9514953 | 0.9835568 | 0.002009792 | 0.9598608 | 0.005665269 | 0.9598838 | 0.004706702 |  |  | 5775 | 0.8870256 | 0.9667153 | 0.003497741 | 0.9042576 | 0.003516986 | 0.9042616 | 0.00494204 |  |  | 19080 | 0.8220006 | 0.9150489 | 0.005594186 | 0.8127042 | 0.004840518 | 0.8126928 | 0.009405138 |  |  | 330960 | 0.8860887 | 0.8678712 | 0.008205719 | 0.8971916 | 0.009108653 | 0.8972002 | 0.01109562 |  |  | 288760 | 0.7831803 | 0.7035679 | 0.0118335 | 0.7840549 | 0.0042603 | 0.784058 | 0.007850327
|  |  | 5632 | 0.9870025 | 0.998256 | 0.0007321596 | 0.9934523 | 0.2288127 | 0.9935382 | 0.2011806 |  |  | 5556 | 0.9486139 | 0.9835722 | 0.002005172 | 0.9598723 | 0.005664705 | 0.9598953 | 0.004703913 |  |  | 5780 | 0.8870256 | 0.9667174 | 0.003497264 | 0.9042604 | 0.003516997 | 0.9042644 | 0.004942057 |  |  | 19380 | 0.8236821 | 0.9150489 | 0.005594186 | 0.8131708 | 0.004849014 | 0.8131595 | 0.009424982 |  |  | 331260 | 0.8838508 | 0.8678712 | 0.008205719 | 0.8972959 | 0.009108611 | 0.8973045 | 0.0110954 |  |  | 289060 | 0.7744785 | 0.7035679 | 0.0118335 | 0.7841505 | 0.00426069 | 0.7841535 | 0.007848124
|  |  | 5637 | 0.9887945 | 0.9982628 | 0.0007312716 | 0.9934746 | 0.2288154 | 0.9935604 | 0.2011782 |  |  | 5561 | 0.9486139 | 0.9835875 | 0.002000578 | 0.9598837 | 0.005664148 | 0.9599067 | 0.004701148 |  |  | 5785 | 0.8870256 | 0.9667194 | 0.003496792 | 0.9042632 | 0.003517009 | 0.9042671 | 0.004942074 |  |  | 19680 | 0.8220006 | 0.9150489 | 0.005594186 | 0.8136361 | 0.004857555 | 0.8136249 | 0.009444925 |  |  | 331560 | 0.8883267 | 0.8678712 | 0.008205719 | 0.8974002 | 0.009108566 | 0.8974088 | 0.01109518 |  |  | 289360 | 0.776654 | 0.7035679 | 0.0118335 | 0.7842459 | 0.004261078 | 0.7842489 | 0.007845919
|  |  | 5642 | 0.9870025 | 0.9982695 | 0.000730391 | 0.9934969 | 0.2288181 | 0.9935825 | 0.2011759 |  |  | 5566 | 0.9486139 | 0.9836027 | 0.00199601 | 0.9598951 | 0.005663596 | 0.9599181 | 0.004698407 |  |  | 5790 | 0.8859466 | 0.9667215 | 0.003496326 | 0.9042659 | 0.003517021 | 0.9042699 | 0.004942091 |  |  | 19980 | 0.8236821 | 0.9150489 | 0.005594186 | 0.8141001 | 0.004866139 | 0.814089 | 0.009464961 |  |  | 331860 | 0.8928025 | 0.8678712 | 0.008205719 | 0.8975043 | 0.009108518 | 0.8975129 | 0.01109495 |  |  | 289660 | 0.7744785 | 0.7035679 | 0.0118335 | 0.7843411 | 0.004261463 | 0.7843442 | 0.007843712
|  |  | 5647 | 0.9870025 | 0.9982763 | 0.0007295179 | 0.9935191 | 0.2288208 | 0.9936046 | 0.2011735 |  |  | 5571 | 0.9505348 | 0.9836179 | 0.001991468 | 0.9599064 | 0.00566305 | 0.9599294 | 0.004695689 |  |  | 5795 | 0.8870256 | 0.9667235 | 0.003495865 | 0.9042687 | 0.003517034 | 0.9042726 | 0.004942108 |  |  | 20280 | 0.8236821 | 0.9150489 | 0.005594186 | 0.8145628 | 0.004874763 | 0.8145518 | 0.009485087 |  |  | 332160 | 0.8883267 | 0.8678712 | 0.008205719 | 0.8976083 | 0.009108469 | 0.8976169 | 0.01109472 |  |  | 289960 | 0.7810049 | 0.7035679 | 0.0118335 | 0.7844362 | 0.004261847 | 0.7844392 | 0.007841503
|  |  | 5652 | 0.9870025 | 0.9982829 | 0.0007286522 | 0.9935413 | 0.2288235 | 0.9936265 | 0.2011712 |  |  | 5576 | 0.9495743 | 0.983633 | 0.001986953 | 0.9599177 | 0.00566251 | 0.9599406 | 0.004692994 |  |  | 5800 | 0.8859466 | 0.9667255 | 0.00349541 | 0.9042714 | 0.003517046 | 0.9042754 | 0.004942125 |  |  | 20580 | 0.8270451 | 0.9150489 | 0.005594186 | 0.8150243 | 0.004883426 | 0.8150134 | 0.009505297 |  |  | 332460 | 0.8905646 | 0.8678712 | 0.008205719 | 0.8977122 | 0.009108417 | 0.8977208 | 0.01109449 |  |  | 290260 | 0.7788294 | 0.7035679 | 0.0118335 | 0.7845311 | 0.00426223 | 0.7845341 | 0.007839291
|  |  | 5657 | 0.9870025 | 0.9982896 | 0.0007277938 | 0.9935633 | 0.2288262 | 0.9936484 | 0.2011689 |  |  | 5581 | 0.9486139 | 0.983648 | 0.001982463 | 0.9599289 | 0.005661975 | 0.9599518 | 0.004690322 |  |  | 5805 | 0.8859466 | 0.9667275 | 0.003494959 | 0.9042742 | 0.003517058 | 0.9042781 | 0.004942142 |  |  | 20880 | 0.8253636 | 0.9150489 | 0.005594186 | 0.8154845 | 0.004892126 | 0.8154738 | 0.009525588 |  |  | 332760 | 0.8860887 | 0.8678712 | 0.008205719 | 0.8978159 | 0.009108364 | 0.8978245 | 0.01109425 |  |  | 290560 | 0.776654 | 0.7035679 | 0.0118335 | 0.7846259 | 0.00426261 | 0.7846289 | 0.007837077
|  |  | 5662 | 0.9870025 | 0.9982962 | 0.0007269427 | 0.9935853 | 0.2288289 | 0.9936702 | 0.2011666 |  |  | 5586 | 0.9495743 | 0.9836629 | 0.001978 | 0.9599401 | 0.005661445 | 0.959963 | 0.004687673 |  |  | 5810 | 0.8870256 | 0.9667295 | 0.003494514 | 0.9042769 | 0.003517071 | 0.9042809 | 0.004942159 |  |  | 21180 | 0.8287265 | 0.9150489 | 0.005594186 | 0.8159435 | 0.004900861 | 0.8159328 | 0.009545955 |  |  | 333060 | 0.8905646 | 0.8678712 | 0.008205719 | 0.8979196 | 0.009108307 | 0.8979282 | 0.01109401 |  |  | 290860 | 0.7723031 | 0.7035679 | 0.0118335 | 0.7847205 | 0.004262988 | 0.7847235 | 0.00783486
|  |  | 5667 | 0.9870025 | 0.9983027 | 0.0007260988 | 0.9936072 | 0.2288316 | 0.9936919 | 0.2011643 |  |  | 5591 | 0.9495743 | 0.9836778 | 0.001973562 | 0.9599512 | 0.005660921 | 0.9599741 | 0.004685047 |  |  | 5815 | 0.8881046 | 0.9667315 | 0.003494075 | 0.9042797 | 0.003517083 | 0.9042836 | 0.004942176 |  |  | 21480 | 0.8287265 | 0.9150489 | 0.005594186 | 0.8164012 | 0.004909629 | 0.8163907 | 0.009566395 |  |  | 333360 | 0.8950405 | 0.8678712 | 0.008205719 | 0.8980231 | 0.009108249 | 0.8980317 | 0.01109377 |  |  | 291160 | 0.776654 | 0.7035679 | 0.0118335 | 0.7848149 | 0.004263365 | 0.7848179 | 0.007832642
|  |  | 5672 | 0.9861066 | 0.9983093 | 0.0007252621 | 0.993629 | 0.2288342 | 0.9937136 | 0.2011621 |  |  | 5596 | 0.9495743 | 0.9836926 | 0.001969149 | 0.9599623 | 0.005660402 | 0.9599851 | 0.004682443 |  |  | 5820 | 0.8870256 | 0.9667335 | 0.00349364 | 0.9042824 | 0.003517096 | 0.9042863 | 0.004942193 |  |  | 21780 | 0.830408 | 0.9150489 | 0.005594186 | 0.8168576 | 0.004918429 | 0.8168472 | 0.009586902 |  |  | 333660 | 0.8972784 | 0.8678712 | 0.008205719 | 0.8981265 | 0.009108189 | 0.8981351 | 0.01109353 |  |  | 291460 | 0.7831803 | 0.7035679 | 0.0118335 | 0.7849092 | 0.00426374 | 0.7849122 | 0.007830421
|  |  | 5677 | 0.9870025 | 0.9983157 | 0.0007244325 | 0.9936508 | 0.2288369 | 0.9937352 | 0.2011599 |  |  | 5601 | 0.9505348 | 0.9837073 | 0.001964763 | 0.9599733 | 0.005659889 | 0.9599961 | 0.004679862 |  |  | 5825 | 0.8859466 | 0.9667354 | 0.00349321 | 0.9042851 | 0.003517109 | 0.9042891 | 0.00494221 |  |  | 22080 | 0.830408 | 0.9150489 | 0.005594186 | 0.8173128 | 0.004927259 | 0.8173026 | 0.009607474 |  |  | 333960 | 0.8860887 | 0.8678712 | 0.008205719 | 0.8982298 | 0.009108126 | 0.8982384 | 0.01109328 |  |  | 291760 | 0.7788294 | 0.7035679 | 0.0118335 | 0.7850034 | 0.004264113 | 0.7850063 | 0.007828198
|  |  | 5682 | 0.9878985 | 0.9983222 | 0.00072361 | 0.9936724 | 0.2288396 | 0.9937567 | 0.2011576 |  |  | 5606 | 0.9495743 | 0.9837219 | 0.001960402 | 0.9599843 | 0.00565938 | 0.9600071 | 0.004677303 |  |  | 5830 | 0.8870256 | 0.9667373 | 0.003492786 | 0.9042879 | 0.003517122 | 0.9042918 | 0.004942227 |  |  | 22380 | 0.8320895 | 0.9150489 | 0.005594186 | 0.8177668 | 0.004936117 | 0.8177566 | 0.009628105 |  |  | 334260 | 0.8883267 | 0.8678712 | 0.008205719 | 0.898333 | 0.009108062 | 0.8983416 | 0.01109302 |  |  | 292060 | 0.776654 | 0.7035679 | 0.0118335 | 0.7850973 | 0.004264484 | 0.7851003 | 0.007825973
|  |  | 5687 | 0.9878985 | 0.9983286 | 0.0007227945 | 0.993694 | 0.2288422 | 0.9937781 | 0.2011555 |  |  | 5611 | 0.9495743 | 0.9837365 | 0.001956066 | 0.9599952 | 0.005658877 | 0.9600179 | 0.004674766 |  |  | 5835 | 0.8870256 | 0.9667393 | 0.003492366 | 0.9042906 | 0.003517135 | 0.9042945 | 0.004942244 |  |  | 22680 | 0.833771 | 0.9150489 | 0.005594186 | 0.8182195 | 0.004945002 | 0.8182095 | 0.009648794 |  |  | 334560 | 0.8883267 | 0.8678712 | 0.008205719 | 0.898436 | 0.009107995 | 0.8984446 | 0.01109277 |  |  | 292360 | 0.776654 | 0.7035679 | 0.0118335 | 0.7851911 | 0.004264854 | 0.7851941 | 0.007823746
|  |  | 5692 | 0.9870025 | 0.998335 | 0.000721986 | 0.9937156 | 0.2288449 | 0.9937994 | 0.2011533 |  |  | 5616 | 0.9495743 | 0.983751 | 0.001951755 | 0.960006 | 0.00565838 | 0.9600288 | 0.004672251 |  |  | 5840 | 0.8870256 | 0.9667412 | 0.003491951 | 0.9042933 | 0.003517148 | 0.9042973 | 0.004942262 |  |  | 22980 | 0.8320895 | 0.9150489 | 0.005594186 | 0.818671 | 0.004953912 | 0.8186611 | 0.009669535 |  |  | 334860 | 0.8816128 | 0.8678712 | 0.008205719 | 0.898539 | 0.009107925 | 0.8985475 | 0.01109251 |  |  | 292660 | 0.7679522 | 0.7035679 | 0.0118335 | 0.7852848 | 0.004265221 | 0.7852877 | 0.007821517
|  |  | 5697 | 0.9878985 | 0.9983413 | 0.0007211844 | 0.993737 | 0.2288476 | 0.9938207 | 0.2011511 |  |  | 5621 | 0.9495743 | 0.9837654 | 0.00194747 | 0.9600169 | 0.005657887 | 0.9600396 | 0.004669757 |  |  | 5845 | 0.8881046 | 0.9667431 | 0.003491541 | 0.9042961 | 0.003517161 | 0.9043 | 0.004942279 |  |  | 23280 | 0.8354525 | 0.9150489 | 0.005594186 | 0.8191213 | 0.004962845 | 0.8191115 | 0.009690325 |  |  | 335160 | 0.8905646 | 0.8678712 | 0.008205719 | 0.8986418 | 0.009107854 | 0.8986504 | 0.01109225 |  |  | 292960 | 0.7810049 | 0.7035679 | 0.0118335 | 0.7853783 | 0.004265587 | 0.7853812 | 0.007819285
|  |  | 5702 | 0.9870025 | 0.9983476 | 0.0007203897 | 0.9937584 | 0.2288502 | 0.9938419 | 0.201149 |  |  | 5626 | 0.9505348 | 0.9837797 | 0.001943209 | 0.9600276 | 0.0056574 | 0.9600503 | 0.004667285 |  |  | 5850 | 0.8870256 | 0.966745 | 0.003491136 | 0.9042988 | 0.003517175 | 0.9043027 | 0.004942296 |  |  | 23580 | 0.8354525 | 0.9150489 | 0.005594186 | 0.8195703 | 0.0049718 | 0.8195606 | 0.009711161 |  |  | 335460 | 0.8816128 | 0.8678712 | 0.008205719 | 0.8987445 | 0.009107781 | 0.898753 | 0.01109198 |  |  | 293260 | 0.776654 | 0.7035679 | 0.0118335 | 0.7854717 | 0.004265952 | 0.7854746 | 0.007817052
|  |  | 5707 | 0.9870025 | 0.9983539 | 0.0007196018 | 0.9937797 | 0.2288528 | 0.9938631 | 0.2011469 |  |  | 5631 | 0.9486139 | 0.983794 | 0.001938973 | 0.9600383 | 0.005656917 | 0.960061 | 0.004664834 |  |  | 5855 | 0.8870256 | 0.9667468 | 0.003490735 | 0.9043015 | 0.003517188 | 0.9043055 | 0.004942314 |  |  | 23880 | 0.830408 | 0.9150489 | 0.005594186 | 0.8200181 | 0.004980776 | 0.8200085 | 0.009732038 |  |  | 335760 | 0.8860887 | 0.8678712 | 0.008205719 | 0.8988471 | 0.009107705 | 0.8988556 | 0.01109171 |  |  | 293560 | 0.7788294 | 0.7035679 | 0.0118335 | 0.7855648 | 0.004266314 | 0.7855677 | 0.007814816
|  |  | 5712 | 0.9861066 | 0.9983601 | 0.0007188207 | 0.9938009 | 0.2288555 | 0.9938841 | 0.2011448 |  |  | 5636 | 0.9495743 | 0.9838082 | 0.001934763 | 0.960049 | 0.00565644 | 0.9600716 | 0.004662405 |  |  | 5860 | 0.8870256 | 0.9667487 | 0.00349034 | 0.9043043 | 0.003517202 | 0.9043082 | 0.004942331 |  |  | 24180 | 0.833771 | 0.9150489 | 0.005594186 | 0.8204647 | 0.004989771 | 0.8204552 | 0.009752954 |  |  | 336060 | 0.8838508 | 0.8678712 | 0.008205719 | 0.8989495 | 0.009107628 | 0.8989581 | 0.01109144 |  |  | 293860 | 0.7701276 | 0.7035679 | 0.0118335 | 0.7856579 | 0.004266675 | 0.7856608 | 0.007812579
|  |  | 5717 | 0.9870025 | 0.9983663 | 0.0007180463 | 0.9938221 | 0.2288581 | 0.9939051 | 0.2011427 |  |  | 5641 | 0.9514953 | 0.9838224 | 0.001930577 | 0.9600596 | 0.005655967 | 0.9600822 | 0.004659996 |  |  | 5865 | 0.8870256 | 0.9667505 | 0.003489948 | 0.904307 | 0.003517215 | 0.9043109 | 0.004942348 |  |  | 24480 | 0.8320895 | 0.9150489 | 0.005594186 | 0.82091 | 0.004998783 | 0.8209007 | 0.009773906 |  |  | 336360 | 0.8950405 | 0.8678712 | 0.008205719 | 0.8990519 | 0.009107548 | 0.8990604 | 0.01109117 |  |  | 294160 | 0.776654 | 0.7035679 | 0.0118335 | 0.7857508 | 0.004267034 | 0.7857536 | 0.007810339
|  |  | 5722 | 0.9878985 | 0.9983725 | 0.0007172785 | 0.9938432 | 0.2288608 | 0.993926 | 0.2011406 |  |  | 5646 | 0.9505348 | 0.9838364 | 0.001926415 | 0.9600702 | 0.0056555 | 0.9600928 | 0.004657608 |  |  | 5870 | 0.8870256 | 0.9667524 | 0.003489562 | 0.9043097 | 0.003517229 | 0.9043136 | 0.004942366 |  |  | 24780 | 0.833771 | 0.9150489 | 0.005594186 | 0.8213542 | 0.005007811 | 0.8213449 | 0.009794889 |  |  | 336660 | 0.8905646 | 0.8678712 | 0.008205719 | 0.8991541 | 0.009107466 | 0.8991627 | 0.01109089 |  |  | 294460 | 0.7810049 | 0.7035679 | 0.0118335 | 0.7858435 | 0.004267391 | 0.7858463 | 0.007808098
|  |  | 5727 | 0.9870025 | 0.9983786 | 0.0007165174 | 0.9938642 | 0.2288634 | 0.9939469 | 0.2011386 |  |  | 5651 | 0.9505348 | 0.9838504 | 0.001922278 | 0.9600807 | 0.005655037 | 0.9601033 | 0.004655241 |  |  | 5875 | 0.8870256 | 0.9667542 | 0.00348918 | 0.9043124 | 0.003517243 | 0.9043163 | 0.004942383 |  |  | 25080 | 0.8371339 | 0.9150489 | 0.005594186 | 0.8217971 | 0.005016854 | 0.821788 | 0.009815901 |  |  | 336960 | 0.8883267 | 0.8678712 | 0.008205719 | 0.8992562 | 0.009107382 | 0.8992648 | 0.01109061 |  |  | 294760 | 0.7744785 | 0.7035679 | 0.0118335 | 0.785936 | 0.004267746 | 0.7859389 | 0.007805854
|  |  | 5732 | 0.9870025 | 0.9983847 | 0.0007157628 | 0.9938851 | 0.228866 | 0.9939676 | 0.2011365 |  |  | 5656 | 0.9505348 | 0.9838643 | 0.001918166 | 0.9600911 | 0.005654579 | 0.9601137 | 0.004652895 |  |  | 5880 | 0.8881046 | 0.966756 | 0.003488802 | 0.9043151 | 0.003517257 | 0.9043191 | 0.004942401 |  |  | 25380 | 0.8354525 | 0.9150489 | 0.005594186 | 0.8222388 | 0.00502591 | 0.8222298 | 0.009836938 |  |  | 337260 | 0.8860887 | 0.8678712 | 0.008205719 | 0.8993582 | 0.009107296 | 0.8993668 | 0.01109032 |  |  | 295060 | 0.7788294 | 0.7035679 | 0.0118335 | 0.7860285 | 0.0042681 | 0.7860313 | 0.007803609
|  |  | 5737 | 0.9878985 | 0.9983907 | 0.0007150147 | 0.993906 | 0.2288686 | 0.9939883 | 0.2011345 |  |  | 5661 | 0.9495743 | 0.9838782 | 0.001914078 | 0.9601016 | 0.005654127 | 0.9601241 | 0.004650569 |  |  | 5885 | 0.8870256 | 0.9667578 | 0.003488429 | 0.9043179 | 0.003517271 | 0.9043218 | 0.004942418 |  |  | 25680 | 0.8354525 | 0.9150489 | 0.005594186 | 0.8226794 | 0.005034978 | 0.8226704 | 0.009857997 |  |  | 337560 | 0.8883267 | 0.8678712 | 0.008205719 | 0.8994601 | 0.009107208 | 0.8994687 | 0.01109004 |  |  | 295360 | 0.7831803 | 0.7035679 | 0.0118335 | 0.7861207 | 0.004268452 | 0.7861235 | 0.007801361
|  |  | 5742 | 0.9878985 | 0.9983967 | 0.0007142732 | 0.9939268 | 0.2288713 | 0.9940089 | 0.2011325 |  |  | 5666 | 0.9486139 | 0.983892 | 0.001910014 | 0.9601119 | 0.005653678 | 0.9601345 | 0.004648263 |  |  | 5890 | 0.8870256 | 0.9667596 | 0.00348806 | 0.9043206 | 0.003517285 | 0.9043245 | 0.004942436 |  |  | 25980 | 0.8388154 | 0.9150489 | 0.005594186 | 0.8231187 | 0.005044057 | 0.8231098 | 0.009879076 |  |  | 337860 | 0.8928025 | 0.8678712 | 0.008205719 | 0.8995618 | 0.009107117 | 0.8995704 | 0.01108975 |  |  | 295660 | 0.7897067 | 0.7035679 | 0.0118335 | 0.7862128 | 0.004268803 | 0.7862156 | 0.007799112
|  |  | 5747 | 0.9878985 | 0.9984027 | 0.000713538 | 0.9939475 | 0.2288739 | 0.9940295 | 0.2011305 |  |  | 5671 | 0.9495743 | 0.9839057 | 0.001905974 | 0.9601222 | 0.005653235 | 0.9601448 | 0.004645977 |  |  | 5895 | 0.8870256 | 0.9667614 | 0.003487695 | 0.9043233 | 0.003517299 | 0.9043272 | 0.004942453 |  |  | 26280 | 0.8404969 | 0.9150489 | 0.005594186 | 0.8235568 | 0.005053144 | 0.8235481 | 0.009900171 |  |  | 338160 | 0.8905646 | 0.8678712 | 0.008205719 | 0.8996635 | 0.009107025 | 0.8996721 | 0.01108945 |  |  | 295960 | 0.7788294 | 0.7035679 | 0.0118335 | 0.7863048 | 0.004269151 | 0.7863076 | 0.007796861
|  |  | 5752 | 0.9878985 | 0.9984087 | 0.0007128092 | 0.9939682 | 0.2288765 | 0.99405 | 0.2011286 |  |  | 5676 | 0.9495743 | 0.9839193 | 0.001901958 | 0.9601325 | 0.005652796 | 0.960155 | 0.004643711 |  |  | 5900 | 0.8881046 | 0.9667631 | 0.003487335 | 0.904326 | 0.003517313 | 0.9043299 | 0.004942471 |  |  | 26580 | 0.8388154 | 0.9150489 | 0.005594186 | 0.8239937 | 0.00506224 | 0.8239851 | 0.00992128 |  |  | 338460 | 0.8883267 | 0.8678712 | 0.008205719 | 0.899765 | 0.00910693 | 0.8997736 | 0.01108916 |  |  | 296260 | 0.7788294 | 0.7035679 | 0.0118335 | 0.7863966 | 0.004269498 | 0.7863994 | 0.007794608
|  |  | 5757 | 0.9870025 | 0.9984146 | 0.0007120867 | 0.9939887 | 0.2288791 | 0.9940704 | 0.2011266 |  |  | 5681 | 0.9495743 | 0.9839329 | 0.001897966 | 0.9601427 | 0.005652362 | 0.9601652 | 0.004641465 |  |  | 5905 | 0.8870256 | 0.9667649 | 0.003486979 | 0.9043287 | 0.003517328 | 0.9043326 | 0.004942488 |  |  | 26880 | 0.8404969 | 0.9150489 | 0.005594186 | 0.8244294 | 0.005071343 | 0.8244209 | 0.009942399 |  |  | 338760 | 0.8883267 | 0.8678712 | 0.008205719 | 0.8998664 | 0.009106834 | 0.899875 | 0.01108886 |  |  | 296560 | 0.7875312 | 0.7035679 | 0.0118335 | 0.7864882 | 0.004269844 | 0.786491 | 0.007792353
|  |  | 5762 | 0.9870025 | 0.9984205 | 0.0007113705 | 0.9940092 | 0.2288817 | 0.9940907 | 0.2011247 |  |  | 5686 | 0.9486139 | 0.9839464 | 0.001893998 | 0.9601529 | 0.005651932 | 0.9601754 | 0.004639239 |  |  | 5910 | 0.8870256 | 0.9667666 | 0.003486627 | 0.9043314 | 0.003517342 | 0.9043353 | 0.004942506 |  |  | 27180 | 0.8421784 | 0.9150489 | 0.005594186 | 0.824864 | 0.005080451 | 0.8248555 | 0.009963526 |  |  | 339060 | 0.8905646 | 0.8678712 | 0.008205719 | 0.8999677 | 0.009106735 | 0.8999763 | 0.01108855 |  |  | 296860 | 0.7788294 | 0.7035679 | 0.0118335 | 0.7865797 | 0.004270187 | 0.7865825 | 0.007790096
|  |  | 5767 | 0.9887945 | 0.9984263 | 0.0007106606 | 0.9940297 | 0.2288843 | 0.994111 | 0.2011228 |  |  | 5691 | 0.9495743 | 0.9839599 | 0.001890054 | 0.9601631 | 0.005651507 | 0.9601855 | 0.004637032 |  |  | 5915 | 0.8870256 | 0.9667683 | 0.003486279 | 0.9043341 | 0.003517357 | 0.904338 | 0.004942524 |  |  | 27480 | 0.8404969 | 0.9150489 | 0.005594186 | 0.8252973 | 0.005089564 | 0.825289 | 0.009984657 |  |  | 339360 | 0.8928025 | 0.8678712 | 0.008205719 | 0.9000689 | 0.009106634 | 0.9000775 | 0.01108825 |  |  | 297160 | 0.7788294 | 0.7035679 | 0.0118335 | 0.786671 | 0.004270529 | 0.7866738 | 0.007787837
|  |  | 5772 | 0.9878985 | 0.9984321 | 0.0007099568 | 0.99405 | 0.2288869 | 0.9941312 | 0.2011209 |  |  | 5696 | 0.9495743 | 0.9839733 | 0.001886133 | 0.9601731 | 0.005651087 | 0.9601955 | 0.004634844 |  |  | 5920 | 0.8881046 | 0.96677 | 0.003485935 | 0.9043368 | 0.003517371 | 0.9043407 | 0.004942541 |  |  | 27780 | 0.8388154 | 0.9150489 | 0.005594186 | 0.8257295 | 0.00509868 | 0.8257213 | 0.01000579 |  |  | 339660 | 0.8860887 | 0.8678712 | 0.008205719 | 0.90017 | 0.009106532 | 0.9001785 | 0.01108794 |  |  | 297460 | 0.7831803 | 0.7035679 | 0.0118335 | 0.7867622 | 0.00427087 | 0.7867649 | 0.007785577
|  |  | 5777 | 0.9870025 | 0.9984379 | 0.0007092591 | 0.9940703 | 0.2288895 | 0.9941513 | 0.201119 |  |  | 5701 | 0.9495743 | 0.9839866 | 0.001882235 | 0.9601832 | 0.005650671 | 0.9602056 | 0.004632675 |  |  | 5925 | 0.8848676 | 0.9667717 | 0.003485596 | 0.9043395 | 0.003517386 | 0.9043434 | 0.004942559 |  |  | 28080 | 0.8421784 | 0.9150489 | 0.005594186 | 0.8261604 | 0.005107797 | 0.8261524 | 0.01002693 |  |  | 339960 | 0.8883267 | 0.8678712 | 0.008205719 | 0.9002709 | 0.009106427 | 0.9002795 | 0.01108762 |  |  | 297760 | 0.776654 | 0.7035679 | 0.0118335 | 0.7868532 | 0.004271208 | 0.786856 | 0.007783315
|  |  | 5782 | 0.9870025 | 0.9984436 | 0.0007085675 | 0.9940906 | 0.2288921 | 0.9941714 | 0.2011172 |  |  | 5706 | 0.9505348 | 0.9839998 | 0.001878361 | 0.9601932 | 0.005650259 | 0.9602155 | 0.004630526 |  |  | 5930 | 0.8859466 | 0.9667734 | 0.00348526 | 0.9043422 | 0.003517401 | 0.9043461 | 0.004942577 |  |  | 28380 | 0.8455413 | 0.9150489 | 0.005594186 | 0.8265903 | 0.005116916 | 0.8265823 | 0.01004806 |  |  | 340260 | 0.8860887 | 0.8678712 | 0.008205719 | 0.9003718 | 0.00910632 | 0.9003803 | 0.01108731 |  |  | 298060 | 0.7853558 | 0.7035679 | 0.0118335 | 0.7869441 | 0.004271545 | 0.7869468 | 0.007781051
|  |  | 5787 | 0.9878985 | 0.9984493 | 0.000707882 | 0.9941107 | 0.2288947 | 0.9941914 | 0.2011153 |  |  | 5711 | 0.9505348 | 0.984013 | 0.001874511 | 0.9602031 | 0.005649852 | 0.9602255 | 0.004628395 |  |  | 5935 | 0.8870256 | 0.9667751 | 0.003484928 | 0.9043449 | 0.003517416 | 0.9043488 | 0.004942594 |  |  | 28680 | 0.8438599 | 0.9150489 | 0.005594186 | 0.8270189 | 0.005126035 | 0.827011 | 0.01006918 |  |  | 340560 | 0.8860887 | 0.8678712 | 0.008205719 | 0.9004725 | 0.009106211 | 0.900481 | 0.01108699 |  |  | 298360 | 0.7788294 | 0.7035679 | 0.0118335 | 0.7870348 | 0.004271881 | 0.7870375 | 0.007778785
|  |  | 5792 | 0.9878985 | 0.998455 | 0.0007072025 | 0.9941308 | 0.2288973 | 0.9942113 | 0.2011135 |  |  | 5716 | 0.9505348 | 0.9840261 | 0.001870683 | 0.960213 | 0.005649449 | 0.9602353 | 0.004626283 |  |  | 5940 | 0.8870256 | 0.9667768 | 0.0034846 | 0.9043476 | 0.003517431 | 0.9043515 | 0.004942612 |  |  | 28980 | 0.8438599 | 0.9150489 | 0.005594186 | 0.8274463 | 0.005135152 | 0.8274386 | 0.0100903 |  |  | 340860 | 0.8928025 | 0.8678712 | 0.008205719 | 0.9005731 | 0.0091061 | 0.9005817 | 0.01108667 |  |  | 298660 | 0.7831803 | 0.7035679 | 0.0118335 | 0.7871254 | 0.004272214 | 0.7871281 | 0.007776518
|  |  | 5797 | 0.9878985 | 0.9984607 | 0.0007065289 | 0.9941508 | 0.2288998 | 0.9942311 | 0.2011117 |  |  | 5721 | 0.9495743 | 0.9840392 | 0.001866879 | 0.9602229 | 0.005649051 | 0.9602452 | 0.004624189 |  |  | 5945 | 0.8870256 | 0.9667784 | 0.003484276 | 0.9043503 | 0.003517446 | 0.9043542 | 0.00494263 |  |  | 29280 | 0.8438599 | 0.9150489 | 0.005594186 | 0.8278726 | 0.005144267 | 0.827865 | 0.01011141 |  |  | 341160 | 0.8905646 | 0.8678712 | 0.008205719 | 0.9006736 | 0.009105987 | 0.9006821 | 0.01108634 |  |  | 298960 | 0.7853558 | 0.7035679 | 0.0118335 | 0.7872158 | 0.004272547 | 0.7872185 | 0.007774248
|  |  | 5802 | 0.9878985 | 0.9984663 | 0.0007058612 | 0.9941708 | 0.2289024 | 0.9942509 | 0.2011099 |  |  | 5726 | 0.9495743 | 0.9840521 | 0.001863097 | 0.9602327 | 0.005648657 | 0.960255 | 0.004622114 |  |  | 5950 | 0.8870256 | 0.9667801 | 0.003483956 | 0.904353 | 0.003517461 | 0.9043569 | 0.004942648 |  |  | 29580 | 0.8455413 | 0.9150489 | 0.005594186 | 0.8282978 | 0.005153378 | 0.8282902 | 0.0101325 |  |  | 341460 | 0.8883267 | 0.8678712 | 0.008205719 | 0.900774 | 0.009105872 | 0.9007825 | 0.01108602 |  |  | 299260 | 0.7853558 | 0.7035679 | 0.0118335 | 0.7873061 | 0.004272877 | 0.7873088 | 0.007771978
|  |  | 5807 | 0.9878985 | 0.9984719 | 0.0007051994 | 0.9941907 | 0.228905 | 0.9942706 | 0.2011081 |  |  | 5731 | 0.9505348 | 0.9840651 | 0.001859339 | 0.9602424 | 0.005648267 | 0.9602647 | 0.004620057 |  |  | 5955 | 0.8870256 | 0.9667817 | 0.003483639 | 0.9043557 | 0.003517476 | 0.9043596 | 0.004942666 |  |  | 29880 | 0.8438599 | 0.9150489 | 0.005594186 | 0.8287217 | 0.005162486 | 0.8287143 | 0.01015358 |  |  | 341760 | 0.8860887 | 0.8678712 | 0.008205719 | 0.9008742 | 0.009105755 | 0.9008828 | 0.01108569 |  |  | 299560 | 0.7744785 | 0.7035679 | 0.0118335 | 0.7873962 | 0.004273206 | 0.7873989 | 0.007769705
|  |  | 5812 | 0.9878985 | 0.9984774 | 0.0007045434 | 0.9942105 | 0.2289075 | 0.9942903 | 0.2011064 |  |  | 5736 | 0.9505348 | 0.9840779 | 0.001855603 | 0.9602522 | 0.005647881 | 0.9602744 | 0.004618019 |  |  | 5960 | 0.8881046 | 0.9667833 | 0.003483326 | 0.9043584 | 0.003517491 | 0.9043623 | 0.004942683 |  |  | 30180 | 0.8455413 | 0.9150489 | 0.005594186 | 0.8291446 | 0.005171588 | 0.8291372 | 0.01017465 |  |  | 342060 | 0.8860887 | 0.8678712 | 0.008205719 | 0.9009744 | 0.009105636 | 0.9009829 | 0.01108535 |  |  | 299860 | 0.7831803 | 0.7035679 | 0.0118335 | 0.7874862 | 0.004273533 | 0.7874888 | 0.007767431
|  |  | 5817 | 0.9870025 | 0.9984829 | 0.0007038931 | 0.9942302 | 0.2289101 | 0.9943099 | 0.2011046 |  |  | 5741 | 0.9505348 | 0.9840907 | 0.00185189 | 0.9602618 | 0.0056475 | 0.9602841 | 0.004615998 |  |  | 5965 | 0.8881046 | 0.9667849 | 0.003483017 | 0.9043611 | 0.003517506 | 0.9043649 | 0.004942701 |  |  | 30480 | 0.8455413 | 0.9150489 | 0.005594186 | 0.8295662 | 0.005180683 | 0.8295589 | 0.01019569 |  |  | 342360 | 0.8883267 | 0.8678712 | 0.008205719 | 0.9010744 | 0.009105515 | 0.9010829 | 0.01108502 |  |  | 300160 | 0.7897067 | 0.7035679 | 0.0118335 | 0.787576 | 0.004273859 | 0.7875786 | 0.007765155
|  |  | 5822 | 0.9878985 | 0.9984884 | 0.0007032486 | 0.9942499 | 0.2289127 | 0.9943294 | 0.2011029 |  |  | 5746 | 0.9505348 | 0.9841034 | 0.001848199 | 0.9602715 | 0.005647122 | 0.9602937 | 0.004613995 |  |  | 5970 | 0.8870256 | 0.9667865 | 0.003482712 | 0.9043637 | 0.003517522 | 0.9043676 | 0.004942719 |  |  | 30780 | 0.8455413 | 0.9150489 | 0.005594186 | 0.8299867 | 0.005189771 | 0.8299795 | 0.01021671 |  |  | 342660 | 0.8905646 | 0.8678712 | 0.008205719 | 0.9011743 | 0.009105392 | 0.9011829 | 0.01108468 |  |  | 300460 | 0.776654 | 0.7035679 | 0.0118335 | 0.7876657 | 0.004274183 | 0.7876683 | 0.007762878
|  |  | 5827 | 0.9878985 | 0.9984939 | 0.0007026097 | 0.9942695 | 0.2289152 | 0.9943488 | 0.2011012 |  |  | 5751 | 0.9505348 | 0.9841161 | 0.001844531 | 0.9602811 | 0.005646749 | 0.9603032 | 0.004612009 |  |  | 5975 | 0.8881046 | 0.9667881 | 0.00348241 | 0.9043664 | 0.003517537 | 0.9043703 | 0.004942737 |  |  | 31080 | 0.8472228 | 0.9150489 | 0.005594186 | 0.8304061 | 0.005198851 | 0.830399 | 0.01023771 |  |  | 342960 | 0.8860887 | 0.8678712 | 0.008205719 | 0.9012741 | 0.009105267 | 0.9012827 | 0.01108433 |  |  | 300760 | 0.7918821 | 0.7035679 | 0.0118335 | 0.7877552 | 0.004274506 | 0.7877578 | 0.007760599
|  |  | 5832 | 0.9878985 | 0.9984993 | 0.0007019765 | 0.9942891 | 0.2289178 | 0.9943682 | 0.2010995 |  |  | 5756 | 0.9495743 | 0.9841287 | 0.001840886 | 0.9602906 | 0.00564638 | 0.9603128 | 0.004610042 |  |  | 5980 | 0.8881046 | 0.9667897 | 0.003482111 | 0.9043691 | 0.003517553 | 0.904373 | 0.004942755 |  |  | 31380 | 0.8472228 | 0.9150489 | 0.005594186 | 0.8308243 | 0.005207922 | 0.8308173 | 0.01025869 |  |  | 343260 | 0.8883267 | 0.8678712 | 0.008205719 | 0.9013738 | 0.00910514 | 0.9013824 | 0.01108399 |  |  | 301060 | 0.7788294 | 0.7035679 | 0.0118335 | 0.7878446 | 0.004274827 | 0.7878471 | 0.007758319
|  |  | 5837 | 0.9870025 | 0.9985047 | 0.0007013488 | 0.9943085 | 0.2289203 | 0.9943875 | 0.2010978 |  |  | 5761 | 0.9514953 | 0.9841412 | 0.001837262 | 0.9603001 | 0.005646015 | 0.9603222 | 0.004608091 |  |  | 5985 | 0.8891836 | 0.9667913 | 0.003481817 | 0.9043718 | 0.003517568 | 0.9043757 | 0.004942773 |  |  | 31680 | 0.8489043 | 0.9150489 | 0.005594186 | 0.8312414 | 0.005216983 | 0.8312345 | 0.01027963 |  |  | 343560 | 0.8838508 | 0.8678712 | 0.008205719 | 0.9014734 | 0.009105011 | 0.9014819 | 0.01108364 |  |  | 301360 | 0.7810049 | 0.7035679 | 0.0118335 | 0.7879338 | 0.004275146 | 0.7879363 | 0.007756036
|  |  | 5842 | 0.9870025 | 0.99851 | 0.0007007267 | 0.9943279 | 0.2289228 | 0.9944067 | 0.2010961 |  |  | 5766 | 0.9495743 | 0.9841537 | 0.001833661 | 0.9603096 | 0.005645654 | 0.9603317 | 0.004606158 |  |  | 5990 | 0.8859466 | 0.9667928 | 0.003481525 | 0.9043745 | 0.003517584 | 0.9043783 | 0.004942791 |  |  | 31980 | 0.8489043 | 0.9150489 | 0.005594186 | 0.8316573 | 0.005226033 | 0.8316505 | 0.01030055 |  |  | 343860 | 0.8860887 | 0.8678712 | 0.008205719 | 0.9015728 | 0.00910488 | 0.9015814 | 0.01108329 |  |  | 301660 | 0.7810049 | 0.7035679 | 0.0118335 | 0.7880228 | 0.004275464 | 0.7880254 | 0.007753753
|  |  | 5847 | 0.9878985 | 0.9985153 | 0.0007001101 | 0.9943473 | 0.2289254 | 0.9944259 | 0.2010945 |  |  | 5771 | 0.9495743 | 0.9841661 | 0.001830082 | 0.960319 | 0.005645296 | 0.9603411 | 0.004604242 |  |  | 5995 | 0.8870256 | 0.9667944 | 0.003481237 | 0.9043771 | 0.003517599 | 0.904381 | 0.004942809 |  |  | 32280 | 0.8472228 | 0.9150489 | 0.005594186 | 0.8320721 | 0.005235072 | 0.8320654 | 0.01032144 |  |  | 344160 | 0.8793749 | 0.8678712 | 0.008205719 | 0.9016722 | 0.009104747 | 0.9016807 | 0.01108293 |  |  | 301960 | 0.7831803 | 0.7035679 | 0.0118335 | 0.7881118 | 0.004275781 | 0.7881143 | 0.007751468
|  |  | 5852 | 0.9878985 | 0.9985206 | 0.000699499 | 0.9943665 | 0.2289279 | 0.994445 | 0.2010928 |  |  | 5776 | 0.9505348 | 0.9841785 | 0.001826525 | 0.9603283 | 0.005644943 | 0.9603504 | 0.004602344 |  |  | 6000 | 0.8870256 | 0.9667959 | 0.003480952 | 0.9043798 | 0.003517615 | 0.9043837 | 0.004942827 |  |  | 32580 | 0.8505858 | 0.9150489 | 0.005594186 | 0.8324858 | 0.005244097 | 0.8324792 | 0.01034229 |  |  | 344460 | 0.8838508 | 0.8678712 | 0.008205719 | 0.9017714 | 0.009104612 | 0.90178 | 0.01108258 |  |  | 302260 | 0.7897067 | 0.7035679 | 0.0118335 | 0.7882005 | 0.004276095 | 0.7882031 | 0.007749181
|  |  | 5857 | 0.9878985 | 0.9985259 | 0.0006988933 | 0.9943858 | 0.2289304 | 0.994464 | 0.2010912 |  |  | 5781 | 0.9505348 | 0.9841907 | 0.00182299 | 0.9603377 | 0.005644594 | 0.9603597 | 0.004600461 |  |  | 6005 | 0.8881046 | 0.9667974 | 0.003480671 | 0.9043825 | 0.003517631 | 0.9043864 | 0.004942845 |  |  | 32880 | 0.8489043 | 0.9150489 | 0.005594186 | 0.8328983 | 0.00525311 | 0.8328918 | 0.01036311 |  |  | 344760 | 0.8905646 | 0.8678712 | 0.008205719 | 0.9018705 | 0.009104476 | 0.9018791 | 0.01108222 |  |  | 302560 | 0.7810049 | 0.7035679 | 0.0118335 | 0.7882891 | 0.004276409 | 0.7882917 | 0.007746893
|  |  | 5862 | 0.9878985 | 0.9985311 | 0.0006982929 | 0.9944049 | 0.228933 | 0.994483 | 0.2010896 |  |  | 5786 | 0.9495743 | 0.984203 | 0.001819476 | 0.960347 | 0.005644248 | 0.960369 | 0.004598596 |  |  | 6010 | 0.8859466 | 0.966799 | 0.003480393 | 0.9043852 | 0.003517647 | 0.904389 | 0.004942863 |  |  | 33180 | 0.8489043 | 0.9150489 | 0.005594186 | 0.8333097 | 0.005262108 | 0.8333033 | 0.01038389 |  |  | 345060 | 0.8928025 | 0.8678712 | 0.008205719 | 0.9019695 | 0.009104337 | 0.9019781 | 0.01108185 |  |  | 302860 | 0.7831803 | 0.7035679 | 0.0118335 | 0.7883776 | 0.00427672 | 0.7883801 | 0.007744603
|  |  | 5867 | 0.9870025 | 0.9985363 | 0.0006976979 | 0.994424 | 0.2289355 | 0.9945019 | 0.201088 |  |  | 5791 | 0.9505348 | 0.9842151 | 0.001815985 | 0.9603562 | 0.005643907 | 0.9603782 | 0.004596747 |  |  | 6015 | 0.8859466 | 0.9668005 | 0.003480118 | 0.9043878 | 0.003517663 | 0.9043917 | 0.004942881 |  |  | 33480 | 0.8522673 | 0.9150489 | 0.005594186 | 0.83372 | 0.005271091 | 0.8337137 | 0.01040463 |  |  | 345360 | 0.8905646 | 0.8678712 | 0.008205719 | 0.9020684 | 0.009104196 | 0.902077 | 0.01108149 |  |  | 303160 | 0.7831803 | 0.7035679 | 0.0118335 | 0.7884659 | 0.004277031 | 0.7884684 | 0.007742312
|  |  | 5872 | 0.9878985 | 0.9985415 | 0.0006971082 | 0.994443 | 0.228938 | 0.9945208 | 0.2010864 |  |  | 5796 | 0.9486139 | 0.9842272 | 0.001812514 | 0.9603654 | 0.005643569 | 0.9603874 | 0.004594915 |  |  | 6020 | 0.8891836 | 0.966802 | 0.003479847 | 0.9043905 | 0.003517679 | 0.9043944 | 0.0049429 |  |  | 33780 | 0.8489043 | 0.9150489 | 0.005594186 | 0.8341292 | 0.005280059 | 0.8341229 | 0.01042533 |  |  | 345660 | 0.8860887 | 0.8678712 | 0.008205719 | 0.9021672 | 0.009104054 | 0.9021758 | 0.01108112 |  |  | 303460 | 0.7831803 | 0.7035679 | 0.0118335 | 0.7885541 | 0.004277339 | 0.7885566 | 0.00774002
|  |  | 5877 | 0.9878985 | 0.9985467 | 0.0006965237 | 0.9944619 | 0.2289405 | 0.9945395 | 0.2010849 |  |  | 5801 | 0.9486139 | 0.9842393 | 0.001809066 | 0.9603746 | 0.005643235 | 0.9603965 | 0.004593099 |  |  | 6025 | 0.8881046 | 0.9668034 | 0.003479579 | 0.9043932 | 0.003517695 | 0.904397 | 0.004942918 |  |  | 34080 | 0.8455413 | 0.9150489 | 0.005594186 | 0.8345372 | 0.00528901 | 0.8345311 | 0.010446 |  |  | 345960 | 0.8816128 | 0.8678712 | 0.008205719 | 0.9022659 | 0.009103909 | 0.9022744 | 0.01108075 |  |  | 303760 | 0.7853558 | 0.7035679 | 0.0118335 | 0.7886421 | 0.004277647 | 0.7886446 | 0.007737726
|  |  | 5882 | 0.9870025 | 0.9985518 | 0.0006959444 | 0.9944808 | 0.228943 | 0.9945583 | 0.2010833 |  |  | 5806 | 0.9495743 | 0.9842513 | 0.001805638 | 0.9603837 | 0.005642904 | 0.9604056 | 0.004591299 |  |  | 6030 | 0.8881046 | 0.9668049 | 0.003479314 | 0.9043958 | 0.003517711 | 0.9043997 | 0.004942936 |  |  | 34380 | 0.8489043 | 0.9150489 | 0.005594186 | 0.8349441 | 0.005297944 | 0.8349381 | 0.01046661 |  |  | 346260 | 0.8905646 | 0.8678712 | 0.008205719 | 0.9023644 | 0.009103763 | 0.902373 | 0.01108037 |  |  | 304060 | 0.7788294 | 0.7035679 | 0.0118335 | 0.78873 | 0.004277952 | 0.7887325 | 0.007735431
|  |  | 5887 | 0.9878985 | 0.9985569 | 0.0006953703 | 0.9944996 | 0.2289455 | 0.9945769 | 0.2010818 |  |  | 5811 | 0.9514953 | 0.9842632 | 0.001802232 | 0.9603928 | 0.005642578 | 0.9604147 | 0.004589516 |  |  | 6035 | 0.8881046 | 0.9668064 | 0.003479052 | 0.9043985 | 0.003517727 | 0.9044024 | 0.004942954 |  |  | 34680 | 0.8505858 | 0.9150489 | 0.005594186 | 0.83535 | 0.00530686 | 0.835344 | 0.01048719 |  |  | 346560 | 0.8838508 | 0.8678712 | 0.008205719 | 0.9024629 | 0.009103614 | 0.9024714 | 0.01108 |  |  | 304360 | 0.7788294 | 0.7035679 | 0.0118335 | 0.7888178 | 0.004278257 | 0.7888202 | 0.007733134
|  |  | 5892 | 0.9878985 | 0.9985619 | 0.0006948013 | 0.9945184 | 0.228948 | 0.9945955 | 0.2010803 |  |  | 5816 | 0.9505348 | 0.984275 | 0.001798848 | 0.9604018 | 0.005642255 | 0.9604237 | 0.004587748 |  |  | 6040 | 0.8891836 | 0.9668078 | 0.003478793 | 0.9044012 | 0.003517744 | 0.904405 | 0.004942972 |  |  | 34980 | 0.8505858 | 0.9150489 | 0.005594186 | 0.8357547 | 0.005315758 | 0.8357488 | 0.01050771 |  |  | 346860 | 0.8928025 | 0.8678712 | 0.008205719 | 0.9025612 | 0.009103464 | 0.9025697 | 0.01107962 |  |  | 304660 | 0.7810049 | 0.7035679 | 0.0118335 | 0.7889053 | 0.004278559 | 0.7889078 | 0.007730836
|  |  | 5897 | 0.9887945 | 0.9985669 | 0.0006942374 | 0.994537 | 0.2289505 | 0.994614 | 0.2010788 |  |  | 5821 | 0.9495743 | 0.9842868 | 0.001795484 | 0.9604108 | 0.005641935 | 0.9604327 | 0.004585996 |  |  | 6045 | 0.8881046 | 0.9668093 | 0.003478537 | 0.9044038 | 0.00351776 | 0.9044077 | 0.004942991 |  |  | 35280 | 0.8505858 | 0.9150489 | 0.005594186 | 0.8361583 | 0.005324636 | 0.8361525 | 0.01052819 |  |  | 347160 | 0.8883267 | 0.8678712 | 0.008205719 | 0.9026594 | 0.009103312 | 0.902668 | 0.01107923 |  |  | 304960 | 0.7831803 | 0.7035679 | 0.0118335 | 0.7889928 | 0.00427886 | 0.7889952 | 0.007728537
|  |  | 5902 | 0.9870025 | 0.9985719 | 0.0006936785 | 0.9945557 | 0.228953 | 0.9946325 | 0.2010773 |  |  | 5826 | 0.9514953 | 0.9842986 | 0.001792141 | 0.9604197 | 0.005641619 | 0.9604416 | 0.00458426 |  |  | 6050 | 0.8870256 | 0.9668107 | 0.003478284 | 0.9044065 | 0.003517776 | 0.9044103 | 0.004943009 |  |  | 35580 | 0.8539488 | 0.9150489 | 0.005594186 | 0.8365608 | 0.005333495 | 0.8365551 | 0.01054862 |  |  | 347460 | 0.8905646 | 0.8678712 | 0.008205719 | 0.9027575 | 0.009103158 | 0.9027661 | 0.01107885 |  |  | 305260 | 0.796233 | 0.7035679 | 0.0118335 | 0.7890801 | 0.00427916 | 0.7890825 | 0.007726236
|  |  | 5907 | 0.9870025 | 0.9985769 | 0.0006931246 | 0.9945742 | 0.2289555 | 0.9946508 | 0.2010758 |  |  | 5831 | 0.9505348 | 0.9843103 | 0.001788819 | 0.9604287 | 0.005641307 | 0.9604505 | 0.004582539 |  |  | 6055 | 0.8881046 | 0.9668122 | 0.003478034 | 0.9044092 | 0.003517793 | 0.904413 | 0.004943027 |  |  | 35880 | 0.8539488 | 0.9150489 | 0.005594186 | 0.8369622 | 0.005342333 | 0.8369566 | 0.010569 |  |  | 347760 | 0.8860887 | 0.8678712 | 0.008205719 | 0.9028555 | 0.009103002 | 0.902864 | 0.01107846 |  |  | 305560 | 0.7853558 | 0.7035679 | 0.0118335 | 0.7891672 | 0.004279459 | 0.7891696 | 0.007723934
|  |  | 5912 | 0.9887945 | 0.9985818 | 0.0006925757 | 0.9945927 | 0.228958 | 0.9946692 | 0.2010744 |  |  | 5836 | 0.9495743 | 0.9843219 | 0.001785518 | 0.9604375 | 0.005640998 | 0.9604594 | 0.004580834 |  |  | 6060 | 0.8881046 | 0.9668136 | 0.003477787 | 0.9044118 | 0.003517809 | 0.9044157 | 0.004943045 |  |  | 36180 | 0.8556302 | 0.9150489 | 0.005594186 | 0.8373625 | 0.005351149 | 0.837357 | 0.01058932 |  |  | 348060 | 0.8838508 | 0.8678712 | 0.008205719 | 0.9029534 | 0.009102844 | 0.9029619 | 0.01107807 |  |  | 305860 | 0.7875312 | 0.7035679 | 0.0118335 | 0.7892542 | 0.004279755 | 0.7892566 | 0.007721631
|  |  | 5917 | 0.9878985 | 0.9985868 | 0.0006920317 | 0.9946111 | 0.2289605 | 0.9946874 | 0.2010729 |  |  | 5841 | 0.9505348 | 0.9843335 | 0.001782238 | 0.9604464 | 0.005640693 | 0.9604682 | 0.004579144 |  |  | 6065 | 0.8881046 | 0.966815 | 0.003477543 | 0.9044145 | 0.003517826 | 0.9044183 | 0.004943064 |  |  | 36480 | 0.8556302 | 0.9150489 | 0.005594186 | 0.8377617 | 0.005359944 | 0.8377563 | 0.01060959 |  |  | 348360 | 0.8860887 | 0.8678712 | 0.008205719 | 0.9030512 | 0.009102684 | 0.9030597 | 0.01107767 |  |  | 306160 | 0.7810049 | 0.7035679 | 0.0118335 | 0.7893411 | 0.004280051 | 0.7893435 | 0.007719327
|  |  | 5922 | 0.9878985 | 0.9985916 | 0.0006914926 | 0.9946295 | 0.228963 | 0.9947056 | 0.2010715 |  |  | 5846 | 0.9505348 | 0.984345 | 0.001778978 | 0.9604552 | 0.005640391 | 0.960477 | 0.004577469 |  |  | 6070 | 0.8881046 | 0.9668164 | 0.003477302 | 0.9044171 | 0.003517843 | 0.904421 | 0.004943082 |  |  | 36780 | 0.8539488 | 0.9150489 | 0.005594186 | 0.8381599 | 0.005368717 | 0.8381545 | 0.01062981 |  |  | 348660 | 0.8883267 | 0.8678712 | 0.008205719 | 0.9031488 | 0.009102522 | 0.9031573 | 0.01107727 |  |  | 306460 | 0.7875312 | 0.7035679 | 0.0118335 | 0.7894278 | 0.004280345 | 0.7894302 | 0.007717021
|  |  | 5927 | 0.9878985 | 0.9985965 | 0.0006909583 | 0.9946478 | 0.2289654 | 0.9947238 | 0.2010701 |  |  | 5851 | 0.9505348 | 0.9843564 | 0.001775739 | 0.9604639 | 0.005640093 | 0.9604857 | 0.004575809 |  |  | 6075 | 0.8881046 | 0.9668178 | 0.003477064 | 0.9044198 | 0.003517859 | 0.9044236 | 0.0049431 |  |  | 37080 | 0.8556302 | 0.9150489 | 0.005594186 | 0.8385569 | 0.005377466 | 0.8385517 | 0.01064997 |  |  | 348960 | 0.8883267 | 0.8678712 | 0.008205719 | 0.9032464 | 0.009102359 | 0.9032549 | 0.01107687 |  |  | 306760 | 0.7897067 | 0.7035679 | 0.0118335 | 0.7895144 | 0.004280637 | 0.7895167 | 0.007714714
|  |  | 5932 | 0.9878985 | 0.9986013 | 0.0006904288 | 0.994666 | 0.2289679 | 0.9947418 | 0.2010687 |  |  | 5856 | 0.9495743 | 0.9843678 | 0.00177252 | 0.9604726 | 0.005639798 | 0.9604944 | 0.004574165 |  |  | 6080 | 0.8881046 | 0.9668191 | 0.003476828 | 0.9044224 | 0.003517876 | 0.9044263 | 0.004943119 |  |  | 37380 | 0.8573117 | 0.9150489 | 0.005594186 | 0.8389529 | 0.005386192 | 0.8389477 | 0.01067007 |  |  | 349260 | 0.8905646 | 0.8678712 | 0.008205719 | 0.9033438 | 0.009102194 | 0.9033523 | 0.01107647 |  |  | 307060 | 0.7897067 | 0.7035679 | 0.0118335 | 0.7896008 | 0.004280928 | 0.7896031 | 0.007712406
|  |  | 5937 | 0.9870025 | 0.9986061 | 0.0006899041 | 0.9946842 | 0.2289704 | 0.9947599 | 0.2010673 |  |  | 5861 | 0.9514953 | 0.9843792 | 0.001769322 | 0.9604813 | 0.005639507 | 0.9605031 | 0.004572535 |  |  | 6085 | 0.8881046 | 0.9668205 | 0.003476595 | 0.9044251 | 0.003517893 | 0.9044289 | 0.004943137 |  |  | 37680 | 0.8539488 | 0.9150489 | 0.005594186 | 0.8393477 | 0.005394894 | 0.8393427 | 0.01069012 |  |  | 349560 | 0.8950405 | 0.8678712 | 0.008205719 | 0.9034411 | 0.009102026 | 0.9034496 | 0.01107607 |  |  | 307360 | 0.7897067 | 0.7035679 | 0.0118335 | 0.7896871 | 0.004281218 | 0.7896894 | 0.007710096
|  |  | 5942 | 0.9878985 | 0.9986109 | 0.0006893841 | 0.9947023 | 0.2289728 | 0.9947778 | 0.2010659 |  |  | 5866 | 0.9505348 | 0.9843905 | 0.001766144 | 0.9604899 | 0.005639219 | 0.9605117 | 0.004570919 |  |  | 6090 | 0.8881046 | 0.9668219 | 0.003476365 | 0.9044277 | 0.00351791 | 0.9044316 | 0.004943156 |  |  | 37980 | 0.8556302 | 0.9150489 | 0.005594186 | 0.8397415 | 0.005403571 | 0.8397366 | 0.0107101 |  |  | 349860 | 0.8883267 | 0.8678712 | 0.008205719 | 0.9035383 | 0.009101857 | 0.9035468 | 0.01107566 |  |  | 307660 | 0.7831803 | 0.7035679 | 0.0118335 | 0.7897732 | 0.004281506 | 0.7897755 | 0.007707786
|  |  | 5947 | 0.9878985 | 0.9986156 | 0.0006888688 | 0.9947204 | 0.2289753 | 0.9947957 | 0.2010646 |  |  | 5871 | 0.9505348 | 0.9844017 | 0.001762985 | 0.9604985 | 0.005638934 | 0.9605203 | 0.004569319 |  |  | 6095 | 0.8881046 | 0.9668232 | 0.003476138 | 0.9044304 | 0.003517926 | 0.9044342 | 0.004943174 |  |  | 38280 | 0.8556302 | 0.9150489 | 0.005594186 | 0.8401342 | 0.005412223 | 0.8401294 | 0.01073003 |  |  | 350160 | 0.8883267 | 0.8678712 | 0.008205719 | 0.9036354 | 0.009101687 | 0.9036439 | 0.01107525 |  |  | 307960 | 0.7810049 | 0.7035679 | 0.0118335 | 0.7898592 | 0.004281793 | 0.7898615 | 0.007705474
|  |  | 5952 | 0.9878985 | 0.9986203 | 0.0006883581 | 0.9947384 | 0.2289777 | 0.9948135 | 0.2010632 |  |  | 5876 | 0.9505348 | 0.9844129 | 0.001759847 | 0.9605071 | 0.005638652 | 0.9605288 | 0.004567733 |  |  | 6100 | 0.8881046 | 0.9668246 | 0.003475914 | 0.904433 | 0.003517943 | 0.9044369 | 0.004943192 |  |  | 38580 | 0.8573117 | 0.9150489 | 0.005594186 | 0.8405259 | 0.005420849 | 0.8405211 | 0.01074989 |  |  | 350460 | 0.8838508 | 0.8678712 | 0.008205719 | 0.9037324 | 0.009101514 | 0.9037409 | 0.01107483 |  |  | 308260 | 0.7853558 | 0.7035679 | 0.0118335 | 0.789945 | 0.004282078 | 0.7899473 | 0.007703161
|  |  | 5957 | 0.9870025 | 0.998625 | 0.000687852 | 0.9947563 | 0.2289802 | 0.9948313 | 0.2010619 |  |  | 5881 | 0.9495743 | 0.984424 | 0.001756729 | 0.9605156 | 0.005638374 | 0.9605373 | 0.004566161 |  |  | 6105 | 0.8891836 | 0.9668259 | 0.003475692 | 0.9044357 | 0.00351796 | 0.9044395 | 0.004943211 |  |  | 38880 | 0.8556302 | 0.9150489 | 0.005594186 | 0.8409165 | 0.00542945 | 0.8409118 | 0.01076969 |  |  | 350760 | 0.8950405 | 0.8678712 | 0.008205719 | 0.9038293 | 0.009101339 | 0.9038378 | 0.01107442 |  |  | 308560 | 0.7853558 | 0.7035679 | 0.0118335 | 0.7900307 | 0.004282362 | 0.790033 | 0.007700847
|  |  | 5962 | 0.9870025 | 0.9986297 | 0.0006873505 | 0.9947742 | 0.2289826 | 0.994849 | 0.2010606 |  |  | 5886 | 0.9505348 | 0.984435 | 0.001753631 | 0.9605241 | 0.005638099 | 0.9605458 | 0.004564603 |  |  | 6110 | 0.8891836 | 0.9668272 | 0.003475472 | 0.9044383 | 0.003517977 | 0.9044422 | 0.004943229 |  |  | 39180 | 0.8556302 | 0.9150489 | 0.005594186 | 0.841306 | 0.005438023 | 0.8413014 | 0.01078942 |  |  | 351060 | 0.8928025 | 0.8678712 | 0.008205719 | 0.9039261 | 0.009101163 | 0.9039346 | 0.011074 |  |  | 308860 | 0.7853558 | 0.7035679 | 0.0118335 | 0.7901163 | 0.004282645 | 0.7901185 | 0.007698532
|  |  | 5967 | 0.9878985 | 0.9986343 | 0.0006868536 | 0.994792 | 0.2289851 | 0.9948666 | 0.2010593 |  |  | 5891 | 0.9505348 | 0.984446 | 0.001750552 | 0.9605326 | 0.005637827 | 0.9605542 | 0.004563059 |  |  | 6115 | 0.8891836 | 0.9668285 | 0.003475256 | 0.904441 | 0.003517994 | 0.9044448 | 0.004943248 |  |  | 39480 | 0.8589932 | 0.9150489 | 0.005594186 | 0.8416944 | 0.005446569 | 0.8416899 | 0.01080909 |  |  | 351360 | 0.8860887 | 0.8678712 | 0.008205719 | 0.9040227 | 0.009100985 | 0.9040312 | 0.01107358 |  |  | 309160 | 0.7875312 | 0.7035679 | 0.0118335 | 0.7902017 | 0.004282926 | 0.7902039 | 0.007696216
|  |  | 5972 | 0.9870025 | 0.9986389 | 0.0006863611 | 0.9948097 | 0.2289875 | 0.9948842 | 0.201058 |  |  | 5896 | 0.9505348 | 0.984457 | 0.001747493 | 0.960541 | 0.005637559 | 0.9605626 | 0.00456153 |  |  | 6120 | 0.8891836 | 0.9668298 | 0.003475042 | 0.9044436 | 0.003518012 | 0.9044474 | 0.004943266 |  |  | 39780 | 0.8589932 | 0.9150489 | 0.005594186 | 0.8420818 | 0.005455088 | 0.8420774 | 0.0108287 |  |  | 351660 | 0.8905646 | 0.8678712 | 0.008205719 | 0.9041193 | 0.009100805 | 0.9041278 | 0.01107315 |  |  | 309460 | 0.7918821 | 0.7035679 | 0.0118335 | 0.790287 | 0.004283206 | 0.7902892 | 0.007693899
|  |  | 5977 | 0.9887945 | 0.9986435 | 0.0006858731 | 0.9948274 | 0.2289899 | 0.9949017 | 0.2010567 |  |  | 5901 | 0.9505348 | 0.9844679 | 0.001744454 | 0.9605493 | 0.005637293 | 0.960571 | 0.004560014 |  |  | 6125 | 0.8891836 | 0.9668311 | 0.00347483 | 0.9044462 | 0.003518029 | 0.9044501 | 0.004943285 |  |  | 40080 | 0.8606747 | 0.9150489 | 0.005594186 | 0.8424682 | 0.005463578 | 0.8424638 | 0.01084823 |  |  | 351960 | 0.8905646 | 0.8678712 | 0.008205719 | 0.9042157 | 0.009100623 | 0.9042242 | 0.01107272 |  |  | 309760 | 0.796233 | 0.7035679 | 0.0118335 | 0.7903721 | 0.004283484 | 0.7903743 | 0.00769158
|  |  | 5982 | 0.9887945 | 0.9986481 | 0.0006853896 | 0.994845 | 0.2289924 | 0.9949192 | 0.2010554 |  |  | 5906 | 0.9505348 | 0.9844787 | 0.001741434 | 0.9605577 | 0.005637031 | 0.9605793 | 0.004558512 |  |  | 6130 | 0.8891836 | 0.9668324 | 0.003474621 | 0.9044489 | 0.003518046 | 0.9044527 | 0.004943304 |  |  | 40380 | 0.8606747 | 0.9150489 | 0.005594186 | 0.8428534 | 0.00547204 | 0.8428491 | 0.0108677 |  |  | 352260 | 0.8860887 | 0.8678712 | 0.008205719 | 0.904312 | 0.009100439 | 0.9043205 | 0.01107229 |  |  | 310060 | 0.7897067 | 0.7035679 | 0.0118335 | 0.7904571 | 0.004283762 | 0.7904593 | 0.007689261
|  |  | 5987 | 0.9887945 | 0.9986526 | 0.0006849104 | 0.9948625 | 0.2289948 | 0.9949366 | 0.2010542 |  |  | 5911 | 0.9505348 | 0.9844895 | 0.001738433 | 0.960566 | 0.005636772 | 0.9605876 | 0.004557024 |  |  | 6135 | 0.8902627 | 0.9668337 | 0.003474414 | 0.9044515 | 0.003518063 | 0.9044553 | 0.004943322 |  |  | 40680 | 0.8589932 | 0.9150489 | 0.005594186 | 0.8432377 | 0.005480473 | 0.8432334 | 0.0108871 |  |  | 352560 | 0.8928025 | 0.8678712 | 0.008205719 | 0.9044082 | 0.009100254 | 0.9044167 | 0.01107186 |  |  | 310360 | 0.7831803 | 0.7035679 | 0.0118335 | 0.7905419 | 0.004284037 | 0.7905441 | 0.00768694
|  |  | 5992 | 0.9878985 | 0.9986571 | 0.0006844356 | 0.99488 | 0.2289972 | 0.9949539 | 0.2010529 |  |  | 5916 | 0.9505348 | 0.9845003 | 0.001735452 | 0.9605742 | 0.005636515 | 0.9605958 | 0.004555549 |  |  | 6140 | 0.8859466 | 0.966835 | 0.00347421 | 0.9044542 | 0.003518081 | 0.904458 | 0.004943341 |  |  | 40980 | 0.8589932 | 0.9150489 | 0.005594186 | 0.8436208 | 0.005488877 | 0.8436167 | 0.01090643 |  |  | 352860 | 0.8928025 | 0.8678712 | 0.008205719 | 0.9045043 | 0.009100067 | 0.9045128 | 0.01107142 |  |  | 310660 | 0.7875312 | 0.7035679 | 0.0118335 | 0.7906266 | 0.004284312 | 0.7906288 | 0.007684619
|  |  | 5997 | 0.9870025 | 0.9986616 | 0.000683965 | 0.9948975 | 0.2289996 | 0.9949712 | 0.2010517 |  |  | 5921 | 0.9505348 | 0.9845109 | 0.00173249 | 0.9605825 | 0.005636262 | 0.960604 | 0.004554088 |  |  | 6145 | 0.8891836 | 0.9668362 | 0.003474008 | 0.9044568 | 0.003518098 | 0.9044606 | 0.004943359 |  |  | 41280 | 0.8589932 | 0.9150489 | 0.005594186 | 0.844003 | 0.00549725 | 0.8439989 | 0.01092569 |  |  | 353160 | 0.8883267 | 0.8678712 | 0.008205719 | 0.9046003 | 0.009099878 | 0.9046088 | 0.01107099 |  |  | 310960 | 0.7853558 | 0.7035679 | 0.0118335 | 0.7907112 | 0.004284585 | 0.7907133 | 0.007682296
|  |  | 6002 | 0.9870025 | 0.998666 | 0.0006834988 | 0.9949149 | 0.229002 | 0.9949884 | 0.2010505 |  |  | 5926 | 0.9505348 | 0.9845216 | 0.001729547 | 0.9605907 | 0.005636012 | 0.9606122 | 0.00455264 |  |  | 6150 | 0.8870256 | 0.9668375 | 0.003473809 | 0.9044594 | 0.003518115 | 0.9044633 | 0.004943378 |  |  | 41580 | 0.8606747 | 0.9150489 | 0.005594186 | 0.8443841 | 0.005505594 | 0.8443801 | 0.01094488 |  |  | 353460 | 0.8972784 | 0.8678712 | 0.008205719 | 0.9046962 | 0.009099687 | 0.9047047 | 0.01107055 |  |  | 311260 | 0.7853558 | 0.7035679 | 0.0118335 | 0.7907956 | 0.004284856 | 0.7907977 | 0.007679973
|  |  | 6007 | 0.9870025 | 0.9986704 | 0.0006830368 | 0.9949322 | 0.2290044 | 0.9950055 | 0.2010493 |  |  | 5931 | 0.9514953 | 0.9845321 | 0.001726623 | 0.9605988 | 0.005635765 | 0.9606203 | 0.004551205 |  |  | 6155 | 0.8881046 | 0.9668387 | 0.003473612 | 0.9044621 | 0.003518133 | 0.9044659 | 0.004943397 |  |  | 41880 | 0.8589932 | 0.9150489 | 0.005594186 | 0.8447641 | 0.005513907 | 0.8447602 | 0.01096399 |  |  | 353760 | 0.8928025 | 0.8678712 | 0.008205719 | 0.904792 | 0.009099494 | 0.9048005 | 0.0110701 |  |  | 311560 | 0.7853558 | 0.7035679 | 0.0118335 | 0.7908799 | 0.004285127 | 0.790882 | 0.007677649
|  |  | 6012 | 0.9878985 | 0.9986748 | 0.000682579 | 0.9949494 | 0.2290069 | 0.9950226 | 0.2010481 |  |  | 5936 | 0.9505348 | 0.9845427 | 0.001723718 | 0.9606069 | 0.005635521 | 0.9606284 | 0.004549784 |  |  | 6160 | 0.8891836 | 0.96684 | 0.003473417 | 0.9044647 | 0.00351815 | 0.9044685 | 0.004943415 |  |  | 42180 | 0.8640376 | 0.9150489 | 0.005594186 | 0.8451431 | 0.005522189 | 0.8451393 | 0.01098303 |  |  | 354060 | 0.8928025 | 0.8678712 | 0.008205719 | 0.9048876 | 0.0090993 | 0.9048961 | 0.01106966 |  |  | 311860 | 0.7831803 | 0.7035679 | 0.0118335 | 0.790964 | 0.004285396 | 0.7909661 | 0.007675323
|  |  | 6017 | 0.9887945 | 0.9986792 | 0.0006821254 | 0.9949666 | 0.2290093 | 0.9950397 | 0.2010469 |  |  | 5941 | 0.9514953 | 0.9845531 | 0.001720831 | 0.960615 | 0.00563528 | 0.9606365 | 0.004548375 |  |  | 6165 | 0.8881046 | 0.9668412 | 0.003473225 | 0.9044673 | 0.003518168 | 0.9044711 | 0.004943434 |  |  | 42480 | 0.8623562 | 0.9150489 | 0.005594186 | 0.8455211 | 0.00553044 | 0.8455173 | 0.011002 |  |  | 354360 | 0.8883267 | 0.8678712 | 0.008205719 | 0.9049832 | 0.009099104 | 0.9049917 | 0.01106921 |  |  | 312160 | 0.7897067 | 0.7035679 | 0.0118335 | 0.791048 | 0.004285663 | 0.7910501 | 0.007672997
|  |  | 6022 | 0.9896904 | 0.9986835 | 0.0006816759 | 0.9949838 | 0.2290116 | 0.9950567 | 0.2010458 |  |  | 5946 | 0.9505348 | 0.9845635 | 0.001717963 | 0.960623 | 0.005635041 | 0.9606445 | 0.004546979 |  |  | 6170 | 0.8881046 | 0.9668424 | 0.003473035 | 0.9044699 | 0.003518185 | 0.9044738 | 0.004943453 |  |  | 42780 | 0.8606747 | 0.9150489 | 0.005594186 | 0.845898 | 0.005538659 | 0.8458944 | 0.01102089 |  |  | 354660 | 0.8860887 | 0.8678712 | 0.008205719 | 0.9050786 | 0.009098906 | 0.9050871 | 0.01106876 |  |  | 312460 | 0.7875312 | 0.7035679 | 0.0118335 | 0.7911318 | 0.00428593 | 0.7911339 | 0.00767067
|  |  | 6027 | 0.9878985 | 0.9986879 | 0.0006812306 | 0.9950009 | 0.229014 | 0.9950736 | 0.2010446 |  |  | 5951 | 0.9514953 | 0.9845739 | 0.001715114 | 0.9606311 | 0.005634806 | 0.9606525 | 0.004545596 |  |  | 6175 | 0.8870256 | 0.9668436 | 0.003472847 | 0.9044726 | 0.003518203 | 0.9044764 | 0.004943471 |  |  | 43080 | 0.8640376 | 0.9150489 | 0.005594186 | 0.8462739 | 0.005546846 | 0.8462704 | 0.01103971 |  |  | 354960 | 0.8928025 | 0.8678712 | 0.008205719 | 0.905174 | 0.009098706 | 0.9051825 | 0.0110683 |  |  | 312760 | 0.7897067 | 0.7035679 | 0.0118335 | 0.7912155 | 0.004286195 | 0.7912176 | 0.007668342
|  |  | 6032 | 0.9878985 | 0.9986922 | 0.0006807893 | 0.9950179 | 0.2290164 | 0.9950904 | 0.2010435 |  |  | 5956 | 0.9505348 | 0.9845842 | 0.001712284 | 0.960639 | 0.005634573 | 0.9606605 | 0.004544226 |  |  | 6180 | 0.8881046 | 0.9668448 | 0.003472661 | 0.9044752 | 0.003518221 | 0.904479 | 0.00494349 |  |  | 43380 | 0.8623562 | 0.9150489 | 0.005594186 | 0.8466488 | 0.005555001 | 0.8466453 | 0.01105845 |  |  | 355260 | 0.8883267 | 0.8678712 | 0.008205719 | 0.9052692 | 0.009098505 | 0.9052777 | 0.01106785 |  |  | 313060 | 0.7810049 | 0.7035679 | 0.0118335 | 0.7912991 | 0.004286458 | 0.7913012 | 0.007666013
|  |  | 6037 | 0.9887945 | 0.9986964 | 0.000680352 | 0.9950348 | 0.2290188 | 0.9951072 | 0.2010424 |  |  | 5961 | 0.9524557 | 0.9845945 | 0.001709472 | 0.960647 | 0.005634344 | 0.9606684 | 0.004542868 |  |  | 6185 | 0.8881046 | 0.966846 | 0.003472478 | 0.9044778 | 0.003518238 | 0.9044816 | 0.004943509 |  |  | 43680 | 0.8606747 | 0.9150489 | 0.005594186 | 0.8470227 | 0.005563123 | 0.8470193 | 0.01107711 |  |  | 355560 | 0.8905646 | 0.8678712 | 0.008205719 | 0.9053643 | 0.009098302 | 0.9053728 | 0.01106739 |  |  | 313360 | 0.7918821 | 0.7035679 | 0.0118335 | 0.7913825 | 0.004286721 | 0.7913846 | 0.007663683
|  |  | 6042 | 0.9878985 | 0.9987007 | 0.0006799187 | 0.9950517 | 0.2290212 | 0.995124 | 0.2010413 |  |  | 5966 | 0.9514953 | 0.9846047 | 0.001706678 | 0.9606549 | 0.005634117 | 0.9606763 | 0.004541523 |  |  | 6190 | 0.8881046 | 0.9668472 | 0.003472297 | 0.9044805 | 0.003518256 | 0.9044843 | 0.004943528 |  |  | 43980 | 0.8640376 | 0.9150489 | 0.005594186 | 0.8473955 | 0.005571212 | 0.8473922 | 0.0110957 |  |  | 355860 | 0.8860887 | 0.8678712 | 0.008205719 | 0.9054593 | 0.009098097 | 0.9054678 | 0.01106693 |  |  | 313660 | 0.796233 | 0.7035679 | 0.0118335 | 0.7914658 | 0.004286982 | 0.7914679 | 0.007661352
|  |  | 6047 | 0.9887945 | 0.9987049 | 0.0006794894 | 0.9950686 | 0.2290236 | 0.9951407 | 0.2010402 |  |  | 5971 | 0.9495743 | 0.9846148 | 0.001703902 | 0.9606627 | 0.005633892 | 0.9606841 | 0.00454019 |  |  | 6195 | 0.8891836 | 0.9668484 | 0.003472118 | 0.9044831 | 0.003518274 | 0.9044869 | 0.004943546 |  |  | 44280 | 0.8640376 | 0.9150489 | 0.005594186 | 0.8477673 | 0.005579267 | 0.8477641 | 0.01111421 |  |  | 356160 | 0.8883267 | 0.8678712 | 0.008205719 | 0.9055542 | 0.009097891 | 0.9055627 | 0.01106646 |  |  | 313960 | 0.796233 | 0.7035679 | 0.0118335 | 0.791549 | 0.004287242 | 0.791551 | 0.007659021
|  |  | 6052 | 0.9887945 | 0.9987091 | 0.0006790641 | 0.9950854 | 0.2290259 | 0.9951573 | 0.2010391 |  |  | 5976 | 0.9514953 | 0.9846249 | 0.001701145 | 0.9606706 | 0.005633671 | 0.9606919 | 0.004538869 |  |  | 6200 | 0.8891836 | 0.9668496 | 0.003471941 | 0.9044857 | 0.003518292 | 0.9044895 | 0.004943565 |  |  | 44580 | 0.8640376 | 0.9150489 | 0.005594186 | 0.8481381 | 0.005587289 | 0.848135 | 0.01113263 |  |  | 356460 | 0.8972784 | 0.8678712 | 0.008205719 | 0.905649 | 0.009097683 | 0.9056575 | 0.01106599 |  |  | 314260 | 0.7897067 | 0.7035679 | 0.0118335 | 0.791632 | 0.0042875 | 0.791634 | 0.007656688
|  |  | 6057 | 0.9887945 | 0.9987133 | 0.0006786426 | 0.9951021 | 0.2290283 | 0.9951739 | 0.201038 |  |  | 5981 | 0.9495743 | 0.984635 | 0.001698406 | 0.9606784 | 0.005633452 | 0.9606997 | 0.004537561 |  |  | 6205 | 0.8881046 | 0.9668507 | 0.003471766 | 0.9044883 | 0.00351831 | 0.9044921 | 0.004943584 |  |  | 44880 | 0.8640376 | 0.9150489 | 0.005594186 | 0.8485079 | 0.005595277 | 0.8485048 | 0.01115098 |  |  | 356760 | 0.8928025 | 0.8678712 | 0.008205719 | 0.9057437 | 0.009097473 | 0.9057522 | 0.01106553 |  |  | 314560 | 0.7853558 | 0.7035679 | 0.0118335 | 0.7917149 | 0.004287758 | 0.7917169 | 0.007654355
|  |  | 6062 | 0.9878985 | 0.9987174 | 0.000678225 | 0.9951188 | 0.2290307 | 0.9951904 | 0.2010369 |  |  | 5986 | 0.9514953 | 0.984645 | 0.001695684 | 0.9606861 | 0.005633236 | 0.9607075 | 0.004536264 |  |  | 6210 | 0.8881046 | 0.9668519 | 0.003471593 | 0.9044909 | 0.003518328 | 0.9044948 | 0.004943603 |  |  | 45180 | 0.8674006 | 0.9150489 | 0.005594186 | 0.8488767 | 0.005603231 | 0.8488737 | 0.01116925 |  |  | 357060 | 0.8950405 | 0.8678712 | 0.008205719 | 0.9058383 | 0.009097261 | 0.9058468 | 0.01106505 |  |  | 314860 | 0.7897067 | 0.7035679 | 0.0118335 | 0.7917976 | 0.004288014 | 0.7917996 | 0.007652021
|  |  | 6067 | 0.9887945 | 0.9987216 | 0.0006778113 | 0.9951354 | 0.229033 | 0.9952068 | 0.2010359 |  |  | 5991 | 0.9514953 | 0.984655 | 0.001692981 | 0.9606939 | 0.005633023 | 0.9607152 | 0.00453498 |  |  | 6215 | 0.8891836 | 0.966853 | 0.003471422 | 0.9044936 | 0.003518346 | 0.9044974 | 0.004943622 |  |  | 45480 | 0.8690821 | 0.9150489 | 0.005594186 | 0.8492445 | 0.005611151 | 0.8492415 | 0.01118744 |  |  | 357360 | 0.8950405 | 0.8678712 | 0.008205719 | 0.9059328 | 0.009097048 | 0.9059412 | 0.01106458 |  |  | 315160 | 0.7831803 | 0.7035679 | 0.0118335 | 0.7918802 | 0.004288268 | 0.7918822 | 0.007649686
|  |  | 6072 | 0.9887945 | 0.9987257 | 0.0006774013 | 0.9951519 | 0.2290354 | 0.9952232 | 0.2010349 |  |  | 5996 | 0.9505348 | 0.9846649 | 0.001690295 | 0.9607016 | 0.005632813 | 0.9607229 | 0.004533707 |  |  | 6220 | 0.8891836 | 0.9668542 | 0.003471253 | 0.9044962 | 0.003518364 | 0.9045 | 0.004943641 |  |  | 45780 | 0.8690821 | 0.9150489 | 0.005594186 | 0.8496113 | 0.005619036 | 0.8496084 | 0.01120555 |  |  | 357660 | 0.8950405 | 0.8678712 | 0.008205719 | 0.9060271 | 0.009096833 | 0.9060356 | 0.0110641 |  |  | 315460 | 0.7875312 | 0.7035679 | 0.0118335 | 0.7919627 | 0.004288522 | 0.7919646 | 0.007647351
|  |  | 6077 | 0.9878985 | 0.9987297 | 0.0006769951 | 0.9951684 | 0.2290377 | 0.9952396 | 0.2010338 |  |  | 6001 | 0.9495743 | 0.9846747 | 0.001687627 | 0.9607092 | 0.005632605 | 0.9607305 | 0.004532446 |  |  | 6225 | 0.8891836 | 0.9668553 | 0.003471087 | 0.9044988 | 0.003518382 | 0.9045026 | 0.00494366 |  |  | 46080 | 0.8657191 | 0.9150489 | 0.005594186 | 0.849977 | 0.005626886 | 0.8499742 | 0.01122358 |  |  | 357960 | 0.8950405 | 0.8678712 | 0.008205719 | 0.9061214 | 0.009096616 | 0.9061298 | 0.01106362 |  |  | 315760 | 0.7831803 | 0.7035679 | 0.0118335 | 0.792045 | 0.004288774 | 0.7920469 | 0.007645015
|  |  | 6082 | 0.9887945 | 0.9987338 | 0.0006765927 | 0.9951849 | 0.2290401 | 0.9952559 | 0.2010328 |  |  | 6006 | 0.9505348 | 0.9846845 | 0.001684976 | 0.9607169 | 0.005632399 | 0.9607381 | 0.004531197 |  |  | 6230 | 0.8881046 | 0.9668564 | 0.003470922 | 0.9045014 | 0.0035184 | 0.9045052 | 0.004943678 |  |  | 46380 | 0.8640376 | 0.9150489 | 0.005594186 | 0.8503418 | 0.0056347 | 0.8503391 | 0.01124152 |  |  | 358260 | 0.8950405 | 0.8678712 | 0.008205719 | 0.9062155 | 0.009096397 | 0.906224 | 0.01106314 |  |  | 316060 | 0.7831803 | 0.7035679 | 0.0118335 | 0.7921272 | 0.004289025 | 0.7921291 | 0.007642678
|  |  | 6087 | 0.9887945 | 0.9987378 | 0.000676194 | 0.9952013 | 0.2290424 | 0.9952721 | 0.2010318 |  |  | 6011 | 0.9514953 | 0.9846943 | 0.001682343 | 0.9607245 | 0.005632197 | 0.9607457 | 0.004529959 |  |  | 6235 | 0.8891836 | 0.9668575 | 0.003470759 | 0.904504 | 0.003518418 | 0.9045078 | 0.004943697 |  |  | 46680 | 0.8674006 | 0.9150489 | 0.005594186 | 0.8507056 | 0.00564248 | 0.8507029 | 0.01125938 |  |  | 358560 | 0.8928025 | 0.8678712 | 0.008205719 | 0.9063096 | 0.009096177 | 0.906318 | 0.01106266 |  |  | 316360 | 0.7918821 | 0.7035679 | 0.0118335 | 0.7922092 | 0.004289275 | 0.7922111 | 0.00764034
|  |  | 6092 | 0.9887945 | 0.9987418 | 0.0006757989 | 0.9952176 | 0.2290448 | 0.9952883 | 0.2010308 |  |  | 6016 | 0.9514953 | 0.984704 | 0.001679728 | 0.960732 | 0.005631996 | 0.9607533 | 0.004528733 |  |  | 6240 | 0.8891836 | 0.9668586 | 0.003470598 | 0.9045066 | 0.003518436 | 0.9045104 | 0.004943716 |  |  | 46980 | 0.8707636 | 0.9150489 | 0.005594186 | 0.8510684 | 0.005650223 | 0.8510658 | 0.01127716 |  |  | 358860 | 0.8995164 | 0.8678712 | 0.008205719 | 0.9064035 | 0.009095955 | 0.9064119 | 0.01106217 |  |  | 316660 | 0.7940576 | 0.7035679 | 0.0118335 | 0.7922911 | 0.004289523 | 0.792293 | 0.007638002
|  |  | 6097 | 0.9878985 | 0.9987458 | 0.0006754075 | 0.9952339 | 0.2290471 | 0.9953044 | 0.2010298 |  |  | 6021 | 0.9514953 | 0.9847137 | 0.00167713 | 0.9607396 | 0.005631799 | 0.9607608 | 0.004527518 |  |  | 6245 | 0.8891836 | 0.9668597 | 0.003470439 | 0.9045093 | 0.003518454 | 0.9045131 | 0.004943735 |  |  | 47280 | 0.8690821 | 0.9150489 | 0.005594186 | 0.8514302 | 0.005657931 | 0.8514277 | 0.01129486 |  |  | 359160 | 0.8950405 | 0.8678712 | 0.008205719 | 0.9064973 | 0.009095732 | 0.9065058 | 0.01106168 |  |  | 316960 | 0.7940576 | 0.7035679 | 0.0118335 | 0.7923729 | 0.004289771 | 0.7923748 | 0.007635663
|  |  | 6102 | 0.9878985 | 0.9987498 | 0.0006750197 | 0.9952501 | 0.2290494 | 0.9953204 | 0.2010289 |  |  | 6026 | 0.9505348 | 0.9847233 | 0.001674549 | 0.9607471 | 0.005631604 | 0.9607683 | 0.004526315 |  |  | 6250 | 0.8902627 | 0.9668608 | 0.003470282 | 0.9045119 | 0.003518472 | 0.9045157 | 0.004943754 |  |  | 47580 | 0.8690821 | 0.9150489 | 0.005594186 | 0.851791 | 0.005665602 | 0.8517885 | 0.01131247 |  |  | 359460 | 0.8972784 | 0.8678712 | 0.008205719 | 0.906591 | 0.009095507 | 0.9065995 | 0.01106119 |  |  | 317260 | 0.7918821 | 0.7035679 | 0.0118335 | 0.7924545 | 0.004290017 | 0.7924564 | 0.007633323
|  |  | 6107 | 0.9887945 | 0.9987537 | 0.0006746355 | 0.9952663 | 0.2290518 | 0.9953364 | 0.2010279 |  |  | 6031 | 0.9514953 | 0.9847328 | 0.001671985 | 0.9607546 | 0.005631411 | 0.9607757 | 0.004525123 |  |  | 6255 | 0.8913417 | 0.9668619 | 0.003470127 | 0.9045145 | 0.003518491 | 0.9045183 | 0.004943773 |  |  | 47880 | 0.8674006 | 0.9150489 | 0.005594186 | 0.8521508 | 0.005673238 | 0.8521484 | 0.01133 |  |  | 359760 | 0.8905646 | 0.8678712 | 0.008205719 | 0.9066846 | 0.00909528 | 0.9066931 | 0.01106069 |  |  | 317560 | 0.7875312 | 0.7035679 | 0.0118335 | 0.792536 | 0.004290262 | 0.7925379 | 0.007630983
|  |  | 6112 | 0.9887945 | 0.9987576 | 0.0006742549 | 0.9952824 | 0.2290541 | 0.9953524 | 0.201027 |  |  | 6036 | 0.9505348 | 0.9847424 | 0.001669438 | 0.960762 | 0.005631221 | 0.9607831 | 0.004523941 |  |  | 6260 | 0.8891836 | 0.966863 | 0.003469974 | 0.9045171 | 0.003518509 | 0.9045209 | 0.004943792 |  |  | 48180 | 0.8657191 | 0.9150489 | 0.005594186 | 0.8525096 | 0.005680836 | 0.8525073 | 0.01134744 |  |  | 360060 | 0.8950405 | 0.8678712 | 0.008205719 | 0.9067781 | 0.009095052 | 0.9067866 | 0.0110602 |  |  | 317860 | 0.7940576 | 0.7035679 | 0.0118335 | 0.7926174 | 0.004290505 | 0.7926192 | 0.007628642
|  |  | 6117 | 0.9887945 | 0.9987615 | 0.0006738778 | 0.9952984 | 0.2290564 | 0.9953683 | 0.201026 |  |  | 6041 | 0.9505348 | 0.9847518 | 0.001666908 | 0.9607694 | 0.005631033 | 0.9607905 | 0.004522771 |  |  | 6265 | 0.8891836 | 0.9668641 | 0.003469822 | 0.9045197 | 0.003518527 | 0.9045235 | 0.004943811 |  |  | 48480 | 0.8657191 | 0.9150489 | 0.005594186 | 0.8528675 | 0.005688398 | 0.8528653 | 0.0113648 |  |  | 360360 | 0.8950405 | 0.8678712 | 0.008205719 | 0.9068715 | 0.009094822 | 0.90688 | 0.0110597 |  |  | 318160 | 0.7875312 | 0.7035679 | 0.0118335 | 0.7926986 | 0.004290748 | 0.7927005 | 0.0076263
|  |  | 6122 | 0.9896904 | 0.9987654 | 0.0006735041 | 0.9953144 | 0.2290587 | 0.9953841 | 0.2010251 |  |  | 6046 | 0.9505348 | 0.9847613 | 0.001664395 | 0.9607768 | 0.005630848 | 0.9607979 | 0.004521612 |  |  | 6270 | 0.8891836 | 0.9668651 | 0.003469673 | 0.9045223 | 0.003518546 | 0.9045261 | 0.00494383 |  |  | 48780 | 0.8674006 | 0.9150489 | 0.005594186 | 0.8532244 | 0.005695923 | 0.8532222 | 0.01138207 |  |  | 360660 | 0.8905646 | 0.8678712 | 0.008205719 | 0.9069648 | 0.00909459 | 0.9069733 | 0.0110592 |  |  | 318460 | 0.7897067 | 0.7035679 | 0.0118335 | 0.7927797 | 0.004290989 | 0.7927815 | 0.007623958
|  |  | 6127 | 0.9878985 | 0.9987692 | 0.000673134 | 0.9953304 | 0.229061 | 0.9953999 | 0.2010242 |  |  | 6051 | 0.9505348 | 0.9847706 | 0.001661899 | 0.9607841 | 0.005630665 | 0.9608052 | 0.004520463 |  |  | 6275 | 0.8891836 | 0.9668662 | 0.003469525 | 0.9045249 | 0.003518564 | 0.9045287 | 0.004943849 |  |  | 49080 | 0.8657191 | 0.9150489 | 0.005594186 | 0.8535803 | 0.005703411 | 0.8535782 | 0.01139926 |  |  | 360960 | 0.8995164 | 0.8678712 | 0.008205719 | 0.907058 | 0.009094357 | 0.9070664 | 0.01105869 |  |  | 318760 | 0.7897067 | 0.7035679 | 0.0118335 | 0.7928607 | 0.004291229 | 0.7928625 | 0.007621615
|  |  | 6132 | 0.9878985 | 0.9987731 | 0.0006727672 | 0.9953462 | 0.2290633 | 0.9954156 | 0.2010233 |  |  | 6056 | 0.9514953 | 0.98478 | 0.00165942 | 0.9607914 | 0.005630485 | 0.9608125 | 0.004519325 |  |  | 6280 | 0.8881046 | 0.9668673 | 0.003469379 | 0.9045275 | 0.003518582 | 0.9045313 | 0.004943868 |  |  | 49380 | 0.8674006 | 0.9150489 | 0.005594186 | 0.8539352 | 0.005710862 | 0.8539332 | 0.01141636 |  |  | 361260 | 0.8950405 | 0.8678712 | 0.008205719 | 0.9071511 | 0.009094122 | 0.9071595 | 0.01105819 |  |  | 319060 | 0.7918821 | 0.7035679 | 0.0118335 | 0.7929415 | 0.004291468 | 0.7929433 | 0.007619272
|  |  | 6137 | 0.9887945 | 0.9987769 | 0.0006724039 | 0.9953621 | 0.2290656 | 0.9954313 | 0.2010224 |  |  | 6061 | 0.9495743 | 0.9847892 | 0.001656957 | 0.9607987 | 0.005630306 | 0.9608198 | 0.004518198 |  |  | 6285 | 0.8902627 | 0.9668683 | 0.003469234 | 0.9045301 | 0.003518601 | 0.9045339 | 0.004943887 |  |  | 49680 | 0.8690821 | 0.9150489 | 0.005594186 | 0.8542892 | 0.005718276 | 0.8542872 | 0.01143337 |  |  | 361560 | 0.8950405 | 0.8678712 | 0.008205719 | 0.907244 | 0.009093885 | 0.9072525 | 0.01105768 |  |  | 319360 | 0.7940576 | 0.7035679 | 0.0118335 | 0.7930221 | 0.004291705 | 0.7930239 | 0.007616928
|  |  | 6142 | 0.9878985 | 0.9987807 | 0.0006720439 | 0.9953779 | 0.2290679 | 0.9954469 | 0.2010215 |  |  | 6066 | 0.9505348 | 0.9847985 | 0.001654511 | 0.9608059 | 0.005630131 | 0.960827 | 0.004517082 |  |  | 6290 | 0.8902627 | 0.9668693 | 0.003469091 | 0.9045327 | 0.003518619 | 0.9045365 | 0.004943906 |  |  | 49980 | 0.8707636 | 0.9150489 | 0.005594186 | 0.8546422 | 0.005725651 | 0.8546403 | 0.0114503 |  |  | 361860 | 0.8972784 | 0.8678712 | 0.008205719 | 0.9073369 | 0.009093647 | 0.9073453 | 0.01105716 |  |  | 319660 | 0.7918821 | 0.7035679 | 0.0118335 | 0.7931027 | 0.004291942 | 0.7931045 | 0.007614584
|  |  | 6147 | 0.9878985 | 0.9987844 | 0.0006716873 | 0.9953936 | 0.2290702 | 0.9954625 | 0.2010206 |  |  | 6071 | 0.9505348 | 0.9848077 | 0.001652081 | 0.9608132 | 0.005629957 | 0.9608342 | 0.004515975 |  |  | 6295 | 0.8902627 | 0.9668704 | 0.00346895 | 0.9045353 | 0.003518638 | 0.9045391 | 0.004943926 |  |  | 50280 | 0.8690821 | 0.9150489 | 0.005594186 | 0.8549942 | 0.005732989 | 0.8549924 | 0.01146714 |  |  | 362160 | 0.8972784 | 0.8678712 | 0.008205719 | 0.9074297 | 0.009093407 | 0.9074381 | 0.01105665 |  |  | 319960 | 0.7940576 | 0.7035679 | 0.0118335 | 0.7931831 | 0.004292177 | 0.7931849 | 0.007612239
|  |  | 6152 | 0.9878985 | 0.9987882 | 0.000671334 | 0.9954092 | 0.2290725 | 0.995478 | 0.2010198 |  |  | 6076 | 0.9514953 | 0.9848168 | 0.001649668 | 0.9608203 | 0.005629786 | 0.9608414 | 0.00451488 |  |  | 6300 | 0.8891836 | 0.9668714 | 0.003468811 | 0.9045379 | 0.003518656 | 0.9045417 | 0.004943945 |  |  | 50580 | 0.8741265 | 0.9150489 | 0.005594186 | 0.8553453 | 0.00574029 | 0.8553435 | 0.01148389 |  |  | 362460 | 0.8950405 | 0.8678712 | 0.008205719 | 0.9075223 | 0.009093165 | 0.9075307 | 0.01105613 |  |  | 320260 | 0.7918821 | 0.7035679 | 0.0118335 | 0.7932634 | 0.004292411 | 0.7932651 | 0.007609893
|  |  | 6157 | 0.9878985 | 0.9987919 | 0.000670984 | 0.9954249 | 0.2290748 | 0.9954935 | 0.2010189 |  |  | 6081 | 0.9514953 | 0.9848259 | 0.00164727 | 0.9608275 | 0.005629617 | 0.9608485 | 0.004513794 |  |  | 6305 | 0.8891836 | 0.9668724 | 0.003468674 | 0.9045405 | 0.003518675 | 0.9045443 | 0.004943964 |  |  | 50880 | 0.8741265 | 0.9150489 | 0.005594186 | 0.8556954 | 0.005747552 | 0.8556937 | 0.01150055 |  |  | 362760 | 0.8972784 | 0.8678712 | 0.008205719 | 0.9076148 | 0.009092922 | 0.9076233 | 0.01105562 |  |  | 320560 | 0.7918821 | 0.7035679 | 0.0118335 | 0.7933435 | 0.004292644 | 0.7933453 | 0.007607547
|  |  | 6162 | 0.9878985 | 0.9987956 | 0.0006706372 | 0.9954404 | 0.2290771 | 0.9955089 | 0.2010181 |  |  | 6086 | 0.9505348 | 0.984835 | 0.001644889 | 0.9608346 | 0.005629451 | 0.9608556 | 0.004512719 |  |  | 6310 | 0.8891836 | 0.9668734 | 0.003468538 | 0.9045431 | 0.003518694 | 0.9045469 | 0.004943983 |  |  | 51180 | 0.8741265 | 0.9150489 | 0.005594186 | 0.8560446 | 0.005754776 | 0.8560429 | 0.01151713 |  |  | 363060 | 0.8972784 | 0.8678712 | 0.008205719 | 0.9077073 | 0.009092678 | 0.9077157 | 0.0110551 |  |  | 320860 | 0.7897067 | 0.7035679 | 0.0118335 | 0.7934235 | 0.004292876 | 0.7934253 | 0.007605201
|  |  | 6167 | 0.9878985 | 0.9987992 | 0.0006702937 | 0.9954559 | 0.2290794 | 0.9955242 | 0.2010173 |  |  | 6091 | 0.9514953 | 0.984844 | 0.001642524 | 0.9608417 | 0.005629287 | 0.9608627 | 0.004511653 |  |  | 6315 | 0.8902627 | 0.9668744 | 0.003468403 | 0.9045457 | 0.003518712 | 0.9045495 | 0.004944002 |  |  | 51480 | 0.8741265 | 0.9150489 | 0.005594186 | 0.8563928 | 0.005761961 | 0.8563912 | 0.01153362 |  |  | 363360 | 0.8950405 | 0.8678712 | 0.008205719 | 0.9077996 | 0.009092432 | 0.907808 | 0.01105457 |  |  | 321160 | 0.7940576 | 0.7035679 | 0.0118335 | 0.7935034 | 0.004293107 | 0.7935051 | 0.007602854
|  |  | 6172 | 0.9878985 | 0.9988029 | 0.0006699534 | 0.9954714 | 0.2290816 | 0.9955395 | 0.2010165 |  |  | 6096 | 0.9514953 | 0.9848529 | 0.001640175 | 0.9608488 | 0.005629125 | 0.9608697 | 0.004510598 |  |  | 6320 | 0.8891836 | 0.9668754 | 0.00346827 | 0.9045483 | 0.003518731 | 0.9045521 | 0.004944021 |  |  | 51780 | 0.872445 | 0.9150489 | 0.005594186 | 0.85674 | 0.005769109 | 0.8567385 | 0.01155002 |  |  | 363660 | 0.8950405 | 0.8678712 | 0.008205719 | 0.9078918 | 0.009092184 | 0.9079003 | 0.01105405 |  |  | 321460 | 0.7940576 | 0.7035679 | 0.0118335 | 0.7935831 | 0.004293336 | 0.7935848 | 0.007600507
|  |  | 6177 | 0.9887945 | 0.9988065 | 0.0006696163 | 0.9954868 | 0.2290839 | 0.9955548 | 0.2010156 |  |  | 6101 | 0.9514953 | 0.9848619 | 0.001637842 | 0.9608558 | 0.005628965 | 0.9608768 | 0.004509553 |  |  | 6325 | 0.8902627 | 0.9668764 | 0.003468139 | 0.9045509 | 0.00351875 | 0.9045547 | 0.00494404 |  |  | 52080 | 0.8741265 | 0.9150489 | 0.005594186 | 0.8570863 | 0.005776218 | 0.8570849 | 0.01156633 |  |  | 363960 | 0.8972784 | 0.8678712 | 0.008205719 | 0.907984 | 0.009091934 | 0.9079924 | 0.01105352 |  |  | 321760 | 0.7984085 | 0.7035679 | 0.0118335 | 0.7936628 | 0.004293565 | 0.7936644 | 0.007598159
|  |  | 6182 | 0.9887945 | 0.9988101 | 0.0006692823 | 0.9955021 | 0.2290862 | 0.99557 | 0.2010149 |  |  | 6106 | 0.9514953 | 0.9848707 | 0.001635525 | 0.9608628 | 0.005628807 | 0.9608837 | 0.004508517 |  |  | 6330 | 0.8891836 | 0.9668774 | 0.00346801 | 0.9045535 | 0.003518769 | 0.9045573 | 0.00494406 |  |  | 52380 | 0.872445 | 0.9150489 | 0.005594186 | 0.8574317 | 0.005783288 | 0.8574303 | 0.01158255 |  |  | 364260 | 0.8972784 | 0.8678712 | 0.008205719 | 0.908076 | 0.009091683 | 0.9080844 | 0.01105299 |  |  | 322060 | 0.7897067 | 0.7035679 | 0.0118335 | 0.7937422 | 0.004293792 | 0.7937439 | 0.007595811
|  |  | 6187 | 0.9887945 | 0.9988137 | 0.0006689514 | 0.9955174 | 0.2290884 | 0.9955851 | 0.2010141 |  |  | 6111 | 0.9505348 | 0.9848796 | 0.001633224 | 0.9608698 | 0.005628651 | 0.9608907 | 0.004507492 |  |  | 6335 | 0.8891836 | 0.9668783 | 0.003467881 | 0.9045561 | 0.003518787 | 0.9045599 | 0.004944079 |  |  | 52680 | 0.872445 | 0.9150489 | 0.005594186 | 0.8577761 | 0.005790319 | 0.8577748 | 0.01159868 |  |  | 364560 | 0.8972784 | 0.8678712 | 0.008205719 | 0.9081679 | 0.009091431 | 0.9081763 | 0.01105246 |  |  | 322360 | 0.7918821 | 0.7035679 | 0.0118335 | 0.7938216 | 0.004294018 | 0.7938232 | 0.007593462
|  |  | 6192 | 0.9887945 | 0.9988173 | 0.0006686236 | 0.9955327 | 0.2290907 | 0.9956002 | 0.2010133 |  |  | 6116 | 0.9514953 | 0.9848883 | 0.001630938 | 0.9608767 | 0.005628498 | 0.9608976 | 0.004506476 |  |  | 6340 | 0.8891836 | 0.9668793 | 0.003467755 | 0.9045587 | 0.003518806 | 0.9045625 | 0.004944098 |  |  | 52980 | 0.8707636 | 0.9150489 | 0.005594186 | 0.8581196 | 0.005797312 | 0.8581184 | 0.01161473 |  |  | 364860 | 0.8972784 | 0.8678712 | 0.008205719 | 0.9082597 | 0.009091177 | 0.9082681 | 0.01105192 |  |  | 322660 | 0.7897067 | 0.7035679 | 0.0118335 | 0.7939008 | 0.004294243 | 0.7939024 | 0.007591113
|  |  | 6197 | 0.9887945 | 0.9988208 | 0.0006682989 | 0.9955479 | 0.2290929 | 0.9956152 | 0.2010125 |  |  | 6121 | 0.9514953 | 0.9848971 | 0.001628668 | 0.9608836 | 0.005628347 | 0.9609045 | 0.004505469 |  |  | 6345 | 0.8913417 | 0.9668803 | 0.00346763 | 0.9045613 | 0.003518825 | 0.9045651 | 0.004944117 |  |  | 53280 | 0.8741265 | 0.9150489 | 0.005594186 | 0.8584621 | 0.005804265 | 0.858461 | 0.01163068 |  |  | 365160 | 0.8972784 | 0.8678712 | 0.008205719 | 0.9083514 | 0.009090921 | 0.9083598 | 0.01105138 |  |  | 322960 | 0.7918821 | 0.7035679 | 0.0118335 | 0.7939799 | 0.004294467 | 0.7939815 | 0.007588763
|  |  | 6202 | 0.9887945 | 0.9988244 | 0.0006679772 | 0.995563 | 0.2290952 | 0.9956302 | 0.2010118 |  |  | 6126 | 0.9505348 | 0.9849058 | 0.001626413 | 0.9608905 | 0.005628198 | 0.9609114 | 0.004504473 |  |  | 6350 | 0.8902627 | 0.9668812 | 0.003467506 | 0.9045639 | 0.003518844 | 0.9045677 | 0.004944137 |  |  | 53580 | 0.8741265 | 0.9150489 | 0.005594186 | 0.8588037 | 0.00581118 | 0.8588026 | 0.01164655 |  |  | 365460 | 0.8950405 | 0.8678712 | 0.008205719 | 0.908443 | 0.009090664 | 0.9084514 | 0.01105084 |  |  | 323260 | 0.7940576 | 0.7035679 | 0.0118335 | 0.7940588 | 0.00429469 | 0.7940604 | 0.007586414
|  |  | 6207 | 0.9887945 | 0.9988279 | 0.0006676586 | 0.9955781 | 0.2290974 | 0.9956452 | 0.201011 |  |  | 6131 | 0.9514953 | 0.9849144 | 0.001624174 | 0.9608974 | 0.005628051 | 0.9609182 | 0.004503485 |  |  | 6355 | 0.8891836 | 0.9668822 | 0.003467384 | 0.9045665 | 0.003518863 | 0.9045703 | 0.004944156 |  |  | 53880 | 0.8741265 | 0.9150489 | 0.005594186 | 0.8591444 | 0.005818055 | 0.8591434 | 0.01166233 |  |  | 365760 | 0.8972784 | 0.8678712 | 0.008205719 | 0.9085345 | 0.009090405 | 0.9085429 | 0.0110503 |  |  | 323560 | 0.7940576 | 0.7035679 | 0.0118335 | 0.7941376 | 0.004294911 | 0.7941392 | 0.007584064
|  |  | 6212 | 0.9887945 | 0.9988314 | 0.0006673429 | 0.9955931 | 0.2290997 | 0.99566 | 0.2010103 |  |  | 6136 | 0.9505348 | 0.984923 | 0.00162195 | 0.9609042 | 0.005627906 | 0.9609251 | 0.004502507 |  |  | 6360 | 0.8902627 | 0.9668831 | 0.003467264 | 0.9045691 | 0.003518882 | 0.9045729 | 0.004944175 |  |  | 54180 | 0.8741265 | 0.9150489 | 0.005594186 | 0.8594841 | 0.005824892 | 0.8594832 | 0.01167801 |  |  | 366060 | 0.8995164 | 0.8678712 | 0.008205719 | 0.9086259 | 0.009090145 | 0.9086342 | 0.01104976 |  |  | 323860 | 0.796233 | 0.7035679 | 0.0118335 | 0.7942163 | 0.004295132 | 0.7942179 | 0.007581713
|  |  | 6217 | 0.9887945 | 0.9988348 | 0.0006670302 | 0.9956081 | 0.2291019 | 0.9956749 | 0.2010096 |  |  | 6141 | 0.9505348 | 0.9849316 | 0.001619741 | 0.960911 | 0.005627763 | 0.9609318 | 0.004501538 |  |  | 6365 | 0.8902627 | 0.9668841 | 0.003467144 | 0.9045717 | 0.003518901 | 0.9045755 | 0.004944195 |  |  | 54480 | 0.8774895 | 0.9150489 | 0.005594186 | 0.8598229 | 0.005831689 | 0.859822 | 0.01169361 |  |  | 366360 | 0.8950405 | 0.8678712 | 0.008205719 | 0.9087171 | 0.009089883 | 0.9087255 | 0.01104921 |  |  | 324160 | 0.7918821 | 0.7035679 | 0.0118335 | 0.7942948 | 0.004295351 | 0.7942964 | 0.007579362
|  |  | 6222 | 0.9887945 | 0.9988383 | 0.0006667204 | 0.995623 | 0.2291041 | 0.9956896 | 0.2010089 |  |  | 6146 | 0.9514953 | 0.9849401 | 0.001617547 | 0.9609178 | 0.005627622 | 0.9609386 | 0.004500579 |  |  | 6370 | 0.8891836 | 0.966885 | 0.003467027 | 0.9045743 | 0.00351892 | 0.904578 | 0.004944214 |  |  | 54780 | 0.879171 | 0.9150489 | 0.005594186 | 0.8601608 | 0.005838447 | 0.86016 | 0.01170912 |  |  | 366660 | 0.8950405 | 0.8678712 | 0.008205719 | 0.9088083 | 0.00908962 | 0.9088167 | 0.01104866 |  |  | 324460 | 0.7875312 | 0.7035679 | 0.0118335 | 0.7943732 | 0.00429557 | 0.7943748 | 0.007577011
|  |  | 6227 | 0.9878985 | 0.9988417 | 0.0006664135 | 0.9956379 | 0.2291064 | 0.9957044 | 0.2010081 |  |  | 6151 | 0.9514953 | 0.9849486 | 0.001615369 | 0.9609245 | 0.005627483 | 0.9609453 | 0.004499628 |  |  | 6375 | 0.8902627 | 0.9668859 | 0.00346691 | 0.9045768 | 0.003518939 | 0.9045806 | 0.004944233 |  |  | 55080 | 0.879171 | 0.9150489 | 0.005594186 | 0.8604978 | 0.005845165 | 0.860497 | 0.01172453 |  |  | 366960 | 0.9017543 | 0.8678712 | 0.008205719 | 0.9088994 | 0.009089355 | 0.9089078 | 0.01104811 |  |  | 324760 | 0.7897067 | 0.7035679 | 0.0118335 | 0.7944515 | 0.004295787 | 0.7944531 | 0.00757466
|  |  | 6232 | 0.9878985 | 0.9988451 | 0.0006661095 | 0.9956527 | 0.2291086 | 0.995719 | 0.2010075 |  |  | 6156 | 0.9505348 | 0.9849571 | 0.001613205 | 0.9609312 | 0.005627346 | 0.960952 | 0.004498687 |  |  | 6380 | 0.8913417 | 0.9668868 | 0.003466795 | 0.9045794 | 0.003518958 | 0.9045832 | 0.004944253 |  |  | 55380 | 0.875808 | 0.9150489 | 0.005594186 | 0.8608338 | 0.005851844 | 0.8608331 | 0.01173986 |  |  | 367260 | 0.8972784 | 0.8678712 | 0.008205719 | 0.9089903 | 0.009089088 | 0.9089987 | 0.01104756 |  |  | 325060 | 0.7897067 | 0.7035679 | 0.0118335 | 0.7945297 | 0.004296003 | 0.7945312 | 0.007572308
|  |  | 6237 | 0.9878985 | 0.9988485 | 0.0006658084 | 0.9956675 | 0.2291108 | 0.9957337 | 0.2010068 |  |  | 6161 | 0.9524557 | 0.9849655 | 0.001611056 | 0.9609379 | 0.005627211 | 0.9609587 | 0.004497755 |  |  | 6385 | 0.8902627 | 0.9668877 | 0.003466682 | 0.904582 | 0.003518977 | 0.9045858 | 0.004944272 |  |  | 55680 | 0.8774895 | 0.9150489 | 0.005594186 | 0.861169 | 0.005858483 | 0.8611683 | 0.01175509 |  |  | 367560 | 0.8995164 | 0.8678712 | 0.008205719 | 0.9090812 | 0.00908882 | 0.9090896 | 0.011047 |  |  | 325360 | 0.7940576 | 0.7035679 | 0.0118335 | 0.7946077 | 0.004296218 | 0.7946092 | 0.007569956
|  |  | 6242 | 0.9896904 | 0.9988519 | 0.0006655101 | 0.9956822 | 0.229113 | 0.9957482 | 0.2010061 |  |  | 6166 | 0.9505348 | 0.9849738 | 0.001608923 | 0.9609446 | 0.005627078 | 0.9609653 | 0.004496831 |  |  | 6390 | 0.8902627 | 0.9668886 | 0.00346657 | 0.9045846 | 0.003518996 | 0.9045884 | 0.004944291 |  |  | 55980 | 0.875808 | 0.9150489 | 0.005594186 | 0.8615032 | 0.005865083 | 0.8615026 | 0.01177024 |  |  | 367860 | 0.8972784 | 0.8678712 | 0.008205719 | 0.909172 | 0.009088551 | 0.9091803 | 0.01104644 |  |  | 325660 | 0.7897067 | 0.7035679 | 0.0118335 | 0.7946856 | 0.004296432 | 0.7946871 | 0.007567604
|  |  | 6247 | 0.9887945 | 0.9988552 | 0.0006652146 | 0.9956969 | 0.2291152 | 0.9957628 | 0.2010054 |  |  | 6171 | 0.9505348 | 0.9849821 | 0.001606803 | 0.9609512 | 0.005626947 | 0.9609719 | 0.004495916 |  |  | 6395 | 0.8891836 | 0.9668895 | 0.003466459 | 0.9045872 | 0.003519015 | 0.904591 | 0.004944311 |  |  | 56280 | 0.8741265 | 0.9150489 | 0.005594186 | 0.8618365 | 0.005871643 | 0.8618359 | 0.01178529 |  |  | 368160 | 0.8928025 | 0.8678712 | 0.008205719 | 0.9092626 | 0.00908828 | 0.909271 | 0.01104588 |  |  | 325960 | 0.7940576 | 0.7035679 | 0.0118335 | 0.7947634 | 0.004296645 | 0.7947649 | 0.007565252
|  |  | 6252 | 0.9878985 | 0.9988585 | 0.0006649219 | 0.9957115 | 0.2291174 | 0.9957772 | 0.2010048 |  |  | 6176 | 0.9524557 | 0.9849904 | 0.001604699 | 0.9609578 | 0.005626818 | 0.9609785 | 0.00449501 |  |  | 6400 | 0.8902627 | 0.9668904 | 0.003466349 | 0.9045898 | 0.003519034 | 0.9045936 | 0.00494433 |  |  | 56580 | 0.8774895 | 0.9150489 | 0.005594186 | 0.8621689 | 0.005878163 | 0.8621684 | 0.01180026 |  |  | 368460 | 0.8950405 | 0.8678712 | 0.008205719 | 0.9093532 | 0.009088008 | 0.9093616 | 0.01104532 |  |  | 326260 | 0.7984085 | 0.7035679 | 0.0118335 | 0.794841 | 0.004296857 | 0.7948425 | 0.007562899
|  |  | 6257 | 0.9887945 | 0.9988618 | 0.000664632 | 0.9957261 | 0.2291196 | 0.9957917 | 0.2010041 |  |  | 6181 | 0.9514953 | 0.9849986 | 0.001602609 | 0.9609644 | 0.005626691 | 0.9609851 | 0.004494113 |  |  | 6405 | 0.8902627 | 0.9668913 | 0.003466241 | 0.9045924 | 0.003519053 | 0.9045961 | 0.00494435 |  |  | 56880 | 0.8774895 | 0.9150489 | 0.005594186 | 0.8625003 | 0.005884644 | 0.8624999 | 0.01181513 |  |  | 368760 | 0.8950405 | 0.8678712 | 0.008205719 | 0.9094436 | 0.009087734 | 0.909452 | 0.01104476 |  |  | 326560 | 0.7940576 | 0.7035679 | 0.0118335 | 0.7949185 | 0.004297068 | 0.79492 | 0.007560546
|  |  | 6262 | 0.9870025 | 0.9988651 | 0.0006643448 | 0.9957406 | 0.2291218 | 0.995806 | 0.2010035 |  |  | 6186 | 0.9514953 | 0.9850068 | 0.001600534 | 0.9609709 | 0.005626566 | 0.9609916 | 0.004493224 |  |  | 6410 | 0.8902627 | 0.9668922 | 0.003466134 | 0.9045949 | 0.003519073 | 0.9045987 | 0.004944369 |  |  | 57180 | 0.879171 | 0.9150489 | 0.005594186 | 0.8628309 | 0.005891085 | 0.8628306 | 0.01182992 |  |  | 369060 | 0.8972784 | 0.8678712 | 0.008205719 | 0.909534 | 0.009087458 | 0.9095423 | 0.01104419 |  |  | 326860 | 0.7897067 | 0.7035679 | 0.0118335 | 0.7949959 | 0.004297278 | 0.7949973 | 0.007558193
|  |  | 6267 | 0.9887945 | 0.9988684 | 0.0006640603 | 0.9957551 | 0.229124 | 0.9958204 | 0.2010028 |  |  | 6191 | 0.9514953 | 0.985015 | 0.001598473 | 0.9609774 | 0.005626443 | 0.9609981 | 0.004492344 |  |  | 6415 | 0.8902627 | 0.9668931 | 0.003466028 | 0.9045975 | 0.003519092 | 0.9046013 | 0.004944388 |  |  | 57480 | 0.879171 | 0.9150489 | 0.005594186 | 0.8631606 | 0.005897486 | 0.8631603 | 0.01184461 |  |  | 369360 | 0.8928025 | 0.8678712 | 0.008205719 | 0.9096242 | 0.009087181 | 0.9096326 | 0.01104362 |  |  | 327160 | 0.796233 | 0.7035679 | 0.0118335 | 0.7950731 | 0.004297487 | 0.7950745 | 0.00755584
|  |  | 6272 | 0.9878985 | 0.9988717 | 0.0006637784 | 0.9957695 | 0.2291262 | 0.9958346 | 0.2010022 |  |  | 6196 | 0.9524557 | 0.9850231 | 0.001596426 | 0.9609839 | 0.005626321 | 0.9610046 | 0.004491473 |  |  | 6420 | 0.8902627 | 0.9668939 | 0.003465924 | 0.9046001 | 0.003519111 | 0.9046039 | 0.004944408 |  |  | 57780 | 0.8774895 | 0.9150489 | 0.005594186 | 0.8634894 | 0.005903847 | 0.8634891 | 0.01185921 |  |  | 369660 | 0.9017543 | 0.8678712 | 0.008205719 | 0.9097144 | 0.009086903 | 0.9097227 | 0.01104305 |  |  | 327460 | 0.7897067 | 0.7035679 | 0.0118335 | 0.7951502 | 0.004297695 | 0.7951516 | 0.007553486
|  |  | 6277 | 0.9887945 | 0.9988749 | 0.0006634993 | 0.9957839 | 0.2291284 | 0.9958489 | 0.2010016 |  |  | 6201 | 0.9505348 | 0.9850311 | 0.001594393 | 0.9609904 | 0.005626201 | 0.9610111 | 0.004490609 |  |  | 6425 | 0.8891836 | 0.9668948 | 0.003465821 | 0.9046027 | 0.00351913 | 0.9046065 | 0.004944427 |  |  | 58080 | 0.8774895 | 0.9150489 | 0.005594186 | 0.8638172 | 0.005910169 | 0.8638171 | 0.01187372 |  |  | 369960 | 0.9017543 | 0.8678712 | 0.008205719 | 0.9098044 | 0.009086623 | 0.9098127 | 0.01104248 |  |  | 327760 | 0.7918821 | 0.7035679 | 0.0118335 | 0.7952272 | 0.004297901 | 0.7952286 | 0.007551133
|  |  | 6282 | 0.9887945 | 0.9988781 | 0.0006632228 | 0.9957982 | 0.2291306 | 0.995863 | 0.201001 |  |  | 6206 | 0.9514953 | 0.9850392 | 0.001592375 | 0.9609968 | 0.005626084 | 0.9610175 | 0.004489754 |  |  | 6430 | 0.8902627 | 0.9668957 | 0.003465719 | 0.9046053 | 0.00351915 | 0.904609 | 0.004944447 |  |  | 58380 | 0.8774895 | 0.9150489 | 0.005594186 | 0.8641442 | 0.005916451 | 0.8641441 | 0.01188814 |  |  | 370260 | 0.8995164 | 0.8678712 | 0.008205719 | 0.9098943 | 0.009086342 | 0.9099027 | 0.0110419 |  |  | 328060 | 0.7918821 | 0.7035679 | 0.0118335 | 0.795304 | 0.004298107 | 0.7953054 | 0.007548779
|  |  | 6287 | 0.9878985 | 0.9988813 | 0.0006629489 | 0.9958125 | 0.2291328 | 0.9958772 | 0.2010004 |  |  | 6211 | 0.9514953 | 0.9850472 | 0.001590371 | 0.9610032 | 0.005625968 | 0.9610239 | 0.004488907 |  |  | 6435 | 0.8913417 | 0.9668965 | 0.003465618 | 0.9046078 | 0.003519169 | 0.9046116 | 0.004944466 |  |  | 58680 | 0.879171 | 0.9150489 | 0.005594186 | 0.8644703 | 0.005922693 | 0.8644702 | 0.01190247 |  |  | 370560 | 0.9039923 | 0.8678712 | 0.008205719 | 0.9099842 | 0.009086059 | 0.9099925 | 0.01104132 |  |  | 328360 | 0.8005839 | 0.7035679 | 0.0118335 | 0.7953808 | 0.004298312 | 0.7953822 | 0.007546425
|  |  | 6292 | 0.9887945 | 0.9988845 | 0.0006626776 | 0.9958267 | 0.2291349 | 0.9958912 | 0.2009998 |  |  | 6216 | 0.9514953 | 0.9850551 | 0.001588381 | 0.9610096 | 0.005625853 | 0.9610302 | 0.004488069 |  |  | 6440 | 0.8924207 | 0.9668974 | 0.003465519 | 0.9046104 | 0.003519189 | 0.9046142 | 0.004944486 |  |  | 58980 | 0.8808524 | 0.9150489 | 0.005594186 | 0.8647955 | 0.005928894 | 0.8647955 | 0.01191671 |  |  | 370860 | 0.8950405 | 0.8678712 | 0.008205719 | 0.9100739 | 0.009085775 | 0.9100822 | 0.01104074 |  |  | 328660 | 0.7918821 | 0.7035679 | 0.0118335 | 0.7954574 | 0.004298515 | 0.7954587 | 0.007544071
|  |  | 6297 | 0.9878985 | 0.9988876 | 0.0006624088 | 0.9958409 | 0.2291371 | 0.9959053 | 0.2009993 |  |  | 6221 | 0.9505348 | 0.985063 | 0.001586404 | 0.961016 | 0.005625741 | 0.9610366 | 0.004487238 |  |  | 6445 | 0.8891836 | 0.9668982 | 0.00346542 | 0.904613 | 0.003519208 | 0.9046168 | 0.004944505 |  |  | 59280 | 0.8808524 | 0.9150489 | 0.005594186 | 0.8651198 | 0.005935057 | 0.8651199 | 0.01193086 |  |  | 371160 | 0.8950405 | 0.8678712 | 0.008205719 | 0.9101635 | 0.009085489 | 0.9101718 | 0.01104016 |  |  | 328960 | 0.7940576 | 0.7035679 | 0.0118335 | 0.7955338 | 0.004298718 | 0.7955352 | 0.007541717
|  |  | 6302 | 0.9878985 | 0.9988908 | 0.0006621426 | 0.995855 | 0.2291393 | 0.9959192 | 0.2009987 |  |  | 6226 | 0.9505348 | 0.9850709 | 0.001584442 | 0.9610223 | 0.00562563 | 0.9610429 | 0.004486416 |  |  | 6450 | 0.8913417 | 0.966899 | 0.003465323 | 0.9046156 | 0.003519227 | 0.9046193 | 0.004944525 |  |  | 59580 | 0.879171 | 0.9150489 | 0.005594186 | 0.8654432 | 0.005941179 | 0.8654433 | 0.01194492 |  |  | 371460 | 0.8972784 | 0.8678712 | 0.008205719 | 0.910253 | 0.009085202 | 0.9102614 | 0.01103958 |  |  | 329260 | 0.7940576 | 0.7035679 | 0.0118335 | 0.7956102 | 0.00429892 | 0.7956115 | 0.007539363
|  |  | 6307 | 0.9878985 | 0.9988939 | 0.0006618789 | 0.9958691 | 0.2291414 | 0.9959332 | 0.2009981 |  |  | 6231 | 0.9514953 | 0.9850787 | 0.001582493 | 0.9610286 | 0.005625521 | 0.9610492 | 0.004485601 |  |  | 6455 | 0.8902627 | 0.9668999 | 0.003465227 | 0.9046182 | 0.003519247 | 0.9046219 | 0.004944545 |  |  | 59880 | 0.8774895 | 0.9150489 | 0.005594186 | 0.8657658 | 0.005947261 | 0.8657659 | 0.01195888 |  |  | 371760 | 0.8995164 | 0.8678712 | 0.008205719 | 0.9103424 | 0.009084913 | 0.9103508 | 0.01103899 |  |  | 329560 | 0.796233 | 0.7035679 | 0.0118335 | 0.7956864 | 0.00429912 | 0.7956877 | 0.007537009
|  |  | 6312 | 0.9887945 | 0.998897 | 0.0006616178 | 0.9958832 | 0.2291436 | 0.9959471 | 0.2009976 |  |  | 6236 | 0.9514953 | 0.9850865 | 0.001580558 | 0.9610349 | 0.005625414 | 0.9610555 | 0.004484794 |  |  | 6460 | 0.8913417 | 0.9669007 | 0.003465133 | 0.9046207 | 0.003519266 | 0.9046245 | 0.004944564 |  |  | 60180 | 0.8808524 | 0.9150489 | 0.005594186 | 0.8660874 | 0.005953303 | 0.8660877 | 0.01197276 |  |  | 372060 | 0.8995164 | 0.8678712 | 0.008205719 | 0.9104318 | 0.009084623 | 0.9104401 | 0.0110384 |  |  | 329860 | 0.7875312 | 0.7035679 | 0.0118335 | 0.7957625 | 0.00429932 | 0.7957638 | 0.007534655
|  |  | 6317 | 0.9887945 | 0.9989001 | 0.0006613591 | 0.9958971 | 0.2291458 | 0.9959609 | 0.200997 |  |  | 6241 | 0.9505348 | 0.9850943 | 0.001578637 | 0.9610412 | 0.005625308 | 0.9610617 | 0.004483995 |  |  | 6465 | 0.8902627 | 0.9669015 | 0.003465039 | 0.9046233 | 0.003519286 | 0.9046271 | 0.004944584 |  |  | 60480 | 0.879171 | 0.9150489 | 0.005594186 | 0.8664082 | 0.005959306 | 0.8664085 | 0.01198655 |  |  | 372360 | 0.8995164 | 0.8678712 | 0.008205719 | 0.910521 | 0.009084332 | 0.9105293 | 0.01103781 |  |  | 330160 | 0.796233 | 0.7035679 | 0.0118335 | 0.7958384 | 0.004299518 | 0.7958397 | 0.0075323
|  |  | 6322 | 0.9887945 | 0.9989032 | 0.0006611028 | 0.9959111 | 0.2291479 | 0.9959747 | 0.2009965 |  |  | 6246 | 0.9514953 | 0.985102 | 0.001576729 | 0.9610474 | 0.005625205 | 0.9610679 | 0.004483204 |  |  | 6470 | 0.8913417 | 0.9669023 | 0.003464946 | 0.9046259 | 0.003519305 | 0.9046296 | 0.004944603 |  |  | 60780 | 0.8808524 | 0.9150489 | 0.005594186 | 0.8667281 | 0.005965268 | 0.8667285 | 0.01200024 |  |  | 372660 | 0.8972784 | 0.8678712 | 0.008205719 | 0.9106101 | 0.009084039 | 0.9106184 | 0.01103722 |  |  | 330460 | 0.7897067 | 0.7035679 | 0.0118335 | 0.7959143 | 0.004299716 | 0.7959156 | 0.007529946
|  |  | 6327 | 0.9887945 | 0.9989062 | 0.000660849 | 0.995925 | 0.2291501 | 0.9959884 | 0.200996 |  |  | 6546 | 0.9505348 | 0.9855007 | 0.001484177 | 0.961379 | 0.005621575 | 0.9613988 | 0.004447671 |  |  | 6475 | 0.8902627 | 0.9669031 | 0.003464855 | 0.9046285 | 0.003519325 | 0.9046322 | 0.004944623 |  |  | 61080 | 0.8825339 | 0.9150489 | 0.005594186 | 0.8670472 | 0.005971191 | 0.8670475 | 0.01201385 |  |  | 372960 | 0.8972784 | 0.8678712 | 0.008205719 | 0.9106991 | 0.009083745 | 0.9107074 | 0.01103662 |  |  | 330760 | 0.7875312 | 0.7035679 | 0.0118335 | 0.79599 | 0.004299913 | 0.7959912 | 0.007527592
|  |  | 6332 | 0.9896904 | 0.9989092 | 0.0006605976 | 0.9959388 | 0.2291522 | 0.9960021 | 0.2009955 |  |  | 6846 | 0.9524557 | 0.9857959 | 0.001425225 | 0.9616436 | 0.005621549 | 0.9616628 | 0.004428839 |  |  | 6480 | 0.8902627 | 0.9669039 | 0.003464765 | 0.904631 | 0.003519344 | 0.9046348 | 0.004944643 |  |  | 61380 | 0.8842154 | 0.9150489 | 0.005594186 | 0.8673653 | 0.005977074 | 0.8673658 | 0.01202736 |  |  | 373260 | 0.9017543 | 0.8678712 | 0.008205719 | 0.910788 | 0.009083449 | 0.9107963 | 0.01103603 |  |  | 331060 | 0.7918821 | 0.7035679 | 0.0118335 | 0.7960655 | 0.004300108 | 0.7960668 | 0.007525237
|  |  | 6337 | 0.9896904 | 0.9989123 | 0.0006603486 | 0.9959526 | 0.2291543 | 0.9960157 | 0.200995 |  |  | 7146 | 0.9524557 | 0.9860146 | 0.001388508 | 0.96186 | 0.005623613 | 0.9618786 | 0.00441976 |  |  | 6485 | 0.8902627 | 0.9669047 | 0.003464675 | 0.9046336 | 0.003519364 | 0.9046374 | 0.004944662 |  |  | 61680 | 0.8825339 | 0.9150489 | 0.005594186 | 0.8676826 | 0.005982917 | 0.8676831 | 0.01204078 |  |  | 373560 | 0.9017543 | 0.8678712 | 0.008205719 | 0.9108768 | 0.009083152 | 0.9108851 | 0.01103543 |  |  | 331360 | 0.7918821 | 0.7035679 | 0.0118335 | 0.796141 | 0.004300303 | 0.7961422 | 0.007522883
|  |  | 6342 | 0.9878985 | 0.9989153 | 0.000660102 | 0.9959663 | 0.2291565 | 0.9960293 | 0.2009945 |  |  | 7446 | 0.9534162 | 0.9861765 | 0.001366022 | 0.9620414 | 0.0056269 | 0.9620596 | 0.004416332 |  |  | 6490 | 0.8913417 | 0.9669055 | 0.003464587 | 0.9046362 | 0.003519384 | 0.9046399 | 0.004944682 |  |  | 61980 | 0.8825339 | 0.9150489 | 0.005594186 | 0.867999 | 0.00598872 | 0.8679996 | 0.01205412 |  |  | 373860 | 0.9062302 | 0.8678712 | 0.008205719 | 0.9109655 | 0.009082854 | 0.9109738 | 0.01103483 |  |  | 331660 | 0.796233 | 0.7035679 | 0.0118335 | 0.7962163 | 0.004300497 | 0.7962176 | 0.007520528
|  |  | 6347 | 0.9887945 | 0.9989182 | 0.0006598577 | 0.99598 | 0.2291586 | 0.9960429 | 0.200994 |  |  | 7746 | 0.9553371 | 0.9862963 | 0.001352423 | 0.9621976 | 0.005630916 | 0.9622155 | 0.004416171 |  |  | 6495 | 0.8913417 | 0.9669063 | 0.0034645 | 0.9046387 | 0.003519403 | 0.9046425 | 0.004944702 |  |  | 62280 | 0.8825339 | 0.9150489 | 0.005594186 | 0.8683146 | 0.005994483 | 0.8683152 | 0.01206736 |  |  | 374160 | 0.8995164 | 0.8678712 | 0.008205719 | 0.9110541 | 0.009082554 | 0.9110624 | 0.01103423 |  |  | 331960 | 0.796233 | 0.7035679 | 0.0118335 | 0.7962915 | 0.00430069 | 0.7962927 | 0.007518174
|  |  | 6352 | 0.9887945 | 0.9989212 | 0.0006596157 | 0.9959937 | 0.2291607 | 0.9960564 | 0.2009935 |  |  | 8046 | 0.9562975 | 0.9863851 | 0.001344275 | 0.9623355 | 0.005635384 | 0.9623531 | 0.004417903 |  |  | 6500 | 0.8913417 | 0.9669071 | 0.003464414 | 0.9046413 | 0.003519423 | 0.9046451 | 0.004944721 |  |  | 62580 | 0.8842154 | 0.9150489 | 0.005594186 | 0.8686293 | 0.006000206 | 0.86863 | 0.01208052 |  |  | 374460 | 0.8972784 | 0.8678712 | 0.008205719 | 0.9111426 | 0.009082252 | 0.9111509 | 0.01103362 |  |  | 332260 | 0.7897067 | 0.7035679 | 0.0118335 | 0.7963666 | 0.004300882 | 0.7963678 | 0.00751582
|  |  | 6357 | 0.9887945 | 0.9989242 | 0.0006593761 | 0.9960073 | 0.2291628 | 0.9960699 | 0.200993 |  |  | 8346 | 0.9553371 | 0.9864509 | 0.001339429 | 0.9624602 | 0.00564015 | 0.9624775 | 0.004420745 |  |  | 6505 | 0.8902627 | 0.9669078 | 0.003464329 | 0.9046439 | 0.003519443 | 0.9046476 | 0.004944741 |  |  | 62880 | 0.8808524 | 0.9150489 | 0.005594186 | 0.8689431 | 0.00600589 | 0.8689438 | 0.01209358 |  |  | 374760 | 0.8995164 | 0.8678712 | 0.008205719 | 0.911231 | 0.00908195 | 0.9112393 | 0.01103301 |  |  | 332560 | 0.7918821 | 0.7035679 | 0.0118335 | 0.7964415 | 0.004301072 | 0.7964427 | 0.007513465
|  |  | 6362 | 0.9887945 | 0.9989271 | 0.0006591387 | 0.9960208 | 0.229165 | 0.9960833 | 0.2009926 |  |  | 8646 | 0.9562975 | 0.9864995 | 0.001336564 | 0.9625753 | 0.005645131 | 0.9625924 | 0.004424251 |  |  | 6510 | 0.8913417 | 0.9669086 | 0.003464245 | 0.9046464 | 0.003519462 | 0.9046502 | 0.004944761 |  |  | 63180 | 0.8842154 | 0.9150489 | 0.005594186 | 0.8692561 | 0.006011534 | 0.8692569 | 0.01210655 |  |  | 375060 | 0.9039923 | 0.8678712 | 0.008205719 | 0.9113193 | 0.009081646 | 0.9113276 | 0.0110324 |  |  | 332860 | 0.7984085 | 0.7035679 | 0.0118335 | 0.7965164 | 0.004301262 | 0.7965175 | 0.007511111
|  |  | 6367 | 0.9896904 | 0.99893 | 0.0006589036 | 0.9960343 | 0.2291671 | 0.9960966 | 0.2009921 |  |  | 8946 | 0.9562975 | 0.9865356 | 0.001334879 | 0.9626834 | 0.005650281 | 0.9627003 | 0.00442817 |  |  | 6515 | 0.8913417 | 0.9669094 | 0.003464162 | 0.904649 | 0.003519482 | 0.9046528 | 0.00494478 |  |  | 63480 | 0.8842154 | 0.9150489 | 0.005594186 | 0.8695683 | 0.006017138 | 0.8695691 | 0.01211944 |  |  | 375360 | 0.9062302 | 0.8678712 | 0.008205719 | 0.9114075 | 0.00908134 | 0.9114158 | 0.01103179 |  |  | 333160 | 0.796233 | 0.7035679 | 0.0118335 | 0.796591 | 0.004301451 | 0.7965922 | 0.007508757
|  |  | 6372 | 0.9896904 | 0.9989329 | 0.0006586707 | 0.9960478 | 0.2291692 | 0.9961099 | 0.2009917 |  |  | 9246 | 0.9562975 | 0.9865623 | 0.001333894 | 0.9627864 | 0.005655575 | 0.962803 | 0.004432363 |  |  | 6520 | 0.8913417 | 0.9669101 | 0.00346408 | 0.9046516 | 0.003519502 | 0.9046553 | 0.0049448 |  |  | 63780 | 0.8858969 | 0.9150489 | 0.005594186 | 0.8698795 | 0.006022703 | 0.8698804 | 0.01213223 |  |  | 375660 | 0.9017543 | 0.8678712 | 0.008205719 | 0.9114956 | 0.009081033 | 0.9115039 | 0.01103118 |  |  | 333460 | 0.7875312 | 0.7035679 | 0.0118335 | 0.7966656 | 0.004301639 | 0.7966668 | 0.007506403
|  |  | 6377 | 0.9878985 | 0.9989358 | 0.0006584401 | 0.9960612 | 0.2291713 | 0.9961232 | 0.2009912 |  |  | 9546 | 0.9562975 | 0.9865821 | 0.00133332 | 0.9628857 | 0.005660999 | 0.9629021 | 0.00443675 |  |  | 6525 | 0.8902627 | 0.9669109 | 0.003463999 | 0.9046541 | 0.003519522 | 0.9046579 | 0.00494482 |  |  | 64080 | 0.8842154 | 0.9150489 | 0.005594186 | 0.87019 | 0.006028228 | 0.8701909 | 0.01214494 |  |  | 375960 | 0.8995164 | 0.8678712 | 0.008205719 | 0.9115836 | 0.009080725 | 0.9115919 | 0.01103056 |  |  | 333760 | 0.7875312 | 0.7035679 | 0.0118335 | 0.7967401 | 0.004301826 | 0.7967412 | 0.007504049
|  |  | 6382 | 0.9887945 | 0.9989386 | 0.0006582117 | 0.9960746 | 0.2291734 | 0.9961364 | 0.2009908 |  |  | 9846 | 0.9562975 | 0.9865967 | 0.001332987 | 0.9629822 | 0.005666547 | 0.9629984 | 0.004441287 |  |  | 6530 | 0.8913417 | 0.9669116 | 0.003463919 | 0.9046567 | 0.003519541 | 0.9046605 | 0.00494484 |  |  | 64380 | 0.8875784 | 0.9150489 | 0.005594186 | 0.8704995 | 0.006033713 | 0.8705005 | 0.01215755 |  |  | 376260 | 0.9039923 | 0.8678712 | 0.008205719 | 0.9116715 | 0.009080416 | 0.9116798 | 0.01102995 |  |  | 334060 | 0.7940576 | 0.7035679 | 0.0118335 | 0.7968144 | 0.004302013 | 0.7968155 | 0.007501695
|  |  | 6387 | 0.9887945 | 0.9989415 | 0.0006579854 | 0.9960879 | 0.2291755 | 0.9961496 | 0.2009904 |  |  | 10146 | 0.9562975 | 0.9866075 | 0.001332796 | 0.9630766 | 0.005672213 | 0.9630926 | 0.004445948 |  |  | 6535 | 0.8924207 | 0.9669124 | 0.00346384 | 0.9046593 | 0.003519561 | 0.904663 | 0.004944859 |  |  | 64680 | 0.8875784 | 0.9150489 | 0.005594186 | 0.8708083 | 0.006039159 | 0.8708093 | 0.01217008 |  |  | 376560 | 0.9017543 | 0.8678712 | 0.008205719 | 0.9117593 | 0.009080105 | 0.9117676 | 0.01102933 |  |  | 334360 | 0.7918821 | 0.7035679 | 0.0118335 | 0.7968886 | 0.004302198 | 0.7968897 | 0.007499342
|  |  | 6392 | 0.9887945 | 0.9989443 | 0.0006577613 | 0.9961012 | 0.2291776 | 0.9961627 | 0.2009899 |  |  | 10446 | 0.9582185 | 0.9866156 | 0.001332686 | 0.9631694 | 0.005677995 | 0.9631853 | 0.004450719 |  |  | 6540 | 0.8902627 | 0.9669131 | 0.003463762 | 0.9046618 | 0.003519581 | 0.9046656 | 0.004944879 |  |  | 64980 | 0.8858969 | 0.9150489 | 0.005594186 | 0.8711162 | 0.006044565 | 0.8711172 | 0.01218252 |  |  | 376860 | 0.8995164 | 0.8678712 | 0.008205719 | 0.911847 | 0.009079792 | 0.9118553 | 0.01102871 |  |  | 334660 | 0.7897067 | 0.7035679 | 0.0118335 | 0.7969626 | 0.004302382 | 0.7969638 | 0.007496988
|  |  | 6397 | 0.9887945 | 0.9989471 | 0.0006575394 | 0.9961144 | 0.2291797 | 0.9961758 | 0.2009895 |  |  | 10746 | 0.9582185 | 0.9866215 | 0.001332624 | 0.9632611 | 0.00568389 | 0.9632768 | 0.004455592 |  |  | 6545 | 0.8902627 | 0.9669138 | 0.003463685 | 0.9046644 | 0.003519601 | 0.9046681 | 0.004944899 |  |  | 65280 | 0.8842154 | 0.9150489 | 0.005594186 | 0.8714232 | 0.006049932 | 0.8714243 | 0.01219486 |  |  | 377160 | 0.9017543 | 0.8678712 | 0.008205719 | 0.9119346 | 0.009079479 | 0.9119429 | 0.01102808 |  |  | 334960 | 0.7875312 | 0.7035679 | 0.0118335 | 0.7970366 | 0.004302565 | 0.7970377 | 0.007494635
|  |  | 6402 | 0.9878985 | 0.9989499 | 0.0006573195 | 0.9961276 | 0.2291817 | 0.9961889 | 0.2009891 |  |  | 11046 | 0.9582185 | 0.9866259 | 0.00133259 | 0.9633519 | 0.005689897 | 0.9633674 | 0.004460561 |  |  | 6550 | 0.8924207 | 0.9669146 | 0.003463608 | 0.904667 | 0.003519621 | 0.9046707 | 0.004944918788 |  |  | 65580 | 0.8858969 | 0.9150489 | 0.005594186 | 0.8717294 | 0.00605526 | 0.8717306 | 0.01220712 |  |  | 377460 | 0.8950405 | 0.8678712 | 0.008205719 | 0.9120221 | 0.009079164 | 0.9120304 | 0.01102746 |  |  | 335260 | 0.7853558 | 0.7035679 | 0.0118335 | 0.7971104 | 0.004302748 | 0.7971115 | 0.007492282
|  |  | 6407 | 0.9896904 | 0.9989527 | 0.0006571018 | 0.9961408 | 0.2291838 | 0.9962019 | 0.2009887 |  |  | 11346 | 0.9601394 | 0.9866292 | 0.00133257 | 0.9634419 | 0.005696013 | 0.9634573 | 0.004465623 |  |  | 6555 | 0.8924207 | 0.9669153 | 0.003463533 | 0.9046695 | 0.003519641 | 0.9046733 | 0.004944939 |  |  | 65880 | 0.8825339 | 0.9150489 | 0.005594186 | 0.8720348 | 0.006060548 | 0.872036 | 0.01221929 |  |  | 377760 | 0.8995164 | 0.8678712 | 0.008205719 | 0.9121095 | 0.009078848 | 0.9121178 | 0.01102683 |  |  | 335560 | 0.796233 | 0.7035679 | 0.0118335 | 0.7971841 | 0.00430293 | 0.7971852 | 0.007489929
|  |  | 6412 | 0.9896904 | 0.9989555 | 0.0006568862 | 0.9961539 | 0.2291859 | 0.9962148 | 0.2009884 |  |  | 11646 | 0.9601394 | 0.9866316 | 0.00133256 | 0.9635313 | 0.005702237 | 0.9635466 | 0.004470773 |  |  | 6560 | 0.8924207 | 0.966916 | 0.003463459 | 0.9046721 | 0.003519661 | 0.9046758 | 0.004944958 |  |  | 66180 | 0.8842154 | 0.9150489 | 0.005594186 | 0.8723393 | 0.006065796 | 0.8723406 | 0.01223137 |  |  | 378060 | 0.8995164 | 0.8678712 | 0.008205719 | 0.9121968 | 0.00907853 | 0.9122051 | 0.0110262 |  |  | 335860 | 0.7940576 | 0.7035679 | 0.0118335 | 0.7972577 | 0.00430311 | 0.7972587 | 0.007487576
|  |  | 6417 | 0.9878985 | 0.9989582 | 0.0006566726 | 0.9961669 | 0.229188 | 0.9962277 | 0.200988 |  |  | 11946 | 0.9601394 | 0.9866334 | 0.001332554 | 0.9636203 | 0.005708565 | 0.9636354 | 0.004476011 |  |  | 6565 | 0.8902627 | 0.9669167 | 0.003463385 | 0.9046746 | 0.003519681 | 0.9046784 | 0.004944978 |  |  | 66480 | 0.8842154 | 0.9150489 | 0.005594186 | 0.8726431 | 0.006071006 | 0.8726444 | 0.01224337 |  |  | 378360 | 0.8950405 | 0.8678712 | 0.008205719 | 0.912284 | 0.009078211 | 0.9122923 | 0.01102557 |  |  | 336160 | 0.796233 | 0.7035679 | 0.0118335 | 0.7973312 | 0.00430329 | 0.7973322 | 0.007485223
|  |  | 6422 | 0.9896904 | 0.9989609 | 0.0006564611 | 0.9961799 | 0.22919 | 0.9962406 | 0.2009876 |  |  | 12246 | 0.9601394 | 0.9866347 | 0.001332551 | 0.9637088 | 0.005714997 | 0.9637237 | 0.004481333 |  |  | 6570 | 0.8913417 | 0.9669174 | 0.003463312 | 0.9046772 | 0.003519701 | 0.904681 | 0.004944998 |  |  | 66780 | 0.8858969 | 0.9150489 | 0.005594186 | 0.8729459 | 0.006076176 | 0.8729473 | 0.01225527 |  |  | 378660 | 0.8995164 | 0.8678712 | 0.008205719 | 0.9123711 | 0.009077891 | 0.9123794 | 0.01102494 |  |  | 336460 | 0.7940576 | 0.7035679 | 0.0118335 | 0.7974045 | 0.004303469 | 0.7974055 | 0.007482871
|  |  | 6427 | 0.9887945 | 0.9989637 | 0.0006562516 | 0.9961929 | 0.2291921 | 0.9962534 | 0.2009872 |  |  | 12546 | 0.9601394 | 0.9866357 | 0.00133255 | 0.963797 | 0.005721529 | 0.9638117 | 0.004486738 |  |  | 6575 | 0.8924207 | 0.9669181 | 0.003463241 | 0.9046798 | 0.003519721 | 0.9046835 | 0.004945018 |  |  | 67080 | 0.8875784 | 0.9150489 | 0.005594186 | 0.873248 | 0.006081307 | 0.8732494 | 0.01226709 |  |  | 378960 | 0.9017543 | 0.8678712 | 0.008205719 | 0.9124581 | 0.009077569 | 0.9124664 | 0.0110243 |  |  | 336760 | 0.7940576 | 0.7035679 | 0.0118335 | 0.7974777 | 0.004303647 | 0.7974787 | 0.007480519
|  |  | 6432 | 0.9896904 | 0.9989664 | 0.0006560441 | 0.9962058 | 0.2291942 | 0.9962662 | 0.2009869 |  |  | 12846 | 0.9610998 | 0.9866364 | 0.00133255 | 0.9638848 | 0.00572816 | 0.9638994 | 0.004492224 |  |  | 6580 | 0.8913417 | 0.9669188 | 0.00346317 | 0.9046823 | 0.003519741 | 0.9046861 | 0.004945038 |  |  | 67380 | 0.8875784 | 0.9150489 | 0.005594186 | 0.8735492 | 0.0060864 | 0.8735507 | 0.01227882 |  |  | 379260 | 0.8995164 | 0.8678712 | 0.008205719 | 0.912545 | 0.009077246 | 0.9125533 | 0.01102366 |  |  | 337060 | 0.7984085 | 0.7035679 | 0.0118335 | 0.7975508 | 0.004303824 | 0.7975518 | 0.007478167
|  |  | 6437 | 0.9887945 | 0.998969 | 0.0006558387 | 0.9962187 | 0.2291962 | 0.9962789 | 0.2009865 |  |  | 13146 | 0.9610998 | 0.9866369 | 0.001332549 | 0.9639723 | 0.005734887 | 0.9639868 | 0.004497789 |  |  | 6585 | 0.8902627 | 0.9669195 | 0.0034631 | 0.9046849 | 0.003519761 | 0.9046886 | 0.004945058 |  |  | 67680 | 0.8858969 | 0.9150489 | 0.005594186 | 0.8738496 | 0.006091453 | 0.8738511 | 0.01229046 |  |  | 379560 | 0.8972784 | 0.8678712 | 0.008205719 | 0.9126318 | 0.009076922 | 0.91264 | 0.01102302 |  |  | 337360 | 0.7875312 | 0.7035679 | 0.0118335 | 0.7976237 | 0.004304 | 0.7976247 | 0.007475815
|  |  | 6442 | 0.9896904 | 0.9989717 | 0.0006556351 | 0.9962315 | 0.2291983 | 0.9962916 | 0.2009862 |  |  | 13446 | 0.9601394 | 0.9866373 | 0.001332549 | 0.9640596 | 0.005741708 | 0.9640739 | 0.00450343 |  |  | 6590 | 0.8913417 | 0.9669202 | 0.003463031 | 0.9046874 | 0.003519781 | 0.9046912 | 0.004945078 |  |  | 67980 | 0.8892599 | 0.9150489 | 0.005594186 | 0.8741492 | 0.006096467 | 0.8741508 | 0.01230201 |  |  | 379860 | 0.8972784 | 0.8678712 | 0.008205719 | 0.9127185 | 0.009076597 | 0.9127267 | 0.01102238 |  |  | 337660 | 0.7875312 | 0.7035679 | 0.0118335 | 0.7976966 | 0.004304176 | 0.7976975 | 0.007473464
|  |  | 6447 | 0.9887945 | 0.9989744 | 0.0006554336 | 0.9962443 | 0.2292003 | 0.9963042 | 0.2009859 |  |  | 13746 | 0.9601394 | 0.9866376 | 0.00133255 | 0.9641465 | 0.005748621 | 0.9641607 | 0.004509146 |  |  | 6595 | 0.8913417 | 0.9669209 | 0.003462962 | 0.90469 | 0.003519801 | 0.9046937 | 0.004945098 |  |  | 68280 | 0.8892599 | 0.9150489 | 0.005594186 | 0.874448 | 0.006101442 | 0.8744496 | 0.01231347 |  |  | 380160 | 0.8995164 | 0.8678712 | 0.008205719 | 0.9128051 | 0.00907627 | 0.9128133 | 0.01102174 |  |  | 337960 | 0.796233 | 0.7035679 | 0.0118335 | 0.7977693 | 0.00430435 | 0.7977702 | 0.007471112
|  |  | 6452 | 0.9887945 | 0.998977 | 0.000655234 | 0.996257 | 0.2292024 | 0.9963168 | 0.2009855 |  |  | 14046 | 0.9630207 | 0.9866378 | 0.00133255 | 0.9642333 | 0.005755623 | 0.9642473 | 0.004514935 |  |  | 6600 | 0.8913417 | 0.9669216 | 0.003462895 | 0.9046926 | 0.003519821 | 0.9046963 | 0.004945118 |  |  | 68580 | 0.8909413 | 0.9150489 | 0.005594186 | 0.8747459 | 0.006106379 | 0.8747476 | 0.01232485 |  |  | 380460 | 0.9039923 | 0.8678712 | 0.008205719 | 0.9128916 | 0.009075942 | 0.9128998 | 0.0110211 |  |  | 338260 | 0.796233 | 0.7035679 | 0.0118335 | 0.7978419 | 0.004304524 | 0.7978428 | 0.007468762
|  |  | 6457 | 0.9887945 | 0.9989796 | 0.0006550363 | 0.9962697 | 0.2292044 | 0.9963294 | 0.2009852 |  |  | 14346 | 0.9630207 | 0.986638 | 0.00133255 | 0.9643197 | 0.005762713 | 0.9643336 | 0.004520795 |  |  | 6605 | 0.8913417 | 0.9669223 | 0.003462828 | 0.9046951 | 0.003519841 | 0.9046989 | 0.004945138 |  |  | 68880 | 0.8892599 | 0.9150489 | 0.005594186 | 0.8750431 | 0.006111276 | 0.8750448 | 0.01233614 |  |  | 380760 | 0.8995164 | 0.8678712 | 0.008205719 | 0.912978 | 0.009075612 | 0.9129862 | 0.01102045 |  |  | 338560 | 0.7918821 | 0.7035679 | 0.0118335 | 0.7979144 | 0.004304696 | 0.7979153 | 0.007466411
|  |  | 6462 | 0.9878985 | 0.9989822 | 0.0006548405 | 0.9962824 | 0.2292064 | 0.9963419 | 0.2009849 |  |  | 14646 | 0.9620603 | 0.9866381 | 0.00133255 | 0.964406 | 0.005769888 | 0.9644197 | 0.004526724 |  |  | 6610 | 0.8924207 | 0.9669229 | 0.003462762 | 0.9046977 | 0.003519861 | 0.9047014 | 0.004945158 |  |  | 69180 | 0.8875784 | 0.9150489 | 0.005594186 | 0.8753394 | 0.006116135 | 0.8753411 | 0.01234735 |  |  | 381060 | 0.9017543 | 0.8678712 | 0.008205719 | 0.9130643 | 0.009075282 | 0.9130725 | 0.0110198 |  |  | 338860 | 0.7897067 | 0.7035679 | 0.0118335 | 0.7979867 | 0.004304868 | 0.7979876 | 0.007464061
|  |  | 6467 | 0.9896904 | 0.9989848 | 0.0006546466 | 0.996295 | 0.2292085 | 0.9963544 | 0.2009846 |  |  | 14946 | 0.9630207 | 0.9866382 | 0.00133255 | 0.9644919 | 0.005777145 | 0.9645056 | 0.00453272 |  |  | 6615 | 0.8913417 | 0.9669236 | 0.003462697 | 0.9047002 | 0.003519881 | 0.904704 | 0.004945178 |  |  | 69480 | 0.8858969 | 0.9150489 | 0.005594186 | 0.8756349 | 0.006120956 | 0.8756367 | 0.01235846 |  |  | 381360 | 0.9062302 | 0.8678712 | 0.008205719 | 0.9131505 | 0.00907495 | 0.9131587 | 0.01101915 |  |  | 339160 | 0.8027594 | 0.7035679 | 0.0118335 | 0.798059 | 0.004305039 | 0.7980599 | 0.007461711
|  |  | 6472 | 0.9896904 | 0.9989874 | 0.0006544545 | 0.9963075 | 0.2292105 | 0.9963668 | 0.2009843 |  |  | 15246 | 0.9630207 | 0.9866383 | 0.00133255 | 0.9645777 | 0.005784483 | 0.9645912 | 0.004538782 |  |  | 6620 | 0.8902627 | 0.9669243 | 0.003462633 | 0.9047028 | 0.003519901 | 0.9047065 | 0.004945198 |  |  | 69780 | 0.8892599 | 0.9150489 | 0.005594186 | 0.8759296 | 0.006125738 | 0.8759314 | 0.01236949 |  |  | 381660 | 0.9062302 | 0.8678712 | 0.008205719 | 0.9132366 | 0.009074616 | 0.9132448 | 0.0110185 |  |  | 339460 | 0.7897067 | 0.7035679 | 0.0118335 | 0.7981311 | 0.00430521 | 0.798132 | 0.007459361
|  |  | 6477 | 0.9887945 | 0.99899 | 0.0006542643 | 0.9963201 | 0.2292125 | 0.9963792 | 0.200984 |  |  | 15546 | 0.9630207 | 0.9866383 | 0.00133255 | 0.9646632 | 0.005791899 | 0.9646766 | 0.004544908 |  |  | 6625 | 0.8924207 | 0.9669249 | 0.003462569 | 0.9047053 | 0.003519922 | 0.9047091 | 0.004945218 |  |  | 70080 | 0.8875784 | 0.9150489 | 0.005594186 | 0.8762235 | 0.006130481 | 0.8762254 | 0.01238044 |  |  | 381960 | 0.9017543 | 0.8678712 | 0.008205719 | 0.9133226 | 0.009074282 | 0.9133308 | 0.01101784 |  |  | 339760 | 0.7940576 | 0.7035679 | 0.0118335 | 0.7982031 | 0.004305379 | 0.7982039 | 0.007457012
|  |  | 6482 | 0.9887945 | 0.9989925 | 0.000654076 | 0.9963325 | 0.2292145 | 0.9963915 | 0.2009837 |  |  | 15846 | 0.9639812 | 0.9866384 | 0.00133255 | 0.9647485 | 0.005799392 | 0.9647617 | 0.004551095 |  |  | 6630 | 0.8924207 | 0.9669256 | 0.003462506 | 0.9047079 | 0.003519942 | 0.9047116 | 0.004945238 |  |  | 70380 | 0.8875784 | 0.9150489 | 0.005594186 | 0.8765166 | 0.006135187 | 0.8765185 | 0.0123913 |  |  | 382260 | 0.8972784 | 0.8678712 | 0.008205719 | 0.9134085 | 0.009073946 | 0.9134167 | 0.01101719 |  |  | 340060 | 0.7875312 | 0.7035679 | 0.0118335 | 0.7982749 | 0.004305547 | 0.7982758 | 0.007454663
|  |  | 6487 | 0.9896904 | 0.9989951 | 0.0006538894 | 0.996345 | 0.2292165 | 0.9964038 | 0.2009835 |  |  | 16146 | 0.9649417 | 0.9866384 | 0.00133255 | 0.9648336 | 0.005806959 | 0.9648466 | 0.004557343 |  |  | 6635 | 0.8913417 | 0.9669262 | 0.003462444 | 0.9047104 | 0.003519962 | 0.9047142 | 0.004945258 |  |  | 70680 | 0.8892599 | 0.9150489 | 0.005594186 | 0.8768089 | 0.006139854 | 0.8768109 | 0.01240207 |  |  | 382560 | 0.9017543 | 0.8678712 | 0.008205719 | 0.9134943 | 0.009073609 | 0.9135026 | 0.01101653 |  |  | 340360 | 0.7897067 | 0.7035679 | 0.0118335 | 0.7983467 | 0.004305715 | 0.7983475 | 0.007452315
|  |  | 6492 | 0.9887945 | 0.9989976 | 0.0006537047 | 0.9963574 | 0.2292185 | 0.9964161 | 0.2009832 |  |  | 16446 | 0.9639812 | 0.9866384 | 0.00133255 | 0.9649184 | 0.005814598 | 0.9649313 | 0.004563648 |  |  | 6640 | 0.8902627 | 0.9669269 | 0.003462383 | 0.904713 | 0.003519982 | 0.9047167 | 0.004945278 |  |  | 70980 | 0.8909413 | 0.9150489 | 0.005594186 | 0.8771004 | 0.006144482 | 0.8771024 | 0.01241275 |  |  | 382860 | 0.9107061 | 0.8678712 | 0.008205719 | 0.9135801 | 0.009073271 | 0.9135883 | 0.01101587 |  |  | 340660 | 0.7918821 | 0.7035679 | 0.0118335 | 0.7984183 | 0.004305882 | 0.7984191 | 0.007449967
|  |  | 6497 | 0.9896904 | 0.9990001 | 0.0006535218 | 0.9963697 | 0.2292206 | 0.9964283 | 0.2009829 |  |  | 16746 | 0.9649417 | 0.9866384 | 0.00133255 | 0.965003 | 0.005822308 | 0.9650158 | 0.004570011 |  |  | 6645 | 0.8924207 | 0.9669275 | 0.003462322 | 0.9047155 | 0.003520003 | 0.9047193 | 0.004945298 |  |  | 71280 | 0.8909413 | 0.9150489 | 0.005594186 | 0.8773912 | 0.006149073 | 0.8773932 | 0.01242336 |  |  | 383160 | 0.9039923 | 0.8678712 | 0.008205719 | 0.9136657 | 0.009072931 | 0.9136739 | 0.01101521 |  |  | 340960 | 0.7918821 | 0.7035679 | 0.0118335 | 0.7984898 | 0.004306048 | 0.7984906 | 0.007447619
|  |  | 6502 | 0.9887945 | 0.9990026 | 0.0006533406 | 0.996382 | 0.2292226 | 0.9964404 | 0.2009827 |  |  | 17046 | 0.9639812 | 0.9866384 | 0.00133255 | 0.9650874 | 0.005830085 | 0.9651001 | 0.004576428 |  |  | 6650 | 0.8913417 | 0.9669281 | 0.003462263 | 0.9047181 | 0.003520023 | 0.9047218 | 0.004945318 |  |  | 71580 | 0.8909413 | 0.9150489 | 0.005594186 | 0.8776811 | 0.006153626 | 0.8776832 | 0.01243387 |  |  | 383460 | 0.8972784 | 0.8678712 | 0.008205719 | 0.9137512 | 0.009072591 | 0.9137594 | 0.01101454 |  |  | 341260 | 0.7918821 | 0.7035679 | 0.0118335 | 0.7985612 | 0.004306213 | 0.798562 | 0.007445272
|  |  | 6507 | 0.9887945 | 0.9990051 | 0.0006531611 | 0.9963943 | 0.2292246 | 0.9964526 | 0.2009824 |  |  | 17346 | 0.9659021 | 0.9866384 | 0.00133255 | 0.9651716 | 0.005837929 | 0.9651841 | 0.004582899 |  |  | 6655 | 0.8924207 | 0.9669288 | 0.003462204 | 0.9047206 | 0.003520043 | 0.9047244 | 0.004945338 |  |  | 71880 | 0.8909413 | 0.9150489 | 0.005594186 | 0.8779702 | 0.00615814 | 0.8779723 | 0.0124443 |  |  | 383760 | 0.8995164 | 0.8678712 | 0.008205719 | 0.9138366 | 0.009072249 | 0.9138448 | 0.01101388 |  |  | 341560 | 0.7918821 | 0.7035679 | 0.0118335 | 0.7986325 | 0.004306377 | 0.7986333 | 0.007442925
|  |  | 6512 | 0.9887945 | 0.9990075 | 0.0006529834 | 0.9964065 | 0.2292265 | 0.9964647 | 0.2009822 |  |  | 17646 | 0.9639812 | 0.9866384 | 0.00133255 | 0.9652555 | 0.005845836 | 0.9652679 | 0.004589421 |  |  | 6660 | 0.8913417 | 0.9669294 | 0.003462145 | 0.9047232 | 0.003520064 | 0.9047269 | 0.004945358 |  |  | 72180 | 0.8943043 | 0.9150489 | 0.005594186 | 0.8782585 | 0.006162617 | 0.8782607 | 0.01245465 |  |  | 384060 | 0.9017543 | 0.8678712 | 0.008205719 | 0.9139219 | 0.009071905 | 0.9139301 | 0.01101321 |  |  | 341860 | 0.7897067 | 0.7035679 | 0.0118335 | 0.7987036 | 0.004306541 | 0.7987044 | 0.007440578
|  |  | 6517 | 0.9896904 | 0.99901 | 0.0006528074 | 0.9964187 | 0.2292285 | 0.9964767 | 0.2009819 |  |  | 17946 | 0.9659021 | 0.9866385 | 0.00133255 | 0.9653392 | 0.005853806 | 0.9653515 | 0.004595993 |  |  | 6665 | 0.8924207 | 0.96693 | 0.003462088 | 0.9047257 | 0.003520084 | 0.9047295 | 0.004945378 |  |  | 72480 | 0.8909413 | 0.9150489 | 0.005594186 | 0.8785461 | 0.006167056 | 0.8785483 | 0.01246491 |  |  | 384360 | 0.9062302 | 0.8678712 | 0.008205719 | 0.9140072 | 0.009071561 | 0.9140153 | 0.01101254 |  |  | 342160 | 0.7984085 | 0.7035679 | 0.0118335 | 0.7987747 | 0.004306704 | 0.7987754 | 0.007438232
|  |  | 6522 | 0.9887945 | 0.9990124 | 0.0006526332 | 0.9964309 | 0.2292305 | 0.9964887 | 0.2009817 |  |  | 18246 | 0.9649417 | 0.9866385 | 0.00133255 | 0.9654227 | 0.005861836 | 0.9654348 | 0.004602614 |  |  | 6670 | 0.8913417 | 0.9669306 | 0.003462031 | 0.9047283 | 0.003520104 | 0.904732 | 0.004945398 |  |  | 72780 | 0.8909413 | 0.9150489 | 0.005594186 | 0.8788328 | 0.006171457 | 0.8788351 | 0.01247508 |  |  | 384660 | 0.9017543 | 0.8678712 | 0.008205719 | 0.9140923 | 0.009071215 | 0.9141005 | 0.01101187 |  |  | 342460 | 0.7918821 | 0.7035679 | 0.0118335 | 0.7988456 | 0.004306866 | 0.7988463 | 0.007435887
|  |  | 6527 | 0.9896904 | 0.9990148 | 0.0006524606 | 0.996443 | 0.2292325 | 0.9965007 | 0.2009815 |  |  | 18546 | 0.9659021 | 0.9866385 | 0.00133255 | 0.965506 | 0.005869925 | 0.9655179 | 0.004609281 |  |  | 6675 | 0.8924207 | 0.9669312 | 0.003461974 | 0.9047308 | 0.003520125 | 0.9047346 | 0.004945418 |  |  | 73080 | 0.8909413 | 0.9150489 | 0.005594186 | 0.8791188 | 0.006175821 | 0.8791211 | 0.01248518 |  |  | 384960 | 0.9017543 | 0.8678712 | 0.008205719 | 0.9141773 | 0.009070868 | 0.9141855 | 0.0110112 |  |  | 342760 | 0.7940576 | 0.7035679 | 0.0118335 | 0.7989164 | 0.004307027 | 0.7989171 | 0.007433542
|  |  | 6532 | 0.9887945 | 0.9990172 | 0.0006522896 | 0.996455 | 0.2292345 | 0.9965126 | 0.2009813 |  |  | 18846 | 0.9649417 | 0.9866385 | 0.00133255 | 0.965589 | 0.00587807 | 0.9656009 | 0.004615994 |  |  | 6680 | 0.8924207 | 0.9669319 | 0.003461919 | 0.9047334 | 0.003520145 | 0.9047371 | 0.004945439 |  |  | 73380 | 0.8926228 | 0.9150489 | 0.005594186 | 0.879404 | 0.006180148 | 0.8794063 | 0.01249518 |  |  | 385260 | 0.8995164 | 0.8678712 | 0.008205719 | 0.9142622 | 0.00907052 | 0.9142704 | 0.01101052 |  |  | 343060 | 0.796233 | 0.7035679 | 0.0118335 | 0.798987 | 0.004307187 | 0.7989878 | 0.007431197
|  |  | 6537 | 0.9878985 | 0.9990196 | 0.0006521204 | 0.996467 | 0.2292365 | 0.9965244 | 0.200981 |  |  | 19146 | 0.9659021 | 0.9866385 | 0.00133255 | 0.9656718 | 0.00588627 | 0.9656835 | 0.00462275 |  |  | 6685 | 0.8913417 | 0.9669325 | 0.003461864 | 0.9047359 | 0.003520165 | 0.9047397 | 0.004945459 |  |  | 73680 | 0.8926228 | 0.9150489 | 0.005594186 | 0.8796884 | 0.006184437 | 0.8796908 | 0.01250511 |  |  | 385560 | 0.9062302 | 0.8678712 | 0.008205719 | 0.9143471 | 0.009070171 | 0.9143552 | 0.01100985 |  |  | 343360 | 0.8005839 | 0.7035679 | 0.0118335 | 0.7990576 | 0.004307347 | 0.7990583 | 0.007428853
|  |  | 6542 | 0.9887945 | 0.999022 | 0.0006519527 | 0.996479 | 0.2292384 | 0.9965363 | 0.2009808 |  |  | 19446 | 0.9659021 | 0.9866385 | 0.00133255 | 0.9657544 | 0.005894523 | 0.965766 | 0.004629549 |  |  | 6690 | 0.8913417 | 0.9669331 | 0.00346181 | 0.9047385 | 0.003520186 | 0.9047422 | 0.004945479 |  |  | 73980 | 0.8943043 | 0.9150489 | 0.005594186 | 0.8799721 | 0.006188688 | 0.8799745 | 0.01251495 |  |  | 385860 | 0.9039923 | 0.8678712 | 0.008205719 | 0.9144318 | 0.00906982 | 0.91444 | 0.01100917 |  |  | 343660 | 0.796233 | 0.7035679 | 0.0118335 | 0.799128 | 0.004307505 | 0.7991287 | 0.007426509
|  |  | 6547 | 0.9887945 | 0.9990244 | 0.0006517867 | 0.9964909 | 0.2292404 | 0.9965481 | 0.2009806 |  |  | 19746 | 0.9659021 | 0.9866385 | 0.00133255 | 0.9658368 | 0.005902827 | 0.9658483 | 0.004636388 |  |  | 6695 | 0.8913417 | 0.9669337 | 0.003461756 | 0.904741 | 0.003520206 | 0.9047448 | 0.004945499 |  |  | 74280 | 0.8926228 | 0.9150489 | 0.005594186 | 0.8802549 | 0.006192903 | 0.8802574 | 0.0125247 |  |  | 386160 | 0.9062302 | 0.8678712 | 0.008205719 | 0.9145165 | 0.009069469 | 0.9145246 | 0.01100849 |  |  | 343960 | 0.7940576 | 0.7035679 | 0.0118335 | 0.7991984 | 0.004307663 | 0.799199 | 0.007424166
|  |  | 6552 | 0.9887945 | 0.9990267 | 0.0006516223 | 0.9965028 | 0.2292424 | 0.9965598 | 0.2009804 |  |  | 20046 | 0.967823 | 0.9866385 | 0.00133255 | 0.965919 | 0.00591118 | 0.9659303 | 0.004643267 |  |  | 6700 | 0.8913417 | 0.9669343 | 0.003461703 | 0.9047436 | 0.003520227 | 0.9047473 | 0.004945519 |  |  | 74580 | 0.8943043 | 0.9150489 | 0.005594186 | 0.880537 | 0.00619708 | 0.8805395 | 0.01253438 |  |  | 386460 | 0.9039923 | 0.8678712 | 0.008205719 | 0.914601 | 0.009069116 | 0.9146092 | 0.01100781 |  |  | 344260 | 0.8005839 | 0.7035679 | 0.0118335 | 0.7992686 | 0.004307821 | 0.7992692 | 0.007421823
|  |  | 6557 | 0.9887945 | 0.999029 | 0.0006514595 | 0.9965147 | 0.2292443 | 0.9965715 | 0.2009803 |  |  | 20346 | 0.9668626 | 0.9866385 | 0.00133255 | 0.9660009 | 0.005919581 | 0.9660121 | 0.004650184 |  |  | 6705 | 0.8913417 | 0.9669348 | 0.003461651 | 0.9047461 | 0.003520247 | 0.9047498 | 0.00494554 |  |  | 74880 | 0.8943043 | 0.9150489 | 0.005594186 | 0.8808184 | 0.00620122 | 0.8808209 | 0.01254397 |  |  | 386760 | 0.9017543 | 0.8678712 | 0.008205719 | 0.9146854 | 0.009068762 | 0.9146936 | 0.01100712 |  |  | 344560 | 0.7984085 | 0.7035679 | 0.0118335 | 0.7993387 | 0.004307977 | 0.7993393 | 0.007419481
|  |  | 6562 | 0.9896904 | 0.9990314 | 0.0006512983 | 0.9965265 | 0.2292463 | 0.9965832 | 0.2009801 |  |  | 20646 | 0.9668626 | 0.9866385 | 0.00133255 | 0.9660827 | 0.005928028 | 0.9660937 | 0.004657137 |  |  | 6710 | 0.8924207 | 0.9669354 | 0.003461599 | 0.9047487 | 0.003520268 | 0.9047524 | 0.00494556 |  |  | 75180 | 0.8943043 | 0.9150489 | 0.005594186 | 0.8810989 | 0.006205324 | 0.8811015 | 0.01255348 |  |  | 387060 | 0.9017543 | 0.8678712 | 0.008205719 | 0.9147698 | 0.009068406 | 0.9147779 | 0.01100644 |  |  | 344860 | 0.8005839 | 0.7035679 | 0.0118335 | 0.7994086 | 0.004308133 | 0.7994093 | 0.00741714
|  |  | 6567 | 0.9896904 | 0.9990337 | 0.0006511387 | 0.9965383 | 0.2292482 | 0.9965948 | 0.2009799 |  |  | 20946 | 0.9668626 | 0.9866385 | 0.00133255 | 0.9661642 | 0.00593652 | 0.9661751 | 0.004664125 |  |  | 6715 | 0.8924207 | 0.966936 | 0.003461548 | 0.9047512 | 0.003520288 | 0.9047549 | 0.00494558 |  |  | 75480 | 0.8959858 | 0.9150489 | 0.005594186 | 0.8813787 | 0.00620939 | 0.8813813 | 0.0125629 |  |  | 387360 | 0.9062302 | 0.8678712 | 0.008205719 | 0.914854 | 0.00906805 | 0.9148622 | 0.01100575 |  |  | 345160 | 0.7984085 | 0.7035679 | 0.0118335 | 0.7994785 | 0.004308288 | 0.7994791 | 0.007414799
|  |  | 6572 | 0.9896904 | 0.999036 | 0.0006509806 | 0.99655 | 0.2292502 | 0.9966064 | 0.2009797 |  |  | 21246 | 0.9668626 | 0.9866385 | 0.00133255 | 0.9662455 | 0.005945054 | 0.9662563 | 0.004671146 |  |  | 6720 | 0.8913417 | 0.9669366 | 0.003461498 | 0.9047538 | 0.003520309 | 0.9047575 | 0.0049456 |  |  | 75780 | 0.8976673 | 0.9150489 | 0.005594186 | 0.8816577 | 0.00621342 | 0.8816604 | 0.01257225 |  |  | 387660 | 0.9039923 | 0.8678712 | 0.008205719 | 0.9149382 | 0.009067692 | 0.9149463 | 0.01100506 |  |  | 345460 | 0.8005839 | 0.7035679 | 0.0118335 | 0.7995482 | 0.004308442 | 0.7995488 | 0.007412458
|  |  | 6577 | 0.9887945 | 0.9990382 | 0.000650824 | 0.9965617 | 0.2292521 | 0.996618 | 0.2009796 |  |  | 21546 | 0.9659021 | 0.9866385 | 0.00133255 | 0.9663266 | 0.005953629 | 0.9663372 | 0.0046782 |  |  | 6725 | 0.8913417 | 0.9669372 | 0.003461448 | 0.9047563 | 0.00352033 | 0.90476 | 0.004945621 |  |  | 76080 | 0.8959858 | 0.9150489 | 0.005594186 | 0.881936 | 0.006217414 | 0.8819387 | 0.01258151 |  |  | 387960 | 0.9017543 | 0.8678712 | 0.008205719 | 0.9150223 | 0.009067333 | 0.9150304 | 0.01100437 |  |  | 345760 | 0.7897067 | 0.7035679 | 0.0118335 | 0.7996178 | 0.004308595 | 0.7996184 | 0.007410118
|  |  | 6582 | 0.9887945 | 0.9990405 | 0.000650669 | 0.9965733 | 0.229254 | 0.9966295 | 0.2009794 |  |  | 21846 | 0.967823 | 0.9866385 | 0.00133255 | 0.9664074 | 0.005962244 | 0.966418 | 0.004685285 |  |  | 6730 | 0.8934997 | 0.9669377 | 0.003461399 | 0.9047588 | 0.00352035 | 0.9047626 | 0.004945641 |  |  | 76380 | 0.8959858 | 0.9150489 | 0.005594186 | 0.8822135 | 0.006221371 | 0.8822162 | 0.01259069 |  |  | 388260 | 0.8972784 | 0.8678712 | 0.008205719 | 0.9151062 | 0.009066973 | 0.9151144 | 0.01100368 |  |  | 346060 | 0.796233 | 0.7035679 | 0.0118335 | 0.7996873 | 0.004308748 | 0.7996879 | 0.007407779
|  |  | 6587 | 0.9896904 | 0.9990428 | 0.0006505154 | 0.9965849 | 0.229256 | 0.996641 | 0.2009793 |  |  | 22146 | 0.967823 | 0.9866385 | 0.00133255 | 0.9664881 | 0.005970896 | 0.9664985 | 0.0046924 |  |  | 6735 | 0.8924207 | 0.9669383 | 0.00346135 | 0.9047614 | 0.003520371 | 0.9047651 | 0.004945661 |  |  | 76680 | 0.8943043 | 0.9150489 | 0.005594186 | 0.8824903 | 0.006225291 | 0.882493 | 0.01259979 |  |  | 388560 | 0.9039923 | 0.8678712 | 0.008205719 | 0.9151901 | 0.009066612 | 0.9151982 | 0.01100299 |  |  | 346360 | 0.7984085 | 0.7035679 | 0.0118335 | 0.7997567 | 0.004308899 | 0.7997573 | 0.00740544
|  |  | 6592 | 0.9887945 | 0.999045 | 0.0006503634 | 0.9965965 | 0.2292579 | 0.9966524 | 0.2009791 |  |  | 22446 | 0.9687835 | 0.9866385 | 0.00133255 | 0.9665685 | 0.005979585 | 0.9665788 | 0.004699543 |  |  | 6740 | 0.8913417 | 0.9669389 | 0.003461302 | 0.9047639 | 0.003520391 | 0.9047676 | 0.004945681 |  |  | 76980 | 0.8943043 | 0.9150489 | 0.005594186 | 0.8827662 | 0.006229175 | 0.8827691 | 0.01260881 |  |  | 388860 | 0.9084681 | 0.8678712 | 0.008205719 | 0.9152739 | 0.00906625 | 0.915282 | 0.01100229 |  |  | 346660 | 0.8049348 | 0.7035679 | 0.0118335 | 0.799826 | 0.004309051 | 0.7998265 | 0.007403102
|  |  | 6597 | 0.9896904 | 0.9990472 | 0.0006502128 | 0.996608 | 0.2292598 | 0.9966638 | 0.200979 |  |  | 22746 | 0.9687835 | 0.9866385 | 0.00133255 | 0.9666488 | 0.005988309 | 0.9666589 | 0.004706713 |  |  | 6745 | 0.8913417 | 0.9669394 | 0.003461255 | 0.9047665 | 0.003520412 | 0.9047702 | 0.004945702 |  |  | 77280 | 0.8943043 | 0.9150489 | 0.005594186 | 0.8830415 | 0.006233023 | 0.8830443 | 0.01261775 |  |  | 389160 | 0.9107061 | 0.8678712 | 0.008205719 | 0.9153576 | 0.009065886 | 0.9153657 | 0.0110016 |  |  | 346960 | 0.8071103 | 0.7035679 | 0.0118335 | 0.7998951 | 0.004309201 | 0.7998957 | 0.007400765
|  |  | 6602 | 0.9896904 | 0.9990495 | 0.0006500637 | 0.9966195 | 0.2292617 | 0.9966752 | 0.2009788 |  |  | 23046 | 0.967823 | 0.9866385 | 0.00133255 | 0.9667288 | 0.005997067 | 0.9667388 | 0.004713909 |  |  | 6750 | 0.8934997 | 0.96694 | 0.003461208 | 0.904769 | 0.003520433 | 0.9047727 | 0.004945722 |  |  | 77580 | 0.8976673 | 0.9150489 | 0.005594186 | 0.883316 | 0.006236835 | 0.8833189 | 0.0126266 |  |  | 389460 | 0.9062302 | 0.8678712 | 0.008205719 | 0.9154411 | 0.009065522 | 0.9154492 | 0.0110009 |  |  | 347260 | 0.796233 | 0.7035679 | 0.0118335 | 0.7999642 | 0.004309351 | 0.7999647 | 0.007398428
|  |  | 6607 | 0.9896904 | 0.9990517 | 0.0006499161 | 0.996631 | 0.2292637 | 0.9966865 | 0.2009787 |  |  | 23346 | 0.9687835 | 0.9866385 | 0.00133255 | 0.9668086 | 0.006005856 | 0.9668185 | 0.00472113 |  |  | 6755 | 0.8934997 | 0.9669405 | 0.003461161 | 0.9047715 | 0.003520453 | 0.9047753 | 0.004945742 |  |  | 77880 | 0.8959858 | 0.9150489 | 0.005594186 | 0.8835897 | 0.006240611 | 0.8835926 | 0.01263538 |  |  | 389760 | 0.9084681 | 0.8678712 | 0.008205719 | 0.9155246 | 0.009065156 | 0.9155327 | 0.0110002 |  |  | 347560 | 0.8005839 | 0.7035679 | 0.0118335 | 0.8000331 | 0.004309499 | 0.8000336 | 0.007396092
|  |  | 6612 | 0.9887945 | 0.9990539 | 0.0006497699 | 0.9966424 | 0.2292656 | 0.9966977 | 0.2009786 |  |  | 23646 | 0.967823 | 0.9866385 | 0.00133255 | 0.9668882 | 0.006014675 | 0.9668979 | 0.004728374 |  |  | 6760 | 0.8934997 | 0.9669411 | 0.003461116 | 0.9047741 | 0.003520474 | 0.9047778 | 0.004945763 |  |  | 78180 | 0.8976673 | 0.9150489 | 0.005594186 | 0.8838627 | 0.006244351 | 0.8838657 | 0.01264407 |  |  | 390060 | 0.9017543 | 0.8678712 | 0.008205719 | 0.915608 | 0.009064789 | 0.9156161 | 0.01099949 |  |  | 347860 | 0.7918821 | 0.7035679 | 0.0118335 | 0.8001019 | 0.004309648 | 0.8001024 | 0.007393756
|  |  | 6617 | 0.9878985 | 0.999056 | 0.0006496251 | 0.9966537 | 0.2292675 | 0.996709 | 0.2009785 |  |  | 23946 | 0.9687835 | 0.9866385 | 0.00133255 | 0.9669675 | 0.006023524 | 0.9669772 | 0.00473564 |  |  | 6765 | 0.8924207 | 0.9669416 | 0.003461071 | 0.9047766 | 0.003520495 | 0.9047803 | 0.004945783 |  |  | 78480 | 0.8959858 | 0.9150489 | 0.005594186 | 0.8841349 | 0.006248056 | 0.8841379 | 0.01265269 |  |  | 390360 | 0.9062302 | 0.8678712 | 0.008205719 | 0.9156913 | 0.009064421 | 0.9156994 | 0.01099879 |  |  | 348160 | 0.7940576 | 0.7035679 | 0.0118335 | 0.8001706 | 0.004309795 | 0.8001711 | 0.007391421
|  |  | 6622 | 0.9896904 | 0.9990582 | 0.0006494817 | 0.9966651 | 0.2292694 | 0.9967202 | 0.2009784 |  |  | 24246 | 0.9687835 | 0.9866385 | 0.00133255 | 0.9670467 | 0.0060324 | 0.9670562 | 0.004742928 |  |  | 6770 | 0.8913417 | 0.9669421 | 0.003461026 | 0.9047792 | 0.003520515 | 0.9047829 | 0.004945804 |  |  | 78780 | 0.8959858 | 0.9150489 | 0.005594186 | 0.8844064 | 0.006251725 | 0.8844095 | 0.01266123 |  |  | 390660 | 0.9062302 | 0.8678712 | 0.008205719 | 0.9157745 | 0.009064052 | 0.9157826 | 0.01099808 |  |  | 348460 | 0.7984085 | 0.7035679 | 0.0118335 | 0.8002392 | 0.004309942 | 0.8002396 | 0.007389087
|  |  | 6627 | 0.9887945 | 0.9990604 | 0.0006493398 | 0.9966764 | 0.2292713 | 0.9967313 | 0.2009783 |  |  | 24546 | 0.967823 | 0.9866385 | 0.00133255 | 0.9671256 | 0.006041303 | 0.9671351 | 0.004750236 |  |  | 6775 | 0.8913417 | 0.9669427 | 0.003460982 | 0.9047817 | 0.003520536 | 0.9047854 | 0.004945824 |  |  | 79080 | 0.8959858 | 0.9150489 | 0.005594186 | 0.8846772 | 0.006255358 | 0.8846803 | 0.01266968 |  |  | 390960 | 0.9107061 | 0.8678712 | 0.008205719 | 0.9158576 | 0.009063681 | 0.9158657 | 0.01099738 |  |  | 348760 | 0.796233 | 0.7035679 | 0.0118335 | 0.8003076 | 0.004310088 | 0.8003081 | 0.007386754
|  |  | 6632 | 0.9887945 | 0.9990625 | 0.0006491992 | 0.9966876 | 0.2292732 | 0.9967424 | 0.2009782 |  |  | 24846 | 0.9687835 | 0.9866385 | 0.00133255 | 0.9672044 | 0.00605023 | 0.9672137 | 0.004757562 |  |  | 6780 | 0.8934997 | 0.9669432 | 0.003460938 | 0.9047842 | 0.003520557 | 0.904788 | 0.004945844 |  |  | 79380 | 0.8959858 | 0.9150489 | 0.005594186 | 0.8849472 | 0.006258956 | 0.8849503 | 0.01267806 |  |  | 391260 | 0.9084681 | 0.8678712 | 0.008205719 | 0.9159406 | 0.00906331 | 0.9159487 | 0.01099667 |  |  | 349060 | 0.796233 | 0.7035679 | 0.0118335 | 0.800376 | 0.004310233 | 0.8003764 | 0.007384421
|  |  | 6637 | 0.9887945 | 0.9990646 | 0.00064906 | 0.9966988 | 0.2292751 | 0.9967535 | 0.2009781 |  |  | 25146 | 0.9697439 | 0.9866385 | 0.00133255 | 0.9672829 | 0.006059182 | 0.9672921 | 0.004764907 |  |  | 6785 | 0.8934997 | 0.9669437 | 0.003460895 | 0.9047868 | 0.003520578 | 0.9047905 | 0.004945865 |  |  | 79680 | 0.8976673 | 0.9150489 | 0.005594186 | 0.8852165 | 0.006262519 | 0.8852196 | 0.01268636 |  |  | 391560 | 0.9017543 | 0.8678712 | 0.008205719 | 0.9160235 | 0.009062937 | 0.9160316 | 0.01099596 |  |  | 349360 | 0.796233 | 0.7035679 | 0.0118335 | 0.8004442 | 0.004310377 | 0.8004446 | 0.007382089
|  |  | 6642 | 0.9887945 | 0.9990667 | 0.0006489221 | 0.99671 | 0.229277 | 0.9967646 | 0.200978 |  |  | 25446 | 0.9687835 | 0.9866385 | 0.00133255 | 0.9673613 | 0.006068155 | 0.9673703 | 0.004772268 |  |  | 6790 | 0.8924207 | 0.9669443 | 0.003460853 | 0.9047893 | 0.003520599 | 0.904793 | 0.004945885 |  |  | 79980 | 0.8959858 | 0.9150489 | 0.005594186 | 0.885485 | 0.006266046 | 0.8854882 | 0.01269458 |  |  | 391860 | 0.9039923 | 0.8678712 | 0.008205719 | 0.9161064 | 0.009062564 | 0.9161144 | 0.01099525 |  |  | 349660 | 0.8049348 | 0.7035679 | 0.0118335 | 0.8005123 | 0.004310521 | 0.8005127 | 0.007379757
|  |  | 6647 | 0.9896904 | 0.9990689 | 0.0006487856 | 0.9967212 | 0.2292789 | 0.9967756 | 0.2009779 |  |  | 25746 | 0.967823 | 0.9866385 | 0.00133255 | 0.9674394 | 0.00607715 | 0.9674483 | 0.004779644 |  |  | 6795 | 0.8913417 | 0.9669448 | 0.003460811 | 0.9047919 | 0.003520619 | 0.9047956 | 0.004945906 |  |  | 80280 | 0.8976673 | 0.9150489 | 0.005594186 | 0.8857529 | 0.006269538 | 0.8857561 | 0.01270273 |  |  | 392160 | 0.9062302 | 0.8678712 | 0.008205719 | 0.9161891 | 0.009062189 | 0.9161972 | 0.01099453 |  |  | 349960 | 0.7984085 | 0.7035679 | 0.0118335 | 0.8005803 | 0.004310664 | 0.8005807 | 0.007377426
|  |  | 6652 | 0.9887945 | 0.9990709 | 0.0006486504 | 0.9967323 | 0.2292807 | 0.9967865 | 0.2009778 |  |  | 26046 | 0.9697439 | 0.9866385 | 0.00133255 | 0.9675173 | 0.006086164 | 0.9675261 | 0.004787035 |  |  | 6800 | 0.8924207 | 0.9669453 | 0.003460769 | 0.9047944 | 0.00352064 | 0.9047981 | 0.004945926 |  |  | 80580 | 0.8993487 | 0.9150489 | 0.005594186 | 0.8860199 | 0.006272996 | 0.8860232 | 0.01271079 |  |  | 392460 | 0.9107061 | 0.8678712 | 0.008205719 | 0.9162717 | 0.009061813 | 0.9162798 | 0.01099382 |  |  | 350260 | 0.7940576 | 0.7035679 | 0.0118335 | 0.8006482 | 0.004310807 | 0.8006486 | 0.007375096
|  |  | 6657 | 0.9896904 | 0.999073 | 0.0006485166 | 0.9967433 | 0.2292826 | 0.9967975 | 0.2009778 |  |  | 26346 | 0.9697439 | 0.9866385 | 0.00133255 | 0.967595 | 0.006095197 | 0.9676037 | 0.00479444 |  |  | 6805 | 0.8902627 | 0.9669458 | 0.003460729 | 0.9047969 | 0.003520661 | 0.9048006 | 0.004945947 |  |  | 80880 | 0.8943043 | 0.9150489 | 0.005594186 | 0.8862863 | 0.006276418 | 0.8862896 | 0.01271878 |  |  | 392760 | 0.9039923 | 0.8678712 | 0.008205719 | 0.9163543 | 0.009061436 | 0.9163623 | 0.0109931 |  |  | 350560 | 0.796233 | 0.7035679 | 0.0118335 | 0.800716 | 0.004310948 | 0.8007164 | 0.007372767
|  |  | 6662 | 0.9887945 | 0.9990751 | 0.000648384 | 0.9967543 | 0.2292845 | 0.9968084 | 0.2009777 |  |  | 26646 | 0.9697439 | 0.9866385 | 0.00133255 | 0.9676725 | 0.006104247 | 0.9676811 | 0.004801858 |  |  | 6810 | 0.8924207 | 0.9669463 | 0.003460688 | 0.9047995 | 0.003520682 | 0.9048032 | 0.004945967 |  |  | 81180 | 0.8993487 | 0.9150489 | 0.005594186 | 0.8865519 | 0.006279806 | 0.8865552 | 0.01272669 |  |  | 393060 | 0.9039923 | 0.8678712 | 0.008205719 | 0.9164367 | 0.009061058 | 0.9164448 | 0.01099238 |  |  | 350860 | 0.7897067 | 0.7035679 | 0.0118335 | 0.8007837 | 0.004311089 | 0.800784 | 0.007370439
|  |  | 6667 | 0.9887945 | 0.9990771 | 0.0006482528 | 0.9967653 | 0.2292864 | 0.9968192 | 0.2009776 |  |  | 26946 | 0.9687835 | 0.9866385 | 0.00133255 | 0.9677498 | 0.006113313 | 0.9677583 | 0.004809287 |  |  | 6815 | 0.8934997 | 0.9669468 | 0.003460648 | 0.904802 | 0.003520703 | 0.9048057 | 0.004945988 |  |  | 81480 | 0.8993487 | 0.9150489 | 0.005594186 | 0.8868168 | 0.00628316 | 0.8868202 | 0.01273452 |  |  | 393360 | 0.9017543 | 0.8678712 | 0.008205719 | 0.916519 | 0.009060679 | 0.9165271 | 0.01099166 |  |  | 351160 | 0.8005839 | 0.7035679 | 0.0118335 | 0.8008512 | 0.00431123 | 0.8008516 | 0.007368111
|  |  | 6672 | 0.9905864 | 0.9990792 | 0.0006481228 | 0.9967763 | 0.2292882 | 0.99683 | 0.2009776 |  |  | 27246 | 0.9697439 | 0.9866385 | 0.00133255 | 0.9678269 | 0.006122394 | 0.9678352 | 0.004816726 |  |  | 6820 | 0.8934997 | 0.9669473 | 0.003460609 | 0.9048045 | 0.003520724 | 0.9048082 | 0.004946008 |  |  | 81780 | 0.8993487 | 0.9150489 | 0.005594186 | 0.887081 | 0.006286479 | 0.8870844 | 0.01274227 |  |  | 393660 | 0.9017543 | 0.8678712 | 0.008205719 | 0.9166013 | 0.009060299 | 0.9166093 | 0.01099094 |  |  | 351460 | 0.8027594 | 0.7035679 | 0.0118335 | 0.8009186 | 0.004311369 | 0.800919 | 0.007365784
|  |  | 6677 | 0.9896904 | 0.9990812 | 0.0006479942 | 0.9967872 | 0.2292901 | 0.9968408 | 0.2009775 |  |  | 27546 | 0.9697439 | 0.9866385 | 0.00133255 | 0.9679038 | 0.006131489 | 0.967912 | 0.004824175 |  |  | 6825 | 0.8934997 | 0.9669479 | 0.00346057 | 0.9048071 | 0.003520745 | 0.9048108 | 0.004946029 |  |  | 82080 | 0.8993487 | 0.9150489 | 0.005594186 | 0.8873445 | 0.006289763 | 0.8873479 | 0.01274995 |  |  | 393960 | 0.9107061 | 0.8678712 | 0.008205719 | 0.9166835 | 0.009059918 | 0.9166915 | 0.01099022 |  |  | 351760 | 0.8027594 | 0.7035679 | 0.0118335 | 0.800986 | 0.004311508 | 0.8009863 | 0.007363458
|  |  | 6682 | 0.9878985 | 0.9990832 | 0.0006478667 | 0.9967981 | 0.2292919 | 0.9968515 | 0.2009775 |  |  | 27846 | 0.9697439 | 0.9866385 | 0.00133255 | 0.9679804 | 0.006140596 | 0.9679886 | 0.004831633 |  |  | 6830 | 0.8934997 | 0.9669483 | 0.003460531 | 0.9048096 | 0.003520766 | 0.9048133 | 0.004946049 |  |  | 82380 | 0.9010302 | 0.9150489 | 0.005594186 | 0.8876072 | 0.006293013 | 0.8876107 | 0.01275756 |  |  | 394260 | 0.9107061 | 0.8678712 | 0.008205719 | 0.9167655 | 0.009059535 | 0.9167736 | 0.01098949 |  |  | 352060 | 0.8005839 | 0.7035679 | 0.0118335 | 0.8010532 | 0.004311647 | 0.8010535 | 0.007361132
|  |  | 6687 | 0.9887945 | 0.9990853 | 0.0006477405 | 0.9968089 | 0.2292938 | 0.9968622 | 0.2009774 |  |  | 28146 | 0.9707044 | 0.9866385 | 0.00133255 | 0.9680569 | 0.006149715 | 0.9680649 | 0.004839099 |  |  | 6835 | 0.8913417 | 0.9669488 | 0.003460493 | 0.9048121 | 0.003520786 | 0.9048158 | 0.00494607 |  |  | 82680 | 0.8993487 | 0.9150489 | 0.005594186 | 0.8878692 | 0.006296229 | 0.8878727 | 0.01276508 |  |  | 394560 | 0.9039923 | 0.8678712 | 0.008205719 | 0.9168475 | 0.009059152 | 0.9168555 | 0.01098877 |  |  | 352360 | 0.8071103 | 0.7035679 | 0.0118335 | 0.8011203 | 0.004311784 | 0.8011206 | 0.007358808
|  |  | 6692 | 0.9887945 | 0.9990873 | 0.0006476156 | 0.9968197 | 0.2292956 | 0.9968729 | 0.2009774 |  |  | 28446 | 0.9697439 | 0.9866385 | 0.00133255 | 0.9681332 | 0.006158845 | 0.9681411 | 0.004846571 |  |  | 6840 | 0.8934997 | 0.9669493 | 0.003460455 | 0.9048147 | 0.003520807 | 0.9048184 | 0.00494609 |  |  | 82980 | 0.8976673 | 0.9150489 | 0.005594186 | 0.8881305 | 0.006299412 | 0.888134 | 0.01277253 |  |  | 394860 | 0.9084681 | 0.8678712 | 0.008205719 | 0.9169294 | 0.009058767 | 0.9169374 | 0.01098804 |  |  | 352660 | 0.7984085 | 0.7035679 | 0.0118335 | 0.8011873 | 0.004311921 | 0.8011875 | 0.007356484
|  |  | 6697 | 0.9887945 | 0.9990892 | 0.0006474919 | 0.9968305 | 0.2292975 | 0.9968835 | 0.2009774 |  |  | 28746 | 0.9697439 | 0.9866385 | 0.00133255 | 0.9682093 | 0.006167984 | 0.968217 | 0.00485405 |  |  | 6845 | 0.8924207 | 0.9669498 | 0.003460418 | 0.9048172 | 0.003520828 | 0.9048209 | 0.004946111 |  |  | 83280 | 0.8976673 | 0.9150489 | 0.005594186 | 0.8883911 | 0.00630256 | 0.8883947 | 0.01277991 |  |  | 395160 | 0.9062302 | 0.8678712 | 0.008205719 | 0.9170112 | 0.009058382 | 0.9170192 | 0.01098731 |  |  | 352960 | 0.7984085 | 0.7035679 | 0.0118335 | 0.8012541 | 0.004312058 | 0.8012544 | 0.007354161
|  |  | 6702 | 0.9896904 | 0.9990912 | 0.0006473694 | 0.9968412 | 0.2292993 | 0.9968941 | 0.2009773 |  |  | 29046 | 0.9716649 | 0.9866385 | 0.00133255 | 0.9682851 | 0.006177131 | 0.9682928 | 0.004861533 |  |  | 6850 | 0.8924207 | 0.9669503 | 0.003460382 | 0.9048197 | 0.003520849 | 0.9048234 | 0.004946131 |  |  | 83580 | 0.9010302 | 0.9150489 | 0.005594186 | 0.888651 | 0.006305674 | 0.8886546 | 0.01278721 |  |  | 395460 | 0.9107061 | 0.8678712 | 0.008205719 | 0.9170928 | 0.009057995 | 0.9171009 | 0.01098658 |  |  | 353260 | 0.7918821 | 0.7035679 | 0.0118335 | 0.8013209 | 0.004312193 | 0.8013211 | 0.007351839
|  |  | 6707 | 0.9896904 | 0.9990932 | 0.0006472481 | 0.9968519 | 0.2293012 | 0.9969047 | 0.2009773 |  |  | 29346 | 0.9716649 | 0.9866385 | 0.00133255 | 0.9683608 | 0.006186286 | 0.9683683 | 0.004869021 |  |  | 6855 | 0.8924207 | 0.9669508 | 0.003460345 | 0.9048223 | 0.00352087 | 0.904826 | 0.004946152 |  |  | 83880 | 0.8959858 | 0.9150489 | 0.005594186 | 0.8889102 | 0.006308755 | 0.8889138 | 0.01279443 |  |  | 395760 | 0.9062302 | 0.8678712 | 0.008205719 | 0.9171744 | 0.009057607 | 0.9171825 | 0.01098584 |  |  | 353560 | 0.7984085 | 0.7035679 | 0.0118335 | 0.8013875 | 0.004312328 | 0.8013878 | 0.007349517
|  |  | 6712 | 0.9887945 | 0.9990951 | 0.000647128 | 0.9968625 | 0.229303 | 0.9969152 | 0.2009773 |  |  | 29646 | 0.9716649 | 0.9866385 | 0.00133255 | 0.9684363 | 0.006195446 | 0.9684437 | 0.004876512 |  |  | 6860 | 0.8924207 | 0.9669513 | 0.00346031 | 0.9048248 | 0.003520891 | 0.9048285 | 0.004946173 |  |  | 84180 | 0.8993487 | 0.9150489 | 0.005594186 | 0.8891686 | 0.006311803 | 0.8891723 | 0.01280158 |  |  | 396060 | 0.9107061 | 0.8678712 | 0.008205719 | 0.9172559 | 0.009057219 | 0.917264 | 0.01098511 |  |  | 353860 | 0.8005839 | 0.7035679 | 0.0118335 | 0.8014541 | 0.004312462 | 0.8014543 | 0.007347197
|  |  | 6717 | 0.9887945 | 0.9990971 | 0.000647009 | 0.9968731 | 0.2293048 | 0.9969257 | 0.2009773 |  |  | 29946 | 0.9726253 | 0.9866385 | 0.00133255 | 0.9685115 | 0.006204612 | 0.9685189 | 0.004884006 |  |  | 6865 | 0.8945787 | 0.9669517 | 0.003460274 | 0.9048273 | 0.003520913 | 0.904831 | 0.004946193 |  |  | 84480 | 0.8976673 | 0.9150489 | 0.005594186 | 0.8894264 | 0.006314816 | 0.8894301 | 0.01280866 |  |  | 396360 | 0.9062302 | 0.8678712 | 0.008205719 | 0.9173374 | 0.009056829 | 0.9173454 | 0.01098437 |  |  | 354160 | 0.8005839 | 0.7035679 | 0.0118335 | 0.8015205 | 0.004312596 | 0.8015207 | 0.007344877
|  |  | 6722 | 0.9896904 | 0.999099 | 0.0006468913 | 0.9968837 | 0.2293066 | 0.9969361 | 0.2009773 |  |  | 30246 | 0.9716649 | 0.9866385 | 0.00133255 | 0.9685866 | 0.006213783 | 0.9685938 | 0.004891502 |  |  | 6870 | 0.8934997 | 0.9669522 | 0.003460239 | 0.9048299 | 0.003520934 | 0.9048336 | 0.004946214 |  |  | 84780 | 0.8993487 | 0.9150489 | 0.005594186 | 0.8896834 | 0.006317797 | 0.8896871 | 0.01281566 |  |  | 396660 | 0.912944 | 0.8678712 | 0.008205719 | 0.9174187 | 0.009056438 | 0.9174267 | 0.01098364 |  |  | 354460 | 0.796233 | 0.7035679 | 0.0118335 | 0.8015868 | 0.004312729 | 0.801587 | 0.007342559
|  |  | 6727 | 0.9896904 | 0.9991009 | 0.0006467746 | 0.9968942 | 0.2293085 | 0.9969465 | 0.2009773 |  |  | 30546 | 0.9716649 | 0.9866385 | 0.00133255 | 0.9686615 | 0.006222956 | 0.9686686 | 0.004898999 |  |  | 6875 | 0.8934997 | 0.9669527 | 0.003460205 | 0.9048324 | 0.003520955 | 0.9048361 | 0.004946235 |  |  | 85080 | 0.8976673 | 0.9150489 | 0.005594186 | 0.8899398 | 0.006320745 | 0.8899435 | 0.01282259 |  |  | 396960 | 0.9062302 | 0.8678712 | 0.008205719 | 0.9174999 | 0.009056046 | 0.9175079 | 0.0109829 |  |  | 354760 | 0.7984085 | 0.7035679 | 0.0118335 | 0.801653 | 0.004312861 | 0.8016532 | 0.007340241
|  |  | 6732 | 0.9887945 | 0.9991028 | 0.0006466592 | 0.9969047 | 0.2293103 | 0.9969569 | 0.2009773 |  |  | 30846 | 0.9716649 | 0.9866385 | 0.00133255 | 0.9687361 | 0.006232132 | 0.9687431 | 0.004906496 |  |  | 6880 | 0.8934997 | 0.9669531 | 0.003460171 | 0.9048349 | 0.003520976 | 0.9048386 | 0.004946255 |  |  | 85380 | 0.8976673 | 0.9150489 | 0.005594186 | 0.8901954 | 0.006323659 | 0.8901992 | 0.01282944 |  |  | 397260 | 0.9107061 | 0.8678712 | 0.008205719 | 0.917581 | 0.009055653 | 0.917589 | 0.01098216 |  |  | 355060 | 0.796233 | 0.7035679 | 0.0118335 | 0.8017191 | 0.004312993 | 0.8017193 | 0.007337924
|  |  | 6737 | 0.9896904 | 0.9991047 | 0.0006465448 | 0.9969152 | 0.2293121 | 0.9969673 | 0.2009773 |  |  | 31146 | 0.9716649 | 0.9866385 | 0.00133255 | 0.9688106 | 0.00624131 | 0.9688175 | 0.004913992 |  |  | 6885 | 0.8924207 | 0.9669536 | 0.003460137 | 0.9048374 | 0.003520997 | 0.9048411 | 0.004946276 |  |  | 85680 | 0.8976673 | 0.9150489 | 0.005594186 | 0.8904504 | 0.006326541 | 0.8904542 | 0.01283622 |  |  | 397560 | 0.9084681 | 0.8678712 | 0.008205719 | 0.9176621 | 0.009055259 | 0.9176701 | 0.01098141 |  |  | 355360 | 0.7897067 | 0.7035679 | 0.0118335 | 0.8017851 | 0.004313124 | 0.8017853 | 0.007335608
|  |  | 6742 | 0.9896904 | 0.9991066 | 0.0006464316 | 0.9969256 | 0.2293139 | 0.9969776 | 0.2009773 |  |  | 31446 | 0.9707044 | 0.9866385 | 0.00133255 | 0.9688849 | 0.006250488 | 0.9688917 | 0.004921487 |  |  | 6890 | 0.8934997 | 0.9669541 | 0.003460104 | 0.90484 | 0.003521018 | 0.9048437 | 0.004946297 |  |  | 85980 | 0.8993487 | 0.9150489 | 0.005594186 | 0.8907046 | 0.00632939 | 0.8907085 | 0.01284293 |  |  | 397860 | 0.9039923 | 0.8678712 | 0.008205719 | 0.917743 | 0.009054864 | 0.917751 | 0.01098067 |  |  | 355660 | 0.7984085 | 0.7035679 | 0.0118335 | 0.801851 | 0.004313255 | 0.8018511 | 0.007333292
|  |  | 6747 | 0.9896904 | 0.9991085 | 0.0006463195 | 0.996936 | 0.2293157 | 0.9969878 | 0.2009773 |  |  | 31746 | 0.9716649 | 0.9866385 | 0.00133255 | 0.9689589 | 0.006259665 | 0.9689656 | 0.00492898 |  |  | 6895 | 0.8945787 | 0.9669545 | 0.003460071 | 0.9048425 | 0.003521039 | 0.9048462 | 0.004946317 |  |  | 86280 | 0.9010302 | 0.9150489 | 0.005594186 | 0.8909582 | 0.006332206 | 0.8909621 | 0.01284957 |  |  | 398160 | 0.9017543 | 0.8678712 | 0.008205719 | 0.9178239 | 0.009054468 | 0.9178319 | 0.01097993 |  |  | 355960 | 0.796233 | 0.7035679 | 0.0118335 | 0.8019167 | 0.004313384 | 0.8019169 | 0.007330978
|  |  | 6752 | 0.9887945 | 0.9991103 | 0.0006462086 | 0.9969464 | 0.2293175 | 0.9969981 | 0.2009774 |  |  | 32046 | 0.9707044 | 0.9866385 | 0.00133255 | 0.9690328 | 0.006268842 | 0.9690394 | 0.004936471 |  |  | 6900 | 0.8945787 | 0.966955 | 0.003460039 | 0.904845 | 0.00352106 | 0.9048487 | 0.004946338 |  |  | 86580 | 0.9010302 | 0.9150489 | 0.005594186 | 0.8912111 | 0.00633499 | 0.891215 | 0.01285613 |  |  | 398460 | 0.9107061 | 0.8678712 | 0.008205719 | 0.9179046 | 0.009054071 | 0.9179126 | 0.01097918 |  |  | 356260 | 0.8092857 | 0.7035679 | 0.0118335 | 0.8019824 | 0.004313513 | 0.8019825 | 0.007328665
|  |  | 6757 | 0.9887945 | 0.9991122 | 0.0006460987 | 0.9969567 | 0.2293193 | 0.9970083 | 0.2009774 |  |  | 32346 | 0.9716649 | 0.9866385 | 0.00133255 | 0.9691065 | 0.006278016 | 0.969113 | 0.004943958 |  |  | 6905 | 0.8924207 | 0.9669554 | 0.003460007 | 0.9048476 | 0.003521081 | 0.9048513 | 0.004946359 |  |  | 86880 | 0.8993487 | 0.9150489 | 0.005594186 | 0.8914632 | 0.006337741 | 0.8914672 | 0.01286262 |  |  | 398760 | 0.912944 | 0.8678712 | 0.008205719 | 0.9179853 | 0.009053673 | 0.9179933 | 0.01097843 |  |  | 356560 | 0.7918821 | 0.7035679 | 0.0118335 | 0.8020479 | 0.004313642 | 0.802048 | 0.007326353
|  |  | 6762 | 0.9896904 | 0.999114 | 0.0006459898 | 0.996967 | 0.2293211 | 0.9970184 | 0.2009774 |  |  | 32646 | 0.9716649 | 0.9866385 | 0.00133255 | 0.96918 | 0.006287188 | 0.9691863 | 0.00495144 |  |  | 6910 | 0.8956577 | 0.9669559 | 0.003459975 | 0.9048501 | 0.003521103 | 0.9048538 | 0.004946379 |  |  | 87180 | 0.8993487 | 0.9150489 | 0.005594186 | 0.8917147 | 0.00634046 | 0.8917187 | 0.01286904 |  |  | 399060 | 0.912944 | 0.8678712 | 0.008205719 | 0.9180659 | 0.009053274 | 0.9180738 | 0.01097768 |  |  | 356860 | 0.8027594 | 0.7035679 | 0.0118335 | 0.8021134 | 0.00431377 | 0.8021134 | 0.007324041
|  |  | 6767 | 0.9905864 | 0.9991159 | 0.0006458821 | 0.9969773 | 0.2293229 | 0.9970285 | 0.2009774 |  |  | 32946 | 0.9726253 | 0.9866385 | 0.00133255 | 0.9692533 | 0.006296356 | 0.9692595 | 0.004958918 |  |  | 6915 | 0.8924207 | 0.9669563 | 0.003459944 | 0.9048526 | 0.003521124 | 0.9048563 | 0.0049464 |  |  | 87480 | 0.8976673 | 0.9150489 | 0.005594186 | 0.8919655356 | 0.006343147 | 0.8919695 | 0.01287539 |  |  | 399360 | 0.9174199 | 0.8678712 | 0.008205719 | 0.9181464 | 0.009052874 | 0.9181543 | 0.01097693 |  |  | 357160 | 0.8005839 | 0.7035679 | 0.0118335 | 0.8021787 | 0.004313897 | 0.8021788 | 0.007321731
|  |  | 6772 | 0.9905864 | 0.9991177 | 0.0006457754 | 0.9969875 | 0.2293247 | 0.9970386 | 0.2009775 |  |  | 33246 | 0.9716649 | 0.9866385 | 0.00133255 | 0.9693264 | 0.006305519 | 0.9693325 | 0.004966391 |  |  | 6920 | 0.8945787 | 0.9669567 | 0.003459913 | 0.9048551 | 0.003521145 | 0.9048588 | 0.004946421 |  |  | 87780 | 0.8976673 | 0.9150489 | 0.005594186 | 0.8922157 | 0.006345801 | 0.8922197 | 0.01288166 |  |  | 399660 | 0.9107061 | 0.8678712 | 0.008205719 | 0.9182268 | 0.009052473 | 0.9182347 | 0.01097618 |  |  | 357460 | 0.796233 | 0.7035679 | 0.0118335 | 0.8022439 | 0.004314024 | 0.802244 | 0.007319421
|  |  | 6777 | 0.9878985 | 0.9991195 | 0.0006456698 | 0.9969977 | 0.2293265 | 0.9970487 | 0.2009775 |  |  | 33546 | 0.9726253 | 0.9866385 | 0.00133255 | 0.9693993 | 0.006314677 | 0.9694053 | 0.004973858 |  |  | 6925 | 0.8934997 | 0.9669572 | 0.003459882 | 0.9048577 | 0.003521166 | 0.9048614 | 0.004946442 |  |  | 88080 | 0.8976673 | 0.9150489 | 0.005594186 | 0.8924651 | 0.006348424 | 0.8924691 | 0.01288787 |  |  | 399960 | 0.9062302 | 0.8678712 | 0.008205719 | 0.9183071 | 0.009052072 | 0.918315 | 0.01097543 |  |  | 357760 | 0.8027594 | 0.7035679 | 0.0118335 | 0.802309 | 0.00431415 | 0.802309 | 0.007317112
|  |  | 6782 | 0.9896904 | 0.9991213 | 0.0006455652 | 0.9970078 | 0.2293282 | 0.9970587 | 0.2009776 |  |  | 33846 | 0.9735858 | 0.9866385 | 0.00133255 | 0.969472 | 0.006323828 | 0.9694779 | 0.004981317 |  |  | 6930 | 0.8934997 | 0.9669576 | 0.003459852 | 0.9048602 | 0.003521188 | 0.9048639 | 0.004946463 |  |  | 88380 | 0.8976673 | 0.9150489 | 0.005594186 | 0.8927138 | 0.006351016 | 0.8927179 | 0.012894 |  |  | 400260 | 0.9062302 | 0.8678712 | 0.008205719 | 0.9183873 | 0.009051669 | 0.9183952 | 0.01097467 |  |  | 358060 | 0.796233 | 0.7035679 | 0.0118335 | 0.802374 | 0.004314275 | 0.802374 | 0.007314805
|  |  | 6787 | 0.9896904 | 0.9991231 | 0.0006454616 | 0.9970179 | 0.22933 | 0.9970687 | 0.2009776 |  |  | 34146 | 0.9745462 | 0.9866385 | 0.00133255 | 0.9695445 | 0.006332973 | 0.9695503 | 0.00498877 |  |  | 6935 | 0.8924207 | 0.966958 | 0.003459823 | 0.9048627 | 0.003521209 | 0.9048664 | 0.004946483 |  |  | 88680 | 0.8976673 | 0.9150489 | 0.005594186 | 0.8929619 | 0.006353575 | 0.892966 | 0.01290007 |  |  | 400560 | 0.9107061 | 0.8678712 | 0.008205719 | 0.9184674 | 0.009051265 | 0.9184753 | 0.01097391 |  |  | 358360 | 0.7984085 | 0.7035679 | 0.0118335 | 0.8024389 | 0.0043144 | 0.8024389 | 0.007312498
|  |  | 6792 | 0.9896904 | 0.9991249 | 0.0006453591 | 0.997028 | 0.2293318 | 0.9970786 | 0.2009777 |  |  | 34446 | 0.9726253 | 0.9866385 | 0.00133255 | 0.9696168 | 0.00634211 | 0.9696226 | 0.004996214 |  |  | 6940 | 0.8934997 | 0.9669585 | 0.003459793 | 0.9048652 | 0.00352123 | 0.9048689 | 0.004946504 |  |  | 88980 | 0.9010302 | 0.9150489 | 0.005594186 | 0.8932093 | 0.006356103 | 0.8932134 | 0.01290606 |  |  | 400860 | 0.9107061 | 0.8678712 | 0.008205719 | 0.9185474 | 0.00905086 | 0.9185553 | 0.01097316 |  |  | 358660 | 0.7940576 | 0.7035679 | 0.0118335 | 0.8025037 | 0.004314525 | 0.8025037 | 0.007310193
|  |  | 6797 | 0.9887945 | 0.9991266 | 0.0006452576 | 0.9970381 | 0.2293336 | 0.9970886 | 0.2009778 |  |  | 34746 | 0.9735858 | 0.9866385 | 0.00133255 | 0.969689 | 0.006351239 | 0.9696946 | 0.00500365 |  |  | 6945 | 0.8956577 | 0.9669589 | 0.003459764 | 0.9048678 | 0.003521251 | 0.9048715 | 0.004946525 |  |  | 89280 | 0.8993487 | 0.9150489 | 0.005594186 | 0.893456 | 0.0063586 | 0.8934602 | 0.01291199 |  |  | 401160 | 0.9039923 | 0.8678712 | 0.008205719 | 0.9186273 | 0.009050454 | 0.9186353 | 0.0109724 |  |  | 358960 | 0.8005839 | 0.7035679 | 0.0118335 | 0.8025683 | 0.004314648 | 0.8025683 | 0.007307888
|  |  | 6802 | 0.9887945 | 0.9991284 | 0.000645157 | 0.9970481 | 0.2293353 | 0.9970984 | 0.2009778 |  |  | 35046 | 0.9726253 | 0.9866385 | 0.00133255 | 0.9697609 | 0.006360359 | 0.9697664 | 0.005011077 |  |  | 6950 | 0.8945787 | 0.9669593 | 0.003459735 | 0.9048703 | 0.003521273 | 0.904874 | 0.004946546 |  |  | 89580 | 0.9043932 | 0.9150489 | 0.005594186 | 0.8937021 | 0.006361065 | 0.8937063 | 0.01291784 |  |  | 401460 | 0.9107061 | 0.8678712 | 0.008205719 | 0.9187072 | 0.009050047 | 0.9187151 | 0.01097164 |  |  | 359260 | 0.7918821 | 0.7035679 | 0.0118335 | 0.8026329 | 0.004314771 | 0.8026329 | 0.007305584
|  |  | 6807 | 0.9896904 | 0.9991301 | 0.0006450575 | 0.997058 | 0.2293371 | 0.9971083 | 0.2009779 |  |  | 35346 | 0.9735858 | 0.9866385 | 0.00133255 | 0.9698326 | 0.006369469 | 0.9698381 | 0.005018493 |  |  | 6955 | 0.8934997 | 0.9669597 | 0.003459707 | 0.9048728 | 0.003521294 | 0.9048765 | 0.004946567 |  |  | 89880 | 0.9010302 | 0.9150489 | 0.005594186 | 0.8939475 | 0.006363499 | 0.8939517 | 0.01292363 |  |  | 401760 | 0.912944 | 0.8678712 | 0.008205719 | 0.9187869 | 0.009049639 | 0.9187949 | 0.01097087 |  |  | 359560 | 0.7940576 | 0.7035679 | 0.0118335 | 0.8026973 | 0.004314894 | 0.8026973 | 0.007303282
|  |  | 6812 | 0.9887945 | 0.9991319 | 0.000644959 | 0.997068 | 0.2293388 | 0.9971181 | 0.200978 |  |  | 35646 | 0.9726253 | 0.9866385 | 0.00133255 | 0.9699042 | 0.006378569 | 0.9699095 | 0.0050259 |  |  | 6960 | 0.8934997 | 0.9669602 | 0.003459679 | 0.9048753 | 0.003521315 | 0.904879 | 0.004946588 |  |  | 90180 | 0.9043932 | 0.9150489 | 0.005594186 | 0.8941922 | 0.006365902 | 0.8941964 | 0.01292934 |  |  | 402060 | 0.9084681 | 0.8678712 | 0.008205719 | 0.9188666 | 0.00904923 | 0.9188745 | 0.01097011 |  |  | 359860 | 0.8049348 | 0.7035679 | 0.0118335 | 0.8027617 | 0.004315016 | 0.8027616 | 0.00730098
|  |  | 6817 | 0.9887945 | 0.9991336 | 0.0006448614 | 0.9970779 | 0.2293406 | 0.9971279 | 0.200978 |  |  | 35946 | 0.9726253 | 0.9866385 | 0.00133255 | 0.9699756 | 0.006387657 | 0.9699808 | 0.005033296 |  |  | 6965 | 0.8934997 | 0.9669606 | 0.003459652 | 0.9048779 | 0.003521337 | 0.9048816 | 0.004946608 |  |  | 90480 | 0.9043932 | 0.9150489 | 0.005594186 | 0.8944362 | 0.006368275 | 0.8944405 | 0.01293499 |  |  | 402360 | 0.9039923 | 0.8678712 | 0.008205719 | 0.9189462 | 0.009048821 | 0.9189541 | 0.01096934 |  |  | 360160 | 0.8049348 | 0.7035679 | 0.0118335 | 0.8028259 | 0.004315137 | 0.8028259 | 0.00729868
|  |  | 6822 | 0.9887945 | 0.9991353 | 0.0006447648 | 0.9970878 | 0.2293423 | 0.9971376 | 0.2009781 |  |  | 36246 | 0.9726253 | 0.9866385 | 0.00133255 | 0.9700467 | 0.006396734 | 0.9700519 | 0.00504068 |  |  | 6970 | 0.8924207 | 0.966961 | 0.003459624 | 0.9048804 | 0.003521358 | 0.9048841 | 0.004946629 |  |  | 90780 | 0.9027117 | 0.9150489 | 0.005594186 | 0.8946796 | 0.006370616 | 0.8946839 | 0.01294057 |  |  | 402660 | 0.9107061 | 0.8678712 | 0.008205719 | 0.9190256 | 0.00904841 | 0.9190335 | 0.01096858 |  |  | 360460 | 0.7984085 | 0.7035679 | 0.0118335 | 0.8028901 | 0.004315258 | 0.80289 | 0.00729638
|  |  | 6827 | 0.9905864 | 0.999137 | 0.0006446691 | 0.9970976 | 0.2293441 | 0.9971474 | 0.2009782 |  |  | 36546 | 0.9735858 | 0.9866385 | 0.00133255 | 0.9701177 | 0.006405798 | 0.9701228 | 0.005048053 |  |  | 6975 | 0.8924207 | 0.9669614 | 0.003459597 | 0.9048829 | 0.003521379 | 0.9048866 | 0.00494665 |  |  | 91080 | 0.9043932 | 0.9150489 | 0.005594186 | 0.8949223 | 0.006372927 | 0.8949266 | 0.01294608 |  |  | 402960 | 0.9084681 | 0.8678712 | 0.008205719 | 0.919105 | 0.009047998 | 0.9191129 | 0.01096781 |  |  | 360760 | 0.7984085 | 0.7035679 | 0.0118335 | 0.8029541 | 0.004315378 | 0.802954 | 0.007294082
|  |  | 6832 | 0.9905864 | 0.9991387 | 0.0006445744 | 0.9971074 | 0.2293458 | 0.997157 | 0.2009783 |  |  | 36846 | 0.9726253 | 0.9866385 | 0.00133255 | 0.9701885 | 0.006414849 | 0.9701935 | 0.005055413 |  |  | 6980 | 0.8924207 | 0.9669618 | 0.003459571 | 0.9048854 | 0.003521401 | 0.9048891 | 0.004946671 |  |  | 91380 | 0.9027117 | 0.9150489 | 0.005594186 | 0.8951643 | 0.006375208 | 0.8951687 | 0.01295153 |  |  | 403260 | 0.9174199 | 0.8678712 | 0.008205719 | 0.9191843 | 0.009047586 | 0.9191922 | 0.01096704 |  |  | 361060 | 0.8005839 | 0.7035679 | 0.0118335 | 0.803018 | 0.004315497 | 0.8030179 | 0.007291785
|  |  | 6837 | 0.9896904 | 0.9991404 | 0.0006444806 | 0.9971172 | 0.2293475 | 0.9971667 | 0.2009784 |  |  | 37146 | 0.9735858 | 0.9866385 | 0.00133255 | 0.9702592 | 0.006423886 | 0.970264 | 0.00506276 |  |  | 6985 | 0.8945787 | 0.9669622 | 0.003459544 | 0.904888 | 0.003521422 | 0.9048916 | 0.004946692 |  |  | 91680 | 0.9010302 | 0.9150489 | 0.005594186 | 0.8954057 | 0.006377458 | 0.8954101 | 0.0129569 |  |  | 403560 | 0.912944 | 0.8678712 | 0.008205719 | 0.9192635 | 0.009047172 | 0.9192714 | 0.01096627 |  |  | 361360 | 0.8005839 | 0.7035679 | 0.0118335 | 0.8030818 | 0.004315616 | 0.8030817 | 0.007289489
|  |  | 6842 | 0.9896904 | 0.9991421 | 0.0006443878 | 0.9971269 | 0.2293493 | 0.9971763 | 0.2009785 |  |  | 37446 | 0.9745462 | 0.9866385 | 0.00133255 | 0.9703296 | 0.006432909 | 0.9703343 | 0.005070093 |  |  | 6990 | 0.8934997 | 0.9669626 | 0.003459518 | 0.9048905 | 0.003521444 | 0.9048942 | 0.004946713 |  |  | 91980 | 0.9027117 | 0.9150489 | 0.005594186 | 0.8956464 | 0.006379678 | 0.8956508 | 0.01296221 |  |  | 403860 | 0.9107061 | 0.8678712 | 0.008205719 | 0.9193426 | 0.009046758 | 0.9193505 | 0.0109655 |  |  | 361660 | 0.796233 | 0.7035679 | 0.0118335 | 0.8031455 | 0.004315735 | 0.8031454 | 0.007287193
|  |  | 6847 | 0.9887945 | 0.9991438 | 0.0006442959 | 0.9971366 | 0.229351 | 0.9971859 | 0.2009786 |  |  | 37746 | 0.9745462 | 0.9866385 | 0.00133255 | 0.9703998 | 0.006441917 | 0.9704045 | 0.005077413 |  |  | 6995 | 0.8934997 | 0.966963 | 0.003459493 | 0.904893 | 0.003521465 | 0.9048967 | 0.004946734 |  |  | 92280 | 0.9027117 | 0.9150489 | 0.005594186 | 0.8958865 | 0.006381867 | 0.8958909 | 0.01296745 |  |  | 404160 | 0.9107061 | 0.8678712 | 0.008205719 | 0.9194217 | 0.009046342 | 0.9194296 | 0.01096473 |  |  | 361960 | 0.796233 | 0.7035679 | 0.0118335 | 0.8032091 | 0.004315853 | 0.8032089 | 0.007284899
|  |  | 6852 | 0.9896904 | 0.9991454 | 0.0006442048 | 0.9971463 | 0.2293527 | 0.9971954 | 0.2009787 |  |  | 38046 | 0.9735858 | 0.9866385 | 0.00133255 | 0.9704699 | 0.00645091 | 0.9704744 | 0.005084719 |  |  | 7000 | 0.8934997 | 0.9669634 | 0.003459467 | 0.9048955 | 0.003521487 | 0.9048992 | 0.004946755 |  |  | 92580 | 0.8993487 | 0.9150489 | 0.005594186 | 0.8961259 | 0.006384027 | 0.8961304 | 0.01297263 |  |  | 404460 | 0.9084681 | 0.8678712 | 0.008205719 | 0.9195006 | 0.009045926 | 0.9195085 | 0.01096395 |  |  | 362260 | 0.8005839 | 0.7035679 | 0.0118335 | 0.8032726 | 0.00431597 | 0.8032724 | 0.007282606
|  |  | 6857 | 0.9896904 | 0.9991471 | 0.0006441147 | 0.9971559 | 0.2293544 | 0.9972049 | 0.2009788 |  |  | 38346 | 0.9735858 | 0.9866385 | 0.00133255 | 0.9705397 | 0.006459886 | 0.9705442 | 0.005092009 |  |  | 7005 | 0.8924207 | 0.9669638 | 0.003459442 | 0.904898 | 0.003521508 | 0.9049017 | 0.004946776 |  |  | 92880 | 0.9010302 | 0.9150489 | 0.005594186 | 0.8963647 | 0.006386157 | 0.8963691 | 0.01297774 |  |  | 404760 | 0.9107061 | 0.8678712 | 0.008205719 | 0.9195794 | 0.009045509 | 0.9195873 | 0.01096317 |  |  | 362560 | 0.8005839 | 0.7035679 | 0.0118335 | 0.803336 | 0.004316087 | 0.8033358 | 0.007280315
|  |  | 6862 | 0.9896904 | 0.9991487 | 0.0006440255 | 0.9971655 | 0.2293562 | 0.9972144 | 0.2009789 |  |  | 38646 | 0.9745462 | 0.9866385 | 0.00133255 | 0.9706094 | 0.006468846 | 0.9706138 | 0.005099284 |  |  | 7010 | 0.8924207 | 0.9669642 | 0.003459418 | 0.9049006 | 0.00352153 | 0.9049043 | 0.004946797 |  |  | 93180 | 0.9027117 | 0.9150489 | 0.005594186 | 0.8966028 | 0.006388257 | 0.8966073 | 0.01298278 |  |  | 405060 | 0.912944 | 0.8678712 | 0.008205719 | 0.9196582 | 0.009045091 | 0.9196661 | 0.0109624 |  |  | 362860 | 0.8027594 | 0.7035679 | 0.0118335 | 0.8033992 | 0.004316203 | 0.803399 | 0.007278024
|  |  | 6867 | 0.9896904 | 0.9991503 | 0.0006439372 | 0.9971751 | 0.2293579 | 0.9972239 | 0.2009791 |  |  | 38946 | 0.9745462 | 0.9866385 | 0.00133255 | 0.9706789 | 0.006477789 | 0.9706832 | 0.005106544 |  |  | 7015 | 0.8945787 | 0.9669646 | 0.003459393 | 0.9049031 | 0.003521551 | 0.9049068 | 0.004946818 |  |  | 93480 | 0.9043932 | 0.9150489 | 0.005594186 | 0.8968402 | 0.006390328 | 0.8968448 | 0.01298776 |  |  | 405360 | 0.9107061 | 0.8678712 | 0.008205719 | 0.9197369 | 0.009044672 | 0.9197447 | 0.01096162 |  |  | 363160 | 0.8092857 | 0.7035679 | 0.0118335 | 0.8034624 | 0.004316319 | 0.8034622 | 0.007275734
|  |  | 6872 | 0.9887945 | 0.999152 | 0.0006438497 | 0.9971847 | 0.2293596 | 0.9972333 | 0.2009792 |  |  | 39246 | 0.9745462 | 0.9866385 | 0.00133255 | 0.9707482 | 0.006486714 | 0.9707524 | 0.005113787 |  |  | 7020 | 0.8934997 | 0.9669649 | 0.003459369 | 0.9049056 | 0.003521573 | 0.9049093 | 0.004946839 |  |  | 93780 | 0.9027117 | 0.9150489 | 0.005594186 | 0.897077 | 0.006392369 | 0.8970816 | 0.01299267 |  |  | 405660 | 0.9039923 | 0.8678712 | 0.008205719 | 0.9198154 | 0.009044252 | 0.9198233 | 0.01096084 |  |  | 363460 | 0.8071103 | 0.7035679 | 0.0118335 | 0.8035255 | 0.004316434 | 0.8035252 | 0.007273446
|  |  | 6877 | 0.9896904 | 0.9991536 | 0.0006437631 | 0.9971942 | 0.2293613 | 0.9972427 | 0.2009793 |  |  | 39546 | 0.9745462 | 0.9866385 | 0.00133255 | 0.9708173 | 0.006495621 | 0.9708214 | 0.005121014 |  |  | 7025 | 0.8924207 | 0.9669653 | 0.003459345 | 0.9049081 | 0.003521594 | 0.9049118 | 0.00494686 |  |  | 94080 | 0.9043932 | 0.9150489 | 0.005594186 | 0.8973132 | 0.006394381 | 0.8973178 | 0.01299752 |  |  | 405960 | 0.9107061 | 0.8678712 | 0.008205719 | 0.9198939 | 0.009043831 | 0.9199018 | 0.01096006 |  |  | 363760 | 0.8027594 | 0.7035679 | 0.0118335 | 0.8035884 | 0.004316548 | 0.8035882 | 0.007271159
|  |  | 6882 | 0.9896904 | 0.9991552 | 0.0006436773 | 0.9972036 | 0.229363 | 0.997252 | 0.2009794 |  |  | 39846 | 0.9735858 | 0.9866385 | 0.00133255 | 0.9708863 | 0.006504509 | 0.9708903 | 0.005128223 |  |  | 7030 | 0.8945787 | 0.9669657 | 0.003459322 | 0.9049106 | 0.003521616 | 0.9049143 | 0.004946881 |  |  | 94380 | 0.9027117 | 0.9150489 | 0.005594186 | 0.8975487 | 0.006396363 | 0.8975533 | 0.0130023 |  |  | 406260 | 0.915182 | 0.8678712 | 0.008205719 | 0.9199723 | 0.009043409 | 0.9199802 | 0.01095927 |  |  | 364060 | 0.796233 | 0.7035679 | 0.0118335 | 0.8036513 | 0.004316662 | 0.803651 | 0.007268873
|  |  | 6887 | 0.9896904 | 0.9991568 | 0.0006435925 | 0.9972131 | 0.2293647 | 0.9972613 | 0.2009796 |  |  | 40146 | 0.9755067 | 0.9866385 | 0.00133255 | 0.9709551 | 0.006513378 | 0.9709589 | 0.005135415 |  |  | 7035 | 0.8934997 | 0.9669661 | 0.003459299 | 0.9049132 | 0.003521637 | 0.9049168 | 0.004946902 |  |  | 94680 | 0.9010302 | 0.9150489 | 0.005594186 | 0.8977836 | 0.006398317 | 0.8977882 | 0.01300702 |  |  | 406560 | 0.912944 | 0.8678712 | 0.008205719 | 0.9200506 | 0.009042986 | 0.9200585 | 0.01095849 |  |  | 364360 | 0.7984085 | 0.7035679 | 0.0118335 | 0.803714 | 0.004316776 | 0.8037138 | 0.007266588
|  |  | 6892 | 0.9887945 | 0.9991584 | 0.0006435084 | 0.9972225 | 0.2293664 | 0.9972706 | 0.2009797 |  |  | 40446 | 0.9735858 | 0.9866385 | 0.00133255 | 0.9710236 | 0.006522227 | 0.9710274 | 0.00514259 |  |  | 7040 | 0.8924207 | 0.9669665 | 0.003459276 | 0.9049157 | 0.003521659 | 0.9049194 | 0.004946923 |  |  | 94980 | 0.8993487 | 0.9150489 | 0.005594186 | 0.8980178 | 0.006400241 | 0.8980225 | 0.01301167 |  |  | 406860 | 0.912944 | 0.8678712 | 0.008205719 | 0.9201288 | 0.009042563 | 0.9201367 | 0.0109577 |  |  | 364660 | 0.8027594 | 0.7035679 | 0.0118335 | 0.8037767 | 0.004316889 | 0.8037764 | 0.007264304
|  |  | 6897 | 0.9896904 | 0.9991599 | 0.0006434252 | 0.9972319 | 0.2293681 | 0.9972799 | 0.2009798 |  |  | 40746 | 0.9735858 | 0.9866385 | 0.00133255 | 0.971092 | 0.006531056 | 0.9710957 | 0.005149746 |  |  | 7045 | 0.8934997 | 0.9669668 | 0.003459253 | 0.9049182 | 0.00352168 | 0.9049219 | 0.004946944 |  |  | 106380 | 0.9010302 | 0.9150489 | 0.005594186 | 0.9064603 | 0.006453194 | 0.9064656 | 0.01314374 |  |  | 407160 | 0.9218958 | 0.8678712 | 0.008205719 | 0.920207 | 0.009042138 | 0.9202148 | 0.01095692 |  |  | 364960 | 0.8049348 | 0.7035679 | 0.0118335 | 0.8038392 | 0.004317001 | 0.8038389 | 0.007262021
|  |  | 6902 | 0.9896904 | 0.9991615 | 0.0006433428 | 0.9972412 | 0.2293697 | 0.9972891 | 0.20098 |  |  | 41046 | 0.9755067 | 0.9866385 | 0.00133255 | 0.9711602 | 0.006539864 | 0.9711639 | 0.005156884 |  |  | 7050 | 0.8934997 | 0.9669672 | 0.003459231 | 0.9049207 | 0.003521702 | 0.9049244 | 0.004946965 |  |  | 106680 | 0.9027117 | 0.9150489 | 0.005594186 | 0.9066708 | 0.00645409 | 0.9066762 | 0.01314611 |  |  | 407460 | 0.9084681 | 0.8678712 | 0.008205719 | 0.920285 | 0.009041713 | 0.9202928 | 0.01095613 |  |  | 365260 | 0.7984085 | 0.7035679 | 0.0118335 | 0.8039016 | 0.004317113 | 0.8039013 | 0.00725974
|  |  | 6907 | 0.9896904 | 0.999163 | 0.0006432612 | 0.9972505 | 0.2293714 | 0.9972983 | 0.2009801 |  |  | 41346 | 0.9745462 | 0.9866385 | 0.00133255 | 0.9712283 | 0.006548651 | 0.9712318 | 0.005164002 |  |  | 7055 | 0.8934997 | 0.9669676 | 0.003459208 | 0.9049232 | 0.003521724 | 0.9049269 | 0.004946986 |  |  | 106980 | 0.9027117 | 0.9150489 | 0.005594186 | 0.9068808 | 0.006454962 | 0.9068862 | 0.01314843 |  |  | 407760 | 0.912944 | 0.8678712 | 0.008205719 | 0.9203629 | 0.009041286 | 0.9203708 | 0.01095534 |  |  | 365560 | 0.8005839 | 0.7035679 | 0.0118335 | 0.803964 | 0.004317224 | 0.8039636 | 0.007257459
|  |  | 6912 | 0.9896904 | 0.9991646 | 0.0006431805 | 0.9972598 | 0.2293731 | 0.9973074 | 0.2009803 |  |  | 41646 | 0.9745462 | 0.9866385 | 0.00133255 | 0.9712961 | 0.006557416 | 0.9712996 | 0.005171102 |  |  | 7060 | 0.8934997 | 0.9669679 | 0.003459187 | 0.9049258 | 0.003521745 | 0.9049294 | 0.004947007 |  |  | 107280 | 0.9077561 | 0.9150489 | 0.005594186 | 0.9070901 | 0.00645581 | 0.9070956 | 0.0131507 |  |  | 408060 | 0.915182 | 0.8678712 | 0.008205719 | 0.9204408 | 0.009040859 | 0.9204486 | 0.01095455 |  |  | 365860 | 0.7984085 | 0.7035679 | 0.0118335 | 0.8040262 | 0.004317335 | 0.8040259 | 0.00725518
|  |  | 6917 | 0.9896904 | 0.9991661 | 0.0006431005 | 0.997269 | 0.2293748 | 0.9973165 | 0.2009804 |  |  | 41946 | 0.9755067 | 0.9866385 | 0.00133255 | 0.9713638 | 0.00656616 | 0.9713671 | 0.005178181 |  |  | 7065 | 0.8945787 | 0.9669683 | 0.003459165 | 0.9049283 | 0.003521767 | 0.904932 | 0.004947029 |  |  | 107580 | 0.9060747 | 0.9150489 | 0.005594186 | 0.907299 | 0.006456635 | 0.9073044 | 0.01315291 |  |  | 408360 | 0.915182 | 0.8678712 | 0.008205719 | 0.9205186 | 0.009040431 | 0.9205264 | 0.01095376 |  |  | 366160 | 0.8027594 | 0.7035679 | 0.0118335 | 0.8040883 | 0.004317445 | 0.804088 | 0.007252903
|  |  | 6922 | 0.9896904 | 0.9991677 | 0.0006430214 | 0.9972783 | 0.2293764 | 0.9973256 | 0.2009806 |  |  | 42246 | 0.9745462 | 0.9866385 | 0.00133255 | 0.9714313 | 0.006574881 | 0.9714346 | 0.005185241 |  |  | 7070 | 0.8945787 | 0.9669687 | 0.003459144 | 0.9049308 | 0.003521789 | 0.9049345 | 0.00494705 |  |  | 107880 | 0.9027117 | 0.9150489 | 0.005594186 | 0.9075072 | 0.006457436 | 0.9075127 | 0.01315508 |  |  | 408660 | 0.9017543 | 0.8678712 | 0.008205719 | 0.9205962 | 0.009040002 | 0.9206041 | 0.01095297 |  |  | 366460 | 0.8027594 | 0.7035679 | 0.0118335 | 0.8041503 | 0.004317555 | 0.80415 | 0.007250626
|  |  | 6927 | 0.9896904 | 0.9991692 | 0.000642943 | 0.9972874 | 0.2293781 | 0.9973347 | 0.2009808 |  |  | 42546 | 0.9755067 | 0.9866385 | 0.00133255 | 0.9714986 | 0.006583579 | 0.9715018 | 0.00519228 |  |  | 7075 | 0.8934997 | 0.966969 | 0.003459123 | 0.9049333 | 0.00352181 | 0.904937 | 0.004947071 |  |  | 108180 | 0.9010302 | 0.9150489 | 0.005594186 | 0.9077149 | 0.006458213 | 0.9077204 | 0.01315719 |  |  | 408960 | 0.9084681 | 0.8678712 | 0.008205719 | 0.9206738 | 0.009039573 | 0.9206816 | 0.01095217 |  |  | 366760 | 0.8027594 | 0.7035679 | 0.0118335 | 0.8042122 | 0.004317664 | 0.8042119 | 0.007248351
|  |  | 6932 | 0.9896904 | 0.9991707 | 0.0006428654 | 0.9972966 | 0.2293798 | 0.9973437 | 0.2009809 |  |  | 42846 | 0.9745462 | 0.9866385 | 0.00133255 | 0.9715657 | 0.006592254 | 0.9715688 | 0.005199299 |  |  | 7080 | 0.8934997 | 0.9669694 | 0.003459102 | 0.9049358 | 0.003521832 | 0.9049395 | 0.004947092 |  |  | 108480 | 0.9027117 | 0.9150489 | 0.005594186 | 0.907922 | 0.006458968 | 0.9079275 | 0.01315925 |  |  | 409260 | 0.9084681 | 0.8678712 | 0.008205719 | 0.9207513 | 0.009039142 | 0.9207591 | 0.01095138 |  |  | 367060 | 0.8005839 | 0.7035679 | 0.0118335 | 0.804274 | 0.004317773 | 0.8042737 | 0.007246076
|  |  | 6937 | 0.9896904 | 0.9991722 | 0.0006427885 | 0.9973057 | 0.2293814 | 0.9973527 | 0.2009811 |  |  | 43146 | 0.9745462 | 0.9866385 | 0.00133255 | 0.9716327 | 0.006600905 | 0.9716357 | 0.005206297 |  |  | 7085 | 0.8934997 | 0.9669697 | 0.003459081 | 0.9049383 | 0.003521854 | 0.904942 | 0.004947113 |  |  | 108780 | 0.9060747 | 0.9150489 | 0.005594186 | 0.9081286 | 0.006459699 | 0.9081341 | 0.01316125 |  |  | 409560 | 0.9107061 | 0.8678712 | 0.008205719 | 0.9208288 | 0.009038711 | 0.9208365 | 0.01095058 |  |  | 367360 | 0.8049348 | 0.7035679 | 0.0118335 | 0.8043358 | 0.004317881 | 0.8043353 | 0.007243804
|  |  | 6942 | 0.9896904 | 0.9991737 | 0.0006427125 | 0.9973148 | 0.2293831 | 0.9973617 | 0.2009813 |  |  | 43446 | 0.9764671 | 0.9866385 | 0.00133255 | 0.9716995 | 0.006609532 | 0.9717024 | 0.005213273 |  |  | 7090 | 0.8945787 | 0.9669701 | 0.003459061 | 0.9049409 | 0.003521875 | 0.9049445 | 0.004947134 |  |  | 109080 | 0.9060747 | 0.9150489 | 0.005594186 | 0.9083345 | 0.006460408 | 0.9083401 | 0.01316321 |  |  | 409860 | 0.915182 | 0.8678712 | 0.008205719 | 0.9209061 | 0.009038278 | 0.9209139 | 0.01094978 |  |  | 367660 | 0.8027594 | 0.7035679 | 0.0118335 | 0.8043974 | 0.004317989 | 0.8043969 | 0.007241532
|  |  | 6947 | 0.9905864 | 0.9991752 | 0.0006426372 | 0.9973239 | 0.2293847 | 0.9973706 | 0.2009814 |  |  | 43746 | 0.9764671 | 0.9866385 | 0.00133255 | 0.9717661 | 0.006618135 | 0.9717689 | 0.005220228 |  |  | 7095 | 0.8934997 | 0.9669704 | 0.003459041 | 0.9049434 | 0.003521897 | 0.904947 | 0.004947156 |  |  | 109380 | 0.9027117 | 0.9150489 | 0.005594186 | 0.90854 | 0.006461093 | 0.9085455 | 0.01316512 |  |  | 410160 | 0.912944 | 0.8678712 | 0.008205719 | 0.9209833 | 0.009037845 | 0.9209911 | 0.01094898 |  |  | 367960 | 0.8027594 | 0.7035679 | 0.0118335 | 0.8044589 | 0.004318096 | 0.8044584 | 0.007239261
|  |  | 6952 | 0.9896904 | 0.9991767 | 0.0006425626 | 0.9973329 | 0.2293864 | 0.9973795 | 0.2009816 |  |  | 44046 | 0.9755067 | 0.9866385 | 0.00133255 | 0.9718325 | 0.006626713 | 0.9718352 | 0.005227161 |  |  | 7100 | 0.8945787 | 0.9669708 | 0.003459021 | 0.9049459 | 0.003521919 | 0.9049496 | 0.004947177 |  |  | 109680 | 0.9027117 | 0.9150489 | 0.005594186 | 0.9087448 | 0.006461756 | 0.9087504 | 0.01316697 |  |  | 410460 | 0.9174199 | 0.8678712 | 0.008205719 | 0.9210605 | 0.009037411 | 0.9210682 | 0.01094818 |  |  | 368260 | 0.8092857 | 0.7035679 | 0.0118335 | 0.8045202 | 0.004318203 | 0.8045198 | 0.007236992
|  |  | 6957 | 0.9905864 | 0.9991781 | 0.0006424888 | 0.9973419 | 0.229388 | 0.9973884 | 0.2009818 |  |  | 44346 | 0.9755067 | 0.9866385 | 0.00133255 | 0.9718988 | 0.006635266 | 0.9719014 | 0.005234072 |  |  | 7105 | 0.8945787 | 0.9669711 | 0.003459002 | 0.9049484 | 0.003521941 | 0.9049521 | 0.004947198 |  |  | 109980 | 0.9060747 | 0.9150489 | 0.005594186 | 0.9089491 | 0.006462396 | 0.9089547 | 0.01316878 |  |  | 410760 | 0.9174199 | 0.8678712 | 0.008205719 | 0.9211375 | 0.009036976 | 0.9211453 | 0.01094738 |  |  | 368560 | 0.8005839 | 0.7035679 | 0.0118335 | 0.8045815 | 0.004318309 | 0.8045811 | 0.007234725
|  |  | 6962 | 0.9896904 | 0.9991796 | 0.0006424157 | 0.9973508 | 0.2293897 | 0.9973973 | 0.200982 |  |  | 44646 | 0.9764671 | 0.9866385 | 0.00133255 | 0.9719648 | 0.006643793 | 0.9719674 | 0.00524096 |  |  | 7110 | 0.8956577 | 0.9669714 | 0.003458982 | 0.9049509 | 0.003521962 | 0.9049546 | 0.004947219 |  |  | 110280 | 0.9060747 | 0.9150489 | 0.005594186 | 0.9091529 | 0.006463014 | 0.9091584 | 0.01317054 |  |  | 411060 | 0.9062302 | 0.8678712 | 0.008205719 | 0.9212145 | 0.009036541 | 0.9212223 | 0.01094658 |  |  | 368860 | 0.7984085 | 0.7035679 | 0.0118335 | 0.8046427 | 0.004318415 | 0.8046422 | 0.007232458
|  |  | 6967 | 0.9905864 | 0.999181 | 0.0006423434 | 0.9973598 | 0.2293913 | 0.9974061 | 0.2009822 |  |  | 44946 | 0.9774276 | 0.9866385 | 0.00133255 | 0.9720307 | 0.006652294 | 0.9720332 | 0.005247825 |  |  | 7115 | 0.8956577 | 0.9669718 | 0.003458963 | 0.9049534 | 0.003521984 | 0.9049571 | 0.00494724 |  |  | 110580 | 0.9027117 | 0.9150489 | 0.005594186 | 0.9093561 | 0.006463609 | 0.9093616 | 0.01317224 |  |  | 411360 | 0.9084681 | 0.8678712 | 0.008205719 | 0.9212914 | 0.009036104 | 0.9212991 | 0.01094577 |  |  | 369160 | 0.8027594 | 0.7035679 | 0.0118335 | 0.8047038 | 0.00431852 | 0.8047033 | 0.007230193
|  |  | 6972 | 0.9887945 | 0.9991825 | 0.0006422717 | 0.9973687 | 0.2293929 | 0.9974149 | 0.2009824 |  |  | 45246 | 0.9764671 | 0.9866385 | 0.00133255 | 0.9720964 | 0.006660769 | 0.9720988 | 0.005254668 |  |  | 7120 | 0.8945787 | 0.9669721 | 0.003458945 | 0.9049559 | 0.003522006 | 0.9049596 | 0.004947262 |  |  | 110880 | 0.9027117 | 0.9150489 | 0.005594186 | 0.9095587 | 0.006464183 | 0.9095643 | 0.0131739 |  |  | 411660 | 0.912944 | 0.8678712 | 0.008205719 | 0.9213682 | 0.009035667 | 0.9213759 | 0.01094497 |  |  | 369460 | 0.8027594 | 0.7035679 | 0.0118335 | 0.8047648 | 0.004318625 | 0.8047643 | 0.007227929
|  |  | 6977 | 0.9896904 | 0.9991839 | 0.0006422008 | 0.9973776 | 0.2293946 | 0.9974236 | 0.2009826 |  |  | 45546 | 0.9755067 | 0.9866385 | 0.00133255 | 0.972162 | 0.006669218 | 0.9721643 | 0.005261487 |  |  | 7125 | 0.8924207 | 0.9669724 | 0.003458926 | 0.9049585 | 0.003522028 | 0.9049621 | 0.004947283 |  |  | 111180 | 0.9043932 | 0.9150489 | 0.005594186 | 0.9097608 | 0.006464734 | 0.9097664 | 0.01317551 |  |  | 411960 | 0.9084681 | 0.8678712 | 0.008205719 | 0.9214449 | 0.009035229 | 0.9214526 | 0.01094416 |  |  | 369760 | 0.8005839 | 0.7035679 | 0.0118335 | 0.8048257 | 0.004318729 | 0.8048252 | 0.007225666
|  |  | 6982 | 0.9896904 | 0.9991853 | 0.0006421306 | 0.9973864 | 0.2293962 | 0.9974323 | 0.2009828 |  |  | 45846 | 0.9745462 | 0.9866385 | 0.00133255 | 0.9722274 | 0.00667764 | 0.9722296 | 0.005268283 |  |  | 7130 | 0.8945787 | 0.9669728 | 0.003458908 | 0.904961 | 0.00352205 | 0.9049646 | 0.004947304 |  |  | 111480 | 0.9060747 | 0.9150489 | 0.005594186 | 0.9099623 | 0.006465263 | 0.9099679 | 0.01317707 |  |  | 412260 | 0.912944 | 0.8678712 | 0.008205719 | 0.9215215 | 0.00903479 | 0.9215292 | 0.01094335 |  |  | 370060 | 0.8092857 | 0.7035679 | 0.0118335 | 0.8048865 | 0.004318833 | 0.8048859 | 0.007223405
|  |  | 6987 | 0.9887945 | 0.9991868 | 0.0006420611 | 0.9973952 | 0.2293978 | 0.997441 | 0.200983 |  |  | 46146 | 0.9764671 | 0.9866385 | 0.00133255 | 0.9722926 | 0.006686034 | 0.9722947 | 0.005275055 |  |  | 7135 | 0.8945787 | 0.9669731 | 0.00345889 | 0.9049635 | 0.003522072 | 0.9049672 | 0.004947326 |  |  | 111780 | 0.9060747 | 0.9150489 | 0.005594186 | 0.9101633 | 0.00646577 | 0.9101689 | 0.01317858 |  |  | 412560 | 0.9196579 | 0.8678712 | 0.008205719 | 0.921598 | 0.00903435 | 0.9216058 | 0.01094254 |  |  | 370360 | 0.8071103 | 0.7035679 | 0.0118335 | 0.8049471 | 0.004318936 | 0.8049466 | 0.007221145
|  |  | 6992 | 0.9905864 | 0.9991882 | 0.0006419923 | 0.997404 | 0.2293994 | 0.9974497 | 0.2009832 |  |  | 46446 | 0.9764671 | 0.9866385 | 0.00133255 | 0.9723576 | 0.006694402 | 0.9723597 | 0.005281803 |  |  | 7140 | 0.8924207 | 0.9669734 | 0.003458872 | 0.904966 | 0.003522093 | 0.9049697 | 0.004947347 |  |  | 112080 | 0.9077561 | 0.9150489 | 0.005594186 | 0.9103637 | 0.006466255 | 0.9103694 | 0.01318004 |  |  | 412860 | 0.9196579 | 0.8678712 | 0.008205719 | 0.9216745 | 0.009033909 | 0.9216822 | 0.01094173 |  |  | 370660 | 0.8071103 | 0.7035679 | 0.0118335 | 0.8050077 | 0.004319039 | 0.8050072 | 0.007218886
|  |  | 6997 | 0.9896904 | 0.9991896 | 0.0006419242 | 0.9974127 | 0.229401 | 0.9974583 | 0.2009834 |  |  | 46746 | 0.9755067 | 0.9866385 | 0.00133255 | 0.9724224 | 0.006702741 | 0.9724244 | 0.005288526 |  |  | 7145 | 0.8945787 | 0.9669738 | 0.003458854 | 0.9049685 | 0.003522115 | 0.9049722 | 0.004947368 |  |  | 112380 | 0.9060747 | 0.9150489 | 0.005594186 | 0.9105636 | 0.006466719 | 0.9105692 | 0.01318146 |  |  | 413160 | 0.9107061 | 0.8678712 | 0.008205719 | 0.9217508 | 0.009033468 | 0.9217586 | 0.01094092 |  |  | 370960 | 0.8071103 | 0.7035679 | 0.0118335 | 0.8050682 | 0.004319142 | 0.8050676 | 0.007216629
|  |  | 7002 | 0.9887945 | 0.999191 | 0.0006418567 | 0.9974215 | 0.2294027 | 0.9974669 | 0.2009836 |  |  | 47046 | 0.9755067 | 0.9866385 | 0.00133255 | 0.9724871 | 0.006711053 | 0.972489 | 0.005295226 |  |  | 7150 | 0.8956577 | 0.9669741 | 0.003458836 | 0.904971 | 0.003522137 | 0.9049747 | 0.00494739 |  |  | 112680 | 0.9027117 | 0.9150489 | 0.005594186 | 0.9107629 | 0.006467161 | 0.9107686 | 0.01318282 |  |  | 413460 | 0.915182 | 0.8678712 | 0.008205719 | 0.9218271 | 0.009033026 | 0.9218348 | 0.01094011 |  |  | 371260 | 0.8049348 | 0.7035679 | 0.0118335 | 0.8051286 | 0.004319244 | 0.805128 | 0.007214372
|  |  | 7007 | 0.9896904 | 0.9991924 | 0.0006417899 | 0.9974302 | 0.2294043 | 0.9974755 | 0.2009838 |  |  | 47346 | 0.9764671 | 0.9866385 | 0.00133255 | 0.9725516 | 0.006719336 | 0.9725535 | 0.0053019 |  |  | 7155 | 0.8934997 | 0.9669744 | 0.003458819 | 0.9049735 | 0.003522159 | 0.9049772 | 0.004947411 |  |  | 112980 | 0.9043932 | 0.9150489 | 0.005594186 | 0.9109617 | 0.006467582 | 0.9109674 | 0.01318414 |  |  | 413760 | 0.912944 | 0.8678712 | 0.008205719 | 0.9219033 | 0.009032583 | 0.921911 | 0.0109393 |  |  | 371560 | 0.8027594 | 0.7035679 | 0.0118335 | 0.8051888 | 0.004319345 | 0.8051882 | 0.007212118
|  |  | 7012 | 0.9887945 | 0.9991937 | 0.0006417238 | 0.9974388 | 0.2294059 | 0.9974841 | 0.200984 |  |  | 47646 | 0.9755067 | 0.9866385 | 0.00133255 | 0.972616 | 0.00672759 | 0.9726177 | 0.00530855 |  |  | 7160 | 0.8934997 | 0.9669747 | 0.003458802 | 0.904976 | 0.003522181 | 0.9049797 | 0.004947432 |  |  | 113280 | 0.9043932 | 0.9150489 | 0.005594186 | 0.9111599 | 0.006467982 | 0.9111657 | 0.01318542 |  |  | 414060 | 0.915182 | 0.8678712 | 0.008205719 | 0.9219794 | 0.009032139 | 0.9219871 | 0.01093848 |  |  | 371860 | 0.8071103 | 0.7035679 | 0.0118335 | 0.805249 | 0.004319446 | 0.8052484 | 0.007209864
|  |  | 7017 | 0.9896904 | 0.9991951 | 0.0006416584 | 0.9974474 | 0.2294075 | 0.9974926 | 0.2009842 |  |  | 47946 | 0.9764671 | 0.9866385 | 0.00133255 | 0.9726802 | 0.006735816 | 0.9726818 | 0.005315174 |  |  | 7165 | 0.8945787 | 0.966975 | 0.003458785 | 0.9049786 | 0.003522203 | 0.9049822 | 0.004947454 |  |  | 113580 | 0.9060747 | 0.9150489 | 0.005594186 | 0.9113576 | 0.00646836 | 0.9113634 | 0.01318664 |  |  | 414360 | 0.9084681 | 0.8678712 | 0.008205719 | 0.9220554 | 0.009031694 | 0.9220631 | 0.01093766 |  |  | 372160 | 0.8071103 | 0.7035679 | 0.0118335 | 0.8053091 | 0.004319546 | 0.8053085 | 0.007207613
|  |  | 7022 | 0.9905864 | 0.9991965 | 0.0006415936 | 0.9974561 | 0.2294091 | 0.9975011 | 0.2009844 |  |  | 48246 | 0.9764671 | 0.9866385 | 0.00133255 | 0.9727441 | 0.006744012 | 0.9727457 | 0.005321774 |  |  | 7170 | 0.8934997 | 0.9669753 | 0.003458769 | 0.9049811 | 0.003522225 | 0.9049847 | 0.004947475 |  |  | 113880 | 0.9060747 | 0.9150489 | 0.005594186 | 0.9115548 | 0.006468717 | 0.9115605 | 0.01318782 |  |  | 414660 | 0.912944 | 0.8678712 | 0.008205719 | 0.9221313 | 0.009031249 | 0.922139 | 0.01093685 |  |  | 372460 | 0.8049348 | 0.7035679 | 0.0118335 | 0.8053691 | 0.004319647 | 0.8053684 | 0.007205362
|  |  | 7027 | 0.9896904 | 0.9991978 | 0.0006415294 | 0.9974646 | 0.2294106 | 0.9975095 | 0.2009847 |  |  | 48546 | 0.9774276 | 0.9866385 | 0.00133255 | 0.972808 | 0.00675218 | 0.9728095 | 0.005328347 |  |  | 7175 | 0.8934997 | 0.9669757 | 0.003458752 | 0.9049836 | 0.003522247 | 0.9049873 | 0.004947496 |  |  | 114180 | 0.9077561 | 0.9150489 | 0.005594186 | 0.9117514 | 0.006469054 | 0.9117572 | 0.01318896 |  |  | 414960 | 0.912944 | 0.8678712 | 0.008205719 | 0.9222072 | 0.009030802 | 0.9222148 | 0.01093603 |  |  | 372760 | 0.8049348 | 0.7035679 | 0.0118335 | 0.8054289 | 0.004319746 | 0.8054283 | 0.007203113
|  |  | 7032 | 0.9896904 | 0.9991992 | 0.0006414659 | 0.9974732 | 0.2294122 | 0.9975179 | 0.2009849 |  |  | 48846 | 0.9764671 | 0.9866385 | 0.00133255 | 0.9728716 | 0.006760317 | 0.9728731 | 0.005334895 |  |  | 7180 | 0.8945787 | 0.966976 | 0.003458736 | 0.9049861 | 0.003522269 | 0.9049898 | 0.004947518 |  |  | 114480 | 0.9077561 | 0.9150489 | 0.005594186 | 0.9119475 | 0.006469369 | 0.9119533 | 0.01319004 |  |  | 415260 | 0.912944 | 0.8678712 | 0.008205719 | 0.9222829 | 0.009030356 | 0.9222906 | 0.01093521 |  |  | 373060 | 0.8049348 | 0.7035679 | 0.0118335 | 0.8054887 | 0.004319845 | 0.805488 | 0.007200865
|  |  | 7037 | 0.9905864 | 0.9992005 | 0.000641403 | 0.9974817 | 0.2294138 | 0.9975263 | 0.2009851 |  |  | 49146 | 0.9774276 | 0.9866385 | 0.00133255 | 0.9729351 | 0.006768425 | 0.9729365 | 0.005341417 |  |  | 7185 | 0.8945787 | 0.9669763 | 0.00345872 | 0.9049886 | 0.003522291 | 0.9049923 | 0.004947539 |  |  | 114780 | 0.9060747 | 0.9150489 | 0.005594186 | 0.9121431 | 0.006469664 | 0.9121489 | 0.01319108 |  |  | 415560 | 0.912944 | 0.8678712 | 0.008205719 | 0.9223586 | 0.009029908 | 0.9223662 | 0.01093439 |  |  | 373360 | 0.8005839 | 0.7035679 | 0.0118335 | 0.8055484 | 0.004319944 | 0.8055477 | 0.007198618
|  |  | 7042 | 0.9896904 | 0.9992018 | 0.0006413408 | 0.9974902 | 0.2294154 | 0.9975347 | 0.2009854 |  |  | 49446 | 0.9764671 | 0.9866385 | 0.00133255 | 0.9729984 | 0.006776503 | 0.9729997 | 0.005347914 |  |  | 7190 | 0.8913417 | 0.9669766 | 0.003458704 | 0.9049911 | 0.003522313 | 0.9049948 | 0.004947561 |  |  | 115080 | 0.9094376 | 0.9150489 | 0.005594186 | 0.9123381 | 0.006469939 | 0.9123439 | 0.01319208 |  |  | 415860 | 0.9107061 | 0.8678712 | 0.008205719 | 0.9224341 | 0.009029459 | 0.9224418 | 0.01093357 |  |  | 373660 | 0.8071103 | 0.7035679 | 0.0118335 | 0.8056079 | 0.004320042 | 0.8056072 | 0.007196373
|  |  | 7047 | 0.9896904 | 0.9992032 | 0.0006412792 | 0.9974986 | 0.229417 | 0.997543 | 0.2009856 |  |  | 49746 | 0.9783881 | 0.9866385 | 0.00133255 | 0.9730616 | 0.00678455 | 0.9730628 | 0.005354383 |  |  | 7195 | 0.8934997 | 0.9669769 | 0.003458689 | 0.9049936 | 0.003522335 | 0.9049973 | 0.004947582 |  |  | 115380 | 0.9077561 | 0.9150489 | 0.005594186 | 0.9125326 | 0.006470193 | 0.9125384 | 0.01319303 |  |  | 416160 | 0.9174199 | 0.8678712 | 0.008205719 | 0.9225096 | 0.00902901 | 0.9225173 | 0.01093274 |  |  | 373960 | 0.8092857 | 0.7035679 | 0.0118335 | 0.8056674 | 0.00432014 | 0.8056667 | 0.00719413
|  |  | 7052 | 0.9905864 | 0.9992045 | 0.0006412181 | 0.997507 | 0.2294185 | 0.9975513 | 0.2009858 |  |  | 50046 | 0.9774276 | 0.9866385 | 0.00133255 | 0.9731246 | 0.006792567 | 0.9731257 | 0.005360827 |  |  | 7200 | 0.8945787 | 0.9669772 | 0.003458673 | 0.9049961 | 0.003522357 | 0.9049998 | 0.004947604 |  |  | 115680 | 0.9077561 | 0.9150489 | 0.005594186 | 0.9127266 | 0.006470426 | 0.9127324 | 0.01319394 |  |  | 416460 | 0.9174199 | 0.8678712 | 0.008205719 | 0.922585 | 0.00902856 | 0.9225927 | 0.01093192 |  |  | 374260 | 0.8114612 | 0.7035679 | 0.0118335 | 0.8057268 | 0.004320237 | 0.8057261 | 0.007191888
|  |  | 7057 | 0.9905864 | 0.9992058 | 0.0006411577 | 0.9975154 | 0.2294201 | 0.9975596 | 0.2009861 |  |  | 50346 | 0.9774276 | 0.9866385 | 0.00133255 | 0.9731874 | 0.006800553 | 0.9731884 | 0.005367244 |  |  | 7205 | 0.8945787 | 0.9669775 | 0.003458658 | 0.9049986 | 0.003522379 | 0.9050023 | 0.004947625 |  |  | 115980 | 0.9077561 | 0.9150489 | 0.005594186 | 0.91292 | 0.00647064 | 0.9129258 | 0.0131948 |  |  | 416760 | 0.912944 | 0.8678712 | 0.008205719 | 0.9226603 | 0.009028109 | 0.922668 | 0.0109311 |  |  | 374560 | 0.8049348 | 0.7035679 | 0.0118335 | 0.8057861 | 0.004320334 | 0.8057853 | 0.007189647
|  |  | 7062 | 0.9905864 | 0.9992071 | 0.000641098 | 0.9975238 | 0.2294217 | 0.9975679 | 0.2009863 |  |  | 50646 | 0.9783881 | 0.9866385 | 0.00133255 | 0.9732501 | 0.006808509 | 0.973251 | 0.005373634 |  |  | 7210 | 0.8945787 | 0.9669778 | 0.003458643 | 0.9050012 | 0.003522401 | 0.9050048 | 0.004947647 |  |  | 116280 | 0.9077561 | 0.9150489 | 0.005594186 | 0.9131129 | 0.006470833 | 0.9131187 | 0.01319561 |  |  | 417060 | 0.912944 | 0.8678712 | 0.008205719 | 0.9227356 | 0.009027657 | 0.9227432 | 0.01093027 |  |  | 374860 | 0.8136366 | 0.7035679 | 0.0118335 | 0.8058452 | 0.004320431 | 0.8058445 | 0.007187407
|  |  | 7067 | 0.9887945 | 0.9992084 | 0.0006410388 | 0.9975322 | 0.2294232 | 0.9975761 | 0.2009866 |  |  | 50946 | 0.9774276 | 0.9866385 | 0.00133255 | 0.9733125 | 0.006816433 | 0.9733134 | 0.005379997 |  |  | 7215 | 0.8945787 | 0.9669781 | 0.003458628 | 0.9050037 | 0.003522423 | 0.9050073 | 0.004947668 |  |  | 116580 | 0.9060747 | 0.9150489 | 0.005594186 | 0.9133053 | 0.006471006 | 0.9133111 | 0.01319638 |  |  | 417360 | 0.9062302 | 0.8678712 | 0.008205719 | 0.9228107 | 0.009027205 | 0.9228184 | 0.01092944 |  |  | 375160 | 0.8114612 | 0.7035679 | 0.0118335 | 0.8059043 | 0.004320527 | 0.8059035 | 0.00718517
|  |  | 7072 | 0.9914823 | 0.9992097 | 0.0006409802 | 0.9975405 | 0.2294248 | 0.9975843 | 0.2009868 |  |  | 51246 | 0.9774276 | 0.9866385 | 0.00133255 | 0.9733749 | 0.006824326 | 0.9733757 | 0.005386333 |  |  | 7220 | 0.8934997 | 0.9669784 | 0.003458614 | 0.9050062 | 0.003522445 | 0.9050098 | 0.00494769 |  |  | 116880 | 0.9060747 | 0.9150489 | 0.005594186 | 0.9134971 | 0.00647116 | 0.9135029 | 0.01319711 |  |  | 417660 | 0.9107061 | 0.8678712 | 0.008205719 | 0.9228858 | 0.009026752 | 0.9228934 | 0.01092861 |  |  | 375460 | 0.8136366 | 0.7035679 | 0.0118335 | 0.8059633 | 0.004320622 | 0.8059625 | 0.007182933
|  |  | 7077 | 0.9896904 | 0.9992109 | 0.0006409221 | 0.9975487 | 0.2294263 | 0.9975925 | 0.2009871 |  |  | 51546 | 0.9783881 | 0.9866385 | 0.00133255 | 0.973437 | 0.006832187 | 0.9734377 | 0.005392642 |  |  | 7225 | 0.8956577 | 0.9669787 | 0.003458599 | 0.9050087 | 0.003522467 | 0.9050123 | 0.004947711 |  |  | 117180 | 0.9077561 | 0.9150489 | 0.005594186 | 0.9136884 | 0.006471294 | 0.9136943 | 0.0131978 |  |  | 417960 | 0.912944 | 0.8678712 | 0.008205719 | 0.9229608 | 0.009026298 | 0.9229684 | 0.01092778 |  |  | 375760 | 0.8049348 | 0.7035679 | 0.0118335 | 0.8060221 | 0.004320718 | 0.8060213 | 0.007180698
|  |  | 7082 | 0.9905864 | 0.9992122 | 0.0006408647 | 0.997557 | 0.2294279 | 0.9976006 | 0.2009873 |  |  | 51846 | 0.9774276 | 0.9866385 | 0.00133255 | 0.973499 | 0.006840017 | 0.9734997 | 0.005398924 |  |  | 7230 | 0.8945787 | 0.9669789 | 0.003458585 | 0.9050112 | 0.00352249 | 0.9050149 | 0.004947733 |  |  | 117480 | 0.9111191 | 0.9150489 | 0.005594186 | 0.9138792 | 0.006471408 | 0.9138851 | 0.01319844 |  |  | 418260 | 0.912944 | 0.8678712 | 0.008205719 | 0.9230356 | 0.009025843 | 0.9230433 | 0.01092695 |  |  | 376060 | 0.8049348 | 0.7035679 | 0.0118335 | 0.8060809 | 0.004320812 | 0.8060801 | 0.007178465
|  |  | 7087 | 0.9896904 | 0.9992135 | 0.0006408078 | 0.9975652 | 0.2294294 | 0.9976087 | 0.2009876 |  |  | 52146 | 0.9774276 | 0.9866385 | 0.00133255 | 0.9735608 | 0.006847815 | 0.9735614 | 0.005405178 |  |  | 7235 | 0.8945787 | 0.9669792 | 0.003458571 | 0.9050137 | 0.003522512 | 0.9050174 | 0.004947754 |  |  | 117780 | 0.9077561 | 0.9150489 | 0.005594186 | 0.9140695 | 0.006471502 | 0.9140754 | 0.01319903 |  |  | 418560 | 0.915182 | 0.8678712 | 0.008205719 | 0.9231104 | 0.009025388 | 0.9231181 | 0.01092612 |  |  | 376360 | 0.8092857 | 0.7035679 | 0.0118335 | 0.8061396 | 0.004320907 | 0.8061388 | 0.007176232
|  |  | 7092 | 0.9896904 | 0.9992147 | 0.0006407515 | 0.9975734 | 0.229431 | 0.9976168 | 0.2009878 |  |  | 52446 | 0.9783881 | 0.9866385 | 0.00133255 | 0.9736225 | 0.006855581 | 0.973623 | 0.005411405 |  |  | 7240 | 0.8945787 | 0.9669795 | 0.003458557 | 0.9050162 | 0.003522534 | 0.9050199 | 0.004947776 |  |  | 118080 | 0.9077561 | 0.9150489 | 0.005594186 | 0.9142593 | 0.006471577 | 0.9142652 | 0.01319959 |  |  | 418860 | 0.9196579 | 0.8678712 | 0.008205719 | 0.9231852 | 0.009024932 | 0.9231928 | 0.01092529 |  |  | 376660 | 0.8049348 | 0.7035679 | 0.0118335 | 0.8061982 | 0.004321001 | 0.8061973 | 0.007174002
|  |  | 7212 | 0.9896904 | 0.9992428 | 0.0006395577 | 0.9977619 | 0.2294669 | 0.9978026 | 0.2009947 |  |  | 52746 | 0.9783881 | 0.9866385 | 0.00133255 | 0.973684 | 0.006863315 | 0.9736844 | 0.005417604 |  |  | 7245 | 0.8956577 | 0.9669798 | 0.003458543 | 0.9050187 | 0.003522556 | 0.9050224 | 0.004947797 |  |  | 118380 | 0.9094376 | 0.9150489 | 0.005594186 | 0.9144485 | 0.006471633 | 0.9144544 | 0.0132001 |  |  | 419160 | 0.9107061 | 0.8678712 | 0.008205719 | 0.9232598 | 0.009024475 | 0.9232674 | 0.01092446 |  |  | 376960 | 0.8049348 | 0.7035679 | 0.0118335 | 0.8062567 | 0.004321094 | 0.8062558 | 0.007171773
|  |  | 7332 | 0.9905864 | 0.9992672 | 0.0006386214 | 0.9979355 | 0.2295009 | 0.9979736 | 0.2010028 |  |  | 53046 | 0.9774276 | 0.9866385 | 0.00133255 | 0.9737453 | 0.006871016 | 0.9737457 | 0.005423775 |  |  | 7250 | 0.8934997 | 0.9669801 | 0.003458529 | 0.9050212 | 0.003522578 | 0.9050249 | 0.004947819 |  |  | 118680 | 0.9111191 | 0.9150489 | 0.005594186 | 0.9146372 | 0.00647167 | 0.9146431 | 0.01320057 |  |  | 419460 | 0.9084681 | 0.8678712 | 0.008205719 | 0.9233343 | 0.009024018 | 0.9233419 | 0.01092362 |  |  | 377260 | 0.8027594 | 0.7035679 | 0.0118335 | 0.806315 | 0.004321187 | 0.8063142 | 0.007169545
|  |  | 7452 | 0.9896904 | 0.9992884 | 0.0006378878 | 0.9980952 | 0.2295328 | 0.998131 | 0.2010117 |  |  | 53346 | 0.9764671 | 0.9866385 | 0.00133255 | 0.9738065 | 0.006878685 | 0.9738068 | 0.005429918 |  |  | 7255 | 0.8945787 | 0.9669804 | 0.003458516 | 0.9050237 | 0.0035226 | 0.9050274 | 0.004947841 |  |  | 118980 | 0.9144821 | 0.9150489 | 0.005594186 | 0.9148254 | 0.006471688 | 0.9148314 | 0.013201 |  |  | 419760 | 0.9107061 | 0.8678712 | 0.008205719 | 0.9234088 | 0.009023559 | 0.9234164 | 0.01092279 |  |  | 377560 | 0.8027594 | 0.7035679 | 0.0118335 | 0.8063733 | 0.00432128 | 0.8063725 | 0.007167319
|  |  | 7572 | 0.9896904 | 0.9993069 | 0.0006373138 | 0.9982423 | 0.2295629 | 0.9982757 | 0.2010212 |  |  | 53646 | 0.9783881 | 0.9866385 | 0.00133255 | 0.9738675 | 0.006886321 | 0.9738677 | 0.005436034 |  |  | 7260 | 0.8945787 | 0.9669806 | 0.003458503 | 0.9050262 | 0.003522623 | 0.9050299 | 0.004947862 |  |  | 119280 | 0.9128006 | 0.9150489 | 0.005594186 | 0.9150131 | 0.006471686 | 0.9150191 | 0.01320138 |  |  | 420060 | 0.915182 | 0.8678712 | 0.008205719 | 0.9234832 | 0.009023101 | 0.9234908 | 0.01092195 |  |  | 377860 | 0.8092857 | 0.7035679 | 0.0118335 | 0.8064315 | 0.004321372 | 0.8064306 | 0.007165094
|  |  | 7692 | 0.9896904 | 0.9993229 | 0.0006368651 | 0.9983778 | 0.2295912 | 0.998409 | 0.2010312 |  |  | 53946 | 0.9774276 | 0.9866385 | 0.00133255 | 0.9739283 | 0.006893925 | 0.9739285 | 0.005442121 |  |  | 7265 | 0.8934997 | 0.9669809 | 0.003458489 | 0.9050287 | 0.003522645 | 0.9050324 | 0.004947884 |  |  | 119580 | 0.9094376 | 0.9150489 | 0.005594186 | 0.9152003 | 0.006471666 | 0.9152063 | 0.01320173 |  |  | 420360 | 0.912944 | 0.8678712 | 0.008205719 | 0.9235575 | 0.009022641 | 0.923565 | 0.01092111 |  |  | 378160 | 0.8114612 | 0.7035679 | 0.0118335 | 0.8064896 | 0.004321464 | 0.8064887 | 0.007162871
|  |  | 7812 | 0.9905864 | 0.9993369 | 0.0006365147 | 0.9985025 | 0.2296177 | 0.9985316 | 0.2010414 |  |  | 54246 | 0.9774276 | 0.9866385 | 0.00133255 | 0.973989 | 0.006901495 | 0.9739891 | 0.005448179 |  |  | 7270 | 0.8945787 | 0.9669812 | 0.003458477 | 0.9050313 | 0.003522667 | 0.9050349 | 0.004947905 |  |  | 119880 | 0.9077561 | 0.9150489 | 0.005594186 | 0.915387 | 0.006471627 | 0.9153929 | 0.01320203 |  |  | 420660 | 0.915182 | 0.8678712 | 0.008205719 | 0.9236317 | 0.00902218 | 0.9236392 | 0.01092027 |  |  | 378460 | 0.8114612 | 0.7035679 | 0.0118335 | 0.8065476 | 0.004321555 | 0.8065467 | 0.007160649
|  |  | 7932 | 0.9905864 | 0.9993491 | 0.0006362413 | 0.9986173 | 0.2296426 | 0.9986444 | 0.2010517 |  |  | 54546 | 0.9774276 | 0.9866385 | 0.00133255 | 0.9740495 | 0.006909033 | 0.9740495 | 0.00545421 |  |  | 7275 | 0.8956577 | 0.9669815 | 0.003458464 | 0.9050338 | 0.003522689 | 0.9050374 | 0.004947927 |  |  | 120180 | 0.9111191 | 0.9150489 | 0.005594186 | 0.9155732 | 0.00647157 | 0.9155791 | 0.01320229 |  |  | 420960 | 0.912944 | 0.8678712 | 0.008205719 | 0.9237058 | 0.009021719 | 0.9237134 | 0.01091943 |  |  | 378760 | 0.8049348 | 0.7035679 | 0.0118335 | 0.8066055 | 0.004321646 | 0.8066046 | 0.007158429
|  |  | 8052 | 0.9905864 | 0.9993597 | 0.0006360283 | 0.998723 | 0.2296659 | 0.9987482 | 0.201062 |  |  | 54846 | 0.9783881 | 0.9866385 | 0.00133255 | 0.9741099 | 0.006916537 | 0.9741098 | 0.005460212 |  |  | 7280 | 0.8924207 | 0.9669817 | 0.003458451 | 0.9050363 | 0.003522711 | 0.9050399 | 0.004947949 |  |  | 120480 | 0.9111191 | 0.9150489 | 0.005594186 | 0.9157588 | 0.006471494 | 0.9157648 | 0.01320251 |  |  | 421260 | 0.9107061 | 0.8678712 | 0.008205719 | 0.9237798 | 0.009021257 | 0.9237874 | 0.01091859 |  |  | 379060 | 0.8092857 | 0.7035679 | 0.0118335 | 0.8066633 | 0.004321737 | 0.8066624 | 0.007156211
|  |  | 8172 | 0.9896904 | 0.9993689 | 0.0006358624 | 0.9988203 | 0.2296877 | 0.9988438 | 0.2010723 |  |  | 55146 | 0.9774276 | 0.9866385 | 0.00133255 | 0.9741701 | 0.006924008 | 0.97417 | 0.005466185 |  |  | 7285 | 0.8945787 | 0.966982 | 0.003458439 | 0.9050388 | 0.003522734 | 0.9050424 | 0.00494797 |  |  | 120780 | 0.9111191 | 0.9150489 | 0.005594186 | 0.915944 | 0.0064714 | 0.9159499 | 0.01320269 |  |  | 421560 | 0.912944 | 0.8678712 | 0.008205719 | 0.9238538 | 0.009020795 | 0.9238613 | 0.01091775 |  |  | 379360 | 0.8179875 | 0.7035679 | 0.0118335 | 0.806721 | 0.004321827 | 0.80672 | 0.007153993
|  |  | 8292 | 0.9905864 | 0.9993769 | 0.0006357333 | 0.9989099 | 0.2297082 | 0.9989317 | 0.2010824 |  |  | 55446 | 0.9774276 | 0.9866385 | 0.00133255 | 0.9742302 | 0.006931446 | 0.9742299 | 0.00547213 |  |  | 7290 | 0.8945787 | 0.9669823 | 0.003458426 | 0.9050413 | 0.003522756 | 0.9050449 | 0.004947992 |  |  | 121080 | 0.9111191 | 0.9150489 | 0.005594186 | 0.9161286 | 0.006471287 | 0.9161346 | 0.01320282 |  |  | 421860 | 0.9107061 | 0.8678712 | 0.008205719 | 0.9239276 | 0.009020332 | 0.9239352 | 0.01091691 |  |  | 379660 | 0.8092857 | 0.7035679 | 0.0118335 | 0.8067786 | 0.004321917 | 0.8067776 | 0.007151778
|  |  | 8412 | 0.9905864 | 0.9993839 | 0.000635633 | 0.9989924 | 0.2297272 | 0.9990126 | 0.2010922 |  |  | 55746 | 0.9793485 | 0.9866385 | 0.00133255 | 0.97429 | 0.00693885 | 0.9742898 | 0.005478046 |  |  | 7295 | 0.8956577 | 0.9669825 | 0.003458414 | 0.9050438 | 0.003522778 | 0.9050474 | 0.004948014 |  |  | 121380 | 0.9111191 | 0.9150489 | 0.005594186 | 0.9163127 | 0.006471156 | 0.9163187 | 0.01320292 |  |  | 422160 | 0.9084681 | 0.8678712 | 0.008205719 | 0.9240014 | 0.009019868 | 0.924009 | 0.01091606 |  |  | 379960 | 0.8071103 | 0.7035679 | 0.0118335 | 0.8068361 | 0.004322006 | 0.8068351 | 0.007149564
|  |  | 8532 | 0.9914823 | 0.9993899 | 0.0006355552 | 0.9990683 | 0.229745 | 0.999087 | 0.2011018 |  |  | 56046 | 0.9783881 | 0.9866385 | 0.00133255 | 0.9743498 | 0.006946221 | 0.9743494 | 0.005483933 |  |  | 7300 | 0.8945787 | 0.9669828 | 0.003458402 | 0.9050463 | 0.003522801 | 0.9050499 | 0.004948035 |  |  | 121680 | 0.9111191 | 0.9150489 | 0.005594186 | 0.9164964 | 0.006471007 | 0.9165024 | 0.01320298 |  |  | 422460 | 0.9084681 | 0.8678712 | 0.008205719 | 0.9240751 | 0.009019403 | 0.9240827 | 0.01091522 |  |  | 380260 | 0.8027594 | 0.7035679 | 0.0118335 | 0.8068935 | 0.004322095 | 0.8068925 | 0.007147351
|  |  | 8652 | 0.9905864 | 0.9993952 | 0.0006354949 | 0.9991382 | 0.2297617 | 0.9991555 | 0.201111 |  |  | 56346 | 0.9793485 | 0.9866385 | 0.00133255 | 0.9744093 | 0.006953558 | 0.9744089 | 0.005489791 |  |  | 7305 | 0.8945787 | 0.966983 | 0.00345839 | 0.9050488 | 0.003522823 | 0.9050524 | 0.004948057 |  |  | 121980 | 0.9094376 | 0.9150489 | 0.005594186 | 0.9166795 | 0.006470841 | 0.9166855 | 0.013203 |  |  | 422760 | 0.912944 | 0.8678712 | 0.008205719 | 0.9241487 | 0.009018938 | 0.9241563 | 0.01091437 |  |  | 380560 | 0.8027594 | 0.7035679 | 0.0118335 | 0.8069509 | 0.004322184 | 0.8069498 | 0.007145141
|  |  | 8772 | 0.9905864 | 0.9993998 | 0.0006354481 | 0.9992026 | 0.2297772 | 0.9992186 | 0.2011199 |  |  | 56646 | 0.9793485 | 0.9866385 | 0.00133255 | 0.9744687 | 0.006960861 | 0.9744683 | 0.005495621 |  |  | 7310 | 0.8945787 | 0.9669833 | 0.003458379 | 0.9050513 | 0.003522845 | 0.905055 | 0.004948079 |  |  | 122280 | 0.9128006 | 0.9150489 | 0.005594186 | 0.9168622 | 0.006470656 | 0.9168682 | 0.01320298 |  |  | 423060 | 0.912944 | 0.8678712 | 0.008205719 | 0.9242222 | 0.009018472 | 0.9242298 | 0.01091353 |  |  | 380860 | 0.8092857 | 0.7035679 | 0.0118335 | 0.8070081 | 0.004322272 | 0.807007 | 0.007142931
|  |  | 8892 | 0.9905864 | 0.9994038 | 0.000635412 | 0.9992619 | 0.2297916 | 0.9992766 | 0.2011284 |  |  | 56946 | 0.9783881 | 0.9866385 | 0.00133255 | 0.974528 | 0.00696813 | 0.9745274 | 0.005501421 |  |  | 7315 | 0.8945787 | 0.9669836 | 0.003458367 | 0.9050538 | 0.003522868 | 0.9050575 | 0.004948101 |  |  | 122580 | 0.9144821 | 0.9150489 | 0.005594186 | 0.9170443 | 0.006470454 | 0.9170503 | 0.01320292 |  |  | 423360 | 0.912944 | 0.8678712 | 0.008205719 | 0.9242957 | 0.009018005 | 0.9243032 | 0.01091268 |  |  | 381160 | 0.8092857 | 0.7035679 | 0.0118335 | 0.8070652 | 0.00432236 | 0.8070642 | 0.007140723
|  |  | 9012 | 0.9914823 | 0.9994072 | 0.0006353841 | 0.9993165 | 0.229805 | 0.99933 | 0.2011366 |  |  | 57246 | 0.9783881 | 0.9866385 | 0.00133255 | 0.9745871 | 0.006975365 | 0.9745865 | 0.005507192 |  |  | 7320 | 0.8945787 | 0.9669838 | 0.003458356 | 0.9050563 | 0.00352289 | 0.90506 | 0.004948122 |  |  | 122880 | 0.9128006 | 0.9150489 | 0.005594186 | 0.9172259 | 0.006470234 | 0.917232 | 0.01320282 |  |  | 423660 | 0.915182 | 0.8678712 | 0.008205719 | 0.9243691 | 0.009017538 | 0.9243766 | 0.01091183 |  |  | 381460 | 0.8092857 | 0.7035679 | 0.0118335 | 0.8071222 | 0.004322448 | 0.8071212 | 0.007138517
|  |  | 9132 | 0.9905864 | 0.9994103 | 0.0006353625 | 0.9993667 | 0.2298175 | 0.9993791 | 0.2011444 |  |  | 57546 | 0.9783881 | 0.9866385 | 0.00133255 | 0.974646 | 0.006982566 | 0.9746453 | 0.005512935 |  |  | 7325 | 0.8945787 | 0.9669841 | 0.003458344 | 0.9050588 | 0.003522912 | 0.9050625 | 0.004948144 |  |  | 123180 | 0.9111191 | 0.9150489 | 0.005594186 | 0.9174071 | 0.006469996 | 0.9174131 | 0.01320268 |  |  | 423960 | 0.9107061 | 0.8678712 | 0.008205719 | 0.9244423 | 0.00901707 | 0.9244498 | 0.01091098 |  |  | 381760 | 0.8005839 | 0.7035679 | 0.0118335 | 0.8071792 | 0.004322535 | 0.8071781 | 0.007136313
|  |  | 9252 | 0.9923783 | 0.9994129 | 0.0006353459 | 0.999413 | 0.2298292 | 0.9994243 | 0.2011518 |  |  | 57846 | 0.9783881 | 0.9866385 | 0.00133255 | 0.9747048 | 0.006989733 | 0.974704 | 0.005518648 |  |  | 7330 | 0.8934997 | 0.9669843 | 0.003458333 | 0.9050613 | 0.003522935 | 0.905065 | 0.004948166 |  |  | 123480 | 0.9077561 | 0.9150489 | 0.005594186 | 0.9175877 | 0.006469742 | 0.9175938 | 0.0132025 |  |  | 424260 | 0.915182 | 0.8678712 | 0.008205719 | 0.9245155 | 0.009016601 | 0.924523 | 0.01091013 |  |  | 382060 | 0.8071103 | 0.7035679 | 0.0118335 | 0.807236 | 0.004322622 | 0.8072349 | 0.00713411
|  |  | 9372 | 0.9914823 | 0.9994152 | 0.0006353332 | 0.9994556 | 0.22984 | 0.9994659 | 0.2011588 |  |  | 58146 | 0.9793485 | 0.9866385 | 0.00133255 | 0.9747634 | 0.006996866 | 0.9747626 | 0.005524331 |  |  | 7335 | 0.8945787 | 0.9669846 | 0.003458322 | 0.9050638 | 0.003522957 | 0.9050675 | 0.004948188 |  |  | 123780 | 0.9128006 | 0.9150489 | 0.005594186 | 0.9177679 | 0.00646947 | 0.9177739 | 0.01320229 |  |  | 424560 | 0.912944 | 0.8678712 | 0.008205719 | 0.9245886 | 0.009016132 | 0.9245961 | 0.01090928 |  |  | 382360 | 0.8071103 | 0.7035679 | 0.0118335 | 0.8072928 | 0.004322708 | 0.8072917 | 0.007131908
|  |  | 9492 | 0.9914823 | 0.9994172 | 0.0006353234 | 0.9994948 | 0.22985 | 0.9995042 | 0.2011654 |  |  | 58446 | 0.9783881 | 0.9866385 | 0.00133255 | 0.9748219 | 0.007003964 | 0.974821 | 0.005529986 |  |  | 7340 | 0.8945787 | 0.9669848 | 0.003458311 | 0.9050663 | 0.00352298 | 0.90507 | 0.00494821 |  |  | 124080 | 0.9144821 | 0.9150489 | 0.005594186 | 0.9179475 | 0.00646918 | 0.9179536 | 0.01320204 |  |  | 424860 | 0.9107061 | 0.8678712 | 0.008205719 | 0.9246617 | 0.009015662 | 0.9246692 | 0.01090842 |  |  | 382660 | 0.8005839 | 0.7035679 | 0.0118335 | 0.8073494 | 0.004322794 | 0.8073483 | 0.007129708
|  |  | 9612 | 0.9905864 | 0.9994189 | 0.000635316 | 0.9995309 | 0.2298593 | 0.9995394 | 0.2011717 |  |  | 58746 | 0.9793485 | 0.9866385 | 0.00133255 | 0.9748802 | 0.007011028 | 0.9748792 | 0.005535611 |  |  | 7345 | 0.8956577 | 0.9669851 | 0.003458301 | 0.9050688 | 0.003523002 | 0.9050725 | 0.004948231 |  |  | 124380 | 0.9128006 | 0.9150489 | 0.005594186 | 0.9181267 | 0.006468874 | 0.9181328 | 0.01320174 |  |  | 425160 | 0.9107061 | 0.8678712 | 0.008205719 | 0.9247346 | 0.009015191 | 0.9247421 | 0.01090757 |  |  | 382960 | 0.8071103 | 0.7035679 | 0.0118335 | 0.807406 | 0.00432288 | 0.8074048 | 0.00712751
|  |  | 9732 | 0.9914823 | 0.9994204 | 0.0006353102 | 0.9995642 | 0.229868 | 0.9995718 | 0.2011776 |  |  | 59046 | 0.9793485 | 0.9866385 | 0.00133255 | 0.9749383 | 0.007018058 | 0.9749373 | 0.005541206 |  |  | 7350 | 0.8945787 | 0.9669853 | 0.00345829 | 0.9050713 | 0.003523025 | 0.905075 | 0.004948253 |  |  | 124680 | 0.9128006 | 0.9150489 | 0.005594186 | 0.9183054 | 0.006468551 | 0.9183115 | 0.01320142 |  |  | 425460 | 0.912944 | 0.8678712 | 0.008205719 | 0.9248075 | 0.00901472 | 0.9248149 | 0.01090672 |  |  | 383260 | 0.8092857 | 0.7035679 | 0.0118335 | 0.8074624 | 0.004322965 | 0.8074613 | 0.007125314
|  |  | 9852 | 0.9905864 | 0.9994217 | 0.0006353059 | 0.9995948 | 0.229876 | 0.9996016 | 0.2011831 |  |  | 59346 | 0.9793485 | 0.9866385 | 0.00133255 | 0.9749963 | 0.007025053 | 0.9749953 | 0.005546773 |  |  | 7355 | 0.8956577 | 0.9669856 | 0.00345828 | 0.9050738 | 0.003523047 | 0.9050775 | 0.004948275 |  |  | 124980 | 0.9144821 | 0.9150489 | 0.005594186 | 0.9184836 | 0.006468211 | 0.9184897 | 0.01320105 |  |  | 425760 | 0.912944 | 0.8678712 | 0.008205719 | 0.9248802 | 0.009014248 | 0.9248877 | 0.01090586 |  |  | 383560 | 0.8114612 | 0.7035679 | 0.0118335 | 0.8075188 | 0.00432305 | 0.8075176 | 0.007123119
|  |  | 9972 | 0.9923783 | 0.9994229 | 0.0006353026 | 0.9996229 | 0.2298835 | 0.9996291 | 0.2011883 |  |  | 59646 | 0.9793485 | 0.9866385 | 0.00133255 | 0.9750542 | 0.007032013 | 0.9750531 | 0.005552309 |  |  | 7360 | 0.8956577 | 0.9669858 | 0.003458269 | 0.9050763 | 0.003523069 | 0.90508 | 0.004948297 |  |  | 125280 | 0.9128006 | 0.9150489 | 0.005594186 | 0.9186613 | 0.006467854 | 0.9186674 | 0.01320065 |  |  | 426060 | 0.9084681 | 0.8678712 | 0.008205719 | 0.9249529 | 0.009013775 | 0.9249604 | 0.010905 |  |  | 383860 | 0.8027594 | 0.7035679 | 0.0118335 | 0.8075751 | 0.004323134 | 0.8075739 | 0.007120925
|  |  | 10092 | 0.9923783 | 0.9994238 | 0.0006353001 | 0.9996489 | 0.2298904 | 0.9996543 | 0.2011932 |  |  | 59946 | 0.980309 | 0.9866385 | 0.00133255 | 0.9751119 | 0.007038939 | 0.9751107 | 0.005557816 |  |  | 7365 | 0.8956577 | 0.966986 | 0.003458259 | 0.9050788 | 0.003523092 | 0.9050825 | 0.004948319 |  |  | 125580 | 0.9144821 | 0.9150489 | 0.005594186 | 0.9188385 | 0.006467481 | 0.9188446 | 0.01320021 |  |  | 426360 | 0.915182 | 0.8678712 | 0.008205719 | 0.9250255 | 0.009013302 | 0.925033 | 0.01090415 |  |  | 384160 | 0.8092857 | 0.7035679 | 0.0118335 | 0.8076312 | 0.004323219 | 0.80763 | 0.007118734
|  |  | 10212 | 0.9923783 | 0.9994247 | 0.0006352982 | 0.9996728 | 0.2298968 | 0.9996776 | 0.2011978 |  |  | 60246 | 0.9793485 | 0.9866385 | 0.00133255 | 0.9751694 | 0.00704583 | 0.9751682 | 0.005563294 |  |  | 7370 | 0.8956577 | 0.9669863 | 0.003458249 | 0.9050813 | 0.003523114 | 0.905085 | 0.004948341 |  |  | 125880 | 0.9144821 | 0.9150489 | 0.005594186 | 0.9190152 | 0.006467091 | 0.9190213 | 0.01319973 |  |  | 426660 | 0.912944 | 0.8678712 | 0.008205719 | 0.9250981 | 0.009012828 | 0.9251055 | 0.01090329 |  |  | 384460 | 0.8092857 | 0.7035679 | 0.0118335 | 0.8076873 | 0.004323303 | 0.8076861 | 0.007116543
|  |  | 10332 | 0.9923783 | 0.9994255 | 0.0006352968 | 0.9996948 | 0.2299027 | 0.999699 | 0.2012021 |  |  | 60546 | 0.9793485 | 0.9866385 | 0.00133255 | 0.9752268 | 0.007052686 | 0.9752255 | 0.005568742 |  |  | 7375 | 0.8956577 | 0.9669865 | 0.003458239 | 0.9050838 | 0.003523137 | 0.9050875 | 0.004948363 |  |  | 126180 | 0.9144821 | 0.9150489 | 0.005594186 | 0.9191915 | 0.006466684 | 0.9191976 | 0.01319922 |  |  | 426960 | 0.915182 | 0.8678712 | 0.008205719 | 0.9251705 | 0.009012353 | 0.925178 | 0.01090243 |  |  | 384760 | 0.8092857 | 0.7035679 | 0.0118335 | 0.8077433 | 0.004323386 | 0.8077421 | 0.007114355
|  |  | 10452 | 0.9914823 | 0.9994261 | 0.0006352958 | 0.999715 | 0.2299082 | 0.9997187 | 0.2012061 |  |  | 60846 | 0.980309 | 0.9866385 | 0.00133255 | 0.9752841 | 0.007059508 | 0.9752827 | 0.00557416 |  |  | 7380 | 0.8956577 | 0.9669868 | 0.003458229 | 0.9050863 | 0.00352316 | 0.90509 | 0.004948385 |  |  | 126480 | 0.9111191 | 0.9150489 | 0.005594186 | 0.9193673 | 0.006466262 | 0.9193734 | 0.01319867 |  |  | 427260 | 0.9174199 | 0.8678712 | 0.008205719 | 0.9252429 | 0.009011878 | 0.9252503 | 0.01090157 |  |  | 385060 | 0.8136366 | 0.7035679 | 0.0118335 | 0.8077992 | 0.004323469 | 0.807798 | 0.007112168
|  |  | 10572 | 0.9923783 | 0.9994267 | 0.000635295 | 0.9997337 | 0.2299132 | 0.9997368 | 0.2012098 |  |  | 61146 | 0.9793485 | 0.9866385 | 0.00133255 | 0.9753411 | 0.007066295 | 0.9753397 | 0.005579549 |  |  | 7385 | 0.8956577 | 0.966987 | 0.00345822 | 0.9050888 | 0.003523182 | 0.9050925 | 0.004948406 |  |  | 126780 | 0.9111191 | 0.9150489 | 0.005594186 | 0.9195426 | 0.006465823 | 0.9195487 | 0.01319809 |  |  | 427560 | 0.912944 | 0.8678712 | 0.008205719 | 0.9253151 | 0.009011402 | 0.9253226 | 0.01090071 |  |  | 385360 | 0.8136366 | 0.7035679 | 0.0118335 | 0.807855 | 0.004323552 | 0.8078538 | 0.007109983
|  |  | 10692 | 0.9923783 | 0.9994272 | 0.0006352945 | 0.9997508 | 0.2299179 | 0.9997535 | 0.2012133 |  |  | 61446 | 0.9783881 | 0.9866385 | 0.00133255 | 0.9753981 | 0.007073046 | 0.9753966 | 0.005584908 |  |  | 7390 | 0.8967368 | 0.9669872 | 0.00345821 | 0.9050913 | 0.003523205 | 0.905095 | 0.004948428 |  |  | 127080 | 0.9111191 | 0.9150489 | 0.005594186 | 0.9197174 | 0.006465368 | 0.9197235 | 0.01319746 |  |  | 427860 | 0.9084681 | 0.8678712 | 0.008205719 | 0.9253873 | 0.009010926 | 0.9253948 | 0.01089985 |  |  | 385660 | 0.8136366 | 0.7035679 | 0.0118335 | 0.8079107 | 0.004323634 | 0.8079094 | 0.0071078
|  |  | 10812 | 0.9923783 | 0.9994276 | 0.0006352941 | 0.9997666 | 0.2299223 | 0.9997688 | 0.2012166 |  |  | 61746 | 0.980309 | 0.9866385 | 0.00133255 | 0.9754549 | 0.007079763 | 0.9754533 | 0.005590238 |  |  | 7395 | 0.8945787 | 0.9669874 | 0.003458201 | 0.9050938 | 0.003523227 | 0.9050975 | 0.00494845 |  |  | 127380 | 0.9161636 | 0.9150489 | 0.005594186 | 0.9198917 | 0.006464897 | 0.9198979 | 0.01319681 |  |  | 428160 | 0.9084681 | 0.8678712 | 0.008205719 | 0.9254594 | 0.009010449 | 0.9254669 | 0.01089898 |  |  | 385960 | 0.8027594 | 0.7035679 | 0.0118335 | 0.8079663 | 0.004323716 | 0.807965 | 0.007105618
|  |  | 10932 | 0.9932742 | 0.999428 | 0.0006352938 | 0.9997812 | 0.2299263 | 0.9997829 | 0.2012196 |  |  | 62046 | 0.9793485 | 0.9866385 | 0.00133255 | 0.9755115 | 0.007086446 | 0.9755099 | 0.005595537 |  |  | 7400 | 0.8945787 | 0.9669877 | 0.003458191 | 0.9050963 | 0.00352325 | 0.9051 | 0.004948472 |  |  | 127680 | 0.9094376 | 0.9150489 | 0.005594186 | 0.9200656 | 0.00646441 | 0.9200717 | 0.01319612 |  |  | 428460 | 0.9084681 | 0.8678712 | 0.008205719 | 0.9255315 | 0.009009971 | 0.9255389 | 0.01089812 |  |  | 386260 | 0.8049348 | 0.7035679 | 0.0118335 | 0.8080218 | 0.004323798 | 0.8080206 | 0.007103438
|  |  | 11052 | 0.9923783 | 0.9994283 | 0.0006352936 | 0.9997946 | 0.22993 | 0.9997959 | 0.2012224 |  |  | 62346 | 0.9793485 | 0.9866385 | 0.00133255 | 0.975568 | 0.007093093 | 0.9755663 | 0.005600807 |  |  | 7405 | 0.8956577 | 0.9669879 | 0.003458182 | 0.9050988 | 0.003523272 | 0.9051025 | 0.004948494 |  |  | 127980 | 0.9144821 | 0.9150489 | 0.005594186 | 0.920239 | 0.006463907 | 0.9202451 | 0.01319539 |  |  | 428760 | 0.9084681 | 0.8678712 | 0.008205719 | 0.9256034 | 0.009009493 | 0.9256108 | 0.01089725 |  |  | 386560 | 0.8114612 | 0.7035679 | 0.0118335 | 0.8080773 | 0.00432388 | 0.808076 | 0.007101259
|  |  | 11172 | 0.9914823 | 0.9994286 | 0.0006352934 | 0.9998069 | 0.2299334 | 0.9998079 | 0.201225 |  |  | 62646 | 0.9812694 | 0.9866385 | 0.00133255 | 0.9756243 | 0.007099705 | 0.9756226 | 0.005606048 |  |  | 7410 | 0.8956577 | 0.9669881 | 0.003458173 | 0.9051013 | 0.003523295 | 0.905105 | 0.004948516 |  |  | 128280 | 0.9161636 | 0.9150489 | 0.005594186 | 0.9204119 | 0.006463389 | 0.920418 | 0.01319463 |  |  | 429060 | 0.912944 | 0.8678712 | 0.008205719 | 0.9256753 | 0.009009014 | 0.9256827 | 0.01089639 |  |  | 386860 | 0.8071103 | 0.7035679 | 0.0118335 | 0.8081326 | 0.004323961 | 0.8081313 | 0.007099082
|  |  | 11292 | 0.9923783 | 0.9994288 | 0.0006352934 | 0.9998183 | 0.2299366 | 0.9998189 | 0.2012275 |  |  | 62946 | 0.9812694 | 0.9866385 | 0.00133255 | 0.9756805 | 0.007106282 | 0.9756787 | 0.005611258 |  |  | 7415 | 0.8945787 | 0.9669884 | 0.003458164 | 0.9051039 | 0.003523318 | 0.9051075 | 0.004948538 |  |  | 128580 | 0.917845 | 0.9150489 | 0.005594186 | 0.9205843 | 0.006462855 | 0.9205905 | 0.01319383 |  |  | 429360 | 0.912944 | 0.8678712 | 0.008205719 | 0.9257471 | 0.009008535 | 0.9257545 | 0.01089552 |  |  | 387160 | 0.8049348 | 0.7035679 | 0.0118335 | 0.8081878 | 0.004324041 | 0.8081865 | 0.007096907
|  |  | 11412 | 0.9923783 | 0.999429 | 0.0006352933 | 0.9998287 | 0.2299395 | 0.999829 | 0.2012297 |  |  | 63246 | 0.9812694 | 0.9866385 | 0.00133255 | 0.9757365 | 0.007112825 | 0.9757346 | 0.005616439 |  |  | 7420 | 0.8945787 | 0.9669886 | 0.003458155 | 0.9051064 | 0.00352334 | 0.90511 | 0.00494856 |  |  | 128880 | 0.9144821 | 0.9150489 | 0.005594186 | 0.9207563 | 0.006462306 | 0.9207625 | 0.013193 |  |  | 429660 | 0.912944 | 0.8678712 | 0.008205719 | 0.9258188 | 0.009008054 | 0.9258262 | 0.01089466 |  |  | 387460 | 0.8071103 | 0.7035679 | 0.0118335 | 0.808243 | 0.004324122 | 0.8082417 | 0.007094734
|  |  | 11532 | 0.9923783 | 0.9994292 | 0.0006352933 | 0.9998384 | 0.2299422 | 0.9998383 | 0.2012318 |  |  | 63546 | 0.9793485 | 0.9866385 | 0.00133255 | 0.9757924 | 0.007119332 | 0.9757905 | 0.00562159 |  |  | 7425 | 0.8945787 | 0.9669888 | 0.003458146 | 0.9051089 | 0.003523363 | 0.9051125 | 0.004948582 |  |  | 129180 | 0.9144821 | 0.9150489 | 0.005594186 | 0.9209278 | 0.006461741 | 0.920934 | 0.01319214 |  |  | 429960 | 0.915182 | 0.8678712 | 0.008205719 | 0.9258904 | 0.009007574 | 0.9258978 | 0.01089379 |  |  | 387760 | 0.8071103 | 0.7035679 | 0.0118335 | 0.8082981 | 0.004324202 | 0.8082967 | 0.007092562
|  |  | 11652 | 0.9932742 | 0.9994294 | 0.0006352933 | 0.9998472 | 0.2299447 | 0.9998469 | 0.2012338 |  |  | 63846 | 0.980309 | 0.9866385 | 0.00133255 | 0.9758481 | 0.007125804 | 0.9758461 | 0.005626711 |  |  | 7430 | 0.8945787 | 0.966989 | 0.003458138 | 0.9051114 | 0.003523386 | 0.905115 | 0.004948604 |  |  | 129480 | 0.9161636 | 0.9150489 | 0.005594186 | 0.9210988 | 0.006461161 | 0.921105 | 0.01319124 |  |  | 430260 | 0.912944 | 0.8678712 | 0.008205719 | 0.9259619 | 0.009007092 | 0.9259693 | 0.01089292 |  |  | 388060 | 0.8136366 | 0.7035679 | 0.0118335 | 0.808353 | 0.004324282 | 0.8083517 | 0.007090392
|  |  | 11772 | 0.9923783 | 0.9994295 | 0.0006352933 | 0.9998554 | 0.2299471 | 0.9998547 | 0.2012356 |  |  | 64146 | 0.980309 | 0.9866385 | 0.00133255 | 0.9759037 | 0.007132241 | 0.9759017 | 0.005631803 |  |  | 7435 | 0.8945787 | 0.9669892 | 0.003458129 | 0.9051139 | 0.003523408 | 0.9051175 | 0.004948626 |  |  | 129780 | 0.9161636 | 0.9150489 | 0.005594186 | 0.9212694 | 0.006460565 | 0.9212756 | 0.01319031 |  |  | 430560 | 0.9084681 | 0.8678712 | 0.008205719 | 0.9260334 | 0.00900661 | 0.9260408 | 0.01089205 |  |  | 388360 | 0.8136366 | 0.7035679 | 0.0118335 | 0.8084079 | 0.004324361 | 0.8084065 | 0.007088224
|  |  | 11892 | 0.9932742 | 0.9994297 | 0.0006352933 | 0.9998629 | 0.2299492 | 0.999862 | 0.2012372 |  |  | 64446 | 0.9793485 | 0.9866385 | 0.00133255 | 0.9759592 | 0.007138643 | 0.9759571 | 0.005636865 |  |  | 7440 | 0.8956577 | 0.9669895 | 0.003458121 | 0.9051164 | 0.003523431 | 0.90512 | 0.004948648 |  |  | 130080 | 0.917845 | 0.9150489 | 0.005594186 | 0.9214395 | 0.006459955 | 0.9214457 | 0.01318935 |  |  | 430860 | 0.9062302 | 0.8678712 | 0.008205719 | 0.9261047 | 0.009006128 | 0.9261121 | 0.01089118 |  |  | 388660 | 0.8114612 | 0.7035679 | 0.0118335 | 0.8084627 | 0.00432444 | 0.8084613 | 0.007086057
|  |  | 12012 | 0.9923783 | 0.9994298 | 0.0006352933 | 0.9998698 | 0.2299512 | 0.9998687 | 0.2012388 |  |  | 64746 | 0.9783881 | 0.9866385 | 0.00133255 | 0.9760145 | 0.00714501 | 0.9760123 | 0.005641897 |  |  | 7445 | 0.8956577 | 0.9669897 | 0.003458113 | 0.9051188 | 0.003523454 | 0.9051225 | 0.004948671 |  |  | 130380 | 0.9161636 | 0.9150489 | 0.005594186 | 0.9216091 | 0.00645933 | 0.9216153 | 0.01318835 |  |  | 431160 | 0.9107061 | 0.8678712 | 0.008205719 | 0.926176 | 0.009005645 | 0.9261834 | 0.01089031 |  |  | 388960 | 0.8223384 | 0.7035679 | 0.0118335 | 0.8085174 | 0.004324519 | 0.808516 | 0.007083893
|  |  | 12132 | 0.9923783 | 0.9994299 | 0.0006352933 | 0.9998762 | 0.229953 | 0.9998748 | 0.2012402 |  |  | 65046 | 0.9793485 | 0.9866385 | 0.00133255 | 0.9760696 | 0.007151342 | 0.9760674 | 0.005646899 |  |  | 7450 | 0.8945787 | 0.9669899 | 0.003458104 | 0.9051213 | 0.003523476 | 0.905125 | 0.004948693 |  |  | 130680 | 0.9128006 | 0.9150489 | 0.005594186 | 0.9217783 | 0.00645869 | 0.9217845 | 0.01318732 |  |  | 431460 | 0.9084681 | 0.8678712 | 0.008205719 | 0.9262472 | 0.009005161 | 0.9262546 | 0.01088943 |  |  | 389260 | 0.8092857 | 0.7035679 | 0.0118335 | 0.808572 | 0.004324597 | 0.8085705 | 0.007081729
|  |  | 12252 | 0.9923783 | 0.9994299 | 0.0006352933 | 0.9998821 | 0.2299546 | 0.9998805 | 0.2012416 |  |  | 65346 | 0.980309 | 0.9866385 | 0.00133255 | 0.9761246 | 0.007157639 | 0.9761223 | 0.005651871 |  |  | 7455 | 0.8945787 | 0.9669901 | 0.003458096 | 0.9051238 | 0.003523499 | 0.9051275 | 0.004948715 |  |  | 130980 | 0.9161636 | 0.9150489 | 0.005594186 | 0.921947 | 0.006458035 | 0.9219532 | 0.01318625 |  |  | 431760 | 0.9084681 | 0.8678712 | 0.008205719 | 0.9263184 | 0.009004677 | 0.9263257 | 0.01088856 |  |  | 389560 | 0.8092857 | 0.7035679 | 0.0118335 | 0.8086265 | 0.004324675 | 0.808625 | 0.007079568
|  |  | 12372 | 0.9914823 | 0.99943 | 0.0006352934 | 0.9998875 | 0.2299562 | 0.9998857 | 0.2012428 |  |  | 65646 | 0.9793485 | 0.9866385 | 0.00133255 | 0.9761794 | 0.007163901 | 0.9761771 | 0.005656814 |  |  | 7460 | 0.8956577 | 0.9669903 | 0.003458088 | 0.9051263 | 0.003523522 | 0.90513 | 0.004948737 |  |  | 131280 | 0.9161636 | 0.9150489 | 0.005594186 | 0.9221153 | 0.006457365 | 0.9221215 | 0.01318516 |  |  | 432060 | 0.9107061 | 0.8678712 | 0.008205719 | 0.9263894 | 0.009004192 | 0.9263968 | 0.01088769 |  |  | 389860 | 0.8114612 | 0.7035679 | 0.0118335 | 0.8086809 | 0.004324753 | 0.8086794 | 0.007077408
|  |  | 12492 | 0.9941702 | 0.9994301 | 0.0006352934 | 0.9998924 | 0.2299576 | 0.9998905 | 0.2012439 |  |  | 65946 | 0.9793485 | 0.9866385 | 0.00133255 | 0.9762342 | 0.007170128 | 0.9762318 | 0.005661727 |  |  | 7465 | 0.8934997 | 0.9669905 | 0.00345808 | 0.9051288 | 0.003523545 | 0.9051325 | 0.004948759 |  |  | 131580 | 0.9161636 | 0.9150489 | 0.005594186 | 0.9222831 | 0.006456681 | 0.9222893 | 0.01318403 |  |  | 432360 | 0.912944 | 0.8678712 | 0.008205719 | 0.9264604 | 0.009003707 | 0.9264677 | 0.01088681 |  |  | 390160 | 0.8092857 | 0.7035679 | 0.0118335 | 0.8087352 | 0.004324831 | 0.8087338 | 0.007075251
|  |  | 12612 | 0.9932742 | 0.9994301 | 0.0006352934 | 0.999897 | 0.2299589 | 0.9998949 | 0.201245 |  |  | 66246 | 0.980309 | 0.9866385 | 0.00133255 | 0.9762887 | 0.007176319 | 0.9762863 | 0.00566661 |  |  | 7470 | 0.8945787 | 0.9669907 | 0.003458072 | 0.9051313 | 0.003523567 | 0.905135 | 0.004948781 |  |  | 131880 | 0.9128006 | 0.9150489 | 0.005594186 | 0.9224504 | 0.006455983 | 0.9224566 | 0.01318287 |  |  | 432660 | 0.9107061 | 0.8678712 | 0.008205719 | 0.9265313 | 0.009003221 | 0.9265386 | 0.01088594 |  |  | 390460 | 0.8114612 | 0.7035679 | 0.0118335 | 0.8087894 | 0.004324908 | 0.808788 | 0.007073094
|  |  | 12732 | 0.9932742 | 0.9994302 | 0.0006352934 | 0.9999012 | 0.2299602 | 0.9998989 | 0.2012459 |  |  | 66546 | 0.980309 | 0.9866385 | 0.00133255 | 0.9763431 | 0.007182476 | 0.9763406 | 0.005671464 |  |  | 7475 | 0.8956577 | 0.9669909 | 0.003458065 | 0.9051338 | 0.00352359 | 0.9051375 | 0.004948803 |  |  | 132180 | 0.9144821 | 0.9150489 | 0.005594186 | 0.9226173 | 0.00645527 | 0.9226235 | 0.01318167 |  |  | 432960 | 0.9107061 | 0.8678712 | 0.008205719 | 0.9266021 | 0.009002734 | 0.9266094 | 0.01088506 |  |  | 390760 | 0.8092857 | 0.7035679 | 0.0118335 | 0.8088436 | 0.004324985 | 0.8088421 | 0.00707094
|  |  | 12852 | 0.9923783 | 0.9994302 | 0.0006352934 | 0.9999051 | 0.2299613 | 0.9999027 | 0.2012468 |  |  | 66846 | 0.9812694 | 0.9866385 | 0.00133255 | 0.9763974 | 0.007188598 | 0.9763949 | 0.005676288 |  |  | 7480 | 0.8967368 | 0.9669911 | 0.003458057 | 0.9051363 | 0.003523613 | 0.90514 | 0.004948825 |  |  | 132480 | 0.917845 | 0.9150489 | 0.005594186 | 0.9227837 | 0.006454543 | 0.9227899 | 0.01318045 |  |  | 433260 | 0.9107061 | 0.8678712 | 0.008205719 | 0.9266728 | 0.009002247 | 0.9266801 | 0.01088418 |  |  | 391060 | 0.8114612 | 0.7035679 | 0.0118335 | 0.8088976 | 0.004325061 | 0.8088961 | 0.007068787
|  |  | 12972 | 0.9914823 | 0.9994302 | 0.0006352934 | 0.9999087 | 0.2299623 | 0.9999061 | 0.2012477 |  |  | 67146 | 0.980309 | 0.9866385 | 0.00133255 | 0.9764515 | 0.007194685 | 0.9764489 | 0.005681082 |  |  | 7485 | 0.8967368 | 0.9669913 | 0.00345805 | 0.9051388 | 0.003523636 | 0.9051425 | 0.004948848 |  |  | 132780 | 0.9161636 | 0.9150489 | 0.005594186 | 0.9229497 | 0.006453801 | 0.9229559 | 0.01317919 |  |  | 433560 | 0.9062302 | 0.8678712 | 0.008205719 | 0.9267434 | 0.009001759 | 0.9267508 | 0.01088331 |  |  | 391360 | 0.8136366 | 0.7035679 | 0.0118335 | 0.8089516 | 0.004325137 | 0.8089501 | 0.007066637
|  |  | 13092 | 0.9923783 | 0.9994303 | 0.0006352935 | 0.999912 | 0.2299633 | 0.9999093 | 0.2012484 |  |  | 67446 | 0.980309 | 0.9866385 | 0.00133255 | 0.9765055 | 0.007200736 | 0.9765029 | 0.005685847 |  |  | 7490 | 0.8934997 | 0.9669915 | 0.003458042 | 0.9051413 | 0.003523659 | 0.905145 | 0.00494887 |  |  | 133080 | 0.921208 | 0.9150489 | 0.005594186 | 0.9231152 | 0.006453046 | 0.9231214 | 0.01317791 |  |  | 433860 | 0.9084681 | 0.8678712 | 0.008205719 | 0.926814 | 0.009001271 | 0.9268213 | 0.01088243 |  |  | 391660 | 0.8136366 | 0.7035679 | 0.0118335 | 0.8090055 | 0.004325213 | 0.8090039 | 0.007064487
|  |  | 13212 | 0.9923783 | 0.9994303 | 0.0006352935 | 0.999915 | 0.2299641 | 0.9999122 | 0.2012491 |  |  | 67746 | 0.9793485 | 0.9866385 | 0.00133255 | 0.9765594 | 0.007206753 | 0.9765567 | 0.005690582 |  |  | 7495 | 0.8956577 | 0.9669917 | 0.003458035 | 0.9051438 | 0.003523681 | 0.9051475 | 0.004948892 |  |  | 133380 | 0.9195265 | 0.9150489 | 0.005594186 | 0.9232802 | 0.006452277 | 0.9232865 | 0.01317659 |  |  | 434160 | 0.912944 | 0.8678712 | 0.008205719 | 0.9268845 | 0.009000782 | 0.9268918 | 0.01088155 |  |  | 391960 | 0.8179875 | 0.7035679 | 0.0118335 | 0.8090593 | 0.004325289 | 0.8090577 | 0.00706234
|  |  | 13332 | 0.9914823 | 0.9994303 | 0.0006352935 | 0.9999178 | 0.2299649 | 0.9999149 | 0.2012498 |  |  | 68046 | 0.9812694 | 0.9866385 | 0.00133255 | 0.9766131 | 0.007212735 | 0.9766103 | 0.005695288 |  |  | 7500 | 0.8934997 | 0.966992 | 0.003458028 | 0.9051463 | 0.003523704 | 0.90515 | 0.004948914 |  |  | 133680 | 0.9195265 | 0.9150489 | 0.005594186 | 0.9234448 | 0.006451493 | 0.9234511 | 0.01317524 |  |  | 434460 | 0.9107061 | 0.8678712 | 0.008205719 | 0.9269549 | 0.009000293 | 0.9269622 | 0.01088067 |  |  | 392260 | 0.8158121 | 0.7035679 | 0.0118335 | 0.809113 | 0.004325364 | 0.8091114 | 0.007060195
|  |  | 13452 | 0.9932742 | 0.9994303 | 0.0006352935 | 0.9999203 | 0.2299657 | 0.9999173 | 0.2012504 |  |  | 68346 | 0.9822299 | 0.9866385 | 0.00133255 | 0.9766666 | 0.007218682 | 0.9766638 | 0.005699964 |  |  | 7505 | 0.8945787 | 0.9669921 | 0.00345802 | 0.9051488 | 0.003523727 | 0.9051525 | 0.004948936 |  |  | 133980 | 0.917845 | 0.9150489 | 0.005594186 | 0.923609 | 0.006450696 | 0.9236152 | 0.01317386 |  |  | 434760 | 0.9084681 | 0.8678712 | 0.008205719 | 0.9270252 | 0.008999803 | 0.9270325 | 0.01087979 |  |  | 392560 | 0.8158121 | 0.7035679 | 0.0118335 | 0.8091666 | 0.004325439 | 0.809165 | 0.007058051
|  |  | 13572 | 0.9932742 | 0.9994304 | 0.0006352935 | 0.9999227 | 0.2299664 | 0.9999196 | 0.201251 |  |  | 68646 | 0.9812694 | 0.9866385 | 0.00133255 | 0.97672 | 0.007224594 | 0.9767172 | 0.00570461 |  |  | 7510 | 0.8956577 | 0.9669923 | 0.003458013 | 0.9051513 | 0.00352375 | 0.905155 | 0.004948959 |  |  | 134280 | 0.917845 | 0.9150489 | 0.005594186 | 0.9237727 | 0.006449886 | 0.9237789 | 0.01317245 |  |  | 435060 | 0.9062302 | 0.8678712 | 0.008205719 | 0.9270954 | 0.008999312 | 0.9271027 | 0.0108789 |  |  | 392860 | 0.8158121 | 0.7035679 | 0.0118335 | 0.8092201 | 0.004325514 | 0.8092185 | 0.007055909
|  |  | 13692 | 0.9941702 | 0.9994304 | 0.0006352935 | 0.9999249 | 0.229967 | 0.9999217 | 0.2012515 |  |  | 68946 | 0.980309 | 0.9866385 | 0.00133255 | 0.9767733 | 0.007230471 | 0.9767704 | 0.005709227 |  |  | 7515 | 0.8956577 | 0.9669925 | 0.003458006 | 0.9051538 | 0.003523773 | 0.9051575 | 0.004948981 |  |  | 134580 | 0.917845 | 0.9150489 | 0.005594186 | 0.923936 | 0.006449061 | 0.9239422 | 0.01317101 |  |  | 435360 | 0.9084681 | 0.8678712 | 0.008205719 | 0.9271656 | 0.008998821 | 0.9271729 | 0.01087802 |  |  | 393160 | 0.8114612 | 0.7035679 | 0.0118335 | 0.8092735 | 0.004325589 | 0.8092719 | 0.007053769
|  |  | 13812 | 0.9923783 | 0.9994304 | 0.0006352935 | 0.9999269 | 0.2299676 | 0.9999236 | 0.2012519 |  |  | 69246 | 0.9812694 | 0.9866385 | 0.00133255 | 0.9768264 | 0.007236313 | 0.9768235 | 0.005713815 |  |  | 7520 | 0.8956577 | 0.9669927 | 0.003458 | 0.9051563 | 0.003523796 | 0.90516 | 0.004949003 |  |  | 134880 | 0.917845 | 0.9150489 | 0.005594186 | 0.9240988 | 0.006448223 | 0.924105 | 0.01316954 |  |  | 435660 | 0.9084681 | 0.8678712 | 0.008205719 | 0.9272357 | 0.00899833 | 0.927243 | 0.01087714 |  |  | 393460 | 0.8114612 | 0.7035679 | 0.0118335 | 0.8093268 | 0.004325663 | 0.8093252 | 0.00705163
|  |  | 13932 | 0.9914823 | 0.9994304 | 0.0006352935 | 0.9999287 | 0.2299681 | 0.9999254 | 0.2012524 |  |  | 69546 | 0.980309 | 0.9866385 | 0.00133255 | 0.9768794 | 0.007242121 | 0.9768764 | 0.005718373 |  |  | 7525 | 0.8967368 | 0.9669929 | 0.003457993 | 0.9051588 | 0.003523819 | 0.9051625 | 0.004949025 |  |  | 135180 | 0.9195265 | 0.9150489 | 0.005594186 | 0.9242612 | 0.006447372 | 0.9242674 | 0.01316804 |  |  | 435960 | 0.912944 | 0.8678712 | 0.008205719 | 0.9273057 | 0.008997838 | 0.9273129 | 0.01087625 |  |  | 393760 | 0.8223384 | 0.7035679 | 0.0118335 | 0.8093801 | 0.004325737 | 0.8093784 | 0.007049494
|  |  | 14052 | 0.9932742 | 0.9994304 | 0.0006352935 | 0.9999304 | 0.2299686 | 0.999927 | 0.2012528 |  |  | 69846 | 0.9812694 | 0.9866385 | 0.00133255 | 0.9769323 | 0.007247894 | 0.9769292 | 0.005722901 |  |  | 7530 | 0.8956577 | 0.9669931 | 0.003457986 | 0.9051613 | 0.003523842 | 0.9051649 | 0.004949048 |  |  | 135480 | 0.9144821 | 0.9150489 | 0.005594186 | 0.9244231 | 0.006446508 | 0.9244293 | 0.01316651 |  |  | 436260 | 0.912944 | 0.8678712 | 0.008205719 | 0.9273756 | 0.008997345 | 0.9273829 | 0.01087537 |  |  | 394060 | 0.8245138 | 0.7035679 | 0.0118335 | 0.8094332 | 0.00432581 | 0.8094316 | 0.007047359
|  |  | 14172 | 0.9932742 | 0.9994304 | 0.0006352935 | 0.999932 | 0.2299691 | 0.9999285 | 0.2012532 |  |  | 70146 | 0.9812694 | 0.9866385 | 0.00133255 | 0.976985 | 0.007253632 | 0.9769819 | 0.005727401 |  |  | 7535 | 0.8956577 | 0.9669933 | 0.003457979 | 0.9051638 | 0.003523865 | 0.9051674 | 0.00494907 |  |  | 135780 | 0.9144821 | 0.9150489 | 0.005594186 | 0.9245846 | 0.00644563 | 0.9245908 | 0.01316495 |  |  | 436560 | 0.9084681 | 0.8678712 | 0.008205719 | 0.9274454 | 0.008996852 | 0.9274527 | 0.01087448 |  |  | 394360 | 0.820163 | 0.7035679 | 0.0118335 | 0.8094863 | 0.004325883 | 0.8094846 | 0.007045226
|  |  | 14292 | 0.9923783 | 0.9994304 | 0.0006352935 | 0.9999334 | 0.2299695 | 0.9999299 | 0.2012535 |  |  | 70446 | 0.9812694 | 0.9866385 | 0.00133255 | 0.9770376 | 0.007259335 | 0.9770344 | 0.005731871 |  |  | 7540 | 0.8956577 | 0.9669935 | 0.003457973 | 0.9051663 | 0.003523888 | 0.9051699 | 0.004949092 |  |  | 136080 | 0.917845 | 0.9150489 | 0.005594186 | 0.9247456 | 0.006444739 | 0.9247519 | 0.01316336 |  |  | 436860 | 0.9084681 | 0.8678712 | 0.008205719 | 0.9275152 | 0.008996359 | 0.9275224 | 0.0108736 |  |  | 394660 | 0.820163 | 0.7035679 | 0.0118335 | 0.8095393 | 0.004325956 | 0.8095376 | 0.007043095
|  |  | 14412 | 0.9932742 | 0.9994304 | 0.0006352935 | 0.9999348 | 0.2299699 | 0.9999311 | 0.2012538 |  |  | 70746 | 0.9812694 | 0.9866385 | 0.00133255 | 0.97709 | 0.007265004 | 0.9770867 | 0.005736311 |  |  | 7545 | 0.8988948 | 0.9669937 | 0.003457966 | 0.9051688 | 0.003523911 | 0.9051724 | 0.004949115 |  |  | 136380 | 0.921208 | 0.9150489 | 0.005594186 | 0.9249063 | 0.006443836 | 0.9249125 | 0.01316175 |  |  | 437160 | 0.9084681 | 0.8678712 | 0.008205719 | 0.9275849 | 0.008995864 | 0.9275921 | 0.01087271 |  |  | 394960 | 0.8158121 | 0.7035679 | 0.0118335 | 0.8095921 | 0.004326029 | 0.8095905 | 0.007040966
|  |  | 14532 | 0.9923783 | 0.9994304 | 0.0006352936 | 0.999936 | 0.2299703 | 0.9999323 | 0.2012541 |  |  | 71046 | 0.980309 | 0.9866385 | 0.00133255 | 0.9771423 | 0.007270638 | 0.977139 | 0.005740723 |  |  | 7550 | 0.8956577 | 0.9669939 | 0.00345796 | 0.9051713 | 0.003523934 | 0.9051749 | 0.004949137 |  |  | 136680 | 0.9195265 | 0.9150489 | 0.005594186 | 0.9250664 | 0.006442919 | 0.9250727 | 0.0131601 |  |  | 437460 | 0.9062302 | 0.8678712 | 0.008205719 | 0.9276545 | 0.00899537 | 0.9276617 | 0.01087182 |  |  | 395260 | 0.8158121 | 0.7035679 | 0.0118335 | 0.8096449 | 0.004326102 | 0.8096432 | 0.007038838
|  |  | 14652 | 0.9923783 | 0.9994304 | 0.0006352936 | 0.9999371 | 0.2299706 | 0.9999334 | 0.2012544 |  |  | 71346 | 0.9793485 | 0.9866385 | 0.00133255 | 0.9771944 | 0.007276238 | 0.9771911 | 0.005745105 |  |  | 7555 | 0.8956577 | 0.9669941 | 0.003457954 | 0.9051738 | 0.003523957 | 0.9051774 | 0.004949159 |  |  | 136980 | 0.921208 | 0.9150489 | 0.005594186 | 0.9252262 | 0.00644199 | 0.9252324 | 0.01315843 |  |  | 437760 | 0.9017543 | 0.8678712 | 0.008205719 | 0.927724 | 0.008994874 | 0.9277312 | 0.01087093 |  |  | 395560 | 0.8179875 | 0.7035679 | 0.0118335 | 0.8096977 | 0.004326174 | 0.8096959 | 0.007036713
|  |  | 14772 | 0.9932742 | 0.9994305 | 0.0006352936 | 0.9999381 | 0.2299709 | 0.9999344 | 0.2012546 |  |  | 71646 | 0.9822299 | 0.9866385 | 0.00133255 | 0.9772464 | 0.007281803 | 0.9772431 | 0.005749458 |  |  | 7560 | 0.8967368 | 0.9669942 | 0.003457948 | 0.9051763 | 0.00352398 | 0.9051799 | 0.004949182 |  |  | 137280 | 0.917845 | 0.9150489 | 0.005594186 | 0.9253855 | 0.006441047 | 0.9253917 | 0.01315672 |  |  | 438060 | 0.9084681 | 0.8678712 | 0.008205719 | 0.9277934 | 0.008994379 | 0.9278006 | 0.01087004 |  |  | 395860 | 0.8158121 | 0.7035679 | 0.0118335 | 0.8097503 | 0.004326246 | 0.8097485 | 0.007034589
|  |  | 14892 | 0.9932742 | 0.9994305 | 0.0006352936 | 0.9999391 | 0.2299712 | 0.9999353 | 0.2012548 |  |  | 71946 | 0.9822299 | 0.9866385 | 0.00133255 | 0.9772983 | 0.007287333 | 0.9772949 | 0.005753782 |  |  | 7565 | 0.8945787 | 0.9669944 | 0.003457941 | 0.9051788 | 0.003524003 | 0.9051824 | 0.004949204 |  |  | 137580 | 0.917845 | 0.9150489 | 0.005594186 | 0.9255443 | 0.006440093 | 0.9255506 | 0.01315499 |  |  | 438360 | 0.9084681 | 0.8678712 | 0.008205719 | 0.9278628 | 0.008993883 | 0.92787 | 0.01086915 |  |  | 396160 | 0.8266893 | 0.7035679 | 0.0118335 | 0.8098028 | 0.004326317 | 0.8098011 | 0.007032467
|  |  | 15012 | 0.9941702 | 0.9994305 | 0.0006352936 | 0.99994 | 0.2299714 | 0.9999361 | 0.2012551 |  |  | 72246 | 0.9812694 | 0.9866385 | 0.00133255 | 0.97735 | 0.007292829 | 0.9773466 | 0.005758077 |  |  | 7570 | 0.8945787 | 0.9669946 | 0.003457935 | 0.9051813 | 0.003524026 | 0.9051849 | 0.004949227 |  |  | 137880 | 0.917845 | 0.9150489 | 0.005594186 | 0.9257027 | 0.006439125 | 0.925709 | 0.01315324 |  |  | 438660 | 0.9084681 | 0.8678712 | 0.008205719 | 0.9279321 | 0.008993386 | 0.9279393 | 0.01086826 |  |  | 396460 | 0.8158121 | 0.7035679 | 0.0118335 | 0.8098553 | 0.004326389 | 0.8098535 | 0.007030347
|  |  | 15132 | 0.9923783 | 0.9994305 | 0.0006352936 | 0.9999408 | 0.2299717 | 0.9999369 | 0.2012552 |  |  | 72546 | 0.9812694 | 0.9866385 | 0.00133255 | 0.9774016 | 0.007298291 | 0.9773981 | 0.005762343 |  |  | 7575 | 0.8945787 | 0.9669948 | 0.003457929 | 0.9051838 | 0.003524049 | 0.9051874 | 0.004949249 |  |  | 138180 | 0.9195265 | 0.9150489 | 0.005594186 | 0.9258607 | 0.006438145 | 0.925867 | 0.01315145 |  |  | 438960 | 0.9062302 | 0.8678712 | 0.008205719 | 0.9280013 | 0.008992889 | 0.9280085 | 0.01086737 |  |  | 396760 | 0.8179875 | 0.7035679 | 0.0118335 | 0.8099076 | 0.00432646 | 0.8099058 | 0.007028229
|  |  | 15252 | 0.9932742 | 0.9994305 | 0.0006352936 | 0.9999415 | 0.2299719 | 0.9999376 | 0.2012554 |  |  | 72846 | 0.9812694 | 0.9866385 | 0.00133255 | 0.9774531 | 0.007303718 | 0.9774495 | 0.00576658 |  |  | 7580 | 0.8956577 | 0.966995 | 0.003457923 | 0.9051863 | 0.003524072 | 0.9051899 | 0.004949271 |  |  | 138480 | 0.9228895 | 0.9150489 | 0.005594186 | 0.9260183 | 0.006437153 | 0.9260246 | 0.01314964 |  |  | 439260 | 0.9084681 | 0.8678712 | 0.008205719 | 0.9280704 | 0.008992391 | 0.9280776 | 0.01086648 |  |  | 397060 | 0.8136366 | 0.7035679 | 0.0118335 | 0.8099599 | 0.004326531 | 0.8099581 | 0.007026112
|  |  | 15372 | 0.9923783 | 0.9994305 | 0.0006352936 | 0.9999422 | 0.2299721 | 0.9999382 | 0.2012556 |  |  | 73146 | 0.9822299 | 0.9866385 | 0.00133255 | 0.9775044 | 0.007309112 | 0.9775008 | 0.005770788 |  |  | 7585 | 0.8956577 | 0.9669952 | 0.003457918 | 0.9051888 | 0.003524095 | 0.9051924 | 0.004949294 |  |  | 138780 | 0.9228895 | 0.9150489 | 0.005594186 | 0.9261754 | 0.006436149 | 0.9261817 | 0.0131478 |  |  | 439560 | 0.9062302 | 0.8678712 | 0.008205719 | 0.9281394 | 0.008991893 | 0.9281466 | 0.01086559 |  |  | 397360 | 0.8158121 | 0.7035679 | 0.0118335 | 0.8100121 | 0.004326601 | 0.8100103 | 0.007023998
|  |  | 15492 | 0.9941702 | 0.9994305 | 0.0006352936 | 0.9999428 | 0.2299723 | 0.9999388 | 0.2012557 |  |  | 73446 | 0.9812694 | 0.9866385 | 0.00133255 | 0.9775556 | 0.007314471 | 0.977552 | 0.005774967 |  |  | 7590 | 0.8956577 | 0.9669953 | 0.003457912 | 0.9051913 | 0.003524118 | 0.9051949 | 0.004949316 |  |  | 139080 | 0.921208 | 0.9150489 | 0.005594186 | 0.9263321 | 0.006435132 | 0.9263384 | 0.01314593 |  |  | 439860 | 0.9107061 | 0.8678712 | 0.008205719 | 0.9282084 | 0.008991394 | 0.9282156 | 0.01086469 |  |  | 397660 | 0.8179875 | 0.7035679 | 0.0118335 | 0.8100642 | 0.004326671 | 0.8100624 | 0.007021885
|  |  | 15612 | 0.9932742 | 0.9994305 | 0.0006352936 | 0.9999434 | 0.2299724 | 0.9999394 | 0.2012559 |  |  | 73746 | 0.9812694 | 0.9866385 | 0.00133255 | 0.9776067 | 0.007319795 | 0.977603 | 0.005779117 |  |  | 7595 | 0.8945787 | 0.9669955 | 0.003457906 | 0.9051938 | 0.003524141 | 0.9051974 | 0.004949339 |  |  | 139380 | 0.9195265 | 0.9150489 | 0.005594186 | 0.9264884 | 0.006434103 | 0.9264947 | 0.01314403 |  |  | 440160 | 0.9084681 | 0.8678712 | 0.008205719 | 0.9282773 | 0.008990895 | 0.9282845 | 0.0108638 |  |  | 397960 | 0.8136366 | 0.7035679 | 0.0118335 | 0.8101162 | 0.004326741 | 0.8101143 | 0.007019774
|  |  | 15732 | 0.9941702 | 0.9994305 | 0.0006352936 | 0.9999439 | 0.2299726 | 0.9999399 | 0.201256 |  |  | 74046 | 0.9822299 | 0.9866385 | 0.00133255 | 0.9776576 | 0.007325086 | 0.9776538 | 0.005783239 |  |  | 7600 | 0.8945787 | 0.9669957 | 0.003457901 | 0.9051962 | 0.003524164 | 0.9051999 | 0.004949361 |  |  | 139680 | 0.917845 | 0.9150489 | 0.005594186 | 0.9266443 | 0.006433063 | 0.9266505 | 0.01314211 |  |  | 440460 | 0.912944 | 0.8678712 | 0.008205719 | 0.9283461 | 0.008990395 | 0.9283533 | 0.0108629 |  |  | 398260 | 0.8179875 | 0.7035679 | 0.0118335 | 0.8101681 | 0.004326811 | 0.8101663 | 0.007017666
|  |  | 15852 | 0.9941702 | 0.9994305 | 0.0006352936 | 0.9999444 | 0.2299727 | 0.9999403 | 0.2012561 |  |  | 74346 | 0.9812694 | 0.9866385 | 0.00133255 | 0.9777084 | 0.007330343 | 0.9777046 | 0.005787332 |  |  | 7605 | 0.8956577 | 0.9669959 | 0.003457895 | 0.9051987 | 0.003524187 | 0.9052024 | 0.004949384 |  |  | 139980 | 0.917845 | 0.9150489 | 0.005594186 | 0.9267997 | 0.00643201 | 0.9268059 | 0.01314017 |  |  | 440760 | 0.9084681 | 0.8678712 | 0.008205719 | 0.9284148 | 0.008989895 | 0.928422 | 0.01086201 |  |  | 398560 | 0.8158121 | 0.7035679 | 0.0118335 | 0.8102199 | 0.004326881 | 0.8102181 | 0.007015559
|  |  | 15972 | 0.9941702 | 0.9994305 | 0.0006352936 | 0.9999449 | 0.2299729 | 0.9999408 | 0.2012562 |  |  | 74646 | 0.9812694 | 0.9866385 | 0.00133255 | 0.977759 | 0.007335565 | 0.9777552 | 0.005791396 |  |  | 7610 | 0.8956577 | 0.966996 | 0.00345789 | 0.9052012 | 0.003524211 | 0.9052049 | 0.004949406 |  |  | 140280 | 0.9195265 | 0.9150489 | 0.005594186 | 0.9269547 | 0.006430946 | 0.9269609 | 0.01313819 |  |  | 441060 | 0.912944 | 0.8678712 | 0.008205719 | 0.9284835 | 0.008989394 | 0.9284906 | 0.01086111 |  |  | 398860 | 0.8092857 | 0.7035679 | 0.0118335 | 0.8102717 | 0.00432695 | 0.8102698 | 0.007013453
|  |  | 16092 | 0.9923783 | 0.9994305 | 0.0006352936 | 0.9999453 | 0.229973 | 0.9999412 | 0.2012563 |  |  | 74946 | 0.9831903 | 0.9866385 | 0.00133255 | 0.9778095 | 0.007340754 | 0.9778056 | 0.005795432 |  |  | 7615 | 0.8956577 | 0.9669962 | 0.003457884 | 0.9052037 | 0.003524234 | 0.9052074 | 0.004949429 |  |  | 140580 | 0.9195265 | 0.9150489 | 0.005594186 | 0.9271093 | 0.00642987 | 0.9271155 | 0.01313619 |  |  | 441360 | 0.9062302 | 0.8678712 | 0.008205719 | 0.928552 | 0.008988893 | 0.9285592 | 0.01086021 |  |  | 399160 | 0.8158121 | 0.7035679 | 0.0118335 | 0.8103233 | 0.004327019 | 0.8103215 | 0.00701135
|  |  | 16212 | 0.9941702 | 0.9994305 | 0.0006352936 | 0.9999457 | 0.2299731 | 0.9999415 | 0.2012564 |  |  | 75246 | 0.980309 | 0.9866385 | 0.00133255 | 0.9778599 | 0.007345909 | 0.977856 | 0.005799439 |  |  | 7620 | 0.8967368 | 0.9669964 | 0.003457879 | 0.9052062 | 0.003524257 | 0.9052098 | 0.004949451 |  |  | 140880 | 0.9228895 | 0.9150489 | 0.005594186 | 0.9272634 | 0.006428782 | 0.9272697 | 0.01313417 |  |  | 441660 | 0.9062302 | 0.8678712 | 0.008205719 | 0.9286205 | 0.008988391 | 0.9286277 | 0.01085932 |  |  | 399460 | 0.8223384 | 0.7035679 | 0.0118335 | 0.8103749 | 0.004327088 | 0.810373 | 0.007009249
|  |  | 16332 | 0.9932742 | 0.9994305 | 0.0006352936 | 0.999946 | 0.2299732 | 0.9999419 | 0.2012565 |  |  | 75546 | 0.9822299 | 0.9866385 | 0.00133255 | 0.9779102 | 0.00735103 | 0.9779062 | 0.005803417 |  |  | 7625 | 0.8956577 | 0.9669965 | 0.003457874 | 0.9052087 | 0.00352428 | 0.9052123 | 0.004949474 |  |  | 141180 | 0.9195265 | 0.9150489 | 0.005594186 | 0.9274171 | 0.006427683 | 0.9274234 | 0.01313211 |  |  | 441960 | 0.9039923 | 0.8678712 | 0.008205719 | 0.9286889 | 0.008987889 | 0.9286961 | 0.01085842 |  |  | 399760 | 0.8223384 | 0.7035679 | 0.0118335 | 0.8104264 | 0.004327156 | 0.8104245 | 0.00700715
|  |  | 16452 | 0.9941702 | 0.9994305 | 0.0006352936 | 0.9999464 | 0.2299733 | 0.9999422 | 0.2012566 |  |  | 75846 | 0.9822299 | 0.9866385 | 0.00133255 | 0.9779603 | 0.007356118 | 0.9779562 | 0.005807368 |  |  | 7630 | 0.8956577 | 0.9669967 | 0.003457868 | 0.9052112 | 0.003524303 | 0.9052148 | 0.004949496 |  |  | 141480 | 0.9228895 | 0.9150489 | 0.005594186 | 0.9275705 | 0.006426572 | 0.9275767 | 0.01313004 |  |  | 442260 | 0.9107061 | 0.8678712 | 0.008205719 | 0.9287573 | 0.008987387 | 0.9287644 | 0.01085752 |  |  | 400060 | 0.8158121 | 0.7035679 | 0.0118335 | 0.8104778 | 0.004327224 | 0.8104759 | 0.007005052
|  |  | 16572 | 0.9941702 | 0.9994305 | 0.0006352936 | 0.9999467 | 0.2299734 | 0.9999425 | 0.2012567 |  |  | 76146 | 0.9812694 | 0.9866385 | 0.00133255 | 0.9780103 | 0.007361171 | 0.9780062 | 0.00581129 |  |  | 7635 | 0.8967368 | 0.9669969 | 0.003457863 | 0.9052137 | 0.003524326 | 0.9052173 | 0.004949519 |  |  | 141780 | 0.9195265 | 0.9150489 | 0.005594186 | 0.9277234 | 0.00642545 | 0.9277296 | 0.01312793 |  |  | 442560 | 0.912944 | 0.8678712 | 0.008205719 | 0.9288255 | 0.008986884 | 0.9288327 | 0.01085662 |  |  | 400360 | 0.8179875 | 0.7035679 | 0.0118335 | 0.8105291 | 0.004327292 | 0.8105272 | 0.007002956
|  |  | 16692 | 0.9941702 | 0.9994305 | 0.0006352936 | 0.9999469 | 0.2299735 | 0.9999427 | 0.2012567 |  |  | 76446 | 0.9831903 | 0.9866385 | 0.00133255 | 0.9780601 | 0.007366192 | 0.978056 | 0.005815183 |  |  | 7640 | 0.8956577 | 0.966997 | 0.003457858 | 0.9052162 | 0.00352435 | 0.9052198 | 0.004949541 |  |  | 142080 | 0.921208 | 0.9150489 | 0.005594186 | 0.9278758 | 0.006424317 | 0.9278821 | 0.01312581 |  |  | 442860 | 0.9084681 | 0.8678712 | 0.008205719 | 0.9288937 | 0.00898638 | 0.9289008 | 0.01085572 |  |  | 400660 | 0.8179875 | 0.7035679 | 0.0118335 | 0.8105803 | 0.00432736 | 0.8105784 | 0.007000863
|  |  | 16812 | 0.9950662 | 0.9994305 | 0.0006352936 | 0.9999472 | 0.2299736 | 0.999943 | 0.2012568 |  |  | 76746 | 0.9822299 | 0.9866385 | 0.00133255 | 0.9781098 | 0.007371178 | 0.9781056 | 0.005819048 |  |  | 7645 | 0.8967368 | 0.9669972 | 0.003457853 | 0.9052187 | 0.003524373 | 0.9052223 | 0.004949564 |  |  | 142380 | 0.9228895 | 0.9150489 | 0.005594186 | 0.9280279 | 0.006423172 | 0.9280342 | 0.01312365 |  |  | 443160 | 0.912944 | 0.8678712 | 0.008205719 | 0.9289618 | 0.008985876 | 0.9289689 | 0.01085482 |  |  | 400960 | 0.8223384 | 0.7035679 | 0.0118335 | 0.8106315 | 0.004327428 | 0.8106295 | 0.006998771
|  |  | 16932 | 0.9941702 | 0.9994305 | 0.0006352936 | 0.9999474 | 0.2299736 | 0.9999432 | 0.2012568 |  |  | 77046 | 0.9831903 | 0.9866385 | 0.00133255 | 0.9781594 | 0.007376132 | 0.9781552 | 0.005822886 |  |  | 7650 | 0.8967368 | 0.9669974 | 0.003457848 | 0.9052212 | 0.003524396 | 0.9052248 | 0.004949586 |  |  | 142680 | 0.9228895 | 0.9150489 | 0.005594186 | 0.9281795 | 0.006422016 | 0.9281858 | 0.01312148 |  |  | 443460 | 0.915182 | 0.8678712 | 0.008205719 | 0.9290298 | 0.008985372 | 0.9290369 | 0.01085392 |  |  | 401260 | 0.8158121 | 0.7035679 | 0.0118335 | 0.8106825 | 0.004327495 | 0.8106806 | 0.006996681
|  |  | 17052 | 0.9941702 | 0.9994305 | 0.0006352936 | 0.9999476 | 0.2299737 | 0.9999434 | 0.2012569 |  |  | 77346 | 0.9822299 | 0.9866385 | 0.00133255 | 0.9782089 | 0.007381051 | 0.9782046 | 0.005826695 |  |  | 7655 | 0.8967368 | 0.9669975 | 0.003457843 | 0.9052237 | 0.003524419 | 0.9052273 | 0.004949609 |  |  | 142980 | 0.9228895 | 0.9150489 | 0.005594186 | 0.9283308 | 0.00642085 | 0.928337 | 0.01311928 |  |  | 443760 | 0.9107061 | 0.8678712 | 0.008205719 | 0.9290978 | 0.008984867 | 0.9291049 | 0.01085301 |  |  | 401560 | 0.8179875 | 0.7035679 | 0.0118335 | 0.8107335 | 0.004327562 | 0.8107315 | 0.006994593
|  |  | 17172 | 0.9941702 | 0.9994305 | 0.0006352936 | 0.9999478 | 0.2299738 | 0.9999436 | 0.2012569 |  |  | 77646 | 0.9822299 | 0.9866385 | 0.00133255 | 0.9782582 | 0.007385938 | 0.9782539 | 0.005830476 |  |  | 7660 | 0.8967368 | 0.9669977 | 0.003457839 | 0.9052262 | 0.003524443 | 0.9052298 | 0.004949632 |  |  | 143280 | 0.9195265 | 0.9150489 | 0.005594186 | 0.9284816 | 0.006419672 | 0.9284879 | 0.01311705 |  |  | 444060 | 0.912944 | 0.8678712 | 0.008205719 | 0.9291656 | 0.008984362 | 0.9291727 | 0.01085211 |  |  | 401860 | 0.8179875 | 0.7035679 | 0.0118335 | 0.8107844 | 0.004327629 | 0.8107824 | 0.006992507
|  |  | 17292 | 0.9923783 | 0.9994305 | 0.0006352936 | 0.999948 | 0.2299738 | 0.9999438 | 0.201257 |  |  | 77946 | 0.9831903 | 0.9866385 | 0.00133255 | 0.9783074 | 0.007390791 | 0.978303 | 0.005834229 |  |  | 7665 | 0.8967368 | 0.9669978 | 0.003457834 | 0.9052287 | 0.003524466 | 0.9052323 | 0.004949654 |  |  | 143580 | 0.9228895 | 0.9150489 | 0.005594186 | 0.928632 | 0.006418484 | 0.9286383 | 0.0131148 |  |  | 444360 | 0.9084681 | 0.8678712 | 0.008205719 | 0.9292334 | 0.008983856 | 0.9292405 | 0.01085121 |  |  | 402160 | 0.8179875 | 0.7035679 | 0.0118335 | 0.8108352 | 0.004327695 | 0.8108332 | 0.006990423
|  |  | 17412 | 0.9932742 | 0.9994305 | 0.0006352936 | 0.9999482 | 0.2299739 | 0.9999439 | 0.201257 |  |  | 78246 | 0.9831903 | 0.9866385 | 0.00133255 | 0.9783564 | 0.007395612 | 0.978352 | 0.005837954 |  |  | 7670 | 0.8978158 | 0.966998 | 0.003457829 | 0.9052311 | 0.003524489 | 0.9052348 | 0.004949677 |  |  | 143880 | 0.924571 | 0.9150489 | 0.005594186 | 0.928782 | 0.006417285 | 0.9287883 | 0.01311252 |  |  | 444660 | 0.9084681 | 0.8678712 | 0.008205719 | 0.9293011 | 0.00898335 | 0.9293082 | 0.0108503 |  |  | 402460 | 0.8179875 | 0.7035679 | 0.0118335 | 0.8108859 | 0.004327762 | 0.8108839 | 0.006988341
|  |  | 17532 | 0.9941702 | 0.9994305 | 0.0006352936 | 0.9999483 | 0.2299739 | 0.9999441 | 0.2012571 |  |  | 78546 | 0.9831903 | 0.9866385 | 0.00133255 | 0.9784053 | 0.007400399 | 0.9784009 | 0.005841651 |  |  | 7675 | 0.8956577 | 0.9669982 | 0.003457825 | 0.9052336 | 0.003524513 | 0.9052373 | 0.0049497 |  |  | 144180 | 0.924571 | 0.9150489 | 0.005594186 | 0.9289316 | 0.006416075 | 0.9289378 | 0.01311023 |  |  | 444960 | 0.912944 | 0.8678712 | 0.008205719 | 0.9293688 | 0.008982844 | 0.9293759 | 0.0108494 |  |  | 402760 | 0.8158121 | 0.7035679 | 0.0118335 | 0.8109366 | 0.004327828 | 0.8109345 | 0.006986261
|  |  | 17652 | 0.9923783 | 0.9994305 | 0.0006352936 | 0.9999485 | 0.2299739 | 0.9999442 | 0.2012571 |  |  | 78846 | 0.9831903 | 0.9866385 | 0.00133255 | 0.9784541 | 0.007405153 | 0.9784497 | 0.005845321 |  |  | 7680 | 0.8967368 | 0.9669983 | 0.00345782 | 0.9052361 | 0.003524536 | 0.9052398 | 0.004949722 |  |  | 144480 | 0.9228895 | 0.9150489 | 0.005594186 | 0.9290808 | 0.006414854 | 0.929087 | 0.0131079 |  |  | 445260 | 0.915182 | 0.8678712 | 0.008205719 | 0.9294363 | 0.008982336 | 0.9294434 | 0.01084849 |  |  | 403060 | 0.8179875 | 0.7035679 | 0.0118335 | 0.8109871 | 0.004327893 | 0.810985 | 0.006984183
|  |  | 17772 | 0.9932742 | 0.9994305 | 0.0006352936 | 0.9999486 | 0.229974 | 0.9999443 | 0.2012571 |  |  | 79146 | 0.9822299 | 0.9866385 | 0.00133255 | 0.9785028 | 0.007409874 | 0.9784983 | 0.005848963 |  |  | 7685 | 0.8967368 | 0.9669985 | 0.003457815 | 0.9052386 | 0.003524559 | 0.9052422 | 0.004949745 |  |  | 144780 | 0.9195265 | 0.9150489 | 0.005594186 | 0.9292295 | 0.006413624 | 0.9292358 | 0.01310556 |  |  | 445560 | 0.9107061 | 0.8678712 | 0.008205719 | 0.9295038 | 0.008981829 | 0.9295109 | 0.01084759 |  |  | 403360 | 0.8136366 | 0.7035679 | 0.0118335 | 0.8110376 | 0.004327959 | 0.8110355 | 0.006982106
|  |  | 17892 | 0.9941702 | 0.9994305 | 0.0006352936 | 0.9999487 | 0.229974 | 0.9999444 | 0.2012572 |  |  | 79446 | 0.9812694 | 0.9866385 | 0.00133255 | 0.9785513 | 0.007414562 | 0.9785468 | 0.005852577 |  |  | 7690 | 0.8967368 | 0.9669986 | 0.003457811 | 0.9052411 | 0.003524583 | 0.9052447 | 0.004949768 |  |  | 145080 | 0.9228895 | 0.9150489 | 0.005594186 | 0.9293779 | 0.006412382 | 0.9293842 | 0.01310319 |  |  | 445860 | 0.9107061 | 0.8678712 | 0.008205719 | 0.9295712 | 0.008981321 | 0.9295783 | 0.01084668 |  |  | 403660 | 0.8245138 | 0.7035679 | 0.0118335 | 0.8110879 | 0.004328024 | 0.8110859 | 0.006980032
|  |  | 18012 | 0.9941702 | 0.9994305 | 0.0006352936 | 0.9999489 | 0.2299741 | 0.9999445 | 0.2012572 |  |  | 79746 | 0.9822299 | 0.9866385 | 0.00133255 | 0.9785998 | 0.007419218 | 0.9785952 | 0.005856164 |  |  | 7695 | 0.8956577 | 0.9669988 | 0.003457807 | 0.9052436 | 0.003524606 | 0.9052472 | 0.00494979 |  |  | 145380 | 0.921208 | 0.9150489 | 0.005594186 | 0.9295259 | 0.006411131 | 0.9295321 | 0.0131008 |  |  | 446160 | 0.912944 | 0.8678712 | 0.008205719 | 0.9296386 | 0.008980813 | 0.9296456 | 0.01084578 |  |  | 403960 | 0.8179875 | 0.7035679 | 0.0118335 | 0.8111382 | 0.00432809 | 0.8111361 | 0.00697796
|  |  | 18132 | 0.9932742 | 0.9994305 | 0.0006352936 | 0.999949 | 0.2299741 | 0.9999446 | 0.2012572 |  |  | 80046 | 0.9831903 | 0.9866385 | 0.00133255 | 0.978648 | 0.007423841 | 0.9786434 | 0.005859723 |  |  | 7700 | 0.8967368 | 0.9669989 | 0.003457802 | 0.9052461 | 0.003524629 | 0.9052497 | 0.004949813 |  |  | 145680 | 0.924571 | 0.9150489 | 0.005594186 | 0.9296734 | 0.006409869 | 0.9296797 | 0.01309839 |  |  | 446460 | 0.912944 | 0.8678712 | 0.008205719 | 0.9297058 | 0.008980304 | 0.9297129 | 0.01084487 |  |  | 404260 | 0.820163 | 0.7035679 | 0.0118335 | 0.8111885 | 0.004328155 | 0.8111863 | 0.006975889
|  |  | 18252 | 0.9932742 | 0.9994305 | 0.0006352936 | 0.999949 | 0.2299741 | 0.9999447 | 0.2012572 |  |  | 80346 | 0.9822299 | 0.9866385 | 0.00133255 | 0.9786962 | 0.007428431 | 0.9786915 | 0.005863255 |  |  | 7705 | 0.8967368 | 0.9669991 | 0.003457798 | 0.9052486 | 0.003524653 | 0.9052522 | 0.004949836 |  |  | 145980 | 0.9228895 | 0.9150489 | 0.005594186 | 0.9298206 | 0.006408597 | 0.9298268 | 0.01309595 |  |  | 446760 | 0.915182 | 0.8678712 | 0.008205719 | 0.929773 | 0.008979795 | 0.92978 | 0.01084396 |  |  | 404560 | 0.8179875 | 0.7035679 | 0.0118335 | 0.8112386 | 0.004328219 | 0.8112365 | 0.006973821
|  |  | 18372 | 0.9932742 | 0.9994305 | 0.0006352936 | 0.9999491 | 0.2299741 | 0.9999448 | 0.2012573 |  |  | 80646 | 0.9812694 | 0.9866385 | 0.00133255 | 0.9787442 | 0.007432989 | 0.9787395 | 0.005866759 |  |  | 7710 | 0.8956577 | 0.9669992 | 0.003457794 | 0.9052511 | 0.003524676 | 0.9052547 | 0.004949859 |  |  | 146280 | 0.9228895 | 0.9150489 | 0.005594186 | 0.9299673 | 0.006407315 | 0.9299736 | 0.01309349 |  |  | 447060 | 0.915182 | 0.8678712 | 0.008205719 | 0.9298401 | 0.008979285 | 0.9298471 | 0.01084305 |  |  | 404860 | 0.820163 | 0.7035679 | 0.0118335 | 0.8112886 | 0.004328284 | 0.8112865 | 0.006971754
|  |  | 18492 | 0.9950662 | 0.9994305 | 0.0006352936 | 0.9999492 | 0.2299742 | 0.9999449 | 0.2012573 |  |  | 80946 | 0.9812694 | 0.9866385 | 0.00133255 | 0.9787921 | 0.007437515 | 0.9787874 | 0.005870237 |  |  | 7715 | 0.8956577 | 0.9669994 | 0.00345779 | 0.9052536 | 0.0035247 | 0.9052572 | 0.004949881 |  |  | 146580 | 0.924571 | 0.9150489 | 0.005594186 | 0.9301137 | 0.006406022 | 0.9301199 | 0.01309101 |  |  | 447360 | 0.915182 | 0.8678712 | 0.008205719 | 0.9299071 | 0.008978775 | 0.9299141 | 0.01084214 |  |  | 405160 | 0.8179875 | 0.7035679 | 0.0118335 | 0.8113386 | 0.004328348 | 0.8113364 | 0.00696969
|  |  | 18612 | 0.9932742 | 0.9994305 | 0.0006352936 | 0.9999493 | 0.2299742 | 0.9999449 | 0.2012573 |  |  | 81246 | 0.9831903 | 0.9866385 | 0.00133255 | 0.9788399 | 0.007442008 | 0.9788351 | 0.005873687 |  |  | 7720 | 0.8956577 | 0.9669995 | 0.003457786 | 0.9052561 | 0.003524723 | 0.9052597 | 0.004949904 |  |  | 146880 | 0.9228895 | 0.9150489 | 0.005594186 | 0.9302596 | 0.00640472 | 0.9302659 | 0.0130885 |  |  | 447660 | 0.9062302 | 0.8678712 | 0.008205719 | 0.929974 | 0.008978265 | 0.9299811 | 0.01084123 |  |  | 405460 | 0.820163 | 0.7035679 | 0.0118335 | 0.8113885 | 0.004328412 | 0.8113863 | 0.006967627
|  |  | 18732 | 0.9950662 | 0.9994305 | 0.0006352936 | 0.9999494 | 0.2299742 | 0.999945 | 0.2012573 |  |  | 104646 | 0.9831903 | 0.9866385 | 0.00133255 | 0.9822006 | 0.007700826 | 0.9821935 | 0.006065983 |  |  | 7725 | 0.8967368 | 0.9669997 | 0.003457781 | 0.9052586 | 0.003524747 | 0.9052622 | 0.004949927 |  |  | 147180 | 0.9262524 | 0.9150489 | 0.005594186 | 0.9304052 | 0.006403409 | 0.9304114 | 0.01308598 |  |  | 447960 | 0.9084681 | 0.8678712 | 0.008205719 | 0.9300409 | 0.008977754 | 0.9300479 | 0.01084032 |  |  | 405760 | 0.820163 | 0.7035679 | 0.0118335 | 0.8114382 | 0.004328476 | 0.8114361 | 0.006965567
|  |  | 18852 | 0.9932742 | 0.9994305 | 0.0006352936 | 0.9999494 | 0.2299742 | 0.9999451 | 0.2012573 |  |  | 104946 | 0.9822299 | 0.9866385 | 0.00133255 | 0.9822393 | 0.007703079 | 0.9822322 | 0.006067558 |  |  | 7730 | 0.8956577 | 0.9669998 | 0.003457777 | 0.905261 | 0.00352477 | 0.9052647 | 0.00494995 |  |  | 147480 | 0.921208 | 0.9150489 | 0.005594186 | 0.9305503 | 0.006402087 | 0.9305566 | 0.01308343 |  |  | 448260 | 0.9084681 | 0.8678712 | 0.008205719 | 0.9301077 | 0.008977243 | 0.9301147 | 0.01083941 |  |  | 406060 | 0.8114612 | 0.7035679 | 0.0118335 | 0.8114879 | 0.00432854 | 0.8114858 | 0.006963508
|  |  | 18972 | 0.9941702 | 0.9994305 | 0.0006352936 | 0.9999495 | 0.2299742 | 0.9999451 | 0.2012573 |  |  | 105246 | 0.9831903 | 0.9866385 | 0.00133255 | 0.9822779 | 0.007705308 | 0.9822708 | 0.006069114 |  |  | 7735 | 0.8956577 | 0.967 | 0.003457773 | 0.9052635 | 0.003524793 | 0.9052672 | 0.004949972 |  |  | 147780 | 0.924571 | 0.9150489 | 0.005594186 | 0.9306951 | 0.006400756 | 0.9307013 | 0.01308086 |  |  | 448560 | 0.9107061 | 0.8678712 | 0.008205719 | 0.9301744 | 0.008976731 | 0.9301814 | 0.0108385 |  |  | 406360 | 0.8223384 | 0.7035679 | 0.0118335 | 0.8115376 | 0.004328603 | 0.8115354 | 0.006961452
|  |  | 19092 | 0.9932742 | 0.9994305 | 0.0006352936 | 0.9999495 | 0.2299743 | 0.9999452 | 0.2012574 |  |  | 105546 | 0.9831903 | 0.9866385 | 0.00133255 | 0.9823164 | 0.007707514 | 0.9823093 | 0.006070649 |  |  | 7740 | 0.8956577 | 0.9670001 | 0.00345777 | 0.905266 | 0.003524817 | 0.9052696 | 0.004949995 |  |  | 148080 | 0.9228895 | 0.9150489 | 0.005594186 | 0.9308394 | 0.006399415 | 0.9308457 | 0.01307827 |  |  | 448860 | 0.9107061 | 0.8678712 | 0.008205719 | 0.930241 | 0.008976219 | 0.930248 | 0.01083759 |  |  | 406660 | 0.8179875 | 0.7035679 | 0.0118335 | 0.8115871 | 0.004328666 | 0.8115849 | 0.006959397
|  |  | 19212 | 0.9941702 | 0.9994305 | 0.0006352936 | 0.9999496 | 0.2299743 | 0.9999452 | 0.2012574 |  |  | 105846 | 0.9831903 | 0.9866385 | 0.00133255 | 0.9823549 | 0.007709695 | 0.9823477 | 0.006072164 |  |  | 7745 | 0.8956577 | 0.9670003 | 0.003457766 | 0.9052685 | 0.00352484 | 0.9052721 | 0.004950018 |  |  | 148380 | 0.9228895 | 0.9150489 | 0.005594186 | 0.9309834 | 0.006398065 | 0.9309897 | 0.01307566 |  |  | 449160 | 0.9084681 | 0.8678712 | 0.008205719 | 0.9303076 | 0.008975707 | 0.9303146 | 0.01083667 |  |  | 406960 | 0.8179875 | 0.7035679 | 0.0118335 | 0.8116366 | 0.004328729 | 0.8116343 | 0.006957345
|  |  | 19332 | 0.9941702 | 0.9994305 | 0.0006352936 | 0.9999496 | 0.2299743 | 0.9999453 | 0.2012574 |  |  | 106146 | 0.9851113 | 0.9866385 | 0.00133255 | 0.9823932 | 0.007711853 | 0.9823859 | 0.00607366 |  |  | 7750 | 0.8967368 | 0.9670004 | 0.003457762 | 0.905271 | 0.003524864 | 0.9052746 | 0.004950041 |  |  | 148680 | 0.9228895 | 0.9150489 | 0.005594186 | 0.931127 | 0.006396705 | 0.9311332 | 0.01307303 |  |  | 449460 | 0.9084681 | 0.8678712 | 0.008205719 | 0.9303741 | 0.008975194 | 0.9303811 | 0.01083576 |  |  | 407260 | 0.8223384 | 0.7035679 | 0.0118335 | 0.8116859 | 0.004328792 | 0.8116837 | 0.006955294
|  |  | 19452 | 0.9932742 | 0.9994305 | 0.0006352936 | 0.9999497 | 0.2299743 | 0.9999453 | 0.2012574 |  |  | 106446 | 0.9841508 | 0.9866385 | 0.00133255 | 0.9824314 | 0.007713987 | 0.9824241 | 0.006075135 |  |  | 7755 | 0.8956577 | 0.9670005 | 0.003457758 | 0.9052735 | 0.003524888 | 0.9052771 | 0.004950064 |  |  | 148980 | 0.9228895 | 0.9150489 | 0.005594186 | 0.9312702 | 0.006395336 | 0.9312764 | 0.01307037 |  |  | 449760 | 0.912944 | 0.8678712 | 0.008205719 | 0.9304405 | 0.008974681 | 0.9304475 | 0.01083485 |  |  | 407560 | 0.820163 | 0.7035679 | 0.0118335 | 0.8117352 | 0.004328855 | 0.811733 | 0.006953246
|  |  | 19572 | 0.9923783 | 0.9994305 | 0.0006352936 | 0.9999497 | 0.2299743 | 0.9999453 | 0.2012574 |  |  | 106746 | 0.9851113 | 0.9866385 | 0.00133255 | 0.9824695 | 0.007716097 | 0.9824622 | 0.006076592 |  |  | 7760 | 0.8967368 | 0.9670007 | 0.003457754 | 0.905276 | 0.003524911 | 0.9052796 | 0.004950087 |  |  | 149280 | 0.9228895 | 0.9150489 | 0.005594186 | 0.931413 | 0.006393957 | 0.9314192 | 0.0130677 |  |  | 450060 | 0.915182 | 0.8678712 | 0.008205719 | 0.9305068 | 0.008974167 | 0.9305138 | 0.01083393 |  |  | 407860 | 0.8245138 | 0.7035679 | 0.0118335 | 0.8117844 | 0.004328917 | 0.8117822 | 0.006951199
|  |  | 19692 | 0.9941702 | 0.9994305 | 0.0006352936 | 0.9999497 | 0.2299743 | 0.9999454 | 0.2012574 |  |  | 107046 | 0.9851113 | 0.9866385 | 0.00133255 | 0.9825075 | 0.007718184 | 0.9825002 | 0.006078028 |  |  | 7765 | 0.8978158 | 0.9670008 | 0.003457751 | 0.9052785 | 0.003524935 | 0.9052821 | 0.00495011 |  |  | 149580 | 0.921208 | 0.9150489 | 0.005594186 | 0.9315554 | 0.00639257 | 0.9315616 | 0.013065 |  |  | 450360 | 0.912944 | 0.8678712 | 0.008205719 | 0.9305731 | 0.008973653 | 0.93058 | 0.01083302 |  |  | 408160 | 0.8158121 | 0.7035679 | 0.0118335 | 0.8118336 | 0.004328979 | 0.8118313 | 0.006949155
|  |  | 19812 | 0.9932742 | 0.9994305 | 0.0006352936 | 0.9999498 | 0.2299743 | 0.9999454 | 0.2012574 |  |  | 107346 | 0.9851113 | 0.9866385 | 0.00133255 | 0.9825454 | 0.007720248 | 0.9825381 | 0.006079446 |  |  | 7770 | 0.8967368 | 0.967001 | 0.003457747 | 0.905281 | 0.003524958 | 0.9052846 | 0.004950132 |  |  | 149880 | 0.924571 | 0.9150489 | 0.005594186 | 0.9316974 | 0.006391173 | 0.9317036 | 0.01306229 |  |  | 450660 | 0.9107061 | 0.8678712 | 0.008205719 | 0.9306393 | 0.008973139 | 0.9306462 | 0.0108321 |  |  | 408460 | 0.8179875 | 0.7035679 | 0.0118335 | 0.8118826 | 0.004329041 | 0.8118803 | 0.006947112
|  |  | 19932 | 0.9941702 | 0.9994305 | 0.0006352936 | 0.9999498 | 0.2299743 | 0.9999454 | 0.2012574 |  |  | 107646 | 0.9841508 | 0.9866385 | 0.00133255 | 0.9825832 | 0.007722289 | 0.9825759 | 0.006080844 |  |  | 7775 | 0.8956577 | 0.9670011 | 0.003457744 | 0.9052834 | 0.003524982 | 0.9052871 | 0.004950155 |  |  | 150180 | 0.924571 | 0.9150489 | 0.005594186 | 0.931839 | 0.006389767 | 0.9318452 | 0.01305955 |  |  | 450960 | 0.912944 | 0.8678712 | 0.008205719 | 0.9307054 | 0.008972624 | 0.9307123 | 0.01083119 |  |  | 408760 | 0.820163 | 0.7035679 | 0.0118335 | 0.8119316 | 0.004329103 | 0.8119293 | 0.006945072
|  |  | 20052 | 0.9941702 | 0.9994305 | 0.0006352936 | 0.9999498 | 0.2299743 | 0.9999454 | 0.2012574 |  |  | 107946 | 0.9831903 | 0.9866385 | 0.00133255 | 0.9826209 | 0.007724306 | 0.9826136 | 0.006082222 |  |  | 7780 | 0.8956577 | 0.9670012 | 0.00345774 | 0.9052859 | 0.003525005 | 0.9052896 | 0.004950178 |  |  | 150480 | 0.9279339 | 0.9150489 | 0.005594186 | 0.9319802 | 0.006388353 | 0.9319865 | 0.0130568 |  |  | 451260 | 0.915182 | 0.8678712 | 0.008205719 | 0.9307714 | 0.008972109 | 0.9307783 | 0.01083027 |  |  | 409060 | 0.8266893 | 0.7035679 | 0.0118335 | 0.8119805 | 0.004329164 | 0.8119781 | 0.006943033
|  |  | 20172 | 0.9950662 | 0.9994305 | 0.0006352936 | 0.9999498 | 0.2299743 | 0.9999455 | 0.2012574 |  |  | 108246 | 0.9822299 | 0.9866385 | 0.00133255 | 0.9826585 | 0.007726301 | 0.9826512 | 0.006083582 |  |  | 7785 | 0.8956577 | 0.9670014 | 0.003457737 | 0.9052884 | 0.003525029 | 0.905292 | 0.004950201 |  |  | 150780 | 0.9262524 | 0.9150489 | 0.005594186 | 0.9321211 | 0.006386929 | 0.9321273 | 0.01305402 |  |  | 451560 | 0.9107061 | 0.8678712 | 0.008205719 | 0.9308374 | 0.008971593 | 0.9308443 | 0.01082935 |  |  | 409360 | 0.820163 | 0.7035679 | 0.0118335 | 0.8120293 | 0.004329226 | 0.8120269 | 0.006940997
|  |  | 20292 | 0.9941702 | 0.9994305 | 0.0006352936 | 0.9999499 | 0.2299744 | 0.9999455 | 0.2012574 |  |  | 108546 | 0.980309 | 0.9866385 | 0.00133255 | 0.982696 | 0.007728272 | 0.9826886 | 0.006084922 |  |  | 7790 | 0.8945787 | 0.9670015 | 0.003457733 | 0.9052909 | 0.003525053 | 0.9052945 | 0.004950224 |  |  | 151080 | 0.924571 | 0.9150489 | 0.005594186 | 0.9322616 | 0.006385497 | 0.9322678 | 0.01305123 |  |  | 451860 | 0.912944 | 0.8678712 | 0.008205719 | 0.9309032 | 0.008971077 | 0.9309102 | 0.01082844 |  |  | 409660 | 0.8136366 | 0.7035679 | 0.0118335 | 0.812078 | 0.004329287 | 0.8120756 | 0.006938963
|  |  | 20412 | 0.9932742 | 0.9994305 | 0.0006352936 | 0.9999499 | 0.2299744 | 0.9999455 | 0.2012574 |  |  | 108846 | 0.9822299 | 0.9866385 | 0.00133255 | 0.9827334 | 0.007730221 | 0.982726 | 0.006086244 |  |  | 7795 | 0.8956577 | 0.9670016 | 0.00345773 | 0.9052934 | 0.003525076 | 0.905297 | 0.004950247 |  |  | 151380 | 0.9262524 | 0.9150489 | 0.005594186 | 0.9324016 | 0.006384056 | 0.9324079 | 0.01304841 |  |  | 452160 | 0.9107061 | 0.8678712 | 0.008205719 | 0.930969 | 0.008970561 | 0.930976 | 0.01082752 |  |  | 409960 | 0.8179875 | 0.7035679 | 0.0118335 | 0.8121266 | 0.004329348 | 0.8121242 | 0.00693693
|  |  | 20532 | 0.9941702 | 0.9994305 | 0.0006352936 | 0.9999499 | 0.2299744 | 0.9999455 | 0.2012574 |  |  | 109146 | 0.9812694 | 0.9866385 | 0.00133255 | 0.9827707 | 0.007732148 | 0.9827633 | 0.006087547 |  |  | 7800 | 0.8967368 | 0.9670018 | 0.003457726 | 0.9052959 | 0.0035251 | 0.9052995 | 0.00495027 |  |  | 151680 | 0.9262524 | 0.9150489 | 0.005594186 | 0.9325414 | 0.006382606 | 0.9325476 | 0.01304558 |  |  | 452460 | 0.9107061 | 0.8678712 | 0.008205719 | 0.9310348 | 0.008970045 | 0.9310417 | 0.0108266 |  |  | 410260 | 0.8179875 | 0.7035679 | 0.0118335 | 0.8121752 | 0.004329409 | 0.8121728 | 0.0069349
|  |  | 20652 | 0.9959621 | 0.9994305 | 0.0006352936 | 0.9999499 | 0.2299744 | 0.9999455 | 0.2012574 |  |  | 109446 | 0.980309 | 0.9866385 | 0.00133255 | 0.9828079 | 0.007734051 | 0.9828005 | 0.006088831 |  |  | 7805 | 0.8967368 | 0.9670019 | 0.003457723 | 0.9052984 | 0.003525124 | 0.905302 | 0.004950293 |  |  | 151980 | 0.9279339 | 0.9150489 | 0.005594186 | 0.9326807 | 0.006381148 | 0.9326869 | 0.01304273 |  |  | 452760 | 0.912944 | 0.8678712 | 0.008205719 | 0.9311004 | 0.008969528 | 0.9311073 | 0.01082568 |  |  | 410560 | 0.820163 | 0.7035679 | 0.0118335 | 0.8122236 | 0.004329469 | 0.8122213 | 0.006932872
|  |  | 20772 | 0.9932742 | 0.9994305 | 0.0006352936 | 0.9999499 | 0.2299744 | 0.9999456 | 0.2012575 |  |  | 109746 | 0.980309 | 0.9866385 | 0.00133255 | 0.982845 | 0.007735933 | 0.9828376 | 0.006090096 |  |  | 7810 | 0.8967368 | 0.967002 | 0.00345772 | 0.9053009 | 0.003525147 | 0.9053045 | 0.004950316 |  |  | 152280 | 0.9279339 | 0.9150489 | 0.005594186 | 0.9328196 | 0.006379681 | 0.9328258 | 0.01303985 |  |  | 453060 | 0.9062302 | 0.8678712 | 0.008205719 | 0.931166 | 0.00896901 | 0.9311729 | 0.01082476 |  |  | 410860 | 0.8179875 | 0.7035679 | 0.0118335 | 0.812272 | 0.00432953 | 0.8122696 | 0.006930845
|  |  | 20892 | 0.9932742 | 0.9994305 | 0.0006352936 | 0.99995 | 0.2299744 | 0.9999456 | 0.2012575 |  |  | 110046 | 0.9831903 | 0.9866385 | 0.00133255 | 0.9828821 | 0.007737791 | 0.9828746 | 0.006091343 |  |  | 7815 | 0.8956577 | 0.9670022 | 0.003457717 | 0.9053034 | 0.003525171 | 0.905307 | 0.004950339 |  |  | 152580 | 0.9279339 | 0.9150489 | 0.005594186 | 0.9329582 | 0.006378206 | 0.9329644 | 0.01303696 |  |  | 453360 | 0.9084681 | 0.8678712 | 0.008205719 | 0.9312315 | 0.008968493 | 0.9312384 | 0.01082384 |  |  | 411160 | 0.8158121 | 0.7035679 | 0.0118335 | 0.8123204 | 0.00432959 | 0.8123179 | 0.006928821
|  |  | 21012 | 0.9941702 | 0.9994305 | 0.0006352936 | 0.99995 | 0.2299744 | 0.9999456 | 0.2012575 |  |  | 110346 | 0.9812694 | 0.9866385 | 0.00133255 | 0.982919 | 0.007739628 | 0.9829115 | 0.006092571 |  |  | 7820 | 0.8967368 | 0.9670023 | 0.003457713 | 0.9053058 | 0.003525195 | 0.9053095 | 0.004950362 |  |  | 152880 | 0.9279339 | 0.9150489 | 0.005594186 | 0.9330964 | 0.006376723 | 0.9331026 | 0.01303405 |  |  | 453660 | 0.912944 | 0.8678712 | 0.008205719 | 0.9312969 | 0.008967975 | 0.9313038 | 0.01082292 |  |  | 411460 | 0.8245138 | 0.7035679 | 0.0118335 | 0.8123686 | 0.00432965 | 0.8123661 | 0.006926799
|  |  | 21132 | 0.9941702 | 0.9994305 | 0.0006352936 | 0.99995 | 0.2299744 | 0.9999456 | 0.2012575 |  |  | 110646 | 0.9812694 | 0.9866385 | 0.00133255 | 0.9829558 | 0.007741443 | 0.9829483 | 0.006093781 |  |  | 7825 | 0.8956577 | 0.9670024 | 0.00345771 | 0.9053083 | 0.003525218 | 0.9053119 | 0.004950385 |  |  | 153180 | 0.9262524 | 0.9150489 | 0.005594186 | 0.9332342 | 0.006375231 | 0.9332404 | 0.01303113 |  |  | 453960 | 0.9174199 | 0.8678712 | 0.008205719 | 0.9313623 | 0.008967456 | 0.9313692 | 0.010822 |  |  | 411760 | 0.820163 | 0.7035679 | 0.0118335 | 0.8124167 | 0.00432971 | 0.8124143 | 0.006924779
|  |  | 21252 | 0.9950662 | 0.9994305 | 0.0006352936 | 0.99995 | 0.2299744 | 0.9999456 | 0.2012575 |  |  | 110946 | 0.9812694 | 0.9866385 | 0.00133255 | 0.9829925 | 0.007743235 | 0.982985 | 0.006094972 |  |  | 7830 | 0.8967368 | 0.9670026 | 0.003457707 | 0.9053108 | 0.003525242 | 0.9053144 | 0.004950408 |  |  | 153480 | 0.9262524 | 0.9150489 | 0.005594186 | 0.9333716 | 0.006373731 | 0.9333778 | 0.01302818 |  |  | 454260 | 0.912944 | 0.8678712 | 0.008205719 | 0.9314276 | 0.008966937 | 0.9314344 | 0.01082108 |  |  | 412060 | 0.8179875 | 0.7035679 | 0.0118335 | 0.8124648 | 0.004329769 | 0.8124623 | 0.006922761
|  |  | 21372 | 0.9950662 | 0.9994305 | 0.0006352936 | 0.99995 | 0.2299744 | 0.9999456 | 0.2012575 |  |  | 111246 | 0.9822299 | 0.9866385 | 0.00133255 | 0.9830291 | 0.007745006 | 0.9830216 | 0.006096145 |  |  | 7835 | 0.8956577 | 0.9670027 | 0.003457704 | 0.9053133 | 0.003525266 | 0.9053169 | 0.004950431 |  |  | 153780 | 0.9262524 | 0.9150489 | 0.005594186 | 0.9335086 | 0.006372223 | 0.9335149 | 0.01302521 |  |  | 454560 | 0.915182 | 0.8678712 | 0.008205719 | 0.9314928 | 0.008966418 | 0.9314996 | 0.01082016 |  |  | 412360 | 0.8158121 | 0.7035679 | 0.0118335 | 0.8125128 | 0.004329829 | 0.8125103 | 0.006920745
|  |  | 21492 | 0.9950662 | 0.9994305 | 0.0006352936 | 0.99995 | 0.2299744 | 0.9999456 | 0.2012575 |  |  | 111546 | 0.9831903 | 0.9866385 | 0.00133255 | 0.9830656 | 0.007746755 | 0.9830581 | 0.0060973 |  |  | 7840 | 0.8956577 | 0.9670028 | 0.003457701 | 0.9053158 | 0.00352529 | 0.9053194 | 0.004950454 |  |  | 154080 | 0.9279339 | 0.9150489 | 0.005594186 | 0.9336453 | 0.006370707 | 0.9336515 | 0.01302223 |  |  | 454860 | 0.915182 | 0.8678712 | 0.008205719 | 0.9315579 | 0.008965899 | 0.9315647 | 0.01081923 |  |  | 412660 | 0.8158121 | 0.7035679 | 0.0118335 | 0.8125607 | 0.004329888 | 0.8125582 | 0.006918731
|  |  | 21612 | 0.9932742 | 0.9994305 | 0.0006352936 | 0.99995 | 0.2299744 | 0.9999456 | 0.2012575 |  |  | 111846 | 0.9822299 | 0.9866385 | 0.00133255 | 0.9831021 | 0.007748482 | 0.9830945 | 0.006098437 |  |  | 7845 | 0.8956577 | 0.9670029 | 0.003457698 | 0.9053183 | 0.003525313 | 0.9053219 | 0.004950477 |  |  | 154380 | 0.9262524 | 0.9150489 | 0.005594186 | 0.9337816 | 0.006369183 | 0.9337878 | 0.01301923 |  |  | 455160 | 0.9174199 | 0.8678712 | 0.008205719 | 0.9316229 | 0.008965379 | 0.9316298 | 0.01081831 |  |  | 412960 | 0.8158121 | 0.7035679 | 0.0118335 | 0.8126085 | 0.004329947 | 0.812606 | 0.006916719
|  |  | 21732 | 0.9932742 | 0.9994305 | 0.0006352936 | 0.99995 | 0.2299744 | 0.9999456 | 0.2012575 |  |  | 112146 | 0.9822299 | 0.9866385 | 0.00133255 | 0.9831384 | 0.007750188 | 0.9831308 | 0.006099556 |  |  | 7850 | 0.8956577 | 0.9670031 | 0.003457695 | 0.9053208 | 0.003525337 | 0.9053244 | 0.0049505 |  |  | 154680 | 0.924571 | 0.9150489 | 0.005594186 | 0.9339176 | 0.006367652 | 0.9339238 | 0.01301621 |  |  | 455460 | 0.9107061 | 0.8678712 | 0.008205719 | 0.9316879 | 0.008964859 | 0.9316948 | 0.01081739 |  |  | 413260 | 0.820163 | 0.7035679 | 0.0118335 | 0.8126563 | 0.004330006 | 0.8126538 | 0.00691471
|  |  | 21852 | 0.9950662 | 0.9994305 | 0.0006352936 | 0.99995 | 0.2299744 | 0.9999457 | 0.2012575 |  |  | 112446 | 0.9822299 | 0.9866385 | 0.00133255 | 0.9831746 | 0.007751872 | 0.983167 | 0.006100658 |  |  | 7855 | 0.8956577 | 0.9670032 | 0.003457692 | 0.9053233 | 0.003525361 | 0.9053269 | 0.004950523 |  |  | 154980 | 0.9296154 | 0.9150489 | 0.005594186 | 0.9340531 | 0.006366112 | 0.9340593 | 0.01301318 |  |  | 455760 | 0.915182 | 0.8678712 | 0.008205719 | 0.9317528 | 0.008964339 | 0.9317597 | 0.01081647 |  |  | 413560 | 0.8158121 | 0.7035679 | 0.0118335 | 0.8127039 | 0.004330065 | 0.8127014 | 0.006912702
|  |  | 21972 | 0.9941702 | 0.9994305 | 0.0006352936 | 0.9999501 | 0.2299744 | 0.9999457 | 0.2012575 |  |  | 112746 | 0.9822299 | 0.9866385 | 0.00133255 | 0.9832108 | 0.007753534 | 0.9832032 | 0.006101741 |  |  | 7860 | 0.8967368 | 0.9670033 | 0.003457689 | 0.9053257 | 0.003525385 | 0.9053294 | 0.004950547 |  |  | 155280 | 0.9279339 | 0.9150489 | 0.005594186 | 0.9341883 | 0.006364565 | 0.9341945 | 0.01301012 |  |  | 456060 | 0.915182 | 0.8678712 | 0.008205719 | 0.9318177 | 0.008963818 | 0.9318245 | 0.01081554 |  |  | 413860 | 0.8245138 | 0.7035679 | 0.0118335 | 0.8127515 | 0.004330124 | 0.812749 | 0.006910696
|  |  | 22092 | 0.9941702 | 0.9994305 | 0.0006352936 | 0.9999501 | 0.2299744 | 0.9999457 | 0.2012575 |  |  | 113046 | 0.9831903 | 0.9866385 | 0.00133255 | 0.9832468 | 0.007755176 | 0.9832392 | 0.006102807 |  |  | 7865 | 0.8956577 | 0.9670034 | 0.003457687 | 0.9053282 | 0.003525408 | 0.9053318 | 0.00495057 |  |  | 155580 | 0.9279339 | 0.9150489 | 0.005594186 | 0.9343232 | 0.00636301 | 0.9343293 | 0.01300705 |  |  | 456360 | 0.9107061 | 0.8678712 | 0.008205719 | 0.9318824 | 0.008963297 | 0.9318892 | 0.01081462 |  |  | 414160 | 0.8158121 | 0.7035679 | 0.0118335 | 0.812799 | 0.004330182 | 0.8127965 | 0.006908693
|  |  | 22212 | 0.9950662 | 0.9994305 | 0.0006352936 | 0.9999501 | 0.2299744 | 0.9999457 | 0.2012575 |  |  | 113346 | 0.9822299 | 0.9866385 | 0.00133255 | 0.9832827 | 0.007756796 | 0.9832751 | 0.006103855 |  |  | 7870 | 0.8967368 | 0.9670035 | 0.003457684 | 0.9053307 | 0.003525432 | 0.9053343 | 0.004950593 |  |  | 155880 | 0.9279339 | 0.9150489 | 0.005594186 | 0.9344576 | 0.006361447 | 0.9344638 | 0.01300397 |  |  | 456660 | 0.9107061 | 0.8678712 | 0.008205719 | 0.9319471 | 0.008962775 | 0.9319539 | 0.01081369 |  |  | 414460 | 0.820163 | 0.7035679 | 0.0118335 | 0.8128465 | 0.00433024 | 0.8128439 | 0.006906691
|  |  | 22332 | 0.9941702 | 0.9994305 | 0.0006352936 | 0.9999501 | 0.2299744 | 0.9999457 | 0.2012575 |  |  | 113646 | 0.9831903 | 0.9866385 | 0.00133255 | 0.9833186 | 0.007758395 | 0.9833109 | 0.006104886 |  |  | 7875 | 0.8945787 | 0.9670037 | 0.003457681 | 0.9053332 | 0.003525456 | 0.9053368 | 0.004950616 |  |  | 156180 | 0.9279339 | 0.9150489 | 0.005594186 | 0.9345917 | 0.006359877 | 0.9345979 | 0.01300086 |  |  | 456960 | 0.915182 | 0.8678712 | 0.008205719 | 0.9320117 | 0.008962254 | 0.9320185 | 0.01081277 |  |  | 414760 | 0.8179875 | 0.7035679 | 0.0118335 | 0.8128938 | 0.004330298 | 0.8128912 | 0.006904692
|  |  | 22452 | 0.9950662 | 0.9994305 | 0.0006352936 | 0.9999501 | 0.2299744 | 0.9999457 | 0.2012575 |  |  | 113946 | 0.9822299 | 0.9866385 | 0.00133255 | 0.9833543 | 0.007759974 | 0.9833467 | 0.006105899 |  |  | 7880 | 0.8967368 | 0.9670038 | 0.003457678 | 0.9053357 | 0.00352548 | 0.9053393 | 0.004950639 |  |  | 156480 | 0.9279339 | 0.9150489 | 0.005594186 | 0.9347254 | 0.006358299 | 0.9347316 | 0.01299774 |  |  | 457260 | 0.9196579 | 0.8678712 | 0.008205719 | 0.9320763 | 0.008961732 | 0.9320831 | 0.01081184 |  |  | 415060 | 0.8158121 | 0.7035679 | 0.0118335 | 0.8129411 | 0.004330356 | 0.8129385 | 0.006902695
|  |  | 22572 | 0.9950662 | 0.9994305 | 0.0006352936 | 0.9999501 | 0.2299744 | 0.9999457 | 0.2012575 |  |  | 114246 | 0.9851113 | 0.9866385 | 0.00133255 | 0.98339 | 0.007761531 | 0.9833823 | 0.006106895 |  |  | 7885 | 0.8956577 | 0.9670039 | 0.003457676 | 0.9053382 | 0.003525504 | 0.9053418 | 0.004950662 |  |  | 156780 | 0.9279339 | 0.9150489 | 0.005594186 | 0.9348588 | 0.006356715 | 0.9348649 | 0.0129946 |  |  | 457560 | 0.915182 | 0.8678712 | 0.008205719 | 0.9321407 | 0.008961209 | 0.9321475 | 0.01081091 |  |  | 415360 | 0.8245138 | 0.7035679 | 0.0118335 | 0.8129883 | 0.004330414 | 0.8129857 | 0.0069007
|  |  | 22692 | 0.9941702 | 0.9994305 | 0.0006352936 | 0.9999501 | 0.2299744 | 0.9999457 | 0.2012575 |  |  | 114546 | 0.9822299 | 0.9866385 | 0.00133255 | 0.9834256 | 0.007763068 | 0.9834179 | 0.006107873 |  |  | 7890 | 0.8956577 | 0.967004 | 0.003457673 | 0.9053407 | 0.003525528 | 0.9053443 | 0.004950686 |  |  | 157080 | 0.9262524 | 0.9150489 | 0.005594186 | 0.9349918 | 0.006355122 | 0.9349979 | 0.01299145 |  |  | 457860 | 0.912944 | 0.8678712 | 0.008205719 | 0.9322051 | 0.008960687 | 0.9322119 | 0.01080999 |  |  | 415660 | 0.8114612 | 0.7035679 | 0.0118335 | 0.8130354 | 0.004330472 | 0.8130328 | 0.006898707
|  |  | 22812 | 0.9950662 | 0.9994305 | 0.0006352936 | 0.9999501 | 0.2299744 | 0.9999457 | 0.2012575 |  |  | 114846 | 0.9831903 | 0.9866385 | 0.00133255 | 0.983461 | 0.007764584 | 0.9834533 | 0.006108835 |  |  | 7895 | 0.8978158 | 0.9670041 | 0.00345767 | 0.9053431 | 0.003525552 | 0.9053468 | 0.004950709 |  |  | 157380 | 0.9262524 | 0.9150489 | 0.005594186 | 0.9351244 | 0.006353523 | 0.9351306 | 0.01298828 |  |  | 458160 | 0.9218958 | 0.8678712 | 0.008205719 | 0.9322694 | 0.008960164 | 0.9322762 | 0.01080906 |  |  | 415960 | 0.8158121 | 0.7035679 | 0.0118335 | 0.8130824 | 0.004330529 | 0.8130798 | 0.006896716
|  |  | 22932 | 0.9950662 | 0.9994305 | 0.0006352936 | 0.9999501 | 0.2299744 | 0.9999457 | 0.2012575 |  |  | 115146 | 0.9822299 | 0.9866385 | 0.00133255 | 0.9834964 | 0.00776608 | 0.9834887 | 0.006109779 |  |  | 7900 | 0.8967368 | 0.9670043 | 0.003457668 | 0.9053456 | 0.003525576 | 0.9053492 | 0.004950732 |  |  | 157680 | 0.9279339 | 0.9150489 | 0.005594186 | 0.9352567 | 0.006351916 | 0.9352628 | 0.01298509 |  |  | 458460 | 0.915182 | 0.8678712 | 0.008205719 | 0.9323337 | 0.00895964 | 0.9323404 | 0.01080813 |  |  | 416260 | 0.8223384 | 0.7035679 | 0.0118335 | 0.8131294 | 0.004330586 | 0.8131267 | 0.006894727
|  |  | 23052 | 0.9950662 | 0.9994305 | 0.0006352936 | 0.9999501 | 0.2299744 | 0.9999457 | 0.2012575 |  |  | 115446 | 0.9822299 | 0.9866385 | 0.00133255 | 0.9835317 | 0.007767555 | 0.9835239 | 0.006110707 |  |  | 7905 | 0.8988948 | 0.9670044 | 0.003457665 | 0.9053481 | 0.003525599 | 0.9053517 | 0.004950755 |  |  | 157980 | 0.9262524 | 0.9150489 | 0.005594186 | 0.9353886 | 0.006350303 | 0.9353947 | 0.01298189 |  |  | 458760 | 0.915182 | 0.8678712 | 0.008205719 | 0.9323978 | 0.008959117 | 0.9324046 | 0.01080721 |  |  | 416560 | 0.8266893 | 0.7035679 | 0.0118335 | 0.8131762 | 0.004330643 | 0.8131736 | 0.00689274
|  |  | 23172 | 0.9941702 | 0.9994305 | 0.0006352936 | 0.9999501 | 0.2299744 | 0.9999457 | 0.2012575 |  |  | 115746 | 0.9831903 | 0.9866385 | 0.00133255 | 0.9835669 | 0.00776901 | 0.9835591 | 0.006111617 |  |  | 7910 | 0.8956577 | 0.9670045 | 0.003457663 | 0.9053506 | 0.003525623 | 0.9053542 | 0.004950778 |  |  | 158280 | 0.9279339 | 0.9150489 | 0.005594186 | 0.9355201 | 0.006348682 | 0.9355263 | 0.01297867 |  |  | 459060 | 0.915182 | 0.8678712 | 0.008205719 | 0.9324619 | 0.008958593 | 0.9324687 | 0.01080628 |  |  | 416860 | 0.820163 | 0.7035679 | 0.0118335 | 0.813223 | 0.0043307 | 0.8132204 | 0.006890756
|  |  | 23292 | 0.9941702 | 0.9994305 | 0.0006352936 | 0.9999501 | 0.2299744 | 0.9999457 | 0.2012575 |  |  | 116046 | 0.9822299 | 0.9866385 | 0.00133255 | 0.983602 | 0.007770444 | 0.9835942 | 0.006112511 |  |  | 7915 | 0.8967368 | 0.9670046 | 0.00345766 | 0.9053531 | 0.003525647 | 0.9053567 | 0.004950802 |  |  | 158580 | 0.9279339 | 0.9150489 | 0.005594186 | 0.9356513 | 0.006347054 | 0.9356575 | 0.01297544 |  |  | 459360 | 0.9107061 | 0.8678712 | 0.008205719 | 0.9325259 | 0.008958069 | 0.9325327 | 0.01080535 |  |  | 417160 | 0.8158121 | 0.7035679 | 0.0118335 | 0.8132698 | 0.004330757 | 0.8132671 | 0.006888773
|  |  | 23412 | 0.9941702 | 0.9994305 | 0.0006352936 | 0.9999501 | 0.2299744 | 0.9999457 | 0.2012575 |  |  | 116346 | 0.9831903 | 0.9866385 | 0.00133255 | 0.983637 | 0.007771859 | 0.9836292 | 0.006113388 |  |  | 7920 | 0.8967368 | 0.9670047 | 0.003457658 | 0.9053556 | 0.003525671 | 0.9053592 | 0.004950825 |  |  | 158880 | 0.9296154 | 0.9150489 | 0.005594186 | 0.9357821 | 0.00634542 | 0.9357883 | 0.01297219 |  |  | 459660 | 0.9107061 | 0.8678712 | 0.008205719 | 0.9325899 | 0.008957544 | 0.9325966 | 0.01080442 |  |  | 417460 | 0.8158121 | 0.7035679 | 0.0118335 | 0.8133164 | 0.004330814 | 0.8133137 | 0.006886793
|  |  | 23532 | 0.9950662 | 0.9994305 | 0.0006352936 | 0.9999501 | 0.2299744 | 0.9999457 | 0.2012575 |  |  | 116646 | 0.9822299 | 0.9866385 | 0.00133255 | 0.9836719 | 0.007773253 | 0.9836641 | 0.006114249 |  |  | 7925 | 0.8967368 | 0.9670048 | 0.003457655 | 0.9053581 | 0.003525695 | 0.9053617 | 0.004950848 |  |  | 159180 | 0.9279339 | 0.9150489 | 0.005594186 | 0.9359126 | 0.006343778 | 0.9359187 | 0.01296893 |  |  | 459960 | 0.9084681 | 0.8678712 | 0.008205719 | 0.9326538 | 0.008957019 | 0.9326605 | 0.01080349 |  |  | 417760 | 0.820163 | 0.7035679 | 0.0118335 | 0.813363 | 0.00433087 | 0.8133602 | 0.006884814
|  |  | 23652 | 0.9950662 | 0.9994305 | 0.0006352936 | 0.9999501 | 0.2299744 | 0.9999457 | 0.2012575 |  |  | 116946 | 0.9831903 | 0.9866385 | 0.00133255 | 0.9837067 | 0.007774628 | 0.9836989 | 0.006115093 |  |  | 7930 | 0.8967368 | 0.9670049 | 0.003457653 | 0.9053605 | 0.003525719 | 0.9053642 | 0.004950872 |  |  | 159480 | 0.9296154 | 0.9150489 | 0.005594186 | 0.9360427 | 0.00634213 | 0.9360489 | 0.01296565 |  |  | 460260 | 0.912944 | 0.8678712 | 0.008205719 | 0.9327176 | 0.008956494 | 0.9327243 | 0.01080256 |  |  | 418060 | 0.8179875 | 0.7035679 | 0.0118335 | 0.8134095 | 0.004330927 | 0.8134067 | 0.006882838
|  |  | 23772 | 0.9950662 | 0.9994305 | 0.0006352936 | 0.9999501 | 0.2299744 | 0.9999457 | 0.2012575 |  |  | 117246 | 0.9822299 | 0.9866385 | 0.00133255 | 0.9837414 | 0.007775983 | 0.9837336 | 0.00611592 |  |  | 7935 | 0.8956577 | 0.967005 | 0.003457651 | 0.905363 | 0.003525743 | 0.9053666 | 0.004950895 |  |  | 159780 | 0.9312969 | 0.9150489 | 0.005594186 | 0.9361725 | 0.006340475 | 0.9361786 | 0.01296235 |  |  | 460560 | 0.9174199 | 0.8678712 | 0.008205719 | 0.9327813 | 0.008955969 | 0.932788 | 0.01080163 |  |  | 418360 | 0.820163 | 0.7035679 | 0.0118335 | 0.8134559 | 0.004330983 | 0.8134531 | 0.006880864
|  |  | 23892 | 0.9950662 | 0.9994305 | 0.0006352936 | 0.9999501 | 0.2299744 | 0.9999457 | 0.2012575 |  |  | 117546 | 0.9831903 | 0.9866385 | 0.00133255 | 0.983776 | 0.007777318 | 0.9837682 | 0.006116732 |  |  | 7940 | 0.8956577 | 0.9670052 | 0.003457648 | 0.9053655 | 0.003525767 | 0.9053691 | 0.004950918 |  |  | 160080 | 0.9279339 | 0.9150489 | 0.005594186 | 0.9363019 | 0.006338814 | 0.936308 | 0.01295904 |  |  | 460860 | 0.912944 | 0.8678712 | 0.008205719 | 0.932845 | 0.008955443 | 0.9328517 | 0.0108007 |  |  | 418660 | 0.8223384 | 0.7035679 | 0.0118335 | 0.8135022 | 0.004331039 | 0.8134994 | 0.006878892
|  |  | 24012 | 0.9941702 | 0.9994305 | 0.0006352936 | 0.9999501 | 0.2299744 | 0.9999457 | 0.2012575 |  |  | 117846 | 0.9831903 | 0.9866385 | 0.00133255 | 0.9838106 | 0.007778633 | 0.9838027 | 0.006117526 |  |  | 7945 | 0.8967368 | 0.9670053 | 0.003457646 | 0.905368 | 0.003525791 | 0.9053716 | 0.004950942 |  |  | 160380 | 0.9296154 | 0.9150489 | 0.005594186 | 0.9364309 | 0.006337146 | 0.9364371 | 0.01295572 |  |  | 461160 | 0.915182 | 0.8678712 | 0.008205719 | 0.9329085 | 0.008954917 | 0.9329152 | 0.01079977 |  |  | 418960 | 0.820163 | 0.7035679 | 0.0118335 | 0.8135484 | 0.004331095 | 0.8135457 | 0.006876923
|  |  | 24132 | 0.9932742 | 0.9994305 | 0.0006352936 | 0.9999501 | 0.2299744 | 0.9999457 | 0.2012575 |  |  | 118146 | 0.9851113 | 0.9866385 | 0.00133255 | 0.983845 | 0.00777993 | 0.9838372 | 0.006118305 |  |  | 7950 | 0.8956577 | 0.9670054 | 0.003457644 | 0.9053705 | 0.003525815 | 0.9053741 | 0.004950965 |  |  | 160680 | 0.9296154 | 0.9150489 | 0.005594186 | 0.9365596 | 0.006335472 | 0.9365658 | 0.01295238 |  |  | 461460 | 0.915182 | 0.8678712 | 0.008205719 | 0.932972 | 0.008954391 | 0.9329787 | 0.01079884 |  |  | 419260 | 0.8114612 | 0.7035679 | 0.0118335 | 0.8135946 | 0.00433115 | 0.8135918 | 0.006874955
|  |  | 24252 | 0.9941702 | 0.9994305 | 0.0006352936 | 0.9999501 | 0.2299744 | 0.9999457 | 0.2012575 |  |  | 118446 | 0.9841508 | 0.9866385 | 0.00133255 | 0.9838794 | 0.007781206 | 0.9838715 | 0.006119068 |  |  | 7955 | 0.8978158 | 0.9670055 | 0.003457642 | 0.905373 | 0.003525839 | 0.9053766 | 0.004950988 |  |  | 160980 | 0.9279339 | 0.9150489 | 0.005594186 | 0.936688 | 0.006333791 | 0.9366941 | 0.01294903 |  |  | 461760 | 0.9107061 | 0.8678712 | 0.008205719 | 0.9330355 | 0.008953864 | 0.9330422 | 0.01079791 |  |  | 419560 | 0.8179875 | 0.7035679 | 0.0118335 | 0.8136407 | 0.004331206 | 0.8136379 | 0.006872989
|  |  | 24372 | 0.9932742 | 0.9994305 | 0.0006352936 | 0.9999501 | 0.2299744 | 0.9999457 | 0.2012575 |  |  | 118746 | 0.9851113 | 0.9866385 | 0.00133255 | 0.9839137 | 0.007782464 | 0.9839058 | 0.006119814 |  |  | 7960 | 0.8978158 | 0.9670056 | 0.003457639 | 0.9053755 | 0.003525863 | 0.9053791 | 0.004951012 |  |  | 161280 | 0.9279339 | 0.9150489 | 0.005594186 | 0.936816 | 0.006332104 | 0.9368221 | 0.01294566 |  |  | 462060 | 0.9107061 | 0.8678712 | 0.008205719 | 0.9330988 | 0.008953338 | 0.9331055 | 0.01079697 |  |  | 419860 | 0.8114612 | 0.7035679 | 0.0118335 | 0.8136867 | 0.004331261 | 0.8136839 | 0.006871026
|  |  | 24492 | 0.9941702 | 0.9994305 | 0.0006352936 | 0.9999501 | 0.2299744 | 0.9999457 | 0.2012575 |  |  | 119046 | 0.9831903 | 0.9866385 | 0.00133255 | 0.9839478 | 0.007783702 | 0.9839399 | 0.006120545 |  |  | 7965 | 0.8978158 | 0.9670057 | 0.003457637 | 0.9053779 | 0.003525888 | 0.9053815 | 0.004951035 |  |  | 161580 | 0.924571 | 0.9150489 | 0.005594186 | 0.9369436 | 0.006330411 | 0.9369497 | 0.01294228 |  |  | 462360 | 0.9286096 | 0.8678712 | 0.008205719 | 0.9331621 | 0.008952811 | 0.9331688 | 0.01079604 |  |  | 420160 | 0.8158121 | 0.7035679 | 0.0118335 | 0.8137327 | 0.004331317 | 0.8137298 | 0.006869065
|  |  | 24612 | 0.9950662 | 0.9994305 | 0.0006352936 | 0.9999501 | 0.2299744 | 0.9999457 | 0.2012575 |  |  | 119346 | 0.9851113 | 0.9866385 | 0.00133255 | 0.9839819 | 0.007784921 | 0.983974 | 0.00612126 |  |  | 7970 | 0.8978158 | 0.9670058 | 0.003457635 | 0.9053804 | 0.003525912 | 0.905384 | 0.004951058 |  |  | 161880 | 0.9279339 | 0.9150489 | 0.005594186 | 0.9370709 | 0.006328711 | 0.937077 | 0.01293888 |  |  | 462660 | 0.9218958 | 0.8678712 | 0.008205719 | 0.9332254 | 0.008952283 | 0.933232 | 0.01079511 |  |  | 420460 | 0.8158121 | 0.7035679 | 0.0118335 | 0.8137785 | 0.004331372 | 0.8137757 | 0.006867106
|  |  | 24732 | 0.9950662 | 0.9994305 | 0.0006352936 | 0.9999501 | 0.2299744 | 0.9999457 | 0.2012575 |  |  | 119646 | 0.9841508 | 0.9866385 | 0.00133255 | 0.9840159 | 0.007786121 | 0.984008 | 0.006121959 |  |  | 7975 | 0.8967368 | 0.9670059 | 0.003457633 | 0.9053829 | 0.003525936 | 0.9053865 | 0.004951082 |  |  | 162180 | 0.9312969 | 0.9150489 | 0.005594186 | 0.9371979 | 0.006327005 | 0.937204 | 0.01293547 |  |  | 462960 | 0.912944 | 0.8678712 | 0.008205719 | 0.9332885 | 0.008951756 | 0.9332952 | 0.01079418 |  |  | 420760 | 0.8179875 | 0.7035679 | 0.0118335 | 0.8138243 | 0.004331427 | 0.8138215 | 0.006865149
|  |  | 24852 | 0.9959621 | 0.9994305 | 0.0006352936 | 0.9999501 | 0.2299744 | 0.9999457 | 0.2012575 |  |  | 119946 | 0.9831903 | 0.9866385 | 0.00133255 | 0.9840498 | 0.007787302 | 0.9840419 | 0.006122643 |  |  | 7980 | 0.8967368 | 0.967006 | 0.003457631 | 0.9053854 | 0.00352596 | 0.905389 | 0.004951105 |  |  | 162480 | 0.9312969 | 0.9150489 | 0.005594186 | 0.9373245 | 0.006325294 | 0.9373306 | 0.01293205 |  |  | 463260 | 0.912944 | 0.8678712 | 0.008205719 | 0.9333516 | 0.008951228 | 0.9333582 | 0.01079324 |  |  | 421060 | 0.8223384 | 0.7035679 | 0.0118335 | 0.81387 | 0.004331481 | 0.8138672 | 0.006863194
|  |  | 24972 | 0.9950662 | 0.9994305 | 0.0006352936 | 0.9999501 | 0.2299744 | 0.9999457 | 0.2012575 |  |  | 120246 | 0.9831903 | 0.9866385 | 0.00133255 | 0.9840836 | 0.007788465 | 0.9840757 | 0.006123311 |  |  | 7985 | 0.8967368 | 0.9670061 | 0.003457629 | 0.9053879 | 0.003525984 | 0.9053915 | 0.004951129 |  |  | 162780 | 0.9312969 | 0.9150489 | 0.005594186 | 0.9374508 | 0.006323576 | 0.9374568 | 0.01292861 |  |  | 463560 | 0.915182 | 0.8678712 | 0.008205719 | 0.9334146 | 0.0089507 | 0.9334212 | 0.01079231 |  |  | 421360 | 0.8158121 | 0.7035679 | 0.0118335 | 0.8139157 | 0.004331536 | 0.8139128 | 0.006861241
|  |  | 25092 | 0.9959621 | 0.9994305 | 0.0006352936 | 0.9999501 | 0.2299744 | 0.9999457 | 0.2012575 |  |  | 120546 | 0.9831903 | 0.9866385 | 0.00133255 | 0.9841173 | 0.007789609 | 0.9841094 | 0.006123963 |  |  | 7990 | 0.8978158 | 0.9670062 | 0.003457627 | 0.9053904 | 0.003526008 | 0.905394 | 0.004951152 |  |  | 163080 | 0.9296154 | 0.9150489 | 0.005594186 | 0.9375767 | 0.006321852 | 0.9375828 | 0.01292516 |  |  | 463860 | 0.9174199 | 0.8678712 | 0.008205719 | 0.9334775 | 0.008950171 | 0.9334842 | 0.01079137 |  |  | 421660 | 0.8114612 | 0.7035679 | 0.0118335 | 0.8139612 | 0.004331591 | 0.8139583 | 0.006859291
|  |  | 25212 | 0.9950662 | 0.9994305 | 0.0006352936 | 0.9999501 | 0.2299744 | 0.9999457 | 0.2012575 |  |  | 120846 | 0.9831903 | 0.9866385 | 0.00133255 | 0.984151 | 0.007790734 | 0.984143 | 0.0061246 |  |  | 7995 | 0.8956577 | 0.9670063 | 0.003457625 | 0.9053928 | 0.003526032 | 0.9053964 | 0.004951176 |  |  | 163380 | 0.9296154 | 0.9150489 | 0.005594186 | 0.9377022 | 0.006320122 | 0.9377083 | 0.01292169 |  |  | 464160 | 0.915182 | 0.8678712 | 0.008205719 | 0.9335404 | 0.008949643 | 0.933547 | 0.01079044 |  |  | 421960 | 0.8158121 | 0.7035679 | 0.0118335 | 0.8140067 | 0.004331645 | 0.8140038 | 0.006857343
|  |  | 25332 | 0.9959621 | 0.9994305 | 0.0006352936 | 0.9999501 | 0.2299744 | 0.9999457 | 0.2012575 |  |  | 121146 | 0.9831903 | 0.9866385 | 0.00133255 | 0.9841845 | 0.007791841 | 0.9841765 | 0.006125222 |  |  | 8000 | 0.8945787 | 0.9670064 | 0.003457623 | 0.9053953 | 0.003526056 | 0.9053989 | 0.004951199 |  |  | 163680 | 0.9279339 | 0.9150489 | 0.005594186 | 0.9378275 | 0.006318387 | 0.9378335 | 0.01291822 |  |  | 464460 | 0.9174199 | 0.8678712 | 0.008205719 | 0.9336032 | 0.008949114 | 0.9336098 | 0.0107895 |  |  | 422260 | 0.8158121 | 0.7035679 | 0.0118335 | 0.8140521 | 0.004331699 | 0.8140492 | 0.006855396
|  |  | 25452 | 0.9950662 | 0.9994305 | 0.0006352936 | 0.9999501 | 0.2299744 | 0.9999457 | 0.2012575 |  |  | 121446 | 0.9831903 | 0.9866385 | 0.00133255 | 0.984218 | 0.007792929 | 0.98421 | 0.006125828 |  |  | 8005 | 0.8956577 | 0.9670065 | 0.003457621 | 0.9053978 | 0.003526081 | 0.9054014 | 0.004951222 |  |  | 163980 | 0.9279339 | 0.9150489 | 0.005594186 | 0.9379524 | 0.006316646 | 0.9379584 | 0.01291473 |  |  | 464760 | 0.915182 | 0.8678712 | 0.008205719 | 0.9336659 | 0.008948584 | 0.9336725 | 0.01078857 |  |  | 422560 | 0.8179875 | 0.7035679 | 0.0118335 | 0.8140974 | 0.004331754 | 0.8140945 | 0.006853452
|  |  | 25572 | 0.9950662 | 0.9994305 | 0.0006352936 | 0.9999501 | 0.2299744 | 0.9999457 | 0.2012575 |  |  | 121746 | 0.9841508 | 0.9866385 | 0.00133255 | 0.9842513 | 0.007794 | 0.9842433 | 0.00612642 |  |  | 8010 | 0.8967368 | 0.9670066 | 0.003457619 | 0.9054003 | 0.003526105 | 0.9054039 | 0.004951246 |  |  | 164280 | 0.9279339 | 0.9150489 | 0.005594186 | 0.9380769 | 0.006314899 | 0.938083 | 0.01291122 |  |  | 465060 | 0.912944 | 0.8678712 | 0.008205719 | 0.9337285 | 0.008948055 | 0.9337351 | 0.01078763 |  |  | 422860 | 0.820163 | 0.7035679 | 0.0118335 | 0.8141427 | 0.004331808 | 0.8141398 | 0.006851511
|  |  | 25692 | 0.9941702 | 0.9994305 | 0.0006352936 | 0.9999501 | 0.2299744 | 0.9999457 | 0.2012575 |  |  | 122046 | 0.9831903 | 0.9866385 | 0.00133255 | 0.9842846 | 0.007795052 | 0.9842766 | 0.006126996 |  |  | 8015 | 0.8967368 | 0.9670067 | 0.003457617 | 0.9054028 | 0.003526129 | 0.9054064 | 0.004951269 |  |  | 164580 | 0.9262524 | 0.9150489 | 0.005594186 | 0.9382011 | 0.006313147 | 0.9382072 | 0.01290771 |  |  | 465360 | 0.9174199 | 0.8678712 | 0.008205719 | 0.9337911 | 0.008947525 | 0.9337977 | 0.0107867 |  |  | 423160 | 0.8136366 | 0.7035679 | 0.0118335 | 0.8141879 | 0.004331861 | 0.8141849 | 0.006849571
|  |  | 25812 | 0.9941702 | 0.9994305 | 0.0006352936 | 0.9999501 | 0.2299744 | 0.9999457 | 0.2012575 |  |  | 122346 | 0.9841508 | 0.9866385 | 0.00133255 | 0.9843178 | 0.007796086 | 0.9843098 | 0.006127557 |  |  | 8020 | 0.8967368 | 0.9670068 | 0.003457615 | 0.9054053 | 0.003526153 | 0.9054089 | 0.004951293 |  |  | 164880 | 0.9279339 | 0.9150489 | 0.005594186 | 0.938325 | 0.006311389 | 0.938331 | 0.01290418 |  |  | 465660 | 0.9174199 | 0.8678712 | 0.008205719 | 0.9338536 | 0.008946995 | 0.9338602 | 0.01078576 |  |  | 423460 | 0.8158121 | 0.7035679 | 0.0118335 | 0.814233 | 0.004331915 | 0.81423 | 0.006847633
|  |  | 25932 | 0.9932742 | 0.9994305 | 0.0006352936 | 0.9999501 | 0.2299744 | 0.9999457 | 0.2012575 |  |  | 122646 | 0.9841508 | 0.9866385 | 0.00133255 | 0.9843509 | 0.007797102 | 0.9843429 | 0.006128103 |  |  | 8025 | 0.8988948 | 0.9670069 | 0.003457613 | 0.9054077 | 0.003526177 | 0.9054113 | 0.004951317 |  |  | 165180 | 0.9262524 | 0.9150489 | 0.005594186 | 0.9384485 | 0.006309625 | 0.9384545 | 0.01290064 |  |  | 465960 | 0.9174199 | 0.8678712 | 0.008205719 | 0.933916 | 0.008946465 | 0.9339226 | 0.01078483 |  |  | 423760 | 0.8223384 | 0.7035679 | 0.0118335 | 0.814278 | 0.004331969 | 0.814275 | 0.006845698
|  |  | 26052 | 0.9950662 | 0.9994305 | 0.0006352936 | 0.9999501 | 0.2299744 | 0.9999457 | 0.2012575 |  |  | 122946 | 0.9841508 | 0.9866385 | 0.00133255 | 0.9843839 | 0.0077981 | 0.9843759 | 0.006128635 |  |  | 8030 | 0.8967368 | 0.967007 | 0.003457611 | 0.9054102 | 0.003526202 | 0.9054138 | 0.00495134 |  |  | 165480 | 0.9312969 | 0.9150489 | 0.005594186 | 0.9385717 | 0.006307856 | 0.9385777 | 0.01289709 |  |  | 466260 | 0.915182 | 0.8678712 | 0.008205719 | 0.9339784 | 0.008945935 | 0.933985 | 0.01078389 |  |  | 424060 | 0.8179875 | 0.7035679 | 0.0118335 | 0.814323 | 0.004332022 | 0.81432 | 0.006843765
|  |  | 26172 | 0.9941702 | 0.9994305 | 0.0006352936 | 0.9999501 | 0.2299744 | 0.9999457 | 0.2012575 |  |  | 123246 | 0.9831903 | 0.9866385 | 0.00133255 | 0.9844168 | 0.00779908 | 0.9844088 | 0.006129152 |  |  | 8035 | 0.8967368 | 0.9670071 | 0.00345761 | 0.9054127 | 0.003526226 | 0.9054163 | 0.004951364 |  |  | 165780 | 0.9296154 | 0.9150489 | 0.005594186 | 0.9386946 | 0.006306082 | 0.9387006 | 0.01289352 |  |  | 466560 | 0.9174199 | 0.8678712 | 0.008205719 | 0.9340407 | 0.008945404 | 0.9340472 | 0.01078295 |  |  | 424360 | 0.8179875 | 0.7035679 | 0.0118335 | 0.8143678 | 0.004332076 | 0.8143648 | 0.006841834
|  |  | 26292 | 0.9959621 | 0.9994305 | 0.0006352936 | 0.9999501 | 0.2299744 | 0.9999457 | 0.2012575 |  |  | 123546 | 0.9841508 | 0.9866385 | 0.00133255 | 0.9844497 | 0.007800043 | 0.9844416 | 0.006129654 |  |  | 8040 | 0.8956577 | 0.9670072 | 0.003457608 | 0.9054152 | 0.00352625 | 0.9054188 | 0.004951387 |  |  | 166080 | 0.9312969 | 0.9150489 | 0.005594186 | 0.9388171 | 0.006304303 | 0.9388231 | 0.01288994 |  |  | 466860 | 0.9174199 | 0.8678712 | 0.008205719 | 0.9341029 | 0.008944873 | 0.9341095 | 0.01078201 |  |  | 424660 | 0.8136366 | 0.7035679 | 0.0118335 | 0.8144126 | 0.004332129 | 0.8144096 | 0.006839905
|  |  | 26412 | 0.9950662 | 0.9994305 | 0.0006352936 | 0.9999501 | 0.2299744 | 0.9999457 | 0.2012575 |  |  | 123846 | 0.9822299 | 0.9866385 | 0.00133255 | 0.9844824 | 0.007800988 | 0.9844743 | 0.006130142 |  |  | 8045 | 0.8967368 | 0.9670073 | 0.003457606 | 0.9054177 | 0.003526275 | 0.9054213 | 0.004951411 |  |  | 166380 | 0.9312969 | 0.9150489 | 0.005594186 | 0.9389393 | 0.006302518 | 0.9389453 | 0.01288635 |  |  | 467160 | 0.915182 | 0.8678712 | 0.008205719 | 0.934165 | 0.008944342 | 0.9341716 | 0.01078108 |  |  | 424960 | 0.8179875 | 0.7035679 | 0.0118335 | 0.8144574 | 0.004332182 | 0.8144543 | 0.006837979
|  |  | 26532 | 0.9932742 | 0.9994305 | 0.0006352936 | 0.9999501 | 0.2299744 | 0.9999457 | 0.2012575 |  |  | 124146 | 0.9822299 | 0.9866385 | 0.00133255 | 0.9845151 | 0.007801916 | 0.984507 | 0.006130615 |  |  | 8050 | 0.8978158 | 0.9670074 | 0.003457604 | 0.9054202 | 0.003526299 | 0.9054238 | 0.004951434 |  |  | 166680 | 0.9312969 | 0.9150489 | 0.005594186 | 0.9390611 | 0.006300728 | 0.9390671 | 0.01288275 |  |  | 467460 | 0.9174199 | 0.8678712 | 0.008205719 | 0.9342271 | 0.008943811 | 0.9342337 | 0.01078014 |  |  | 425260 | 0.8136366 | 0.7035679 | 0.0118335 | 0.814502 | 0.004332235 | 0.814499 | 0.006836054
|  |  | 26652 | 0.9950662 | 0.9994305 | 0.0006352936 | 0.9999501 | 0.2299744 | 0.9999457 | 0.2012575 |  |  | 124446 | 0.9831903 | 0.9866385 | 0.00133255 | 0.9845477 | 0.007802826 | 0.9845396 | 0.006131074 |  |  | 8055 | 0.8967368 | 0.9670075 | 0.003457603 | 0.9054226 | 0.003526323 | 0.9054262 | 0.004951458 |  |  | 166980 | 0.9296154 | 0.9150489 | 0.005594186 | 0.9391826 | 0.006298933 | 0.9391886 | 0.01287914 |  |  | 467760 | 0.9218958 | 0.8678712 | 0.008205719 | 0.9342891 | 0.008943279 | 0.9342957 | 0.0107792 |  |  | 425560 | 0.820163 | 0.7035679 | 0.0118335 | 0.8145466 | 0.004332288 | 0.8145435 | 0.006834132
|  |  | 26772 | 0.9959621 | 0.9994305 | 0.0006352936 | 0.9999501 | 0.2299744 | 0.9999457 | 0.2012575 |  |  | 124746 | 0.9841508 | 0.9866385 | 0.00133255 | 0.9845801 | 0.007803719 | 0.984572 | 0.006131518 |  |  | 8060 | 0.8967368 | 0.9670076 | 0.003457601 | 0.9054251 | 0.003526347 | 0.9054287 | 0.004951482 |  |  | 167280 | 0.9312969 | 0.9150489 | 0.005594186 | 0.9393038 | 0.006297132 | 0.9393098 | 0.01287552 |  |  | 468060 | 0.9174199 | 0.8678712 | 0.008205719 | 0.934351 | 0.008942748 | 0.9343576 | 0.01077826 |  |  | 425860 | 0.8179875 | 0.7035679 | 0.0118335 | 0.8145911 | 0.004332341 | 0.814588 | 0.006832212
|  |  | 26892 | 0.9950662 | 0.9994305 | 0.0006352936 | 0.9999501 | 0.2299744 | 0.9999457 | 0.2012575 |  |  | 125046 | 0.9822299 | 0.9866385 | 0.00133255 | 0.9846126 | 0.007804595 | 0.9846044 | 0.006131948 |  |  | 8065 | 0.8967368 | 0.9670077 | 0.003457599 | 0.9054276 | 0.003526372 | 0.9054312 | 0.004951505 |  |  | 167580 | 0.9279339 | 0.9150489 | 0.005594186 | 0.9394247 | 0.006295327 | 0.9394307 | 0.01287188 |  |  | 468360 | 0.915182 | 0.8678712 | 0.008205719 | 0.9344129 | 0.008942216 | 0.9344194 | 0.01077732 |  |  | 426160 | 0.8179875 | 0.7035679 | 0.0118335 | 0.8146355 | 0.004332393 | 0.8146324 | 0.006830294
|  |  | 27012 | 0.9950662 | 0.9994305 | 0.0006352936 | 0.9999501 | 0.2299744 | 0.9999457 | 0.2012575 |  |  | 125346 | 0.9831903 | 0.9866385 | 0.00133255 | 0.9846449 | 0.007805453 | 0.9846367 | 0.006132364 |  |  | 8070 | 0.8978158 | 0.9670078 | 0.003457598 | 0.9054301 | 0.003526396 | 0.9054337 | 0.004951529 |  |  | 167880 | 0.9296154 | 0.9150489 | 0.005594186 | 0.9395452 | 0.006293517 | 0.9395512 | 0.01286823 |  |  | 468660 | 0.915182 | 0.8678712 | 0.008205719 | 0.9344747 | 0.008941683 | 0.9344812 | 0.01077638 |  |  | 426460 | 0.8179875 | 0.7035679 | 0.0118335 | 0.8146799 | 0.004332446 | 0.8146768 | 0.006828378
|  |  | 27132 | 0.9950662 | 0.9994305 | 0.0006352936 | 0.9999501 | 0.2299744 | 0.9999457 | 0.2012575 |  |  | 125646 | 0.9831903 | 0.9866385 | 0.00133255 | 0.9846771 | 0.007806295 | 0.984669 | 0.006132766 |  |  | 8075 | 0.8967368 | 0.9670079 | 0.003457596 | 0.9054326 | 0.00352642 | 0.9054362 | 0.004951553 |  |  | 168180 | 0.9296154 | 0.9150489 | 0.005594186 | 0.9396654 | 0.006291702 | 0.9396714 | 0.01286458 |  |  | 468960 | 0.912944 | 0.8678712 | 0.008205719 | 0.9345364 | 0.008941151 | 0.9345429 | 0.01077545 |  |  | 426760 | 0.8179875 | 0.7035679 | 0.0118335 | 0.8147242 | 0.004332498 | 0.814721 | 0.006826465
|  |  | 27252 | 0.9950662 | 0.9994305 | 0.0006352936 | 0.9999501 | 0.2299744 | 0.9999457 | 0.2012575 |  |  | 125946 | 0.9841508 | 0.9866385 | 0.00133255 | 0.9847092 | 0.00780712 | 0.9847011 | 0.006133154 |  |  | 8080 | 0.8967368 | 0.967008 | 0.003457594 | 0.9054351 | 0.003526445 | 0.9054386 | 0.004951576 |  |  | 168480 | 0.9312969 | 0.9150489 | 0.005594186 | 0.9397853 | 0.006289882 | 0.9397912 | 0.01286091 |  |  | 469260 | 0.915182 | 0.8678712 | 0.008205719 | 0.9345981 | 0.008940618 | 0.9346046 | 0.01077451 |  |  | 427060 | 0.8114612 | 0.7035679 | 0.0118335 | 0.8147684 | 0.00433255 | 0.8147652 | 0.006824553
|  |  | 27372 | 0.9941702 | 0.9994305 | 0.0006352936 | 0.9999501 | 0.2299744 | 0.9999457 | 0.2012575 |  |  | 126246 | 0.9841508 | 0.9866385 | 0.00133255 | 0.9847413 | 0.007807928 | 0.9847332 | 0.006133529 |  |  | 8085 | 0.8967368 | 0.967008 | 0.003457593 | 0.9054375 | 0.003526469 | 0.9054411 | 0.0049516 |  |  | 168780 | 0.9279339 | 0.9150489 | 0.005594186 | 0.9399048 | 0.006288058 | 0.9399108 | 0.01285723 |  |  | 469560 | 0.9174199 | 0.8678712 | 0.008205719 | 0.9346596 | 0.008940086 | 0.9346661 | 0.01077357 |  |  | 427360 | 0.8179875 | 0.7035679 | 0.0118335 | 0.8148125 | 0.004332602 | 0.8148093 | 0.006822644
|  |  | 27492 | 0.9950662 | 0.9994305 | 0.0006352936 | 0.9999501 | 0.2299744 | 0.9999457 | 0.2012575 |  |  | 126546 | 0.9841508 | 0.9866385 | 0.00133255 | 0.9847733 | 0.007808719 | 0.9847651 | 0.006133889 |  |  | 8090 | 0.8978158 | 0.9670081 | 0.003457591 | 0.90544 | 0.003526494 | 0.9054436 | 0.004951624 |  |  | 169080 | 0.9296154 | 0.9150489 | 0.005594186 | 0.940024 | 0.006286229 | 0.94003 | 0.01285354 |  |  | 469860 | 0.9107061 | 0.8678712 | 0.008205719 | 0.9347211 | 0.008939552 | 0.9347276 | 0.01077263 |  |  | 427660 | 0.8179875 | 0.7035679 | 0.0118335 | 0.8148566 | 0.004332654 | 0.8148534 | 0.006820737
|  |  | 27612 | 0.9950662 | 0.9994305 | 0.0006352936 | 0.9999501 | 0.2299744 | 0.9999457 | 0.2012575 |  |  | 126846 | 0.9851113 | 0.9866385 | 0.00133255 | 0.9848052 | 0.007809494 | 0.984797 | 0.006134235 |  |  | 8095 | 0.8956577 | 0.9670082 | 0.00345759 | 0.9054425 | 0.003526518 | 0.9054461 | 0.004951647 |  |  | 169380 | 0.9296154 | 0.9150489 | 0.005594186 | 0.9401429 | 0.006284395 | 0.9401489 | 0.01284984 |  |  | 470160 | 0.9241337 | 0.8678712 | 0.008205719 | 0.9347826 | 0.008939019 | 0.9347891 | 0.01077169 |  |  | 427960 | 0.8136366 | 0.7035679 | 0.0118335 | 0.8149005 | 0.004332706 | 0.8148974 | 0.006818833
|  |  | 27732 | 0.9950662 | 0.9994305 | 0.0006352936 | 0.9999501 | 0.2299744 | 0.9999457 | 0.2012575 |  |  | 127146 | 0.9841508 | 0.9866385 | 0.00133255 | 0.984837 | 0.007810252 | 0.9848288 | 0.006134568 |  |  | 8100 | 0.8967368 | 0.9670083 | 0.003457588 | 0.905445 | 0.003526542 | 0.9054486 | 0.004951671 |  |  | 169680 | 0.9296154 | 0.9150489 | 0.005594186 | 0.9402615 | 0.006282556 | 0.9402674 | 0.01284612 |  |  | 470460 | 0.9174199 | 0.8678712 | 0.008205719 | 0.9348439 | 0.008938486 | 0.9348504 | 0.01077075 |  |  | 428260 | 0.8158121 | 0.7035679 | 0.0118335 | 0.8149444 | 0.004332758 | 0.8149413 | 0.00681693
|  |  | 27852 | 0.9968581 | 0.9994305 | 0.0006352936 | 0.9999501 | 0.2299744 | 0.9999457 | 0.2012575 |  |  | 127446 | 0.9841508 | 0.9866385 | 0.00133255 | 0.9848687 | 0.007810994 | 0.9848605 | 0.006134888 |  |  | 8105 | 0.8978158 | 0.9670084 | 0.003457587 | 0.9054475 | 0.003526567 | 0.9054511 | 0.004951695 |  |  | 169980 | 0.9312969 | 0.9150489 | 0.005594186 | 0.9403797 | 0.006280713 | 0.9403856 | 0.0128424 |  |  | 470760 | 0.912944 | 0.8678712 | 0.008205719 | 0.9349052 | 0.008937952 | 0.9349117 | 0.0107698 |  |  | 428560 | 0.8158121 | 0.7035679 | 0.0118335 | 0.8149883 | 0.00433281 | 0.8149851 | 0.00681503
|  |  | 27972 | 0.9941702 | 0.9994305 | 0.0006352936 | 0.9999501 | 0.2299744 | 0.9999457 | 0.2012575 |  |  | 127746 | 0.9851113 | 0.9866385 | 0.00133255 | 0.9849003 | 0.00781172 | 0.9848921 | 0.006135194 |  |  | 8110 | 0.8956577 | 0.9670085 | 0.003457585 | 0.9054499 | 0.003526591 | 0.9054535 | 0.004951718 |  |  | 170280 | 0.9312969 | 0.9150489 | 0.005594186 | 0.9404976 | 0.006278866 | 0.9405036 | 0.01283867 |  |  | 471060 | 0.9174199 | 0.8678712 | 0.008205719 | 0.9349665 | 0.008937418 | 0.9349729 | 0.01076886 |  |  | 428860 | 0.8179875 | 0.7035679 | 0.0118335 | 0.815032 | 0.004332861 | 0.8150288 | 0.006813132
|  |  | 28092 | 0.9959621 | 0.9994305 | 0.0006352936 | 0.9999501 | 0.2299744 | 0.9999457 | 0.2012575 |  |  | 128046 | 0.9851113 | 0.9866385 | 0.00133255 | 0.9849319 | 0.007812429 | 0.9849237 | 0.006135486 |  |  | 8115 | 0.8967368 | 0.9670086 | 0.003457584 | 0.9054524 | 0.003526616 | 0.905456 | 0.004951742 |  |  | 170580 | 0.9296154 | 0.9150489 | 0.005594186 | 0.9406152 | 0.006277014 | 0.9406211 | 0.01283493 |  |  | 471360 | 0.9218958 | 0.8678712 | 0.008205719 | 0.9350276 | 0.008936884 | 0.9350341 | 0.01076792 |  |  | 429160 | 0.8114612 | 0.7035679 | 0.0118335 | 0.8150757 | 0.004332913 | 0.8150725 | 0.006811236
|  |  | 28212 | 0.9950662 | 0.9994305 | 0.0006352936 | 0.9999501 | 0.2299744 | 0.9999457 | 0.2012575 |  |  | 128346 | 0.9860717 | 0.9866385 | 0.00133255 | 0.9849634 | 0.007813122 | 0.9849551577 | 0.006135765 |  |  | 8120 | 0.8967368 | 0.9670087 | 0.003457582 | 0.9054549 | 0.00352664 | 0.9054585 | 0.004951766 |  |  | 170880 | 0.9312969 | 0.9150489 | 0.005594186 | 0.9407325 | 0.006275158 | 0.9407384 | 0.01283117 |  |  | 471660 | 0.9196579 | 0.8678712 | 0.008205719 | 0.9350887 | 0.00893635 | 0.9350952 | 0.01076698 |  |  | 429460 | 0.8179875 | 0.7035679 | 0.0118335 | 0.8151193 | 0.004332964 | 0.8151161 | 0.006809342
|  |  | 28332 | 0.9941702 | 0.9994305 | 0.0006352936 | 0.9999501 | 0.2299744 | 0.9999457 | 0.2012575 |  |  | 128646 | 0.9851113 | 0.9866385 | 0.00133255 | 0.9849947 | 0.007813799 | 0.9849865 | 0.006136031 |  |  | 8125 | 0.8967368 | 0.9670087 | 0.003457581 | 0.9054574 | 0.003526665 | 0.905461 | 0.00495179 |  |  | 171180 | 0.9312969 | 0.9150489 | 0.005594186 | 0.9408495 | 0.006273297 | 0.9408554 | 0.01282741 |  |  | 471960 | 0.9174199 | 0.8678712 | 0.008205719 | 0.9351497 | 0.008935815 | 0.9351562 | 0.01076604 |  |  | 429760 | 0.8179875 | 0.7035679 | 0.0118335 | 0.8151629 | 0.004333016 | 0.8151596 | 0.006807451
|  |  | 28452 | 0.9950662 | 0.9994305 | 0.0006352936 | 0.9999501 | 0.2299744 | 0.9999457 | 0.2012575 |  |  | 128946 | 0.9851113 | 0.9866385 | 0.00133255 | 0.9850261 | 0.007814461 | 0.9850178 | 0.006136284 |  |  | 8130 | 0.8978158 | 0.9670088 | 0.00345758 | 0.9054599 | 0.003526689 | 0.9054635 | 0.004951814 |  |  | 171480 | 0.9296154 | 0.9150489 | 0.005594186 | 0.9409661 | 0.006271433 | 0.940972 | 0.01282364 |  |  | 472260 | 0.9174199 | 0.8678712 | 0.008205719 | 0.9352107 | 0.008935281 | 0.9352171 | 0.0107651 |  |  | 430060 | 0.8136366 | 0.7035679 | 0.0118335 | 0.8152064 | 0.004333067 | 0.8152031 | 0.006805562
|  |  | 28572 | 0.9950662 | 0.9994305 | 0.0006352936 | 0.9999501 | 0.2299744 | 0.9999457 | 0.2012575 |  |  | 129246 | 0.9851113 | 0.9866385 | 0.00133255 | 0.9850573 | 0.007815106 | 0.985049 | 0.006136523 |  |  | 8135 | 0.8967368 | 0.9670089 | 0.003457578 | 0.9054623 | 0.003526714 | 0.9054659 | 0.004951837 |  |  | 171780 | 0.9329784 | 0.9150489 | 0.005594186 | 0.9410824 | 0.006269564 | 0.9410883 | 0.01281986 |  |  | 472560 | 0.9218958 | 0.8678712 | 0.008205719 | 0.9352716 | 0.008934746 | 0.935278 | 0.01076415 |  |  | 430360 | 0.8114612 | 0.7035679 | 0.0118335 | 0.8152498 | 0.004333118 | 0.8152465 | 0.006803675
|  |  | 28692 | 0.9959621 | 0.9994305 | 0.0006352936 | 0.9999501 | 0.2299744 | 0.9999457 | 0.2012575 |  |  | 129546 | 0.9860717 | 0.9866385 | 0.00133255 | 0.9850884 | 0.007815736 | 0.9850802 | 0.00613675 |  |  | 8140 | 0.8978158 | 0.967009 | 0.003457577 | 0.9054648 | 0.003526738 | 0.9054684 | 0.004951861 |  |  | 172080 | 0.9296154 | 0.9150489 | 0.005594186 | 0.9411984 | 0.006267691 | 0.9412043 | 0.01281607 |  |  | 472860 | 0.9174199 | 0.8678712 | 0.008205719 | 0.9353324 | 0.008934211 | 0.9353388 | 0.01076321 |  |  | 430660 | 0.8158121 | 0.7035679 | 0.0118335 | 0.8152931 | 0.004333169 | 0.8152898 | 0.00680179
|  |  | 28812 | 0.9950662 | 0.9994305 | 0.0006352936 | 0.9999501 | 0.2299744 | 0.9999457 | 0.2012575 |  |  | 129846 | 0.9841508 | 0.9866385 | 0.00133255 | 0.9851195 | 0.00781635 | 0.9851112 | 0.006136963 |  |  | 8145 | 0.8956577 | 0.9670091 | 0.003457576 | 0.9054673 | 0.003526763 | 0.9054709 | 0.004951885 |  |  | 172380 | 0.9312969 | 0.9150489 | 0.005594186 | 0.9413141 | 0.006265814 | 0.94132 | 0.01281227 |  |  | 473160 | 0.9196579 | 0.8678712 | 0.008205719 | 0.9353931 | 0.008933676 | 0.9353995 | 0.01076227 |  |  | 430960 | 0.8179875 | 0.7035679 | 0.0118335 | 0.8153363 | 0.004333219 | 0.815333 | 0.006799907
|  |  | 28932 | 0.9950662 | 0.9994305 | 0.0006352936 | 0.9999501 | 0.2299744 | 0.9999457 | 0.2012575 |  |  | 130146 | 0.9860717 | 0.9866385 | 0.00133255 | 0.9851504 | 0.007816948 | 0.9851422 | 0.006137164 |  |  | 8150 | 0.8967368 | 0.9670092 | 0.003457574 | 0.9054698 | 0.003526787 | 0.9054734 | 0.004951909 |  |  | 172680 | 0.9312969 | 0.9150489 | 0.005594186 | 0.9414295 | 0.006263932 | 0.9414353 | 0.01280846 |  |  | 473460 | 0.9218958 | 0.8678712 | 0.008205719 | 0.9354538 | 0.00893314 | 0.9354602 | 0.01076133 |  |  | 431260 | 0.8136366 | 0.7035679 | 0.0118335 | 0.8153795 | 0.00433327 | 0.8153762 | 0.006798027
|  |  | 29052 | 0.9950662 | 0.9994305 | 0.0006352936 | 0.9999501 | 0.2299744 | 0.9999457 | 0.2012575 |  |  | 130446 | 0.9851113 | 0.9866385 | 0.00133255 | 0.9851813 | 0.007817531 | 0.9851731 | 0.006137352 |  |  | 8155 | 0.8978158 | 0.9670092 | 0.003457573 | 0.9054723 | 0.003526812 | 0.9054759 | 0.004951933 |  |  | 172980 | 0.9296154 | 0.9150489 | 0.005594186 | 0.9415445 | 0.006262047 | 0.9415504 | 0.01280464 |  |  | 473760 | 0.9196579 | 0.8678712 | 0.008205719 | 0.9355144 | 0.008932605 | 0.9355208 | 0.01076038 |  |  | 431560 | 0.8049348 | 0.7035679 | 0.0118335 | 0.8154226 | 0.004333321 | 0.8154193 | 0.006796149
|  |  | 29172 | 0.9959621 | 0.9994305 | 0.0006352936 | 0.9999501 | 0.2299744 | 0.9999457 | 0.2012575 |  |  | 130746 | 0.9860717 | 0.9866385 | 0.00133255 | 0.9852121 | 0.007818098 | 0.9852039 | 0.006137527 |  |  | 8160 | 0.8967368 | 0.9670093 | 0.003457572 | 0.9054748 | 0.003526837 | 0.9054783 | 0.004951957 |  |  | 173280 | 0.9296154 | 0.9150489 | 0.005594186 | 0.9416592 | 0.006260158 | 0.9416651 | 0.01280081 |  |  | 474060 | 0.9174199 | 0.8678712 | 0.008205719 | 0.9355749 | 0.008932069 | 0.9355813 | 0.01075944 |  |  | 431860 | 0.8092857 | 0.7035679 | 0.0118335 | 0.8154657 | 0.004333371 | 0.8154623 | 0.006794273
|  |  | 29292 | 0.9941702 | 0.9994305 | 0.0006352936 | 0.9999501 | 0.2299744 | 0.9999457 | 0.2012575 |  |  | 131046 | 0.9841508 | 0.9866385 | 0.00133255 | 0.9852429 | 0.007818651 | 0.9852346 | 0.00613769 |  |  | 8220 | 0.8978158 | 0.9670103 | 0.003457557 | 0.9055045 | 0.003527133 | 0.9055081 | 0.004952244 |  |  | 173580 | 0.9296154 | 0.9150489 | 0.005594186 | 0.9417737 | 0.006258266 | 0.9417795 | 0.01279697 |  |  | 474360 | 0.9174199 | 0.8678712 | 0.008205719 | 0.9356354 | 0.008931533 | 0.9356417 | 0.0107585 |  |  | 432160 | 0.8179875 | 0.7035679 | 0.0118335 | 0.8155086 | 0.004333422 | 0.8155053 | 0.006792399
|  |  | 29412 | 0.9950662 | 0.9994305 | 0.0006352936 | 0.9999501 | 0.2299744 | 0.9999457 | 0.2012575 |  |  | 131346 | 0.9851113 | 0.9866385 | 0.00133255 | 0.9852735 | 0.007819188 | 0.9852652 | 0.00613784 |  |  | 8280 | 0.8978158 | 0.9670111 | 0.003457545 | 0.9055342 | 0.00352743 | 0.9055378 | 0.004952533 |  |  | 173880 | 0.9312969 | 0.9150489 | 0.005594186 | 0.9418878 | 0.006256369 | 0.9418936 | 0.01279313 |  |  | 474660 | 0.9174199 | 0.8678712 | 0.008205719 | 0.9356957 | 0.008930997 | 0.9357021 | 0.01075755 |  |  | 432460 | 0.8179875 | 0.7035679 | 0.0118335 | 0.8155515 | 0.004333472 | 0.8155481 | 0.006790528
|  |  | 29532 | 0.9950662 | 0.9994305 | 0.0006352936 | 0.9999501 | 0.2299744 | 0.9999457 | 0.2012575 |  |  | 131646 | 0.9841508 | 0.9866385 | 0.00133255 | 0.9853041 | 0.00781971 | 0.9852958 | 0.006137977 |  |  | 8340 | 0.8978158 | 0.9670119 | 0.003457535 | 0.905564 | 0.00352773 | 0.9055676 | 0.004952824 |  |  | 174180 | 0.9329784 | 0.9150489 | 0.005594186 | 0.9420016 | 0.006254469 | 0.9420074 | 0.01278927 |  |  | 474960 | 0.9196579 | 0.8678712 | 0.008205719 | 0.9357561 | 0.008930461 | 0.9357624 | 0.01075661 |  |  | 432760 | 0.8158121 | 0.7035679 | 0.0118335 | 0.8155943 | 0.004333522 | 0.8155909 | 0.006788659
|  |  | 29652 | 0.9950662 | 0.9994305 | 0.0006352936 | 0.9999501 | 0.2299744 | 0.9999457 | 0.2012575 |  |  | 131946 | 0.9851113 | 0.9866385 | 0.00133255 | 0.9853345 | 0.007820217 | 0.9853263 | 0.006138103 |  |  | 8400 | 0.8978158 | 0.9670127 | 0.003457527 | 0.9055937 | 0.003528032 | 0.9055973 | 0.004953117 |  |  | 174480 | 0.9329784 | 0.9150489 | 0.005594186 | 0.9421151 | 0.006252565 | 0.9421209 | 0.01278541 |  |  | 475260 | 0.9174199 | 0.8678712 | 0.008205719 | 0.9358163 | 0.008929924 | 0.9358227 | 0.01075566 |  |  | 433060 | 0.820163 | 0.7035679 | 0.0118335 | 0.8156371 | 0.004333573 | 0.8156337 | 0.006786792
|  |  | 29772 | 0.9941702 | 0.9994305 | 0.0006352936 | 0.9999501 | 0.2299744 | 0.9999457 | 0.2012575 |  |  | 132246 | 0.9841508 | 0.9866385 | 0.00133255 | 0.9853649 | 0.007820709 | 0.9853567 | 0.006138215 |  |  | 8460 | 0.8978158 | 0.9670133 | 0.003457519 | 0.9056234 | 0.003528335 | 0.905627 | 0.004953412 |  |  | 174780 | 0.9329784 | 0.9150489 | 0.005594186 | 0.9422282 | 0.006250657 | 0.9422341 | 0.01278154 |  |  | 475560 | 0.915182 | 0.8678712 | 0.008205719 | 0.9358765 | 0.008929388 | 0.9358829 | 0.01075472 |  |  | 433360 | 0.8114612 | 0.7035679 | 0.0118335 | 0.8156798 | 0.004333623 | 0.8156763 | 0.006784927
|  |  | 29892 | 0.9959621 | 0.9994305 | 0.0006352936 | 0.9999501 | 0.2299744 | 0.9999457 | 0.2012575 |  |  | 132546 | 0.9841508 | 0.9866385 | 0.00133255 | 0.9853953 | 0.007821186 | 0.985387 | 0.006138316 |  |  | 8520 | 0.8988948 | 0.967014 | 0.003457513 | 0.9056531 | 0.00352864 | 0.9056566 | 0.004953708 |  |  | 175080 | 0.9329784 | 0.9150489 | 0.005594186 | 0.9423411 | 0.006248746 | 0.9423469 | 0.01277766 |  |  | 475860 | 0.9196579 | 0.8678712 | 0.008205719 | 0.9359366 | 0.008928851 | 0.935943 | 0.01075378 |  |  | 433660 | 0.8179875 | 0.7035679 | 0.0118335 | 0.8157224 | 0.004333673 | 0.8157189 | 0.006783065
|  |  | 30012 | 0.9959621 | 0.9994305 | 0.0006352936 | 0.9999501 | 0.2299744 | 0.9999457 | 0.2012575 |  |  | 132846 | 0.9860717 | 0.9866385 | 0.00133255 | 0.9854255 | 0.007821649 | 0.9854172 | 0.006138405 |  |  | 8580 | 0.8978158 | 0.9670145 | 0.003457508 | 0.9056828 | 0.003528947 | 0.9056863 | 0.004954006 |  |  | 175380 | 0.9312969 | 0.9150489 | 0.005594186 | 0.9424537 | 0.006246831 | 0.9424595 | 0.01277377 |  |  | 476160 | 0.9196579 | 0.8678712 | 0.008205719 | 0.9359967 | 0.008928314 | 0.936003 | 0.01075283 |  |  | 433960 | 0.8179875 | 0.7035679 | 0.0118335 | 0.8157649 | 0.004333722 | 0.8157615 | 0.006781205
|  |  | 30132 | 0.9959621 | 0.9994305 | 0.0006352936 | 0.9999501 | 0.2299744 | 0.9999457 | 0.2012575 |  |  | 133146 | 0.9860717 | 0.9866385 | 0.00133255 | 0.9854557 | 0.007822096 | 0.9854474 | 0.006138481 |  |  | 8640 | 0.8988948 | 0.9670151 | 0.003457504 | 0.9057124 | 0.003529256 | 0.905716 | 0.004954306 |  |  | 175680 | 0.9312969 | 0.9150489 | 0.005594186 | 0.9425659 | 0.006244913 | 0.9425717 | 0.01276988 |  |  | 476460 | 0.9174199 | 0.8678712 | 0.008205719 | 0.9360567 | 0.008927777 | 0.936063 | 0.01075189 |  |  | 434260 | 0.8158121 | 0.7035679 | 0.0118335 | 0.8158074 | 0.004333772 | 0.8158039 | 0.006779347
|  |  | 30252 | 0.9950662 | 0.9994305 | 0.0006352936 | 0.9999501 | 0.2299744 | 0.9999457 | 0.2012575 |  |  | 133446 | 0.9841508 | 0.9866385 | 0.00133255 | 0.9854857 | 0.00782253 | 0.9854774 | 0.006138545 |  |  | 8700 | 0.8988948 | 0.9670156 | 0.0034575 | 0.9057421 | 0.003529567 | 0.9057456 | 0.004954608 |  |  | 175980 | 0.9329784 | 0.9150489 | 0.005594186 | 0.9426779 | 0.006242991 | 0.9426837 | 0.01276598 |  |  | 476760 | 0.915182 | 0.8678712 | 0.008205719 | 0.9361166 | 0.00892724 | 0.9361229 | 0.01075094 |  |  | 434560 | 0.8136366 | 0.7035679 | 0.0118335 | 0.8158497 | 0.004333822 | 0.8158463 | 0.006777491
|  |  | 30372 | 0.9959621 | 0.9994305 | 0.0006352936 | 0.9999501 | 0.2299744 | 0.9999457 | 0.2012575 |  |  | 133746 | 0.9860717 | 0.9866385 | 0.00133255 | 0.9855157 | 0.007822948 | 0.9855074 | 0.006138598 |  |  | 8760 | 0.8988948 | 0.967016 | 0.003457497 | 0.9057717 | 0.003529879 | 0.9057753 | 0.004954912 |  |  | 176280 | 0.9346598 | 0.9150489 | 0.005594186 | 0.9427895 | 0.006241066 | 0.9427953 | 0.01276206 |  |  | 477060 | 0.9196579 | 0.8678712 | 0.008205719 | 0.9361764 | 0.008926702 | 0.9361827 | 0.01075 |  |  | 434860 | 0.8136366 | 0.7035679 | 0.0118335 | 0.8158921 | 0.004333871 | 0.8158886 | 0.006775637
|  |  | 30492 | 0.9941702 | 0.9994305 | 0.0006352936 | 0.9999501 | 0.2299744 | 0.9999457 | 0.2012575 |  |  | 134046 | 0.9851113 | 0.9866385 | 0.00133255 | 0.9855457 | 0.007823353 | 0.9855373 | 0.006138638 |  |  | 8820 | 0.8988948 | 0.9670164 | 0.003457495 | 0.9058014 | 0.003530193 | 0.9058049 | 0.004955217 |  |  | 176580 | 0.9329784 | 0.9150489 | 0.005594186 | 0.9429009 | 0.006239138 | 0.9429066 | 0.01275815 |  |  | 477360 | 0.9174199 | 0.8678712 | 0.008205719 | 0.9362362 | 0.008926165 | 0.9362425 | 0.01074905 |  |  | 435160 | 0.8179875 | 0.7035679 | 0.0118335 | 0.8159343 | 0.004333921 | 0.8159308 | 0.006773786
|  |  | 30612 | 0.9968581 | 0.9994305 | 0.0006352936 | 0.9999501 | 0.2299744 | 0.9999457 | 0.2012575 |  |  | 134346 | 0.9841508 | 0.9866385 | 0.00133255 | 0.9855755 | 0.007823743 | 0.9855672 | 0.006138667 |  |  | 8880 | 0.8999738 | 0.9670168 | 0.003457493 | 0.905831 | 0.00353051 | 0.9058345 | 0.004955524 |  |  | 176880 | 0.9312969 | 0.9150489 | 0.005594186 | 0.9430119 | 0.006237206 | 0.9430177 | 0.01275422 |  |  | 477660 | 0.9196579 | 0.8678712 | 0.008205719 | 0.9362959 | 0.008925627 | 0.9363022 | 0.0107481 |  |  | 435460 | 0.8136366 | 0.7035679 | 0.0118335 | 0.8159765 | 0.00433397 | 0.815973 | 0.006771937
|  |  | 30732 | 0.997754 | 0.9994305 | 0.0006352936 | 0.9999501 | 0.2299744 | 0.9999457 | 0.2012575 |  |  | 134646 | 0.9860717 | 0.9866385 | 0.00133255 | 0.9856053 | 0.007824119 | 0.9855969 | 0.006138684 |  |  | 8940 | 0.8999738 | 0.9670172 | 0.003457491 | 0.9058606 | 0.003530827 | 0.9058641 | 0.004955833 |  |  | 177180 | 0.9262524 | 0.9150489 | 0.005594186 | 0.9431226 | 0.006235271 | 0.9431284 | 0.01275028 |  |  | 477960 | 0.9218958 | 0.8678712 | 0.008205719 | 0.9363555 | 0.008925089 | 0.9363618 | 0.01074716 |  |  | 435760 | 0.820163 | 0.7035679 | 0.0118335 | 0.8160186 | 0.00433402 | 0.8160151 | 0.00677009
|  |  | 30852 | 0.9950662 | 0.9994305 | 0.0006352936 | 0.9999501 | 0.2299744 | 0.9999457 | 0.2012575 |  |  | 134946 | 0.9841508 | 0.9866385 | 0.00133255 | 0.9856349 | 0.007824481 | 0.9856266 | 0.00613869 |  |  | 9000 | 0.8999738 | 0.9670175 | 0.00345749 | 0.9058902 | 0.003531147 | 0.9058937 | 0.004956144 |  |  | 177480 | 0.9312969 | 0.9150489 | 0.005594186 | 0.943233 | 0.006233334 | 0.9432388 | 0.01274634 |  |  | 478260 | 0.9218958 | 0.8678712 | 0.008205719 | 0.9364151 | 0.008924551 | 0.9364214 | 0.01074621 |  |  | 436060 | 0.8158121 | 0.7035679 | 0.0118335 | 0.8160606 | 0.004334069 | 0.8160571 | 0.006768246
|  |  | 30972 | 0.9950662 | 0.9994305 | 0.0006352936 | 0.9999501 | 0.2299744 | 0.9999457 | 0.2012575 |  |  | 135246 | 0.9851113 | 0.9866385 | 0.00133255 | 0.9856645 | 0.007824829 | 0.9856562 | 0.006138683 |  |  | 9060 | 0.9010528 | 0.9670178 | 0.003457488 | 0.9059198 | 0.003531469 | 0.9059233 | 0.004956456 |  |  | 177780 | 0.9312969 | 0.9150489 | 0.005594186 | 0.9433432 | 0.006231393 | 0.9433489 | 0.01274239 |  |  | 478560 | 0.9218958 | 0.8678712 | 0.008205719 | 0.9364746 | 0.008924013 | 0.9364809 | 0.01074527 |  |  | 436360 | 0.8158121 | 0.7035679 | 0.0118335 | 0.8161026 | 0.004334118 | 0.8160991 | 0.006766404
|  |  | 31092 | 0.9959621 | 0.9994305 | 0.0006352936 | 0.9999501 | 0.2299744 | 0.9999457 | 0.2012575 |  |  | 135546 | 0.9851113 | 0.9866385 | 0.00133255 | 0.9856941 | 0.007825162 | 0.9856857 | 0.006138666 |  |  | 9120 | 0.9010528 | 0.9670181 | 0.003457487 | 0.9059493 | 0.003531792 | 0.9059529 | 0.00495677 |  |  | 178080 | 0.9296154 | 0.9150489 | 0.005594186 | 0.943453 | 0.006229448 | 0.9434587 | 0.01273844 |  |  | 478860 | 0.9196579 | 0.8678712 | 0.008205719 | 0.936534 | 0.008923475 | 0.9365403 | 0.01074432 |  |  | 436660 | 0.8136366 | 0.7035679 | 0.0118335 | 0.8161445 | 0.004334167 | 0.8161409 | 0.006764564
|  |  | 31212 | 0.9950662 | 0.9994305 | 0.0006352936 | 0.9999501 | 0.2299744 | 0.9999457 | 0.2012575 |  |  | 135846 | 0.9860717 | 0.9866385 | 0.00133255 | 0.9857235 | 0.007825482 | 0.9857152 | 0.006138637 |  |  | 9180 | 0.9010528 | 0.9670183 | 0.003457487 | 0.9059789 | 0.003532117 | 0.9059824 | 0.004957086 |  |  | 178380 | 0.9312969 | 0.9150489 | 0.005594186 | 0.9435625 | 0.006227501 | 0.9435683 | 0.01273448 |  |  | 479160 | 0.9174199 | 0.8678712 | 0.008205719 | 0.9365934 | 0.008922937 | 0.9365996 | 0.01074337 |  |  | 436960 | 0.820163 | 0.7035679 | 0.0118335 | 0.8161863 | 0.004334216 | 0.8161828 | 0.006762726
|  |  | 31332 | 0.9941702 | 0.9994305 | 0.0006352936 | 0.9999501 | 0.2299744 | 0.9999457 | 0.2012575 |  |  | 136146 | 0.9851113 | 0.9866385 | 0.00133255 | 0.9857529 | 0.007825789 | 0.9857445 | 0.006138596 |  |  | 9240 | 0.9010528 | 0.9670185 | 0.003457486 | 0.9060085 | 0.003532444 | 0.906012 | 0.004957404 |  |  | 178680 | 0.9363413 | 0.9150489 | 0.005594186 | 0.9436718 | 0.006225551 | 0.9436775 | 0.01273051 |  |  | 479460 | 0.915182 | 0.8678712 | 0.008205719 | 0.9366527 | 0.008922398 | 0.9366589 | 0.01074243 |  |  | 437260 | 0.820163 | 0.7035679 | 0.0118335 | 0.8162281 | 0.004334265 | 0.8162245 | 0.00676089
|  |  | 31452 | 0.9950662 | 0.9994305 | 0.0006352936 | 0.9999501 | 0.2299744 | 0.9999457 | 0.2012575 |  |  | 136446 | 0.9851113 | 0.9866385 | 0.00133255 | 0.9857822 | 0.007826081 | 0.9857738 | 0.006138545 |  |  | 9300 | 0.9021318 | 0.9670188 | 0.003457486 | 0.906038 | 0.003532773 | 0.9060415 | 0.004957723 |  |  | 178980 | 0.9329784 | 0.9150489 | 0.005594186 | 0.9437807 | 0.006223598 | 0.9437864 | 0.01272653 |  |  | 479760 | 0.9174199 | 0.8678712 | 0.008205719 | 0.9367119 | 0.008921859 | 0.9367182 | 0.01074148 |  |  | 437560 | 0.8136366 | 0.7035679 | 0.0118335 | 0.8162698 | 0.004334314 | 0.8162662 | 0.006759057
|  |  | 31572 | 0.9959621 | 0.9994305 | 0.0006352936 | 0.9999501 | 0.2299744 | 0.9999457 | 0.2012575 |  |  | 136746 | 0.9860717 | 0.9866385 | 0.00133255 | 0.9858114 | 0.00782636 | 0.985803 | 0.006138482 |  |  | 9360 | 0.8999738 | 0.967019 | 0.003457485 | 0.9060675 | 0.003533103 | 0.9060711 | 0.004958045 |  |  | 179280 | 0.9329784 | 0.9150489 | 0.005594186 | 0.9438893 | 0.006221642 | 0.943895 | 0.01272255 |  |  | 480060 | 0.9218958 | 0.8678712 | 0.008205719 | 0.9367711 | 0.008921321 | 0.9367773 | 0.01074054 |  |  | 437860 | 0.8179875 | 0.7035679 | 0.0118335 | 0.8163114 | 0.004334363 | 0.8163078 | 0.006757226
|  |  | 31692 | 0.9950662 | 0.9994305 | 0.0006352936 | 0.9999501 | 0.2299744 | 0.9999457 | 0.2012575 |  |  | 137046 | 0.9841508 | 0.9866385 | 0.00133255 | 0.9858405 | 0.007826626 | 0.9858322 | 0.006138408 |  |  | 9420 | 0.9010528 | 0.9670191 | 0.003457485 | 0.9060971 | 0.003533436 | 0.9061006 | 0.004958367 |  |  | 179580 | 0.9312969 | 0.9150489 | 0.005594186 | 0.9439976 | 0.006219684 | 0.9440033 | 0.01271856 |  |  | 480360 | 0.9218958 | 0.8678712 | 0.008205719 | 0.9368302 | 0.008920782 | 0.9368364 | 0.01073959 |  |  | 438160 | 0.8158121 | 0.7035679 | 0.0118335 | 0.8163529 | 0.004334411 | 0.8163493 | 0.006755398
|  |  | 31812 | 0.9959621 | 0.9994305 | 0.0006352936 | 0.9999501 | 0.2299744 | 0.9999457 | 0.2012575 |  |  | 137346 | 0.9841508 | 0.9866385 | 0.00133255 | 0.9858696 | 0.007826878 | 0.9858612 | 0.006138323 |  |  | 9480 | 0.9010528 | 0.9670193 | 0.003457485 | 0.9061266 | 0.00353377 | 0.9061301 | 0.004958692 |  |  | 179880 | 0.9346598 | 0.9150489 | 0.005594186 | 0.9441057 | 0.006217722 | 0.9441114 | 0.01271456 |  |  | 480660 | 0.9218958 | 0.8678712 | 0.008205719 | 0.9368892 | 0.008920243 | 0.9368954 | 0.01073864 |  |  | 438460 | 0.8136366 | 0.7035679 | 0.0118335 | 0.8163944 | 0.00433446 | 0.8163908 | 0.006753571
|  |  | 31932 | 0.9950662 | 0.9994305 | 0.0006352936 | 0.9999501 | 0.2299744 | 0.9999457 | 0.2012575 |  |  | 137646 | 0.9841508 | 0.9866385 | 0.00133255 | 0.9858986 | 0.007827116 | 0.9858902 | 0.006138227 |  |  | 9540 | 0.9010528 | 0.9670195 | 0.003457485 | 0.9061561 | 0.003534105 | 0.9061596 | 0.004959019 |  |  | 180180 | 0.9312969 | 0.9150489 | 0.005594186 | 0.9442134 | 0.006215758 | 0.9442191 | 0.01271056 |  |  | 480960 | 0.9107061 | 0.8678712 | 0.008205719 | 0.9369481 | 0.008919704 | 0.9369544 | 0.01073769 |  |  | 438760 | 0.8136366 | 0.7035679 | 0.0118335 | 0.8164358 | 0.004334508 | 0.8164322 | 0.006751747
|  |  | 32052 | 0.9950662 | 0.9994305 | 0.0006352936 | 0.9999501 | 0.2299744 | 0.9999457 | 0.2012575 |  |  | 137946 | 0.9841508 | 0.9866385 | 0.00133255 | 0.9859275 | 0.007827342 | 0.9859191 | 0.00613812 |  |  | 9600 | 0.9010528 | 0.9670196 | 0.003457485 | 0.9061856 | 0.003534443 | 0.9061891 | 0.004959347 |  |  | 180480 | 0.9329784 | 0.9150489 | 0.005594186 | 0.9443209 | 0.006213792 | 0.9443265 | 0.01270655 |  |  | 481260 | 0.915182 | 0.8678712 | 0.008205719 | 0.937007 | 0.008919164 | 0.9370132 | 0.01073675 |  |  | 439060 | 0.8114612 | 0.7035679 | 0.0118335 | 0.8164772 | 0.004334557 | 0.8164735 | 0.006749925
|  |  | 32172 | 0.9950662 | 0.9994305 | 0.0006352936 | 0.9999501 | 0.2299744 | 0.9999457 | 0.2012575 |  |  | 138246 | 0.9851113 | 0.9866385 | 0.00133255 | 0.9859563 | 0.007827554 | 0.9859479 | 0.006138002 |  |  | 9660 | 0.9021318 | 0.9670197 | 0.003457485 | 0.9062151 | 0.003534782 | 0.9062186 | 0.004959677 |  |  | 180780 | 0.9346598 | 0.9150489 | 0.005594186 | 0.944428 | 0.006211822 | 0.9444337 | 0.01270253 |  |  | 481560 | 0.9174199 | 0.8678712 | 0.008205719 | 0.9370659 | 0.008918625 | 0.9370721 | 0.0107358 |  |  | 439360 | 0.8158121 | 0.7035679 | 0.0118335 | 0.8165184 | 0.004334605 | 0.8165148 | 0.006748106
|  |  | 32292 | 0.9950662 | 0.9994305 | 0.0006352936 | 0.9999501 | 0.2299744 | 0.9999457 | 0.2012575 |  |  | 138546 | 0.9860717 | 0.9866385 | 0.00133255 | 0.985985 | 0.007827754 | 0.9859767 | 0.006137874 |  |  | 9720 | 0.9021318 | 0.9670199 | 0.003457485 | 0.9062446 | 0.003535123 | 0.906248 | 0.004960008 |  |  | 181080 | 0.9363413 | 0.9150489 | 0.005594186 | 0.9445349 | 0.00620985 | 0.9445406 | 0.01269851 |  |  | 481860 | 0.9174199 | 0.8678712 | 0.008205719 | 0.9371246 | 0.008918085 | 0.9371308 | 0.01073485 |  |  | 439660 | 0.820163 | 0.7035679 | 0.0118335 | 0.8165596 | 0.004334653 | 0.8165559 | 0.006746288
|  |  | 32412 | 0.9959621 | 0.9994305 | 0.0006352936 | 0.9999501 | 0.2299744 | 0.9999457 | 0.2012575 |  |  | 138846 | 0.9851113 | 0.9866385 | 0.00133255 | 0.9860137 | 0.00782794 | 0.9860053 | 0.006137734 |  |  | 9780 | 0.9032108 | 0.96702 | 0.003457485 | 0.906274 | 0.003535466 | 0.9062775 | 0.004960342 |  |  | 181380 | 0.9363413 | 0.9150489 | 0.005594186 | 0.9446415 | 0.006207876 | 0.9446471 | 0.01269448 |  |  | 482160 | 0.9196579 | 0.8678712 | 0.008205719 | 0.9371833 | 0.008917546 | 0.9371895 | 0.0107339 |  |  | 439960 | 0.8179875 | 0.7035679 | 0.0118335 | 0.8166008 | 0.004334702 | 0.8165971 | 0.006744473
|  |  | 32532 | 0.9950662 | 0.9994305 | 0.0006352936 | 0.9999501 | 0.2299744 | 0.9999457 | 0.2012575 |  |  | 139146 | 0.9860717 | 0.9866385 | 0.00133255 | 0.9860423 | 0.007828113 | 0.9860339 | 0.006137585 |  |  | 9840 | 0.9032108 | 0.9670201 | 0.003457485 | 0.9063035 | 0.003535811 | 0.906307 | 0.004960677 |  |  | 181680 | 0.9312969 | 0.9150489 | 0.005594186 | 0.9447477 | 0.006205899 | 0.9447534 | 0.01269045 |  |  | 482460 | 0.9286096 | 0.8678712 | 0.008205719 | 0.9372419 | 0.008917006 | 0.9372481 | 0.01073296 |  |  | 440260 | 0.8136366 | 0.7035679 | 0.0118335 | 0.8166418 | 0.00433475 | 0.8166381 | 0.00674266
|  |  | 32652 | 0.9950662 | 0.9994305 | 0.0006352936 | 0.9999501 | 0.2299744 | 0.9999457 | 0.2012575 |  |  | 139446 | 0.9851113 | 0.9866385 | 0.00133255 | 0.9860708 | 0.007828274 | 0.9860624 | 0.006137424 |  |  | 9900 | 0.9021318 | 0.9670202 | 0.003457485 | 0.9063329 | 0.003536157 | 0.9063364 | 0.004961013 |  |  | 181980 | 0.9312969 | 0.9150489 | 0.005594186 | 0.9448537 | 0.00620392 | 0.9448594 | 0.01268641 |  |  | 482760 | 0.9196579 | 0.8678712 | 0.008205719 | 0.9373005 | 0.008916466 | 0.9373066 | 0.01073201 |  |  | 440560 | 0.8158121 | 0.7035679 | 0.0118335 | 0.8166828 | 0.004334798 | 0.8166791 | 0.00674085
|  |  | 32772 | 0.9959621 | 0.9994305 | 0.0006352936 | 0.9999501 | 0.2299744 | 0.9999457 | 0.2012575 |  |  | 139746 | 0.9851113 | 0.9866385 | 0.00133255 | 0.9860993 | 0.007828421 | 0.9860909 | 0.006137253 |  |  | 9960 | 0.9021318 | 0.9670203 | 0.003457485 | 0.9063624 | 0.003536505 | 0.9063658 | 0.004961352 |  |  | 182280 | 0.9329784 | 0.9150489 | 0.005594186 | 0.9449594 | 0.006201938 | 0.9449651 | 0.01268237 |  |  | 483060 | 0.9196579 | 0.8678712 | 0.008205719 | 0.937359 | 0.008915926 | 0.9373651 | 0.01073106 |  |  | 440860 | 0.8114612 | 0.7035679 | 0.0118335 | 0.8167237 | 0.004334846 | 0.81672 | 0.006739042
|  |  | 32892 | 0.9959621 | 0.9994305 | 0.0006352936 | 0.9999501 | 0.2299744 | 0.9999457 | 0.2012575 |  |  | 140046 | 0.9870322 | 0.9866385 | 0.00133255 | 0.9861277 | 0.007828557 | 0.9861192 | 0.006137072 |  |  | 10020 | 0.9021318 | 0.9670203 | 0.003457485 | 0.9063918 | 0.003536855 | 0.9063953 | 0.004961692 |  |  | 182580 | 0.9346598 | 0.9150489 | 0.005594186 | 0.9450649 | 0.006199954 | 0.9450705 | 0.01267832 |  |  | 483360 | 0.9174199 | 0.8678712 | 0.008205719 | 0.9374174 | 0.008915386 | 0.9374235 | 0.01073011 |  |  | 441160 | 0.8223384 | 0.7035679 | 0.0118335 | 0.8167646 | 0.004334894 | 0.8167608 | 0.006737236
|  |  | 33012 | 0.9959621 | 0.9994305 | 0.0006352936 | 0.9999501 | 0.2299744 | 0.9999457 | 0.2012575 |  |  | 140346 | 0.9860717 | 0.9866385 | 0.00133255 | 0.9861559 | 0.007828679 | 0.9861475 | 0.006136881 |  |  | 10080 | 0.9042899 | 0.9670204 | 0.003457485 | 0.9064212 | 0.003537207 | 0.9064247 | 0.004962034 |  |  | 182880 | 0.9312969 | 0.9150489 | 0.005594186 | 0.94517 | 0.006197968 | 0.9451756 | 0.01267426 |  |  | 483660 | 0.9241337 | 0.8678712 | 0.008205719 | 0.9374757 | 0.008914846 | 0.9374819 | 0.01072916 |  |  | 441460 | 0.8114612 | 0.7035679 | 0.0118335 | 0.8168054 | 0.004334942 | 0.8168016 | 0.006735432
|  |  | 33132 | 0.9959621 | 0.9994305 | 0.0006352936 | 0.9999501 | 0.2299744 | 0.9999457 | 0.2012575 |  |  | 140646 | 0.9851113 | 0.9866385 | 0.00133255 | 0.9861842 | 0.007828789 | 0.9861758 | 0.006136679 |  |  | 10140 | 0.9032108 | 0.9670205 | 0.003457485 | 0.9064506 | 0.00353756 | 0.9064541 | 0.004962378 |  |  | 183180 | 0.9346598 | 0.9150489 | 0.005594186 | 0.9452748 | 0.006195979 | 0.9452804 | 0.0126702 |  |  | 483960 | 0.9218958 | 0.8678712 | 0.008205719 | 0.937534 | 0.008914306 | 0.9375402 | 0.01072822 |  |  | 441760 | 0.8179875 | 0.7035679 | 0.0118335 | 0.8168461 | 0.004334989 | 0.8168423 | 0.006733631
|  |  | 33252 | 0.9950662 | 0.9994305 | 0.0006352936 | 0.9999501 | 0.2299744 | 0.9999457 | 0.2012575 |  |  | 140946 | 0.9851113 | 0.9866385 | 0.00133255 | 0.9862123 | 0.007828887 | 0.9862039 | 0.006136467 |  |  | 10200 | 0.9032108 | 0.9670206 | 0.003457486 | 0.90648 | 0.003537915 | 0.9064835 | 0.004962723 |  |  | 183480 | 0.9363413 | 0.9150489 | 0.005594186 | 0.9453794 | 0.006193988 | 0.9453849 | 0.01266613 |  |  | 484260 | 0.9218958 | 0.8678712 | 0.008205719 | 0.9375922 | 0.008913765 | 0.9375984 | 0.01072727 |  |  | 442060 | 0.820163 | 0.7035679 | 0.0118335 | 0.8168868 | 0.004335037 | 0.816883 | 0.006731831
|  |  | 33372 | 0.9959621 | 0.9994305 | 0.0006352936 | 0.9999501 | 0.2299744 | 0.9999457 | 0.2012575 |  |  | 141246 | 0.9851113 | 0.9866385 | 0.00133255 | 0.9862404 | 0.007828972 | 0.986232 | 0.006136245 |  |  | 10260 | 0.9042899 | 0.9670206 | 0.003457486 | 0.9065094 | 0.003538272 | 0.9065129 | 0.00496307 |  |  | 183780 | 0.9346598 | 0.9150489 | 0.005594186 | 0.9454836 | 0.006191995 | 0.9454892 | 0.01266206 |  |  | 484560 | 0.9174199 | 0.8678712 | 0.008205719 | 0.9376504 | 0.008913225 | 0.9376565 | 0.01072632 |  |  | 442360 | 0.8136366 | 0.7035679 | 0.0118335 | 0.8169273 | 0.004335085 | 0.8169235 | 0.006730035
|  |  | 33492 | 0.9968581 | 0.9994305 | 0.0006352936 | 0.9999501 | 0.2299744 | 0.9999457 | 0.2012575 |  |  | 141546 | 0.9841508 | 0.9866385 | 0.00133255 | 0.9862684 | 0.007829045 | 0.98626 | 0.006136012 |  |  | 10320 | 0.9032108 | 0.9670207 | 0.003457486 | 0.9065388 | 0.00353863 | 0.9065422 | 0.004963419 |  |  | 184080 | 0.9329784 | 0.9150489 | 0.005594186 | 0.9455876 | 0.00619 | 0.9455932 | 0.01265799 |  |  | 484860 | 0.9218958 | 0.8678712 | 0.008205719 | 0.9377085 | 0.008912684 | 0.9377146 | 0.01072537 |  |  | 442660 | 0.8158121 | 0.7035679 | 0.0118335 | 0.8169679 | 0.004335132 | 0.816964 | 0.00672824
|  |  | 33612 | 0.9968581 | 0.9994305 | 0.0006352936 | 0.9999501 | 0.2299744 | 0.9999457 | 0.2012575 |  |  | 141846 | 0.9851113 | 0.9866385 | 0.00133255 | 0.9862963 | 0.007829106 | 0.9862879 | 0.00613577 |  |  | 10380 | 0.9053689 | 0.9670207 | 0.003457486 | 0.9065681 | 0.00353899 | 0.9065716 | 0.004963769 |  |  | 184380 | 0.9346598 | 0.9150489 | 0.005594186 | 0.9456913 | 0.006188003 | 0.9456969 | 0.0126539 |  |  | 485160 | 0.9241337 | 0.8678712 | 0.008205719 | 0.9377665 | 0.008912144 | 0.9377726 | 0.01072442 |  |  | 442960 | 0.8114612 | 0.7035679 | 0.0118335 | 0.8170083 | 0.00433518 | 0.8170045 | 0.006726448
|  |  | 33732 | 0.9968581 | 0.9994305 | 0.0006352936 | 0.9999501 | 0.2299744 | 0.9999457 | 0.2012575 |  |  | 142146 | 0.9851113 | 0.9866385 | 0.00133255 | 0.9863241 | 0.007829155 | 0.9863157 | 0.006135518 |  |  | 10440 | 0.9053689 | 0.9670208 | 0.003457486 | 0.9065975 | 0.003539352 | 0.9066009 | 0.004964121 |  |  | 184680 | 0.9363413 | 0.9150489 | 0.005594186 | 0.9457947 | 0.006186004 | 0.9458003 | 0.01264982 |  |  | 485460 | 0.9218958 | 0.8678712 | 0.008205719 | 0.9378245 | 0.008911603 | 0.9378306 | 0.01072347 |  |  | 443260 | 0.8179875 | 0.7035679 | 0.0118335 | 0.8170487 | 0.004335227 | 0.8170448 | 0.006724658
|  |  | 33852 | 0.9968581 | 0.9994305 | 0.0006352936 | 0.9999501 | 0.2299744 | 0.9999457 | 0.2012575 |  |  | 142446 | 0.9860717 | 0.9866385 | 0.00133255 | 0.9863519 | 0.007829192 | 0.9863435 | 0.006135256 |  |  | 10500 | 0.9032108 | 0.9670208 | 0.003457486 | 0.9066269 | 0.003539716 | 0.9066303 | 0.004964475 |  |  | 184980 | 0.9329784 | 0.9150489 | 0.005594186 | 0.9458979 | 0.006184003 | 0.9459034 | 0.01264573 |  |  | 485760 | 0.9263717 | 0.8678712 | 0.008205719 | 0.9378823 | 0.008911062 | 0.9378884 | 0.01072253 |  |  | 443560 | 0.8136366 | 0.7035679 | 0.0118335 | 0.817089 | 0.004335275 | 0.8170851 | 0.00672287
|  |  | 33972 | 0.9959621 | 0.9994305 | 0.0006352936 | 0.9999501 | 0.2299744 | 0.9999457 | 0.2012575 |  |  | 142746 | 0.9851113 | 0.9866385 | 0.00133255 | 0.9863796 | 0.007829217 | 0.9863712 | 0.006134984 |  |  | 10560 | 0.9064479 | 0.9670208 | 0.003457486 | 0.9066562 | 0.003540081 | 0.9066596 | 0.00496483 |  |  | 185280 | 0.9329784 | 0.9150489 | 0.005594186 | 0.9460007 | 0.006182 | 0.9460062 | 0.01264163 |  |  | 486060 | 0.9218958 | 0.8678712 | 0.008205719 | 0.9379402 | 0.008910521 | 0.9379463 | 0.01072158 |  |  | 443860 | 0.8114612 | 0.7035679 | 0.0118335 | 0.8171292 | 0.004335322 | 0.8171254 | 0.006721084
|  |  | 34092 | 0.9959621 | 0.9994305 | 0.0006352936 | 0.9999501 | 0.2299744 | 0.9999457 | 0.2012575 |  |  | 143046 | 0.9860717 | 0.9866385 | 0.00133255 | 0.9864072 | 0.00782923 | 0.9863988 | 0.006134703 |  |  | 10620 | 0.9032108 | 0.9670209 | 0.003457486 | 0.9066855 | 0.003540448 | 0.906689 | 0.004965187 |  |  | 185580 | 0.9380228 | 0.9150489 | 0.005594186 | 0.9461033 | 0.006179996 | 0.9461088 | 0.01263753 |  |  | 486360 | 0.9218958 | 0.8678712 | 0.008205719 | 0.9379979 | 0.00890998 | 0.938004 | 0.01072063 |  |  | 444160 | 0.8136366 | 0.7035679 | 0.0118335 | 0.8171694 | 0.004335369 | 0.8171655 | 0.006719301
|  |  | 34212 | 0.9959621 | 0.9994305 | 0.0006352936 | 0.9999501 | 0.2299744 | 0.9999457 | 0.2012575 |  |  | 143346 | 0.9841508 | 0.9866385 | 0.00133255 | 0.9864348 | 0.007829231 | 0.9864264 | 0.006134412 |  |  | 10680 | 0.9042899 | 0.9670209 | 0.003457486 | 0.9067148 | 0.003540816 | 0.9067183 | 0.004965546 |  |  | 185880 | 0.9363413 | 0.9150489 | 0.005594186 | 0.9462056 | 0.006177989 | 0.9462111 | 0.01263343 |  |  | 486660 | 0.9196579 | 0.8678712 | 0.008205719 | 0.9380556 | 0.008909439 | 0.9380617 | 0.01071968 |  |  | 444460 | 0.8179875 | 0.7035679 | 0.0118335 | 0.8172095 | 0.004335416 | 0.8172056 | 0.00671752
|  |  | 34332 | 0.9959621 | 0.9994305 | 0.0006352936 | 0.9999501 | 0.2299744 | 0.9999457 | 0.2012575 |  |  | 143646 | 0.9860717 | 0.9866385 | 0.00133255 | 0.9864623 | 0.007829221 | 0.9864538 | 0.006134111 |  |  | 10740 | 0.9053689 | 0.9670209 | 0.003457486 | 0.9067442 | 0.003541187 | 0.9067476 | 0.004965907 |  |  | 186180 | 0.9346598 | 0.9150489 | 0.005594186 | 0.9463076 | 0.006175981 | 0.9463131 | 0.01262932 |  |  | 486960 | 0.9241337 | 0.8678712 | 0.008205719 | 0.9381132 | 0.008908898 | 0.9381193 | 0.01071873 |  |  | 444760 | 0.8179875 | 0.7035679 | 0.0118335 | 0.8172496 | 0.004335464 | 0.8172457 | 0.006715742
|  |  | 34452 | 0.9950662 | 0.9994305 | 0.0006352936 | 0.9999501 | 0.2299744 | 0.9999457 | 0.2012575 |  |  | 143946 | 0.9860717 | 0.9866385 | 0.00133255 | 0.9864897 | 0.007829199 | 0.9864813 | 0.006133801 |  |  | 10800 | 0.9053689 | 0.967021 | 0.003457486 | 0.9067735 | 0.003541559 | 0.9067769 | 0.004966269 |  |  | 186480 | 0.9346598 | 0.9150489 | 0.005594186 | 0.9464093 | 0.006173971 | 0.9464148 | 0.0126252 |  |  | 487260 | 0.9263717 | 0.8678712 | 0.008205719 | 0.9381708 | 0.008908357 | 0.9381769 | 0.01071778 |  |  | 445060 | 0.820163 | 0.7035679 | 0.0118335 | 0.8172896 | 0.004335511 | 0.8172856 | 0.006713966
|  |  | 34572 | 0.9968581 | 0.9994305 | 0.0006352936 | 0.9999501 | 0.2299744 | 0.9999457 | 0.2012575 |  |  | 144246 | 0.9860717 | 0.9866385 | 0.00133255 | 0.986517 | 0.007829166 | 0.9865086 | 0.006133481 |  |  | 10860 | 0.9053689 | 0.967021 | 0.003457486 | 0.9068027 | 0.003541932 | 0.9068062 | 0.004966632 |  |  | 186780 | 0.9329784 | 0.9150489 | 0.005594186 | 0.9465108 | 0.006171959 | 0.9465162 | 0.01262109 |  |  | 487560 | 0.9218958 | 0.8678712 | 0.008205719 | 0.9382283 | 0.008907816 | 0.9382343 | 0.01071683 |  |  | 445360 | 0.8158121 | 0.7035679 | 0.0118335 | 0.8173295 | 0.004335558 | 0.8173255 | 0.006712192
|  |  | 34692 | 0.9959621 | 0.9994305 | 0.0006352936 | 0.9999501 | 0.2299744 | 0.9999457 | 0.2012575 |  |  | 144546 | 0.9860717 | 0.9866385 | 0.00133255 | 0.9865443 | 0.007829121 | 0.9865358 | 0.006133152 |  |  | 10920 | 0.9053689 | 0.967021 | 0.003457487 | 0.906832 | 0.003542308 | 0.9068354 | 0.004966998 |  |  | 187080 | 0.9346598 | 0.9150489 | 0.005594186 | 0.9466119 | 0.006169945 | 0.9466174 | 0.01261696 |  |  | 487860 | 0.9241337 | 0.8678712 | 0.008205719 | 0.9382857 | 0.008907274 | 0.9382918 | 0.01071588 |  |  | 445660 | 0.8136366 | 0.7035679 | 0.0118335 | 0.8173693 | 0.004335605 | 0.8173653 | 0.00671042
|  |  | 34812 | 0.9959621 | 0.9994305 | 0.0006352936 | 0.9999501 | 0.2299744 | 0.9999457 | 0.2012575 |  |  | 144846 | 0.9860717 | 0.9866385 | 0.00133255 | 0.9865715 | 0.007829065 | 0.986563 | 0.006132814 |  |  | 10980 | 0.9053689 | 0.967021 | 0.003457487 | 0.9068613 | 0.003542685 | 0.9068647 | 0.004967365 |  |  | 187380 | 0.9329784 | 0.9150489 | 0.005594186 | 0.9467128 | 0.00616793 | 0.9467183 | 0.01261284 |  |  | 488160 | 0.9218958 | 0.8678712 | 0.008205719 | 0.9383431 | 0.008906733 | 0.9383491 | 0.01071493 |  |  | 445960 | 0.8158121 | 0.7035679 | 0.0118335 | 0.8174091 | 0.004335652 | 0.8174051 | 0.006708651
|  |  | 34932 | 0.9950662 | 0.9994305 | 0.0006352936 | 0.9999501 | 0.2299744 | 0.9999457 | 0.2012575 |  |  | 145146 | 0.9860717 | 0.9866385 | 0.00133255 | 0.9865986 | 0.007828997 | 0.9865902 | 0.006132466 |  |  | 11040 | 0.9042899 | 0.9670211 | 0.003457487 | 0.9068906 | 0.003543064 | 0.906894 | 0.004967734 |  |  | 187680 | 0.9312969 | 0.9150489 | 0.005594186 | 0.9468135 | 0.006165913 | 0.9468189 | 0.01260871 |  |  | 488460 | 0.9241337 | 0.8678712 | 0.008205719 | 0.9384004 | 0.008906191 | 0.9384064 | 0.01071398 |  |  | 446260 | 0.8158121 | 0.7035679 | 0.0118335 | 0.8174488 | 0.004335698 | 0.8174448 | 0.006706883
|  |  | 35052 | 0.9959621 | 0.9994305 | 0.0006352936 | 0.9999501 | 0.2299744 | 0.9999457 | 0.2012575 |  |  | 145446 | 0.9860717 | 0.9866385 | 0.00133255 | 0.9866256 | 0.007828918 | 0.9866172 | 0.006132109 |  |  | 11100 | 0.9042899 | 0.9670211 | 0.003457487 | 0.9069198 | 0.003543444 | 0.9069232 | 0.004968104 |  |  | 187980 | 0.9346598 | 0.9150489 | 0.005594186 | 0.9469138 | 0.006163895 | 0.9469193 | 0.01260458 |  |  | 488760 | 0.9263717 | 0.8678712 | 0.008205719 | 0.9384576 | 0.00890565 | 0.9384636 | 0.01071304 |  |  | 446560 | 0.8223384 | 0.7035679 | 0.0118335 | 0.8174884 | 0.004335745 | 0.8174844 | 0.006705119
|  |  | 35172 | 0.9959621 | 0.9994305 | 0.0006352936 | 0.9999501 | 0.2299744 | 0.9999457 | 0.2012575 |  |  | 145746 | 0.9870322 | 0.9866385 | 0.00133255 | 0.9866526 | 0.007828829 | 0.9866442 | 0.006131743 |  |  | 11160 | 0.9064479 | 0.9670211 | 0.003457487 | 0.9069491 | 0.003543826 | 0.9069525 | 0.004968476 |  |  | 188280 | 0.9380228 | 0.9150489 | 0.005594186 | 0.9470139 | 0.006161876 | 0.9470193 | 0.01260044 |  |  | 489060 | 0.9218958 | 0.8678712 | 0.008205719 | 0.9385148 | 0.008905108 | 0.9385208 | 0.01071209 |  |  | 446860 | 0.8310402 | 0.7035679 | 0.0118335 | 0.817528 | 0.004335792 | 0.817524 | 0.006703356
|  |  | 35292 | 0.9968581 | 0.9994305 | 0.0006352936 | 0.9999501 | 0.2299744 | 0.9999457 | 0.2012575 |  |  | 146046 | 0.9860717 | 0.9866385 | 0.00133255 | 0.9866795 | 0.007828728 | 0.9866711 | 0.006131368 |  |  | 11220 | 0.9053689 | 0.9670211 | 0.003457487 | 0.9069783 | 0.00354421 | 0.9069817 | 0.00496885 |  |  | 188580 | 0.9346598 | 0.9150489 | 0.005594186 | 0.9471137 | 0.006159854 | 0.9471191 | 0.0125963 |  |  | 489360 | 0.9196579 | 0.8678712 | 0.008205719 | 0.9385719 | 0.008904566 | 0.9385779 | 0.01071114 |  |  | 447160 | 0.8179875 | 0.7035679 | 0.0118335 | 0.8175675 | 0.004335839 | 0.8175635 | 0.006701596
|  |  | 35412 | 0.9968581 | 0.9994305 | 0.0006352936 | 0.9999501 | 0.2299744 | 0.9999457 | 0.2012575 |  |  | 146346 | 0.9851113 | 0.9866385 | 0.00133255 | 0.9867063 | 0.007828616 | 0.9866979 | 0.006130984 |  |  | 11280 | 0.9053689 | 0.9670211 | 0.003457487 | 0.9070075 | 0.003544595 | 0.9070109 | 0.004969225 |  |  | 188880 | 0.9346598 | 0.9150489 | 0.005594186 | 0.9472132 | 0.006157832 | 0.9472186 | 0.01259215 |  |  | 489660 | 0.9196579 | 0.8678712 | 0.008205719 | 0.9386289 | 0.008904025 | 0.9386349 | 0.01071019 |  |  | 447460 | 0.8158121 | 0.7035679 | 0.0118335 | 0.817607 | 0.004335885 | 0.8176029 | 0.006699838
|  |  | 35532 | 0.9959621 | 0.9994305 | 0.0006352936 | 0.9999501 | 0.2299744 | 0.9999457 | 0.2012575 |  |  | 146646 | 0.9870322 | 0.9866385 | 0.00133255 | 0.9867331 | 0.007828493 | 0.9867247 | 0.006130592 |  |  | 11340 | 0.9053689 | 0.9670211 | 0.003457487 | 0.9070367 | 0.003544982 | 0.9070401 | 0.004969602 |  |  | 189180 | 0.9346598 | 0.9150489 | 0.005594186 | 0.9473125 | 0.006155808 | 0.9473179 | 0.01258801 |  |  | 489960 | 0.9241337 | 0.8678712 | 0.008205719 | 0.9386859 | 0.008903483 | 0.9386919 | 0.01070924 |  |  | 447760 | 0.8179875 | 0.7035679 | 0.0118335 | 0.8176463 | 0.004335932 | 0.8176423 | 0.006698082
|  |  | 35652 | 0.9959621 | 0.9994305 | 0.0006352936 | 0.9999501 | 0.2299744 | 0.9999457 | 0.2012575 |  |  | 146946 | 0.9860717 | 0.9866385 | 0.00133255 | 0.9867598 | 0.007828359 | 0.9867513 | 0.00613019 |  |  | 11400 | 0.9053689 | 0.9670212 | 0.003457487 | 0.9070659 | 0.00354537 | 0.9070693 | 0.00496998 |  |  | 189480 | 0.9346598 | 0.9150489 | 0.005594186 | 0.9474115 | 0.006153783 | 0.9474169 | 0.01258385 |  |  | 490260 | 0.9241337 | 0.8678712 | 0.008205719 | 0.9387428 | 0.008902941 | 0.9387487 | 0.01070829 |  |  | 448060 | 0.820163 | 0.7035679 | 0.0118335 | 0.8176856 | 0.004335978 | 0.8176816 | 0.006696329
|  |  | 35772 | 0.9968581 | 0.9994305 | 0.0006352936 | 0.9999501 | 0.2299744 | 0.9999457 | 0.2012575 |  |  | 147246 | 0.9860717 | 0.9866385 | 0.00133255 | 0.9867864 | 0.007828215 | 0.986778 | 0.006129779 |  |  | 11460 | 0.9053689 | 0.9670212 | 0.003457487 | 0.9070951 | 0.003545761 | 0.9070985 | 0.00497036 |  |  | 189780 | 0.9363413 | 0.9150489 | 0.005594186 | 0.9475102 | 0.006151756 | 0.9475156 | 0.0125797 |  |  | 490560 | 0.9218958 | 0.8678712 | 0.008205719 | 0.9387996 | 0.008902399 | 0.9388056 | 0.01070734 |  |  | 448360 | 0.8245138 | 0.7035679 | 0.0118335 | 0.8177249 | 0.004336025 | 0.8177208 | 0.006694578
|  |  | 35892 | 0.9959621 | 0.9994305 | 0.0006352936 | 0.9999501 | 0.2299744 | 0.9999457 | 0.2012575 |  |  | 147546 | 0.9851113 | 0.9866385 | 0.00133255 | 0.9868129 | 0.00782806 | 0.9868045 | 0.00612936 |  |  | 11520 | 0.9064479 | 0.9670212 | 0.003457487 | 0.9071243 | 0.003546153 | 0.9071277 | 0.004970742 |  |  | 190080 | 0.9363413 | 0.9150489 | 0.005594186 | 0.9476086 | 0.006149729 | 0.947614 | 0.01257554 |  |  | 490860 | 0.9241337 | 0.8678712 | 0.008205719 | 0.9388564 | 0.008901857 | 0.9388623 | 0.01070639 |  |  | 448660 | 0.820163 | 0.7035679 | 0.0118335 | 0.8177641 | 0.004336071 | 0.81776 | 0.006692829
|  |  | 36012 | 0.9959621 | 0.9994305 | 0.0006352936 | 0.9999501 | 0.2299744 | 0.9999457 | 0.2012575 |  |  | 147846 | 0.9870322 | 0.9866385 | 0.00133255 | 0.9868394 | 0.007827895 | 0.986831 | 0.006128932 |  |  | 11580 | 0.9064479 | 0.9670212 | 0.003457487 | 0.9071535 | 0.003546546 | 0.9071569 | 0.004971125 |  |  | 190380 | 0.9346598 | 0.9150489 | 0.005594186 | 0.9477068 | 0.0061477 | 0.9477122 | 0.01257138 |  |  | 491160 | 0.9218958 | 0.8678712 | 0.008205719 | 0.9389131 | 0.008901315 | 0.938919 | 0.01070544 |  |  | 448960 | 0.8136366 | 0.7035679 | 0.0118335 | 0.8178032 | 0.004336118 | 0.8177991 | 0.006691083
|  |  | 36132 | 0.9959621 | 0.9994305 | 0.0006352936 | 0.9999501 | 0.2299744 | 0.9999457 | 0.2012575 |  |  | 148146 | 0.9860717 | 0.9866385 | 0.00133255 | 0.9868658 | 0.007827719 | 0.9868574 | 0.006128496 |  |  | 11640 | 0.9064479 | 0.9670212 | 0.003457487 | 0.9071827 | 0.003546941 | 0.9071861 | 0.00497151 |  |  | 190680 | 0.9363413 | 0.9150489 | 0.005594186 | 0.9478047 | 0.006145669 | 0.9478101 | 0.01256722 |  |  | 491460 | 0.9241337 | 0.8678712 | 0.008205719 | 0.9389697 | 0.008900773 | 0.9389757 | 0.01070449 |  |  | 449260 | 0.820163 | 0.7035679 | 0.0118335 | 0.8178422 | 0.004336164 | 0.8178381 | 0.006689339
|  |  | 36252 | 0.9959621 | 0.9994305 | 0.0006352936 | 0.9999501 | 0.2299744 | 0.9999457 | 0.2012575 |  |  | 148446 | 0.9851113 | 0.9866385 | 0.00133255 | 0.9868922 | 0.007827532 | 0.9868837 | 0.006128051 |  |  | 11700 | 0.9053689 | 0.9670212 | 0.003457487 | 0.9072118 | 0.003547338 | 0.9072152 | 0.004971897 |  |  | 190980 | 0.9346598 | 0.9150489 | 0.005594186 | 0.9479024 | 0.006143638 | 0.9479077 | 0.01256305 |  |  | 491760 | 0.9218958 | 0.8678712 | 0.008205719 | 0.9390263 | 0.008900231 | 0.9390323 | 0.01070354 |  |  | 449560 | 0.820163 | 0.7035679 | 0.0118335 | 0.8178812 | 0.00433621 | 0.8178771 | 0.006687597
|  |  | 36372 | 0.9959621 | 0.9994305 | 0.0006352936 | 0.9999501 | 0.2299744 | 0.9999457 | 0.2012575 |  |  | 148746 | 0.9860717 | 0.9866385 | 0.00133255 | 0.9869184 | 0.007827335 | 0.98691 | 0.006127597 |  |  | 11760 | 0.9064479 | 0.9670212 | 0.003457487 | 0.907241 | 0.003547736 | 0.9072444 | 0.004972285 |  |  | 191280 | 0.9363413 | 0.9150489 | 0.005594186 | 0.9479997 | 0.006141606 | 0.9480051 | 0.01255888 |  |  | 492060 | 0.9196579 | 0.8678712 | 0.008205719 | 0.9390828 | 0.008899689 | 0.9390888 | 0.01070259 |  |  | 449860 | 0.8223384 | 0.7035679 | 0.0118335 | 0.8179201 | 0.004336257 | 0.817916 | 0.006685857
|  |  | 36492 | 0.997754 | 0.9994305 | 0.0006352936 | 0.9999501 | 0.2299744 | 0.9999457 | 0.2012575 |  |  | 149046 | 0.9870322 | 0.9866385 | 0.00133255 | 0.9869446 | 0.007827128 | 0.9869362 | 0.006127135 |  |  | 11820 | 0.9064479 | 0.9670212 | 0.003457487 | 0.9072701 | 0.003548136 | 0.9072735 | 0.004972675 |  |  | 191580 | 0.9363413 | 0.9150489 | 0.005594186 | 0.9480968 | 0.006139573 | 0.9481022 | 0.01255471 |  |  | 492360 | 0.9196579 | 0.8678712 | 0.008205719 | 0.9391393 | 0.008899146 | 0.9391452 | 0.01070164 |  |  | 450160 | 0.8136366 | 0.7035679 | 0.0118335 | 0.817959 | 0.004336303 | 0.8179548 | 0.00668412
|  |  | 36612 | 0.997754 | 0.9994305 | 0.0006352936 | 0.9999501 | 0.2299744 | 0.9999457 | 0.2012575 |  |  | 149346 | 0.9860717 | 0.9866385 | 0.00133255 | 0.9869707 | 0.007826911 | 0.9869623 | 0.006126665 |  |  | 11880 | 0.9075269 | 0.9670212 | 0.003457487 | 0.9072993 | 0.003548538 | 0.9073026 | 0.004973066 |  |  | 191880 | 0.9363413 | 0.9150489 | 0.005594186 | 0.9481937 | 0.006137538 | 0.948199 | 0.01255053 |  |  | 492660 | 0.9218958 | 0.8678712 | 0.008205719 | 0.9391957 | 0.008898604 | 0.9392016 | 0.01070069 |  |  | 450460 | 0.8179875 | 0.7035679 | 0.0118335 | 0.8179978 | 0.004336349 | 0.8179936 | 0.006682385
|  |  | 36732 | 0.9959621 | 0.9994305 | 0.0006352936 | 0.9999501 | 0.2299744 | 0.9999457 | 0.2012575 |  |  | 149646 | 0.9870322 | 0.9866385 | 0.00133255 | 0.9869968 | 0.007826683 | 0.9869884 | 0.006126187 |  |  | 11940 | 0.9075269 | 0.9670212 | 0.003457487 | 0.9073284 | 0.003548941 | 0.9073317 | 0.004973459 |  |  | 192180 | 0.9346598 | 0.9150489 | 0.005594186 | 0.9482903 | 0.006135503 | 0.9482956 | 0.01254636 |  |  | 492960 | 0.9218958 | 0.8678712 | 0.008205719 | 0.939252 | 0.008898062 | 0.9392579 | 0.01069974 |  |  | 450760 | 0.8179875 | 0.7035679 | 0.0118335 | 0.8180365 | 0.004336395 | 0.8180323 | 0.006680653
|  |  | 36852 | 0.9941702 | 0.9994305 | 0.0006352936 | 0.9999501 | 0.2299744 | 0.9999457 | 0.2012575 |  |  | 149946 | 0.9879926 | 0.9866385 | 0.00133255 | 0.9870228 | 0.007826445 | 0.9870144 | 0.0061257 |  |  | 12000 | 0.9064479 | 0.9670212 | 0.003457487 | 0.9073575 | 0.003549346 | 0.9073609 | 0.004973853 |  |  | 192480 | 0.9363413 | 0.9150489 | 0.005594186 | 0.9483866 | 0.006133467 | 0.9483919 | 0.01254218 |  |  | 493260 | 0.9196579 | 0.8678712 | 0.008205719 | 0.9393082 | 0.008897519 | 0.9393141 | 0.01069879 |  |  | 451060 | 0.820163 | 0.7035679 | 0.0118335 | 0.8180752 | 0.004336441 | 0.818071 | 0.006678922
|  |  | 36972 | 0.9959621 | 0.9994305 | 0.0006352936 | 0.9999501 | 0.2299744 | 0.9999457 | 0.2012575 |  |  | 150246 | 0.9879926 | 0.9866385 | 0.00133255 | 0.9870487 | 0.007826198 | 0.9870403 | 0.006125205 |  |  | 12060 | 0.9075269 | 0.9670212 | 0.003457487 | 0.9073866 | 0.003549752 | 0.90739 | 0.00497425 |  |  | 192780 | 0.9397043 | 0.9150489 | 0.005594186 | 0.9484826 | 0.00613143 | 0.9484879283 | 0.012538 |  |  | 493560 | 0.9196579 | 0.8678712 | 0.008205719 | 0.9393644 | 0.008896977 | 0.9393703 | 0.01069784 |  |  | 451360 | 0.8266893 | 0.7035679 | 0.0118335 | 0.8181138 | 0.004336487 | 0.8181096 | 0.006677194
|  |  | 37092 | 0.9968581 | 0.9994305 | 0.0006352936 | 0.9999501 | 0.2299744 | 0.9999457 | 0.2012575 |  |  | 150546 | 0.9870322 | 0.9866385 | 0.00133255 | 0.9870746 | 0.00782594 | 0.9870661 | 0.006124702 |  |  | 12120 | 0.9064479 | 0.9670212 | 0.003457487 | 0.9074157 | 0.00355016 | 0.907419 | 0.004974647 |  |  | 193080 | 0.9363413 | 0.9150489 | 0.005594186 | 0.9485784 | 0.006129392 | 0.9485837 | 0.01253381 |  |  | 493860 | 0.9174199 | 0.8678712 | 0.008205719 | 0.9394206 | 0.008896435 | 0.9394264 | 0.01069689 |  |  | 451660 | 0.820163 | 0.7035679 | 0.0118335 | 0.8181523 | 0.004336533 | 0.8181481 | 0.006675469
|  |  | 37212 | 0.997754 | 0.9994305 | 0.0006352936 | 0.9999501 | 0.2299744 | 0.9999457 | 0.2012575 |  |  | 150846 | 0.9860717 | 0.9866385 | 0.00133255 | 0.9871003 | 0.007825673 | 0.9870919 | 0.006124191 |  |  | 12180 | 0.9086059 | 0.9670212 | 0.003457487 | 0.9074448 | 0.00355057 | 0.9074481 | 0.004975047 |  |  | 193380 | 0.9329784 | 0.9150489 | 0.005594186 | 0.948674 | 0.006127353 | 0.9486792 | 0.01252962 |  |  | 494160 | 0.915182 | 0.8678712 | 0.008205719 | 0.9394766 | 0.008895892 | 0.9394825 | 0.01069595 |  |  | 451960 | 0.820163 | 0.7035679 | 0.0118335 | 0.8181907 | 0.004336579 | 0.8181865 | 0.006673745
|  |  | 37332 | 0.9959621 | 0.9994305 | 0.0006352936 | 0.9999501 | 0.2299744 | 0.9999457 | 0.2012575 |  |  | 151146 | 0.9860717 | 0.9866385 | 0.00133255 | 0.987126 | 0.007825396 | 0.9871176 | 0.006123672 |  |  | 12240 | 0.9086059 | 0.9670213 | 0.003457487 | 0.9074739 | 0.003550981 | 0.9074772 | 0.004975447 |  |  | 193680 | 0.9312969 | 0.9150489 | 0.005594186 | 0.9487692 | 0.006125313 | 0.9487745 | 0.01252543 |  |  | 494460 | 0.9107061 | 0.8678712 | 0.008205719 | 0.9395326 | 0.00889535 | 0.9395385 | 0.010695 |  |  | 452260 | 0.8245138 | 0.7035679 | 0.0118335 | 0.8182291 | 0.004336625 | 0.8182249 | 0.006672024
|  |  | 37452 | 0.9959621 | 0.9994305 | 0.0006352936 | 0.9999501 | 0.2299744 | 0.9999457 | 0.2012575 |  |  | 151446 | 0.9870322 | 0.9866385 | 0.00133255 | 0.9871517 | 0.007825109 | 0.9871433 | 0.006123145 |  |  | 12300 | 0.9086059 | 0.9670213 | 0.003457487 | 0.9075029 | 0.003551394 | 0.9075063 | 0.00497585 |  |  | 193980 | 0.9346598 | 0.9150489 | 0.005594186 | 0.9488642 | 0.006123273 | 0.9488695 | 0.01252124 |  |  | 494760 | 0.9107061 | 0.8678712 | 0.008205719 | 0.9395885 | 0.008894807 | 0.9395944 | 0.01069405 |  |  | 452560 | 0.8179875 | 0.7035679 | 0.0118335 | 0.8182675 | 0.004336671 | 0.8182632 | 0.006670306
|  |  | 37572 | 0.9959621 | 0.9994305 | 0.0006352936 | 0.9999501 | 0.2299744 | 0.9999457 | 0.2012575 |  |  | 151746 | 0.9870322 | 0.9866385 | 0.00133255 | 0.9871773 | 0.007824812 | 0.9871688 | 0.00612261 |  |  | 12360 | 0.910764 | 0.9670213 | 0.003457487 | 0.907532 | 0.003551808 | 0.9075353 | 0.004976254 |  |  | 194280 | 0.9346598 | 0.9150489 | 0.005594186 | 0.948959 | 0.006121232 | 0.9489642 | 0.01251705 |  |  | 495060 | 0.912944 | 0.8678712 | 0.008205719 | 0.9396444 | 0.008894265 | 0.9396503 | 0.0106931 |  |  | 452860 | 0.8223384 | 0.7035679 | 0.0118335 | 0.8183058 | 0.004336716 | 0.8183015 | 0.006668589
|  |  | 37692 | 0.9968581 | 0.9994305 | 0.0006352936 | 0.9999501 | 0.2299744 | 0.9999457 | 0.2012575 |  |  | 152046 | 0.9870322 | 0.9866385 | 0.00133255 | 0.9872028 | 0.007824506 | 0.9871944 | 0.006122068 |  |  | 12420 | 0.9086059 | 0.9670213 | 0.003457487 | 0.907561 | 0.003552224 | 0.9075644 | 0.004976659 |  |  | 194580 | 0.9363413 | 0.9150489 | 0.005594186 | 0.9490535 | 0.006119191 | 0.9490587 | 0.01251286 |  |  | 495360 | 0.9196579 | 0.8678712 | 0.008205719 | 0.9397002 | 0.008893722 | 0.9397061 | 0.01069215 |  |  | 453160 | 0.8179875 | 0.7035679 | 0.0118335 | 0.818344 | 0.004336762 | 0.8183397 | 0.006666875
|  |  | 37812 | 0.9959621 | 0.9994305 | 0.0006352936 | 0.9999501 | 0.2299744 | 0.9999457 | 0.2012575 |  |  | 152346 | 0.9860717 | 0.9866385 | 0.00133255 | 0.9872282 | 0.007824191 | 0.9872198 | 0.006121517 |  |  | 12480 | 0.9086059 | 0.9670213 | 0.003457487 | 0.9075901 | 0.003552641 | 0.9075934 | 0.004977066 |  |  | 194880 | 0.9346598 | 0.9150489 | 0.005594186 | 0.9491477 | 0.006117148 | 0.9491529 | 0.01250866 |  |  | 495660 | 0.915182 | 0.8678712 | 0.008205719 | 0.939756 | 0.00889318 | 0.9397618 | 0.0106912 |  |  | 453460 | 0.8179875 | 0.7035679 | 0.0118335 | 0.8183821 | 0.004336808 | 0.8183778 | 0.006665163
|  |  | 37932 | 0.9968581 | 0.9994305 | 0.0006352936 | 0.9999501 | 0.2299744 | 0.9999457 | 0.2012575 |  |  | 152646 | 0.9870322 | 0.9866385 | 0.00133255 | 0.9872536 | 0.007823866 | 0.9872452 | 0.006120959 |  |  | 12540 | 0.9086059 | 0.9670213 | 0.003457487 | 0.9076191 | 0.00355306 | 0.9076224 | 0.004977475 |  |  | 195180 | 0.9363413 | 0.9150489 | 0.005594186 | 0.9492417 | 0.006115106 | 0.9492469 | 0.01250446 |  |  | 495960 | 0.9174199 | 0.8678712 | 0.008205719 | 0.9398116 | 0.008892637 | 0.9398175 | 0.01069025 |  |  | 453760 | 0.820163 | 0.7035679 | 0.0118335 | 0.8184202 | 0.004336854 | 0.8184159 | 0.006663454
|  |  | 38052 | 0.9959621 | 0.9994305 | 0.0006352936 | 0.9999501 | 0.2299744 | 0.9999457 | 0.2012575 |  |  | 152946 | 0.9870322 | 0.9866385 | 0.00133255 | 0.9872789 | 0.007823532 | 0.9872705 | 0.006120394 |  |  | 12600 | 0.910764 | 0.9670213 | 0.003457487 | 0.9076481 | 0.003553481 | 0.9076514 | 0.004977885 |  |  | 195480 | 0.9380228 | 0.9150489 | 0.005594186 | 0.9493354 | 0.006113062 | 0.9493406 | 0.01250026 |  |  | 496260 | 0.915182 | 0.8678712 | 0.008205719 | 0.9398673 | 0.008892095 | 0.9398731 | 0.0106893 |  |  | 454060 | 0.8245138 | 0.7035679 | 0.0118335 | 0.8184582 | 0.004336899 | 0.8184539 | 0.006661747
|  |  | 38172 | 0.9968581 | 0.9994305 | 0.0006352936 | 0.9999501 | 0.2299744 | 0.9999457 | 0.2012575 |  |  | 153246 | 0.9860717 | 0.9866385 | 0.00133255 | 0.9873041 | 0.007823188 | 0.9872957 | 0.006119821 |  |  | 12660 | 0.9096849 | 0.9670213 | 0.003457487 | 0.9076771 | 0.003553903 | 0.9076804 | 0.004978297 |  |  | 195780 | 0.9346598 | 0.9150489 | 0.005594186 | 0.9494289 | 0.006111018 | 0.9494341 | 0.01249606 |  |  | 496560 | 0.915182 | 0.8678712 | 0.008205719 | 0.9399228 | 0.008891552 | 0.9399286 | 0.01068835 |  |  | 454360 | 0.8245138 | 0.7035679 | 0.0118335 | 0.8184962 | 0.004336945 | 0.8184918 | 0.006660042
|  |  | 38292 | 0.9959621 | 0.9994305 | 0.0006352936 | 0.9999501 | 0.2299744 | 0.9999457 | 0.2012575 |  |  | 153546 | 0.9870322 | 0.9866385 | 0.00133255 | 0.9873293 | 0.007822835 | 0.9873209 | 0.00611924 |  |  | 12960 | 0.9096849 | 0.9670213 | 0.003457487 | 0.907822 | 0.003556037 | 0.9078253 | 0.004980378 |  |  | 196080 | 0.9329784 | 0.9150489 | 0.005594186 | 0.9495221 | 0.006108974 | 0.9495273 | 0.01249185 |  |  | 496860 | 0.915182 | 0.8678712 | 0.008205719 | 0.9399783 | 0.008891009 | 0.9399841 | 0.0106874 |  |  | 454660 | 0.820163 | 0.7035679 | 0.0118335 | 0.818534 | 0.00433699 | 0.8185297 | 0.006658339
|  |  | 38412 | 0.9950662 | 0.9994305 | 0.0006352936 | 0.9999501 | 0.2299744 | 0.9999457 | 0.2012575 |  |  | 153846 | 0.9879926 | 0.9866385 | 0.00133255 | 0.9873544 | 0.007822473 | 0.987346 | 0.006118652 |  |  | 13260 | 0.910764 | 0.9670213 | 0.003457487 | 0.9079667 | 0.003558209 | 0.90797 | 0.004982498 |  |  | 196380 | 0.9346598 | 0.9150489 | 0.005594186 | 0.949615 | 0.006106929 | 0.9496202 | 0.01248765 |  |  | 497160 | 0.9174199 | 0.8678712 | 0.008205719 | 0.9400337 | 0.008890467 | 0.9400395 | 0.01068645 |  |  | 454960 | 0.8266893 | 0.7035679 | 0.0118335 | 0.8185719 | 0.004337036 | 0.8185675 | 0.006656639
|  |  | 38532 | 0.9968581 | 0.9994305 | 0.0006352936 | 0.9999501 | 0.2299744 | 0.9999457 | 0.2012575 |  |  | 154146 | 0.9860717 | 0.9866385 | 0.00133255 | 0.9873794 | 0.007822102 | 0.987371 | 0.006118056 |  |  | 13560 | 0.911843 | 0.9670213 | 0.003457487 | 0.9081111 | 0.003560419 | 0.9081144 | 0.004984656 |  |  | 196680 | 0.9346598 | 0.9150489 | 0.005594186 | 0.9497077 | 0.006104884 | 0.9497129 | 0.01248344 |  |  | 497460 | 0.9174199 | 0.8678712 | 0.008205719 | 0.9400891 | 0.008889924 | 0.9400949 | 0.0106855 |  |  | 455260 | 0.8288647 | 0.7035679 | 0.0118335 | 0.8186096 | 0.004337082 | 0.8186053 | 0.006654941
|  |  | 38652 | 0.997754 | 0.9994305 | 0.0006352936 | 0.9999501 | 0.2299744 | 0.9999457 | 0.2012575 |  |  | 154446 | 0.9870322 | 0.9866385 | 0.00133255 | 0.9874044 | 0.007821722 | 0.987396 | 0.006117454 |  |  | 13860 | 0.911843 | 0.9670213 | 0.003457487 | 0.9082553 | 0.003562666 | 0.9082586 | 0.00498685 |  |  | 196980 | 0.9397043 | 0.9150489 | 0.005594186 | 0.9498002 | 0.006102838 | 0.9498053 | 0.01247924 |  |  | 497760 | 0.9107061 | 0.8678712 | 0.008205719 | 0.9401444 | 0.008889381 | 0.9401502 | 0.01068455 |  |  | 455560 | 0.8223384 | 0.7035679 | 0.0118335 | 0.8186473 | 0.004337127 | 0.8186429 | 0.006653245
|  |  | 38772 | 0.9968581 | 0.9994305 | 0.0006352936 | 0.9999501 | 0.2299744 | 0.9999457 | 0.2012575 |  |  | 154746 | 0.9889531 | 0.9866385 | 0.00133255 | 0.9874293 | 0.007821334 | 0.9874209 | 0.006116844 |  |  | 14160 | 0.912922 | 0.9670213 | 0.003457487 | 0.9083993 | 0.00356495 | 0.9084025 | 0.004989082 |  |  | 197280 | 0.9380228 | 0.9150489 | 0.005594186 | 0.9498924 | 0.006100792 | 0.9498975 | 0.01247503 |  |  | 498060 | 0.915182 | 0.8678712 | 0.008205719 | 0.9401996 | 0.008888839 | 0.9402054 | 0.01068361 |  |  | 455860 | 0.8158121 | 0.7035679 | 0.0118335 | 0.818685 | 0.004337172 | 0.8186806 | 0.006651552
|  |  | 38892 | 0.9959621 | 0.9994305 | 0.0006352936 | 0.9999501 | 0.2299744 | 0.9999457 | 0.2012575 |  |  | 155046 | 0.9879926 | 0.9866385 | 0.00133255 | 0.9874542 | 0.007820936 | 0.9874458 | 0.006116226 |  |  | 14460 | 0.911843 | 0.9670213 | 0.003457487 | 0.908543 | 0.003567271 | 0.9085462 | 0.004991349 |  |  | 197580 | 0.9363413 | 0.9150489 | 0.005594186 | 0.9499843 | 0.006098746 | 0.9499894 | 0.01247082 |  |  | 498360 | 0.9196579 | 0.8678712 | 0.008205719 | 0.9402548 | 0.008888296 | 0.9402606 | 0.01068266 |  |  | 456160 | 0.8310402 | 0.7035679 | 0.0118335 | 0.8187225 | 0.004337218 | 0.8187181 | 0.006649861
|  |  | 39012 | 0.9959621 | 0.9994305 | 0.0006352936 | 0.9999501 | 0.2299744 | 0.9999457 | 0.2012575 |  |  | 155346 | 0.9879926 | 0.9866385 | 0.00133255 | 0.9874789 | 0.007820529 | 0.9874705 | 0.006115602 |  |  | 14760 | 0.911843 | 0.9670213 | 0.003457487 | 0.9086865 | 0.003569627 | 0.9086897 | 0.004993653 |  |  | 197880 | 0.9363413 | 0.9150489 | 0.005594186 | 0.950076 | 0.0060967 | 0.9500811 | 0.01246661 |  |  | 498660 | 0.9196579 | 0.8678712 | 0.008205719 | 0.9403099 | 0.008887753 | 0.9403157 | 0.01068171 |  |  | 456460 | 0.8223384 | 0.7035679 | 0.0118335 | 0.81876 | 0.004337263 | 0.8187556 | 0.006648173
|  |  | 39132 | 0.9950662 | 0.9994305 | 0.0006352936 | 0.9999501 | 0.2299744 | 0.9999457 | 0.2012575 |  |  | 155646 | 0.9879926 | 0.9866385 | 0.00133255 | 0.9875036 | 0.007820114 | 0.9874952 | 0.006114971 |  |  | 15060 | 0.911843 | 0.9670213 | 0.003457487 | 0.9088298 | 0.003572018 | 0.908833 | 0.004995992 |  |  | 198180 | 0.9329784 | 0.9150489 | 0.005594186 | 0.9501674 | 0.006094653 | 0.9501726 | 0.0124624 |  |  | 498960 | 0.915182 | 0.8678712 | 0.008205719 | 0.9403649 | 0.008887211 | 0.9403707 | 0.01068076 |  |  | 456760 | 0.8245138 | 0.7035679 | 0.0118335 | 0.8187975 | 0.004337309 | 0.8187931 | 0.006646486
|  |  | 39252 | 0.9950662 | 0.9994305 | 0.0006352936 | 0.9999501 | 0.2299744 | 0.9999457 | 0.2012575 |  |  | 155946 | 0.9879926 | 0.9866385 | 0.00133255 | 0.9875283 | 0.00781969 | 0.9875199 | 0.006114332 |  |  | 15360 | 0.914001 | 0.9670213 | 0.003457487 | 0.9089728 | 0.003574445 | 0.908976 | 0.004998366 |  |  | 198480 | 0.9380228 | 0.9150489 | 0.005594186 | 0.9502586 | 0.006092606 | 0.9502637 | 0.01245818 |  |  | 499260 | 0.912944 | 0.8678712 | 0.008205719 | 0.9404199 | 0.008886668 | 0.9404257 | 0.01067981 |  |  | 457060 | 0.820163 | 0.7035679 | 0.0118335 | 0.8188349 | 0.004337354 | 0.8188304 | 0.006644802
|  |  | 39372 | 0.9968581 | 0.9994305 | 0.0006352936 | 0.9999501 | 0.2299744 | 0.9999457 | 0.2012575 |  |  | 156246 | 0.9870322 | 0.9866385 | 0.00133255 | 0.9875529 | 0.007819258 | 0.9875445 | 0.006113687 |  |  | 15660 | 0.91508 | 0.9670213 | 0.003457487 | 0.9091156 | 0.003576905 | 0.9091188 | 0.005000774 |  |  | 198780 | 0.9346598 | 0.9150489 | 0.005594186 | 0.9503496 | 0.006090559 | 0.9503547 | 0.01245397 |  |  | 499560 | 0.915182 | 0.8678712 | 0.008205719 | 0.9404749 | 0.008886125 | 0.9404806 | 0.01067886 |  |  | 457360 | 0.8223384 | 0.7035679 | 0.0118335 | 0.8188722 | 0.004337399 | 0.8188677 | 0.00664312
|  |  | 39492 | 0.9968581 | 0.9994305 | 0.0006352936 | 0.9999501 | 0.2299744 | 0.9999457 | 0.2012575 |  |  | 156546 | 0.9879926 | 0.9866385 | 0.00133255 | 0.9875774 | 0.007818817 | 0.987569 | 0.006113034 |  |  | 15960 | 0.914001 | 0.9670213 | 0.003457487 | 0.9092582 | 0.0035794 | 0.9092613 | 0.005003217 |  |  | 199080 | 0.9363413 | 0.9150489 | 0.005594186 | 0.9504403 | 0.006088512 | 0.9504453 | 0.01244975 |  |  | 499860 | 0.9196579 | 0.8678712 | 0.008205719 | 0.9405297 | 0.008885583 | 0.9405354 | 0.01067791 |  |  | 457660 | 0.8288647 | 0.7035679 | 0.0118335 | 0.8189095 | 0.004337444 | 0.818905 | 0.006641441
|  |  | 39612 | 0.9968581 | 0.9994305 | 0.0006352936 | 0.9999501 | 0.2299744 | 0.9999457 | 0.2012575 |  |  | 156846 | 0.9870322 | 0.9866385 | 0.00133255 | 0.9876018 | 0.007818367 | 0.9875934 | 0.006112375 |  |  | 16260 | 0.916159 | 0.9670213 | 0.003457487 | 0.9094006 | 0.003581928 | 0.9094037 | 0.005005693 |  |  | 199380 | 0.9346598 | 0.9150489 | 0.005594186 | 0.9505307 | 0.006086465 | 0.9505358 | 0.01244554 |  |  | 500160 | 0.9107061 | 0.8678712 | 0.008205719 | 0.9405845 | 0.00888504 | 0.9405902 | 0.01067696 |  |  | 457960 | 0.8288647 | 0.7035679 | 0.0118335 | 0.8189466 | 0.00433749 | 0.8189422 | 0.006639764
|  |  | 39732 | 0.9959621 | 0.9994305 | 0.0006352936 | 0.9999501 | 0.2299744 | 0.9999457 | 0.2012575 |  |  | 157146 | 0.9870322 | 0.9866385 | 0.00133255 | 0.9876262 | 0.007817909 | 0.9876178 | 0.006111709 |  |  | 16560 | 0.912922 | 0.9670213 | 0.003457487 | 0.9095427 | 0.003584489 | 0.9095458 | 0.005008202 |  |  | 199680 | 0.9346598 | 0.9150489 | 0.005594186 | 0.9506209 | 0.006084417 | 0.950626 | 0.01244132 |  |  | 500460 | 0.9174199 | 0.8678712 | 0.008205719 | 0.9406392 | 0.008884498 | 0.9406449 | 0.01067602 |  |  | 458260 | 0.820163 | 0.7035679 | 0.0118335 | 0.8189838 | 0.004337535 | 0.8189793 | 0.006638089
|  |  | 39852 | 0.9968581 | 0.9994305 | 0.0006352936 | 0.9999501 | 0.2299744 | 0.9999457 | 0.2012575 |  |  | 157446 | 0.9879926 | 0.9866385 | 0.00133255 | 0.9876505 | 0.007817443 | 0.9876421 | 0.006111036 |  |  | 16860 | 0.91508 | 0.9670213 | 0.003457487 | 0.9096846 | 0.003587083 | 0.9096876 | 0.005010745 |  |  | 199980 | 0.9380228 | 0.9150489 | 0.005594186 | 0.9507109 | 0.00608237 | 0.9507159 | 0.01243711 |  |  | 500760 | 0.912944 | 0.8678712 | 0.008205719 | 0.9406939 | 0.008883955 | 0.9406996 | 0.01067507 |  |  | 458560 | 0.8223384 | 0.7035679 | 0.0118335 | 0.8190209 | 0.00433758 | 0.8190164 | 0.006636417
|  |  | 39972 | 0.997754 | 0.9994305 | 0.0006352936 | 0.9999501 | 0.2299744 | 0.9999457 | 0.2012575 |  |  | 157746 | 0.9879926 | 0.9866385 | 0.00133255 | 0.9876748 | 0.007816969 | 0.9876664 | 0.006110357 |  |  | 17160 | 0.9172381 | 0.9670213 | 0.003457487 | 0.9098262 | 0.003589709 | 0.9098293 | 0.00501332 |  |  | 200280 | 0.9397043 | 0.9150489 | 0.005594186 | 0.9508006 | 0.006080322 | 0.9508056 | 0.01243289 |  |  | 501060 | 0.915182 | 0.8678712 | 0.008205719 | 0.9407485 | 0.008883412 | 0.9407542 | 0.01067412 |  |  | 458860 | 0.8179875 | 0.7035679 | 0.0118335 | 0.8190579 | 0.004337625 | 0.8190533 | 0.006634747
|  |  | 40092 | 0.997754 | 0.9994305 | 0.0006352936 | 0.9999501 | 0.2299744 | 0.9999457 | 0.2012575 |  |  | 158046 | 0.9870322 | 0.9866385 | 0.00133255 | 0.987699 | 0.007816486 | 0.9876906 | 0.006109671 |  |  | 17460 | 0.91508 | 0.9670213 | 0.003457487 | 0.9099676 | 0.003592366 | 0.9099707 | 0.005015926 |  |  | 200580 | 0.9363413 | 0.9150489 | 0.005594186 | 0.95089 | 0.006078275 | 0.9508951 | 0.01242867 |  |  | 501360 | 0.9084681 | 0.8678712 | 0.008205719 | 0.9408031 | 0.00888287 | 0.9408087 | 0.01067317 |  |  | 459160 | 0.820163 | 0.7035679 | 0.0118335 | 0.8190948 | 0.00433767 | 0.8190903 | 0.006633079
|  |  | 40212 | 0.9959621 | 0.9994305 | 0.0006352936 | 0.9999501 | 0.2299744 | 0.9999457 | 0.2012575 |  |  | 158346 | 0.9870322 | 0.9866385 | 0.00133255 | 0.9877231 | 0.007815995 | 0.9877147 | 0.006108978 |  |  | 17760 | 0.9183171 | 0.9670213 | 0.003457487 | 0.9101088 | 0.003595054 | 0.9101119 | 0.005018565 |  |  | 200880 | 0.9380228 | 0.9150489 | 0.005594186 | 0.9509793 | 0.006076228 | 0.9509843 | 0.01242446 |  |  | 501660 | 0.912944 | 0.8678712 | 0.008205719 | 0.9408575 | 0.008882327 | 0.9408632 | 0.01067222 |  |  | 459460 | 0.820163 | 0.7035679 | 0.0118335 | 0.8191317 | 0.004337715 | 0.8191272 | 0.006631413
|  |  | 40332 | 0.9959621 | 0.9994305 | 0.0006352936 | 0.9999501 | 0.2299744 | 0.9999457 | 0.2012575 |  |  | 158646 | 0.9870322 | 0.9866385 | 0.00133255 | 0.9877471 | 0.007815496 | 0.9877388 | 0.006108279 |  |  | 18060 | 0.9183171 | 0.9670213 | 0.003457487 | 0.9102498 | 0.003597774 | 0.9102528 | 0.005021234 |  |  | 201180 | 0.9380228 | 0.9150489 | 0.005594186 | 0.9510682 | 0.006074181 | 0.9510732 | 0.01242024 |  |  | 501960 | 0.9174199 | 0.8678712 | 0.008205719 | 0.940912 | 0.008881785 | 0.9409176 | 0.01067127 |  |  | 459760 | 0.8223384 | 0.7035679 | 0.0118335 | 0.8191685 | 0.00433776 | 0.819164 | 0.00662975
|  |  | 40452 | 0.9959621 | 0.9994305 | 0.0006352936 | 0.9999501 | 0.2299744 | 0.9999457 | 0.2012575 |  |  | 158946 | 0.9870322 | 0.9866385 | 0.00133255 | 0.9877711 | 0.00781499 | 0.9877628 | 0.006107573 |  |  | 18360 | 0.9183171 | 0.9670213 | 0.003457487 | 0.9103906 | 0.003600523 | 0.9103936 | 0.005023934 |  |  | 201480 | 0.9380228 | 0.9150489 | 0.005594186 | 0.951157 | 0.006072134 | 0.951162 | 0.01241602 |  |  | 502260 | 0.915182 | 0.8678712 | 0.008205719 | 0.9409663 | 0.008881242 | 0.940972 | 0.01067033 |  |  | 460060 | 0.8223384 | 0.7035679 | 0.0118335 | 0.8192053 | 0.004337805 | 0.8192007 | 0.006628089
|  |  | 40572 | 0.997754 | 0.9994305 | 0.0006352936 | 0.9999501 | 0.2299744 | 0.9999457 | 0.2012575 |  |  | 159246 | 0.9879926 | 0.9866385 | 0.00133255 | 0.9877951 | 0.007814475 | 0.9877867 | 0.006106861 |  |  | 18660 | 0.9183171 | 0.9670213 | 0.003457487 | 0.9105311 | 0.003603302 | 0.9105341 | 0.005026665 |  |  | 201780 | 0.9363413 | 0.9150489 | 0.005594186 | 0.9512455 | 0.006070087 | 0.9512504 | 0.0124118 |  |  | 502560 | 0.915182 | 0.8678712 | 0.008205719 | 0.9410206 | 0.008880699 | 0.9410263 | 0.01066938 |  |  | 460360 | 0.8245138 | 0.7035679 | 0.0118335 | 0.819242 | 0.00433785 | 0.8192374 | 0.006626431
|  |  | 40692 | 0.997754 | 0.9994305 | 0.0006352936 | 0.9999501 | 0.2299744 | 0.9999457 | 0.2012575 |  |  | 159546 | 0.9879926 | 0.9866385 | 0.00133255 | 0.9878189 | 0.007813952 | 0.9878106 | 0.006106143 |  |  | 18960 | 0.9193961 | 0.9670213 | 0.003457487 | 0.9106714 | 0.00360611 | 0.9106743 | 0.005029426 |  |  | 202080 | 0.9380228 | 0.9150489 | 0.005594186 | 0.9513337 | 0.00606804 | 0.9513387 | 0.01240759 |  |  | 502860 | 0.915182 | 0.8678712 | 0.008205719 | 0.9410748 | 0.008880157 | 0.9410805 | 0.01066843 |  |  | 460660 | 0.820163 | 0.7035679 | 0.0118335 | 0.8192786 | 0.004337895 | 0.819274 | 0.006624775
|  |  | 40812 | 0.9959621 | 0.9994305 | 0.0006352936 | 0.9999501 | 0.2299744 | 0.9999457 | 0.2012575 |  |  | 159846 | 0.9889531 | 0.9866385 | 0.00133255 | 0.9878427 | 0.007813422 | 0.9878344 | 0.006105418 |  |  | 19260 | 0.9204751 | 0.9670213 | 0.003457487 | 0.9108114 | 0.003608948 | 0.9108144 | 0.005032216 |  |  | 202380 | 0.9413858 | 0.9150489 | 0.005594186 | 0.9514217 | 0.006065994 | 0.9514267 | 0.01240337 |  |  | 503160 | 0.9196579 | 0.8678712 | 0.008205719 | 0.941129 | 0.008879615 | 0.9411347 | 0.01066748 |  |  | 460960 | 0.8158121 | 0.7035679 | 0.0118335 | 0.8193152 | 0.00433794 | 0.8193106 | 0.006623121
|  |  | 40932 | 0.9959621 | 0.9994305 | 0.0006352936 | 0.9999501 | 0.2299744 | 0.9999457 | 0.2012575 |  |  | 160146 | 0.9870322 | 0.9866385 | 0.00133255 | 0.9878665 | 0.007812884 | 0.9878581 | 0.006104687 |  |  | 19560 | 0.9172381 | 0.9670213 | 0.003457487 | 0.9109513 | 0.003611813 | 0.9109542 | 0.005035035 |  |  | 202680 | 0.9380228 | 0.9150489 | 0.005594186 | 0.9515095 | 0.006063947 | 0.9515144 | 0.01239915 |  |  | 503460 | 0.9174199 | 0.8678712 | 0.008205719 | 0.9411831 | 0.008879072 | 0.9411888 | 0.01066654 |  |  | 461260 | 0.820163 | 0.7035679 | 0.0118335 | 0.8193517 | 0.004337985 | 0.8193471 | 0.006621469
|  |  | 41052 | 0.997754 | 0.9994305 | 0.0006352936 | 0.9999501 | 0.2299744 | 0.9999457 | 0.2012575 |  |  | 160446 | 0.9899135 | 0.9866385 | 0.00133255 | 0.9878902 | 0.007812338 | 0.9878818 | 0.00610395 |  |  | 19860 | 0.9193961 | 0.9670213 | 0.003457487 | 0.9110909 | 0.003614707 | 0.9110938 | 0.005037883 |  |  | 202980 | 0.9380228 | 0.9150489 | 0.005594186 | 0.951597 | 0.006061902 | 0.9516019 | 0.01239493 |  |  | 503760 | 0.912944 | 0.8678712 | 0.008205719 | 0.9412372 | 0.00887853 | 0.9412428 | 0.01066559 |  |  | 461560 | 0.8223384 | 0.7035679 | 0.0118335 | 0.8193882 | 0.00433803 | 0.8193835 | 0.00661982
|  |  | 41172 | 0.9950662 | 0.9994305 | 0.0006352936 | 0.9999501 | 0.2299744 | 0.9999457 | 0.2012575 |  |  | 160746 | 0.9879926 | 0.9866385 | 0.00133255 | 0.9879138 | 0.007811784 | 0.9879054 | 0.006103207 |  |  | 20160 | 0.9193961 | 0.9670213 | 0.003457487 | 0.9112302 | 0.003617629 | 0.9112331 | 0.005040759 |  |  | 203280 | 0.9397043 | 0.9150489 | 0.005594186 | 0.9516843 | 0.006059856 | 0.9516892 | 0.01239072 |  |  | 504060 | 0.915182 | 0.8678712 | 0.008205719 | 0.9412912 | 0.008877987 | 0.9412968 | 0.01066464 |  |  | 461860 | 0.8310402 | 0.7035679 | 0.0118335 | 0.8194246 | 0.004338075 | 0.8194199 | 0.006618173
|  |  | 41292 | 0.9968581 | 0.9994305 | 0.0006352936 | 0.9999501 | 0.2299744 | 0.9999457 | 0.2012575 |  |  | 161046 | 0.9889531 | 0.9866385 | 0.00133255 | 0.9879373 | 0.007811224 | 0.987929 | 0.006102458 |  |  | 20460 | 0.9204751 | 0.9670213 | 0.003457487 | 0.9113694 | 0.003620577 | 0.9113723 | 0.005043664 |  |  | 203580 | 0.9397043 | 0.9150489 | 0.005594186 | 0.9517713 | 0.006057811 | 0.9517762 | 0.0123865 |  |  | 504360 | 0.912944 | 0.8678712 | 0.008205719 | 0.9413451 | 0.008877445 | 0.9413507 | 0.01066369 |  |  | 462160 | 0.8266893 | 0.7035679 | 0.0118335 | 0.8194609 | 0.00433812 | 0.8194563 | 0.006616529
|  |  | 41412 | 0.997754 | 0.9994305 | 0.0006352936 | 0.9999501 | 0.2299744 | 0.9999457 | 0.2012575 |  |  | 161346 | 0.9879926 | 0.9866385 | 0.00133255 | 0.9879608 | 0.007810655 | 0.9879525 | 0.006101702 |  |  | 20760 | 0.9226331 | 0.9670213 | 0.003457487 | 0.9115083 | 0.003623553 | 0.9115112 | 0.005046595 |  |  | 203880 | 0.9397043 | 0.9150489 | 0.005594186 | 0.9518581 | 0.006055766 | 0.951863 | 0.01238228 |  |  | 504660 | 0.9107061 | 0.8678712 | 0.008205719 | 0.9413989 | 0.008876903 | 0.9414045 | 0.01066275 |  |  | 462460 | 0.8223384 | 0.7035679 | 0.0118335 | 0.8194972 | 0.004338165 | 0.8194925 | 0.006614886
|  |  | 41532 | 0.9959621 | 0.9994305 | 0.0006352936 | 0.9999501 | 0.2299744 | 0.9999457 | 0.2012575 |  |  | 161646 | 0.9889531 | 0.9866385 | 0.00133255 | 0.9879842 | 0.007810079 | 0.9879759 | 0.006100941 |  |  | 21060 | 0.9215541 | 0.9670213 | 0.003457487 | 0.911647 | 0.003626554 | 0.9116499 | 0.005049555 |  |  | 204180 | 0.9397043 | 0.9150489 | 0.005594186 | 0.9519447 | 0.006053721 | 0.9519496 | 0.01237807 |  |  | 504960 | 0.9062302 | 0.8678712 | 0.008205719 | 0.9414527 | 0.00887636 | 0.9414583 | 0.0106618 |  |  | 462760 | 0.8245138 | 0.7035679 | 0.0118335 | 0.8195334 | 0.00433821 | 0.8195287 | 0.006613246
|  |  | 41652 | 0.9968581 | 0.9994305 | 0.0006352936 | 0.9999501 | 0.2299744 | 0.9999457 | 0.2012575 |  |  | 161946 | 0.9870322 | 0.9866385 | 0.00133255 | 0.9880076 | 0.007809496 | 0.9879993 | 0.006100173 |  |  | 21360 | 0.9226331 | 0.9670213 | 0.003457487 | 0.9117855 | 0.003629582 | 0.9117884 | 0.00505254 |  |  | 204480 | 0.9397043 | 0.9150489 | 0.005594186 | 0.9520311 | 0.006051677 | 0.9520359 | 0.01237385 |  |  | 505260 | 0.915182 | 0.8678712 | 0.008205719 | 0.9415065 | 0.008875818 | 0.9415121 | 0.01066085 |  |  | 463060 | 0.820163 | 0.7035679 | 0.0118335 | 0.8195695 | 0.004338254 | 0.8195649 | 0.006611609
|  |  | 41772 | 0.9968581 | 0.9994305 | 0.0006352936 | 0.9999501 | 0.2299744 | 0.9999457 | 0.2012575 |  |  | 162246 | 0.9870322 | 0.9866385 | 0.00133255 | 0.9880309 | 0.007808905 | 0.9880226 | 0.0060994 |  |  | 21660 | 0.9226331 | 0.9670213 | 0.003457487 | 0.9119238 | 0.003632635 | 0.9119266 | 0.005055553 |  |  | 204780 | 0.9380228 | 0.9150489 | 0.005594186 | 0.9521172 | 0.006049634 | 0.952122 | 0.01236964 |  |  | 505560 | 0.9084681 | 0.8678712 | 0.008205719 | 0.9415602 | 0.008875276 | 0.9415657 | 0.01065991 |  |  | 463360 | 0.8266893 | 0.7035679 | 0.0118335 | 0.8196056 | 0.004338299 | 0.8196009 | 0.006609973
|  |  | 41892 | 0.9968581 | 0.9994305 | 0.0006352936 | 0.9999501 | 0.2299744 | 0.9999457 | 0.2012575 |  |  | 162546 | 0.9879926 | 0.9866385 | 0.00133255 | 0.9880542 | 0.007808308 | 0.9880458 | 0.006098621 |  |  | 21960 | 0.9226331 | 0.9670213 | 0.003457487 | 0.9120618 | 0.003635713 | 0.9120646 | 0.005058591 |  |  | 205080 | 0.9380228 | 0.9150489 | 0.005594186 | 0.952203 | 0.006047591 | 0.9522079 | 0.01236542 |  |  | 505860 | 0.9084681 | 0.8678712 | 0.008205719 | 0.9416138 | 0.008874734 | 0.9416193 | 0.01065896 |  |  | 463660 | 0.8266893 | 0.7035679 | 0.0118335 | 0.8196417 | 0.004338344 | 0.8196369 | 0.00660834
|  |  | 42012 | 0.9959621 | 0.9994305 | 0.0006352936 | 0.9999501 | 0.2299744 | 0.9999457 | 0.2012575 |  |  | 162846 | 0.9860717 | 0.9866385 | 0.00133255 | 0.9880773 | 0.007807703 | 0.988069 | 0.006097836 |  |  | 22260 | 0.9226331 | 0.9670213 | 0.003457487 | 0.9121996 | 0.003638816 | 0.9122024 | 0.005061655 |  |  | 205380 | 0.9397043 | 0.9150489 | 0.005594186 | 0.9522887 | 0.006045548 | 0.9522935 | 0.01236121 |  |  | 506160 | 0.912944 | 0.8678712 | 0.008205719 | 0.9416673 | 0.008874192 | 0.9416729 | 0.01065801 |  |  | 463960 | 0.8223384 | 0.7035679 | 0.0118335 | 0.8196776 | 0.004338389 | 0.8196729 | 0.00660671
|  |  | 42132 | 0.997754 | 0.9994305 | 0.0006352936 | 0.9999501 | 0.2299744 | 0.9999457 | 0.2012575 |  |  | 163146 | 0.9879926 | 0.9866385 | 0.00133255 | 0.9881005 | 0.007807091 | 0.9880921 | 0.006097046 |  |  | 22560 | 0.9226331 | 0.9670213 | 0.003457487 | 0.9123372 | 0.003641943 | 0.91234 | 0.005064744 |  |  | 205680 | 0.9413858 | 0.9150489 | 0.005594186 | 0.9523741 | 0.006043507 | 0.9523789 | 0.01235699 |  |  | 506460 | 0.9062302 | 0.8678712 | 0.008205719 | 0.9417208 | 0.00887365 | 0.9417264 | 0.01065707 |  |  | 464260 | 0.8288647 | 0.7035679 | 0.0118335 | 0.8197135 | 0.004338434 | 0.8197088 | 0.006605081
|  |  | 42252 | 0.9968581 | 0.9994305 | 0.0006352936 | 0.9999501 | 0.2299744 | 0.9999457 | 0.2012575 |  |  | 163446 | 0.9879926 | 0.9866385 | 0.00133255 | 0.9881235 | 0.007806472 | 0.9881152 | 0.00609625 |  |  | 22860 | 0.9247912 | 0.9670213 | 0.003457487 | 0.9124746 | 0.003645094 | 0.9124773 | 0.005067858 |  |  | 205980 | 0.9363413 | 0.9150489 | 0.005594186 | 0.9524592 | 0.006041465 | 0.9524641 | 0.01235278 |  |  | 506760 | 0.9084681 | 0.8678712 | 0.008205719 | 0.9417743 | 0.008873108 | 0.9417798 | 0.01065612 |  |  | 464560 | 0.8158121 | 0.7035679 | 0.0118335 | 0.8197494 | 0.004338478 | 0.8197446 | 0.006603455
|  |  | 42372 | 0.997754 | 0.9994305 | 0.0006352936 | 0.9999501 | 0.2299744 | 0.9999457 | 0.2012575 |  |  | 163746 | 0.9879926 | 0.9866385 | 0.00133255 | 0.9881465 | 0.007805846 | 0.9881382 | 0.006095448 |  |  | 23160 | 0.9247912 | 0.9670213 | 0.003457487 | 0.9126117 | 0.003648268 | 0.9126145 | 0.005070997 |  |  | 206280 | 0.9397043 | 0.9150489 | 0.005594186 | 0.9525442 | 0.006039424 | 0.952549 | 0.01234857 |  |  | 507060 | 0.9107061 | 0.8678712 | 0.008205719 | 0.9418276 | 0.008872566 | 0.9418332 | 0.01065518 |  |  | 464860 | 0.8288647 | 0.7035679 | 0.0118335 | 0.8197852 | 0.004338523 | 0.8197804 | 0.006601832
|  |  | 42492 | 0.9959621 | 0.9994305 | 0.0006352936 | 0.9999501 | 0.2299744 | 0.9999457 | 0.2012575 |  |  | 164046 | 0.9879926 | 0.9866385 | 0.00133255 | 0.9881694 | 0.007805213 | 0.9881611 | 0.00609464 |  |  | 23460 | 0.9237122 | 0.9670213 | 0.003457487 | 0.9127486 | 0.003651466 | 0.9127514 | 0.00507416 |  |  | 206580 | 0.9430672 | 0.9150489 | 0.005594186 | 0.9526289 | 0.006037384 | 0.9526337 | 0.01234436 |  |  | 507360 | 0.912944 | 0.8678712 | 0.008205719 | 0.9418809 | 0.008872024 | 0.9418865 | 0.01065423 |  |  | 465160 | 0.8266893 | 0.7035679 | 0.0118335 | 0.8198209 | 0.004338568 | 0.8198161 | 0.00660021
|  |  | 42612 | 0.9959621 | 0.9994305 | 0.0006352936 | 0.9999501 | 0.2299744 | 0.9999457 | 0.2012575 |  |  | 164346 | 0.9879926 | 0.9866385 | 0.00133255 | 0.9881923 | 0.007804573 | 0.988184 | 0.006093827 |  |  | 23760 | 0.9237122 | 0.9670213 | 0.003457487 | 0.9128853 | 0.003654686 | 0.9128881 | 0.005077347 |  |  | 206880 | 0.9413858 | 0.9150489 | 0.005594186 | 0.9527133 | 0.006035345 | 0.9527181 | 0.01234015 |  |  | 507660 | 0.912944 | 0.8678712 | 0.008205719 | 0.9419342 | 0.008871482 | 0.9419397 | 0.01065328 |  |  | 465460 | 0.8245138 | 0.7035679 | 0.0118335 | 0.8198566 | 0.004338612 | 0.8198518 | 0.006598591
|  |  | 42732 | 0.9968581 | 0.9994305 | 0.0006352936 | 0.9999501 | 0.2299744 | 0.9999457 | 0.2012575 |  |  | 164646 | 0.9879926 | 0.9866385 | 0.00133255 | 0.9882151 | 0.007803926 | 0.9882068 | 0.006093009 |  |  | 24060 | 0.9237122 | 0.9670213 | 0.003457487 | 0.9130218 | 0.003657929 | 0.9130245 | 0.005080557 |  |  | 207180 | 0.9397043 | 0.9150489 | 0.005594186 | 0.9527976 | 0.006033306 | 0.9528023 | 0.01233594 |  |  | 507960 | 0.9107061 | 0.8678712 | 0.008205719 | 0.9419874 | 0.00887094 | 0.9419929 | 0.01065234 |  |  | 465760 | 0.8266893 | 0.7035679 | 0.0118335 | 0.8198922 | 0.004338657 | 0.8198874 | 0.006596974
|  |  | 42852 | 0.9959621 | 0.9994305 | 0.0006352936 | 0.9999501 | 0.2299744 | 0.9999457 | 0.2012575 |  |  | 164946 | 0.9879926 | 0.9866385 | 0.00133255 | 0.9882379 | 0.007803273 | 0.9882296 | 0.006092185 |  |  | 24360 | 0.9247912 | 0.9670213 | 0.003457487 | 0.9131581 | 0.003661193 | 0.9131608 | 0.005083791 |  |  | 207480 | 0.9380228 | 0.9150489 | 0.005594186 | 0.9528816 | 0.006031268 | 0.9528863 | 0.01233174 |  |  | 508260 | 0.9107061 | 0.8678712 | 0.008205719 | 0.9420405 | 0.008870398 | 0.942046 | 0.01065139 |  |  | 466060 | 0.8310402 | 0.7035679 | 0.0118335 | 0.8199277 | 0.004338702 | 0.8199229 | 0.00659536
|  |  | 42972 | 0.9959621 | 0.9994305 | 0.0006352936 | 0.9999501 | 0.2299744 | 0.9999457 | 0.2012575 |  |  | 165246 | 0.9889531 | 0.9866385 | 0.00133255 | 0.9882606 | 0.007802612 | 0.9882523 | 0.006091356 |  |  | 24660 | 0.9258702 | 0.9670213 | 0.003457487 | 0.9132941 | 0.003664479 | 0.9132968 | 0.005087047 |  |  | 207780 | 0.9413858 | 0.9150489 | 0.005594186 | 0.9529654 | 0.006029231 | 0.9529701 | 0.01232753 |  |  | 508560 | 0.9107061 | 0.8678712 | 0.008205719 | 0.9420936 | 0.008869856 | 0.9420991 | 0.01065045 |  |  | 466360 | 0.8245138 | 0.7035679 | 0.0118335 | 0.8199632 | 0.004338746 | 0.8199584 | 0.006593748
|  |  | 43092 | 0.997754 | 0.9994305 | 0.0006352936 | 0.9999501 | 0.2299744 | 0.9999457 | 0.2012575 |  |  | 165546 | 0.9870322 | 0.9866385 | 0.00133255 | 0.9882832 | 0.007801946 | 0.9882749 | 0.006090522 |  |  | 24960 | 0.9269492 | 0.9670213 | 0.003457487 | 0.9134299 | 0.003667786 | 0.9134326 | 0.005090326 |  |  | 208080 | 0.9397043 | 0.9150489 | 0.005594186 | 0.9530489 | 0.006027195 | 0.9530537 | 0.01232332 |  |  | 508860 | 0.912944 | 0.8678712 | 0.008205719 | 0.9421466 | 0.008869315 | 0.9421521 | 0.0106495 |  |  | 466660 | 0.820163 | 0.7035679 | 0.0118335 | 0.8199987 | 0.004338791 | 0.8199938 | 0.006592138
|  |  | 43212 | 0.9968581 | 0.9994305 | 0.0006352936 | 0.9999501 | 0.2299744 | 0.9999457 | 0.2012575 |  |  | 165846 | 0.9879926 | 0.9866385 | 0.00133255 | 0.9883058 | 0.007801272 | 0.9882975 | 0.006089682 |  |  | 25260 | 0.9269492 | 0.9670213 | 0.003457487 | 0.9135655 | 0.003671114 | 0.9135682 | 0.005093626 |  |  | 208380 | 0.9397043 | 0.9150489 | 0.005594186 | 0.9531322 | 0.006025159 | 0.953137 | 0.01231912 |  |  | 509160 | 0.9107061 | 0.8678712 | 0.008205719 | 0.9421995 | 0.008868773 | 0.942205 | 0.01064856 |  |  | 466960 | 0.8288647 | 0.7035679 | 0.0118335 | 0.820034 | 0.004338835 | 0.8200292 | 0.006590531
|  |  | 43332 | 0.9968581 | 0.9994305 | 0.0006352936 | 0.9999501 | 0.2299744 | 0.9999457 | 0.2012575 |  |  | 166146 | 0.9860717 | 0.9866385 | 0.00133255 | 0.9883283 | 0.007800593 | 0.98832 | 0.006088837 |  |  | 25560 | 0.9291072 | 0.9670213 | 0.003457487 | 0.9137009 | 0.003674462 | 0.9137035 | 0.005096949 |  |  | 208680 | 0.9413858 | 0.9150489 | 0.005594186 | 0.9532153 | 0.006023124 | 0.9532201 | 0.01231492 |  |  | 509460 | 0.912944 | 0.8678712 | 0.008205719 | 0.9422524 | 0.008868232 | 0.9422579 | 0.01064761 |  |  | 467260 | 0.820163 | 0.7035679 | 0.0118335 | 0.8200694 | 0.00433888 | 0.8200645 | 0.006588925
|  |  | 43452 | 0.9959621 | 0.9994305 | 0.0006352936 | 0.9999501 | 0.2299744 | 0.9999457 | 0.2012575 |  |  | 166446 | 0.9879926 | 0.9866385 | 0.00133255 | 0.9883507 | 0.007799906 | 0.9883425 | 0.006087987 |  |  | 25860 | 0.9280282 | 0.9670213 | 0.003457487 | 0.9138361 | 0.003677831 | 0.9138387 | 0.005100292 |  |  | 208980 | 0.9430672 | 0.9150489 | 0.005594186 | 0.9532982 | 0.006021091 | 0.9533029 | 0.01231072 |  |  | 509760 | 0.912944 | 0.8678712 | 0.008205719 | 0.9423052 | 0.00886769 | 0.9423107 | 0.01064667 |  |  | 467560 | 0.820163 | 0.7035679 | 0.0118335 | 0.8201046 | 0.004338925 | 0.8200997 | 0.006587323
|  |  | 43572 | 0.9968581 | 0.9994305 | 0.0006352936 | 0.9999501 | 0.2299744 | 0.9999457 | 0.2012575 |  |  | 166746 | 0.9870322 | 0.9866385 | 0.00133255 | 0.9883731 | 0.007799214 | 0.9883649 | 0.006087132 |  |  | 26160 | 0.9280282 | 0.9670213 | 0.003457487 | 0.913971 | 0.003681218 | 0.9139736 | 0.005103657 |  |  | 209280 | 0.9413858 | 0.9150489 | 0.005594186 | 0.9533808 | 0.006019058 | 0.9533855 | 0.01230652 |  |  | 510060 | 0.915182 | 0.8678712 | 0.008205719 | 0.942358 | 0.008867149 | 0.9423634 | 0.01064572 |  |  | 467860 | 0.8288647 | 0.7035679 | 0.0118335 | 0.8201398 | 0.004338969 | 0.8201349 | 0.006585722
|  |  | 43692 | 0.9959621 | 0.9994305 | 0.0006352936 | 0.9999501 | 0.2299744 | 0.9999457 | 0.2012575 |  |  | 167046 | 0.9879926 | 0.9866385 | 0.00133255 | 0.9883955 | 0.007798514 | 0.9883872 | 0.006086271 |  |  | 26460 | 0.9280282 | 0.9670213 | 0.003457487 | 0.9141058 | 0.003684626 | 0.9141083 | 0.005107043 |  |  | 209580 | 0.9413858 | 0.9150489 | 0.005594186 | 0.9534633 | 0.006017026 | 0.9534679 | 0.01230232 |  |  | 510360 | 0.912944 | 0.8678712 | 0.008205719 | 0.9424107 | 0.008866607 | 0.9424161 | 0.01064478 |  |  | 468160 | 0.8245138 | 0.7035679 | 0.0118335 | 0.8201749 | 0.004339014 | 0.82017 | 0.006584124
|  |  | 43812 | 0.9968581 | 0.9994305 | 0.0006352936 | 0.9999501 | 0.2299744 | 0.9999457 | 0.2012575 |  |  | 167346 | 0.9879926 | 0.9866385 | 0.00133255 | 0.9884177 | 0.007797809 | 0.9884095 | 0.006085406 |  |  | 26760 | 0.9269492 | 0.9670213 | 0.003457487 | 0.9142403 | 0.003688052 | 0.9142428 | 0.005110449 |  |  | 209880 | 0.9397043 | 0.9150489 | 0.005594186 | 0.9535454 | 0.006014994 | 0.9535501 | 0.01229813 |  |  | 510660 | 0.9084681 | 0.8678712 | 0.008205719 | 0.9424633 | 0.008866066 | 0.9424688 | 0.01064383 |  |  | 468460 | 0.8310402 | 0.7035679 | 0.0118335 | 0.82021 | 0.004339058 | 0.8202051 | 0.006582528
|  |  | 43932 | 0.9950662 | 0.9994305 | 0.0006352936 | 0.9999501 | 0.2299744 | 0.9999457 | 0.2012575 |  |  | 167646 | 0.9879926 | 0.9866385 | 0.00133255 | 0.98844 | 0.007797098 | 0.9884317 | 0.006084536 |  |  | 27060 | 0.9258702 | 0.9670213 | 0.003457487 | 0.9143745 | 0.003691497 | 0.9143771 | 0.005113875 |  |  | 210180 | 0.9413858 | 0.9150489 | 0.005594186 | 0.9536274 | 0.006012964 | 0.9536321 | 0.01229393 |  |  | 510960 | 0.9174199 | 0.8678712 | 0.008205719 | 0.9425159 | 0.008865525 | 0.9425213 | 0.01064289 |  |  | 468760 | 0.8266893 | 0.7035679 | 0.0118335 | 0.820245 | 0.004339103 | 0.8202401 | 0.006580934
|  |  | 44052 | 0.9959621 | 0.9994305 | 0.0006352936 | 0.9999501 | 0.2299744 | 0.9999457 | 0.2012575 |  |  | 167946 | 0.9889531 | 0.9866385 | 0.00133255 | 0.9884621 | 0.00779638 | 0.9884539 | 0.00608366 |  |  | 27360 | 0.9247912 | 0.9670213 | 0.003457487 | 0.9145086 | 0.00369496 | 0.9145111 | 0.00511732 |  |  | 210480 | 0.9397043 | 0.9150489 | 0.005594186 | 0.9537092 | 0.006010935 | 0.9537138 | 0.01228974 |  |  | 511260 | 0.915182 | 0.8678712 | 0.008205719 | 0.9425684 | 0.008864984 | 0.9425739 | 0.01064195 |  |  | 469060 | 0.8266893 | 0.7035679 | 0.0118335 | 0.82028 | 0.004339147 | 0.8202751 | 0.006579343
|  |  | 44172 | 0.9959621 | 0.9994305 | 0.0006352936 | 0.9999501 | 0.2299744 | 0.9999457 | 0.2012575 |  |  | 168246 | 0.9879926 | 0.9866385 | 0.00133255 | 0.9884842 | 0.007795656 | 0.988476 | 0.00608278 |  |  | 27660 | 0.9269492 | 0.9670213 | 0.003457487 | 0.9146425 | 0.003698441 | 0.914645 | 0.005120785 |  |  | 210780 | 0.9380228 | 0.9150489 | 0.005594186 | 0.9537907 | 0.006008907 | 0.9537953 | 0.01228555 |  |  | 511560 | 0.9107061 | 0.8678712 | 0.008205719 | 0.9426209 | 0.008864443 | 0.9426263 | 0.010641 |  |  | 469360 | 0.8245138 | 0.7035679 | 0.0118335 | 0.8203149 | 0.004339192 | 0.8203099 | 0.006577754
|  |  | 44292 | 0.9968581 | 0.9994305 | 0.0006352936 | 0.9999501 | 0.2299744 | 0.9999457 | 0.2012575 |  |  | 168546 | 0.9879926 | 0.9866385 | 0.00133255 | 0.9885063 | 0.007794926 | 0.988498 | 0.006081895 |  |  | 27960 | 0.9280282 | 0.9670213 | 0.003457487 | 0.9147761 | 0.003701939 | 0.9147786 | 0.00512427 |  |  | 211080 | 0.9397043 | 0.9150489 | 0.005594186 | 0.953872 | 0.00600688 | 0.9538766 | 0.01228136 |  |  | 511860 | 0.9084681 | 0.8678712 | 0.008205719 | 0.9426733 | 0.008863902 | 0.9426787 | 0.01064006 |  |  | 469660 | 0.8245138 | 0.7035679 | 0.0118335 | 0.8203497 | 0.004339236 | 0.8203448 | 0.006576168
|  |  | 44412 | 0.9968581 | 0.9994305 | 0.0006352936 | 0.9999501 | 0.2299744 | 0.9999457 | 0.2012575 |  |  | 168846 | 0.9889531 | 0.9866385 | 0.00133255 | 0.9885282 | 0.00779419 | 0.98852 | 0.006081006 |  |  | 28260 | 0.9301863 | 0.9670213 | 0.003457487 | 0.9149095 | 0.003705455 | 0.914912 | 0.005127772 |  |  | 211380 | 0.9397043 | 0.9150489 | 0.005594186 | 0.9539531 | 0.006004854 | 0.9539577 | 0.01227717 |  |  | 512160 | 0.9107061 | 0.8678712 | 0.008205719 | 0.9427257 | 0.008863361 | 0.942731 | 0.01063912 |  |  | 469960 | 0.8266893 | 0.7035679 | 0.0118335 | 0.8203845 | 0.004339281 | 0.8203795 | 0.006574583
|  |  | 44532 | 0.9968581 | 0.9994305 | 0.0006352936 | 0.9999501 | 0.2299744 | 0.9999457 | 0.2012575 |  |  | 169146 | 0.9870322 | 0.9866385 | 0.00133255 | 0.9885502 | 0.007793448 | 0.9885419 | 0.006080111 |  |  | 28560 | 0.9312653 | 0.9670213 | 0.003457487 | 0.9150427 | 0.003708988 | 0.9150452 | 0.005131294 |  |  | 211680 | 0.9413858 | 0.9150489 | 0.005594186 | 0.9540339 | 0.006002829 | 0.9540385 | 0.01227299 |  |  | 512460 | 0.9174199 | 0.8678712 | 0.008205719 | 0.9427779 | 0.00886282 | 0.9427833 | 0.01063817 |  |  | 470260 | 0.8266893 | 0.7035679 | 0.0118335 | 0.8204192 | 0.004339325 | 0.8204143 | 0.006573002
|  |  | 44652 | 0.99865 | 0.9994305 | 0.0006352936 | 0.9999501 | 0.2299744 | 0.9999457 | 0.2012575 |  |  | 169446 | 0.9879926 | 0.9866385 | 0.00133255 | 0.988572 | 0.0077927 | 0.9885638 | 0.006079212 |  |  | 28860 | 0.9312653 | 0.9670213 | 0.003457487 | 0.9151757 | 0.003712537 | 0.9151782 | 0.005134833 |  |  | 211980 | 0.9447487 | 0.9150489 | 0.005594186 | 0.9541145 | 0.006000806 | 0.9541191 | 0.0122688 |  |  | 512760 | 0.912944 | 0.8678712 | 0.008205719 | 0.9428302 | 0.008862279 | 0.9428355 | 0.01063723 |  |  | 470560 | 0.8223384 | 0.7035679 | 0.0118335 | 0.8204539 | 0.00433937 | 0.8204489 | 0.006571422
|  |  | 44772 | 0.9968581 | 0.9994305 | 0.0006352936 | 0.9999501 | 0.2299744 | 0.9999457 | 0.2012575 |  |  | 169746 | 0.9879926 | 0.9866385 | 0.00133255 | 0.9885938 | 0.007791947 | 0.9885856 | 0.006078308 |  |  | 29160 | 0.9312653 | 0.9670213 | 0.003457487 | 0.9153085 | 0.003716102 | 0.9153109 | 0.00513839 |  |  | 212280 | 0.9430672 | 0.9150489 | 0.005594186 | 0.954195 | 0.005998783 | 0.9541995 | 0.01226462 |  |  | 513060 | 0.9107061 | 0.8678712 | 0.008205719 | 0.9428823 | 0.008861739 | 0.9428877 | 0.01063629 |  |  | 470860 | 0.8245138 | 0.7035679 | 0.0118335 | 0.8204885 | 0.004339414 | 0.8204835 | 0.006569845
|  |  | 44892 | 0.9968581 | 0.9994305 | 0.0006352936 | 0.9999501 | 0.2299744 | 0.9999457 | 0.2012575 |  |  | 170046 | 0.9879926 | 0.9866385 | 0.00133255 | 0.9886156 | 0.007791187 | 0.9886074 | 0.0060774 |  |  | 29460 | 0.9312653 | 0.9670213 | 0.003457487 | 0.9154411 | 0.003719683 | 0.9154435 | 0.005141965 |  |  | 212580 | 0.9397043 | 0.9150489 | 0.005594186 | 0.9542751 | 0.005996762 | 0.9542797 | 0.01226044 |  |  | 513360 | 0.912944 | 0.8678712 | 0.008205719 | 0.9429344 | 0.008861198 | 0.9429398 | 0.01063534 |  |  | 471160 | 0.8266893 | 0.7035679 | 0.0118335 | 0.8205231 | 0.004339459 | 0.8205181 | 0.00656827
|  |  | 45012 | 0.9968581 | 0.9994305 | 0.0006352936 | 0.9999501 | 0.2299744 | 0.9999457 | 0.2012575 |  |  | 170346 | 0.9870322 | 0.9866385 | 0.00133255 | 0.9886373 | 0.007790422 | 0.9886291 | 0.006076487 |  |  | 29760 | 0.9301863 | 0.9670213 | 0.003457487 | 0.9155734 | 0.00372328 | 0.9155758 | 0.005145557 |  |  | 212880 | 0.9397043 | 0.9150489 | 0.005594186 | 0.9543551 | 0.005994741 | 0.9543597 | 0.01225627 |  |  | 513660 | 0.915182 | 0.8678712 | 0.008205719 | 0.9429865 | 0.008860658 | 0.9429918 | 0.0106344 |  |  | 471460 | 0.8266893 | 0.7035679 | 0.0118335 | 0.8205576 | 0.004339503 | 0.8205525 | 0.006566697
|  |  | 45132 | 0.9968581 | 0.9994305 | 0.0006352936 | 0.9999501 | 0.2299744 | 0.9999457 | 0.2012575 |  |  | 170646 | 0.9870322 | 0.9866385 | 0.00133255 | 0.9886589 | 0.007789652 | 0.9886507 | 0.006075569 |  |  | 30060 | 0.9301863 | 0.9670213 | 0.003457487 | 0.9157055 | 0.003726892 | 0.9157079 | 0.005149165 |  |  | 213180 | 0.9397043 | 0.9150489 | 0.005594186 | 0.9544349 | 0.005992722 | 0.9544394 | 0.01225209 |  |  | 513960 | 0.9174199 | 0.8678712 | 0.008205719 | 0.9430385 | 0.008860117 | 0.9430438 | 0.01063346 |  |  | 471760 | 0.8288647 | 0.7035679 | 0.0118335 | 0.820592 | 0.004339548 | 0.820587 | 0.006565126
|  |  | 45252 | 0.99865 | 0.9994305 | 0.0006352936 | 0.9999501 | 0.2299744 | 0.9999457 | 0.2012575 |  |  | 170946 | 0.9879926 | 0.9866385 | 0.00133255 | 0.9886805 | 0.007788875 | 0.9886723 | 0.006074647 |  |  | 30360 | 0.9301863 | 0.9670213 | 0.003457487 | 0.9158375 | 0.003730519 | 0.9158398 | 0.005152791 |  |  | 213480 | 0.9397043 | 0.9150489 | 0.005594186 | 0.9545144 | 0.005990705 | 0.954519 | 0.01224792 |  |  | 514260 | 0.915182 | 0.8678712 | 0.008205719 | 0.9430904 | 0.008859577 | 0.9430957 | 0.01063252 |  |  | 472060 | 0.8266893 | 0.7035679 | 0.0118335 | 0.8206264 | 0.004339592 | 0.8206213 | 0.006563558
|  |  | 45372 | 0.997754 | 0.9994305 | 0.0006352936 | 0.9999501 | 0.2299744 | 0.9999457 | 0.2012575 |  |  | 171246 | 0.9879926 | 0.9866385 | 0.00133255 | 0.988702 | 0.007788093 | 0.9886938 | 0.006073721 |  |  | 30660 | 0.9312653 | 0.9670213 | 0.003457487 | 0.9159692 | 0.00373416 | 0.9159715 | 0.005156432 |  |  | 213780 | 0.9430672 | 0.9150489 | 0.005594186 | 0.9545937 | 0.005988688 | 0.9545983 | 0.01224375 |  |  | 514560 | 0.9107061 | 0.8678712 | 0.008205719 | 0.9431422 | 0.008859037 | 0.9431476 | 0.01063158 |  |  | 472360 | 0.820163 | 0.7035679 | 0.0118335 | 0.8206607 | 0.004339637 | 0.8206556 | 0.006561993
|  |  | 45492 | 0.997754 | 0.9994305 | 0.0006352936 | 0.9999501 | 0.2299744 | 0.9999457 | 0.2012575 |  |  | 171546 | 0.9879926 | 0.9866385 | 0.00133255 | 0.9887234 | 0.007787306 | 0.9887153 | 0.00607279 |  |  | 30960 | 0.9312653 | 0.9670213 | 0.003457487 | 0.9161007 | 0.003737816 | 0.916103 | 0.00516009 |  |  | 214080 | 0.9447487 | 0.9150489 | 0.005594186 | 0.9546728 | 0.005986673 | 0.9546774 | 0.01223958 |  |  | 514860 | 0.912944 | 0.8678712 | 0.008205719 | 0.9431941 | 0.008858497 | 0.9431994 | 0.01063063 |  |  | 472660 | 0.8288647 | 0.7035679 | 0.0118335 | 0.820695 | 0.004339681 | 0.8206899 | 0.006560429
|  |  | 45612 | 0.9968581 | 0.9994305 | 0.0006352936 | 0.9999501 | 0.2299744 | 0.9999457 | 0.2012575 |  |  | 171846 | 0.9879926 | 0.9866385 | 0.00133255 | 0.9887448 | 0.007786513 | 0.9887367 | 0.006071855 |  |  | 31260 | 0.9312653 | 0.9670213 | 0.003457487 | 0.9162319 | 0.003741485 | 0.9162343 | 0.005163763 |  |  | 214380 | 0.9430672 | 0.9150489 | 0.005594186 | 0.9547517 | 0.005984659 | 0.9547562 | 0.01223542 |  |  | 515160 | 0.9196579 | 0.8678712 | 0.008205719 | 0.9432458 | 0.008857957 | 0.9432511 | 0.01062969 |  |  | 472960 | 0.8310402 | 0.7035679 | 0.0118335 | 0.8207292 | 0.004339726 | 0.8207241 | 0.006558868
|  |  | 45732 | 0.997754 | 0.9994305 | 0.0006352936 | 0.9999501 | 0.2299744 | 0.9999457 | 0.2012575 |  |  | 172146 | 0.9860717 | 0.9866385 | 0.00133255 | 0.9887662 | 0.007785714 | 0.988758 | 0.006070916 |  |  | 31560 | 0.9323443 | 0.9670213 | 0.003457487 | 0.916363 | 0.003745168 | 0.9163653 | 0.005167452 |  |  | 214680 | 0.9413858 | 0.9150489 | 0.005594186 | 0.9548304 | 0.005982647 | 0.9548349 | 0.01223126 |  |  | 515460 | 0.9174199 | 0.8678712 | 0.008205719 | 0.9432975 | 0.008857417 | 0.9433028 | 0.01062875 |  |  | 473260 | 0.8310402 | 0.7035679 | 0.0118335 | 0.8207633 | 0.00433977 | 0.8207582 | 0.006557309
|  |  | 45852 | 0.997754 | 0.9994305 | 0.0006352936 | 0.9999501 | 0.2299744 | 0.9999457 | 0.2012575 |  |  | 172446 | 0.9879926 | 0.9866385 | 0.00133255 | 0.9887875 | 0.007784911 | 0.9887793 | 0.006069972 |  |  | 31860 | 0.9334233 | 0.9670213 | 0.003457487 | 0.9164939 | 0.003748865 | 0.9164962 | 0.005171155 |  |  | 214980 | 0.9430672 | 0.9150489 | 0.005594186 | 0.9549089 | 0.005980636 | 0.9549133 | 0.0122271 |  |  | 515760 | 0.9107061 | 0.8678712 | 0.008205719 | 0.9433491 | 0.008856877 | 0.9433544 | 0.01062781 |  |  | 473560 | 0.8288647 | 0.7035679 | 0.0118335 | 0.8207974 | 0.004339814 | 0.8207923 | 0.006555753
|  |  | 45972 | 0.997754 | 0.9994305 | 0.0006352936 | 0.9999501 | 0.2299744 | 0.9999457 | 0.2012575 |  |  | 172746 | 0.9879926 | 0.9866385 | 0.00133255 | 0.9888087 | 0.007784102 | 0.9888006 | 0.006069025 |  |  | 32160 | 0.9323443 | 0.9670213 | 0.003457487 | 0.9166245 | 0.003752574 | 0.9166268 | 0.005174874 |  |  | 215280 | 0.9413858 | 0.9150489 | 0.005594186 | 0.9549871 | 0.005978626 | 0.9549916 | 0.01222294 |  |  | 516060 | 0.915182 | 0.8678712 | 0.008205719 | 0.9434007 | 0.008856337 | 0.943406 | 0.01062687 |  |  | 473860 | 0.8353911 | 0.7035679 | 0.0118335 | 0.8208315 | 0.004339859 | 0.8208263 | 0.006554199
|  |  | 46092 | 0.9968581 | 0.9994305 | 0.0006352936 | 0.9999501 | 0.2299744 | 0.9999457 | 0.2012575 |  |  | 173046 | 0.9870322 | 0.9866385 | 0.00133255 | 0.9888299 | 0.007783287 | 0.9888218 | 0.006068073 |  |  | 32460 | 0.9334233 | 0.9670213 | 0.003457487 | 0.9167549 | 0.003756297 | 0.9167572 | 0.005178607 |  |  | 215580 | 0.9447487 | 0.9150489 | 0.005594186 | 0.9550651 | 0.005976618 | 0.9550696 | 0.01221878 |  |  | 516360 | 0.912944 | 0.8678712 | 0.008205719 | 0.9434522 | 0.008855797 | 0.9434575 | 0.01062593 |  |  | 474160 | 0.8310402 | 0.7035679 | 0.0118335 | 0.8208654 | 0.004339903 | 0.8208603 | 0.006552647
|  |  | 46212 | 0.99865 | 0.9994305 | 0.0006352936 | 0.9999501 | 0.2299744 | 0.9999457 | 0.2012575 |  |  | 173346 | 0.9860717 | 0.9866385 | 0.00133255 | 0.988851 | 0.007782468 | 0.9888429 | 0.006067117 |  |  | 32760 | 0.9334233 | 0.9670213 | 0.003457487 | 0.9168852 | 0.003760031 | 0.9168874 | 0.005182354 |  |  | 215880 | 0.9430672 | 0.9150489 | 0.005594186 | 0.955143 | 0.005974611 | 0.9551474 | 0.01221463 |  |  | 516660 | 0.9107061 | 0.8678712 | 0.008205719 | 0.9435036 | 0.008855258 | 0.9435089 | 0.01062499 |  |  | 474460 | 0.8266893 | 0.7035679 | 0.0118335 | 0.8208994 | 0.004339948 | 0.8208942 | 0.006551097
|  |  | 46332 | 0.9959621 | 0.9994305 | 0.0006352936 | 0.9999501 | 0.2299744 | 0.9999457 | 0.2012575 |  |  | 173646 | 0.9870322 | 0.9866385 | 0.00133255 | 0.9888721 | 0.007781643 | 0.988864 | 0.006066157 |  |  | 33060 | 0.9334233 | 0.9670213 | 0.003457487 | 0.9170152 | 0.003763778 | 0.9170174 | 0.005186115 |  |  | 216180 | 0.9413858 | 0.9150489 | 0.005594186 | 0.9552206 | 0.005972606 | 0.955225 | 0.01221048 |  |  | 516960 | 0.912944 | 0.8678712 | 0.008205719 | 0.943555 | 0.008854718 | 0.9435603 | 0.01062405 |  |  | 474760 | 0.8266893 | 0.7035679 | 0.0118335 | 0.8209332 | 0.004339992 | 0.820928 | 0.00654955
|  |  | 46452 | 0.997754 | 0.9994305 | 0.0006352936 | 0.9999501 | 0.2299744 | 0.9999457 | 0.2012575 |  |  | 173946 | 0.9879926 | 0.9866385 | 0.00133255 | 0.9888931 | 0.007780814 | 0.988885 | 0.006065193 |  |  | 33360 | 0.9323443 | 0.9670213 | 0.003457487 | 0.917145 | 0.003767537 | 0.9171472 | 0.00518989 |  |  | 216480 | 0.9447487 | 0.9150489 | 0.005594186 | 0.955298 | 0.005970602 | 0.9553024 | 0.01220634 |  |  | 517260 | 0.915182 | 0.8678712 | 0.008205719 | 0.9436064 | 0.008854179 | 0.9436116 | 0.01062311 |  |  | 475060 | 0.8310402 | 0.7035679 | 0.0118335 | 0.820967 | 0.004340037 | 0.8209618 | 0.006548005
|  |  | 46572 | 0.99865 | 0.9994305 | 0.0006352936 | 0.9999501 | 0.2299744 | 0.9999457 | 0.2012575 |  |  | 174246 | 0.9889531 | 0.9866385 | 0.00133255 | 0.988914 | 0.007779979 | 0.9889059 | 0.006064225 |  |  | 33660 | 0.9323443 | 0.9670213 | 0.003457487 | 0.9172746 | 0.003771307 | 0.9172768 | 0.005193679 |  |  | 216780 | 0.9430672 | 0.9150489 | 0.005594186 | 0.9553751 | 0.005968599 | 0.9553795 | 0.01220219 |  |  | 517560 | 0.9174199 | 0.8678712 | 0.008205719 | 0.9436577 | 0.00885364 | 0.9436629 | 0.01062217 |  |  | 475360 | 0.8266893 | 0.7035679 | 0.0118335 | 0.8210008 | 0.004340081 | 0.8209956 | 0.006546462
|  |  | 46692 | 0.9968581 | 0.9994305 | 0.0006352936 | 0.9999501 | 0.2299744 | 0.9999457 | 0.2012575 |  |  | 174546 | 0.9889531 | 0.9866385 | 0.00133255 | 0.9889349 | 0.007779139 | 0.9889268 | 0.006063253 |  |  | 33960 | 0.9312653 | 0.9670213 | 0.003457487 | 0.9174039 | 0.003775089 | 0.9174061 | 0.00519748 |  |  | 217080 | 0.9430672 | 0.9150489 | 0.005594186 | 0.9554521 | 0.005966599 | 0.9554565 | 0.01219805 |  |  | 517860 | 0.915182 | 0.8678712 | 0.008205719 | 0.9437089 | 0.008853101 | 0.9437141 | 0.01062123 |  |  | 475660 | 0.8288647 | 0.7035679 | 0.0118335 | 0.8210345 | 0.004340125 | 0.8210293 | 0.006544922
|  |  | 46812 | 0.9968581 | 0.9994305 | 0.0006352936 | 0.9999501 | 0.2299744 | 0.9999457 | 0.2012575 |  |  | 174846 | 0.9879926 | 0.9866385 | 0.00133255 | 0.9889558 | 0.007778295 | 0.9889477 | 0.006062277 |  |  | 69960 | 0.9355813 | 0.9670213 | 0.003457487 | 0.9315035 | 0.004248555 | 0.9315043 | 0.005687843 |  |  | 217380 | 0.9430672 | 0.9150489 | 0.005594186 | 0.9555289 | 0.005964599 | 0.9555332 | 0.01219391 |  |  | 518160 | 0.915182 | 0.8678712 | 0.008205719 | 0.94376 | 0.008852562 | 0.9437653 | 0.01062029 |  |  | 475960 | 0.8245138 | 0.7035679 | 0.0118335 | 0.8210681 | 0.00434017 | 0.8210629 | 0.006543384
|  |  | 46932 | 0.9968581 | 0.9994305 | 0.0006352936 | 0.9999501 | 0.2299744 | 0.9999457 | 0.2012575 |  |  | 175146 | 0.9879926 | 0.9866385 | 0.00133255 | 0.9889766 | 0.007777445 | 0.9889685 | 0.006061297 |  |  | 70260 | 0.9420554 | 0.9670213 | 0.003457487 | 0.9316098 | 0.0042523 | 0.9316106 | 0.00569184 |  |  | 217680 | 0.9447487 | 0.9150489 | 0.005594186 | 0.9556054 | 0.005962602 | 0.9556098 | 0.01218978 |  |  | 518460 | 0.912944 | 0.8678712 | 0.008205719 | 0.9438111 | 0.008852023 | 0.9438164 | 0.01061935 |  |  | 476260 | 0.8310402 | 0.7035679 | 0.0118335 | 0.8211017 | 0.004340214 | 0.8210965 | 0.006541848
|  |  | 47052 | 0.997754 | 0.9994305 | 0.0006352936 | 0.9999501 | 0.2299744 | 0.9999457 | 0.2012575 |  |  | 175446 | 0.9879926 | 0.9866385 | 0.00133255 | 0.9889973 | 0.007776591 | 0.9889892 | 0.006060314 |  |  | 70560 | 0.9442135 | 0.9670213 | 0.003457487 | 0.931716 | 0.004256038 | 0.9317168 | 0.005695832 |  |  | 217980 | 0.9430672 | 0.9150489 | 0.005594186 | 0.9556818 | 0.005960606 | 0.9556861 | 0.01218565 |  |  | 518760 | 0.915182 | 0.8678712 | 0.008205719 | 0.9438622 | 0.008851484 | 0.9438674 | 0.01061841 |  |  | 476560 | 0.8310402 | 0.7035679 | 0.0118335 | 0.8211352 | 0.004340259 | 0.82113 | 0.006540315
|  |  | 47172 | 0.997754 | 0.9994305 | 0.0006352936 | 0.9999501 | 0.2299744 | 0.9999457 | 0.2012575 |  |  | 175746 | 0.9879926 | 0.9866385 | 0.00133255 | 0.989018 | 0.007775731 | 0.9890099 | 0.006059326 |  |  | 70860 | 0.9442135 | 0.9670213 | 0.003457487 | 0.9318221 | 0.004259768 | 0.9318228 | 0.005699817 |  |  | 218280 | 0.9430672 | 0.9150489 | 0.005594186 | 0.9557579 | 0.005958611 | 0.9557622 | 0.01218152 |  |  | 519060 | 0.9174199 | 0.8678712 | 0.008205719 | 0.9439132 | 0.008850945 | 0.9439184 | 0.01061747 |  |  | 476860 | 0.8266893 | 0.7035679 | 0.0118335 | 0.8211687 | 0.004340303 | 0.8211634 | 0.006538784
|  |  | 47292 | 0.997754 | 0.9994305 | 0.0006352936 | 0.9999501 | 0.2299744 | 0.9999457 | 0.2012575 |  |  | 176046 | 0.9889531 | 0.9866385 | 0.00133255 | 0.9890386 | 0.007774868 | 0.9890305 | 0.006058336 |  |  | 71160 | 0.9377394 | 0.9670213 | 0.003457487 | 0.9319279 | 0.00426349 | 0.9319287 | 0.005703797 |  |  | 218580 | 0.9430672 | 0.9150489 | 0.005594186 | 0.9558338 | 0.005956618 | 0.9558382 | 0.01217739 |  |  | 519360 | 0.912944 | 0.8678712 | 0.008205719 | 0.9439641 | 0.008850407 | 0.9439693 | 0.01061654 |  |  | 477160 | 0.8310402 | 0.7035679 | 0.0118335 | 0.8212021 | 0.004340348 | 0.8211968 | 0.006537255
|  |  | 47412 | 0.9968581 | 0.9994305 | 0.0006352936 | 0.9999501 | 0.2299744 | 0.9999457 | 0.2012575 |  |  | 176346 | 0.9870322 | 0.9866385 | 0.00133255 | 0.9890592 | 0.007773999 | 0.9890511 | 0.006057341 |  |  | 71460 | 0.9388184 | 0.9670213 | 0.003457487 | 0.9320336 | 0.004267205 | 0.9320344 | 0.005707771 |  |  | 218880 | 0.9447487 | 0.9150489 | 0.005594186 | 0.9559095 | 0.005954627 | 0.9559139 | 0.01217327 |  |  | 519660 | 0.9196579 | 0.8678712 | 0.008205719 | 0.9440149 | 0.008849868 | 0.9440201 | 0.0106156 |  |  | 477460 | 0.8332156 | 0.7035679 | 0.0118335 | 0.8212355 | 0.004340392 | 0.8212302 | 0.006535729
|  |  | 47532 | 0.9968581 | 0.9994305 | 0.0006352936 | 0.9999501 | 0.2299744 | 0.9999457 | 0.2012575 |  |  | 176646 | 0.9870322 | 0.9866385 | 0.00133255 | 0.9890797 | 0.007773126 | 0.9890716 | 0.006056343 |  |  | 71760 | 0.9377394 | 0.9670213 | 0.003457487 | 0.9321391 | 0.004270913 | 0.9321399 | 0.005711738 |  |  | 219180 | 0.9430672 | 0.9150489 | 0.005594186 | 0.955985 | 0.005952637 | 0.9559894 | 0.01216915 |  |  | 519960 | 0.912944 | 0.8678712 | 0.008205719 | 0.9440658 | 0.00884933 | 0.9440709 | 0.01061466 |  |  | 477760 | 0.8288647 | 0.7035679 | 0.0118335 | 0.8212688 | 0.004340437 | 0.8212635 | 0.006534205
|  |  | 47652 | 0.997754 | 0.9994305 | 0.0006352936 | 0.9999501 | 0.2299744 | 0.9999457 | 0.2012575 |  |  | 176946 | 0.9889531 | 0.9866385 | 0.00133255 | 0.9891001 | 0.007772248 | 0.9890921 | 0.006055341 |  |  | 72060 | 0.9398974 | 0.9670213 | 0.003457487 | 0.9322445 | 0.004274613 | 0.9322452 | 0.0057157 |  |  | 219480 | 0.9464302 | 0.9150489 | 0.005594186 | 0.9560604 | 0.00595065 | 0.9560647 | 0.01216504 |  |  | 520260 | 0.9174199 | 0.8678712 | 0.008205719 | 0.9441165 | 0.008848792 | 0.9441217 | 0.01061372 |  |  | 478060 | 0.8332156 | 0.7035679 | 0.0118335 | 0.821302 | 0.004340481 | 0.8212967 | 0.006532683
|  |  | 47772 | 0.9959621 | 0.9994305 | 0.0006352936 | 0.9999501 | 0.2299744 | 0.9999457 | 0.2012575 |  |  | 177246 | 0.9879926 | 0.9866385 | 0.00133255 | 0.9891205 | 0.007771365 | 0.9891125 | 0.006054335 |  |  | 72360 | 0.9388184 | 0.9670213 | 0.003457487 | 0.9323496 | 0.004278305 | 0.9323503 | 0.005719655 |  |  | 219780 | 0.9430672 | 0.9150489 | 0.005594186 | 0.9561355 | 0.005948664 | 0.9561397 | 0.01216092 |  |  | 520560 | 0.915182 | 0.8678712 | 0.008205719 | 0.9441672 | 0.008848253 | 0.9441724 | 0.01061279 |  |  | 478360 | 0.8266893 | 0.7035679 | 0.0118335 | 0.8213352 | 0.004340525 | 0.8213299 | 0.006531163
|  |  | 47892 | 0.9959621 | 0.9994305 | 0.0006352936 | 0.9999501 | 0.2299744 | 0.9999457 | 0.2012575 |  |  | 177546 | 0.9870322 | 0.9866385 | 0.00133255 | 0.9891409 | 0.007770478 | 0.9891329 | 0.006053327 |  |  | 72660 | 0.9388184 | 0.9670213 | 0.003457487 | 0.9324546 | 0.00428199 | 0.9324553 | 0.005723604 |  |  | 220080 | 0.9447487 | 0.9150489 | 0.005594186 | 0.9562103 | 0.005946679 | 0.9562146 | 0.01215681 |  |  | 520860 | 0.915182 | 0.8678712 | 0.008205719 | 0.9442178 | 0.008847715 | 0.944223 | 0.01061185 |  |  | 478660 | 0.8310402 | 0.7035679 | 0.0118335 | 0.8213683 | 0.00434057 | 0.821363 | 0.006529646
|  |  | 48012 | 0.997754 | 0.9994305 | 0.0006352936 | 0.9999501 | 0.2299744 | 0.9999457 | 0.2012575 |  |  | 177846 | 0.9879926 | 0.9866385 | 0.00133255 | 0.9891612 | 0.007769587 | 0.9891532 | 0.006052314 |  |  | 72960 | 0.9388184 | 0.9670213 | 0.003457487 | 0.9325595 | 0.004285666 | 0.9325602 | 0.005727547 |  |  | 220380 | 0.9447487 | 0.9150489 | 0.005594186 | 0.956285 | 0.005944697 | 0.9562893 | 0.01215271 |  |  | 521160 | 0.915182 | 0.8678712 | 0.008205719 | 0.9442684 | 0.008847178 | 0.9442736 | 0.01061091 |  |  | 478960 | 0.8332156 | 0.7035679 | 0.0118335 | 0.8214014 | 0.004340614 | 0.8213961 | 0.006528131
|  |  | 48132 | 0.9968581 | 0.9994305 | 0.0006352936 | 0.9999501 | 0.2299744 | 0.9999457 | 0.2012575 |  |  | 178146 | 0.9889531 | 0.9866385 | 0.00133255 | 0.9891814 | 0.007768691 | 0.9891734 | 0.006051298 |  |  | 73260 | 0.9398974 | 0.9670213 | 0.003457487 | 0.9326641 | 0.004289335 | 0.9326648 | 0.005731483 |  |  | 220680 | 0.9447487 | 0.9150489 | 0.005594186 | 0.9563595 | 0.005942716 | 0.9563638 | 0.01214861 |  |  | 521460 | 0.9174199 | 0.8678712 | 0.008205719 | 0.9443189 | 0.00884664 | 0.9443241 | 0.01060997 |  |  | 479260 | 0.8332156 | 0.7035679 | 0.0118335 | 0.8214344 | 0.004340659 | 0.8214291 | 0.006526619
|  |  | 48252 | 0.9968581 | 0.9994305 | 0.0006352936 | 0.9999501 | 0.2299744 | 0.9999457 | 0.2012575 |  |  | 178446 | 0.9889531 | 0.9866385 | 0.00133255 | 0.9892016 | 0.007767791 | 0.9891936 | 0.006050279 |  |  | 73560 | 0.9377394 | 0.9670213 | 0.003457487 | 0.9327686 | 0.004292996 | 0.9327693 | 0.005735413 |  |  | 220980 | 0.9464302 | 0.9150489 | 0.005594186 | 0.9564338 | 0.005940737 | 0.956438 | 0.01214451 |  |  | 521760 | 0.9174199 | 0.8678712 | 0.008205719 | 0.9443694 | 0.008846102 | 0.9443745 | 0.01060904 |  |  | 479560 | 0.8310402 | 0.7035679 | 0.0118335 | 0.8214674 | 0.004340703 | 0.821462 | 0.006525108
|  |  | 48372 | 0.9968581 | 0.9994305 | 0.0006352936 | 0.9999501 | 0.2299744 | 0.9999457 | 0.2012575 |  |  | 178746 | 0.9879926 | 0.9866385 | 0.00133255 | 0.9892217 | 0.007766887 | 0.9892137 | 0.006049257 |  |  | 73860 | 0.9366604 | 0.9670213 | 0.003457487 | 0.9328729 | 0.004296649 | 0.9328736 | 0.005739336 |  |  | 221280 | 0.9447487 | 0.9150489 | 0.005594186 | 0.9565079 | 0.00593876 | 0.9565121 | 0.01214041 |  |  | 522060 | 0.912944 | 0.8678712 | 0.008205719 | 0.9444198 | 0.008845565 | 0.9444249 | 0.0106081 |  |  | 479860 | 0.8223384 | 0.7035679 | 0.0118335 | 0.8215003 | 0.004340748 | 0.8214949 | 0.0065236
|  |  | 48492 | 0.997754 | 0.9994305 | 0.0006352936 | 0.9999501 | 0.2299744 | 0.9999457 | 0.2012575 |  |  | 179046 | 0.9889531 | 0.9866385 | 0.00133255 | 0.9892418 | 0.007765978 | 0.9892338 | 0.006048231 |  |  | 74160 | 0.9377394 | 0.9670213 | 0.003457487 | 0.9329771 | 0.004300294 | 0.9329777 | 0.005743253 |  |  | 221580 | 0.9447487 | 0.9150489 | 0.005594186 | 0.9565818 | 0.005936784 | 0.956586 | 0.01213632 |  |  | 522360 | 0.912944 | 0.8678712 | 0.008205719 | 0.9444701 | 0.008845027 | 0.9444753 | 0.01060717 |  |  | 480160 | 0.8288647 | 0.7035679 | 0.0118335 | 0.8215332 | 0.004340792 | 0.8215278 | 0.006522094
|  |  | 48612 | 0.99865 | 0.9994305 | 0.0006352936 | 0.9999501 | 0.2299744 | 0.9999457 | 0.2012575 |  |  | 179346 | 0.9879926 | 0.9866385 | 0.00133255 | 0.9892618 | 0.007765065 | 0.9892539 | 0.006047202 |  |  | 74460 | 0.9388184 | 0.9670213 | 0.003457487 | 0.9330811 | 0.004303931 | 0.9330817 | 0.005747163 |  |  | 221880 | 0.9413858 | 0.9150489 | 0.005594186 | 0.9566554 | 0.005934811 | 0.9566596 | 0.01213223 |  |  | 522660 | 0.915182 | 0.8678712 | 0.008205719 | 0.9445204 | 0.00884449 | 0.9445255 | 0.01060623 |  |  | 480460 | 0.8288647 | 0.7035679 | 0.0118335 | 0.821566 | 0.004340837 | 0.8215606 | 0.006520591
|  |  | 48732 | 0.99865 | 0.9994305 | 0.0006352936 | 0.9999501 | 0.2299744 | 0.9999457 | 0.2012575 |  |  | 179646 | 0.9879926 | 0.9866385 | 0.00133255 | 0.9892818 | 0.007764148 | 0.9892738 | 0.00604617 |  |  | 74760 | 0.9398974 | 0.9670213 | 0.003457487 | 0.9331849 | 0.00430756 | 0.9331855 | 0.005751066 |  |  | 222180 | 0.9413858 | 0.9150489 | 0.005594186 | 0.9567289 | 0.005932839 | 0.9567331 | 0.01212815 |  |  | 522960 | 0.912944 | 0.8678712 | 0.008205719 | 0.9445707 | 0.008843953 | 0.9445758 | 0.0106053 |  |  | 480760 | 0.8288647 | 0.7035679 | 0.0118335 | 0.8215987 | 0.004340881 | 0.8215933 | 0.00651909
|  |  | 48852 | 0.99865 | 0.9994305 | 0.0006352936 | 0.9999501 | 0.2299744 | 0.9999457 | 0.2012575 |  |  | 179946 | 0.9879926 | 0.9866385 | 0.00133255 | 0.9893017 | 0.007763227 | 0.9892938 | 0.006045134 |  |  | 75060 | 0.9398974 | 0.9670213 | 0.003457487 | 0.9332885 | 0.004311181 | 0.9332892 | 0.005754963 |  |  | 222480 | 0.9430672 | 0.9150489 | 0.005594186 | 0.9568022 | 0.00593087 | 0.9568064 | 0.01212407 |  |  | 523260 | 0.9107061 | 0.8678712 | 0.008205719 | 0.9446208 | 0.008843416 | 0.9446259 | 0.01060436 |  |  | 481060 | 0.8288647 | 0.7035679 | 0.0118335 | 0.8216314 | 0.004340926 | 0.821626 | 0.006517591
|  |  | 48972 | 0.997754 | 0.9994305 | 0.0006352936 | 0.9999501 | 0.2299744 | 0.9999457 | 0.2012575 |  |  | 180246 | 0.9879926 | 0.9866385 | 0.00133255 | 0.9893216 | 0.007762302 | 0.9893137 | 0.006044095 |  |  | 75360 | 0.9398974 | 0.9670213 | 0.003457487 | 0.933392 | 0.004314793 | 0.9333926 | 0.005758853 |  |  | 222780 | 0.9481117 | 0.9150489 | 0.005594186 | 0.9568753 | 0.005928902 | 0.9568794 | 0.01211999 |  |  | 523560 | 0.9174199 | 0.8678712 | 0.008205719 | 0.9446709 | 0.008842879 | 0.944676 | 0.01060343 |  |  | 481360 | 0.8310402 | 0.7035679 | 0.0118335 | 0.8216641 | 0.00434097 | 0.8216586 | 0.006516095
|  |  | 49092 | 0.9968581 | 0.9994305 | 0.0006352936 | 0.9999501 | 0.2299744 | 0.9999457 | 0.2012575 |  |  | 180546 | 0.9879926 | 0.9866385 | 0.00133255 | 0.9893414 | 0.007761373 | 0.9893335 | 0.006043054 |  |  | 75660 | 0.9388184 | 0.9670213 | 0.003457487 | 0.9334953 | 0.004318398 | 0.9334959 | 0.005762736 |  |  | 223080 | 0.9464302 | 0.9150489 | 0.005594186 | 0.9569481 | 0.005926936 | 0.9569523 | 0.01211592 |  |  | 523860 | 0.915182 | 0.8678712 | 0.008205719 | 0.944721 | 0.008842343 | 0.9447261 | 0.01060249 |  |  | 481660 | 0.8266893 | 0.7035679 | 0.0118335 | 0.8216966 | 0.004341015 | 0.8216912 | 0.0065146
|  |  | 49212 | 0.99865 | 0.9994305 | 0.0006352936 | 0.9999501 | 0.2299744 | 0.9999457 | 0.2012575 |  |  | 180846 | 0.9879926 | 0.9866385 | 0.00133255 | 0.9893612 | 0.00776044 | 0.9893532 | 0.006042009 |  |  | 75960 | 0.9388184 | 0.9670213 | 0.003457487 | 0.9335985 | 0.004321994 | 0.9335991 | 0.005766612 |  |  | 223380 | 0.9430672 | 0.9150489 | 0.005594186 | 0.9570208 | 0.005924972 | 0.957025 | 0.01211185 |  |  | 524160 | 0.9107061 | 0.8678712 | 0.008205719 | 0.944771 | 0.008841806 | 0.9447761 | 0.01060156 |  |  | 481960 | 0.8245138 | 0.7035679 | 0.0118335 | 0.8217292 | 0.004341059 | 0.8217237 | 0.006513108
|  |  | 49332 | 0.9968581 | 0.9994305 | 0.0006352936 | 0.9999501 | 0.2299744 | 0.9999457 | 0.2012575 |  |  | 181146 | 0.9879926 | 0.9866385 | 0.00133255 | 0.9893809 | 0.007759502 | 0.989373 | 0.006040961 |  |  | 76260 | 0.9388184 | 0.9670213 | 0.003457487 | 0.9337015 | 0.004325581 | 0.9337021 | 0.005770481 |  |  | 223680 | 0.9430672 | 0.9150489 | 0.005594186 | 0.9570933 | 0.005923011 | 0.9570974 | 0.01210778 |  |  | 524460 | 0.915182 | 0.8678712 | 0.008205719 | 0.9448209 | 0.00884127 | 0.944826 | 0.01060062 |  |  | 482260 | 0.8332156 | 0.7035679 | 0.0118335 | 0.8217616 | 0.004341104 | 0.8217562 | 0.006511619
|  |  | 49452 | 0.99865 | 0.9994305 | 0.0006352936 | 0.9999501 | 0.2299744 | 0.9999457 | 0.2012575 |  |  | 181446 | 0.9879926 | 0.9866385 | 0.00133255 | 0.9894005 | 0.007758561 | 0.9893926 | 0.00603991 |  |  | 76560 | 0.9366604 | 0.9670213 | 0.003457487 | 0.9338043 | 0.004329161 | 0.9338049 | 0.005774343 |  |  | 223980 | 0.9464302 | 0.9150489 | 0.005594186 | 0.9571656 | 0.005921051 | 0.9571697 | 0.01210372 |  |  | 524760 | 0.912944 | 0.8678712 | 0.008205719 | 0.9448708 | 0.008840733 | 0.9448759 | 0.01059969 |  |  | 482560 | 0.8266893 | 0.7035679 | 0.0118335 | 0.8217941 | 0.004341148 | 0.8217886 | 0.006510131
|  |  | 49572 | 0.997754 | 0.9994305 | 0.0006352936 | 0.9999501 | 0.2299744 | 0.9999457 | 0.2012575 |  |  | 181746 | 0.9879926 | 0.9866385 | 0.00133255 | 0.9894202 | 0.007757616 | 0.9894122 | 0.006038856 |  |  | 76860 | 0.9398974 | 0.9670213 | 0.003457487 | 0.9339069 | 0.004332732 | 0.9339075 | 0.005778198 |  |  | 224280 | 0.9464302 | 0.9150489 | 0.005594186 | 0.9572377 | 0.005919093 | 0.9572418 | 0.01209966 |  |  | 525060 | 0.9174199 | 0.8678712 | 0.008205719 | 0.9449207 | 0.008840197 | 0.9449257 | 0.01059876 |  |  | 482860 | 0.8245138 | 0.7035679 | 0.0118335 | 0.8218264 | 0.004341193 | 0.8218209 | 0.006508646
|  |  | 49692 | 0.997754 | 0.9994305 | 0.0006352936 | 0.9999501 | 0.2299744 | 0.9999457 | 0.2012575 |  |  | 182046 | 0.9889531 | 0.9866385 | 0.00133255 | 0.9894397 | 0.007756668 | 0.9894318 | 0.0060378 |  |  | 77160 | 0.9388184 | 0.9670213 | 0.003457487 | 0.9340094 | 0.004336294 | 0.93401 | 0.005782046 |  |  | 224580 | 0.9464302 | 0.9150489 | 0.005594186 | 0.9573095 | 0.005917137 | 0.9573136 | 0.01209561 |  |  | 525360 | 0.9174199 | 0.8678712 | 0.008205719 | 0.9449704 | 0.008839661 | 0.9449755 | 0.01059782 |  |  | 483160 | 0.8266893 | 0.7035679 | 0.0118335 | 0.8218587 | 0.004341237 | 0.8218532 | 0.006507164
|  |  | 49812 | 0.997754 | 0.9994305 | 0.0006352936 | 0.9999501 | 0.2299744 | 0.9999457 | 0.2012575 |  |  | 182346 | 0.9879926 | 0.9866385 | 0.00133255 | 0.9894592 | 0.007755715 | 0.9894513 | 0.00603674 |  |  | 77460 | 0.9388184 | 0.9670213 | 0.003457487 | 0.9341117 | 0.004339848 | 0.9341123 | 0.005785887 |  |  | 224880 | 0.9447487 | 0.9150489 | 0.005594186 | 0.9573812 | 0.005915183 | 0.9573853 | 0.01209156 |  |  | 525660 | 0.912944 | 0.8678712 | 0.008205719 | 0.9450202 | 0.008839125 | 0.9450252 | 0.01059689 |  |  | 483460 | 0.8353911 | 0.7035679 | 0.0118335 | 0.821891 | 0.004341282 | 0.8218855 | 0.006505683
|  |  | 49932 | 0.9968581 | 0.9994305 | 0.0006352936 | 0.9999501 | 0.2299744 | 0.9999457 | 0.2012575 |  |  | 182646 | 0.9889531 | 0.9866385 | 0.00133255 | 0.9894787 | 0.007754759 | 0.9894708 | 0.006035678 |  |  | 77760 | 0.9398974 | 0.9670213 | 0.003457487 | 0.9342139 | 0.004343393 | 0.9342144 | 0.00578972 |  |  | 225180 | 0.9464302 | 0.9150489 | 0.005594186 | 0.9574527 | 0.005913232 | 0.9574568 | 0.01208751 |  |  | 525960 | 0.9107061 | 0.8678712 | 0.008205719 | 0.9450698 | 0.00883859 | 0.9450748 | 0.01059596 |  |  | 483760 | 0.8310402 | 0.7035679 | 0.0118335 | 0.8219232 | 0.004341326 | 0.8219177 | 0.006504205
|  |  | 50052 | 0.99865 | 0.9994305 | 0.0006352936 | 0.9999501 | 0.2299744 | 0.9999457 | 0.2012575 |  |  | 182946 | 0.9889531 | 0.9866385 | 0.00133255 | 0.9894981 | 0.007753799 | 0.9894902 | 0.006034612 |  |  | 78060 | 0.9398974 | 0.9670213 | 0.003457487 | 0.9343158 | 0.00434693 | 0.9343164 | 0.005793546 |  |  | 225480 | 0.9481117 | 0.9150489 | 0.005594186 | 0.957524 | 0.005911282 | 0.9575281 | 0.01208347 |  |  | 526260 | 0.915182 | 0.8678712 | 0.008205719 | 0.9451194 | 0.008838054 | 0.9451244 | 0.01059503 |  |  | 484060 | 0.8288647 | 0.7035679 | 0.0118335 | 0.8219553 | 0.004341371 | 0.8219498 | 0.006502729
|  |  | 50172 | 0.997754 | 0.9994305 | 0.0006352936 | 0.9999501 | 0.2299744 | 0.9999457 | 0.2012575 |  |  | 183246 | 0.9889531 | 0.9866385 | 0.00133255 | 0.9895174 | 0.007752836 | 0.9895095 | 0.006033544 |  |  | 78360 | 0.9398974 | 0.9670213 | 0.003457487 | 0.9344177 | 0.004350458 | 0.9344182 | 0.005797365 |  |  | 225780 | 0.9447487 | 0.9150489 | 0.005594186 | 0.9575951 | 0.005909334 | 0.9575992 | 0.01207943 |  |  | 526560 | 0.915182 | 0.8678712 | 0.008205719 | 0.945169 | 0.008837519 | 0.945174 | 0.01059409 |  |  | 484360 | 0.8310402 | 0.7035679 | 0.0118335 | 0.8219874 | 0.004341416 | 0.8219819 | 0.006501256
|  |  | 50292 | 0.997754 | 0.9994305 | 0.0006352936 | 0.9999501 | 0.2299744 | 0.9999457 | 0.2012575 |  |  | 183546 | 0.9879926 | 0.9866385 | 0.00133255 | 0.9895367 | 0.007751869 | 0.9895288 | 0.006032474 |  |  | 78660 | 0.9409764 | 0.9670213 | 0.003457487 | 0.9345193 | 0.004353978 | 0.9345198 | 0.005801176 |  |  | 226080 | 0.9430672 | 0.9150489 | 0.005594186 | 0.957666 | 0.005907389 | 0.9576701 | 0.0120754 |  |  | 526860 | 0.915182 | 0.8678712 | 0.008205719 | 0.9452184 | 0.008836983 | 0.9452234 | 0.01059316 |  |  | 484660 | 0.8332156 | 0.7035679 | 0.0118335 | 0.8220195 | 0.00434146 | 0.8220139 | 0.006499784
|  |  | 50412 | 0.997754 | 0.9994305 | 0.0006352936 | 0.9999501 | 0.2299744 | 0.9999457 | 0.2012575 |  |  | 183846 | 0.9899135 | 0.9866385 | 0.00133255 | 0.9895559 | 0.007750898 | 0.9895481 | 0.0060314 |  |  | 78960 | 0.9388184 | 0.9670213 | 0.003457487 | 0.9346208 | 0.004357489 | 0.9346213 | 0.005804981 |  |  | 226380 | 0.9464302 | 0.9150489 | 0.005594186 | 0.9577367 | 0.005905446 | 0.9577408 | 0.01207137 |  |  | 527160 | 0.915182 | 0.8678712 | 0.008205719 | 0.9452679 | 0.008836448 | 0.9452729 | 0.01059223 |  |  | 484960 | 0.8332156 | 0.7035679 | 0.0118335 | 0.8220515 | 0.004341505 | 0.8220459 | 0.006498315
|  |  | 50532 | 0.9968581 | 0.9994305 | 0.0006352936 | 0.9999501 | 0.2299744 | 0.9999457 | 0.2012575 |  |  | 184146 | 0.9879926 | 0.9866385 | 0.00133255 | 0.9895751 | 0.007749924 | 0.9895673 | 0.006030324 |  |  | 79260 | 0.9398974 | 0.9670213 | 0.003457487 | 0.9347221 | 0.004360991 | 0.9347226 | 0.005808777 |  |  | 226680 | 0.9447487 | 0.9150489 | 0.005594186 | 0.9578073 | 0.005903505 | 0.9578113 | 0.01206735 |  |  | 527460 | 0.915182 | 0.8678712 | 0.008205719 | 0.9453173 | 0.008835913 | 0.9453222 | 0.0105913 |  |  | 485260 | 0.8332156 | 0.7035679 | 0.0118335 | 0.8220834 | 0.004341549 | 0.8220778 | 0.006496849
|  |  | 50652 | 0.99865 | 0.9994305 | 0.0006352936 | 0.9999501 | 0.2299744 | 0.9999457 | 0.2012575 |  |  | 184446 | 0.9889531 | 0.9866385 | 0.00133255 | 0.9895943 | 0.007748947 | 0.9895864 | 0.006029246 |  |  | 79560 | 0.9398974 | 0.9670213 | 0.003457487 | 0.9348233 | 0.004364485 | 0.9348238 | 0.005812566 |  |  | 226980 | 0.9447487 | 0.9150489 | 0.005594186 | 0.9578776 | 0.005901566 | 0.9578816 | 0.01206333 |  |  | 527760 | 0.912944 | 0.8678712 | 0.008205719 | 0.9453666 | 0.008835379 | 0.9453715 | 0.01059037 |  |  | 485560 | 0.8310402 | 0.7035679 | 0.0118335 | 0.8221153 | 0.004341594 | 0.8221097 | 0.006495384
|  |  | 50772 | 0.997754 | 0.9994305 | 0.0006352936 | 0.9999501 | 0.2299744 | 0.9999457 | 0.2012575 |  |  | 184746 | 0.9879926 | 0.9866385 | 0.00133255 | 0.9896134 | 0.007747966 | 0.9896055 | 0.006028164 |  |  | 79860 | 0.9388184 | 0.9670213 | 0.003457487 | 0.9349243 | 0.004367969 | 0.9349248 | 0.005816348 |  |  | 227280 | 0.9464302 | 0.9150489 | 0.005594186 | 0.9579477 | 0.005899629 | 0.9579517 | 0.01205931 |  |  | 528060 | 0.9196579 | 0.8678712 | 0.008205719 | 0.9454158 | 0.008834844 | 0.9454208 | 0.01058944 |  |  | 485860 | 0.8310402 | 0.7035679 | 0.0118335 | 0.8221471 | 0.004341639 | 0.8221415 | 0.006493922
|  |  | 50892 | 0.997754 | 0.9994305 | 0.0006352936 | 0.9999501 | 0.2299744 | 0.9999457 | 0.2012575 |  |  | 185046 | 0.9889531 | 0.9866385 | 0.00133255 | 0.9896324 | 0.007746982 | 0.9896246 | 0.00602708 |  |  | 80160 | 0.9388184 | 0.9670213 | 0.003457487 | 0.9350251 | 0.004371445 | 0.9350256 | 0.005820122 |  |  | 227580 | 0.9430672 | 0.9150489 | 0.005594186 | 0.9580177 | 0.005897695 | 0.9580217 | 0.0120553 |  |  | 528360 | 0.915182 | 0.8678712 | 0.008205719 | 0.945465 | 0.008834309 | 0.94547 | 0.01058851 |  |  | 486160 | 0.8353911 | 0.7035679 | 0.0118335 | 0.8221789 | 0.004341683 | 0.8221733 | 0.006492462
|  |  | 51012 | 0.997754 | 0.9994305 | 0.0006352936 | 0.9999501 | 0.2299744 | 0.9999457 | 0.2012575 |  |  | 185346 | 0.9870322 | 0.9866385 | 0.00133255 | 0.9896514 | 0.007745994 | 0.9896436 | 0.006025994 |  |  | 80460 | 0.9398974 | 0.9670213 | 0.003457487 | 0.9351258 | 0.004374912 | 0.9351263 | 0.005823888 |  |  | 227880 | 0.9430672 | 0.9150489 | 0.005594186 | 0.9580874 | 0.005895762 | 0.9580914 | 0.01205129 |  |  | 528660 | 0.9174199 | 0.8678712 | 0.008205719 | 0.9455142 | 0.008833775 | 0.9455191 | 0.01058758 |  |  | 486460 | 0.8310402 | 0.7035679 | 0.0118335 | 0.8222106 | 0.004341728 | 0.822205 | 0.006491005
|  |  | 51132 | 0.997754 | 0.9994305 | 0.0006352936 | 0.9999501 | 0.2299744 | 0.9999457 | 0.2012575 |  |  | 185646 | 0.9870322 | 0.9866385 | 0.00133255 | 0.9896703 | 0.007745003 | 0.9896625 | 0.006024905 |  |  | 80760 | 0.9388184 | 0.9670213 | 0.003457487 | 0.9352263 | 0.00437837 | 0.9352268 | 0.005827646 |  |  | 228180 | 0.9481117 | 0.9150489 | 0.005594186 | 0.958157 | 0.005893832 | 0.9581609 | 0.01204729 |  |  | 528960 | 0.915182 | 0.8678712 | 0.008205719 | 0.9455633 | 0.008833241 | 0.9455682 | 0.01058665 |  |  | 486760 | 0.8353911 | 0.7035679 | 0.0118335 | 0.8222423 | 0.004341773 | 0.8222366 | 0.006489549
|  |  | 51252 | 0.9995459 | 0.9994305 | 0.0006352936 | 0.9999501 | 0.2299744 | 0.9999457 | 0.2012575 |  |  | 185946 | 0.9879926 | 0.9866385 | 0.00133255 | 0.9896892 | 0.007744009 | 0.9896814 | 0.006023814 |  |  | 81060 | 0.9388184 | 0.9670213 | 0.003457487 | 0.9353267 | 0.004381819 | 0.9353271 | 0.005831397 |  |  | 228480 | 0.9497932 | 0.9150489 | 0.005594186 | 0.9582264 | 0.005891904 | 0.9582303 | 0.01204329 |  |  | 529260 | 0.915182 | 0.8678712 | 0.008205719 | 0.9456123 | 0.008832707 | 0.9456173 | 0.01058572 |  |  | 487060 | 0.8266893 | 0.7035679 | 0.0118335 | 0.8222739 | 0.004341817 | 0.8222682 | 0.006488096
|  |  | 51372 | 0.997754 | 0.9994305 | 0.0006352936 | 0.9999501 | 0.2299744 | 0.9999457 | 0.2012575 |  |  | 186246 | 0.9870322 | 0.9866385 | 0.00133255 | 0.9897081 | 0.007743012 | 0.9897003 | 0.00602272 |  |  | 81360 | 0.9409764 | 0.9670213 | 0.003457487 | 0.9354268 | 0.004385259 | 0.9354273 | 0.00583514 |  |  | 228780 | 0.9514747 | 0.9150489 | 0.005594186 | 0.9582956 | 0.005889979 | 0.9582995 | 0.0120393 |  |  | 529560 | 0.915182 | 0.8678712 | 0.008205719 | 0.9456613 | 0.008832173 | 0.9456662 | 0.01058479 |  |  | 487360 | 0.8288647 | 0.7035679 | 0.0118335 | 0.8223055 | 0.004341862 | 0.8222998 | 0.006486646
|  |  | 51492 | 0.9968581 | 0.9994305 | 0.0006352936 | 0.9999501 | 0.2299744 | 0.9999457 | 0.2012575 |  |  | 186546 | 0.9879926 | 0.9866385 | 0.00133255 | 0.9897269 | 0.007742011 | 0.9897191 | 0.006021624 |  |  | 81660 | 0.9409764 | 0.9670213 | 0.003457487 | 0.9355269 | 0.00438869 | 0.9355273 | 0.005838876 |  |  | 229080 | 0.9464302 | 0.9150489 | 0.005594186 | 0.9583646 | 0.005888056 | 0.9583685 | 0.01203531 |  |  | 529860 | 0.915182 | 0.8678712 | 0.008205719 | 0.9457102 | 0.008831639 | 0.9457151 | 0.01058386 |  |  | 487660 | 0.8310402 | 0.7035679 | 0.0118335 | 0.822337 | 0.004341907 | 0.8223313 | 0.006485197
|  |  | 51612 | 0.997754 | 0.9994305 | 0.0006352936 | 0.9999501 | 0.2299744 | 0.9999457 | 0.2012575 |  |  | 186846 | 0.9889531 | 0.9866385 | 0.00133255 | 0.9897456 | 0.007741008 | 0.9897378 | 0.006020526 |  |  | 81960 | 0.9420554 | 0.9670213 | 0.003457487 | 0.9356267 | 0.004392112 | 0.9356272 | 0.005842603 |  |  | 229380 | 0.9481117 | 0.9150489 | 0.005594186 | 0.9584334 | 0.005886135 | 0.9584373 | 0.01203132 |  |  | 530160 | 0.9218958 | 0.8678712 | 0.008205719 | 0.9457591 | 0.008831106 | 0.945764 | 0.01058294 |  |  | 487960 | 0.8332156 | 0.7035679 | 0.0118335 | 0.8223684 | 0.004341951 | 0.8223627 | 0.006483751
|  |  | 51732 | 0.9968581 | 0.9994305 | 0.0006352936 | 0.9999501 | 0.2299744 | 0.9999457 | 0.2012575 |  |  | 187146 | 0.9870322 | 0.9866385 | 0.00133255 | 0.9897643 | 0.007740001 | 0.9897565 | 0.006019425 |  |  | 82260 | 0.9398974 | 0.9670213 | 0.003457487 | 0.9357264 | 0.004395525 | 0.9357269 | 0.005846322 |  |  | 229680 | 0.9481117 | 0.9150489 | 0.005594186 | 0.958502 | 0.005884216 | 0.9585059 | 0.01202734 |  |  | 530460 | 0.9174199 | 0.8678712 | 0.008205719 | 0.9458079 | 0.008830573 | 0.9458128 | 0.01058201 |  |  | 488260 | 0.8266893 | 0.7035679 | 0.0118335 | 0.8223998 | 0.004341996 | 0.8223941 | 0.006482307
|  |  | 51852 | 0.997754 | 0.9994305 | 0.0006352936 | 0.9999501 | 0.2299744 | 0.9999457 | 0.2012575 |  |  | 187446 | 0.9879926 | 0.9866385 | 0.00133255 | 0.9897829 | 0.007738991 | 0.9897752 | 0.006018322 |  |  | 82560 | 0.9398974 | 0.9670213 | 0.003457487 | 0.935826 | 0.004398929 | 0.9358264 | 0.005850034 |  |  | 229980 | 0.9464302 | 0.9150489 | 0.005594186 | 0.9585704 | 0.0058823 | 0.9585743 | 0.01202337 |  |  | 530760 | 0.9218958 | 0.8678712 | 0.008205719 | 0.9458567 | 0.008830039 | 0.9458616 | 0.01058108 |  |  | 488560 | 0.8332156 | 0.7035679 | 0.0118335 | 0.8224312 | 0.004342041 | 0.8224255 | 0.006480865
|  |  | 51972 | 0.9968581 | 0.9994305 | 0.0006352936 | 0.9999501 | 0.2299744 | 0.9999457 | 0.2012575 |  |  | 187746 | 0.990874 | 0.9866385 | 0.00133255 | 0.9898015 | 0.007737979 | 0.9897938 | 0.006017217 |  |  | 82860 | 0.9398974 | 0.9670213 | 0.003457487 | 0.9359253 | 0.004402324 | 0.9359258 | 0.005853738 |  |  | 230280 | 0.9497932 | 0.9150489 | 0.005594186 | 0.9586387 | 0.005880386 | 0.9586425 | 0.0120194 |  |  | 531060 | 0.9218958 | 0.8678712 | 0.008205719 | 0.9459054 | 0.008829506 | 0.9459103 | 0.01058015 |  |  | 488860 | 0.8353911 | 0.7035679 | 0.0118335 | 0.8224625 | 0.004342086 | 0.8224567 | 0.006479426
|  |  | 52092 | 0.997754 | 0.9994305 | 0.0006352936 | 0.9999501 | 0.2299744 | 0.9999457 | 0.2012575 |  |  | 188046 | 0.9889531 | 0.9866385 | 0.00133255 | 0.9898201 | 0.007736963 | 0.9898123 | 0.00601611 |  |  | 83160 | 0.9409764 | 0.9670213 | 0.003457487 | 0.9360246 | 0.004405709 | 0.936025 | 0.005857433 |  |  | 230580 | 0.9464302 | 0.9150489 | 0.005594186 | 0.9587067 | 0.005878474 | 0.9587106 | 0.01201543 |  |  | 531360 | 0.9218958 | 0.8678712 | 0.008205719 | 0.945954 | 0.008828974 | 0.9459589 | 0.01057923 |  |  | 489160 | 0.8332156 | 0.7035679 | 0.0118335 | 0.8224937 | 0.00434213 | 0.822488 | 0.006477989
|  |  | 52212 | 0.997754 | 0.9994305 | 0.0006352936 | 0.9999501 | 0.2299744 | 0.9999457 | 0.2012575 |  |  | 188346 | 0.9889531 | 0.9866385 | 0.00133255 | 0.9898385 | 0.007735944 | 0.9898308 | 0.006015 |  |  | 83460 | 0.9398974 | 0.9670213 | 0.003457487 | 0.9361236 | 0.004409086 | 0.936124 | 0.005861121 |  |  | 230880 | 0.9464302 | 0.9150489 | 0.005594186 | 0.9587746 | 0.005876565 | 0.9587784 | 0.01201147 |  |  | 531660 | 0.912944 | 0.8678712 | 0.008205719 | 0.9460026 | 0.008828441 | 0.9460075 | 0.0105783 |  |  | 489460 | 0.8353911 | 0.7035679 | 0.0118335 | 0.8225249 | 0.004342175 | 0.8225192 | 0.006476554
|  |  | 52332 | 0.997754 | 0.9994305 | 0.0006352936 | 0.9999501 | 0.2299744 | 0.9999457 | 0.2012575 |  |  | 188646 | 0.9889531 | 0.9866385 | 0.00133255 | 0.989857 | 0.007734923 | 0.9898493 | 0.006013889 |  |  | 83760 | 0.9431345 | 0.9670213 | 0.003457487 | 0.9362225 | 0.004412453 | 0.9362229 | 0.0058648 |  |  | 231180 | 0.9464302 | 0.9150489 | 0.005594186 | 0.9588423 | 0.005874658 | 0.9588461 | 0.01200752 |  |  | 531960 | 0.915182 | 0.8678712 | 0.008205719 | 0.9460512 | 0.008827908 | 0.946056 | 0.01057737 |  |  | 489760 | 0.8332156 | 0.7035679 | 0.0118335 | 0.8225561 | 0.00434222 | 0.8225503 | 0.006475122
|  |  | 52452 | 0.997754 | 0.9994305 | 0.0006352936 | 0.9999501 | 0.2299744 | 0.9999457 | 0.2012575 |  |  | 188946 | 0.9889531 | 0.9866385 | 0.00133255 | 0.9898754 | 0.007733899 | 0.9898677 | 0.006012775 |  |  | 84060 | 0.9409764 | 0.9670213 | 0.003457487 | 0.9363213 | 0.004415811 | 0.9363216 | 0.005868471 |  |  | 231480 | 0.9481117 | 0.9150489 | 0.005594186 | 0.9589098 | 0.005872754 | 0.9589136 | 0.01200356 |  |  | 532260 | 0.9196579 | 0.8678712 | 0.008205719 | 0.9460996 | 0.008827376 | 0.9461045 | 0.01057645 |  |  | 490060 | 0.8332156 | 0.7035679 | 0.0118335 | 0.8225872 | 0.004342265 | 0.8225814 | 0.006473692
|  |  | 52572 | 0.9968581 | 0.9994305 | 0.0006352936 | 0.9999501 | 0.2299744 | 0.9999457 | 0.2012575 |  |  | 189246 | 0.9889531 | 0.9866385 | 0.00133255 | 0.9898937 | 0.007732872 | 0.989886 | 0.006011659 |  |  | 84360 | 0.9409764 | 0.9670213 | 0.003457487 | 0.9364198 | 0.00441916 | 0.9364202 | 0.005872135 |  |  | 231780 | 0.9481117 | 0.9150489 | 0.005594186 | 0.9589771 | 0.005870852 | 0.9589809 | 0.01199962 |  |  | 532560 | 0.9196579 | 0.8678712 | 0.008205719 | 0.9461481 | 0.008826844 | 0.9461529 | 0.01057552 |  |  | 490360 | 0.8332156 | 0.7035679 | 0.0118335 | 0.8226182 | 0.00434231 | 0.8226124 | 0.006472264
|  |  | 52692 | 0.997754 | 0.9994305 | 0.0006352936 | 0.9999501 | 0.2299744 | 0.9999457 | 0.2012575 |  |  | 189546 | 0.9879926 | 0.9866385 | 0.00133255 | 0.989912 | 0.007731842 | 0.9899043 | 0.006010541 |  |  | 84660 | 0.9420554 | 0.9670213 | 0.003457487 | 0.9365182 | 0.004422499 | 0.9365186 | 0.00587579 |  |  | 232080 | 0.9481117 | 0.9150489 | 0.005594186 | 0.9590442 | 0.005868952 | 0.959048 | 0.01199568 |  |  | 532860 | 0.9218958 | 0.8678712 | 0.008205719 | 0.9461964 | 0.008826312 | 0.9462013 | 0.0105746 |  |  | 490660 | 0.8353911 | 0.7035679 | 0.0118335 | 0.8226492 | 0.004342354 | 0.8226434 | 0.006470838
|  |  | 52812 | 0.9968581 | 0.9994305 | 0.0006352936 | 0.9999501 | 0.2299744 | 0.9999457 | 0.2012575 |  |  | 189846 | 0.9870322 | 0.9866385 | 0.00133255 | 0.9899303 | 0.007730809 | 0.9899226 | 0.006009422 |  |  | 84960 | 0.9398974 | 0.9670213 | 0.003457487 | 0.9366165 | 0.004425829 | 0.9366169 | 0.005879436 |  |  | 232380 | 0.9497932 | 0.9150489 | 0.005594186 | 0.9591112 | 0.005867055 | 0.959115 | 0.01199174 |  |  | 533160 | 0.9174199 | 0.8678712 | 0.008205719 | 0.9462447 | 0.00882578 | 0.9462496 | 0.01057367 |  |  | 490960 | 0.8310402 | 0.7035679 | 0.0118335 | 0.8226801 | 0.004342399 | 0.8226743 | 0.006469414
|  |  | 52932 | 0.997754 | 0.9994305 | 0.0006352936 | 0.9999501 | 0.2299744 | 0.9999457 | 0.2012575 |  |  | 190146 | 0.9879926 | 0.9866385 | 0.00133255 | 0.9899485 | 0.007729774 | 0.9899408 | 0.0060083 |  |  | 85260 | 0.9420554 | 0.9670213 | 0.003457487 | 0.9367146 | 0.00442915 | 0.9367149 | 0.005883075 |  |  | 232680 | 0.9481117 | 0.9150489 | 0.005594186 | 0.959178 | 0.005865161 | 0.9591817 | 0.01198781 |  |  | 533460 | 0.9174199 | 0.8678712 | 0.008205719 | 0.946293 | 0.008825249 | 0.9462978 | 0.01057275 |  |  | 491260 | 0.8332156 | 0.7035679 | 0.0118335 | 0.822711 | 0.004342444 | 0.8227052 | 0.006467993
|  |  | 53052 | 0.997754 | 0.9994305 | 0.0006352936 | 0.9999501 | 0.2299744 | 0.9999457 | 0.2012575 |  |  | 190446 | 0.9879926 | 0.9866385 | 0.00133255 | 0.9899666 | 0.007728736 | 0.989959 | 0.006007176 |  |  | 85560 | 0.9388184 | 0.9670213 | 0.003457487 | 0.9368125 | 0.004432461 | 0.9368129 | 0.005886705 |  |  | 232980 | 0.9447487 | 0.9150489 | 0.005594186 | 0.9592446 | 0.005863268 | 0.9592483 | 0.01198388 |  |  | 533760 | 0.915182 | 0.8678712 | 0.008205719 | 0.9463412 | 0.008824717 | 0.946346 | 0.01057182 |  |  | 491560 | 0.8288647 | 0.7035679 | 0.0118335 | 0.8227418 | 0.004342489 | 0.822736 | 0.006466574
|  |  | 53172 | 0.9968581 | 0.9994305 | 0.0006352936 | 0.9999501 | 0.2299744 | 0.9999457 | 0.2012575 |  |  | 190746 | 0.9879926 | 0.9866385 | 0.00133255 | 0.9899847 | 0.007727696 | 0.9899771 | 0.00600605 |  |  | 85860 | 0.9409764 | 0.9670213 | 0.003457487 | 0.9369103 | 0.004435764 | 0.9369107 | 0.005890327 |  |  | 233280 | 0.9481117 | 0.9150489 | 0.005594186 | 0.959311 | 0.005861379 | 0.9593147 | 0.01197996 |  |  | 534060 | 0.915182 | 0.8678712 | 0.008205719 | 0.9463893 | 0.008824186 | 0.9463941 | 0.0105709 |  |  | 491860 | 0.8310402 | 0.7035679 | 0.0118335 | 0.8227726 | 0.004342534 | 0.8227667 | 0.006465158
|  |  | 53292 | 0.9968581 | 0.9994305 | 0.0006352936 | 0.9999501 | 0.2299744 | 0.9999457 | 0.2012575 |  |  | 191046 | 0.9870322 | 0.9866385 | 0.00133255 | 0.9900028 | 0.007726653 | 0.9899952 | 0.006004923 |  |  | 86160 | 0.9398974 | 0.9670213 | 0.003457487 | 0.9370079 | 0.004439056 | 0.9370083 | 0.005893941 |  |  | 233580 | 0.9481117 | 0.9150489 | 0.005594186 | 0.9593772 | 0.005859492 | 0.9593809 | 0.01197604 |  |  | 534360 | 0.9196579 | 0.8678712 | 0.008205719 | 0.9464374 | 0.008823655 | 0.9464422 | 0.01056998 |  |  | 492160 | 0.8353911 | 0.7035679 | 0.0118335 | 0.8228033 | 0.004342579 | 0.8227975 | 0.006463743
|  |  | 53412 | 0.99865 | 0.9994305 | 0.0006352936 | 0.9999501 | 0.2299744 | 0.9999457 | 0.2012575 |  |  | 191346 | 0.9879926 | 0.9866385 | 0.00133255 | 0.9900208 | 0.007725608 | 0.9900132 | 0.006003794 |  |  | 86460 | 0.9409764 | 0.9670213 | 0.003457487 | 0.9371054 | 0.004442339 | 0.9371057 | 0.005897546 |  |  | 233880 | 0.9481117 | 0.9150489 | 0.005594186 | 0.9594432 | 0.005857607 | 0.9594469 | 0.01197213 |  |  | 534660 | 0.912944 | 0.8678712 | 0.008205719 | 0.9464855 | 0.008823124 | 0.9464903 | 0.01056905 |  |  | 492460 | 0.8332156 | 0.7035679 | 0.0118335 | 0.822834 | 0.004342624 | 0.8228281 | 0.006462331
|  |  | 53532 | 0.997754 | 0.9994305 | 0.0006352936 | 0.9999501 | 0.2299744 | 0.9999457 | 0.2012575 |  |  | 191646 | 0.9870322 | 0.9866385 | 0.00133255 | 0.9900387 | 0.00772456 | 0.9900311 | 0.006002663 |  |  | 86760 | 0.9409764 | 0.9670213 | 0.003457487 | 0.9372027 | 0.004445613 | 0.937203 | 0.005901142 |  |  | 234180 | 0.9481117 | 0.9150489 | 0.005594186 | 0.9595091 | 0.005855725 | 0.9595128 | 0.01196822 |  |  | 534960 | 0.9196579 | 0.8678712 | 0.008205719 | 0.9465335 | 0.008822593 | 0.9465382 | 0.01056813 |  |  | 492760 | 0.8310402 | 0.7035679 | 0.0118335 | 0.8228646 | 0.004342669 | 0.8228587 | 0.006460922
|  |  | 53652 | 0.997754 | 0.9994305 | 0.0006352936 | 0.9999501 | 0.2299744 | 0.9999457 | 0.2012575 |  |  | 191946 | 0.9870322 | 0.9866385 | 0.00133255 | 0.9900567 | 0.007723509 | 0.9900491 | 0.00600153 |  |  | 87060 | 0.9398974 | 0.9670213 | 0.003457487 | 0.9372999 | 0.004448878 | 0.9373002 | 0.005904731 |  |  | 234480 | 0.9497932 | 0.9150489 | 0.005594186 | 0.9595748 | 0.005853845 | 0.9595785 | 0.01196432 |  |  | 535260 | 0.9196579 | 0.8678712 | 0.008205719 | 0.9465814 | 0.008822063 | 0.9465862 | 0.01056721 |  |  | 493060 | 0.8288647 | 0.7035679 | 0.0118335 | 0.8228952 | 0.004342714 | 0.8228893 | 0.006459514
|  |  | 53772 | 0.997754 | 0.9994305 | 0.0006352936 | 0.9999501 | 0.2299744 | 0.9999457 | 0.2012575 |  |  | 192246 | 0.9860717 | 0.9866385 | 0.00133255 | 0.9900745 | 0.007722456 | 0.9900669 | 0.006000395 |  |  | 87360 | 0.9409764 | 0.9670213 | 0.003457487 | 0.9373969 | 0.004452132 | 0.9373972 | 0.005908311 |  |  | 234780 | 0.9514747 | 0.9150489 | 0.005594186 | 0.9596403 | 0.005851968 | 0.9596439 | 0.01196043 |  |  | 535560 | 0.915182 | 0.8678712 | 0.008205719 | 0.9466293 | 0.008821532 | 0.946634 | 0.01056628 |  |  | 493360 | 0.8288647 | 0.7035679 | 0.0118335 | 0.8229257 | 0.004342759 | 0.8229198 | 0.006458109
|  |  | 53892 | 0.9968581 | 0.9994305 | 0.0006352936 | 0.9999501 | 0.2299744 | 0.9999457 | 0.2012575 |  |  | 192546 | 0.9870322 | 0.9866385 | 0.00133255 | 0.9900923 | 0.007721401 | 0.9900848 | 0.005999259 |  |  | 87660 | 0.9409764 | 0.9670213 | 0.003457487 | 0.9374937 | 0.004455378 | 0.937494 | 0.005911882 |  |  | 235080 | 0.9497932 | 0.9150489 | 0.005594186 | 0.9597056 | 0.005850094 | 0.9597093 | 0.01195654 |  |  | 535860 | 0.9218958 | 0.8678712 | 0.008205719 | 0.9466771 | 0.008821002 | 0.9466818 | 0.01056536 |  |  | 493660 | 0.8353911 | 0.7035679 | 0.0118335 | 0.8229562 | 0.004342804 | 0.8229503 | 0.006456706
|  |  | 54012 | 0.997754 | 0.9994305 | 0.0006352936 | 0.9999501 | 0.2299744 | 0.9999457 | 0.2012575 |  |  | 192846 | 0.9870322 | 0.9866385 | 0.00133255 | 0.9901101 | 0.007720343 | 0.9901025 | 0.005998121 |  |  | 87960 | 0.9398974 | 0.9670213 | 0.003457487 | 0.9375904 | 0.004458613 | 0.9375907 | 0.005915445 |  |  | 235380 | 0.9481117 | 0.9150489 | 0.005594186 | 0.9597707 | 0.005848222 | 0.9597744 | 0.01195265 |  |  | 536160 | 0.9196579 | 0.8678712 | 0.008205719 | 0.9467248 | 0.008820472 | 0.9467296 | 0.01056444 |  |  | 493960 | 0.8266893 | 0.7035679 | 0.0118335 | 0.8229866 | 0.004342849 | 0.8229807 | 0.006455305
|  |  | 54132 | 0.997754 | 0.9994305 | 0.0006352936 | 0.9999501 | 0.2299744 | 0.9999457 | 0.2012575 |  |  | 193146 | 0.9860717 | 0.9866385 | 0.00133255 | 0.9901278 | 0.007719284 | 0.9901203 | 0.005996981 |  |  | 88260 | 0.9409764 | 0.9670213 | 0.003457487 | 0.9376869 | 0.00446184 | 0.9376872 | 0.005918999 |  |  | 235680 | 0.9464302 | 0.9150489 | 0.005594186 | 0.9598357 | 0.005846353 | 0.9598393 | 0.01194877 |  |  | 536460 | 0.9196579 | 0.8678712 | 0.008205719 | 0.9467726 | 0.008819943 | 0.9467773 | 0.01056352 |  |  | 494260 | 0.8332156 | 0.7035679 | 0.0118335 | 0.823017 | 0.004342894 | 0.823011 | 0.006453906
|  |  | 54252 | 0.99865 | 0.9994305 | 0.0006352936 | 0.9999501 | 0.2299744 | 0.9999457 | 0.2012575 |  |  | 193446 | 0.9860717 | 0.9866385 | 0.00133255 | 0.9901455 | 0.007718221 | 0.990138 | 0.00599584 |  |  | 88560 | 0.9398974 | 0.9670213 | 0.003457487 | 0.9377833 | 0.004465056 | 0.9377835 | 0.005922545 |  |  | 235980 | 0.9464302 | 0.9150489 | 0.005594186 | 0.9599005 | 0.005844486 | 0.9599041 | 0.01194489 |  |  | 536760 | 0.9196579 | 0.8678712 | 0.008205719 | 0.9468202 | 0.008819413 | 0.9468249 | 0.0105626 |  |  | 494560 | 0.8353911 | 0.7035679 | 0.0118335 | 0.8230473 | 0.004342939 | 0.8230413 | 0.00645251
|  |  | 54372 | 0.99865 | 0.9994305 | 0.0006352936 | 0.9999501 | 0.2299744 | 0.9999457 | 0.2012575 |  |  | 193746 | 0.9870322 | 0.9866385 | 0.00133255 | 0.9901631 | 0.007717157 | 0.9901556 | 0.005994697 |  |  | 88860 | 0.9409764 | 0.9670213 | 0.003457487 | 0.9378795 | 0.004468263 | 0.9378797 | 0.005926082 |  |  | 236280 | 0.9497932 | 0.9150489 | 0.005594186 | 0.9599651 | 0.005842622 | 0.9599687 | 0.01194102 |  |  | 537060 | 0.9218958 | 0.8678712 | 0.008205719 | 0.9468678 | 0.008818884 | 0.9468725 | 0.01056168 |  |  | 494860 | 0.8332156 | 0.7035679 | 0.0118335 | 0.8230776 | 0.004342984 | 0.8230716 | 0.006451116
|  |  | 54492 | 0.9968581 | 0.9994305 | 0.0006352936 | 0.9999501 | 0.2299744 | 0.9999457 | 0.2012575 |  |  | 194046 | 0.9860717 | 0.9866385 | 0.00133255 | 0.9901807 | 0.00771609 | 0.9901732 | 0.005993553 |  |  | 89160 | 0.9420554 | 0.9670213 | 0.003457487 | 0.9379755 | 0.004471461 | 0.9379758 | 0.00592961 |  |  | 236580 | 0.9514747 | 0.9150489 | 0.005594186 | 0.9600296 | 0.005840761 | 0.9600331 | 0.01193716 |  |  | 537360 | 0.9218958 | 0.8678712 | 0.008205719 | 0.9469154 | 0.008818355 | 0.9469201 | 0.01056076 |  |  | 495160 | 0.8353911 | 0.7035679 | 0.0118335 | 0.8231078 | 0.004343029 | 0.8231018 | 0.006449724
|  |  | 54612 | 0.997754 | 0.9994305 | 0.0006352936 | 0.9999501 | 0.2299744 | 0.9999457 | 0.2012575 |  |  | 194346 | 0.9860717 | 0.9866385 | 0.00133255 | 0.9901982 | 0.007715022 | 0.9901907 | 0.005992407 |  |  | 89460 | 0.9442135 | 0.9670213 | 0.003457487 | 0.9380714 | 0.004474649 | 0.9380717 | 0.00593313 |  |  | 236880 | 0.9497932 | 0.9150489 | 0.005594186 | 0.9600938 | 0.005838903 | 0.9600974 | 0.0119333 |  |  | 537660 | 0.9263717 | 0.8678712 | 0.008205719 | 0.9469628 | 0.008817826 | 0.9469675 | 0.01055984 |  |  | 495460 | 0.8288647 | 0.7035679 | 0.0118335 | 0.823138 | 0.004343074 | 0.823132 | 0.006448335
|  |  | 54732 | 0.99865 | 0.9994305 | 0.0006352936 | 0.9999501 | 0.2299744 | 0.9999457 | 0.2012575 |  |  | 194646 | 0.9860717 | 0.9866385 | 0.00133255 | 0.9902157 | 0.007713951 | 0.9902082 | 0.005991259 |  |  | 89760 | 0.9431345 | 0.9670213 | 0.003457487 | 0.9381672 | 0.004477827 | 0.9381674 | 0.005936641 |  |  | 237180 | 0.9481117 | 0.9150489 | 0.005594186 | 0.9601579 | 0.005837047 | 0.9601615 | 0.01192945 |  |  | 537960 | 0.9218958 | 0.8678712 | 0.008205719 | 0.9470103 | 0.008817297 | 0.947015 | 0.01055892 |  |  | 495760 | 0.8310402 | 0.7035679 | 0.0118335 | 0.8231681 | 0.00434312 | 0.8231621 | 0.006446947
|  |  | 54852 | 0.9968581 | 0.9994305 | 0.0006352936 | 0.9999501 | 0.2299744 | 0.9999457 | 0.2012575 |  |  | 194946 | 0.9870322 | 0.9866385 | 0.00133255 | 0.9902332 | 0.007712878 | 0.9902257 | 0.00599011 |  |  | 90060 | 0.9431345 | 0.9670213 | 0.003457487 | 0.9382628 | 0.004480996 | 0.938263 | 0.005940143 |  |  | 237480 | 0.9497932 | 0.9150489 | 0.005594186 | 0.9602218 | 0.005835193 | 0.9602254 | 0.0119256 |  |  | 538260 | 0.9286096 | 0.8678712 | 0.008205719 | 0.9470577 | 0.008816768 | 0.9470623 | 0.010558 |  |  | 496060 | 0.8310402 | 0.7035679 | 0.0118335 | 0.8231981 | 0.004343165 | 0.8231921 | 0.006445562
|  |  | 54972 | 0.997754 | 0.9994305 | 0.0006352936 | 0.9999501 | 0.2299744 | 0.9999457 | 0.2012575 |  |  | 195246 | 0.9860717 | 0.9866385 | 0.00133255 | 0.9902506 | 0.007711803 | 0.9902431 | 0.00598896 |  |  | 90360 | 0.9420554 | 0.9670213 | 0.003457487 | 0.9383582 | 0.004484154 | 0.9383584 | 0.005943637 |  |  | 237780 | 0.9497932 | 0.9150489 | 0.005594186 | 0.9602855 | 0.005833343 | 0.9602891 | 0.01192175 |  |  | 538560 | 0.9218958 | 0.8678712 | 0.008205719 | 0.947105 | 0.00881624 | 0.9471097 | 0.01055708 |  |  | 496360 | 0.8332156 | 0.7035679 | 0.0118335 | 0.8232281 | 0.00434321 | 0.8232221 | 0.00644418
|  |  | 55092 | 0.99865 | 0.9994305 | 0.0006352936 | 0.9999501 | 0.2299744 | 0.9999457 | 0.2012575 |  |  | 195546 | 0.9870322 | 0.9866385 | 0.00133255 | 0.9902679 | 0.007710726 | 0.9902604 | 0.005987808 |  |  | 90660 | 0.9398974 | 0.9670213 | 0.003457487 | 0.9384535 | 0.004487304 | 0.9384537 | 0.005947122 |  |  | 238080 | 0.9481117 | 0.9150489 | 0.005594186 | 0.9603491 | 0.005831495 | 0.9603526 | 0.01191792 |  |  | 538860 | 0.9241337 | 0.8678712 | 0.008205719 | 0.9471523 | 0.008815712 | 0.9471569 | 0.01055616 |  |  | 496660 | 0.8375665 | 0.7035679 | 0.0118335 | 0.8232581 | 0.004343255 | 0.8232521 | 0.006442799
|  |  | 55212 | 0.99865 | 0.9994305 | 0.0006352936 | 0.9999501 | 0.2299744 | 0.9999457 | 0.2012575 |  |  | 195846 | 0.9860717 | 0.9866385 | 0.00133255 | 0.9902852 | 0.007709647 | 0.9902778 | 0.005986655 |  |  | 90960 | 0.9420554 | 0.9670213 | 0.003457487 | 0.9385486 | 0.004490443 | 0.9385488 | 0.005950598 |  |  | 238380 | 0.9464302 | 0.9150489 | 0.005594186 | 0.9604125 | 0.005829649 | 0.960416 | 0.01191409 |  |  | 539160 | 0.9308476 | 0.8678712 | 0.008205719 | 0.9471995 | 0.008815184 | 0.9472041 | 0.01055525 |  |  | 496960 | 0.8419174 | 0.7035679 | 0.0118335 | 0.823288 | 0.0043433 | 0.823282 | 0.006441421
|  |  | 55332 | 0.99865 | 0.9994305 | 0.0006352936 | 0.9999501 | 0.2299744 | 0.9999457 | 0.2012575 |  |  | 196146 | 0.9860717 | 0.9866385 | 0.00133255 | 0.9903025 | 0.007708566 | 0.990295 | 0.005985501 |  |  | 91260 | 0.9420554 | 0.9670213 | 0.003457487 | 0.9386436 | 0.004493573 | 0.9386438 | 0.005954065 |  |  | 238680 | 0.9497932 | 0.9150489 | 0.005594186 | 0.9604757 | 0.005827807 | 0.9604792 | 0.01191026 |  |  | 539460 | 0.9241337 | 0.8678712 | 0.008205719 | 0.9472467 | 0.008814656 | 0.9472513 | 0.01055433 |  |  | 497260 | 0.8332156 | 0.7035679 | 0.0118335 | 0.8233179 | 0.004343346 | 0.8233118 | 0.006440045
|  |  | 55452 | 0.99865 | 0.9994305 | 0.0006352936 | 0.9999501 | 0.2299744 | 0.9999457 | 0.2012575 |  |  | 196446 | 0.9879926 | 0.9866385 | 0.00133255 | 0.9903197 | 0.007707483 | 0.9903122 | 0.005984345 |  |  | 91560 | 0.9420554 | 0.9670213 | 0.003457487 | 0.9387384 | 0.004496693 | 0.9387386 | 0.005957524 |  |  | 238980 | 0.9481117 | 0.9150489 | 0.005594186 | 0.9605388 | 0.005825967 | 0.9605423 | 0.01190644 |  |  | 539760 | 0.9308476 | 0.8678712 | 0.008205719 | 0.9472938 | 0.008814128 | 0.9472984 | 0.01055341 |  |  | 497560 | 0.8353911 | 0.7035679 | 0.0118335 | 0.8233477 | 0.004343391 | 0.8233416 | 0.006438671
|  |  | 55572 | 0.997754 | 0.9994305 | 0.0006352936 | 0.9999501 | 0.2299744 | 0.9999457 | 0.2012575 |  |  | 196746 | 0.9870322 | 0.9866385 | 0.00133255 | 0.9903368 | 0.007706398 | 0.9903294 | 0.005983188 |  |  | 91860 | 0.9431345 | 0.9670213 | 0.003457487 | 0.9388331 | 0.004499803 | 0.9388333 | 0.005960973 |  |  | 239280 | 0.9497932 | 0.9150489 | 0.005594186 | 0.9606016 | 0.00582413 | 0.9606051 | 0.01190262 |  |  | 540060 | 0.9241337 | 0.8678712 | 0.008205719 | 0.9473408 | 0.008813601 | 0.9473455 | 0.0105525 |  |  | 497860 | 0.8332156 | 0.7035679 | 0.0118335 | 0.8233775 | 0.004343436 | 0.8233714 | 0.006437299
|  |  | 55692 | 0.997754 | 0.9994305 | 0.0006352936 | 0.9999501 | 0.2299744 | 0.9999457 | 0.2012575 |  |  | 197046 | 0.9870322 | 0.9866385 | 0.00133255 | 0.990354 | 0.007705312 | 0.9903465 | 0.00598203 |  |  | 92160 | 0.9431345 | 0.9670213 | 0.003457487 | 0.9389276 | 0.004502904 | 0.9389278 | 0.005964414 |  |  | 239580 | 0.9514747 | 0.9150489 | 0.005594186 | 0.9606643 | 0.005822296 | 0.9606678 | 0.01189881 |  |  | 540360 | 0.9286096 | 0.8678712 | 0.008205719 | 0.9473878 | 0.008813074 | 0.9473925 | 0.01055158 |  |  | 498160 | 0.8266893 | 0.7035679 | 0.0118335 | 0.8234072 | 0.004343482 | 0.8234011 | 0.00643593
|  |  | 55812 | 0.997754 | 0.9994305 | 0.0006352936 | 0.9999501 | 0.2299744 | 0.9999457 | 0.2012575 |  |  | 197346 | 0.9870322 | 0.9866385 | 0.00133255 | 0.990371 | 0.007704223 | 0.9903636 | 0.00598087 |  |  | 92460 | 0.9431345 | 0.9670213 | 0.003457487 | 0.939022 | 0.004505995 | 0.9390221 | 0.005967846 |  |  | 239880 | 0.9497932 | 0.9150489 | 0.005594186 | 0.9607269 | 0.005820464 | 0.9607303 | 0.01189501 |  |  | 540660 | 0.9241337 | 0.8678712 | 0.008205719 | 0.9474348 | 0.008812547 | 0.9474394 | 0.01055066 |  |  | 498460 | 0.8332156 | 0.7035679 | 0.0118335 | 0.8234368 | 0.004343527 | 0.8234307 | 0.006434563
|  |  | 55932 | 0.99865 | 0.9994305 | 0.0006352936 | 0.9999501 | 0.2299744 | 0.9999457 | 0.2012575 |  |  | 197646 | 0.9860717 | 0.9866385 | 0.00133255 | 0.9903881 | 0.007703133 | 0.9903807 | 0.005979709 |  |  | 92760 | 0.9409764 | 0.9670213 | 0.003457487 | 0.9391162 | 0.004509076 | 0.9391163 | 0.005971269 |  |  | 240180 | 0.9497932 | 0.9150489 | 0.005594186 | 0.9607892 | 0.005818636 | 0.9607927 | 0.01189121 |  |  | 540960 | 0.9241337 | 0.8678712 | 0.008205719 | 0.9474817 | 0.00881202 | 0.9474863 | 0.01054975 |  |  | 498760 | 0.8332156 | 0.7035679 | 0.0118335 | 0.8234665 | 0.004343572 | 0.8234603 | 0.006433198
|  |  | 56052 | 0.99865 | 0.9994305 | 0.0006352936 | 0.9999501 | 0.2299744 | 0.9999457 | 0.2012575 |  |  | 197946 | 0.9870322 | 0.9866385 | 0.00133255 | 0.9904051 | 0.007702041 | 0.9903977 | 0.005978547 |  |  | 93060 | 0.9420554 | 0.9670213 | 0.003457487 | 0.9392102 | 0.004512147 | 0.9392104 | 0.005974683 |  |  | 240480 | 0.9497932 | 0.9150489 | 0.005594186 | 0.9608514 | 0.00581681 | 0.9608548 | 0.01188742 |  |  | 541260 | 0.9263717 | 0.8678712 | 0.008205719 | 0.9475285 | 0.008811494 | 0.9475331 | 0.01054883 |  |  | 499060 | 0.8353911 | 0.7035679 | 0.0118335 | 0.823496 | 0.004343618 | 0.8234899 | 0.006431836
|  |  | 56172 | 0.9968581 | 0.9994305 | 0.0006352936 | 0.9999501 | 0.2299744 | 0.9999457 | 0.2012575 |  |  | 198246 | 0.9879926 | 0.9866385 | 0.00133255 | 0.990422 | 0.007700948 | 0.9904146 | 0.005977384 |  |  | 93360 | 0.9442135 | 0.9670213 | 0.003457487 | 0.9393041 | 0.004515209 | 0.9393043 | 0.005978088 |  |  | 240780 | 0.9514747 | 0.9150489 | 0.005594186 | 0.9609134 | 0.005814987 | 0.9609168 | 0.01188363 |  |  | 541560 | 0.9286096 | 0.8678712 | 0.008205719 | 0.9475753 | 0.008810967 | 0.9475799 | 0.01054792 |  |  | 499360 | 0.839742 | 0.7035679 | 0.0118335 | 0.8235255 | 0.004343663 | 0.8235194 | 0.006430475
|  |  | 56292 | 0.997754 | 0.9994305 | 0.0006352936 | 0.9999501 | 0.2299744 | 0.9999457 | 0.2012575 |  |  | 198546 | 0.9879926 | 0.9866385 | 0.00133255 | 0.9904389 | 0.007699852 | 0.9904315 | 0.00597622 |  |  | 93660 | 0.9442135 | 0.9670213 | 0.003457487 | 0.9393979 | 0.00451826 | 0.939398 | 0.005981484 |  |  | 241080 | 0.9497932 | 0.9150489 | 0.005594186 | 0.9609753 | 0.005813166 | 0.9609787 | 0.01187985 |  |  | 541860 | 0.9286096 | 0.8678712 | 0.008205719 | 0.9476221 | 0.008810441 | 0.9476266 | 0.010547 |  |  | 499660 | 0.8353911 | 0.7035679 | 0.0118335 | 0.823555 | 0.004343708 | 0.8235488 | 0.006429117
|  |  | 56412 | 0.997754 | 0.9994305 | 0.0006352936 | 0.9999501 | 0.2299744 | 0.9999457 | 0.2012575 |  |  | 198846 | 0.9860717 | 0.9866385 | 0.00133255 | 0.9904557 | 0.007698755 | 0.9904484 | 0.005975055 |  |  | 93960 | 0.9442135 | 0.9670213 | 0.003457487 | 0.9394915 | 0.004521302 | 0.9394916 | 0.005984871 |  |  | 241380 | 0.9497932 | 0.9150489 | 0.005594186 | 0.9610369 | 0.005811349 | 0.9610403 | 0.01187607 |  |  | 542160 | 0.9286096 | 0.8678712 | 0.008205719 | 0.9476687 | 0.008809916 | 0.9476733 | 0.01054609 |  |  | 499960 | 0.8353911 | 0.7035679 | 0.0118335 | 0.8235844 | 0.004343754 | 0.8235783 | 0.006427761
|  |  | 56532 | 0.9995459 | 0.9994305 | 0.0006352936 | 0.9999501 | 0.2299744 | 0.9999457 | 0.2012575 |  |  | 199146 | 0.9870322 | 0.9866385 | 0.00133255 | 0.9904725 | 0.007697657 | 0.9904652 | 0.005973889 |  |  | 94260 | 0.9420554 | 0.9670213 | 0.003457487 | 0.9395849 | 0.004524334 | 0.939585 | 0.00598825 |  |  | 241680 | 0.9464302 | 0.9150489 | 0.005594186 | 0.9610985 | 0.005809534 | 0.9611018 | 0.0118723 |  |  | 542460 | 0.9308476 | 0.8678712 | 0.008205719 | 0.9477154 | 0.00880939 | 0.9477199 | 0.01054518 |  |  | 500260 | 0.8353911 | 0.7035679 | 0.0118335 | 0.8236138 | 0.004343799 | 0.8236076 | 0.006426408
|  |  | 56652 | 0.9968581 | 0.9994305 | 0.0006352936 | 0.9999501 | 0.2299744 | 0.9999457 | 0.2012575 |  |  | 199446 | 0.9860717 | 0.9866385 | 0.00133255 | 0.9904893 | 0.007696557 | 0.990482 | 0.005972721 |  |  | 94560 | 0.9420554 | 0.9670213 | 0.003457487 | 0.9396782 | 0.004527356 | 0.9396783 | 0.005991619 |  |  | 241980 | 0.9497932 | 0.9150489 | 0.005594186 | 0.9611598 | 0.005807722 | 0.9611632 | 0.01186854 |  |  | 542760 | 0.9263717 | 0.8678712 | 0.008205719 | 0.9477619 | 0.008808864 | 0.9477665 | 0.01054426 |  |  | 500560 | 0.8353911 | 0.7035679 | 0.0118335 | 0.8236431 | 0.004343845 | 0.8236369 | 0.006425056
|  |  | 56772 | 0.997754 | 0.9994305 | 0.0006352936 | 0.9999501 | 0.2299744 | 0.9999457 | 0.2012575 |  |  | 199746 | 0.9870322 | 0.9866385 | 0.00133255 | 0.990506 | 0.007695455 | 0.9904987 | 0.005971553 |  |  | 94860 | 0.9420554 | 0.9670213 | 0.003457487 | 0.9397714 | 0.004530368 | 0.9397715 | 0.005994979 |  |  | 242280 | 0.9514747 | 0.9150489 | 0.005594186 | 0.961221 | 0.005805913 | 0.9612243 | 0.01186478 |  |  | 543060 | 0.9286096 | 0.8678712 | 0.008205719 | 0.9478085 | 0.008808339 | 0.947813 | 0.01054335 |  |  | 500860 | 0.839742 | 0.7035679 | 0.0118335 | 0.8236724 | 0.00434389 | 0.8236662 | 0.006423707
|  |  | 56892 | 0.997754 | 0.9994305 | 0.0006352936 | 0.9999501 | 0.2299744 | 0.9999457 | 0.2012575 |  |  | 200046 | 0.9889531 | 0.9866385 | 0.00133255 | 0.9905227 | 0.007694352 | 0.9905154 | 0.005970384 |  |  | 95160 | 0.9442135 | 0.9670213 | 0.003457487 | 0.9398644 | 0.004533371 | 0.9398645 | 0.00599833 |  |  | 242580 | 0.9531561 | 0.9150489 | 0.005594186 | 0.961282 | 0.005804107 | 0.9612853 | 0.01186103 |  |  | 543360 | 0.9286096 | 0.8678712 | 0.008205719 | 0.9478549 | 0.008807814 | 0.9478595 | 0.01054244 |  |  | 501160 | 0.8332156 | 0.7035679 | 0.0118335 | 0.8237016 | 0.004343936 | 0.8236954 | 0.00642236
|  |  | 57012 | 0.9995459 | 0.9994305 | 0.0006352936 | 0.9999501 | 0.2299744 | 0.9999457 | 0.2012575 |  |  | 200346 | 0.9870322 | 0.9866385 | 0.00133255 | 0.9905393 | 0.007693247 | 0.990532 | 0.005969213 |  |  | 95460 | 0.9420554 | 0.9670213 | 0.003457487 | 0.9399572 | 0.004536363 | 0.9399573 | 0.006001672 |  |  | 242880 | 0.9481117 | 0.9150489 | 0.005594186 | 0.9613428 | 0.005802304 | 0.9613462 | 0.01185728 |  |  | 543660 | 0.9330855 | 0.8678712 | 0.008205719 | 0.9479014 | 0.008807289 | 0.9479059 | 0.01054153 |  |  | 501460 | 0.8310402 | 0.7035679 | 0.0118335 | 0.8237308 | 0.004343981 | 0.8237245 | 0.006421015
|  |  | 57132 | 0.99865 | 0.9994305 | 0.0006352936 | 0.9999501 | 0.2299744 | 0.9999457 | 0.2012575 |  |  | 200646 | 0.9870322 | 0.9866385 | 0.00133255 | 0.9905559 | 0.007692141 | 0.9905486 | 0.005968042 |  |  | 95760 | 0.9420554 | 0.9670213 | 0.003457487 | 0.9400499 | 0.004539346 | 0.94005 | 0.006005005 |  |  | 243180 | 0.9531561 | 0.9150489 | 0.005594186 | 0.9614035 | 0.005800504 | 0.9614068 | 0.01185354 |  |  | 543960 | 0.9263717 | 0.8678712 | 0.008205719 | 0.9479477 | 0.008806765 | 0.9479522 | 0.01054062 |  |  | 501760 | 0.8353911 | 0.7035679 | 0.0118335 | 0.8237599 | 0.004344027 | 0.8237537 | 0.006419673
|  |  | 57252 | 0.9968581 | 0.9994305 | 0.0006352936 | 0.9999501 | 0.2299744 | 0.9999457 | 0.2012575 |  |  | 200946 | 0.9879926 | 0.9866385 | 0.00133255 | 0.9905724 | 0.007691033 | 0.9905651 | 0.00596687 |  |  | 96060 | 0.9420554 | 0.9670213 | 0.003457487 | 0.9401425 | 0.004542319 | 0.9401425 | 0.006008328 |  |  | 243480 | 0.9497932 | 0.9150489 | 0.005594186 | 0.961464 | 0.005798706 | 0.9614673 | 0.01184981 |  |  | 544260 | 0.9308476 | 0.8678712 | 0.008205719 | 0.947994 | 0.008806241 | 0.9479985 | 0.0105397 |  |  | 502060 | 0.839742 | 0.7035679 | 0.0118335 | 0.823789 | 0.004344073 | 0.8237827 | 0.006418332
|  |  | 57372 | 0.99865 | 0.9994305 | 0.0006352936 | 0.9999501 | 0.2299744 | 0.9999457 | 0.2012575 |  |  | 201246 | 0.9879926 | 0.9866385 | 0.00133255 | 0.9905889 | 0.007689924 | 0.9905817 | 0.005965697 |  |  | 96360 | 0.9420554 | 0.9670213 | 0.003457487 | 0.9402349 | 0.004545282 | 0.9402349 | 0.006011643 |  |  | 243780 | 0.9464302 | 0.9150489 | 0.005594186 | 0.9615244 | 0.005796912 | 0.9615276 | 0.01184608 |  |  | 544560 | 0.9263717 | 0.8678712 | 0.008205719 | 0.9480403 | 0.008805716 | 0.9480448 | 0.01053879 |  |  | 502360 | 0.8375665 | 0.7035679 | 0.0118335 | 0.823818 | 0.004344118 | 0.8238117 | 0.006416994
|  |  | 57492 | 0.9959621 | 0.9994305 | 0.0006352936 | 0.9999501 | 0.2299744 | 0.9999457 | 0.2012575 |  |  | 201546 | 0.9870322 | 0.9866385 | 0.00133255 | 0.9906054 | 0.007688814 | 0.9905981 | 0.005964523 |  |  | 96660 | 0.9431345 | 0.9670213 | 0.003457487 | 0.9403271053 | 0.004548235 | 0.9403272 | 0.006014949 |  |  | 244080 | 0.9464302 | 0.9150489 | 0.005594186 | 0.9615845 | 0.00579512 | 0.9615878 | 0.01184236 |  |  | 544860 | 0.9263717 | 0.8678712 | 0.008205719 | 0.9480865 | 0.008805192 | 0.948091 | 0.01053788 |  |  | 502660 | 0.8288647 | 0.7035679 | 0.0118335 | 0.823847 | 0.004344164 | 0.8238407 | 0.006415658
|  |  | 57612 | 0.99865 | 0.9994305 | 0.0006352936 | 0.9999501 | 0.2299744 | 0.9999457 | 0.2012575 |  |  | 201846 | 0.9870322 | 0.9866385 | 0.00133255 | 0.9906218 | 0.007687702 | 0.9906145 | 0.005963348 |  |  | 96960 | 0.9409764 | 0.9670213 | 0.003457487 | 0.9404192 | 0.004551178 | 0.9404193 | 0.006018245 |  |  | 244380 | 0.9481117 | 0.9150489 | 0.005594186 | 0.9616445 | 0.005793331 | 0.9616478 | 0.01183864 |  |  | 545160 | 0.9308476 | 0.8678712 | 0.008205719 | 0.9481326 | 0.008804669 | 0.9481371 | 0.01053697 |  |  | 502960 | 0.8288647 | 0.7035679 | 0.0118335 | 0.8238759 | 0.00434421 | 0.8238696 | 0.006414325
|  |  | 57732 | 0.997754 | 0.9994305 | 0.0006352936 | 0.9999501 | 0.2299744 | 0.9999457 | 0.2012575 |  |  | 202146 | 0.9889531 | 0.9866385 | 0.00133255 | 0.9906381 | 0.007686589 | 0.9906309 | 0.005962173 |  |  | 97260 | 0.9420554 | 0.9670213 | 0.003457487 | 0.9405112 | 0.004554111 | 0.9405112 | 0.006021532 |  |  | 244680 | 0.9481117 | 0.9150489 | 0.005594186 | 0.9617044 | 0.005791545 | 0.9617077 | 0.01183493 |  |  | 545460 | 0.9308476 | 0.8678712 | 0.008205719 | 0.9481787 | 0.008804145 | 0.9481832 | 0.01053606 |  |  | 503260 | 0.8332156 | 0.7035679 | 0.0118335 | 0.8239048 | 0.004344255 | 0.8238985 | 0.006412993
|  |  | 57852 | 0.99865 | 0.9994305 | 0.0006352936 | 0.9999501 | 0.2299744 | 0.9999457 | 0.2012575 |  |  | 202446 | 0.9870322 | 0.9866385 | 0.00133255 | 0.9906545 | 0.007685475 | 0.9906472 | 0.005960997 |  |  | 97560 | 0.9420554 | 0.9670213 | 0.003457487 | 0.940603 | 0.004557034 | 0.940603 | 0.00602481 |  |  | 244980 | 0.9464302 | 0.9150489 | 0.005594186 | 0.9617641 | 0.005789763 | 0.9617673 | 0.01183122 |  |  | 545760 | 0.9263717 | 0.8678712 | 0.008205719 | 0.9482248 | 0.008803622 | 0.9482293 | 0.01053515 |  |  | 503560 | 0.8375665 | 0.7035679 | 0.0118335 | 0.8239336 | 0.004344301 | 0.8239273 | 0.006411664
|  |  | 57972 | 0.99865 | 0.9994305 | 0.0006352936 | 0.9999501 | 0.2299744 | 0.9999457 | 0.2012575 |  |  | 202746 | 0.9870322 | 0.9866385 | 0.00133255 | 0.9906707 | 0.007684359 | 0.9906635 | 0.00595982 |  |  | 97860 | 0.9420554 | 0.9670213 | 0.003457487 | 0.9406946 | 0.004559947 | 0.9406946 | 0.006028079 |  |  | 245280 | 0.9481117 | 0.9150489 | 0.005594186 | 0.9618236 | 0.005787983 | 0.9618268 | 0.01182752 |  |  | 546060 | 0.9308476 | 0.8678712 | 0.008205719 | 0.9482708 | 0.008803099 | 0.9482752 | 0.01053425 |  |  | 503860 | 0.8288647 | 0.7035679 | 0.0118335 | 0.8239624 | 0.004344347 | 0.8239561 | 0.006410337
|  |  | 58092 | 0.997754 | 0.9994305 | 0.0006352936 | 0.9999501 | 0.2299744 | 0.9999457 | 0.2012575 |  |  | 203046 | 0.9879926 | 0.9866385 | 0.00133255 | 0.990687 | 0.007683243 | 0.9906798 | 0.005958642 |  |  | 98160 | 0.9420554 | 0.9670213 | 0.003457487 | 0.9407861 | 0.004562851 | 0.9407861 | 0.006031339 |  |  | 245580 | 0.9514747 | 0.9150489 | 0.005594186 | 0.961883 | 0.005786206 | 0.9618862 | 0.01182383 |  |  | 546360 | 0.9308476 | 0.8678712 | 0.008205719 | 0.9483167 | 0.008802576 | 0.9483212 | 0.01053334 |  |  | 504160 | 0.8288647 | 0.7035679 | 0.0118335 | 0.8239911 | 0.004344393 | 0.8239848 | 0.006409012
|  |  | 58212 | 0.9968581 | 0.9994305 | 0.0006352936 | 0.9999501 | 0.2299744 | 0.9999457 | 0.2012575 |  |  | 203346 | 0.9860717 | 0.9866385 | 0.00133255 | 0.9907032 | 0.007682125 | 0.990696 | 0.005957464 |  |  | 98460 | 0.9409764 | 0.9670213 | 0.003457487 | 0.9408775 | 0.004565744 | 0.9408775 | 0.006034589 |  |  | 245880 | 0.9548376 | 0.9150489 | 0.005594186 | 0.9619422 | 0.005784432 | 0.9619454 | 0.01182014 |  |  | 546660 | 0.9286096 | 0.8678712 | 0.008205719 | 0.9483626 | 0.008802054 | 0.9483671 | 0.01053243 |  |  | 504460 | 0.8419174 | 0.7035679 | 0.0118335 | 0.8240198 | 0.004344438 | 0.8240135 | 0.00640769
|  |  | 58332 | 0.997754 | 0.9994305 | 0.0006352936 | 0.9999501 | 0.2299744 | 0.9999457 | 0.2012575 |  |  | 203646 | 0.9870322 | 0.9866385 | 0.00133255 | 0.9907193 | 0.007681006 | 0.9907121 | 0.005956285 |  |  | 98760 | 0.9420554 | 0.9670213 | 0.003457487 | 0.9409687 | 0.004568628 | 0.9409687 | 0.006037831 |  |  | 246180 | 0.9548376 | 0.9150489 | 0.005594186 | 0.9620012 | 0.005782661 | 0.9620044 | 0.01181646 |  |  | 546960 | 0.9353235 | 0.8678712 | 0.008205719 | 0.9484085 | 0.008801532 | 0.9484129 | 0.01053152 |  |  | 504760 | 0.839742 | 0.7035679 | 0.0118335 | 0.8240485 | 0.004344484 | 0.8240421 | 0.006406369
|  |  | 58452 | 0.997754 | 0.9994305 | 0.0006352936 | 0.9999501 | 0.2299744 | 0.9999457 | 0.2012575 |  |  | 203946 | 0.9870322 | 0.9866385 | 0.00133255 | 0.9907354 | 0.007679885 | 0.9907282 | 0.005955105 |  |  | 99060 | 0.9420554 | 0.9670213 | 0.003457487 | 0.9410597 | 0.004571501 | 0.9410597 | 0.006041063 |  |  | 246480 | 0.9531561 | 0.9150489 | 0.005594186 | 0.9620601 | 0.005780893 | 0.9620633 | 0.01181279 |  |  | 547260 | 0.9286096 | 0.8678712 | 0.008205719 | 0.9484542 | 0.00880101 | 0.9484587 | 0.01053062 |  |  | 505060 | 0.8353911 | 0.7035679 | 0.0118335 | 0.8240771 | 0.00434453 | 0.8240707 | 0.006405051
|  |  | 58572 | 0.99865 | 0.9994305 | 0.0006352936 | 0.9999501 | 0.2299744 | 0.9999457 | 0.2012575 |  |  | 204246 | 0.9870322 | 0.9866385 | 0.00133255 | 0.9907515 | 0.007678764 | 0.9907443 | 0.005953925 |  |  | 99360 | 0.9431345 | 0.9670213 | 0.003457487 | 0.9411506 | 0.004574365 | 0.9411506 | 0.006044285 |  |  | 246780 | 0.9514747 | 0.9150489 | 0.005594186 | 0.9621188 | 0.005779128 | 0.962122 | 0.01180912 |  |  | 547560 | 0.9263717 | 0.8678712 | 0.008205719 | 0.9485 | 0.008800488 | 0.9485044 | 0.01052971 |  |  | 505360 | 0.8310402 | 0.7035679 | 0.0118335 | 0.8241056 | 0.004344576 | 0.8240992 | 0.006403735
|  |  | 58692 | 0.99865 | 0.9994305 | 0.0006352936 | 0.9999501 | 0.2299744 | 0.9999457 | 0.2012575 |  |  | 204546 | 0.9870322 | 0.9866385 | 0.00133255 | 0.9907675 | 0.007677642 | 0.9907603 | 0.005952744 |  |  | 99660 | 0.9431345 | 0.9670213 | 0.003457487 | 0.9412414 | 0.004577219 | 0.9412414 | 0.006047499 |  |  | 247080 | 0.9514747 | 0.9150489 | 0.005594186 | 0.9621774 | 0.005777366 | 0.9621805 | 0.01180546 |  |  | 547860 | 0.9308476 | 0.8678712 | 0.008205719 | 0.9485457 | 0.008799966 | 0.9485501 | 0.0105288 |  |  | 505660 | 0.8332156 | 0.7035679 | 0.0118335 | 0.8241341 | 0.004344622 | 0.8241277 | 0.006402422
|  |  | 58812 | 0.997754 | 0.9994305 | 0.0006352936 | 0.9999501 | 0.2299744 | 0.9999457 | 0.2012575 |  |  | 204846 | 0.9870322 | 0.9866385 | 0.00133255 | 0.9907835 | 0.007676518 | 0.9907763 | 0.005951562 |  |  | 99960 | 0.9442135 | 0.9670213 | 0.003457487 | 0.941332 | 0.004580062 | 0.941332 | 0.006050703 |  |  | 247380 | 0.9514747 | 0.9150489 | 0.005594186 | 0.9622358 | 0.005775607 | 0.9622389 | 0.0118018 |  |  | 548160 | 0.9330855 | 0.8678712 | 0.008205719 | 0.9485913 | 0.008799445 | 0.9485957 | 0.0105279 |  |  | 505960 | 0.8288647 | 0.7035679 | 0.0118335 | 0.8241625 | 0.004344668 | 0.8241561 | 0.00640111
|  |  | 58932 | 0.99865 | 0.9994305 | 0.0006352936 | 0.9999501 | 0.2299744 | 0.9999457 | 0.2012575 |  |  | 205146 | 0.9870322 | 0.9866385 | 0.00133255 | 0.9907994 | 0.007675394 | 0.9907923 | 0.00595038 |  |  | 100260 | 0.9431345 | 0.9670213 | 0.003457487 | 0.9414225 | 0.004582896 | 0.9414225 | 0.006053898 |  |  | 247680 | 0.9497932 | 0.9150489 | 0.005594186 | 0.962294 | 0.005773851 | 0.9622971 | 0.01179815 |  |  | 548460 | 0.9308476 | 0.8678712 | 0.008205719 | 0.9486369 | 0.008798924 | 0.9486412 | 0.01052699 |  |  | 506260 | 0.8332156 | 0.7035679 | 0.0118335 | 0.8241909 | 0.004344714 | 0.8241845 | 0.006399801
|  |  | 59052 | 0.997754 | 0.9994305 | 0.0006352936 | 0.9999501 | 0.2299744 | 0.9999457 | 0.2012575 |  |  | 205446 | 0.9879926 | 0.9866385 | 0.00133255 | 0.9908153 | 0.007674268 | 0.9908082 | 0.005949198 |  |  | 100560 | 0.9420554 | 0.9670213 | 0.003457487 | 0.9415128 | 0.00458572 | 0.9415128 | 0.006057084 |  |  | 247980 | 0.9514747 | 0.9150489 | 0.005594186 | 0.9623521 | 0.005772098 | 0.9623552 | 0.01179451 |  |  | 548760 | 0.9330855 | 0.8678712 | 0.008205719 | 0.9486824 | 0.008798403 | 0.9486868 | 0.01052609 |  |  | 506560 | 0.8310402 | 0.7035679 | 0.0118335 | 0.8242193 | 0.00434476 | 0.8242129 | 0.006398494
|  |  | 59172 | 0.997754 | 0.9994305 | 0.0006352936 | 0.9999501 | 0.2299744 | 0.9999457 | 0.2012575 |  |  | 205746 | 0.9870322 | 0.9866385 | 0.00133255 | 0.9908311 | 0.007673142 | 0.990824 | 0.005948014 |  |  | 100860 | 0.9431345 | 0.9670213 | 0.003457487 | 0.941603 | 0.004588534 | 0.941603 | 0.00606026 |  |  | 248280 | 0.9514747 | 0.9150489 | 0.005594186 | 0.96241 | 0.005770348 | 0.9624131 | 0.01179087 |  |  | 549060 | 0.9308476 | 0.8678712 | 0.008205719 | 0.9487278 | 0.008797882 | 0.9487322 | 0.01052518 |  |  | 506860 | 0.8332156 | 0.7035679 | 0.0118335 | 0.8242476 | 0.004344806 | 0.8242412 | 0.006397189
|  |  | 59292 | 0.99865 | 0.9994305 | 0.0006352936 | 0.9999501 | 0.2299744 | 0.9999457 | 0.2012575 |  |  | 206046 | 0.9870322 | 0.9866385 | 0.00133255 | 0.990847 | 0.007672015 | 0.9908399 | 0.005946831 |  |  | 101160 | 0.9431345 | 0.9670213 | 0.003457487 | 0.941693 | 0.004591338 | 0.941693 | 0.006063427 |  |  | 248580 | 0.9514747 | 0.9150489 | 0.005594186 | 0.9624678 | 0.005768601 | 0.9624708 | 0.01178724 |  |  | 549360 | 0.9397993 | 0.8678712 | 0.008205719 | 0.9487733 | 0.008797362 | 0.9487776 | 0.01052428 |  |  | 507160 | 0.8375665 | 0.7035679 | 0.0118335 | 0.8242758 | 0.004344852 | 0.8242694 | 0.006395886
|  |  | 59412 | 0.997754 | 0.9994305 | 0.0006352936 | 0.9999501 | 0.2299744 | 0.9999457 | 0.2012575 |  |  | 206346 | 0.9870322 | 0.9866385 | 0.00133255 | 0.9908627 | 0.007670887 | 0.9908556 | 0.005945647 |  |  | 101460 | 0.9442135 | 0.9670213 | 0.003457487 | 0.9417829 | 0.004594131 | 0.9417829 | 0.006066585 |  |  | 248880 | 0.9514747 | 0.9150489 | 0.005594186 | 0.9625254 | 0.005766857 | 0.9625284 | 0.01178362 |  |  | 549660 | 0.9375614 | 0.8678712 | 0.008205719 | 0.9488186 | 0.008796842 | 0.948823 | 0.01052338 |  |  | 507460 | 0.8332156 | 0.7035679 | 0.0118335 | 0.8243041 | 0.004344898 | 0.8242976 | 0.006394585
|  |  | 59532 | 0.99865 | 0.9994305 | 0.0006352936 | 0.9999501 | 0.2299744 | 0.9999457 | 0.2012575 |  |  | 206646 | 0.9879926 | 0.9866385 | 0.00133255 | 0.9908784 | 0.007669758 | 0.9908714 | 0.005944463 |  |  | 101760 | 0.9409764 | 0.9670213 | 0.003457487 | 0.9418727 | 0.004596915 | 0.9418726 | 0.006069734 |  |  | 249180 | 0.9514747 | 0.9150489 | 0.005594186 | 0.9625828 | 0.005765116 | 0.9625859 | 0.01178 |  |  | 549960 | 0.9330855 | 0.8678712 | 0.008205719 | 0.9488639 | 0.008796322 | 0.9488683 | 0.01052247 |  |  | 507760 | 0.8245138 | 0.7035679 | 0.0118335 | 0.8243322 | 0.004344944 | 0.8243257 | 0.006393287
|  |  | 59652 | 0.99865 | 0.9994305 | 0.0006352936 | 0.9999501 | 0.2299744 | 0.9999457 | 0.2012575 |  |  | 206946 | 0.9879926 | 0.9866385 | 0.00133255 | 0.9908941 | 0.007668628 | 0.9908871 | 0.005943278 |  |  | 102060 | 0.9420554 | 0.9670213 | 0.003457487 | 0.9419623 | 0.004599689 | 0.9419622 | 0.006072873 |  |  | 249480 | 0.9497932 | 0.9150489 | 0.005594186 | 0.9626401 | 0.005763378 | 0.9626431 | 0.01177638 |  |  | 550260 | 0.9308476 | 0.8678712 | 0.008205719 | 0.9489092 | 0.008795802 | 0.9489135 | 0.01052157 |  |  | 508060 | 0.8310402 | 0.7035679 | 0.0118335 | 0.8243603 | 0.00434499 | 0.8243539 | 0.006391991
|  |  | 59772 | 0.9959621 | 0.9994305 | 0.0006352936 | 0.9999501 | 0.2299744 | 0.9999457 | 0.2012575 |  |  | 207246 | 0.9879926 | 0.9866385 | 0.00133255 | 0.9909098 | 0.007667497 | 0.9909027 | 0.005942093 |  |  | 102360 | 0.9409764 | 0.9670213 | 0.003457487 | 0.9420517 | 0.004602453 | 0.9420517 | 0.006076003 |  |  | 249780 | 0.9514747 | 0.9150489 | 0.005594186 | 0.9626972 | 0.005761644 | 0.9627003 | 0.01177278 |  |  | 550560 | 0.9308476 | 0.8678712 | 0.008205719 | 0.9489544 | 0.008795283 | 0.9489588 | 0.01052067 |  |  | 508360 | 0.8288647 | 0.7035679 | 0.0118335 | 0.8243884 | 0.004345036 | 0.8243819 | 0.006390697
|  |  | 59892 | 0.997754 | 0.9994305 | 0.0006352936 | 0.9999501 | 0.2299744 | 0.9999457 | 0.2012575 |  |  | 207546 | 0.9870322 | 0.9866385 | 0.00133255 | 0.9909254 | 0.007666366 | 0.9909183 | 0.005940907 |  |  | 102660 | 0.9420554 | 0.9670213 | 0.003457487 | 0.942141 | 0.004605207 | 0.942141 | 0.006079123 |  |  | 250080 | 0.9514747 | 0.9150489 | 0.005594186 | 0.9627542 | 0.005759912 | 0.9627572 | 0.01176918 |  |  | 550860 | 0.9353235 | 0.8678712 | 0.008205719 | 0.9489996 | 0.008794763 | 0.9490039 | 0.01051977 |  |  | 508660 | 0.8353911 | 0.7035679 | 0.0118335 | 0.8244164 | 0.004345082 | 0.8244099 | 0.006389405
|  |  | 60012 | 0.99865 | 0.9994305 | 0.0006352936 | 0.9999501 | 0.2299744 | 0.9999457 | 0.2012575 |  |  | 207846 | 0.9870322 | 0.9866385 | 0.00133255 | 0.9909409 | 0.007665233 | 0.9909339 | 0.005939721 |  |  | 102960 | 0.9420554 | 0.9670213 | 0.003457487 | 0.9422302 | 0.004607951 | 0.9422301 | 0.006082234 |  |  | 250380 | 0.9497932 | 0.9150489 | 0.005594186 | 0.962811 | 0.005758184 | 0.962814 | 0.01176559 |  |  | 551160 | 0.9308476 | 0.8678712 | 0.008205719 | 0.9490447 | 0.008794245 | 0.949049 | 0.01051886 |  |  | 508960 | 0.8332156 | 0.7035679 | 0.0118335 | 0.8244444 | 0.004345128 | 0.8244379 | 0.006388116
|  |  | 60132 | 0.997754 | 0.9994305 | 0.0006352936 | 0.9999501 | 0.2299744 | 0.9999457 | 0.2012575 |  |  | 208146 | 0.9870322 | 0.9866385 | 0.00133255 | 0.9909564 | 0.0076641 | 0.9909494 | 0.005938535 |  |  | 103260 | 0.9431345 | 0.9670213 | 0.003457487 | 0.9423192 | 0.004610686 | 0.9423191 | 0.006085336 |  |  | 250680 | 0.9497932 | 0.9150489 | 0.005594186 | 0.9628677 | 0.005756458 | 0.9628707 | 0.011762 |  |  | 551460 | 0.9353235 | 0.8678712 | 0.008205719 | 0.9490897 | 0.008793726 | 0.9490941 | 0.01051796 |  |  | 509260 | 0.839742 | 0.7035679 | 0.0118335 | 0.8244723 | 0.004345175 | 0.8244658 | 0.006386828
|  |  | 60252 | 0.997754 | 0.9994305 | 0.0006352936 | 0.9999501 | 0.2299744 | 0.9999457 | 0.2012575 |  |  | 208446 | 0.9879926 | 0.9866385 | 0.00133255 | 0.9909719 | 0.007662967 | 0.9909649 | 0.005937349 |  |  | 103560 | 0.9420554 | 0.9670213 | 0.003457487 | 0.9424081 | 0.00461341 | 0.942408 | 0.006088429 |  |  | 250980 | 0.9548376 | 0.9150489 | 0.005594186 | 0.9629242 | 0.005754736 | 0.9629272 | 0.01175842 |  |  | 551760 | 0.9308476 | 0.8678712 | 0.008205719 | 0.9491348 | 0.008793207 | 0.949139 | 0.01051706 |  |  | 509560 | 0.8332156 | 0.7035679 | 0.0118335 | 0.8245002 | 0.004345221 | 0.8244937 | 0.006385543
|  |  | 60372 | 0.9968581 | 0.9994305 | 0.0006352936 | 0.9999501 | 0.2299744 | 0.9999457 | 0.2012575 |  |  | 208746 | 0.9870322 | 0.9866385 | 0.00133255 | 0.9909873 | 0.007661832 | 0.9909804 | 0.005936162 |  |  | 103860 | 0.9431345 | 0.9670213 | 0.003457487 | 0.9424968 | 0.004616124 | 0.9424967 | 0.006091512 |  |  | 251280 | 0.9514747 | 0.9150489 | 0.005594186 | 0.9629806 | 0.005753017 | 0.9629835 | 0.01175484 |  |  | 552060 | 0.9330855 | 0.8678712 | 0.008205719 | 0.9491797 | 0.008792689 | 0.949184 | 0.01051616 |  |  | 509860 | 0.8332156 | 0.7035679 | 0.0118335 | 0.824528 | 0.004345267 | 0.8245215 | 0.00638426
|  |  | 60492 | 0.99865 | 0.9994305 | 0.0006352936 | 0.9999501 | 0.2299744 | 0.9999457 | 0.2012575 |  |  | 209046 | 0.9860717 | 0.9866385 | 0.00133255 | 0.9910027 | 0.007660697 | 0.9909958 | 0.005934975 |  |  | 104160 | 0.9420554 | 0.9670213 | 0.003457487 | 0.9425854 | 0.004618828 | 0.9425853 | 0.006094585 |  |  | 251580 | 0.9514747 | 0.9150489 | 0.005594186 | 0.9630368 | 0.005751301 | 0.9630397 | 0.01175128 |  |  | 552360 | 0.9330855 | 0.8678712 | 0.008205719 | 0.9492246 | 0.008792171 | 0.9492289 | 0.01051526 |  |  | 510160 | 0.8353911 | 0.7035679 | 0.0118335 | 0.8245558 | 0.004345313 | 0.8245493 | 0.006382979
|  |  | 60612 | 0.9968581 | 0.9994305 | 0.0006352936 | 0.9999501 | 0.2299744 | 0.9999457 | 0.2012575 |  |  | 209346 | 0.9860717 | 0.9866385 | 0.00133255 | 0.9910181 | 0.007659562 | 0.9910111 | 0.005933788 |  |  | 104460 | 0.9431345 | 0.9670213 | 0.003457487 | 0.9426739 | 0.004621522 | 0.9426737 | 0.00609765 |  |  | 251880 | 0.9531561 | 0.9150489 | 0.005594186 | 0.9630928 | 0.005749588 | 0.9630958 | 0.01174771 |  |  | 552660 | 0.9353235 | 0.8678712 | 0.008205719 | 0.9492695 | 0.008791654 | 0.9492737 | 0.01051436 |  |  | 510460 | 0.8332156 | 0.7035679 | 0.0118335 | 0.8245836 | 0.00434536 | 0.824577 | 0.006381701
|  |  | 60732 | 0.99865 | 0.9994305 | 0.0006352936 | 0.9999501 | 0.2299744 | 0.9999457 | 0.2012575 |  |  | 209646 | 0.9870322 | 0.9866385 | 0.00133255 | 0.9910334 | 0.007658426 | 0.9910264 | 0.0059326 |  |  | 104760 | 0.9420554 | 0.9670213 | 0.003457487 | 0.9427622 | 0.004624206 | 0.942762 | 0.006100705 |  |  | 252180 | 0.9514747 | 0.9150489 | 0.005594186 | 0.9631487 | 0.005747878 | 0.9631517 | 0.01174416 |  |  | 552960 | 0.9308476 | 0.8678712 | 0.008205719 | 0.9493143 | 0.008791136 | 0.9493185 | 0.01051347 |  |  | 510760 | 0.8353911 | 0.7035679 | 0.0118335 | 0.8246113 | 0.004345406 | 0.8246047 | 0.006380424
|  |  | 60852 | 0.9995459 | 0.9994305 | 0.0006352936 | 0.9999501 | 0.2299744 | 0.9999457 | 0.2012575 |  |  | 209946 | 0.9870322 | 0.9866385 | 0.00133255 | 0.9910487 | 0.007657289 | 0.9910417 | 0.005931413 |  |  | 105060 | 0.9442135 | 0.9670213 | 0.003457487 | 0.9428503 | 0.004626881 | 0.9428502 | 0.00610375 |  |  | 252480 | 0.9531561 | 0.9150489 | 0.005594186 | 0.9632045 | 0.005746171 | 0.9632074 | 0.01174061 |  |  | 553260 | 0.9397993 | 0.8678712 | 0.008205719 | 0.949359 | 0.008790619 | 0.9493633 | 0.01051257 |  |  | 511060 | 0.8310402 | 0.7035679 | 0.0118335 | 0.8246389 | 0.004345452 | 0.8246323 | 0.00637915
|  |  | 60972 | 0.99865 | 0.9994305 | 0.0006352936 | 0.9999501 | 0.2299744 | 0.9999457 | 0.2012575 |  |  | 210246 | 0.9860717 | 0.9866385 | 0.00133255 | 0.9910639 | 0.007656151 | 0.991057 | 0.005930225 |  |  | 105360 | 0.9431345 | 0.9670213 | 0.003457487 | 0.9429383 | 0.004629545 | 0.9429382 | 0.006106787 |  |  | 252780 | 0.9531561 | 0.9150489 | 0.005594186 | 0.9632601 | 0.005744467 | 0.963263 | 0.01173707 |  |  | 553560 | 0.9353235 | 0.8678712 | 0.008205719 | 0.9494037 | 0.008790102 | 0.9494079 | 0.01051167 |  |  | 511360 | 0.8288647 | 0.7035679 | 0.0118335 | 0.8246665 | 0.004345499 | 0.8246599 | 0.006377878
|  |  | 61092 | 0.9995459 | 0.9994305 | 0.0006352936 | 0.9999501 | 0.2299744 | 0.9999457 | 0.2012575 |  |  | 210546 | 0.9879926 | 0.9866385 | 0.00133255 | 0.9910791 | 0.007655013 | 0.9910722 | 0.005929037 |  |  | 105660 | 0.9420554 | 0.9670213 | 0.003457487 | 0.9430262 | 0.004632199 | 0.9430261 | 0.006109813 |  |  | 253080 | 0.9514747 | 0.9150489 | 0.005594186 | 0.9633155 | 0.005742767 | 0.9633184 | 0.01173353 |  |  | 553860 | 0.9330855 | 0.8678712 | 0.008205719 | 0.9494483 | 0.008789585 | 0.9494526 | 0.01051077 |  |  | 511660 | 0.8310402 | 0.7035679 | 0.0118335 | 0.8246941 | 0.004345545 | 0.8246875 | 0.006376608
|  |  | 61212 | 0.99865 | 0.9994305 | 0.0006352936 | 0.9999501 | 0.2299744 | 0.9999457 | 0.2012575 |  |  | 210846 | 0.9879926 | 0.9866385 | 0.00133255 | 0.9910942 | 0.007653875 | 0.9910873 | 0.005927849 |  |  | 105960 | 0.9442135 | 0.9670213 | 0.003457487 | 0.9431139 | 0.004634844 | 0.9431138 | 0.006112831 |  |  | 253380 | 0.9531561 | 0.9150489 | 0.005594186 | 0.9633708 | 0.00574107 | 0.9633737 | 0.01173 |  |  | 554160 | 0.9308476 | 0.8678712 | 0.008205719 | 0.9494929 | 0.008789069 | 0.9494972 | 0.01050988 |  |  | 511960 | 0.8375665 | 0.7035679 | 0.0118335 | 0.8247216 | 0.004345592 | 0.824715 | 0.00637534
|  |  | 61332 | 0.9995459 | 0.9994305 | 0.0006352936 | 0.9999501 | 0.2299744 | 0.9999457 | 0.2012575 |  |  | 211146 | 0.9870322 | 0.9866385 | 0.00133255 | 0.9911093 | 0.007652736 | 0.9911025 | 0.005926661 |  |  | 106260 | 0.9431345 | 0.9670213 | 0.003457487 | 0.9432015 | 0.004637478 | 0.9432014 | 0.006115839 |  |  | 253680 | 0.9548376 | 0.9150489 | 0.005594186 | 0.9634259 | 0.005739376 | 0.9634288 | 0.01172648 |  |  | 554460 | 0.9397993 | 0.8678712 | 0.008205719 | 0.9495375 | 0.008788553 | 0.9495417 | 0.01050898 |  |  | 512260 | 0.8332156 | 0.7035679 | 0.0118335 | 0.824749 | 0.004345638 | 0.8247424 | 0.006374074
|  |  | 61452 | 0.99865 | 0.9994305 | 0.0006352936 | 0.9999501 | 0.2299744 | 0.9999457 | 0.2012575 |  |  | 211446 | 0.9870322 | 0.9866385 | 0.00133255 | 0.9911244 | 0.007651597 | 0.9911175 | 0.005925473 |  |  | 106560 | 0.9431345 | 0.9670213 | 0.003457487 | 0.943289 | 0.004640103 | 0.9432888 | 0.006118837 |  |  | 253980 | 0.9514747 | 0.9150489 | 0.005594186 | 0.9634809 | 0.005737685 | 0.9634838 | 0.01172296 |  |  | 554760 | 0.9308476 | 0.8678712 | 0.008205719 | 0.949582 | 0.008788037 | 0.9495862 | 0.01050808 |  |  | 512560 | 0.839742 | 0.7035679 | 0.0118335 | 0.8247765 | 0.004345685 | 0.8247698 | 0.006372811
|  |  | 61572 | 0.99865 | 0.9994305 | 0.0006352936 | 0.9999501 | 0.2299744 | 0.9999457 | 0.2012575 |  |  | 211746 | 0.9889531 | 0.9866385 | 0.00133255 | 0.9911394 | 0.007650457 | 0.9911326 | 0.005924285 |  |  | 106860 | 0.9442135 | 0.9670213 | 0.003457487 | 0.9433763 | 0.004642717 | 0.9433761 | 0.006121826 |  |  | 254280 | 0.9497932 | 0.9150489 | 0.005594186 | 0.9635357 | 0.005735997 | 0.9635386 | 0.01171945 |  |  | 555060 | 0.9353235 | 0.8678712 | 0.008205719 | 0.9496264 | 0.008787521 | 0.9496306 | 0.01050719 |  |  | 512860 | 0.8332156 | 0.7035679 | 0.0118335 | 0.8248038 | 0.004345731 | 0.8247972 | 0.00637155
|  |  | 61692 | 0.9995459 | 0.9994305 | 0.0006352936 | 0.9999501 | 0.2299744 | 0.9999457 | 0.2012575 |  |  | 212046 | 0.9870322 | 0.9866385 | 0.00133255 | 0.9911544 | 0.007649317 | 0.9911476 | 0.005923097 |  |  | 107160 | 0.9442135 | 0.9670213 | 0.003457487 | 0.9434635 | 0.004645322 | 0.9434633 | 0.006124806 |  |  | 254580 | 0.9497932 | 0.9150489 | 0.005594186 | 0.9635904 | 0.005734312 | 0.9635933 | 0.01171595 |  |  | 555360 | 0.9330855 | 0.8678712 | 0.008205719 | 0.9496708 | 0.008787006 | 0.949675 | 0.01050629 |  |  | 513160 | 0.8353911 | 0.7035679 | 0.0118335 | 0.8248312 | 0.004345778 | 0.8248245 | 0.006370291
|  |  | 61812 | 0.99865 | 0.9994305 | 0.0006352936 | 0.9999501 | 0.2299744 | 0.9999457 | 0.2012575 |  |  | 212346 | 0.9879926 | 0.9866385 | 0.00133255 | 0.9911694 | 0.007648176 | 0.9911625 | 0.005921908 |  |  | 107460 | 0.9431345 | 0.9670213 | 0.003457487 | 0.9435505 | 0.004647916 | 0.9435503 | 0.006127777 |  |  | 254880 | 0.9514747 | 0.9150489 | 0.005594186 | 0.963645 | 0.005732631 | 0.9636478 | 0.01171246 |  |  | 555660 | 0.9353235 | 0.8678712 | 0.008205719 | 0.9497152 | 0.008786491 | 0.9497193 | 0.0105054 |  |  | 513460 | 0.839742 | 0.7035679 | 0.0118335 | 0.8248584 | 0.004345824 | 0.8248518 | 0.006369034
|  |  | 61932 | 0.9995459 | 0.9994305 | 0.0006352936 | 0.9999501 | 0.2299744 | 0.9999457 | 0.2012575 |  |  | 212646 | 0.9870322 | 0.9866385 | 0.00133255 | 0.9911843 | 0.007647036 | 0.9911775 | 0.00592072 |  |  | 107760 | 0.9442135 | 0.9670213 | 0.003457487 | 0.9436374 | 0.004650501 | 0.9436372 | 0.006130738 |  |  | 255180 | 0.9514747 | 0.9150489 | 0.005594186 | 0.9636994 | 0.005730952 | 0.9637022 | 0.01170897 |  |  | 555960 | 0.9330855 | 0.8678712 | 0.008205719 | 0.9497594 | 0.008785976 | 0.9497636 | 0.0105045 |  |  | 513760 | 0.8375665 | 0.7035679 | 0.0118335 | 0.8248857 | 0.004345871 | 0.824879 | 0.006367779
|  |  | 62052 | 0.9995459 | 0.9994305 | 0.0006352936 | 0.9999501 | 0.2299744 | 0.9999457 | 0.2012575 |  |  | 212946 | 0.9879926 | 0.9866385 | 0.00133255 | 0.9911992 | 0.007645894 | 0.9911923 | 0.005919532 |  |  | 108060 | 0.9463715 | 0.9670213 | 0.003457487 | 0.9437241 | 0.004653076 | 0.9437239 | 0.006133689 |  |  | 255480 | 0.9514747 | 0.9150489 | 0.005594186 | 0.9637536 | 0.005729277 | 0.9637564 | 0.01170548 |  |  | 556260 | 0.9353235 | 0.8678712 | 0.008205719 | 0.9498037 | 0.008785461 | 0.9498078 | 0.01050361 |  |  | 514060 | 0.839742 | 0.7035679 | 0.0118335 | 0.8249129 | 0.004345918 | 0.8249062 | 0.006366526
|  |  | 62172 | 1.000442 | 0.9994305 | 0.0006352936 | 0.9999501 | 0.2299744 | 0.9999457 | 0.2012575 |  |  | 213246 | 0.9889531 | 0.9866385 | 0.00133255 | 0.991214 | 0.007644753 | 0.9912072 | 0.005918344 |  |  | 108360 | 0.9463715 | 0.9670213 | 0.003457487 | 0.9438107 | 0.004655641 | 0.9438105 | 0.006136631 |  |  | 255780 | 0.9514747 | 0.9150489 | 0.005594186 | 0.9638077 | 0.005727606 | 0.9638105 | 0.01170201 |  |  | 556560 | 0.9330855 | 0.8678712 | 0.008205719 | 0.9498479 | 0.008784947 | 0.949852 | 0.01050272 |  |  | 514360 | 0.8375665 | 0.7035679 | 0.0118335 | 0.82494 | 0.004345964 | 0.8249333 | 0.006365276
|  |  | 62292 | 1.000442 | 0.9994305 | 0.0006352936 | 0.9999501 | 0.2299744 | 0.9999457 | 0.2012575 |  |  | 213546 | 0.9879926 | 0.9866385 | 0.00133255 | 0.9912288 | 0.007643611 | 0.991222 | 0.005917156 |  |  | 108660 | 0.9442135 | 0.9670213 | 0.003457487 | 0.9438972 | 0.004658196 | 0.943897 | 0.006139564 |  |  | 256080 | 0.9531561 | 0.9150489 | 0.005594186 | 0.9638616 | 0.005725937 | 0.9638644 | 0.01169853 |  |  | 556860 | 0.9353235 | 0.8678712 | 0.008205719 | 0.949892 | 0.008784433 | 0.9498962 | 0.01050183 |  |  | 514660 | 0.8353911 | 0.7035679 | 0.0118335 | 0.8249671 | 0.004346011 | 0.8249604 | 0.006364027
|  |  | 62412 | 0.9995459 | 0.9994305 | 0.0006352936 | 0.9999501 | 0.2299744 | 0.9999457 | 0.2012575 |  |  | 213846 | 0.9879926 | 0.9866385 | 0.00133255 | 0.9912435 | 0.007642469 | 0.9912367 | 0.005915968 |  |  | 108960 | 0.9452925 | 0.9670213 | 0.003457487 | 0.9439835 | 0.004660741 | 0.9439833 | 0.006142487 |  |  | 256380 | 0.9531561 | 0.9150489 | 0.005594186 | 0.9639154 | 0.005724271 | 0.9639182 | 0.01169507 |  |  | 557160 | 0.9353235 | 0.8678712 | 0.008205719 | 0.9499361 | 0.008783919 | 0.9499402 | 0.01050093 |  |  | 514960 | 0.8332156 | 0.7035679 | 0.0118335 | 0.8249942 | 0.004346058 | 0.8249874 | 0.006362781
|  |  | 62532 | 0.9995459 | 0.9994305 | 0.0006352936 | 0.9999501 | 0.2299744 | 0.9999457 | 0.2012575 |  |  | 214146 | 0.9889531 | 0.9866385 | 0.00133255 | 0.9912582 | 0.007641327 | 0.9912515 | 0.00591478 |  |  | 109260 | 0.9442135 | 0.9670213 | 0.003457487 | 0.9440697 | 0.004663276 | 0.9440695 | 0.006145401 |  |  | 256680 | 0.9531561 | 0.9150489 | 0.005594186 | 0.9639691 | 0.005722609 | 0.9639718 | 0.01169161 |  |  | 557460 | 0.9375614 | 0.8678712 | 0.008205719 | 0.9499801 | 0.008783406 | 0.9499843 | 0.01050004 |  |  | 515260 | 0.8332156 | 0.7035679 | 0.0118335 | 0.8250212 | 0.004346105 | 0.8250144 | 0.006361537
|  |  | 62652 | 0.99865 | 0.9994305 | 0.0006352936 | 0.9999501 | 0.2299744 | 0.9999457 | 0.2012575 |  |  | 214446 | 0.9870322 | 0.9866385 | 0.00133255 | 0.9912729 | 0.007640184 | 0.9912662 | 0.005913592 |  |  | 109560 | 0.9442135 | 0.9670213 | 0.003457487 | 0.9441557 | 0.004665801 | 0.9441555 | 0.006148305 |  |  | 256980 | 0.9514747 | 0.9150489 | 0.005594186 | 0.9640226 | 0.00572095 | 0.9640253 | 0.01168816 |  |  | 557760 | 0.9353235 | 0.8678712 | 0.008205719 | 0.9500241 | 0.008782893 | 0.9500282 | 0.01049915 |  |  | 515560 | 0.8332156 | 0.7035679 | 0.0118335 | 0.8250481 | 0.004346151 | 0.8250414 | 0.006360296
|  |  | 62772 | 0.997754 | 0.9994305 | 0.0006352936 | 0.9999501 | 0.2299744 | 0.9999457 | 0.2012575 |  |  | 214746 | 0.9870322 | 0.9866385 | 0.00133255 | 0.9912876 | 0.007639042 | 0.9912808 | 0.005912405 |  |  | 109860 | 0.9442135 | 0.9670213 | 0.003457487 | 0.9442416 | 0.004668316 | 0.9442414 | 0.0061512 |  |  | 257280 | 0.9497932 | 0.9150489 | 0.005594186 | 0.9640759 | 0.005719294 | 0.9640787 | 0.01168472 |  |  | 558060 | 0.9308476 | 0.8678712 | 0.008205719 | 0.9500681 | 0.00878238 | 0.9500722 | 0.01049826 |  |  | 515860 | 0.8332156 | 0.7035679 | 0.0118335 | 0.825075 | 0.004346198 | 0.8250683 | 0.006359056
|  |  | 62892 | 0.99865 | 0.9994305 | 0.0006352936 | 0.9999501 | 0.2299744 | 0.9999457 | 0.2012575 |  |  | 215046 | 0.9870322 | 0.9866385 | 0.00133255 | 0.9913021 | 0.007637899 | 0.9912954 | 0.005911218 |  |  | 110160 | 0.9452925 | 0.9670213 | 0.003457487 | 0.9443274 | 0.004670822 | 0.9443272 | 0.006154086 |  |  | 257580 | 0.9531561 | 0.9150489 | 0.005594186 | 0.9641292 | 0.005717642 | 0.9641319 | 0.01168128 |  |  | 558360 | 0.9375614 | 0.8678712 | 0.008205719 | 0.9501119 | 0.008781867 | 0.950116 | 0.01049737 |  |  | 516160 | 0.8332156 | 0.7035679 | 0.0118335 | 0.8251019 | 0.004346245 | 0.8250951 | 0.006357818
|  |  | 63012 | 0.997754 | 0.9994305 | 0.0006352936 | 0.9999501 | 0.2299744 | 0.9999457 | 0.2012575 |  |  | 215346 | 0.9889531 | 0.9866385 | 0.00133255 | 0.9913167 | 0.007636756 | 0.99131 | 0.00591003 |  |  | 110460 | 0.9431345 | 0.9670213 | 0.003457487 | 0.944413 | 0.004673317 | 0.9444128 | 0.006156962 |  |  | 257880 | 0.9514747 | 0.9150489 | 0.005594186 | 0.9641822 | 0.005715992 | 0.9641849 | 0.01167785 |  |  | 558660 | 0.9353235 | 0.8678712 | 0.008205719 | 0.9501558 | 0.008781354 | 0.9501599 | 0.01049648 |  |  | 516460 | 0.8353911 | 0.7035679 | 0.0118335 | 0.8251287 | 0.004346292 | 0.8251219 | 0.006356583
|  |  | 63132 | 0.997754 | 0.9994305 | 0.0006352936 | 0.9999501 | 0.2299744 | 0.9999457 | 0.2012575 |  |  | 215646 | 0.9889531 | 0.9866385 | 0.00133255 | 0.9913312 | 0.007635613 | 0.9913245 | 0.005908844 |  |  | 110760 | 0.9431345 | 0.9670213 | 0.003457487 | 0.9444985 | 0.004675803 | 0.9444983 | 0.006159829 |  |  | 258180 | 0.9531561 | 0.9150489 | 0.005594186 | 0.9642351 | 0.005714346 | 0.9642378 | 0.01167443 |  |  | 558960 | 0.9308476 | 0.8678712 | 0.008205719 | 0.9501996 | 0.008780842 | 0.9502037 | 0.01049559 |  |  | 516760 | 0.8353911 | 0.7035679 | 0.0118335 | 0.8251555 | 0.004346339 | 0.8251487 | 0.00635535
|  |  | 63252 | 0.9995459 | 0.9994305 | 0.0006352936 | 0.9999501 | 0.2299744 | 0.9999457 | 0.2012575 |  |  | 215946 | 0.9889531 | 0.9866385 | 0.00133255 | 0.9913457 | 0.00763447 | 0.991339 | 0.005907657 |  |  | 111060 | 0.9431345 | 0.9670213 | 0.003457487 | 0.9445839 | 0.004678278 | 0.9445836 | 0.006162686 |  |  | 258480 | 0.9531561 | 0.9150489 | 0.005594186 | 0.9642879 | 0.005712703 | 0.9642906 | 0.01167101 |  |  | 559260 | 0.9330855 | 0.8678712 | 0.008205719 | 0.9502433 | 0.00878033 | 0.9502474 | 0.0104947 |  |  | 517060 | 0.8375665 | 0.7035679 | 0.0118335 | 0.8251823 | 0.004346386 | 0.8251754 | 0.006354119
|  |  | 63372 | 0.997754 | 0.9994305 | 0.0006352936 | 0.9999501 | 0.2299744 | 0.9999457 | 0.2012575 |  |  | 216246 | 0.9870322 | 0.9866385 | 0.00133255 | 0.9913601 | 0.007633326 | 0.9913535 | 0.00590647 |  |  | 111360 | 0.9452925 | 0.9670213 | 0.003457487 | 0.9446691 | 0.004680744 | 0.9446688 | 0.006165534 |  |  | 258780 | 0.9514747 | 0.9150489 | 0.005594186 | 0.9643406 | 0.005711064 | 0.9643432 | 0.0116676 |  |  | 559560 | 0.9420373 | 0.8678712 | 0.008205719 | 0.950287 | 0.008779819 | 0.9502911 | 0.01049381 |  |  | 517360 | 0.839742 | 0.7035679 | 0.0118335 | 0.825209 | 0.004346433 | 0.8252021 | 0.00635289
|  |  | 63492 | 0.997754 | 0.9994305 | 0.0006352936 | 0.9999501 | 0.2299744 | 0.9999457 | 0.2012575 |  |  | 216546 | 0.9889531 | 0.9866385 | 0.00133255 | 0.9913745 | 0.007632183 | 0.9913679 | 0.005905284 |  |  | 111660 | 0.9463715 | 0.9670213 | 0.003457487 | 0.9447542 | 0.0046832 | 0.9447539 | 0.006168373 |  |  | 259080 | 0.9531561 | 0.9150489 | 0.005594186 | 0.964393 | 0.005709427 | 0.9643957 | 0.0116642 |  |  | 559860 | 0.9375614 | 0.8678712 | 0.008205719 | 0.9503306 | 0.008779307 | 0.9503347 | 0.01049293 |  |  | 517660 | 0.839742 | 0.7035679 | 0.0118335 | 0.8252356 | 0.00434648 | 0.8252288 | 0.006351663
|  |  | 63612 | 0.9995459 | 0.9994305 | 0.0006352936 | 0.9999501 | 0.2299744 | 0.9999457 | 0.2012575 |  |  | 216846 | 0.9879926 | 0.9866385 | 0.00133255 | 0.9913889 | 0.00763104 | 0.9913822 | 0.005904098 |  |  | 111960 | 0.9452925 | 0.9670213 | 0.003457487 | 0.9448391 | 0.004685646 | 0.9448388 | 0.006171202 |  |  | 259380 | 0.9514747 | 0.9150489 | 0.005594186 | 0.9644454 | 0.005707794 | 0.964448 | 0.0116608 |  |  | 560160 | 0.9353235 | 0.8678712 | 0.008205719 | 0.9503742 | 0.008778796 | 0.9503783 | 0.01049204 |  |  | 517960 | 0.8375665 | 0.7035679 | 0.0118335 | 0.8252622 | 0.004346527 | 0.8252554 | 0.006350438
|  |  | 63732 | 0.997754 | 0.9994305 | 0.0006352936 | 0.9999501 | 0.2299744 | 0.9999457 | 0.2012575 |  |  | 217146 | 0.9889531 | 0.9866385 | 0.00133255 | 0.9914032 | 0.007629896 | 0.9913966 | 0.005902913 |  |  | 112260 | 0.9431345 | 0.9670213 | 0.003457487 | 0.9449239 | 0.004688083 | 0.9449236 | 0.006174021 |  |  | 259680 | 0.9497932 | 0.9150489 | 0.005594186 | 0.9644976 | 0.005706165 | 0.9645002 | 0.01165741 |  |  | 560460 | 0.9375614 | 0.8678712 | 0.008205719 | 0.9504177 | 0.008778285 | 0.9504218 | 0.01049115 |  |  | 518260 | 0.8310402 | 0.7035679 | 0.0118335 | 0.8252888 | 0.004346574 | 0.8252819 | 0.006349216
|  |  | 63852 | 0.9968581 | 0.9994305 | 0.0006352936 | 0.9999501 | 0.2299744 | 0.9999457 | 0.2012575 |  |  | 217446 | 0.9889531 | 0.9866385 | 0.00133255 | 0.9914175 | 0.007628753 | 0.9914109 | 0.005901727 |  |  | 112560 | 0.9452925 | 0.9670213 | 0.003457487 | 0.9450086 | 0.004690509 | 0.9450083 | 0.006176832 |  |  | 259980 | 0.9514747 | 0.9150489 | 0.005594186 | 0.9645497 | 0.005704538 | 0.9645523 | 0.01165403 |  |  | 560760 | 0.9353235 | 0.8678712 | 0.008205719 | 0.9504612 | 0.008777775 | 0.9504653 | 0.01049027 |  |  | 518560 | 0.8353911 | 0.7035679 | 0.0118335 | 0.8253153 | 0.004346621 | 0.8253084 | 0.006347995
|  |  | 63972 | 0.997754 | 0.9994305 | 0.0006352936 | 0.9999501 | 0.2299744 | 0.9999457 | 0.2012575 |  |  | 217746 | 0.9889531 | 0.9866385 | 0.00133255 | 0.9914318 | 0.00762761 | 0.9914252 | 0.005900542 |  |  | 112860 | 0.9452925 | 0.9670213 | 0.003457487 | 0.9450931 | 0.004692926 | 0.9450928 | 0.006179633 |  |  | 260280 | 0.9531561 | 0.9150489 | 0.005594186 | 0.9646016 | 0.005702915 | 0.9646042 | 0.01165065 |  |  | 561060 | 0.9330855 | 0.8678712 | 0.008205719 | 0.9505047 | 0.008777265 | 0.9505087 | 0.01048938 |  |  | 518860 | 0.8332156 | 0.7035679 | 0.0118335 | 0.8253417 | 0.004346668 | 0.8253349 | 0.006346777
|  |  | 64092 | 0.99865 | 0.9994305 | 0.0006352936 | 0.9999501 | 0.2299744 | 0.9999457 | 0.2012575 |  |  | 218046 | 0.9889531 | 0.9866385 | 0.00133255 | 0.991446 | 0.007626467 | 0.9914394 | 0.005899358 |  |  | 113160 | 0.9452925 | 0.9670213 | 0.003457487 | 0.9451775 | 0.004695332 | 0.9451772 | 0.006182424 |  |  | 260580 | 0.9531561 | 0.9150489 | 0.005594186 | 0.9646534 | 0.005701295 | 0.9646559 | 0.01164728 |  |  | 561360 | 0.9375614 | 0.8678712 | 0.008205719 | 0.9505481 | 0.008776755 | 0.9505521 | 0.01048849 |  |  | 519160 | 0.8375665 | 0.7035679 | 0.0118335 | 0.8253682 | 0.004346715 | 0.8253613 | 0.006345561
|  |  | 64212 | 0.997754 | 0.9994305 | 0.0006352936 | 0.9999501 | 0.2299744 | 0.9999457 | 0.2012575 |  |  | 218346 | 0.9889531 | 0.9866385 | 0.00133255 | 0.9914602 | 0.007625323 | 0.9914536 | 0.005898174 |  |  | 113460 | 0.9442135 | 0.9670213 | 0.003457487 | 0.9452617 | 0.004697729 | 0.9452614 | 0.006185206 |  |  | 260880 | 0.9514747 | 0.9150489 | 0.005594186 | 0.964705 | 0.005699678 | 0.9647076 | 0.01164392 |  |  | 561660 | 0.9375614 | 0.8678712 | 0.008205719 | 0.9505914 | 0.008776245 | 0.9505954 | 0.01048761 |  |  | 519460 | 0.839742 | 0.7035679 | 0.0118335 | 0.8253946 | 0.004346762 | 0.8253876 | 0.006344347
|  |  | 64332 | 0.99865 | 0.9994305 | 0.0006352936 | 0.9999501 | 0.2299744 | 0.9999457 | 0.2012575 |  |  | 218646 | 0.9879926 | 0.9866385 | 0.00133255 | 0.9914743 | 0.00762418 | 0.9914677 | 0.00589699 |  |  | 113760 | 0.9452925 | 0.9670213 | 0.003457487 | 0.9453458 | 0.004700116 | 0.9453455 | 0.006187979 |  |  | 261180 | 0.9497932 | 0.9150489 | 0.005594186 | 0.9647565 | 0.005698064 | 0.964759 | 0.01164056 |  |  | 561960 | 0.9353235 | 0.8678712 | 0.008205719 | 0.9506347 | 0.008775736 | 0.9506387 | 0.01048673 |  |  | 519760 | 0.8332156 | 0.7035679 | 0.0118335 | 0.8254209 | 0.00434681 | 0.825414 | 0.006343135
|  |  | 64452 | 0.99865 | 0.9994305 | 0.0006352936 | 0.9999501 | 0.2299744 | 0.9999457 | 0.2012575 |  |  | 218946 | 0.9879926 | 0.9866385 | 0.00133255 | 0.9914884 | 0.007623037 | 0.9914818 | 0.005895806 |  |  | 114060 | 0.9442135 | 0.9670213 | 0.003457487 | 0.9454298 | 0.004702494 | 0.9454295 | 0.006190742 |  |  | 261480 | 0.9497932 | 0.9150489 | 0.005594186 | 0.9648078 | 0.005696454 | 0.9648104 | 0.01163721 |  |  | 562260 | 0.9397993 | 0.8678712 | 0.008205719 | 0.9506779 | 0.008775227 | 0.9506819 | 0.01048584 |  |  | 520060 | 0.839742 | 0.7035679 | 0.0118335 | 0.8254472 | 0.004346857 | 0.8254403 | 0.006341925
|  |  | 64572 | 0.99865 | 0.9994305 | 0.0006352936 | 0.9999501 | 0.2299744 | 0.9999457 | 0.2012575 |  |  | 219246 | 0.9870322 | 0.9866385 | 0.00133255 | 0.9915025 | 0.007621895 | 0.9914959 | 0.005894624 |  |  | 114360 | 0.9452925 | 0.9670213 | 0.003457487 | 0.9455137 | 0.004704861 | 0.9455134 | 0.006193496 |  |  | 261780 | 0.9514747 | 0.9150489 | 0.005594186 | 0.9648591 | 0.005694847 | 0.9648616 | 0.01163387 |  |  | 562560 | 0.9330855 | 0.8678712 | 0.008205719 | 0.9507211 | 0.008774718 | 0.9507251 | 0.01048496 |  |  | 520360 | 0.8419174 | 0.7035679 | 0.0118335 | 0.8254734 | 0.004346904 | 0.8254665 | 0.006340717
|  |  | 64692 | 0.9995459 | 0.9994305 | 0.0006352936 | 0.9999501 | 0.2299744 | 0.9999457 | 0.2012575 |  |  | 219546 | 0.9879926 | 0.9866385 | 0.00133255 | 0.9915165 | 0.007620752 | 0.9915099 | 0.005893441 |  |  | 114660 | 0.9452925 | 0.9670213 | 0.003457487 | 0.9455974 | 0.004707219 | 0.9455971 | 0.00619624 |  |  | 262080 | 0.9548376 | 0.9150489 | 0.005594186 | 0.9649101 | 0.005693244 | 0.9649126 | 0.01163054 |  |  | 562860 | 0.9286096 | 0.8678712 | 0.008205719 | 0.9507642 | 0.008774209 | 0.9507682 | 0.01048408 |  |  | 520660 | 0.839742 | 0.7035679 | 0.0118335 | 0.8254996 | 0.004346951 | 0.8254927 | 0.006339512
|  |  | 64812 | 0.997754 | 0.9994305 | 0.0006352936 | 0.9999501 | 0.2299744 | 0.9999457 | 0.2012575 |  |  | 219846 | 0.9879926 | 0.9866385 | 0.00133255 | 0.9915305 | 0.007619609 | 0.9915239 | 0.005892259 |  |  | 114960 | 0.9442135 | 0.9670213 | 0.003457487 | 0.945681 | 0.004709567 | 0.9456806 | 0.006198975 |  |  | 262380 | 0.9531561 | 0.9150489 | 0.005594186 | 0.9649611 | 0.005691643 | 0.9649636 | 0.01162721 |  |  | 563160 | 0.9375614 | 0.8678712 | 0.008205719 | 0.9508073 | 0.008773701 | 0.9508113 | 0.01048319 |  |  | 520960 | 0.8310402 | 0.7035679 | 0.0118335 | 0.8255258 | 0.004346999 | 0.8255188 | 0.006338309
|  |  | 64932 | 0.997754 | 0.9994305 | 0.0006352936 | 0.9999501 | 0.2299744 | 0.9999457 | 0.2012575 |  |  | 220146 | 0.9879926 | 0.9866385 | 0.00133255 | 0.9915444 | 0.007618467 | 0.9915379 | 0.005891077 |  |  | 115260 | 0.9463715 | 0.9670213 | 0.003457487 | 0.9457644 | 0.004711905 | 0.9457641 | 0.006201701 |  |  | 262680 | 0.9531561 | 0.9150489 | 0.005594186 | 0.9650119 | 0.005690046 | 0.9650143 | 0.01162389 |  |  | 563460 | 0.9375614 | 0.8678712 | 0.008205719 | 0.9508504 | 0.008773193 | 0.9508543 | 0.01048231 |  |  | 521260 | 0.8353911 | 0.7035679 | 0.0118335 | 0.8255519 | 0.004347046 | 0.8255449 | 0.006337107
|  |  | 65052 | 0.9995459 | 0.9994305 | 0.0006352936 | 0.9999501 | 0.2299744 | 0.9999457 | 0.2012575 |  |  | 220446 | 0.9889531 | 0.9866385 | 0.00133255 | 0.9915583 | 0.007617325 | 0.9915518 | 0.005889896 |  |  | 115560 | 0.9452925 | 0.9670213 | 0.003457487 | 0.9458477 | 0.004714234 | 0.9458474 | 0.006204417 |  |  | 262980 | 0.9531561 | 0.9150489 | 0.005594186 | 0.9650625 | 0.005688453 | 0.965065 | 0.01162057 |  |  | 563760 | 0.9330855 | 0.8678712 | 0.008205719 | 0.9508934 | 0.008772685 | 0.9508973 | 0.01048143 |  |  | 521560 | 0.839742 | 0.7035679 | 0.0118335 | 0.825578 | 0.004347093 | 0.825571 | 0.006335908
|  |  | 65172 | 0.9995459 | 0.9994305 | 0.0006352936 | 0.9999501 | 0.2299744 | 0.9999457 | 0.2012575 |  |  | 220746 | 0.9879926 | 0.9866385 | 0.00133255 | 0.9915722 | 0.007616183 | 0.9915657 | 0.005888716 |  |  | 115860 | 0.9442135 | 0.9670213 | 0.003457487 | 0.9459309 | 0.004716552 | 0.9459305 | 0.006207124 |  |  | 263280 | 0.9531561 | 0.9150489 | 0.005594186 | 0.965113 | 0.005686862 | 0.9651155 | 0.01161726 |  |  | 564060 | 0.9353235 | 0.8678712 | 0.008205719 | 0.9509363 | 0.008772178 | 0.9509403 | 0.01048055 |  |  | 521860 | 0.839742 | 0.7035679 | 0.0118335 | 0.825604 | 0.004347141 | 0.825597 | 0.006334711
|  |  | 65292 | 0.99865 | 0.9994305 | 0.0006352936 | 0.9999501 | 0.2299744 | 0.9999457 | 0.2012575 |  |  | 221046 | 0.9889531 | 0.9866385 | 0.00133255 | 0.9915861 | 0.007615042 | 0.9915796 | 0.005887536 |  |  | 116160 | 0.9442135 | 0.9670213 | 0.003457487 | 0.9460139 | 0.004718861 | 0.9460135 | 0.006209822 |  |  | 263580 | 0.9514747 | 0.9150489 | 0.005594186 | 0.9651634 | 0.005685275 | 0.9651659 | 0.01161396 |  |  | 564360 | 0.9353235 | 0.8678712 | 0.008205719 | 0.9509792 | 0.008771671 | 0.9509831 | 0.01047967 |  |  | 522160 | 0.8440929 | 0.7035679 | 0.0118335 | 0.82563 | 0.004347188 | 0.825623 | 0.006333516
|  |  | 65412 | 0.99865 | 0.9994305 | 0.0006352936 | 0.9999501 | 0.2299744 | 0.9999457 | 0.2012575 |  |  | 221346 | 0.9889531 | 0.9866385 | 0.00133255 | 0.9915999 | 0.0076139 | 0.9915934 | 0.005886356 |  |  | 116460 | 0.9452925 | 0.9670213 | 0.003457487 | 0.9460968 | 0.00472116 | 0.9460964 | 0.00621251 |  |  | 263880 | 0.9548376 | 0.9150489 | 0.005594186 | 0.9652137 | 0.005683691 | 0.9652161 | 0.01161067 |  |  | 564660 | 0.9353235 | 0.8678712 | 0.008205719 | 0.951022 | 0.008771164 | 0.951026 | 0.01047879 |  |  | 522460 | 0.8375665 | 0.7035679 | 0.0118335 | 0.8256559 | 0.004347236 | 0.8256489 | 0.006332323
|  |  | 65532 | 0.9995459 | 0.9994305 | 0.0006352936 | 0.9999501 | 0.2299744 | 0.9999457 | 0.2012575 |  |  | 221646 | 0.9899135 | 0.9866385 | 0.00133255 | 0.9916136 | 0.00761276 | 0.9916072 | 0.005885178 |  |  | 116760 | 0.9463715 | 0.9670213 | 0.003457487 | 0.9461796 | 0.00472345 | 0.9461792 | 0.006215189 |  |  | 264180 | 0.9514747 | 0.9150489 | 0.005594186 | 0.9652638 | 0.005682111 | 0.9652662 | 0.01160738 |  |  | 564960 | 0.9375614 | 0.8678712 | 0.008205719 | 0.9510648 | 0.008770657 | 0.9510688 | 0.01047791 |  |  | 522760 | 0.839742 | 0.7035679 | 0.0118335 | 0.8256818 | 0.004347283 | 0.8256748 | 0.006331133
|  |  | 65652 | 0.9995459 | 0.9994305 | 0.0006352936 | 0.9999501 | 0.2299744 | 0.9999457 | 0.2012575 |  |  | 221946 | 0.9879926 | 0.9866385 | 0.00133255 | 0.9916274 | 0.007611619 | 0.9916209 | 0.005883999 |  |  | 117060 | 0.9452925 | 0.9670213 | 0.003457487 | 0.9462622 | 0.00472573 | 0.9462618 | 0.006217858 |  |  | 264480 | 0.9514747 | 0.9150489 | 0.005594186 | 0.9653137 | 0.005680534 | 0.9653161 | 0.0116041 |  |  | 565260 | 0.9375614 | 0.8678712 | 0.008205719 | 0.9511076 | 0.008770151 | 0.9511115 | 0.01047703 |  |  | 523060 | 0.8353911 | 0.7035679 | 0.0118335 | 0.8257077 | 0.004347331 | 0.8257007 | 0.006329944
|  |  | 65772 | 0.997754 | 0.9994305 | 0.0006352936 | 0.9999501 | 0.2299744 | 0.9999457 | 0.2012575 |  |  | 222246 | 0.9889531 | 0.9866385 | 0.00133255 | 0.991641 | 0.007610479 | 0.9916346 | 0.005882822 |  |  | 117360 | 0.9452925 | 0.9670213 | 0.003457487 | 0.9463447 | 0.004728 | 0.9463443 | 0.006220518 |  |  | 264780 | 0.9531561 | 0.9150489 | 0.005594186 | 0.9653636 | 0.00567896 | 0.965366 | 0.01160082 |  |  | 565560 | 0.9308476 | 0.8678712 | 0.008205719 | 0.9511503 | 0.008769645 | 0.9511542 | 0.01047615 |  |  | 523360 | 0.8375665 | 0.7035679 | 0.0118335 | 0.8257335 | 0.004347378 | 0.8257265 | 0.006328757
|  |  | 65892 | 0.99865 | 0.9994305 | 0.0006352936 | 0.9999501 | 0.2299744 | 0.9999457 | 0.2012575 |  |  | 222546 | 0.9889531 | 0.9866385 | 0.00133255 | 0.9916547 | 0.007609339 | 0.9916483 | 0.005881645 |  |  | 117660 | 0.9474505 | 0.9670213 | 0.003457487 | 0.9464271 | 0.00473026 | 0.9464267 | 0.006223169 |  |  | 265080 | 0.9531561 | 0.9150489 | 0.005594186 | 0.9654133 | 0.005677389 | 0.9654156 | 0.01159756 |  |  | 565860 | 0.9353235 | 0.8678712 | 0.008205719 | 0.9511929 | 0.008769139 | 0.9511968 | 0.01047527 |  |  | 523660 | 0.8353911 | 0.7035679 | 0.0118335 | 0.8257593 | 0.004347426 | 0.8257522 | 0.006327573
|  |  | 66012 | 0.9995459 | 0.9994305 | 0.0006352936 | 0.9999501 | 0.2299744 | 0.9999457 | 0.2012575 |  |  | 222846 | 0.9879926 | 0.9866385 | 0.00133255 | 0.9916683 | 0.007608199 | 0.9916619 | 0.005880468 |  |  | 117960 | 0.9474505 | 0.9670213 | 0.003457487 | 0.9465093 | 0.004732511 | 0.9465089 | 0.006225811 |  |  | 265380 | 0.9548376 | 0.9150489 | 0.005594186 | 0.9654628 | 0.005675822 | 0.9654652 | 0.0115943 |  |  | 566160 | 0.9397993 | 0.8678712 | 0.008205719 | 0.9512355 | 0.008768634 | 0.9512394 | 0.0104744 |  |  | 523960 | 0.8353911 | 0.7035679 | 0.0118335 | 0.825785 | 0.004347474 | 0.8257779 | 0.006326391
|  |  | 66132 | 0.99865 | 0.9994305 | 0.0006352936 | 0.9999501 | 0.2299744 | 0.9999457 | 0.2012575 |  |  | 223146 | 0.9879926 | 0.9866385 | 0.00133255 | 0.9916819 | 0.00760706 | 0.9916755 | 0.005879292 |  |  | 118260 | 0.9452925 | 0.9670213 | 0.003457487 | 0.9465914 | 0.004734752 | 0.946591 | 0.006228443 |  |  | 265680 | 0.9531561 | 0.9150489 | 0.005594186 | 0.9655122 | 0.005674258 | 0.9655146 | 0.01159104 |  |  | 566460 | 0.9375614 | 0.8678712 | 0.008205719 | 0.9512781 | 0.008768129 | 0.951282 | 0.01047352 |  |  | 524260 | 0.8332156 | 0.7035679 | 0.0118335 | 0.8258107 | 0.004347521 | 0.8258036 | 0.006325211
|  |  | 66252 | 1.000442 | 0.9994305 | 0.0006352936 | 0.9999501 | 0.2299744 | 0.9999457 | 0.2012575 |  |  | 223446 | 0.9879926 | 0.9866385 | 0.00133255 | 0.9916955 | 0.007605921 | 0.9916891 | 0.005878117 |  |  | 118560 | 0.9474505 | 0.9670213 | 0.003457487 | 0.9466734 | 0.004736983 | 0.946673 | 0.006231065 |  |  | 265980 | 0.9548376 | 0.9150489 | 0.005594186 | 0.9655615 | 0.005672698 | 0.9655639 | 0.0115878 |  |  | 566760 | 0.9375614 | 0.8678712 | 0.008205719 | 0.9513206 | 0.008767624 | 0.9513245 | 0.01047264 |  |  | 524560 | 0.8375665 | 0.7035679 | 0.0118335 | 0.8258363 | 0.004347569 | 0.8258292 | 0.006324032
|  |  | 66372 | 0.9995459 | 0.9994305 | 0.0006352936 | 0.9999501 | 0.2299744 | 0.9999457 | 0.2012575 |  |  | 223746 | 0.9889531 | 0.9866385 | 0.00133255 | 0.991709 | 0.007604783 | 0.9917026 | 0.005876943 |  |  | 118860 | 0.9463715 | 0.9670213 | 0.003457487 | 0.9467552 | 0.004739205 | 0.9467548 | 0.006233679 |  |  | 266280 | 0.9531561 | 0.9150489 | 0.005594186 | 0.9656107 | 0.00567114 | 0.965613 | 0.01158456 |  |  | 567060 | 0.9375614 | 0.8678712 | 0.008205719 | 0.951363 | 0.00876712 | 0.9513669 | 0.01047177 |  |  | 524860 | 0.8375665 | 0.7035679 | 0.0118335 | 0.8258619 | 0.004347617 | 0.8258548 | 0.006322856
|  |  | 66492 | 0.9995459 | 0.9994305 | 0.0006352936 | 0.9999501 | 0.2299744 | 0.9999457 | 0.2012575 |  |  | 224046 | 0.9889531 | 0.9866385 | 0.00133255 | 0.9917224 | 0.007603645 | 0.9917161 | 0.005875769 |  |  | 119160 | 0.9463715 | 0.9670213 | 0.003457487 | 0.9468369 | 0.004741417 | 0.9468365 | 0.006236283 |  |  | 266580 | 0.9531561 | 0.9150489 | 0.005594186 | 0.9656597 | 0.005669586 | 0.965662 | 0.01158132 |  |  | 567360 | 0.9397993 | 0.8678712 | 0.008205719 | 0.9514054 | 0.008766616 | 0.9514093 | 0.01047089 |  |  | 525160 | 0.8375665 | 0.7035679 | 0.0118335 | 0.8258875 | 0.004347664 | 0.8258804 | 0.006321683
|  |  | 66612 | 0.9995459 | 0.9994305 | 0.0006352936 | 0.9999501 | 0.2299744 | 0.9999457 | 0.2012575 |  |  | 224346 | 0.9879926 | 0.9866385 | 0.00133255 | 0.9917359 | 0.007602508 | 0.9917295 | 0.005874596 |  |  | 119460 | 0.9463715 | 0.9670213 | 0.003457487 | 0.9469185 | 0.004743619 | 0.9469181 | 0.006238878 |  |  | 266880 | 0.9531561 | 0.9150489 | 0.005594186 | 0.9657086 | 0.005668036 | 0.9657109 | 0.0115781 |  |  | 567660 | 0.9375614 | 0.8678712 | 0.008205719 | 0.9514478 | 0.008766112 | 0.9514516 | 0.01047002 |  |  | 525460 | 0.8419174 | 0.7035679 | 0.0118335 | 0.825913 | 0.004347712 | 0.8259059 | 0.006320511
|  |  | 66732 | 0.9995459 | 0.9994305 | 0.0006352936 | 0.9999501 | 0.2299744 | 0.9999457 | 0.2012575 |  |  | 224646 | 0.9889531 | 0.9866385 | 0.00133255 | 0.9917493 | 0.007601371 | 0.991743 | 0.005873424 |  |  | 119760 | 0.9452925 | 0.9670213 | 0.003457487 | 0.9469999 | 0.004745812 | 0.9469995 | 0.006241463 |  |  | 267180 | 0.9497932 | 0.9150489 | 0.005594186 | 0.9657574 | 0.005666489 | 0.9657597 | 0.01157488 |  |  | 567960 | 0.9308476 | 0.8678712 | 0.008205719 | 0.9514901 | 0.008765608 | 0.9514939 | 0.01046914 |  |  | 525760 | 0.839742 | 0.7035679 | 0.0118335 | 0.8259385 | 0.00434776 | 0.8259313 | 0.006319341
|  |  | 66852 | 0.99865 | 0.9994305 | 0.0006352936 | 0.9999501 | 0.2299744 | 0.9999457 | 0.2012575 |  |  | 224946 | 0.9889531 | 0.9866385 | 0.00133255 | 0.9917627 | 0.007600234 | 0.9917563 | 0.005872252 |  |  | 120060 | 0.9463715 | 0.9670213 | 0.003457487 | 0.9470812 | 0.004747995 | 0.9470808 | 0.00624404 |  |  | 267480 | 0.9531561 | 0.9150489 | 0.005594186 | 0.965806 | 0.005664945 | 0.9658083 | 0.01157167 |  |  | 568260 | 0.9375614 | 0.8678712 | 0.008205719 | 0.9515324 | 0.008765105 | 0.9515362 | 0.01046827 |  |  | 526060 | 0.8375665 | 0.7035679 | 0.0118335 | 0.8259639 | 0.004347808 | 0.8259567 | 0.006318173
|  |  | 66972 | 0.9995459 | 0.9994305 | 0.0006352936 | 0.9999501 | 0.2299744 | 0.9999457 | 0.2012575 |  |  | 225246 | 0.9899135 | 0.9866385 | 0.00133255 | 0.991776 | 0.007599098 | 0.9917697 | 0.005871082 |  |  | 120360 | 0.9452925 | 0.9670213 | 0.003457487 | 0.9471624 | 0.004750169 | 0.947162 | 0.006246606 |  |  | 267780 | 0.9548376 | 0.9150489 | 0.005594186 | 0.9658545 | 0.005663404 | 0.9658567 | 0.01156846 |  |  | 568560 | 0.9375614 | 0.8678712 | 0.008205719 | 0.9515746 | 0.008764602 | 0.9515784 | 0.0104674 |  |  | 526360 | 0.8375665 | 0.7035679 | 0.0118335 | 0.8259893 | 0.004347856 | 0.8259821 | 0.006317008
|  |  | 67092 | 0.99865 | 0.9994305 | 0.0006352936 | 0.9999501 | 0.2299744 | 0.9999457 | 0.2012575 |  |  | 225546 | 0.9889531 | 0.9866385 | 0.00133255 | 0.9917893 | 0.007597963 | 0.991783 | 0.005869912 |  |  | 120660 | 0.9452925 | 0.9670213 | 0.003457487 | 0.9472434 | 0.004752333 | 0.947243 | 0.006249164 |  |  | 268080 | 0.9565191 | 0.9150489 | 0.005594186 | 0.9659028 | 0.005661867 | 0.9659051 | 0.01156527 |  |  | 568860 | 0.9420373 | 0.8678712 | 0.008205719 | 0.9516167 | 0.008764099 | 0.9516205 | 0.01046653 |  |  | 526660 | 0.8353911 | 0.7035679 | 0.0118335 | 0.8260146 | 0.004347904 | 0.8260074 | 0.006315844
|  |  | 67212 | 0.997754 | 0.9994305 | 0.0006352936 | 0.9999501 | 0.2299744 | 0.9999457 | 0.2012575 |  |  | 225846 | 0.9889531 | 0.9866385 | 0.00133255 | 0.9918026 | 0.007596828 | 0.9917963 | 0.005868742 |  |  | 120960 | 0.9485295 | 0.9670213 | 0.003457487 | 0.9473243 | 0.004754487 | 0.9473239 | 0.006251713 |  |  | 268380 | 0.9548376 | 0.9150489 | 0.005594186 | 0.965951 | 0.005660333 | 0.9659533 | 0.01156207 |  |  | 569160 | 0.9420373 | 0.8678712 | 0.008205719 | 0.9516589 | 0.008763597 | 0.9516627 | 0.01046565 |  |  | 526960 | 0.8332156 | 0.7035679 | 0.0118335 | 0.8260399 | 0.004347951 | 0.8260327 | 0.006314683
|  |  | 67332 | 0.99865 | 0.9994305 | 0.0006352936 | 0.9999501 | 0.2299744 | 0.9999457 | 0.2012575 |  |  | 226146 | 0.9889531 | 0.9866385 | 0.00133255 | 0.9918158 | 0.007595694 | 0.9918095 | 0.005867574 |  |  | 121260 | 0.9452925 | 0.9670213 | 0.003457487 | 0.9474051 | 0.004756632 | 0.9474047 | 0.006254252 |  |  | 268680 | 0.9531561 | 0.9150489 | 0.005594186 | 0.9659991 | 0.005658803 | 0.9660014 | 0.01155889 |  |  | 569460 | 0.9353235 | 0.8678712 | 0.008205719 | 0.9517009 | 0.008763095 | 0.9517047 | 0.01046478 |  |  | 527260 | 0.839742 | 0.7035679 | 0.0118335 | 0.8260652 | 0.004347999 | 0.826058 | 0.006313524
|  |  | 67452 | 0.99865 | 0.9994305 | 0.0006352936 | 0.9999501 | 0.2299744 | 0.9999457 | 0.2012575 |  |  | 226446 | 0.9879926 | 0.9866385 | 0.00133255 | 0.991829 | 0.00759456 | 0.9918227 | 0.005866406 |  |  | 121560 | 0.9452925 | 0.9670213 | 0.003457487 | 0.9474858 | 0.004758767 | 0.9474853 | 0.006256782 |  |  | 268980 | 0.9531561 | 0.9150489 | 0.005594186 | 0.9660471 | 0.005657276 | 0.9660493 | 0.01155571 |  |  | 569760 | 0.9353235 | 0.8678712 | 0.008205719 | 0.9517429 | 0.008762593 | 0.9517467 | 0.01046391 |  |  | 527560 | 0.8419174 | 0.7035679 | 0.0118335 | 0.8260904 | 0.004348047 | 0.8260832 | 0.006312366
|  |  | 67572 | 0.9995459 | 0.9994305 | 0.0006352936 | 0.9999501 | 0.2299744 | 0.9999457 | 0.2012575 |  |  | 226746 | 0.9889531 | 0.9866385 | 0.00133255 | 0.9918421 | 0.007593427 | 0.9918359 | 0.00586524 |  |  | 121860 | 0.9463715 | 0.9670213 | 0.003457487 | 0.9475663 | 0.004760893 | 0.9475658 | 0.006259302 |  |  | 269280 | 0.9531561 | 0.9150489 | 0.005594186 | 0.9660949 | 0.005655752 | 0.9660971 | 0.01155254 |  |  | 570060 | 0.9375614 | 0.8678712 | 0.008205719 | 0.9517849 | 0.008762091 | 0.9517887 | 0.01046304 |  |  | 527860 | 0.839742 | 0.7035679 | 0.0118335 | 0.8261155 | 0.004348095 | 0.8261083 | 0.006311211
|  |  | 67692 | 0.99865 | 0.9994305 | 0.0006352936 | 0.9999501 | 0.2299744 | 0.9999457 | 0.2012575 |  |  | 227046 | 0.9899135 | 0.9866385 | 0.00133255 | 0.9918553 | 0.007592295 | 0.991849 | 0.005864074 |  |  | 122160 | 0.9474505 | 0.9670213 | 0.003457487 | 0.9476467 | 0.00476301 | 0.9476462 | 0.006261813 |  |  | 269580 | 0.9531561 | 0.9150489 | 0.005594186 | 0.9661426 | 0.005654232 | 0.9661448 | 0.01154938 |  |  | 570360 | 0.9353235 | 0.8678712 | 0.008205719 | 0.9518268 | 0.00876159 | 0.9518306 | 0.01046217 |  |  | 528160 | 0.839742 | 0.7035679 | 0.0118335 | 0.8261407 | 0.004348143 | 0.8261335 | 0.006310058
|  |  | 67812 | 0.997754 | 0.9994305 | 0.0006352936 | 0.9999501 | 0.2299744 | 0.9999457 | 0.2012575 |  |  | 227346 | 0.9899135 | 0.9866385 | 0.00133255 | 0.9918683 | 0.007591163 | 0.9918621 | 0.005862909 |  |  | 122460 | 0.9463715 | 0.9670213 | 0.003457487 | 0.9477269 | 0.004765116 | 0.9477265 | 0.006264316 |  |  | 269880 | 0.9531561 | 0.9150489 | 0.005594186 | 0.9661902 | 0.005652715 | 0.9661924 | 0.01154622 |  |  | 570660 | 0.9353235 | 0.8678712 | 0.008205719 | 0.9518687 | 0.008761089 | 0.9518725 | 0.0104613 |  |  | 528460 | 0.8353911 | 0.7035679 | 0.0118335 | 0.8261658 | 0.004348192 | 0.8261585 | 0.006308907
|  |  | 67932 | 0.997754 | 0.9994305 | 0.0006352936 | 0.9999501 | 0.2299744 | 0.9999457 | 0.2012575 |  |  | 227646 | 0.9889531 | 0.9866385 | 0.00133255 | 0.9918814 | 0.007590032 | 0.9918752 | 0.005861745 |  |  | 122760 | 0.9474505 | 0.9670213 | 0.003457487 | 0.9478071 | 0.004767214 | 0.9478066 | 0.006266809 |  |  | 270180 | 0.9531561 | 0.9150489 | 0.005594186 | 0.9662376 | 0.005651201 | 0.9662398 | 0.01154307 |  |  | 570960 | 0.9330855 | 0.8678712 | 0.008205719 | 0.9519105 | 0.008760589 | 0.9519143 | 0.01046043
|  |  | 68052 | 0.99865 | 0.9994305 | 0.0006352936 | 0.9999501 | 0.2299744 | 0.9999457 | 0.2012575 |  |  | 227946 | 0.9889531 | 0.9866385 | 0.00133255 | 0.9918944 | 0.007588902 | 0.9918882 | 0.005860581 |  |  | 123060 | 0.9485295 | 0.9670213 | 0.003457487 | 0.9478871 | 0.004769301 | 0.9478866 | 0.006269292 |  |  | 270480 | 0.9514747 | 0.9150489 | 0.005594186 | 0.9662849 | 0.005649691 | 0.9662871 | 0.01153993 |  |  | 571260 | 0.9353235 | 0.8678712 | 0.008205719 | 0.9519523 | 0.008760088 | 0.9519561 | 0.01045956
|  |  | 68172 | 1.000442 | 0.9994305 | 0.0006352936 | 0.9999501 | 0.2299744 | 0.9999457 | 0.2012575 |  |  | 228246 | 0.9889531 | 0.9866385 | 0.00133255 | 0.9919074 | 0.007587772 | 0.9919012 | 0.005859419 |  |  | 123360 | 0.9463715 | 0.9670213 | 0.003457487 | 0.9479669 | 0.00477138 | 0.9479665 | 0.006271767 |  |  | 270780 | 0.9531561 | 0.9150489 | 0.005594186 | 0.9663321 | 0.005648184 | 0.9663343 | 0.0115368 |  |  | 571560 | 0.9375614 | 0.8678712 | 0.008205719 | 0.951994 | 0.008759588 | 0.9519978 | 0.0104587
|  |  | 68292 | 0.99865 | 0.9994305 | 0.0006352936 | 0.9999501 | 0.2299744 | 0.9999457 | 0.2012575 |  |  | 228546 | 0.9889531 | 0.9866385 | 0.00133255 | 0.9919204 | 0.007586643 | 0.9919142 | 0.005858258 |  |  | 123660 | 0.9463715 | 0.9670213 | 0.003457487 | 0.9480467 | 0.004773449 | 0.9480462 | 0.006274232 |  |  | 271080 | 0.9531561 | 0.9150489 | 0.005594186 | 0.9663792 | 0.00564668 | 0.9663813 | 0.01153367 |  |  | 571860 | 0.9397993 | 0.8678712 | 0.008205719 | 0.9520357 | 0.008759089 | 0.9520395 | 0.01045783
|  |  | 68412 | 0.99865 | 0.9994305 | 0.0006352936 | 0.9999501 | 0.2299744 | 0.9999457 | 0.2012575 |  |  | 228846 | 0.9889531 | 0.9866385 | 0.00133255 | 0.9919333 | 0.007585515 | 0.9919271 | 0.005857097 |  |  | 123960 | 0.9474505 | 0.9670213 | 0.003457487 | 0.9481263 | 0.004775508 | 0.9481258 | 0.006276688 |  |  | 271380 | 0.9548376 | 0.9150489 | 0.005594186 | 0.9664261 | 0.00564518 | 0.9664282 | 0.01153055 |  |  | 572160 | 0.9465132 | 0.8678712 | 0.008205719 | 0.9520774 | 0.008758589 | 0.9520811 | 0.01045696
|  |  | 68532 | 0.997754 | 0.9994305 | 0.0006352936 | 0.9999501 | 0.2299744 | 0.9999457 | 0.2012575 |  |  | 229146 | 0.9879926 | 0.9866385 | 0.00133255 | 0.9919462 | 0.007584388 | 0.99194 | 0.005855938 |  |  | 124260 | 0.9485295 | 0.9670213 | 0.003457487 | 0.9482058 | 0.004777558 | 0.9482053 | 0.006279135 |  |  | 271680 | 0.9548376 | 0.9150489 | 0.005594186 | 0.9664729 | 0.005643683 | 0.966475 | 0.01152743 |  |  | 572460 | 0.9375614 | 0.8678712 | 0.008205719 | 0.952119 | 0.00875809 | 0.9521227 | 0.0104561
|  |  | 68652 | 0.9995459 | 0.9994305 | 0.0006352936 | 0.9999501 | 0.2299744 | 0.9999457 | 0.2012575 |  |  | 229446 | 0.9899135 | 0.9866385 | 0.00133255 | 0.991959 | 0.007583261 | 0.9919529 | 0.005854779 |  |  | 124560 | 0.9452925 | 0.9670213 | 0.003457487 | 0.9482851 | 0.004779599 | 0.9482846 | 0.006281573 |  |  | 271980 | 0.9514747 | 0.9150489 | 0.005594186 | 0.9665196 | 0.00564219 | 0.9665217 | 0.01152433 |  |  | 572760 | 0.9397993 | 0.8678712 | 0.008205719 | 0.9521605 | 0.008757592 | 0.9521642 | 0.01045523
|  |  | 68772 | 0.9995459 | 0.9994305 | 0.0006352936 | 0.9999501 | 0.2299744 | 0.9999457 | 0.2012575 |  |  | 229746 | 0.9889531 | 0.9866385 | 0.00133255 | 0.9919718 | 0.007582135 | 0.9919657 | 0.005853621 |  |  | 124860 | 0.9463715 | 0.9670213 | 0.003457487 | 0.9483644 | 0.00478163 | 0.9483639 | 0.006284001 |  |  | 272280 | 0.9548376 | 0.9150489 | 0.005594186 | 0.9665661 | 0.005640699 | 0.9665682 | 0.01152123 |  |  | 573060 | 0.9353235 | 0.8678712 | 0.008205719 | 0.952202 | 0.008757093 | 0.9522057 | 0.01045437
|  |  | 68892 | 0.99865 | 0.9994305 | 0.0006352936 | 0.9999501 | 0.2299744 | 0.9999457 | 0.2012575 |  |  | 230046 | 0.9879926 | 0.9866385 | 0.00133255 | 0.9919846 | 0.00758101 | 0.9919785 | 0.005852465 |  |  | 125160 | 0.9463715 | 0.9670213 | 0.003457487 | 0.9484435 | 0.004783652 | 0.9484429 | 0.006286421 |  |  | 272580 | 0.9531561 | 0.9150489 | 0.005594186 | 0.9666125 | 0.005639213 | 0.9666146 | 0.01151813 |  |  | 573360 | 0.9375614 | 0.8678712 | 0.008205719 | 0.9522434 | 0.008756595 | 0.9522471 | 0.0104535
|  |  | 69012 | 1.001338 | 0.9994305 | 0.0006352936 | 0.9999501 | 0.2299744 | 0.9999457 | 0.2012575 |  |  | 230346 | 0.9899135 | 0.9866385 | 0.00133255 | 0.9919973 | 0.007579885 | 0.9919913 | 0.005851309 |  |  | 125460 | 0.9485295 | 0.9670213 | 0.003457487 | 0.9485224 | 0.004785664 | 0.9485219 | 0.006288831 |  |  | 272880 | 0.9531561 | 0.9150489 | 0.005594186 | 0.9666588 | 0.005637729 | 0.9666609 | 0.01151505 |  |  | 573660 | 0.9375614 | 0.8678712 | 0.008205719 | 0.9522848 | 0.008756097 | 0.9522885 | 0.01045264
|  |  | 69132 | 0.99865 | 0.9994305 | 0.0006352936 | 0.9999501 | 0.2299744 | 0.9999457 | 0.2012575 |  |  | 230646 | 0.9889531 | 0.9866385 | 0.00133255 | 0.99201 | 0.007578762 | 0.992004 | 0.005850154 |  |  | 125760 | 0.9474505 | 0.9670213 | 0.003457487 | 0.9486013 | 0.004787667 | 0.9486008 | 0.006291232 |  |  | 273180 | 0.9531561 | 0.9150489 | 0.005594186 | 0.966705 | 0.005636249 | 0.966707 | 0.01151197 |  |  | 573960 | 0.9397993 | 0.8678712 | 0.008205719 | 0.9523262 | 0.0087556 | 0.9523298 | 0.01045177
|  |  | 69252 | 1.000442 | 0.9994305 | 0.0006352936 | 0.9999501 | 0.2299744 | 0.9999457 | 0.2012575 |  |  | 230946 | 0.9889531 | 0.9866385 | 0.00133255 | 0.9920227 | 0.007577639 | 0.9920167 | 0.005849001 |  |  | 126060 | 0.9474505 | 0.9670213 | 0.003457487 | 0.94868 | 0.004789661 | 0.9486795 | 0.006293624 |  |  | 273480 | 0.9514747 | 0.9150489 | 0.005594186 | 0.966751 | 0.005634773 | 0.966753 | 0.0115089 |  |  | 574260 | 0.9375614 | 0.8678712 | 0.008205719 | 0.9523675 | 0.008755103 | 0.9523711 | 0.01045091
|  |  | 69372 | 0.9995459 | 0.9994305 | 0.0006352936 | 0.9999501 | 0.2299744 | 0.9999457 | 0.2012575 |  |  | 231246 | 0.9899135 | 0.9866385 | 0.00133255 | 0.9920354 | 0.007576517 | 0.9920293 | 0.005847848 |  |  | 126360 | 0.9474505 | 0.9670213 | 0.003457487 | 0.9487586 | 0.004791645 | 0.948758 | 0.006296007 |  |  | 273780 | 0.9514747 | 0.9150489 | 0.005594186 | 0.9667969 | 0.005633299 | 0.9667989 | 0.01150583 |  |  | 574560 | 0.9375614 | 0.8678712 | 0.008205719 | 0.9524087 | 0.008754606 | 0.9524124 | 0.01045005
|  |  | 69492 | 0.9995459 | 0.9994305 | 0.0006352936 | 0.9999501 | 0.2299744 | 0.9999457 | 0.2012575 |  |  | 231546 | 0.9899135 | 0.9866385 | 0.00133255 | 0.992048 | 0.007575396 | 0.9920419 | 0.005846697 |  |  | 126660 | 0.9474505 | 0.9670213 | 0.003457487 | 0.948837 | 0.00479362 | 0.9488365 | 0.006298381 |  |  | 274080 | 0.9531561 | 0.9150489 | 0.005594186 | 0.9668427 | 0.005631829 | 0.9668447 | 0.01150277 |  |  | 574860 | 0.9353235 | 0.8678712 | 0.008205719 | 0.95245 | 0.008754109 | 0.9524536 | 0.01044919
|  |  | 69612 | 1.000442 | 0.9994305 | 0.0006352936 | 0.9999501 | 0.2299744 | 0.9999457 | 0.2012575 |  |  | 231846 | 0.9889531 | 0.9866385 | 0.00133255 | 0.9920606 | 0.007574276 | 0.9920545 | 0.005845546 |  |  | 126960 | 0.9474505 | 0.9670213 | 0.003457487 | 0.9489154 | 0.004795586 | 0.9489148 | 0.006300746 |  |  | 274380 | 0.9514747 | 0.9150489 | 0.005594186 | 0.9668883 | 0.005630363 | 0.9668903 | 0.01149972 |  |  | 575160 | 0.9375614 | 0.8678712 | 0.008205719 | 0.9524911 | 0.008753613 | 0.9524947 | 0.01044833
|  |  | 69732 | 0.99865 | 0.9994305 | 0.0006352936 | 0.9999501 | 0.2299744 | 0.9999457 | 0.2012575 |  |  | 232146 | 0.9879926 | 0.9866385 | 0.00133255 | 0.9920731 | 0.007573157 | 0.9920671 | 0.005844397 |  |  | 127260 | 0.9474505 | 0.9670213 | 0.003457487 | 0.9489936 | 0.004797542 | 0.948993 | 0.006303101 |  |  | 274680 | 0.9531561 | 0.9150489 | 0.005594186 | 0.9669339 | 0.0056289 | 0.9669359 | 0.01149668 |  |  | 575460 | 0.9420373 | 0.8678712 | 0.008205719 | 0.9525322 | 0.008753117 | 0.9525358 | 0.01044747
|  |  | 69852 | 0.99865 | 0.9994305 | 0.0006352936 | 0.9999501 | 0.2299744 | 0.9999457 | 0.2012575 |  |  | 232446 | 0.9899135 | 0.9866385 | 0.00133255 | 0.9920856 | 0.007572038 | 0.9920796 | 0.005843249 |  |  | 127560 | 0.9485295 | 0.9670213 | 0.003457487 | 0.9490717 | 0.004799489 | 0.9490711 | 0.006305448 |  |  | 274980 | 0.9531561 | 0.9150489 | 0.005594186 | 0.9669793 | 0.00562744 | 0.9669813 | 0.01149364 |  |  | 575760 | 0.9397993 | 0.8678712 | 0.008205719 | 0.9525733 | 0.008752621 | 0.9525769 | 0.01044661
|  |  | 69972 | 0.99865 | 0.9994305 | 0.0006352936 | 0.9999501 | 0.2299744 | 0.9999457 | 0.2012575 |  |  | 232746 | 0.9899135 | 0.9866385 | 0.00133255 | 0.9920981 | 0.007570921 | 0.9920921 | 0.005842101 |  |  | 127860 | 0.9474505 | 0.9670213 | 0.003457487 | 0.9491496 | 0.004801427 | 0.9491491 | 0.006307785 |  |  | 275280 | 0.9531561 | 0.9150489 | 0.005594186 | 0.9670246 | 0.005625984 | 0.9670265 | 0.01149061 |  |  | 576060 | 0.9465132 | 0.8678712 | 0.008205719 | 0.9526143 | 0.008752126 | 0.9526179 | 0.01044575
|  |  | 70092 | 0.9995459 | 0.9994305 | 0.0006352936 | 0.9999501 | 0.2299744 | 0.9999457 | 0.2012575 |  |  | 233046 | 0.9889531 | 0.9866385 | 0.00133255 | 0.9921105 | 0.007569805 | 0.9921046 | 0.005840955 |  |  | 128160 | 0.9485295 | 0.9670213 | 0.003457487 | 0.9492274 | 0.004803356 | 0.9492269 | 0.006310114 |  |  | 275580 | 0.9531561 | 0.9150489 | 0.005594186 | 0.9670697 | 0.005624531 | 0.9670717 | 0.01148759 |  |  | 576360 | 0.9375614 | 0.8678712 | 0.008205719 | 0.9526553 | 0.008751631 | 0.9526589 | 0.01044489
|  |  | 70212 | 0.9995459 | 0.9994305 | 0.0006352936 | 0.9999501 | 0.2299744 | 0.9999457 | 0.2012575 |  |  | 233346 | 0.9889531 | 0.9866385 | 0.00133255 | 0.9921229 | 0.007568689 | 0.992117 | 0.00583981 |  |  | 128460 | 0.9474505 | 0.9670213 | 0.003457487 | 0.9493051 | 0.004805275 | 0.9493046 | 0.006312433 |  |  | 275880 | 0.9548376 | 0.9150489 | 0.005594186 | 0.9671148 | 0.005623081 | 0.9671167 | 0.01148457 |  |  | 576660 | 0.9397993 | 0.8678712 | 0.008205719 | 0.9526962 | 0.008751137 | 0.9526998 | 0.01044403
|  |  | 70332 | 0.9995459 | 0.9994305 | 0.0006352936 | 0.9999501 | 0.2299744 | 0.9999457 | 0.2012575 |  |  | 233646 | 0.9879926 | 0.9866385 | 0.00133255 | 0.9921353 | 0.007567575 | 0.9921294 | 0.005838667 |  |  | 128760 | 0.9474505 | 0.9670213 | 0.003457487 | 0.9493827 | 0.004807186 | 0.9493822 | 0.006314744 |  |  | 276180 | 0.9565191 | 0.9150489 | 0.005594186 | 0.9671597 | 0.005621635 | 0.9671616 | 0.01148156 |  |  | 576960 | 0.9353235 | 0.8678712 | 0.008205719 | 0.9527371 | 0.008750642 | 0.9527407 | 0.01044317
|  |  | 70452 | 0.99865 | 0.9994305 | 0.0006352936 | 0.9999501 | 0.2299744 | 0.9999457 | 0.2012575 |  |  | 233946 | 0.9879926 | 0.9866385 | 0.00133255 | 0.9921477 | 0.007566461 | 0.9921417 | 0.005837524 |  |  | 129060 | 0.9474505 | 0.9670213 | 0.003457487 | 0.9494602 | 0.004809087 | 0.9494596 | 0.006317045 |  |  | 276480 | 0.9531561 | 0.9150489 | 0.005594186 | 0.9672045 | 0.005620192 | 0.9672064 | 0.01147856 |  |  | 577260 | 0.9397993 | 0.8678712 | 0.008205719 | 0.9527779 | 0.008750148 | 0.9527815 | 0.01044231
|  |  | 70572 | 0.9995459 | 0.9994305 | 0.0006352936 | 0.9999501 | 0.2299744 | 0.9999457 | 0.2012575 |  |  | 234246 | 0.9879926 | 0.9866385 | 0.00133255 | 0.99216 | 0.007565348 | 0.9921541 | 0.005836383 |  |  | 129360 | 0.9463715 | 0.9670213 | 0.003457487 | 0.9495375 | 0.004810978 | 0.9495369 | 0.006319337 |  |  | 276780 | 0.9531561 | 0.9150489 | 0.005594186 | 0.9672491 | 0.005618752 | 0.967251 | 0.01147557 |  |  | 577560 | 0.9375614 | 0.8678712 | 0.008205719 | 0.9528187 | 0.008749655 | 0.9528223 | 0.01044146
|  |  | 70692 | 1.000442 | 0.9994305 | 0.0006352936 | 0.9999501 | 0.2299744 | 0.9999457 | 0.2012575 |  |  | 234546 | 0.9889531 | 0.9866385 | 0.00133255 | 0.9921722 | 0.007564237 | 0.9921664 | 0.005835242 |  |  | 129660 | 0.9506876 | 0.9670213 | 0.003457487 | 0.9496147 | 0.004812861 | 0.9496141 | 0.006321621 |  |  | 277080 | 0.9531561 | 0.9150489 | 0.005594186 | 0.9672937 | 0.005617316 | 0.9672956 | 0.01147258 |  |  | 577860 | 0.9397993 | 0.8678712 | 0.008205719 | 0.9528595 | 0.008749161 | 0.952863 | 0.0104406
|  |  | 70812 | 0.9995459 | 0.9994305 | 0.0006352936 | 0.9999501 | 0.2299744 | 0.9999457 | 0.2012575 |  |  | 234846 | 0.9879926 | 0.9866385 | 0.00133255 | 0.9921845 | 0.007563126 | 0.9921786 | 0.005834103 |  |  | 129960 | 0.9496086 | 0.9670213 | 0.003457487 | 0.9496918 | 0.004814734 | 0.9496912 | 0.006323895 |  |  | 277380 | 0.9548376 | 0.9150489 | 0.005594186 | 0.9673381 | 0.005615883 | 0.96734 | 0.0114696 |  |  | 578160 | 0.9442752 | 0.8678712 | 0.008205719 | 0.9529002 | 0.008748668 | 0.9529037 | 0.01043974
|  |  | 70932 | 0.99865 | 0.9994305 | 0.0006352936 | 0.9999501 | 0.2299744 | 0.9999457 | 0.2012575 |  |  | 235146 | 0.9879926 | 0.9866385 | 0.00133255 | 0.9921967 | 0.007562017 | 0.9921908 | 0.005832965 |  |  | 130260 | 0.9485295 | 0.9670213 | 0.003457487 | 0.9497687 | 0.004816599 | 0.9497681 | 0.00632616 |  |  | 277680 | 0.9565191 | 0.9150489 | 0.005594186 | 0.9673824 | 0.005614454 | 0.9673843 | 0.01146662 |  |  | 578460 | 0.9420373 | 0.8678712 | 0.008205719 | 0.9529408 | 0.008748176 | 0.9529443 | 0.01043889
|  |  | 71052 | 0.9995459 | 0.9994305 | 0.0006352936 | 0.9999501 | 0.2299744 | 0.9999457 | 0.2012575 |  |  | 235446 | 0.9889531 | 0.9866385 | 0.00133255 | 0.9922089 | 0.007560909 | 0.992203 | 0.005831828 |  |  | 130560 | 0.9496086 | 0.9670213 | 0.003457487 | 0.9498456 | 0.004818454 | 0.949845 | 0.006328417 |  |  | 277980 | 0.9582006 | 0.9150489 | 0.005594186 | 0.9674266 | 0.005613028 | 0.9674284 | 0.01146366 |  |  | 578760 | 0.9442752 | 0.8678712 | 0.008205719 | 0.9529814 | 0.008747683 | 0.9529849 | 0.01043803
|  |  | 71172 | 0.99865 | 0.9994305 | 0.0006352936 | 0.9999501 | 0.2299744 | 0.9999457 | 0.2012575 |  |  | 235746 | 0.9879926 | 0.9866385 | 0.00133255 | 0.992221 | 0.007559801 | 0.9922152 | 0.005830693 |  |  | 130860 | 0.9485295 | 0.9670213 | 0.003457487 | 0.9499223 | 0.0048203 | 0.9499217 | 0.006330664 |  |  | 278280 | 0.9548376 | 0.9150489 | 0.005594186 | 0.9674707 | 0.005611605 | 0.9674725 | 0.0114607 |  |  | 579060 | 0.9420373 | 0.8678712 | 0.008205719 | 0.953022 | 0.008747191 | 0.9530255 | 0.01043718
|  |  | 71292 | 0.9995459 | 0.9994305 | 0.0006352936 | 0.9999501 | 0.2299744 | 0.9999457 | 0.2012575 |  |  | 236046 | 0.9889531 | 0.9866385 | 0.00133255 | 0.9922332 | 0.007558695 | 0.9922273 | 0.005829559 |  |  | 131160 | 0.9496086 | 0.9670213 | 0.003457487 | 0.9499988 | 0.004822137 | 0.9499982 | 0.006332903 |  |  | 278580 | 0.9531561 | 0.9150489 | 0.005594186 | 0.9675146 | 0.005610186 | 0.9675164 | 0.01145774 |  |  | 579360 | 0.9420373 | 0.8678712 | 0.008205719 | 0.9530625 | 0.008746699 | 0.953066 | 0.01043633
|  |  | 71412 | 0.997754 | 0.9994305 | 0.0006352936 | 0.9999501 | 0.2299744 | 0.9999457 | 0.2012575 |  |  | 236346 | 0.9889531 | 0.9866385 | 0.00133255 | 0.9922452 | 0.00755759 | 0.9922394 | 0.005828426 |  |  | 131460 | 0.9485295 | 0.9670213 | 0.003457487 | 0.9500753 | 0.004823965 | 0.9500747 | 0.006335133 |  |  | 278880 | 0.9548376 | 0.9150489 | 0.005594186 | 0.9675584 | 0.00560877 | 0.9675602 | 0.0114548 |  |  | 579660 | 0.9375614 | 0.8678712 | 0.008205719 | 0.9531029 | 0.008746208 | 0.9531064 | 0.01043547
|  |  | 71532 | 0.99865 | 0.9994305 | 0.0006352936 | 0.9999501 | 0.2299744 | 0.9999457 | 0.2012575 |  |  | 236646 | 0.9889531 | 0.9866385 | 0.00133255 | 0.9922573 | 0.007556486 | 0.9922515 | 0.005827294 |  |  | 131760 | 0.9474505 | 0.9670213 | 0.003457487 | 0.9501516 | 0.004825784 | 0.950151 | 0.006337353 |  |  | 279180 | 0.9565191 | 0.9150489 | 0.005594186 | 0.9676021 | 0.005607358 | 0.9676039 | 0.01145186 |  |  | 579960 | 0.9442752 | 0.8678712 | 0.008205719 | 0.9531433 | 0.008745717 | 0.9531468 | 0.01043462
|  |  | 71652 | 0.9995459 | 0.9994305 | 0.0006352936 | 0.9999501 | 0.2299744 | 0.9999457 | 0.2012575 |  |  | 236946 | 0.9889531 | 0.9866385 | 0.00133255 | 0.9922693 | 0.007555383 | 0.9922635 | 0.005826163 |  |  | 132060 | 0.9485295 | 0.9670213 | 0.003457487 | 0.9502278 | 0.004827593 | 0.9502272 | 0.006339565 |  |  | 279480 | 0.9548376 | 0.9150489 | 0.005594186 | 0.9676457 | 0.005605948 | 0.9676475 | 0.01144893 |  |  | 580260 | 0.9420373 | 0.8678712 | 0.008205719 | 0.9531837 | 0.008745226 | 0.9531872 | 0.01043377
|  |  | 71772 | 0.9995459 | 0.9994305 | 0.0006352936 | 0.9999501 | 0.2299744 | 0.9999457 | 0.2012575 |  |  | 237246 | 0.9889531 | 0.9866385 | 0.00133255 | 0.9922813 | 0.007554281 | 0.9922755 | 0.005825034 |  |  | 132360 | 0.9496086 | 0.9670213 | 0.003457487 | 0.9503039 | 0.004829394 | 0.9503033 | 0.006341768 |  |  | 279780 | 0.9531561 | 0.9150489 | 0.005594186 | 0.9676892 | 0.005604543 | 0.967691 | 0.011446 |  |  | 580560 | 0.9442752 | 0.8678712 | 0.008205719 | 0.953224 | 0.008744736 | 0.9532275 | 0.01043292
|  |  | 71892 | 0.9995459 | 0.9994305 | 0.0006352936 | 0.9999501 | 0.2299744 | 0.9999457 | 0.2012575 |  |  | 237546 | 0.9899135 | 0.9866385 | 0.00133255 | 0.9922933 | 0.00755318 | 0.9922875 | 0.005823906 |  |  | 132660 | 0.9485295 | 0.9670213 | 0.003457487 | 0.9503799 | 0.004831186 | 0.9503793 | 0.006343962 |  |  | 280080 | 0.9548376 | 0.9150489 | 0.005594186 | 0.9677325 | 0.00560314 | 0.9677343 | 0.01144309 |  |  | 580860 | 0.9397993 | 0.8678712 | 0.008205719 | 0.9532643 | 0.008744246 | 0.9532678 | 0.01043207
|  |  | 72012 | 0.9995459 | 0.9994305 | 0.0006352936 | 0.9999501 | 0.2299744 | 0.9999457 | 0.2012575 |  |  | 237846 | 0.9899135 | 0.9866385 | 0.00133255 | 0.9923052 | 0.007552081 | 0.9922994 | 0.00582278 |  |  | 132960 | 0.9496086 | 0.9670213 | 0.003457487 | 0.9504557 | 0.004832969 | 0.9504551 | 0.006346148 |  |  | 280380 | 0.9548376 | 0.9150489 | 0.005594186 | 0.9677758 | 0.005601741 | 0.9677775 | 0.01144018 |  |  | 581160 | 0.9420373 | 0.8678712 | 0.008205719 | 0.9533045 | 0.008743756 | 0.953308 | 0.01043122
|  |  | 72132 | 0.9995459 | 0.9994305 | 0.0006352936 | 0.9999501 | 0.2299744 | 0.9999457 | 0.2012575 |  |  | 238146 | 0.990874 | 0.9866385 | 0.00133255 | 0.9923171 | 0.007550982 | 0.9923113 | 0.005821654 |  |  | 133260 | 0.9496086 | 0.9670213 | 0.003457487 | 0.9505314 | 0.004834742 | 0.9505308 | 0.006348324 |  |  | 280680 | 0.9548376 | 0.9150489 | 0.005594186 | 0.9678189 | 0.005600346 | 0.9678206 | 0.01143727 |  |  | 581460 | 0.9420373 | 0.8678712 | 0.008205719 | 0.9533447 | 0.008743266 | 0.9533482 | 0.01043037
|  |  | 72252 | 0.99865 | 0.9994305 | 0.0006352936 | 0.9999501 | 0.2299744 | 0.9999457 | 0.2012575 |  |  | 238446 | 0.9899135 | 0.9866385 | 0.00133255 | 0.9923289 | 0.007549885 | 0.9923232 | 0.00582053 |  |  | 133560 | 0.9474505 | 0.9670213 | 0.003457487 | 0.950607 | 0.004836507 | 0.9506064 | 0.006350492 |  |  | 280980 | 0.9531561 | 0.9150489 | 0.005594186 | 0.9678619 | 0.005598953 | 0.9678636 | 0.01143438 |  |  | 581760 | 0.9442752 | 0.8678712 | 0.008205719 | 0.9533849 | 0.008742777 | 0.9533883 | 0.01042952
|  |  | 72372 | 0.99865 | 0.9994305 | 0.0006352936 | 0.9999501 | 0.2299744 | 0.9999457 | 0.2012575 |  |  | 238746 | 0.9889531 | 0.9866385 | 0.00133255 | 0.9923408 | 0.007548789 | 0.9923351 | 0.005819408 |  |  | 133860 | 0.9485295 | 0.9670213 | 0.003457487 | 0.9506825 | 0.004838263 | 0.9506819 | 0.00635265 |  |  | 281280 | 0.9548376 | 0.9150489 | 0.005594186 | 0.9679047 | 0.005597565 | 0.9679064 | 0.01143149 |  |  | 582060 | 0.9420373 | 0.8678712 | 0.008205719 | 0.953425 | 0.008742289 | 0.9534284 | 0.01042867
|  |  | 72492 | 0.9995459 | 0.9994305 | 0.0006352936 | 0.9999501 | 0.2299744 | 0.9999457 | 0.2012575 |  |  | 239046 | 0.9899135 | 0.9866385 | 0.00133255 | 0.9923526 | 0.007547694 | 0.9923469 | 0.005818286 |  |  | 134160 | 0.9506876 | 0.9670213 | 0.003457487 | 0.9507579 | 0.00484001 | 0.9507572 | 0.0063548 |  |  | 281580 | 0.9548376 | 0.9150489 | 0.005594186 | 0.9679475 | 0.005596179 | 0.9679492 | 0.0114286 |  |  | 582360 | 0.9420373 | 0.8678712 | 0.008205719 | 0.953465 | 0.0087418 | 0.9534684 | 0.01042783
|  |  | 72612 | 0.9995459 | 0.9994305 | 0.0006352936 | 0.9999501 | 0.2299744 | 0.9999457 | 0.2012575 |  |  | 239346 | 0.9899135 | 0.9866385 | 0.00133255 | 0.9923643 | 0.007546601 | 0.9923587 | 0.005817166 |  |  | 134460 | 0.9485295 | 0.9670213 | 0.003457487 | 0.9508331 | 0.004841748 | 0.9508324 | 0.006356941 |  |  | 281880 | 0.9548376 | 0.9150489 | 0.005594186 | 0.9679901 | 0.005594797 | 0.9679918 | 0.01142573 |  |  | 582660 | 0.9465132 | 0.8678712 | 0.008205719 | 0.953505 | 0.008741312 | 0.9535084 | 0.01042698
|  |  | 72732 | 0.997754 | 0.9994305 | 0.0006352936 | 0.9999501 | 0.2299744 | 0.9999457 | 0.2012575 |  |  | 239646 | 0.9889531 | 0.9866385 | 0.00133255 | 0.9923761 | 0.007545508 | 0.9923704 | 0.005816048 |  |  | 134760 | 0.9496086 | 0.9670213 | 0.003457487 | 0.9509082 | 0.004843477 | 0.9509075 | 0.006359074 |  |  | 282180 | 0.9548376 | 0.9150489 | 0.005594186 | 0.9680327 | 0.005593418 | 0.9680343 | 0.01142286 |  |  | 582960 | 0.9420373 | 0.8678712 | 0.008205719 | 0.953545 | 0.008740824 | 0.9535484 | 0.01042613
|  |  | 72852 | 0.9995459 | 0.9994305 | 0.0006352936 | 0.9999501 | 0.2299744 | 0.9999457 | 0.2012575 |  |  | 239946 | 0.9889531 | 0.9866385 | 0.00133255 | 0.9923878 | 0.007544417 | 0.9923821 | 0.00581493 |  |  | 135060 | 0.9496086 | 0.9670213 | 0.003457487 | 0.9509832 | 0.004845197 | 0.9509825 | 0.006361197 |  |  | 282480 | 0.9565191 | 0.9150489 | 0.005594186 | 0.9680751 | 0.005592043 | 0.9680767 | 0.01142 |  |  | 583260 | 0.9487511 | 0.8678712 | 0.008205719 | 0.9535849 | 0.008740337 | 0.9535883 | 0.01042529
|  |  | 72972 | 0.99865 | 0.9994305 | 0.0006352936 | 0.9999501 | 0.2299744 | 0.9999457 | 0.2012575 |  |  | 240246 | 0.9889531 | 0.9866385 | 0.00133255 | 0.9923995 | 0.007543327 | 0.9923938 | 0.005813814 |  |  | 135360 | 0.9485295 | 0.9670213 | 0.003457487 | 0.951058 | 0.004846908 | 0.9510574 | 0.006363312 |  |  | 282780 | 0.9565191 | 0.9150489 | 0.005594186 | 0.9681174 | 0.005590671 | 0.968119 | 0.01141715 |  |  | 583560 | 0.9420373 | 0.8678712 | 0.008205719 | 0.9536247 | 0.00873985 | 0.9536281 | 0.01042444
|  |  | 73092 | 0.99865 | 0.9994305 | 0.0006352936 | 0.9999501 | 0.2299744 | 0.9999457 | 0.2012575 |  |  | 240546 | 0.9889531 | 0.9866385 | 0.00133255 | 0.9924111 | 0.007542239 | 0.9924055 | 0.0058127 |  |  | 135660 | 0.9485295 | 0.9670213 | 0.003457487 | 0.9511328 | 0.004848611 | 0.9511321 | 0.006365418 |  |  | 283080 | 0.9531561 | 0.9150489 | 0.005594186 | 0.9681595 | 0.005589302 | 0.9681612 | 0.0114143 |  |  | 583860 | 0.9420373 | 0.8678712 | 0.008205719 | 0.9536646 | 0.008739363 | 0.9536679 | 0.0104236
|  |  | 73212 | 0.997754 | 0.9994305 | 0.0006352936 | 0.9999501 | 0.2299744 | 0.9999457 | 0.2012575 |  |  | 240846 | 0.9899135 | 0.9866385 | 0.00133255 | 0.9924227 | 0.007541152 | 0.9924171 | 0.005811587 |  |  | 135960 | 0.9474505 | 0.9670213 | 0.003457487 | 0.9512074 | 0.004850304 | 0.9512067 | 0.006367515 |  |  | 283380 | 0.9565191 | 0.9150489 | 0.005594186 | 0.9682016 | 0.005587937 | 0.9682032 | 0.01141146 |  |  | 584160 | 0.9397993 | 0.8678712 | 0.008205719 | 0.9537043 | 0.008738877 | 0.9537077 | 0.01042275
|  |  | 73332 | 0.99865 | 0.9994305 | 0.0006352936 | 0.9999501 | 0.2299744 | 0.9999457 | 0.2012575 |  |  | 241146 | 0.9899135 | 0.9866385 | 0.00133255 | 0.9924343 | 0.007540066 | 0.9924287 | 0.005810475 |  |  | 136260 | 0.9496086 | 0.9670213 | 0.003457487 | 0.9512819 | 0.004851989 | 0.9512812 | 0.006369604 |  |  | 283680 | 0.9548376 | 0.9150489 | 0.005594186 | 0.9682435 | 0.005586575 | 0.9682451 | 0.01140862 |  |  | 584460 | 0.9397993 | 0.8678712 | 0.008205719 | 0.9537441 | 0.008738391 | 0.9537474 | 0.01042191
|  |  | 73452 | 0.9995459 | 0.9994305 | 0.0006352936 | 0.9999501 | 0.2299744 | 0.9999457 | 0.2012575 |  |  | 241446 | 0.990874 | 0.9866385 | 0.00133255 | 0.9924458 | 0.007538981 | 0.9924403 | 0.005809365 |  |  | 136560 | 0.9474505 | 0.9670213 | 0.003457487 | 0.9513563 | 0.004853665 | 0.9513556 | 0.006371684 |  |  | 283980 | 0.9565191 | 0.9150489 | 0.005594186 | 0.9682854 | 0.005585216 | 0.968287 | 0.0114058 |  |  | 584760 | 0.9397993 | 0.8678712 | 0.008205719 | 0.9537837 | 0.008737905 | 0.9537871 | 0.01042106
|  |  | 73572 | 0.9995459 | 0.9994305 | 0.0006352936 | 0.9999501 | 0.2299744 | 0.9999457 | 0.2012575 |  |  | 241746 | 0.9899135 | 0.9866385 | 0.00133255 | 0.9924574 | 0.007537897 | 0.9924518 | 0.005808256 |  |  | 136860 | 0.9496086 | 0.9670213 | 0.003457487 | 0.9514305 | 0.004855332 | 0.9514299 | 0.006373755 |  |  | 284280 | 0.9531561 | 0.9150489 | 0.005594186 | 0.9683271 | 0.005583861 | 0.9683287 | 0.01140298 |  |  | 585060 | 0.9487511 | 0.8678712 | 0.008205719 | 0.9538234 | 0.008737419 | 0.9538267 | 0.01042022
|  |  | 73692 | 0.99865 | 0.9994305 | 0.0006352936 | 0.9999501 | 0.2299744 | 0.9999457 | 0.2012575 |  |  | 242046 | 0.9889531 | 0.9866385 | 0.00133255 | 0.9924689 | 0.007536815 | 0.9924633 | 0.005807148 |  |  | 137160 | 0.9496086 | 0.9670213 | 0.003457487 | 0.9515047 | 0.00485699 | 0.951504 | 0.006375818 |  |  | 284580 | 0.9565191 | 0.9150489 | 0.005594186 | 0.9683687 | 0.005582509 | 0.9683703 | 0.01140017 |  |  | 585360 | 0.953227 | 0.8678712 | 0.008205719 | 0.953863 | 0.008736934 | 0.9538663 | 0.01041938
|  |  | 73812 | 0.9995459 | 0.9994305 | 0.0006352936 | 0.9999501 | 0.2299744 | 0.9999457 | 0.2012575 |  |  | 242346 | 0.9899135 | 0.9866385 | 0.00133255 | 0.9924803 | 0.007535734 | 0.9924748 | 0.005806042 |  |  | 137460 | 0.9496086 | 0.9670213 | 0.003457487 | 0.9515787 | 0.00485864 | 0.951578 | 0.006377872 |  |  | 284880 | 0.9582006 | 0.9150489 | 0.005594186 | 0.9684102 | 0.005581161 | 0.9684117 | 0.01139736 |  |  | 585660 | 0.9420373 | 0.8678712 | 0.008205719 | 0.9539025 | 0.00873645 | 0.9539058 | 0.01041854
|  |  | 73932 | 0.9995459 | 0.9994305 | 0.0006352936 | 0.9999501 | 0.2299744 | 0.9999457 | 0.2012575 |  |  | 242646 | 0.9889531 | 0.9866385 | 0.00133255 | 0.9924917 | 0.007534655 | 0.9924862 | 0.005804938 |  |  | 137760 | 0.9506876 | 0.9670213 | 0.003457487 | 0.9516526 | 0.004860281 | 0.9516519 | 0.006379917 |  |  | 285180 | 0.9565191 | 0.9150489 | 0.005594186 | 0.9684516 | 0.005579815 | 0.9684531 | 0.01139456 |  |  | 585960 | 0.9420373 | 0.8678712 | 0.008205719 | 0.953942 | 0.008735965 | 0.9539453 | 0.0104177
|  |  | 74052 | 0.9995459 | 0.9994305 | 0.0006352936 | 0.9999501 | 0.2299744 | 0.9999457 | 0.2012575 |  |  | 242946 | 0.9889531 | 0.9866385 | 0.00133255 | 0.9925031 | 0.007533577 | 0.9924976 | 0.005803835 |  |  | 138060 | 0.9485295 | 0.9670213 | 0.003457487 | 0.9517264 | 0.004861913 | 0.9517257 | 0.006381954 |  |  | 285480 | 0.9565191 | 0.9150489 | 0.005594186 | 0.9684928 | 0.005578474 | 0.9684944 | 0.01139177 |  |  | 586260 | 0.9420373 | 0.8678712 | 0.008205719 | 0.9539815 | 0.008735481 | 0.9539848 | 0.01041686
|  |  | 74172 | 1.000442 | 0.9994305 | 0.0006352936 | 0.9999501 | 0.2299744 | 0.9999457 | 0.2012575 |  |  | 243246 | 0.9899135 | 0.9866385 | 0.00133255 | 0.9925145 | 0.0075325 | 0.992509 | 0.005802733 |  |  | 138360 | 0.9485295 | 0.9670213 | 0.003457487 | 0.9518 | 0.004863537 | 0.9517993 | 0.006383982 |  |  | 285780 | 0.9565191 | 0.9150489 | 0.005594186 | 0.968534 | 0.005577135 | 0.9685355 | 0.01138899 |  |  | 586560 | 0.9442752 | 0.8678712 | 0.008205719 | 0.9540209 | 0.008734997 | 0.9540242 | 0.01041602
|  |  | 74292 | 0.9995459 | 0.9994305 | 0.0006352936 | 0.9999501 | 0.2299744 | 0.9999457 | 0.2012575 |  |  | 243546 | 0.9889531 | 0.9866385 | 0.00133255 | 0.9925258 | 0.007531425 | 0.9925204 | 0.005801633 |  |  | 138660 | 0.9496086 | 0.9670213 | 0.003457487 | 0.9518736 | 0.004865151 | 0.9518729 | 0.006386001 |  |  | 286080 | 0.9531561 | 0.9150489 | 0.005594186 | 0.968575 | 0.0055758 | 0.9685765 | 0.01138621 |  |  | 586860 | 0.9442752 | 0.8678712 | 0.008205719 | 0.9540602 | 0.008734514 | 0.9540635 | 0.01041518
|  |  | 74412 | 1.000442 | 0.9994305 | 0.0006352936 | 0.9999501 | 0.2299744 | 0.9999457 | 0.2012575 |  |  | 243846 | 0.9879926 | 0.9866385 | 0.00133255 | 0.9925372 | 0.007530351 | 0.9925317 | 0.005800534 |  |  | 138960 | 0.9485295 | 0.9670213 | 0.003457487 | 0.951947 | 0.004866757 | 0.9519463 | 0.006388012 |  |  | 286380 | 0.9565191 | 0.9150489 | 0.005594186 | 0.9686159 | 0.005574468 | 0.9686174 | 0.01138344 |  |  | 587160 | 0.953227 | 0.8678712 | 0.008205719 | 0.9540996 | 0.008734031 | 0.9541028 | 0.01041434
|  |  | 74532 | 0.99865 | 0.9994305 | 0.0006352936 | 0.9999501 | 0.2299744 | 0.9999457 | 0.2012575 |  |  | 244146 | 0.9889531 | 0.9866385 | 0.00133255 | 0.9925484 | 0.007529278 | 0.992543 | 0.005799437 |  |  | 139260 | 0.9517666 | 0.9670213 | 0.003457487 | 0.9520203 | 0.004868355 | 0.9520196 | 0.006390014 |  |  | 286680 | 0.9548376 | 0.9150489 | 0.005594186 | 0.9686568 | 0.00557314 | 0.9686582 | 0.01138068 |  |  | 587460 | 0.9375614 | 0.8678712 | 0.008205719 | 0.9541388 | 0.008733548 | 0.9541421 | 0.0104135
|  |  | 74652 | 0.997754 | 0.9994305 | 0.0006352936 | 0.9999501 | 0.2299744 | 0.9999457 | 0.2012575 |  |  | 244446 | 0.9889531 | 0.9866385 | 0.00133255 | 0.9925597 | 0.007528207 | 0.9925542 | 0.005798342 |  |  | 139560 | 0.9506876 | 0.9670213 | 0.003457487 | 0.9520935 | 0.004869944 | 0.9520928 | 0.006392008 |  |  | 286980 | 0.9582006 | 0.9150489 | 0.005594186 | 0.9686975 | 0.005571815 | 0.9686989 | 0.01137792 |  |  | 587760 | 0.9420373 | 0.8678712 | 0.008205719 | 0.9541781 | 0.008733066 | 0.9541813 | 0.01041267
|  |  | 74772 | 0.9995459 | 0.9994305 | 0.0006352936 | 0.9999501 | 0.2299744 | 0.9999457 | 0.2012575 |  |  | 244746 | 0.9899135 | 0.9866385 | 0.00133255 | 0.9925709 | 0.007527137 | 0.9925655 | 0.005797248 |  |  | 139860 | 0.9506876 | 0.9670213 | 0.003457487 | 0.9521666 | 0.004871524 | 0.9521658 | 0.006393993 |  |  | 287280 | 0.9565191 | 0.9150489 | 0.005594186 | 0.9687381 | 0.005570493 | 0.9687395 | 0.01137517 |  |  | 588060 | 0.9420373 | 0.8678712 | 0.008205719 | 0.9542173 | 0.008732584 | 0.9542205 | 0.01041183
|  |  | 74892 | 0.9995459 | 0.9994305 | 0.0006352936 | 0.9999501 | 0.2299744 | 0.9999457 | 0.2012575 |  |  | 245046 | 0.9889531 | 0.9866385 | 0.00133255 | 0.9925821 | 0.007526069 | 0.9925767 | 0.005796155 |  |  | 140160 | 0.9517666 | 0.9670213 | 0.003457487 | 0.9522395 | 0.004873095 | 0.9522388 | 0.00639597 |  |  | 287580 | 0.9582006 | 0.9150489 | 0.005594186 | 0.9687785 | 0.005569175 | 0.96878 | 0.01137243 |  |  | 588360 | 0.9442752 | 0.8678712 | 0.008205719 | 0.9542564 | 0.008732102 | 0.9542596 | 0.01041099
|  |  | 75012 | 0.99865 | 0.9994305 | 0.0006352936 | 0.9999501 | 0.2299744 | 0.9999457 | 0.2012575 |  |  | 245346 | 0.9889531 | 0.9866385 | 0.00133255 | 0.9925932 | 0.007525002 | 0.9925878 | 0.005795064 |  |  | 140460 | 0.9506876 | 0.9670213 | 0.003457487 | 0.9523124 | 0.004874658 | 0.9523116 | 0.006397938 |  |  | 287880 | 0.9598821 | 0.9150489 | 0.005594186 | 0.9688189 | 0.00556786 | 0.9688203 | 0.0113697 |  |  | 588660 | 0.9442752 | 0.8678712 | 0.008205719 | 0.9542955 | 0.008731621 | 0.9542987 | 0.01041016
|  |  | 75132 | 0.9995459 | 0.9994305 | 0.0006352936 | 0.9999501 | 0.2299744 | 0.9999457 | 0.2012575 |  |  | 245646 | 0.990874 | 0.9866385 | 0.00133255 | 0.9926044 | 0.007523937 | 0.992599 | 0.005793974 |  |  | 140760 | 0.9496086 | 0.9670213 | 0.003457487 | 0.9523851 | 0.004876213 | 0.9523843 | 0.006399897 |  |  | 288180 | 0.9565191 | 0.9150489 | 0.005594186 | 0.9688592 | 0.005566548 | 0.9688606 | 0.01136697 |  |  | 588960 | 0.9487511 | 0.8678712 | 0.008205719 | 0.9543345 | 0.00873114 | 0.9543378 | 0.01040932
|  |  | 75252 | 0.99865 | 0.9994305 | 0.0006352936 | 0.9999501 | 0.2299744 | 0.9999457 | 0.2012575 |  |  | 245946 | 0.990874 | 0.9866385 | 0.00133255 | 0.9926155 | 0.007522873 | 0.9926101 | 0.005792886 |  |  | 141060 | 0.9496086 | 0.9670213 | 0.003457487 | 0.9524577 | 0.004877759 | 0.9524569 | 0.006401849 |  |  | 288480 | 0.9565191 | 0.9150489 | 0.005594186 | 0.9688993 | 0.00556524 | 0.9689007 | 0.01136425 |  |  | 589260 | 0.9465132 | 0.8678712 | 0.008205719 | 0.9543736 | 0.008730659 | 0.9543768 | 0.01040849
|  |  | 75372 | 0.99865 | 0.9994305 | 0.0006352936 | 0.9999501 | 0.2299744 | 0.9999457 | 0.2012575 |  |  | 246246 | 0.9899135 | 0.9866385 | 0.00133255 | 0.9926265 | 0.00752181 | 0.9926212 | 0.0057918 |  |  | 141360 | 0.9517666 | 0.9670213 | 0.003457487 | 0.9525301 | 0.004879296 | 0.9525294 | 0.006403791 |  |  | 288780 | 0.9582006 | 0.9150489 | 0.005594186 | 0.9689394 | 0.005563935 | 0.9689408 | 0.01136153 |  |  | 589560 | 0.9465132 | 0.8678712 | 0.008205719 | 0.9544125 | 0.008730179 | 0.9544157 | 0.01040766
|  |  | 75492 | 0.9995459 | 0.9994305 | 0.0006352936 | 0.9999501 | 0.2299744 | 0.9999457 | 0.2012575 |  |  | 246546 | 0.9899135 | 0.9866385 | 0.00133255 | 0.9926376 | 0.007520749 | 0.9926322 | 0.005790715 |  |  | 141660 | 0.9528456 | 0.9670213 | 0.003457487 | 0.9526025 | 0.004880825 | 0.9526018 | 0.006405725 |  |  | 289080 | 0.9582006 | 0.9150489 | 0.005594186 | 0.9689793 | 0.005562633 | 0.9689807 | 0.01135882 |  |  | 589860 | 0.9465132 | 0.8678712 | 0.008205719 | 0.9544514 | 0.008729699 | 0.9544546 | 0.01040682
|  |  | 75612 | 0.99865 | 0.9994305 | 0.0006352936 | 0.9999501 | 0.2299744 | 0.9999457 | 0.2012575 |  |  | 246846 | 0.990874 | 0.9866385 | 0.00133255 | 0.9926486 | 0.007519689 | 0.9926433 | 0.005789632 |  |  | 141960 | 0.9517666 | 0.9670213 | 0.003457487 | 0.9526747 | 0.004882345 | 0.952674 | 0.006407651 |  |  | 289380 | 0.9565191 | 0.9150489 | 0.005594186 | 0.9690191 | 0.005561335 | 0.9690205 | 0.01135612 |  |  | 590160 | 0.9465132 | 0.8678712 | 0.008205719 | 0.9544903 | 0.00872922 | 0.9544935 | 0.01040599
|  |  | 75732 | 0.9995459 | 0.9994305 | 0.0006352936 | 0.9999501 | 0.2299744 | 0.9999457 | 0.2012575 |  |  | 247146 | 0.9889531 | 0.9866385 | 0.00133255 | 0.9926596 | 0.007518631 | 0.9926542 | 0.00578855 |  |  | 142260 | 0.9506876 | 0.9670213 | 0.003457487 | 0.9527469 | 0.004883857 | 0.9527461 | 0.006409569 |  |  | 289680 | 0.9598821 | 0.9150489 | 0.005594186 | 0.9690588 | 0.00556004 | 0.9690602 | 0.01135343 |  |  | 590460 | 0.9397993 | 0.8678712 | 0.008205719 | 0.9545291 | 0.00872874 | 0.9545323 | 0.01040516
|  |  | 75852 | 0.997754 | 0.9994305 | 0.0006352936 | 0.9999501 | 0.2299744 | 0.9999457 | 0.2012575 |  |  | 247446 | 0.9889531 | 0.9866385 | 0.00133255 | 0.9926705 | 0.007517575 | 0.9926652 | 0.00578747 |  |  | 142560 | 0.9517666 | 0.9670213 | 0.003457487 | 0.9528189 | 0.004885361 | 0.9528181 | 0.006411478 |  |  | 289980 | 0.9598821 | 0.9150489 | 0.005594186 | 0.9690984 | 0.005558748 | 0.9690998 | 0.01135074 |  |  | 590760 | 0.9420373 | 0.8678712 | 0.008205719 | 0.9545679 | 0.008728261 | 0.9545711 | 0.01040433
|  |  | 75972 | 0.9995459 | 0.9994305 | 0.0006352936 | 0.9999501 | 0.2299744 | 0.9999457 | 0.2012575 |  |  | 247746 | 0.9899135 | 0.9866385 | 0.00133255 | 0.9926815 | 0.007516519 | 0.9926762 | 0.005786392 |  |  | 142860 | 0.9517666 | 0.9670213 | 0.003457487 | 0.9528908 | 0.004886856 | 0.95289 | 0.006413378 |  |  | 290280 | 0.9615635 | 0.9150489 | 0.005594186 | 0.9691379 | 0.00555746 | 0.9691393 | 0.01134806 |  |  | 591060 | 0.9420373 | 0.8678712 | 0.008205719 | 0.9546067 | 0.008727783 | 0.9546098 | 0.0104035
|  |  | 76092 | 0.9995459 | 0.9994305 | 0.0006352936 | 0.9999501 | 0.2299744 | 0.9999457 | 0.2012575 |  |  | 248046 | 0.9889531 | 0.9866385 | 0.00133255 | 0.9926923 | 0.007515466 | 0.9926871 | 0.005785315 |  |  | 143160 | 0.9517666 | 0.9670213 | 0.003457487 | 0.9529626 | 0.004888342 | 0.9529618 | 0.00641527 |  |  | 290580 | 0.9598821 | 0.9150489 | 0.005594186 | 0.9691773 | 0.005556175 | 0.9691787 | 0.01134539 |  |  | 591360 | 0.9420373 | 0.8678712 | 0.008205719 | 0.9546454 | 0.008727305 | 0.9546485 | 0.01040267
|  |  | 76212 | 0.9995459 | 0.9994305 | 0.0006352936 | 0.9999501 | 0.2299744 | 0.9999457 | 0.2012575 |  |  | 248346 | 0.990874 | 0.9866385 | 0.00133255 | 0.9927032 | 0.007514414 | 0.9926979 | 0.005784239 |  |  | 143460 | 0.9496086 | 0.9670213 | 0.003457487 | 0.9530342 | 0.00488982 | 0.9530334 | 0.006417154 |  |  | 290880 | 0.9598821 | 0.9150489 | 0.005594186 | 0.9692166 | 0.005554893 | 0.9692179 | 0.01134273 |  |  | 591660 | 0.9509891 | 0.8678712 | 0.008205719 | 0.954684 | 0.008726827 | 0.9546872 | 0.01040184
|  |  | 76332 | 0.9995459 | 0.9994305 | 0.0006352936 | 0.9999501 | 0.2299744 | 0.9999457 | 0.2012575 |  |  | 248646 | 0.9899135 | 0.9866385 | 0.00133255 | 0.9927141 | 0.007513363 | 0.9927088 | 0.005783166 |  |  | 143760 | 0.9496086 | 0.9670213 | 0.003457487 | 0.9531058 | 0.00489129 | 0.953105 | 0.006419029 |  |  | 291180 | 0.9582006 | 0.9150489 | 0.005594186 | 0.9692558 | 0.005553615 | 0.9692571 | 0.01134007 |  |  | 591960 | 0.9465132 | 0.8678712 | 0.008205719 | 0.9547226 | 0.008726349 | 0.9547258 | 0.01040101
|  |  | 76452 | 0.9995459 | 0.9994305 | 0.0006352936 | 0.9999501 | 0.2299744 | 0.9999457 | 0.2012575 |  |  | 248946 | 0.9899135 | 0.9866385 | 0.00133255 | 0.9927249 | 0.007512314 | 0.9927196 | 0.005782094 |  |  | 144060 | 0.9496086 | 0.9670213 | 0.003457487 | 0.9531772 | 0.004892751 | 0.9531764 | 0.006420897 |  |  | 291480 | 0.9582006 | 0.9150489 | 0.005594186 | 0.9692949 | 0.00555234 | 0.9692961 | 0.01133742 |  |  | 592260 | 0.9375614 | 0.8678712 | 0.008205719 | 0.9547612 | 0.008725872 | 0.9547643 | 0.01040018
|  |  | 76572 | 0.9995459 | 0.9994305 | 0.0006352936 | 0.9999501 | 0.2299744 | 0.9999457 | 0.2012575 |  |  | 249246 | 0.9879926 | 0.9866385 | 0.00133255 | 0.9927356 | 0.007511267 | 0.9927304 | 0.005781023 |  |  | 144360 | 0.9506876 | 0.9670213 | 0.003457487 | 0.9532485 | 0.004894204 | 0.9532477 | 0.006422755 |  |  | 291780 | 0.9598821 | 0.9150489 | 0.005594186 | 0.9693338 | 0.005551068 | 0.9693351 | 0.01133477 |  |  | 592560 | 0.9442752 | 0.8678712 | 0.008205719 | 0.9547997 | 0.008725396 | 0.9548028 | 0.01039935
|  |  | 76692 | 0.9995459 | 0.9994305 | 0.0006352936 | 0.9999501 | 0.2299744 | 0.9999457 | 0.2012575 |  |  | 249546 | 0.9899135 | 0.9866385 | 0.00133255 | 0.9927464 | 0.007510221 | 0.9927412 | 0.005779955 |  |  | 144660 | 0.9496086 | 0.9670213 | 0.003457487 | 0.9533197 | 0.004895649 | 0.9533189 | 0.006424606 |  |  | 292080 | 0.9582006 | 0.9150489 | 0.005594186 | 0.9693727 | 0.0055498 | 0.9693739 | 0.01133213 |  |  | 592860 | 0.9420373 | 0.8678712 | 0.008205719 | 0.9548382 | 0.008724919 | 0.9548413 | 0.01039853
|  |  | 76812 | 0.99865 | 0.9994305 | 0.0006352936 | 0.9999501 | 0.2299744 | 0.9999457 | 0.2012575 |  |  | 249846 | 0.990874 | 0.9866385 | 0.00133255 | 0.9927571 | 0.007509177 | 0.9927519 | 0.005778887 |  |  | 144960 | 0.9506876 | 0.9670213 | 0.003457487 | 0.9533908 | 0.004897086 | 0.95339 | 0.006426448 |  |  | 292380 | 0.9598821 | 0.9150489 | 0.005594186 | 0.9694114 | 0.005548535 | 0.9694127 | 0.0113295 |  |  | 593160 | 0.9420373 | 0.8678712 | 0.008205719 | 0.9548766 | 0.008724443 | 0.9548797 | 0.0103977
|  |  | 76932 | 0.99865 | 0.9994305 | 0.0006352936 | 0.9999501 | 0.2299744 | 0.9999457 | 0.2012575 |  |  | 250146 | 0.9889531 | 0.9866385 | 0.00133255 | 0.9927678 | 0.007508134 | 0.9927626 | 0.005777822 |  |  | 145260 | 0.9528456 | 0.9670213 | 0.003457487 | 0.9534618 | 0.004898514 | 0.953461 | 0.006428282 |  |  | 292680 | 0.9598821 | 0.9150489 | 0.005594186 | 0.9694501 | 0.005547273 | 0.9694513 | 0.01132688 |  |  | 593460 | 0.9397993 | 0.8678712 | 0.008205719 | 0.954915 | 0.008723967 | 0.9549181 | 0.01039688
|  |  | 77052 | 1.000442 | 0.9994305 | 0.0006352936 | 0.9999501 | 0.2299744 | 0.9999457 | 0.2012575 |  |  | 250446 | 0.9899135 | 0.9866385 | 0.00133255 | 0.9927785 | 0.007507093 | 0.9927733 | 0.005776758 |  |  | 145560 | 0.9496086 | 0.9670213 | 0.003457487 | 0.9535326 | 0.004899933 | 0.9535318 | 0.006430108 |  |  | 292980 | 0.9598821 | 0.9150489 | 0.005594186 | 0.9694886 | 0.005546014 | 0.9694898 | 0.01132426 |  |  | 593760 | 0.9442752 | 0.8678712 | 0.008205719 | 0.9549533 | 0.008723492 | 0.9549564 | 0.01039605
|  |  | 77172 | 0.9995459 | 0.9994305 | 0.0006352936 | 0.9999501 | 0.2299744 | 0.9999457 | 0.2012575 |  |  | 250746 | 0.9899135 | 0.9866385 | 0.00133255 | 0.9927891 | 0.007506053 | 0.9927839 | 0.005775696 |  |  | 145860 | 0.9496086 | 0.9670213 | 0.003457487 | 0.9536034 | 0.004901345 | 0.9536026 | 0.006431925 |  |  | 293280 | 0.9582006 | 0.9150489 | 0.005594186 | 0.969527 | 0.005544759 | 0.9695283 | 0.01132165 |  |  | 594060 | 0.9442752 | 0.8678712 | 0.008205719 | 0.9549916 | 0.008723017 | 0.9549947 | 0.01039523
|  |  | 77292 | 0.9995459 | 0.9994305 | 0.0006352936 | 0.9999501 | 0.2299744 | 0.9999457 | 0.2012575 |  |  | 251046 | 0.9889531 | 0.9866385 | 0.00133255 | 0.9927997 | 0.007505015 | 0.9927946 | 0.005774635 |  |  | 146160 | 0.9506876 | 0.9670213 | 0.003457487 | 0.953674 | 0.004902748 | 0.9536732 | 0.006433735 |  |  | 293580 | 0.9582006 | 0.9150489 | 0.005594186 | 0.9695654 | 0.005543507 | 0.9695666 | 0.01131905 |  |  | 594360 | 0.9487511 | 0.8678712 | 0.008205719 | 0.9550299 | 0.008722542 | 0.955033 | 0.0103944
|  |  | 77412 | 0.9995459 | 0.9994305 | 0.0006352936 | 0.9999501 | 0.2299744 | 0.9999457 | 0.2012575 |  |  | 251346 | 0.9889531 | 0.9866385 | 0.00133255 | 0.9928103 | 0.007503979 | 0.9928052 | 0.005773577 |  |  | 146460 | 0.9506876 | 0.9670213 | 0.003457487 | 0.9537445 | 0.004904143 | 0.9537437 | 0.006435536 |  |  | 293880 | 0.9598821 | 0.9150489 | 0.005594186 | 0.9696036 | 0.005542259 | 0.9696048 | 0.01131645 |  |  | 594660 | 0.9397993 | 0.8678712 | 0.008205719 | 0.9550681 | 0.008722068 | 0.9550712 | 0.01039358
|  |  | 77532 | 0.9995459 | 0.9994305 | 0.0006352936 | 0.9999501 | 0.2299744 | 0.9999457 | 0.2012575 |  |  | 251646 | 0.9889531 | 0.9866385 | 0.00133255 | 0.9928209 | 0.007502944 | 0.9928157 | 0.00577252 |  |  | 146760 | 0.9517666 | 0.9670213 | 0.003457487 | 0.9538149 | 0.00490553 | 0.9538141 | 0.006437328 |  |  | 294180 | 0.9582006 | 0.9150489 | 0.005594186 | 0.9696417 | 0.005541013 | 0.9696429 | 0.01131386 |  |  | 594960 | 0.9442752 | 0.8678712 | 0.008205719 | 0.9551063 | 0.008721594 | 0.9551093 | 0.01039276
|  |  | 77652 | 0.99865 | 0.9994305 | 0.0006352936 | 0.9999501 | 0.2299744 | 0.9999457 | 0.2012575 |  |  | 251946 | 0.9899135 | 0.9866385 | 0.00133255 | 0.9928314 | 0.007501911 | 0.9928263 | 0.005771464 |  |  | 147060 | 0.9517666 | 0.9670213 | 0.003457487 | 0.9538852 | 0.004906909 | 0.9538844 | 0.006439113 |  |  | 294480 | 0.9615635 | 0.9150489 | 0.005594186 | 0.9696797 | 0.005539771 | 0.9696809 | 0.01131128 |  |  | 595260 | 0.9420373 | 0.8678712 | 0.008205719 | 0.9551444 | 0.008721121 | 0.9551474 | 0.01039193
|  |  | 77772 | 1.000442 | 0.9994305 | 0.0006352936 | 0.9999501 | 0.2299744 | 0.9999457 | 0.2012575 |  |  | 252246 | 0.990874 | 0.9866385 | 0.00133255 | 0.9928419 | 0.00750088 | 0.9928368 | 0.00577041 |  |  | 147360 | 0.9517666 | 0.9670213 | 0.003457487 | 0.9539553 | 0.004908279 | 0.9539545 | 0.00644089 |  |  | 294780 | 0.963245 | 0.9150489 | 0.005594186 | 0.9697176 | 0.005538532 | 0.9697188 | 0.0113087 |  |  | 595560 | 0.9397993 | 0.8678712 | 0.008205719 | 0.9551825 | 0.008720647 | 0.9551855 | 0.01039111
|  |  | 77892 | 0.9995459 | 0.9994305 | 0.0006352936 | 0.9999501 | 0.2299744 | 0.9999457 | 0.2012575 |  |  | 252546 | 0.9889531 | 0.9866385 | 0.00133255 | 0.9928523 | 0.00749985 | 0.9928473 | 0.005769358 |  |  | 147660 | 0.9517666 | 0.9670213 | 0.003457487 | 0.9540254 | 0.004909642 | 0.9540246 | 0.006442658 |  |  | 295080 | 0.9598821 | 0.9150489 | 0.005594186 | 0.9697554 | 0.005537297 | 0.9697566 | 0.01130613 |  |  | 595860 | 0.9420373 | 0.8678712 | 0.008205719 | 0.9552205 | 0.008720174 | 0.9552235 | 0.01039029
|  |  | 78012 | 0.99865 | 0.9994305 | 0.0006352936 | 0.9999501 | 0.2299744 | 0.9999457 | 0.2012575 |  |  | 252846 | 0.9899135 | 0.9866385 | 0.00133255 | 0.9928628 | 0.007498822 | 0.9928577 | 0.005768308 |  |  | 147960 | 0.9496086 | 0.9670213 | 0.003457487 | 0.9540953 | 0.004910996 | 0.9540945 | 0.006444418 |  |  | 295380 | 0.9615635 | 0.9150489 | 0.005594186 | 0.9697931 | 0.005536065 | 0.9697943 | 0.01130357 |  |  | 596160 | 0.9465132 | 0.8678712 | 0.008205719 | 0.9552585 | 0.008719702 | 0.9552615 | 0.01038947
|  |  | 78132 | 0.99865 | 0.9994305 | 0.0006352936 | 0.9999501 | 0.2299744 | 0.9999457 | 0.2012575 |  |  | 253146 | 0.9899135 | 0.9866385 | 0.00133255 | 0.9928732 | 0.007497795 | 0.9928681 | 0.00576726 |  |  | 148260 | 0.9506876 | 0.9670213 | 0.003457487 | 0.9541652 | 0.004912342 | 0.9541643 | 0.00644617 |  |  | 295680 | 0.9598821 | 0.9150489 | 0.005594186 | 0.9698307 | 0.005534836 | 0.9698319 | 0.01130102 |  |  | 596460 | 0.9442752 | 0.8678712 | 0.008205719 | 0.9552964 | 0.00871923 | 0.9552995 | 0.01038865
|  |  | 78252 | 0.9995459 | 0.9994305 | 0.0006352936 | 0.9999501 | 0.2299744 | 0.9999457 | 0.2012575 |  |  | 253446 | 0.9899135 | 0.9866385 | 0.00133255 | 0.9928836 | 0.00749677 | 0.9928785 | 0.005766213 |  |  | 148560 | 0.9506876 | 0.9670213 | 0.003457487 | 0.9542349 | 0.00491368 | 0.9542341 | 0.006447914 |  |  | 295980 | 0.9598821 | 0.9150489 | 0.005594186 | 0.9698682 | 0.00553361 | 0.9698693 | 0.01129847 |  |  | 596760 | 0.9442752 | 0.8678712 | 0.008205719 | 0.9553344 | 0.008718758 | 0.9553374 | 0.01038783
|  |  | 78372 | 1.000442 | 0.9994305 | 0.0006352936 | 0.9999501 | 0.2299744 | 0.9999457 | 0.2012575 |  |  | 253746 | 0.9899135 | 0.9866385 | 0.00133255 | 0.9928939 | 0.007495747 | 0.9928889 | 0.005765168 |  |  | 148860 | 0.9528456 | 0.9670213 | 0.003457487 | 0.9543045 | 0.00491501 | 0.9543037 | 0.00644965 |  |  | 296280 | 0.9598821 | 0.9150489 | 0.005594186 | 0.9699056 | 0.005532388 | 0.9699067 | 0.01129593 |  |  | 597060 | 0.9442752 | 0.8678712 | 0.008205719 | 0.9553722 | 0.008718287 | 0.9553752 | 0.01038702
|  |  | 78492 | 0.99865 | 0.9994305 | 0.0006352936 | 0.9999501 | 0.2299744 | 0.9999457 | 0.2012575 |  |  | 254046 | 0.9899135 | 0.9866385 | 0.00133255 | 0.9929043 | 0.007494725 | 0.9928993 | 0.005764124 |  |  | 149160 | 0.9528456 | 0.9670213 | 0.003457487 | 0.954374 | 0.004916332 | 0.9543731 | 0.006451378 |  |  | 296580 | 0.9598821 | 0.9150489 | 0.005594186 | 0.9699429 | 0.005531169 | 0.969944 | 0.01129339 |  |  | 597360 | 0.9465132 | 0.8678712 | 0.008205719 | 0.95541 | 0.008717815 | 0.955413 | 0.0103862
|  |  | 78612 | 0.9995459 | 0.9994305 | 0.0006352936 | 0.9999501 | 0.2299744 | 0.9999457 | 0.2012575 |  |  | 254346 | 0.990874 | 0.9866385 | 0.00133255 | 0.9929146 | 0.007493706 | 0.9929096 | 0.005763083 |  |  | 149460 | 0.9517666 | 0.9670213 | 0.003457487 | 0.9544434 | 0.004917646 | 0.9544425 | 0.006453098 |  |  | 296880 | 0.9598821 | 0.9150489 | 0.005594186 | 0.9699801 | 0.005529953 | 0.9699812 | 0.01129087 |  |  | 597660 | 0.9420373 | 0.8678712 | 0.008205719 | 0.9554478 | 0.008717345 | 0.9554508 | 0.01038538
|  |  | 78732 | 0.9995459 | 0.9994305 | 0.0006352936 | 0.9999501 | 0.2299744 | 0.9999457 | 0.2012575 |  |  | 254646 | 0.9899135 | 0.9866385 | 0.00133255 | 0.9929248 | 0.007492687 | 0.9929199 | 0.005762043 |  |  | 149760 | 0.9517666 | 0.9670213 | 0.003457487 | 0.9545126 | 0.004918951 | 0.9545118 | 0.00645481 |  |  | 297180 | 0.9615635 | 0.9150489 | 0.005594186 | 0.9700172 | 0.005528741 | 0.9700183 | 0.01128834 |  |  | 597960 | 0.9465132 | 0.8678712 | 0.008205719 | 0.9554855 | 0.008716874 | 0.9554885 | 0.01038456
|  |  | 78852 | 1.000442 | 0.9994305 | 0.0006352936 | 0.9999501 | 0.2299744 | 0.9999457 | 0.2012575 |  |  | 254946 | 0.9899135 | 0.9866385 | 0.00133255 | 0.9929351 | 0.007491671 | 0.9929301 | 0.005761004 |  |  | 150060 | 0.9506876 | 0.9670213 | 0.003457487 | 0.9545818 | 0.004920249 | 0.9545809 | 0.006456514 |  |  | 297480 | 0.9582006 | 0.9150489 | 0.005594186 | 0.9700542 | 0.005527531 | 0.9700552 | 0.01128583 |  |  | 598260 | 0.9442752 | 0.8678712 | 0.008205719 | 0.9555232 | 0.008716404 | 0.9555262 | 0.01038375
|  |  | 78972 | 0.9995459 | 0.9994305 | 0.0006352936 | 0.9999501 | 0.2299744 | 0.9999457 | 0.2012575 |  |  | 255246 | 0.9889531 | 0.9866385 | 0.00133255 | 0.9929453 | 0.007490656 | 0.9929404 | 0.005759968 |  |  | 150360 | 0.9496086 | 0.9670213 | 0.003457487 | 0.9546508 | 0.004921539 | 0.95465 | 0.00645821 |  |  | 297780 | 0.9615635 | 0.9150489 | 0.005594186 | 0.9700911 | 0.005526325 | 0.9700921 | 0.01128332 |  |  | 598560 | 0.9509891 | 0.8678712 | 0.008205719 | 0.9555609 | 0.008715935 | 0.9555638 | 0.01038293
|  |  | 79092 | 0.99865 | 0.9994305 | 0.0006352936 | 0.9999501 | 0.2299744 | 0.9999457 | 0.2012575 |  |  | 255546 | 0.9899135 | 0.9866385 | 0.00133255 | 0.9929555 | 0.007489643 | 0.9929506 | 0.005758934 |  |  | 150660 | 0.9506876 | 0.9670213 | 0.003457487 | 0.9547198 | 0.004922821 | 0.9547189 | 0.006459898 |  |  | 298080 | 0.9598821 | 0.9150489 | 0.005594186 | 0.9701279 | 0.005525123 | 0.9701289 | 0.01128082 |  |  | 598860 | 0.9509891 | 0.8678712 | 0.008205719 | 0.9555985 | 0.008715466 | 0.9556014 | 0.01038212
|  |  | 79212 | 0.99865 | 0.9994305 | 0.0006352936 | 0.9999501 | 0.2299744 | 0.9999457 | 0.2012575 |  |  | 255846 | 0.9899135 | 0.9866385 | 0.00133255 | 0.9929657 | 0.007488632 | 0.9929607 | 0.005757901 |  |  | 150960 | 0.9517666 | 0.9670213 | 0.003457487 | 0.9547886 | 0.004924095 | 0.9547877 | 0.006461578 |  |  | 298380 | 0.9598821 | 0.9150489 | 0.005594186 | 0.9701646 | 0.005523923 | 0.9701656 | 0.01127833 |  |  | 599160 | 0.9442752 | 0.8678712 | 0.008205719 | 0.9556361 | 0.008714997 | 0.955639 | 0.0103813
|  |  | 79332 | 0.99865 | 0.9994305 | 0.0006352936 | 0.9999501 | 0.2299744 | 0.9999457 | 0.2012575 |  |  | 256146 | 0.9899135 | 0.9866385 | 0.00133255 | 0.9929758 | 0.007487622 | 0.9929709 | 0.00575687 |  |  | 151260 | 0.9496086 | 0.9670213 | 0.003457487 | 0.9548573 | 0.004925361 | 0.9548564 | 0.00646325 |  |  | 298680 | 0.9615635 | 0.9150489 | 0.005594186 | 0.9702011 | 0.005522727 | 0.9702021 | 0.01127584 |  |  | 599460 | 0.9397993 | 0.8678712 | 0.008205719 | 0.9556736 | 0.008714528 | 0.9556765 | 0.01038049
|  |  | 79452 | 0.99865 | 0.9994305 | 0.0006352936 | 0.9999501 | 0.2299744 | 0.9999457 | 0.2012575 |  |  | 256446 | 0.9899135 | 0.9866385 | 0.00133255 | 0.9929859 | 0.007486614 | 0.992981 | 0.00575584 |  |  | 151560 | 0.9528456 | 0.9670213 | 0.003457487 | 0.9549259 | 0.004926619 | 0.954925 | 0.006464914 |  |  | 298980 | 0.9615635 | 0.9150489 | 0.005594186 | 0.9702376 | 0.005521534 | 0.9702386 | 0.01127336 |  |  | 599760 | 0.9442752 | 0.8678712 | 0.008205719 | 0.955711 | 0.00871406 | 0.955714 | 0.01037968
|  |  | 79572 | 0.9995459 | 0.9994305 | 0.0006352936 | 0.9999501 | 0.2299744 | 0.9999457 | 0.2012575 |  |  | 256746 | 0.9889531 | 0.9866385 | 0.00133255 | 0.992996 | 0.007485608 | 0.9929911 | 0.005754813 |  |  | 151860 | 0.9528456 | 0.9670213 | 0.003457487 | 0.9549944 | 0.004927869 | 0.9549935 | 0.00646657 |  |  | 299280 | 0.9615635 | 0.9150489 | 0.005594186 | 0.970274 | 0.005520344 | 0.970275 | 0.01127089 |  |  | 600060 | 0.9420373 | 0.8678712 | 0.008205719 | 0.9557485 | 0.008713592 | 0.9557514 | 0.01037887
|  |  | 79692 | 1.001338 | 0.9994305 | 0.0006352936 | 0.9999501 | 0.2299744 | 0.9999457 | 0.2012575 |  |  | 257046 | 0.9889531 | 0.9866385 | 0.00133255 | 0.9930061 | 0.007484604 | 0.9930012 | 0.005753787 |  |  | 152160 | 0.9517666 | 0.9670213 | 0.003457487 | 0.9550628 | 0.004929111 | 0.9550619 | 0.006468218 |  |  | 299580 | 0.9598821 | 0.9150489 | 0.005594186 | 0.9703103 | 0.005519158 | 0.9703113 | 0.01126842 |  |  | 600360 | 0.9420373 | 0.8678712 | 0.008205719 | 0.9557859 | 0.008713125 | 0.9557888 | 0.01037806
|  |  | 79812 | 0.99865 | 0.9994305 | 0.0006352936 | 0.9999501 | 0.2299744 | 0.9999457 | 0.2012575 |  |  | 257346 | 0.9899135 | 0.9866385 | 0.00133255 | 0.9930161 | 0.007483601 | 0.9930112 | 0.005752763 |  |  | 152460 | 0.9528456 | 0.9670213 | 0.003457487 | 0.955131 | 0.004930346 | 0.9551301 | 0.006469858 |  |  | 299880 | 0.9615635 | 0.9150489 | 0.005594186 | 0.9703465 | 0.005517974 | 0.9703475 | 0.01126596 |  |  | 600660 | 0.9442752 | 0.8678712 | 0.008205719 | 0.9558232 | 0.008712658 | 0.9558261 | 0.01037724
|  |  | 79932 | 0.99865 | 0.9994305 | 0.0006352936 | 0.9999501 | 0.2299744 | 0.9999457 | 0.2012575 |  |  | 257646 | 0.990874 | 0.9866385 | 0.00133255 | 0.9930261 | 0.0074826 | 0.9930213 | 0.005751741 |  |  | 152760 | 0.9528456 | 0.9670213 | 0.003457487 | 0.9551992 | 0.004931572 | 0.9551983 | 0.006471491 |  |  | 300180 | 0.9615635 | 0.9150489 | 0.005594186 | 0.9703826 | 0.005516794 | 0.9703835 | 0.01126351 |  |  | 600960 | 0.9442752 | 0.8678712 | 0.008205719 | 0.9558605 | 0.008712191 | 0.9558634 | 0.01037643
|  |  | 80052 | 1.000442 | 0.9994305 | 0.0006352936 | 0.9999501 | 0.2299744 | 0.9999457 | 0.2012575 |  |  | 257946 | 0.9899135 | 0.9866385 | 0.00133255 | 0.9930361 | 0.007481601 | 0.9930313 | 0.005750721 |  |  | 153060 | 0.9517666 | 0.9670213 | 0.003457487 | 0.9552672 | 0.004932791 | 0.9552663 | 0.006473115 |  |  | 300480 | 0.9598821 | 0.9150489 | 0.005594186 | 0.9704186 | 0.005515617 | 0.9704195 | 0.01126106 |  |  | 601260 | 0.9465132 | 0.8678712 | 0.008205719 | 0.9558978 | 0.008711725 | 0.9559007 | 0.01037563
|  |  | 80172 | 0.99865 | 0.9994305 | 0.0006352936 | 0.9999501 | 0.2299744 | 0.9999457 | 0.2012575 |  |  | 258246 | 0.990874 | 0.9866385 | 0.00133255 | 0.993046 | 0.007480604 | 0.9930412 | 0.005749702 |  |  | 153360 | 0.9528456 | 0.9670213 | 0.003457487 | 0.9553352 | 0.004934002 | 0.9553343 | 0.006474732 |  |  | 300780 | 0.9598821 | 0.9150489 | 0.005594186 | 0.9704545 | 0.005514444 | 0.9704554 | 0.01125862 |  |  | 601560 | 0.9465132 | 0.8678712 | 0.008205719 | 0.955935 | 0.008711259 | 0.9559379 | 0.01037482
|  |  | 80292 | 0.9995459 | 0.9994305 | 0.0006352936 | 0.9999501 | 0.2299744 | 0.9999457 | 0.2012575 |  |  | 258546 | 0.9899135 | 0.9866385 | 0.00133255 | 0.993056 | 0.007479608 | 0.9930512 | 0.005748686 |  |  | 153660 | 0.9528456 | 0.9670213 | 0.003457487 | 0.955403 | 0.004935205 | 0.9554021 | 0.006476341 |  |  | 301080 | 0.963245 | 0.9150489 | 0.005594186 | 0.9704903 | 0.005513273 | 0.9704912 | 0.01125619 |  |  | 601860 | 0.9420373 | 0.8678712 | 0.008205719 | 0.9559722 | 0.008710793 | 0.955975 | 0.01037401
|  |  | 80412 | 0.9995459 | 0.9994305 | 0.0006352936 | 0.9999501 | 0.2299744 | 0.9999457 | 0.2012575 |  |  | 258846 | 0.990874 | 0.9866385 | 0.00133255 | 0.9930659 | 0.007478615 | 0.9930611 | 0.005747671 |  |  | 153960 | 0.9517666 | 0.9670213 | 0.003457487 | 0.9554707 | 0.004936401 | 0.9554698 | 0.006477943 |  |  | 301380 | 0.9615635 | 0.9150489 | 0.005594186 | 0.970526 | 0.005512106 | 0.9705269 | 0.01125376 |  |  | 602160 | 0.9397993 | 0.8678712 | 0.008205719 | 0.9560093 | 0.008710328 | 0.9560122 | 0.0103732
|  |  | 80532 | 0.9995459 | 0.9994305 | 0.0006352936 | 0.9999501 | 0.2299744 | 0.9999457 | 0.2012575 |  |  | 259146 | 0.9899135 | 0.9866385 | 0.00133255 | 0.9930758 | 0.007477623 | 0.993071 | 0.005746658 |  |  | 154260 | 0.9539246 | 0.9670213 | 0.003457487 | 0.9555383 | 0.004937588 | 0.9555374 | 0.006479536 |  |  | 301680 | 0.9615635 | 0.9150489 | 0.005594186 | 0.9705616 | 0.005510942 | 0.9705624 | 0.01125134 |  |  | 602460 | 0.9420373 | 0.8678712 | 0.008205719 | 0.9560464 | 0.008709863 | 0.9560492 | 0.01037239
|  |  | 80652 | 0.99865 | 0.9994305 | 0.0006352936 | 0.9999501 | 0.2299744 | 0.9999457 | 0.2012575 |  |  | 259446 | 0.9899135 | 0.9866385 | 0.00133255 | 0.9930856 | 0.007476632 | 0.9930808 | 0.005745647 |  |  | 154560 | 0.9539246 | 0.9670213 | 0.003457487 | 0.9556058 | 0.004938768 | 0.9556049 | 0.006481122 |  |  | 301980 | 0.9615635 | 0.9150489 | 0.005594186 | 0.9705971 | 0.005509782 | 0.9705979 | 0.01124893 |  |  | 602760 | 0.9420373 | 0.8678712 | 0.008205719 | 0.9560835 | 0.008709398 | 0.9560863 | 0.01037159
|  |  | 80772 | 0.9995459 | 0.9994305 | 0.0006352936 | 0.9999501 | 0.2299744 | 0.9999457 | 0.2012575 |  |  | 259746 | 0.9879926 | 0.9866385 | 0.00133255 | 0.9930954 | 0.007475644 | 0.9930907 | 0.005744637 |  |  | 154860 | 0.9528456 | 0.9670213 | 0.003457487 | 0.9556732 | 0.004939941 | 0.9556723 | 0.0064827 |  |  | 302280 | 0.9598821 | 0.9150489 | 0.005594186 | 0.9706325 | 0.005508624 | 0.9706333 | 0.01124653 |  |  | 603060 | 0.9420373 | 0.8678712 | 0.008205719 | 0.9561205 | 0.008708934 | 0.9561233 | 0.01037078
|  |  | 80892 | 1.000442 | 0.9994305 | 0.0006352936 | 0.9999501 | 0.2299744 | 0.9999457 | 0.2012575 |  |  | 260046 | 0.9889531 | 0.9866385 | 0.00133255 | 0.9931052 | 0.007474657 | 0.9931005 | 0.00574363 |  |  | 155160 | 0.9528456 | 0.9670213 | 0.003457487 | 0.9557405 | 0.004941105 | 0.9557396 | 0.00648427 |  |  | 302580 | 0.9615635 | 0.9150489 | 0.005594186 | 0.9706678 | 0.00550747 | 0.9706686 | 0.01124413 |  |  | 603360 | 0.9420373 | 0.8678712 | 0.008205719 | 0.9561574 | 0.008708471 | 0.9561602 | 0.01036998
|  |  | 81012 | 0.9995459 | 0.9994305 | 0.0006352936 | 0.9999501 | 0.2299744 | 0.9999457 | 0.2012575 |  |  | 260346 | 0.9899135 | 0.9866385 | 0.00133255 | 0.993115 | 0.007473673 | 0.9931103 | 0.005742624 |  |  | 155460 | 0.9528456 | 0.9670213 | 0.003457487 | 0.9558076 | 0.004942262 | 0.9558067 | 0.006485833 |  |  | 302880 | 0.963245 | 0.9150489 | 0.005594186 | 0.970703 | 0.005506319 | 0.9707038 | 0.01124173 |  |  | 603660 | 0.9397993 | 0.8678712 | 0.008205719 | 0.9561943 | 0.008708007 | 0.9561972 | 0.01036917
|  |  | 81132 | 0.9995459 | 0.9994305 | 0.0006352936 | 0.9999501 | 0.2299744 | 0.9999457 | 0.2012575 |  |  | 260646 | 0.9899135 | 0.9866385 | 0.00133255 | 0.9931247 | 0.00747269 | 0.99312 | 0.005741621 |  |  | 155760 | 0.9528456 | 0.9670213 | 0.003457487 | 0.9558747 | 0.004943411 | 0.9558738 | 0.006487387 |  |  | 303180 | 0.963245 | 0.9150489 | 0.005594186 | 0.9707381 | 0.005505171 | 0.9707389 | 0.01123935 |  |  | 603960 | 0.9442752 | 0.8678712 | 0.008205719 | 0.9562312 | 0.008707544 | 0.956234 | 0.01036837
|  |  | 81252 | 1.000442 | 0.9994305 | 0.0006352936 | 0.9999501 | 0.2299744 | 0.9999457 | 0.2012575 |  |  | 260946 | 0.9889531 | 0.9866385 | 0.00133255 | 0.9931344 | 0.007471708 | 0.9931297 | 0.005740619 |  |  | 156060 | 0.9517666 | 0.9670213 | 0.003457487 | 0.9559416 | 0.004944553 | 0.9559407 | 0.006488935 |  |  | 303480 | 0.963245 | 0.9150489 | 0.005594186 | 0.9707731 | 0.005504026 | 0.9707739 | 0.01123697 |  |  | 604260 | 0.9487511 | 0.8678712 | 0.008205719 | 0.9562681 | 0.008707081 | 0.9562709 | 0.01036756
|  |  | 81372 | 0.9995459 | 0.9994305 | 0.0006352936 | 0.9999501 | 0.2299744 | 0.9999457 | 0.2012575 |  |  | 261246 | 0.9899135 | 0.9866385 | 0.00133255 | 0.9931441 | 0.007470729 | 0.9931395 | 0.005739619 |  |  | 156360 | 0.9517666 | 0.9670213 | 0.003457487 | 0.9560085 | 0.004945687 | 0.9560076 | 0.006490474 |  |  | 303780 | 0.9615635 | 0.9150489 | 0.005594186 | 0.9708081 | 0.005502884 | 0.9708089 | 0.0112346 |  |  | 604560 | 0.9465132 | 0.8678712 | 0.008205719 | 0.9563049 | 0.008706619 | 0.9563076 | 0.01036676
|  |  | 81492 | 0.99865 | 0.9994305 | 0.0006352936 | 0.9999501 | 0.2299744 | 0.9999457 | 0.2012575 |  |  | 261546 | 0.9899135 | 0.9866385 | 0.00133255 | 0.9931538 | 0.007469752 | 0.9931491 | 0.00573862 |  |  | 156660 | 0.9517666 | 0.9670213 | 0.003457487 | 0.9560752 | 0.004946814 | 0.9560743 | 0.006492006 |  |  | 304080 | 0.9598821 | 0.9150489 | 0.005594186 | 0.9708429 | 0.005501746 | 0.9708437 | 0.01123223 |  |  | 604860 | 0.9442752 | 0.8678712 | 0.008205719 | 0.9563416 | 0.008706157 | 0.9563444 | 0.01036596
|  |  | 81612 | 0.9995459 | 0.9994305 | 0.0006352936 | 0.9999501 | 0.2299744 | 0.9999457 | 0.2012575 |  |  | 261846 | 0.9889531 | 0.9866385 | 0.00133255 | 0.9931634 | 0.007468776 | 0.9931588 | 0.005737624 |  |  | 156960 | 0.9539246 | 0.9670213 | 0.003457487 | 0.9561419 | 0.004947933 | 0.9561409 | 0.00649353 |  |  | 304380 | 0.963245 | 0.9150489 | 0.005594186 | 0.9708776 | 0.005500611 | 0.9708784 | 0.01122987 |  |  | 605160 | 0.9487511 | 0.8678712 | 0.008205719 | 0.9563783 | 0.008705696 | 0.9563811 | 0.01036516
|  |  | 81732 | 0.9995459 | 0.9994305 | 0.0006352936 | 0.9999501 | 0.2299744 | 0.9999457 | 0.2012575 |  |  | 262146 | 0.9899135 | 0.9866385 | 0.00133255 | 0.9931731 | 0.007467802 | 0.9931684 | 0.00573663 |  |  | 157260 | 0.9517666 | 0.9670213 | 0.003457487 | 0.9562084 | 0.004949044 | 0.9562074 | 0.006495047 |  |  | 304680 | 0.963245 | 0.9150489 | 0.005594186 | 0.9709123 | 0.005499479 | 0.970913 | 0.01122752 |  |  | 605460 | 0.9442752 | 0.8678712 | 0.008205719 | 0.956415 | 0.008705235 | 0.9564178 | 0.01036436
|  |  | 81852 | 1.000442 | 0.9994305 | 0.0006352936 | 0.9999501 | 0.2299744 | 0.9999457 | 0.2012575 |  |  | 262446 | 0.9899135 | 0.9866385 | 0.00133255 | 0.9931826 | 0.00746683 | 0.993178 | 0.005735637 |  |  | 157560 | 0.9539246 | 0.9670213 | 0.003457487 | 0.9562748 | 0.004950148 | 0.9562739 | 0.006496556 |  |  | 304980 | 0.9615635 | 0.9150489 | 0.005594186 | 0.9709468 | 0.00549835 | 0.9709476 | 0.01122517 |  |  | 605760 | 0.9442752 | 0.8678712 | 0.008205719 | 0.9564516 | 0.008704774 | 0.9564544 | 0.01036356
|  |  | 81972 | 0.9995459 | 0.9994305 | 0.0006352936 | 0.9999501 | 0.2299744 | 0.9999457 | 0.2012575 |  |  | 262746 | 0.9889531 | 0.9866385 | 0.00133255 | 0.9931922 | 0.00746586 | 0.9931876 | 0.005734646 |  |  | 157860 | 0.9539246 | 0.9670213 | 0.003457487 | 0.9563411 | 0.004951244 | 0.9563402 | 0.006498057 |  |  | 305280 | 0.9649265 | 0.9150489 | 0.005594186 | 0.9709813 | 0.005497224 | 0.970982 | 0.01122283 |  |  | 606060 | 0.9420373 | 0.8678712 | 0.008205719 | 0.9564882 | 0.008704313 | 0.9564909 | 0.01036276
|  |  | 82092 | 0.9995459 | 0.9994305 | 0.0006352936 | 0.9999501 | 0.2299744 | 0.9999457 | 0.2012575 |  |  | 263046 | 0.9889531 | 0.9866385 | 0.00133255 | 0.9932018 | 0.007464892 | 0.9931972 | 0.005733657 |  |  | 158160 | 0.9539246 | 0.9670213 | 0.003457487 | 0.9564073 | 0.004952333 | 0.9564064 | 0.006499551 |  |  | 305580 | 0.963245 | 0.9150489 | 0.005594186 | 0.9710156 | 0.005496102 | 0.9710163 | 0.0112205 |  |  | 606360 | 0.9442752 | 0.8678712 | 0.008205719 | 0.9565247 | 0.008703853 | 0.9565275 | 0.01036196
|  |  | 82212 | 1.000442 | 0.9994305 | 0.0006352936 | 0.9999501 | 0.2299744 | 0.9999457 | 0.2012575 |  |  | 263346 | 0.9899135 | 0.9866385 | 0.00133255 | 0.9932113 | 0.007463925 | 0.9932067 | 0.00573267 |  |  | 158460 | 0.9539246 | 0.9670213 | 0.003457487 | 0.9564734 | 0.004953414 | 0.9564724 | 0.006501038 |  |  | 305880 | 0.9615635 | 0.9150489 | 0.005594186 | 0.9710499 | 0.005494982 | 0.9710506 | 0.01121818 |  |  | 606660 | 0.9420373 | 0.8678712 | 0.008205719 | 0.9565613 | 0.008703394 | 0.956564 | 0.01036116
|  |  | 82332 | 0.9995459 | 0.9994305 | 0.0006352936 | 0.9999501 | 0.2299744 | 0.9999457 | 0.2012575 |  |  | 263646 | 0.9889531 | 0.9866385 | 0.00133255 | 0.9932208 | 0.007462961 | 0.9932162 | 0.005731685 |  |  | 158760 | 0.9539246 | 0.9670213 | 0.003457487 | 0.9565394 | 0.004954488 | 0.9565384 | 0.006502517 |  |  | 306180 | 0.963245 | 0.9150489 | 0.005594186 | 0.971084 | 0.005493866 | 0.9710848 | 0.01121586 |  |  | 606960 | 0.9465132 | 0.8678712 | 0.008205719 | 0.9565977 | 0.008702934 | 0.9566004 | 0.01036036
|  |  | 82452 | 1.001338 | 0.9994305 | 0.0006352936 | 0.9999501 | 0.2299744 | 0.9999457 | 0.2012575 |  |  | 263946 | 0.9889531 | 0.9866385 | 0.00133255 | 0.9932302 | 0.007461998 | 0.9932257 | 0.005730702 |  |  | 159060 | 0.9528456 | 0.9670213 | 0.003457487 | 0.9566052 | 0.004955554 | 0.9566043 | 0.006503988 |  |  | 306480 | 0.9615635 | 0.9150489 | 0.005594186 | 0.9711181 | 0.005492753 | 0.9711188 | 0.01121354 |  |  | 607260 | 0.9442752 | 0.8678712 | 0.008205719 | 0.9566341 | 0.008702475 | 0.9566368 | 0.01035957
|  |  | 82572 | 1.000442 | 0.9994305 | 0.0006352936 | 0.9999501 | 0.2299744 | 0.9999457 | 0.2012575 |  |  | 264246 | 0.9899135 | 0.9866385 | 0.00133255 | 0.9932397 | 0.007461037 | 0.9932351 | 0.005729721 |  |  | 159360 | 0.9528456 | 0.9670213 | 0.003457487 | 0.956671 | 0.004956613 | 0.9566701 | 0.006505452 |  |  | 306780 | 0.963245 | 0.9150489 | 0.005594186 | 0.9711521 | 0.005491643 | 0.9711528 | 0.01121124 |  |  | 607560 | 0.9442752 | 0.8678712 | 0.008205719 | 0.9566705 | 0.008702017 | 0.9566732 | 0.01035877
|  |  | 82692 | 1.000442 | 0.9994305 | 0.0006352936 | 0.9999501 | 0.2299744 | 0.9999457 | 0.2012575 |  |  | 264546 | 0.9899135 | 0.9866385 | 0.00133255 | 0.9932491 | 0.007460078 | 0.9932445 | 0.005728742 |  |  | 159660 | 0.9528456 | 0.9670213 | 0.003457487 | 0.9567367 | 0.004957665 | 0.9567357 | 0.006506909 |  |  | 307080 | 0.963245 | 0.9150489 | 0.005594186 | 0.971186 | 0.005490536 | 0.9711867 | 0.01120894 |  |  | 607860 | 0.9442752 | 0.8678712 | 0.008205719 | 0.9567068 | 0.008701559 | 0.9567095 | 0.01035798
|  |  | 82812 | 1.001338 | 0.9994305 | 0.0006352936 | 0.9999501 | 0.2299744 | 0.9999457 | 0.2012575 |  |  | 264846 | 0.9899135 | 0.9866385 | 0.00133255 | 0.9932585 | 0.007459121 | 0.9932539 | 0.005727764 |  |  | 159960 | 0.9528456 | 0.9670213 | 0.003457487 | 0.9568022 | 0.004958709 | 0.9568013 | 0.006508358 |  |  | 307380 | 0.9615635 | 0.9150489 | 0.005594186 | 0.9712198 | 0.005489433 | 0.9712205 | 0.01120664 |  |  | 608160 | 0.9442752 | 0.8678712 | 0.008205719 | 0.9567431 | 0.008701101 | 0.9567458 | 0.01035718
|  |  | 82932 | 0.9995459 | 0.9994305 | 0.0006352936 | 0.9999501 | 0.2299744 | 0.9999457 | 0.2012575 |  |  | 265146 | 0.9899135 | 0.9866385 | 0.00133255 | 0.9932678 | 0.007458166 | 0.9932633 | 0.005726789 |  |  | 160260 | 0.9539246 | 0.9670213 | 0.003457487 | 0.9568677 | 0.004959746 | 0.9568667 | 0.006509799 |  |  | 307680 | 0.9598821 | 0.9150489 | 0.005594186 | 0.9712535 | 0.005488332 | 0.9712541 | 0.01120436 |  |  | 608460 | 0.9420373 | 0.8678712 | 0.008205719 | 0.9567794 | 0.008700644 | 0.9567821 | 0.01035639
|  |  | 83052 | 0.9995459 | 0.9994305 | 0.0006352936 | 0.9999501 | 0.2299744 | 0.9999457 | 0.2012575 |  |  | 265446 | 0.9899135 | 0.9866385 | 0.00133255 | 0.9932772 | 0.007457212 | 0.9932727 | 0.005725815 |  |  | 160560 | 0.9528456 | 0.9670213 | 0.003457487 | 0.956933 | 0.004960776 | 0.9569321 | 0.006511233 |  |  | 307980 | 0.9598821 | 0.9150489 | 0.005594186 | 0.9712871 | 0.005487235 | 0.9712877 | 0.01120208 |  |  | 608760 | 0.9465132 | 0.8678712 | 0.008205719 | 0.9568156 | 0.008700187 | 0.9568183 | 0.01035559
|  |  | 83172 | 0.9995459 | 0.9994305 | 0.0006352936 | 0.9999501 | 0.2299744 | 0.9999457 | 0.2012575 |  |  | 265746 | 0.9899135 | 0.9866385 | 0.00133255 | 0.9932865 | 0.007456261 | 0.993282 | 0.005724843 |  |  | 160860 | 0.9528456 | 0.9670213 | 0.003457487 | 0.9569983 | 0.004961798 | 0.9569973 | 0.00651266 |  |  | 308280 | 0.9615635 | 0.9150489 | 0.005594186 | 0.9713206 | 0.005486141 | 0.9713213 | 0.0111998 |  |  | 609060 | 0.9465132 | 0.8678712 | 0.008205719 | 0.9568518 | 0.00869973 | 0.9568544 | 0.0103548
|  |  | 83292 | 0.9995459 | 0.9994305 | 0.0006352936 | 0.9999501 | 0.2299744 | 0.9999457 | 0.2012575 |  |  | 266046 | 0.9899135 | 0.9866385 | 0.00133255 | 0.9932958 | 0.007455312 | 0.9932913 | 0.005723874 |  |  | 161160 | 0.9528456 | 0.9670213 | 0.003457487 | 0.9570634 | 0.004962813 | 0.9570624 | 0.00651408 |  |  | 308580 | 0.9598821 | 0.9150489 | 0.005594186 | 0.9713541 | 0.00548505 | 0.9713547 | 0.01119754 |  |  | 609360 | 0.9465132 | 0.8678712 | 0.008205719 | 0.9568879 | 0.008699274 | 0.9568905 | 0.01035401
|  |  | 83412 | 0.9995459 | 0.9994305 | 0.0006352936 | 0.9999501 | 0.2299744 | 0.9999457 | 0.2012575 |  |  | 266346 | 0.9899135 | 0.9866385 | 0.00133255 | 0.993305 | 0.007454364 | 0.9933006 | 0.005722906 |  |  | 161460 | 0.9550036 | 0.9670213 | 0.003457487 | 0.9571284 | 0.00496382 | 0.9571275 | 0.006515492 |  |  | 308880 | 0.9582006 | 0.9150489 | 0.005594186 | 0.9713874 | 0.005483962 | 0.971388 | 0.01119528 |  |  | 609660 | 0.9465132 | 0.8678712 | 0.008205719 | 0.956924 | 0.008698818 | 0.9569266 | 0.01035322
|  |  | 83532 | 0.9995459 | 0.9994305 | 0.0006352936 | 0.9999501 | 0.2299744 | 0.9999457 | 0.2012575 |  |  | 266646 | 0.990874 | 0.9866385 | 0.00133255 | 0.9933143 | 0.007453418 | 0.9933098 | 0.00572194 |  |  | 161760 | 0.9517666 | 0.9670213 | 0.003457487 | 0.9571934 | 0.004964821 | 0.9571924 | 0.006516896 |  |  | 309180 | 0.9615635 | 0.9150489 | 0.005594186 | 0.9714206 | 0.005482877 | 0.9714212 | 0.01119302 |  |  | 609960 | 0.9465132 | 0.8678712 | 0.008205719 | 0.95696 | 0.008698362 | 0.9569627 | 0.01035243
|  |  | 83652 | 0.9995459 | 0.9994305 | 0.0006352936 | 0.9999501 | 0.2299744 | 0.9999457 | 0.2012575 |  |  | 266946 | 0.9899135 | 0.9866385 | 0.00133255 | 0.9933235 | 0.007452474 | 0.9933191 | 0.005720976 |  |  | 162060 | 0.9528456 | 0.9670213 | 0.003457487 | 0.9572582 | 0.004965814 | 0.9572572 | 0.006518294 |  |  | 309480 | 0.963245 | 0.9150489 | 0.005594186 | 0.9714538 | 0.005481795 | 0.9714544 | 0.01119078 |  |  | 610260 | 0.9465132 | 0.8678712 | 0.008205719 | 0.956996 | 0.008697907 | 0.9569987 | 0.01035164
|  |  | 83772 | 0.9995459 | 0.9994305 | 0.0006352936 | 0.9999501 | 0.2299744 | 0.9999457 | 0.2012575 |  |  | 267246 | 0.9899135 | 0.9866385 | 0.00133255 | 0.9933327 | 0.007451533 | 0.9933283 | 0.005720014 |  |  | 162360 | 0.9539246 | 0.9670213 | 0.003457487 | 0.9573229 | 0.004966799 | 0.9573219 | 0.006519684 |  |  | 309780 | 0.963245 | 0.9150489 | 0.005594186 | 0.9714869 | 0.005480716 | 0.9714874 | 0.01118854 |  |  | 610560 | 0.9442752 | 0.8678712 | 0.008205719 | 0.957032 | 0.008697452 | 0.9570346 | 0.01035085
|  |  | 83892 | 1.000442 | 0.9994305 | 0.0006352936 | 0.9999501 | 0.2299744 | 0.9999457 | 0.2012575 |  |  | 267546 | 0.9889531 | 0.9866385 | 0.00133255 | 0.9933418 | 0.007450593 | 0.9933374 | 0.005719054 |  |  | 162660 | 0.9539246 | 0.9670213 | 0.003457487 | 0.9573875 | 0.004967778 | 0.9573865 | 0.006521067 |  |  | 310080 | 0.963245 | 0.9150489 | 0.005594186 | 0.9715198 | 0.005479641 | 0.9715204 | 0.0111863 |  |  | 610860 | 0.9465132 | 0.8678712 | 0.008205719 | 0.9570679 | 0.008696998 | 0.9570705 | 0.01035006
|  |  | 84012 | 1.000442 | 0.9994305 | 0.0006352936 | 0.9999501 | 0.2299744 | 0.9999457 | 0.2012575 |  |  | 267846 | 0.9889531 | 0.9866385 | 0.00133255 | 0.993351 | 0.007449654 | 0.9933466 | 0.005718095 |  |  | 162960 | 0.9528456 | 0.9670213 | 0.003457487 | 0.957452 | 0.00496875 | 0.957451 | 0.006522442 |  |  | 310380 | 0.9615635 | 0.9150489 | 0.005594186 | 0.9715527 | 0.005478568 | 0.9715533 | 0.01118407 |  |  | 611160 | 0.9487511 | 0.8678712 | 0.008205719 | 0.9571038 | 0.008696544 | 0.9571064 | 0.01034927
|  |  | 84132 | 0.9995459 | 0.9994305 | 0.0006352936 | 0.9999501 | 0.2299744 | 0.9999457 | 0.2012575 |  |  | 268146 | 0.9899135 | 0.9866385 | 0.00133255 | 0.9933601 | 0.007448718 | 0.9933557 | 0.005717139 |  |  | 163260 | 0.9539246 | 0.9670213 | 0.003457487 | 0.9575164 | 0.004969714 | 0.9575154 | 0.006523811 |  |  | 310680 | 0.9649265 | 0.9150489 | 0.005594186 | 0.9715855 | 0.005477499 | 0.9715861 | 0.01118185 |  |  | 611460 | 0.9442752 | 0.8678712 | 0.008205719 | 0.9571396 | 0.00869609 | 0.9571422 | 0.01034848
|  |  | 84252 | 1.000442 | 0.9994305 | 0.0006352936 | 0.9999501 | 0.2299744 | 0.9999457 | 0.2012575 |  |  | 268446 | 0.9899135 | 0.9866385 | 0.00133255 | 0.9933692 | 0.007447784 | 0.9933648 | 0.005716185 |  |  | 163560 | 0.9550036 | 0.9670213 | 0.003457487 | 0.9575807 | 0.004970671 | 0.9575797 | 0.006525172 |  |  | 310980 | 0.963245 | 0.9150489 | 0.005594186 | 0.9716182 | 0.005476433 | 0.9716188 | 0.01117964 |  |  | 611760 | 0.9487511 | 0.8678712 | 0.008205719 | 0.9571754 | 0.008695637 | 0.957178 | 0.01034769
|  |  | 84372 | 0.9995459 | 0.9994305 | 0.0006352936 | 0.9999501 | 0.2299744 | 0.9999457 | 0.2012575 |  |  | 268746 | 0.9899135 | 0.9866385 | 0.00133255 | 0.9933782 | 0.007446852 | 0.9933739 | 0.005715233 |  |  | 163860 | 0.9539246 | 0.9670213 | 0.003457487 | 0.9576449 | 0.004971621 | 0.9576439 | 0.006526526 |  |  | 311280 | 0.963245 | 0.9150489 | 0.005594186 | 0.9716508 | 0.00547537 | 0.9716514 | 0.01117743 |  |  | 612060 | 0.9465132 | 0.8678712 | 0.008205719 | 0.9572112 | 0.008695184 | 0.9572138 | 0.01034691
|  |  | 84492 | 1.000442 | 0.9994305 | 0.0006352936 | 0.9999501 | 0.2299744 | 0.9999457 | 0.2012575 |  |  | 269046 | 0.9899135 | 0.9866385 | 0.00133255 | 0.9933873 | 0.007445922 | 0.993383 | 0.005714282 |  |  | 164160 | 0.9528456 | 0.9670213 | 0.003457487 | 0.957709 | 0.004972564 | 0.957708 | 0.006527872 |  |  | 311580 | 0.9615635 | 0.9150489 | 0.005594186 | 0.9716834 | 0.005474309 | 0.9716839 | 0.01117523 |  |  | 612360 | 0.9375614 | 0.8678712 | 0.008205719 | 0.9572469 | 0.008694732 | 0.9572495 | 0.01034612
|  |  | 84612 | 1.000442 | 0.9994305 | 0.0006352936 | 0.9999501 | 0.2299744 | 0.9999457 | 0.2012575 |  |  | 269346 | 0.990874 | 0.9866385 | 0.00133255 | 0.9933963 | 0.007444993 | 0.993392 | 0.005713334 |  |  | 164460 | 0.9528456 | 0.9670213 | 0.003457487 | 0.957773 | 0.0049735 | 0.957772 | 0.006529212 |  |  | 311880 | 0.963245 | 0.9150489 | 0.005594186 | 0.9717158 | 0.005473252 | 0.9717163 | 0.01117303 |  |  | 612660 | 0.9420373 | 0.8678712 | 0.008205719 | 0.9572826 | 0.00869428 | 0.9572851 | 0.01034534
|  |  | 84732 | 1.000442 | 0.9994305 | 0.0006352936 | 0.9999501 | 0.2299744 | 0.9999457 | 0.2012575 |  |  | 269646 | 0.9899135 | 0.9866385 | 0.00133255 | 0.9934053 | 0.007444067 | 0.993401 | 0.005712387 |  |  | 164760 | 0.9550036 | 0.9670213 | 0.003457487 | 0.9578369 | 0.004974428 | 0.9578359 | 0.006530544 |  |  | 312180 | 0.9649265 | 0.9150489 | 0.005594186 | 0.9717482 | 0.005472198 | 0.9717486 | 0.01117084 |  |  | 612960 | 0.9487511 | 0.8678712 | 0.008205719 | 0.9573182 | 0.008693828 | 0.9573208 | 0.01034455
|  |  | 84852 | 0.9995459 | 0.9994305 | 0.0006352936 | 0.9999501 | 0.2299744 | 0.9999457 | 0.2012575 |  |  | 269946 | 0.9899135 | 0.9866385 | 0.00133255 | 0.9934143 | 0.007443142 | 0.99341 | 0.005711443 |  |  | 165060 | 0.9550036 | 0.9670213 | 0.003457487 | 0.9579006 | 0.00497535 | 0.9578996 | 0.006531869 |  |  | 312480 | 0.963245 | 0.9150489 | 0.005594186 | 0.9717804 | 0.005471148 | 0.9717809 | 0.01116866 |  |  | 613260 | 0.9465132 | 0.8678712 | 0.008205719 | 0.9573538 | 0.008693376 | 0.9573564 | 0.01034377
|  |  | 84972 | 0.9995459 | 0.9994305 | 0.0006352936 | 0.9999501 | 0.2299744 | 0.9999457 | 0.2012575 |  |  | 270246 | 0.9889531 | 0.9866385 | 0.00133255 | 0.9934232 | 0.00744222 | 0.993419 | 0.0057105 |  |  | 165360 | 0.9539246 | 0.9670213 | 0.003457487 | 0.9579643 | 0.004976265 | 0.9579633 | 0.006533187 |  |  | 312780 | 0.9598821 | 0.9150489 | 0.005594186 | 0.9718126 | 0.0054701 | 0.9718131 | 0.01116648 |  |  | 613560 | 0.9442752 | 0.8678712 | 0.008205719 | 0.9573894 | 0.008692926 | 0.9573919 | 0.01034299
|  |  | 85092 | 1.000442 | 0.9994305 | 0.0006352936 | 0.9999501 | 0.2299744 | 0.9999457 | 0.2012575 |  |  | 270546 | 0.9879926 | 0.9866385 | 0.00133255 | 0.9934322 | 0.007441299 | 0.9934279 | 0.00570956 |  |  | 165660 | 0.9550036 | 0.9670213 | 0.003457487 | 0.9580279 | 0.004977172 | 0.9580269 | 0.006534498 |  |  | 313080 | 0.9649265 | 0.9150489 | 0.005594186 | 0.9718447 | 0.005469055 | 0.9718451 | 0.01116431 |  |  | 613860 | 0.9509891 | 0.8678712 | 0.008205719 | 0.9574249 | 0.008692475 | 0.9574274 | 0.0103422
|  |  | 85212 | 1.000442 | 0.9994305 | 0.0006352936 | 0.9999501 | 0.2299744 | 0.9999457 | 0.2012575 |  |  | 270846 | 0.9889531 | 0.9866385 | 0.00133255 | 0.9934411 | 0.00744038 | 0.9934368 | 0.005708621 |  |  | 165960 | 0.9528456 | 0.9670213 | 0.003457487 | 0.9580914 | 0.004978073 | 0.9580903 | 0.006535802 |  |  | 313380 | 0.963245 | 0.9150489 | 0.005594186 | 0.9718767 | 0.005468013 | 0.9718771 | 0.01116215 |  |  | 614160 | 0.9465132 | 0.8678712 | 0.008205719 | 0.9574604 | 0.008692025 | 0.9574629 | 0.01034142
|  |  | 85332 | 1.000442 | 0.9994305 | 0.0006352936 | 0.9999501 | 0.2299744 | 0.9999457 | 0.2012575 |  |  | 271146 | 0.990874 | 0.9866385 | 0.00133255 | 0.9934499 | 0.007439464 | 0.9934457 | 0.005707684 |  |  | 166260 | 0.9517666 | 0.9670213 | 0.003457487 | 0.9581547 | 0.004978966 | 0.9581537 | 0.006537099 |  |  | 313680 | 0.963245 | 0.9150489 | 0.005594186 | 0.9719086 | 0.005466974 | 0.971909 | 0.01115999 |  |  | 614460 | 0.9487511 | 0.8678712 | 0.008205719 | 0.9574958 | 0.008691575 | 0.9574983 | 0.01034064
|  |  | 85452 | 1.001338 | 0.9994305 | 0.0006352936 | 0.9999501 | 0.2299744 | 0.9999457 | 0.2012575 |  |  | 271446 | 0.9899135 | 0.9866385 | 0.00133255 | 0.9934588 | 0.007438549 | 0.9934546 | 0.00570675 |  |  | 166560 | 0.9539246 | 0.9670213 | 0.003457487 | 0.958218 | 0.004979853 | 0.958217 | 0.006538388 |  |  | 313980 | 0.9649265 | 0.9150489 | 0.005594186 | 0.9719404 | 0.005465939 | 0.9719408 | 0.01115784 |  |  | 614760 | 0.9420373 | 0.8678712 | 0.008205719 | 0.9575312 | 0.008691126 | 0.9575337 | 0.01033986
|  |  | 85572 | 1.001338 | 0.9994305 | 0.0006352936 | 0.9999501 | 0.2299744 | 0.9999457 | 0.2012575 |  |  | 271746 | 0.9899135 | 0.9866385 | 0.00133255 | 0.9934676 | 0.007437636 | 0.9934634 | 0.005705817 |  |  | 166860 | 0.9528456 | 0.9670213 | 0.003457487 | 0.9582812 | 0.004980733 | 0.9582801 | 0.006539671 |  |  | 314280 | 0.9682895 | 0.9150489 | 0.005594186 | 0.9719722 | 0.005464906 | 0.9719726 | 0.0111557 |  |  | 615060 | 0.9442752 | 0.8678712 | 0.008205719 | 0.9575665 | 0.008690676 | 0.957569 | 0.01033908
|  |  | 85692 | 1.000442 | 0.9994305 | 0.0006352936 | 0.9999501 | 0.2299744 | 0.9999457 | 0.2012575 |  |  | 272046 | 0.9889531 | 0.9866385 | 0.00133255 | 0.9934764 | 0.007436725 | 0.9934722 | 0.005704886 |  |  | 167160 | 0.9539246 | 0.9670213 | 0.003457487 | 0.9583442 | 0.004981606 | 0.9583432 | 0.006540947 |  |  | 314580 | 0.9649265 | 0.9150489 | 0.005594186 | 0.9720038 | 0.005463877 | 0.9720042 | 0.01115356 |  |  | 615360 | 0.9509891 | 0.8678712 | 0.008205719 | 0.9576018 | 0.008690228 | 0.9576043 | 0.0103383
|  |  | 85812 | 0.9995459 | 0.9994305 | 0.0006352936 | 0.9999501 | 0.2299744 | 0.9999457 | 0.2012575 |  |  | 272346 | 0.990874 | 0.9866385 | 0.00133255 | 0.9934852 | 0.007435817 | 0.993481 | 0.005703957 |  |  | 167460 | 0.9550036 | 0.9670213 | 0.003457487 | 0.9584072 | 0.004982472 | 0.9584061 | 0.006542215 |  |  | 314880 | 0.9649265 | 0.9150489 | 0.005594186 | 0.9720354 | 0.00546285 | 0.9720358 | 0.01115143 |  |  | 615660 | 0.9487511 | 0.8678712 | 0.008205719 | 0.9576371 | 0.00868978 | 0.9576396 | 0.01033752
|  |  | 85932 | 0.9995459 | 0.9994305 | 0.0006352936 | 0.9999501 | 0.2299744 | 0.9999457 | 0.2012575 |  |  | 272646 | 0.9899135 | 0.9866385 | 0.00133255 | 0.993494 | 0.00743491 | 0.9934898 | 0.005703031 |  |  | 167760 | 0.9539246 | 0.9670213 | 0.003457487 | 0.95847 | 0.004983331 | 0.958469 | 0.006543477 |  |  | 315180 | 0.9649265 | 0.9150489 | 0.005594186 | 0.9720669 | 0.005461827 | 0.9720672 | 0.0111493 |  |  | 615960 | 0.9487511 | 0.8678712 | 0.008205719 | 0.9576723 | 0.008689332 | 0.9576748 | 0.01033674
|  |  | 86052 | 1.000442 | 0.9994305 | 0.0006352936 | 0.9999501 | 0.2299744 | 0.9999457 | 0.2012575 |  |  | 272946 | 0.9899135 | 0.9866385 | 0.00133255 | 0.9935027 | 0.007434005 | 0.9934986 | 0.005702106 |  |  | 168060 | 0.9550036 | 0.9670213 | 0.003457487 | 0.9585328 | 0.004984183 | 0.9585318 | 0.006544732 |  |  | 315480 | 0.9649265 | 0.9150489 | 0.005594186 | 0.9720982 | 0.005460806 | 0.9720986 | 0.01114719 |  |  | 616260 | 0.9509891 | 0.8678712 | 0.008205719 | 0.9577075 | 0.008688884 | 0.95771 | 0.01033597
|  |  | 86172 | 0.9995459 | 0.9994305 | 0.0006352936 | 0.9999501 | 0.2299744 | 0.9999457 | 0.2012575 |  |  | 273246 | 0.9899135 | 0.9866385 | 0.00133255 | 0.9935114 | 0.007433102 | 0.9935073 | 0.005701183 |  |  | 168360 | 0.9539246 | 0.9670213 | 0.003457487 | 0.9585954 | 0.004985028 | 0.9585944 | 0.006545979 |  |  | 315780 | 0.963245 | 0.9150489 | 0.005594186 | 0.9721296 | 0.005459789 | 0.9721299 | 0.01114507 |  |  | 616560 | 0.9465132 | 0.8678712 | 0.008205719 | 0.9577427 | 0.008688437 | 0.9577451 | 0.01033519
|  |  | 86292 | 1.000442 | 0.9994305 | 0.0006352936 | 0.9999501 | 0.2299744 | 0.9999457 | 0.2012575 |  |  | 273546 | 0.9899135 | 0.9866385 | 0.00133255 | 0.9935201 | 0.007432201 | 0.993516 | 0.005700262 |  |  | 168660 | 0.9539246 | 0.9670213 | 0.003457487 | 0.958658 | 0.004985866 | 0.958657 | 0.00654722 |  |  | 316080 | 0.9649265 | 0.9150489 | 0.005594186 | 0.9721608 | 0.005458774 | 0.9721611 | 0.01114297 |  |  | 616860 | 0.9487511 | 0.8678712 | 0.008205719 | 0.9577778 | 0.00868799 | 0.9577802 | 0.01033441
|  |  | 86412 | 1.000442 | 0.9994305 | 0.0006352936 | 0.9999501 | 0.2299744 | 0.9999457 | 0.2012575 |  |  | 273846 | 0.9889531 | 0.9866385 | 0.00133255 | 0.9935288 | 0.007431302 | 0.9935247 | 0.005699343 |  |  | 168960 | 0.9539246 | 0.9670213 | 0.003457487 | 0.9587204 | 0.004986698 | 0.9587194 | 0.006548454 |  |  | 316380 | 0.9682895 | 0.9150489 | 0.005594186 | 0.9721919 | 0.005457763 | 0.9721922 | 0.01114087 |  |  | 617160 | 0.953227 | 0.8678712 | 0.008205719 | 0.9578129 | 0.008687544 | 0.9578153 | 0.01033364
|  |  | 86532 | 1.000442 | 0.9994305 | 0.0006352936 | 0.9999501 | 0.2299744 | 0.9999457 | 0.2012575 |  |  | 274146 | 0.9889531 | 0.9866385 | 0.00133255 | 0.9935374 | 0.007430405 | 0.9935333 | 0.005698426 |  |  | 169260 | 0.9539246 | 0.9670213 | 0.003457487 | 0.9587828 | 0.004987523 | 0.9587817 | 0.006549681 |  |  | 316680 | 0.966608 | 0.9150489 | 0.005594186 | 0.972223 | 0.005456754 | 0.9722233 | 0.01113877 |  |  | 617460 | 0.9465132 | 0.8678712 | 0.008205719 | 0.9578479 | 0.008687098 | 0.9578503 | 0.01033286
|  |  | 86652 | 0.9995459 | 0.9994305 | 0.0006352936 | 0.9999501 | 0.2299744 | 0.9999457 | 0.2012575 |  |  | 274446 | 0.9899135 | 0.9866385 | 0.00133255 | 0.9935461 | 0.00742951 | 0.993542 | 0.005697511 |  |  | 169560 | 0.9528456 | 0.9670213 | 0.003457487 | 0.958845 | 0.004988341 | 0.958844 | 0.006550901 |  |  | 316980 | 0.966608 | 0.9150489 | 0.005594186 | 0.9722539 | 0.005455749 | 0.9722542 | 0.01113669 |  |  | 617760 | 0.9487511 | 0.8678712 | 0.008205719 | 0.9578829 | 0.008686653 | 0.9578853 | 0.01033209
|  |  | 86772 | 1.000442 | 0.9994305 | 0.0006352936 | 0.9999501 | 0.2299744 | 0.9999457 | 0.2012575 |  |  | 274746 | 0.9889531 | 0.9866385 | 0.00133255 | 0.9935547 | 0.007428617 | 0.9935506 | 0.005696599 |  |  | 169860 | 0.9528456 | 0.9670213 | 0.003457487 | 0.9589072 | 0.004989152 | 0.9589061 | 0.006552114 |  |  | 317280 | 0.9649265 | 0.9150489 | 0.005594186 | 0.9722848 | 0.005454746 | 0.9722851 | 0.0111346 |  |  | 618060 | 0.9509891 | 0.8678712 | 0.008205719 | 0.9579178 | 0.008686207 | 0.9579202 | 0.01033132
|  |  | 86892 | 1.000442 | 0.9994305 | 0.0006352936 | 0.9999501 | 0.2299744 | 0.9999457 | 0.2012575 |  |  | 275046 | 0.9899135 | 0.9866385 | 0.00133255 | 0.9935632 | 0.007427726 | 0.9935592 | 0.005695688 |  |  | 170160 | 0.9539246 | 0.9670213 | 0.003457487 | 0.9589692 | 0.004989957 | 0.9589682 | 0.006553321 |  |  | 317580 | 0.966608 | 0.9150489 | 0.005594186 | 0.9723156 | 0.005453747 | 0.9723159 | 0.01113253 |  |  | 618360 | 0.9465132 | 0.8678712 | 0.008205719 | 0.9579527 | 0.008685763 | 0.9579551 | 0.01033054
|  |  | 87012 | 1.000442 | 0.9994305 | 0.0006352936 | 0.9999501 | 0.2299744 | 0.9999457 | 0.2012575 |  |  | 275346 | 0.9889531 | 0.9866385 | 0.00133255 | 0.9935718 | 0.007426837 | 0.9935677 | 0.005694779 |  |  | 170460 | 0.9550036 | 0.9670213 | 0.003457487 | 0.9590312 | 0.004990755 | 0.9590301 | 0.00655452 |  |  | 317880 | 0.963245 | 0.9150489 | 0.005594186 | 0.9723463 | 0.00545275 | 0.9723466 | 0.01113046 |  |  | 618660 | 0.9487511 | 0.8678712 | 0.008205719 | 0.9579876 | 0.008685318 | 0.95799 | 0.01032977
|  |  | 87132 | 1.001338 | 0.9994305 | 0.0006352936 | 0.9999501 | 0.2299744 | 0.9999457 | 0.2012575 |  |  | 275646 | 0.9899135 | 0.9866385 | 0.00133255 | 0.9935803 | 0.00742595 | 0.9935763 | 0.005693872 |  |  | 170760 | 0.9560827 | 0.9670213 | 0.003457487 | 0.959093 | 0.004991546 | 0.959092 | 0.006555713 |  |  | 318180 | 0.966608 | 0.9150489 | 0.005594186 | 0.9723769 | 0.005451757 | 0.9723772 | 0.0111284 |  |  | 618960 | 0.9487511 | 0.8678712 | 0.008205719 | 0.9580224 | 0.008684874 | 0.9580248 | 0.010329
|  |  | 87252 | 1.000442 | 0.9994305 | 0.0006352936 | 0.9999501 | 0.2299744 | 0.9999457 | 0.2012575 |  |  | 275946 | 0.9889531 | 0.9866385 | 0.00133255 | 0.9935888 | 0.007425065 | 0.9935848 | 0.005692967 |  |  | 171060 | 0.9560827 | 0.9670213 | 0.003457487 | 0.9591548 | 0.004992331 | 0.9591537 | 0.006556899 |  |  | 318480 | 0.9649265 | 0.9150489 | 0.005594186 | 0.9724075 | 0.005450766 | 0.9724077 | 0.01112634 |  |  | 619260 | 0.953227 | 0.8678712 | 0.008205719 | 0.9580572 | 0.008684431 | 0.9580596 | 0.01032823
|  |  | 87372 | 1.000442 | 0.9994305 | 0.0006352936 | 0.9999501 | 0.2299744 | 0.9999457 | 0.2012575 |  |  | 276246 | 0.9889531 | 0.9866385 | 0.00133255 | 0.9935973 | 0.007424182 | 0.9935933 | 0.005692064 |  |  | 171360 | 0.9571617 | 0.9670213 | 0.003457487 | 0.9592164 | 0.004993108 | 0.9592154 | 0.006558078 |  |  | 318780 | 0.963245 | 0.9150489 | 0.005594186 | 0.972438 | 0.005449778 | 0.9724382 | 0.01112429 |  |  | 619560 | 0.953227 | 0.8678712 | 0.008205719 | 0.958092 | 0.008683987 | 0.9580943 | 0.01032746
|  |  | 87492 | 1.000442 | 0.9994305 | 0.0006352936 | 0.9999501 | 0.2299744 | 0.9999457 | 0.2012575 |  |  | 276546 | 0.9879926 | 0.9866385 | 0.00133255 | 0.9936058 | 0.007423301 | 0.9936018 | 0.005691163 |  |  | 171660 | 0.9582407 | 0.9670213 | 0.003457487 | 0.959278 | 0.00499388 | 0.9592769 | 0.006559251 |  |  | 319080 | 0.963245 | 0.9150489 | 0.005594186 | 0.9724683 | 0.005448794 | 0.9724686 | 0.01112225 |  |  | 619860 | 0.9487511 | 0.8678712 | 0.008205719 | 0.9581267 | 0.008683544 | 0.958129 | 0.01032669
|  |  | 87612 | 1.001338 | 0.9994305 | 0.0006352936 | 0.9999501 | 0.2299744 | 0.9999457 | 0.2012575 |  |  | 276846 | 0.9899135 | 0.9866385 | 0.00133255 | 0.9936142 | 0.007422422 | 0.9936102 | 0.005690264 |  |  | 171960 | 0.9593197 | 0.9670213 | 0.003457487 | 0.9593394 | 0.004994644 | 0.9593384 | 0.006560417 |  |  | 319380 | 0.9649265 | 0.9150489 | 0.005594186 | 0.9724986 | 0.005447812 | 0.9724988 | 0.01112021 |  |  | 620160 | 0.9442752 | 0.8678712 | 0.008205719 | 0.9581614 | 0.008683102 | 0.9581637 | 0.01032592
|  |  | 87732 | 1.002234 | 0.9994305 | 0.0006352936 | 0.9999501 | 0.2299744 | 0.9999457 | 0.2012575 |  |  | 277146 | 0.9879926 | 0.9866385 | 0.00133255 | 0.9936226 | 0.007421545 | 0.9936187 | 0.005689367 |  |  | 172260 | 0.9571617 | 0.9670213 | 0.003457487 | 0.9594008 | 0.004995402 | 0.9593997 | 0.006561576 |  |  | 319680 | 0.966608 | 0.9150489 | 0.005594186 | 0.9725288 | 0.005446833 | 0.972529 | 0.01111818 |  |  | 620460 | 0.9465132 | 0.8678712 | 0.008205719 | 0.958196 | 0.00868266 | 0.9581983 | 0.01032515
|  |  | 87852 | 0.9995459 | 0.9994305 | 0.0006352936 | 0.9999501 | 0.2299744 | 0.9999457 | 0.2012575 |  |  | 277446 | 0.9889531 | 0.9866385 | 0.00133255 | 0.993631 | 0.00742067 | 0.9936271 | 0.005688473 |  |  | 172560 | 0.9560827 | 0.9670213 | 0.003457487 | 0.959462 | 0.004996154 | 0.959461 | 0.006562728 |  |  | 319980 | 0.963245 | 0.9150489 | 0.005594186 | 0.972559 | 0.005445857 | 0.9725592 | 0.01111616 |  |  | 620760 | 0.9465132 | 0.8678712 | 0.008205719 | 0.9582306 | 0.008682218 | 0.9582329 | 0.01032439
|  |  | 87972 | 1.000442 | 0.9994305 | 0.0006352936 | 0.9999501 | 0.2299744 | 0.9999457 | 0.2012575 |  |  | 277746 | 0.9889531 | 0.9866385 | 0.00133255 | 0.9936394 | 0.007419797 | 0.9936355 | 0.00568758 |  |  | 172860 | 0.9571617 | 0.9670213 | 0.003457487 | 0.9595232 | 0.004996898 | 0.9595221 | 0.006563873 |  |  | 320280 | 0.966608 | 0.9150489 | 0.005594186 | 0.972589 | 0.005444885 | 0.9725892 | 0.01111414 |  |  | 621060 | 0.9465132 | 0.8678712 | 0.008205719 | 0.9582651 | 0.008681777 | 0.9582674 | 0.01032362
|  |  | 88092 | 1.001338 | 0.9994305 | 0.0006352936 | 0.9999501 | 0.2299744 | 0.9999457 | 0.2012575 |  |  | 278046 | 0.9879926 | 0.9866385 | 0.00133255 | 0.9936477 | 0.007418926 | 0.9936438 | 0.005686689 |  |  | 173160 | 0.9571617 | 0.9670213 | 0.003457487 | 0.9595842 | 0.004997637 | 0.9595831 | 0.006565012 |  |  | 320580 | 0.9649265 | 0.9150489 | 0.005594186 | 0.972619 | 0.005443915 | 0.9726192 | 0.01111212 |  |  | 621360 | 0.9465132 | 0.8678712 | 0.008205719 | 0.9582996 | 0.008681336 | 0.9583019 | 0.01032286
|  |  | 88212 | 0.9995459 | 0.9994305 | 0.0006352936 | 0.9999501 | 0.2299744 | 0.9999457 | 0.2012575 |  |  | 278346 | 0.9879926 | 0.9866385 | 0.00133255 | 0.9936561 | 0.007418057 | 0.9936522 | 0.0056858 |  |  | 173460 | 0.9582407 | 0.9670213 | 0.003457487 | 0.9596452 | 0.004998369 | 0.9596441 | 0.006566145 |  |  | 320880 | 0.9682895 | 0.9150489 | 0.005594186 | 0.9726489 | 0.005442948 | 0.972649 | 0.01111012 |  |  | 621660 | 0.9487511 | 0.8678712 | 0.008205719 | 0.9583341 | 0.008680896 | 0.9583364 | 0.01032209
|  |  | 88332 | 1.000442 | 0.9994305 | 0.0006352936 | 0.9999501 | 0.2299744 | 0.9999457 | 0.2012575 |  |  | 278646 | 0.9899135 | 0.9866385 | 0.00133255 | 0.9936644 | 0.00741719 | 0.9936605 | 0.005684913 |  |  | 173760 | 0.9582407 | 0.9670213 | 0.003457487 | 0.959706 | 0.004999094 | 0.959705 | 0.00656727 |  |  | 321180 | 0.963245 | 0.9150489 | 0.005594186 | 0.9726787 | 0.005441984 | 0.9726788 | 0.01110812 |  |  | 621960 | 0.9487511 | 0.8678712 | 0.008205719 | 0.9583685 | 0.008680456 | 0.9583708 | 0.01032133
|  |  | 88452 | 1.000442 | 0.9994305 | 0.0006352936 | 0.9999501 | 0.2299744 | 0.9999457 | 0.2012575 |  |  | 278946 | 0.9889531 | 0.9866385 | 0.00133255 | 0.9936727 | 0.007416325 | 0.9936688 | 0.005684028 |  |  | 174060 | 0.9582407 | 0.9670213 | 0.003457487 | 0.9597668 | 0.004999813 | 0.9597657 | 0.00656839 |  |  | 321480 | 0.9649265 | 0.9150489 | 0.005594186 | 0.9727084 | 0.005441022 | 0.9727085 | 0.01110612 |  |  | 622260 | 0.9442752 | 0.8678712 | 0.008205719 | 0.9584029 | 0.008680016 | 0.9584052 | 0.01032056
|  |  | 88572 | 1.000442 | 0.9994305 | 0.0006352936 | 0.9999501 | 0.2299744 | 0.9999457 | 0.2012575 |  |  | 279246 | 0.9899135 | 0.9866385 | 0.00133255 | 0.9936809 | 0.007415462 | 0.9936771 | 0.005683145 |  |  | 174360 | 0.9582407 | 0.9670213 | 0.003457487 | 0.9598274 | 0.005000525 | 0.9598264 | 0.006569502 |  |  | 321780 | 0.9649265 | 0.9150489 | 0.005594186 | 0.972738 | 0.005440064 | 0.9727382 | 0.01110413 |  |  | 622560 | 0.9442752 | 0.8678712 | 0.008205719 | 0.9584373 | 0.008679577 | 0.9584396 | 0.0103198
|  |  | 88692 | 1.000442 | 0.9994305 | 0.0006352936 | 0.9999501 | 0.2299744 | 0.9999457 | 0.2012575 |  |  | 279546 | 0.9889531 | 0.9866385 | 0.00133255 | 0.9936892 | 0.007414601 | 0.9936853 | 0.005682265 |  |  | 174660 | 0.9593197 | 0.9670213 | 0.003457487 | 0.959888 | 0.005001231 | 0.9598869 | 0.006570608 |  |  | 322080 | 0.963245 | 0.9150489 | 0.005594186 | 0.9727676 | 0.005439109 | 0.9727677 | 0.01110215 |  |  | 622860 | 0.9465132 | 0.8678712 | 0.008205719 | 0.9584716 | 0.008679138 | 0.9584739 | 0.01031904
|  |  | 88812 | 0.9995459 | 0.9994305 | 0.0006352936 | 0.9999501 | 0.2299744 | 0.9999457 | 0.2012575 |  |  | 279846 | 0.9879926 | 0.9866385 | 0.00133255 | 0.9936974 | 0.007413742 | 0.9936936 | 0.005681386 |  |  | 174960 | 0.9582407 | 0.9670213 | 0.003457487 | 0.9599485 | 0.00500193 | 0.9599474 | 0.006571707 |  |  | 322380 | 0.963245 | 0.9150489 | 0.005594186 | 0.9727971 | 0.005438156 | 0.9727972 | 0.01110017 |  |  | 623160 | 0.9465132 | 0.8678712 | 0.008205719 | 0.9585059 | 0.008678699 | 0.9585081 | 0.01031827
|  |  | 88932 | 1.001338 | 0.9994305 | 0.0006352936 | 0.9999501 | 0.2299744 | 0.9999457 | 0.2012575 |  |  | 280146 | 0.9889531 | 0.9866385 | 0.00133255 | 0.9937056 | 0.007412885 | 0.9937018 | 0.005680509 |  |  | 175260 | 0.9603987 | 0.9670213 | 0.003457487 | 0.9600088 | 0.005002623 | 0.9600077 | 0.0065728 |  |  | 322680 | 0.9649265 | 0.9150489 | 0.005594186 | 0.9728265 | 0.005437207 | 0.9728266 | 0.0110982 |  |  | 623460 | 0.9554649 | 0.8678712 | 0.008205719 | 0.9585401 | 0.008678261 | 0.9585424 | 0.01031751
|  |  | 89052 | 1.000442 | 0.9994305 | 0.0006352936 | 0.9999501 | 0.2299744 | 0.9999457 | 0.2012575 |  |  | 280446 | 0.9889531 | 0.9866385 | 0.00133255 | 0.9937138 | 0.00741203 | 0.99371 | 0.005679634 |  |  | 175560 | 0.9603987 | 0.9670213 | 0.003457487 | 0.9600691 | 0.00500331 | 0.960068 | 0.006573886 |  |  | 322980 | 0.966608 | 0.9150489 | 0.005594186 | 0.9728558 | 0.00543626 | 0.9728559 | 0.01109624 |  |  | 623760 | 0.9509891 | 0.8678712 | 0.008205719 | 0.9585743 | 0.008677823 | 0.9585765 | 0.01031675
|  |  | 89172 | 1.000442 | 0.9994305 | 0.0006352936 | 0.9999501 | 0.2299744 | 0.9999457 | 0.2012575 |  |  | 280746 | 0.9899135 | 0.9866385 | 0.00133255 | 0.9937219 | 0.007411178 | 0.9937181 | 0.005678762 |  |  | 175860 | 0.9582407 | 0.9670213 | 0.003457487 | 0.9601293 | 0.00500399 | 0.9601282 | 0.006574966 |  |  | 323280 | 0.966608 | 0.9150489 | 0.005594186 | 0.972885 | 0.005435316 | 0.9728851 | 0.01109428 |  |  | 624060 | 0.9487511 | 0.8678712 | 0.008205719 | 0.9586085 | 0.008677386 | 0.9586107 | 0.01031599
|  |  | 89292 | 0.9995459 | 0.9994305 | 0.0006352936 | 0.9999501 | 0.2299744 | 0.9999457 | 0.2012575 |  |  | 281046 | 0.9899135 | 0.9866385 | 0.00133255 | 0.9937301 | 0.007410327 | 0.9937263 | 0.005677891 |  |  | 176160 | 0.9593197 | 0.9670213 | 0.003457487 | 0.9601893 | 0.005004664 | 0.9601882 | 0.006576039 |  |  | 323580 | 0.9649265 | 0.9150489 | 0.005594186 | 0.9729142 | 0.005434376 | 0.9729142 | 0.01109233 |  |  | 624360 | 0.9420373 | 0.8678712 | 0.008205719 | 0.9586426 | 0.008676949 | 0.9586448 | 0.01031523
|  |  | 89412 | 1.001338 | 0.9994305 | 0.0006352936 | 0.9999501 | 0.2299744 | 0.9999457 | 0.2012575 |  |  | 281346 | 0.990874 | 0.9866385 | 0.00133255 | 0.9937382 | 0.007409478 | 0.9937344 | 0.005677022 |  |  | 176460 | 0.9582407 | 0.9670213 | 0.003457487 | 0.9602493 | 0.005005332 | 0.9602482 | 0.006577106 |  |  | 323880 | 0.9682895 | 0.9150489 | 0.005594186 | 0.9729433 | 0.005433438 | 0.9729433 | 0.01109038 |  |  | 624660 | 0.9509891 | 0.8678712 | 0.008205719 | 0.9586767 | 0.008676512 | 0.9586789 | 0.01031447
|  |  | 89532 | 0.9995459 | 0.9994305 | 0.0006352936 | 0.9999501 | 0.2299744 | 0.9999457 | 0.2012575 |  |  | 281646 | 0.9889531 | 0.9866385 | 0.00133255 | 0.9937463 | 0.007408631 | 0.9937425 | 0.005676156 |  |  | 176760 | 0.9603987 | 0.9670213 | 0.003457487 | 0.9603092 | 0.005005993 | 0.9603081 | 0.006578167 |  |  | 324180 | 0.9682895 | 0.9150489 | 0.005594186 | 0.9729723 | 0.005432502 | 0.9729723 | 0.01108845 |  |  | 624960 | 0.953227 | 0.8678712 | 0.008205719 | 0.9587107 | 0.008676076 | 0.9587129 | 0.01031372
|  |  | 89652 | 1.000442 | 0.9994305 | 0.0006352936 | 0.9999501 | 0.2299744 | 0.9999457 | 0.2012575 |  |  | 281946 | 0.9899135 | 0.9866385 | 0.00133255 | 0.9937543 | 0.007407786 | 0.9937506 | 0.005675291 |  |  | 177060 | 0.9582407 | 0.9670213 | 0.003457487 | 0.960369 | 0.005006648 | 0.9603679 | 0.006579221 |  |  | 324480 | 0.966608 | 0.9150489 | 0.005594186 | 0.9730012 | 0.00543157 | 0.9730012 | 0.01108651 |  |  | 625260 | 0.9487511 | 0.8678712 | 0.008205719 | 0.9587447 | 0.00867564 | 0.9587469 | 0.01031296
|  |  | 89772 | 1.000442 | 0.9994305 | 0.0006352936 | 0.9999501 | 0.2299744 | 0.9999457 | 0.2012575 |  |  | 282246 | 0.9879926 | 0.9866385 | 0.00133255 | 0.9937624 | 0.007406944 | 0.9937586 | 0.005674428 |  |  | 177360 | 0.9603987 | 0.9670213 | 0.003457487 | 0.9604286 | 0.005007297 | 0.9604275 | 0.006580268 |  |  | 324780 | 0.9615635 | 0.9150489 | 0.005594186 | 0.97303 | 0.005430641 | 0.97303 | 0.01108458 |  |  | 625560 | 0.9554649 | 0.8678712 | 0.008205719 | 0.9587787 | 0.008675205 | 0.9587809 | 0.0103122
|  |  | 89892 | 1.000442 | 0.9994305 | 0.0006352936 | 0.9999501 | 0.2299744 | 0.9999457 | 0.2012575 |  |  | 282546 | 0.9889531 | 0.9866385 | 0.00133255 | 0.9937704 | 0.007406103 | 0.9937667 | 0.005673568 |  |  | 177660 | 0.9614777 | 0.9670213 | 0.003457487 | 0.9604882 | 0.005007939 | 0.9604871 | 0.006581309 |  |  | 325080 | 0.9682895 | 0.9150489 | 0.005594186 | 0.9730588 | 0.005429714 | 0.9730588 | 0.01108266 |  |  | 625860 | 0.953227 | 0.8678712 | 0.008205719 | 0.9588126 | 0.00867477 | 0.9588148 | 0.01031145
|  |  | 90012 | 1.000442 | 0.9994305 | 0.0006352936 | 0.9999501 | 0.2299744 | 0.9999457 | 0.2012575 |  |  | 282846 | 0.9889531 | 0.9866385 | 0.00133255 | 0.9937784 | 0.007405264 | 0.9937747 | 0.005672709 |  |  | 177960 | 0.9625568 | 0.9670213 | 0.003457487 | 0.9605477 | 0.005008575 | 0.9605466 | 0.006582344 |  |  | 325380 | 0.966608 | 0.9150489 | 0.005594186 | 0.9730875 | 0.005428791 | 0.9730875 | 0.01108075 |  |  | 626160 | 0.9509891 | 0.8678712 | 0.008205719 | 0.9588465 | 0.008674335 | 0.9588487 | 0.01031069
|  |  | 90132 | 0.9995459 | 0.9994305 | 0.0006352936 | 0.9999501 | 0.2299744 | 0.9999457 | 0.2012575 |  |  | 283146 | 0.9899135 | 0.9866385 | 0.00133255 | 0.9937864 | 0.007404428 | 0.9937827 | 0.005671853 |  |  | 178260 | 0.9614777 | 0.9670213 | 0.003457487 | 0.9606071 | 0.005009205 | 0.960606 | 0.006583373 |  |  | 325680 | 0.9682895 | 0.9150489 | 0.005594186 | 0.9731161 | 0.00542787 | 0.9731161 | 0.01107884 |  |  | 626460 | 0.9509891 | 0.8678712 | 0.008205719 | 0.9588803 | 0.008673901 | 0.9588825 | 0.01030994
|  |  | 90252 | 1.000442 | 0.9994305 | 0.0006352936 | 0.9999501 | 0.2299744 | 0.9999457 | 0.2012575 |  |  | 283446 | 0.9899135 | 0.9866385 | 0.00133255 | 0.9937943 | 0.007403593 | 0.9937907 | 0.005670998 |  |  | 178560 | 0.9603987 | 0.9670213 | 0.003457487 | 0.9606664 | 0.005009829 | 0.9606653 | 0.006584395 |  |  | 325980 | 0.9682895 | 0.9150489 | 0.005594186 | 0.9731446 | 0.005426952 | 0.9731446 | 0.01107693 |  |  | 626760 | 0.9465132 | 0.8678712 | 0.008205719 | 0.9589141 | 0.008673467 | 0.9589163 | 0.01030918
|  |  | 90372 | 1.000442 | 0.9994305 | 0.0006352936 | 0.9999501 | 0.2299744 | 0.9999457 | 0.2012575 |  |  | 283746 | 0.9889531 | 0.9866385 | 0.00133255 | 0.9938023 | 0.007402761 | 0.9937986 | 0.005670145 |  |  | 178860 | 0.9614777 | 0.9670213 | 0.003457487 | 0.9607256 | 0.005010446 | 0.9607245 | 0.00658541 |  |  | 326280 | 0.966608 | 0.9150489 | 0.005594186 | 0.9731731 | 0.005426037 | 0.973173 | 0.01107503 |  |  | 627060 | 0.9465132 | 0.8678712 | 0.008205719 | 0.9589479 | 0.008673034 | 0.9589501 | 0.01030843
|  |  | 90492 | 1.000442 | 0.9994305 | 0.0006352936 | 0.9999501 | 0.2299744 | 0.9999457 | 0.2012575 |  |  | 284046 | 0.9899135 | 0.9866385 | 0.00133255 | 0.9938102 | 0.00740193 | 0.9938066 | 0.005669295 |  |  | 179160 | 0.9614777 | 0.9670213 | 0.003457487 | 0.9607847 | 0.005011058 | 0.9607836 | 0.00658642 |  |  | 326580 | 0.9649265 | 0.9150489 | 0.005594186 | 0.9732014 | 0.005425124 | 0.9732014 | 0.01107314 |  |  | 627360 | 0.9487511 | 0.8678712 | 0.008205719 | 0.9589816 | 0.008672601 | 0.9589838 | 0.01030768
|  |  | 90612 | 1.000442 | 0.9994305 | 0.0006352936 | 0.9999501 | 0.2299744 | 0.9999457 | 0.2012575 |  |  | 284346 | 0.9899135 | 0.9866385 | 0.00133255 | 0.9938181 | 0.007401102 | 0.9938145 | 0.005668447 |  |  | 179460 | 0.9636358 | 0.9670213 | 0.003457487 | 0.9608437 | 0.005011663 | 0.9608426 | 0.006587423 |  |  | 326880 | 0.966608 | 0.9150489 | 0.005594186 | 0.9732297 | 0.005424215 | 0.9732297 | 0.01107126 |  |  | 627660 | 0.9487511 | 0.8678712 | 0.008205719 | 0.9590153 | 0.008672168 | 0.9590175 | 0.01030693
|  |  | 90732 | 0.9995459 | 0.9994305 | 0.0006352936 | 0.9999501 | 0.2299744 | 0.9999457 | 0.2012575 |  |  | 284646 | 0.9899135 | 0.9866385 | 0.00133255 | 0.993826 | 0.007400275 | 0.9938224 | 0.0056676 |  |  | 179760 | 0.9603987 | 0.9670213 | 0.003457487 | 0.9609027 | 0.005012262 | 0.9609015 | 0.00658842 |  |  | 327180 | 0.9682895 | 0.9150489 | 0.005594186 | 0.9732579 | 0.005423308 | 0.9732579 | 0.01106938 |  |  | 627960 | 0.9487511 | 0.8678712 | 0.008205719 | 0.959049 | 0.008671736 | 0.9590511 | 0.01030617
|  |  | 90852 | 1.000442 | 0.9994305 | 0.0006352936 | 0.9999501 | 0.2299744 | 0.9999457 | 0.2012575 |  |  | 284946 | 0.9889531 | 0.9866385 | 0.00133255 | 0.9938338 | 0.007399451 | 0.9938302 | 0.005666756 |  |  | 180060 | 0.9614777 | 0.9670213 | 0.003457487 | 0.9609615 | 0.005012855 | 0.9609604 | 0.00658941 |  |  | 327480 | 0.9682895 | 0.9150489 | 0.005594186 | 0.9732861 | 0.005422404 | 0.973286 | 0.0110675 |  |  | 628260 | 0.953227 | 0.8678712 | 0.008205719 | 0.9590826 | 0.008671304 | 0.9590847 | 0.01030542
|  |  | 90972 | 1.000442 | 0.9994305 | 0.0006352936 | 0.9999501 | 0.2299744 | 0.9999457 | 0.2012575 |  |  | 285246 | 0.9899135 | 0.9866385 | 0.00133255 | 0.9938417 | 0.007398628 | 0.9938381 | 0.005665913 |  |  | 180360 | 0.9593197 | 0.9670213 | 0.003457487 | 0.9610202 | 0.005013442 | 0.9610191 | 0.006590395 |  |  | 327780 | 0.963245 | 0.9150489 | 0.005594186 | 0.9733141 | 0.005421503 | 0.973314 | 0.01106563 |  |  | 628560 | 0.953227 | 0.8678712 | 0.008205719 | 0.9591162 | 0.008670873 | 0.9591183 | 0.01030467
|  |  | 91092 | 1.000442 | 0.9994305 | 0.0006352936 | 0.9999501 | 0.2299744 | 0.9999457 | 0.2012575 |  |  | 285546 | 0.9899135 | 0.9866385 | 0.00133255 | 0.9938495 | 0.007397808 | 0.9938459 | 0.005665073 |  |  | 180660 | 0.9603987 | 0.9670213 | 0.003457487 | 0.9610788 | 0.005014023 | 0.9610777 | 0.006591373 |  |  | 328080 | 0.963245 | 0.9150489 | 0.005594186 | 0.9733421 | 0.005420605 | 0.973342 | 0.01106377 |  |  | 628860 | 0.9509891 | 0.8678712 | 0.008205719 | 0.9591497 | 0.008670442 | 0.9591518 | 0.01030393
|  |  | 91212 | 1.000442 | 0.9994305 | 0.0006352936 | 0.9999501 | 0.2299744 | 0.9999457 | 0.2012575 |  |  | 285846 | 0.9889531 | 0.9866385 | 0.00133255 | 0.9938573 | 0.00739699 | 0.9938537 | 0.005664235 |  |  | 180960 | 0.9625568 | 0.9670213 | 0.003457487 | 0.9611374 | 0.005014597 | 0.9611362 | 0.006592345 |  |  | 328380 | 0.966608 | 0.9150489 | 0.005594186 | 0.97337 | 0.005419709 | 0.9733699 | 0.01106191 |  |  | 629160 | 0.9509891 | 0.8678712 | 0.008205719 | 0.9591832 | 0.008670011 | 0.9591853 | 0.01030318
|  |  | 91332 | 1.000442 | 0.9994305 | 0.0006352936 | 0.9999501 | 0.2299744 | 0.9999457 | 0.2012575 |  |  | 286146 | 0.9899135 | 0.9866385 | 0.00133255 | 0.993865 | 0.007396173 | 0.9938615 | 0.005663398 |  |  | 181260 | 0.9636358 | 0.9670213 | 0.003457487 | 0.9611958 | 0.005015166 | 0.9611947 | 0.006593311 |  |  | 328680 | 0.9682895 | 0.9150489 | 0.005594186 | 0.9733979 | 0.005418817 | 0.9733977 | 0.01106006 |  |  | 629460 | 0.9487511 | 0.8678712 | 0.008205719 | 0.9592167 | 0.008669581 | 0.9592188 | 0.01030243
|  |  | 91452 | 0.9995459 | 0.9994305 | 0.0006352936 | 0.9999501 | 0.2299744 | 0.9999457 | 0.2012575 |  |  | 286446 | 0.9899135 | 0.9866385 | 0.00133255 | 0.9938728 | 0.007395359 | 0.9938693 | 0.005662564 |  |  | 181560 | 0.9614777 | 0.9670213 | 0.003457487 | 0.9612542 | 0.005015729 | 0.961253 | 0.00659427 |  |  | 328980 | 0.966608 | 0.9150489 | 0.005594186 | 0.9734256 | 0.005417927 | 0.9734255 | 0.01105822 |  |  | 629760 | 0.9465132 | 0.8678712 | 0.008205719 | 0.9592501 | 0.008669151 | 0.9592522 | 0.01030168
|  |  | 91572 | 0.9995459 | 0.9994305 | 0.0006352936 | 0.9999501 | 0.2299744 | 0.9999457 | 0.2012575 |  |  | 286746 | 0.9889531 | 0.9866385 | 0.00133255 | 0.9938805 | 0.007394547 | 0.993877 | 0.005661732 |  |  | 181860 | 0.9625568 | 0.9670213 | 0.003457487 | 0.9613124 | 0.005016285 | 0.9613113 | 0.006595224 |  |  | 329280 | 0.966608 | 0.9150489 | 0.005594186 | 0.9734533 | 0.00541704 | 0.9734532 | 0.01105638 |  |  | 630060 | 0.9465132 | 0.8678712 | 0.008205719 | 0.9592835 | 0.008668722 | 0.9592855 | 0.01030094
|  |  | 91692 | 1.000442 | 0.9994305 | 0.0006352936 | 0.9999501 | 0.2299744 | 0.9999457 | 0.2012575 |  |  | 287046 | 0.9889531 | 0.9866385 | 0.00133255 | 0.9938882 | 0.007393737 | 0.9938847 | 0.005660901 |  |  | 182160 | 0.9625568 | 0.9670213 | 0.003457487 | 0.9613706 | 0.005016836 | 0.9613694 | 0.006596171 |  |  | 329580 | 0.9682895 | 0.9150489 | 0.005594186 | 0.9734809 | 0.005416155 | 0.9734808 | 0.01105455 |  |  | 630360 | 0.953227 | 0.8678712 | 0.008205719 | 0.9593168 | 0.008668293 | 0.9593189 | 0.01030019
|  |  | 91812 | 1.001338 | 0.9994305 | 0.0006352936 | 0.9999501 | 0.2299744 | 0.9999457 | 0.2012575 |  |  | 287346 | 0.9899135 | 0.9866385 | 0.00133255 | 0.9938959 | 0.007392929 | 0.9938924 | 0.005660073 |  |  | 182460 | 0.9636358 | 0.9670213 | 0.003457487 | 0.9614286 | 0.005017381 | 0.9614275 | 0.006597112 |  |  | 329880 | 0.966608 | 0.9150489 | 0.005594186 | 0.9735084 | 0.005415274 | 0.9735083 | 0.01105272 |  |  | 630660 | 0.9509891 | 0.8678712 | 0.008205719 | 0.9593501 | 0.008667864 | 0.9593522 | 0.01029944
|  |  | 91932 | 0.9995459 | 0.9994305 | 0.0006352936 | 0.9999501 | 0.2299744 | 0.9999457 | 0.2012575 |  |  | 287646 | 0.990874 | 0.9866385 | 0.00133255 | 0.9939036 | 0.007392123 | 0.9939001 | 0.005659247 |  |  | 182760 | 0.9636358 | 0.9670213 | 0.003457487 | 0.9614866 | 0.00501792 | 0.9614855 | 0.006598047 |  |  | 330180 | 0.966608 | 0.9150489 | 0.005594186 | 0.9735359 | 0.005414395 | 0.9735357 | 0.0110509 |  |  | 630960 | 0.9577029 | 0.8678712 | 0.008205719 | 0.9593834 | 0.008667436 | 0.9593854 | 0.0102987
|  |  | 92052 | 0.9995459 | 0.9994305 | 0.0006352936 | 0.9999501 | 0.2299744 | 0.9999457 | 0.2012575 |  |  | 287946 | 0.990874 | 0.9866385 | 0.00133255 | 0.9939112 | 0.007391319 | 0.9939078 | 0.005658423 |  |  | 183060 | 0.9636358 | 0.9670213 | 0.003457487 | 0.9615445 | 0.005018452 | 0.9615433 | 0.006598977 |  |  | 330480 | 0.966608 | 0.9150489 | 0.005594186 | 0.9735633 | 0.005413519 | 0.9735631 | 0.01104908 |  |  | 631260 | 0.953227 | 0.8678712 | 0.008205719 | 0.9594166 | 0.008667008 | 0.9594187 | 0.01029796
|  |  | 92172 | 1.000442 | 0.9994305 | 0.0006352936 | 0.9999501 | 0.2299744 | 0.9999457 | 0.2012575 |  |  | 288246 | 0.990874 | 0.9866385 | 0.00133255 | 0.9939189 | 0.007390517 | 0.9939154 | 0.005657601 |  |  | 183360 | 0.9636358 | 0.9670213 | 0.003457487 | 0.9616023 | 0.005018979 | 0.9616011 | 0.0065999 |  |  | 330780 | 0.966608 | 0.9150489 | 0.005594186 | 0.9735906 | 0.005412646 | 0.9735904 | 0.01104727 |  |  | 631560 | 0.9442752 | 0.8678712 | 0.008205719 | 0.9594498 | 0.00866658 | 0.9594519 | 0.01029721
|  |  | 92292 | 1.000442 | 0.9994305 | 0.0006352936 | 0.9999501 | 0.2299744 | 0.9999457 | 0.2012575 |  |  | 288546 | 0.9899135 | 0.9866385 | 0.00133255 | 0.9939265 | 0.007389717 | 0.993923 | 0.005656781 |  |  | 183660 | 0.9636358 | 0.9670213 | 0.003457487 | 0.9616599 | 0.0050195 | 0.9616588 | 0.006600816 |  |  | 331080 | 0.9699709 | 0.9150489 | 0.005594186 | 0.9736178 | 0.005411775 | 0.9736176 | 0.01104547 |  |  | 631860 | 0.9509891 | 0.8678712 | 0.008205719 | 0.959483 | 0.008666153 | 0.959485 | 0.01029647
|  |  | 92412 | 0.9995459 | 0.9994305 | 0.0006352936 | 0.9999501 | 0.2299744 | 0.9999457 | 0.2012575 |  |  | 288846 | 0.9899135 | 0.9866385 | 0.00133255 | 0.9939341 | 0.007388919 | 0.9939306 | 0.005655963 |  |  | 183960 | 0.9614777 | 0.9670213 | 0.003457487 | 0.9617175 | 0.005020016 | 0.9617164 | 0.006601727 |  |  | 331380 | 0.9682895 | 0.9150489 | 0.005594186 | 0.973645 | 0.005410907 | 0.9736447 | 0.01104367 |  |  | 632160 | 0.9577029 | 0.8678712 | 0.008205719 | 0.9595161 | 0.008665727 | 0.9595181 | 0.01029573
|  |  | 92532 | 0.9995459 | 0.9994305 | 0.0006352936 | 0.9999501 | 0.2299744 | 0.9999457 | 0.2012575 |  |  | 289146 | 0.9899135 | 0.9866385 | 0.00133255 | 0.9939416 | 0.007388123 | 0.9939382 | 0.005655147 |  |  | 184260 | 0.9647148 | 0.9670213 | 0.003457487 | 0.961775 | 0.005020525 | 0.9617739 | 0.006602632 |  |  | 331680 | 0.9682895 | 0.9150489 | 0.005594186 | 0.9736721 | 0.005410042 | 0.9736718 | 0.01104187 |  |  | 632460 | 0.9554649 | 0.8678712 | 0.008205719 | 0.9595492 | 0.008665301 | 0.9595512 | 0.01029499
|  |  | 92652 | 1.000442 | 0.9994305 | 0.0006352936 | 0.9999501 | 0.2299744 | 0.9999457 | 0.2012575 |  |  | 289446 | 0.990874 | 0.9866385 | 0.00133255 | 0.9939492 | 0.007387329 | 0.9939458 | 0.005654332 |  |  | 184560 | 0.9668728 | 0.9670213 | 0.003457487 | 0.9618325 | 0.005021028 | 0.9618313 | 0.006603531 |  |  | 331980 | 0.9699709 | 0.9150489 | 0.005594186 | 0.9736991 | 0.00540918 | 0.9736988 | 0.01104009 |  |  | 632760 | 0.9599408 | 0.8678712 | 0.008205719 | 0.9595822 | 0.008664875 | 0.9595842 | 0.01029425
|  |  | 92772 | 0.9995459 | 0.9994305 | 0.0006352936 | 0.9999501 | 0.2299744 | 0.9999457 | 0.2012575 |  |  | 289746 | 0.990874 | 0.9866385 | 0.00133255 | 0.9939567 | 0.007386537 | 0.9939533 | 0.00565352 |  |  | 184860 | 0.9647148 | 0.9670213 | 0.003457487 | 0.9618898 | 0.005021526 | 0.9618886 | 0.006604424 |  |  | 332280 | 0.9699709 | 0.9150489 | 0.005594186 | 0.973726 | 0.00540832 | 0.9737257 | 0.01103831 |  |  | 633060 | 0.9509891 | 0.8678712 | 0.008205719 | 0.9596153 | 0.008664449 | 0.9596172 | 0.01029351
|  |  | 92892 | 0.9995459 | 0.9994305 | 0.0006352936 | 0.9999501 | 0.2299744 | 0.9999457 | 0.2012575 |  |  | 290046 | 0.9918345 | 0.9866385 | 0.00133255 | 0.9939642 | 0.007385747 | 0.9939609 | 0.00565271 |  |  | 185160 | 0.9636358 | 0.9670213 | 0.003457487 | 0.961947 | 0.005022018 | 0.9619458 | 0.006605311 |  |  | 332580 | 0.966608 | 0.9150489 | 0.005594186 | 0.9737529 | 0.005407464 | 0.9737526 | 0.01103653 |  |  | 633360 | 0.9487511 | 0.8678712 | 0.008205719 | 0.9596482 | 0.008664024 | 0.9596502 | 0.01029277
|  |  | 93012 | 1.000442 | 0.9994305 | 0.0006352936 | 0.9999501 | 0.2299744 | 0.9999457 | 0.2012575 |  |  | 290346 | 0.990874 | 0.9866385 | 0.00133255 | 0.9939717 | 0.00738496 | 0.9939684 | 0.005651902 |  |  | 185460 | 0.9614777 | 0.9670213 | 0.003457487 | 0.9620041 | 0.005022504 | 0.962003 | 0.006606192 |  |  | 332880 | 0.9649265 | 0.9150489 | 0.005594186 | 0.9737797 | 0.005406609 | 0.9737794 | 0.01103476 |  |  | 633660 | 0.9577029 | 0.8678712 | 0.008205719 | 0.9596811 | 0.0086636 | 0.9596831 | 0.01029203
|  |  | 93132 | 1.000442 | 0.9994305 | 0.0006352936 | 0.9999501 | 0.2299744 | 0.9999457 | 0.2012575 |  |  | 290646 | 0.9918345 | 0.9866385 | 0.00133255 | 0.9939792 | 0.007384174 | 0.9939758 | 0.005651097 |  |  | 185760 | 0.9625568 | 0.9670213 | 0.003457487 | 0.9620612 | 0.005022984 | 0.96206 | 0.006607067 |  |  | 333180 | 0.966608 | 0.9150489 | 0.005594186 | 0.9738064 | 0.005405758 | 0.9738061 | 0.011033 |  |  | 633960 | 0.9577029 | 0.8678712 | 0.008205719 | 0.959714 | 0.008663175 | 0.959716 | 0.01029129
|  |  | 93252 | 1.000442 | 0.9994305 | 0.0006352936 | 0.9999501 | 0.2299744 | 0.9999457 | 0.2012575 |  |  | 290946 | 0.9899135 | 0.9866385 | 0.00133255 | 0.9939866 | 0.00738339 | 0.9939833 | 0.005650293 |  |  | 186060 | 0.9647148 | 0.9670213 | 0.003457487 | 0.9621181 | 0.005023459 | 0.9621169 | 0.006607937 |  |  | 333480 | 0.9699709 | 0.9150489 | 0.005594186 | 0.973833 | 0.005404909 | 0.9738327 | 0.01103124 |  |  | 634260 | 0.9554649 | 0.8678712 | 0.008205719 | 0.9597469 | 0.008662752 | 0.9597488 | 0.01029056
|  |  | 93372 | 0.9995459 | 0.9994305 | 0.0006352936 | 0.9999501 | 0.2299744 | 0.9999457 | 0.2012575 |  |  | 291246 | 0.990874 | 0.9866385 | 0.00133255 | 0.9939941 | 0.007382609 | 0.9939907 | 0.005649491 |  |  | 186360 | 0.9647148 | 0.9670213 | 0.003457487 | 0.962175 | 0.005023928 | 0.9621738 | 0.0066088 |  |  | 333780 | 0.966608 | 0.9150489 | 0.005594186 | 0.9738596 | 0.005404063 | 0.9738593 | 0.01102948 |  |  | 634560 | 0.953227 | 0.8678712 | 0.008205719 | 0.9597797 | 0.008662328 | 0.9597816 | 0.01028982
|  |  | 93492 | 1.000442 | 0.9994305 | 0.0006352936 | 0.9999501 | 0.2299744 | 0.9999457 | 0.2012575 |  |  | 291546 | 0.990874 | 0.9866385 | 0.00133255 | 0.9940015 | 0.007381829 | 0.9939982 | 0.005648691 |  |  | 186660 | 0.9647148 | 0.9670213 | 0.003457487 | 0.9622317 | 0.005024391 | 0.9622306 | 0.006609657 |  |  | 334080 | 0.966608 | 0.9150489 | 0.005594186 | 0.9738861 | 0.00540322 | 0.9738858 | 0.01102774 |  |  | 634860 | 0.9509891 | 0.8678712 | 0.008205719 | 0.9598125 | 0.008661905 | 0.9598144 | 0.01028909
|  |  | 93612 | 1.000442 | 0.9994305 | 0.0006352936 | 0.9999501 | 0.2299744 | 0.9999457 | 0.2012575 |  |  | 291846 | 0.9899135 | 0.9866385 | 0.00133255 | 0.9940089 | 0.007381051 | 0.9940056 | 0.005647893 |  |  | 186960 | 0.9625568 | 0.9670213 | 0.003457487 | 0.9622884 | 0.005024848 | 0.9622872 | 0.006610509 |  |  | 334380 | 0.9682895 | 0.9150489 | 0.005594186 | 0.9739125 | 0.005402379 | 0.9739122 | 0.01102599 |  |  | 635160 | 0.9599408 | 0.8678712 | 0.008205719 | 0.9598452 | 0.008661482 | 0.9598471 | 0.01028835
|  |  | 93732 | 1.000442 | 0.9994305 | 0.0006352936 | 0.9999501 | 0.2299744 | 0.9999457 | 0.2012575 |  |  | 292146 | 0.990874 | 0.9866385 | 0.00133255 | 0.9940162 | 0.007380276 | 0.994013 | 0.005647097 |  |  | 187260 | 0.9603987 | 0.9670213 | 0.003457487 | 0.962345 | 0.0050253 | 0.9623438 | 0.006611355 |  |  | 334680 | 0.963245 | 0.9150489 | 0.005594186 | 0.9739389 | 0.005401541 | 0.9739385 | 0.01102426 |  |  | 635460 | 0.953227 | 0.8678712 | 0.008205719 | 0.9598779 | 0.00866106 | 0.9598798 | 0.01028762
|  |  | 93852 | 0.9995459 | 0.9994305 | 0.0006352936 | 0.9999501 | 0.2299744 | 0.9999457 | 0.2012575 |  |  | 292446 | 0.990874 | 0.9866385 | 0.00133255 | 0.9940236 | 0.007379502 | 0.9940203 | 0.005646303 |  |  | 187560 | 0.9636358 | 0.9670213 | 0.003457487 | 0.9624015 | 0.005025746 | 0.9624003 | 0.006612195 |  |  | 334980 | 0.9682895 | 0.9150489 | 0.005594186 | 0.9739651 | 0.005400706 | 0.9739648 | 0.01102253 |  |  | 635760 | 0.9509891 | 0.8678712 | 0.008205719 | 0.9599106 | 0.008660638 | 0.9599125 | 0.01028688
|  |  | 93972 | 1.000442 | 0.9994305 | 0.0006352936 | 0.9999501 | 0.2299744 | 0.9999457 | 0.2012575 |  |  | 292746 | 0.990874 | 0.9866385 | 0.00133255 | 0.9940309 | 0.007378731 | 0.9940277 | 0.005645512 |  |  | 187860 | 0.9636358 | 0.9670213 | 0.003457487 | 0.9624579 | 0.005026187 | 0.9624567 | 0.006613029 |  |  | 335280 | 0.966608 | 0.9150489 | 0.005594186 | 0.9739913 | 0.005399873 | 0.973991 | 0.0110208 |  |  | 636060 | 0.9554649 | 0.8678712 | 0.008205719 | 0.9599432 | 0.008660217 | 0.9599451 | 0.01028615
|  |  | 94092 | 0.9995459 | 0.9994305 | 0.0006352936 | 0.9999501 | 0.2299744 | 0.9999457 | 0.2012575 |  |  | 293046 | 0.9918345 | 0.9866385 | 0.00133255 | 0.9940382 | 0.007377962 | 0.994035 | 0.005644722 |  |  | 188160 | 0.9657938 | 0.9670213 | 0.003457487 | 0.9625142 | 0.005026622 | 0.962513 | 0.006613858 |  |  | 335580 | 0.9682895 | 0.9150489 | 0.005594186 | 0.9740175 | 0.005399043 | 0.9740171 | 0.01101908 |  |  | 636360 | 0.953227 | 0.8678712 | 0.008205719 | 0.9599758 | 0.008659796 | 0.9599777 | 0.01028542
|  |  | 94212 | 1.000442 | 0.9994305 | 0.0006352936 | 0.9999501 | 0.2299744 | 0.9999457 | 0.2012575 |  |  | 293346 | 0.990874 | 0.9866385 | 0.00133255 | 0.9940455 | 0.007377194 | 0.9940423 | 0.005643934 |  |  | 188460 | 0.9647148 | 0.9670213 | 0.003457487 | 0.9625704 | 0.005027051 | 0.9625692 | 0.00661468 |  |  | 335880 | 0.9649265 | 0.9150489 | 0.005594186 | 0.9740435 | 0.005398216 | 0.9740432 | 0.01101737 |  |  | 636660 | 0.9509891 | 0.8678712 | 0.008205719 | 0.9600084 | 0.008659375 | 0.9600103 | 0.01028469
|  |  | 94332 | 1.001338 | 0.9994305 | 0.0006352936 | 0.9999501 | 0.2299744 | 0.9999457 | 0.2012575 |  |  | 293646 | 0.9927949 | 0.9866385 | 0.00133255 | 0.9940528 | 0.007376429 | 0.9940496 | 0.005643148 |  |  | 188760 | 0.9636358 | 0.9670213 | 0.003457487 | 0.9626265 | 0.005027474 | 0.9626253 | 0.006615497 |  |  | 336180 | 0.966608 | 0.9150489 | 0.005594186 | 0.9740695 | 0.005397391 | 0.9740691 | 0.01101566 |  |  | 636960 | 0.9554649 | 0.8678712 | 0.008205719 | 0.9600409 | 0.008658955 | 0.9600428 | 0.01028396
|  |  | 94452 | 1.000442 | 0.9994305 | 0.0006352936 | 0.9999501 | 0.2299744 | 0.9999457 | 0.2012575 |  |  | 293946 | 0.9918345 | 0.9866385 | 0.00133255 | 0.9940601 | 0.007375665 | 0.9940568 | 0.005642365 |  |  | 189060 | 0.9636358 | 0.9670213 | 0.003457487 | 0.9626825 | 0.005027893 | 0.9626814 | 0.006616308 |  |  | 336480 | 0.966608 | 0.9150489 | 0.005594186 | 0.9740955 | 0.005396569 | 0.9740951 | 0.01101396 |  |  | 637260 | 0.9599408 | 0.8678712 | 0.008205719 | 0.9600734 | 0.008658535 | 0.9600752 | 0.01028323
|  |  | 94572 | 1.000442 | 0.9994305 | 0.0006352936 | 0.9999501 | 0.2299744 | 0.9999457 | 0.2012575 |  |  | 294246 | 0.9927949 | 0.9866385 | 0.00133255 | 0.9940673 | 0.007374904 | 0.9940641 | 0.005641583 |  |  | 189360 | 0.9636358 | 0.9670213 | 0.003457487 | 0.9627385 | 0.005028305 | 0.9627373 | 0.006617114 |  |  | 336780 | 0.9699709 | 0.9150489 | 0.005594186 | 0.9741213 | 0.00539575 | 0.9741209 | 0.01101226 |  |  | 637560 | 0.9577029 | 0.8678712 | 0.008205719 | 0.9601058 | 0.008658116 | 0.9601077 | 0.0102825
|  |  | 94692 | 1.000442 | 0.9994305 | 0.0006352936 | 0.9999501 | 0.2299744 | 0.9999457 | 0.2012575 |  |  | 294546 | 0.990874 | 0.9866385 | 0.00133255 | 0.9940745 | 0.007374145 | 0.9940713 | 0.005640803 |  |  | 189660 | 0.9668728 | 0.9670213 | 0.003457487 | 0.9627943 | 0.005028712 | 0.9627931 | 0.006617914 |  |  | 337080 | 0.9649265 | 0.9150489 | 0.005594186 | 0.9741471 | 0.005394933 | 0.9741467 | 0.01101057 |  |  | 637860 | 0.9509891 | 0.8678712 | 0.008205719 | 0.9601382 | 0.008657697 | 0.9601401 | 0.01028177
|  |  | 94812 | 1.000442 | 0.9994305 | 0.0006352936 | 0.9999501 | 0.2299744 | 0.9999457 | 0.2012575 |  |  | 294846 | 0.9899135 | 0.9866385 | 0.00133255 | 0.9940817 | 0.007373388 | 0.9940785 | 0.005640025 |  |  | 189960 | 0.9657938 | 0.9670213 | 0.003457487 | 0.9628501 | 0.005029114 | 0.9628489 | 0.006618708 |  |  | 337380 | 0.966608 | 0.9150489 | 0.005594186 | 0.9741728 | 0.005394119 | 0.9741724 | 0.01100889 |  |  | 638160 | 0.9509891 | 0.8678712 | 0.008205719 | 0.9601706 | 0.008657278 | 0.9601724 | 0.01028104
|  |  | 94932 | 0.9995459 | 0.9994305 | 0.0006352936 | 0.9999501 | 0.2299744 | 0.9999457 | 0.2012575 |  |  | 295146 | 0.990874 | 0.9866385 | 0.00133255 | 0.9940889 | 0.007372633 | 0.9940857 | 0.00563925 |  |  | 190260 | 0.9657938 | 0.9670213 | 0.003457487 | 0.9629058 | 0.00502951 | 0.9629046 | 0.006619496 |  |  | 337680 | 0.9699709 | 0.9150489 | 0.005594186 | 0.9741985 | 0.005393308 | 0.974198 | 0.0110072 |  |  | 638460 | 0.9577029 | 0.8678712 | 0.008205719 | 0.9602029 | 0.00865686 | 0.9602048 | 0.01028031
|  |  | 95052 | 0.9995459 | 0.9994305 | 0.0006352936 | 0.9999501 | 0.2299744 | 0.9999457 | 0.2012575 |  |  | 295446 | 0.9899135 | 0.9866385 | 0.00133255 | 0.994096 | 0.007371879 | 0.9940929 | 0.005638476 |  |  | 190560 | 0.9647148 | 0.9670213 | 0.003457487 | 0.9629613 | 0.0050299 | 0.9629602 | 0.006620279 |  |  | 337980 | 0.966608 | 0.9150489 | 0.005594186 | 0.974224 | 0.005392499 | 0.9742236 | 0.01100553 |  |  | 638760 | 0.9554649 | 0.8678712 | 0.008205719 | 0.9602352 | 0.008656442 | 0.960237 | 0.01027959
|  |  | 95172 | 1.001338 | 0.9994305 | 0.0006352936 | 0.9999501 | 0.2299744 | 0.9999457 | 0.2012575 |  |  | 295746 | 0.990874 | 0.9866385 | 0.00133255 | 0.9941032 | 0.007371128 | 0.9941 | 0.005637704 |  |  | 190860 | 0.9625568 | 0.9670213 | 0.003457487 | 0.9630168 | 0.005030285 | 0.9630156 | 0.006621056 |  |  | 338280 | 0.963245 | 0.9150489 | 0.005594186 | 0.9742495 | 0.005391693 | 0.9742491 | 0.01100386 |  |  | 639060 | 0.9599408 | 0.8678712 | 0.008205719 | 0.9602675 | 0.008656025 | 0.9602693 | 0.01027886
|  |  | 95292 | 1.000442 | 0.9994305 | 0.0006352936 | 0.9999501 | 0.2299744 | 0.9999457 | 0.2012575 |  |  | 296046 | 0.9918345 | 0.9866385 | 0.00133255 | 0.9941103 | 0.007370379 | 0.9941072 | 0.005636935 |  |  | 191160 | 0.9636358 | 0.9670213 | 0.003457487 | 0.9630722 | 0.005030665 | 0.963071 | 0.006621828 |  |  | 338580 | 0.966608 | 0.9150489 | 0.005594186 | 0.974275 | 0.005390889 | 0.9742745 | 0.0110022 |  |  | 639360 | 0.9599408 | 0.8678712 | 0.008205719 | 0.9602997 | 0.008655608 | 0.9603015 | 0.01027814
|  |  | 95412 | 0.9995459 | 0.9994305 | 0.0006352936 | 0.9999501 | 0.2299744 | 0.9999457 | 0.2012575 |  |  | 296346 | 0.9899135 | 0.9866385 | 0.00133255 | 0.9941174 | 0.007369632 | 0.9941143 | 0.005636167 |  |  | 191460 | 0.9647148 | 0.9670213 | 0.003457487 | 0.9631275 | 0.005031039 | 0.9631264 | 0.006622594 |  |  | 338880 | 0.966608 | 0.9150489 | 0.005594186 | 0.9743003 | 0.005390088 | 0.9742998 | 0.01100054 |  |  | 639660 | 0.9554649 | 0.8678712 | 0.008205719 | 0.9603319 | 0.008655191 | 0.9603337 | 0.01027741
|  |  | 95532 | 1.000442 | 0.9994305 | 0.0006352936 | 0.9999501 | 0.2299744 | 0.9999457 | 0.2012575 |  |  | 296646 | 0.9899135 | 0.9866385 | 0.00133255 | 0.9941245 | 0.007368887 | 0.9941214 | 0.005635401 |  |  | 191760 | 0.9636358 | 0.9670213 | 0.003457487 | 0.9631828 | 0.005031408 | 0.9631816 | 0.006623354 |  |  | 339180 | 0.9699709 | 0.9150489 | 0.005594186 | 0.9743256 | 0.00538929 | 0.9743251 | 0.01099888 |  |  | 639960 | 0.953227 | 0.8678712 | 0.008205719 | 0.960364 | 0.008654775 | 0.9603658 | 0.01027669
|  |  | 95652 | 0.9995459 | 0.9994305 | 0.0006352936 | 0.9999501 | 0.2299744 | 0.9999457 | 0.2012575 |  |  | 296946 | 0.9899135 | 0.9866385 | 0.00133255 | 0.9941315 | 0.007368144 | 0.9941285 | 0.005634638 |  |  | 192060 | 0.9647148 | 0.9670213 | 0.003457487 | 0.9632379 | 0.005031771 | 0.9632367 | 0.006624109 |  |  | 339480 | 0.966608 | 0.9150489 | 0.005594186 | 0.9743508 | 0.005388494 | 0.9743503 | 0.01099724 |  |  | 640260 | 0.9554649 | 0.8678712 | 0.008205719 | 0.9603962 | 0.008654359 | 0.9603979 | 0.01027597
|  |  | 95772 | 1.000442 | 0.9994305 | 0.0006352936 | 0.9999501 | 0.2299744 | 0.9999457 | 0.2012575 |  |  | 297246 | 0.9899135 | 0.9866385 | 0.00133255 | 0.9941386 | 0.007367403 | 0.9941355 | 0.005633876 |  |  | 192360 | 0.9668728 | 0.9670213 | 0.003457487 | 0.9632929 | 0.005032129 | 0.9632918 | 0.006624858 |  |  | 339780 | 0.966608 | 0.9150489 | 0.005594186 | 0.974376 | 0.0053877 | 0.9743755 | 0.0109956 |  |  | 640560 | 0.9554649 | 0.8678712 | 0.008205719 | 0.9604282 | 0.008653944 | 0.96043 | 0.01027524
|  |  | 95892 | 1.000442 | 0.9994305 | 0.0006352936 | 0.9999501 | 0.2299744 | 0.9999457 | 0.2012575 |  |  | 297546 | 0.990874 | 0.9866385 | 0.00133255 | 0.9941456 | 0.007366664 | 0.9941426 | 0.005633117 |  |  | 192660 | 0.9636358 | 0.9670213 | 0.003457487 | 0.9633479 | 0.005032482 | 0.9633467 | 0.006625602 |  |  | 340080 | 0.966608 | 0.9150489 | 0.005594186 | 0.9744011 | 0.00538691 | 0.9744006 | 0.01099396 |  |  | 640860 | 0.9599408 | 0.8678712 | 0.008205719 | 0.9604603 | 0.008653529 | 0.960462 | 0.01027452
|  |  | 96012 | 1.001338 | 0.9994305 | 0.0006352936 | 0.9999501 | 0.2299744 | 0.9999457 | 0.2012575 |  |  | 297846 | 0.9899135 | 0.9866385 | 0.00133255 | 0.9941526 | 0.007365927 | 0.9941496 | 0.005632359 |  |  | 192960 | 0.9636358 | 0.9670213 | 0.003457487 | 0.9634028 | 0.005032829 | 0.9634016 | 0.00662634 |  |  | 340380 | 0.966608 | 0.9150489 | 0.005594186 | 0.9744261 | 0.005386122 | 0.9744256 | 0.01099233 |  |  | 641160 | 0.9554649 | 0.8678712 | 0.008205719 | 0.9604923 | 0.008653114 | 0.960494 | 0.0102738
|  |  | 96132 | 1.000442 | 0.9994305 | 0.0006352936 | 0.9999501 | 0.2299744 | 0.9999457 | 0.2012575 |  |  | 298146 | 0.9889531 | 0.9866385 | 0.00133255 | 0.9941596 | 0.007365192 | 0.9941566 | 0.005631603 |  |  | 193260 | 0.9636358 | 0.9670213 | 0.003457487 | 0.9634575 | 0.005033172 | 0.9634563 | 0.006627073 |  |  | 340680 | 0.966608 | 0.9150489 | 0.005594186 | 0.9744511 | 0.005385336 | 0.9744505 | 0.0109907 |  |  | 641460 | 0.9577029 | 0.8678712 | 0.008205719 | 0.9605242 | 0.0086527 | 0.960526 | 0.01027308
|  |  | 96252 | 1.000442 | 0.9994305 | 0.0006352936 | 0.9999501 | 0.2299744 | 0.9999457 | 0.2012575 |  |  | 298446 | 0.9899135 | 0.9866385 | 0.00133255 | 0.9941666 | 0.007364459 | 0.9941636 | 0.00563085 |  |  | 193560 | 0.9647148 | 0.9670213 | 0.003457487 | 0.9635122 | 0.005033508 | 0.963511 | 0.006627801 |  |  | 340980 | 0.9649265 | 0.9150489 | 0.005594186 | 0.9744759 | 0.005384553 | 0.9744754 | 0.01098908 |  |  | 641760 | 0.9599408 | 0.8678712 | 0.008205719 | 0.9605562 | 0.008652286 | 0.9605579 | 0.01027236
|  |  | 96372 | 1.000442 | 0.9994305 | 0.0006352936 | 0.9999501 | 0.2299744 | 0.9999457 | 0.2012575 |  |  | 298746 | 0.9899135 | 0.9866385 | 0.00133255 | 0.9941735 | 0.007363728 | 0.9941705 | 0.005630098 |  |  | 193860 | 0.9657938 | 0.9670213 | 0.003457487 | 0.9635668 | 0.00503384 | 0.9635656 | 0.006628522 |  |  | 341280 | 0.966608 | 0.9150489 | 0.005594186 | 0.9745007 | 0.005383773 | 0.9745002 | 0.01098746 |  |  | 642060 | 0.9599408 | 0.8678712 | 0.008205719 | 0.9605881 | 0.008651873 | 0.9605898 | 0.01027164
|  |  | 96492 | 1.000442 | 0.9994305 | 0.0006352936 | 0.9999501 | 0.2299744 | 0.9999457 | 0.2012575 |  |  | 299046 | 0.990874 | 0.9866385 | 0.00133255 | 0.9941805 | 0.007362999 | 0.9941775 | 0.005629348 |  |  | 194160 | 0.9647148 | 0.9670213 | 0.003457487 | 0.9636213 | 0.005034166 | 0.9636201 | 0.006629239 |  |  | 341580 | 0.9682895 | 0.9150489 | 0.005594186 | 0.9745255 | 0.005382995 | 0.9745249 | 0.01098585 |  |  | 642360 | 0.9554649 | 0.8678712 | 0.008205719 | 0.9606199 | 0.00865146 | 0.9606216 | 0.01027092
|  |  | 96612 | 1.001338 | 0.9994305 | 0.0006352936 | 0.9999501 | 0.2299744 | 0.9999457 | 0.2012575 |  |  | 299346 | 0.9899135 | 0.9866385 | 0.00133255 | 0.9941874 | 0.007362273 | 0.9941844 | 0.005628601 |  |  | 194460 | 0.9668728 | 0.9670213 | 0.003457487 | 0.9636758 | 0.005034487 | 0.9636746 | 0.00662995 |  |  | 341880 | 0.9682895 | 0.9150489 | 0.005594186 | 0.9745502 | 0.00538222 | 0.9745496 | 0.01098425 |  |  | 642660 | 0.9577029 | 0.8678712 | 0.008205719 | 0.9606517 | 0.008651048 | 0.9606534 | 0.0102702
|  |  | 96732 | 1.000442 | 0.9994305 | 0.0006352936 | 0.9999501 | 0.2299744 | 0.9999457 | 0.2012575 |  |  | 299646 | 0.9918345 | 0.9866385 | 0.00133255 | 0.9941943 | 0.007361548 | 0.9941913 | 0.005627855 |  |  | 194760 | 0.9657938 | 0.9670213 | 0.003457487 | 0.9637301 | 0.005034803 | 0.9637289 | 0.006630656 |  |  | 342180 | 0.966608 | 0.9150489 | 0.005594186 | 0.9745748 | 0.005381447 | 0.9745742 | 0.01098265 |  |  | 642960 | 0.9554649 | 0.8678712 | 0.008205719 | 0.9606835 | 0.008650635 | 0.9606852 | 0.01026949
|  |  | 96852 | 0.9995459 | 0.9994305 | 0.0006352936 | 0.9999501 | 0.2299744 | 0.9999457 | 0.2012575 |  |  | 299946 | 0.990874 | 0.9866385 | 0.00133255 | 0.9942012 | 0.007360825 | 0.9941982 | 0.005627112 |  |  | 195060 | 0.9636358 | 0.9670213 | 0.003457487 | 0.9637844 | 0.005035113 | 0.9637831 | 0.006631356 |  |  | 342480 | 0.9682895 | 0.9150489 | 0.005594186 | 0.9745993 | 0.005380677 | 0.9745987 | 0.01098106 |  |  | 643260 | 0.9577029 | 0.8678712 | 0.008205719 | 0.9607153 | 0.008650224 | 0.9607169 | 0.01026877
|  |  | 96972 | 1.000442 | 0.9994305 | 0.0006352936 | 0.9999501 | 0.2299744 | 0.9999457 | 0.2012575 |  |  | 300246 | 0.990874 | 0.9866385 | 0.00133255 | 0.994208 | 0.007360104 | 0.9942051 | 0.00562637 |  |  | 195360 | 0.9657938 | 0.9670213 | 0.003457487 | 0.9638385 | 0.005035418 | 0.9638373 | 0.006632051 |  |  | 342780 | 0.9716524 | 0.9150489 | 0.005594186 | 0.9746238 | 0.005379909 | 0.9746232 | 0.01097947 |  |  | 643560 | 0.9599408 | 0.8678712 | 0.008205719 | 0.960747 | 0.008649812 | 0.9607486 | 0.01026806
|  |  | 97092 | 1.001338 | 0.9994305 | 0.0006352936 | 0.9999501 | 0.2299744 | 0.9999457 | 0.2012575 |  |  | 300546 | 0.9918345 | 0.9866385 | 0.00133255 | 0.9942149 | 0.007359385 | 0.9942119 | 0.00562563 |  |  | 195660 | 0.9647148 | 0.9670213 | 0.003457487 | 0.9638926 | 0.005035719 | 0.9638914 | 0.00663274 |  |  | 343080 | 0.966608 | 0.9150489 | 0.005594186 | 0.9746482 | 0.005379144 | 0.9746476 | 0.01097789 |  |  | 643860 | 0.953227 | 0.8678712 | 0.008205719 | 0.9607786 | 0.008649401 | 0.9607803 | 0.01026734
|  |  | 97212 | 1.001338 | 0.9994305 | 0.0006352936 | 0.9999501 | 0.2299744 | 0.9999457 | 0.2012575 |  |  | 300846 | 0.9918345 | 0.9866385 | 0.00133255 | 0.9942217 | 0.007358668 | 0.9942188 | 0.005624893 |  |  | 195960 | 0.9668728 | 0.9670213 | 0.003457487 | 0.9639466 | 0.005036014 | 0.9639454 | 0.006633425 |  |  | 343380 | 0.966608 | 0.9150489 | 0.005594186 | 0.9746726 | 0.005378381 | 0.9746719 | 0.01097631 |  |  | 644160 | 0.9554649 | 0.8678712 | 0.008205719 | 0.9608103 | 0.008648991 | 0.9608119 | 0.01026663
|  |  | 97332 | 1.000442 | 0.9994305 | 0.0006352936 | 0.9999501 | 0.2299744 | 0.9999457 | 0.2012575 |  |  | 301146 | 0.9918345 | 0.9866385 | 0.00133255 | 0.9942285 | 0.007357954 | 0.9942256 | 0.005624157 |  |  | 196260 | 0.9647148 | 0.9670213 | 0.003457487 | 0.9640005 | 0.005036303 | 0.9639992 | 0.006634103 |  |  | 343680 | 0.9649265 | 0.9150489 | 0.005594186 | 0.9746968 | 0.005377621 | 0.9746962 | 0.01097473 |  |  | 644460 | 0.9577029 | 0.8678712 | 0.008205719 | 0.9608419 | 0.008648581 | 0.9608435 | 0.01026591
|  |  | 97452 | 1.000442 | 0.9994305 | 0.0006352936 | 0.9999501 | 0.2299744 | 0.9999457 | 0.2012575 |  |  | 301446 | 0.9918345 | 0.9866385 | 0.00133255 | 0.9942353 | 0.007357241 | 0.9942324 | 0.005623423 |  |  | 196560 | 0.9647148 | 0.9670213 | 0.003457487 | 0.9640543 | 0.005036588 | 0.9640531 | 0.006634777 |  |  | 343980 | 0.966608 | 0.9150489 | 0.005594186 | 0.974721 | 0.005376863 | 0.9747204 | 0.01097317 |  |  | 644760 | 0.9599408 | 0.8678712 | 0.008205719 | 0.9608734 | 0.008648171 | 0.9608751 | 0.0102652
|  |  | 97572 | 1.001338 | 0.9994305 | 0.0006352936 | 0.9999501 | 0.2299744 | 0.9999457 | 0.2012575 |  |  | 301746 | 0.9918345 | 0.9866385 | 0.00133255 | 0.994242 | 0.00735653 | 0.9942392 | 0.005622692 |  |  | 196860 | 0.9657938 | 0.9670213 | 0.003457487 | 0.964108 | 0.005036868 | 0.9641068 | 0.006635445 |  |  | 344280 | 0.9649265 | 0.9150489 | 0.005594186 | 0.9747452 | 0.005376108 | 0.9747445 | 0.0109716 |  |  | 645060 | 0.9644167 | 0.8678712 | 0.008205719 | 0.960905 | 0.008647762 | 0.9609066 | 0.01026449
|  |  | 97692 | 0.99865 | 0.9994305 | 0.0006352936 | 0.9999501 | 0.2299744 | 0.9999457 | 0.2012575 |  |  | 302046 | 0.990874 | 0.9866385 | 0.00133255 | 0.9942488 | 0.007355821 | 0.9942459 | 0.005621962 |  |  | 197160 | 0.9657938 | 0.9670213 | 0.003457487 | 0.9641616 | 0.005037142 | 0.9641604 | 0.006636108 |  |  | 344580 | 0.9649265 | 0.9150489 | 0.005594186 | 0.9747693 | 0.005375356 | 0.9747686 | 0.01097005 |  |  | 645360 | 0.9599408 | 0.8678712 | 0.008205719 | 0.9609365 | 0.008647353 | 0.9609381 | 0.01026378
|  |  | 97812 | 1.000442 | 0.9994305 | 0.0006352936 | 0.9999501 | 0.2299744 | 0.9999457 | 0.2012575 |  |  | 302346 | 0.990874 | 0.9866385 | 0.00133255 | 0.9942555 | 0.007355114 | 0.9942527 | 0.005621234 |  |  | 197460 | 0.9647148 | 0.9670213 | 0.003457487 | 0.9642152 | 0.005037412 | 0.964214 | 0.006636766 |  |  | 344880 | 0.966608 | 0.9150489 | 0.005594186 | 0.9747933 | 0.005374605 | 0.9747926 | 0.0109685 |  |  | 645660 | 0.9599408 | 0.8678712 | 0.008205719 | 0.9609679 | 0.008646945 | 0.9609695 | 0.01026307
|  |  | 97932 | 1.000442 | 0.9994305 | 0.0006352936 | 0.9999501 | 0.2299744 | 0.9999457 | 0.2012575 |  |  | 302646 | 0.990874 | 0.9866385 | 0.00133255 | 0.9942622 | 0.00735441 | 0.9942594 | 0.005620508 |  |  | 197760 | 0.9647148 | 0.9670213 | 0.003457487 | 0.9642686 | 0.005037676 | 0.9642674 | 0.006637419 |  |  | 345180 | 0.9716524 | 0.9150489 | 0.005594186 | 0.9748172 | 0.005373858 | 0.9748165 | 0.01096695 |  |  | 645960 | 0.9577029 | 0.8678712 | 0.008205719 | 0.9609993 | 0.008646536 | 0.9610009 | 0.01026236
|  |  | 98052 | 1.000442 | 0.9994305 | 0.0006352936 | 0.9999501 | 0.2299744 | 0.9999457 | 0.2012575 |  |  | 302946 | 0.9918345 | 0.9866385 | 0.00133255 | 0.9942689 | 0.007353707 | 0.9942661 | 0.005619784 |  |  | 198060 | 0.9657938 | 0.9670213 | 0.003457487 | 0.964322 | 0.005037936 | 0.9643208 | 0.006638066 |  |  | 345480 | 0.9699709 | 0.9150489 | 0.005594186 | 0.9748411 | 0.005373113 | 0.9748404 | 0.01096541 |  |  | 646260 | 0.9577029 | 0.8678712 | 0.008205719 | 0.9610307 | 0.008646129 | 0.9610323 | 0.01026165
|  |  | 98172 | 1.001338 | 0.9994305 | 0.0006352936 | 0.9999501 | 0.2299744 | 0.9999457 | 0.2012575 |  |  | 303246 | 0.990874 | 0.9866385 | 0.00133255 | 0.9942756 | 0.007353006 | 0.9942728 | 0.005619063 |  |  | 198360 | 0.9668728 | 0.9670213 | 0.003457487 | 0.9643753 | 0.00503819 | 0.9643741 | 0.006638708 |  |  | 345780 | 0.9649265 | 0.9150489 | 0.005594186 | 0.9748649 | 0.00537237 | 0.9748642 | 0.01096387 |  |  | 646560 | 0.9577029 | 0.8678712 | 0.008205719 | 0.9610621 | 0.008645722 | 0.9610637 | 0.01026094
|  |  | 98292 | 1.001338 | 0.9994305 | 0.0006352936 | 0.9999501 | 0.2299744 | 0.9999457 | 0.2012575 |  |  | 303546 | 0.9918345 | 0.9866385 | 0.00133255 | 0.9942823 | 0.007352307 | 0.9942795 | 0.005618343 |  |  | 198660 | 0.9657938 | 0.9670213 | 0.003457487 | 0.9644285 | 0.005038439 | 0.9644273 | 0.006639345 |  |  | 346080 | 0.9649265 | 0.9150489 | 0.005594186 | 0.9748887 | 0.00537163 | 0.9748879 | 0.01096234 |  |  | 646860 | 0.9599408 | 0.8678712 | 0.008205719 | 0.9610934 | 0.008645315 | 0.961095 | 0.01026023
|  |  | 98412 | 0.9995459 | 0.9994305 | 0.0006352936 | 0.9999501 | 0.2299744 | 0.9999457 | 0.2012575 |  |  | 303846 | 0.9899135 | 0.9866385 | 0.00133255 | 0.9942889 | 0.00735161 | 0.9942862 | 0.005617625 |  |  | 198960 | 0.9668728 | 0.9670213 | 0.003457487 | 0.9644816 | 0.005038684 | 0.9644804 | 0.006639977 |  |  | 346380 | 0.966608 | 0.9150489 | 0.005594186 | 0.9749124 | 0.005370892 | 0.9749116 | 0.01096081 |  |  | 647160 | 0.9554649 | 0.8678712 | 0.008205719 | 0.9611247 | 0.008644908 | 0.9611262 | 0.01025952
|  |  | 98532 | 0.9995459 | 0.9994305 | 0.0006352936 | 0.9999501 | 0.2299744 | 0.9999457 | 0.2012575 |  |  | 304146 | 0.990874 | 0.9866385 | 0.00133255 | 0.9942955 | 0.007350916 | 0.9942928 | 0.005616909 |  |  | 199260 | 0.9647148 | 0.9670213 | 0.003457487 | 0.9645347 | 0.005038923 | 0.9645334 | 0.006640604 |  |  | 346680 | 0.966608 | 0.9150489 | 0.005594186 | 0.974936 | 0.005370156 | 0.9749352 | 0.01095929 |  |  | 647460 | 0.9577029 | 0.8678712 | 0.008205719 | 0.9611559 | 0.008644502 | 0.9611575 | 0.01025882
|  |  | 98652 | 1.000442 | 0.9994305 | 0.0006352936 | 0.9999501 | 0.2299744 | 0.9999457 | 0.2012575 |  |  | 304446 | 0.990874 | 0.9866385 | 0.00133255 | 0.9943022 | 0.007350223 | 0.9942994 | 0.005616195 |  |  | 199560 | 0.9657938 | 0.9670213 | 0.003457487 | 0.9645876 | 0.005039157 | 0.9645864 | 0.006641225 |  |  | 346980 | 0.9682895 | 0.9150489 | 0.005594186 | 0.9749595 | 0.005369424 | 0.9749588 | 0.01095778 |  |  | 647760 | 0.9599408 | 0.8678712 | 0.008205719 | 0.9611871 | 0.008644097 | 0.9611887 | 0.01025811
|  |  | 98772 | 1.001338 | 0.9994305 | 0.0006352936 | 0.9999501 | 0.2299744 | 0.9999457 | 0.2012575 |  |  | 304746 | 0.990874 | 0.9866385 | 0.00133255 | 0.9943088 | 0.007349532 | 0.994306 | 0.005615483 |  |  | 199860 | 0.9668728 | 0.9670213 | 0.003457487 | 0.9646405 | 0.005039387 | 0.9646392 | 0.006641842 |  |  | 347280 | 0.9649265 | 0.9150489 | 0.005594186 | 0.974983 | 0.005368693 | 0.9749823 | 0.01095627 |  |  | 648060 | 0.9577029 | 0.8678712 | 0.008205719 | 0.9612183 | 0.008643691 | 0.9612198 | 0.01025741
|  |  | 98892 | 1.001338 | 0.9994305 | 0.0006352936 | 0.9999501 | 0.2299744 | 0.9999457 | 0.2012575 |  |  | 305046 | 0.9918345 | 0.9866385 | 0.00133255 | 0.9943153 | 0.007348843 | 0.9943126 | 0.005614773 |  |  | 200160 | 0.9668728 | 0.9670213 | 0.003457487 | 0.9646933 | 0.005039611 | 0.964692 | 0.006642453 |  |  | 347580 | 0.9649265 | 0.9150489 | 0.005594186 | 0.9750065 | 0.005367965 | 0.9750057 | 0.01095476 |  |  | 648360 | 0.9621788 | 0.8678712 | 0.008205719 | 0.9612494 | 0.008643287 | 0.961251 | 0.0102567
|  |  | 99012 | 1.000442 | 0.9994305 | 0.0006352936 | 0.9999501 | 0.2299744 | 0.9999457 | 0.2012575 |  |  | 305346 | 0.990874 | 0.9866385 | 0.00133255 | 0.9943219 | 0.007348156 | 0.9943192 | 0.005614065 |  |  | 200460 | 0.9668728 | 0.9670213 | 0.003457487 | 0.9647459 | 0.005039831 | 0.9647447 | 0.006643059 |  |  | 347880 | 0.9649265 | 0.9150489 | 0.005594186 | 0.9750298 | 0.005367239 | 0.975029 | 0.01095326 |  |  | 648660 | 0.953227 | 0.8678712 | 0.008205719 | 0.9612805 | 0.008642882 | 0.961282 | 0.010256
|  |  | 99132 | 0.9995459 | 0.9994305 | 0.0006352936 | 0.9999501 | 0.2299744 | 0.9999457 | 0.2012575 |  |  | 305646 | 0.9918345 | 0.9866385 | 0.00133255 | 0.9943284 | 0.007347471 | 0.9943257 | 0.005613359 |  |  | 200760 | 0.9657938 | 0.9670213 | 0.003457487 | 0.9647985 | 0.005040046 | 0.9647973 | 0.00664366 |  |  | 348180 | 0.9682895 | 0.9150489 | 0.005594186 | 0.9750531 | 0.005366516 | 0.9750523 | 0.01095177 |  |  | 648960 | 0.9577029 | 0.8678712 | 0.008205719 | 0.9613116 | 0.008642478 | 0.9613131 | 0.0102553
|  |  | 99252 | 0.9995459 | 0.9994305 | 0.0006352936 | 0.9999501 | 0.2299744 | 0.9999457 | 0.2012575 |  |  | 305946 | 0.9918345 | 0.9866385 | 0.00133255 | 0.9943349 | 0.007346789 | 0.9943323 | 0.005612655 |  |  | 201060 | 0.9690308 | 0.9670213 | 0.003457487 | 0.9648511 | 0.005040256 | 0.9648498 | 0.006644256 |  |  | 348480 | 0.9733339 | 0.9150489 | 0.005594186 | 0.9750764 | 0.005365796 | 0.9750756 | 0.01095028 |  |  | 649260 | 0.9554649 | 0.8678712 | 0.008205719 | 0.9613426 | 0.008642075 | 0.9613441 | 0.01025459
|  |  | 99372 | 1.000442 | 0.9994305 | 0.0006352936 | 0.9999501 | 0.2299744 | 0.9999457 | 0.2012575 |  |  | 306246 | 0.9918345 | 0.9866385 | 0.00133255 | 0.9943414 | 0.007346108 | 0.9943388 | 0.005611953 |  |  | 201360 | 0.9690308 | 0.9670213 | 0.003457487 | 0.9649035 | 0.005040461 | 0.9649023 | 0.006644847 |  |  | 348780 | 0.9682895 | 0.9150489 | 0.005594186 | 0.9750995 | 0.005365077 | 0.9750987 | 0.01094879 |  |  | 649560 | 0.9599408 | 0.8678712 | 0.008205719 | 0.9613736 | 0.008641671 | 0.9613751 | 0.01025389
|  |  | 99492 | 1.001338 | 0.9994305 | 0.0006352936 | 0.9999501 | 0.2299744 | 0.9999457 | 0.2012575 |  |  | 306546 | 0.990874 | 0.9866385 | 0.00133255 | 0.9943479 | 0.007345429 | 0.9943453 | 0.005611253 |  |  | 201660 | 0.9679518 | 0.9670213 | 0.003457487 | 0.9649559 | 0.005040661 | 0.9649546 | 0.006645434 |  |  | 349080 | 0.963245 | 0.9150489 | 0.005594186 | 0.9751227 | 0.005364361 | 0.9751218 | 0.01094731 |  |  | 649860 | 0.9577029 | 0.8678712 | 0.008205719 | 0.9614046 | 0.008641269 | 0.9614061 | 0.01025319
|  |  | 99612 | 1.001338 | 0.9994305 | 0.0006352936 | 0.9999501 | 0.2299744 | 0.9999457 | 0.2012575 |  |  | 306846 | 0.990874 | 0.9866385 | 0.00133255 | 0.9943544 | 0.007344752 | 0.9943518 | 0.005610554 |  |  | 201960 | 0.9657938 | 0.9670213 | 0.003457487 | 0.9650081 | 0.005040857 | 0.9650069 | 0.006646015 |  |  | 349380 | 0.9649265 | 0.9150489 | 0.005594186 | 0.9751457 | 0.005363648 | 0.9751449 | 0.01094584 |  |  | 650160 | 0.9621788 | 0.8678712 | 0.008205719 | 0.9614355 | 0.008640866 | 0.961437 | 0.01025249
|  |  | 99732 | 1.000442 | 0.9994305 | 0.0006352936 | 0.9999501 | 0.2299744 | 0.9999457 | 0.2012575 |  |  | 307146 | 0.990874 | 0.9866385 | 0.00133255 | 0.9943609 | 0.007344077 | 0.9943582 | 0.005609858 |  |  | 202260 | 0.9657938 | 0.9670213 | 0.003457487 | 0.9650603 | 0.005041047 | 0.9650591 | 0.006646591 |  |  | 349680 | 0.9699709 | 0.9150489 | 0.005594186 | 0.9751687 | 0.005362937 | 0.9751678 | 0.01094437 |  |  | 650460 | 0.9599408 | 0.8678712 | 0.008205719 | 0.9614664 | 0.008640464 | 0.9614678 | 0.01025179
|  |  | 99852 | 0.9995459 | 0.9994305 | 0.0006352936 | 0.9999501 | 0.2299744 | 0.9999457 | 0.2012575 |  |  | 307446 | 0.9918345 | 0.9866385 | 0.00133255 | 0.9943673 | 0.007343404 | 0.9943647 | 0.005609164 |  |  | 202560 | 0.9679518 | 0.9670213 | 0.003457487 | 0.9651124 | 0.005041233 | 0.9651111 | 0.006647162 |  |  | 349980 | 0.9682895 | 0.9150489 | 0.005594186 | 0.9751916 | 0.005362228 | 0.9751907 | 0.0109429 |  |  | 650760 | 0.9644167 | 0.8678712 | 0.008205719 | 0.9614972 | 0.008640063 | 0.9614987 | 0.01025109
|  |  | 99972 | 1.001338 | 0.9994305 | 0.0006352936 | 0.9999501 | 0.2299744 | 0.9999457 | 0.2012575 |  |  | 307746 | 0.990874 | 0.9866385 | 0.00133255 | 0.9943737 | 0.007342733 | 0.9943711 | 0.005608471 |  |  | 202860 | 0.9679518 | 0.9670213 | 0.003457487 | 0.9651644 | 0.005041414 | 0.9651632 | 0.006647728 |  |  | 350280 | 0.9699709 | 0.9150489 | 0.005594186 | 0.9752145 | 0.005361522 | 0.9752136 | 0.01094144 |  |  | 651060 | 0.9644167 | 0.8678712 | 0.008205719 | 0.961528 | 0.008639662 | 0.9615295 | 0.01025039
|  |  | 100092 | 1.001338 | 0.9994305 | 0.0006352936 | 0.9999501 | 0.2299744 | 0.9999457 | 0.2012575 |  |  | 308046 | 0.990874 | 0.9866385 | 0.00133255 | 0.9943801 | 0.007342064 | 0.9943775 | 0.005607781 |  |  | 203160 | 0.9668728 | 0.9670213 | 0.003457487 | 0.9652163 | 0.00504159 | 0.9652151 | 0.006648289 |  |  | 350580 | 0.9699709 | 0.9150489 | 0.005594186 | 0.9752373 | 0.005360818 | 0.9752364 | 0.01093999 |  |  | 651360 | 0.9577029 | 0.8678712 | 0.008205719 | 0.9615588 | 0.008639261 | 0.9615603 | 0.0102497
|  |  | 100212 | 1.000442 | 0.9994305 | 0.0006352936 | 0.9999501 | 0.2299744 | 0.9999457 | 0.2012575 |  |  | 308346 | 0.990874 | 0.9866385 | 0.00133255 | 0.9943865 | 0.007341397 | 0.9943839 | 0.005607092 |  |  | 203460 | 0.9679518 | 0.9670213 | 0.003457487 | 0.9652682 | 0.005041762 | 0.9652669 | 0.006648846 |  |  | 350880 | 0.9699709 | 0.9150489 | 0.005594186 | 0.97526 | 0.005360116 | 0.9752591 | 0.01093854 |  |  | 651660 | 0.9509891 | 0.8678712 | 0.008205719 | 0.9615896 | 0.008638861 | 0.961591 | 0.010249
|  |  | 100332 | 0.9995459 | 0.9994305 | 0.0006352936 | 0.9999501 | 0.2299744 | 0.9999457 | 0.2012575 |  |  | 308646 | 0.990874 | 0.9866385 | 0.00133255 | 0.9943929 | 0.007340731 | 0.9943903 | 0.005606406 |  |  | 203760 | 0.9690308 | 0.9670213 | 0.003457487 | 0.9653199 | 0.005041929 | 0.9653187 | 0.006649397 |  |  | 351180 | 0.9649265 | 0.9150489 | 0.005594186 | 0.9752827 | 0.005359417 | 0.9752818 | 0.01093709 |  |  | 651960 | 0.9666547 | 0.8678712 | 0.008205719 | 0.9616203 | 0.008638461 | 0.9616217 | 0.0102483
|  |  | 100452 | 1.000442 | 0.9994305 | 0.0006352936 | 0.9999501 | 0.2299744 | 0.9999457 | 0.2012575 |  |  | 308946 | 0.9899135 | 0.9866385 | 0.00133255 | 0.9943992 | 0.007340068 | 0.9943967 | 0.005605721 |  |  | 204060 | 0.9690308 | 0.9670213 | 0.003457487 | 0.9653716 | 0.005042091 | 0.9653704 | 0.006649944 |  |  | 351480 | 0.9682895 | 0.9150489 | 0.005594186 | 0.9753053 | 0.00535872 | 0.9753044 | 0.01093565 |  |  | 652260 | 0.9621788 | 0.8678712 | 0.008205719 | 0.9616509 | 0.008638061 | 0.9616524 | 0.01024761
|  |  | 100572 | 1.000442 | 0.9994305 | 0.0006352936 | 0.9999501 | 0.2299744 | 0.9999457 | 0.2012575 |  |  | 309246 | 0.990874 | 0.9866385 | 0.00133255 | 0.9944056 | 0.007339407 | 0.994403 | 0.005605038 |  |  | 204360 | 0.9690308 | 0.9670213 | 0.003457487 | 0.9654232 | 0.005042248 | 0.965422 | 0.006650485 |  |  | 351780 | 0.966608 | 0.9150489 | 0.005594186 | 0.9753278 | 0.005358025 | 0.9753269 | 0.01093422 |  |  | 652560 | 0.9577029 | 0.8678712 | 0.008205719 | 0.9616816 | 0.008637662 | 0.961683 | 0.01024691
|  |  | 100692 | 0.9995459 | 0.9994305 | 0.0006352936 | 0.9999501 | 0.2299744 | 0.9999457 | 0.2012575 |  |  | 309546 | 0.990874 | 0.9866385 | 0.00133255 | 0.9944119 | 0.007338748 | 0.9944093 | 0.005604358 |  |  | 204660 | 0.9668728 | 0.9670213 | 0.003457487 | 0.9654747 | 0.005042401 | 0.9654735 | 0.006651022 |  |  | 352080 | 0.9649265 | 0.9150489 | 0.005594186 | 0.9753503 | 0.005357333 | 0.9753494 | 0.01093279 |  |  | 652860 | 0.9599408 | 0.8678712 | 0.008205719 | 0.9617122 | 0.008637263 | 0.9617136 | 0.01024622
|  |  | 100812 | 1.001338 | 0.9994305 | 0.0006352936 | 0.9999501 | 0.2299744 | 0.9999457 | 0.2012575 |  |  | 309846 | 0.9918345 | 0.9866385 | 0.00133255 | 0.9944182 | 0.00733809 | 0.9944157 | 0.005603679 |  |  | 204960 | 0.9690308 | 0.9670213 | 0.003457487 | 0.9655261 | 0.005042549 | 0.9655249 | 0.006651554 |  |  | 352380 | 0.9682895 | 0.9150489 | 0.005594186 | 0.9753728 | 0.005356644 | 0.9753718 | 0.01093136 |  |  | 653160 | 0.9554649 | 0.8678712 | 0.008205719 | 0.9617428 | 0.008636865 | 0.9617442 | 0.01024553
|  |  | 100932 | 0.9995459 | 0.9994305 | 0.0006352936 | 0.9999501 | 0.2299744 | 0.9999457 | 0.2012575 |  |  | 310146 | 0.990874 | 0.9866385 | 0.00133255 | 0.9944245 | 0.007337435 | 0.994422 | 0.005603002 |  |  | 205260 | 0.9679518 | 0.9670213 | 0.003457487 | 0.9655775 | 0.005042693 | 0.9655762 | 0.006652081 |  |  | 352680 | 0.966608 | 0.9150489 | 0.005594186 | 0.9753951 | 0.005355956 | 0.9753942 | 0.01092994 |  |  | 653460 | 0.9577029 | 0.8678712 | 0.008205719 | 0.9617733 | 0.008636467 | 0.9617747 | 0.01024483
|  |  | 101052 | 0.9995459 | 0.9994305 | 0.0006352936 | 0.9999501 | 0.2299744 | 0.9999457 | 0.2012575 |  |  | 310446 | 0.9918345 | 0.9866385 | 0.00133255 | 0.9944307 | 0.007336782 | 0.9944282 | 0.005602327 |  |  | 205560 | 0.9690308 | 0.9670213 | 0.003457487 | 0.9656287 | 0.005042832 | 0.9656275 | 0.006652604 |  |  | 352980 | 0.9682895 | 0.9150489 | 0.005594186 | 0.9754174 | 0.005355271 | 0.9754165 | 0.01092853 |  |  | 653760 | 0.9577029 | 0.8678712 | 0.008205719 | 0.9618038 | 0.00863607 | 0.9618052 | 0.01024414
|  |  | 101172 | 0.9995459 | 0.9994305 | 0.0006352936 | 0.9999501 | 0.2299744 | 0.9999457 | 0.2012575 |  |  | 310746 | 0.990874 | 0.9866385 | 0.00133255 | 0.994437 | 0.00733613 | 0.9944345 | 0.005601654 |  |  | 205860 | 0.9668728 | 0.9670213 | 0.003457487 | 0.9656799 | 0.005042966 | 0.9656787 | 0.006653121 |  |  | 353280 | 0.966608 | 0.9150489 | 0.005594186 | 0.9754397 | 0.005354588 | 0.9754387 | 0.01092712 |  |  | 654060 | 0.9621788 | 0.8678712 | 0.008205719 | 0.9618343 | 0.008635673 | 0.9618356 | 0.01024345
|  |  | 101292 | 1.001338 | 0.9994305 | 0.0006352936 | 0.9999501 | 0.2299744 | 0.9999457 | 0.2012575 |  |  | 311046 | 0.9918345 | 0.9866385 | 0.00133255 | 0.9944432 | 0.007335481 | 0.9944407 | 0.005600983 |  |  | 206160 | 0.9701099 | 0.9670213 | 0.003457487 | 0.965731 | 0.005043096 | 0.9657298 | 0.006653634 |  |  | 353580 | 0.9682895 | 0.9150489 | 0.005594186 | 0.9754618 | 0.005353908 | 0.9754609 | 0.01092571 |  |  | 654360 | 0.9599408 | 0.8678712 | 0.008205719 | 0.9618647 | 0.008635276 | 0.9618661 | 0.01024276
|  |  | 101412 | 1.000442 | 0.9994305 | 0.0006352936 | 0.9999501 | 0.2299744 | 0.9999457 | 0.2012575 |  |  | 311346 | 0.9918345 | 0.9866385 | 0.00133255 | 0.9944494 | 0.007334833 | 0.994447 | 0.005600314 |  |  | 206460 | 0.9701099 | 0.9670213 | 0.003457487 | 0.965782 | 0.005043221 | 0.9657808 | 0.006654142 |  |  | 353880 | 0.9716524 | 0.9150489 | 0.005594186 | 0.975484 | 0.005353229 | 0.975483 | 0.01092431 |  |  | 654660 | 0.9599408 | 0.8678712 | 0.008205719 | 0.9618951 | 0.00863488 | 0.9618964 | 0.01024207
|  |  | 101532 | 1.001338 | 0.9994305 | 0.0006352936 | 0.9999501 | 0.2299744 | 0.9999457 | 0.2012575 |  |  | 311646 | 0.9918345 | 0.9866385 | 0.00133255 | 0.9944556 | 0.007334187 | 0.9944532 | 0.005599646 |  |  | 206760 | 0.9668728 | 0.9670213 | 0.003457487 | 0.965833 | 0.005043342 | 0.9658317 | 0.006654645 |  |  | 354180 | 0.9716524 | 0.9150489 | 0.005594186 | 0.975506 | 0.005352554 | 0.975505 | 0.01092291 |  |  | 654960 | 0.9599408 | 0.8678712 | 0.008205719 | 0.9619254 | 0.008634484 | 0.9619268 | 0.01024138
|  |  | 101652 | 1.000442 | 0.9994305 | 0.0006352936 | 0.9999501 | 0.2299744 | 0.9999457 | 0.2012575 |  |  | 311946 | 0.990874 | 0.9866385 | 0.00133255 | 0.9944618 | 0.007333544 | 0.9944594 | 0.005598981 |  |  | 207060 | 0.9690308 | 0.9670213 | 0.003457487 | 0.9658838 | 0.005043458 | 0.9658825 | 0.006655144 |  |  | 354480 | 0.9699709 | 0.9150489 | 0.005594186 | 0.975528 | 0.00535188 | 0.975527 | 0.01092152 |  |  | 655260 | 0.9599408 | 0.8678712 | 0.008205719 | 0.9619558 | 0.008634089 | 0.9619571 | 0.01024069
|  |  | 101772 | 1.000442 | 0.9994305 | 0.0006352936 | 0.9999501 | 0.2299744 | 0.9999457 | 0.2012575 |  |  | 312246 | 0.9899135 | 0.9866385 | 0.00133255 | 0.994468 | 0.007332902 | 0.9944656 | 0.005598318 |  |  | 207360 | 0.9668728 | 0.9670213 | 0.003457487 | 0.9659346 | 0.00504357 | 0.9659333 | 0.006655638 |  |  | 354780 | 0.9682895 | 0.9150489 | 0.005594186 | 0.97555 | 0.005351209 | 0.975549 | 0.01092014 |  |  | 655560 | 0.9577029 | 0.8678712 | 0.008205719 | 0.9619861 | 0.008633694 | 0.9619874 | 0.01024
|  |  | 101892 | 1.000442 | 0.9994305 | 0.0006352936 | 0.9999501 | 0.2299744 | 0.9999457 | 0.2012575 |  |  | 312546 | 0.9918345 | 0.9866385 | 0.00133255 | 0.9944741 | 0.007332262 | 0.9944717 | 0.005597656 |  |  | 207660 | 0.9701099 | 0.9670213 | 0.003457487 | 0.9659852 | 0.005043677 | 0.965984 | 0.006656127 |  |  | 355080 | 0.9682895 | 0.9150489 | 0.005594186 | 0.9755719 | 0.00535054 | 0.9755708 | 0.01091875 |  |  | 655860 | 0.9599408 | 0.8678712 | 0.008205719 | 0.9620163 | 0.008633299 | 0.9620176 | 0.01023932
|  |  | 102012 | 1.000442 | 0.9994305 | 0.0006352936 | 0.9999501 | 0.2299744 | 0.9999457 | 0.2012575 |  |  | 312846 | 0.9918345 | 0.9866385 | 0.00133255 | 0.9944803 | 0.007331624 | 0.9944779 | 0.005596997 |  |  | 207960 | 0.9679518 | 0.9670213 | 0.003457487 | 0.9660358 | 0.005043779 | 0.9660346 | 0.006656611 |  |  | 355380 | 0.9682895 | 0.9150489 | 0.005594186 | 0.9755937 | 0.005349873 | 0.9755926 | 0.01091738 |  |  | 656160 | 0.9644167 | 0.8678712 | 0.008205719 | 0.9620465 | 0.008632905 | 0.9620479 | 0.01023863
|  |  | 102132 | 1.000442 | 0.9994305 | 0.0006352936 | 0.9999501 | 0.2299744 | 0.9999457 | 0.2012575 |  |  | 313146 | 0.990874 | 0.9866385 | 0.00133255 | 0.9944864 | 0.007330988 | 0.994484 | 0.005596339 |  |  | 208260 | 0.9690308 | 0.9670213 | 0.003457487 | 0.9660864 | 0.005043877 | 0.9660851 | 0.006657091 |  |  | 355680 | 0.9699709 | 0.9150489 | 0.005594186 | 0.9756154 | 0.005349209 | 0.9756144 | 0.01091601 |  |  | 656460 | 0.9666547 | 0.8678712 | 0.008205719 | 0.9620767 | 0.008632511 | 0.962078 | 0.01023794
|  |  | 102252 | 0.99865 | 0.9994305 | 0.0006352936 | 0.9999501 | 0.2299744 | 0.9999457 | 0.2012575 |  |  | 313446 | 0.9918345 | 0.9866385 | 0.00133255 | 0.9944925 | 0.007330354 | 0.9944901 | 0.005595683 |  |  | 208560 | 0.9679518 | 0.9670213 | 0.003457487 | 0.9661368 | 0.005043971 | 0.9661355 | 0.006657567 |  |  | 355980 | 0.9682895 | 0.9150489 | 0.005594186 | 0.9756371 | 0.005348547 | 0.9756360788 | 0.01091464 |  |  | 656760 | 0.9621788 | 0.8678712 | 0.008205719 | 0.9621069 | 0.008632118 | 0.9621082 | 0.01023726
|  |  | 102372 | 1.000442 | 0.9994305 | 0.0006352936 | 0.9999501 | 0.2299744 | 0.9999457 | 0.2012575 |  |  | 313746 | 0.9918345 | 0.9866385 | 0.00133255 | 0.9944986 | 0.007329722 | 0.9944962 | 0.005595029 |  |  | 208860 | 0.9690308 | 0.9670213 | 0.003457487 | 0.9661872 | 0.00504406 | 0.9661859 | 0.006658037 |  |  | 356280 | 0.9682895 | 0.9150489 | 0.005594186 | 0.9756588 | 0.005347887 | 0.9756577 | 0.01091328 |  |  | 657060 | 0.9644167 | 0.8678712 | 0.008205719 | 0.962137 | 0.008631725 | 0.9621383 | 0.01023658
|  |  | 102492 | 1.000442 | 0.9994305 | 0.0006352936 | 0.9999501 | 0.2299744 | 0.9999457 | 0.2012575 |  |  | 314046 | 0.990874 | 0.9866385 | 0.00133255 | 0.9945046 | 0.007329092 | 0.9945023 | 0.005594377 |  |  | 209160 | 0.9679518 | 0.9670213 | 0.003457487 | 0.9662374 | 0.005044145 | 0.9662362 | 0.006658503 |  |  | 356580 | 0.9682895 | 0.9150489 | 0.005594186 | 0.9756804 | 0.005347229 | 0.9756793 | 0.01091192 |  |  | 657360 | 0.9599408 | 0.8678712 | 0.008205719 | 0.9621671 | 0.008631332 | 0.9621684 | 0.01023589
|  |  | 102612 | 1.000442 | 0.9994305 | 0.0006352936 | 0.9999501 | 0.2299744 | 0.9999457 | 0.2012575 |  |  | 314346 | 0.990874 | 0.9866385 | 0.00133255 | 0.9945107 | 0.007328464 | 0.9945084 | 0.005593727 |  |  | 209460 | 0.9679518 | 0.9670213 | 0.003457487 | 0.9662876 | 0.005044225 | 0.9662864 | 0.006658965 |  |  | 356880 | 0.9682895 | 0.9150489 | 0.005594186 | 0.9757019 | 0.005346574 | 0.9757008 | 0.01091057 |  |  | 657660 | 0.9599408 | 0.8678712 | 0.008205719 | 0.9621971 | 0.00863094 | 0.9621984 | 0.01023521
|  |  | 102732 | 0.9995459 | 0.9994305 | 0.0006352936 | 0.9999501 | 0.2299744 | 0.9999457 | 0.2012575 |  |  | 314646 | 0.990874 | 0.9866385 | 0.00133255 | 0.9945167 | 0.007327838 | 0.9945144 | 0.005593079 |  |  | 209760 | 0.9701099 | 0.9670213 | 0.003457487 | 0.9663377 | 0.005044301 | 0.9663365 | 0.006659421 |  |  | 357180 | 0.9682895 | 0.9150489 | 0.005594186 | 0.9757234 | 0.005345921 | 0.9757223 | 0.01090922 |  |  | 657960 | 0.9577029 | 0.8678712 | 0.008205719 | 0.9622271 | 0.008630548 | 0.9622284 | 0.01023453
|  |  | 102852 | 1.000442 | 0.9994305 | 0.0006352936 | 0.9999501 | 0.2299744 | 0.9999457 | 0.2012575 |  |  | 314946 | 0.990874 | 0.9866385 | 0.00133255 | 0.9945228 | 0.007327213 | 0.9945205 | 0.005592433 |  |  | 210060 | 0.9711889 | 0.9670213 | 0.003457487 | 0.9663878 | 0.005044373 | 0.9663865 | 0.006659874 |  |  | 357480 | 0.966608 | 0.9150489 | 0.005594186 | 0.9757448 | 0.00534527 | 0.9757437 | 0.01090787 |  |  | 658260 | 0.9577029 | 0.8678712 | 0.008205719 | 0.9622571 | 0.008630157 | 0.9622584 | 0.01023385
|  |  | 102972 | 1.000442 | 0.9994305 | 0.0006352936 | 0.9999501 | 0.2299744 | 0.9999457 | 0.2012575 |  |  | 315246 | 0.9918345 | 0.9866385 | 0.00133255 | 0.9945288 | 0.007326591 | 0.9945265 | 0.005591788 |  |  | 210360 | 0.9690308 | 0.9670213 | 0.003457487 | 0.9664377 | 0.00504444 | 0.9664364 | 0.006660321 |  |  | 357780 | 0.9699709 | 0.9150489 | 0.005594186 | 0.9757661 | 0.005344621 | 0.975765 | 0.01090653 |  |  | 658560 | 0.9666547 | 0.8678712 | 0.008205719 | 0.9622871 | 0.008629766 | 0.9622883 | 0.01023316
|  |  | 103092 | 1.000442 | 0.9994305 | 0.0006352936 | 0.9999501 | 0.2299744 | 0.9999457 | 0.2012575 |  |  | 315546 | 0.9918345 | 0.9866385 | 0.00133255 | 0.9945347 | 0.00732597 | 0.9945325 | 0.005591146 |  |  | 210660 | 0.9701099 | 0.9670213 | 0.003457487 | 0.9664876 | 0.005044503 | 0.9664863 | 0.006660764 |  |  | 358080 | 0.9682895 | 0.9150489 | 0.005594186 | 0.9757874 | 0.005343975 | 0.9757863 | 0.0109052 |  |  | 658860 | 0.9599408 | 0.8678712 | 0.008205719 | 0.962317 | 0.008629376 | 0.9623182 | 0.01023248
|  |  | 103212 | 1.000442 | 0.9994305 | 0.0006352936 | 0.9999501 | 0.2299744 | 0.9999457 | 0.2012575 |  |  | 315846 | 0.9889531 | 0.9866385 | 0.00133255 | 0.9945407 | 0.007325351 | 0.9945385 | 0.005590505 |  |  | 210960 | 0.9679518 | 0.9670213 | 0.003457487 | 0.9665374 | 0.005044562 | 0.9665361 | 0.006661203 |  |  | 358380 | 0.9649265 | 0.9150489 | 0.005594186 | 0.9758086 | 0.005343331 | 0.9758075 | 0.01090387 |  |  | 659160 | 0.9644167 | 0.8678712 | 0.008205719 | 0.9623469 | 0.008628986 | 0.9623481 | 0.01023181
|  |  | 103332 | 1.001338 | 0.9994305 | 0.0006352936 | 0.9999501 | 0.2299744 | 0.9999457 | 0.2012575 |  |  | 316146 | 0.990874 | 0.9866385 | 0.00133255 | 0.9945467 | 0.007324735 | 0.9945444 | 0.005589866 |  |  | 211260 | 0.9679518 | 0.9670213 | 0.003457487 | 0.9665871 | 0.005044616 | 0.9665858 | 0.006661637 |  |  | 358680 | 0.9649265 | 0.9150489 | 0.005594186 | 0.9758298 | 0.005342689 | 0.9758287 | 0.01090255 |  |  | 659460 | 0.9577029 | 0.8678712 | 0.008205719 | 0.9623767 | 0.008628596 | 0.9623779 | 0.01023113
|  |  | 103452 | 1.001338 | 0.9994305 | 0.0006352936 | 0.9999501 | 0.2299744 | 0.9999457 | 0.2012575 |  |  | 316446 | 0.9927949 | 0.9866385 | 0.00133255 | 0.9945526 | 0.00732412 | 0.9945504 | 0.005589229 |  |  | 211560 | 0.9690308 | 0.9670213 | 0.003457487 | 0.9666367 | 0.005044666 | 0.9666354 | 0.006662067 |  |  | 358980 | 0.966608 | 0.9150489 | 0.005594186 | 0.9758509 | 0.005342049 | 0.9758498 | 0.01090123 |  |  | 659760 | 0.9621788 | 0.8678712 | 0.008205719 | 0.9624065 | 0.008628207 | 0.9624077 | 0.01023045
|  |  | 103572 | 1.000442 | 0.9994305 | 0.0006352936 | 0.9999501 | 0.2299744 | 0.9999457 | 0.2012575 |  |  | 316746 | 0.990874 | 0.9866385 | 0.00133255 | 0.9945586 | 0.007323507 | 0.9945563 | 0.005588594 |  |  | 211860 | 0.9679518 | 0.9670213 | 0.003457487 | 0.9666863 | 0.005044712 | 0.966685 | 0.006662492 |  |  | 359280 | 0.9699709 | 0.9150489 | 0.005594186 | 0.975872 | 0.005341412 | 0.9758708 | 0.01089991 |  |  | 660060 | 0.9621788 | 0.8678712 | 0.008205719 | 0.9624363 | 0.008627818 | 0.9624375 | 0.01022977
|  |  | 103692 | 1.000442 | 0.9994305 | 0.0006352936 | 0.9999501 | 0.2299744 | 0.9999457 | 0.2012575 |  |  | 317046 | 0.990874 | 0.9866385 | 0.00133255 | 0.9945645 | 0.007322896 | 0.9945623 | 0.005587961 |  |  | 212160 | 0.9690308 | 0.9670213 | 0.003457487 | 0.9667357 | 0.005044754 | 0.9667344 | 0.006662913 |  |  | 359580 | 0.9682895 | 0.9150489 | 0.005594186 | 0.975893 | 0.005340777 | 0.9758918 | 0.0108986 |  |  | 660360 | 0.9577029 | 0.8678712 | 0.008205719 | 0.962466 | 0.008627429 | 0.9624672 | 0.01022909
|  |  | 103812 | 1.000442 | 0.9994305 | 0.0006352936 | 0.9999501 | 0.2299744 | 0.9999457 | 0.2012575 |  |  | 317346 | 0.9918345 | 0.9866385 | 0.00133255 | 0.9945704 | 0.007322286 | 0.9945682 | 0.00558733 |  |  | 212460 | 0.9690308 | 0.9670213 | 0.003457487 | 0.9667851 | 0.005044791 | 0.9667838 | 0.006663329 |  |  | 359880 | 0.9716524 | 0.9150489 | 0.005594186 | 0.9759139 | 0.005340143 | 0.9759128 | 0.01089729 |  |  | 660660 | 0.9621788 | 0.8678712 | 0.008205719 | 0.9624957 | 0.008627041 | 0.9624969 | 0.01022842
|  |  | 103932 | 1.001338 | 0.9994305 | 0.0006352936 | 0.9999501 | 0.2299744 | 0.9999457 | 0.2012575 |  |  | 317646 | 0.9918345 | 0.9866385 | 0.00133255 | 0.9945762 | 0.007321679 | 0.9945741 | 0.005586701 |  |  | 212760 | 0.9690308 | 0.9670213 | 0.003457487 | 0.9668344 | 0.005044824 | 0.9668331 | 0.006663741 |  |  | 360180 | 0.9682895 | 0.9150489 | 0.005594186 | 0.9759348 | 0.005339513 | 0.9759336 | 0.01089599 |  |  | 660960 | 0.9666547 | 0.8678712 | 0.008205719 | 0.9625254 | 0.008626654 | 0.9625266 | 0.01022774
|  |  | 104052 | 1.001338 | 0.9994305 | 0.0006352936 | 0.9999501 | 0.2299744 | 0.9999457 | 0.2012575 |  |  | 317946 | 0.9918345 | 0.9866385 | 0.00133255 | 0.9945821 | 0.007321074 | 0.9945799 | 0.005586073 |  |  | 213060 | 0.9690308 | 0.9670213 | 0.003457487 | 0.9668836 | 0.005044853 | 0.9668824 | 0.006664149 |  |  | 360480 | 0.9699709 | 0.9150489 | 0.005594186 | 0.9759557 | 0.005338884 | 0.9759544 | 0.0108947 |  |  | 661260 | 0.9711305 | 0.8678712 | 0.008205719 | 0.962555 | 0.008626267 | 0.9625562 | 0.01022707
|  |  | 104172 | 1.000442 | 0.9994305 | 0.0006352936 | 0.9999501 | 0.2299744 | 0.9999457 | 0.2012575 |  |  | 318246 | 0.9927949 | 0.9866385 | 0.00133255 | 0.9945879 | 0.00732047 | 0.9945858 | 0.005585447 |  |  | 213360 | 0.9690308 | 0.9670213 | 0.003457487 | 0.9669328 | 0.005044877 | 0.9669315 | 0.006664552 |  |  | 360780 | 0.966608 | 0.9150489 | 0.005594186 | 0.9759764 | 0.005338257 | 0.9759752 | 0.0108934 |  |  | 661560 | 0.9644167 | 0.8678712 | 0.008205719 | 0.9625847 | 0.00862588 | 0.9625858 | 0.0102264
|  |  | 104292 | 1.000442 | 0.9994305 | 0.0006352936 | 0.9999501 | 0.2299744 | 0.9999457 | 0.2012575 |  |  | 318546 | 0.9918345 | 0.9866385 | 0.00133255 | 0.9945938 | 0.007319869 | 0.9945916 | 0.005584824 |  |  | 213660 | 0.9701099 | 0.9670213 | 0.003457487 | 0.9669819 | 0.005044898 | 0.9669806 | 0.00666495 |  |  | 361080 | 0.9699709 | 0.9150489 | 0.005594186 | 0.9759971 | 0.005337633 | 0.9759959 | 0.01089211 |  |  | 661860 | 0.9577029 | 0.8678712 | 0.008205719 | 0.9626142 | 0.008625493 | 0.9626154 | 0.01022572
|  |  | 104412 | 0.9995459 | 0.9994305 | 0.0006352936 | 0.9999501 | 0.2299744 | 0.9999457 | 0.2012575 |  |  | 318846 | 0.990874 | 0.9866385 | 0.00133255 | 0.9945996 | 0.007319269 | 0.9945975 | 0.005584202 |  |  | 213960 | 0.9701099 | 0.9670213 | 0.003457487 | 0.9670308 | 0.005044914 | 0.9670296 | 0.006665345 |  |  | 361380 | 0.9682895 | 0.9150489 | 0.005594186 | 0.9760178 | 0.005337011 | 0.9760166 | 0.01089083 |  |  | 662160 | 0.9554649 | 0.8678712 | 0.008205719 | 0.9626438 | 0.008625107 | 0.9626449 | 0.01022505
|  |  | 104532 | 1.000442 | 0.9994305 | 0.0006352936 | 0.9999501 | 0.2299744 | 0.9999457 | 0.2012575 |  |  | 319146 | 0.9918345 | 0.9866385 | 0.00133255 | 0.9946054 | 0.007318671 | 0.9946033 | 0.005583582 |  |  | 214260 | 0.9679518 | 0.9670213 | 0.003457487 | 0.9670798 | 0.005044926 | 0.9670785 | 0.006665735 |  |  | 361680 | 0.966608 | 0.9150489 | 0.005594186 | 0.9760384 | 0.005336391 | 0.9760372 | 0.01088955 |  |  | 662460 | 0.9577029 | 0.8678712 | 0.008205719 | 0.9626733 | 0.008624722 | 0.9626744 | 0.01022438
|  |  | 104652 | 0.9995459 | 0.9994305 | 0.0006352936 | 0.9999501 | 0.2299744 | 0.9999457 | 0.2012575 |  |  | 319446 | 0.9918345 | 0.9866385 | 0.00133255 | 0.9946112 | 0.007318075 | 0.9946091 | 0.005582963 |  |  | 214560 | 0.9701099 | 0.9670213 | 0.003457487 | 0.9671286 | 0.005044934 | 0.9671273 | 0.00666612 |  |  | 361980 | 0.9682895 | 0.9150489 | 0.005594186 | 0.976059 | 0.005335773 | 0.9760577 | 0.01088828 |  |  | 662760 | 0.9599408 | 0.8678712 | 0.008205719 | 0.9627027 | 0.008624337 | 0.9627039 | 0.01022371
|  |  | 104772 | 1.000442 | 0.9994305 | 0.0006352936 | 0.9999501 | 0.2299744 | 0.9999457 | 0.2012575 |  |  | 319746 | 0.9927949 | 0.9866385 | 0.00133255 | 0.994617 | 0.007317481 | 0.9946149 | 0.005582347 |  |  | 214860 | 0.9690308 | 0.9670213 | 0.003457487 | 0.9671773 | 0.005044938 | 0.9671761 | 0.006666502 |  |  | 362280 | 0.9682895 | 0.9150489 | 0.005594186 | 0.9760794 | 0.005335158 | 0.9760782 | 0.01088701 |  |  | 663060 | 0.9666547 | 0.8678712 | 0.008205719 | 0.9627322 | 0.008623952 | 0.9627333 | 0.01022304
|  |  | 104892 | 0.9995459 | 0.9994305 | 0.0006352936 | 0.9999501 | 0.2299744 | 0.9999457 | 0.2012575 |  |  | 320046 | 0.9918345 | 0.9866385 | 0.00133255 | 0.9946227 | 0.007316889 | 0.9946206 | 0.005581733 |  |  | 215160 | 0.9690308 | 0.9670213 | 0.003457487 | 0.967226 | 0.005044938 | 0.9672247 | 0.006666879 |  |  | 362580 | 0.9682895 | 0.9150489 | 0.005594186 | 0.9760999 | 0.005334544 | 0.9760986 | 0.01088574 |  |  | 663360 | 0.9666547 | 0.8678712 | 0.008205719 | 0.9627616 | 0.008623568 | 0.9627627 | 0.01022237
|  |  | 105012 | 1.000442 | 0.9994305 | 0.0006352936 | 0.9999501 | 0.2299744 | 0.9999457 | 0.2012575 |  |  | 320346 | 0.990874 | 0.9866385 | 0.00133255 | 0.9946285 | 0.007316298 | 0.9946264 | 0.00558112 |  |  | 215460 | 0.9711889 | 0.9670213 | 0.003457487 | 0.9672746 | 0.005044934 | 0.9672733 | 0.006667252 |  |  | 362880 | 0.9682895 | 0.9150489 | 0.005594186 | 0.9761203 | 0.005333933 | 0.976119 | 0.01088448 |  |  | 663660 | 0.9599408 | 0.8678712 | 0.008205719 | 0.9627909 | 0.008623184 | 0.9627921 | 0.0102217
|  |  | 105132 | 1.000442 | 0.9994305 | 0.0006352936 | 0.9999501 | 0.2299744 | 0.9999457 | 0.2012575 |  |  | 320646 | 0.990874 | 0.9866385 | 0.00133255 | 0.9946342 | 0.00731571 | 0.9946321 | 0.005580509 |  |  | 215760 | 0.9711889 | 0.9670213 | 0.003457487 | 0.9673231 | 0.005044925 | 0.9673218 | 0.00666762 |  |  | 363180 | 0.9682895 | 0.9150489 | 0.005594186 | 0.9761406 | 0.005333323 | 0.9761393 | 0.01088323 |  |  | 663960 | 0.9711305 | 0.8678712 | 0.008205719 | 0.9628203 | 0.0086228 | 0.9628214 | 0.01022103
|  |  | 105252 | 1.001338 | 0.9994305 | 0.0006352936 | 0.9999501 | 0.2299744 | 0.9999457 | 0.2012575 |  |  | 320946 | 0.9918345 | 0.9866385 | 0.00133255 | 0.9946399 | 0.007315123 | 0.9946378 | 0.0055799 |  |  | 216060 | 0.9690308 | 0.9670213 | 0.003457487 | 0.9673716 | 0.005044913 | 0.9673703 | 0.006667985 |  |  | 363480 | 0.9699709 | 0.9150489 | 0.005594186 | 0.9761609 | 0.005332716 | 0.9761596 | 0.01088198 |  |  | 664260 | 0.9666547 | 0.8678712 | 0.008205719 | 0.9628496 | 0.008622417 | 0.9628507 | 0.01022036
|  |  | 105372 | 0.9995459 | 0.9994305 | 0.0006352936 | 0.9999501 | 0.2299744 | 0.9999457 | 0.2012575 |  |  | 321246 | 0.990874 | 0.9866385 | 0.00133255 | 0.9946456 | 0.007314538 | 0.9946436 | 0.005579293 |  |  | 216360 | 0.9679518 | 0.9670213 | 0.003457487 | 0.9674199 | 0.005044896 | 0.9674186 | 0.006668345 |  |  | 363780 | 0.9699709 | 0.9150489 | 0.005594186 | 0.9761811 | 0.005332111 | 0.9761798 | 0.01088073 |  |  | 664560 | 0.9621788 | 0.8678712 | 0.008205719 | 0.9628789 | 0.008622034 | 0.9628799 | 0.0102197
|  |  | 105492 | 1.001338 | 0.9994305 | 0.0006352936 | 0.9999501 | 0.2299744 | 0.9999457 | 0.2012575 |  |  | 321546 | 0.990874 | 0.9866385 | 0.00133255 | 0.9946513 | 0.007313955 | 0.9946492 | 0.005578688 |  |  | 216660 | 0.9701099 | 0.9670213 | 0.003457487 | 0.9674682 | 0.005044876 | 0.9674669 | 0.0066687 |  |  | 364080 | 0.966608 | 0.9150489 | 0.005594186 | 0.9762012 | 0.005331509 | 0.9761999 | 0.01087948 |  |  | 664860 | 0.9621788 | 0.8678712 | 0.008205719 | 0.9629081 | 0.008621652 | 0.9629092 | 0.01021903
|  |  | 105612 | 1.000442 | 0.9994305 | 0.0006352936 | 0.9999501 | 0.2299744 | 0.9999457 | 0.2012575 |  |  | 321846 | 0.990874 | 0.9866385 | 0.00133255 | 0.9946569 | 0.007313374 | 0.9946549 | 0.005578084 |  |  | 216960 | 0.9690308 | 0.9670213 | 0.003457487 | 0.9675164 | 0.005044851 | 0.9675151 | 0.006669052 |  |  | 364380 | 0.9682895 | 0.9150489 | 0.005594186 | 0.9762213 | 0.005330908 | 0.97622 | 0.01087825 |  |  | 665160 | 0.9599408 | 0.8678712 | 0.008205719 | 0.9629373 | 0.00862127 | 0.9629384 | 0.01021836
|  |  | 105732 | 0.9995459 | 0.9994305 | 0.0006352936 | 0.9999501 | 0.2299744 | 0.9999457 | 0.2012575 |  |  | 322146 | 0.990874 | 0.9866385 | 0.00133255 | 0.9946626 | 0.007312795 | 0.9946606 | 0.005577483 |  |  | 217260 | 0.9701099 | 0.9670213 | 0.003457487 | 0.9675645 | 0.005044823 | 0.9675632 | 0.006669399 |  |  | 364680 | 0.9682895 | 0.9150489 | 0.005594186 | 0.9762414 | 0.005330309 | 0.97624 | 0.01087701 |  |  | 665460 | 0.9599408 | 0.8678712 | 0.008205719 | 0.9629665 | 0.008620889 | 0.9629675 | 0.0102177
|  |  | 105852 | 1.000442 | 0.9994305 | 0.0006352936 | 0.9999501 | 0.2299744 | 0.9999457 | 0.2012575 |  |  | 322446 | 0.9899135 | 0.9866385 | 0.00133255 | 0.9946682 | 0.007312218 | 0.9946662 | 0.005576883 |  |  | 217560 | 0.9701099 | 0.9670213 | 0.003457487 | 0.9676126 | 0.00504479 | 0.9676113 | 0.006669743 |  |  | 364980 | 0.9682895 | 0.9150489 | 0.005594186 | 0.9762614 | 0.005329713 | 0.97626 | 0.01087578 |  |  | 665760 | 0.9644167 | 0.8678712 | 0.008205719 | 0.9629956 | 0.008620508 | 0.9629966 | 0.01021704
|  |  | 105972 | 1.000442 | 0.9994305 | 0.0006352936 | 0.9999501 | 0.2299744 | 0.9999457 | 0.2012575 |  |  | 322746 | 0.9918345 | 0.9866385 | 0.00133255 | 0.9946738 | 0.007311642 | 0.9946719 | 0.005576285 |  |  | 217860 | 0.9701099 | 0.9670213 | 0.003457487 | 0.9676605 | 0.005044754 | 0.9676592 | 0.006670082 |  |  | 365280 | 0.9649265 | 0.9150489 | 0.005594186 | 0.9762813 | 0.005329118 | 0.97628 | 0.01087456 |  |  | 666060 | 0.9577029 | 0.8678712 | 0.008205719 | 0.9630247 | 0.008620127 | 0.9630257 | 0.01021637
|  |  | 106092 | 1.000442 | 0.9994305 | 0.0006352936 | 0.9999501 | 0.2299744 | 0.9999457 | 0.2012575 |  |  | 323046 | 0.9918345 | 0.9866385 | 0.00133255 | 0.9946794 | 0.007311068 | 0.9946775 | 0.005575689 |  |  | 218160 | 0.9722679 | 0.9670213 | 0.003457487 | 0.9677084 | 0.005044713 | 0.9677071 | 0.006670417 |  |  | 365580 | 0.9699709 | 0.9150489 | 0.005594186 | 0.9763012 | 0.005328526 | 0.9762998 | 0.01087334 |  |  | 666360 | 0.9644167 | 0.8678712 | 0.008205719 | 0.9630538 | 0.008619747 | 0.9630548 | 0.01021571
|  |  | 106212 | 1.001338 | 0.9994305 | 0.0006352936 | 0.9999501 | 0.2299744 | 0.9999457 | 0.2012575 |  |  | 323346 | 0.9918345 | 0.9866385 | 0.00133255 | 0.994685 | 0.007310496 | 0.9946831 | 0.005575094 |  |  | 218460 | 0.9722679 | 0.9670213 | 0.003457487 | 0.9677562 | 0.005044669 | 0.9677549 | 0.006670748 |  |  | 365880 | 0.9716524 | 0.9150489 | 0.005594186 | 0.976321 | 0.005327936 | 0.9763196 | 0.01087212 |  |  | 666660 | 0.9621788 | 0.8678712 | 0.008205719 | 0.9630828 | 0.008619367 | 0.9630838 | 0.01021505
|  |  | 106332 | 1.000442 | 0.9994305 | 0.0006352936 | 0.9999501 | 0.2299744 | 0.9999457 | 0.2012575 |  |  | 323646 | 0.9918345 | 0.9866385 | 0.00133255 | 0.9946906 | 0.007309926 | 0.9946887 | 0.005574502 |  |  | 218760 | 0.9711889 | 0.9670213 | 0.003457487 | 0.967804 | 0.005044621 | 0.9678027 | 0.006671074 |  |  | 366180 | 0.9716524 | 0.9150489 | 0.005594186 | 0.9763408 | 0.005327348 | 0.9763394 | 0.01087091 |  |  | 666960 | 0.9599408 | 0.8678712 | 0.008205719 | 0.9631118 | 0.008618988 | 0.9631128 | 0.01021439
|  |  | 106452 | 0.9995459 | 0.9994305 | 0.0006352936 | 0.9999501 | 0.2299744 | 0.9999457 | 0.2012575 |  |  | 323946 | 0.9918345 | 0.9866385 | 0.00133255 | 0.9946962 | 0.007309358 | 0.9946942 | 0.005573911 |  |  | 219060 | 0.9701099 | 0.9670213 | 0.003457487 | 0.9678516 | 0.005044569 | 0.9678503 | 0.006671397 |  |  | 366480 | 0.9716524 | 0.9150489 | 0.005594186 | 0.9763605 | 0.005326761 | 0.9763591 | 0.0108697 |  |  | 667260 | 0.9554649 | 0.8678712 | 0.008205719 | 0.9631408 | 0.008618609 | 0.9631418 | 0.01021373
|  |  | 106572 | 0.9995459 | 0.9994305 | 0.0006352936 | 0.9999501 | 0.2299744 | 0.9999457 | 0.2012575 |  |  | 324246 | 0.9918345 | 0.9866385 | 0.00133255 | 0.9947017 | 0.007308792 | 0.9946998 | 0.005573322 |  |  | 219360 | 0.9711889 | 0.9670213 | 0.003457487 | 0.9678992 | 0.005044513 | 0.9678979 | 0.006671715 |  |  | 366780 | 0.9682895 | 0.9150489 | 0.005594186 | 0.9763802 | 0.005326177 | 0.9763788 | 0.0108685 |  |  | 667560 | 0.9599408 | 0.8678712 | 0.008205719 | 0.9631697 | 0.00861823 | 0.9631707 | 0.01021307
|  |  | 106692 | 0.9995459 | 0.9994305 | 0.0006352936 | 0.9999501 | 0.2299744 | 0.9999457 | 0.2012575 |  |  | 324546 | 0.9918345 | 0.9866385 | 0.00133255 | 0.9947072 | 0.007308227 | 0.9947053 | 0.005572735 |  |  | 219660 | 0.9690308 | 0.9670213 | 0.003457487 | 0.9679467 | 0.005044453 | 0.9679454 | 0.00667203 |  |  | 367080 | 0.9699709 | 0.9150489 | 0.005594186 | 0.9763998 | 0.005325596 | 0.9763984 | 0.0108673 |  |  | 667860 | 0.9621788 | 0.8678712 | 0.008205719 | 0.9631986 | 0.008617852 | 0.9631996 | 0.01021241
|  |  | 106812 | 0.9995459 | 0.9994305 | 0.0006352936 | 0.9999501 | 0.2299744 | 0.9999457 | 0.2012575 |  |  | 324846 | 0.9918345 | 0.9866385 | 0.00133255 | 0.9947128 | 0.007307665 | 0.9947109 | 0.00557215 |  |  | 219960 | 0.9690308 | 0.9670213 | 0.003457487 | 0.9679941 | 0.005044389 | 0.9679928 | 0.00667234 |  |  | 367380 | 0.9699709 | 0.9150489 | 0.005594186 | 0.9764194 | 0.005325016 | 0.9764179 | 0.0108661 |  |  | 668160 | 0.9644167 | 0.8678712 | 0.008205719 | 0.9632275 | 0.008617474 | 0.9632285 | 0.01021175
|  |  | 106932 | 1.000442 | 0.9994305 | 0.0006352936 | 0.9999501 | 0.2299744 | 0.9999457 | 0.2012575 |  |  | 325146 | 0.9918345 | 0.9866385 | 0.00133255 | 0.9947183 | 0.007307104 | 0.9947164 | 0.005571566 |  |  | 220260 | 0.9722679 | 0.9670213 | 0.003457487 | 0.9680415 | 0.005044322 | 0.9680402 | 0.006672647 |  |  | 367680 | 0.9682895 | 0.9150489 | 0.005594186 | 0.9764389 | 0.005324438 | 0.9764374 | 0.01086491 |  |  | 668460 | 0.9599408 | 0.8678712 | 0.008205719 | 0.9632563 | 0.008617097 | 0.9632573 | 0.01021109
|  |  | 107052 | 1.001338 | 0.9994305 | 0.0006352936 | 0.9999501 | 0.2299744 | 0.9999457 | 0.2012575 |  |  | 325446 | 0.9918345 | 0.9866385 | 0.00133255 | 0.9947237 | 0.007306545 | 0.9947219 | 0.005570984 |  |  | 220560 | 0.9711889 | 0.9670213 | 0.003457487 | 0.9680888 | 0.00504425 | 0.9680875 | 0.006672949 |  |  | 367980 | 0.9682895 | 0.9150489 | 0.005594186 | 0.9764583 | 0.005323862 | 0.9764569 | 0.01086373 |  |  | 668760 | 0.9599408 | 0.8678712 | 0.008205719 | 0.9632851 | 0.00861672 | 0.9632861 | 0.01021043
|  |  | 107172 | 1.001338 | 0.9994305 | 0.0006352936 | 0.9999501 | 0.2299744 | 0.9999457 | 0.2012575 |  |  | 325746 | 0.990874 | 0.9866385 | 0.00133255 | 0.9947292 | 0.007305987 | 0.9947274 | 0.005570404 |  |  | 220860 | 0.9711889 | 0.9670213 | 0.003457487 | 0.968136 | 0.005044175 | 0.9681347 | 0.006673247 |  |  | 368280 | 0.9699709 | 0.9150489 | 0.005594186 | 0.9764777 | 0.005323288 | 0.9764763 | 0.01086255 |  |  | 669060 | 0.9554649 | 0.8678712 | 0.008205719 | 0.9633139 | 0.008616343 | 0.9633148 | 0.01020978
|  |  | 107292 | 1.000442 | 0.9994305 | 0.0006352936 | 0.9999501 | 0.2299744 | 0.9999457 | 0.2012575 |  |  | 326046 | 0.9927949 | 0.9866385 | 0.00133255 | 0.9947347 | 0.007305432 | 0.9947328 | 0.005569826 |  |  | 221160 | 0.9711889 | 0.9670213 | 0.003457487 | 0.9681831 | 0.005044096 | 0.9681818 | 0.006673542 |  |  | 368580 | 0.9649265 | 0.9150489 | 0.005594186 | 0.9764971 | 0.005322717 | 0.9764956 | 0.01086137 |  |  | 669360 | 0.9688926 | 0.8678712 | 0.008205719 | 0.9633426 | 0.008615967 | 0.9633436 | 0.01020912
|  |  | 107412 | 1.000442 | 0.9994305 | 0.0006352936 | 0.9999501 | 0.2299744 | 0.9999457 | 0.2012575 |  |  | 326346 | 0.9918345 | 0.9866385 | 0.00133255 | 0.9947401 | 0.007304878 | 0.9947383 | 0.00556925 |  |  | 221460 | 0.9722679 | 0.9670213 | 0.003457487 | 0.9682301 | 0.005044013 | 0.9682288 | 0.006673832 |  |  | 368880 | 0.9682895 | 0.9150489 | 0.005594186 | 0.9765164 | 0.005322147 | 0.9765149 | 0.01086019 |  |  | 669660 | 0.9621788 | 0.8678712 | 0.008205719 | 0.9633713 | 0.008615591 | 0.9633723 | 0.01020847
|  |  | 107532 | 1.000442 | 0.9994305 | 0.0006352936 | 0.9999501 | 0.2299744 | 0.9999457 | 0.2012575 |  |  | 326646 | 0.9937554 | 0.9866385 | 0.00133255 | 0.9947455 | 0.007304326 | 0.9947437 | 0.005568675 |  |  | 221760 | 0.9711889 | 0.9670213 | 0.003457487 | 0.9682771 | 0.005043926 | 0.9682758 | 0.006674118 |  |  | 369180 | 0.9716524 | 0.9150489 | 0.005594186 | 0.9765356 | 0.005321579 | 0.9765341 | 0.01085903 |  |  | 669960 | 0.9644167 | 0.8678712 | 0.008205719 | 0.9634 | 0.008615216 | 0.9634009 | 0.01020781
|  |  | 107652 | 1.000442 | 0.9994305 | 0.0006352936 | 0.9999501 | 0.2299744 | 0.9999457 | 0.2012575 |  |  | 326946 | 0.9918345 | 0.9866385 | 0.00133255 | 0.994751 | 0.007303776 | 0.9947492 | 0.005568103 |  |  | 222060 | 0.9701099 | 0.9670213 | 0.003457487 | 0.968324 | 0.005043836 | 0.9683227 | 0.006674401 |  |  | 369480 | 0.9716524 | 0.9150489 | 0.005594186 | 0.9765548 | 0.005321014 | 0.9765533 | 0.01085786 |  |  | 670260 | 0.9554649 | 0.8678712 | 0.008205719 | 0.9634286 | 0.008614841 | 0.9634296 | 0.01020716
|  |  | 107772 | 1.001338 | 0.9994305 | 0.0006352936 | 0.9999501 | 0.2299744 | 0.9999457 | 0.2012575 |  |  | 327246 | 0.9918345 | 0.9866385 | 0.00133255 | 0.9947564 | 0.007303228 | 0.9947546 | 0.005567532 |  |  | 222360 | 0.9711889 | 0.9670213 | 0.003457487 | 0.9683708 | 0.005043742 | 0.9683695 | 0.006674679 |  |  | 369780 | 0.9716524 | 0.9150489 | 0.005594186 | 0.9765739 | 0.00532045 | 0.9765724 | 0.0108567 |  |  | 670560 | 0.9577029 | 0.8678712 | 0.008205719 | 0.9634572 | 0.008614467 | 0.9634582 | 0.01020651
|  |  | 107892 | 0.9995459 | 0.9994305 | 0.0006352936 | 0.9999501 | 0.2299744 | 0.9999457 | 0.2012575 |  |  | 327546 | 0.9918345 | 0.9866385 | 0.00133255 | 0.9947618 | 0.007302682 | 0.99476 | 0.005566962 |  |  | 222660 | 0.9733469 | 0.9670213 | 0.003457487 | 0.9684176 | 0.005043644 | 0.9684163 | 0.006674954 |  |  | 370080 | 0.9716524 | 0.9150489 | 0.005594186 | 0.976593 | 0.005319888 | 0.9765915 | 0.01085554 |  |  | 670860 | 0.9644167 | 0.8678712 | 0.008205719 | 0.9634858 | 0.008614093 | 0.9634867 | 0.01020585
|  |  | 108012 | 0.9995459 | 0.9994305 | 0.0006352936 | 0.9999501 | 0.2299744 | 0.9999457 | 0.2012575 |  |  | 327846 | 0.9918345 | 0.9866385 | 0.00133255 | 0.9947671 | 0.007302137 | 0.9947654 | 0.005566395 |  |  | 222960 | 0.9722679 | 0.9670213 | 0.003457487 | 0.9684642 | 0.005043543 | 0.9684629 | 0.006675224 |  |  | 370380 | 0.9699709 | 0.9150489 | 0.005594186 | 0.9766121 | 0.005319329 | 0.9766105 | 0.01085439 |  |  | 671160 | 0.9577029 | 0.8678712 | 0.008205719 | 0.9635144 | 0.008613719 | 0.9635153 | 0.0102052
|  |  | 108132 | 1.001338 | 0.9994305 | 0.0006352936 | 0.9999501 | 0.2299744 | 0.9999457 | 0.2012575 |  |  | 328146 | 0.990874 | 0.9866385 | 0.00133255 | 0.9947725 | 0.007301594 | 0.9947707 | 0.005565829 |  |  | 223260 | 0.9722679 | 0.9670213 | 0.003457487 | 0.9685108 | 0.005043438 | 0.9685095 | 0.006675491 |  |  | 370680 | 0.9682895 | 0.9150489 | 0.005594186 | 0.976631 | 0.005318771 | 0.9766295 | 0.01085324 |  |  | 671460 | 0.9621788 | 0.8678712 | 0.008205719 | 0.9635429 | 0.008613346 | 0.9635438 | 0.01020455
|  |  | 108252 | 1.001338 | 0.9994305 | 0.0006352936 | 0.9999501 | 0.2299744 | 0.9999457 | 0.2012575 |  |  | 328446 | 0.9918345 | 0.9866385 | 0.00133255 | 0.9947778 | 0.007301053 | 0.9947761 | 0.005565265 |  |  | 223560 | 0.9711889 | 0.9670213 | 0.003457487 | 0.9685573 | 0.005043329 | 0.968556 | 0.006675754 |  |  | 370980 | 0.9682895 | 0.9150489 | 0.005594186 | 0.97665 | 0.005318216 | 0.9766484 | 0.0108521 |  |  | 671760 | 0.9599408 | 0.8678712 | 0.008205719 | 0.9635713 | 0.008612973 | 0.9635722 | 0.0102039
|  |  | 108372 | 1.001338 | 0.9994305 | 0.0006352936 | 0.9999501 | 0.2299744 | 0.9999457 | 0.2012575 |  |  | 328746 | 0.9918345 | 0.9866385 | 0.00133255 | 0.9947832 | 0.007300514 | 0.9947814 | 0.005564703 |  |  | 223860 | 0.9711889 | 0.9670213 | 0.003457487 | 0.9686038 | 0.005043216 | 0.9686025 | 0.006676013 |  |  | 371280 | 0.9682895 | 0.9150489 | 0.005594186 | 0.9766688 | 0.005317662 | 0.9766673 | 0.01085096 |  |  | 672060 | 0.9599408 | 0.8678712 | 0.008205719 | 0.9635998 | 0.0086126 | 0.9636007 | 0.01020325
|  |  | 108492 | 1.000442 | 0.9994305 | 0.0006352936 | 0.9999501 | 0.2299744 | 0.9999457 | 0.2012575 |  |  | 329046 | 0.9918345 | 0.9866385 | 0.00133255 | 0.9947885 | 0.007299976 | 0.9947867 | 0.005564143 |  |  | 224160 | 0.9701099 | 0.9670213 | 0.003457487 | 0.9686501 | 0.0050431 | 0.9686488 | 0.006676268 |  |  | 371580 | 0.9716524 | 0.9150489 | 0.005594186 | 0.9766877 | 0.00531711 | 0.9766861 | 0.01084982 |  |  | 672360 | 0.9666547 | 0.8678712 | 0.008205719 | 0.9636282 | 0.008612228 | 0.9636291 | 0.0102026
|  |  | 108612 | 1.001338 | 0.9994305 | 0.0006352936 | 0.9999501 | 0.2299744 | 0.9999457 | 0.2012575 |  |  | 329346 | 0.9927949 | 0.9866385 | 0.00133255 | 0.9947938 | 0.00729944 | 0.9947921 | 0.005563584 |  |  | 224460 | 0.9711889 | 0.9670213 | 0.003457487 | 0.9686964 | 0.00504298 | 0.9686951 | 0.00667652 |  |  | 371880 | 0.9716524 | 0.9150489 | 0.005594186 | 0.9767064 | 0.005316561 | 0.9767049 | 0.01084869 |  |  | 672660 | 0.9599408 | 0.8678712 | 0.008205719 | 0.9636566 | 0.008611857 | 0.9636574 | 0.01020195
|  |  | 108732 | 1.000442 | 0.9994305 | 0.0006352936 | 0.9999501 | 0.2299744 | 0.9999457 | 0.2012575 |  |  | 329646 | 0.9918345 | 0.9866385 | 0.00133255 | 0.9947991 | 0.007298906 | 0.9947974 | 0.005563027 |  |  | 224760 | 0.9722679 | 0.9670213 | 0.003457487 | 0.9687426 | 0.005042857 | 0.9687413 | 0.006676767 |  |  | 372180 | 0.9682895 | 0.9150489 | 0.005594186 | 0.9767252 | 0.005316013 | 0.9767236 | 0.01084757 |  |  | 672960 | 0.9644167 | 0.8678712 | 0.008205719 | 0.9636849 | 0.008611486 | 0.9636858 | 0.01020131
|  |  | 108852 | 1.000442 | 0.9994305 | 0.0006352936 | 0.9999501 | 0.2299744 | 0.9999457 | 0.2012575 |  |  | 329946 | 0.990874 | 0.9866385 | 0.00133255 | 0.9948043 | 0.007298374 | 0.9948026 | 0.005562472 |  |  | 225060 | 0.9711889 | 0.9670213 | 0.003457487 | 0.9687888 | 0.00504273 | 0.9687875 | 0.006677011 |  |  | 372480 | 0.9716524 | 0.9150489 | 0.005594186 | 0.9767438 | 0.005315467 | 0.9767423 | 0.01084644 |  |  | 673260 | 0.9621788 | 0.8678712 | 0.008205719 | 0.9637132 | 0.008611115 | 0.9637141 | 0.01020066
|  |  | 108972 | 1.001338 | 0.9994305 | 0.0006352936 | 0.9999501 | 0.2299744 | 0.9999457 | 0.2012575 |  |  | 330246 | 0.9918345 | 0.9866385 | 0.00133255 | 0.9948096 | 0.007297844 | 0.9948079 | 0.005561919 |  |  | 225360 | 0.9690308 | 0.9670213 | 0.003457487 | 0.9688349 | 0.005042599 | 0.9688335 | 0.006677251 |  |  | 372780 | 0.9716524 | 0.9150489 | 0.005594186 | 0.9767625 | 0.005314924 | 0.9767609 | 0.01084532 |  |  | 673560 | 0.9599408 | 0.8678712 | 0.008205719 | 0.9637415 | 0.008610744 | 0.9637424 | 0.01020002
|  |  | 109092 | 1.002234 | 0.9994305 | 0.0006352936 | 0.9999501 | 0.2299744 | 0.9999457 | 0.2012575 |  |  | 330546 | 0.9937554 | 0.9866385 | 0.00133255 | 0.9948148 | 0.007297315 | 0.9948132 | 0.005561367 |  |  | 225660 | 0.9722679 | 0.9670213 | 0.003457487 | 0.9688808 | 0.005042465 | 0.9688795 | 0.006677487 |  |  | 373080 | 0.9699709 | 0.9150489 | 0.005594186 | 0.976781 | 0.005314382 | 0.9767794 | 0.01084421 |  |  | 673860 | 0.9599408 | 0.8678712 | 0.008205719 | 0.9637698 | 0.008610374 | 0.9637706 | 0.01019937
|  |  | 109212 | 0.9995459 | 0.9994305 | 0.0006352936 | 0.9999501 | 0.2299744 | 0.9999457 | 0.2012575 |  |  | 330846 | 0.9918345 | 0.9866385 | 0.00133255 | 0.9948201 | 0.007296788 | 0.9948184 | 0.005560817 |  |  | 225960 | 0.9722679 | 0.9670213 | 0.003457487 | 0.9689268 | 0.005042327 | 0.9689255 | 0.006677719 |  |  | 373380 | 0.9699709 | 0.9150489 | 0.005594186 | 0.9767995 | 0.005313842 | 0.9767979 | 0.0108431 |  |  | 674160 | 0.9577029 | 0.8678712 | 0.008205719 | 0.963798 | 0.008610005 | 0.9637988 | 0.01019873
|  |  | 109332 | 1.000442 | 0.9994305 | 0.0006352936 | 0.9999501 | 0.2299744 | 0.9999457 | 0.2012575 |  |  | 331146 | 0.9927949 | 0.9866385 | 0.00133255 | 0.9948253 | 0.007296263 | 0.9948236 | 0.005560269 |  |  | 226260 | 0.9744259 | 0.9670213 | 0.003457487 | 0.9689726 | 0.005042186 | 0.9689713 | 0.006677948 |  |  | 373680 | 0.9699709 | 0.9150489 | 0.005594186 | 0.976818 | 0.005313304 | 0.9768164 | 0.01084199 |  |  | 674460 | 0.9577029 | 0.8678712 | 0.008205719 | 0.9638262 | 0.008609636 | 0.963827 | 0.01019808
|  |  | 109452 | 0.9995459 | 0.9994305 | 0.0006352936 | 0.9999501 | 0.2299744 | 0.9999457 | 0.2012575 |  |  | 331446 | 0.9927949 | 0.9866385 | 0.00133255 | 0.9948305 | 0.00729574 | 0.9948289 | 0.005559723 |  |  | 226560 | 0.9711889 | 0.9670213 | 0.003457487 | 0.9690184 | 0.005042041 | 0.9690171 | 0.006678173 |  |  | 373980 | 0.9716524 | 0.9150489 | 0.005594186 | 0.9768364 | 0.005312768 | 0.9768348 | 0.01084089 |  |  | 674760 | 0.9599408 | 0.8678712 | 0.008205719 | 0.9638543 | 0.008609267 | 0.9638551 | 0.01019744
|  |  | 109572 | 1.000442 | 0.9994305 | 0.0006352936 | 0.9999501 | 0.2299744 | 0.9999457 | 0.2012575 |  |  | 331746 | 0.9927949 | 0.9866385 | 0.00133255 | 0.9948357 | 0.007295218 | 0.9948341 | 0.005559178 |  |  | 226860 | 0.9733469 | 0.9670213 | 0.003457487 | 0.9690641 | 0.005041893 | 0.9690628 | 0.006678394 |  |  | 374280 | 0.9716524 | 0.9150489 | 0.005594186 | 0.9768548 | 0.005312234 | 0.9768532 | 0.01083979 |  |  | 675060 | 0.9599408 | 0.8678712 | 0.008205719 | 0.9638824 | 0.008608899 | 0.9638832 | 0.0101968
|  |  | 109692 | 1.000442 | 0.9994305 | 0.0006352936 | 0.9999501 | 0.2299744 | 0.9999457 | 0.2012575 |  |  | 332046 | 0.9927949 | 0.9866385 | 0.00133255 | 0.9948408 | 0.007294698 | 0.9948392 | 0.005558635 |  |  | 227160 | 0.9711889 | 0.9670213 | 0.003457487 | 0.9691097 | 0.005041741 | 0.9691084 | 0.006678611 |  |  | 374580 | 0.9716524 | 0.9150489 | 0.005594186 | 0.9768731 | 0.005311702 | 0.9768715 | 0.0108387 |  |  | 675360 | 0.9599408 | 0.8678712 | 0.008205719 | 0.9639105 | 0.008608531 | 0.9639113 | 0.01019615
|  |  | 109812 | 1.001338 | 0.9994305 | 0.0006352936 | 0.9999501 | 0.2299744 | 0.9999457 | 0.2012575 |  |  | 332346 | 0.9937554 | 0.9866385 | 0.00133255 | 0.994846 | 0.00729418 | 0.9948444 | 0.005558094 |  |  | 227460 | 0.9722679 | 0.9670213 | 0.003457487 | 0.9691552 | 0.005041586 | 0.9691539 | 0.006678825 |  |  | 374880 | 0.9699709 | 0.9150489 | 0.005594186 | 0.9768914 | 0.005311172 | 0.9768897 | 0.01083761 |  |  | 675660 | 0.9577029 | 0.8678712 | 0.008205719 | 0.9639386 | 0.008608163 | 0.9639394 | 0.01019551
|  |  | 109932 | 1.000442 | 0.9994305 | 0.0006352936 | 0.9999501 | 0.2299744 | 0.9999457 | 0.2012575 |  |  | 332646 | 0.9918345 | 0.9866385 | 0.00133255 | 0.9948512 | 0.007293664 | 0.9948496 | 0.005557555 |  |  | 227760 | 0.9733469 | 0.9670213 | 0.003457487 | 0.9692007 | 0.005041427 | 0.9691994 | 0.006679035 |  |  | 375180 | 0.9716524 | 0.9150489 | 0.005594186 | 0.9769096 | 0.005310643 | 0.976908 | 0.01083652 |  |  | 675960 | 0.9599408 | 0.8678712 | 0.008205719 | 0.9639666 | 0.008607796 | 0.9639674 | 0.01019487
|  |  | 110052 | 1.000442 | 0.9994305 | 0.0006352936 | 0.9999501 | 0.2299744 | 0.9999457 | 0.2012575 |  |  | 332946 | 0.9927949 | 0.9866385 | 0.00133255 | 0.9948563 | 0.007293149 | 0.9948547 | 0.005557017 |  |  | 228060 | 0.9722679 | 0.9670213 | 0.003457487 | 0.9692461 | 0.005041265 | 0.9692448 | 0.006679242 |  |  | 375480 | 0.9699709 | 0.9150489 | 0.005594186 | 0.9769278 | 0.005310117 | 0.9769261 | 0.01083544 |  |  | 676260 | 0.9621788 | 0.8678712 | 0.008205719 | 0.9639946 | 0.008607429 | 0.9639954 | 0.01019423
|  |  | 110172 | 1.000442 | 0.9994305 | 0.0006352936 | 0.9999501 | 0.2299744 | 0.9999457 | 0.2012575 |  |  | 333246 | 0.9927949 | 0.9866385 | 0.00133255 | 0.9948614 | 0.007292636 | 0.9948599 | 0.005556481 |  |  | 228360 | 0.9722679 | 0.9670213 | 0.003457487 | 0.9692914 | 0.005041099 | 0.9692901 | 0.006679444 |  |  | 375780 | 0.9699709 | 0.9150489 | 0.005594186 | 0.9769459 | 0.005309593 | 0.9769442 | 0.01083436 |  |  | 676560 | 0.9599408 | 0.8678712 | 0.008205719 | 0.9640226 | 0.008607063 | 0.9640233 | 0.01019359
|  |  | 110292 | 1.000442 | 0.9994305 | 0.0006352936 | 0.9999501 | 0.2299744 | 0.9999457 | 0.2012575 |  |  | 333546 | 0.9937554 | 0.9866385 | 0.00133255 | 0.9948665 | 0.007292125 | 0.994865 | 0.005555946 |  |  | 228660 | 0.9722679 | 0.9670213 | 0.003457487 | 0.9693367 | 0.00504093 | 0.9693354 | 0.006679644 |  |  | 376080 | 0.9716524 | 0.9150489 | 0.005594186 | 0.976964 | 0.00530907 | 0.9769623 | 0.01083328 |  |  | 676860 | 0.9621788 | 0.8678712 | 0.008205719 | 0.9640505 | 0.008606697 | 0.9640512 | 0.01019296
|  |  | 110412 | 1.000442 | 0.9994305 | 0.0006352936 | 0.9999501 | 0.2299744 | 0.9999457 | 0.2012575 |  |  | 333846 | 0.9927949 | 0.9866385 | 0.00133255 | 0.9948716 | 0.007291615 | 0.9948701 | 0.005555414 |  |  | 228960 | 0.9733469 | 0.9670213 | 0.003457487 | 0.9693819 | 0.005040757 | 0.9693806 | 0.006679839 |  |  | 376380 | 0.9733339 | 0.9150489 | 0.005594186 | 0.976982 | 0.005308549 | 0.9769803 | 0.01083221 |  |  | 677160 | 0.9577029 | 0.8678712 | 0.008205719 | 0.9640784 | 0.008606332 | 0.9640791 | 0.01019232
|  |  | 110532 | 1.000442 | 0.9994305 | 0.0006352936 | 0.9999501 | 0.2299744 | 0.9999457 | 0.2012575 |  |  | 334146 | 0.9937554 | 0.9866385 | 0.00133255 | 0.9948767 | 0.007291108 | 0.9948752 | 0.005554883 |  |  | 229260 | 0.9701099 | 0.9670213 | 0.003457487 | 0.969427 | 0.005040582 | 0.9694257 | 0.006680031 |  |  | 376680 | 0.9733339 | 0.9150489 | 0.005594186 | 0.977 | 0.005308031 | 0.9769983 | 0.01083115 |  |  | 677460 | 0.9644167 | 0.8678712 | 0.008205719 | 0.9641062 | 0.008605967 | 0.964107 | 0.01019168
|  |  | 110652 | 1.000442 | 0.9994305 | 0.0006352936 | 0.9999501 | 0.2299744 | 0.9999457 | 0.2012575 |  |  | 334446 | 0.9927949 | 0.9866385 | 0.00133255 | 0.9948818 | 0.007290602 | 0.9948802 | 0.005554354 |  |  | 229560 | 0.9711889 | 0.9670213 | 0.003457487 | 0.969472 | 0.005040402 | 0.9694707 | 0.006680219 |  |  | 376980 | 0.9699709 | 0.9150489 | 0.005594186 | 0.9770179 | 0.005307514 | 0.9770162 | 0.01083008 |  |  | 677760 | 0.9621788 | 0.8678712 | 0.008205719 | 0.9641341 | 0.008605602 | 0.9641348 | 0.01019105
|  |  | 110772 | 0.9995459 | 0.9994305 | 0.0006352936 | 0.9999501 | 0.2299744 | 0.9999457 | 0.2012575 |  |  | 334746 | 0.9937554 | 0.9866385 | 0.00133255 | 0.9948868 | 0.007290097 | 0.9948853 | 0.005553826 |  |  | 229860 | 0.9722679 | 0.9670213 | 0.003457487 | 0.969517 | 0.005040219 | 0.9695157 | 0.006680404 |  |  | 377280 | 0.9716524 | 0.9150489 | 0.005594186 | 0.9770358 | 0.005306999 | 0.977034 | 0.01082902 |  |  | 678060 | 0.9554649 | 0.8678712 | 0.008205719 | 0.9641619 | 0.008605238 | 0.9641626 | 0.01019041
|  |  | 110892 | 1.001338 | 0.9994305 | 0.0006352936 | 0.9999501 | 0.2299744 | 0.9999457 | 0.2012575 |  |  | 335046 | 0.9927949 | 0.9866385 | 0.00133255 | 0.9948918 | 0.007289595 | 0.9948904 | 0.0055533 |  |  | 230160 | 0.9722679 | 0.9670213 | 0.003457487 | 0.9695619 | 0.005040033 | 0.9695605 | 0.006680585 |  |  | 377580 | 0.9699709 | 0.9150489 | 0.005594186 | 0.9770536 | 0.005306485 | 0.9770519 | 0.01082797 |  |  | 678360 | 0.9599408 | 0.8678712 | 0.008205719 | 0.9641896 | 0.008604874 | 0.9641903 | 0.01018978
|  |  | 111192 | 1.001338 | 0.9994305 | 0.0006352936 | 0.9999501 | 0.2299744 | 0.9999457 | 0.2012575 |  |  | 335346 | 0.9927949 | 0.9866385 | 0.00133255 | 0.9948969 | 0.007289094 | 0.9948954 | 0.005552776 |  |  | 230460 | 0.9690308 | 0.9670213 | 0.003457487 | 0.9696067 | 0.005039844 | 0.9696054 | 0.006680763 |  |  | 377880 | 0.9733339 | 0.9150489 | 0.005594186 | 0.9770714 | 0.005305974 | 0.9770696 | 0.01082692 |  |  | 678660 | 0.9554649 | 0.8678712 | 0.008205719 | 0.9642174 | 0.008604511 | 0.9642181 | 0.01018914
|  |  | 111492 | 1.000442 | 0.9994305 | 0.0006352936 | 0.9999501 | 0.2299744 | 0.9999457 | 0.2012575 |  |  | 335646 | 0.9927949 | 0.9866385 | 0.00133255 | 0.9949019 | 0.007288595 | 0.9949004 | 0.005552254 |  |  | 230760 | 0.9733469 | 0.9670213 | 0.003457487 | 0.9696514 | 0.005039651 | 0.9696501 | 0.006680937 |  |  | 378180 | 0.9699709 | 0.9150489 | 0.005594186 | 0.9770891 | 0.005305465 | 0.9770873 | 0.01082587 |  |  | 678960 | 0.953227 | 0.8678712 | 0.008205719 | 0.9642451 | 0.008604148 | 0.9642458 | 0.01018851
|  |  | 111792 | 1.000442 | 0.9994305 | 0.0006352936 | 0.9999501 | 0.2299744 | 0.9999457 | 0.2012575 |  |  | 335946 | 0.9927949 | 0.9866385 | 0.00133255 | 0.9949069 | 0.007288097 | 0.9949054 | 0.005551733 |  |  | 231060 | 0.9722679 | 0.9670213 | 0.003457487 | 0.9696961 | 0.005039455 | 0.9696948 | 0.006681108 |  |  | 378480 | 0.9733339 | 0.9150489 | 0.005594186 | 0.9771068 | 0.005304957 | 0.977105 | 0.01082483 |  |  | 679260 | 0.9621788 | 0.8678712 | 0.008205719 | 0.9642728 | 0.008603785 | 0.9642734 | 0.01018788
|  |  | 112092 | 1.000442 | 0.9994305 | 0.0006352936 | 0.9999501 | 0.2299744 | 0.9999457 | 0.2012575 |  |  | 336246 | 0.9927949 | 0.9866385 | 0.00133255 | 0.9949119 | 0.007287601 | 0.9949104 | 0.005551214 |  |  | 231360 | 0.9722679 | 0.9670213 | 0.003457487 | 0.9697407 | 0.005039256 | 0.9697394 | 0.006681275 |  |  | 378780 | 0.9733339 | 0.9150489 | 0.005594186 | 0.9771244 | 0.005304451 | 0.9771226 | 0.01082379 |  |  | 679560 | 0.9621788 | 0.8678712 | 0.008205719 | 0.9643004 | 0.008603423 | 0.9643011 | 0.01018724
|  |  | 112392 | 1.000442 | 0.9994305 | 0.0006352936 | 0.9999501 | 0.2299744 | 0.9999457 | 0.2012575 |  |  | 336546 | 0.9937554 | 0.9866385 | 0.00133255 | 0.9949168 | 0.007287107 | 0.9949154 | 0.005550696 |  |  | 231660 | 0.9711889 | 0.9670213 | 0.003457487 | 0.9697852 | 0.005039053 | 0.9697839 | 0.006681438 |  |  | 379080 | 0.9716524 | 0.9150489 | 0.005594186 | 0.977142 | 0.005303948 | 0.9771402 | 0.01082275 |  |  | 679860 | 0.9577029 | 0.8678712 | 0.008205719 | 0.964328 | 0.008603061 | 0.9643287 | 0.01018661
|  |  | 112692 | 1.000442 | 0.9994305 | 0.0006352936 | 0.9999501 | 0.2299744 | 0.9999457 | 0.2012575 |  |  | 336846 | 0.9937554 | 0.9866385 | 0.00133255 | 0.9949218 | 0.007286615 | 0.9949204 | 0.005550181 |  |  | 231960 | 0.9711889 | 0.9670213 | 0.003457487 | 0.9698297 | 0.005038847 | 0.9698284 | 0.006681598 |  |  | 379380 | 0.9716524 | 0.9150489 | 0.005594186 | 0.9771595 | 0.005303446 | 0.9771577 | 0.01082172 |  |  | 680160 | 0.9599408 | 0.8678712 | 0.008205719 | 0.9643556 | 0.0086027 | 0.9643562 | 0.01018598
|  |  | 112992 | 1.000442 | 0.9994305 | 0.0006352936 | 0.9999501 | 0.2299744 | 0.9999457 | 0.2012575 |  |  | 337146 | 0.9937554 | 0.9866385 | 0.00133255 | 0.9949267 | 0.007286124 | 0.9949254 | 0.005549667 |  |  | 232260 | 0.9668728 | 0.9670213 | 0.003457487 | 0.9698741 | 0.005038638 | 0.9698727 | 0.006681755 |  |  | 379680 | 0.9716524 | 0.9150489 | 0.005594186 | 0.977177 | 0.005302945 | 0.9771752 | 0.01082069 |  |  | 680460 | 0.9599408 | 0.8678712 | 0.008205719 | 0.9643831 | 0.008602339 | 0.9643838 | 0.01018535
|  |  | 113292 | 1.000442 | 0.9994305 | 0.0006352936 | 0.9999501 | 0.2299744 | 0.9999457 | 0.2012575 |  |  | 337446 | 0.9927949 | 0.9866385 | 0.00133255 | 0.9949317 | 0.007285635 | 0.9949303 | 0.005549154 |  |  | 232560 | 0.9733469 | 0.9670213 | 0.003457487 | 0.9699184 | 0.005038426 | 0.969917 | 0.006681908 |  |  | 379980 | 0.9699709 | 0.9150489 | 0.005594186 | 0.9771944 | 0.005302447 | 0.9771926 | 0.01081967 |  |  | 680760 | 0.9599408 | 0.8678712 | 0.008205719 | 0.9644106 | 0.008601978 | 0.9644113 | 0.01018472
|  |  | 113592 | 0.9995459 | 0.9994305 | 0.0006352936 | 0.9999501 | 0.2299744 | 0.9999457 | 0.2012575 |  |  | 337746 | 0.9937554 | 0.9866385 | 0.00133255 | 0.9949366 | 0.007285148 | 0.9949352 | 0.005548643 |  |  | 232860 | 0.9722679 | 0.9670213 | 0.003457487 | 0.9699626 | 0.00503821 | 0.9699613 | 0.006682058 |  |  | 380280 | 0.9733339 | 0.9150489 | 0.005594186 | 0.9772118 | 0.00530195 | 0.97721 | 0.01081865 |  |  | 681060 | 0.9644167 | 0.8678712 | 0.008205719 | 0.9644381 | 0.008601618 | 0.9644388 | 0.01018409
|  |  | 113892 | 1.000442 | 0.9994305 | 0.0006352936 | 0.9999501 | 0.2299744 | 0.9999457 | 0.2012575 |  |  | 338046 | 0.9927949 | 0.9866385 | 0.00133255 | 0.9949415 | 0.007284662 | 0.9949401 | 0.005548134 |  |  | 233160 | 0.9722679 | 0.9670213 | 0.003457487 | 0.9700068 | 0.005037991 | 0.9700055 | 0.006682204 |  |  | 380580 | 0.9750154 | 0.9150489 | 0.005594186 | 0.9772292 | 0.005301456 | 0.9772274 | 0.01081763 |  |  | 681360 | 0.9621788 | 0.8678712 | 0.008205719 | 0.9644656 | 0.008601258 | 0.9644662 | 0.01018347
|  |  | 114192 | 0.9995459 | 0.9994305 | 0.0006352936 | 0.9999501 | 0.2299744 | 0.9999457 | 0.2012575 |  |  | 338346 | 0.9947158 | 0.9866385 | 0.00133255 | 0.9949464 | 0.007284178 | 0.9949451 | 0.005547627 |  |  | 233460 | 0.9755049 | 0.9670213 | 0.003457487 | 0.9700509 | 0.005037769 | 0.9700495 | 0.006682347 |  |  | 380880 | 0.9766969 | 0.9150489 | 0.005594186 | 0.9772465 | 0.005300963 | 0.9772446 | 0.01081662 |  |  | 681660 | 0.9599408 | 0.8678712 | 0.008205719 | 0.964493 | 0.008600899 | 0.9644936 | 0.01018284
|  |  | 114492 | 1.000442 | 0.9994305 | 0.0006352936 | 0.9999501 | 0.2299744 | 0.9999457 | 0.2012575 |  |  | 338646 | 0.9937554 | 0.9866385 | 0.00133255 | 0.9949513 | 0.007283696 | 0.9949499 | 0.005547121 |  |  | 233760 | 0.9722679 | 0.9670213 | 0.003457487 | 0.9700949 | 0.005037544 | 0.9700936 | 0.006682487 |  |  | 381180 | 0.9733339 | 0.9150489 | 0.005594186 | 0.9772637 | 0.005300472 | 0.9772619 | 0.01081561 |  |  | 681960 | 0.9621788 | 0.8678712 | 0.008205719 | 0.9645204 | 0.00860054 | 0.964521 | 0.01018221
|  |  | 114792 | 0.9995459 | 0.9994305 | 0.0006352936 | 0.9999501 | 0.2299744 | 0.9999457 | 0.2012575 |  |  | 338946 | 0.9947158 | 0.9866385 | 0.00133255 | 0.9949562 | 0.007283215 | 0.9949548 | 0.005546617 |  |  | 234060 | 0.9711889 | 0.9670213 | 0.003457487 | 0.9701388 | 0.005037315 | 0.9701375 | 0.006682623 |  |  | 381480 | 0.9733339 | 0.9150489 | 0.005594186 | 0.9772809 | 0.005299982 | 0.9772791 | 0.01081461 |  |  | 682260 | 0.9554649 | 0.8678712 | 0.008205719 | 0.9645478 | 0.008600182 | 0.9645483 | 0.01018159
|  |  | 115092 | 1.000442 | 0.9994305 | 0.0006352936 | 0.9999501 | 0.2299744 | 0.9999457 | 0.2012575 |  |  | 339246 | 0.9927949 | 0.9866385 | 0.00133255 | 0.994961 | 0.007282736 | 0.9949597 | 0.005546115 |  |  | 234360 | 0.9722679 | 0.9670213 | 0.003457487 | 0.9701827 | 0.005037084 | 0.9701814 | 0.006682756 |  |  | 381780 | 0.9733339 | 0.9150489 | 0.005594186 | 0.9772981 | 0.005299495 | 0.9772962 | 0.01081361 |  |  | 682560 | 0.9599408 | 0.8678712 | 0.008205719 | 0.9645751 | 0.008599824 | 0.9645757 | 0.01018096
|  |  | 115392 | 1.000442 | 0.9994305 | 0.0006352936 | 0.9999501 | 0.2299744 | 0.9999457 | 0.2012575 |  |  | 339546 | 0.9937554 | 0.9866385 | 0.00133255 | 0.9949659 | 0.007282259 | 0.9949645 | 0.005545614 |  |  | 234660 | 0.9711889 | 0.9670213 | 0.003457487 | 0.9702265 | 0.005036849 | 0.9702252 | 0.006682885 |  |  | 382080 | 0.9699709 | 0.9150489 | 0.005594186 | 0.9773152 | 0.005299009 | 0.9773133 | 0.01081261 |  |  | 682860 | 0.9621788 | 0.8678712 | 0.008205719 | 0.9646024 | 0.008599466 | 0.964603 | 0.01018034
|  |  | 115692 | 1.000442 | 0.9994305 | 0.0006352936 | 0.9999501 | 0.2299744 | 0.9999457 | 0.2012575 |  |  | 339846 | 0.9927949 | 0.9866385 | 0.00133255 | 0.9949707 | 0.007281783 | 0.9949694 | 0.005545115 |  |  | 234960 | 0.9711889 | 0.9670213 | 0.003457487 | 0.9702703 | 0.005036611 | 0.970269 | 0.006683011 |  |  | 382380 | 0.9716524 | 0.9150489 | 0.005594186 | 0.9773322 | 0.005298525 | 0.9773304 | 0.01081162 |  |  | 683160 | 0.9644167 | 0.8678712 | 0.008205719 | 0.9646296 | 0.008599109 | 0.9646302 | 0.01017971
|  |  | 115992 | 0.9995459 | 0.9994305 | 0.0006352936 | 0.9999501 | 0.2299744 | 0.9999457 | 0.2012575 |  |  | 340146 | 0.9918345 | 0.9866385 | 0.00133255 | 0.9949755 | 0.007281309 | 0.9949742 | 0.005544617 |  |  | 235260 | 0.9722679 | 0.9670213 | 0.003457487 | 0.9703139 | 0.00503637 | 0.9703126 | 0.006683134 |  |  | 382680 | 0.9733339 | 0.9150489 | 0.005594186 | 0.9773492 | 0.005298043 | 0.9773474 | 0.01081063 |  |  | 683460 | 0.9599408 | 0.8678712 | 0.008205719 | 0.9646569 | 0.008598752 | 0.9646574 | 0.01017909
|  |  | 116292 | 1.000442 | 0.9994305 | 0.0006352936 | 0.9999501 | 0.2299744 | 0.9999457 | 0.2012575 |  |  | 340446 | 0.9927949 | 0.9866385 | 0.00133255 | 0.9949803 | 0.007280837 | 0.994979 | 0.005544122 |  |  | 235560 | 0.9733469 | 0.9670213 | 0.003457487 | 0.9703575 | 0.005036126 | 0.9703562 | 0.006683253 |  |  | 382980 | 0.9750154 | 0.9150489 | 0.005594186 | 0.9773662 | 0.005297563 | 0.9773643 | 0.01080964 |  |  | 683760 | 0.9577029 | 0.8678712 | 0.008205719 | 0.9646841 | 0.008598395 | 0.9646846 | 0.01017847
|  |  | 116592 | 1.000442 | 0.9994305 | 0.0006352936 | 0.9999501 | 0.2299744 | 0.9999457 | 0.2012575 |  |  | 340746 | 0.9937554 | 0.9866385 | 0.00133255 | 0.9949851 | 0.007280366 | 0.9949838 | 0.005543627 |  |  | 235860 | 0.9733469 | 0.9670213 | 0.003457487 | 0.9704011 | 0.005035878 | 0.9703998 | 0.006683369 |  |  | 383280 | 0.9733339 | 0.9150489 | 0.005594186 | 0.9773831 | 0.005297084 | 0.9773812 | 0.01080866 |  |  | 684060 | 0.9621788 | 0.8678712 | 0.008205719 | 0.9647112 | 0.008598039 | 0.9647118 | 0.01017785
|  |  | 116892 | 1.000442 | 0.9994305 | 0.0006352936 | 0.9999501 | 0.2299744 | 0.9999457 | 0.2012575 |  |  | 341046 | 0.9927949 | 0.9866385 | 0.00133255 | 0.9949899 | 0.007279897 | 0.9949886 | 0.005543135 |  |  | 236160 | 0.9722679 | 0.9670213 | 0.003457487 | 0.9704445 | 0.005035628 | 0.9704432 | 0.006683482 |  |  | 383580 | 0.9733339 | 0.9150489 | 0.005594186 | 0.9774 | 0.005296607 | 0.9773981 | 0.01080768 |  |  | 684360 | 0.9621788 | 0.8678712 | 0.008205719 | 0.9647384 | 0.008597684 | 0.9647389 | 0.01017723
|  |  | 117192 | 0.9995459 | 0.9994305 | 0.0006352936 | 0.9999501 | 0.2299744 | 0.9999457 | 0.2012575 |  |  | 341346 | 0.9937554 | 0.9866385 | 0.00133255 | 0.9949946 | 0.00727943 | 0.9949934 | 0.005542644 |  |  | 236460 | 0.9733469 | 0.9670213 | 0.003457487 | 0.9704879 | 0.005035375 | 0.9704866 | 0.006683591 |  |  | 383880 | 0.9716524 | 0.9150489 | 0.005594186 | 0.9774168 | 0.005296132 | 0.9774149 | 0.0108067 |  |  | 684660 | 0.9599408 | 0.8678712 | 0.008205719 | 0.9647655 | 0.008597328 | 0.964766 | 0.01017661
|  |  | 117492 | 1.000442 | 0.9994305 | 0.0006352936 | 0.9999501 | 0.2299744 | 0.9999457 | 0.2012575 |  |  | 341646 | 0.9937554 | 0.9866385 | 0.00133255 | 0.9949994 | 0.007278964 | 0.9949982 | 0.005542155 |  |  | 236760 | 0.9755049 | 0.9670213 | 0.003457487 | 0.9705312 | 0.005035118 | 0.9705299 | 0.006683698 |  |  | 384180 | 0.9733339 | 0.9150489 | 0.005594186 | 0.9774336 | 0.005295659 | 0.9774317 | 0.01080573 |  |  | 684960 | 0.9599408 | 0.8678712 | 0.008205719 | 0.9647926 | 0.008596973 | 0.9647931 | 0.01017599
|  |  | 117792 | 1.001338 | 0.9994305 | 0.0006352936 | 0.9999501 | 0.2299744 | 0.9999457 | 0.2012575 |  |  | 341946 | 0.9937554 | 0.9866385 | 0.00133255 | 0.9950041 | 0.0072785 | 0.9950029 | 0.005541667 |  |  | 237060 | 0.9733469 | 0.9670213 | 0.003457487 | 0.9705745 | 0.005034859 | 0.9705732 | 0.006683801 |  |  | 384480 | 0.9733339 | 0.9150489 | 0.005594186 | 0.9774504 | 0.005295187 | 0.9774484 | 0.01080476 |  |  | 685260 | 0.9621788 | 0.8678712 | 0.008205719 | 0.9648196 | 0.008596619 | 0.9648201 | 0.01017537
|  |  | 118092 | 0.9995459 | 0.9994305 | 0.0006352936 | 0.9999501 | 0.2299744 | 0.9999457 | 0.2012575 |  |  | 342246 | 0.9937554 | 0.9866385 | 0.00133255 | 0.9950089 | 0.007278038 | 0.9950077 | 0.005541181 |  |  | 237360 | 0.9755049 | 0.9670213 | 0.003457487 | 0.9706177 | 0.005034596 | 0.9706163 | 0.0066839 |  |  | 384780 | 0.9716524 | 0.9150489 | 0.005594186 | 0.9774671 | 0.005294718 | 0.9774651 | 0.0108038 |  |  | 685560 | 0.9554649 | 0.8678712 | 0.008205719 | 0.9648466 | 0.008596265 | 0.9648471 | 0.01017475
|  |  | 118392 | 1.001338 | 0.9994305 | 0.0006352936 | 0.9999501 | 0.2299744 | 0.9999457 | 0.2012575 |  |  | 342546 | 0.9937554 | 0.9866385 | 0.00133255 | 0.9950136 | 0.007277577 | 0.9950124 | 0.005540696 |  |  | 237660 | 0.9733469 | 0.9670213 | 0.003457487 | 0.9706608 | 0.005034331 | 0.9706595 | 0.006683997 |  |  | 385080 | 0.9750154 | 0.9150489 | 0.005594186 | 0.9774837 | 0.00529425 | 0.9774818 | 0.01080284 |  |  | 685860 | 0.9621788 | 0.8678712 | 0.008205719 | 0.9648736 | 0.008595911 | 0.9648741 | 0.01017413
|  |  | 118692 | 0.9995459 | 0.9994305 | 0.0006352936 | 0.9999501 | 0.2299744 | 0.9999457 | 0.2012575 |  |  | 342846 | 0.9937554 | 0.9866385 | 0.00133255 | 0.9950183 | 0.007277117 | 0.9950171 | 0.005540213 |  |  | 237960 | 0.9733469 | 0.9670213 | 0.003457487 | 0.9707038 | 0.005034062 | 0.9707025 | 0.00668409 |  |  | 385380 | 0.9733339 | 0.9150489 | 0.005594186 | 0.9775003 | 0.005293783 | 0.9774984 | 0.01080188 |  |  | 686160 | 0.953227 | 0.8678712 | 0.008205719 | 0.9649006 | 0.008595558 | 0.9649011 | 0.01017351
|  |  | 118992 | 1.001338 | 0.9994305 | 0.0006352936 | 0.9999501 | 0.2299744 | 0.9999457 | 0.2012575 |  |  | 343146 | 0.9947158 | 0.9866385 | 0.00133255 | 0.995023 | 0.00727666 | 0.9950218 | 0.005539732 |  |  | 238260 | 0.9733469 | 0.9670213 | 0.003457487 | 0.9707468 | 0.00503379 | 0.9707455 | 0.00668418 |  |  | 385680 | 0.9699709 | 0.9150489 | 0.005594186 | 0.9775169 | 0.005293319 | 0.9775149 | 0.01080093 |  |  | 686460 | 0.9644167 | 0.8678712 | 0.008205719 | 0.9649275 | 0.008595205 | 0.964928 | 0.0101729
|  |  | 119292 | 1.000442 | 0.9994305 | 0.0006352936 | 0.9999501 | 0.2299744 | 0.9999457 | 0.2012575 |  |  | 343446 | 0.9918345 | 0.9866385 | 0.00133255 | 0.9950276 | 0.007276204 | 0.9950265 | 0.005539252 |  |  | 238560 | 0.9744259 | 0.9670213 | 0.003457487 | 0.9707897 | 0.005033516 | 0.9707884 | 0.006684267 |  |  | 385980 | 0.9766969 | 0.9150489 | 0.005594186 | 0.9775334 | 0.005292856 | 0.9775314 | 0.01079998 |  |  | 686760 | 0.9599408 | 0.8678712 | 0.008205719 | 0.9649544 | 0.008594853 | 0.9649549 | 0.01017228
|  |  | 119592 | 0.9995459 | 0.9994305 | 0.0006352936 | 0.9999501 | 0.2299744 | 0.9999457 | 0.2012575 |  |  | 343746 | 0.9937554 | 0.9866385 | 0.00133255 | 0.9950323 | 0.007275749 | 0.9950312 | 0.005538774 |  |  | 238860 | 0.9733469 | 0.9670213 | 0.003457487 | 0.9708325 | 0.005033238 | 0.9708312 | 0.006684351 |  |  | 386280 | 0.9750154 | 0.9150489 | 0.005594186 | 0.9775498 | 0.005292395 | 0.9775479 | 0.01079903 |  |  | 687060 | 0.9599408 | 0.8678712 | 0.008205719 | 0.9649812 | 0.008594501 | 0.9649817 | 0.01017167
|  |  | 119892 | 1.001338 | 0.9994305 | 0.0006352936 | 0.9999501 | 0.2299744 | 0.9999457 | 0.2012575 |  |  | 344046 | 0.9918345 | 0.9866385 | 0.00133255 | 0.995037 | 0.007275297 | 0.9950358 | 0.005538298 |  |  | 239160 | 0.9733469 | 0.9670213 | 0.003457487 | 0.9708753 | 0.005032958 | 0.970874 | 0.006684432 |  |  | 386580 | 0.9750154 | 0.9150489 | 0.005594186 | 0.9775663 | 0.005291935 | 0.9775643 | 0.01079809 |  |  | 687360 | 0.9599408 | 0.8678712 | 0.008205719 | 0.9650081 | 0.008594149 | 0.9650085 | 0.01017105
|  |  | 120192 | 1.000442 | 0.9994305 | 0.0006352936 | 0.9999501 | 0.2299744 | 0.9999457 | 0.2012575 |  |  | 344346 | 0.9927949 | 0.9866385 | 0.00133255 | 0.9950416 | 0.007274846 | 0.9950405 | 0.005537823 |  |  | 239460 | 0.9722679 | 0.9670213 | 0.003457487 | 0.970918 | 0.005032675 | 0.9709166 | 0.006684509 |  |  | 386880 | 0.9750154 | 0.9150489 | 0.005594186 | 0.9775826 | 0.005291477 | 0.9775806 | 0.01079715 |  |  | 687660 | 0.9621788 | 0.8678712 | 0.008205719 | 0.9650349 | 0.008593798 | 0.9650353 | 0.01017044
|  |  | 120492 | 1.002234 | 0.9994305 | 0.0006352936 | 0.9999501 | 0.2299744 | 0.9999457 | 0.2012575 |  |  | 344646 | 0.9927949 | 0.9866385 | 0.00133255 | 0.9950462 | 0.007274396 | 0.9950451 | 0.00553735 |  |  | 239760 | 0.9722679 | 0.9670213 | 0.003457487 | 0.9709606 | 0.005032388 | 0.9709593 | 0.006684583 |  |  | 387180 | 0.9733339 | 0.9150489 | 0.005594186 | 0.977599 | 0.005291021 | 0.977597 | 0.01079622 |  |  | 687960 | 0.9577029 | 0.8678712 | 0.008205719 | 0.9650617 | 0.008593448 | 0.9650621 | 0.01016983
|  |  | 120792 | 0.9995459 | 0.9994305 | 0.0006352936 | 0.9999501 | 0.2299744 | 0.9999457 | 0.2012575 |  |  | 344946 | 0.9927949 | 0.9866385 | 0.00133255 | 0.9950508 | 0.007273948 | 0.9950498 | 0.005536878 |  |  | 240060 | 0.9733469 | 0.9670213 | 0.003457487 | 0.9710031 | 0.005032099 | 0.9710018 | 0.006684655 |  |  | 387480 | 0.9733339 | 0.9150489 | 0.005594186 | 0.9776152 | 0.005290567 | 0.9776132 | 0.01079529 |  |  | 688260 | 0.9577029 | 0.8678712 | 0.008205719 | 0.9650884 | 0.008593097 | 0.9650888 | 0.01016922
|  |  | 121092 | 1.001338 | 0.9994305 | 0.0006352936 | 0.9999501 | 0.2299744 | 0.9999457 | 0.2012575 |  |  | 345246 | 0.9937554 | 0.9866385 | 0.00133255 | 0.9950555 | 0.007273502 | 0.9950544 | 0.005536408 |  |  | 240360 | 0.9722679 | 0.9670213 | 0.003457487 | 0.9710456 | 0.005031807 | 0.9710443 | 0.006684723 |  |  | 387780 | 0.9766969 | 0.9150489 | 0.005594186 | 0.9776315 | 0.005290114 | 0.9776295 | 0.01079436 |  |  | 688560 | 0.9554649 | 0.8678712 | 0.008205719 | 0.9651151 | 0.008592747 | 0.9651155 | 0.01016861
|  |  | 121392 | 1.000442 | 0.9994305 | 0.0006352936 | 0.9999501 | 0.2299744 | 0.9999457 | 0.2012575 |  |  | 345546 | 0.9918345 | 0.9866385 | 0.00133255 | 0.99506 | 0.007273057 | 0.995059 | 0.005535939 |  |  | 240660 | 0.9733469 | 0.9670213 | 0.003457487 | 0.971088 | 0.005031512 | 0.9710867 | 0.006684788 |  |  | 388080 | 0.9750154 | 0.9150489 | 0.005594186 | 0.9776477 | 0.005289663 | 0.9776457 | 0.01079343 |  |  | 688860 | 0.9621788 | 0.8678712 | 0.008205719 | 0.9651418 | 0.008592398 | 0.9651422 | 0.010168
|  |  | 121692 | 1.001338 | 0.9994305 | 0.0006352936 | 0.9999501 | 0.2299744 | 0.9999457 | 0.2012575 |  |  | 345846 | 0.9927949 | 0.9866385 | 0.00133255 | 0.9950646 | 0.007272614 | 0.9950636 | 0.005535472 |  |  | 240960 | 0.9733469 | 0.9670213 | 0.003457487 | 0.9711304 | 0.005031214 | 0.9711291 | 0.006684849 |  |  | 388380 | 0.9750154 | 0.9150489 | 0.005594186 | 0.9776638 | 0.005289214 | 0.9776618 | 0.01079251 |  |  | 689160 | 0.9577029 | 0.8678712 | 0.008205719 | 0.9651684 | 0.008592049 | 0.9651688 | 0.01016739
|  |  | 121992 | 1.000442 | 0.9994305 | 0.0006352936 | 0.9999501 | 0.2299744 | 0.9999457 | 0.2012575 |  |  | 346146 | 0.9937554 | 0.9866385 | 0.00133255 | 0.9950692 | 0.007272172 | 0.9950681 | 0.005535007 |  |  | 241260 | 0.9744259 | 0.9670213 | 0.003457487 | 0.9711727 | 0.005030913 | 0.9711713 | 0.006684908 |  |  | 388680 | 0.9766969 | 0.9150489 | 0.005594186 | 0.9776799 | 0.005288766 | 0.9776779 | 0.0107916 |  |  | 689460 | 0.9577029 | 0.8678712 | 0.008205719 | 0.965195 | 0.0085917 | 0.9651954 | 0.01016678
|  |  | 122292 | 1.001338 | 0.9994305 | 0.0006352936 | 0.9999501 | 0.2299744 | 0.9999457 | 0.2012575 |  |  | 346446 | 0.9927949 | 0.9866385 | 0.00133255 | 0.9950737 | 0.007271732 | 0.9950727 | 0.005534543 |  |  | 241560 | 0.9733469 | 0.9670213 | 0.003457487 | 0.9712149 | 0.00503061 | 0.9712136 | 0.006684964 |  |  | 388980 | 0.9750154 | 0.9150489 | 0.005594186 | 0.977696 | 0.005288321 | 0.977694 | 0.01079068 |  |  | 689760 | 0.953227 | 0.8678712 | 0.008205719 | 0.9652216 | 0.008591352 | 0.965222 | 0.01016617
|  |  | 122592 | 1.001338 | 0.9994305 | 0.0006352936 | 0.9999501 | 0.2299744 | 0.9999457 | 0.2012575 |  |  | 346746 | 0.9937554 | 0.9866385 | 0.00133255 | 0.9950783 | 0.007271293 | 0.9950773 | 0.005534081 |  |  | 241860 | 0.9733469 | 0.9670213 | 0.003457487 | 0.971257 | 0.005030303 | 0.9712557 | 0.006685017 |  |  | 389280 | 0.9733339 | 0.9150489 | 0.005594186 | 0.977712 | 0.005287876 | 0.97771 | 0.01078977 |  |  | 690060 | 0.953227 | 0.8678712 | 0.008205719 | 0.9652482 | 0.008591004 | 0.9652486 | 0.01016556
|  |  | 122892 | 0.9995459 | 0.9994305 | 0.0006352936 | 0.9999501 | 0.2299744 | 0.9999457 | 0.2012575 |  |  | 347046 | 0.9937554 | 0.9866385 | 0.00133255 | 0.9950828 | 0.007270857 | 0.9950818 | 0.00553362 |  |  | 242160 | 0.9722679 | 0.9670213 | 0.003457487 | 0.9712991 | 0.005029994 | 0.9712978 | 0.006685067 |  |  | 389580 | 0.9750154 | 0.9150489 | 0.005594186 | 0.977728 | 0.005287434 | 0.9777259 | 0.01078886 |  |  | 690360 | 0.9577029 | 0.8678712 | 0.008205719 | 0.9652747 | 0.008590656 | 0.9652751 | 0.01016495
|  |  | 123192 | 1.000442 | 0.9994305 | 0.0006352936 | 0.9999501 | 0.2299744 | 0.9999457 | 0.2012575 |  |  | 347346 | 0.9937554 | 0.9866385 | 0.00133255 | 0.9950873 | 0.007270421 | 0.9950863 | 0.005533161 |  |  | 242460 | 0.9744259 | 0.9670213 | 0.003457487 | 0.9713411 | 0.005029682 | 0.9713398 | 0.006685113 |  |  | 389880 | 0.9733339 | 0.9150489 | 0.005594186 | 0.9777439 | 0.005286993 | 0.9777419 | 0.01078796 |  |  | 690660 | 0.9599408 | 0.8678712 | 0.008205719 | 0.9653012 | 0.008590309 | 0.9653016 | 0.01016435
|  |  | 123492 | 1.002234 | 0.9994305 | 0.0006352936 | 0.9999501 | 0.2299744 | 0.9999457 | 0.2012575 |  |  | 347646 | 0.9937554 | 0.9866385 | 0.00133255 | 0.9950918 | 0.007269988 | 0.9950909 | 0.005532703 |  |  | 242760 | 0.9733469 | 0.9670213 | 0.003457487 | 0.971383 | 0.005029367 | 0.9713817 | 0.006685157 |  |  | 390180 | 0.9750154 | 0.9150489 | 0.005594186 | 0.9777598 | 0.005286553 | 0.9777578 | 0.01078706 |  |  | 690960 | 0.9644167 | 0.8678712 | 0.008205719 | 0.9653277 | 0.008589962 | 0.965328 | 0.01016374
|  |  | 123792 | 1.000442 | 0.9994305 | 0.0006352936 | 0.9999501 | 0.2299744 | 0.9999457 | 0.2012575 |  |  | 347946 | 0.9937554 | 0.9866385 | 0.00133255 | 0.9950963 | 0.007269555 | 0.9950954 | 0.005532247 |  |  | 243060 | 0.9733469 | 0.9670213 | 0.003457487 | 0.9714249 | 0.00502905 | 0.9714236 | 0.006685198 |  |  | 390480 | 0.9733339 | 0.9150489 | 0.005594186 | 0.9777757 | 0.005286116 | 0.9777736 | 0.01078616 |  |  | 691260 | 0.9599408 | 0.8678712 | 0.008205719 | 0.9653541 | 0.008589616 | 0.9653545 | 0.01016314
|  |  | 124092 | 0.9995459 | 0.9994305 | 0.0006352936 | 0.9999501 | 0.2299744 | 0.9999457 | 0.2012575 |  |  | 348246 | 0.9927949 | 0.9866385 | 0.00133255 | 0.9951008 | 0.007269125 | 0.9950999 | 0.005531793 |  |  | 243360 | 0.9744259 | 0.9670213 | 0.003457487 | 0.9714667 | 0.005028729 | 0.9714654 | 0.006685235 |  |  | 390780 | 0.9750154 | 0.9150489 | 0.005594186 | 0.9777915 | 0.00528568 | 0.9777894 | 0.01078527 |  |  | 691560 | 0.9577029 | 0.8678712 | 0.008205719 | 0.9653805 | 0.00858927 | 0.9653809 | 0.01016253
|  |  | 124392 | 1.000442 | 0.9994305 | 0.0006352936 | 0.9999501 | 0.2299744 | 0.9999457 | 0.2012575 |  |  | 348546 | 0.9918345 | 0.9866385 | 0.00133255 | 0.9951053 | 0.007268696 | 0.9951043 | 0.00553134 |  |  | 243660 | 0.9744259 | 0.9670213 | 0.003457487 | 0.9715084 | 0.005028406 | 0.9715071 | 0.00668527 |  |  | 391080 | 0.9766969 | 0.9150489 | 0.005594186 | 0.9778072 | 0.005285245 | 0.9778051 | 0.01078438 |  |  | 691860 | 0.9621788 | 0.8678712 | 0.008205719 | 0.9654069 | 0.008588925 | 0.9654072 | 0.01016193
|  |  | 124692 | 1.000442 | 0.9994305 | 0.0006352936 | 0.9999501 | 0.2299744 | 0.9999457 | 0.2012575 |  |  | 348846 | 0.990874 | 0.9866385 | 0.00133255 | 0.9951098 | 0.007268268 | 0.9951088 | 0.005530889 |  |  | 243960 | 0.9744259 | 0.9670213 | 0.003457487 | 0.9715501 | 0.00502808 | 0.9715488 | 0.006685302 |  |  | 391380 | 0.9750154 | 0.9150489 | 0.005594186 | 0.977823 | 0.005284813 | 0.9778208 | 0.01078349 |  |  | 692160 | 0.9599408 | 0.8678712 | 0.008205719 | 0.9654332 | 0.00858858 | 0.9654336 | 0.01016133
|  |  | 124992 | 0.9995459 | 0.9994305 | 0.0006352936 | 0.9999501 | 0.2299744 | 0.9999457 | 0.2012575 |  |  | 349146 | 0.9918345 | 0.9866385 | 0.00133255 | 0.9951142 | 0.007267842 | 0.9951133 | 0.005530439 |  |  | 244260 | 0.9744259 | 0.9670213 | 0.003457487 | 0.9715917 | 0.005027752 | 0.9715904 | 0.006685331 |  |  | 391680 | 0.9750154 | 0.9150489 | 0.005594186 | 0.9778386 | 0.005284382 | 0.9778365 | 0.01078261 |  |  | 692460 | 0.9554649 | 0.8678712 | 0.008205719 | 0.9654595 | 0.008588235 | 0.9654599 | 0.01016072
|  |  | 125292 | 1.001338 | 0.9994305 | 0.0006352936 | 0.9999501 | 0.2299744 | 0.9999457 | 0.2012575 |  |  | 349446 | 0.9918345 | 0.9866385 | 0.00133255 | 0.9951186 | 0.007267418 | 0.9951177 | 0.00552999 |  |  | 244560 | 0.9711889 | 0.9670213 | 0.003457487 | 0.9716333 | 0.00502742 | 0.9716319 | 0.006685357 |  |  | 391980 | 0.9783783 | 0.9150489 | 0.005594186 | 0.9778543 | 0.005283952 | 0.9778521 | 0.01078173 |  |  | 692760 | 0.9554649 | 0.8678712 | 0.008205719 | 0.9654858 | 0.008587891 | 0.9654861 | 0.01016012
|  |  | 125592 | 0.9995459 | 0.9994305 | 0.0006352936 | 0.9999501 | 0.2299744 | 0.9999457 | 0.2012575 |  |  | 349746 | 0.9918345 | 0.9866385 | 0.00133255 | 0.9951231 | 0.007266995 | 0.9951221 | 0.005529544 |  |  | 244860 | 0.9722679 | 0.9670213 | 0.003457487 | 0.9716747 | 0.005027086 | 0.9716734 | 0.00668538 |  |  | 392280 | 0.9783783 | 0.9150489 | 0.005594186 | 0.9778699 | 0.005283524 | 0.9778677 | 0.01078085 |  |  | 693060 | 0.9509891 | 0.8678712 | 0.008205719 | 0.9655121 | 0.008587547 | 0.9655124 | 0.01015952
|  |  | 125892 | 1.001338 | 0.9994305 | 0.0006352936 | 0.9999501 | 0.2299744 | 0.9999457 | 0.2012575 |  |  | 350046 | 0.9918345 | 0.9866385 | 0.00133255 | 0.9951275 | 0.007266574 | 0.9951266 | 0.005529098 |  |  | 245160 | 0.9722679 | 0.9670213 | 0.003457487 | 0.9717161 | 0.005026749 | 0.9717148 | 0.0066854 |  |  | 392580 | 0.9766969 | 0.9150489 | 0.005594186 | 0.9778854 | 0.005283098 | 0.9778833 | 0.01077998 |  |  | 693360 | 0.9554649 | 0.8678712 | 0.008205719 | 0.9655383 | 0.008587203 | 0.9655386 | 0.01015892
|  |  | 126192 | 1.000442 | 0.9994305 | 0.0006352936 | 0.9999501 | 0.2299744 | 0.9999457 | 0.2012575 |  |  | 350346 | 0.9927949 | 0.9866385 | 0.00133255 | 0.9951319 | 0.007266154 | 0.995131 | 0.005528655 |  |  | 245460 | 0.9744259 | 0.9670213 | 0.003457487 | 0.9717574 | 0.00502641 | 0.9717561 | 0.006685417 |  |  | 392880 | 0.9766969 | 0.9150489 | 0.005594186 | 0.9779009 | 0.005282673 | 0.9778988 | 0.01077911 |  |  | 693660 | 0.9577029 | 0.8678712 | 0.008205719 | 0.9655645 | 0.00858686 | 0.9655648 | 0.01015832
|  |  | 126492 | 1.000442 | 0.9994305 | 0.0006352936 | 0.9999501 | 0.2299744 | 0.9999457 | 0.2012575 |  |  | 350646 | 0.9927949 | 0.9866385 | 0.00133255 | 0.9951363 | 0.007265735 | 0.9951354 | 0.005528212 |  |  | 245760 | 0.9733469 | 0.9670213 | 0.003457487 | 0.9717987 | 0.005026068 | 0.9717974 | 0.006685431 |  |  | 393180 | 0.9733339 | 0.9150489 | 0.005594186 | 0.9779164 | 0.00528225 | 0.9779142 | 0.01077825 |  |  | 693960 | 0.9644167 | 0.8678712 | 0.008205719 | 0.9655907 | 0.008586518 | 0.9655909 | 0.01015772
|  |  | 126792 | 1.000442 | 0.9994305 | 0.0006352936 | 0.9999501 | 0.2299744 | 0.9999457 | 0.2012575 |  |  | 350946 | 0.9937554 | 0.9866385 | 0.00133255 | 0.9951406 | 0.007265319 | 0.9951398 | 0.005527772 |  |  | 246060 | 0.9733469 | 0.9670213 | 0.003457487 | 0.9718399 | 0.005025723 | 0.9718386 | 0.006685443 |  |  | 393480 | 0.9733339 | 0.9150489 | 0.005594186 | 0.9779318 | 0.005281829 | 0.9779296 | 0.01077738 |  |  | 694260 | 0.9621788 | 0.8678712 | 0.008205719 | 0.9656168 | 0.008586176 | 0.9656171 | 0.01015712
|  |  | 127092 | 1.000442 | 0.9994305 | 0.0006352936 | 0.9999501 | 0.2299744 | 0.9999457 | 0.2012575 |  |  | 351246 | 0.9927949 | 0.9866385 | 0.00133255 | 0.995145 | 0.007264903 | 0.9951441 | 0.005527332 |  |  | 246360 | 0.9701099 | 0.9670213 | 0.003457487 | 0.971881 | 0.005025376 | 0.9718797 | 0.006685451 |  |  | 393780 | 0.9766969 | 0.9150489 | 0.005594186 | 0.9779472 | 0.005281409 | 0.977945 | 0.01077652 |  |  | 694560 | 0.9554649 | 0.8678712 | 0.008205719 | 0.9656429 | 0.008585834 | 0.9656432 | 0.01015653
|  |  | 127392 | 1.000442 | 0.9994305 | 0.0006352936 | 0.9999501 | 0.2299744 | 0.9999457 | 0.2012575 |  |  | 351546 | 0.9927949 | 0.9866385 | 0.00133255 | 0.9951494 | 0.00726449 | 0.9951485 | 0.005526895 |  |  | 246660 | 0.9701099 | 0.9670213 | 0.003457487 | 0.9719221 | 0.005025026 | 0.9719208 | 0.006685457 |  |  | 394080 | 0.9783783 | 0.9150489 | 0.005594186 | 0.9779625 | 0.005280991 | 0.9779603 | 0.01077567 |  |  | 694860 | 0.9599408 | 0.8678712 | 0.008205719 | 0.965669 | 0.008585492 | 0.9656692 | 0.01015593
|  |  | 127692 | 1.000442 | 0.9994305 | 0.0006352936 | 0.9999501 | 0.2299744 | 0.9999457 | 0.2012575 |  |  | 351846 | 0.9927949 | 0.9866385 | 0.00133255 | 0.9951537 | 0.007264078 | 0.9951529 | 0.005526459 |  |  | 246960 | 0.9711889 | 0.9670213 | 0.003457487 | 0.9719631 | 0.005024673 | 0.9719618 | 0.00668546 |  |  | 394380 | 0.9783783 | 0.9150489 | 0.005594186 | 0.9779778 | 0.005280574 | 0.9779756 | 0.01077481 |  |  | 695160 | 0.9644167 | 0.8678712 | 0.008205719 | 0.965695 | 0.008585151 | 0.9656953 | 0.01015533
|  |  | 127992 | 0.9995459 | 0.9994305 | 0.0006352936 | 0.9999501 | 0.2299744 | 0.9999457 | 0.2012575 |  |  | 352146 | 0.9937554 | 0.9866385 | 0.00133255 | 0.995158 | 0.007263667 | 0.9951572 | 0.005526024 |  |  | 247260 | 0.9711889 | 0.9670213 | 0.003457487 | 0.972004 | 0.005024318 | 0.9720027 | 0.00668546 |  |  | 394680 | 0.9750154 | 0.9150489 | 0.005594186 | 0.977993 | 0.005280159 | 0.9779908 | 0.01077396 |  |  | 695460 | 0.9599408 | 0.8678712 | 0.008205719 | 0.965721 | 0.008584811 | 0.9657213 | 0.01015474
|  |  | 128292 | 1.001338 | 0.9994305 | 0.0006352936 | 0.9999501 | 0.2299744 | 0.9999457 | 0.2012575 |  |  | 352446 | 0.9918345 | 0.9866385 | 0.00133255 | 0.9951624 | 0.007263258 | 0.9951615 | 0.005525591 |  |  | 247560 | 0.9701099 | 0.9670213 | 0.003457487 | 0.9720449 | 0.00502396 | 0.9720436 | 0.006685457 |  |  | 394980 | 0.9733339 | 0.9150489 | 0.005594186 | 0.9780083 | 0.005279746 | 0.978006 | 0.01077312 |  |  | 695760 | 0.9621788 | 0.8678712 | 0.008205719 | 0.965747 | 0.00858447 | 0.9657472 | 0.01015414
|  |  | 128592 | 1.000442 | 0.9994305 | 0.0006352936 | 0.9999501 | 0.2299744 | 0.9999457 | 0.2012575 |  |  | 352746 | 0.9927949 | 0.9866385 | 0.00133255 | 0.9951667 | 0.00726285 | 0.9951659 | 0.005525159 |  |  | 247860 | 0.9679518 | 0.9670213 | 0.003457487 | 0.9720857 | 0.0050236 | 0.9720844 | 0.006685452 |  |  | 395280 | 0.9766969 | 0.9150489 | 0.005594186 | 0.9780234 | 0.005279334 | 0.9780212 | 0.01077228 |  |  | 696060 | 0.9599408 | 0.8678712 | 0.008205719 | 0.965773 | 0.008584131 | 0.9657732 | 0.01015355
|  |  | 128892 | 1.000442 | 0.9994305 | 0.0006352936 | 0.9999501 | 0.2299744 | 0.9999457 | 0.2012575 |  |  | 353046 | 0.9927949 | 0.9866385 | 0.00133255 | 0.995171 | 0.007262444 | 0.9951702 | 0.005524729 |  |  | 248160 | 0.9668728 | 0.9670213 | 0.003457487 | 0.9721264 | 0.005023237 | 0.9721251 | 0.006685444 |  |  | 395580 | 0.9800598 | 0.9150489 | 0.005594186 | 0.9780386 | 0.005278923 | 0.9780363 | 0.01077144 |  |  | 696360 | 0.9554649 | 0.8678712 | 0.008205719 | 0.9657989 | 0.008583791 | 0.9657991 | 0.01015296
|  |  | 129192 | 1.000442 | 0.9994305 | 0.0006352936 | 0.9999501 | 0.2299744 | 0.9999457 | 0.2012575 |  |  | 353346 | 0.9937554 | 0.9866385 | 0.00133255 | 0.9951752 | 0.007262039 | 0.9951745 | 0.0055243 |  |  | 248460 | 0.9690308 | 0.9670213 | 0.003457487 | 0.9721671 | 0.005022871 | 0.9721658 | 0.006685433 |  |  | 395880 | 0.9766969 | 0.9150489 | 0.005594186 | 0.9780536 | 0.005278514 | 0.9780514 | 0.0107706 |  |  | 696660 | 0.953227 | 0.8678712 | 0.008205719 | 0.9658248 | 0.008583452 | 0.965825 | 0.01015236
|  |  | 129492 | 1.000442 | 0.9994305 | 0.0006352936 | 0.9999501 | 0.2299744 | 0.9999457 | 0.2012575 |  |  | 353646 | 0.9927949 | 0.9866385 | 0.00133255 | 0.9951795 | 0.007261636 | 0.9951787 | 0.005523873 |  |  | 248760 | 0.9701099 | 0.9670213 | 0.003457487 | 0.9722077 | 0.005022503 | 0.9722064 | 0.006685419 |  |  | 396180 | 0.9750154 | 0.9150489 | 0.005594186 | 0.9780687 | 0.005278107 | 0.9780664 | 0.01076977 |  |  | 696960 | 0.9599408 | 0.8678712 | 0.008205719 | 0.9658507 | 0.008583114 | 0.9658509 | 0.01015177
|  |  | 129792 | 1.001338 | 0.9994305 | 0.0006352936 | 0.9999501 | 0.2299744 | 0.9999457 | 0.2012575 |  |  | 353946 | 0.9918345 | 0.9866385 | 0.00133255 | 0.9951838 | 0.007261234 | 0.995183 | 0.005523447 |  |  | 249060 | 0.9711889 | 0.9670213 | 0.003457487 | 0.9722482 | 0.005022132 | 0.9722469 | 0.006685402 |  |  | 396480 | 0.9750154 | 0.9150489 | 0.005594186 | 0.9780837 | 0.005277701 | 0.9780814 | 0.01076894 |  |  | 697260 | 0.9621788 | 0.8678712 | 0.008205719 | 0.9658765 | 0.008582775 | 0.9658767 | 0.01015118
|  |  | 130092 | 1.001338 | 0.9994305 | 0.0006352936 | 0.9999501 | 0.2299744 | 0.9999457 | 0.2012575 |  |  | 354246 | 0.9927949 | 0.9866385 | 0.00133255 | 0.995188 | 0.007260834 | 0.9951873 | 0.005523023 |  |  | 249360 | 0.9690308 | 0.9670213 | 0.003457487 | 0.9722887 | 0.005021759 | 0.9722874 | 0.006685383 |  |  | 396780 | 0.9733339 | 0.9150489 | 0.005594186 | 0.9780986 | 0.005277297 | 0.9780964 | 0.01076811 |  |  | 697560 | 0.9577029 | 0.8678712 | 0.008205719 | 0.9659023 | 0.008582438 | 0.9659025 | 0.01015059
|  |  | 130392 | 1.001338 | 0.9994305 | 0.0006352936 | 0.9999501 | 0.2299744 | 0.9999457 | 0.2012575 |  |  | 354546 | 0.9937554 | 0.9866385 | 0.00133255 | 0.9951923 | 0.007260435 | 0.9951915 | 0.0055226 |  |  | 249660 | 0.9679518 | 0.9670213 | 0.003457487 | 0.9723291 | 0.005021383 | 0.9723278 | 0.006685361 |  |  | 397080 | 0.9783783 | 0.9150489 | 0.005594186 | 0.9781136 | 0.005276895 | 0.9781113 | 0.01076729 |  |  | 697860 | 0.9554649 | 0.8678712 | 0.008205719 | 0.9659281 | 0.0085821 | 0.9659283 | 0.01015
|  |  | 130692 | 1.000442 | 0.9994305 | 0.0006352936 | 0.9999501 | 0.2299744 | 0.9999457 | 0.2012575 |  |  | 354846 | 0.9927949 | 0.9866385 | 0.00133255 | 0.9951965 | 0.007260038 | 0.9951958 | 0.005522179 |  |  | 249960 | 0.9679518 | 0.9670213 | 0.003457487 | 0.9723695 | 0.005021005 | 0.9723681 | 0.006685336 |  |  | 397380 | 0.9766969 | 0.9150489 | 0.005594186 | 0.9781285 | 0.005276493 | 0.9781262 | 0.01076647 |  |  | 698160 | 0.9599408 | 0.8678712 | 0.008205719 | 0.9659538 | 0.008581763 | 0.965954 | 0.01014941
|  |  | 130992 | 1.000442 | 0.9994305 | 0.0006352936 | 0.9999501 | 0.2299744 | 0.9999457 | 0.2012575 |  |  | 355146 | 0.9918345 | 0.9866385 | 0.00133255 | 0.9952007 | 0.007259642 | 0.9952 | 0.005521759 |  |  | 250260 | 0.9679518 | 0.9670213 | 0.003457487 | 0.9724097 | 0.005020625 | 0.9724084 | 0.006685309 |  |  | 397680 | 0.9766969 | 0.9150489 | 0.005594186 | 0.9781433 | 0.005276094 | 0.978141 | 0.01076565 |  |  | 698460 | 0.9666547 | 0.8678712 | 0.008205719 | 0.9659795 | 0.008581427 | 0.9659797 | 0.01014882
|  |  | 131292 | 1.001338 | 0.9994305 | 0.0006352936 | 0.9999501 | 0.2299744 | 0.9999457 | 0.2012575 |  |  | 355446 | 0.9918345 | 0.9866385 | 0.00133255 | 0.9952049 | 0.007259248 | 0.9952042 | 0.005521341 |  |  | 250560 | 0.9668728 | 0.9670213 | 0.003457487 | 0.9724499 | 0.005020242 | 0.9724486 | 0.006685279 |  |  | 397980 | 0.9766969 | 0.9150489 | 0.005594186 | 0.9781581 | 0.005275696 | 0.9781558 | 0.01076483 |  |  | 698760 | 0.9577029 | 0.8678712 | 0.008205719 | 0.9660052 | 0.008581091 | 0.9660054 | 0.01014824
|  |  | 131592 | 1.000442 | 0.9994305 | 0.0006352936 | 0.9999501 | 0.2299744 | 0.9999457 | 0.2012575 |  |  | 355746 | 0.9918345 | 0.9866385 | 0.00133255 | 0.9952091 | 0.007258855 | 0.9952084 | 0.005520924 |  |  | 250860 | 0.9679518 | 0.9670213 | 0.003457487 | 0.9724901 | 0.005019856 | 0.9724888 | 0.006685246 |  |  | 398280 | 0.9800598 | 0.9150489 | 0.005594186 | 0.9781729 | 0.005275299 | 0.9781706 | 0.01076402 |  |  | 699060 | 0.9577029 | 0.8678712 | 0.008205719 | 0.9660309 | 0.008580755 | 0.966031 | 0.01014765
|  |  | 131892 | 1.000442 | 0.9994305 | 0.0006352936 | 0.9999501 | 0.2299744 | 0.9999457 | 0.2012575 |  |  | 356046 | 0.9927949 | 0.9866385 | 0.00133255 | 0.9952133 | 0.007258464 | 0.9952126 | 0.005520508 |  |  | 251160 | 0.9657938 | 0.9670213 | 0.003457487 | 0.9725302 | 0.005019468 | 0.9725288 | 0.00668521 |  |  | 398580 | 0.9783783 | 0.9150489 | 0.005594186 | 0.9781876 | 0.005274904 | 0.9781853 | 0.01076322 |  |  | 699360 | 0.9554649 | 0.8678712 | 0.008205719 | 0.9660565 | 0.008580419 | 0.9660567 | 0.01014706
|  |  | 132192 | 1.000442 | 0.9994305 | 0.0006352936 | 0.9999501 | 0.2299744 | 0.9999457 | 0.2012575 |  |  | 356346 | 0.9918345 | 0.9866385 | 0.00133255 | 0.9952175 | 0.007258074 | 0.9952168 | 0.005520094 |  |  | 251460 | 0.9679518 | 0.9670213 | 0.003457487 | 0.9725702 | 0.005019077 | 0.9725689 | 0.006685172 |  |  | 398880 | 0.9766969 | 0.9150489 | 0.005594186 | 0.9782022 | 0.005274511 | 0.9781999 | 0.01076241 |  |  | 699660 | 0.953227 | 0.8678712 | 0.008205719 | 0.9660821 | 0.008580084 | 0.9660823 | 0.01014648
|  |  | 132492 | 1.001338 | 0.9994305 | 0.0006352936 | 0.9999501 | 0.2299744 | 0.9999457 | 0.2012575 |  |  | 356646 | 0.9927949 | 0.9866385 | 0.00133255 | 0.9952216 | 0.007257686 | 0.995221 | 0.005519682 |  |  | 251760 | 0.9679518 | 0.9670213 | 0.003457487 | 0.9726101 | 0.005018685 | 0.9726088 | 0.006685132 |  |  | 399180 | 0.9766969 | 0.9150489 | 0.005594186 | 0.9782169 | 0.005274119 | 0.9782146 | 0.01076161 |  |  | 699960 | 0.9621788 | 0.8678712 | 0.008205719 | 0.9661077 | 0.00857975 | 0.9661078 | 0.01014589
|  |  | 132792 | 1.000442 | 0.9994305 | 0.0006352936 | 0.9999501 | 0.2299744 | 0.9999457 | 0.2012575 |  |  | 356946 | 0.9918345 | 0.9866385 | 0.00133255 | 0.9952258 | 0.007257299 | 0.9952251 | 0.005519271 |  |  | 252060 | 0.9668728 | 0.9670213 | 0.003457487 | 0.97265 | 0.005018289 | 0.9726487 | 0.006685088 |  |  | 399480 | 0.9766969 | 0.9150489 | 0.005594186 | 0.9782315 | 0.005273728 | 0.9782292 | 0.01076081 |  |  | 700260 | 0.9621788 | 0.8678712 | 0.008205719 | 0.9661332 | 0.008579416 | 0.9661334 | 0.01014531
|  |  | 133092 | 1.000442 | 0.9994305 | 0.0006352936 | 0.9999501 | 0.2299744 | 0.9999457 | 0.2012575 |  |  | 357246 | 0.9918345 | 0.9866385 | 0.00133255 | 0.9952299 | 0.007256913 | 0.9952293 | 0.005518861 |  |  | 252360 | 0.9668728 | 0.9670213 | 0.003457487 | 0.9726898 | 0.005017892 | 0.9726885 | 0.006685042 |  |  | 399780 | 0.9766969 | 0.9150489 | 0.005594186 | 0.978246 | 0.005273339 | 0.9782437 | 0.01076002 |  |  | 700560 | 0.9577029 | 0.8678712 | 0.008205719 | 0.9661588 | 0.008579082 | 0.9661589 | 0.01014472
|  |  | 133392 | 1.001338 | 0.9994305 | 0.0006352936 | 0.9999501 | 0.2299744 | 0.9999457 | 0.2012575 |  |  | 357546 | 0.9918345 | 0.9866385 | 0.00133255 | 0.9952341 | 0.007256529 | 0.9952334 | 0.005518453 |  |  | 252660 | 0.9668728 | 0.9670213 | 0.003457487 | 0.9727296 | 0.005017491 | 0.9727283 | 0.006684994 |  |  | 400080 | 0.9766969 | 0.9150489 | 0.005594186 | 0.9782606 | 0.005272952 | 0.9782582 | 0.01075922 |  |  | 700860 | 0.9577029 | 0.8678712 | 0.008205719 | 0.9661842 | 0.008578749 | 0.9661843 | 0.01014414
|  |  | 133692 | 1.002234 | 0.9994305 | 0.0006352936 | 0.9999501 | 0.2299744 | 0.9999457 | 0.2012575 |  |  | 357846 | 0.9927949 | 0.9866385 | 0.00133255 | 0.9952382 | 0.007256146 | 0.9952376 | 0.005518046 |  |  | 252960 | 0.9668728 | 0.9670213 | 0.003457487 | 0.9727693 | 0.005017089 | 0.972768 | 0.006684943 |  |  | 400380 | 0.9783783 | 0.9150489 | 0.005594186 | 0.978275 | 0.005272566 | 0.9782727 | 0.01075844 |  |  | 701160 | 0.9577029 | 0.8678712 | 0.008205719 | 0.9662097 | 0.008578416 | 0.9662098 | 0.01014356
|  |  | 133992 | 1.001338 | 0.9994305 | 0.0006352936 | 0.9999501 | 0.2299744 | 0.9999457 | 0.2012575 |  |  | 358146 | 0.9918345 | 0.9866385 | 0.00133255 | 0.9952423 | 0.007255765 | 0.9952417 | 0.00551764 |  |  | 253260 | 0.9690308 | 0.9670213 | 0.003457487 | 0.9728089 | 0.005016684 | 0.9728076 | 0.006684889 |  |  | 400680 | 0.9783783 | 0.9150489 | 0.005594186 | 0.9782895 | 0.005272181 | 0.9782871 | 0.01075765 |  |  | 701460 | 0.9577029 | 0.8678712 | 0.008205719 | 0.9662351 | 0.008578083 | 0.9662352 | 0.01014298
|  |  | 134292 | 1.000442 | 0.9994305 | 0.0006352936 | 0.9999501 | 0.2299744 | 0.9999457 | 0.2012575 |  |  | 358446 | 0.9927949 | 0.9866385 | 0.00133255 | 0.9952464 | 0.007255385 | 0.9952458 | 0.005517236 |  |  | 253560 | 0.9657938 | 0.9670213 | 0.003457487 | 0.9728485 | 0.005016277 | 0.9728472 | 0.006684833 |  |  | 400980 | 0.9800598 | 0.9150489 | 0.005594186 | 0.9783039 | 0.005271798 | 0.9783015 | 0.01075687 |  |  | 701760 | 0.9577029 | 0.8678712 | 0.008205719 | 0.9662605 | 0.008577751 | 0.9662606 | 0.01014239
|  |  | 134592 | 1.000442 | 0.9994305 | 0.0006352936 | 0.9999501 | 0.2299744 | 0.9999457 | 0.2012575 |  |  | 358746 | 0.9927949 | 0.9866385 | 0.00133255 | 0.9952505 | 0.007255007 | 0.9952499 | 0.005516834 |  |  | 253860 | 0.9668728 | 0.9670213 | 0.003457487 | 0.972888 | 0.005015867 | 0.9728867 | 0.006684774 |  |  | 401280 | 0.9800598 | 0.9150489 | 0.005594186 | 0.9783182 | 0.005271416 | 0.9783159 | 0.01075609 |  |  | 702060 | 0.9554649 | 0.8678712 | 0.008205719 | 0.9662859 | 0.008577419 | 0.9662859 | 0.01014181
|  |  | 134892 | 1.001338 | 0.9994305 | 0.0006352936 | 0.9999501 | 0.2299744 | 0.9999457 | 0.2012575 |  |  | 359046 | 0.9927949 | 0.9866385 | 0.00133255 | 0.9952545 | 0.00725463 | 0.995254 | 0.005516433 |  |  | 254160 | 0.9657938 | 0.9670213 | 0.003457487 | 0.9729274 | 0.005015456 | 0.9729261 | 0.006684712 |  |  | 401580 | 0.9783783 | 0.9150489 | 0.005594186 | 0.9783326 | 0.005271036 | 0.9783302 | 0.01075531 |  |  | 702360 | 0.9577029 | 0.8678712 | 0.008205719 | 0.9663112 | 0.008577088 | 0.9663113 | 0.01014123
|  |  | 135192 | 1.001338 | 0.9994305 | 0.0006352936 | 0.9999501 | 0.2299744 | 0.9999457 | 0.2012575 |  |  | 359346 | 0.9927949 | 0.9866385 | 0.00133255 | 0.9952586 | 0.007254255 | 0.995258 | 0.005516033 |  |  | 254460 | 0.9636358 | 0.9670213 | 0.003457487 | 0.9729668 | 0.005015041 | 0.9729655 | 0.006684648 |  |  | 401880 | 0.9750154 | 0.9150489 | 0.005594186 | 0.9783469 | 0.005270657 | 0.9783445 | 0.01075454 |  |  | 702660 | 0.953227 | 0.8678712 | 0.008205719 | 0.9663365 | 0.008576757 | 0.9663366 | 0.01014066
|  |  | 135492 | 1.001338 | 0.9994305 | 0.0006352936 | 0.9999501 | 0.2299744 | 0.9999457 | 0.2012575 |  |  | 359646 | 0.9937554 | 0.9866385 | 0.00133255 | 0.9952626 | 0.007253881 | 0.9952621 | 0.005515635 |  |  | 254760 | 0.9657938 | 0.9670213 | 0.003457487 | 0.9730061 | 0.005014625 | 0.9730048 | 0.006684582 |  |  | 402180 | 0.9750154 | 0.9150489 | 0.005594186 | 0.9783611 | 0.00527028 | 0.9783587 | 0.01075377 |  |  | 702960 | 0.9554649 | 0.8678712 | 0.008205719 | 0.9663618 | 0.008576426 | 0.9663619 | 0.01014008
|  |  | 135792 | 1.000442 | 0.9994305 | 0.0006352936 | 0.9999501 | 0.2299744 | 0.9999457 | 0.2012575 |  |  | 359946 | 0.9918345 | 0.9866385 | 0.00133255 | 0.9952667 | 0.007253508 | 0.9952661 | 0.005515238 |  |  | 255060 | 0.9668728 | 0.9670213 | 0.003457487 | 0.9730453 | 0.005014206 | 0.973044 | 0.006684513 |  |  | 402480 | 0.9750154 | 0.9150489 | 0.005594186 | 0.9783753 | 0.005269904 | 0.9783729 | 0.010753 |  |  | 703260 | 0.9644167 | 0.8678712 | 0.008205719 | 0.9663871 | 0.008576096 | 0.9663871 | 0.0101395
|  |  | 136092 | 1.001338 | 0.9994305 | 0.0006352936 | 0.9999501 | 0.2299744 | 0.9999457 | 0.2012575 |  |  | 360246 | 0.9927949 | 0.9866385 | 0.00133255 | 0.9952707 | 0.007253137 | 0.9952702 | 0.005514843 |  |  | 255360 | 0.9657938 | 0.9670213 | 0.003457487 | 0.9730845 | 0.005013785 | 0.9730832 | 0.006684441 |  |  | 402780 | 0.9750154 | 0.9150489 | 0.005594186 | 0.9783895 | 0.00526953 | 0.9783871 | 0.01075224 |  |  | 703560 | 0.9621788 | 0.8678712 | 0.008205719 | 0.9664123 | 0.008575766 | 0.9664123 | 0.01013892
|  |  | 136392 | 1.001338 | 0.9994305 | 0.0006352936 | 0.9999501 | 0.2299744 | 0.9999457 | 0.2012575 |  |  | 360546 | 0.9918345 | 0.9866385 | 0.00133255 | 0.9952747 | 0.007252767 | 0.9952742 | 0.005514449 |  |  | 255660 | 0.9668728 | 0.9670213 | 0.003457487 | 0.9731236 | 0.005013362 | 0.9731223 | 0.006684367 |  |  | 403080 | 0.9766969 | 0.9150489 | 0.005594186 | 0.9784036 | 0.005269157 | 0.9784012 | 0.01075147 |  |  | 703860 | 0.953227 | 0.8678712 | 0.008205719 | 0.9664375 | 0.008575437 | 0.9664375 | 0.01013835
|  |  | 136692 | 0.9995459 | 0.9994305 | 0.0006352936 | 0.9999501 | 0.2299744 | 0.9999457 | 0.2012575 |  |  | 360846 | 0.990874 | 0.9866385 | 0.00133255 | 0.9952787 | 0.007252399 | 0.9952782 | 0.005514056 |  |  | 255960 | 0.9668728 | 0.9670213 | 0.003457487 | 0.9731627 | 0.005012936 | 0.9731614 | 0.006684291 |  |  | 403380 | 0.9783783 | 0.9150489 | 0.005594186 | 0.9784177 | 0.005268786 | 0.9784153 | 0.01075072 |  |  | 704160 | 0.9577029 | 0.8678712 | 0.008205719 | 0.9664627 | 0.008575108 | 0.9664627 | 0.01013777
|  |  | 136992 | 1.002234 | 0.9994305 | 0.0006352936 | 0.9999501 | 0.2299744 | 0.9999457 | 0.2012575 |  |  | 361146 | 0.9927949 | 0.9866385 | 0.00133255 | 0.9952827 | 0.007252032 | 0.9952822 | 0.005513665 |  |  | 256260 | 0.9668728 | 0.9670213 | 0.003457487 | 0.9732017 | 0.005012508 | 0.9732004 | 0.006684212 |  |  | 403680 | 0.9817413 | 0.9150489 | 0.005594186 | 0.9784317 | 0.005268416 | 0.9784293 | 0.01074996 |  |  | 704460 | 0.9621788 | 0.8678712 | 0.008205719 | 0.9664878 | 0.00857478 | 0.9664878 | 0.0101372
|  |  | 137292 | 1.00313 | 0.9994305 | 0.0006352936 | 0.9999501 | 0.2299744 | 0.9999457 | 0.2012575 |  |  | 361446 | 0.9918345 | 0.9866385 | 0.00133255 | 0.9952867 | 0.007251666 | 0.9952862 | 0.005513275 |  |  | 256560 | 0.9647148 | 0.9670213 | 0.003457487 | 0.9732406 | 0.005012078 | 0.9732393 | 0.006684131 |  |  | 403980 | 0.9750154 | 0.9150489 | 0.005594186 | 0.9784457 | 0.005268047 | 0.9784433 | 0.01074921 |  |  | 704760 | 0.9577029 | 0.8678712 | 0.008205719 | 0.9665129 | 0.008574451 | 0.9665129 | 0.01013662
|  |  | 137592 | 1.001338 | 0.9994305 | 0.0006352936 | 0.9999501 | 0.2299744 | 0.9999457 | 0.2012575 |  |  | 361746 | 0.9927949 | 0.9866385 | 0.00133255 | 0.9952907 | 0.007251302 | 0.9952902 | 0.005512886 |  |  | 256860 | 0.9657938 | 0.9670213 | 0.003457487 | 0.9732795 | 0.005011646 | 0.9732782 | 0.006684047 |  |  | 404280 | 0.9766969 | 0.9150489 | 0.005594186 | 0.9784597 | 0.00526768 | 0.9784573 | 0.01074846 |  |  | 705060 | 0.9577029 | 0.8678712 | 0.008205719 | 0.966538 | 0.008574124 | 0.966538 | 0.01013605
|  |  | 137892 | 1.000442 | 0.9994305 | 0.0006352936 | 0.9999501 | 0.2299744 | 0.9999457 | 0.2012575 |  |  | 362046 | 0.9927949 | 0.9866385 | 0.00133255 | 0.9952947 | 0.007250939 | 0.9952942 | 0.005512499 |  |  | 257160 | 0.9657938 | 0.9670213 | 0.003457487 | 0.9733183 | 0.005011211 | 0.973317 | 0.006683961 |  |  | 404580 | 0.9783783 | 0.9150489 | 0.005594186 | 0.9784737 | 0.005267314 | 0.9784712 | 0.01074771 |  |  | 705360 | 0.9599408 | 0.8678712 | 0.008205719 | 0.966563 | 0.008573796 | 0.966563 | 0.01013548
|  |  | 138192 | 1.002234 | 0.9994305 | 0.0006352936 | 0.9999501 | 0.2299744 | 0.9999457 | 0.2012575 |  |  | 362346 | 0.9927949 | 0.9866385 | 0.00133255 | 0.9952986 | 0.007250577 | 0.9952982 | 0.005512114 |  |  | 257460 | 0.9668728 | 0.9670213 | 0.003457487 | 0.973357 | 0.005010774 | 0.9733557 | 0.006683872 |  |  | 404880 | 0.9783783 | 0.9150489 | 0.005594186 | 0.9784876 | 0.00526695 | 0.9784851 | 0.01074697 |  |  | 705660 | 0.9599408 | 0.8678712 | 0.008205719 | 0.9665881 | 0.008573469 | 0.966588 | 0.0101349
|  |  | 138492 | 1.000442 | 0.9994305 | 0.0006352936 | 0.9999501 | 0.2299744 | 0.9999457 | 0.2012575 |  |  | 362646 | 0.9918345 | 0.9866385 | 0.00133255 | 0.9953026 | 0.007250217 | 0.9953021 | 0.005511729 |  |  | 257760 | 0.9657938 | 0.9670213 | 0.003457487 | 0.9733957 | 0.005010336 | 0.9733944 | 0.006683781 |  |  | 405180 | 0.9766969 | 0.9150489 | 0.005594186 | 0.9785014 | 0.005266587 | 0.9784989 | 0.01074623 |  |  | 705960 | 0.9644167 | 0.8678712 | 0.008205719 | 0.966613 | 0.008573143 | 0.966613 | 0.01013433
|  |  | 138792 | 1.002234 | 0.9994305 | 0.0006352936 | 0.9999501 | 0.2299744 | 0.9999457 | 0.2012575 |  |  | 362946 | 0.9937554 | 0.9866385 | 0.00133255 | 0.9953065 | 0.007249859 | 0.9953061 | 0.005511346 |  |  | 258060 | 0.9657938 | 0.9670213 | 0.003457487 | 0.9734343 | 0.005009894 | 0.973433 | 0.006683688 |  |  | 405480 | 0.9783783 | 0.9150489 | 0.005594186 | 0.9785152 | 0.005266226 | 0.9785128 | 0.01074549 |  |  | 706260 | 0.9621788 | 0.8678712 | 0.008205719 | 0.966638 | 0.008572817 | 0.966638 | 0.01013376
|  |  | 139092 | 1.002234 | 0.9994305 | 0.0006352936 | 0.9999501 | 0.2299744 | 0.9999457 | 0.2012575 |  |  | 363246 | 0.9918345 | 0.9866385 | 0.00133255 | 0.9953104 | 0.007249501 | 0.99531 | 0.005510965 |  |  | 258360 | 0.9647148 | 0.9670213 | 0.003457487 | 0.9734729 | 0.005009451 | 0.9734716 | 0.006683592 |  |  | 405780 | 0.9783783 | 0.9150489 | 0.005594186 | 0.978529 | 0.005265866 | 0.9785265 | 0.01074476 |  |  | 706560 | 0.9554649 | 0.8678712 | 0.008205719 | 0.9666629 | 0.008572491 | 0.9666629 | 0.01013319
|  |  | 139392 | 1.000442 | 0.9994305 | 0.0006352936 | 0.9999501 | 0.2299744 | 0.9999457 | 0.2012575 |  |  | 363546 | 0.9927949 | 0.9866385 | 0.00133255 | 0.9953144 | 0.007249146 | 0.9953139 | 0.005510585 |  |  | 258660 | 0.9657938 | 0.9670213 | 0.003457487 | 0.9735114 | 0.005009006 | 0.97351 | 0.006683494 |  |  | 406080 | 0.9800598 | 0.9150489 | 0.005594186 | 0.9785428 | 0.005265507 | 0.9785403 | 0.01074403 |  |  | 706860 | 0.9554649 | 0.8678712 | 0.008205719 | 0.9666879 | 0.008572166 | 0.9666878 | 0.01013262
|  |  | 139692 | 1.001338 | 0.9994305 | 0.0006352936 | 0.9999501 | 0.2299744 | 0.9999457 | 0.2012575 |  |  | 363846 | 0.9927949 | 0.9866385 | 0.00133255 | 0.9953183 | 0.007248791 | 0.9953179 | 0.005510206 |  |  | 258960 | 0.9647148 | 0.9670213 | 0.003457487 | 0.9735498 | 0.005008558 | 0.9735485 | 0.006683393 |  |  | 406380 | 0.9783783 | 0.9150489 | 0.005594186 | 0.9785565 | 0.00526515 | 0.978554 | 0.0107433 |  |  | 707160 | 0.9577029 | 0.8678712 | 0.008205719 | 0.9667127 | 0.008571841 | 0.9667127 | 0.01013205
|  |  | 139992 | 1.002234 | 0.9994305 | 0.0006352936 | 0.9999501 | 0.2299744 | 0.9999457 | 0.2012575 |  |  | 364146 | 0.9899135 | 0.9866385 | 0.00133255 | 0.9953222 | 0.007248438 | 0.9953218 | 0.005509828 |  |  | 259260 | 0.9647148 | 0.9670213 | 0.003457487 | 0.9735882 | 0.005008108 | 0.9735868 | 0.00668329 |  |  | 406680 | 0.9800598 | 0.9150489 | 0.005594186 | 0.9785701 | 0.005264794 | 0.9785676 | 0.01074257 |  |  | 707460 | 0.9599408 | 0.8678712 | 0.008205719 | 0.9667376 | 0.008571516 | 0.9667375 | 0.01013149
|  |  | 140292 | 1.001338 | 0.9994305 | 0.0006352936 | 0.9999501 | 0.2299744 | 0.9999457 | 0.2012575 |  |  | 364446 | 0.9918345 | 0.9866385 | 0.00133255 | 0.995326 | 0.007248086 | 0.9953257 | 0.005509452 |  |  | 259560 | 0.9636358 | 0.9670213 | 0.003457487 | 0.9736265 | 0.005007656 | 0.9736251 | 0.006683185 |  |  | 406980 | 0.9766969 | 0.9150489 | 0.005594186 | 0.9785838 | 0.005264439 | 0.9785813 | 0.01074185 |  |  | 707760 | 0.9554649 | 0.8678712 | 0.008205719 | 0.9667624 | 0.008571192 | 0.9667623 | 0.01013092
|  |  | 140592 | 1.001338 | 0.9994305 | 0.0006352936 | 0.9999501 | 0.2299744 | 0.9999457 | 0.2012575 |  |  | 364746 | 0.9918345 | 0.9866385 | 0.00133255 | 0.9953299 | 0.007247736 | 0.9953295 | 0.005509078 |  |  | 259860 | 0.9625568 | 0.9670213 | 0.003457487 | 0.9736647 | 0.005007202 | 0.9736634 | 0.006683077 |  |  | 407280 | 0.9750154 | 0.9150489 | 0.005594186 | 0.9785974 | 0.005264086 | 0.9785948 | 0.01074113 |  |  | 708060 | 0.9644167 | 0.8678712 | 0.008205719 | 0.9667872 | 0.008570868 | 0.9667871 | 0.01013035
|  |  | 140892 | 1.002234 | 0.9994305 | 0.0006352936 | 0.9999501 | 0.2299744 | 0.9999457 | 0.2012575 |  |  | 365046 | 0.9927949 | 0.9866385 | 0.00133255 | 0.9953338 | 0.007247386 | 0.9953334 | 0.005508704 |  |  | 260160 | 0.9647148 | 0.9670213 | 0.003457487 | 0.9737029 | 0.005006746 | 0.9737016 | 0.006682967 |  |  | 407580 | 0.9766969 | 0.9150489 | 0.005594186 | 0.9786109 | 0.005263734 | 0.9786084 | 0.01074041 |  |  | 708360 | 0.9577029 | 0.8678712 | 0.008205719 | 0.966812 | 0.008570545 | 0.9668119 | 0.01012979
|  |  | 141192 | 1.001338 | 0.9994305 | 0.0006352936 | 0.9999501 | 0.2299744 | 0.9999457 | 0.2012575 |  |  | 365346 | 0.9927949 | 0.9866385 | 0.00133255 | 0.9953376 | 0.007247039 | 0.9953373 | 0.005508332 |  |  | 260460 | 0.9668728 | 0.9670213 | 0.003457487 | 0.973741 | 0.005006288 | 0.9737397 | 0.006682855 |  |  | 407880 | 0.9750154 | 0.9150489 | 0.005594186 | 0.9786245 | 0.005263384 | 0.9786219 | 0.0107397 |  |  | 708660 | 0.9621788 | 0.8678712 | 0.008205719 | 0.9668367 | 0.008570222 | 0.9668366 | 0.01012922
|  |  | 141492 | 1.001338 | 0.9994305 | 0.0006352936 | 0.9999501 | 0.2299744 | 0.9999457 | 0.2012575 |  |  | 365646 | 0.9937554 | 0.9866385 | 0.00133255 | 0.9953415 | 0.007246692 | 0.9953411 | 0.005507961 |  |  | 260760 | 0.9657938 | 0.9670213 | 0.003457487 | 0.9737791 | 0.005005828 | 0.9737777 | 0.00668274 |  |  | 408180 | 0.9766969 | 0.9150489 | 0.005594186 | 0.9786379 | 0.005263035 | 0.9786354 | 0.01073898 |  |  | 708960 | 0.9599408 | 0.8678712 | 0.008205719 | 0.9668614 | 0.008569899 | 0.9668613 | 0.01012866
|  |  | 141792 | 1.001338 | 0.9994305 | 0.0006352936 | 0.9999501 | 0.2299744 | 0.9999457 | 0.2012575 |  |  | 365946 | 0.9927949 | 0.9866385 | 0.00133255 | 0.9953453 | 0.007246347 | 0.995345 | 0.005507592 |  |  | 261060 | 0.9647148 | 0.9670213 | 0.003457487 | 0.9738171 | 0.005005366 | 0.9738157 | 0.006682624 |  |  | 408480 | 0.9766969 | 0.9150489 | 0.005594186 | 0.9786514 | 0.005262687 | 0.9786488 | 0.01073828 |  |  | 709260 | 0.9599408 | 0.8678712 | 0.008205719 | 0.9668861 | 0.008569577 | 0.966886 | 0.01012809
|  |  | 142092 | 1.002234 | 0.9994305 | 0.0006352936 | 0.9999501 | 0.2299744 | 0.9999457 | 0.2012575 |  |  | 366246 | 0.9918345 | 0.9866385 | 0.00133255 | 0.9953491 | 0.007246003 | 0.9953488 | 0.005507224 |  |  | 261360 | 0.9647148 | 0.9670213 | 0.003457487 | 0.973855 | 0.005004901 | 0.9738537 | 0.006682505 |  |  | 408780 | 0.9817413 | 0.9150489 | 0.005594186 | 0.9786648 | 0.005262341 | 0.9786622 | 0.01073757 |  |  | 709560 | 0.9621788 | 0.8678712 | 0.008205719 | 0.9669107 | 0.008569255 | 0.9669106 | 0.01012753
|  |  | 142392 | 1.002234 | 0.9994305 | 0.0006352936 | 0.9999501 | 0.2299744 | 0.9999457 | 0.2012575 |  |  | 366546 | 0.9927949 | 0.9866385 | 0.00133255 | 0.9953529 | 0.007245661 | 0.9953526 | 0.005506857 |  |  | 261660 | 0.9657938 | 0.9670213 | 0.003457487 | 0.9738929 | 0.005004435 | 0.9738915 | 0.006682383 |  |  | 409080 | 0.9800598 | 0.9150489 | 0.005594186 | 0.9786782 | 0.005261996 | 0.9786756 | 0.01073687 |  |  | 709860 | 0.9577029 | 0.8678712 | 0.008205719 | 0.9669354 | 0.008568934 | 0.9669352 | 0.01012697
|  |  | 142692 | 1.001338 | 0.9994305 | 0.0006352936 | 0.9999501 | 0.2299744 | 0.9999457 | 0.2012575 |  |  | 366846 | 0.9927949 | 0.9866385 | 0.00133255 | 0.9953567 | 0.00724532 | 0.9953564 | 0.005506492 |  |  | 261960 | 0.9636358 | 0.9670213 | 0.003457487 | 0.9739307 | 0.005003966 | 0.9739294 | 0.00668226 |  |  | 409380 | 0.9783783 | 0.9150489 | 0.005594186 | 0.9786915 | 0.005261652 | 0.9786889 | 0.01073617 |  |  | 710160 | 0.9599408 | 0.8678712 | 0.008205719 | 0.96696 | 0.008568613 | 0.9669598 | 0.0101264
|  |  | 142992 | 1.002234 | 0.9994305 | 0.0006352936 | 0.9999501 | 0.2299744 | 0.9999457 | 0.2012575 |  |  | 367146 | 0.9947158 | 0.9866385 | 0.00133255 | 0.9953605 | 0.00724498 | 0.9953602 | 0.005506128 |  |  | 262260 | 0.9647148 | 0.9670213 | 0.003457487 | 0.9739684 | 0.005003496 | 0.9739671 | 0.006682134 |  |  | 409680 | 0.9733339 | 0.9150489 | 0.005594186 | 0.9787048 | 0.00526131 | 0.9787022 | 0.01073547 |  |  | 710460 | 0.9599408 | 0.8678712 | 0.008205719 | 0.9669845 | 0.008568292 | 0.9669844 | 0.01012584
|  |  | 143292 | 0.9995459 | 0.9994305 | 0.0006352936 | 0.9999501 | 0.2299744 | 0.9999457 | 0.2012575 |  |  | 367446 | 0.9918345 | 0.9866385 | 0.00133255 | 0.9953643 | 0.007244642 | 0.995364 | 0.005505765 |  |  | 262560 | 0.9636358 | 0.9670213 | 0.003457487 | 0.9740061 | 0.005003023 | 0.9740048 | 0.006682006 |  |  | 409980 | 0.9750154 | 0.9150489 | 0.005594186 | 0.9787181 | 0.005260969 | 0.9787155 | 0.01073478 |  |  | 710760 | 0.9599408 | 0.8678712 | 0.008205719 | 0.9670091 | 0.008567972 | 0.9670089 | 0.01012528
|  |  | 143592 | 1.001338 | 0.9994305 | 0.0006352936 | 0.9999501 | 0.2299744 | 0.9999457 | 0.2012575 |  |  | 367746 | 0.9927949 | 0.9866385 | 0.00133255 | 0.9953681 | 0.007244305 | 0.9953678 | 0.005505404 |  |  | 262860 | 0.9647148 | 0.9670213 | 0.003457487 | 0.9740437 | 0.005002549 | 0.9740424 | 0.006681875 |  |  | 410280 | 0.9783783 | 0.9150489 | 0.005594186 | 0.9787313 | 0.00526063 | 0.9787287 | 0.01073408 |  |  | 711060 | 0.9577029 | 0.8678712 | 0.008205719 | 0.9670336 | 0.008567652 | 0.9670334 | 0.01012472
|  |  | 143892 | 1.002234 | 0.9994305 | 0.0006352936 | 0.9999501 | 0.2299744 | 0.9999457 | 0.2012575 |  |  | 368046 | 0.9937554 | 0.9866385 | 0.00133255 | 0.9953718 | 0.007243969 | 0.9953716 | 0.005505044 |  |  | 263160 | 0.9636358 | 0.9670213 | 0.003457487 | 0.9740813 | 0.005002072 | 0.97408 | 0.006681743 |  |  | 410580 | 0.9783783 | 0.9150489 | 0.005594186 | 0.9787445 | 0.005260291 | 0.9787419 | 0.01073339 |  |  | 711360 | 0.9577029 | 0.8678712 | 0.008205719 | 0.9670581 | 0.008567333 | 0.9670579 | 0.01012416
|  |  | 144192 | 1.000442 | 0.9994305 | 0.0006352936 | 0.9999501 | 0.2299744 | 0.9999457 | 0.2012575 |  |  | 368346 | 0.9937554 | 0.9866385 | 0.00133255 | 0.9953756 | 0.007243635 | 0.9953754 | 0.005504685 |  |  | 263460 | 0.9625568 | 0.9670213 | 0.003457487 | 0.9741188 | 0.005001594 | 0.9741175 | 0.006681608 |  |  | 410880 | 0.9800598 | 0.9150489 | 0.005594186 | 0.9787577 | 0.005259954 | 0.9787551 | 0.01073271 |  |  | 711660 | 0.9599408 | 0.8678712 | 0.008205719 | 0.9670825 | 0.008567014 | 0.9670823 | 0.0101236
|  |  | 144492 | 1.002234 | 0.9994305 | 0.0006352936 | 0.9999501 | 0.2299744 | 0.9999457 | 0.2012575 |  |  | 368646 | 0.9927949 | 0.9866385 | 0.00133255 | 0.9953793 | 0.007243301 | 0.9953791 | 0.005504328 |  |  | 263760 | 0.9657938 | 0.9670213 | 0.003457487 | 0.9741563 | 0.005001113 | 0.9741549 | 0.006681471 |  |  | 411180 | 0.9783783 | 0.9150489 | 0.005594186 | 0.9787708 | 0.005259619 | 0.9787682 | 0.01073202 |  |  | 711960 | 0.953227 | 0.8678712 | 0.008205719 | 0.967107 | 0.008566695 | 0.9671068 | 0.01012305
|  |  | 144792 | 1.001338 | 0.9994305 | 0.0006352936 | 0.9999501 | 0.2299744 | 0.9999457 | 0.2012575 |  |  | 368946 | 0.9918345 | 0.9866385 | 0.00133255 | 0.9953831 | 0.00724297 | 0.9953828 | 0.005503971 |  |  | 264060 | 0.9636358 | 0.9670213 | 0.003457487 | 0.9741937 | 0.005000631 | 0.9741923 | 0.006681332 |  |  | 411480 | 0.9800598 | 0.9150489 | 0.005594186 | 0.9787839 | 0.005259284 | 0.9787813 | 0.01073134 |  |  | 712260 | 0.9621788 | 0.8678712 | 0.008205719 | 0.9671314 | 0.008566377 | 0.9671311 | 0.01012249
|  |  | 145092 | 1.001338 | 0.9994305 | 0.0006352936 | 0.9999501 | 0.2299744 | 0.9999457 | 0.2012575 |  |  | 369246 | 0.9918345 | 0.9866385 | 0.00133255 | 0.9953868 | 0.007242639 | 0.9953866 | 0.005503617 |  |  | 264360 | 0.9657938 | 0.9670213 | 0.003457487 | 0.974231 | 0.005000146 | 0.9742297 | 0.006681191 |  |  | 411780 | 0.9800598 | 0.9150489 | 0.005594186 | 0.9787969 | 0.005258951 | 0.9787943 | 0.01073067 |  |  | 712560 | 0.9644167 | 0.8678712 | 0.008205719 | 0.9671557 | 0.008566059 | 0.9671555 | 0.01012193
|  |  | 145392 | 1.000442 | 0.9994305 | 0.0006352936 | 0.9999501 | 0.2299744 | 0.9999457 | 0.2012575 |  |  | 369546 | 0.9918345 | 0.9866385 | 0.00133255 | 0.9953905 | 0.00724231 | 0.9953903 | 0.005503263 |  |  | 264660 | 0.9647148 | 0.9670213 | 0.003457487 | 0.9742682 | 0.00499966 | 0.9742669 | 0.006681047 |  |  | 412080 | 0.9783783 | 0.9150489 | 0.005594186 | 0.9788099 | 0.00525862 | 0.9788073 | 0.01072999 |  |  | 712860 | 0.9666547 | 0.8678712 | 0.008205719 | 0.9671801 | 0.008565742 | 0.9671798 | 0.01012138
|  |  | 145692 | 1.001338 | 0.9994305 | 0.0006352936 | 0.9999501 | 0.2299744 | 0.9999457 | 0.2012575 |  |  | 369846 | 0.9927949 | 0.9866385 | 0.00133255 | 0.9953942 | 0.007241982 | 0.995394 | 0.005502911 |  |  | 264960 | 0.9647148 | 0.9670213 | 0.003457487 | 0.9743054 | 0.004999172 | 0.9743041 | 0.006680902 |  |  | 412380 | 0.9766969 | 0.9150489 | 0.005594186 | 0.9788229 | 0.005258289 | 0.9788203 | 0.01072932 |  |  | 713160 | 0.9621788 | 0.8678712 | 0.008205719 | 0.9672044 | 0.008565425 | 0.9672042 | 0.01012082
|  |  | 145992 | 1.002234 | 0.9994305 | 0.0006352936 | 0.9999501 | 0.2299744 | 0.9999457 | 0.2012575 |  |  | 370146 | 0.9918345 | 0.9866385 | 0.00133255 | 0.9953979 | 0.007241655 | 0.9953977 | 0.00550256 |  |  | 265260 | 0.9657938 | 0.9670213 | 0.003457487 | 0.9743426 | 0.004998682 | 0.9743413 | 0.006680754 |  |  | 412680 | 0.9750154 | 0.9150489 | 0.005594186 | 0.9788359 | 0.00525796 | 0.9788332 | 0.01072865 |  |  | 713460 | 0.9644167 | 0.8678712 | 0.008205719 | 0.9672287 | 0.008565108 | 0.9672284 | 0.01012027
|  |  | 146292 | 1.002234 | 0.9994305 | 0.0006352936 | 0.9999501 | 0.2299744 | 0.9999457 | 0.2012575 |  |  | 370446 | 0.9918345 | 0.9866385 | 0.00133255 | 0.9954016 | 0.00724133 | 0.9954014 | 0.00550221 |  |  | 265560 | 0.9647148 | 0.9670213 | 0.003457487 | 0.9743797 | 0.00499819 | 0.9743784 | 0.006680604 |  |  | 412980 | 0.9783783 | 0.9150489 | 0.005594186 | 0.9788488 | 0.005257633 | 0.9788461 | 0.01072798 |  |  | 713760 | 0.9644167 | 0.8678712 | 0.008205719 | 0.9672529 | 0.008564792 | 0.9672527 | 0.01011971
|  |  | 146592 | 1.001338 | 0.9994305 | 0.0006352936 | 0.9999501 | 0.2299744 | 0.9999457 | 0.2012575 |  |  | 370746 | 0.9918345 | 0.9866385 | 0.00133255 | 0.9954053 | 0.007241006 | 0.9954051 | 0.005501862 |  |  | 265860 | 0.9657938 | 0.9670213 | 0.003457487 | 0.9744167 | 0.004997696 | 0.9744154 | 0.006680452 |  |  | 413280 | 0.9800598 | 0.9150489 | 0.005594186 | 0.9788617 | 0.005257306 | 0.978859 | 0.01072732 |  |  | 714060 | 0.9599408 | 0.8678712 | 0.008205719 | 0.9672772 | 0.008564476 | 0.9672769 | 0.01011916
|  |  | 146892 | 1.001338 | 0.9994305 | 0.0006352936 | 0.9999501 | 0.2299744 | 0.9999457 | 0.2012575 |  |  | 371046 | 0.9918345 | 0.9866385 | 0.00133255 | 0.9954089 | 0.007240683 | 0.9954088 | 0.005501515 |  |  | 266160 | 0.9657938 | 0.9670213 | 0.003457487 | 0.9744537 | 0.0049972 | 0.9744523 | 0.006680298 |  |  | 413580 | 0.9783783 | 0.9150489 | 0.005594186 | 0.9788745 | 0.005256981 | 0.9788718 | 0.01072665 |  |  | 714360 | 0.9621788 | 0.8678712 | 0.008205719 | 0.9673014 | 0.008564161 | 0.9673011 | 0.01011861
|  |  | 147192 | 1.000442 | 0.9994305 | 0.0006352936 | 0.9999501 | 0.2299744 | 0.9999457 | 0.2012575 |  |  | 371346 | 0.9918345 | 0.9866385 | 0.00133255 | 0.9954126 | 0.007240362 | 0.9954124 | 0.005501169 |  |  | 266460 | 0.9657938 | 0.9670213 | 0.003457487 | 0.9744906 | 0.004996702 | 0.9744892 | 0.006680142 |  |  | 413880 | 0.9783783 | 0.9150489 | 0.005594186 | 0.9788873 | 0.005256657 | 0.9788846 | 0.010726 |  |  | 714660 | 0.9621788 | 0.8678712 | 0.008205719 | 0.9673255 | 0.008563846 | 0.9673253 | 0.01011805
|  |  | 147492 | 1.002234 | 0.9994305 | 0.0006352936 | 0.9999501 | 0.2299744 | 0.9999457 | 0.2012575 |  |  | 371646 | 0.9927949 | 0.9866385 | 0.00133255 | 0.9954162 | 0.007240041 | 0.9954161 | 0.005500824 |  |  | 266760 | 0.9679518 | 0.9670213 | 0.003457487 | 0.9745274 | 0.004996202 | 0.9745261 | 0.006679984 |  |  | 414180 | 0.9800598 | 0.9150489 | 0.005594186 | 0.9789001 | 0.005256334 | 0.9788974 | 0.01072534 |  |  | 714960 | 0.9621788 | 0.8678712 | 0.008205719 | 0.9673497 | 0.008563531 | 0.9673494 | 0.0101175
|  |  | 147792 | 1.000442 | 0.9994305 | 0.0006352936 | 0.9999501 | 0.2299744 | 0.9999457 | 0.2012575 |  |  | 371946 | 0.9927949 | 0.9866385 | 0.00133255 | 0.9954199 | 0.007239723 | 0.9954197 | 0.005500481 |  |  | 267060 | 0.9668728 | 0.9670213 | 0.003457487 | 0.9745642 | 0.004995701 | 0.9745629 | 0.006679824 |  |  | 414480 | 0.9783783 | 0.9150489 | 0.005594186 | 0.9789128 | 0.005256013 | 0.9789101 | 0.01072469 |  |  | 715260 | 0.9666547 | 0.8678712 | 0.008205719 | 0.9673738 | 0.008563217 | 0.9673735 | 0.01011695
|  |  | 148092 | 1.002234 | 0.9994305 | 0.0006352936 | 0.9999501 | 0.2299744 | 0.9999457 | 0.2012575 |  |  | 372246 | 0.9927949 | 0.9866385 | 0.00133255 | 0.9954235 | 0.007239405 | 0.9954234 | 0.005500139 |  |  | 267360 | 0.9668728 | 0.9670213 | 0.003457487 | 0.9746009 | 0.004995197 | 0.9745996 | 0.006679661 |  |  | 414780 | 0.9783783 | 0.9150489 | 0.005594186 | 0.9789255 | 0.005255693 | 0.9789228 | 0.01072403 |  |  | 715560 | 0.9621788 | 0.8678712 | 0.008205719 | 0.9673979 | 0.008562903 | 0.9673976 | 0.0101164
|  |  | 148392 | 1.001338 | 0.9994305 | 0.0006352936 | 0.9999501 | 0.2299744 | 0.9999457 | 0.2012575 |  |  | 372546 | 0.9927949 | 0.9866385 | 0.00133255 | 0.9954271 | 0.007239088 | 0.995427 | 0.005499798 |  |  | 267660 | 0.9679518 | 0.9670213 | 0.003457487 | 0.9746376 | 0.004994692 | 0.9746363 | 0.006679497 |  |  | 415080 | 0.9783783 | 0.9150489 | 0.005594186 | 0.9789382 | 0.005255374 | 0.9789354 | 0.01072339 |  |  | 715860 | 0.9599408 | 0.8678712 | 0.008205719 | 0.967422 | 0.00856259 | 0.9674217 | 0.01011585
|  |  | 148692 | 1.002234 | 0.9994305 | 0.0006352936 | 0.9999501 | 0.2299744 | 0.9999457 | 0.2012575 |  |  | 372846 | 0.9918345 | 0.9866385 | 0.00133255 | 0.9954307 | 0.007238773 | 0.9954306 | 0.005499459 |  |  | 267960 | 0.9690308 | 0.9670213 | 0.003457487 | 0.9746742 | 0.004994185 | 0.9746729 | 0.00667933 |  |  | 415380 | 0.9800598 | 0.9150489 | 0.005594186 | 0.9789508 | 0.005255057 | 0.9789481 | 0.01072274 |  |  | 716160 | 0.9599408 | 0.8678712 | 0.008205719 | 0.967446 | 0.008562277 | 0.9674457 | 0.0101153
|  |  | 148992 | 1.001338 | 0.9994305 | 0.0006352936 | 0.9999501 | 0.2299744 | 0.9999457 | 0.2012575 |  |  | 373146 | 0.9927949 | 0.9866385 | 0.00133255 | 0.9954343 | 0.007238459 | 0.9954342 | 0.005499121 |  |  | 268260 | 0.9690308 | 0.9670213 | 0.003457487 | 0.9747107 | 0.004993677 | 0.9747094 | 0.006679162 |  |  | 415680 | 0.9783783 | 0.9150489 | 0.005594186 | 0.9789634 | 0.00525474 | 0.9789607 | 0.0107221 |  |  | 716460 | 0.9599408 | 0.8678712 | 0.008205719 | 0.96747 | 0.008561964 | 0.9674697 | 0.01011476
|  |  | 149292 | 1.001338 | 0.9994305 | 0.0006352936 | 0.9999501 | 0.2299744 | 0.9999457 | 0.2012575 |  |  | 373446 | 0.9918345 | 0.9866385 | 0.00133255 | 0.9954379 | 0.007238147 | 0.9954378 | 0.005498784 |  |  | 268560 | 0.9668728 | 0.9670213 | 0.003457487 | 0.9747472 | 0.004993166 | 0.9747459 | 0.006678991 |  |  | 415980 | 0.9800598 | 0.9150489 | 0.005594186 | 0.9789759 | 0.005254425 | 0.9789732 | 0.01072146 |  |  | 716760 | 0.9621788 | 0.8678712 | 0.008205719 | 0.967494 | 0.008561652 | 0.9674937 | 0.01011421
|  |  | 149592 | 1.00313 | 0.9994305 | 0.0006352936 | 0.9999501 | 0.2299744 | 0.9999457 | 0.2012575 |  |  | 373746 | 0.9927949 | 0.9866385 | 0.00133255 | 0.9954415 | 0.007237835 | 0.9954414 | 0.005498448 |  |  | 268860 | 0.9701099 | 0.9670213 | 0.003457487 | 0.9747837 | 0.004992653 | 0.9747823 | 0.006678819 |  |  | 416280 | 0.9817413 | 0.9150489 | 0.005594186 | 0.9789885 | 0.005254111 | 0.9789857 | 0.01072082 |  |  | 717060 | 0.9621788 | 0.8678712 | 0.008205719 | 0.967518 | 0.00856134 | 0.9675176 | 0.01011366
|  |  | 149892 | 1.001338 | 0.9994305 | 0.0006352936 | 0.9999501 | 0.2299744 | 0.9999457 | 0.2012575 |  |  | 374046 | 0.9918345 | 0.9866385 | 0.00133255 | 0.995445 | 0.007237525 | 0.995445 | 0.005498113 |  |  | 269160 | 0.9690308 | 0.9670213 | 0.003457487 | 0.97482 | 0.004992139 | 0.9748187 | 0.006678644 |  |  | 416580 | 0.9783783 | 0.9150489 | 0.005594186 | 0.979001 | 0.005253799 | 0.9789982 | 0.01072018 |  |  | 717360 | 0.9644167 | 0.8678712 | 0.008205719 | 0.9675419 | 0.008561028 | 0.9675416 | 0.01011312
|  |  | 150192 | 1.002234 | 0.9994305 | 0.0006352936 | 0.9999501 | 0.2299744 | 0.9999457 | 0.2012575 |  |  | 374346 | 0.9937554 | 0.9866385 | 0.00133255 | 0.9954486 | 0.007237216 | 0.9954485 | 0.00549778 |  |  | 269460 | 0.9690308 | 0.9670213 | 0.003457487 | 0.9748563 | 0.004991623 | 0.974855 | 0.006678468 |  |  | 416880 | 0.9817413 | 0.9150489 | 0.005594186 | 0.9790134 | 0.005253487 | 0.9790107 | 0.01071955 |  |  | 717660 | 0.9621788 | 0.8678712 | 0.008205719 | 0.9675658 | 0.008560717 | 0.9675655 | 0.01011257
|  |  | 150492 | 1.000442 | 0.9994305 | 0.0006352936 | 0.9999501 | 0.2299744 | 0.9999457 | 0.2012575 |  |  | 374646 | 0.9927949 | 0.9866385 | 0.00133255 | 0.9954521 | 0.007236909 | 0.9954521 | 0.005497448 |  |  | 269760 | 0.9679518 | 0.9670213 | 0.003457487 | 0.9748926 | 0.004991106 | 0.9748913 | 0.006678289 |  |  | 417180 | 0.9800598 | 0.9150489 | 0.005594186 | 0.9790258 | 0.005253177 | 0.9790231 | 0.01071892 |  |  | 717960 | 0.9599408 | 0.8678712 | 0.008205719 | 0.9675897 | 0.008560406 | 0.9675893 | 0.01011203
|  |  | 150792 | 1.001338 | 0.9994305 | 0.0006352936 | 0.9999501 | 0.2299744 | 0.9999457 | 0.2012575 |  |  | 374946 | 0.9927949 | 0.9866385 | 0.00133255 | 0.9954557 | 0.007236602 | 0.9954556 | 0.005497117 |  |  | 270060 | 0.9690308 | 0.9670213 | 0.003457487 | 0.9749288 | 0.004990586 | 0.9749275 | 0.006678109 |  |  | 417480 | 0.9800598 | 0.9150489 | 0.005594186 | 0.9790382 | 0.005252869 | 0.9790355 | 0.01071829 |  |  | 718260 | 0.9621788 | 0.8678712 | 0.008205719 | 0.9676135 | 0.008560096 | 0.9676132 | 0.01011148
|  |  | 151092 | 1.001338 | 0.9994305 | 0.0006352936 | 0.9999501 | 0.2299744 | 0.9999457 | 0.2012575 |  |  | 375246 | 0.9927949 | 0.9866385 | 0.00133255 | 0.9954592 | 0.007236297 | 0.9954592 | 0.005496788 |  |  | 270360 | 0.9690308 | 0.9670213 | 0.003457487 | 0.9749649 | 0.004990065 | 0.9749636 | 0.006677926 |  |  | 417780 | 0.9783783 | 0.9150489 | 0.005594186 | 0.9790506 | 0.005252561 | 0.9790478 | 0.01071767 |  |  | 718560 | 0.9621788 | 0.8678712 | 0.008205719 | 0.9676374 | 0.008559786 | 0.967637 | 0.01011094
|  |  | 151392 | 1.001338 | 0.9994305 | 0.0006352936 | 0.9999501 | 0.2299744 | 0.9999457 | 0.2012575 |  |  | 375546 | 0.9937554 | 0.9866385 | 0.00133255 | 0.9954627 | 0.007235993 | 0.9954627 | 0.00549646 |  |  | 270660 | 0.9701099 | 0.9670213 | 0.003457487 | 0.975001 | 0.004989542 | 0.9749997 | 0.006677742 |  |  | 418080 | 0.9800598 | 0.9150489 | 0.005594186 | 0.9790629 | 0.005252255 | 0.9790601 | 0.01071705 |  |  | 718860 | 0.9554649 | 0.8678712 | 0.008205719 | 0.9676611 | 0.008559477 | 0.9676608 | 0.0101104
|  |  | 151692 | 1.00313 | 0.9994305 | 0.0006352936 | 0.9999501 | 0.2299744 | 0.9999457 | 0.2012575 |  |  | 375846 | 0.9918345 | 0.9866385 | 0.00133255 | 0.9954662 | 0.00723569 | 0.9954662 | 0.005496133 |  |  | 270960 | 0.9690308 | 0.9670213 | 0.003457487 | 0.975037 | 0.004989017 | 0.9750357 | 0.006677556 |  |  | 418380 | 0.9783783 | 0.9150489 | 0.005594186 | 0.9790752 | 0.005251949 | 0.9790724 | 0.01071643 |  |  | 719160 | 0.9621788 | 0.8678712 | 0.008205719 | 0.9676849 | 0.008559167 | 0.9676845 | 0.01010986
|  |  | 151992 | 1.002234 | 0.9994305 | 0.0006352936 | 0.9999501 | 0.2299744 | 0.9999457 | 0.2012575 |  |  | 376146 | 0.9937554 | 0.9866385 | 0.00133255 | 0.9954697 | 0.007235389 | 0.9954697 | 0.005495807 |  |  | 271260 | 0.9701099 | 0.9670213 | 0.003457487 | 0.975073 | 0.004988491 | 0.9750717 | 0.006677367 |  |  | 418680 | 0.9800598 | 0.9150489 | 0.005594186 | 0.9790875 | 0.005251645 | 0.9790847 | 0.01071581 |  |  | 719460 | 0.9644167 | 0.8678712 | 0.008205719 | 0.9677087 | 0.008558859 | 0.9677083 | 0.01010931
|  |  | 152292 | 1.002234 | 0.9994305 | 0.0006352936 | 0.9999501 | 0.2299744 | 0.9999457 | 0.2012575 |  |  | 376446 | 0.9937554 | 0.9866385 | 0.00133255 | 0.9954732 | 0.007235089 | 0.9954732 | 0.005495482 |  |  | 271560 | 0.9711889 | 0.9670213 | 0.003457487 | 0.9751089 | 0.004987963 | 0.9751076 | 0.006677177 |  |  | 418980 | 0.9800598 | 0.9150489 | 0.005594186 | 0.9790997 | 0.005251343 | 0.9790969 | 0.01071519 |  |  | 719760 | 0.9621788 | 0.8678712 | 0.008205719 | 0.9677324 | 0.00855855 | 0.967732 | 0.01010877
|  |  | 152592 | 1.002234 | 0.9994305 | 0.0006352936 | 0.9999501 | 0.2299744 | 0.9999457 | 0.2012575 |  |  | 376746 | 0.9927949 | 0.9866385 | 0.00133255 | 0.9954767 | 0.007234789 | 0.9954767 | 0.005495159 |  |  | 271860 | 0.9701099 | 0.9670213 | 0.003457487 | 0.9751447 | 0.004987433 | 0.9751434 | 0.006676985 |  |  | 419280 | 0.9800598 | 0.9150489 | 0.005594186 | 0.9791119 | 0.005251041 | 0.979109 | 0.01071458 |  |  | 720060 | 0.9688926 | 0.8678712 | 0.008205719 | 0.967756 | 0.008558242 | 0.9677556 | 0.01010823
|  |  | 152892 | 1.000442 | 0.9994305 | 0.0006352936 | 0.9999501 | 0.2299744 | 0.9999457 | 0.2012575 |  |  | 377046 | 0.9937554 | 0.9866385 | 0.00133255 | 0.9954802 | 0.007234492 | 0.9954802 | 0.005494837 |  |  | 272160 | 0.9711889 | 0.9670213 | 0.003457487 | 0.9751805 | 0.004986901 | 0.9751792 | 0.006676791 |  |  | 419580 | 0.9783783 | 0.9150489 | 0.005594186 | 0.979124 | 0.005250741 | 0.9791212 | 0.01071397 |  |  | 720360 | 0.9599408 | 0.8678712 | 0.008205719 | 0.9677797 | 0.008557935 | 0.9677793 | 0.01010769
|  |  | 153192 | 1.001338 | 0.9994305 | 0.0006352936 | 0.9999501 | 0.2299744 | 0.9999457 | 0.2012575 |  |  | 377346 | 0.9918345 | 0.9866385 | 0.00133255 | 0.9954836 | 0.007234195 | 0.9954837 | 0.005494515559 |  |  | 272460 | 0.9711889 | 0.9670213 | 0.003457487 | 0.9752162 | 0.004986368 | 0.9752149 | 0.006676595 |  |  | 419880 | 0.9800598 | 0.9150489 | 0.005594186 | 0.9791361 | 0.005250442 | 0.9791333 | 0.01071336 |  |  | 720660 | 0.9621788 | 0.8678712 | 0.008205719 | 0.9678033 | 0.008557628 | 0.9678029 | 0.01010716
|  |  | 153492 | 1.001338 | 0.9994305 | 0.0006352936 | 0.9999501 | 0.2299744 | 0.9999457 | 0.2012575 |  |  | 377646 | 0.9918345 | 0.9866385 | 0.00133255 | 0.9954871 | 0.007233899 | 0.9954872 | 0.005494196 |  |  | 272760 | 0.9690308 | 0.9670213 | 0.003457487 | 0.9752519 | 0.004985833 | 0.9752506 | 0.006676397 |  |  | 420180 | 0.9817413 | 0.9150489 | 0.005594186 | 0.9791482 | 0.005250144 | 0.9791454 | 0.01071276 |  |  | 720960 | 0.9666547 | 0.8678712 | 0.008205719 | 0.9678269 | 0.008557321 | 0.9678265 | 0.01010662
|  |  | 153792 | 1.001338 | 0.9994305 | 0.0006352936 | 0.9999501 | 0.2299744 | 0.9999457 | 0.2012575 |  |  | 377946 | 0.9927949 | 0.9866385 | 0.00133255 | 0.9954905 | 0.007233605 | 0.9954906 | 0.005493877 |  |  | 273060 | 0.9711889 | 0.9670213 | 0.003457487 | 0.9752875 | 0.004985297 | 0.9752862 | 0.006676198 |  |  | 420480 | 0.9783783 | 0.9150489 | 0.005594186 | 0.9791603 | 0.005249847 | 0.9791574 | 0.01071216 |  |  | 721260 | 0.9644167 | 0.8678712 | 0.008205719 | 0.9678505 | 0.008557014 | 0.9678501 | 0.01010608
|  |  | 154092 | 1.002234 | 0.9994305 | 0.0006352936 | 0.9999501 | 0.2299744 | 0.9999457 | 0.2012575 |  |  | 378246 | 0.9918345 | 0.9866385 | 0.00133255 | 0.995494 | 0.007233312 | 0.9954941 | 0.00549356 |  |  | 273360 | 0.9701099 | 0.9670213 | 0.003457487 | 0.9753231 | 0.004984759 | 0.9753218 | 0.006675996 |  |  | 420780 | 0.9817413 | 0.9150489 | 0.005594186 | 0.9791723 | 0.005249551 | 0.9791695 | 0.01071156 |  |  | 721560 | 0.9599408 | 0.8678712 | 0.008205719 | 0.9678741 | 0.008556708 | 0.9678736 | 0.01010554
|  |  | 154392 | 1.001338 | 0.9994305 | 0.0006352936 | 0.9999501 | 0.2299744 | 0.9999457 | 0.2012575 |  |  | 378546 | 0.9937554 | 0.9866385 | 0.00133255 | 0.9954974 | 0.00723302 | 0.9954975 | 0.005493244 |  |  | 273660 | 0.9690308 | 0.9670213 | 0.003457487 | 0.9753586 | 0.004984219 | 0.9753573 | 0.006675793 |  |  | 421080 | 0.9800598 | 0.9150489 | 0.005594186 | 0.9791843 | 0.005249257 | 0.9791814 | 0.01071096 |  |  | 721860 | 0.9621788 | 0.8678712 | 0.008205719 | 0.9678976 | 0.008556403 | 0.9678971 | 0.01010501
|  |  | 154692 | 1.00313 | 0.9994305 | 0.0006352936 | 0.9999501 | 0.2299744 | 0.9999457 | 0.2012575 |  |  | 378846 | 0.9927949 | 0.9866385 | 0.00133255 | 0.9955008 | 0.00723273 | 0.9955009 | 0.005492929 |  |  | 273960 | 0.9711889 | 0.9670213 | 0.003457487 | 0.975394 | 0.004983678 | 0.9753927 | 0.006675588 |  |  | 421380 | 0.9800598 | 0.9150489 | 0.005594186 | 0.9791963 | 0.005248964 | 0.9791934 | 0.01071036 |  |  | 722160 | 0.9621788 | 0.8678712 | 0.008205719 | 0.9679211 | 0.008556097 | 0.9679206 | 0.01010447
|  |  | 154992 | 1.001338 | 0.9994305 | 0.0006352936 | 0.9999501 | 0.2299744 | 0.9999457 | 0.2012575 |  |  | 379146 | 0.9927949 | 0.9866385 | 0.00133255 | 0.9955042 | 0.00723244 | 0.9955043 | 0.005492615 |  |  | 274260 | 0.9701099 | 0.9670213 | 0.003457487 | 0.9754294 | 0.004983135 | 0.9754281 | 0.006675381 |  |  | 421680 | 0.9800598 | 0.9150489 | 0.005594186 | 0.9792082 | 0.005248672 | 0.9792053 | 0.01070977 |  |  | 722460 | 0.9666547 | 0.8678712 | 0.008205719 | 0.9679446 | 0.008555793 | 0.9679441 | 0.01010394
|  |  | 155292 | 1.002234 | 0.9994305 | 0.0006352936 | 0.9999501 | 0.2299744 | 0.9999457 | 0.2012575 |  |  | 379446 | 0.9918345 | 0.9866385 | 0.00133255 | 0.9955076 | 0.007232152 | 0.9955078 | 0.005492302 |  |  | 274560 | 0.9733469 | 0.9670213 | 0.003457487 | 0.9754647 | 0.00498259 | 0.9754634 | 0.006675172 |  |  | 421980 | 0.9783783 | 0.9150489 | 0.005594186 | 0.9792201 | 0.005248381 | 0.9792172 | 0.01070918 |  |  | 722760 | 0.9621788 | 0.8678712 | 0.008205719 | 0.967968 | 0.008555488 | 0.9679675 | 0.0101034
|  |  | 155592 | 1.001338 | 0.9994305 | 0.0006352936 | 0.9999501 | 0.2299744 | 0.9999457 | 0.2012575 |  |  | 379746 | 0.9927949 | 0.9866385 | 0.00133255 | 0.995511 | 0.007231865 | 0.9955112 | 0.005491991 |  |  | 274860 | 0.9701099 | 0.9670213 | 0.003457487 | 0.9755 | 0.004982044 | 0.9754987 | 0.006674961 |  |  | 422280 | 0.9834228 | 0.9150489 | 0.005594186 | 0.9792319 | 0.005248091 | 0.979229 | 0.01070859 |  |  | 723060 | 0.9577029 | 0.8678712 | 0.008205719 | 0.9679914 | 0.008555184 | 0.9679909 | 0.01010287
|  |  | 155892 | 1.001338 | 0.9994305 | 0.0006352936 | 0.9999501 | 0.2299744 | 0.9999457 | 0.2012575 |  |  | 380046 | 0.9927949 | 0.9866385 | 0.00133255 | 0.9955144 | 0.007231579 | 0.9955145 | 0.005491681 |  |  | 275160 | 0.9701099 | 0.9670213 | 0.003457487 | 0.9755352 | 0.004981496 | 0.9755339 | 0.006674748 |  |  | 422580 | 0.9800598 | 0.9150489 | 0.005594186 | 0.9792438 | 0.005247803 | 0.9792409 | 0.01070801 |  |  | 723360 | 0.9688926 | 0.8678712 | 0.008205719 | 0.9680148 | 0.00855488 | 0.9680143 | 0.01010234
|  |  | 156192 | 1.001338 | 0.9994305 | 0.0006352936 | 0.9999501 | 0.2299744 | 0.9999457 | 0.2012575 |  |  | 380346 | 0.9927949 | 0.9866385 | 0.00133255 | 0.9955178 | 0.007231294 | 0.9955179 | 0.005491372 |  |  | 275460 | 0.9722679 | 0.9670213 | 0.003457487 | 0.9755704 | 0.004980947 | 0.9755691 | 0.006674534 |  |  | 422880 | 0.9750154 | 0.9150489 | 0.005594186 | 0.9792556 | 0.005247515 | 0.9792527 | 0.01070742 |  |  | 723660 | 0.9621788 | 0.8678712 | 0.008205719 | 0.9680382 | 0.008554577 | 0.9680377 | 0.01010181
|  |  | 156492 | 1.000442 | 0.9994305 | 0.0006352936 | 0.9999501 | 0.2299744 | 0.9999457 | 0.2012575 |  |  | 380646 | 0.9937554 | 0.9866385 | 0.00133255 | 0.9955211 | 0.00723101 | 0.9955213 | 0.005491064 |  |  | 275760 | 0.9690308 | 0.9670213 | 0.003457487 | 0.9756055 | 0.004980396 | 0.9756042 | 0.006674318 |  |  | 423180 | 0.9817413 | 0.9150489 | 0.005594186 | 0.9792673 | 0.005247229 | 0.9792644 | 0.01070684 |  |  | 723960 | 0.9644167 | 0.8678712 | 0.008205719 | 0.9680615 | 0.008554274 | 0.968061 | 0.01010128
|  |  | 156792 | 1.00313 | 0.9994305 | 0.0006352936 | 0.9999501 | 0.2299744 | 0.9999457 | 0.2012575 |  |  | 380946 | 0.9937554 | 0.9866385 | 0.00133255 | 0.9955245 | 0.007230728 | 0.9955247 | 0.005490757 |  |  | 276060 | 0.9722679 | 0.9670213 | 0.003457487 | 0.9756405 | 0.004979843 | 0.9756392 | 0.0066741 |  |  | 423480 | 0.9800598 | 0.9150489 | 0.005594186 | 0.979279 | 0.005246944 | 0.9792761 | 0.01070627 |  |  | 724260 | 0.9644167 | 0.8678712 | 0.008205719 | 0.9680848 | 0.008553972 | 0.9680843 | 0.01010075
|  |  | 157092 | 1.001338 | 0.9994305 | 0.0006352936 | 0.9999501 | 0.2299744 | 0.9999457 | 0.2012575 |  |  | 381246 | 0.9937554 | 0.9866385 | 0.00133255 | 0.9955278 | 0.007230447 | 0.995528 | 0.005490451 |  |  | 276360 | 0.9701099 | 0.9670213 | 0.003457487 | 0.9756755 | 0.004979289 | 0.9756742 | 0.006673881 |  |  | 423780 | 0.9817413 | 0.9150489 | 0.005594186 | 0.9792907 | 0.00524666 | 0.9792878 | 0.01070569 |  |  | 724560 | 0.9599408 | 0.8678712 | 0.008205719 | 0.9681081 | 0.00855367 | 0.9681076 | 0.01010022
|  |  | 157392 | 1.000442 | 0.9994305 | 0.0006352936 | 0.9999501 | 0.2299744 | 0.9999457 | 0.2012575 |  |  | 381546 | 0.9947158 | 0.9866385 | 0.00133255 | 0.9955312 | 0.007230167 | 0.9955314 | 0.005490147 |  |  | 276660 | 0.9722679 | 0.9670213 | 0.003457487 | 0.9757104 | 0.004978734 | 0.9757091 | 0.006673659 |  |  | 424080 | 0.9800598 | 0.9150489 | 0.005594186 | 0.9793024 | 0.005246377 | 0.9792995 | 0.01070512 |  |  | 724860 | 0.9666547 | 0.8678712 | 0.008205719 | 0.9681313 | 0.008553368 | 0.9681308 | 0.01009969
|  |  | 157692 | 1.002234 | 0.9994305 | 0.0006352936 | 0.9999501 | 0.2299744 | 0.9999457 | 0.2012575 |  |  | 381846 | 0.9927949 | 0.9866385 | 0.00133255 | 0.9955345 | 0.007229888 | 0.9955347 | 0.005489844 |  |  | 276960 | 0.9701099 | 0.9670213 | 0.003457487 | 0.9757453 | 0.004978176 | 0.975744 | 0.006673436 |  |  | 424380 | 0.9817413 | 0.9150489 | 0.005594186 | 0.979314 | 0.005246096 | 0.9793111 | 0.01070455 |  |  | 725160 | 0.9666547 | 0.8678712 | 0.008205719 | 0.9681546 | 0.008553066 | 0.968154 | 0.01009916
|  |  | 157992 | 1.002234 | 0.9994305 | 0.0006352936 | 0.9999501 | 0.2299744 | 0.9999457 | 0.2012575 |  |  | 382146 | 0.9937554 | 0.9866385 | 0.00133255 | 0.9955378 | 0.00722961 | 0.995538 | 0.005489542 |  |  | 277260 | 0.9722679 | 0.9670213 | 0.003457487 | 0.9757801 | 0.004977618 | 0.9757788 | 0.006673211 |  |  | 424680 | 0.9800598 | 0.9150489 | 0.005594186 | 0.9793256 | 0.005245815 | 0.9793227 | 0.01070398 |  |  | 725460 | 0.9666547 | 0.8678712 | 0.008205719 | 0.9681778 | 0.008552765 | 0.9681772 | 0.01009863
|  |  | 158292 | 1.001338 | 0.9994305 | 0.0006352936 | 0.9999501 | 0.2299744 | 0.9999457 | 0.2012575 |  |  | 382446 | 0.9937554 | 0.9866385 | 0.00133255 | 0.9955411 | 0.007229333 | 0.9955414 | 0.005489241 |  |  | 277560 | 0.9711889 | 0.9670213 | 0.003457487 | 0.9758149 | 0.004977058 | 0.9758136 | 0.006672984 |  |  | 424980 | 0.9783783 | 0.9150489 | 0.005594186 | 0.9793372 | 0.005245536 | 0.9793343 | 0.01070341 |  |  | 725760 | 0.9644167 | 0.8678712 | 0.008205719 | 0.9682009 | 0.008552465 | 0.9682004 | 0.0100981
|  |  | 158592 | 1.001338 | 0.9994305 | 0.0006352936 | 0.9999501 | 0.2299744 | 0.9999457 | 0.2012575 |  |  | 382746 | 0.9927949 | 0.9866385 | 0.00133255 | 0.9955444 | 0.007229058 | 0.9955447 | 0.005488941 |  |  | 277860 | 0.9701099 | 0.9670213 | 0.003457487 | 0.9758496 | 0.004976496 | 0.9758483 | 0.006672756 |  |  | 425280 | 0.9817413 | 0.9150489 | 0.005594186 | 0.9793488 | 0.005245258 | 0.9793458 | 0.01070285 |  |  | 726060 | 0.9644167 | 0.8678712 | 0.008205719 | 0.9682241 | 0.008552165 | 0.9682235 | 0.01009758
|  |  | 158892 | 1.002234 | 0.9994305 | 0.0006352936 | 0.9999501 | 0.2299744 | 0.9999457 | 0.2012575 |  |  | 383046 | 0.9927949 | 0.9866385 | 0.00133255 | 0.9955477 | 0.007228783 | 0.995548 | 0.005488642 |  |  | 278160 | 0.9711889 | 0.9670213 | 0.003457487 | 0.9758842 | 0.004975933 | 0.9758829 | 0.006672526 |  |  | 425580 | 0.9817413 | 0.9150489 | 0.005594186 | 0.9793603 | 0.00524498 | 0.9793573 | 0.01070229 |  |  | 726360 | 0.9644167 | 0.8678712 | 0.008205719 | 0.9682472 | 0.008551865 | 0.9682466 | 0.01009705
|  |  | 159192 | 1.001338 | 0.9994305 | 0.0006352936 | 0.9999501 | 0.2299744 | 0.9999457 | 0.2012575 |  |  | 383346 | 0.9927949 | 0.9866385 | 0.00133255 | 0.995551 | 0.00722851 | 0.9955513 | 0.005488345 |  |  | 278460 | 0.9722679 | 0.9670213 | 0.003457487 | 0.9759188 | 0.004975368 | 0.9759175 | 0.006672294 |  |  | 425880 | 0.9817413 | 0.9150489 | 0.005594186 | 0.9793717 | 0.005244704 | 0.9793688 | 0.01070173 |  |  | 726660 | 0.9621788 | 0.8678712 | 0.008205719 | 0.9682703 | 0.008551565 | 0.9682697 | 0.01009652
|  |  | 159492 | 1.002234 | 0.9994305 | 0.0006352936 | 0.9999501 | 0.2299744 | 0.9999457 | 0.2012575 |  |  | 383646 | 0.9918345 | 0.9866385 | 0.00133255 | 0.9955543 | 0.007228238 | 0.9955546 | 0.005488049 |  |  | 278760 | 0.9733469 | 0.9670213 | 0.003457487 | 0.9759533 | 0.004974802 | 0.975952 | 0.006672061 |  |  | 426180 | 0.9783783 | 0.9150489 | 0.005594186 | 0.9793832 | 0.00524443 | 0.9793802 | 0.01070117 |  |  | 726960 | 0.9644167 | 0.8678712 | 0.008205719 | 0.9682934 | 0.008551266 | 0.9682928 | 0.010096
|  |  | 159792 | 1.001338 | 0.9994305 | 0.0006352936 | 0.9999501 | 0.2299744 | 0.9999457 | 0.2012575 |  |  | 383946 | 0.9937554 | 0.9866385 | 0.00133255 | 0.9955576 | 0.007227967 | 0.9955578 | 0.005487753 |  |  | 279060 | 0.9722679 | 0.9670213 | 0.003457487 | 0.9759878 | 0.004974235 | 0.9759865 | 0.006671826 |  |  | 426480 | 0.9783783 | 0.9150489 | 0.005594186 | 0.9793946 | 0.005244156 | 0.9793916 | 0.01070062 |  |  | 727260 | 0.9644167 | 0.8678712 | 0.008205719 | 0.9683164 | 0.008550968 | 0.9683158 | 0.01009548
|  |  | 160092 | 1.00313 | 0.9994305 | 0.0006352936 | 0.9999501 | 0.2299744 | 0.9999457 | 0.2012575 |  |  | 384246 | 0.9927949 | 0.9866385 | 0.00133255 | 0.9955608 | 0.007227697 | 0.9955611 | 0.005487459 |  |  | 279360 | 0.9722679 | 0.9670213 | 0.003457487 | 0.9760222 | 0.004973666 | 0.9760209 | 0.006671589 |  |  | 426780 | 0.9817413 | 0.9150489 | 0.005594186 | 0.979406 | 0.005243883 | 0.979403 | 0.01070006 |  |  | 727560 | 0.9599408 | 0.8678712 | 0.008205719 | 0.9683394 | 0.008550669 | 0.9683388 | 0.01009495
|  |  | 160392 | 1.00313 | 0.9994305 | 0.0006352936 | 0.9999501 | 0.2299744 | 0.9999457 | 0.2012575 |  |  | 384546 | 0.9918345 | 0.9866385 | 0.00133255 | 0.9955641 | 0.007227428 | 0.9955644 | 0.005487166 |  |  | 279660 | 0.9711889 | 0.9670213 | 0.003457487 | 0.9760566 | 0.004973095 | 0.9760553 | 0.00667135 |  |  | 427080 | 0.9800598 | 0.9150489 | 0.005594186 | 0.9794173 | 0.005243612 | 0.9794143 | 0.01069951 |  |  | 727860 | 0.9666547 | 0.8678712 | 0.008205719 | 0.9683624 | 0.008550372 | 0.9683618 | 0.01009443
|  |  | 160692 | 1.001338 | 0.9994305 | 0.0006352936 | 0.9999501 | 0.2299744 | 0.9999457 | 0.2012575 |  |  | 384846 | 0.9927949 | 0.9866385 | 0.00133255 | 0.9955673 | 0.007227161 | 0.9955676 | 0.005486874 |  |  | 279960 | 0.9722679 | 0.9670213 | 0.003457487 | 0.9760909 | 0.004972523 | 0.9760896 | 0.00667111 |  |  | 427380 | 0.9817413 | 0.9150489 | 0.005594186 | 0.9794287 | 0.005243341 | 0.9794257 | 0.01069897 |  |  | 728160 | 0.9621788 | 0.8678712 | 0.008205719 | 0.9683854 | 0.008550074 | 0.9683848 | 0.01009391
|  |  | 160992 | 1.001338 | 0.9994305 | 0.0006352936 | 0.9999501 | 0.2299744 | 0.9999457 | 0.2012575 |  |  | 385146 | 0.9937554 | 0.9866385 | 0.00133255 | 0.9955705 | 0.007226894 | 0.9955709 | 0.005486584 |  |  | 280260 | 0.9733469 | 0.9670213 | 0.003457487 | 0.9761252 | 0.00497195 | 0.9761239 | 0.006670869 |  |  | 427680 | 0.9800598 | 0.9150489 | 0.005594186 | 0.97944 | 0.005243072 | 0.9794369 | 0.01069842 |  |  | 728460 | 0.9644167 | 0.8678712 | 0.008205719 | 0.9684083 | 0.008549777 | 0.9684077 | 0.01009339
|  |  | 161292 | 1.000442 | 0.9994305 | 0.0006352936 | 0.9999501 | 0.2299744 | 0.9999457 | 0.2012575 |  |  | 385446 | 0.9927949 | 0.9866385 | 0.00133255 | 0.9955738 | 0.007226629 | 0.9955741 | 0.005486294 |  |  | 280560 | 0.9733469 | 0.9670213 | 0.003457487 | 0.9761594 | 0.004971375 | 0.9761581 | 0.006670625 |  |  | 427980 | 0.9817413 | 0.9150489 | 0.005594186 | 0.9794512 | 0.005242803 | 0.9794482 | 0.01069788 |  |  | 728760 | 0.9688926 | 0.8678712 | 0.008205719 | 0.9684312 | 0.00854948 | 0.9684306 | 0.01009286
|  |  | 161592 | 1.001338 | 0.9994305 | 0.0006352936 | 0.9999501 | 0.2299744 | 0.9999457 | 0.2012575 |  |  | 385746 | 0.9927949 | 0.9866385 | 0.00133255 | 0.995577 | 0.007226365 | 0.9955773 | 0.005486006 |  |  | 280860 | 0.9711889 | 0.9670213 | 0.003457487 | 0.9761935 | 0.004970799 | 0.9761922 | 0.00667038 |  |  | 428280 | 0.9783783 | 0.9150489 | 0.005594186 | 0.9794624 | 0.005242536 | 0.9794594 | 0.01069734 |  |  | 729060 | 0.9644167 | 0.8678712 | 0.008205719 | 0.9684541 | 0.008549184 | 0.9684535 | 0.01009234
|  |  | 161892 | 1.001338 | 0.9994305 | 0.0006352936 | 0.9999501 | 0.2299744 | 0.9999457 | 0.2012575 |  |  | 386046 | 0.9927949 | 0.9866385 | 0.00133255 | 0.9955802 | 0.007226101 | 0.9955805 | 0.005485718 |  |  | 281160 | 0.9722679 | 0.9670213 | 0.003457487 | 0.9762276 | 0.004970221 | 0.9762263 | 0.006670133 |  |  | 428580 | 0.9800598 | 0.9150489 | 0.005594186 | 0.9794736 | 0.00524227 | 0.9794706 | 0.0106968 |  |  | 729360 | 0.9644167 | 0.8678712 | 0.008205719 | 0.968477 | 0.008548888 | 0.9684763 | 0.01009183
|  |  | 162192 | 1.002234 | 0.9994305 | 0.0006352936 | 0.9999501 | 0.2299744 | 0.9999457 | 0.2012575 |  |  | 386346 | 0.9927949 | 0.9866385 | 0.00133255 | 0.9955834 | 0.007225839 | 0.9955837 | 0.005485432 |  |  | 281460 | 0.9722679 | 0.9670213 | 0.003457487 | 0.9762616 | 0.004969643 | 0.9762604 | 0.006669885 |  |  | 428880 | 0.9834228 | 0.9150489 | 0.005594186 | 0.9794848 | 0.005242005 | 0.9794818 | 0.01069626 |  |  | 729660 | 0.9621788 | 0.8678712 | 0.008205719 | 0.9684998 | 0.008548592 | 0.9684992 | 0.01009131
|  |  | 162492 | 1.001338 | 0.9994305 | 0.0006352936 | 0.9999501 | 0.2299744 | 0.9999457 | 0.2012575 |  |  | 386646 | 0.9927949 | 0.9866385 | 0.00133255 | 0.9955866 | 0.007225578 | 0.9955869 | 0.005485147 |  |  | 281760 | 0.9733469 | 0.9670213 | 0.003457487 | 0.9762956 | 0.004969062 | 0.9762943 | 0.006669635 |  |  | 429180 | 0.9750154 | 0.9150489 | 0.005594186 | 0.9794959 | 0.005241741 | 0.9794929 | 0.01069573 |  |  | 729960 | 0.9599408 | 0.8678712 | 0.008205719 | 0.9685226 | 0.008548297 | 0.968522 | 0.01009079
|  |  | 162792 | 1.002234 | 0.9994305 | 0.0006352936 | 0.9999501 | 0.2299744 | 0.9999457 | 0.2012575 |  |  | 386946 | 0.9927949 | 0.9866385 | 0.00133255 | 0.9955898 | 0.007225319 | 0.9955901 | 0.005484863 |  |  | 282060 | 0.9733469 | 0.9670213 | 0.003457487 | 0.9763296 | 0.00496848 | 0.9763283 | 0.006669384 |  |  | 429480 | 0.9800598 | 0.9150489 | 0.005594186 | 0.979507 | 0.005241478 | 0.979504 | 0.0106952 |  |  | 730260 | 0.9599408 | 0.8678712 | 0.008205719 | 0.9685454 | 0.008548002 | 0.9685447 | 0.01009027
|  |  | 163092 | 1.00313 | 0.9994305 | 0.0006352936 | 0.9999501 | 0.2299744 | 0.9999457 | 0.2012575 |  |  | 387246 | 0.9937554 | 0.9866385 | 0.00133255 | 0.9955929 | 0.00722506 | 0.9955933 | 0.00548458 |  |  | 282360 | 0.9722679 | 0.9670213 | 0.003457487 | 0.9763634 | 0.004967897 | 0.9763621 | 0.006669131 |  |  | 429780 | 0.9800598 | 0.9150489 | 0.005594186 | 0.9795181 | 0.005241217 | 0.9795151 | 0.01069467 |  |  | 730560 | 0.9644167 | 0.8678712 | 0.008205719 | 0.9685682 | 0.008547708 | 0.9685675 | 0.01008975
|  |  | 163392 | 1.002234 | 0.9994305 | 0.0006352936 | 0.9999501 | 0.2299744 | 0.9999457 | 0.2012575 |  |  | 387546 | 0.9927949 | 0.9866385 | 0.00133255 | 0.9955961 | 0.007224802 | 0.9955965 | 0.005484298 |  |  | 282660 | 0.9722679 | 0.9670213 | 0.003457487 | 0.9763972 | 0.004967313 | 0.9763959 | 0.006668876 |  |  | 430080 | 0.9817413 | 0.9150489 | 0.005594186 | 0.9795292 | 0.005240956 | 0.9795261 | 0.01069414 |  |  | 730860 | 0.9621788 | 0.8678712 | 0.008205719 | 0.9685909 | 0.008547414 | 0.9685902 | 0.01008924
|  |  | 163692 | 1.000442 | 0.9994305 | 0.0006352936 | 0.9999501 | 0.2299744 | 0.9999457 | 0.2012575 |  |  | 387846 | 0.9918345 | 0.9866385 | 0.00133255 | 0.9955993 | 0.007224546 | 0.9955997 | 0.005484017 |  |  | 282960 | 0.9722679 | 0.9670213 | 0.003457487 | 0.976431 | 0.004966727 | 0.9764297 | 0.00666862 |  |  | 430380 | 0.9817413 | 0.9150489 | 0.005594186 | 0.9795402 | 0.005240696 | 0.9795371 | 0.01069361 |  |  | 731160 | 0.9666547 | 0.8678712 | 0.008205719 | 0.9686136 | 0.00854712 | 0.9686129 | 0.01008872
|  |  | 163992 | 1.002234 | 0.9994305 | 0.0006352936 | 0.9999501 | 0.2299744 | 0.9999457 | 0.2012575 |  |  | 388146 | 0.9947158 | 0.9866385 | 0.00133255 | 0.9956024 | 0.00722429 | 0.9956028 | 0.005483738 |  |  | 283260 | 0.9722679 | 0.9670213 | 0.003457487 | 0.9764647 | 0.00496614 | 0.9764634 | 0.006668362 |  |  | 430680 | 0.9851043 | 0.9150489 | 0.005594186 | 0.9795512 | 0.005240438 | 0.9795481 | 0.01069309 |  |  | 731460 | 0.9666547 | 0.8678712 | 0.008205719 | 0.9686363 | 0.008546827 | 0.9686356 | 0.01008821
|  |  | 164292 | 1.001338 | 0.9994305 | 0.0006352936 | 0.9999501 | 0.2299744 | 0.9999457 | 0.2012575 |  |  | 388446 | 0.9937554 | 0.9866385 | 0.00133255 | 0.9956055 | 0.007224036 | 0.995606 | 0.005483459 |  |  | 283560 | 0.9744259 | 0.9670213 | 0.003457487 | 0.9764984 | 0.004965552 | 0.9764971 | 0.006668103 |  |  | 430980 | 0.9884672 | 0.9150489 | 0.005594186 | 0.9795621 | 0.00524018 | 0.979559 | 0.01069257 |  |  | 731760 | 0.9666547 | 0.8678712 | 0.008205719 | 0.9686589 | 0.008546534 | 0.9686582 | 0.01008769
|  |  | 164592 | 1.001338 | 0.9994305 | 0.0006352936 | 0.9999501 | 0.2299744 | 0.9999457 | 0.2012575 |  |  | 388746 | 0.9937554 | 0.9866385 | 0.00133255 | 0.9956087 | 0.007223782 | 0.9956091 | 0.005483182 |  |  | 283860 | 0.9722679 | 0.9670213 | 0.003457487 | 0.976532 | 0.004964962 | 0.9765307 | 0.006667842 |  |  | 431280 | 0.9817413 | 0.9150489 | 0.005594186 | 0.979573 | 0.005239923 | 0.97957 | 0.01069205 |  |  | 732060 | 0.9644167 | 0.8678712 | 0.008205719 | 0.9686816 | 0.008546242 | 0.9686808 | 0.01008718
|  |  | 164892 | 1.002234 | 0.9994305 | 0.0006352936 | 0.9999501 | 0.2299744 | 0.9999457 | 0.2012575 |  |  | 389046 | 0.9927949 | 0.9866385 | 0.00133255 | 0.9956118 | 0.00722353 | 0.9956122 | 0.005482905 |  |  | 284160 | 0.9744259 | 0.9670213 | 0.003457487 | 0.9765655 | 0.004964371 | 0.9765642 | 0.00666758 |  |  | 431580 | 0.9783783 | 0.9150489 | 0.005594186 | 0.9795839 | 0.005239668 | 0.9795808 | 0.01069153 |  |  | 732360 | 0.9666547 | 0.8678712 | 0.008205719 | 0.9687042 | 0.00854595 | 0.9687034 | 0.01008667
|  |  | 165192 | 1.00313 | 0.9994305 | 0.0006352936 | 0.9999501 | 0.2299744 | 0.9999457 | 0.2012575 |  |  | 389346 | 0.9937554 | 0.9866385 | 0.00133255 | 0.9956149 | 0.007223279 | 0.9956154 | 0.00548263 |  |  | 284460 | 0.9744259 | 0.9670213 | 0.003457487 | 0.976599 | 0.004963779 | 0.9765977 | 0.006667316 |  |  | 431880 | 0.9817413 | 0.9150489 | 0.005594186 | 0.9795948 | 0.005239414 | 0.9795917 | 0.01069102 |  |  | 732660 | 0.9688926 | 0.8678712 | 0.008205719 | 0.9687267 | 0.008545658 | 0.968726 | 0.01008615
|  |  | 165492 | 1.002234 | 0.9994305 | 0.0006352936 | 0.9999501 | 0.2299744 | 0.9999457 | 0.2012575 |  |  | 389646 | 0.9937554 | 0.9866385 | 0.00133255 | 0.995618 | 0.007223029 | 0.9956185 | 0.005482356 |  |  | 284760 | 0.9733469 | 0.9670213 | 0.003457487 | 0.9766324 | 0.004963185 | 0.9766311 | 0.00666705 |  |  | 432180 | 0.9867858 | 0.9150489 | 0.005594186 | 0.9796056 | 0.00523916 | 0.9796025 | 0.01069051 |  |  | 732960 | 0.9599408 | 0.8678712 | 0.008205719 | 0.9687493 | 0.008545366 | 0.9687485 | 0.01008564
|  |  | 165792 | 1.001338 | 0.9994305 | 0.0006352936 | 0.9999501 | 0.2299744 | 0.9999457 | 0.2012575 |  |  | 389946 | 0.9937554 | 0.9866385 | 0.00133255 | 0.9956211 | 0.00722278 | 0.9956216 | 0.005482083 |  |  | 285060 | 0.9744259 | 0.9670213 | 0.003457487 | 0.9766658 | 0.00496259 | 0.9766645 | 0.006666783 |  |  | 432480 | 0.9867858 | 0.9150489 | 0.005594186 | 0.9796165 | 0.005238908 | 0.9796133 | 0.01069 |  |  | 733260 | 0.9621788 | 0.8678712 | 0.008205719 | 0.9687718 | 0.008545075 | 0.968771 | 0.01008513
|  |  | 166092 | 1.002234 | 0.9994305 | 0.0006352936 | 0.9999501 | 0.2299744 | 0.9999457 | 0.2012575 |  |  | 390246 | 0.9937554 | 0.9866385 | 0.00133255 | 0.9956242 | 0.007222532 | 0.9956247 | 0.00548181 |  |  | 285360 | 0.9711889 | 0.9670213 | 0.003457487 | 0.9766991 | 0.004961994 | 0.9766978 | 0.006666515 |  |  | 432780 | 0.9851043 | 0.9150489 | 0.005594186 | 0.9796272 | 0.005238657 | 0.9796241 | 0.01068949 |  |  | 733560 | 0.9621788 | 0.8678712 | 0.008205719 | 0.9687943 | 0.008544785 | 0.9687935 | 0.01008462
|  |  | 166392 | 1.004026 | 0.9994305 | 0.0006352936 | 0.9999501 | 0.2299744 | 0.9999457 | 0.2012575 |  |  | 390546 | 0.9937554 | 0.9866385 | 0.00133255 | 0.9956273 | 0.007222285 | 0.9956278 | 0.005481539 |  |  | 285660 | 0.9733469 | 0.9670213 | 0.003457487 | 0.9767324 | 0.004961396 | 0.9767311 | 0.006666245 |  |  | 433080 | 0.9817413 | 0.9150489 | 0.005594186 | 0.979638 | 0.005238406 | 0.9796348 | 0.01068898 |  |  | 733860 | 0.9666547 | 0.8678712 | 0.008205719 | 0.9688168 | 0.008544495 | 0.968816 | 0.01008411
|  |  | 166692 | 1.00313 | 0.9994305 | 0.0006352936 | 0.9999501 | 0.2299744 | 0.9999457 | 0.2012575 |  |  | 390846 | 0.9927949 | 0.9866385 | 0.00133255 | 0.9956304 | 0.007222039 | 0.9956309 | 0.005481269 |  |  | 285960 | 0.9733469 | 0.9670213 | 0.003457487 | 0.9767656 | 0.004960798 | 0.9767643 | 0.006665974 |  |  | 433380 | 0.9834228 | 0.9150489 | 0.005594186 | 0.9796487 | 0.005238157 | 0.9796456 | 0.01068848 |  |  | 734160 | 0.9666547 | 0.8678712 | 0.008205719 | 0.9688392 | 0.008544205 | 0.9688384 | 0.0100836
|  |  | 166992 | 1.001338 | 0.9994305 | 0.0006352936 | 0.9999501 | 0.2299744 | 0.9999457 | 0.2012575 |  |  | 391146 | 0.9927949 | 0.9866385 | 0.00133255 | 0.9956334 | 0.007221794 | 0.9956339 | 0.005481 |  |  | 286260 | 0.9722679 | 0.9670213 | 0.003457487 | 0.9767988 | 0.004960198 | 0.9767975 | 0.006665701 |  |  | 433680 | 0.9800598 | 0.9150489 | 0.005594186 | 0.9796594 | 0.005237909 | 0.9796562 | 0.01068798 |  |  | 734460 | 0.9666547 | 0.8678712 | 0.008205719 | 0.9688616 | 0.008543915 | 0.9688608 | 0.01008309
|  |  | 167292 | 1.001338 | 0.9994305 | 0.0006352936 | 0.9999501 | 0.2299744 | 0.9999457 | 0.2012575 |  |  | 391446 | 0.9927949 | 0.9866385 | 0.00133255 | 0.9956365 | 0.00722155 | 0.995637 | 0.005480733 |  |  | 286560 | 0.9755049 | 0.9670213 | 0.003457487 | 0.9768319 | 0.004959597 | 0.9768306 | 0.006665427 |  |  | 433980 | 0.9834228 | 0.9150489 | 0.005594186 | 0.97967 | 0.005237662 | 0.9796669 | 0.01068748 |  |  | 734760 | 0.9688926 | 0.8678712 | 0.008205719 | 0.968884 | 0.008543626 | 0.9688832 | 0.01008259
|  |  | 167592 | 1.002234 | 0.9994305 | 0.0006352936 | 0.9999501 | 0.2299744 | 0.9999457 | 0.2012575 |  |  | 391746 | 0.9918345 | 0.9866385 | 0.00133255 | 0.9956395 | 0.007221307 | 0.9956401 | 0.005480466 |  |  | 286860 | 0.9733469 | 0.9670213 | 0.003457487 | 0.976865 | 0.004958994 | 0.9768637 | 0.006665151 |  |  | 434280 | 0.9867858 | 0.9150489 | 0.005594186 | 0.9796807 | 0.005237415 | 0.9796775 | 0.01068698 |  |  | 735060 | 0.9666547 | 0.8678712 | 0.008205719 | 0.9689064 | 0.008543338 | 0.9689056 | 0.01008208
|  |  | 167892 | 1.002234 | 0.9994305 | 0.0006352936 | 0.9999501 | 0.2299744 | 0.9999457 | 0.2012575 |  |  | 392046 | 0.9927949 | 0.9866385 | 0.00133255 | 0.9956426 | 0.007221066 | 0.9956431 | 0.0054802 |  |  | 287160 | 0.9722679 | 0.9670213 | 0.003457487 | 0.976898 | 0.00495839 | 0.9768967 | 0.006664874 |  |  | 434580 | 0.9834228 | 0.9150489 | 0.005594186 | 0.9796913 | 0.00523717 | 0.9796881 | 0.01068649 |  |  | 735360 | 0.9621788 | 0.8678712 | 0.008205719 | 0.9689287 | 0.008543049 | 0.9689279 | 0.01008157
|  |  | 168192 | 1.001338 | 0.9994305 | 0.0006352936 | 0.9999501 | 0.2299744 | 0.9999457 | 0.2012575 |  |  | 392346 | 0.9937554 | 0.9866385 | 0.00133255 | 0.9956456 | 0.007220825 | 0.9956461 | 0.005479935 |  |  | 287460 | 0.9722679 | 0.9670213 | 0.003457487 | 0.9769309 | 0.004957786 | 0.9769296 | 0.006664595 |  |  | 434880 | 0.9834228 | 0.9150489 | 0.005594186 | 0.9797019 | 0.005236926 | 0.9796987 | 0.010686 |  |  | 735660 | 0.9621788 | 0.8678712 | 0.008205719 | 0.968951 | 0.008542761 | 0.9689502 | 0.01008107
|  |  | 168492 | 1.002234 | 0.9994305 | 0.0006352936 | 0.9999501 | 0.2299744 | 0.9999457 | 0.2012575 |  |  | 392646 | 0.9947158 | 0.9866385 | 0.00133255 | 0.9956486 | 0.007220585 | 0.9956492 | 0.005479672 |  |  | 287760 | 0.9733469 | 0.9670213 | 0.003457487 | 0.9769638 | 0.00495718 | 0.9769625 | 0.006664315 |  |  | 435180 | 0.9834228 | 0.9150489 | 0.005594186 | 0.9797124 | 0.005236683 | 0.9797092 | 0.0106855 |  |  | 735960 | 0.9644167 | 0.8678712 | 0.008205719 | 0.9689733 | 0.008542474 | 0.9689725 | 0.01008056
|  |  | 168792 | 0.9995459 | 0.9994305 | 0.0006352936 | 0.9999501 | 0.2299744 | 0.9999457 | 0.2012575 |  |  | 392946 | 0.9947158 | 0.9866385 | 0.00133255 | 0.9956516 | 0.007220347 | 0.9956522 | 0.005479409 |  |  | 288060 | 0.9722679 | 0.9670213 | 0.003457487 | 0.9769967 | 0.004956572 | 0.9769954 | 0.006664033 |  |  | 435480 | 0.9834228 | 0.9150489 | 0.005594186 | 0.9797229 | 0.005236441 | 0.9797197 | 0.01068502 |  |  | 736260 | 0.9644167 | 0.8678712 | 0.008205719 | 0.9689956 | 0.008542187 | 0.9689948 | 0.01008006
|  |  | 169092 | 1.00313 | 0.9994305 | 0.0006352936 | 0.9999501 | 0.2299744 | 0.9999457 | 0.2012575 |  |  | 393246 | 0.9937554 | 0.9866385 | 0.00133255 | 0.9956547 | 0.007220109 | 0.9956552 | 0.005479147 |  |  | 288360 | 0.9722679 | 0.9670213 | 0.003457487 | 0.9770294 | 0.004955964 | 0.9770282 | 0.00666375 |  |  | 435780 | 0.9851043 | 0.9150489 | 0.005594186 | 0.9797334 | 0.0052362 | 0.9797302 | 0.01068453 |  |  | 736560 | 0.9666547 | 0.8678712 | 0.008205719 | 0.9690178 | 0.0085419 | 0.969017 | 0.01007955
|  |  | 169392 | 1.00313 | 0.9994305 | 0.0006352936 | 0.9999501 | 0.2299744 | 0.9999457 | 0.2012575 |  |  | 393546 | 0.9927949 | 0.9866385 | 0.00133255 | 0.9956577 | 0.007219873 | 0.9956582 | 0.005478887 |  |  | 288660 | 0.9733469 | 0.9670213 | 0.003457487 | 0.9770622 | 0.004955354 | 0.9770609 | 0.006663466 |  |  | 436080 | 0.9800598 | 0.9150489 | 0.005594186 | 0.9797439 | 0.005235959 | 0.9797407 | 0.01068404 |  |  | 736860 | 0.9599408 | 0.8678712 | 0.008205719 | 0.9690401 | 0.008541613 | 0.9690392 | 0.01007905
|  |  | 169692 | 1.001338 | 0.9994305 | 0.0006352936 | 0.9999501 | 0.2299744 | 0.9999457 | 0.2012575 |  |  | 393846 | 0.9937554 | 0.9866385 | 0.00133255 | 0.9956606 | 0.007219637 | 0.9956612 | 0.005478627 |  |  | 288960 | 0.9733469 | 0.9670213 | 0.003457487 | 0.9770949 | 0.004954743 | 0.9770936 | 0.00666318 |  |  | 436380 | 0.9851043 | 0.9150489 | 0.005594186 | 0.9797543 | 0.00523572 | 0.9797511 | 0.01068356 |  |  | 737160 | 0.9644167 | 0.8678712 | 0.008205719 | 0.9690622 | 0.008541327 | 0.9690614 | 0.01007855
|  |  | 169992 | 1.00313 | 0.9994305 | 0.0006352936 | 0.9999501 | 0.2299744 | 0.9999457 | 0.2012575 |  |  | 394146 | 0.9927949 | 0.9866385 | 0.00133255 | 0.9956636 | 0.007219403 | 0.9956642 | 0.005478369 |  |  | 289260 | 0.9744259 | 0.9670213 | 0.003457487 | 0.9771275 | 0.004954131 | 0.9771262 | 0.006662893 |  |  | 436680 | 0.9884672 | 0.9150489 | 0.005594186 | 0.9797647 | 0.005235482 | 0.9797615 | 0.01068308 |  |  | 737460 | 0.9688926 | 0.8678712 | 0.008205719 | 0.9690844 | 0.008541042 | 0.9690835 | 0.01007805
|  |  | 170292 | 1.00313 | 0.9994305 | 0.0006352936 | 0.9999501 | 0.2299744 | 0.9999457 | 0.2012575 |  |  | 394446 | 0.9937554 | 0.9866385 | 0.00133255 | 0.9956666 | 0.007219169 | 0.9956672 | 0.005478111 |  |  | 289560 | 0.9733469 | 0.9670213 | 0.003457487 | 0.9771601 | 0.004953518 | 0.9771588 | 0.006662605 |  |  | 436980 | 0.9834228 | 0.9150489 | 0.005594186 | 0.9797751 | 0.005235245 | 0.9797718 | 0.0106826 |  |  | 737760 | 0.9711305 | 0.8678712 | 0.008205719 | 0.9691065 | 0.008540756 | 0.9691057 | 0.01007754
|  |  | 170592 | 1.002234 | 0.9994305 | 0.0006352936 | 0.9999501 | 0.2299744 | 0.9999457 | 0.2012575 |  |  | 394746 | 0.9937554 | 0.9866385 | 0.00133255 | 0.9956696 | 0.007218937 | 0.9956702 | 0.005477855 |  |  | 289860 | 0.9733469 | 0.9670213 | 0.003457487 | 0.9771926 | 0.004952904 | 0.9771913 | 0.006662315 |  |  | 437280 | 0.9851043 | 0.9150489 | 0.005594186 | 0.9797854 | 0.005235008 | 0.9797822 | 0.01068213 |  |  | 738060 | 0.9644167 | 0.8678712 | 0.008205719 | 0.9691287 | 0.008540472 | 0.9691278 | 0.01007704
|  |  | 170892 | 1.00313 | 0.9994305 | 0.0006352936 | 0.9999501 | 0.2299744 | 0.9999457 | 0.2012575 |  |  | 395046 | 0.9927949 | 0.9866385 | 0.00133255 | 0.9956725 | 0.007218705 | 0.9956732 | 0.005477599 |  |  | 290160 | 0.9755049 | 0.9670213 | 0.003457487 | 0.9772251 | 0.004952288 | 0.9772238 | 0.006662024 |  |  | 437580 | 0.9834228 | 0.9150489 | 0.005594186 | 0.9797957 | 0.005234773 | 0.9797925 | 0.01068165 |  |  | 738360 | 0.9688926 | 0.8678712 | 0.008205719 | 0.9691507 | 0.008540187 | 0.9691499 | 0.01007654
|  |  | 171192 | 1.002234 | 0.9994305 | 0.0006352936 | 0.9999501 | 0.2299744 | 0.9999457 | 0.2012575 |  |  | 395346 | 0.9937554 | 0.9866385 | 0.00133255 | 0.9956755 | 0.007218475 | 0.9956761 | 0.005477345 |  |  | 290460 | 0.9755049 | 0.9670213 | 0.003457487 | 0.9772575 | 0.004951672 | 0.9772562 | 0.006661731 |  |  | 437880 | 0.9851043 | 0.9150489 | 0.005594186 | 0.979806 | 0.005234539 | 0.9798028 | 0.01068118 |  |  | 738660 | 0.9666547 | 0.8678712 | 0.008205719 | 0.9691728 | 0.008539903 | 0.9691719 | 0.01007604
|  |  | 171492 | 1.002234 | 0.9994305 | 0.0006352936 | 0.9999501 | 0.2299744 | 0.9999457 | 0.2012575 |  |  | 395646 | 0.9927949 | 0.9866385 | 0.00133255 | 0.9956784 | 0.007218245 | 0.9956791 | 0.005477091 |  |  | 290760 | 0.9733469 | 0.9670213 | 0.003457487 | 0.9772899 | 0.004951054 | 0.9772886 | 0.006661437 |  |  | 438180 | 0.9851043 | 0.9150489 | 0.005594186 | 0.9798163 | 0.005234306 | 0.979813 | 0.01068071 |  |  | 738960 | 0.9666547 | 0.8678712 | 0.008205719 | 0.9691948 | 0.008539619 | 0.9691939 | 0.01007555
|  |  | 171792 | 1.002234 | 0.9994305 | 0.0006352936 | 0.9999501 | 0.2299744 | 0.9999457 | 0.2012575 |  |  | 395946 | 0.9937554 | 0.9866385 | 0.00133255 | 0.9956814 | 0.007218017 | 0.995682 | 0.005476839 |  |  | 291060 | 0.9744259 | 0.9670213 | 0.003457487 | 0.9773222 | 0.004950435 | 0.9773209 | 0.006661142 |  |  | 438480 | 0.9834228 | 0.9150489 | 0.005594186 | 0.9798265 | 0.005234073 | 0.9798233 | 0.01068024 |  |  | 739260 | 0.9688926 | 0.8678712 | 0.008205719 | 0.9692169 | 0.008539336 | 0.9692159 | 0.01007505
|  |  | 172092 | 1.002234 | 0.9994305 | 0.0006352936 | 0.9999501 | 0.2299744 | 0.9999457 | 0.2012575 |  |  | 396246 | 0.9927949 | 0.9866385 | 0.00133255 | 0.9956843 | 0.007217789 | 0.995685 | 0.005476587 |  |  | 291360 | 0.9722679 | 0.9670213 | 0.003457487 | 0.9773545 | 0.004949816 | 0.9773532 | 0.006660845 |  |  | 438780 | 0.9834228 | 0.9150489 | 0.005594186 | 0.9798367 | 0.005233842 | 0.9798334 | 0.01067977 |  |  | 739560 | 0.9688926 | 0.8678712 | 0.008205719 | 0.9692388 | 0.008539053 | 0.9692379 | 0.01007455
|  |  | 172392 | 1.001338 | 0.9994305 | 0.0006352936 | 0.9999501 | 0.2299744 | 0.9999457 | 0.2012575 |  |  | 396546 | 0.9937554 | 0.9866385 | 0.00133255 | 0.9956872 | 0.007217563 | 0.9956879 | 0.005476337 |  |  | 291660 | 0.9733469 | 0.9670213 | 0.003457487 | 0.9773867 | 0.004949195 | 0.9773854 | 0.006660548 |  |  | 439080 | 0.9834228 | 0.9150489 | 0.005594186 | 0.9798469 | 0.005233611 | 0.9798436 | 0.01067931 |  |  | 739860 | 0.9688926 | 0.8678712 | 0.008205719 | 0.9692608 | 0.00853877 | 0.9692599 | 0.01007405
|  |  | 172692 | 1.002234 | 0.9994305 | 0.0006352936 | 0.9999501 | 0.2299744 | 0.9999457 | 0.2012575 |  |  | 396846 | 0.9927949 | 0.9866385 | 0.00133255 | 0.9956901 | 0.007217337 | 0.9956908 | 0.005476088 |  |  | 291960 | 0.9744259 | 0.9670213 | 0.003457487 | 0.9774188 | 0.004948573 | 0.9774176 | 0.006660248 |  |  | 439380 | 0.9851043 | 0.9150489 | 0.005594186 | 0.979857 | 0.005233382 | 0.9798538 | 0.01067885 |  |  | 740160 | 0.9688926 | 0.8678712 | 0.008205719 | 0.9692827 | 0.008538488 | 0.9692818 | 0.01007356
|  |  | 172992 | 1.004026 | 0.9994305 | 0.0006352936 | 0.9999501 | 0.2299744 | 0.9999457 | 0.2012575 |  |  | 397146 | 0.9927949 | 0.9866385 | 0.00133255 | 0.9956931 | 0.007217113 | 0.9956937 | 0.005475839 |  |  | 292260 | 0.9733469 | 0.9670213 | 0.003457487 | 0.9774509 | 0.004947949 | 0.9774497 | 0.006659948 |  |  | 439680 | 0.9817413 | 0.9150489 | 0.005594186 | 0.9798671 | 0.005233153 | 0.9798639 | 0.01067839 |  |  | 740460 | 0.9688926 | 0.8678712 | 0.008205719 | 0.9693047 | 0.008538206 | 0.9693037 | 0.01007306
|  |  | 173292 | 1.000442 | 0.9994305 | 0.0006352936 | 0.9999501 | 0.2299744 | 0.9999457 | 0.2012575 |  |  | 397446 | 0.9947158 | 0.9866385 | 0.00133255 | 0.995696 | 0.007216889 | 0.9956966 | 0.005475592 |  |  | 292560 | 0.9744259 | 0.9670213 | 0.003457487 | 0.977483 | 0.004947325 | 0.9774817 | 0.006659646 |  |  | 439980 | 0.9834228 | 0.9150489 | 0.005594186 | 0.9798772 | 0.005232926 | 0.979874 | 0.01067793 |  |  | 740760 | 0.9644167 | 0.8678712 | 0.008205719 | 0.9693265 | 0.008537924 | 0.9693256 | 0.01007257
|  |  | 173592 | 1.002234 | 0.9994305 | 0.0006352936 | 0.9999501 | 0.2299744 | 0.9999457 | 0.2012575 |  |  | 397746 | 0.9937554 | 0.9866385 | 0.00133255 | 0.9956988 | 0.007216666 | 0.9956995 | 0.005475345 |  |  | 292860 | 0.9733469 | 0.9670213 | 0.003457487 | 0.977515 | 0.0049467 | 0.9775137 | 0.006659343 |  |  | 440280 | 0.9834228 | 0.9150489 | 0.005594186 | 0.9798873 | 0.005232699 | 0.979884 | 0.01067747 |  |  | 741060 | 0.9644167 | 0.8678712 | 0.008205719 | 0.9693484 | 0.008537643 | 0.9693474 | 0.01007207
|  |  | 173892 | 1.002234 | 0.9994305 | 0.0006352936 | 0.9999501 | 0.2299744 | 0.9999457 | 0.2012575 |  |  | 398046 | 0.9927949 | 0.9866385 | 0.00133255 | 0.9957017 | 0.007216445 | 0.9957024 | 0.0054751 |  |  | 293160 | 0.9733469 | 0.9670213 | 0.003457487 | 0.977547 | 0.004946074 | 0.9775457 | 0.006659039 |  |  | 440580 | 0.9884672 | 0.9150489 | 0.005594186 | 0.9798973 | 0.005232473 | 0.979894 | 0.01067702 |  |  | 741360 | 0.9621788 | 0.8678712 | 0.008205719 | 0.9693702 | 0.008537362 | 0.9693693 | 0.01007158
|  |  | 174192 | 1.002234 | 0.9994305 | 0.0006352936 | 0.9999501 | 0.2299744 | 0.9999457 | 0.2012575 |  |  | 398346 | 0.9937554 | 0.9866385 | 0.00133255 | 0.9957046 | 0.007216224 | 0.9957053 | 0.005474855 |  |  | 293460 | 0.9733469 | 0.9670213 | 0.003457487 | 0.9775789 | 0.004945446 | 0.9775776 | 0.006658733 |  |  | 440880 | 0.9867858 | 0.9150489 | 0.005594186 | 0.9799073 | 0.005232249 | 0.9799041 | 0.01067656 |  |  | 741660 | 0.9666547 | 0.8678712 | 0.008205719 | 0.9693921 | 0.008537082 | 0.9693911 | 0.01007109
|  |  | 174492 | 1.001338 | 0.9994305 | 0.0006352936 | 0.9999501 | 0.2299744 | 0.9999457 | 0.2012575 |  |  | 398646 | 0.9947158 | 0.9866385 | 0.00133255 | 0.9957075 | 0.007216005 | 0.9957082 | 0.005474612 |  |  | 293760 | 0.9733469 | 0.9670213 | 0.003457487 | 0.9776107 | 0.004944818 | 0.9776094 | 0.006658426 |  |  | 441180 | 0.9851043 | 0.9150489 | 0.005594186 | 0.9799173 | 0.005232025 | 0.979914 | 0.01067611 |  |  | 741960 | 0.9711305 | 0.8678712 | 0.008205719 | 0.9694138 | 0.008536802 | 0.9694129 | 0.01007059
|  |  | 174792 | 1.001338 | 0.9994305 | 0.0006352936 | 0.9999501 | 0.2299744 | 0.9999457 | 0.2012575 |  |  | 398946 | 0.9927949 | 0.9866385 | 0.00133255 | 0.9957103 | 0.007215786 | 0.9957111 | 0.005474369 |  |  | 294060 | 0.9755049 | 0.9670213 | 0.003457487 | 0.9776425 | 0.004944188 | 0.9776412 | 0.006658118 |  |  | 441480 | 0.9834228 | 0.9150489 | 0.005594186 | 0.9799273 | 0.005231802 | 0.979924 | 0.01067567 |  |  | 742260 | 0.9688926 | 0.8678712 | 0.008205719 | 0.9694356 | 0.008536522 | 0.9694346 | 0.0100701
|  |  | 175092 | 1.002234 | 0.9994305 | 0.0006352936 | 0.9999501 | 0.2299744 | 0.9999457 | 0.2012575 |  |  | 399246 | 0.9937554 | 0.9866385 | 0.00133255 | 0.9957132 | 0.007215568 | 0.9957139 | 0.005474128 |  |  | 294360 | 0.9755049 | 0.9670213 | 0.003457487 | 0.9776742 | 0.004943558 | 0.977673 | 0.006657808 |  |  | 441780 | 0.9851043 | 0.9150489 | 0.005594186 | 0.9799372 | 0.00523158 | 0.9799339 | 0.01067522 |  |  | 742560 | 0.9666547 | 0.8678712 | 0.008205719 | 0.9694573 | 0.008536243 | 0.9694563 | 0.01006961
|  |  | 175392 | 1.002234 | 0.9994305 | 0.0006352936 | 0.9999501 | 0.2299744 | 0.9999457 | 0.2012575 |  |  | 399546 | 0.9947158 | 0.9866385 | 0.00133255 | 0.995716 | 0.007215351 | 0.9957168 | 0.005473887 |  |  | 294660 | 0.9755049 | 0.9670213 | 0.003457487 | 0.9777059 | 0.004942926 | 0.9777047 | 0.006657498 |  |  | 442080 | 0.9834228 | 0.9150489 | 0.005594186 | 0.9799471 | 0.005231359 | 0.9799438 | 0.01067477 |  |  | 742860 | 0.9644167 | 0.8678712 | 0.008205719 | 0.9694791 | 0.008535964 | 0.969478 | 0.01006912
|  |  | 175692 | 1.002234 | 0.9994305 | 0.0006352936 | 0.9999501 | 0.2299744 | 0.9999457 | 0.2012575 |  |  | 399846 | 0.9937554 | 0.9866385 | 0.00133255 | 0.9957189 | 0.007215136 | 0.9957196 | 0.005473647 |  |  | 294960 | 0.9755049 | 0.9670213 | 0.003457487 | 0.9777376 | 0.004942294 | 0.9777363 | 0.006657186 |  |  | 442380 | 0.9867858 | 0.9150489 | 0.005594186 | 0.979957 | 0.005231139 | 0.9799537 | 0.01067433 |  |  | 743160 | 0.9666547 | 0.8678712 | 0.008205719 | 0.9695007 | 0.008535686 | 0.9694997278 | 0.01006863
|  |  | 175992 | 1.001338 | 0.9994305 | 0.0006352936 | 0.9999501 | 0.2299744 | 0.9999457 | 0.2012575 |  |  | 400146 | 0.9937554 | 0.9866385 | 0.00133255 | 0.9957217 | 0.007214921 | 0.9957225 | 0.005473409 |  |  | 295260 | 0.976584 | 0.9670213 | 0.003457487 | 0.9777692 | 0.00494166 | 0.9777679 | 0.006656873 |  |  | 442680 | 0.9867858 | 0.9150489 | 0.005594186 | 0.9799668 | 0.005230919 | 0.9799635 | 0.01067389 |  |  | 743460 | 0.9599408 | 0.8678712 | 0.008205719 | 0.9695224 | 0.008535408 | 0.9695214 | 0.01006814
|  |  | 176292 | 1.001338 | 0.9994305 | 0.0006352936 | 0.9999501 | 0.2299744 | 0.9999457 | 0.2012575 |  |  | 400446 | 0.9927949 | 0.9866385 | 0.00133255 | 0.9957245 | 0.007214707 | 0.9957253 | 0.005473171 |  |  | 295560 | 0.9744259 | 0.9670213 | 0.003457487 | 0.9778007 | 0.004941026 | 0.9777995 | 0.006656559 |  |  | 442980 | 0.9851043 | 0.9150489 | 0.005594186 | 0.9799767 | 0.005230701 | 0.9799733 | 0.01067345 |  |  | 743760 | 0.9621788 | 0.8678712 | 0.008205719 | 0.969544 | 0.00853513 | 0.969543 | 0.01006765
|  |  | 176592 | 1.002234 | 0.9994305 | 0.0006352936 | 0.9999501 | 0.2299744 | 0.9999457 | 0.2012575 |  |  | 400746 | 0.9937554 | 0.9866385 | 0.00133255 | 0.9957273 | 0.007214494 | 0.9957281 | 0.005472934 |  |  | 295860 | 0.9744259 | 0.9670213 | 0.003457487 | 0.9778322 | 0.00494039 | 0.977831 | 0.006656243 |  |  | 443280 | 0.9851043 | 0.9150489 | 0.005594186 | 0.9799865 | 0.005230484 | 0.9799831 | 0.01067301 |  |  | 744060 | 0.9644167 | 0.8678712 | 0.008205719 | 0.9695657 | 0.008534852 | 0.9695646 | 0.01006716
|  |  | 176892 | 1.001338 | 0.9994305 | 0.0006352936 | 0.9999501 | 0.2299744 | 0.9999457 | 0.2012575 |  |  | 401046 | 0.9937554 | 0.9866385 | 0.00133255 | 0.9957301 | 0.007214282 | 0.9957309 | 0.005472699 |  |  | 296160 | 0.9733469 | 0.9670213 | 0.003457487 | 0.9778637 | 0.004939754 | 0.9778624 | 0.006655926 |  |  | 443580 | 0.9851043 | 0.9150489 | 0.005594186 | 0.9799962 | 0.005230267 | 0.9799929 | 0.01067258 |  |  | 744360 | 0.9688926 | 0.8678712 | 0.008205719 | 0.9695872 | 0.008534575 | 0.9695862 | 0.01006668
|  |  | 177192 | 1.002234 | 0.9994305 | 0.0006352936 | 0.9999501 | 0.2299744 | 0.9999457 | 0.2012575 |  |  | 401346 | 0.9927949 | 0.9866385 | 0.00133255 | 0.9957329 | 0.007214071 | 0.9957338 | 0.005472464 |  |  | 296460 | 0.9744259 | 0.9670213 | 0.003457487 | 0.977895 | 0.004939116 | 0.9778938 | 0.006655608 |  |  | 443880 | 0.9851043 | 0.9150489 | 0.005594186 | 0.980006 | 0.005230052 | 0.9800026 | 0.01067214 |  |  | 744660 | 0.9599408 | 0.8678712 | 0.008205719 | 0.9696088 | 0.008534299 | 0.9696078 | 0.01006619
|  |  | 177492 | 1.00313 | 0.9994305 | 0.0006352936 | 0.9999501 | 0.2299744 | 0.9999457 | 0.2012575 |  |  | 401646 | 0.9937554 | 0.9866385 | 0.00133255 | 0.9957357 | 0.007213861 | 0.9957366 | 0.00547223 |  |  | 296760 | 0.9755049 | 0.9670213 | 0.003457487 | 0.9779264 | 0.004938478 | 0.9779251 | 0.006655289 |  |  | 444180 | 0.9884672 | 0.9150489 | 0.005594186 | 0.9800157 | 0.005229837 | 0.9800123 | 0.01067171 |  |  | 744960 | 0.9644167 | 0.8678712 | 0.008205719 | 0.9696303 | 0.008534022 | 0.9696293 | 0.0100657
|  |  | 177792 | 1.00313 | 0.9994305 | 0.0006352936 | 0.9999501 | 0.2299744 | 0.9999457 | 0.2012575 |  |  | 401946 | 0.9937554 | 0.9866385 | 0.00133255 | 0.9957385 | 0.007213651 | 0.9957393 | 0.005471997 |  |  | 297060 | 0.9755049 | 0.9670213 | 0.003457487 | 0.9779577 | 0.004937839 | 0.9779564 | 0.006654969 |  |  | 444480 | 0.9867858 | 0.9150489 | 0.005594186 | 0.9800254 | 0.005229623 | 0.980022 | 0.01067128 |  |  | 745260 | 0.9599408 | 0.8678712 | 0.008205719 | 0.9696519 | 0.008533747 | 0.9696508 | 0.01006522
|  |  | 178092 | 1.002234 | 0.9994305 | 0.0006352936 | 0.9999501 | 0.2299744 | 0.9999457 | 0.2012575 |  |  | 402246 | 0.9937554 | 0.9866385 | 0.00133255 | 0.9957413 | 0.007213443 | 0.9957421 | 0.005471765 |  |  | 297360 | 0.9722679 | 0.9670213 | 0.003457487 | 0.9779889 | 0.004937198 | 0.9779876 | 0.006654647 |  |  | 444780 | 0.9867858 | 0.9150489 | 0.005594186 | 0.980035 | 0.00522941 | 0.9800316 | 0.01067085 |  |  | 745560 | 0.9644167 | 0.8678712 | 0.008205719 | 0.9696733 | 0.008533471 | 0.9696723 | 0.01006473
|  |  | 178392 | 1.002234 | 0.9994305 | 0.0006352936 | 0.9999501 | 0.2299744 | 0.9999457 | 0.2012575 |  |  | 402546 | 0.9927949 | 0.9866385 | 0.00133255 | 0.9957441 | 0.007213236 | 0.9957449 | 0.005471534 |  |  | 297660 | 0.9755049 | 0.9670213 | 0.003457487 | 0.9780201 | 0.004936557 | 0.9780188 | 0.006654325 |  |  | 445080 | 0.9851043 | 0.9150489 | 0.005594186 | 0.9800447 | 0.005229198 | 0.9800413 | 0.01067043 |  |  | 745860 | 0.9733685 | 0.8678712 | 0.008205719 | 0.9696948 | 0.008533196 | 0.9696937 | 0.01006425
|  |  | 178692 | 1.002234 | 0.9994305 | 0.0006352936 | 0.9999501 | 0.2299744 | 0.9999457 | 0.2012575 |  |  | 402846 | 0.9947158 | 0.9866385 | 0.00133255 | 0.9957468 | 0.007213029 | 0.9957477 | 0.005471304 |  |  | 297960 | 0.9722679 | 0.9670213 | 0.003457487 | 0.9780512 | 0.004935915 | 0.97805 | 0.006654001 |  |  | 445380 | 0.9867858 | 0.9150489 | 0.005594186 | 0.9800543 | 0.005228987 | 0.9800509 | 0.01067 |  |  | 746160 | 0.9711305 | 0.8678712 | 0.008205719 | 0.9697163 | 0.008532921 | 0.9697152 | 0.01006377
|  |  | 178992 | 1.001338 | 0.9994305 | 0.0006352936 | 0.9999501 | 0.2299744 | 0.9999457 | 0.2012575 |  |  | 403146 | 0.9937554 | 0.9866385 | 0.00133255 | 0.9957496 | 0.007212824 | 0.9957505 | 0.005471075 |  |  | 298260 | 0.9722679 | 0.9670213 | 0.003457487 | 0.9780823 | 0.004935272 | 0.9780811 | 0.006653676 |  |  | 445680 | 0.9817413 | 0.9150489 | 0.005594186 | 0.9800638 | 0.005228777 | 0.9800605 | 0.01066958 |  |  | 746460 | 0.9621788 | 0.8678712 | 0.008205719 | 0.9697377 | 0.008532647 | 0.9697366 | 0.01006328
|  |  | 179292 | 1.004026 | 0.9994305 | 0.0006352936 | 0.9999501 | 0.2299744 | 0.9999457 | 0.2012575 |  |  | 403446 | 0.9927949 | 0.9866385 | 0.00133255 | 0.9957523 | 0.007212619 | 0.9957532 | 0.005470846 |  |  | 298560 | 0.9755049 | 0.9670213 | 0.003457487 | 0.9781134 | 0.004934628 | 0.9781121 | 0.00665335 |  |  | 445980 | 0.9800598 | 0.9150489 | 0.005594186 | 0.9800734 | 0.005228568 | 0.98007 | 0.01066916 |  |  | 746760 | 0.9711305 | 0.8678712 | 0.008205719 | 0.9697591 | 0.008532373 | 0.969758 | 0.0100628
|  |  | 179592 | 1.00313 | 0.9994305 | 0.0006352936 | 0.9999501 | 0.2299744 | 0.9999457 | 0.2012575 |  |  | 403746 | 0.9947158 | 0.9866385 | 0.00133255 | 0.9957551 | 0.007212416 | 0.995756 | 0.005470619 |  |  | 298860 | 0.9755049 | 0.9670213 | 0.003457487 | 0.9781443 | 0.004933983 | 0.9781431 | 0.006653023 |  |  | 446280 | 0.9834228 | 0.9150489 | 0.005594186 | 0.9800829 | 0.005228359 | 0.9800795 | 0.01066874 |  |  | 747060 | 0.9688926 | 0.8678712 | 0.008205719 | 0.9697804 | 0.008532099 | 0.9697793 | 0.01006232
|  |  | 179892 | 1.001338 | 0.9994305 | 0.0006352936 | 0.9999501 | 0.2299744 | 0.9999457 | 0.2012575 |  |  | 404046 | 0.9937554 | 0.9866385 | 0.00133255 | 0.9957578 | 0.007212213 | 0.9957587 | 0.005470393 |  |  | 299160 | 0.9744259 | 0.9670213 | 0.003457487 | 0.9781753 | 0.004933337 | 0.978174 | 0.006652694 |  |  | 446580 | 0.9851043 | 0.9150489 | 0.005594186 | 0.9800924 | 0.005228152 | 0.980089 | 0.01066833 |  |  | 747360 | 0.9711305 | 0.8678712 | 0.008205719 | 0.9698018 | 0.008531826 | 0.9698007 | 0.01006184
|  |  | 180192 | 1.00313 | 0.9994305 | 0.0006352936 | 0.9999501 | 0.2299744 | 0.9999457 | 0.2012575 |  |  | 404346 | 0.9956763 | 0.9866385 | 0.00133255 | 0.9957605 | 0.007212011 | 0.9957614 | 0.005470167 |  |  | 299460 | 0.9744259 | 0.9670213 | 0.003457487 | 0.9782062 | 0.00493269 | 0.9782049 | 0.006652365 |  |  | 446880 | 0.9851043 | 0.9150489 | 0.005594186 | 0.9801019 | 0.005227945 | 0.9800985 | 0.01066791 |  |  | 747660 | 0.9666547 | 0.8678712 | 0.008205719 | 0.9698231 | 0.008531553 | 0.969822 | 0.01006136
|  |  | 180492 | 1.001338 | 0.9994305 | 0.0006352936 | 0.9999501 | 0.2299744 | 0.9999457 | 0.2012575 |  |  | 404646 | 0.9947158 | 0.9866385 | 0.00133255 | 0.9957633 | 0.00721181 | 0.9957642 | 0.005469943 |  |  | 299760 | 0.976584 | 0.9670213 | 0.003457487 | 0.978237 | 0.004932043 | 0.9782357 | 0.006652034 |  |  | 447180 | 0.9851043 | 0.9150489 | 0.005594186 | 0.9801114 | 0.005227739 | 0.9801079 | 0.0106675 |  |  | 747960 | 0.9711305 | 0.8678712 | 0.008205719 | 0.9698444 | 0.00853128 | 0.9698432 | 0.01006088
|  |  | 180792 | 1.002234 | 0.9994305 | 0.0006352936 | 0.9999501 | 0.2299744 | 0.9999457 | 0.2012575 |  |  | 404946 | 0.9937554 | 0.9866385 | 0.00133255 | 0.995766 | 0.00721161 | 0.9957669 | 0.005469719 |  |  | 300060 | 0.9755049 | 0.9670213 | 0.003457487 | 0.9782678 | 0.004931394 | 0.9782665 | 0.006651703 |  |  | 447480 | 0.9867858 | 0.9150489 | 0.005594186 | 0.9801208 | 0.005227534 | 0.9801174 | 0.01066709 |  |  | 748260 | 0.9711305 | 0.8678712 | 0.008205719 | 0.9698656 | 0.008531008 | 0.9698645 | 0.0100604
|  |  | 181092 | 1.002234 | 0.9994305 | 0.0006352936 | 0.9999501 | 0.2299744 | 0.9999457 | 0.2012575 |  |  | 405246 | 0.9937554 | 0.9866385 | 0.00133255 | 0.9957687 | 0.007211411 | 0.9957696 | 0.005469496 |  |  | 300360 | 0.9755049 | 0.9670213 | 0.003457487 | 0.9782985 | 0.004930745 | 0.9782973 | 0.00665137 |  |  | 447780 | 0.9867858 | 0.9150489 | 0.005594186 | 0.9801302 | 0.00522733 | 0.9801268 | 0.01066668 |  |  | 748560 | 0.9666547 | 0.8678712 | 0.008205719 | 0.9698869 | 0.008530736 | 0.9698857 | 0.01005992
|  |  | 181392 | 1.002234 | 0.9994305 | 0.0006352936 | 0.9999501 | 0.2299744 | 0.9999457 | 0.2012575 |  |  | 405546 | 0.9937554 | 0.9866385 | 0.00133255 | 0.9957714 | 0.007211213 | 0.9957723 | 0.005469274 |  |  | 300660 | 0.976584 | 0.9670213 | 0.003457487 | 0.9783292 | 0.004930095 | 0.978328 | 0.006651036 |  |  | 448080 | 0.9851043 | 0.9150489 | 0.005594186 | 0.9801396 | 0.005227127 | 0.9801361 | 0.01066627 |  |  | 748860 | 0.9733685 | 0.8678712 | 0.008205719 | 0.9699081 | 0.008530465 | 0.969907 | 0.01005944
|  |  | 181692 | 1.002234 | 0.9994305 | 0.0006352936 | 0.9999501 | 0.2299744 | 0.9999457 | 0.2012575 |  |  | 405846 | 0.9927949 | 0.9866385 | 0.00133255 | 0.9957741 | 0.007211015 | 0.995775 | 0.005469053 |  |  | 300960 | 0.9733469 | 0.9670213 | 0.003457487 | 0.9783598 | 0.004929444 | 0.9783586 | 0.006650701 |  |  | 448380 | 0.9851043 | 0.9150489 | 0.005594186 | 0.9801489 | 0.005226924 | 0.9801455 | 0.01066586 |  |  | 749160 | 0.9644167 | 0.8678712 | 0.008205719 | 0.9699293 | 0.008530194 | 0.9699281 | 0.01005897
|  |  | 181992 | 1.002234 | 0.9994305 | 0.0006352936 | 0.9999501 | 0.2299744 | 0.9999457 | 0.2012575 |  |  | 406146 | 0.9937554 | 0.9866385 | 0.00133255 | 0.9957768 | 0.007210819 | 0.9957777 | 0.005468833 |  |  | 301260 | 0.9733469 | 0.9670213 | 0.003457487 | 0.9783904 | 0.004928792 | 0.9783892 | 0.006650365 |  |  | 448680 | 0.9851043 | 0.9150489 | 0.005594186 | 0.9801582 | 0.005226723 | 0.9801548 | 0.01066546 |  |  | 749460 | 0.9688926 | 0.8678712 | 0.008205719 | 0.9699505 | 0.008529923 | 0.9699493 | 0.01005849
|  |  | 182292 | 1.001338 | 0.9994305 | 0.0006352936 | 0.9999501 | 0.2299744 | 0.9999457 | 0.2012575 |  |  | 406446 | 0.9918345 | 0.9866385 | 0.00133255 | 0.9957794 | 0.007210623 | 0.9957804 | 0.005468614 |  |  | 301560 | 0.9722679 | 0.9670213 | 0.003457487 | 0.978421 | 0.004928139 | 0.9784197 | 0.006650028 |  |  | 448980 | 0.9851043 | 0.9150489 | 0.005594186 | 0.9801675 | 0.005226522 | 0.9801641 | 0.01066505 |  |  | 749760 | 0.9621788 | 0.8678712 | 0.008205719 | 0.9699716 | 0.008529652 | 0.9699705 | 0.01005801
|  |  | 182592 | 1.001338 | 0.9994305 | 0.0006352936 | 0.9999501 | 0.2299744 | 0.9999457 | 0.2012575 |  |  | 406746 | 0.9927949 | 0.9866385 | 0.00133255 | 0.9957821 | 0.007210429 | 0.9957831 | 0.005468396 |  |  | 301860 | 0.9744259 | 0.9670213 | 0.003457487 | 0.9784514 | 0.004927485 | 0.9784502 | 0.00664969 |  |  | 449280 | 0.9851043 | 0.9150489 | 0.005594186 | 0.9801768 | 0.005226322 | 0.9801733 | 0.01066465 |  |  | 750060 | 0.9688926 | 0.8678712 | 0.008205719 | 0.9699928 | 0.008529382 | 0.9699916 | 0.01005754
|  |  | 182892 | 1.002234 | 0.9994305 | 0.0006352936 | 0.9999501 | 0.2299744 | 0.9999457 | 0.2012575 |  |  | 407046 | 0.9937554 | 0.9866385 | 0.00133255 | 0.9957848 | 0.007210235 | 0.9957857 | 0.005468179 |  |  | 302160 | 0.9755049 | 0.9670213 | 0.003457487 | 0.9784819 | 0.004926831 | 0.9784806 | 0.006649351 |  |  | 449580 | 0.9867858 | 0.9150489 | 0.005594186 | 0.9801861 | 0.005226123 | 0.9801826 | 0.01066425 |  |  | 750360 | 0.9666547 | 0.8678712 | 0.008205719 | 0.9700139 | 0.008529113 | 0.9700127 | 0.01005706
|  |  | 183192 | 1.002234 | 0.9994305 | 0.0006352936 | 0.9999501 | 0.2299744 | 0.9999457 | 0.2012575 |  |  | 407346 | 0.9937554 | 0.9866385 | 0.00133255 | 0.9957874 | 0.007210042 | 0.9957884 | 0.005467962 |  |  | 302460 | 0.9755049 | 0.9670213 | 0.003457487 | 0.9785123 | 0.004926176 | 0.978511 | 0.006649011 |  |  | 449880 | 0.9867858 | 0.9150489 | 0.005594186 | 0.9801953 | 0.005225925 | 0.9801918 | 0.01066386 |  |  | 750660 | 0.9666547 | 0.8678712 | 0.008205719 | 0.9700349 | 0.008528844 | 0.9700337 | 0.01005659
|  |  | 183492 | 1.002234 | 0.9994305 | 0.0006352936 | 0.9999501 | 0.2299744 | 0.9999457 | 0.2012575 |  |  | 407646 | 0.9927949 | 0.9866385 | 0.00133255 | 0.9957901 | 0.00720985 | 0.9957911 | 0.005467747 |  |  | 302760 | 0.9744259 | 0.9670213 | 0.003457487 | 0.9785426 | 0.00492552 | 0.9785414 | 0.006648669 |  |  | 450180 | 0.9851043 | 0.9150489 | 0.005594186 | 0.9802045 | 0.005225727 | 0.980201 | 0.01066346 |  |  | 750960 | 0.9733685 | 0.8678712 | 0.008205719 | 0.970056 | 0.008528575 | 0.9700548 | 0.01005612
|  |  | 183792 | 1.002234 | 0.9994305 | 0.0006352936 | 0.9999501 | 0.2299744 | 0.9999457 | 0.2012575 |  |  | 407946 | 0.9927949 | 0.9866385 | 0.00133255 | 0.9957927 | 0.007209659 | 0.9957937 | 0.005467532 |  |  | 303060 | 0.976584 | 0.9670213 | 0.003457487 | 0.9785729 | 0.004924863 | 0.9785717 | 0.006648327 |  |  | 450480 | 0.9867858 | 0.9150489 | 0.005594186 | 0.9802136 | 0.005225531 | 0.9802102 | 0.01066307 |  |  | 751260 | 0.9711305 | 0.8678712 | 0.008205719 | 0.970077 | 0.008528306 | 0.9700758 | 0.01005564
|  |  | 184092 | 1.002234 | 0.9994305 | 0.0006352936 | 0.9999501 | 0.2299744 | 0.9999457 | 0.2012575 |  |  | 408246 | 0.9937554 | 0.9866385 | 0.00133255 | 0.9957953 | 0.007209468 | 0.9957964 | 0.005467319 |  |  | 303360 | 0.9755049 | 0.9670213 | 0.003457487 | 0.9786031 | 0.004924205 | 0.9786019 | 0.006647984 |  |  | 450780 | 0.9884672 | 0.9150489 | 0.005594186 | 0.9802228 | 0.005225335 | 0.9802193 | 0.01066267 |  |  | 751560 | 0.9711305 | 0.8678712 | 0.008205719 | 0.970098 | 0.008528038 | 0.9700968 | 0.01005517
|  |  | 184392 | 1.002234 | 0.9994305 | 0.0006352936 | 0.9999501 | 0.2299744 | 0.9999457 | 0.2012575 |  |  | 408546 | 0.9937554 | 0.9866385 | 0.00133255 | 0.995798 | 0.007209279 | 0.995799 | 0.005467106 |  |  | 303660 | 0.9755049 | 0.9670213 | 0.003457487 | 0.9786333 | 0.004923547 | 0.9786321 | 0.006647639 |  |  | 451080 | 0.9884672 | 0.9150489 | 0.005594186 | 0.9802319 | 0.00522514 | 0.9802284 | 0.01066228 |  |  | 751860 | 0.9666547 | 0.8678712 | 0.008205719 | 0.970119 | 0.00852777 | 0.9701178 | 0.0100547
|  |  | 184692 | 1.00313 | 0.9994305 | 0.0006352936 | 0.9999501 | 0.2299744 | 0.9999457 | 0.2012575 |  |  | 408846 | 0.9947158 | 0.9866385 | 0.00133255 | 0.9958006 | 0.00720909 | 0.9958016 | 0.005466894 |  |  | 303960 | 0.9755049 | 0.9670213 | 0.003457487 | 0.9786635 | 0.004922888 | 0.9786622 | 0.006647294 |  |  | 451380 | 0.9851043 | 0.9150489 | 0.005594186 | 0.980241 | 0.005224946 | 0.9802375 | 0.0106619 |  |  | 752160 | 0.9688926 | 0.8678712 | 0.008205719 | 0.9701399 | 0.008527503 | 0.9701387 | 0.01005423
|  |  | 184992 | 1.002234 | 0.9994305 | 0.0006352936 | 0.9999501 | 0.2299744 | 0.9999457 | 0.2012575 |  |  | 409146 | 0.9947158 | 0.9866385 | 0.00133255 | 0.9958032 | 0.007208903 | 0.9958042 | 0.005466683 |  |  | 304260 | 0.9755049 | 0.9670213 | 0.003457487 | 0.9786936 | 0.004922228 | 0.9786923 | 0.006646948 |  |  | 451680 | 0.9851043 | 0.9150489 | 0.005594186 | 0.9802501 | 0.005224753 | 0.9802466 | 0.01066151 |  |  | 752460 | 0.9688926 | 0.8678712 | 0.008205719 | 0.9701609 | 0.008527236 | 0.9701596 | 0.01005376
|  |  | 185292 | 1.00313 | 0.9994305 | 0.0006352936 | 0.9999501 | 0.2299744 | 0.9999457 | 0.2012575 |  |  | 409446 | 0.9947158 | 0.9866385 | 0.00133255 | 0.9958058 | 0.007208716 | 0.9958069 | 0.005466472 |  |  | 304560 | 0.9755049 | 0.9670213 | 0.003457487 | 0.9787236 | 0.004921567 | 0.9787224 | 0.0066466 |  |  | 451980 | 0.9851043 | 0.9150489 | 0.005594186 | 0.9802591 | 0.005224561 | 0.9802556 | 0.01066112 |  |  | 752760 | 0.9644167 | 0.8678712 | 0.008205719 | 0.9701818 | 0.008526969 | 0.9701805 | 0.01005329
|  |  | 185592 | 1.00313 | 0.9994305 | 0.0006352936 | 0.9999501 | 0.2299744 | 0.9999457 | 0.2012575 |  |  | 409746 | 0.9947158 | 0.9866385 | 0.00133255 | 0.9958084 | 0.00720853 | 0.9958095 | 0.005466263 |  |  | 304860 | 0.976584 | 0.9670213 | 0.003457487 | 0.9787536 | 0.004920906 | 0.9787524 | 0.006646252 |  |  | 452280 | 0.9834228 | 0.9150489 | 0.005594186 | 0.9802681 | 0.005224369 | 0.9802646 | 0.01066074 |  |  | 753060 | 0.9756064 | 0.8678712 | 0.008205719 | 0.9702027 | 0.008526703 | 0.9702014 | 0.01005282
|  |  | 185892 | 1.002234 | 0.9994305 | 0.0006352936 | 0.9999501 | 0.2299744 | 0.9999457 | 0.2012575 |  |  | 410046 | 0.9937554 | 0.9866385 | 0.00133255 | 0.995811 | 0.007208345 | 0.9958121 | 0.005466054 |  |  | 305160 | 0.976584 | 0.9670213 | 0.003457487 | 0.9787836 | 0.004920243 | 0.9787823 | 0.006645903 |  |  | 452580 | 0.9851043 | 0.9150489 | 0.005594186 | 0.9802771 | 0.005224179 | 0.9802736 | 0.01066036 |  |  | 753360 | 0.9666547 | 0.8678712 | 0.008205719 | 0.9702235 | 0.008526437 | 0.9702223 | 0.01005235
|  |  | 186192 | 1.002234 | 0.9994305 | 0.0006352936 | 0.9999501 | 0.2299744 | 0.9999457 | 0.2012575 |  |  | 410346 | 0.9947158 | 0.9866385 | 0.00133255 | 0.9958136 | 0.00720816 | 0.9958147 | 0.005465847 |  |  | 305460 | 0.976584 | 0.9670213 | 0.003457487 | 0.9788135 | 0.00491958 | 0.9788122 | 0.006645552 |  |  | 452880 | 0.9884672 | 0.9150489 | 0.005594186 | 0.9802861 | 0.005223989 | 0.9802826 | 0.01065998 |  |  | 753660 | 0.9644167 | 0.8678712 | 0.008205719 | 0.9702444 | 0.008526171 | 0.9702431 | 0.01005188
|  |  | 186492 | 1.001338 | 0.9994305 | 0.0006352936 | 0.9999501 | 0.2299744 | 0.9999457 | 0.2012575 |  |  | 410646 | 0.9927949 | 0.9866385 | 0.00133255 | 0.9958162 | 0.007207977 | 0.9958172 | 0.00546564 |  |  | 305760 | 0.9744259 | 0.9670213 | 0.003457487 | 0.9788433 | 0.004918917 | 0.9788421 | 0.006645201 |  |  | 453180 | 0.9851043 | 0.9150489 | 0.005594186 | 0.9802951 | 0.005223799 | 0.9802915 | 0.0106596 |  |  | 753960 | 0.9666547 | 0.8678712 | 0.008205719 | 0.9702652 | 0.008525906 | 0.9702639 | 0.01005142
|  |  | 186792 | 1.00313 | 0.9994305 | 0.0006352936 | 0.9999501 | 0.2299744 | 0.9999457 | 0.2012575 |  |  | 410946 | 0.9937554 | 0.9866385 | 0.00133255 | 0.9958187 | 0.007207794 | 0.9958198 | 0.005465434 |  |  | 306060 | 0.9755049 | 0.9670213 | 0.003457487 | 0.9788731 | 0.004918252 | 0.9788719 | 0.006644849 |  |  | 453480 | 0.9867858 | 0.9150489 | 0.005594186 | 0.980304 | 0.005223611 | 0.9803004 | 0.01065922 |  |  | 754260 | 0.9711305 | 0.8678712 | 0.008205719 | 0.970286 | 0.008525641 | 0.9702847 | 0.01005095
|  |  | 187092 | 1.001338 | 0.9994305 | 0.0006352936 | 0.9999501 | 0.2299744 | 0.9999457 | 0.2012575 |  |  | 411246 | 0.9918345 | 0.9866385 | 0.00133255 | 0.9958213 | 0.007207613 | 0.9958224 | 0.005465229 |  |  | 306360 | 0.9744259 | 0.9670213 | 0.003457487 | 0.9789029 | 0.004917587 | 0.9789017 | 0.006644496 |  |  | 453780 | 0.9867858 | 0.9150489 | 0.005594186 | 0.9803129 | 0.005223424 | 0.9803093 | 0.01065885 |  |  | 754560 | 0.9688926 | 0.8678712 | 0.008205719 | 0.9703067 | 0.008525377 | 0.9703054 | 0.01005048
|  |  | 187392 | 1.002234 | 0.9994305 | 0.0006352936 | 0.9999501 | 0.2299744 | 0.9999457 | 0.2012575 |  |  | 411546 | 0.9918345 | 0.9866385 | 0.00133255 | 0.9958239 | 0.007207432 | 0.995825 | 0.005465025 |  |  | 306660 | 0.976584 | 0.9670213 | 0.003457487 | 0.9789326 | 0.004916921 | 0.9789314 | 0.006644142 |  |  | 454080 | 0.9867858 | 0.9150489 | 0.005594186 | 0.9803218 | 0.005223237 | 0.9803182 | 0.01065847 |  |  | 754860 | 0.9666547 | 0.8678712 | 0.008205719 | 0.9703275 | 0.008525112 | 0.9703262 | 0.01005002
|  |  | 187692 | 1.002234 | 0.9994305 | 0.0006352936 | 0.9999501 | 0.2299744 | 0.9999457 | 0.2012575 |  |  | 411846 | 0.9927949 | 0.9866385 | 0.00133255 | 0.9958264 | 0.007207252 | 0.9958275 | 0.005464821 |  |  | 306960 | 0.977663 | 0.9670213 | 0.003457487 | 0.9789623 | 0.004916254 | 0.978961 | 0.006643787 |  |  | 454380 | 0.9867858 | 0.9150489 | 0.005594186 | 0.9803306 | 0.005223051 | 0.9803271 | 0.0106581 |  |  | 755160 | 0.9688926 | 0.8678712 | 0.008205719 | 0.9703482 | 0.008524849 | 0.9703469 | 0.01004955
|  |  | 187992 | 1.002234 | 0.9994305 | 0.0006352936 | 0.9999501 | 0.2299744 | 0.9999457 | 0.2012575 |  |  | 412146 | 0.9937554 | 0.9866385 | 0.00133255 | 0.995829 | 0.007207072 | 0.9958301 | 0.005464619 |  |  | 307260 | 0.976584 | 0.9670213 | 0.003457487 | 0.9789919 | 0.004915587 | 0.9789906 | 0.006643431 |  |  | 454680 | 0.9867858 | 0.9150489 | 0.005594186 | 0.9803394 | 0.005222866 | 0.9803359 | 0.01065773 |  |  | 755460 | 0.9644167 | 0.8678712 | 0.008205719 | 0.9703689 | 0.008524585 | 0.9703676 | 0.01004909
|  |  | 188292 | 1.002234 | 0.9994305 | 0.0006352936 | 0.9999501 | 0.2299744 | 0.9999457 | 0.2012575 |  |  | 412446 | 0.9937554 | 0.9866385 | 0.00133255 | 0.9958315 | 0.007206894 | 0.9958326 | 0.005464417 |  |  | 307560 | 0.9744259 | 0.9670213 | 0.003457487 | 0.9790214 | 0.004914919 | 0.9790202 | 0.006643074 |  |  | 454980 | 0.9867858 | 0.9150489 | 0.005594186 | 0.9803482 | 0.005222681 | 0.9803447 | 0.01065736 |  |  | 755760 | 0.9666547 | 0.8678712 | 0.008205719 | 0.9703895 | 0.008524322 | 0.9703882 | 0.01004863
|  |  | 188592 | 1.001338 | 0.9994305 | 0.0006352936 | 0.9999501 | 0.2299744 | 0.9999457 | 0.2012575 |  |  | 412746 | 0.9937554 | 0.9866385 | 0.00133255 | 0.995834 | 0.007206716 | 0.9958352 | 0.005464216 |  |  | 307860 | 0.976584 | 0.9670213 | 0.003457487 | 0.979051 | 0.00491425 | 0.9790497 | 0.006642716 |  |  | 455280 | 0.9867858 | 0.9150489 | 0.005594186 | 0.980357 | 0.005222498 | 0.9803534 | 0.01065699 |  |  | 756060 | 0.9688926 | 0.8678712 | 0.008205719 | 0.9704102 | 0.008524059 | 0.9704089 | 0.01004816
|  |  | 188892 | 1.002234 | 0.9994305 | 0.0006352936 | 0.9999501 | 0.2299744 | 0.9999457 | 0.2012575 |  |  | 413046 | 0.9947158 | 0.9866385 | 0.00133255 | 0.9958365 | 0.00720654 | 0.9958377 | 0.005464016 |  |  | 308160 | 0.9733469 | 0.9670213 | 0.003457487 | 0.9790804 | 0.004913581 | 0.9790792 | 0.006642357 |  |  | 455580 | 0.9867858 | 0.9150489 | 0.005594186 | 0.9803658 | 0.005222315 | 0.9803622 | 0.01065663 |  |  | 756360 | 0.9733685 | 0.8678712 | 0.008205719 | 0.9704308 | 0.008523797 | 0.9704295 | 0.0100477
|  |  | 189192 | 1.002234 | 0.9994305 | 0.0006352936 | 0.9999501 | 0.2299744 | 0.9999457 | 0.2012575 |  |  | 413346 | 0.9937554 | 0.9866385 | 0.00133255 | 0.9958391 | 0.007206364 | 0.9958402 | 0.005463817 |  |  | 308460 | 0.976584 | 0.9670213 | 0.003457487 | 0.9791098 | 0.004912911 | 0.9791086 | 0.006641997 |  |  | 455880 | 0.9851043 | 0.9150489 | 0.005594186 | 0.9803745 | 0.005222133 | 0.9803709 | 0.01065626 |  |  | 756660 | 0.9666547 | 0.8678712 | 0.008205719 | 0.9704514 | 0.008523535 | 0.9704501 | 0.01004724
|  |  | 189492 | 1.002234 | 0.9994305 | 0.0006352936 | 0.9999501 | 0.2299744 | 0.9999457 | 0.2012575 |  |  | 413646 | 0.9947158 | 0.9866385 | 0.00133255 | 0.9958416 | 0.007206188 | 0.9958427 | 0.005463619 |  |  | 308760 | 0.976584 | 0.9670213 | 0.003457487 | 0.9791392 | 0.00491224 | 0.979138 | 0.006641637 |  |  | 456180 | 0.9867858 | 0.9150489 | 0.005594186 | 0.9803832 | 0.005221952 | 0.9803796 | 0.0106559 |  |  | 756960 | 0.9621788 | 0.8678712 | 0.008205719 | 0.970472 | 0.008523274 | 0.9704706 | 0.01004678
|  |  | 189792 | 1.00313 | 0.9994305 | 0.0006352936 | 0.9999501 | 0.2299744 | 0.9999457 | 0.2012575 |  |  | 413946 | 0.9947158 | 0.9866385 | 0.00133255 | 0.9958441 | 0.007206014 | 0.9958453 | 0.005463421 |  |  | 309060 | 0.9744259 | 0.9670213 | 0.003457487 | 0.9791685 | 0.004911569 | 0.9791673 | 0.006641275 |  |  | 456480 | 0.9867858 | 0.9150489 | 0.005594186 | 0.9803919 | 0.005221771 | 0.9803883 | 0.01065554 |  |  | 757260 | 0.9621788 | 0.8678712 | 0.008205719 | 0.9704925 | 0.008523012 | 0.9704912 | 0.01004632
|  |  | 190092 | 1.001338 | 0.9994305 | 0.0006352936 | 0.9999501 | 0.2299744 | 0.9999457 | 0.2012575 |  |  | 414246 | 0.9937554 | 0.9866385 | 0.00133255 | 0.9958466 | 0.007205841 | 0.9958478 | 0.005463225 |  |  | 309360 | 0.9755049 | 0.9670213 | 0.003457487 | 0.9791978 | 0.004910897 | 0.9791966 | 0.006640913 |  |  | 456780 | 0.9884672 | 0.9150489 | 0.005594186 | 0.9804006 | 0.005221592 | 0.980397 | 0.01065518 |  |  | 757560 | 0.9666547 | 0.8678712 | 0.008205719 | 0.9705131 | 0.008522751 | 0.9705117 | 0.01004586
|  |  | 190392 | 1.00313 | 0.9994305 | 0.0006352936 | 0.9999501 | 0.2299744 | 0.9999457 | 0.2012575 |  |  | 414546 | 0.9937554 | 0.9866385 | 0.00133255 | 0.9958491 | 0.007205668 | 0.9958503 | 0.005463029 |  |  | 309660 | 0.976584 | 0.9670213 | 0.003457487 | 0.9792271 | 0.004910224 | 0.9792258 | 0.00664055 |  |  | 457080 | 0.9834228 | 0.9150489 | 0.005594186 | 0.9804092 | 0.005221413 | 0.9804056 | 0.01065482 |  |  | 757860 | 0.9688926 | 0.8678712 | 0.008205719 | 0.9705336 | 0.008522491 | 0.9705322 | 0.0100454
|  |  | 190692 | 1.004026 | 0.9994305 | 0.0006352936 | 0.9999501 | 0.2299744 | 0.9999457 | 0.2012575 |  |  | 414846 | 0.9937554 | 0.9866385 | 0.00133255 | 0.9958516 | 0.007205496 | 0.9958528 | 0.005462834 |  |  | 309960 | 0.9744259 | 0.9670213 | 0.003457487 | 0.9792562 | 0.004909551 | 0.979255 | 0.006640186 |  |  | 457380 | 0.9884672 | 0.9150489 | 0.005594186 | 0.9804178 | 0.005221234 | 0.9804142 | 0.01065447 |  |  | 758160 | 0.9644167 | 0.8678712 | 0.008205719 | 0.9705541 | 0.008522231 | 0.9705527 | 0.01004494
|  |  | 190992 | 1.00313 | 0.9994305 | 0.0006352936 | 0.9999501 | 0.2299744 | 0.9999457 | 0.2012575 |  |  | 415146 | 0.9937554 | 0.9866385 | 0.00133255 | 0.995854 | 0.007205325 | 0.9958552 | 0.00546264 |  |  | 310260 | 0.9755049 | 0.9670213 | 0.003457487 | 0.9792854 | 0.004908877 | 0.9792842 | 0.006639821 |  |  | 457680 | 0.9884672 | 0.9150489 | 0.005594186 | 0.9804264 | 0.005221057 | 0.9804228 | 0.01065411 |  |  | 758460 | 0.9599408 | 0.8678712 | 0.008205719 | 0.9705745 | 0.008521971 | 0.9705731 | 0.01004448
|  |  | 191292 | 1.002234 | 0.9994305 | 0.0006352936 | 0.9999501 | 0.2299744 | 0.9999457 | 0.2012575 |  |  | 415446 | 0.9937554 | 0.9866385 | 0.00133255 | 0.9958565 | 0.007205155 | 0.9958577 | 0.005462446 |  |  | 310560 | 0.9755049 | 0.9670213 | 0.003457487 | 0.9793145 | 0.004908202 | 0.9793132 | 0.006639455 |  |  | 457980 | 0.9867858 | 0.9150489 | 0.005594186 | 0.980435 | 0.00522088 | 0.9804313 | 0.01065376 |  |  | 758760 | 0.9666547 | 0.8678712 | 0.008205719 | 0.9705949 | 0.008521712 | 0.9705935 | 0.01004403
|  |  | 191592 | 1.001338 | 0.9994305 | 0.0006352936 | 0.9999501 | 0.2299744 | 0.9999457 | 0.2012575 |  |  | 415746 | 0.9937554 | 0.9866385 | 0.00133255 | 0.995859 | 0.007204985 | 0.9958602 | 0.005462254 |  |  | 310860 | 0.976584 | 0.9670213 | 0.003457487 | 0.9793435 | 0.004907527 | 0.9793423 | 0.006639089 |  |  | 458280 | 0.9901487 | 0.9150489 | 0.005594186 | 0.9804435 | 0.005220705 | 0.9804399 | 0.01065341 |  |  | 759060 | 0.9644167 | 0.8678712 | 0.008205719 | 0.9706154 | 0.008521452 | 0.9706139 | 0.01004357
|  |  | 191892 | 1.002234 | 0.9994305 | 0.0006352936 | 0.9999501 | 0.2299744 | 0.9999457 | 0.2012575 |  |  | 416046 | 0.9937554 | 0.9866385 | 0.00133255 | 0.9958614 | 0.007204816 | 0.9958627 | 0.005462062 |  |  | 311160 | 0.976584 | 0.9670213 | 0.003457487 | 0.9793725 | 0.004906851 | 0.9793713 | 0.006638721 |  |  | 458580 | 0.9884672 | 0.9150489 | 0.005594186 | 0.980452 | 0.005220529 | 0.9804484 | 0.01065306 |  |  | 759360 | 0.9644167 | 0.8678712 | 0.008205719 | 0.9706357 | 0.008521194 | 0.9706343 | 0.01004311
|  |  | 192192 | 1.002234 | 0.9994305 | 0.0006352936 | 0.9999501 | 0.2299744 | 0.9999457 | 0.2012575 |  |  | 416346 | 0.9927949 | 0.9866385 | 0.00133255 | 0.9958639 | 0.007204649 | 0.9958651 | 0.005461871 |  |  | 311460 | 0.976584 | 0.9670213 | 0.003457487 | 0.9794015 | 0.004906174 | 0.9794002 | 0.006638353 |  |  | 458880 | 0.9867858 | 0.9150489 | 0.005594186 | 0.9804605 | 0.005220355 | 0.9804569 | 0.01065271 |  |  | 759660 | 0.9666547 | 0.8678712 | 0.008205719 | 0.9706561 | 0.008520935 | 0.9706547 | 0.01004266
|  |  | 192492 | 1.002234 | 0.9994305 | 0.0006352936 | 0.9999501 | 0.2299744 | 0.9999457 | 0.2012575 |  |  | 416646 | 0.9927949 | 0.9866385 | 0.00133255 | 0.9958663 | 0.007204481 | 0.9958676 | 0.005461681 |  |  | 311760 | 0.976584 | 0.9670213 | 0.003457487 | 0.9794304 | 0.004905497 | 0.9794291 | 0.006637984 |  |  | 459180 | 0.9867858 | 0.9150489 | 0.005594186 | 0.980469 | 0.005220181 | 0.9804653 | 0.01065237 |  |  | 759960 | 0.9688926 | 0.8678712 | 0.008205719 | 0.9706765 | 0.008520677 | 0.970675 | 0.0100422
|  |  | 192792 | 1.002234 | 0.9994305 | 0.0006352936 | 0.9999501 | 0.2299744 | 0.9999457 | 0.2012575 |  |  | 416946 | 0.9937554 | 0.9866385 | 0.00133255 | 0.9958688 | 0.007204315 | 0.99587 | 0.005461491 |  |  | 312060 | 0.977663 | 0.9670213 | 0.003457487 | 0.9794592 | 0.00490482 | 0.979458 | 0.006637614 |  |  | 459480 | 0.9834228 | 0.9150489 | 0.005594186 | 0.9804774 | 0.005220009 | 0.9804738 | 0.01065202 |  |  | 760260 | 0.9688926 | 0.8678712 | 0.008205719 | 0.9706968 | 0.00852042 | 0.9706953 | 0.01004175
|  |  | 193092 | 1.001338 | 0.9994305 | 0.0006352936 | 0.9999501 | 0.2299744 | 0.9999457 | 0.2012575 |  |  | 417246 | 0.9937554 | 0.9866385 | 0.00133255 | 0.9958712 | 0.00720415 | 0.9958725 | 0.005461303 |  |  | 312360 | 0.976584 | 0.9670213 | 0.003457487 | 0.979488 | 0.004904141 | 0.9794868 | 0.006637243 |  |  | 459780 | 0.9851043 | 0.9150489 | 0.005594186 | 0.9804859 | 0.005219836 | 0.9804822 | 0.01065168 |  |  | 760560 | 0.9666547 | 0.8678712 | 0.008205719 | 0.9707171 | 0.008520163 | 0.9707156 | 0.0100413
|  |  | 193392 | 1.002234 | 0.9994305 | 0.0006352936 | 0.9999501 | 0.2299744 | 0.9999457 | 0.2012575 |  |  | 417546 | 0.9937554 | 0.9866385 | 0.00133255 | 0.9958736 | 0.007203985 | 0.9958749 | 0.005461115 |  |  | 312660 | 0.9755049 | 0.9670213 | 0.003457487 | 0.9795168 | 0.004903463 | 0.9795156 | 0.006636871 |  |  | 460080 | 0.9867858 | 0.9150489 | 0.005594186 | 0.9804943 | 0.005219665 | 0.9804906 | 0.01065133 |  |  | 760860 | 0.9666547 | 0.8678712 | 0.008205719 | 0.9707373 | 0.008519906 | 0.9707359 | 0.01004084
|  |  | 193692 | 1.001338 | 0.9994305 | 0.0006352936 | 0.9999501 | 0.2299744 | 0.9999457 | 0.2012575 |  |  | 417846 | 0.9937554 | 0.9866385 | 0.00133255 | 0.995876 | 0.007203821 | 0.9958773 | 0.005460928 |  |  | 312960 | 0.9744259 | 0.9670213 | 0.003457487 | 0.9795455 | 0.004902783 | 0.9795443 | 0.006636499 |  |  | 460380 | 0.9867858 | 0.9150489 | 0.005594186 | 0.9805027 | 0.005219494 | 0.980499 | 0.01065099 |  |  | 761160 | 0.9666547 | 0.8678712 | 0.008205719 | 0.9707576 | 0.008519649 | 0.9707561 | 0.01004039
|  |  | 193992 | 1.002234 | 0.9994305 | 0.0006352936 | 0.9999501 | 0.2299744 | 0.9999457 | 0.2012575 |  |  | 418146 | 0.9947158 | 0.9866385 | 0.00133255 | 0.9958785 | 0.007203658 | 0.9958797 | 0.005460742 |  |  | 313260 | 0.9755049 | 0.9670213 | 0.003457487 | 0.9795742 | 0.004902103 | 0.979573 | 0.006636125 |  |  | 460680 | 0.9884672 | 0.9150489 | 0.005594186 | 0.980511 | 0.005219324 | 0.9805073 | 0.01065066 |  |  | 761460 | 0.9688926 | 0.8678712 | 0.008205719 | 0.9707778 | 0.008519393 | 0.9707763 | 0.01003994
|  |  | 194292 | 1.002234 | 0.9994305 | 0.0006352936 | 0.9999501 | 0.2299744 | 0.9999457 | 0.2012575 |  |  | 418446 | 0.9937554 | 0.9866385 | 0.00133255 | 0.9958809 | 0.007203495 | 0.9958822 | 0.005460557 |  |  | 313560 | 0.9755049 | 0.9670213 | 0.003457487 | 0.9796028 | 0.004901423 | 0.9796016 | 0.006635751 |  |  | 460980 | 0.9884672 | 0.9150489 | 0.005594186 | 0.9805193 | 0.005219155 | 0.9805157 | 0.01065032 |  |  | 761760 | 0.9666547 | 0.8678712 | 0.008205719 | 0.970798 | 0.008519137 | 0.9707965 | 0.01003949
|  |  | 194592 | 1.002234 | 0.9994305 | 0.0006352936 | 0.9999501 | 0.2299744 | 0.9999457 | 0.2012575 |  |  | 418746 | 0.9937554 | 0.9866385 | 0.00133255 | 0.9958833 | 0.007203333 | 0.9958846 | 0.005460372 |  |  | 313860 | 0.976584 | 0.9670213 | 0.003457487 | 0.9796314 | 0.004900742 | 0.9796302 | 0.006635377 |  |  | 461280 | 0.9884672 | 0.9150489 | 0.005594186 | 0.9805277 | 0.005218987 | 0.980524 | 0.01064998 |  |  | 762060 | 0.9666547 | 0.8678712 | 0.008205719 | 0.9708182 | 0.008518881 | 0.9708167 | 0.01003904
|  |  | 194892 | 1.001338 | 0.9994305 | 0.0006352936 | 0.9999501 | 0.2299744 | 0.9999457 | 0.2012575 |  |  | 419046 | 0.9937554 | 0.9866385 | 0.00133255 | 0.9958857 | 0.007203173 | 0.995887 | 0.005460188 |  |  | 314160 | 0.9755049 | 0.9670213 | 0.003457487 | 0.9796599 | 0.00490006 | 0.9796587 | 0.006635001 |  |  | 461580 | 0.9867858 | 0.9150489 | 0.005594186 | 0.9805359 | 0.005218819 | 0.9805322 | 0.01064965 |  |  | 762360 | 0.9666547 | 0.8678712 | 0.008205719 | 0.9708383 | 0.008518626 | 0.9708369 | 0.01003859
|  |  | 195192 | 1.002234 | 0.9994305 | 0.0006352936 | 0.9999501 | 0.2299744 | 0.9999457 | 0.2012575 |  |  | 419346 | 0.9947158 | 0.9866385 | 0.00133255 | 0.995888 | 0.007203012 | 0.9958894 | 0.005460005 |  |  | 314460 | 0.9755049 | 0.9670213 | 0.003457487 | 0.9796884 | 0.004899378 | 0.9796872 | 0.006634625 |  |  | 461880 | 0.9867858 | 0.9150489 | 0.005594186 | 0.9805442 | 0.005218652 | 0.9805405 | 0.01064931 |  |  | 762660 | 0.9666547 | 0.8678712 | 0.008205719 | 0.9708585 | 0.008518372 | 0.970857 | 0.01003814
|  |  | 195492 | 1.001338 | 0.9994305 | 0.0006352936 | 0.9999501 | 0.2299744 | 0.9999457 | 0.2012575 |  |  | 419646 | 0.9937554 | 0.9866385 | 0.00133255 | 0.9958904 | 0.007202853 | 0.9958918 | 0.005459823 |  |  | 314760 | 0.9744259 | 0.9670213 | 0.003457487 | 0.9797168 | 0.004898695 | 0.9797156 | 0.006634248 |  |  | 462180 | 0.9901487 | 0.9150489 | 0.005594186 | 0.9805525 | 0.005218486 | 0.9805487 | 0.01064898 |  |  | 762960 | 0.9644167 | 0.8678712 | 0.008205719 | 0.9708786 | 0.008518117 | 0.9708771 | 0.01003769
|  |  | 195792 | 1.00313 | 0.9994305 | 0.0006352936 | 0.9999501 | 0.2299744 | 0.9999457 | 0.2012575 |  |  | 419946 | 0.9937554 | 0.9866385 | 0.00133255 | 0.9958928 | 0.007202694 | 0.9958941 | 0.005459642 |  |  | 315060 | 0.9755049 | 0.9670213 | 0.003457487 | 0.9797452 | 0.004898012 | 0.979744 | 0.00663387 |  |  | 462480 | 0.9884672 | 0.9150489 | 0.005594186 | 0.9805607 | 0.00521832 | 0.980557 | 0.01064865 |  |  | 763260 | 0.9666547 | 0.8678712 | 0.008205719 | 0.9708987 | 0.008517863 | 0.9708972 | 0.01003724
|  |  | 196092 | 1.00313 | 0.9994305 | 0.0006352936 | 0.9999501 | 0.2299744 | 0.9999457 | 0.2012575 |  |  | 420246 | 0.9937554 | 0.9866385 | 0.00133255 | 0.9958952 | 0.007202537 | 0.9958965 | 0.005459461 |  |  | 315360 | 0.977663 | 0.9670213 | 0.003457487 | 0.9797736 | 0.004897328 | 0.9797724 | 0.006633491 |  |  | 462780 | 0.9867858 | 0.9150489 | 0.005594186 | 0.9805689 | 0.005218155 | 0.9805652 | 0.01064832 |  |  | 763560 | 0.9666547 | 0.8678712 | 0.008205719 | 0.9709187 | 0.008517609 | 0.9709172 | 0.01003679
|  |  | 196392 | 1.002234 | 0.9994305 | 0.0006352936 | 0.9999501 | 0.2299744 | 0.9999457 | 0.2012575 |  |  | 420546 | 0.9937554 | 0.9866385 | 0.00133255 | 0.9958975 | 0.007202379 | 0.9958989 | 0.005459281 |  |  | 315660 | 0.976584 | 0.9670213 | 0.003457487 | 0.9798019 | 0.004896644 | 0.9798007 | 0.006633112 |  |  | 463080 | 0.9884672 | 0.9150489 | 0.005594186 | 0.9805771 | 0.005217991 | 0.9805733 | 0.010648 |  |  | 763860 | 0.9666547 | 0.8678712 | 0.008205719 | 0.9709388 | 0.008517356 | 0.9709373 | 0.01003635
|  |  | 196692 | 1.001338 | 0.9994305 | 0.0006352936 | 0.9999501 | 0.2299744 | 0.9999457 | 0.2012575 |  |  | 420846 | 0.9927949 | 0.9866385 | 0.00133255 | 0.9958999 | 0.007202223 | 0.9959012 | 0.005459102 |  |  | 315960 | 0.9755049 | 0.9670213 | 0.003457487 | 0.9798301 | 0.004895959 | 0.9798289 | 0.006632732 |  |  | 463380 | 0.9901487 | 0.9150489 | 0.005594186 | 0.9805852 | 0.005217828 | 0.9805815 | 0.01064767 |  |  | 764160 | 0.9666547 | 0.8678712 | 0.008205719 | 0.9709588 | 0.008517103 | 0.9709573 | 0.0100359
|  |  | 196992 | 1.001338 | 0.9994305 | 0.0006352936 | 0.9999501 | 0.2299744 | 0.9999457 | 0.2012575 |  |  | 421146 | 0.9947158 | 0.9866385 | 0.00133255 | 0.9959022 | 0.007202067 | 0.9959036 | 0.005458923 |  |  | 316260 | 0.977663 | 0.9670213 | 0.003457487 | 0.9798583 | 0.004895274 | 0.9798571 | 0.006632351 |  |  | 463680 | 0.9884672 | 0.9150489 | 0.005594186 | 0.9805933 | 0.005217665 | 0.9805896 | 0.01064735 |  |  | 764460 | 0.9644167 | 0.8678712 | 0.008205719 | 0.9709788 | 0.00851685 | 0.9709772 | 0.01003545
|  |  | 197292 | 1.00313 | 0.9994305 | 0.0006352936 | 0.9999501 | 0.2299744 | 0.9999457 | 0.2012575 |  |  | 421446 | 0.9937554 | 0.9866385 | 0.00133255 | 0.9959046 | 0.007201913 | 0.995906 | 0.005458746 |  |  | 316560 | 0.9744259 | 0.9670213 | 0.003457487 | 0.9798865 | 0.004894588 | 0.9798853 | 0.006631969 |  |  | 463980 | 0.9834228 | 0.9150489 | 0.005594186 | 0.9806014 | 0.005217503 | 0.9805977 | 0.01064703 |  |  | 764760 | 0.9711305 | 0.8678712 | 0.008205719 | 0.9709988 | 0.008516598 | 0.9709972 | 0.01003501
|  |  | 197592 | 1.001338 | 0.9994305 | 0.0006352936 | 0.9999501 | 0.2299744 | 0.9999457 | 0.2012575 |  |  | 421746 | 0.9937554 | 0.9866385 | 0.00133255 | 0.9959069 | 0.007201758 | 0.9959083 | 0.005458569 |  |  | 316860 | 0.9755049 | 0.9670213 | 0.003457487 | 0.9799146 | 0.004893901 | 0.9799134 | 0.006631587 |  |  | 464280 | 0.9867858 | 0.9150489 | 0.005594186 | 0.9806095 | 0.005217341 | 0.9806058 | 0.0106467 |  |  | 765060 | 0.9666547 | 0.8678712 | 0.008205719 | 0.9710187 | 0.008516346 | 0.9710172 | 0.01003456
|  |  | 197892 | 1.001338 | 0.9994305 | 0.0006352936 | 0.9999501 | 0.2299744 | 0.9999457 | 0.2012575 |  |  | 422046 | 0.9947158 | 0.9866385 | 0.00133255 | 0.9959092 | 0.007201605 | 0.9959106 | 0.005458393 |  |  | 317160 | 0.976584 | 0.9670213 | 0.003457487 | 0.9799427 | 0.004893215 | 0.9799415 | 0.006631204 |  |  | 464580 | 0.9851043 | 0.9150489 | 0.005594186 | 0.9806176 | 0.005217181 | 0.9806138 | 0.01064638 |  |  | 765360 | 0.9666547 | 0.8678712 | 0.008205719 | 0.9710386 | 0.008516095 | 0.9710371 | 0.01003412
|  |  | 198192 | 1.00313 | 0.9994305 | 0.0006352936 | 0.9999501 | 0.2299744 | 0.9999457 | 0.2012575 |  |  | 422346 | 0.9927949 | 0.9866385 | 0.00133255 | 0.9959116 | 0.007201452 | 0.995913 | 0.005458217 |  |  | 317460 | 0.976584 | 0.9670213 | 0.003457487 | 0.9799707 | 0.004892527 | 0.9799695 | 0.00663082 |  |  | 464880 | 0.9884672 | 0.9150489 | 0.005594186 | 0.9806256 | 0.005217021 | 0.9806219 | 0.01064607 |  |  | 765660 | 0.9711305 | 0.8678712 | 0.008205719 | 0.9710585 | 0.008515843 | 0.971057 | 0.01003368
|  |  | 198492 | 1.002234 | 0.9994305 | 0.0006352936 | 0.9999501 | 0.2299744 | 0.9999457 | 0.2012575 |  |  | 422646 | 0.9937554 | 0.9866385 | 0.00133255 | 0.9959139 | 0.0072013 | 0.9959153 | 0.005458043 |  |  | 317760 | 0.976584 | 0.9670213 | 0.003457487 | 0.9799987 | 0.00489184 | 0.9799975 | 0.006630436 |  |  | 465180 | 0.9867858 | 0.9150489 | 0.005594186 | 0.9806337 | 0.005216862 | 0.9806299 | 0.01064575 |  |  | 765960 | 0.9711305 | 0.8678712 | 0.008205719 | 0.9710784 | 0.008515592 | 0.9710768 | 0.01003323
|  |  | 198792 | 1.002234 | 0.9994305 | 0.0006352936 | 0.9999501 | 0.2299744 | 0.9999457 | 0.2012575 |  |  | 422946 | 0.9937554 | 0.9866385 | 0.00133255 | 0.9959162 | 0.007201149 | 0.9959176 | 0.005457869 |  |  | 318060 | 0.976584 | 0.9670213 | 0.003457487 | 0.9800266 | 0.004891151 | 0.9800254 | 0.00663005 |  |  | 465480 | 0.9901487 | 0.9150489 | 0.005594186 | 0.9806417 | 0.005216703 | 0.9806379 | 0.01064543 |  |  | 766260 | 0.9688926 | 0.8678712 | 0.008205719 | 0.9710983 | 0.008515342 | 0.9710967 | 0.01003279
|  |  | 199092 | 1.00313 | 0.9994305 | 0.0006352936 | 0.9999501 | 0.2299744 | 0.9999457 | 0.2012575 |  |  | 423246 | 0.9947158 | 0.9866385 | 0.00133255 | 0.9959185 | 0.007200999 | 0.9959199 | 0.005457696 |  |  | 318360 | 0.976584 | 0.9670213 | 0.003457487 | 0.9800545 | 0.004890463 | 0.9800533 | 0.006629665 |  |  | 465780 | 0.9867858 | 0.9150489 | 0.005594186 | 0.9806496 | 0.005216545 | 0.9806459 | 0.01064512 |  |  | 766560 | 0.9644167 | 0.8678712 | 0.008205719 | 0.9711181 | 0.008515092 | 0.9711165 | 0.01003235
|  |  | 199392 | 1.002234 | 0.9994305 | 0.0006352936 | 0.9999501 | 0.2299744 | 0.9999457 | 0.2012575 |  |  | 423546 | 0.9947158 | 0.9866385 | 0.00133255 | 0.9959208 | 0.007200849 | 0.9959222 | 0.005457524 |  |  | 318660 | 0.9755049 | 0.9670213 | 0.003457487 | 0.9800824 | 0.004889774 | 0.9800812 | 0.006629278 |  |  | 466080 | 0.9851043 | 0.9150489 | 0.005594186 | 0.9806576 | 0.005216388 | 0.9806538 | 0.01064481 |  |  | 766860 | 0.9621788 | 0.8678712 | 0.008205719 | 0.9711379 | 0.008514842 | 0.9711363 | 0.01003191
|  |  | 199692 | 1.00313 | 0.9994305 | 0.0006352936 | 0.9999501 | 0.2299744 | 0.9999457 | 0.2012575 |  |  | 423846 | 0.9937554 | 0.9866385 | 0.00133255 | 0.9959231 | 0.0072007 | 0.9959245 | 0.005457352 |  |  | 318960 | 0.977663 | 0.9670213 | 0.003457487 | 0.9801102 | 0.004889084 | 0.980109 | 0.006628891 |  |  | 466380 | 0.9851043 | 0.9150489 | 0.005594186 | 0.9806655 | 0.005216231 | 0.9806617 | 0.0106445 |  |  | 767160 | 0.9666547 | 0.8678712 | 0.008205719 | 0.9711577 | 0.008514592 | 0.9711561 | 0.01003147
|  |  | 199992 | 1.002234 | 0.9994305 | 0.0006352936 | 0.9999501 | 0.2299744 | 0.9999457 | 0.2012575 |  |  | 424146 | 0.9927949 | 0.9866385 | 0.00133255 | 0.9959254 | 0.007200552 | 0.9959268 | 0.005457181 |  |  | 319260 | 0.976584 | 0.9670213 | 0.003457487 | 0.9801379 | 0.004888394 | 0.9801367 | 0.006628503 |  |  | 466680 | 0.9851043 | 0.9150489 | 0.005594186 | 0.9806734 | 0.005216076 | 0.9806697 | 0.01064419 |  |  | 767460 | 0.9666547 | 0.8678712 | 0.008205719 | 0.9711775 | 0.008514343 | 0.9711759 | 0.01003103
|  |  | 200292 | 1.00313 | 0.9994305 | 0.0006352936 | 0.9999501 | 0.2299744 | 0.9999457 | 0.2012575 |  |  | 424446 | 0.9927949 | 0.9866385 | 0.00133255 | 0.9959277 | 0.007200404 | 0.9959291 | 0.005457011 |  |  | 319560 | 0.976584 | 0.9670213 | 0.003457487 | 0.9801656 | 0.004887703 | 0.9801644 | 0.006628114 |  |  | 466980 | 0.9851043 | 0.9150489 | 0.005594186 | 0.9806813 | 0.005215921 | 0.9806775 | 0.01064388 |  |  | 767760 | 0.9688926 | 0.8678712 | 0.008205719 | 0.9711972 | 0.008514095 | 0.9711956 | 0.01003059
|  |  | 200592 | 1.00313 | 0.9994305 | 0.0006352936 | 0.9999501 | 0.2299744 | 0.9999457 | 0.2012575 |  |  | 424746 | 0.9927949 | 0.9866385 | 0.00133255 | 0.99593 | 0.007200257 | 0.9959314 | 0.005456842 |  |  | 319860 | 0.976584 | 0.9670213 | 0.003457487 | 0.9801933 | 0.004887012 | 0.9801921 | 0.006627725 |  |  | 467280 | 0.9834228 | 0.9150489 | 0.005594186 | 0.9806892 | 0.005215766 | 0.9806854 | 0.01064357 |  |  | 768060 | 0.9666547 | 0.8678712 | 0.008205719 | 0.971217 | 0.008513846 | 0.9712153 | 0.01003015
|  |  | 200892 | 1.002234 | 0.9994305 | 0.0006352936 | 0.9999501 | 0.2299744 | 0.9999457 | 0.2012575 |  |  | 425046 | 0.9937554 | 0.9866385 | 0.00133255 | 0.9959322 | 0.007200111 | 0.9959337 | 0.005456673 |  |  | 320160 | 0.977663 | 0.9670213 | 0.003457487 | 0.9802209 | 0.004886321 | 0.9802197 | 0.006627335 |  |  | 467580 | 0.9884672 | 0.9150489 | 0.005594186 | 0.9806971 | 0.005215612 | 0.9806932 | 0.01064327 |  |  | 768360 | 0.9621788 | 0.8678712 | 0.008205719 | 0.9712367 | 0.008513598 | 0.971235 | 0.01002971
|  |  | 201192 | 1.002234 | 0.9994305 | 0.0006352936 | 0.9999501 | 0.2299744 | 0.9999457 | 0.2012575 |  |  | 425346 | 0.9956763 | 0.9866385 | 0.00133255 | 0.9959345 | 0.007199966 | 0.995936 | 0.005456505 |  |  | 320460 | 0.977663 | 0.9670213 | 0.003457487 | 0.9802485 | 0.004885629 | 0.9802473 | 0.006626945 |  |  | 467880 | 0.9867858 | 0.9150489 | 0.005594186 | 0.9807049 | 0.005215459 | 0.9807011 | 0.01064296 |  |  | 768660 | 0.9666547 | 0.8678712 | 0.008205719 | 0.9712563 | 0.00851335 | 0.9712547 | 0.01002928
|  |  | 201492 | 1.000442 | 0.9994305 | 0.0006352936 | 0.9999501 | 0.2299744 | 0.9999457 | 0.2012575 |  |  | 425646 | 0.9937554 | 0.9866385 | 0.00133255 | 0.9959367 | 0.007199821 | 0.9959382 | 0.005456338 |  |  | 320760 | 0.978742 | 0.9670213 | 0.003457487 | 0.980276 | 0.004884937 | 0.9802748 | 0.006626553 |  |  | 468180 | 0.9884672 | 0.9150489 | 0.005594186 | 0.9807127 | 0.005215307 | 0.9807089 | 0.01064266 |  |  | 768960 | 0.9666547 | 0.8678712 | 0.008205719 | 0.971276 | 0.008513103 | 0.9712743 | 0.01002884
|  |  | 201792 | 1.002234 | 0.9994305 | 0.0006352936 | 0.9999501 | 0.2299744 | 0.9999457 | 0.2012575 |  |  | 425946 | 0.9937554 | 0.9866385 | 0.00133255 | 0.995939 | 0.007199677 | 0.9959405 | 0.005456171 |  |  | 321060 | 0.977663 | 0.9670213 | 0.003457487 | 0.9803035 | 0.004884245 | 0.9803023 | 0.006626162 |  |  | 468480 | 0.9867858 | 0.9150489 | 0.005594186 | 0.9807205 | 0.005215155 | 0.9807166 | 0.01064236 |  |  | 769260 | 0.9733685 | 0.8678712 | 0.008205719 | 0.9712956 | 0.008512856 | 0.971294 | 0.0100284
|  |  | 202092 | 1.002234 | 0.9994305 | 0.0006352936 | 0.9999501 | 0.2299744 | 0.9999457 | 0.2012575 |  |  | 426246 | 0.9927949 | 0.9866385 | 0.00133255 | 0.9959412 | 0.007199534 | 0.9959427 | 0.005456005 |  |  | 321360 | 0.977663 | 0.9670213 | 0.003457487 | 0.9803309 | 0.004883552 | 0.9803298 | 0.006625769 |  |  | 468780 | 0.9884672 | 0.9150489 | 0.005594186 | 0.9807282 | 0.005215004 | 0.9807244 | 0.01064206 |  |  | 769560 | 0.9666547 | 0.8678712 | 0.008205719 | 0.9713152 | 0.008512609 | 0.9713136 | 0.01002797
|  |  | 202392 | 1.001338 | 0.9994305 | 0.0006352936 | 0.9999501 | 0.2299744 | 0.9999457 | 0.2012575 |  |  | 426546 | 0.9937554 | 0.9866385 | 0.00133255 | 0.9959435 | 0.007199391 | 0.995945 | 0.00545584 |  |  | 321660 | 0.976584 | 0.9670213 | 0.003457487 | 0.9803583 | 0.004882858 | 0.9803572 | 0.006625376 |  |  | 469080 | 0.9901487 | 0.9150489 | 0.005594186 | 0.980736 | 0.005214853 | 0.9807321 | 0.01064176 |  |  | 769860 | 0.9621788 | 0.8678712 | 0.008205719 | 0.9713348 | 0.008512363 | 0.9713331 | 0.01002753
|  |  | 202692 | 1.00313 | 0.9994305 | 0.0006352936 | 0.9999501 | 0.2299744 | 0.9999457 | 0.2012575 |  |  | 426846 | 0.9927949 | 0.9866385 | 0.00133255 | 0.9959457 | 0.007199249 | 0.9959472 | 0.005455676 |  |  | 321960 | 0.9755049 | 0.9670213 | 0.003457487 | 0.9803857 | 0.004882164 | 0.9803845 | 0.006624982 |  |  | 469380 | 0.9867858 | 0.9150489 | 0.005594186 | 0.9807437 | 0.005214703 | 0.9807399 | 0.01064146 |  |  | 770160 | 0.9644167 | 0.8678712 | 0.008205719 | 0.9713544 | 0.008512117 | 0.9713527 | 0.0100271
|  |  | 202992 | 1.000442 | 0.9994305 | 0.0006352936 | 0.9999501 | 0.2299744 | 0.9999457 | 0.2012575 |  |  | 427146 | 0.9937554 | 0.9866385 | 0.00133255 | 0.9959479 | 0.007199108 | 0.9959495 | 0.005455512 |  |  | 322260 | 0.976584 | 0.9670213 | 0.003457487 | 0.980413 | 0.00488147 | 0.9804118 | 0.006624588 |  |  | 469680 | 0.9867858 | 0.9150489 | 0.005594186 | 0.9807514 | 0.005214554 | 0.9807475 | 0.01064116 |  |  | 770460 | 0.9644167 | 0.8678712 | 0.008205719 | 0.9713739 | 0.008511872 | 0.9713722 | 0.01002666
|  |  | 203292 | 1.002234 | 0.9994305 | 0.0006352936 | 0.9999501 | 0.2299744 | 0.9999457 | 0.2012575 |  |  | 427446 | 0.9937554 | 0.9866385 | 0.00133255 | 0.9959502 | 0.007198968 | 0.9959517 | 0.00545535 |  |  | 322560 | 0.976584 | 0.9670213 | 0.003457487 | 0.9804403 | 0.004880776 | 0.9804391 | 0.006624193 |  |  | 469980 | 0.9851043 | 0.9150489 | 0.005594186 | 0.9807591 | 0.005214406 | 0.9807552 | 0.01064087 |  |  | 770760 | 0.9688926 | 0.8678712 | 0.008205719 | 0.9713934 | 0.008511626 | 0.9713917 | 0.01002623
|  |  | 203592 | 1.002234 | 0.9994305 | 0.0006352936 | 0.9999501 | 0.2299744 | 0.9999457 | 0.2012575 |  |  | 427746 | 0.9937554 | 0.9866385 | 0.00133255 | 0.9959524 | 0.007198828 | 0.9959539 | 0.005455187 |  |  | 322860 | 0.976584 | 0.9670213 | 0.003457487 | 0.9804675 | 0.004880081 | 0.9804663 | 0.006623797 |  |  | 470280 | 0.9867858 | 0.9150489 | 0.005594186 | 0.9807667 | 0.005214258 | 0.9807629 | 0.01064058 |  |  | 771060 | 0.9666547 | 0.8678712 | 0.008205719 | 0.9714129 | 0.008511381 | 0.9714112 | 0.0100258
|  |  | 203892 | 1.002234 | 0.9994305 | 0.0006352936 | 0.9999501 | 0.2299744 | 0.9999457 | 0.2012575 |  |  | 428046 | 0.9937554 | 0.9866385 | 0.00133255 | 0.9959546 | 0.007198689 | 0.9959561 | 0.005455026 |  |  | 323160 | 0.976584 | 0.9670213 | 0.003457487 | 0.9804947 | 0.004879386 | 0.9804935 | 0.006623401 |  |  | 470580 | 0.9884672 | 0.9150489 | 0.005594186 | 0.9807744 | 0.005214111 | 0.9807705 | 0.01064028 |  |  | 771360 | 0.9666547 | 0.8678712 | 0.008205719 | 0.9714324 | 0.008511137 | 0.9714307 | 0.01002537
|  |  | 204192 | 1.002234 | 0.9994305 | 0.0006352936 | 0.9999501 | 0.2299744 | 0.9999457 | 0.2012575 |  |  | 428346 | 0.9947158 | 0.9866385 | 0.00133255 | 0.9959568 | 0.00719855 | 0.9959584 | 0.005454865 |  |  | 323460 | 0.976584 | 0.9670213 | 0.003457487 | 0.9805218 | 0.00487869 | 0.9805206 | 0.006623005 |  |  | 470880 | 0.9867858 | 0.9150489 | 0.005594186 | 0.980782 | 0.005213964 | 0.9807781 | 0.01063999 |  |  | 771660 | 0.9666547 | 0.8678712 | 0.008205719 | 0.9714519 | 0.008510893 | 0.9714501 | 0.01002494
|  |  | 204492 | 1.001338 | 0.9994305 | 0.0006352936 | 0.9999501 | 0.2299744 | 0.9999457 | 0.2012575 |  |  | 428646 | 0.9937554 | 0.9866385 | 0.00133255 | 0.995959 | 0.007198412 | 0.9959606 | 0.005454705 |  |  | 323760 | 0.977663 | 0.9670213 | 0.003457487 | 0.9805489 | 0.004877994 | 0.9805477 | 0.006622607 |  |  | 471180 | 0.9867858 | 0.9150489 | 0.005594186 | 0.9807896 | 0.005213818 | 0.9807857 | 0.0106397 |  |  | 771960 | 0.9621788 | 0.8678712 | 0.008205719 | 0.9714713 | 0.008510649 | 0.9714696 | 0.0100245
|  |  | 204792 | 1.00313 | 0.9994305 | 0.0006352936 | 0.9999501 | 0.2299744 | 0.9999457 | 0.2012575 |  |  | 428946 | 0.9918345 | 0.9866385 | 0.00133255 | 0.9959612 | 0.007198275 | 0.9959628 | 0.005454546 |  |  | 324060 | 0.977663 | 0.9670213 | 0.003457487 | 0.9805759 | 0.004877298 | 0.9805748 | 0.006622209 |  |  | 471480 | 0.9867858 | 0.9150489 | 0.005594186 | 0.9807971 | 0.005213673 | 0.9807933 | 0.01063942 |  |  | 772260 | 0.9599408 | 0.8678712 | 0.008205719 | 0.9714907 | 0.008510405 | 0.971489 | 0.01002407
|  |  | 205092 | 1.002234 | 0.9994305 | 0.0006352936 | 0.9999501 | 0.2299744 | 0.9999457 | 0.2012575 |  |  | 429246 | 0.9927949 | 0.9866385 | 0.00133255 | 0.9959634 | 0.007198139 | 0.995965 | 0.005454387 |  |  | 324360 | 0.976584 | 0.9670213 | 0.003457487 | 0.980603 | 0.004876601 | 0.9806018 | 0.006621811 |  |  | 471780 | 0.9867858 | 0.9150489 | 0.005594186 | 0.9808047 | 0.005213528 | 0.9808008 | 0.01063913 |  |  | 772560 | 0.9644167 | 0.8678712 | 0.008205719 | 0.9715101 | 0.008510162 | 0.9715084 | 0.01002365
|  |  | 205392 | 1.002234 | 0.9994305 | 0.0006352936 | 0.9999501 | 0.2299744 | 0.9999457 | 0.2012575 |  |  | 429546 | 0.9937554 | 0.9866385 | 0.00133255 | 0.9959656 | 0.007198003 | 0.9959671 | 0.005454229 |  |  | 324660 | 0.978742 | 0.9670213 | 0.003457487 | 0.9806299 | 0.004875904 | 0.9806287 | 0.006621412 |  |  | 472080 | 0.9884672 | 0.9150489 | 0.005594186 | 0.9808122 | 0.005213384 | 0.9808083 | 0.01063884 |  |  | 772860 | 0.9688926 | 0.8678712 | 0.008205719 | 0.9715295 | 0.008509919 | 0.9715277 | 0.01002322
|  |  | 205692 | 1.001338 | 0.9994305 | 0.0006352936 | 0.9999501 | 0.2299744 | 0.9999457 | 0.2012575 |  |  | 429846 | 0.9937554 | 0.9866385 | 0.00133255 | 0.9959677 | 0.007197868 | 0.9959693 | 0.005454072 |  |  | 324960 | 0.977663 | 0.9670213 | 0.003457487 | 0.9806568 | 0.004875207 | 0.9806557 | 0.006621012 |  |  | 472380 | 0.9867858 | 0.9150489 | 0.005594186 | 0.9808197 | 0.005213241 | 0.9808159 | 0.01063856 |  |  | 773160 | 0.9688926 | 0.8678712 | 0.008205719 | 0.9715488 | 0.008509677 | 0.971547 | 0.01002279
|  |  | 205992 | 1.001338 | 0.9994305 | 0.0006352936 | 0.9999501 | 0.2299744 | 0.9999457 | 0.2012575 |  |  | 430146 | 0.9927949 | 0.9866385 | 0.00133255 | 0.9959699 | 0.007197734 | 0.9959715 | 0.005453915 |  |  | 325260 | 0.976584 | 0.9670213 | 0.003457487 | 0.9806837 | 0.004874509 | 0.9806825 | 0.006620612 |  |  | 472680 | 0.9867858 | 0.9150489 | 0.005594186 | 0.9808272 | 0.005213098 | 0.9808233 | 0.01063828 |  |  | 773460 | 0.9688926 | 0.8678712 | 0.008205719 | 0.9715681 | 0.008509435 | 0.9715664 | 0.01002236
|  |  | 206292 | 1.002234 | 0.9994305 | 0.0006352936 | 0.9999501 | 0.2299744 | 0.9999457 | 0.2012575 |  |  | 430446 | 0.9937554 | 0.9866385 | 0.00133255 | 0.9959721 | 0.0071976 | 0.9959737 | 0.005453759 |  |  | 325560 | 0.978742 | 0.9670213 | 0.003457487 | 0.9807105 | 0.004873811 | 0.9807094 | 0.006620211 |  |  | 472980 | 0.9867858 | 0.9150489 | 0.005594186 | 0.9808347 | 0.005212956 | 0.9808308 | 0.010638 |  |  | 773760 | 0.9599408 | 0.8678712 | 0.008205719 | 0.9715874 | 0.008509193 | 0.9715856 | 0.01002193
|  |  | 206592 | 1.001338 | 0.9994305 | 0.0006352936 | 0.9999501 | 0.2299744 | 0.9999457 | 0.2012575 |  |  | 430746 | 0.9927949 | 0.9866385 | 0.00133255 | 0.9959742 | 0.007197467 | 0.9959758 | 0.005453604 |  |  | 325860 | 0.977663 | 0.9670213 | 0.003457487 | 0.9807373 | 0.004873113 | 0.9807361 | 0.00661981 |  |  | 473280 | 0.9851043 | 0.9150489 | 0.005594186 | 0.9808422 | 0.005212814 | 0.9808382 | 0.01063772 |  |  | 774060 | 0.9621788 | 0.8678712 | 0.008205719 | 0.9716067 | 0.008508951 | 0.9716049 | 0.01002151
|  |  | 206892 | 1.002234 | 0.9994305 | 0.0006352936 | 0.9999501 | 0.2299744 | 0.9999457 | 0.2012575 |  |  | 431046 | 0.9937554 | 0.9866385 | 0.00133255 | 0.9959764 | 0.007197335 | 0.995978 | 0.005453449 |  |  | 326160 | 0.977663 | 0.9670213 | 0.003457487 | 0.9807641 | 0.004872414 | 0.9807629 | 0.006619408 |  |  | 473580 | 0.9867858 | 0.9150489 | 0.005594186 | 0.9808496 | 0.005212674 | 0.9808457 | 0.01063744 |  |  | 774360 | 0.9666547 | 0.8678712 | 0.008205719 | 0.971626 | 0.00850871 | 0.9716242 | 0.01002108
|  |  | 207192 | 1.001338 | 0.9994305 | 0.0006352936 | 0.9999501 | 0.2299744 | 0.9999457 | 0.2012575 |  |  | 431346 | 0.9937554 | 0.9866385 | 0.00133255 | 0.9959785 | 0.007197203 | 0.9959802 | 0.005453295 |  |  | 326460 | 0.978742 | 0.9670213 | 0.003457487 | 0.9807907 | 0.004871715 | 0.9807896 | 0.006619006 |  |  | 473880 | 0.9884672 | 0.9150489 | 0.005594186 | 0.980857 | 0.005212533 | 0.9808531 | 0.01063716 |  |  | 774660 | 0.9688926 | 0.8678712 | 0.008205719 | 0.9716452 | 0.00850847 | 0.9716434 | 0.01002065
|  |  | 207492 | 1.002234 | 0.9994305 | 0.0006352936 | 0.9999501 | 0.2299744 | 0.9999457 | 0.2012575 |  |  | 431646 | 0.9937554 | 0.9866385 | 0.00133255 | 0.9959807 | 0.007197072 | 0.9959823 | 0.005453142 |  |  | 326760 | 0.977663 | 0.9670213 | 0.003457487 | 0.9808174 | 0.004871016 | 0.9808162 | 0.006618603 |  |  | 474180 | 0.9884672 | 0.9150489 | 0.005594186 | 0.9808644 | 0.005212394 | 0.9808605 | 0.01063688 |  |  | 774960 | 0.9621788 | 0.8678712 | 0.008205719 | 0.9716644 | 0.008508229 | 0.9716626 | 0.01002023
|  |  | 207792 | 1.000442 | 0.9994305 | 0.0006352936 | 0.9999501 | 0.2299744 | 0.9999457 | 0.2012575 |  |  | 431946 | 0.9937554 | 0.9866385 | 0.00133255 | 0.9959828 | 0.007196941 | 0.9959844 | 0.00545299 |  |  | 327060 | 0.978742 | 0.9670213 | 0.003457487 | 0.980844 | 0.004870316 | 0.9808429 | 0.006618199 |  |  | 474480 | 0.9867858 | 0.9150489 | 0.005594186 | 0.9808718 | 0.005212255 | 0.9808678 | 0.01063661 |  |  | 775260 | 0.9621788 | 0.8678712 | 0.008205719 | 0.9716836 | 0.008507989 | 0.9716818 | 0.01001981
|  |  | 208092 | 1.001338 | 0.9994305 | 0.0006352936 | 0.9999501 | 0.2299744 | 0.9999457 | 0.2012575 |  |  | 432246 | 0.9937554 | 0.9866385 | 0.00133255 | 0.9959849 | 0.007196811 | 0.9959866 | 0.005452838 |  |  | 327360 | 0.979821 | 0.9670213 | 0.003457487 | 0.9808706 | 0.004869616 | 0.9808694 | 0.006617795 |  |  | 474780 | 0.9884672 | 0.9150489 | 0.005594186 | 0.9808791 | 0.005212116 | 0.9808752 | 0.01063633 |  |  | 775560 | 0.9621788 | 0.8678712 | 0.008205719 | 0.9717027 | 0.008507749 | 0.9717009 | 0.01001938
|  |  | 208392 | 1.002234 | 0.9994305 | 0.0006352936 | 0.9999501 | 0.2299744 | 0.9999457 | 0.2012575 |  |  | 432546 | 0.9947158 | 0.9866385 | 0.00133255 | 0.9959871 | 0.007196682 | 0.9959887 | 0.005452687 |  |  | 327660 | 0.978742 | 0.9670213 | 0.003457487 | 0.9808971 | 0.004868916 | 0.9808959 | 0.006617391 |  |  | 475080 | 0.9884672 | 0.9150489 | 0.005594186 | 0.9808864 | 0.005211978 | 0.9808825 | 0.01063606 |  |  | 775860 | 0.9644167 | 0.8678712 | 0.008205719 | 0.9717219 | 0.00850751 | 0.9717201 | 0.01001896
|  |  | 208692 | 1.002234 | 0.9994305 | 0.0006352936 | 0.9999501 | 0.2299744 | 0.9999457 | 0.2012575 |  |  | 432846 | 0.9937554 | 0.9866385 | 0.00133255 | 0.9959892 | 0.007196554 | 0.9959908 | 0.005452536 |  |  | 327960 | 0.977663 | 0.9670213 | 0.003457487 | 0.9809236 | 0.004868216 | 0.9809224 | 0.006616986 |  |  | 475380 | 0.9884672 | 0.9150489 | 0.005594186 | 0.9808937 | 0.005211841 | 0.9808898 | 0.01063579 |  |  | 776160 | 0.9644167 | 0.8678712 | 0.008205719 | 0.971741 | 0.008507271 | 0.9717392 | 0.01001854
|  |  | 208992 | 1.002234 | 0.9994305 | 0.0006352936 | 0.9999501 | 0.2299744 | 0.9999457 | 0.2012575 |  |  | 433146 | 0.9937554 | 0.9866385 | 0.00133255 | 0.9959913 | 0.007196426 | 0.995993 | 0.005452386 |  |  | 328260 | 0.976584 | 0.9670213 | 0.003457487 | 0.98095 | 0.004867515 | 0.9809489 | 0.00661658 |  |  | 475680 | 0.9884672 | 0.9150489 | 0.005594186 | 0.980901 | 0.005211705 | 0.9808971 | 0.01063552 |  |  | 776460 | 0.9621788 | 0.8678712 | 0.008205719 | 0.9717601 | 0.008507032 | 0.9717583 | 0.01001811
|  |  | 209292 | 1.002234 | 0.9994305 | 0.0006352936 | 0.9999501 | 0.2299744 | 0.9999457 | 0.2012575 |  |  | 433446 | 0.9937554 | 0.9866385 | 0.00133255 | 0.9959934 | 0.007196299 | 0.9959951 | 0.005452237 |  |  | 328560 | 0.977663 | 0.9670213 | 0.003457487 | 0.9809764 | 0.004866814 | 0.9809753 | 0.006616174 |  |  | 475980 | 0.9884672 | 0.9150489 | 0.005594186 | 0.9809083 | 0.005211569 | 0.9809043 | 0.01063525 |  |  | 776760 | 0.9599408 | 0.8678712 | 0.008205719 | 0.9717792 | 0.008506794 | 0.9717773 | 0.01001769
|  |  | 209592 | 1.002234 | 0.9994305 | 0.0006352936 | 0.9999501 | 0.2299744 | 0.9999457 | 0.2012575 |  |  | 433746 | 0.9937554 | 0.9866385 | 0.00133255 | 0.9959955 | 0.007196172 | 0.9959972 | 0.005452089 |  |  | 328860 | 0.976584 | 0.9670213 | 0.003457487 | 0.9810028 | 0.004866113 | 0.9810016 | 0.006615768 |  |  | 476280 | 0.9867858 | 0.9150489 | 0.005594186 | 0.9809156 | 0.005211433 | 0.9809116 | 0.01063498 |  |  | 777060 | 0.9599408 | 0.8678712 | 0.008205719 | 0.9717982 | 0.008506556 | 0.9717964 | 0.01001727
|  |  | 209892 | 1.001338 | 0.9994305 | 0.0006352936 | 0.9999501 | 0.2299744 | 0.9999457 | 0.2012575 |  |  | 434046 | 0.9937554 | 0.9866385 | 0.00133255 | 0.9959976 | 0.007196046 | 0.9959993 | 0.005451941 |  |  | 329160 | 0.976584 | 0.9670213 | 0.003457487 | 0.9810291 | 0.004865412 | 0.9810279 | 0.006615361 |  |  | 476580 | 0.9851043 | 0.9150489 | 0.005594186 | 0.9809228 | 0.005211298 | 0.9809188 | 0.01063472 |  |  | 777360 | 0.9644167 | 0.8678712 | 0.008205719 | 0.9718173 | 0.008506318 | 0.9718154 | 0.01001685
|  |  | 210192 | 1.001338 | 0.9994305 | 0.0006352936 | 0.9999501 | 0.2299744 | 0.9999457 | 0.2012575 |  |  | 434346 | 0.9937554 | 0.9866385 | 0.00133255 | 0.9959997 | 0.007195921 | 0.9960014 | 0.005451794 |  |  | 329460 | 0.978742 | 0.9670213 | 0.003457487 | 0.9810554 | 0.00486471 | 0.9810542 | 0.006614953 |  |  | 476880 | 0.9884672 | 0.9150489 | 0.005594186 | 0.98093 | 0.005211164 | 0.980926 | 0.01063445 |  |  | 777660 | 0.9644167 | 0.8678712 | 0.008205719 | 0.9718363 | 0.008506081 | 0.9718344 | 0.01001643
|  |  | 210492 | 1.001338 | 0.9994305 | 0.0006352936 | 0.9999501 | 0.2299744 | 0.9999457 | 0.2012575 |  |  | 434646 | 0.9937554 | 0.9866385 | 0.00133255 | 0.9960018 | 0.007195796 | 0.9960035 | 0.005451647 |  |  | 329760 | 0.977663 | 0.9670213 | 0.003457487 | 0.9810816 | 0.004864008 | 0.9810804 | 0.006614545 |  |  | 477180 | 0.9867858 | 0.9150489 | 0.005594186 | 0.9809372 | 0.005211031 | 0.9809332 | 0.01063419 |  |  | 777960 | 0.9644167 | 0.8678712 | 0.008205719 | 0.9718553 | 0.008505844 | 0.9718534 | 0.01001601
|  |  | 210792 | 1.002234 | 0.9994305 | 0.0006352936 | 0.9999501 | 0.2299744 | 0.9999457 | 0.2012575 |  |  | 434946 | 0.9927949 | 0.9866385 | 0.00133255 | 0.9960038 | 0.007195672 | 0.9960056 | 0.005451501 |  |  | 330060 | 0.977663 | 0.9670213 | 0.003457487 | 0.9811078 | 0.004863306 | 0.9811066 | 0.006614137 |  |  | 477480 | 0.9884672 | 0.9150489 | 0.005594186 | 0.9809444 | 0.005210898 | 0.9809404 | 0.01063392 |  |  | 778260 | 0.9711305 | 0.8678712 | 0.008205719 | 0.9718743 | 0.008505607 | 0.9718724 | 0.01001559
|  |  | 211092 | 1.002234 | 0.9994305 | 0.0006352936 | 0.9999501 | 0.2299744 | 0.9999457 | 0.2012575 |  |  | 435246 | 0.9937554 | 0.9866385 | 0.00133255 | 0.9960059 | 0.007195549 | 0.9960076 | 0.005451356 |  |  | 330360 | 0.976584 | 0.9670213 | 0.003457487 | 0.9811339 | 0.004862603 | 0.9811328 | 0.006613728 |  |  | 477780 | 0.9867858 | 0.9150489 | 0.005594186 | 0.9809515 | 0.005210765 | 0.9809475 | 0.01063366 |  |  | 778560 | 0.9644167 | 0.8678712 | 0.008205719 | 0.9718932 | 0.008505371 | 0.9718913 | 0.01001518
|  |  | 211392 | 1.001338 | 0.9994305 | 0.0006352936 | 0.9999501 | 0.2299744 | 0.9999457 | 0.2012575 |  |  | 435546 | 0.9927949 | 0.9866385 | 0.00133255 | 0.996008 | 0.007195426 | 0.9960097 | 0.005451211 |  |  | 330660 | 0.976584 | 0.9670213 | 0.003457487 | 0.98116 | 0.004861901 | 0.9811589 | 0.006613319 |  |  | 478080 | 0.9867858 | 0.9150489 | 0.005594186 | 0.9809586 | 0.005210633 | 0.9809546 | 0.0106334 |  |  | 778860 | 0.9644167 | 0.8678712 | 0.008205719 | 0.9719121 | 0.008505135 | 0.9719102 | 0.01001476
|  |  | 211692 | 1.001338 | 0.9994305 | 0.0006352936 | 0.9999501 | 0.2299744 | 0.9999457 | 0.2012575 |  |  | 435846 | 0.9937554 | 0.9866385 | 0.00133255 | 0.99601 | 0.007195304 | 0.9960118 | 0.005451067 |  |  | 330960 | 0.976584 | 0.9670213 | 0.003457487 | 0.9811861 | 0.004861198 | 0.9811849 | 0.006612909 |  |  | 478380 | 0.9884672 | 0.9150489 | 0.005594186 | 0.9809657 | 0.005210502 | 0.9809618 | 0.01063314 |  |  | 779160 | 0.9621788 | 0.8678712 | 0.008205719 | 0.971931 | 0.0085049 | 0.9719291 | 0.01001434
|  |  | 211992 | 1.001338 | 0.9994305 | 0.0006352936 | 0.9999501 | 0.2299744 | 0.9999457 | 0.2012575 |  |  | 436146 | 0.9947158 | 0.9866385 | 0.00133255 | 0.9960121 | 0.007195183 | 0.9960139 | 0.005450924 |  |  | 331260 | 0.977663 | 0.9670213 | 0.003457487 | 0.9812121 | 0.004860495 | 0.9812109 | 0.006612498 |  |  | 478680 | 0.9884672 | 0.9150489 | 0.005594186 | 0.9809728 | 0.005210371 | 0.9809688 | 0.01063289 |  |  | 779460 | 0.9688926 | 0.8678712 | 0.008205719 | 0.9719499 | 0.008504664 | 0.971948 | 0.01001393
|  |  | 212292 | 1.001338 | 0.9994305 | 0.0006352936 | 0.9999501 | 0.2299744 | 0.9999457 | 0.2012575 |  |  | 436446 | 0.9956763 | 0.9866385 | 0.00133255 | 0.9960142 | 0.007195062 | 0.9960159 | 0.005450781 |  |  | 331560 | 0.978742 | 0.9670213 | 0.003457487 | 0.9812381 | 0.004859791 | 0.9812369 | 0.006612088 |  |  | 478980 | 0.9884672 | 0.9150489 | 0.005594186 | 0.9809799 | 0.005210241 | 0.9809759 | 0.01063263 |  |  | 779760 | 0.9621788 | 0.8678712 | 0.008205719 | 0.9719688 | 0.008504429 | 0.9719669 | 0.01001351
|  |  | 212592 | 1.002234 | 0.9994305 | 0.0006352936 | 0.9999501 | 0.2299744 | 0.9999457 | 0.2012575 |  |  | 436746 | 0.9937554 | 0.9866385 | 0.00133255 | 0.9960162 | 0.007194941 | 0.996018 | 0.005450639 |  |  | 331860 | 0.976584 | 0.9670213 | 0.003457487 | 0.981264 | 0.004859088 | 0.9812629 | 0.006611677 |  |  | 479280 | 0.9867858 | 0.9150489 | 0.005594186 | 0.980987 | 0.005210112 | 0.980983 | 0.01063237 |  |  | 780060 | 0.9644167 | 0.8678712 | 0.008205719 | 0.9719876 | 0.008504195 | 0.9719857 | 0.0100131
|  |  | 212892 | 1.002234 | 0.9994305 | 0.0006352936 | 0.9999501 | 0.2299744 | 0.9999457 | 0.2012575 |  |  | 437046 | 0.9927949 | 0.9866385 | 0.00133255 | 0.9960182 | 0.007194822 | 0.99602 | 0.005450498 |  |  | 332160 | 0.977663 | 0.9670213 | 0.003457487 | 0.9812899 | 0.004858384 | 0.9812887 | 0.006611265 |  |  | 479580 | 0.9867858 | 0.9150489 | 0.005594186 | 0.980994 | 0.005209983 | 0.98099 | 0.01063212 |  |  | 780360 | 0.9688926 | 0.8678712 | 0.008205719 | 0.9720064 | 0.008503961 | 0.9720045 | 0.01001268
|  |  | 213192 | 1.002234 | 0.9994305 | 0.0006352936 | 0.9999501 | 0.2299744 | 0.9999457 | 0.2012575 |  |  | 437346 | 0.9927949 | 0.9866385 | 0.00133255 | 0.9960203 | 0.007194703 | 0.9960221 | 0.005450357 |  |  | 332460 | 0.978742 | 0.9670213 | 0.003457487 | 0.9813157 | 0.00485768 | 0.9813146 | 0.006610853 |  |  | 479880 | 0.9884672 | 0.9150489 | 0.005594186 | 0.981001 | 0.005209855 | 0.980997 | 0.01063187 |  |  | 780660 | 0.9688926 | 0.8678712 | 0.008205719 | 0.9720252 | 0.008503727 | 0.9720233 | 0.01001227
|  |  | 213492 | 1.002234 | 0.9994305 | 0.0006352936 | 0.9999501 | 0.2299744 | 0.9999457 | 0.2012575 |  |  | 437646 | 0.9937554 | 0.9866385 | 0.00133255 | 0.9960223 | 0.007194584 | 0.9960241 | 0.005450217 |  |  | 332760 | 0.977663 | 0.9670213 | 0.003457487 | 0.9813415 | 0.004856976 | 0.9813404 | 0.00661044 |  |  | 480180 | 0.9884672 | 0.9150489 | 0.005594186 | 0.981008 | 0.005209727 | 0.981004 | 0.01063161 |  |  | 780960 | 0.9666547 | 0.8678712 | 0.008205719 | 0.972044 | 0.008503493 | 0.9720421 | 0.01001185
|  |  | 213792 | 1.002234 | 0.9994305 | 0.0006352936 | 0.9999501 | 0.2299744 | 0.9999457 | 0.2012575 |  |  | 437946 | 0.9937554 | 0.9866385 | 0.00133255 | 0.9960243 | 0.007194466 | 0.9960261 | 0.005450077 |  |  | 333060 | 0.976584 | 0.9670213 | 0.003457487 | 0.9813673 | 0.004856272 | 0.9813662 | 0.006610027 |  |  | 480480 | 0.9851043 | 0.9150489 | 0.005594186 | 0.981015 | 0.0052096 | 0.981011 | 0.01063136 |  |  | 781260 | 0.9621788 | 0.8678712 | 0.008205719 | 0.9720628 | 0.00850326 | 0.9720608 | 0.01001144
|  |  | 214092 | 1.002234 | 0.9994305 | 0.0006352936 | 0.9999501 | 0.2299744 | 0.9999457 | 0.2012575 |  |  | 438246 | 0.9937554 | 0.9866385 | 0.00133255 | 0.9960264 | 0.007194349 | 0.9960282 | 0.005449938 |  |  | 333360 | 0.976584 | 0.9670213 | 0.003457487 | 0.981393 | 0.004855567 | 0.9813919 | 0.006609614 |  |  | 480780 | 0.9901487 | 0.9150489 | 0.005594186 | 0.9810219 | 0.005209473 | 0.9810179 | 0.01063111 |  |  | 781560 | 0.9599408 | 0.8678712 | 0.008205719 | 0.9720815 | 0.008503027 | 0.9720795 | 0.01001103
|  |  | 214392 | 1.001338 | 0.9994305 | 0.0006352936 | 0.9999501 | 0.2299744 | 0.9999457 | 0.2012575 |  |  | 438546 | 0.9927949 | 0.9866385 | 0.00133255 | 0.9960284 | 0.007194232 | 0.9960302 | 0.0054498 |  |  | 333660 | 0.978742 | 0.9670213 | 0.003457487 | 0.9814187 | 0.004854863 | 0.9814176 | 0.0066092 |  |  | 481080 | 0.9918302 | 0.9150489 | 0.005594186 | 0.9810289 | 0.005209347 | 0.9810249 | 0.01063086 |  |  | 781860 | 0.9644167 | 0.8678712 | 0.008205719 | 0.9721002 | 0.008502794 | 0.9720982 | 0.01001062
|  |  | 214692 | 1.002234 | 0.9994305 | 0.0006352936 | 0.9999501 | 0.2299744 | 0.9999457 | 0.2012575 |  |  | 438846 | 0.9937554 | 0.9866385 | 0.00133255 | 0.9960304 | 0.007194116 | 0.9960322 | 0.005449663 |  |  | 333960 | 0.978742 | 0.9670213 | 0.003457487 | 0.9814444 | 0.004854158 | 0.9814432 | 0.006608786 |  |  | 481380 | 0.9901487 | 0.9150489 | 0.005594186 | 0.9810358 | 0.005209221 | 0.9810318 | 0.01063062 |  |  | 782160 | 0.9666547 | 0.8678712 | 0.008205719 | 0.9721189 | 0.008502562 | 0.9721169 | 0.01001021
|  |  | 214992 | 1.00313 | 0.9994305 | 0.0006352936 | 0.9999501 | 0.2299744 | 0.9999457 | 0.2012575 |  |  | 439146 | 0.9937554 | 0.9866385 | 0.00133255 | 0.9960324 | 0.007194001 | 0.9960342 | 0.005449525 |  |  | 334260 | 0.977663 | 0.9670213 | 0.003457487 | 0.98147 | 0.004853453 | 0.9814688 | 0.006608372 |  |  | 481680 | 0.9851043 | 0.9150489 | 0.005594186 | 0.9810427 | 0.005209096 | 0.9810387 | 0.01063037 |  |  | 782460 | 0.9621788 | 0.8678712 | 0.008205719 | 0.9721376 | 0.00850233 | 0.9721356 | 0.0100098
|  |  | 215292 | 1.00313 | 0.9994305 | 0.0006352936 | 0.9999501 | 0.2299744 | 0.9999457 | 0.2012575 |  |  | 439446 | 0.9927949 | 0.9866385 | 0.00133255 | 0.9960344 | 0.007193886 | 0.9960362 | 0.005449389 |  |  | 334560 | 0.977663 | 0.9670213 | 0.003457487 | 0.9814955 | 0.004852748 | 0.9814944 | 0.006607957 |  |  | 481980 | 0.9884672 | 0.9150489 | 0.005594186 | 0.9810496 | 0.005208972 | 0.9810455 | 0.01063013 |  |  | 782760 | 0.953227 | 0.8678712 | 0.008205719 | 0.9721562 | 0.008502099 | 0.9721542 | 0.01000939
|  |  | 215592 | 1.002234 | 0.9994305 | 0.0006352936 | 0.9999501 | 0.2299744 | 0.9999457 | 0.2012575 |  |  | 439746 | 0.9937554 | 0.9866385 | 0.00133255 | 0.9960364 | 0.007193772 | 0.9960382 | 0.005449253 |  |  | 334860 | 0.977663 | 0.9670213 | 0.003457487 | 0.981521 | 0.004852043 | 0.9815199 | 0.006607541 |  |  | 482280 | 0.9901487 | 0.9150489 | 0.005594186 | 0.9810565 | 0.005208848 | 0.9810524 | 0.01062988 |  |  | 783060 | 0.9621788 | 0.8678712 | 0.008205719 | 0.9721748 | 0.008501868 | 0.9721728 | 0.01000898
|  |  | 215892 | 1.002234 | 0.9994305 | 0.0006352936 | 0.9999501 | 0.2299744 | 0.9999457 | 0.2012575 |  |  | 440046 | 0.9947158 | 0.9866385 | 0.00133255 | 0.9960384 | 0.007193658 | 0.9960402 | 0.005449118 |  |  | 335160 | 0.978742 | 0.9670213 | 0.003457487 | 0.9815465 | 0.004851337 | 0.9815454 | 0.006607126 |  |  | 482580 | 0.9901487 | 0.9150489 | 0.005594186 | 0.9810633 | 0.005208725 | 0.9810592 | 0.01062964 |  |  | 783360 | 0.9621788 | 0.8678712 | 0.008205719 | 0.9721934 | 0.008501637 | 0.9721914 | 0.01000857
|  |  | 216192 | 1.002234 | 0.9994305 | 0.0006352936 | 0.9999501 | 0.2299744 | 0.9999457 | 0.2012575 |  |  | 440346 | 0.9937554 | 0.9866385 | 0.00133255 | 0.9960403 | 0.007193545 | 0.9960422 | 0.005448984 |  |  | 335460 | 0.978742 | 0.9670213 | 0.003457487 | 0.9815719 | 0.004850631 | 0.9815708 | 0.00660671 |  |  | 482880 | 0.9867858 | 0.9150489 | 0.005594186 | 0.9810701 | 0.005208602 | 0.9810661 | 0.0106294 |  |  | 783660 | 0.9666547 | 0.8678712 | 0.008205719 | 0.972212 | 0.008501406 | 0.97221 | 0.01000816
|  |  | 216492 | 1.000442 | 0.9994305 | 0.0006352936 | 0.9999501 | 0.2299744 | 0.9999457 | 0.2012575 |  |  | 440646 | 0.9927949 | 0.9866385 | 0.00133255 | 0.9960423 | 0.007193433 | 0.9960442 | 0.00544885 |  |  | 335760 | 0.977663 | 0.9670213 | 0.003457487 | 0.9815973 | 0.004849926 | 0.9815962 | 0.006606293 |  |  | 483180 | 0.9884672 | 0.9150489 | 0.005594186 | 0.9810769 | 0.00520848 | 0.9810729 | 0.01062916 |  |  | 783960 | 0.9666547 | 0.8678712 | 0.008205719 | 0.9722306 | 0.008501176 | 0.9722286 | 0.01000775
|  |  | 216792 | 1.002234 | 0.9994305 | 0.0006352936 | 0.9999501 | 0.2299744 | 0.9999457 | 0.2012575 |  |  | 440946 | 0.9937554 | 0.9866385 | 0.00133255 | 0.9960443 | 0.007193321 | 0.9960462 | 0.005448716 |  |  | 336060 | 0.977663 | 0.9670213 | 0.003457487 | 0.9816227 | 0.00484922 | 0.9816215 | 0.006605876 |  |  | 483480 | 0.9918302 | 0.9150489 | 0.005594186 | 0.9810837 | 0.005208358 | 0.9810796 | 0.01062892 |  |  | 784260 | 0.9644167 | 0.8678712 | 0.008205719 | 0.9722491 | 0.008500946 | 0.9722471 | 0.01000735
|  |  | 217092 | 1.002234 | 0.9994305 | 0.0006352936 | 0.9999501 | 0.2299744 | 0.9999457 | 0.2012575 |  |  | 441246 | 0.9947158 | 0.9866385 | 0.00133255 | 0.9960463 | 0.007193209 | 0.9960481 | 0.005448583 |  |  | 336360 | 0.977663 | 0.9670213 | 0.003457487 | 0.981648 | 0.004848514 | 0.9816469 | 0.006605459 |  |  | 483780 | 0.9901487 | 0.9150489 | 0.005594186 | 0.9810905 | 0.005208237 | 0.9810864 | 0.01062868 |  |  | 784560 | 0.9577029 | 0.8678712 | 0.008205719 | 0.9722676 | 0.008500717 | 0.9722656 | 0.01000694
|  |  | 217392 | 1.002234 | 0.9994305 | 0.0006352936 | 0.9999501 | 0.2299744 | 0.9999457 | 0.2012575 |  |  | 441546 | 0.9947158 | 0.9866385 | 0.00133255 | 0.9960482 | 0.007193099 | 0.9960501 | 0.005448451 |  |  | 336660 | 0.978742 | 0.9670213 | 0.003457487 | 0.9816733 | 0.004847808 | 0.9816721 | 0.006605041 |  |  | 484080 | 0.9884672 | 0.9150489 | 0.005594186 | 0.9810972 | 0.005208116 | 0.9810932 | 0.01062844 |  |  | 784860 | 0.9577029 | 0.8678712 | 0.008205719 | 0.9722861 | 0.008500488 | 0.9722841 | 0.01000654
|  |  | 217692 | 1.002234 | 0.9994305 | 0.0006352936 | 0.9999501 | 0.2299744 | 0.9999457 | 0.2012575 |  |  | 441846 | 0.9947158 | 0.9866385 | 0.00133255 | 0.9960502 | 0.007192989 | 0.9960521 | 0.00544832 |  |  | 336960 | 0.978742 | 0.9670213 | 0.003457487 | 0.9816985 | 0.004847101 | 0.9816974 | 0.006604623 |  |  | 484380 | 0.9935117 | 0.9150489 | 0.005594186 | 0.981104 | 0.005207996 | 0.9810999 | 0.01062821 |  |  | 785160 | 0.9666547 | 0.8678712 | 0.008205719 | 0.9723046 | 0.008500259 | 0.9723026 | 0.01000613
|  |  | 217992 | 1.004026 | 0.9994305 | 0.0006352936 | 0.9999501 | 0.2299744 | 0.9999457 | 0.2012575 |  |  | 442146 | 0.9956763 | 0.9866385 | 0.00133255 | 0.9960521 | 0.007192879 | 0.996054 | 0.005448189 |  |  | 337260 | 0.978742 | 0.9670213 | 0.003457487 | 0.9817237 | 0.004846395 | 0.9817225 | 0.006604205 |  |  | 484680 | 0.9935117 | 0.9150489 | 0.005594186 | 0.9811107 | 0.005207877 | 0.9811066 | 0.01062797 |  |  | 785460 | 0.9666547 | 0.8678712 | 0.008205719 | 0.9723231 | 0.00850003 | 0.972321 | 0.01000573
|  |  | 218292 | 1.002234 | 0.9994305 | 0.0006352936 | 0.9999501 | 0.2299744 | 0.9999457 | 0.2012575 |  |  | 442446 | 0.9937554 | 0.9866385 | 0.00133255 | 0.9960541 | 0.00719277 | 0.996056 | 0.005448058 |  |  | 337560 | 0.979821 | 0.9670213 | 0.003457487 | 0.9817488 | 0.004845688 | 0.9817477 | 0.006603786 |  |  | 484980 | 0.9884672 | 0.9150489 | 0.005594186 | 0.9811174 | 0.005207758 | 0.9811133 | 0.01062774 |  |  | 785760 | 0.9688926 | 0.8678712 | 0.008205719 | 0.9723415 | 0.008499802 | 0.9723395 | 0.01000532
|  |  | 218592 | 1.002234 | 0.9994305 | 0.0006352936 | 0.9999501 | 0.2299744 | 0.9999457 | 0.2012575 |  |  | 442746 | 0.9937554 | 0.9866385 | 0.00133255 | 0.996056 | 0.007192662 | 0.9960579 | 0.005447929 |  |  | 337860 | 0.977663 | 0.9670213 | 0.003457487 | 0.9817739 | 0.004844982 | 0.9817728 | 0.006603367 |  |  | 485280 | 0.9918302 | 0.9150489 | 0.005594186 | 0.9811241 | 0.005207639 | 0.98112 | 0.0106275 |  |  | 786060 | 0.9599408 | 0.8678712 | 0.008205719 | 0.9723599 | 0.008499574 | 0.9723579 | 0.01000492
|  |  | 218892 | 1.001338 | 0.9994305 | 0.0006352936 | 0.9999501 | 0.2299744 | 0.9999457 | 0.2012575 |  |  | 443046 | 0.9947158 | 0.9866385 | 0.00133255 | 0.9960579 | 0.007192554 | 0.9960599 | 0.005447799 |  |  | 338160 | 0.978742 | 0.9670213 | 0.003457487 | 0.981799 | 0.004844275 | 0.9817979 | 0.006602948 |  |  | 485580 | 0.9918302 | 0.9150489 | 0.005594186 | 0.9811307 | 0.005207522 | 0.9811266 | 0.01062727 |  |  | 786360 | 0.9621788 | 0.8678712 | 0.008205719 | 0.9723783 | 0.008499347 | 0.9723762 | 0.01000452
|  |  | 219192 | 1.00313 | 0.9994305 | 0.0006352936 | 0.9999501 | 0.2299744 | 0.9999457 | 0.2012575 |  |  | 443346 | 0.9927949 | 0.9866385 | 0.00133255 | 0.9960599 | 0.007192446 | 0.9960618 | 0.005447671 |  |  | 338460 | 0.977663 | 0.9670213 | 0.003457487 | 0.981824 | 0.004843568 | 0.9818229 | 0.006602528 |  |  | 485880 | 0.9935117 | 0.9150489 | 0.005594186 | 0.9811374 | 0.005207404 | 0.9811333 | 0.01062704 |  |  | 786660 | 0.9621788 | 0.8678712 | 0.008205719 | 0.9723967 | 0.008499119 | 0.9723946 | 0.01000411
|  |  | 219492 | 1.002234 | 0.9994305 | 0.0006352936 | 0.9999501 | 0.2299744 | 0.9999457 | 0.2012575 |  |  | 443646 | 0.9927949 | 0.9866385 | 0.00133255 | 0.9960618 | 0.00719234 | 0.9960637 | 0.005447543 |  |  | 338760 | 0.979821 | 0.9670213 | 0.003457487 | 0.981849 | 0.004842861 | 0.9818479 | 0.006602108 |  |  | 486180 | 0.9918302 | 0.9150489 | 0.005594186 | 0.981144 | 0.005207287 | 0.9811399 | 0.01062681 |  |  | 786960 | 0.9644167 | 0.8678712 | 0.008205719 | 0.972415 | 0.008498893 | 0.972413 | 0.01000371
|  |  | 219792 | 1.001338 | 0.9994305 | 0.0006352936 | 0.9999501 | 0.2299744 | 0.9999457 | 0.2012575 |  |  | 443946 | 0.9937554 | 0.9866385 | 0.00133255 | 0.9960637 | 0.007192233 | 0.9960657 | 0.005447415 |  |  | 339060 | 0.979821 | 0.9670213 | 0.003457487 | 0.9818739 | 0.004842154 | 0.9818728 | 0.006601688 |  |  | 486480 | 0.9918302 | 0.9150489 | 0.005594186 | 0.9811506 | 0.005207171 | 0.9811465 | 0.01062658 |  |  | 787260 | 0.9644167 | 0.8678712 | 0.008205719 | 0.9724334 | 0.008498666 | 0.9724313 | 0.01000331
|  |  | 220092 | 1.001338 | 0.9994305 | 0.0006352936 | 0.9999501 | 0.2299744 | 0.9999457 | 0.2012575 |  |  | 444246 | 0.9937554 | 0.9866385 | 0.00133255 | 0.9960656 | 0.007192128 | 0.9960676 | 0.005447289 |  |  | 339360 | 0.978742 | 0.9670213 | 0.003457487 | 0.9818988 | 0.004841447 | 0.9818977 | 0.006601267 |  |  | 486780 | 0.9918302 | 0.9150489 | 0.005594186 | 0.9811572 | 0.005207055 | 0.9811531 | 0.01062636 |  |  | 787560 | 0.9621788 | 0.8678712 | 0.008205719 | 0.9724517 | 0.00849844 | 0.9724496 | 0.01000291
|  |  | 220392 | 1.001338 | 0.9994305 | 0.0006352936 | 0.9999501 | 0.2299744 | 0.9999457 | 0.2012575 |  |  | 444546 | 0.9937554 | 0.9866385 | 0.00133255 | 0.9960675 | 0.007192023 | 0.9960695 | 0.005447162 |  |  | 339660 | 0.977663 | 0.9670213 | 0.003457487 | 0.9819237 | 0.00484074 | 0.9819226 | 0.006600846 |  |  | 487080 | 0.9935117 | 0.9150489 | 0.005594186 | 0.9811638 | 0.00520694 | 0.9811596 | 0.01062613 |  |  | 787860 | 0.9644167 | 0.8678712 | 0.008205719 | 0.97247 | 0.008498214 | 0.9724679 | 0.01000251
|  |  | 220692 | 1.002234 | 0.9994305 | 0.0006352936 | 0.9999501 | 0.2299744 | 0.9999457 | 0.2012575 |  |  | 444846 | 0.9927949 | 0.9866385 | 0.00133255 | 0.9960694 | 0.007191918 | 0.9960714 | 0.005447037 |  |  | 339960 | 0.978742 | 0.9670213 | 0.003457487 | 0.9819485 | 0.004840033 | 0.9819474 | 0.006600425 |  |  | 487380 | 0.9935117 | 0.9150489 | 0.005594186 | 0.9811703 | 0.005206825 | 0.9811662 | 0.01062591 |  |  | 788160 | 0.9621788 | 0.8678712 | 0.008205719 | 0.9724882 | 0.008497989 | 0.9724861 | 0.01000211
|  |  | 220992 | 1.00313 | 0.9994305 | 0.0006352936 | 0.9999501 | 0.2299744 | 0.9999457 | 0.2012575 |  |  | 445146 | 0.9937554 | 0.9866385 | 0.00133255 | 0.9960713 | 0.007191814 | 0.9960733 | 0.005446912 |  |  | 340260 | 0.978742 | 0.9670213 | 0.003457487 | 0.9819733 | 0.004839325 | 0.9819722 | 0.006600003 |  |  | 487680 | 0.9918302 | 0.9150489 | 0.005594186 | 0.9811768 | 0.005206711 | 0.9811727 | 0.01062568 |  |  | 788460 | 0.9621788 | 0.8678712 | 0.008205719 | 0.9725065 | 0.008497763 | 0.9725044 | 0.01000171
|  |  | 221292 | 1.002234 | 0.9994305 | 0.0006352936 | 0.9999501 | 0.2299744 | 0.9999457 | 0.2012575 |  |  | 445446 | 0.9937554 | 0.9866385 | 0.00133255 | 0.9960732 | 0.007191711 | 0.9960752 | 0.005446787 |  |  | 340560 | 0.977663 | 0.9670213 | 0.003457487 | 0.9819981 | 0.004838618 | 0.9819969 | 0.006599582 |  |  | 487980 | 0.9918302 | 0.9150489 | 0.005594186 | 0.9811834 | 0.005206597 | 0.9811792 | 0.01062546 |  |  | 788760 | 0.9599408 | 0.8678712 | 0.008205719 | 0.9725247 | 0.008497539 | 0.9725226 | 0.01000131
|  |  | 221592 | 1.001338 | 0.9994305 | 0.0006352936 | 0.9999501 | 0.2299744 | 0.9999457 | 0.2012575 |  |  | 445746 | 0.9927949 | 0.9866385 | 0.00133255 | 0.9960751 | 0.007191608 | 0.9960771 | 0.005446663 |  |  | 340860 | 0.977663 | 0.9670213 | 0.003457487 | 0.9820228 | 0.004837911 | 0.9820216 | 0.006599159 |  |  | 488280 | 0.9918302 | 0.9150489 | 0.005594186 | 0.9811899 | 0.005206484 | 0.9811857 | 0.01062524 |  |  | 789060 | 0.9621788 | 0.8678712 | 0.008205719 | 0.9725429 | 0.008497314 | 0.9725408 | 0.01000092
|  |  | 221892 | 1.00313 | 0.9994305 | 0.0006352936 | 0.9999501 | 0.2299744 | 0.9999457 | 0.2012575 |  |  | 446046 | 0.9927949 | 0.9866385 | 0.00133255 | 0.996077 | 0.007191506 | 0.996079 | 0.00544654 |  |  | 341160 | 0.978742 | 0.9670213 | 0.003457487 | 0.9820474 | 0.004837203 | 0.9820463 | 0.006598737 |  |  | 488580 | 0.9918302 | 0.9150489 | 0.005594186 | 0.9811963 | 0.005206371 | 0.9811922 | 0.01062502 |  |  | 789360 | 0.9644167 | 0.8678712 | 0.008205719 | 0.9725611 | 0.00849709 | 0.9725589 | 0.01000052
|  |  | 222192 | 1.002234 | 0.9994305 | 0.0006352936 | 0.9999501 | 0.2299744 | 0.9999457 | 0.2012575 |  |  | 446346 | 0.9937554 | 0.9866385 | 0.00133255 | 0.9960789 | 0.007191404 | 0.9960809 | 0.005446417 |  |  | 341460 | 0.978742 | 0.9670213 | 0.003457487 | 0.982072 | 0.004836496 | 0.9820709 | 0.006598314 |  |  | 488880 | 0.9918302 | 0.9150489 | 0.005594186 | 0.9812028 | 0.005206259 | 0.9811986 | 0.0106248 |  |  | 789660 | 0.9644167 | 0.8678712 | 0.008205719 | 0.9725793 | 0.008496866 | 0.9725771 | 0.01000012
|  |  | 222492 | 1.00313 | 0.9994305 | 0.0006352936 | 0.9999501 | 0.2299744 | 0.9999457 | 0.2012575 |  |  | 446646 | 0.9937554 | 0.9866385 | 0.00133255 | 0.9960808 | 0.007191303 | 0.9960828 | 0.005446295 |  |  | 341760 | 0.978742 | 0.9670213 | 0.003457487 | 0.9820966 | 0.004835788 | 0.9820955 | 0.006597891 |  |  | 489180 | 0.9918302 | 0.9150489 | 0.005594186 | 0.9812093 | 0.005206148 | 0.9812051 | 0.01062458 |  |  | 789960 | 0.9599408 | 0.8678712 | 0.008205719 | 0.9725974 | 0.008496642 | 0.9725952 | 0.009999725
|  |  | 222792 | 1.00313 | 0.9994305 | 0.0006352936 | 0.9999501 | 0.2299744 | 0.9999457 | 0.2012575 |  |  | 446946 | 0.9947158 | 0.9866385 | 0.00133255 | 0.9960826 | 0.007191202 | 0.9960847 | 0.005446173 |  |  | 342060 | 0.979821 | 0.9670213 | 0.003457487 | 0.9821212 | 0.00483508 | 0.9821201 | 0.006597468 |  |  | 489480 | 0.9918302 | 0.9150489 | 0.005594186 | 0.9812157 | 0.005206036 | 0.9812115 | 0.01062436 |  |  | 790260 | 0.9621788 | 0.8678712 | 0.008205719 | 0.9726155 | 0.008496419 | 0.9726133 | 0.00999933
|  |  | 223092 | 1.00313 | 0.9994305 | 0.0006352936 | 0.9999501 | 0.2299744 | 0.9999457 | 0.2012575 |  |  | 447246 | 0.9937554 | 0.9866385 | 0.00133255 | 0.9960845 | 0.007191102 | 0.9960865 | 0.005446052 |  |  | 342360 | 0.977663 | 0.9670213 | 0.003457487 | 0.9821457 | 0.004834373 | 0.9821446 | 0.006597044 |  |  | 489780 | 0.9884672 | 0.9150489 | 0.005594186 | 0.9812221 | 0.005205926 | 0.9812179 | 0.01062414 |  |  | 790560 | 0.9577029 | 0.8678712 | 0.008205719 | 0.9726336 | 0.008496196 | 0.9726314 | 0.009998935
|  |  | 223392 | 1.002234 | 0.9994305 | 0.0006352936 | 0.9999501 | 0.2299744 | 0.9999457 | 0.2012575 |  |  | 447546 | 0.9947158 | 0.9866385 | 0.00133255 | 0.9960864 | 0.007191002 | 0.9960884 | 0.005445931 |  |  | 342660 | 0.979821 | 0.9670213 | 0.003457487 | 0.9821701 | 0.004833665 | 0.982169 | 0.00659662 |  |  | 490080 | 0.9935117 | 0.9150489 | 0.005594186 | 0.9812285 | 0.005205816 | 0.9812243 | 0.01062393 |  |  | 790860 | 0.9644167 | 0.8678712 | 0.008205719 | 0.9726517 | 0.008495974 | 0.9726495 | 0.00999854
|  |  | 223692 | 1.00313 | 0.9994305 | 0.0006352936 | 0.9999501 | 0.2299744 | 0.9999457 | 0.2012575 |  |  | 447846 | 0.9937554 | 0.9866385 | 0.00133255 | 0.9960882 | 0.007190903 | 0.9960903 | 0.005445811 |  |  | 342960 | 0.978742 | 0.9670213 | 0.003457487 | 0.9821946 | 0.004832957 | 0.9821935 | 0.006596196 |  |  | 490380 | 0.9935117 | 0.9150489 | 0.005594186 | 0.9812349 | 0.005205706 | 0.9812307 | 0.01062371 |  |  | 791160 | 0.9666547 | 0.8678712 | 0.008205719 | 0.9726698 | 0.008495752 | 0.9726676 | 0.009998147
|  |  | 223992 | 1.00313 | 0.9994305 | 0.0006352936 | 0.9999501 | 0.2299744 | 0.9999457 | 0.2012575 |  |  | 448146 | 0.9937554 | 0.9866385 | 0.00133255 | 0.9960901 | 0.007190805 | 0.9960921 | 0.005445692 |  |  | 343260 | 0.977663 | 0.9670213 | 0.003457487 | 0.9822189 | 0.004832249 | 0.9822178 | 0.006595771 |  |  | 490680 | 0.9935117 | 0.9150489 | 0.005594186 | 0.9812412 | 0.005205597 | 0.981237 | 0.0106235 |  |  | 791460 | 0.9666547 | 0.8678712 | 0.008205719 | 0.9726878 | 0.00849553 | 0.9726856 | 0.009997753
|  |  | 224292 | 1.002234 | 0.9994305 | 0.0006352936 | 0.9999501 | 0.2299744 | 0.9999457 | 0.2012575 |  |  | 448446 | 0.9947158 | 0.9866385 | 0.00133255 | 0.9960919 | 0.007190707 | 0.996094 | 0.005445573 |  |  | 343560 | 0.979821 | 0.9670213 | 0.003457487 | 0.9822433 | 0.004831542 | 0.9822422 | 0.006595347 |  |  | 490980 | 0.9935117 | 0.9150489 | 0.005594186 | 0.9812476 | 0.005205488 | 0.9812434 | 0.01062329 |  |  | 791760 | 0.9621788 | 0.8678712 | 0.008205719 | 0.9727058 | 0.008495308 | 0.9727036 | 0.009997361
|  |  | 224592 | 1.002234 | 0.9994305 | 0.0006352936 | 0.9999501 | 0.2299744 | 0.9999457 | 0.2012575 |  |  | 448746 | 0.9947158 | 0.9866385 | 0.00133255 | 0.9960938 | 0.007190609 | 0.9960958 | 0.005445454 |  |  | 343860 | 0.979821 | 0.9670213 | 0.003457487 | 0.9822676 | 0.004830834 | 0.9822665 | 0.006594922 |  |  | 491280 | 0.9918302 | 0.9150489 | 0.005594186 | 0.9812539 | 0.00520538 | 0.9812497 | 0.01062307 |  |  | 792060 | 0.9644167 | 0.8678712 | 0.008205719 | 0.9727238 | 0.008495087 | 0.9727216 | 0.009996968
|  |  | 224892 | 1.002234 | 0.9994305 | 0.0006352936 | 0.9999501 | 0.2299744 | 0.9999457 | 0.2012575 |  |  | 449046 | 0.9947158 | 0.9866385 | 0.00133255 | 0.9960956 | 0.007190512 | 0.9960977 | 0.005445336 |  |  | 344160 | 0.976584 | 0.9670213 | 0.003457487 | 0.9822919 | 0.004830126 | 0.9822908 | 0.006594497 |  |  | 491580 | 0.9935117 | 0.9150489 | 0.005594186 | 0.9812602 | 0.005205272 | 0.981256 | 0.01062286 |  |  | 792360 | 0.9599408 | 0.8678712 | 0.008205719 | 0.9727418 | 0.008494866 | 0.9727396 | 0.009996577
|  |  | 225192 | 1.002234 | 0.9994305 | 0.0006352936 | 0.9999501 | 0.2299744 | 0.9999457 | 0.2012575 |  |  | 449346 | 0.9947158 | 0.9866385 | 0.00133255 | 0.9960974 | 0.007190416 | 0.9960995 | 0.005445219 |  |  | 344460 | 0.978742 | 0.9670213 | 0.003457487 | 0.9823161 | 0.004829418 | 0.982315 | 0.006594071 |  |  | 491880 | 0.9935117 | 0.9150489 | 0.005594186 | 0.9812665 | 0.005205165 | 0.9812623 | 0.01062265 |  |  | 792660 | 0.9644167 | 0.8678712 | 0.008205719 | 0.9727597 | 0.008494645 | 0.9727575 | 0.009996186
|  |  | 225492 | 1.00313 | 0.9994305 | 0.0006352936 | 0.9999501 | 0.2299744 | 0.9999457 | 0.2012575 |  |  | 449646 | 0.9937554 | 0.9866385 | 0.00133255 | 0.9960992 | 0.00719032 | 0.9961013 | 0.005445102 |  |  | 344760 | 0.978742 | 0.9670213 | 0.003457487 | 0.9823403 | 0.00482871 | 0.9823392 | 0.006593645 |  |  | 492180 | 0.9918302 | 0.9150489 | 0.005594186 | 0.9812727 | 0.005205058 | 0.9812685 | 0.01062244 |  |  | 792960 | 0.9577029 | 0.8678712 | 0.008205719 | 0.9727777 | 0.008494425 | 0.9727754 | 0.009995795
|  |  | 225792 | 1.00313 | 0.9994305 | 0.0006352936 | 0.9999501 | 0.2299744 | 0.9999457 | 0.2012575 |  |  | 449946 | 0.9937554 | 0.9866385 | 0.00133255 | 0.9961011 | 0.007190224 | 0.9961031 | 0.005444986 |  |  | 345060 | 0.978742 | 0.9670213 | 0.003457487 | 0.9823644 | 0.004828002 | 0.9823633 | 0.006593219 |  |  | 492480 | 0.9918302 | 0.9150489 | 0.005594186 | 0.981279 | 0.005204952 | 0.9812748 | 0.01062224 |  |  | 793260 | 0.9666547 | 0.8678712 | 0.008205719 | 0.9727956 | 0.008494205 | 0.9727934 | 0.009995405
|  |  | 226092 | 1.002234 | 0.9994305 | 0.0006352936 | 0.9999501 | 0.2299744 | 0.9999457 | 0.2012575 |  |  | 450246 | 0.9956763 | 0.9866385 | 0.00133255 | 0.9961029 | 0.007190129 | 0.996105 | 0.005444871 |  |  | 345360 | 0.9809 | 0.9670213 | 0.003457487 | 0.9823885 | 0.004827295 | 0.9823874 | 0.006592793 |  |  | 492780 | 0.9935117 | 0.9150489 | 0.005594186 | 0.9812852 | 0.005204846 | 0.981281 | 0.01062203 |  |  | 793560 | 0.9688926 | 0.8678712 | 0.008205719 | 0.9728135 | 0.008493986 | 0.9728112 | 0.009995016
|  |  | 226392 | 1.002234 | 0.9994305 | 0.0006352936 | 0.9999501 | 0.2299744 | 0.9999457 | 0.2012575 |  |  | 450546 | 0.9937554 | 0.9866385 | 0.00133255 | 0.9961047 | 0.007190035 | 0.9961068 | 0.005444756 |  |  | 345660 | 0.977663 | 0.9670213 | 0.003457487 | 0.9824126 | 0.004826587 | 0.9824115 | 0.006592367 |  |  | 493080 | 0.9951932 | 0.9150489 | 0.005594186 | 0.9812915 | 0.005204741 | 0.9812872 | 0.01062182 |  |  | 793860 | 0.9688926 | 0.8678712 | 0.008205719 | 0.9728314 | 0.008493766 | 0.9728291 | 0.009994627
|  |  | 226692 | 1.00313 | 0.9994305 | 0.0006352936 | 0.9999501 | 0.2299744 | 0.9999457 | 0.2012575 |  |  | 450846 | 0.9937554 | 0.9866385 | 0.00133255 | 0.9961065 | 0.007189941 | 0.9961086 | 0.005444641 |  |  | 345960 | 0.978742 | 0.9670213 | 0.003457487 | 0.9824366 | 0.004825879 | 0.9824355 | 0.00659194 |  |  | 493380 | 0.9935117 | 0.9150489 | 0.005594186 | 0.9812977 | 0.005204636 | 0.9812934 | 0.01062162 |  |  | 794160 | 0.9644167 | 0.8678712 | 0.008205719 | 0.9728492 | 0.008493548 | 0.972847 | 0.009994239
|  |  | 226992 | 1.001338 | 0.9994305 | 0.0006352936 | 0.9999501 | 0.2299744 | 0.9999457 | 0.2012575 |  |  | 451146 | 0.9937554 | 0.9866385 | 0.00133255 | 0.9961083 | 0.007189848 | 0.9961104 | 0.005444527 |  |  | 346260 | 0.979821 | 0.9670213 | 0.003457487 | 0.9824606 | 0.004825171 | 0.9824595 | 0.006591513 |  |  | 493680 | 0.9935117 | 0.9150489 | 0.005594186 | 0.9813038 | 0.005204532 | 0.9812996 | 0.01062142 |  |  | 794460 | 0.9644167 | 0.8678712 | 0.008205719 | 0.972867 | 0.008493329 | 0.9728648 | 0.009993851
|  |  | 227292 | 1.00313 | 0.9994305 | 0.0006352936 | 0.9999501 | 0.2299744 | 0.9999457 | 0.2012575 |  |  | 451446 | 0.9947158 | 0.9866385 | 0.00133255 | 0.9961101 | 0.007189755 | 0.9961122 | 0.005444413 |  |  | 346560 | 0.979821 | 0.9670213 | 0.003457487 | 0.9824846 | 0.004824463 | 0.9824835 | 0.006591086 |  |  | 493980 | 0.9918302 | 0.9150489 | 0.005594186 | 0.98131 | 0.005204428 | 0.9813058 | 0.01062121 |  |  | 794760 | 0.9688926 | 0.8678712 | 0.008205719 | 0.9728849 | 0.008493111 | 0.9728826 | 0.009993464
|  |  | 227592 | 1.00313 | 0.9994305 | 0.0006352936 | 0.9999501 | 0.2299744 | 0.9999457 | 0.2012575 |  |  | 451746 | 0.9927949 | 0.9866385 | 0.00133255 | 0.9961119 | 0.007189663 | 0.996114 | 0.0054443 |  |  | 346860 | 0.978742 | 0.9670213 | 0.003457487 | 0.9825085 | 0.004823756 | 0.9825074 | 0.006590659 |  |  | 494280 | 0.9935117 | 0.9150489 | 0.005594186 | 0.9813162 | 0.005204325 | 0.9813119 | 0.01062101 |  |  | 795060 | 0.9688926 | 0.8678712 | 0.008205719 | 0.9729026 | 0.008492893 | 0.9729004 | 0.009993078
|  |  | 227892 | 1.00313 | 0.9994305 | 0.0006352936 | 0.9999501 | 0.2299744 | 0.9999457 | 0.2012575 |  |  | 452046 | 0.9947158 | 0.9866385 | 0.00133255 | 0.9961137 | 0.007189571 | 0.9961158 | 0.005444188 |  |  | 347160 | 0.979821 | 0.9670213 | 0.003457487 | 0.9825324 | 0.004823048 | 0.9825313 | 0.006590232 |  |  | 494580 | 0.9935117 | 0.9150489 | 0.005594186 | 0.9813223 | 0.005204222 | 0.9813181 | 0.01062081 |  |  | 795360 | 0.9666547 | 0.8678712 | 0.008205719 | 0.9729204 | 0.008492675 | 0.9729181 | 0.009992692
|  |  | 228192 | 1.002234 | 0.9994305 | 0.0006352936 | 0.9999501 | 0.2299744 | 0.9999457 | 0.2012575 |  |  | 452346 | 0.9937554 | 0.9866385 | 0.00133255 | 0.9961155 | 0.007189479 | 0.9961176 | 0.005444076 |  |  | 347460 | 0.977663 | 0.9670213 | 0.003457487 | 0.9825562 | 0.00482234 | 0.9825551 | 0.006589804 |  |  | 494880 | 0.9935117 | 0.9150489 | 0.005594186 | 0.9813284 | 0.005204119 | 0.9813242 | 0.01062061 |  |  | 795660 | 0.9644167 | 0.8678712 | 0.008205719 | 0.9729382 | 0.008492458 | 0.9729359 | 0.009992306
|  |  | 228492 | 1.002234 | 0.9994305 | 0.0006352936 | 0.9999501 | 0.2299744 | 0.9999457 | 0.2012575 |  |  | 452646 | 0.9927949 | 0.9866385 | 0.00133255 | 0.9961172 | 0.007189389 | 0.9961194 | 0.005443965 |  |  | 347760 | 0.978742 | 0.9670213 | 0.003457487 | 0.98258 | 0.004821633 | 0.9825789 | 0.006589376 |  |  | 495180 | 0.9935117 | 0.9150489 | 0.005594186 | 0.9813345 | 0.005204017 | 0.9813303 | 0.01062041 |  |  | 795960 | 0.9666547 | 0.8678712 | 0.008205719 | 0.9729559 | 0.008492241 | 0.9729536 | 0.009991921
|  |  | 228792 | 1.002234 | 0.9994305 | 0.0006352936 | 0.9999501 | 0.2299744 | 0.9999457 | 0.2012575 |  |  | 452946 | 0.9937554 | 0.9866385 | 0.00133255 | 0.996119 | 0.007189298 | 0.9961212 | 0.005443854 |  |  | 348060 | 0.977663 | 0.9670213 | 0.003457487 | 0.9826038 | 0.004820925 | 0.9826027 | 0.006588948 |  |  | 495480 | 0.9951932 | 0.9150489 | 0.005594186 | 0.9813406 | 0.005203916 | 0.9813364 | 0.01062021 |  |  | 796260 | 0.9644167 | 0.8678712 | 0.008205719 | 0.9729736 | 0.008492024 | 0.9729713 | 0.009991537
|  |  | 229092 | 1.00313 | 0.9994305 | 0.0006352936 | 0.9999501 | 0.2299744 | 0.9999457 | 0.2012575 |  |  | 453246 | 0.9937554 | 0.9866385 | 0.00133255 | 0.9961208 | 0.007189208 | 0.9961229 | 0.005443743 |  |  | 348360 | 0.977663 | 0.9670213 | 0.003457487 | 0.9826275 | 0.004820218 | 0.9826264 | 0.00658852 |  |  | 495780 | 0.9935117 | 0.9150489 | 0.005594186 | 0.9813467 | 0.005203815 | 0.9813424 | 0.01062002 |  |  | 796560 | 0.9688926 | 0.8678712 | 0.008205719 | 0.9729913 | 0.008491808 | 0.972989 | 0.009991153
|  |  | 229392 | 1.00313 | 0.9994305 | 0.0006352936 | 0.9999501 | 0.2299744 | 0.9999457 | 0.2012575 |  |  | 453546 | 0.9947158 | 0.9866385 | 0.00133255 | 0.9961225 | 0.007189119 | 0.9961247 | 0.005443634 |  |  | 348660 | 0.978742 | 0.9670213 | 0.003457487 | 0.9826512 | 0.00481951 | 0.9826501 | 0.006588091 |  |  | 496080 | 0.9918302 | 0.9150489 | 0.005594186 | 0.9813527 | 0.005203714 | 0.9813485 | 0.01061982 |  |  | 796860 | 0.9666547 | 0.8678712 | 0.008205719 | 0.973009 | 0.008491592 | 0.9730067 | 0.00999077
|  |  | 229692 | 1.002234 | 0.9994305 | 0.0006352936 | 0.9999501 | 0.2299744 | 0.9999457 | 0.2012575 |  |  | 453846 | 0.9947158 | 0.9866385 | 0.00133255 | 0.9961243 | 0.00718903 | 0.9961265 | 0.005443524 |  |  | 348960 | 0.978742 | 0.9670213 | 0.003457487 | 0.9826748 | 0.004818803 | 0.9826737 | 0.006587663 |  |  | 496380 | 0.9951932 | 0.9150489 | 0.005594186 | 0.9813588 | 0.005203614 | 0.9813545 | 0.01061962 |  |  | 797160 | 0.9666547 | 0.8678712 | 0.008205719 | 0.9730266 | 0.008491376 | 0.9730243 | 0.009990387
|  |  | 229992 | 1.002234 | 0.9994305 | 0.0006352936 | 0.9999501 | 0.2299744 | 0.9999457 | 0.2012575 |  |  | 454146 | 0.9927949 | 0.9866385 | 0.00133255 | 0.996126 | 0.007188942 | 0.9961282 | 0.005443415 |  |  | 349260 | 0.979821 | 0.9670213 | 0.003457487 | 0.9826984 | 0.004818095 | 0.9826974 | 0.006587234 |  |  | 496680 | 0.9918302 | 0.9150489 | 0.005594186 | 0.9813648 | 0.005203514 | 0.9813605 | 0.01061943 |  |  | 797460 | 0.9644167 | 0.8678712 | 0.008205719 | 0.9730443 | 0.008491161 | 0.9730419 | 0.009990005
|  |  | 230292 | 1.002234 | 0.9994305 | 0.0006352936 | 0.9999501 | 0.2299744 | 0.9999457 | 0.2012575 |  |  | 454446 | 0.9947158 | 0.9866385 | 0.00133255 | 0.9961278 | 0.007188854 | 0.99613 | 0.005443307 |  |  | 349560 | 0.977663 | 0.9670213 | 0.003457487 | 0.982722 | 0.004817388 | 0.9827209 | 0.006586805 |  |  | 496980 | 0.9918302 | 0.9150489 | 0.005594186 | 0.9813708 | 0.005203415 | 0.9813665 | 0.01061924 |  |  | 797760 | 0.9644167 | 0.8678712 | 0.008205719 | 0.9730619 | 0.008490946 | 0.9730595 | 0.009989623
|  |  | 230592 | 1.004026 | 0.9994305 | 0.0006352936 | 0.9999501 | 0.2299744 | 0.9999457 | 0.2012575 |  |  | 454746 | 0.9947158 | 0.9866385 | 0.00133255 | 0.9961295 | 0.007188767 | 0.9961317 | 0.005443199 |  |  | 349860 | 0.977663 | 0.9670213 | 0.003457487 | 0.9827455 | 0.004816681 | 0.9827445 | 0.006586376 |  |  | 497280 | 0.9935117 | 0.9150489 | 0.005594186 | 0.9813768 | 0.005203316 | 0.9813725 | 0.01061904 |  |  | 798060 | 0.9666547 | 0.8678712 | 0.008205719 | 0.9730795 | 0.008490731 | 0.9730771 | 0.009989242
|  |  | 230892 | 1.00313 | 0.9994305 | 0.0006352936 | 0.9999501 | 0.2299744 | 0.9999457 | 0.2012575 |  |  | 455046 | 0.9937554 | 0.9866385 | 0.00133255 | 0.9961313 | 0.00718868 | 0.9961335 | 0.005443092 |  |  | 350160 | 0.977663 | 0.9670213 | 0.003457487 | 0.982769 | 0.004815974 | 0.982768 | 0.006585946 |  |  | 497580 | 0.9951932 | 0.9150489 | 0.005594186 | 0.9813828 | 0.005203218 | 0.9813785 | 0.01061885 |  |  | 798360 | 0.9688926 | 0.8678712 | 0.008205719 | 0.973097 | 0.008490516 | 0.9730947 | 0.009988862
|  |  | 231192 | 1.00313 | 0.9994305 | 0.0006352936 | 0.9999501 | 0.2299744 | 0.9999457 | 0.2012575 |  |  | 455346 | 0.9947158 | 0.9866385 | 0.00133255 | 0.996133 | 0.007188593 | 0.9961352 | 0.005442985 |  |  | 350460 | 0.977663 | 0.9670213 | 0.003457487 | 0.9827925 | 0.004815267 | 0.9827914 | 0.006585517 |  |  | 497880 | 0.9935117 | 0.9150489 | 0.005594186 | 0.9813887 | 0.00520312 | 0.9813844 | 0.01061866 |  |  | 798660 | 0.9644167 | 0.8678712 | 0.008205719 | 0.9731146 | 0.008490302 | 0.9731122 | 0.009988482
|  |  | 231492 | 1.002234 | 0.9994305 | 0.0006352936 | 0.9999501 | 0.2299744 | 0.9999457 | 0.2012575 |  |  | 455646 | 0.9937554 | 0.9866385 | 0.00133255 | 0.9961347 | 0.007188507 | 0.996137 | 0.005442879 |  |  | 350760 | 0.979821 | 0.9670213 | 0.003457487 | 0.9828159 | 0.00481456 | 0.9828148 | 0.006585087 |  |  | 498180 | 0.9935117 | 0.9150489 | 0.005594186 | 0.9813946 | 0.005203023 | 0.9813903 | 0.01061847 |  |  | 798960 | 0.9621788 | 0.8678712 | 0.008205719 | 0.9731321 | 0.008490089 | 0.9731297 | 0.009988102
|  |  | 231792 | 1.00313 | 0.9994305 | 0.0006352936 | 0.9999501 | 0.2299744 | 0.9999457 | 0.2012575 |  |  | 455946 | 0.9947158 | 0.9866385 | 0.00133255 | 0.9961365 | 0.007188422 | 0.9961387 | 0.005442773 |  |  | 351060 | 0.9809 | 0.9670213 | 0.003457487 | 0.9828393 | 0.004813853 | 0.9828382 | 0.006584657 |  |  | 498480 | 0.9935117 | 0.9150489 | 0.005594186 | 0.9814006 | 0.005202926 | 0.9813963 | 0.01061828 |  |  | 799260 | 0.9733685 | 0.8678712 | 0.008205719 | 0.9731496 | 0.008489875 | 0.9731472 | 0.009987724
|  |  | 232092 | 1.002234 | 0.9994305 | 0.0006352936 | 0.9999501 | 0.2299744 | 0.9999457 | 0.2012575 |  |  | 456246 | 0.9937554 | 0.9866385 | 0.00133255 | 0.9961382 | 0.007188337 | 0.9961404 | 0.005442668 |  |  | 351360 | 0.979821 | 0.9670213 | 0.003457487 | 0.9828626 | 0.004813146 | 0.9828616 | 0.006584227 |  |  | 498780 | 0.9951932 | 0.9150489 | 0.005594186 | 0.9814065 | 0.00520283 | 0.9814022 | 0.0106181 |  |  | 799560 | 0.9644167 | 0.8678712 | 0.008205719 | 0.9731671 | 0.008489662 | 0.9731647 | 0.009987345
|  |  | 232392 | 1.00313 | 0.9994305 | 0.0006352936 | 0.9999501 | 0.2299744 | 0.9999457 | 0.2012575 |  |  | 456546 | 0.9937554 | 0.9866385 | 0.00133255 | 0.9961399 | 0.007188252 | 0.9961421 | 0.005442563 |  |  | 351660 | 0.9809 | 0.9670213 | 0.003457487 | 0.9828859 | 0.004812439 | 0.9828849 | 0.006583797 |  |  | 499080 | 0.9985561 | 0.9150489 | 0.005594186 | 0.9814124 | 0.005202733 | 0.981408 | 0.01061791 |  |  | 799860 | 0.9621788 | 0.8678712 | 0.008205719 | 0.9731846 | 0.008489449 | 0.9731822 | 0.009986968
|  |  | 232692 | 1.00313 | 0.9994305 | 0.0006352936 | 0.9999501 | 0.2299744 | 0.9999457 | 0.2012575 |  |  | 456846 | 0.9937554 | 0.9866385 | 0.00133255 | 0.9961416 | 0.007188168 | 0.9961439 | 0.005442459 |  |  | 351960 | 0.979821 | 0.9670213 | 0.003457487 | 0.9829092 | 0.004811733 | 0.9829081 | 0.006583367 |  |  | 499380 | 0.9985561 | 0.9150489 | 0.005594186 | 0.9814182 | 0.005202638 | 0.9814139 | 0.01061772 |  |  | 800160 | 0.9644167 | 0.8678712 | 0.008205719 | 0.973202 | 0.008489237 | 0.9731996 | 0.00998659
|  |  | 232992 | 1.00313 | 0.9994305 | 0.0006352936 | 0.9999501 | 0.2299744 | 0.9999457 | 0.2012575 |  |  | 457146 | 0.9927949 | 0.9866385 | 0.00133255 | 0.9961433 | 0.007188085 | 0.9961456 | 0.005442355 |  |  | 352260 | 0.979821 | 0.9670213 | 0.003457487 | 0.9829324 | 0.004811026 | 0.9829314 | 0.006582937 |  |  | 499680 | 0.9951932 | 0.9150489 | 0.005594186 | 0.9814241 | 0.005202543 | 0.9814198 | 0.01061754 |  |  | 800460 | 0.9711305 | 0.8678712 | 0.008205719 | 0.9732195 | 0.008489025 | 0.973217 | 0.009986214
|  |  | 233292 | 1.004026 | 0.9994305 | 0.0006352936 | 0.9999501 | 0.2299744 | 0.9999457 | 0.2012575 |  |  | 457446 | 0.9937554 | 0.9866385 | 0.00133255 | 0.996145 | 0.007188002 | 0.9961473 | 0.005442252 |  |  | 352560 | 0.978742 | 0.9670213 | 0.003457487 | 0.9829556 | 0.00481032 | 0.9829546 | 0.006582506 |  |  | 499980 | 0.9918302 | 0.9150489 | 0.005594186 | 0.9814299 | 0.005202448 | 0.9814256 | 0.01061735 |  |  | 800760 | 0.9688926 | 0.8678712 | 0.008205719 | 0.9732369 | 0.008488813 | 0.9732344 | 0.009985838
|  |  | 233592 | 1.002234 | 0.9994305 | 0.0006352936 | 0.9999501 | 0.2299744 | 0.9999457 | 0.2012575 |  |  | 457746 | 0.9927949 | 0.9866385 | 0.00133255 | 0.9961467 | 0.007187919 | 0.996149 | 0.005442149 |  |  | 352860 | 0.977663 | 0.9670213 | 0.003457487 | 0.9829788 | 0.004809613 | 0.9829777 | 0.006582076 |  |  | 500280 | 0.9918302 | 0.9150489 | 0.005594186 | 0.9814358 | 0.005202354 | 0.9814314 | 0.01061717 |  |  | 801060 | 0.9666547 | 0.8678712 | 0.008205719 | 0.9732542 | 0.008488601 | 0.9732518 | 0.009985462
|  |  | 233892 | 1.00313 | 0.9994305 | 0.0006352936 | 0.9999501 | 0.2299744 | 0.9999457 | 0.2012575 |  |  | 458046 | 0.9937554 | 0.9866385 | 0.00133255 | 0.9961484 | 0.007187837 | 0.9961507 | 0.005442047 |  |  | 353160 | 0.979821 | 0.9670213 | 0.003457487 | 0.9830019 | 0.004808907 | 0.9830008 | 0.006581645 |  |  | 500580 | 0.9901487 | 0.9150489 | 0.005594186 | 0.9814416 | 0.00520226 | 0.9814372 | 0.01061699 |  |  | 801360 | 0.9666547 | 0.8678712 | 0.008205719 | 0.9732716 | 0.00848839 | 0.9732692 | 0.009985087
|  |  | 234192 | 1.002234 | 0.9994305 | 0.0006352936 | 0.9999501 | 0.2299744 | 0.9999457 | 0.2012575 |  |  | 458346 | 0.9947158 | 0.9866385 | 0.00133255 | 0.9961501 | 0.007187755 | 0.9961524 | 0.005441945 |  |  | 353460 | 0.978742 | 0.9670213 | 0.003457487 | 0.983025 | 0.004808201 | 0.9830239 | 0.006581214 |  |  | 500880 | 0.9951932 | 0.9150489 | 0.005594186 | 0.9814474 | 0.005202166 | 0.981443 | 0.01061681 |  |  | 801660 | 0.9711305 | 0.8678712 | 0.008205719 | 0.973289 | 0.008488179 | 0.9732865 | 0.009984712
|  |  | 234492 | 1.00313 | 0.9994305 | 0.0006352936 | 0.9999501 | 0.2299744 | 0.9999457 | 0.2012575 |  |  | 458646 | 0.9937554 | 0.9866385 | 0.00133255 | 0.9961518 | 0.007187674 | 0.9961541 | 0.005441843 |  |  | 353760 | 0.979821 | 0.9670213 | 0.003457487 | 0.983048 | 0.004807495 | 0.9830469 | 0.006580783 |  |  | 501180 | 0.9951932 | 0.9150489 | 0.005594186 | 0.9814531 | 0.005202073 | 0.9814488 | 0.01061663 |  |  | 801960 | 0.9711305 | 0.8678712 | 0.008205719 | 0.9733063 | 0.008487968 | 0.9733039 | 0.009984338
|  |  | 234792 | 1.002234 | 0.9994305 | 0.0006352936 | 0.9999501 | 0.2299744 | 0.9999457 | 0.2012575 |  |  | 458946 | 0.9927949 | 0.9866385 | 0.00133255 | 0.9961535 | 0.007187593 | 0.9961558 | 0.005441743 |  |  | 354060 | 0.978742 | 0.9670213 | 0.003457487 | 0.983071 | 0.004806789 | 0.98307 | 0.006580352 |  |  | 501480 | 0.9935117 | 0.9150489 | 0.005594186 | 0.9814589 | 0.005201981 | 0.9814545 | 0.01061645 |  |  | 802260 | 0.9599408 | 0.8678712 | 0.008205719 | 0.9733236 | 0.008487758 | 0.9733212 | 0.009983965
|  |  | 235092 | 1.00313 | 0.9994305 | 0.0006352936 | 0.9999501 | 0.2299744 | 0.9999457 | 0.2012575 |  |  | 459246 | 0.9947158 | 0.9866385 | 0.00133255 | 0.9961552 | 0.007187513 | 0.9961575 | 0.005441642 |  |  | 354360 | 0.977663 | 0.9670213 | 0.003457487 | 0.983094 | 0.004806083 | 0.9830929 | 0.00657992 |  |  | 501780 | 0.9918302 | 0.9150489 | 0.005594186 | 0.9814646 | 0.005201889 | 0.9814603 | 0.01061627 |  |  | 802560 | 0.9688926 | 0.8678712 | 0.008205719 | 0.9733409 | 0.008487548 | 0.9733384 | 0.009983592
|  |  | 235392 | 1.00313 | 0.9994305 | 0.0006352936 | 0.9999501 | 0.2299744 | 0.9999457 | 0.2012575 |  |  | 459546 | 0.9947158 | 0.9866385 | 0.00133255 | 0.9961568 | 0.007187433 | 0.9961591 | 0.005441542 |  |  | 354660 | 0.977663 | 0.9670213 | 0.003457487 | 0.9831169 | 0.004805378 | 0.9831159 | 0.006579489 |  |  | 502080 | 0.9935117 | 0.9150489 | 0.005594186 | 0.9814704 | 0.005201797 | 0.981466 | 0.01061609 |  |  | 802860 | 0.9666547 | 0.8678712 | 0.008205719 | 0.9733582 | 0.008487339 | 0.9733557 | 0.00998322
|  |  | 235692 | 1.004026 | 0.9994305 | 0.0006352936 | 0.9999501 | 0.2299744 | 0.9999457 | 0.2012575 |  |  | 459846 | 0.9937554 | 0.9866385 | 0.00133255 | 0.9961585 | 0.007187353 | 0.9961608 | 0.005441443 |  |  | 354960 | 0.978742 | 0.9670213 | 0.003457487 | 0.9831398 | 0.004804672 | 0.9831387 | 0.006579058 |  |  | 502380 | 0.9935117 | 0.9150489 | 0.005594186 | 0.9814761 | 0.005201706 | 0.9814717 | 0.01061591 |  |  | 803160 | 0.9644167 | 0.8678712 | 0.008205719 | 0.9733754 | 0.008487129 | 0.973373 | 0.009982848
|  |  | 235992 | 1.002234 | 0.9994305 | 0.0006352936 | 0.9999501 | 0.2299744 | 0.9999457 | 0.2012575 |  |  | 460146 | 0.9947158 | 0.9866385 | 0.00133255 | 0.9961602 | 0.007187274 | 0.9961625 | 0.005441344 |  |  | 355260 | 0.979821 | 0.9670213 | 0.003457487 | 0.9831627 | 0.004803967 | 0.9831616 | 0.006578626 |  |  | 502680 | 0.9951932 | 0.9150489 | 0.005594186 | 0.9814818 | 0.005201615 | 0.9814774 | 0.01061574 |  |  | 803460 | 0.9688926 | 0.8678712 | 0.008205719 | 0.9733927 | 0.00848692 | 0.9733902 | 0.009982477
|  |  | 236292 | 1.002234 | 0.9994305 | 0.0006352936 | 0.9999501 | 0.2299744 | 0.9999457 | 0.2012575 |  |  | 460446 | 0.9937554 | 0.9866385 | 0.00133255 | 0.9961618 | 0.007187196 | 0.9961641 | 0.005441246 |  |  | 355560 | 0.978742 | 0.9670213 | 0.003457487 | 0.9831855 | 0.004803262 | 0.9831844 | 0.006578194 |  |  | 502980 | 0.9918302 | 0.9150489 | 0.005594186 | 0.9814875 | 0.005201524 | 0.9814831 | 0.01061556 |  |  | 803760 | 0.9666547 | 0.8678712 | 0.008205719 | 0.9734099 | 0.008486712 | 0.9734074 | 0.009982106
|  |  | 236592 | 1.002234 | 0.9994305 | 0.0006352936 | 0.9999501 | 0.2299744 | 0.9999457 | 0.2012575 |  |  | 460746 | 0.9927949 | 0.9866385 | 0.00133255 | 0.9961635 | 0.007187118 | 0.9961658 | 0.005441148 |  |  | 355860 | 0.978742 | 0.9670213 | 0.003457487 | 0.9832083 | 0.004802557 | 0.9832072 | 0.006577763 |  |  | 503280 | 0.9935117 | 0.9150489 | 0.005594186 | 0.9814931 | 0.005201434 | 0.9814888 | 0.01061539 |  |  | 804060 | 0.9621788 | 0.8678712 | 0.008205719 | 0.9734271 | 0.008486503 | 0.9734246 | 0.009981736
|  |  | 236892 | 1.002234 | 0.9994305 | 0.0006352936 | 0.9999501 | 0.2299744 | 0.9999457 | 0.2012575 |  |  | 461046 | 0.9937554 | 0.9866385 | 0.00133255 | 0.9961651 | 0.00718704 | 0.9961675 | 0.00544105 |  |  | 356160 | 0.978742 | 0.9670213 | 0.003457487 | 0.983231 | 0.004801852 | 0.98323 | 0.006577331 |  |  | 503580 | 0.9918302 | 0.9150489 | 0.005594186 | 0.9814988 | 0.005201345 | 0.9814944 | 0.01061521 |  |  | 804360 | 0.9711305 | 0.8678712 | 0.008205719 | 0.9734442 | 0.008486295 | 0.9734417 | 0.009981366
|  |  | 237192 | 1.00313 | 0.9994305 | 0.0006352936 | 0.9999501 | 0.2299744 | 0.9999457 | 0.2012575 |  |  | 461346 | 0.9937554 | 0.9866385 | 0.00133255 | 0.9961668 | 0.007186963 | 0.9961691 | 0.005440953 |  |  | 356460 | 0.978742 | 0.9670213 | 0.003457487 | 0.9832537 | 0.004801147 | 0.9832527 | 0.006576899 |  |  | 503880 | 0.9951932 | 0.9150489 | 0.005594186 | 0.9815044 | 0.005201255 | 0.9815 | 0.01061504 |  |  | 804660 | 0.9733685 | 0.8678712 | 0.008205719 | 0.9734614 | 0.008486088 | 0.9734589 | 0.009980997
|  |  | 237492 | 1.002234 | 0.9994305 | 0.0006352936 | 0.9999501 | 0.2299744 | 0.9999457 | 0.2012575 |  |  | 461646 | 0.9927949 | 0.9866385 | 0.00133255 | 0.9961684 | 0.007186886 | 0.9961708 | 0.005440856 |  |  | 356760 | 0.978742 | 0.9670213 | 0.003457487 | 0.9832764 | 0.004800443 | 0.9832753 | 0.006576467 |  |  | 504180 | 0.9935117 | 0.9150489 | 0.005594186 | 0.9815101 | 0.005201167 | 0.9815057 | 0.01061487 |  |  | 804960 | 0.9688926 | 0.8678712 | 0.008205719 | 0.9734785 | 0.00848588 | 0.973476 | 0.009980629
|  |  | 237792 | 1.004026 | 0.9994305 | 0.0006352936 | 0.9999501 | 0.2299744 | 0.9999457 | 0.2012575 |  |  | 461946 | 0.9956763 | 0.9866385 | 0.00133255 | 0.9961701 | 0.00718681 | 0.9961724 | 0.00544076 |  |  | 357060 | 0.976584 | 0.9670213 | 0.003457487 | 0.983299 | 0.004799738 | 0.983298 | 0.006576035 |  |  | 504480 | 0.9901487 | 0.9150489 | 0.005594186 | 0.9815157 | 0.005201078 | 0.9815113 | 0.0106147 |  |  | 805260 | 0.9666547 | 0.8678712 | 0.008205719 | 0.9734956 | 0.008485673 | 0.9734931 | 0.009980261
|  |  | 238092 | 1.002234 | 0.9994305 | 0.0006352936 | 0.9999501 | 0.2299744 | 0.9999457 | 0.2012575 |  |  | 462246 | 0.9927949 | 0.9866385 | 0.00133255 | 0.9961717 | 0.007186734 | 0.996174 | 0.005440665 |  |  | 357360 | 0.977663 | 0.9670213 | 0.003457487 | 0.9833216 | 0.004799034 | 0.9833206 | 0.006575603 |  |  | 504780 | 0.9901487 | 0.9150489 | 0.005594186 | 0.9815213 | 0.00520099 | 0.9815169 | 0.01061453 |  |  | 805560 | 0.9666547 | 0.8678712 | 0.008205719 | 0.9735127 | 0.008485466 | 0.9735102 | 0.009979893
|  |  | 238392 | 1.00313 | 0.9994305 | 0.0006352936 | 0.9999501 | 0.2299744 | 0.9999457 | 0.2012575 |  |  | 462546 | 0.9927949 | 0.9866385 | 0.00133255 | 0.9961733 | 0.007186659 | 0.9961757 | 0.005440569 |  |  | 357660 | 0.979821 | 0.9670213 | 0.003457487 | 0.9833442 | 0.00479833 | 0.9833431 | 0.00657517 |  |  | 505080 | 0.9935117 | 0.9150489 | 0.005594186 | 0.9815268 | 0.005200903 | 0.9815224 | 0.01061436 |  |  | 805860 | 0.9688926 | 0.8678712 | 0.008205719 | 0.9735298 | 0.00848526 | 0.9735273 | 0.009979526
|  |  | 238692 | 1.002234 | 0.9994305 | 0.0006352936 | 0.9999501 | 0.2299744 | 0.9999457 | 0.2012575 |  |  | 462846 | 0.9918345 | 0.9866385 | 0.00133255 | 0.9961749 | 0.007186584 | 0.9961773 | 0.005440475 |  |  | 357960 | 0.979821 | 0.9670213 | 0.003457487 | 0.9833667 | 0.004797626 | 0.9833657 | 0.006574738 |  |  | 505380 | 0.9935117 | 0.9150489 | 0.005594186 | 0.9815324 | 0.005200815 | 0.981528 | 0.01061419 |  |  | 806160 | 0.9666547 | 0.8678712 | 0.008205719 | 0.9735468 | 0.008485054 | 0.9735443 | 0.00997916
|  |  | 238992 | 1.00313 | 0.9994305 | 0.0006352936 | 0.9999501 | 0.2299744 | 0.9999457 | 0.2012575 |  |  | 463146 | 0.9918345 | 0.9866385 | 0.00133255 | 0.9961766 | 0.007186509 | 0.9961789 | 0.00544038 |  |  | 358260 | 0.978742 | 0.9670213 | 0.003457487 | 0.9833892 | 0.004796923 | 0.9833882 | 0.006574306 |  |  | 505680 | 0.9918302 | 0.9150489 | 0.005594186 | 0.9815379 | 0.005200729 | 0.9815335 | 0.01061402 |  |  | 806460 | 0.9733685 | 0.8678712 | 0.008205719 | 0.9735639 | 0.008484848 | 0.9735613 | 0.009978794
|  |  | 239292 | 1.002234 | 0.9994305 | 0.0006352936 | 0.9999501 | 0.2299744 | 0.9999457 | 0.2012575 |  |  | 463446 | 0.9927949 | 0.9866385 | 0.00133255 | 0.9961782 | 0.007186435 | 0.9961806 | 0.005440287 |  |  | 358560 | 0.979821 | 0.9670213 | 0.003457487 | 0.9834116 | 0.004796219 | 0.9834106 | 0.006573873 |  |  | 505980 | 0.9935117 | 0.9150489 | 0.005594186 | 0.9815435 | 0.005200642 | 0.981539 | 0.01061385 |  |  | 806760 | 0.9778444 | 0.8678712 | 0.008205719 | 0.9735809 | 0.008484642 | 0.9735783 | 0.009978429
|  |  | 239592 | 1.002234 | 0.9994305 | 0.0006352936 | 0.9999501 | 0.2299744 | 0.9999457 | 0.2012575 |  |  | 463746 | 0.9937554 | 0.9866385 | 0.00133255 | 0.9961798 | 0.007186361 | 0.9961822 | 0.005440193 |  |  | 358860 | 0.978742 | 0.9670213 | 0.003457487 | 0.9834341 | 0.004795516 | 0.983433 | 0.006573441 |  |  | 506280 | 0.9935117 | 0.9150489 | 0.005594186 | 0.981549 | 0.005200556 | 0.9815446 | 0.01061369 |  |  | 807060 | 0.9688926 | 0.8678712 | 0.008205719 | 0.9735979 | 0.008484437 | 0.9735953 | 0.009978064
|  |  | 239892 | 1.00313 | 0.9994305 | 0.0006352936 | 0.9999501 | 0.2299744 | 0.9999457 | 0.2012575 |  |  | 464046 | 0.9927949 | 0.9866385 | 0.00133255 | 0.9961814 | 0.007186288 | 0.9961838 | 0.0054401 |  |  | 359160 | 0.978742 | 0.9670213 | 0.003457487 | 0.9834564 | 0.004794813 | 0.9834554 | 0.006573008 |  |  | 506580 | 0.9935117 | 0.9150489 | 0.005594186 | 0.9815545 | 0.005200471 | 0.9815501 | 0.01061352 |  |  | 807360 | 0.9711305 | 0.8678712 | 0.008205719 | 0.9736149 | 0.008484232 | 0.9736123 | 0.0099777
|  |  | 240192 | 1.002234 | 0.9994305 | 0.0006352936 | 0.9999501 | 0.2299744 | 0.9999457 | 0.2012575 |  |  | 464346 | 0.9927949 | 0.9866385 | 0.00133255 | 0.996183 | 0.007186215 | 0.9961854 | 0.005440008 |  |  | 359460 | 0.977663 | 0.9670213 | 0.003457487 | 0.9834788 | 0.00479411 | 0.9834778 | 0.006572576 |  |  | 506880 | 0.9951932 | 0.9150489 | 0.005594186 | 0.98156 | 0.005200386 | 0.9815555 | 0.01061336 |  |  | 807660 | 0.9688926 | 0.8678712 | 0.008205719 | 0.9736318 | 0.008484028 | 0.9736293 | 0.009977336
|  |  | 240492 | 1.00313 | 0.9994305 | 0.0006352936 | 0.9999501 | 0.2299744 | 0.9999457 | 0.2012575 |  |  | 464646 | 0.9937554 | 0.9866385 | 0.00133255 | 0.9961846 | 0.007186143 | 0.996187 | 0.005439916 |  |  | 359760 | 0.978742 | 0.9670213 | 0.003457487 | 0.9835011 | 0.004793407 | 0.9835001 | 0.006572143 |  |  | 507180 | 0.9935117 | 0.9150489 | 0.005594186 | 0.9815654 | 0.005200301 | 0.981561 | 0.01061319 |  |  | 807960 | 0.9644167 | 0.8678712 | 0.008205719 | 0.9736488 | 0.008483823 | 0.9736462 | 0.009976973
|  |  | 240792 | 1.00313 | 0.9994305 | 0.0006352936 | 0.9999501 | 0.2299744 | 0.9999457 | 0.2012575 |  |  | 464946 | 0.9937554 | 0.9866385 | 0.00133255 | 0.9961862 | 0.007186071 | 0.9961886 | 0.005439824 |  |  | 360060 | 0.978742 | 0.9670213 | 0.003457487 | 0.9835234 | 0.004792704 | 0.9835223 | 0.00657171 |  |  | 507480 | 0.9918302 | 0.9150489 | 0.005594186 | 0.9815709 | 0.005200217 | 0.9815665 | 0.01061303 |  |  | 808260 | 0.9644167 | 0.8678712 | 0.008205719 | 0.9736657 | 0.008483619 | 0.9736631 | 0.00997661
|  |  | 241092 | 1.00313 | 0.9994305 | 0.0006352936 | 0.9999501 | 0.2299744 | 0.9999457 | 0.2012575 |  |  | 465246 | 0.9937554 | 0.9866385 | 0.00133255 | 0.9961878 | 0.007185999 | 0.9961902 | 0.005439733 |  |  | 360360 | 0.977663 | 0.9670213 | 0.003457487 | 0.9835456 | 0.004792002 | 0.9835446 | 0.006571277 |  |  | 507780 | 0.9918302 | 0.9150489 | 0.005594186 | 0.9815763 | 0.005200133 | 0.9815719 | 0.01061287 |  |  | 808560 | 0.9666547 | 0.8678712 | 0.008205719 | 0.9736826 | 0.008483416 | 0.97368 | 0.009976248
|  |  | 241392 | 1.004026 | 0.9994305 | 0.0006352936 | 0.9999501 | 0.2299744 | 0.9999457 | 0.2012575 |  |  | 465546 | 0.9937554 | 0.9866385 | 0.00133255 | 0.9961894 | 0.007185928 | 0.9961918 | 0.005439642 |  |  | 360660 | 0.978742 | 0.9670213 | 0.003457487 | 0.9835678 | 0.0047913 | 0.9835668 | 0.006570845 |  |  | 508080 | 0.9918302 | 0.9150489 | 0.005594186 | 0.9815818 | 0.005200049 | 0.9815773 | 0.01061271 |  |  | 808860 | 0.9733685 | 0.8678712 | 0.008205719 | 0.9736995 | 0.008483212 | 0.9736969 | 0.009975886
|  |  | 241692 | 1.002234 | 0.9994305 | 0.0006352936 | 0.9999501 | 0.2299744 | 0.9999457 | 0.2012575 |  |  | 465846 | 0.9947158 | 0.9866385 | 0.00133255 | 0.9961909 | 0.007185857 | 0.9961934 | 0.005439552 |  |  | 360960 | 0.978742 | 0.9670213 | 0.003457487 | 0.98359 | 0.004790598 | 0.9835889 | 0.006570412 |  |  | 508380 | 0.9918302 | 0.9150489 | 0.005594186 | 0.9815872 | 0.005199966 | 0.9815827 | 0.01061255 |  |  | 809160 | 0.9688926 | 0.8678712 | 0.008205719 | 0.9737163 | 0.008483009 | 0.9737137 | 0.009975525
|  |  | 241992 | 1.00313 | 0.9994305 | 0.0006352936 | 0.9999501 | 0.2299744 | 0.9999457 | 0.2012575 |  |  | 466146 | 0.9927949 | 0.9866385 | 0.00133255 | 0.9961925 | 0.007185787 | 0.996195 | 0.005439462 |  |  | 361260 | 0.977663 | 0.9670213 | 0.003457487 | 0.9836121 | 0.004789896 | 0.9836111 | 0.006569979 |  |  | 508680 | 0.9935117 | 0.9150489 | 0.005594186 | 0.9815926 | 0.005199883 | 0.9815881 | 0.01061239 |  |  | 809460 | 0.9733685 | 0.8678712 | 0.008205719 | 0.9737332 | 0.008482806 | 0.9737306 | 0.009975165
|  |  | 242292 | 1.00313 | 0.9994305 | 0.0006352936 | 0.9999501 | 0.2299744 | 0.9999457 | 0.2012575 |  |  | 466446 | 0.9927949 | 0.9866385 | 0.00133255 | 0.9961941 | 0.007185717 | 0.9961965 | 0.005439373 |  |  | 361560 | 0.978742 | 0.9670213 | 0.003457487 | 0.9836342 | 0.004789195 | 0.9836332 | 0.006569546 |  |  | 508980 | 0.9935117 | 0.9150489 | 0.005594186 | 0.9815979 | 0.005199801 | 0.9815935 | 0.01061223 |  |  | 809760 | 0.9644167 | 0.8678712 | 0.008205719 | 0.97375 | 0.008482604 | 0.9737474 | 0.009974805
|  |  | 242592 | 1.00313 | 0.9994305 | 0.0006352936 | 0.9999501 | 0.2299744 | 0.9999457 | 0.2012575 |  |  | 466746 | 0.9937554 | 0.9866385 | 0.00133255 | 0.9961957 | 0.007185648 | 0.9961981 | 0.005439284 |  |  | 361860 | 0.978742 | 0.9670213 | 0.003457487 | 0.9836562 | 0.004788493 | 0.9836552 | 0.006569113 |  |  | 509280 | 0.9935117 | 0.9150489 | 0.005594186 | 0.9816033 | 0.005199719 | 0.9815988 | 0.01061207 |  |  | 810060 | 0.9577029 | 0.8678712 | 0.008205719 | 0.9737668 | 0.008482402 | 0.9737642 | 0.009974445
|  |  | 242892 | 1.002234 | 0.9994305 | 0.0006352936 | 0.9999501 | 0.2299744 | 0.9999457 | 0.2012575 |  |  | 467046 | 0.9947158 | 0.9866385 | 0.00133255 | 0.9961972 | 0.007185578 | 0.9961997 | 0.005439195 |  |  | 362160 | 0.978742 | 0.9670213 | 0.003457487 | 0.9836783 | 0.004787792 | 0.9836772 | 0.00656868 |  |  | 509580 | 0.9918302 | 0.9150489 | 0.005594186 | 0.9816087 | 0.005199637 | 0.9816042 | 0.01061191 |  |  | 810360 | 0.9577029 | 0.8678712 | 0.008205719 | 0.9737836 | 0.0084822 | 0.9737809 | 0.009974086
|  |  | 243192 | 1.002234 | 0.9994305 | 0.0006352936 | 0.9999501 | 0.2299744 | 0.9999457 | 0.2012575 |  |  | 467346 | 0.9947158 | 0.9866385 | 0.00133255 | 0.9961988 | 0.00718551 | 0.9962012 | 0.005439107 |  |  | 362460 | 0.977663 | 0.9670213 | 0.003457487 | 0.9837003 | 0.004787091 | 0.9836992 | 0.006568248 |  |  | 509880 | 0.9935117 | 0.9150489 | 0.005594186 | 0.981614 | 0.005199556 | 0.9816095 | 0.01061176 |  |  | 810660 | 0.9666547 | 0.8678712 | 0.008205719 | 0.9738003 | 0.008481999 | 0.9737977 | 0.009973728
|  |  | 243492 | 1.00313 | 0.9994305 | 0.0006352936 | 0.9999501 | 0.2299744 | 0.9999457 | 0.2012575 |  |  | 467646 | 0.9947158 | 0.9866385 | 0.00133255 | 0.9962003 | 0.007185441 | 0.9962028 | 0.00543902 |  |  | 362760 | 0.979821 | 0.9670213 | 0.003457487 | 0.9837222 | 0.004786391 | 0.9837212 | 0.006567815 |  |  | 510180 | 0.9935117 | 0.9150489 | 0.005594186 | 0.9816193 | 0.005199475 | 0.9816148 | 0.0106116 |  |  | 810960 | 0.9733685 | 0.8678712 | 0.008205719 | 0.9738171 | 0.008481797 | 0.9738144 | 0.00997337
|  |  | 243792 | 1.002234 | 0.9994305 | 0.0006352936 | 0.9999501 | 0.2299744 | 0.9999457 | 0.2012575 |  |  | 467946 | 0.9947158 | 0.9866385 | 0.00133255 | 0.9962019 | 0.007185374 | 0.9962044 | 0.005438933 |  |  | 363060 | 0.977663 | 0.9670213 | 0.003457487 | 0.9837441 | 0.00478569 | 0.9837431 | 0.006567382 |  |  | 510480 | 0.9935117 | 0.9150489 | 0.005594186 | 0.9816246 | 0.005199394 | 0.9816202 | 0.01061144 |  |  | 811260 | 0.9733685 | 0.8678712 | 0.008205719 | 0.9738338 | 0.008481597 | 0.9738312 | 0.009973013
|  |  | 244092 | 1.004026 | 0.9994305 | 0.0006352936 | 0.9999501 | 0.2299744 | 0.9999457 | 0.2012575 |  |  | 468246 | 0.9956763 | 0.9866385 | 0.00133255 | 0.9962034 | 0.007185306 | 0.9962059 | 0.005438846 |  |  | 363360 | 0.978742 | 0.9670213 | 0.003457487 | 0.983766 | 0.00478499 | 0.983765 | 0.006566949 |  |  | 510780 | 0.9918302 | 0.9150489 | 0.005594186 | 0.9816299 | 0.005199314 | 0.9816254 | 0.01061129 |  |  | 811560 | 0.9666547 | 0.8678712 | 0.008205719 | 0.9738505 | 0.008481396 | 0.9738479 | 0.009972656
|  |  | 244392 | 1.00313 | 0.9994305 | 0.0006352936 | 0.9999501 | 0.2299744 | 0.9999457 | 0.2012575 |  |  | 468546 | 0.9947158 | 0.9866385 | 0.00133255 | 0.996205 | 0.007185239 | 0.9962075 | 0.005438759 |  |  | 363660 | 0.978742 | 0.9670213 | 0.003457487 | 0.9837878 | 0.00478429 | 0.9837868 | 0.006566516 |  |  | 511080 | 0.9918302 | 0.9150489 | 0.005594186 | 0.9816352 | 0.005199234 | 0.9816307 | 0.01061114 |  |  | 811860 | 0.9688926 | 0.8678712 | 0.008205719 | 0.9738672 | 0.008481196 | 0.9738645 | 0.0099723
|  |  | 244692 | 1.00313 | 0.9994305 | 0.0006352936 | 0.9999501 | 0.2299744 | 0.9999457 | 0.2012575 |  |  | 468846 | 0.9956763 | 0.9866385 | 0.00133255 | 0.9962065 | 0.007185172 | 0.996209 | 0.005438674 |  |  | 363960 | 0.9809 | 0.9670213 | 0.003457487 | 0.9838096 | 0.004783591 | 0.9838086 | 0.006566083 |  |  | 511380 | 0.9951932 | 0.9150489 | 0.005594186 | 0.9816405 | 0.005199155 | 0.981636 | 0.01061098 |  |  | 812160 | 0.9666547 | 0.8678712 | 0.008205719 | 0.9738839 | 0.008480996 | 0.9738812 | 0.009971944
|  |  | 244992 | 1.002234 | 0.9994305 | 0.0006352936 | 0.9999501 | 0.2299744 | 0.9999457 | 0.2012575 |  |  | 469146 | 0.9956763 | 0.9866385 | 0.00133255 | 0.9962081 | 0.007185106 | 0.9962106 | 0.005438588 |  |  | 364260 | 0.978742 | 0.9670213 | 0.003457487 | 0.9838314 | 0.004782891 | 0.9838304 | 0.00656565 |  |  | 511680 | 0.9968746 | 0.9150489 | 0.005594186 | 0.9816457 | 0.005199076 | 0.9816412 | 0.01061083 |  |  | 812460 | 0.9688926 | 0.8678712 | 0.008205719 | 0.9739005 | 0.008480796 | 0.9738978 | 0.009971589
|  |  | 245292 | 1.004026 | 0.9994305 | 0.0006352936 | 0.9999501 | 0.2299744 | 0.9999457 | 0.2012575 |  |  | 469446 | 0.9937554 | 0.9866385 | 0.00133255 | 0.9962096 | 0.00718504 | 0.9962121 | 0.005438503 |  |  | 364560 | 0.978742 | 0.9670213 | 0.003457487 | 0.9838532 | 0.004782192 | 0.9838521 | 0.006565217 |  |  | 511980 | 0.9935117 | 0.9150489 | 0.005594186 | 0.981651 | 0.005198997 | 0.9816465 | 0.01061068 |  |  | 812760 | 0.9733685 | 0.8678712 | 0.008205719 | 0.9739172 | 0.008480597 | 0.9739145 | 0.009971234
|  |  | 245592 | 1.002234 | 0.9994305 | 0.0006352936 | 0.9999501 | 0.2299744 | 0.9999457 | 0.2012575 |  |  | 469746 | 0.9947158 | 0.9866385 | 0.00133255 | 0.9962111 | 0.007184975 | 0.9962136 | 0.005438418 |  |  | 364860 | 0.978742 | 0.9670213 | 0.003457487 | 0.9838749 | 0.004781493 | 0.9838738 | 0.006564784 |  |  | 512280 | 0.9951932 | 0.9150489 | 0.005594186 | 0.9816562 | 0.005198919 | 0.9816517 | 0.01061053 |  |  | 813060 | 0.9688926 | 0.8678712 | 0.008205719 | 0.9739338 | 0.008480398 | 0.9739311 | 0.00997088
|  |  | 245892 | 1.002234 | 0.9994305 | 0.0006352936 | 0.9999501 | 0.2299744 | 0.9999457 | 0.2012575 |  |  | 470046 | 0.9947158 | 0.9866385 | 0.00133255 | 0.9962126 | 0.00718491 | 0.9962152 | 0.005438334 |  |  | 365160 | 0.977663 | 0.9670213 | 0.003457487 | 0.9838965 | 0.004780795 | 0.9838955 | 0.006564351 |  |  | 512580 | 0.9935117 | 0.9150489 | 0.005594186 | 0.9816614 | 0.005198841 | 0.9816569 | 0.01061038 |  |  | 813360 | 0.9733685 | 0.8678712 | 0.008205719 | 0.9739504 | 0.008480199 | 0.9739477 | 0.009970526
|  |  | 246192 | 1.00313 | 0.9994305 | 0.0006352936 | 0.9999501 | 0.2299744 | 0.9999457 | 0.2012575 |  |  | 470346 | 0.9947158 | 0.9866385 | 0.00133255 | 0.9962142 | 0.007184845 | 0.9962167 | 0.00543825 |  |  | 365460 | 0.979821 | 0.9670213 | 0.003457487 | 0.9839182 | 0.004780096 | 0.9839171 | 0.006563918 |  |  | 512880 | 0.9951932 | 0.9150489 | 0.005594186 | 0.9816666 | 0.005198764 | 0.9816621 | 0.01061023 |  |  | 813660 | 0.9711305 | 0.8678712 | 0.008205719 | 0.9739669 | 0.008480001 | 0.9739642 | 0.009970173
|  |  | 246492 | 1.00313 | 0.9994305 | 0.0006352936 | 0.9999501 | 0.2299744 | 0.9999457 | 0.2012575 |  |  | 470646 | 0.9956763 | 0.9866385 | 0.00133255 | 0.9962157 | 0.007184781 | 0.9962182 | 0.005438167 |  |  | 365760 | 0.978742 | 0.9670213 | 0.003457487 | 0.9839398 | 0.004779398 | 0.9839387 | 0.006563485 |  |  | 513180 | 0.9935117 | 0.9150489 | 0.005594186 | 0.9816718 | 0.005198687 | 0.9816672 | 0.01061008 |  |  | 813960 | 0.9711305 | 0.8678712 | 0.008205719 | 0.9739835 | 0.008479803 | 0.9739808 | 0.00996982
|  |  | 246792 | 1.002234 | 0.9994305 | 0.0006352936 | 0.9999501 | 0.2299744 | 0.9999457 | 0.2012575 |  |  | 470946 | 0.9947158 | 0.9866385 | 0.00133255 | 0.9962172 | 0.007184717 | 0.9962197 | 0.005438084 |  |  | 366060 | 0.981979 | 0.9670213 | 0.003457487 | 0.9839613 | 0.0047787 | 0.9839603 | 0.006563052 |  |  | 513480 | 0.9918302 | 0.9150489 | 0.005594186 | 0.9816769 | 0.00519861 | 0.9816724 | 0.01060993 |  |  | 814260 | 0.9711305 | 0.8678712 | 0.008205719 | 0.974 | 0.008479605 | 0.9739973 | 0.009969468
|  |  | 247092 | 1.004026 | 0.9994305 | 0.0006352936 | 0.9999501 | 0.2299744 | 0.9999457 | 0.2012575 |  |  | 471246 | 0.9937554 | 0.9866385 | 0.00133255 | 0.9962187 | 0.007184653 | 0.9962212 | 0.005438001 |  |  | 366360 | 0.9809 | 0.9670213 | 0.003457487 | 0.9839828 | 0.004778003 | 0.9839818 | 0.00656262 |  |  | 513780 | 0.9918302 | 0.9150489 | 0.005594186 | 0.9816821 | 0.005198533 | 0.9816775 | 0.01060979 |  |  | 814560 | 0.9688926 | 0.8678712 | 0.008205719 | 0.9740165 | 0.008479407 | 0.9740138 | 0.009969116
|  |  | 247392 | 1.00313 | 0.9994305 | 0.0006352936 | 0.9999501 | 0.2299744 | 0.9999457 | 0.2012575 |  |  | 471546 | 0.9937554 | 0.9866385 | 0.00133255 | 0.9962202 | 0.00718459 | 0.9962227 | 0.005437919 |  |  | 366660 | 0.977663 | 0.9670213 | 0.003457487 | 0.9840043 | 0.004777305 | 0.9840033 | 0.006562187 |  |  | 514080 | 0.9901487 | 0.9150489 | 0.005594186 | 0.9816872 | 0.005198457 | 0.9816827 | 0.01060964 |  |  | 814860 | 0.9644167 | 0.8678712 | 0.008205719 | 0.974033 | 0.00847921 | 0.9740303 | 0.009968765
|  |  | 247692 | 1.001338 | 0.9994305 | 0.0006352936 | 0.9999501 | 0.2299744 | 0.9999457 | 0.2012575 |  |  | 471846 | 0.9937554 | 0.9866385 | 0.00133255 | 0.9962217 | 0.007184527 | 0.9962243 | 0.005437837 |  |  | 366960 | 0.978742 | 0.9670213 | 0.003457487 | 0.9840258 | 0.004776608 | 0.9840248 | 0.006561754 |  |  | 514380 | 0.9918302 | 0.9150489 | 0.005594186 | 0.9816923 | 0.005198382 | 0.9816878 | 0.0106095 |  |  | 815160 | 0.9778444 | 0.8678712 | 0.008205719 | 0.9740495 | 0.008479013 | 0.9740468 | 0.009968415
|  |  | 247992 | 1.002234 | 0.9994305 | 0.0006352936 | 0.9999501 | 0.2299744 | 0.9999457 | 0.2012575 |  |  | 472146 | 0.9947158 | 0.9866385 | 0.00133255 | 0.9962232 | 0.007184465 | 0.9962258 | 0.005437756 |  |  | 367260 | 0.979821 | 0.9670213 | 0.003457487 | 0.9840472 | 0.004775911 | 0.9840462 | 0.006561321 |  |  | 514680 | 0.9935117 | 0.9150489 | 0.005594186 | 0.9816974 | 0.005198306 | 0.9816929 | 0.01060935 |  |  | 815460 | 0.9711305 | 0.8678712 | 0.008205719 | 0.974066 | 0.008478817 | 0.9740632 | 0.009968065
|  |  | 248292 | 1.00313 | 0.9994305 | 0.0006352936 | 0.9999501 | 0.2299744 | 0.9999457 | 0.2012575 |  |  | 472446 | 0.9947158 | 0.9866385 | 0.00133255 | 0.9962247 | 0.007184403 | 0.9962273 | 0.005437675 |  |  | 367560 | 0.978742 | 0.9670213 | 0.003457487 | 0.9840686 | 0.004775215 | 0.9840676 | 0.006560889 |  |  | 514980 | 0.9935117 | 0.9150489 | 0.005594186 | 0.9817025 | 0.005198231 | 0.981698 | 0.01060921 |  |  | 815760 | 0.9756064 | 0.8678712 | 0.008205719 | 0.9740824 | 0.00847862 | 0.9740797 | 0.009967715
|  |  | 248592 | 1.002234 | 0.9994305 | 0.0006352936 | 0.9999501 | 0.2299744 | 0.9999457 | 0.2012575 |  |  | 472746 | 0.9947158 | 0.9866385 | 0.00133255 | 0.9962262 | 0.007184341 | 0.9962287 | 0.005437595 |  |  | 367860 | 0.978742 | 0.9670213 | 0.003457487 | 0.98409 | 0.004774519 | 0.984089 | 0.006560456 |  |  | 515280 | 0.9951932 | 0.9150489 | 0.005594186 | 0.9817076 | 0.005198157 | 0.9817031 | 0.01060906 |  |  | 816060 | 0.9733685 | 0.8678712 | 0.008205719 | 0.9740988 | 0.008478424269 | 0.9740961 | 0.009967366
|  |  | 248892 | 1.004922 | 0.9994305 | 0.0006352936 | 0.9999501 | 0.2299744 | 0.9999457 | 0.2012575 |  |  | 473046 | 0.9947158 | 0.9866385 | 0.00133255 | 0.9962277 | 0.00718428 | 0.9962302 | 0.005437514 |  |  | 368160 | 0.978742 | 0.9670213 | 0.003457487 | 0.9841113 | 0.004773823 | 0.9841103 | 0.006560023 |  |  | 515580 | 0.9901487 | 0.9150489 | 0.005594186 | 0.9817127 | 0.005198082 | 0.9817081 | 0.01060892 |  |  | 816360 | 0.9711305 | 0.8678712 | 0.008205719 | 0.9741152 | 0.008478229 | 0.9741125 | 0.009967018
|  |  | 249192 | 1.002234 | 0.9994305 | 0.0006352936 | 0.9999501 | 0.2299744 | 0.9999457 | 0.2012575 |  |  | 473346 | 0.9947158 | 0.9866385 | 0.00133255 | 0.9962291 | 0.007184219 | 0.9962317 | 0.005437435 |  |  | 368460 | 0.979821 | 0.9670213 | 0.003457487 | 0.9841326 | 0.004773127 | 0.9841316 | 0.006559591 |  |  | 515880 | 0.9901487 | 0.9150489 | 0.005594186 | 0.9817177 | 0.005198008 | 0.9817132 | 0.01060878 |  |  | 816660 | 0.9711305 | 0.8678712 | 0.008205719 | 0.9741316 | 0.008478033 | 0.9741289 | 0.00996667
|  |  | 249492 | 1.00313 | 0.9994305 | 0.0006352936 | 0.9999501 | 0.2299744 | 0.9999457 | 0.2012575 |  |  | 473646 | 0.9947158 | 0.9866385 | 0.00133255 | 0.9962306 | 0.007184159 | 0.9962332 | 0.005437355 |  |  | 368760 | 0.9809 | 0.9670213 | 0.003457487 | 0.9841538 | 0.004772432 | 0.9841528 | 0.006559158 |  |  | 516180 | 0.9918302 | 0.9150489 | 0.005594186 | 0.9817228 | 0.005197935 | 0.9817182 | 0.01060864 |  |  | 816960 | 0.9711305 | 0.8678712 | 0.008205719 | 0.974148 | 0.008477838 | 0.9741452 | 0.009966322
|  |  | 249792 | 1.00313 | 0.9994305 | 0.0006352936 | 0.9999501 | 0.2299744 | 0.9999457 | 0.2012575 |  |  | 473946 | 0.9947158 | 0.9866385 | 0.00133255 | 0.9962321 | 0.007184099 | 0.9962347 | 0.005437276 |  |  | 369060 | 0.981979 | 0.9670213 | 0.003457487 | 0.984175 | 0.004771737 | 0.984174 | 0.006558726 |  |  | 516480 | 0.9918302 | 0.9150489 | 0.005594186 | 0.9817278 | 0.005197861 | 0.9817232 | 0.0106085 |  |  | 817260 | 0.9756064 | 0.8678712 | 0.008205719 | 0.9741643 | 0.008477643 | 0.9741616 | 0.009965975
|  |  | 250092 | 1.00313 | 0.9994305 | 0.0006352936 | 0.9999501 | 0.2299744 | 0.9999457 | 0.2012575 |  |  | 474246 | 0.9947158 | 0.9866385 | 0.00133255 | 0.9962335 | 0.007184039 | 0.9962362 | 0.005437198 |  |  | 369360 | 0.977663 | 0.9670213 | 0.003457487 | 0.9841962 | 0.004771042 | 0.9841952 | 0.006558293 |  |  | 516780 | 0.9951932 | 0.9150489 | 0.005594186 | 0.9817328 | 0.005197789 | 0.9817283 | 0.01060836 |  |  | 817560 | 0.9756064 | 0.8678712 | 0.008205719 | 0.9741807 | 0.008477449 | 0.9741779 | 0.009965629
|  |  | 250392 | 1.002234 | 0.9994305 | 0.0006352936 | 0.9999501 | 0.2299744 | 0.9999457 | 0.2012575 |  |  | 474546 | 0.9947158 | 0.9866385 | 0.00133255 | 0.996235 | 0.007183979 | 0.9962376 | 0.00543712 |  |  | 369660 | 0.978742 | 0.9670213 | 0.003457487 | 0.9842174 | 0.004770348 | 0.9842164 | 0.006557861 |  |  | 517080 | 0.9935117 | 0.9150489 | 0.005594186 | 0.9817378 | 0.005197716 | 0.9817332 | 0.01060822 |  |  | 817860 | 0.9688926 | 0.8678712 | 0.008205719 | 0.974197 | 0.008477255 | 0.9741942 | 0.009965283
|  |  | 250692 | 1.00313 | 0.9994305 | 0.0006352936 | 0.9999501 | 0.2299744 | 0.9999457 | 0.2012575 |  |  | 474846 | 0.9956763 | 0.9866385 | 0.00133255 | 0.9962365 | 0.00718392 | 0.9962391 | 0.005437042 |  |  | 369960 | 0.978742 | 0.9670213 | 0.003457487 | 0.9842385 | 0.004769654 | 0.9842375 | 0.006557429 |  |  | 517380 | 0.9935117 | 0.9150489 | 0.005594186 | 0.9817428 | 0.005197644 | 0.9817382 | 0.01060808 |  |  | 818160 | 0.9711305 | 0.8678712 | 0.008205719 | 0.9742133 | 0.008477061 | 0.9742105 | 0.009964938
|  |  | 250992 | 1.00313 | 0.9994305 | 0.0006352936 | 0.9999501 | 0.2299744 | 0.9999457 | 0.2012575 |  |  | 475146 | 0.9956763 | 0.9866385 | 0.00133255 | 0.9962379 | 0.007183862 | 0.9962406 | 0.005436964 |  |  | 370260 | 0.978742 | 0.9670213 | 0.003457487 | 0.9842596 | 0.00476896 | 0.9842586 | 0.006556996 |  |  | 517680 | 0.9918302 | 0.9150489 | 0.005594186 | 0.9817478 | 0.005197572 | 0.9817432 | 0.01060794 |  |  | 818460 | 0.9666547 | 0.8678712 | 0.008205719 | 0.9742295 | 0.008476867 | 0.9742267 | 0.009964593
|  |  | 251292 | 1.00313 | 0.9994305 | 0.0006352936 | 0.9999501 | 0.2299744 | 0.9999457 | 0.2012575 |  |  | 475446 | 0.9947158 | 0.9866385 | 0.00133255 | 0.9962394 | 0.007183803 | 0.996242 | 0.005436887 |  |  | 370560 | 0.979821 | 0.9670213 | 0.003457487 | 0.9842806 | 0.004768266 | 0.9842796 | 0.006556564 |  |  | 517980 | 0.9935117 | 0.9150489 | 0.005594186 | 0.9817527 | 0.0051975 | 0.9817481 | 0.01060781 |  |  | 818760 | 0.9733685 | 0.8678712 | 0.008205719 | 0.9742458 | 0.008476674 | 0.974243 | 0.009964249
|  |  | 251592 | 1.00313 | 0.9994305 | 0.0006352936 | 0.9999501 | 0.2299744 | 0.9999457 | 0.2012575 |  |  | 475746 | 0.9947158 | 0.9866385 | 0.00133255 | 0.9962408 | 0.007183745 | 0.9962435 | 0.005436811 |  |  | 370860 | 0.979821 | 0.9670213 | 0.003457487 | 0.9843016 | 0.004767573 | 0.9843006 | 0.006556132 |  |  | 518280 | 0.9901487 | 0.9150489 | 0.005594186 | 0.9817577 | 0.005197429 | 0.9817531 | 0.01060767 |  |  | 819060 | 0.9644167 | 0.8678712 | 0.008205719 | 0.974262 | 0.008476481 | 0.9742592 | 0.009963905
|  |  | 251892 | 1.00313 | 0.9994305 | 0.0006352936 | 0.9999501 | 0.2299744 | 0.9999457 | 0.2012575 |  |  | 476046 | 0.9947158 | 0.9866385 | 0.00133255 | 0.9962423 | 0.007183688 | 0.9962449 | 0.005436735 |  |  | 371160 | 0.981979 | 0.9670213 | 0.003457487 | 0.9843226 | 0.00476688 | 0.9843216 | 0.0065557 |  |  | 518580 | 0.9918302 | 0.9150489 | 0.005594186 | 0.9817626 | 0.005197358 | 0.981758 | 0.01060754 |  |  | 819360 | 0.9756064 | 0.8678712 | 0.008205719 | 0.9742783 | 0.008476288 | 0.9742754 | 0.009963561
|  |  | 252192 | 1.00313 | 0.9994305 | 0.0006352936 | 0.9999501 | 0.2299744 | 0.9999457 | 0.2012575 |  |  | 476346 | 0.9937554 | 0.9866385 | 0.00133255 | 0.9962437 | 0.007183631 | 0.9962464 | 0.005436659 |  |  | 371460 | 0.981979 | 0.9670213 | 0.003457487 | 0.9843435 | 0.004766188 | 0.9843425 | 0.006555268 |  |  | 518880 | 0.9935117 | 0.9150489 | 0.005594186 | 0.9817675 | 0.005197288 | 0.9817629 | 0.0106074 |  |  | 819660 | 0.9666547 | 0.8678712 | 0.008205719 | 0.9742945 | 0.008476096 | 0.9742916 | 0.009963219
|  |  | 252492 | 1.00313 | 0.9994305 | 0.0006352936 | 0.9999501 | 0.2299744 | 0.9999457 | 0.2012575 |  |  | 476646 | 0.9937554 | 0.9866385 | 0.00133255 | 0.9962451 | 0.007183574 | 0.9962478 | 0.005436583 |  |  | 371760 | 0.979821 | 0.9670213 | 0.003457487 | 0.9843644 | 0.004765496 | 0.9843635 | 0.006554836 |  |  | 519180 | 0.9935117 | 0.9150489 | 0.005594186 | 0.9817724 | 0.005197218 | 0.9817678 | 0.01060727 |  |  | 819960 | 0.9688926 | 0.8678712 | 0.008205719 | 0.9743106 | 0.008475904 | 0.9743078 | 0.009962876
|  |  | 252792 | 1.004026 | 0.9994305 | 0.0006352936 | 0.9999501 | 0.2299744 | 0.9999457 | 0.2012575 |  |  | 476946 | 0.9956763 | 0.9866385 | 0.00133255 | 0.9962466 | 0.007183517 | 0.9962492 | 0.005436508 |  |  | 372060 | 0.979821 | 0.9670213 | 0.003457487 | 0.9843853 | 0.004764804 | 0.9843843 | 0.006554405 |  |  | 519480 | 0.9918302 | 0.9150489 | 0.005594186 | 0.9817773 | 0.005197148 | 0.9817727 | 0.01060713 |  |  | 820260 | 0.9688926 | 0.8678712 | 0.008205719 | 0.9743268 | 0.008475712 | 0.9743239 | 0.009962535
|  |  | 253092 | 1.004026 | 0.9994305 | 0.0006352936 | 0.9999501 | 0.2299744 | 0.9999457 | 0.2012575 |  |  | 477246 | 0.9937554 | 0.9866385 | 0.00133255 | 0.996248 | 0.007183461 | 0.9962507 | 0.005436434 |  |  | 372360 | 0.978742 | 0.9670213 | 0.003457487 | 0.9844062 | 0.004764112 | 0.9844052 | 0.006553973 |  |  | 519780 | 0.9918302 | 0.9150489 | 0.005594186 | 0.9817822 | 0.005197078 | 0.9817776 | 0.010607 |  |  | 820560 | 0.9666547 | 0.8678712 | 0.008205719 | 0.9743429 | 0.008475521 | 0.9743401 | 0.009962193
|  |  | 253392 | 1.00313 | 0.9994305 | 0.0006352936 | 0.9999501 | 0.2299744 | 0.9999457 | 0.2012575 |  |  | 477546 | 0.9937554 | 0.9866385 | 0.00133255 | 0.9962494 | 0.007183405 | 0.9962521 | 0.005436359 |  |  | 372660 | 0.979821 | 0.9670213 | 0.003457487 | 0.984427 | 0.004763421 | 0.984426 | 0.006553541 |  |  | 520080 | 0.9951932 | 0.9150489 | 0.005594186 | 0.981787 | 0.005197009 | 0.9817824 | 0.01060687 |  |  | 820860 | 0.9711305 | 0.8678712 | 0.008205719 | 0.9743591 | 0.008475329 | 0.9743562 | 0.009961853
|  |  | 253692 | 1.002234 | 0.9994305 | 0.0006352936 | 0.9999501 | 0.2299744 | 0.9999457 | 0.2012575 |  |  | 477846 | 0.9937554 | 0.9866385 | 0.00133255 | 0.9962509 | 0.00718335 | 0.9962535 | 0.005436285 |  |  | 372960 | 0.979821 | 0.9670213 | 0.003457487 | 0.9844477 | 0.00476273 | 0.9844468 | 0.00655311 |  |  | 520380 | 0.9918302 | 0.9150489 | 0.005594186 | 0.9817919 | 0.00519694 | 0.9817873 | 0.01060674 |  |  | 821160 | 0.9733685 | 0.8678712 | 0.008205719 | 0.9743752 | 0.008475139 | 0.9743723 | 0.009961512
|  |  | 253992 | 1.004026 | 0.9994305 | 0.0006352936 | 0.9999501 | 0.2299744 | 0.9999457 | 0.2012575 |  |  | 478146 | 0.9947158 | 0.9866385 | 0.00133255 | 0.9962523 | 0.007183295 | 0.996255 | 0.005436212 |  |  | 373260 | 0.9809 | 0.9670213 | 0.003457487 | 0.9844685 | 0.004762039 | 0.9844675 | 0.006552679 |  |  | 520680 | 0.9918302 | 0.9150489 | 0.005594186 | 0.9817967 | 0.005196872 | 0.9817921 | 0.01060661 |  |  | 821460 | 0.9733685 | 0.8678712 | 0.008205719 | 0.9743913 | 0.008474948 | 0.9743884 | 0.009961173
|  |  | 254292 | 1.002234 | 0.9994305 | 0.0006352936 | 0.9999501 | 0.2299744 | 0.9999457 | 0.2012575 |  |  | 478446 | 0.9937554 | 0.9866385 | 0.00133255 | 0.9962537 | 0.00718324 | 0.9962564 | 0.005436139 |  |  | 373560 | 0.979821 | 0.9670213 | 0.003457487 | 0.9844892 | 0.004761349 | 0.9844882 | 0.006552247 |  |  | 520980 | 0.9935117 | 0.9150489 | 0.005594186 | 0.9818016 | 0.005196804 | 0.9817969 | 0.01060648 |  |  | 821760 | 0.9733685 | 0.8678712 | 0.008205719 | 0.9744073 | 0.008474758 | 0.9744044 | 0.009960833
|  |  | 254592 | 1.002234 | 0.9994305 | 0.0006352936 | 0.9999501 | 0.2299744 | 0.9999457 | 0.2012575 |  |  | 478746 | 0.9947158 | 0.9866385 | 0.00133255 | 0.9962551 | 0.007183186 | 0.9962578 | 0.005436066 |  |  | 373860 | 0.9809 | 0.9670213 | 0.003457487 | 0.9845099 | 0.004760659 | 0.9845089 | 0.006551816 |  |  | 521280 | 0.9935117 | 0.9150489 | 0.005594186 | 0.9818064 | 0.005196736 | 0.9818017 | 0.01060635 |  |  | 822060 | 0.9733685 | 0.8678712 | 0.008205719 | 0.9744234 | 0.008474568 | 0.9744205 | 0.009960495
|  |  | 254892 | 1.002234 | 0.9994305 | 0.0006352936 | 0.9999501 | 0.2299744 | 0.9999457 | 0.2012575 |  |  | 479046 | 0.9927949 | 0.9866385 | 0.00133255 | 0.9962565 | 0.007183132 | 0.9962592 | 0.005435993 |  |  | 374160 | 0.978742 | 0.9670213 | 0.003457487 | 0.9845305 | 0.00475997 | 0.9845295 | 0.006551385 |  |  | 521580 | 0.9935117 | 0.9150489 | 0.005594186 | 0.9818112 | 0.005196668 | 0.9818065 | 0.01060622 |  |  | 822360 | 0.9711305 | 0.8678712 | 0.008205719 | 0.9744394 | 0.008474378 | 0.9744365 | 0.009960156
|  |  | 255192 | 1.004026 | 0.9994305 | 0.0006352936 | 0.9999501 | 0.2299744 | 0.9999457 | 0.2012575 |  |  | 479346 | 0.9947158 | 0.9866385 | 0.00133255 | 0.9962579 | 0.007183078 | 0.9962606 | 0.005435921 |  |  | 374460 | 0.979821 | 0.9670213 | 0.003457487 | 0.9845511 | 0.004759281 | 0.9845501 | 0.006550954 |  |  | 521880 | 0.9951932 | 0.9150489 | 0.005594186 | 0.9818159 | 0.005196601 | 0.9818113 | 0.01060609 |  |  | 822660 | 0.9733685 | 0.8678712 | 0.008205719 | 0.9744554 | 0.008474189 | 0.9744525 | 0.009959819
|  |  | 255492 | 1.004922 | 0.9994305 | 0.0006352936 | 0.9999501 | 0.2299744 | 0.9999457 | 0.2012575 |  |  | 479646 | 0.9937554 | 0.9866385 | 0.00133255 | 0.9962593 | 0.007183025 | 0.996262 | 0.00543585 |  |  | 374760 | 0.979821 | 0.9670213 | 0.003457487 | 0.9845717 | 0.004758592 | 0.9845707 | 0.006550523 |  |  | 522180 | 0.9951932 | 0.9150489 | 0.005594186 | 0.9818207 | 0.005196534 | 0.9818161 | 0.01060596 |  |  | 822960 | 0.9733685 | 0.8678712 | 0.008205719 | 0.9744714 | 0.008474 | 0.9744685 | 0.009959481
|  |  | 255792 | 1.004026 | 0.9994305 | 0.0006352936 | 0.9999501 | 0.2299744 | 0.9999457 | 0.2012575 |  |  | 479946 | 0.9947158 | 0.9866385 | 0.00133255 | 0.9962607 | 0.007182971 | 0.9962634 | 0.005435778 |  |  | 375060 | 0.979821 | 0.9670213 | 0.003457487 | 0.9845922 | 0.004757903 | 0.9845912 | 0.006550092 |  |  | 522480 | 0.9918302 | 0.9150489 | 0.005594186 | 0.9818255 | 0.005196468 | 0.9818208 | 0.01060584 |  |  | 823260 | 0.9733685 | 0.8678712 | 0.008205719 | 0.9744874 | 0.008473811 | 0.9744845 | 0.009959145
|  |  | 256092 | 1.00313 | 0.9994305 | 0.0006352936 | 0.9999501 | 0.2299744 | 0.9999457 | 0.2012575 |  |  | 480246 | 0.9966367 | 0.9866385 | 0.00133255 | 0.9962621 | 0.007182919 | 0.9962648 | 0.005435707 |  |  | 375360 | 0.9809 | 0.9670213 | 0.003457487 | 0.9846127 | 0.004757215 | 0.9846118 | 0.006549662 |  |  | 522780 | 0.9935117 | 0.9150489 | 0.005594186 | 0.9818302 | 0.005196401 | 0.9818256 | 0.01060571 |  |  | 823560 | 0.9733685 | 0.8678712 | 0.008205719 | 0.9745034 | 0.008473622 | 0.9745004 | 0.009958809
|  |  | 256392 | 1.00313 | 0.9994305 | 0.0006352936 | 0.9999501 | 0.2299744 | 0.9999457 | 0.2012575 |  |  | 480546 | 0.9937554 | 0.9866385 | 0.00133255 | 0.9962635 | 0.007182866 | 0.9962662 | 0.005435637 |  |  | 375660 | 0.981979 | 0.9670213 | 0.003457487 | 0.9846332 | 0.004756528 | 0.9846322 | 0.006549231 |  |  | 523080 | 0.9935117 | 0.9150489 | 0.005594186 | 0.981835 | 0.005196335 | 0.9818303 | 0.01060558 |  |  | 823860 | 0.9688926 | 0.8678712 | 0.008205719 | 0.9745193 | 0.008473434 | 0.9745164 | 0.009958473
|  |  | 256692 | 1.002234 | 0.9994305 | 0.0006352936 | 0.9999501 | 0.2299744 | 0.9999457 | 0.2012575 |  |  | 480846 | 0.9956763 | 0.9866385 | 0.00133255 | 0.9962649 | 0.007182814 | 0.9962676 | 0.005435566 |  |  | 375960 | 0.9809 | 0.9670213 | 0.003457487 | 0.9846536 | 0.00475584 | 0.9846527 | 0.006548801 |  |  | 523380 | 0.9918302 | 0.9150489 | 0.005594186 | 0.9818397 | 0.00519627 | 0.981835 | 0.01060546 |  |  | 824160 | 0.9688926 | 0.8678712 | 0.008205719 | 0.9745352 | 0.008473246 | 0.9745323 | 0.009958138
|  |  | 256992 | 1.004026 | 0.9994305 | 0.0006352936 | 0.9999501 | 0.2299744 | 0.9999457 | 0.2012575 |  |  | 481146 | 0.9947158 | 0.9866385 | 0.00133255 | 0.9962663 | 0.007182763 | 0.996269 | 0.005435496 |  |  | 376260 | 0.979821 | 0.9670213 | 0.003457487 | 0.984674 | 0.004755153 | 0.9846731 | 0.00654837 |  |  | 523680 | 0.9918302 | 0.9150489 | 0.005594186 | 0.9818444 | 0.005196204 | 0.9818397 | 0.01060534 |  |  | 824460 | 0.9733685 | 0.8678712 | 0.008205719 | 0.9745511 | 0.008473059 | 0.9745482 | 0.009957803
|  |  | 257292 | 1.00313 | 0.9994305 | 0.0006352936 | 0.9999501 | 0.2299744 | 0.9999457 | 0.2012575 |  |  | 481446 | 0.9937554 | 0.9866385 | 0.00133255 | 0.9962676 | 0.007182711 | 0.9962704 | 0.005435427 |  |  | 376560 | 0.979821 | 0.9670213 | 0.003457487 | 0.9846944 | 0.004754467 | 0.9846935 | 0.00654794 |  |  | 523980 | 0.9918302 | 0.9150489 | 0.005594186 | 0.9818491 | 0.005196139 | 0.9818444 | 0.01060521 |  |  | 824760 | 0.9756064 | 0.8678712 | 0.008205719 | 0.974567 | 0.008472871 | 0.9745641 | 0.009957469
|  |  | 257592 | 1.002234 | 0.9994305 | 0.0006352936 | 0.9999501 | 0.2299744 | 0.9999457 | 0.2012575 |  |  | 481746 | 0.9937554 | 0.9866385 | 0.00133255 | 0.996269 | 0.00718266 | 0.9962718 | 0.005435358 |  |  | 376860 | 0.979821 | 0.9670213 | 0.003457487 | 0.9847148 | 0.00475378 | 0.9847138 | 0.00654751 |  |  | 524280 | 0.9951932 | 0.9150489 | 0.005594186 | 0.9818538 | 0.005196075 | 0.9818491 | 0.01060509 |  |  | 825060 | 0.9733685 | 0.8678712 | 0.008205719 | 0.9745829 | 0.008472684 | 0.9745799 | 0.009957135
|  |  | 257892 | 1.001338 | 0.9994305 | 0.0006352936 | 0.9999501 | 0.2299744 | 0.9999457 | 0.2012575 |  |  | 482046 | 0.9937554 | 0.9866385 | 0.00133255 | 0.9962704 | 0.00718261 | 0.9962731 | 0.005435289 |  |  | 377160 | 0.9809 | 0.9670213 | 0.003457487 | 0.9847351 | 0.004753095 | 0.9847341 | 0.00654708 |  |  | 524580 | 0.9918302 | 0.9150489 | 0.005594186 | 0.9818584 | 0.00519601 | 0.9818538 | 0.01060497 |  |  | 825360 | 0.9778444 | 0.8678712 | 0.008205719 | 0.9745987 | 0.008472497 | 0.9745958 | 0.009956802
|  |  | 258192 | 1.00313 | 0.9994305 | 0.0006352936 | 0.9999501 | 0.2299744 | 0.9999457 | 0.2012575 |  |  | 482346 | 0.9947158 | 0.9866385 | 0.00133255 | 0.9962717 | 0.007182559 | 0.9962745 | 0.00543522 |  |  | 377460 | 0.979821 | 0.9670213 | 0.003457487 | 0.9847553 | 0.004752409 | 0.9847544 | 0.00654665 |  |  | 524880 | 0.9951932 | 0.9150489 | 0.005594186 | 0.9818631 | 0.005195946 | 0.9818584 | 0.01060484 |  |  | 825660 | 0.9733685 | 0.8678712 | 0.008205719 | 0.9746146 | 0.008472311 | 0.9746116 | 0.009956469
|  |  | 258492 | 1.004026 | 0.9994305 | 0.0006352936 | 0.9999501 | 0.2299744 | 0.9999457 | 0.2012575 |  |  | 482646 | 0.9937554 | 0.9866385 | 0.00133255 | 0.9962731 | 0.007182509 | 0.9962759 | 0.005435152 |  |  | 377760 | 0.978742 | 0.9670213 | 0.003457487 | 0.9847756 | 0.004751724 | 0.9847746 | 0.006546221 |  |  | 525180 | 0.9918302 | 0.9150489 | 0.005594186 | 0.9818677 | 0.005195883 | 0.9818631 | 0.01060472 |  |  | 825960 | 0.9756064 | 0.8678712 | 0.008205719 | 0.9746304 | 0.008472125 | 0.9746274 | 0.009956137
|  |  | 258792 | 1.002234 | 0.9994305 | 0.0006352936 | 0.9999501 | 0.2299744 | 0.9999457 | 0.2012575 |  |  | 482946 | 0.9947158 | 0.9866385 | 0.00133255 | 0.9962745 | 0.00718246 | 0.9962772 | 0.005435085 |  |  | 378060 | 0.977663 | 0.9670213 | 0.003457487 | 0.9847958 | 0.004751039 | 0.9847948 | 0.006545791 |  |  | 525480 | 0.9935117 | 0.9150489 | 0.005594186 | 0.9818724 | 0.005195819 | 0.9818677 | 0.0106046 |  |  | 826260 | 0.9733685 | 0.8678712 | 0.008205719 | 0.9746462 | 0.008471939 | 0.9746432 | 0.009955806
|  |  | 259092 | 1.00313 | 0.9994305 | 0.0006352936 | 0.9999501 | 0.2299744 | 0.9999457 | 0.2012575 |  |  | 483246 | 0.9937554 | 0.9866385 | 0.00133255 | 0.9962758 | 0.00718241 | 0.9962786 | 0.005435017 |  |  | 378360 | 0.979821 | 0.9670213 | 0.003457487 | 0.984816 | 0.004750355 | 0.984815 | 0.006545362 |  |  | 525780 | 0.9935117 | 0.9150489 | 0.005594186 | 0.981877 | 0.005195756 | 0.9818723 | 0.01060448 |  |  | 826560 | 0.9733685 | 0.8678712 | 0.008205719 | 0.974662 | 0.008471753 | 0.974659 | 0.009955474
|  |  | 259392 | 1.00313 | 0.9994305 | 0.0006352936 | 0.9999501 | 0.2299744 | 0.9999457 | 0.2012575 |  |  | 483546 | 0.9947158 | 0.9866385 | 0.00133255 | 0.9962772 | 0.007182361 | 0.99628 | 0.00543495 |  |  | 378660 | 0.9809 | 0.9670213 | 0.003457487 | 0.9848361 | 0.004749671 | 0.9848352 | 0.006544933 |  |  | 526080 | 0.9935117 | 0.9150489 | 0.005594186 | 0.9818816 | 0.005195693 | 0.9818769 | 0.01060436 |  |  | 826860 | 0.9778444 | 0.8678712 | 0.008205719 | 0.9746777 | 0.008471568 | 0.9746747 | 0.009955144
|  |  | 259692 | 1.004922 | 0.9994305 | 0.0006352936 | 0.9999501 | 0.2299744 | 0.9999457 | 0.2012575 |  |  | 483846 | 0.9947158 | 0.9866385 | 0.00133255 | 0.9962785 | 0.007182312 | 0.9962813 | 0.005434883 |  |  | 378960 | 0.9809 | 0.9670213 | 0.003457487 | 0.9848562 | 0.004748987 | 0.9848553 | 0.006544504 |  |  | 526380 | 0.9935117 | 0.9150489 | 0.005594186 | 0.9818862 | 0.005195631 | 0.9818815 | 0.01060425 |  |  | 827160 | 0.9711305 | 0.8678712 | 0.008205719 | 0.9746935 | 0.008471383 | 0.9746904 | 0.009954814
|  |  | 259992 | 1.004026 | 0.9994305 | 0.0006352936 | 0.9999501 | 0.2299744 | 0.9999457 | 0.2012575 |  |  | 484146 | 0.9937554 | 0.9866385 | 0.00133255 | 0.9962799 | 0.007182264 | 0.9962827 | 0.005434817 |  |  | 379260 | 0.979821 | 0.9670213 | 0.003457487 | 0.9848763 | 0.004748304 | 0.9848754 | 0.006544075 |  |  | 526680 | 0.9935117 | 0.9150489 | 0.005594186 | 0.9818907 | 0.005195568 | 0.9818861 | 0.01060413 |  |  | 827460 | 0.9778444 | 0.8678712 | 0.008205719 | 0.9747092 | 0.008471198 | 0.9747062 | 0.009954484
|  |  | 260292 | 1.00313 | 0.9994305 | 0.0006352936 | 0.9999501 | 0.2299744 | 0.9999457 | 0.2012575 |  |  | 484446 | 0.9937554 | 0.9866385 | 0.00133255 | 0.9962812 | 0.007182216 | 0.996284 | 0.005434751 |  |  | 379560 | 0.979821 | 0.9670213 | 0.003457487 | 0.9848964 | 0.004747621 | 0.9848954 | 0.006543646 |  |  | 526980 | 0.9918302 | 0.9150489 | 0.005594186 | 0.9818953 | 0.005195506 | 0.9818906 | 0.01060401 |  |  | 827760 | 0.9733685 | 0.8678712 | 0.008205719 | 0.9747249 | 0.008471014 | 0.9747219 | 0.009954155
|  |  | 260592 | 1.004026 | 0.9994305 | 0.0006352936 | 0.9999501 | 0.2299744 | 0.9999457 | 0.2012575 |  |  | 484746 | 0.9927949 | 0.9866385 | 0.00133255 | 0.9962825 | 0.007182168 | 0.9962853 | 0.005434685 |  |  | 379860 | 0.979821 | 0.9670213 | 0.003457487 | 0.9849164 | 0.004746939 | 0.9849154 | 0.006543217 |  |  | 527280 | 0.9918302 | 0.9150489 | 0.005594186 | 0.9818999 | 0.005195445 | 0.9818952 | 0.01060389 |  |  | 828060 | 0.9756064 | 0.8678712 | 0.008205719 | 0.9747406 | 0.00847083 | 0.9747375 | 0.009953826
|  |  | 260892 | 1.002234 | 0.9994305 | 0.0006352936 | 0.9999501 | 0.2299744 | 0.9999457 | 0.2012575 |  |  | 485046 | 0.9937554 | 0.9866385 | 0.00133255 | 0.9962839 | 0.007182121 | 0.9962867 | 0.00543462 |  |  | 380160 | 0.981979 | 0.9670213 | 0.003457487 | 0.9849364 | 0.004746257 | 0.9849354 | 0.006542789 |  |  | 527580 | 0.9935117 | 0.9150489 | 0.005594186 | 0.9819044 | 0.005195383 | 0.9818997 | 0.01060378 |  |  | 828360 | 0.9778444 | 0.8678712 | 0.008205719 | 0.9747562 | 0.008470646 | 0.9747532 | 0.009953498
|  |  | 261192 | 1.002234 | 0.9994305 | 0.0006352936 | 0.9999501 | 0.2299744 | 0.9999457 | 0.2012575 |  |  | 485346 | 0.9947158 | 0.9866385 | 0.00133255 | 0.9962852 | 0.007182073 | 0.996288 | 0.005434555 |  |  | 380460 | 0.979821 | 0.9670213 | 0.003457487 | 0.9849563 | 0.004745575 | 0.9849554 | 0.00654236 |  |  | 527880 | 0.9935117 | 0.9150489 | 0.005594186 | 0.9819089 | 0.005195322 | 0.9819042 | 0.01060366 |  |  | 828660 | 0.9756064 | 0.8678712 | 0.008205719 | 0.9747719 | 0.008470463 | 0.9747689 | 0.00995317
|  |  | 261492 | 1.002234 | 0.9994305 | 0.0006352936 | 0.9999501 | 0.2299744 | 0.9999457 | 0.2012575 |  |  | 485646 | 0.9937554 | 0.9866385 | 0.00133255 | 0.9962865 | 0.007182027 | 0.9962894 | 0.00543449 |  |  | 380760 | 0.9809 | 0.9670213 | 0.003457487 | 0.9849762 | 0.004744894 | 0.9849753 | 0.006541932 |  |  | 528180 | 0.9918302 | 0.9150489 | 0.005594186 | 0.9819135 | 0.005195262 | 0.9819088 | 0.01060355 |  |  | 828960 | 0.9756064 | 0.8678712 | 0.008205719 | 0.9747875 | 0.008470279 | 0.9747845 | 0.009952843
|  |  | 261792 | 1.004026 | 0.9994305 | 0.0006352936 | 0.9999501 | 0.2299744 | 0.9999457 | 0.2012575 |  |  | 485946 | 0.9937554 | 0.9866385 | 0.00133255 | 0.9962879 | 0.00718198 | 0.9962907 | 0.005434426 |  |  | 381060 | 0.9809 | 0.9670213 | 0.003457487 | 0.9849961 | 0.004744214 | 0.9849952 | 0.006541504 |  |  | 528480 | 0.9918302 | 0.9150489 | 0.005594186 | 0.981918 | 0.005195201 | 0.9819133 | 0.01060343 |  |  | 829260 | 0.9733685 | 0.8678712 | 0.008205719 | 0.9748031 | 0.008470096 | 0.9748001 | 0.009952517
|  |  | 262092 | 1.00313 | 0.9994305 | 0.0006352936 | 0.9999501 | 0.2299744 | 0.9999457 | 0.2012575 |  |  | 486246 | 0.9937554 | 0.9866385 | 0.00133255 | 0.9962892 | 0.007181934 | 0.996292 | 0.005434362 |  |  | 381360 | 0.979821 | 0.9670213 | 0.003457487 | 0.985016 | 0.004743533 | 0.985015 | 0.006541076 |  |  | 528780 | 0.9935117 | 0.9150489 | 0.005594186 | 0.9819225 | 0.005195141 | 0.9819177 | 0.01060332 |  |  | 829560 | 0.9800823 | 0.8678712 | 0.008205719 | 0.9748187 | 0.008469914 | 0.9748157 | 0.00995219
|  |  | 262392 | 1.002234 | 0.9994305 | 0.0006352936 | 0.9999501 | 0.2299744 | 0.9999457 | 0.2012575 |  |  | 486546 | 0.9937554 | 0.9866385 | 0.00133255 | 0.9962905 | 0.007181888 | 0.9962933 | 0.005434298 |  |  | 381660 | 0.9809 | 0.9670213 | 0.003457487 | 0.9850358 | 0.004742853 | 0.9850349 | 0.006540649 |  |  | 529080 | 0.9935117 | 0.9150489 | 0.005594186 | 0.9819269 | 0.005195081 | 0.9819222 | 0.0106032 |  |  | 829860 | 0.9845582 | 0.8678712 | 0.008205719 | 0.9748343 | 0.008469731 | 0.9748313 | 0.009951865
|  |  | 262692 | 1.00313 | 0.9994305 | 0.0006352936 | 0.9999501 | 0.2299744 | 0.9999457 | 0.2012575 |  |  | 486846 | 0.9956763 | 0.9866385 | 0.00133255 | 0.9962918 | 0.007181842 | 0.9962946 | 0.005434235 |  |  | 381960 | 0.9809 | 0.9670213 | 0.003457487 | 0.9850556 | 0.004742174 | 0.9850546 | 0.006540221 |  |  | 529380 | 0.9918302 | 0.9150489 | 0.005594186 | 0.9819314 | 0.005195022 | 0.9819267 | 0.01060309 |  |  | 830160 | 0.9778444 | 0.8678712 | 0.008205719 | 0.9748499 | 0.008469549 | 0.9748468 | 0.00995154
|  |  | 262992 | 1.002234 | 0.9994305 | 0.0006352936 | 0.9999501 | 0.2299744 | 0.9999457 | 0.2012575 |  |  | 487146 | 0.9956763 | 0.9866385 | 0.00133255 | 0.9962931 | 0.007181797 | 0.996296 | 0.005434172 |  |  | 382260 | 0.981979 | 0.9670213 | 0.003457487 | 0.9850753 | 0.004741495 | 0.9850744 | 0.006539794 |  |  | 529680 | 0.9918302 | 0.9150489 | 0.005594186 | 0.9819359 | 0.005194962 | 0.9819311 | 0.01060298 |  |  | 830460 | 0.9778444 | 0.8678712 | 0.008205719 | 0.9748654 | 0.008469367 | 0.9748623 | 0.009951215
|  |  | 263292 | 1.00313 | 0.9994305 | 0.0006352936 | 0.9999501 | 0.2299744 | 0.9999457 | 0.2012575 |  |  | 487446 | 0.9947158 | 0.9866385 | 0.00133255 | 0.9962944 | 0.007181752 | 0.9962973 | 0.005434109 |  |  | 382560 | 0.9809 | 0.9670213 | 0.003457487 | 0.9850951 | 0.004740816 | 0.9850941 | 0.006539367 |  |  | 529980 | 0.9918302 | 0.9150489 | 0.005594186 | 0.9819403 | 0.005194903 | 0.9819356 | 0.01060287 |  |  | 830760 | 0.9823203 | 0.8678712 | 0.008205719 | 0.974881 | 0.008469186 | 0.9748779 | 0.009950891
|  |  | 263592 | 1.002234 | 0.9994305 | 0.0006352936 | 0.9999501 | 0.2299744 | 0.9999457 | 0.2012575 |  |  | 487746 | 0.9927949 | 0.9866385 | 0.00133255 | 0.9962957 | 0.007181707 | 0.9962986 | 0.005434047 |  |  | 382860 | 0.9809 | 0.9670213 | 0.003457487 | 0.9851148 | 0.004740138 | 0.9851138 | 0.00653894 |  |  | 530280 | 0.9935117 | 0.9150489 | 0.005594186 | 0.9819447 | 0.005194845 | 0.98194 | 0.01060276 |  |  | 831060 | 0.9733685 | 0.8678712 | 0.008205719 | 0.9748965 | 0.008469005 | 0.9748934 | 0.009950567
|  |  | 263892 | 1.002234 | 0.9994305 | 0.0006352936 | 0.9999501 | 0.2299744 | 0.9999457 | 0.2012575 |  |  | 488046 | 0.9937554 | 0.9866385 | 0.00133255 | 0.996297 | 0.007181663 | 0.9962999 | 0.005433985 |  |  | 383160 | 0.981979 | 0.9670213 | 0.003457487 | 0.9851344 | 0.00473946 | 0.9851335 | 0.006538513 |  |  | 530580 | 0.9935117 | 0.9150489 | 0.005594186 | 0.9819492 | 0.005194786 | 0.9819444 | 0.01060265 |  |  | 831360 | 0.9756064 | 0.8678712 | 0.008205719 | 0.974912 | 0.008468824 | 0.9749089 | 0.009950244
|  |  | 264192 | 1.00313 | 0.9994305 | 0.0006352936 | 0.9999501 | 0.2299744 | 0.9999457 | 0.2012575 |  |  | 488346 | 0.9937554 | 0.9866385 | 0.00133255 | 0.9962983 | 0.007181619 | 0.9963012 | 0.005433923 |  |  | 383460 | 0.9809 | 0.9670213 | 0.003457487 | 0.985154 | 0.004738783 | 0.9851531 | 0.006538087 |  |  | 530880 | 0.9935117 | 0.9150489 | 0.005594186 | 0.9819536 | 0.005194728 | 0.9819488 | 0.01060254 |  |  | 831660 | 0.9733685 | 0.8678712 | 0.008205719 | 0.9749274 | 0.008468643 | 0.9749243 | 0.009949921
|  |  | 264492 | 1.00313 | 0.9994305 | 0.0006352936 | 0.9999501 | 0.2299744 | 0.9999457 | 0.2012575 |  |  | 488646 | 0.9937554 | 0.9866385 | 0.00133255 | 0.9962996 | 0.007181575 | 0.9963025 | 0.005433862 |  |  | 383760 | 0.9809 | 0.9670213 | 0.003457487 | 0.9851736 | 0.004738106 | 0.9851727 | 0.00653766 |  |  | 531180 | 0.9918302 | 0.9150489 | 0.005594186 | 0.981958 | 0.00519467 | 0.9819532 | 0.01060243 |  |  | 831960 | 0.9778444 | 0.8678712 | 0.008205719 | 0.9749429 | 0.008468463 | 0.9749398 | 0.009949599
|  |  | 264792 | 1.004026 | 0.9994305 | 0.0006352936 | 0.9999501 | 0.2299744 | 0.9999457 | 0.2012575 |  |  | 488946 | 0.9947158 | 0.9866385 | 0.00133255 | 0.9963009 | 0.007181531 | 0.9963038 | 0.005433801 |  |  | 384060 | 0.978742 | 0.9670213 | 0.003457487 | 0.9851932 | 0.004737429 | 0.9851923 | 0.006537234 |  |  | 531480 | 0.9935117 | 0.9150489 | 0.005594186 | 0.9819623 | 0.005194613 | 0.9819576 | 0.01060232 |  |  | 832260 | 0.9800823 | 0.8678712 | 0.008205719 | 0.9749583 | 0.008468283 | 0.9749552 | 0.009949277
|  |  | 265092 | 1.004026 | 0.9994305 | 0.0006352936 | 0.9999501 | 0.2299744 | 0.9999457 | 0.2012575 |  |  | 489246 | 0.9947158 | 0.9866385 | 0.00133255 | 0.9963022 | 0.007181488 | 0.9963051 | 0.00543374 |  |  | 384360 | 0.977663 | 0.9670213 | 0.003457487 | 0.9852127 | 0.004736753 | 0.9852118 | 0.006536808 |  |  | 531780 | 0.9951932 | 0.9150489 | 0.005594186 | 0.9819667 | 0.005194555 | 0.981962 | 0.01060221 |  |  | 832560 | 0.9711305 | 0.8678712 | 0.008205719 | 0.9749738 | 0.008468103 | 0.9749706 | 0.009948956
|  |  | 265392 | 1.004026 | 0.9994305 | 0.0006352936 | 0.9999501 | 0.2299744 | 0.9999457 | 0.2012575 |  |  | 489546 | 0.9956763 | 0.9866385 | 0.00133255 | 0.9963035 | 0.007181445 | 0.9963064 | 0.00543368 |  |  | 384660 | 0.9809 | 0.9670213 | 0.003457487 | 0.9852323 | 0.004736077 | 0.9852313 | 0.006536382 |  |  | 532080 | 0.9918302 | 0.9150489 | 0.005594186 | 0.9819711 | 0.005194498 | 0.9819663 | 0.0106021 |  |  | 832860 | 0.9800823 | 0.8678712 | 0.008205719 | 0.9749892 | 0.008467923 | 0.974986 | 0.009948635
|  |  | 265692 | 1.004026 | 0.9994305 | 0.0006352936 | 0.9999501 | 0.2299744 | 0.9999457 | 0.2012575 |  |  | 489846 | 0.9966367 | 0.9866385 | 0.00133255 | 0.9963047 | 0.007181403 | 0.9963076 | 0.00543362 |  |  | 384960 | 0.978742 | 0.9670213 | 0.003457487 | 0.9852517 | 0.004735402 | 0.9852508 | 0.006535956 |  |  | 532380 | 0.9935117 | 0.9150489 | 0.005594186 | 0.9819754 | 0.005194441 | 0.9819707 | 0.010602 |  |  | 833160 | 0.9733685 | 0.8678712 | 0.008205719 | 0.9750045 | 0.008467744 | 0.9750014 | 0.009948315
|  |  | 265992 | 1.00313 | 0.9994305 | 0.0006352936 | 0.9999501 | 0.2299744 | 0.9999457 | 0.2012575 |  |  | 490146 | 0.9947158 | 0.9866385 | 0.00133255 | 0.996306 | 0.00718136 | 0.9963089 | 0.00543356 |  |  | 385260 | 0.9809 | 0.9670213 | 0.003457487 | 0.9852712 | 0.004734727 | 0.9852702 | 0.006535531 |  |  | 532680 | 0.9935117 | 0.9150489 | 0.005594186 | 0.9819798 | 0.005194385 | 0.981975 | 0.01060189 |  |  | 833460 | 0.9733685 | 0.8678712 | 0.008205719 | 0.9750199 | 0.008467565 | 0.9750168 | 0.009947995
|  |  | 266292 | 1.002234 | 0.9994305 | 0.0006352936 | 0.9999501 | 0.2299744 | 0.9999457 | 0.2012575 |  |  | 490446 | 0.9947158 | 0.9866385 | 0.00133255 | 0.9963073 | 0.007181318 | 0.9963102 | 0.0054335 |  |  | 385560 | 0.981979 | 0.9670213 | 0.003457487 | 0.9852906 | 0.004734053 | 0.9852897 | 0.006535106 |  |  | 532980 | 0.9951932 | 0.9150489 | 0.005594186 | 0.9819841 | 0.005194329 | 0.9819793 | 0.01060178 |  |  | 833760 | 0.9800823 | 0.8678712 | 0.008205719 | 0.9750353 | 0.008467387 | 0.9750321 | 0.009947676
|  |  | 266592 | 1.00313 | 0.9994305 | 0.0006352936 | 0.9999501 | 0.2299744 | 0.9999457 | 0.2012575 |  |  | 490746 | 0.9947158 | 0.9866385 | 0.00133255 | 0.9963086 | 0.007181277 | 0.9963115 | 0.005433441 |  |  | 385860 | 0.9809 | 0.9670213 | 0.003457487 | 0.98531 | 0.004733379 | 0.985309 | 0.006534681 |  |  | 533280 | 0.9935117 | 0.9150489 | 0.005594186 | 0.9819884 | 0.005194273 | 0.9819836 | 0.01060168 |  |  | 834060 | 0.9778444 | 0.8678712 | 0.008205719 | 0.9750506 | 0.008467208 | 0.9750474 | 0.009947357
|  |  | 266892 | 1.002234 | 0.9994305 | 0.0006352936 | 0.9999501 | 0.2299744 | 0.9999457 | 0.2012575 |  |  | 491046 | 0.9927949 | 0.9866385 | 0.00133255 | 0.9963098 | 0.007181235 | 0.9963127 | 0.005433382 |  |  | 386160 | 0.9809 | 0.9670213 | 0.003457487 | 0.9853293 | 0.004732706 | 0.9853284 | 0.006534256 |  |  | 533580 | 0.9901487 | 0.9150489 | 0.005594186 | 0.9819927 | 0.005194217 | 0.9819879 | 0.01060158 |  |  | 834360 | 0.9756064 | 0.8678712 | 0.008205719 | 0.9750659 | 0.00846703 | 0.9750627 | 0.009947039
|  |  | 267192 | 1.00313 | 0.9994305 | 0.0006352936 | 0.9999501 | 0.2299744 | 0.9999457 | 0.2012575 |  |  | 491346 | 0.9947158 | 0.9866385 | 0.00133255 | 0.9963111 | 0.007181194 | 0.996314 | 0.005433324 |  |  | 386460 | 0.981979 | 0.9670213 | 0.003457487 | 0.9853486 | 0.004732033 | 0.9853477 | 0.006533831 |  |  | 533880 | 0.9935117 | 0.9150489 | 0.005594186 | 0.981997 | 0.005194162 | 0.9819922 | 0.01060147 |  |  | 834660 | 0.9733685 | 0.8678712 | 0.008205719 | 0.9750812 | 0.008466852 | 0.975078 | 0.009946721
|  |  | 267492 | 1.004026 | 0.9994305 | 0.0006352936 | 0.9999501 | 0.2299744 | 0.9999457 | 0.2012575 |  |  | 491646 | 0.9956763 | 0.9866385 | 0.00133255 | 0.9963123 | 0.007181153 | 0.9963153 | 0.005433266 |  |  | 386760 | 0.981979 | 0.9670213 | 0.003457487 | 0.9853679 | 0.00473136 | 0.985367 | 0.006533407 |  |  | 534180 | 0.9901487 | 0.9150489 | 0.005594186 | 0.9820013 | 0.005194107 | 0.9819965 | 0.01060137 |  |  | 834960 | 0.9800823 | 0.8678712 | 0.008205719 | 0.9750965 | 0.008466675 | 0.9750933 | 0.009946403
|  |  | 267792 | 1.004026 | 0.9994305 | 0.0006352936 | 0.9999501 | 0.2299744 | 0.9999457 | 0.2012575 |  |  | 491946 | 0.9947158 | 0.9866385 | 0.00133255 | 0.9963136 | 0.007181112 | 0.9963165 | 0.005433208 |  |  | 387060 | 0.9830581 | 0.9670213 | 0.003457487 | 0.9853871 | 0.004730688 | 0.9853862 | 0.006532983 |  |  | 534480 | 0.9935117 | 0.9150489 | 0.005594186 | 0.9820055 | 0.005194052 | 0.9820007 | 0.01060126 |  |  | 835260 | 0.9800823 | 0.8678712 | 0.008205719 | 0.9751117 | 0.008466498 | 0.9751086 | 0.009946087
|  |  | 268092 | 1.004026 | 0.9994305 | 0.0006352936 | 0.9999501 | 0.2299744 | 0.9999457 | 0.2012575 |  |  | 492246 | 0.9966367 | 0.9866385 | 0.00133255 | 0.9963148 | 0.007181072 | 0.9963178 | 0.00543315 |  |  | 387360 | 0.9830581 | 0.9670213 | 0.003457487 | 0.9854064 | 0.004730017 | 0.9854055 | 0.006532559 |  |  | 534780 | 0.9935117 | 0.9150489 | 0.005594186 | 0.9820098 | 0.005193997 | 0.982005 | 0.01060116 |  |  | 835560 | 0.9778444 | 0.8678712 | 0.008205719 | 0.975127 | 0.008466321 | 0.9751238 | 0.00994577
|  |  | 268392 | 1.002234 | 0.9994305 | 0.0006352936 | 0.9999501 | 0.2299744 | 0.9999457 | 0.2012575 |  |  | 492546 | 0.9956763 | 0.9866385 | 0.00133255 | 0.9963161 | 0.007181032 | 0.996319 | 0.005433093 |  |  | 387660 | 0.981979 | 0.9670213 | 0.003457487 | 0.9854256 | 0.004729346 | 0.9854246 | 0.006532135 |  |  | 535080 | 0.9951932 | 0.9150489 | 0.005594186 | 0.982014 | 0.005193943 | 0.9820092 | 0.01060106 |  |  | 835860 | 0.9756064 | 0.8678712 | 0.008205719 | 0.9751422 | 0.008466144 | 0.975139 | 0.009945454
|  |  | 268692 | 1.00313 | 0.9994305 | 0.0006352936 | 0.9999501 | 0.2299744 | 0.9999457 | 0.2012575 |  |  | 492846 | 0.9937554 | 0.9866385 | 0.00133255 | 0.9963173 | 0.007180992 | 0.9963203 | 0.005433036 |  |  | 387960 | 0.981979 | 0.9670213 | 0.003457487 | 0.9854447 | 0.004728675 | 0.9854438 | 0.006531711 |  |  | 535380 | 0.9918302 | 0.9150489 | 0.005594186 | 0.9820182 | 0.005193889 | 0.9820135 | 0.01060096 |  |  | 836160 | 0.9778444 | 0.8678712 | 0.008205719 | 0.9751574 | 0.008465968 | 0.9751542 | 0.009945139
|  |  | 268992 | 1.004026 | 0.9994305 | 0.0006352936 | 0.9999501 | 0.2299744 | 0.9999457 | 0.2012575 |  |  | 493146 | 0.9947158 | 0.9866385 | 0.00133255 | 0.9963186 | 0.007180953 | 0.9963215 | 0.005432979 |  |  | 388260 | 0.981979 | 0.9670213 | 0.003457487 | 0.9854638 | 0.004728005 | 0.9854629 | 0.006531288 |  |  | 535680 | 0.9951932 | 0.9150489 | 0.005594186 | 0.9820225 | 0.005193835 | 0.9820177 | 0.01060086 |  |  | 836460 | 0.9756064 | 0.8678712 | 0.008205719 | 0.9751726 | 0.008465792 | 0.9751694 | 0.009944824
|  |  | 269292 | 1.002234 | 0.9994305 | 0.0006352936 | 0.9999501 | 0.2299744 | 0.9999457 | 0.2012575 |  |  | 493446 | 0.9947158 | 0.9866385 | 0.00133255 | 0.9963198 | 0.007180914 | 0.9963228 | 0.005432923 |  |  | 388560 | 0.981979 | 0.9670213 | 0.003457487 | 0.9854829 | 0.004727335 | 0.985482 | 0.006530865 |  |  | 535980 | 0.9968746 | 0.9150489 | 0.005594186 | 0.9820267 | 0.005193782 | 0.9820219 | 0.01060076 |  |  | 836760 | 0.9823203 | 0.8678712 | 0.008205719 | 0.9751878 | 0.008465616 | 0.9751846 | 0.00994451
|  |  | 269592 | 1.00313 | 0.9994305 | 0.0006352936 | 0.9999501 | 0.2299744 | 0.9999457 | 0.2012575 |  |  | 493746 | 0.9937554 | 0.9866385 | 0.00133255 | 0.996321 | 0.007180875 | 0.996324 | 0.005432867 |  |  | 388860 | 0.9809 | 0.9670213 | 0.003457487 | 0.985502 | 0.004726666 | 0.9855011 | 0.006530442 |  |  | 536280 | 0.9951932 | 0.9150489 | 0.005594186 | 0.9820309 | 0.005193729 | 0.9820261 | 0.01060066 |  |  | 837060 | 0.9823203 | 0.8678712 | 0.008205719 | 0.975203 | 0.00846544 | 0.9751997 | 0.009944196
|  |  | 269892 | 1.00313 | 0.9994305 | 0.0006352936 | 0.9999501 | 0.2299744 | 0.9999457 | 0.2012575 |  |  | 494046 | 0.9947158 | 0.9866385 | 0.00133255 | 0.9963223 | 0.007180836 | 0.9963253 | 0.005432811 |  |  | 389160 | 0.981979 | 0.9670213 | 0.003457487 | 0.985521 | 0.004725997 | 0.9855201 | 0.006530019 |  |  | 536580 | 0.9935117 | 0.9150489 | 0.005594186 | 0.9820351 | 0.005193676 | 0.9820302 | 0.01060056 |  |  | 837360 | 0.9823203 | 0.8678712 | 0.008205719 | 0.9752181 | 0.008465265 | 0.9752149 | 0.009943882
|  |  | 270192 | 1.00313 | 0.9994305 | 0.0006352936 | 0.9999501 | 0.2299744 | 0.9999457 | 0.2012575 |  |  | 494346 | 0.9956763 | 0.9866385 | 0.00133255 | 0.9963235 | 0.007180798 | 0.9963265 | 0.005432756 |  |  | 389460 | 0.9830581 | 0.9670213 | 0.003457487 | 0.9855401 | 0.004725329 | 0.9855391 | 0.006529597 |  |  | 536880 | 0.9951932 | 0.9150489 | 0.005594186 | 0.9820392 | 0.005193623 | 0.9820344 | 0.01060046 |  |  | 837660 | 0.9733685 | 0.8678712 | 0.008205719 | 0.9752332 | 0.00846509 | 0.97523 | 0.009943569
|  |  | 270492 | 1.004922 | 0.9994305 | 0.0006352936 | 0.9999501 | 0.2299744 | 0.9999457 | 0.2012575 |  |  | 494646 | 0.9947158 | 0.9866385 | 0.00133255 | 0.9963247 | 0.00718076 | 0.9963277 | 0.005432701 |  |  | 389760 | 0.979821 | 0.9670213 | 0.003457487 | 0.985559 | 0.004724661 | 0.9855581 | 0.006529175 |  |  | 537180 | 0.9951932 | 0.9150489 | 0.005594186 | 0.9820434 | 0.00519357 | 0.9820386 | 0.01060036 |  |  | 837960 | 0.9756064 | 0.8678712 | 0.008205719 | 0.9752483 | 0.008464915 | 0.9752451 | 0.009943257
|  |  | 270792 | 1.004026 | 0.9994305 | 0.0006352936 | 0.9999501 | 0.2299744 | 0.9999457 | 0.2012575 |  |  | 494946 | 0.9947158 | 0.9866385 | 0.00133255 | 0.996326 | 0.007180722 | 0.9963289 | 0.005432646 |  |  | 390060 | 0.977663 | 0.9670213 | 0.003457487 | 0.985578 | 0.004723993 | 0.9855771 | 0.006528753 |  |  | 537480 | 0.9935117 | 0.9150489 | 0.005594186 | 0.9820475 | 0.005193518 | 0.9820427 | 0.01060026 |  |  | 838260 | 0.9778444 | 0.8678712 | 0.008205719 | 0.9752634 | 0.008464741 | 0.9752602 | 0.009942945
|  |  | 271092 | 1.00313 | 0.9994305 | 0.0006352936 | 0.9999501 | 0.2299744 | 0.9999457 | 0.2012575 |  |  | 495246 | 0.9956763 | 0.9866385 | 0.00133255 | 0.9963272 | 0.007180684 | 0.9963302 | 0.005432591 |  |  | 390360 | 0.979821 | 0.9670213 | 0.003457487 | 0.9855969 | 0.004723327 | 0.985596 | 0.006528331 |  |  | 537780 | 0.9935117 | 0.9150489 | 0.005594186 | 0.9820517 | 0.005193466 | 0.9820469 | 0.01060017 |  |  | 838560 | 0.9867961 | 0.8678712 | 0.008205719 | 0.9752785 | 0.008464567 | 0.9752752 | 0.009942633
|  |  | 271392 | 1.00313 | 0.9994305 | 0.0006352936 | 0.9999501 | 0.2299744 | 0.9999457 | 0.2012575 |  |  | 495546 | 0.9956763 | 0.9866385 | 0.00133255 | 0.9963284 | 0.007180647 | 0.9963314 | 0.005432537 |  |  | 390660 | 0.981979 | 0.9670213 | 0.003457487 | 0.9856158 | 0.00472266 | 0.9856149 | 0.006527909 |  |  | 538080 | 0.9968746 | 0.9150489 | 0.005594186 | 0.9820558 | 0.005193415 | 0.982051 | 0.01060007 |  |  | 838860 | 0.9845582 | 0.8678712 | 0.008205719 | 0.9752935 | 0.008464393 | 0.9752903 | 0.009942322
|  |  | 271692 | 1.004026 | 0.9994305 | 0.0006352936 | 0.9999501 | 0.2299744 | 0.9999457 | 0.2012575 |  |  | 495846 | 0.9947158 | 0.9866385 | 0.00133255 | 0.9963296 | 0.00718061 | 0.9963326 | 0.005432483 |  |  | 390960 | 0.9809 | 0.9670213 | 0.003457487 | 0.9856346 | 0.004721994 | 0.9856337 | 0.006527488 |  |  | 538380 | 0.9951932 | 0.9150489 | 0.005594186 | 0.9820599 | 0.005193363 | 0.9820551 | 0.01059997 |  |  | 839160 | 0.9756064 | 0.8678712 | 0.008205719 | 0.9753086 | 0.008464219 | 0.9753053 | 0.009942011
|  |  | 271992 | 1.00313 | 0.9994305 | 0.0006352936 | 0.9999501 | 0.2299744 | 0.9999457 | 0.2012575 |  |  | 496146 | 0.9947158 | 0.9866385 | 0.00133255 | 0.9963308 | 0.007180573 | 0.9963338 | 0.005432429 |  |  | 391260 | 0.981979 | 0.9670213 | 0.003457487 | 0.9856534 | 0.004721329 | 0.9856525 | 0.006527067 |  |  | 538680 | 0.9935117 | 0.9150489 | 0.005594186 | 0.982064 | 0.005193312 | 0.9820592 | 0.01059988 |  |  | 839460 | 0.9800823 | 0.8678712 | 0.008205719 | 0.9753236 | 0.008464046 | 0.9753203 | 0.009941701
|  |  | 272292 | 1.001338 | 0.9994305 | 0.0006352936 | 0.9999501 | 0.2299744 | 0.9999457 | 0.2012575 |  |  | 496446 | 0.9947158 | 0.9866385 | 0.00133255 | 0.996332 | 0.007180537 | 0.996335 | 0.005432376 |  |  | 391560 | 0.981979 | 0.9670213 | 0.003457487 | 0.9856722 | 0.004720664 | 0.9856713 | 0.006526646 |  |  | 538980 | 0.9918302 | 0.9150489 | 0.005594186 | 0.9820681 | 0.005193261 | 0.9820633 | 0.01059978 |  |  | 839760 | 0.9800823 | 0.8678712 | 0.008205719 | 0.9753386 | 0.008463873 | 0.9753353 | 0.009941392
|  |  | 272592 | 1.004026 | 0.9994305 | 0.0006352936 | 0.9999501 | 0.2299744 | 0.9999457 | 0.2012575 |  |  | 496746 | 0.9947158 | 0.9866385 | 0.00133255 | 0.9963332 | 0.0071805 | 0.9963362 | 0.005432323 |  |  | 391860 | 0.9841371 | 0.9670213 | 0.003457487 | 0.985691 | 0.004719999 | 0.9856901 | 0.006526226 |  |  | 539280 | 0.9918302 | 0.9150489 | 0.005594186 | 0.9820722 | 0.00519321 | 0.9820674 | 0.01059969 |  |  | 840060 | 0.9800823 | 0.8678712 | 0.008205719 | 0.9753536 | 0.0084637 | 0.9753503 | 0.009941083
|  |  | 272892 | 1.00313 | 0.9994305 | 0.0006352936 | 0.9999501 | 0.2299744 | 0.9999457 | 0.2012575 |  |  | 497046 | 0.9947158 | 0.9866385 | 0.00133255 | 0.9963344 | 0.007180464 | 0.9963374 | 0.00543227 |  |  | 392160 | 0.9830581 | 0.9670213 | 0.003457487 | 0.9857097 | 0.004719336 | 0.9857088 | 0.006525806 |  |  | 539580 | 0.9951932 | 0.9150489 | 0.005594186 | 0.9820763 | 0.00519316 | 0.9820714 | 0.01059959 |  |  | 840360 | 0.9800823 | 0.8678712 | 0.008205719 | 0.9753686 | 0.008463528 | 0.9753653 | 0.009940774
|  |  | 273192 | 1.004026 | 0.9994305 | 0.0006352936 | 0.9999501 | 0.2299744 | 0.9999457 | 0.2012575 |  |  | 497346 | 0.9956763 | 0.9866385 | 0.00133255 | 0.9963356 | 0.007180429 | 0.9963386 | 0.005432218 |  |  | 392460 | 0.981979 | 0.9670213 | 0.003457487 | 0.9857284 | 0.004718672 | 0.9857275 | 0.006525386 |  |  | 539880 | 0.9985561 | 0.9150489 | 0.005594186 | 0.9820803 | 0.00519311 | 0.9820755 | 0.0105995 |  |  | 840660 | 0.9823203 | 0.8678712 | 0.008205719 | 0.9753835 | 0.008463356 | 0.9753802 | 0.009940466
|  |  | 273492 | 1.002234 | 0.9994305 | 0.0006352936 | 0.9999501 | 0.2299744 | 0.9999457 | 0.2012575 |  |  | 497646 | 0.9966367 | 0.9866385 | 0.00133255 | 0.9963368 | 0.007180393 | 0.9963398 | 0.005432165 |  |  | 392760 | 0.9841371 | 0.9670213 | 0.003457487 | 0.9857471 | 0.004718009 | 0.9857462 | 0.006524966 |  |  | 540180 | 0.9951932 | 0.9150489 | 0.005594186 | 0.9820844 | 0.00519306 | 0.9820795 | 0.01059941 |  |  | 840960 | 0.9823203 | 0.8678712 | 0.008205719 | 0.9753984 | 0.008463184 | 0.9753951 | 0.009940158
|  |  | 273792 | 1.00313 | 0.9994305 | 0.0006352936 | 0.9999501 | 0.2299744 | 0.9999457 | 0.2012575 |  |  | 497946 | 0.9956763 | 0.9866385 | 0.00133255 | 0.996338 | 0.007180358 | 0.996341 | 0.005432113 |  |  | 393060 | 0.9809 | 0.9670213 | 0.003457487 | 0.9857657 | 0.004717347 | 0.9857648 | 0.006524546 |  |  | 540480 | 0.9968746 | 0.9150489 | 0.005594186 | 0.9820884 | 0.00519301 | 0.9820836 | 0.01059931 |  |  | 841260 | 0.9778444 | 0.8678712 | 0.008205719 | 0.9754134 | 0.008463012 | 0.97541 | 0.009939851
|  |  | 274092 | 1.00313 | 0.9994305 | 0.0006352936 | 0.9999501 | 0.2299744 | 0.9999457 | 0.2012575 |  |  | 498246 | 0.9947158 | 0.9866385 | 0.00133255 | 0.9963392 | 0.007180323 | 0.9963422 | 0.005432062 |  |  | 393360 | 0.9809 | 0.9670213 | 0.003457487 | 0.9857843 | 0.004716685 | 0.9857834 | 0.006524127 |  |  | 540780 | 0.9968746 | 0.9150489 | 0.005594186 | 0.9820924 | 0.005192961 | 0.9820876 | 0.01059922 |  |  | 841560 | 0.9778444 | 0.8678712 | 0.008205719 | 0.9754283 | 0.008462841 | 0.9754249 | 0.009939544
|  |  | 274392 | 1.004922 | 0.9994305 | 0.0006352936 | 0.9999501 | 0.2299744 | 0.9999457 | 0.2012575 |  |  | 498546 | 0.9947158 | 0.9866385 | 0.00133255 | 0.9963404 | 0.007180288 | 0.9963434 | 0.00543201 |  |  | 393660 | 0.9809 | 0.9670213 | 0.003457487 | 0.9858029 | 0.004716023 | 0.985802 | 0.006523708 |  |  | 541080 | 0.9951932 | 0.9150489 | 0.005594186 | 0.9820965 | 0.005192912 | 0.9820916 | 0.01059913 |  |  | 841860 | 0.9800823 | 0.8678712 | 0.008205719 | 0.9754432 | 0.00846267 | 0.9754398 | 0.009939238
|  |  | 274692 | 1.00313 | 0.9994305 | 0.0006352936 | 0.9999501 | 0.2299744 | 0.9999457 | 0.2012575 |  |  | 498846 | 0.9956763 | 0.9866385 | 0.00133255 | 0.9963415 | 0.007180254 | 0.9963446 | 0.005431959 |  |  | 393960 | 0.9809 | 0.9670213 | 0.003457487 | 0.9858215 | 0.004715362 | 0.9858206 | 0.006523289 |  |  | 541380 | 0.9951932 | 0.9150489 | 0.005594186 | 0.9821005 | 0.005192863 | 0.9820956 | 0.01059904 |  |  | 842160 | 0.9845582 | 0.8678712 | 0.008205719 | 0.975458 | 0.008462499 | 0.9754547 | 0.009938932
|  |  | 274992 | 1.001338 | 0.9994305 | 0.0006352936 | 0.9999501 | 0.2299744 | 0.9999457 | 0.2012575 |  |  | 499146 | 0.9966367 | 0.9866385 | 0.00133255 | 0.9963427 | 0.00718022 | 0.9963458 | 0.005431908 |  |  | 394260 | 0.9809 | 0.9670213 | 0.003457487 | 0.98584 | 0.004714702 | 0.9858391 | 0.006522871 |  |  | 541680 | 0.9935117 | 0.9150489 | 0.005594186 | 0.9821045 | 0.005192814 | 0.9820996 | 0.01059895 |  |  | 842460 | 0.9800823 | 0.8678712 | 0.008205719 | 0.9754729 | 0.008462328 | 0.9754695 | 0.009938626
|  |  | 275292 | 1.004026 | 0.9994305 | 0.0006352936 | 0.9999501 | 0.2299744 | 0.9999457 | 0.2012575 |  |  | 499446 | 0.9947158 | 0.9866385 | 0.00133255 | 0.9963439 | 0.007180186 | 0.996347 | 0.005431858 |  |  | 394560 | 0.9809 | 0.9670213 | 0.003457487 | 0.9858585 | 0.004714042 | 0.9858576 | 0.006522452 |  |  | 541980 | 0.9918302 | 0.9150489 | 0.005594186 | 0.9821084 | 0.005192765 | 0.9821036 | 0.01059886 |  |  | 842760 | 0.9823203 | 0.8678712 | 0.008205719 | 0.9754877 | 0.008462158 | 0.9754843 | 0.009938322
|  |  | 275592 | 1.00313 | 0.9994305 | 0.0006352936 | 0.9999501 | 0.2299744 | 0.9999457 | 0.2012575 |  |  | 499746 | 0.9956763 | 0.9866385 | 0.00133255 | 0.9963451 | 0.007180152 | 0.9963481 | 0.005431808 |  |  | 394860 | 0.979821 | 0.9670213 | 0.003457487 | 0.9858769 | 0.004713383 | 0.985876 | 0.006522034 |  |  | 542280 | 0.9935117 | 0.9150489 | 0.005594186 | 0.9821124 | 0.005192717 | 0.9821076 | 0.01059877 |  |  | 843060 | 0.9823203 | 0.8678712 | 0.008205719 | 0.9755025 | 0.008461988 | 0.9754992 | 0.009938017
|  |  | 275892 | 1.002234 | 0.9994305 | 0.0006352936 | 0.9999501 | 0.2299744 | 0.9999457 | 0.2012575 |  |  | 500046 | 0.9956763 | 0.9866385 | 0.00133255 | 0.9963462 | 0.007180119 | 0.9963493 | 0.005431758 |  |  | 395160 | 0.981979 | 0.9670213 | 0.003457487 | 0.9858954 | 0.004712724 | 0.9858945 | 0.006521617 |  |  | 542580 | 0.9951932 | 0.9150489 | 0.005594186 | 0.9821164 | 0.005192669 | 0.9821115 | 0.01059868 |  |  | 843360 | 0.9867961 | 0.8678712 | 0.008205719 | 0.9755173 | 0.008461818 | 0.9755139 | 0.009937713
|  |  | 276192 | 1.00313 | 0.9994305 | 0.0006352936 | 0.9999501 | 0.2299744 | 0.9999457 | 0.2012575 |  |  | 500346 | 0.9937554 | 0.9866385 | 0.00133255 | 0.9963474 | 0.007180086 | 0.9963505 | 0.005431708 |  |  | 395460 | 0.9830581 | 0.9670213 | 0.003457487 | 0.9859138 | 0.004712065 | 0.9859129 | 0.006521199 |  |  | 542880 | 0.9951932 | 0.9150489 | 0.005594186 | 0.9821203 | 0.005192621 | 0.9821155 | 0.01059859 |  |  | 843660 | 0.9800823 | 0.8678712 | 0.008205719 | 0.9755321 | 0.008461649 | 0.9755287 | 0.00993741
|  |  | 276492 | 1.00313 | 0.9994305 | 0.0006352936 | 0.9999501 | 0.2299744 | 0.9999457 | 0.2012575 |  |  | 500646 | 0.9947158 | 0.9866385 | 0.00133255 | 0.9963486 | 0.007180053 | 0.9963517 | 0.005431659 |  |  | 395760 | 0.981979 | 0.9670213 | 0.003457487 | 0.9859321 | 0.004711408 | 0.9859313 | 0.006520782 |  |  | 543180 | 0.9968746 | 0.9150489 | 0.005594186 | 0.9821243 | 0.005192574 | 0.9821194 | 0.0105985 |  |  | 843960 | 0.9867961 | 0.8678712 | 0.008205719 | 0.9755469 | 0.00846148 | 0.9755435 | 0.009937107
|  |  | 276792 | 1.002234 | 0.9994305 | 0.0006352936 | 0.9999501 | 0.2299744 | 0.9999457 | 0.2012575 |  |  | 500946 | 0.9947158 | 0.9866385 | 0.00133255 | 0.9963497 | 0.00718002 | 0.9963528 | 0.005431609 |  |  | 396060 | 0.981979 | 0.9670213 | 0.003457487 | 0.9859505 | 0.00471075 | 0.9859496 | 0.006520365 |  |  | 543480 | 0.9951932 | 0.9150489 | 0.005594186 | 0.9821282 | 0.005192527 | 0.9821233 | 0.01059841 |  |  | 844260 | 0.9867961 | 0.8678712 | 0.008205719 | 0.9755616 | 0.008461311 | 0.9755582 | 0.009936804
|  |  | 277092 | 1.004026 | 0.9994305 | 0.0006352936 | 0.9999501 | 0.2299744 | 0.9999457 | 0.2012575 |  |  | 501246 | 0.9937554 | 0.9866385 | 0.00133255 | 0.9963509 | 0.007179988 | 0.996354 | 0.00543156 |  |  | 396360 | 0.9809 | 0.9670213 | 0.003457487 | 0.9859688 | 0.004710093 | 0.9859679 | 0.006519949 |  |  | 543780 | 0.9935117 | 0.9150489 | 0.005594186 | 0.9821321 | 0.00519248 | 0.9821272 | 0.01059833 |  |  | 844560 | 0.9778444 | 0.8678712 | 0.008205719 | 0.9755763 | 0.008461142 | 0.9755729 | 0.009936502
|  |  | 277392 | 1.00313 | 0.9994305 | 0.0006352936 | 0.9999501 | 0.2299744 | 0.9999457 | 0.2012575 |  |  | 501546 | 0.9956763 | 0.9866385 | 0.00133255 | 0.996352 | 0.007179956 | 0.9963551 | 0.005431512 |  |  | 396660 | 0.981979 | 0.9670213 | 0.003457487 | 0.9859871 | 0.004709437 | 0.9859862 | 0.006519532 |  |  | 544080 | 0.9951932 | 0.9150489 | 0.005594186 | 0.982136 | 0.005192433 | 0.9821311 | 0.01059824 |  |  | 844860 | 0.9778444 | 0.8678712 | 0.008205719 | 0.9755911 | 0.008460974 | 0.9755877 | 0.009936201
|  |  | 277692 | 1.002234 | 0.9994305 | 0.0006352936 | 0.9999501 | 0.2299744 | 0.9999457 | 0.2012575 |  |  | 501846 | 0.9956763 | 0.9866385 | 0.00133255 | 0.9963532 | 0.007179924 | 0.9963563 | 0.005431464 |  |  | 396960 | 0.981979 | 0.9670213 | 0.003457487 | 0.9860053 | 0.004708781 | 0.9860044 | 0.006519116 |  |  | 544380 | 0.9951932 | 0.9150489 | 0.005594186 | 0.9821399 | 0.005192386 | 0.982135 | 0.01059815 |  |  | 845160 | 0.9756064 | 0.8678712 | 0.008205719 | 0.9756058 | 0.008460806 | 0.9756023 | 0.009935899
|  |  | 277992 | 1.00313 | 0.9994305 | 0.0006352936 | 0.9999501 | 0.2299744 | 0.9999457 | 0.2012575 |  |  | 502146 | 0.9966367 | 0.9866385 | 0.00133255 | 0.9963543 | 0.007179892 | 0.9963574 | 0.005431415 |  |  | 397260 | 0.981979 | 0.9670213 | 0.003457487 | 0.9860235 | 0.004708126 | 0.9860227 | 0.006518701 |  |  | 544680 | 0.9968746 | 0.9150489 | 0.005594186 | 0.9821438 | 0.00519234 | 0.9821389 | 0.01059807 |  |  | 845460 | 0.9800823 | 0.8678712 | 0.008205719 | 0.9756204 | 0.008460638 | 0.975617 | 0.009935599
|  |  | 278292 | 1.004026 | 0.9994305 | 0.0006352936 | 0.9999501 | 0.2299744 | 0.9999457 | 0.2012575 |  |  | 502446 | 0.9956763 | 0.9866385 | 0.00133255 | 0.9963555 | 0.00717986 | 0.9963586 | 0.005431368 |  |  | 397560 | 0.979821 | 0.9670213 | 0.003457487 | 0.9860417 | 0.004707472 | 0.9860409 | 0.006518285 |  |  | 544980 | 0.9968746 | 0.9150489 | 0.005594186 | 0.9821477 | 0.005192294 | 0.9821428 | 0.01059798 |  |  | 845760 | 0.9800823 | 0.8678712 | 0.008205719 | 0.9756351 | 0.008460471 | 0.9756317 | 0.009935299
|  |  | 278592 | 1.002234 | 0.9994305 | 0.0006352936 | 0.9999501 | 0.2299744 | 0.9999457 | 0.2012575 |  |  | 502746 | 0.9947158 | 0.9866385 | 0.00133255 | 0.9963566 | 0.007179829 | 0.9963597 | 0.00543132 |  |  | 397860 | 0.9809 | 0.9670213 | 0.003457487 | 0.9860599 | 0.004706817 | 0.986059 | 0.00651787 |  |  | 545280 | 0.9951932 | 0.9150489 | 0.005594186 | 0.9821515 | 0.005192248 | 0.9821467 | 0.0105979 |  |  | 846060 | 0.9800823 | 0.8678712 | 0.008205719 | 0.9756497 | 0.008460303 | 0.9756463 | 0.009934999
|  |  | 278892 | 1.002234 | 0.9994305 | 0.0006352936 | 0.9999501 | 0.2299744 | 0.9999457 | 0.2012575 |  |  | 503046 | 0.9966367 | 0.9866385 | 0.00133255 | 0.9963577 | 0.007179798 | 0.9963609 | 0.005431273 |  |  | 398160 | 0.9809 | 0.9670213 | 0.003457487 | 0.986078 | 0.004706164 | 0.9860772 | 0.006517455 |  |  | 545580 | 0.9951932 | 0.9150489 | 0.005594186 | 0.9821554 | 0.005192202 | 0.9821505 | 0.01059781 |  |  | 846360 | 0.9867961 | 0.8678712 | 0.008205719 | 0.9756644 | 0.008460136 | 0.9756609 | 0.0099347
|  |  | 279192 | 1.004026 | 0.9994305 | 0.0006352936 | 0.9999501 | 0.2299744 | 0.9999457 | 0.2012575 |  |  | 503346 | 0.9956763 | 0.9866385 | 0.00133255 | 0.9963588778 | 0.007179768 | 0.996362 | 0.005431226 |  |  | 398460 | 0.9809 | 0.9670213 | 0.003457487 | 0.9860961 | 0.004705511 | 0.9860953 | 0.00651704 |  |  | 545880 | 0.9968746 | 0.9150489 | 0.005594186 | 0.9821592 | 0.005192157 | 0.9821543 | 0.01059773 |  |  | 846660 | 0.9800823 | 0.8678712 | 0.008205719 | 0.975679 | 0.00845997 | 0.9756755 | 0.009934401
|  |  | 279492 | 1.004026 | 0.9994305 | 0.0006352936 | 0.9999501 | 0.2299744 | 0.9999457 | 0.2012575 |  |  | 503646 | 0.9947158 | 0.9866385 | 0.00133255 | 0.99636 | 0.007179737 | 0.9963632 | 0.005431179 |  |  | 398760 | 0.981979 | 0.9670213 | 0.003457487 | 0.9861142 | 0.004704858 | 0.9861133 | 0.006516626 |  |  | 546180 | 0.9935117 | 0.9150489 | 0.005594186 | 0.9821631 | 0.005192112 | 0.9821582 | 0.01059764 |  |  | 846960 | 0.9756064 | 0.8678712 | 0.008205719 | 0.9756936 | 0.008459803 | 0.9756901 | 0.009934103
|  |  | 279792 | 1.002234 | 0.9994305 | 0.0006352936 | 0.9999501 | 0.2299744 | 0.9999457 | 0.2012575 |  |  | 503946 | 0.9966367 | 0.9866385 | 0.00133255 | 0.9963611 | 0.007179707 | 0.9963643 | 0.005431132 |  |  | 399060 | 0.9830581 | 0.9670213 | 0.003457487 | 0.9861322 | 0.004704206 | 0.9861314 | 0.006516212 |  |  | 546480 | 0.9951932 | 0.9150489 | 0.005594186 | 0.9821669 | 0.005192067 | 0.982162 | 0.01059756 |  |  | 847260 | 0.9778444 | 0.8678712 | 0.008205719 | 0.9757082 | 0.008459637 | 0.9757047 | 0.009933805
|  |  | 280092 | 1.002234 | 0.9994305 | 0.0006352936 | 0.9999501 | 0.2299744 | 0.9999457 | 0.2012575 |  |  | 504246 | 0.9956763 | 0.9866385 | 0.00133255 | 0.9963623 | 0.007179677 | 0.9963654 | 0.005431086 |  |  | 399360 | 0.9830581 | 0.9670213 | 0.003457487 | 0.9861503 | 0.004703555 | 0.9861494 | 0.006515798 |  |  | 546780 | 0.9951932 | 0.9150489 | 0.005594186 | 0.9821707 | 0.005192022 | 0.9821658 | 0.01059748 |  |  | 847560 | 0.9733685 | 0.8678712 | 0.008205719 | 0.9757227 | 0.008459471 | 0.9757193 | 0.009933507
|  |  | 280392 | 1.002234 | 0.9994305 | 0.0006352936 | 0.9999501 | 0.2299744 | 0.9999457 | 0.2012575 |  |  | 504546 | 0.9937554 | 0.9866385 | 0.00133255 | 0.9963634 | 0.007179647 | 0.9963665 | 0.00543104 |  |  | 399660 | 0.9809 | 0.9670213 | 0.003457487 | 0.9861682 | 0.004702904 | 0.9861674 | 0.006515385 |  |  | 547080 | 0.9968746 | 0.9150489 | 0.005594186 | 0.9821745 | 0.005191978 | 0.9821696 | 0.0105974 |  |  | 847860 | 0.9800823 | 0.8678712 | 0.008205719 | 0.9757373 | 0.008459306 | 0.9757338 | 0.00993321
|  |  | 280692 | 1.00313 | 0.9994305 | 0.0006352936 | 0.9999501 | 0.2299744 | 0.9999457 | 0.2012575 |  |  | 504846 | 0.9947158 | 0.9866385 | 0.00133255 | 0.9963645 | 0.007179617 | 0.9963677 | 0.005430995 |  |  | 399960 | 0.9830581 | 0.9670213 | 0.003457487 | 0.9861862 | 0.004702253 | 0.9861853 | 0.006514971 |  |  | 547380 | 0.9968746 | 0.9150489 | 0.005594186 | 0.9821783 | 0.005191933 | 0.9821734 | 0.01059731 |  |  | 848160 | 0.9867961 | 0.8678712 | 0.008205719 | 0.9757518 | 0.00845914 | 0.9757483 | 0.009932914
|  |  | 280992 | 1.00313 | 0.9994305 | 0.0006352936 | 0.9999501 | 0.2299744 | 0.9999457 | 0.2012575 |  |  | 505146 | 0.9956763 | 0.9866385 | 0.00133255 | 0.9963656 | 0.007179588 | 0.9963688 | 0.005430949 |  |  | 400260 | 0.9809 | 0.9670213 | 0.003457487 | 0.9862041 | 0.004701603 | 0.9862033 | 0.006514559 |  |  | 547680 | 0.9968746 | 0.9150489 | 0.005594186 | 0.9821821 | 0.005191889 | 0.9821772 | 0.01059723 |  |  | 848460 | 0.9823203 | 0.8678712 | 0.008205719 | 0.9757663 | 0.008458975 | 0.9757628 | 0.009932618
|  |  | 281292 | 1.004026 | 0.9994305 | 0.0006352936 | 0.9999501 | 0.2299744 | 0.9999457 | 0.2012575 |  |  | 505446 | 0.9966367 | 0.9866385 | 0.00133255 | 0.9963667 | 0.007179559 | 0.9963699 | 0.005430904 |  |  | 400560 | 0.9830581 | 0.9670213 | 0.003457487 | 0.986222 | 0.004700954 | 0.9862212 | 0.006514146 |  |  | 547980 | 0.9951932 | 0.9150489 | 0.005594186 | 0.9821859 | 0.005191845 | 0.9821809 | 0.01059715 |  |  | 848760 | 0.9867961 | 0.8678712 | 0.008205719 | 0.9757808 | 0.00845881 | 0.9757773 | 0.009932322
|  |  | 281592 | 1.002234 | 0.9994305 | 0.0006352936 | 0.9999501 | 0.2299744 | 0.9999457 | 0.2012575 |  |  | 505746 | 0.9956763 | 0.9866385 | 0.00133255 | 0.9963678 | 0.00717953 | 0.996371 | 0.005430859 |  |  | 400860 | 0.9809 | 0.9670213 | 0.003457487 | 0.9862399 | 0.004700305 | 0.9862391 | 0.006513734 |  |  | 548280 | 0.9985561 | 0.9150489 | 0.005594186 | 0.9821896 | 0.005191802 | 0.9821847 | 0.01059707 |  |  | 849060 | 0.9867961 | 0.8678712 | 0.008205719 | 0.9757953 | 0.008458646 | 0.9757918 | 0.009932027
|  |  | 281892 | 1.00313 | 0.9994305 | 0.0006352936 | 0.9999501 | 0.2299744 | 0.9999457 | 0.2012575 |  |  | 506046 | 0.9956763 | 0.9866385 | 0.00133255 | 0.996369 | 0.007179501 | 0.9963721 | 0.005430814 |  |  | 401160 | 0.9830581 | 0.9670213 | 0.003457487 | 0.9862577 | 0.004699657 | 0.9862569 | 0.006513322 |  |  | 548580 | 0.9968746 | 0.9150489 | 0.005594186 | 0.9821934 | 0.005191758 | 0.9821884 | 0.01059699 |  |  | 849360 | 0.9756064 | 0.8678712 | 0.008205719 | 0.9758098 | 0.008458482 | 0.9758063 | 0.009931733
|  |  | 282192 | 1.002234 | 0.9994305 | 0.0006352936 | 0.9999501 | 0.2299744 | 0.9999457 | 0.2012575 |  |  | 506346 | 0.9956763 | 0.9866385 | 0.00133255 | 0.9963701 | 0.007179473 | 0.9963732 | 0.00543077 |  |  | 401460 | 0.9809 | 0.9670213 | 0.003457487 | 0.9862756 | 0.00469901 | 0.9862747 | 0.00651291 |  |  | 548880 | 0.9935117 | 0.9150489 | 0.005594186 | 0.9821971 | 0.005191715 | 0.9821922 | 0.01059691 |  |  | 849660 | 0.9823203 | 0.8678712 | 0.008205719 | 0.9758242 | 0.008458318 | 0.9758207 | 0.009931438
|  |  | 282492 | 1.001338 | 0.9994305 | 0.0006352936 | 0.9999501 | 0.2299744 | 0.9999457 | 0.2012575 |  |  | 506646 | 0.9956763 | 0.9866385 | 0.00133255 | 0.9963712 | 0.007179445 | 0.9963744 | 0.005430726 |  |  | 401760 | 0.981979 | 0.9670213 | 0.003457487 | 0.9862933 | 0.004698362 | 0.9862925 | 0.006512499 |  |  | 549180 | 0.9918302 | 0.9150489 | 0.005594186 | 0.9822008 | 0.005191672 | 0.9821959 | 0.01059683 |  |  | 849960 | 0.9778444 | 0.8678712 | 0.008205719 | 0.9758386 | 0.008458154 | 0.9758351 | 0.009931145
|  |  | 282792 | 1.00313 | 0.9994305 | 0.0006352936 | 0.9999501 | 0.2299744 | 0.9999457 | 0.2012575 |  |  | 506946 | 0.9956763 | 0.9866385 | 0.00133255 | 0.9963723 | 0.007179417 | 0.9963755 | 0.005430682 |  |  | 402060 | 0.9830581 | 0.9670213 | 0.003457487 | 0.9863111 | 0.004697716 | 0.9863103 | 0.006512088 |  |  | 549480 | 0.9951932 | 0.9150489 | 0.005594186 | 0.9822046 | 0.00519163 | 0.9821996 | 0.01059675 |  |  | 850260 | 0.9867961 | 0.8678712 | 0.008205719 | 0.975853 | 0.00845799 | 0.9758495 | 0.009930852
|  |  | 283092 | 1.00313 | 0.9994305 | 0.0006352936 | 0.9999501 | 0.2299744 | 0.9999457 | 0.2012575 |  |  | 507246 | 0.9947158 | 0.9866385 | 0.00133255 | 0.9963734 | 0.007179389 | 0.9963766 | 0.005430638 |  |  | 402360 | 0.981979 | 0.9670213 | 0.003457487 | 0.9863288 | 0.00469707 | 0.986328 | 0.006511677 |  |  | 549780 | 0.9951932 | 0.9150489 | 0.005594186 | 0.9822083 | 0.005191587 | 0.9822033 | 0.01059667 |  |  | 850560 | 0.9823203 | 0.8678712 | 0.008205719 | 0.9758674 | 0.008457827 | 0.9758639 | 0.009930559
|  |  | 283392 | 1.00313 | 0.9994305 | 0.0006352936 | 0.9999501 | 0.2299744 | 0.9999457 | 0.2012575 |  |  | 507546 | 0.9947158 | 0.9866385 | 0.00133255 | 0.9963744 | 0.007179362 | 0.9963777 | 0.005430594 |  |  | 402660 | 0.981979 | 0.9670213 | 0.003457487 | 0.9863465 | 0.004696424 | 0.9863457 | 0.006511267 |  |  | 550080 | 0.9951932 | 0.9150489 | 0.005594186 | 0.982212 | 0.005191545 | 0.982207 | 0.0105966 |  |  | 850860 | 0.9823203 | 0.8678712 | 0.008205719 | 0.9758818 | 0.008457664 | 0.9758783 | 0.009930266
|  |  | 283692 | 1.00313 | 0.9994305 | 0.0006352936 | 0.9999501 | 0.2299744 | 0.9999457 | 0.2012575 |  |  | 507846 | 0.9937554 | 0.9866385 | 0.00133255 | 0.9963755 | 0.007179334 | 0.9963787 | 0.005430551 |  |  | 402960 | 0.9809 | 0.9670213 | 0.003457487 | 0.9863642 | 0.00469578 | 0.9863634 | 0.006510857 |  |  | 550380 | 0.9968746 | 0.9150489 | 0.005594186 | 0.9822157 | 0.005191503 | 0.9822107 | 0.01059652 |  |  | 851160 | 0.9867961 | 0.8678712 | 0.008205719 | 0.9758962 | 0.008457502 | 0.9758927 | 0.009929975
|  |  | 283992 | 1.00313 | 0.9994305 | 0.0006352936 | 0.9999501 | 0.2299744 | 0.9999457 | 0.2012575 |  |  | 508146 | 0.9956763 | 0.9866385 | 0.00133255 | 0.9963766 | 0.007179307 | 0.9963798 | 0.005430508 |  |  | 403260 | 0.981979 | 0.9670213 | 0.003457487 | 0.9863818 | 0.004695135 | 0.986381 | 0.006510447 |  |  | 550680 | 0.9968746 | 0.9150489 | 0.005594186 | 0.9822193 | 0.005191461 | 0.9822144 | 0.01059644 |  |  | 851460 | 0.9823203 | 0.8678712 | 0.008205719 | 0.9759105 | 0.008457339 | 0.975907 | 0.009929683
|  |  | 284292 | 1.004026 | 0.9994305 | 0.0006352936 | 0.9999501 | 0.2299744 | 0.9999457 | 0.2012575 |  |  | 508446 | 0.9956763 | 0.9866385 | 0.00133255 | 0.9963777 | 0.00717928 | 0.9963809 | 0.005430466 |  |  | 403560 | 0.981979 | 0.9670213 | 0.003457487 | 0.9863994 | 0.004694492 | 0.9863986 | 0.006510037 |  |  | 550980 | 0.9951932 | 0.9150489 | 0.005594186 | 0.982223 | 0.005191419 | 0.9822181 | 0.01059637 |  |  | 851760 | 0.9845582 | 0.8678712 | 0.008205719 | 0.9759249 | 0.008457177 | 0.9759213 | 0.009929392
|  |  | 284592 | 1.00313 | 0.9994305 | 0.0006352936 | 0.9999501 | 0.2299744 | 0.9999457 | 0.2012575 |  |  | 508746 | 0.9956763 | 0.9866385 | 0.00133255 | 0.9963788 | 0.007179254 | 0.996382 | 0.005430423 |  |  | 403860 | 0.981979 | 0.9670213 | 0.003457487 | 0.986417 | 0.004693848 | 0.9864162 | 0.006509628 |  |  | 551280 | 0.9951932 | 0.9150489 | 0.005594186 | 0.9822267 | 0.005191378 | 0.9822217 | 0.01059629 |  |  | 852060 | 0.9845582 | 0.8678712 | 0.008205719 | 0.9759392 | 0.008457015 | 0.9759356 | 0.009929102
|  |  | 284892 | 1.002234 | 0.9994305 | 0.0006352936 | 0.9999501 | 0.2299744 | 0.9999457 | 0.2012575 |  |  | 509046 | 0.9975972 | 0.9866385 | 0.00133255 | 0.9963799 | 0.007179227 | 0.9963831 | 0.005430381 |  |  | 404160 | 0.9830581 | 0.9670213 | 0.003457487 | 0.9864346 | 0.004693206 | 0.9864338 | 0.006509219 |  |  | 551580 | 0.9968746 | 0.9150489 | 0.005594186 | 0.9822303 | 0.005191336 | 0.9822254 | 0.01059621 |  |  | 852360 | 0.9845582 | 0.8678712 | 0.008205719 | 0.9759535 | 0.008456854 | 0.9759499 | 0.009928812
|  |  | 285192 | 1.00313 | 0.9994305 | 0.0006352936 | 0.9999501 | 0.2299744 | 0.9999457 | 0.2012575 |  |  | 509346 | 0.9956763 | 0.9866385 | 0.00133255 | 0.9963809 | 0.007179201 | 0.9963842 | 0.005430339 |  |  | 404460 | 0.9830581 | 0.9670213 | 0.003457487 | 0.9864521 | 0.004692564 | 0.9864513 | 0.006508811 |  |  | 551880 | 0.9968746 | 0.9150489 | 0.005594186 | 0.982234 | 0.005191295 | 0.982229 | 0.01059614 |  |  | 852660 | 0.9845582 | 0.8678712 | 0.008205719 | 0.9759678 | 0.008456692 | 0.9759642 | 0.009928522
|  |  | 285492 | 1.002234 | 0.9994305 | 0.0006352936 | 0.9999501 | 0.2299744 | 0.9999457 | 0.2012575 |  |  | 509646 | 0.9966367 | 0.9866385 | 0.00133255 | 0.996382 | 0.007179175 | 0.9963853 | 0.005430297 |  |  | 404760 | 0.9830581 | 0.9670213 | 0.003457487 | 0.9864696 | 0.004691922 | 0.9864688 | 0.006508403 |  |  | 552180 | 0.9951932 | 0.9150489 | 0.005594186 | 0.9822376 | 0.005191254 | 0.9822326 | 0.01059606 |  |  | 852960 | 0.9823203 | 0.8678712 | 0.008205719 | 0.975982 | 0.008456531 | 0.9759785 | 0.009928233
|  |  | 285792 | 1.00313 | 0.9994305 | 0.0006352936 | 0.9999501 | 0.2299744 | 0.9999457 | 0.2012575 |  |  | 509946 | 0.9966367 | 0.9866385 | 0.00133255 | 0.9963831 | 0.007179149 | 0.9963863 | 0.005430256 |  |  | 405060 | 0.981979 | 0.9670213 | 0.003457487 | 0.9864871 | 0.004691281 | 0.9864863 | 0.006507995 |  |  | 552480 | 0.9951932 | 0.9150489 | 0.005594186 | 0.9822412 | 0.005191214 | 0.9822362 | 0.01059599 |  |  | 853260 | 0.9845582 | 0.8678712 | 0.008205719 | 0.9759963 | 0.00845637 | 0.9759927 | 0.009927944
|  |  | 286092 | 1.00313 | 0.9994305 | 0.0006352936 | 0.9999501 | 0.2299744 | 0.9999457 | 0.2012575 |  |  | 510246 | 0.9966367 | 0.9866385 | 0.00133255 | 0.9963841 | 0.007179124 | 0.9963874 | 0.005430214 |  |  | 405360 | 0.9830581 | 0.9670213 | 0.003457487 | 0.9865045 | 0.004690641 | 0.9865037 | 0.006507587 |  |  | 552780 | 0.9935117 | 0.9150489 | 0.005594186 | 0.9822448 | 0.005191173 | 0.9822398 | 0.01059591 |  |  | 853560 | 0.9800823 | 0.8678712 | 0.008205719 | 0.9760105 | 0.00845621 | 0.9760069 | 0.009927656
|  |  | 286392 | 1.002234 | 0.9994305 | 0.0006352936 | 0.9999501 | 0.2299744 | 0.9999457 | 0.2012575 |  |  | 510546 | 0.9966367 | 0.9866385 | 0.00133255 | 0.9963852 | 0.007179098 | 0.9963885 | 0.005430173 |  |  | 405660 | 0.9841371 | 0.9670213 | 0.003457487 | 0.9865219 | 0.004690001 | 0.9865211 | 0.00650718 |  |  | 553080 | 0.9951932 | 0.9150489 | 0.005594186 | 0.9822484 | 0.005191133 | 0.9822434 | 0.01059584 |  |  | 853860 | 0.9823203 | 0.8678712 | 0.008205719 | 0.9760247 | 0.00845605 | 0.9760211 | 0.009927368
|  |  | 286692 | 1.002234 | 0.9994305 | 0.0006352936 | 0.9999501 | 0.2299744 | 0.9999457 | 0.2012575 |  |  | 510846 | 0.9966367 | 0.9866385 | 0.00133255 | 0.9963863 | 0.007179073 | 0.9963895 | 0.005430132 |  |  | 405960 | 0.9830581 | 0.9670213 | 0.003457487 | 0.9865393 | 0.004689362 | 0.9865385 | 0.006506773 |  |  | 553380 | 0.9935117 | 0.9150489 | 0.005594186 | 0.982252 | 0.005191093 | 0.982247 | 0.01059577 |  |  | 854160 | 0.9823203 | 0.8678712 | 0.008205719 | 0.9760389 | 0.00845589 | 0.9760353 | 0.009927081
|  |  | 286992 | 1.002234 | 0.9994305 | 0.0006352936 | 0.9999501 | 0.2299744 | 0.9999457 | 0.2012575 |  |  | 511146 | 0.9966367 | 0.9866385 | 0.00133255 | 0.9963873 | 0.007179048 | 0.9963906 | 0.005430092 |  |  | 406260 | 0.981979 | 0.9670213 | 0.003457487 | 0.9865567 | 0.004688724 | 0.9865559 | 0.006506367 |  |  | 553680 | 0.9968746 | 0.9150489 | 0.005594186 | 0.9822556 | 0.005191053 | 0.9822506 | 0.01059569 |  |  | 854460 | 0.9867961 | 0.8678712 | 0.008205719 | 0.9760531 | 0.00845573 | 0.9760495 | 0.009926794
|  |  | 287292 | 1.00313 | 0.9994305 | 0.0006352936 | 0.9999501 | 0.2299744 | 0.9999457 | 0.2012575 |  |  | 511446 | 0.9956763 | 0.9866385 | 0.00133255 | 0.9963884 | 0.007179024 | 0.9963917 | 0.005430052 |  |  | 406560 | 0.9830581 | 0.9670213 | 0.003457487 | 0.986574 | 0.004688086 | 0.9865732 | 0.00650596 |  |  | 553980 | 0.9951932 | 0.9150489 | 0.005594186 | 0.9822592 | 0.005191014 | 0.9822542 | 0.01059562 |  |  | 854760 | 0.9867961 | 0.8678712 | 0.008205719 | 0.9760673 | 0.00845557 | 0.9760637 | 0.009926508
|  |  | 287592 | 1.004026 | 0.9994305 | 0.0006352936 | 0.9999501 | 0.2299744 | 0.9999457 | 0.2012575 |  |  | 511746 | 0.9956763 | 0.9866385 | 0.00133255 | 0.9963894 | 0.007178999 | 0.9963927 | 0.005430011 |  |  | 406860 | 0.9841371 | 0.9670213 | 0.003457487 | 0.9865913 | 0.004687448 | 0.9865905 | 0.006505555 |  |  | 554280 | 0.9968746 | 0.9150489 | 0.005594186 | 0.9822627 | 0.005190974 | 0.9822577 | 0.01059555 |  |  | 855060 | 0.9823203 | 0.8678712 | 0.008205719 | 0.9760814 | 0.008455411 | 0.9760778 | 0.009926222
|  |  | 287892 | 1.001338 | 0.9994305 | 0.0006352936 | 0.9999501 | 0.2299744 | 0.9999457 | 0.2012575 |  |  | 512046 | 0.9956763 | 0.9866385 | 0.00133255 | 0.9963905 | 0.007178975 | 0.9963938 | 0.005429972 |  |  | 407160 | 0.9841371 | 0.9670213 | 0.003457487 | 0.9866086 | 0.004686811 | 0.9866078 | 0.006505149 |  |  | 554580 | 0.9968746 | 0.9150489 | 0.005594186 | 0.9822663 | 0.005190935 | 0.9822613 | 0.01059548 |  |  | 855360 | 0.9800823 | 0.8678712 | 0.008205719 | 0.9760956 | 0.008455252 | 0.976092 | 0.009925936
|  |  | 288192 | 1.002234 | 0.9994305 | 0.0006352936 | 0.9999501 | 0.2299744 | 0.9999457 | 0.2012575 |  |  | 512346 | 0.9956763 | 0.9866385 | 0.00133255 | 0.9963915 | 0.007178951 | 0.9963948 | 0.005429932 |  |  | 407460 | 0.9852161 | 0.9670213 | 0.003457487 | 0.9866258 | 0.004686175 | 0.986625 | 0.006504744 |  |  | 554880 | 0.9985561 | 0.9150489 | 0.005594186 | 0.9822698 | 0.005190896 | 0.9822648 | 0.01059541 |  |  | 855660 | 0.9845582 | 0.8678712 | 0.008205719 | 0.9761097 | 0.008455093 | 0.9761061 | 0.009925651
|  |  | 288492 | 1.00313 | 0.9994305 | 0.0006352936 | 0.9999501 | 0.2299744 | 0.9999457 | 0.2012575 |  |  | 512646 | 0.9956763 | 0.9866385 | 0.00133255 | 0.9963926 | 0.007178927 | 0.9963959 | 0.005429893 |  |  | 407760 | 0.9841371 | 0.9670213 | 0.003457487 | 0.9866431 | 0.00468554 | 0.9866422 | 0.006504339 |  |  | 555180 | 1.000238 | 0.9150489 | 0.005594186 | 0.9822734 | 0.005190857 | 0.9822684 | 0.01059534 |  |  | 855960 | 0.9845582 | 0.8678712 | 0.008205719 | 0.9761238 | 0.008454935 | 0.9761202 | 0.009925367
|  |  | 288792 | 1.002234 | 0.9994305 | 0.0006352936 | 0.9999501 | 0.2299744 | 0.9999457 | 0.2012575 |  |  | 512946 | 0.9956763 | 0.9866385 | 0.00133255 | 0.9963936 | 0.007178903 | 0.9963969 | 0.005429853 |  |  | 408060 | 0.9830581 | 0.9670213 | 0.003457487 | 0.9866602 | 0.004684904 | 0.9866594 | 0.006503934 |  |  | 555480 | 0.9951932 | 0.9150489 | 0.005594186 | 0.9822769 | 0.005190819 | 0.9822719 | 0.01059527 |  |  | 856260 | 0.9845582 | 0.8678712 | 0.008205719 | 0.9761379 | 0.008454777 | 0.9761343 | 0.009925083
|  |  | 289092 | 1.00313 | 0.9994305 | 0.0006352936 | 0.9999501 | 0.2299744 | 0.9999457 | 0.2012575 |  |  | 513246 | 0.9956763 | 0.9866385 | 0.00133255 | 0.9963947 | 0.00717888 | 0.996398 | 0.005429814 |  |  | 408360 | 0.981979 | 0.9670213 | 0.003457487 | 0.9866774 | 0.00468427 | 0.9866766 | 0.00650353 |  |  | 555780 | 0.9968746 | 0.9150489 | 0.005594186 | 0.9822804 | 0.00519078 | 0.9822754 | 0.0105952 |  |  | 856560 | 0.9845582 | 0.8678712 | 0.008205719 | 0.976152 | 0.008454619 | 0.9761483 | 0.009924799
|  |  | 289392 | 1.001338 | 0.9994305 | 0.0006352936 | 0.9999501 | 0.2299744 | 0.9999457 | 0.2012575 |  |  | 513546 | 0.9956763 | 0.9866385 | 0.00133255 | 0.9963957 | 0.007178856 | 0.996399 | 0.005429776 |  |  | 408660 | 0.9830581 | 0.9670213 | 0.003457487 | 0.9866945 | 0.004683636 | 0.9866937 | 0.006503126 |  |  | 556080 | 0.9968746 | 0.9150489 | 0.005594186 | 0.9822839 | 0.005190742 | 0.9822789 | 0.01059513 |  |  | 856860 | 0.9867961 | 0.8678712 | 0.008205719 | 0.976166 | 0.008454461 | 0.9761624 | 0.009924516
|  |  | 289692 | 1.001338 | 0.9994305 | 0.0006352936 | 0.9999501 | 0.2299744 | 0.9999457 | 0.2012575 |  |  | 513846 | 0.9956763 | 0.9866385 | 0.00133255 | 0.9963967 | 0.007178833 | 0.9964 | 0.005429737 |  |  | 408960 | 0.9862951 | 0.9670213 | 0.003457487 | 0.9867116 | 0.004683003 | 0.9867108 | 0.006502723 |  |  | 556380 | 0.9985561 | 0.9150489 | 0.005594186 | 0.9822874 | 0.005190704 | 0.9822824 | 0.01059506 |  |  | 857160 | 0.9823203 | 0.8678712 | 0.008205719 | 0.9761801 | 0.008454304 | 0.9761764 | 0.009924233
|  |  | 289992 | 1.002234 | 0.9994305 | 0.0006352936 | 0.9999501 | 0.2299744 | 0.9999457 | 0.2012575 |  |  | 514146 | 0.9956763 | 0.9866385 | 0.00133255 | 0.9963978 | 0.00717881 | 0.9964011 | 0.005429699 |  |  | 409260 | 0.9852161 | 0.9670213 | 0.003457487 | 0.9867287 | 0.00468237 | 0.9867279 | 0.00650232 |  |  | 556680 | 0.9985561 | 0.9150489 | 0.005594186 | 0.9822909 | 0.005190666 | 0.9822859 | 0.01059499 |  |  | 857460 | 0.9823203 | 0.8678712 | 0.008205719 | 0.9761941 | 0.008454147 | 0.9761904 | 0.00992395
|  |  | 290292 | 1.00313 | 0.9994305 | 0.0006352936 | 0.9999501 | 0.2299744 | 0.9999457 | 0.2012575 |  |  | 514446 | 0.9956763 | 0.9866385 | 0.00133255 | 0.9963988 | 0.007178788 | 0.9964021 | 0.005429661 |  |  | 409560 | 0.9809 | 0.9670213 | 0.003457487 | 0.9867458 | 0.004681738 | 0.986745 | 0.006501917 |  |  | 556980 | 0.9985561 | 0.9150489 | 0.005594186 | 0.9822943 | 0.005190628 | 0.9822893 | 0.01059492 |  |  | 857760 | 0.9867961 | 0.8678712 | 0.008205719 | 0.9762081 | 0.00845399 | 0.9762044 | 0.009923669
|  |  | 290592 | 1.00313 | 0.9994305 | 0.0006352936 | 0.9999501 | 0.2299744 | 0.9999457 | 0.2012575 |  |  | 514746 | 0.9956763 | 0.9866385 | 0.00133255 | 0.9963998 | 0.007178765 | 0.9964031 | 0.005429623 |  |  | 409860 | 0.981979 | 0.9670213 | 0.003457487 | 0.9867628 | 0.004681107 | 0.986762 | 0.006501515 |  |  | 557280 | 0.9968746 | 0.9150489 | 0.005594186 | 0.9822978 | 0.005190591 | 0.9822928 | 0.01059485 |  |  | 858060 | 0.9823203 | 0.8678712 | 0.008205719 | 0.9762221 | 0.008453833 | 0.9762184 | 0.009923387
|  |  | 290892 | 1.00313 | 0.9994305 | 0.0006352936 | 0.9999501 | 0.2299744 | 0.9999457 | 0.2012575 |  |  | 515046 | 0.9947158 | 0.9866385 | 0.00133255 | 0.9964008 | 0.007178743 | 0.9964042 | 0.005429585 |  |  | 410160 | 0.9841371 | 0.9670213 | 0.003457487 | 0.9867798 | 0.004680476 | 0.986779 | 0.006501113 |  |  | 557580 | 0.9985561 | 0.9150489 | 0.005594186 | 0.9823013 | 0.005190554 | 0.9822962 | 0.01059478 |  |  | 858360 | 0.9823203 | 0.8678712 | 0.008205719 | 0.9762361 | 0.008453677 | 0.9762324 | 0.009923106
|  |  | 291192 | 1.004026 | 0.9994305 | 0.0006352936 | 0.9999501 | 0.2299744 | 0.9999457 | 0.2012575 |  |  | 515346 | 0.9956763 | 0.9866385 | 0.00133255 | 0.9964019 | 0.007178721 | 0.9964052 | 0.005429548 |  |  | 410460 | 0.9841371 | 0.9670213 | 0.003457487 | 0.9867968 | 0.004679845 | 0.986796 | 0.006500711 |  |  | 557880 | 0.9985561 | 0.9150489 | 0.005594186 | 0.9823047 | 0.005190517 | 0.9822997 | 0.01059472 |  |  | 858660 | 0.9823203 | 0.8678712 | 0.008205719 | 0.97625 | 0.008453521 | 0.9762463 | 0.009922825
|  |  | 291492 | 1.00313 | 0.9994305 | 0.0006352936 | 0.9999501 | 0.2299744 | 0.9999457 | 0.2012575 |  |  | 515646 | 0.9966367 | 0.9866385 | 0.00133255 | 0.9964029 | 0.007178699 | 0.9964062 | 0.005429511 |  |  | 410760 | 0.9852161 | 0.9670213 | 0.003457487 | 0.9868137 | 0.004679216 | 0.9868129 | 0.006500309 |  |  | 558180 | 0.9968746 | 0.9150489 | 0.005594186 | 0.9823081 | 0.00519048 | 0.9823031 | 0.01059465 |  |  | 858960 | 0.9711305 | 0.8678712 | 0.008205719 | 0.976264 | 0.008453365 | 0.9762603 | 0.009922545
|  |  | 291792 | 1.00313 | 0.9994305 | 0.0006352936 | 0.9999501 | 0.2299744 | 0.9999457 | 0.2012575 |  |  | 515946 | 0.9956763 | 0.9866385 | 0.00133255 | 0.9964039 | 0.007178677 | 0.9964072 | 0.005429474 |  |  | 411060 | 0.981979 | 0.9670213 | 0.003457487 | 0.9868306 | 0.004678586 | 0.9868298 | 0.006499908 |  |  | 558480 | 0.9985561 | 0.9150489 | 0.005594186 | 0.9823116 | 0.005190443 | 0.9823065 | 0.01059458 |  |  | 859260 | 0.9823203 | 0.8678712 | 0.008205719 | 0.9762779 | 0.008453209 | 0.9762742 | 0.009922266
|  |  | 292092 | 1.002234 | 0.9994305 | 0.0006352936 | 0.9999501 | 0.2299744 | 0.9999457 | 0.2012575 |  |  | 516246 | 0.9956763 | 0.9866385 | 0.00133255 | 0.9964049 | 0.007178655 | 0.9964082 | 0.005429437 |  |  | 411360 | 0.9830581 | 0.9670213 | 0.003457487 | 0.9868475 | 0.004677958 | 0.9868467 | 0.006499508 |  |  | 558780 | 0.9935117 | 0.9150489 | 0.005594186 | 0.982315 | 0.005190407 | 0.98231 | 0.01059452 |  |  | 859560 | 0.9845582 | 0.8678712 | 0.008205719 | 0.9762918 | 0.008453054 | 0.9762881 | 0.009921986
|  |  | 292392 | 1.00313 | 0.9994305 | 0.0006352936 | 0.9999501 | 0.2299744 | 0.9999457 | 0.2012575 |  |  | 516546 | 0.9956763 | 0.9866385 | 0.00133255 | 0.9964059 | 0.007178634 | 0.9964093 | 0.005429401 |  |  | 411660 | 0.9830581 | 0.9670213 | 0.003457487 | 0.9868644 | 0.00467733 | 0.9868636 | 0.006499107 |  |  | 559080 | 0.9951932 | 0.9150489 | 0.005594186 | 0.9823184 | 0.00519037 | 0.9823134 | 0.01059445 |  |  | 859860 | 0.9845582 | 0.8678712 | 0.008205719 | 0.9763057 | 0.008452899 | 0.976302 | 0.009921708
|  |  | 292692 | 1.002234 | 0.9994305 | 0.0006352936 | 0.9999501 | 0.2299744 | 0.9999457 | 0.2012575 |  |  | 516846 | 0.9956763 | 0.9866385 | 0.00133255 | 0.9964069 | 0.007178613 | 0.9964103 | 0.005429364 |  |  | 411960 | 0.9841371 | 0.9670213 | 0.003457487 | 0.9868812 | 0.004676703 | 0.9868804 | 0.006498708 |  |  | 559380 | 0.9951932 | 0.9150489 | 0.005594186 | 0.9823218 | 0.005190334 | 0.9823168 | 0.01059438 |  |  | 860160 | 0.9867961 | 0.8678712 | 0.008205719 | 0.9763196 | 0.008452744 | 0.9763159 | 0.009921429
|  |  | 292992 | 1.00313 | 0.9994305 | 0.0006352936 | 0.9999501 | 0.2299744 | 0.9999457 | 0.2012575 |  |  | 517146 | 0.9956763 | 0.9866385 | 0.00133255 | 0.9964079 | 0.007178592 | 0.9964113 | 0.005429328 |  |  | 412260 | 0.9841371 | 0.9670213 | 0.003457487 | 0.986898 | 0.004676076 | 0.9868972 | 0.006498308 |  |  | 559680 | 1.000238 | 0.9150489 | 0.005594186 | 0.9823252 | 0.005190298 | 0.9823201 | 0.01059432 |  |  | 860460 | 0.9823203 | 0.8678712 | 0.008205719 | 0.9763334 | 0.00845259 | 0.9763297 | 0.009921151
|  |  | 293292 | 1.002234 | 0.9994305 | 0.0006352936 | 0.9999501 | 0.2299744 | 0.9999457 | 0.2012575 |  |  | 517446 | 0.9956763 | 0.9866385 | 0.00133255 | 0.9964089 | 0.007178571 | 0.9964123 | 0.005429293 |  |  | 412560 | 0.9841371 | 0.9670213 | 0.003457487 | 0.9869148 | 0.00467545 | 0.986914 | 0.006497909 |  |  | 559980 | 1.000238 | 0.9150489 | 0.005594186 | 0.9823286 | 0.005190263 | 0.9823235 | 0.01059425 |  |  | 860760 | 0.9867961 | 0.8678712 | 0.008205719 | 0.9763473 | 0.008452435 | 0.9763436 | 0.009920874
|  |  | 293592 | 1.00313 | 0.9994305 | 0.0006352936 | 0.9999501 | 0.2299744 | 0.9999457 | 0.2012575 |  |  | 517746 | 0.9956763 | 0.9866385 | 0.00133255 | 0.9964099 | 0.007178551 | 0.9964133 | 0.005429257 |  |  | 412860 | 0.9852161 | 0.9670213 | 0.003457487 | 0.9869315 | 0.004674825 | 0.9869307 | 0.00649751 |  |  | 560280 | 0.9985561 | 0.9150489 | 0.005594186 | 0.9823319 | 0.005190227 | 0.9823269 | 0.01059419 |  |  | 861060 | 0.9867961 | 0.8678712 | 0.008205719 | 0.9763611 | 0.008452281 | 0.9763574 | 0.009920597
|  |  | 293892 | 1.002234 | 0.9994305 | 0.0006352936 | 0.9999501 | 0.2299744 | 0.9999457 | 0.2012575 |  |  | 518046 | 0.9956763 | 0.9866385 | 0.00133255 | 0.9964109 | 0.00717853 | 0.9964143 | 0.005429221 |  |  | 413160 | 0.9841371 | 0.9670213 | 0.003457487 | 0.9869483 | 0.0046742 | 0.9869475 | 0.006497111 |  |  | 560580 | 0.9951932 | 0.9150489 | 0.005594186 | 0.9823353 | 0.005190192 | 0.9823302 | 0.01059413 |  |  | 861360 | 0.9845582 | 0.8678712 | 0.008205719 | 0.9763749 | 0.008452128 | 0.9763712 | 0.00992032
|  |  | 294192 | 1.004026 | 0.9994305 | 0.0006352936 | 0.9999501 | 0.2299744 | 0.9999457 | 0.2012575 |  |  | 518346 | 0.9956763 | 0.9866385 | 0.00133255 | 0.9964119 | 0.00717851 | 0.9964153 | 0.005429186 |  |  | 413460 | 0.9830581 | 0.9670213 | 0.003457487 | 0.986965 | 0.004673575 | 0.9869642 | 0.006496713 |  |  | 560880 | 0.9968746 | 0.9150489 | 0.005594186 | 0.9823387 | 0.005190156 | 0.9823336 | 0.01059406 |  |  | 861660 | 0.9867961 | 0.8678712 | 0.008205719 | 0.9763887 | 0.008451974 | 0.976385 | 0.009920044
|  |  | 294492 | 1.00313 | 0.9994305 | 0.0006352936 | 0.9999501 | 0.2299744 | 0.9999457 | 0.2012575 |  |  | 518646 | 0.9956763 | 0.9866385 | 0.00133255 | 0.9964129 | 0.00717849 | 0.9964163 | 0.005429151 |  |  | 413760 | 0.9841371 | 0.9670213 | 0.003457487 | 0.9869816 | 0.004672952 | 0.9869808 | 0.006496315 |  |  | 561180 | 1.000238 | 0.9150489 | 0.005594186 | 0.982342 | 0.005190121 | 0.9823369 | 0.010594 |  |  | 861960 | 0.9823203 | 0.8678712 | 0.008205719 | 0.9764025 | 0.008451821 | 0.9763988 | 0.009919768
|  |  | 294792 | 1.001338 | 0.9994305 | 0.0006352936 | 0.9999501 | 0.2299744 | 0.9999457 | 0.2012575 |  |  | 518946 | 0.9956763 | 0.9866385 | 0.00133255 | 0.9964139 | 0.00717847 | 0.9964173 | 0.005429116 |  |  | 414060 | 0.9862951 | 0.9670213 | 0.003457487 | 0.9869983 | 0.004672329 | 0.9869975 | 0.006495918 |  |  | 561480 | 0.9968746 | 0.9150489 | 0.005594186 | 0.9823453 | 0.005190087 | 0.9823403 | 0.01059394 |  |  | 862260 | 0.9867961 | 0.8678712 | 0.008205719 | 0.9764163 | 0.008451668 | 0.9764125 | 0.009919493
|  |  | 295092 | 1.002234 | 0.9994305 | 0.0006352936 | 0.9999501 | 0.2299744 | 0.9999457 | 0.2012575 |  |  | 519246 | 0.9947158 | 0.9866385 | 0.00133255 | 0.9964149 | 0.00717845 | 0.9964183 | 0.005429082 |  |  | 414360 | 0.9852161 | 0.9670213 | 0.003457487 | 0.9870149 | 0.004671706 | 0.9870141 | 0.006495521 |  |  | 561780 | 0.9968746 | 0.9150489 | 0.005594186 | 0.9823487 | 0.005190052 | 0.9823436 | 0.01059387 |  |  | 862560 | 0.9890341 | 0.8678712 | 0.008205719 | 0.9764301 | 0.008451515 | 0.9764263 | 0.009919218
|  |  | 295392 | 1.002234 | 0.9994305 | 0.0006352936 | 0.9999501 | 0.2299744 | 0.9999457 | 0.2012575 |  |  | 519546 | 0.9947158 | 0.9866385 | 0.00133255 | 0.9964159 | 0.007178431 | 0.9964193 | 0.005429047 |  |  | 414660 | 0.9852161 | 0.9670213 | 0.003457487 | 0.9870315 | 0.004671085 | 0.9870307 | 0.006495124 |  |  | 562080 | 1.000238 | 0.9150489 | 0.005594186 | 0.982352 | 0.005190018 | 0.9823469 | 0.01059381 |  |  | 862860 | 0.9867961 | 0.8678712 | 0.008205719 | 0.9764438 | 0.008451362 | 0.97644 | 0.009918944
|  |  | 295692 | 1.002234 | 0.9994305 | 0.0006352936 | 0.9999501 | 0.2299744 | 0.9999457 | 0.2012575 |  |  | 519846 | 0.9947158 | 0.9866385 | 0.00133255 | 0.9964168 | 0.007178412 | 0.9964202 | 0.005429013 |  |  | 414960 | 0.9841371 | 0.9670213 | 0.003457487 | 0.987048 | 0.004670463 | 0.9870472 | 0.006494728 |  |  | 562380 | 0.9985561 | 0.9150489 | 0.005594186 | 0.9823553 | 0.005189983 | 0.9823502 | 0.01059375 |  |  | 863160 | 0.9845582 | 0.8678712 | 0.008205719 | 0.9764575 | 0.00845121 | 0.9764537 | 0.00991867
|  |  | 295992 | 1.002234 | 0.9994305 | 0.0006352936 | 0.9999501 | 0.2299744 | 0.9999457 | 0.2012575 |  |  | 520146 | 0.9947158 | 0.9866385 | 0.00133255 | 0.9964178 | 0.007178393 | 0.9964212 | 0.005428979 |  |  | 415260 | 0.9841371 | 0.9670213 | 0.003457487 | 0.9870646 | 0.004669843 | 0.9870638 | 0.006494332 |  |  | 562680 | 0.9968746 | 0.9150489 | 0.005594186 | 0.9823586 | 0.005189949 | 0.9823535 | 0.01059369 |  |  | 863460 | 0.9823203 | 0.8678712 | 0.008205719 | 0.9764712 | 0.008451058 | 0.9764674 | 0.009918396
|  |  | 296292 | 1.00313 | 0.9994305 | 0.0006352936 | 0.9999501 | 0.2299744 | 0.9999457 | 0.2012575 |  |  | 520446 | 0.9937554 | 0.9866385 | 0.00133255 | 0.9964188 | 0.007178374 | 0.9964222 | 0.005428945 |  |  | 415560 | 0.9841371 | 0.9670213 | 0.003457487 | 0.9870811 | 0.004669223 | 0.9870803 | 0.006493937 |  |  | 562980 | 0.9968746 | 0.9150489 | 0.005594186 | 0.9823619 | 0.005189915 | 0.9823568 | 0.01059363 |  |  | 863760 | 0.9823203 | 0.8678712 | 0.008205719 | 0.9764849 | 0.008450906 | 0.9764811 | 0.009918123
|  |  | 296592 | 1.00313 | 0.9994305 | 0.0006352936 | 0.9999501 | 0.2299744 | 0.9999457 | 0.2012575 |  |  | 520746 | 0.9956763 | 0.9866385 | 0.00133255 | 0.9964198 | 0.007178355 | 0.9964232 | 0.005428912 |  |  | 415860 | 0.9809 | 0.9670213 | 0.003457487 | 0.9870976 | 0.004668604 | 0.9870968 | 0.006493542 |  |  | 563280 | 0.9985561 | 0.9150489 | 0.005594186 | 0.9823652 | 0.005189881 | 0.9823601 | 0.01059357 |  |  | 864060 | 0.9800823 | 0.8678712 | 0.008205719 | 0.9764986 | 0.008450755 | 0.9764948 | 0.009917851
|  |  | 296892 | 1.001338 | 0.9994305 | 0.0006352936 | 0.9999501 | 0.2299744 | 0.9999457 | 0.2012575 |  |  | 521046 | 0.9956763 | 0.9866385 | 0.00133255 | 0.9964207 | 0.007178336 | 0.9964241 | 0.005428879 |  |  | 416160 | 0.9830581 | 0.9670213 | 0.003457487 | 0.987114 | 0.004667985 | 0.9871132 | 0.006493147 |  |  | 563580 | 1.000238 | 0.9150489 | 0.005594186 | 0.9823684 | 0.005189848 | 0.9823633 | 0.0105935 |  |  | 864360 | 0.9845582 | 0.8678712 | 0.008205719 | 0.9765122 | 0.008450604 | 0.9765084 | 0.009917578
|  |  | 297192 | 1.00313 | 0.9994305 | 0.0006352936 | 0.9999501 | 0.2299744 | 0.9999457 | 0.2012575 |  |  | 521346 | 0.9956763 | 0.9866385 | 0.00133255 | 0.9964217 | 0.007178318 | 0.9964251 | 0.005428845 |  |  | 416460 | 0.9862951 | 0.9670213 | 0.003457487 | 0.9871304 | 0.004667367 | 0.9871297 | 0.006492752 |  |  | 563880 | 1.000238 | 0.9150489 | 0.005594186 | 0.9823717 | 0.005189814 | 0.9823666 | 0.01059344 |  |  | 864660 | 0.9890341 | 0.8678712 | 0.008205719 | 0.9765259 | 0.008450453 | 0.9765221 | 0.009917307
|  |  | 297492 | 1.00313 | 0.9994305 | 0.0006352936 | 0.9999501 | 0.2299744 | 0.9999457 | 0.2012575 |  |  | 521646 | 0.9956763 | 0.9866385 | 0.00133255 | 0.9964227 | 0.0071783 | 0.9964261 | 0.005428812 |  |  | 416760 | 0.9852161 | 0.9670213 | 0.003457487 | 0.9871468 | 0.00466675 | 0.9871461 | 0.006492358 |  |  | 564180 | 0.9985561 | 0.9150489 | 0.005594186 | 0.9823749 | 0.005189781 | 0.9823698 | 0.01059338 |  |  | 864960 | 0.9845582 | 0.8678712 | 0.008205719 | 0.9765395 | 0.008450302 | 0.9765357 | 0.009917035
|  |  | 297792 | 1.00313 | 0.9994305 | 0.0006352936 | 0.9999501 | 0.2299744 | 0.9999457 | 0.2012575 |  |  | 521946 | 0.9985577 | 0.9866385 | 0.00133255 | 0.9964236 | 0.007178282 | 0.9964271 | 0.00542878 |  |  | 417060 | 0.9841371 | 0.9670213 | 0.003457487 | 0.9871632 | 0.004666133 | 0.9871624 | 0.006491965 |  |  | 564480 | 1.000238 | 0.9150489 | 0.005594186 | 0.9823782 | 0.005189748 | 0.9823731 | 0.01059333 |  |  | 865260 | 0.9890341 | 0.8678712 | 0.008205719 | 0.9765531 | 0.008450151 | 0.9765493 | 0.009916764
|  |  | 298092 | 1.001338 | 0.9994305 | 0.0006352936 | 0.9999501 | 0.2299744 | 0.9999457 | 0.2012575 |  |  | 522246 | 0.9966367 | 0.9866385 | 0.00133255 | 0.9964246 | 0.007178264 | 0.996428 | 0.005428747 |  |  | 417360 | 0.9830581 | 0.9670213 | 0.003457487 | 0.9871796 | 0.004665517 | 0.9871788 | 0.006491571 |  |  | 564780 | 0.9985561 | 0.9150489 | 0.005594186 | 0.9823814 | 0.005189715 | 0.9823763 | 0.01059327 |  |  | 865560 | 0.9800823 | 0.8678712 | 0.008205719 | 0.9765667 | 0.008450001 | 0.9765629 | 0.009916494
|  |  | 298392 | 1.00313 | 0.9994305 | 0.0006352936 | 0.9999501 | 0.2299744 | 0.9999457 | 0.2012575 |  |  | 522546 | 0.9975972 | 0.9866385 | 0.00133255 | 0.9964255 | 0.007178246 | 0.996429 | 0.005428715 |  |  | 417660 | 0.9852161 | 0.9670213 | 0.003457487 | 0.9871959 | 0.004664901 | 0.9871951 | 0.006491179 |  |  | 565080 | 0.9985561 | 0.9150489 | 0.005594186 | 0.9823846 | 0.005189683 | 0.9823795 | 0.01059321 |  |  | 865860 | 0.9778444 | 0.8678712 | 0.008205719 | 0.9765803 | 0.008449851 | 0.9765765 | 0.009916224
|  |  | 298692 | 1.00313 | 0.9994305 | 0.0006352936 | 0.9999501 | 0.2299744 | 0.9999457 | 0.2012575 |  |  | 522846 | 0.9966367 | 0.9866385 | 0.00133255 | 0.9964265 | 0.007178229 | 0.9964299 | 0.005428683 |  |  | 417960 | 0.9852161 | 0.9670213 | 0.003457487 | 0.9872122 | 0.004664286 | 0.9872114 | 0.006490786 |  |  | 565380 | 0.9968746 | 0.9150489 | 0.005594186 | 0.9823879 | 0.00518965 | 0.9823828 | 0.01059315 |  |  | 866160 | 0.9778444 | 0.8678712 | 0.008205719 | 0.9765939 | 0.008449702 | 0.97659 | 0.009915954
|  |  | 298992 | 1.00313 | 0.9994305 | 0.0006352936 | 0.9999501 | 0.2299744 | 0.9999457 | 0.2012575 |  |  | 523146 | 0.9956763 | 0.9866385 | 0.00133255 | 0.9964274 | 0.007178211 | 0.9964309 | 0.005428651 |  |  | 418260 | 0.9830581 | 0.9670213 | 0.003457487 | 0.9872285 | 0.004663672 | 0.9872277 | 0.006490394 |  |  | 565680 | 0.9968746 | 0.9150489 | 0.005594186 | 0.9823911 | 0.005189618 | 0.982386 | 0.01059309 |  |  | 866460 | 0.9867961 | 0.8678712 | 0.008205719 | 0.9766074 | 0.008449552 | 0.9766036 | 0.009915685
|  |  | 299292 | 1.00313 | 0.9994305 | 0.0006352936 | 0.9999501 | 0.2299744 | 0.9999457 | 0.2012575 |  |  | 523446 | 0.9947158 | 0.9866385 | 0.00133255 | 0.9964284 | 0.007178194 | 0.9964318 | 0.005428619 |  |  | 418560 | 0.981979 | 0.9670213 | 0.003457487 | 0.9872447 | 0.004663058 | 0.9872439 | 0.006490002 |  |  | 565980 | 0.9985561 | 0.9150489 | 0.005594186 | 0.9823943 | 0.005189585 | 0.9823892 | 0.01059303 |  |  | 866760 | 0.991272 | 0.8678712 | 0.008205719 | 0.976621 | 0.008449403 | 0.9766171 | 0.009915416
|  |  | 299592 | 1.00313 | 0.9994305 | 0.0006352936 | 0.9999501 | 0.2299744 | 0.9999457 | 0.2012575 |  |  | 523746 | 0.9956763 | 0.9866385 | 0.00133255 | 0.9964293 | 0.007178177 | 0.9964328 | 0.005428587 |  |  | 418860 | 0.9830581 | 0.9670213 | 0.003457487 | 0.9872609 | 0.004662445 | 0.9872601 | 0.006489611 |  |  | 566280 | 1.001919 | 0.9150489 | 0.005594186 | 0.9823975 | 0.005189553 | 0.9823924 | 0.01059298 |  |  | 867060 | 0.9845582 | 0.8678712 | 0.008205719 | 0.9766345 | 0.008449254 | 0.9766306 | 0.009915148
|  |  | 299892 | 1.00313 | 0.9994305 | 0.0006352936 | 0.9999501 | 0.2299744 | 0.9999457 | 0.2012575 |  |  | 524046 | 0.9947158 | 0.9866385 | 0.00133255 | 0.9964303 | 0.00717816 | 0.9964337 | 0.005428556 |  |  | 419160 | 0.9841371 | 0.9670213 | 0.003457487 | 0.9872771 | 0.004661833 | 0.9872763 | 0.00648922 |  |  | 566580 | 0.9985561 | 0.9150489 | 0.005594186 | 0.9824007 | 0.005189521 | 0.9823955 | 0.01059292 |  |  | 867360 | 0.9845582 | 0.8678712 | 0.008205719 | 0.976648 | 0.008449105 | 0.9766441 | 0.00991488
|  |  | 300192 | 1.00313 | 0.9994305 | 0.0006352936 | 0.9999501 | 0.2299744 | 0.9999457 | 0.2012575 |  |  | 524346 | 0.9947158 | 0.9866385 | 0.00133255 | 0.9964312 | 0.007178143 | 0.9964347 | 0.005428525 |  |  | 419460 | 0.9852161 | 0.9670213 | 0.003457487 | 0.9872933 | 0.004661221 | 0.9872925 | 0.006488829 |  |  | 566880 | 1.000238 | 0.9150489 | 0.005594186 | 0.9824038 | 0.00518949 | 0.9823987 | 0.01059286 |  |  | 867660 | 0.9845582 | 0.8678712 | 0.008205719 | 0.9766615 | 0.008448957 | 0.9766576 | 0.009914613
|  |  | 300492 | 1.00313 | 0.9994305 | 0.0006352936 | 0.9999501 | 0.2299744 | 0.9999457 | 0.2012575 |  |  | 524646 | 0.9956763 | 0.9866385 | 0.00133255 | 0.9964322 | 0.007178127 | 0.9964356 | 0.005428494 |  |  | 419760 | 0.981979 | 0.9670213 | 0.003457487 | 0.9873094 | 0.00466061 | 0.9873086 | 0.006488439 |  |  | 567180 | 0.9968746 | 0.9150489 | 0.005594186 | 0.982407 | 0.005189458 | 0.9824019 | 0.01059281 |  |  | 867960 | 0.9800823 | 0.8678712 | 0.008205719 | 0.9766749 | 0.008448808 | 0.9766711 | 0.009914346
|  |  | 300792 | 1.00313 | 0.9994305 | 0.0006352936 | 0.9999501 | 0.2299744 | 0.9999457 | 0.2012575 |  |  | 524946 | 0.9956763 | 0.9866385 | 0.00133255 | 0.9964331 | 0.007178111 | 0.9964366 | 0.005428463 |  |  | 420060 | 0.981979 | 0.9670213 | 0.003457487 | 0.9873255 | 0.00466 | 0.9873248 | 0.00648805 |  |  | 567480 | 0.9951932 | 0.9150489 | 0.005594186 | 0.9824101 | 0.005189427 | 0.982405 | 0.01059275 |  |  | 868260 | 0.9845582 | 0.8678712 | 0.008205719 | 0.9766884 | 0.00844866 | 0.9766845 | 0.009914079
|  |  | 301092 | 1.00313 | 0.9994305 | 0.0006352936 | 0.9999501 | 0.2299744 | 0.9999457 | 0.2012575 |  |  | 525246 | 0.9956763 | 0.9866385 | 0.00133255 | 0.996434 | 0.007178094 | 0.9964375 | 0.005428432 |  |  | 420360 | 0.979821 | 0.9670213 | 0.003457487 | 0.9873416 | 0.00465939 | 0.9873408 | 0.00648766 |  |  | 567780 | 0.9985561 | 0.9150489 | 0.005594186 | 0.9824133 | 0.005189396 | 0.9824082 | 0.01059269 |  |  | 868560 | 0.9845582 | 0.8678712 | 0.008205719 | 0.9767018 | 0.008448513 | 0.9766979 | 0.009913813
|  |  | 301392 | 1.00313 | 0.9994305 | 0.0006352936 | 0.9999501 | 0.2299744 | 0.9999457 | 0.2012575 |  |  | 525546 | 0.9947158 | 0.9866385 | 0.00133255 | 0.996435 | 0.007178078 | 0.9964385 | 0.005428402 |  |  | 420660 | 0.9841371 | 0.9670213 | 0.003457487 | 0.9873577 | 0.004658781 | 0.9873569 | 0.006487271 |  |  | 568080 | 1.000238 | 0.9150489 | 0.005594186 | 0.9824164 | 0.005189365 | 0.9824113 | 0.01059264 |  |  | 868860 | 0.9823203 | 0.8678712 | 0.008205719 | 0.9767153 | 0.008448365 | 0.9767114 | 0.009913547
|  |  | 301692 | 1.002234 | 0.9994305 | 0.0006352936 | 0.9999501 | 0.2299744 | 0.9999457 | 0.2012575 |  |  | 525846 | 0.9947158 | 0.9866385 | 0.00133255 | 0.9964359 | 0.007178063 | 0.9964394 | 0.005428372 |  |  | 420960 | 0.9895322 | 0.9670213 | 0.003457487 | 0.9873737 | 0.004658172 | 0.9873729 | 0.006486883 |  |  | 568380 | 0.9968746 | 0.9150489 | 0.005594186 | 0.9824196 | 0.005189334 | 0.9824144 | 0.01059258 |  |  | 869160 | 0.9867961 | 0.8678712 | 0.008205719 | 0.9767287 | 0.008448218 | 0.9767248 | 0.009913282
|  |  | 301992 | 1.00313 | 0.9994305 | 0.0006352936 | 0.9999501 | 0.2299744 | 0.9999457 | 0.2012575 |  |  | 526146 | 0.9966367 | 0.9866385 | 0.00133255 | 0.9964368 | 0.007178047 | 0.9964403 | 0.005428342 |  |  | 421260 | 0.9916902 | 0.9670213 | 0.003457487 | 0.9873897 | 0.004657564 | 0.987389 | 0.006486495 |  |  | 568680 | 0.9951932 | 0.9150489 | 0.005594186 | 0.9824227 | 0.005189303 | 0.9824176 | 0.01059253 |  |  | 869460 | 0.9890341 | 0.8678712 | 0.008205719 | 0.9767421 | 0.008448071 | 0.9767382 | 0.009913017
|  |  | 302292 | 1.00313 | 0.9994305 | 0.0006352936 | 0.9999501 | 0.2299744 | 0.9999457 | 0.2012575 |  |  | 526446 | 0.9956763 | 0.9866385 | 0.00133255 | 0.9964377 | 0.007178031 | 0.9964412 | 0.005428312 |  |  | 421560 | 0.9873741 | 0.9670213 | 0.003457487 | 0.9874057 | 0.004656957 | 0.9874049 | 0.006486107 |  |  | 568980 | 0.9951932 | 0.9150489 | 0.005594186 | 0.9824258 | 0.005189272 | 0.9824207 | 0.01059247 |  |  | 869760 | 0.991272 | 0.8678712 | 0.008205719 | 0.9767555 | 0.008447924 | 0.9767515 | 0.009912753
|  |  | 302592 | 1.00313 | 0.9994305 | 0.0006352936 | 0.9999501 | 0.2299744 | 0.9999457 | 0.2012575 |  |  | 526746 | 0.9956763 | 0.9866385 | 0.00133255 | 0.9964387 | 0.007178016 | 0.9964422 | 0.005428282 |  |  | 421860 | 0.9841371 | 0.9670213 | 0.003457487 | 0.9874217 | 0.004656351 | 0.9874209 | 0.006485719 |  |  | 569280 | 0.9985561 | 0.9150489 | 0.005594186 | 0.9824289 | 0.005189242 | 0.9824238 | 0.01059242 |  |  | 870060 | 0.9845582 | 0.8678712 | 0.008205719 | 0.9767688 | 0.008447778 | 0.9767649 | 0.009912488
|  |  | 302892 | 1.00313 | 0.9994305 | 0.0006352936 | 0.9999501 | 0.2299744 | 0.9999457 | 0.2012575 |  |  | 527046 | 0.9956763 | 0.9866385 | 0.00133255 | 0.9964396 | 0.007178001 | 0.9964431 | 0.005428252 |  |  | 422160 | 0.9830581 | 0.9670213 | 0.003457487 | 0.9874376 | 0.004655745 | 0.9874368 | 0.006485332 |  |  | 569580 | 0.9968746 | 0.9150489 | 0.005594186 | 0.982432 | 0.005189212 | 0.9824269 | 0.01059237 |  |  | 870360 | 0.9823203 | 0.8678712 | 0.008205719 | 0.9767822 | 0.008447632 | 0.9767782 | 0.009912225
|  |  | 303192 | 1.00313 | 0.9994305 | 0.0006352936 | 0.9999501 | 0.2299744 | 0.9999457 | 0.2012575 |  |  | 527346 | 0.9947158 | 0.9866385 | 0.00133255 | 0.9964405 | 0.007177986 | 0.996444 | 0.005428223 |  |  | 422460 | 0.9841371 | 0.9670213 | 0.003457487 | 0.9874535 | 0.004655139 | 0.9874527 | 0.006484946 |  |  | 569880 | 0.9985561 | 0.9150489 | 0.005594186 | 0.9824351 | 0.005189182 | 0.98243 | 0.01059231 |  |  | 870660 | 0.9845582 | 0.8678712 | 0.008205719 | 0.9767955 | 0.008447486 | 0.9767916 | 0.009911962
|  |  | 303492 | 1.002234 | 0.9994305 | 0.0006352936 | 0.9999501 | 0.2299744 | 0.9999457 | 0.2012575 |  |  | 527646 | 0.9956763 | 0.9866385 | 0.00133255 | 0.9964414 | 0.007177971 | 0.9964449 | 0.005428194 |  |  | 422760 | 0.9830581 | 0.9670213 | 0.003457487 | 0.9874694 | 0.004654535 | 0.9874686 | 0.00648456 |  |  | 570180 | 0.9968746 | 0.9150489 | 0.005594186 | 0.9824382 | 0.005189152 | 0.982433 | 0.01059226 |  |  | 870960 | 0.9800823 | 0.8678712 | 0.008205719 | 0.9768088 | 0.00844734 | 0.9768049 | 0.009911699
|  |  | 303792 | 1.00313 | 0.9994305 | 0.0006352936 | 0.9999501 | 0.2299744 | 0.9999457 | 0.2012575 |  |  | 527946 | 0.9956763 | 0.9866385 | 0.00133255 | 0.9964423 | 0.007177956 | 0.9964459 | 0.005428165 |  |  | 423060 | 0.9841371 | 0.9670213 | 0.003457487 | 0.9874852 | 0.004653931 | 0.9874845 | 0.006484174 |  |  | 570480 | 1.000238 | 0.9150489 | 0.005594186 | 0.9824413 | 0.005189122 | 0.9824361 | 0.01059221 |  |  | 871260 | 0.9800823 | 0.8678712 | 0.008205719 | 0.9768221 | 0.008447194 | 0.9768182 | 0.009911437
|  |  | 304092 | 1.004026 | 0.9994305 | 0.0006352936 | 0.9999501 | 0.2299744 | 0.9999457 | 0.2012575 |  |  | 528246 | 0.9947158 | 0.9866385 | 0.00133255 | 0.9964432 | 0.007177941 | 0.9964468 | 0.005428136 |  |  | 423360 | 0.9841371 | 0.9670213 | 0.003457487 | 0.987501 | 0.004653327 | 0.9875003 | 0.006483789 |  |  | 570780 | 1.000238 | 0.9150489 | 0.005594186 | 0.9824443 | 0.005189092 | 0.9824392 | 0.01059215 |  |  | 871560 | 0.9778444 | 0.8678712 | 0.008205719 | 0.9768354 | 0.008447049 | 0.9768315 | 0.009911175
|  |  | 304392 | 1.00313 | 0.9994305 | 0.0006352936 | 0.9999501 | 0.2299744 | 0.9999457 | 0.2012575 |  |  | 528546 | 0.9956763 | 0.9866385 | 0.00133255 | 0.9964441 | 0.007177927 | 0.9964477 | 0.005428108 |  |  | 423660 | 0.9830581 | 0.9670213 | 0.003457487 | 0.9875169 | 0.004652725 | 0.9875161 | 0.006483404 |  |  | 571080 | 0.9985561 | 0.9150489 | 0.005594186 | 0.9824474 | 0.005189063 | 0.9824422 | 0.0105921 |  |  | 871860 | 0.9867961 | 0.8678712 | 0.008205719 | 0.9768487 | 0.008446904 | 0.9768447 | 0.009910913
|  |  | 304692 | 1.002234 | 0.9994305 | 0.0006352936 | 0.9999501 | 0.2299744 | 0.9999457 | 0.2012575 |  |  | 528846 | 0.9956763 | 0.9866385 | 0.00133255 | 0.996445 | 0.007177913 | 0.9964486 | 0.005428079 |  |  | 423960 | 0.9841371 | 0.9670213 | 0.003457487 | 0.9875326 | 0.004652123 | 0.9875319 | 0.006483019 |  |  | 571380 | 0.9968746 | 0.9150489 | 0.005594186 | 0.9824504 | 0.005189034 | 0.9824453 | 0.01059205 |  |  | 872160 | 0.99351 | 0.8678712 | 0.008205719 | 0.976862 | 0.008446759 | 0.976858 | 0.009910652
|  |  | 304992 | 1.002234 | 0.9994305 | 0.0006352936 | 0.9999501 | 0.2299744 | 0.9999457 | 0.2012575 |  |  | 529146 | 0.9956763 | 0.9866385 | 0.00133255 | 0.996446 | 0.007177899 | 0.9964495 | 0.005428051 |  |  | 424260 | 0.9841371 | 0.9670213 | 0.003457487 | 0.9875484 | 0.004651521 | 0.9875476 | 0.006482635 |  |  | 571680 | 0.9968746 | 0.9150489 | 0.005594186 | 0.9824535 | 0.005189004 | 0.9824483 | 0.010592 |  |  | 872460 | 0.9867961 | 0.8678712 | 0.008205719 | 0.9768752 | 0.008446615 | 0.9768712 | 0.009910391
|  |  | 305292 | 1.004026 | 0.9994305 | 0.0006352936 | 0.9999501 | 0.2299744 | 0.9999457 | 0.2012575 |  |  | 529446 | 0.9956763 | 0.9866385 | 0.00133255 | 0.9964469 | 0.007177885 | 0.9964504 | 0.005428023 |  |  | 424560 | 0.9841371 | 0.9670213 | 0.003457487 | 0.9875641 | 0.004650921 | 0.9875634 | 0.006482251 |  |  | 571980 | 0.9985561 | 0.9150489 | 0.005594186 | 0.9824565 | 0.005188975 | 0.9824513 | 0.01059195 |  |  | 872760 | 0.9867961 | 0.8678712 | 0.008205719 | 0.9768884 | 0.008446471 | 0.9768844 | 0.009910131
|  |  | 305592 | 1.00313 | 0.9994305 | 0.0006352936 | 0.9999501 | 0.2299744 | 0.9999457 | 0.2012575 |  |  | 529746 | 0.9956763 | 0.9866385 | 0.00133255 | 0.9964477 | 0.007177871 | 0.9964513 | 0.005427995 |  |  | 424860 | 0.9841371 | 0.9670213 | 0.003457487 | 0.9875798 | 0.00465032 | 0.9875791 | 0.006481868 |  |  | 572280 | 0.9985561 | 0.9150489 | 0.005594186 | 0.9824595 | 0.005188947 | 0.9824543 | 0.01059189 |  |  | 873060 | 0.9823203 | 0.8678712 | 0.008205719 | 0.9769016 | 0.008446326 | 0.9768977 | 0.009909871
|  |  | 305892 | 1.00313 | 0.9994305 | 0.0006352936 | 0.9999501 | 0.2299744 | 0.9999457 | 0.2012575 |  |  | 530046 | 0.9947158 | 0.9866385 | 0.00133255 | 0.9964486 | 0.007177857 | 0.9964522 | 0.005427967 |  |  | 425160 | 0.9841371 | 0.9670213 | 0.003457487 | 0.9875955 | 0.004649721 | 0.9875947 | 0.006481485 |  |  | 572580 | 0.9968746 | 0.9150489 | 0.005594186 | 0.9824625 | 0.005188918 | 0.9824574 | 0.01059184 |  |  | 873360 | 0.9845582 | 0.8678712 | 0.008205719 | 0.9769148 | 0.008446183 | 0.9769108 | 0.009909612
|  |  | 306192 | 1.00313 | 0.9994305 | 0.0006352936 | 0.9999501 | 0.2299744 | 0.9999457 | 0.2012575 |  |  | 530346 | 0.9956763 | 0.9866385 | 0.00133255 | 0.9964495 | 0.007177844 | 0.9964531 | 0.00542794 |  |  | 425460 | 0.9852161 | 0.9670213 | 0.003457487 | 0.9876111 | 0.004649122 | 0.9876104 | 0.006481103 |  |  | 572880 | 0.9985561 | 0.9150489 | 0.005594186 | 0.9824655 | 0.005188889 | 0.9824604 | 0.01059179 |  |  | 873660 | 0.9845582 | 0.8678712 | 0.008205719 | 0.976928 | 0.008446039 | 0.976924 | 0.009909353
|  |  | 306492 | 1.00313 | 0.9994305 | 0.0006352936 | 0.9999501 | 0.2299744 | 0.9999457 | 0.2012575 |  |  | 530646 | 0.9947158 | 0.9866385 | 0.00133255 | 0.9964504 | 0.00717783 | 0.996454 | 0.005427913 |  |  | 425760 | 0.9852161 | 0.9670213 | 0.003457487 | 0.9876268 | 0.004648524 | 0.987626 | 0.006480721 |  |  | 573180 | 0.9968746 | 0.9150489 | 0.005594186 | 0.9824685 | 0.005188861 | 0.9824634 | 0.01059174 |  |  | 873960 | 0.9890341 | 0.8678712 | 0.008205719 | 0.9769412 | 0.008445896 | 0.9769372 | 0.009909095
|  |  | 306792 | 1.00313 | 0.9994305 | 0.0006352936 | 0.9999501 | 0.2299744 | 0.9999457 | 0.2012575 |  |  | 530946 | 0.9947158 | 0.9866385 | 0.00133255 | 0.9964513 | 0.007177817 | 0.9964549 | 0.005427885 |  |  | 426060 | 0.9852161 | 0.9670213 | 0.003457487 | 0.9876424 | 0.004647927 | 0.9876416 | 0.006480339 |  |  | 573480 | 0.9985561 | 0.9150489 | 0.005594186 | 0.9824715 | 0.005188833 | 0.9824663 | 0.01059169 |  |  | 874260 | 0.9823203 | 0.8678712 | 0.008205719 | 0.9769543 | 0.008445753 | 0.9769503 | 0.009908836
|  |  | 307092 | 1.002234 | 0.9994305 | 0.0006352936 | 0.9999501 | 0.2299744 | 0.9999457 | 0.2012575 |  |  | 531246 | 0.9956763 | 0.9866385 | 0.00133255 | 0.9964522 | 0.007177804 | 0.9964558 | 0.005427858 |  |  | 426360 | 0.9852161 | 0.9670213 | 0.003457487 | 0.9876579 | 0.00464733 | 0.9876572 | 0.006479958 |  |  | 573780 | 0.9985561 | 0.9150489 | 0.005594186 | 0.9824745 | 0.005188805 | 0.9824693 | 0.01059164 |  |  | 874560 | 0.9867961 | 0.8678712 | 0.008205719 | 0.9769675 | 0.00844561 | 0.9769635 | 0.009908579
|  |  | 307392 | 1.002234 | 0.9994305 | 0.0006352936 | 0.9999501 | 0.2299744 | 0.9999457 | 0.2012575 |  |  | 531546 | 0.9966367 | 0.9866385 | 0.00133255 | 0.9964531 | 0.007177791 | 0.9964567 | 0.005427832 |  |  | 426660 | 0.9841371 | 0.9670213 | 0.003457487 | 0.9876735 | 0.004646734 | 0.9876727 | 0.006479577 |  |  | 574080 | 0.9985561 | 0.9150489 | 0.005594186 | 0.9824775 | 0.005188777 | 0.9824723 | 0.01059159 |  |  | 874860 | 0.9867961 | 0.8678712 | 0.008205719 | 0.9769806 | 0.008445467 | 0.9769766 | 0.009908321
|  |  | 307692 | 1.002234 | 0.9994305 | 0.0006352936 | 0.9999501 | 0.2299744 | 0.9999457 | 0.2012575 |  |  | 531846 | 0.9966367 | 0.9866385 | 0.00133255 | 0.996454 | 0.007177779 | 0.9964575 | 0.005427805 |  |  | 426960 | 0.9862951 | 0.9670213 | 0.003457487 | 0.987689 | 0.004646138 | 0.9876883 | 0.006479196 |  |  | 574380 | 0.9985561 | 0.9150489 | 0.005594186 | 0.9824804 | 0.005188749 | 0.9824752 | 0.01059155 |  |  | 875160 | 0.9867961 | 0.8678712 | 0.008205719 | 0.9769937 | 0.008445325 | 0.9769897 | 0.009908064
|  |  | 307992 | 1.00313 | 0.9994305 | 0.0006352936 | 0.9999501 | 0.2299744 | 0.9999457 | 0.2012575 |  |  | 532146 | 0.9956763 | 0.9866385 | 0.00133255 | 0.9964548 | 0.007177766 | 0.9964584 | 0.005427779 |  |  | 427260 | 0.9841371 | 0.9670213 | 0.003457487 | 0.9877045 | 0.004645544 | 0.9877038 | 0.006478816 |  |  | 574680 | 0.9985561 | 0.9150489 | 0.005594186 | 0.9824834 | 0.005188721 | 0.9824782 | 0.0105915 |  |  | 875460 | 0.9778444 | 0.8678712 | 0.008205719 | 0.9770068 | 0.008445183 | 0.9770028 | 0.009907808
|  |  | 308292 | 1.00313 | 0.9994305 | 0.0006352936 | 0.9999501 | 0.2299744 | 0.9999457 | 0.2012575 |  |  | 532446 | 0.9966367 | 0.9866385 | 0.00133255 | 0.9964557 | 0.007177753 | 0.9964593 | 0.005427752 |  |  | 427560 | 0.9862951 | 0.9670213 | 0.003457487 | 0.98772 | 0.00464495 | 0.9877192 | 0.006478437 |  |  | 574980 | 0.9968746 | 0.9150489 | 0.005594186 | 0.9824863 | 0.005188694 | 0.9824811 | 0.01059145 |  |  | 875760 | 0.9823203 | 0.8678712 | 0.008205719 | 0.9770199 | 0.008445041 | 0.9770158 | 0.009907552
|  |  | 308592 | 1.00313 | 0.9994305 | 0.0006352936 | 0.9999501 | 0.2299744 | 0.9999457 | 0.2012575 |  |  | 532746 | 0.9956763 | 0.9866385 | 0.00133255 | 0.9964566 | 0.007177741 | 0.9964602 | 0.005427726 |  |  | 427860 | 0.9841371 | 0.9670213 | 0.003457487 | 0.9877354 | 0.004644356 | 0.9877347 | 0.006478058 |  |  | 575280 | 1.000238 | 0.9150489 | 0.005594186 | 0.9824893 | 0.005188667 | 0.9824841 | 0.0105914 |  |  | 876060 | 0.9845582 | 0.8678712 | 0.008205719 | 0.977033 | 0.0084449 | 0.9770289 | 0.009907296
|  |  | 308892 | 1.004026 | 0.9994305 | 0.0006352936 | 0.9999501 | 0.2299744 | 0.9999457 | 0.2012575 |  |  | 533046 | 0.9956763 | 0.9866385 | 0.00133255 | 0.9964575 | 0.007177729 | 0.9964611 | 0.0054277 |  |  | 428160 | 0.9841371 | 0.9670213 | 0.003457487 | 0.9877508 | 0.004643763 | 0.9877501 | 0.006477679 |  |  | 575580 | 0.9968746 | 0.9150489 | 0.005594186 | 0.9824922 | 0.005188639 | 0.982487 | 0.01059135 |  |  | 876360 | 0.9845582 | 0.8678712 | 0.008205719 | 0.977046 | 0.008444758 | 0.9770419 | 0.009907041
|  |  | 309192 | 1.002234 | 0.9994305 | 0.0006352936 | 0.9999501 | 0.2299744 | 0.9999457 | 0.2012575 |  |  | 533346 | 0.9956763 | 0.9866385 | 0.00133255 | 0.9964583 | 0.007177717 | 0.9964619 | 0.005427674 |  |  | 428460 | 0.9852161 | 0.9670213 | 0.003457487 | 0.9877662 | 0.004643171 | 0.9877655 | 0.006477301 |  |  | 575880 | 0.9968746 | 0.9150489 | 0.005594186 | 0.9824951 | 0.005188612 | 0.9824899 | 0.0105913 |  |  | 876660 | 0.9867961 | 0.8678712 | 0.008205719 | 0.977059 | 0.008444617 | 0.977055 | 0.009906786
|  |  | 309492 | 1.00313 | 0.9994305 | 0.0006352936 | 0.9999501 | 0.2299744 | 0.9999457 | 0.2012575 |  |  | 533646 | 0.9947158 | 0.9866385 | 0.00133255 | 0.9964592 | 0.007177705 | 0.9964628 | 0.005427649 |  |  | 428760 | 0.9852161 | 0.9670213 | 0.003457487 | 0.9877816 | 0.00464258 | 0.9877809 | 0.006476923 |  |  | 576180 | 1.000238 | 0.9150489 | 0.005594186 | 0.9824981 | 0.005188586 | 0.9824929 | 0.01059126 |  |  | 876960 | 0.9867961 | 0.8678712 | 0.008205719 | 0.9770721 | 0.008444476 | 0.977068 | 0.009906532
|  |  | 309792 | 1.002234 | 0.9994305 | 0.0006352936 | 0.9999501 | 0.2299744 | 0.9999457 | 0.2012575 |  |  | 533946 | 0.9947158 | 0.9866385 | 0.00133255 | 0.9964601 | 0.007177693 | 0.9964637 | 0.005427623 |  |  | 429060 | 0.9862951 | 0.9670213 | 0.003457487 | 0.987797 | 0.004641989 | 0.9877962 | 0.006476545 |  |  | 576480 | 0.9968746 | 0.9150489 | 0.005594186 | 0.982501 | 0.005188559 | 0.9824958 | 0.01059121 |  |  | 877260 | 0.9778444 | 0.8678712 | 0.008205719 | 0.9770851 | 0.008444336 | 0.977081 | 0.009906278
|  |  | 310092 | 1.00313 | 0.9994305 | 0.0006352936 | 0.9999501 | 0.2299744 | 0.9999457 | 0.2012575 |  |  | 534246 | 0.9937554 | 0.9866385 | 0.00133255 | 0.9964609 | 0.007177682 | 0.9964645 | 0.005427598 |  |  | 429360 | 0.9841371 | 0.9670213 | 0.003457487 | 0.9878123 | 0.004641399 | 0.9878116 | 0.006476168 |  |  | 576780 | 0.9985561 | 0.9150489 | 0.005594186 | 0.9825039 | 0.005188532 | 0.9824987 | 0.01059116 |  |  | 877560 | 0.9823203 | 0.8678712 | 0.008205719 | 0.977098 | 0.008444195 | 0.977094 | 0.009906024
|  |  | 310392 | 1.00313 | 0.9994305 | 0.0006352936 | 0.9999501 | 0.2299744 | 0.9999457 | 0.2012575 |  |  | 534546 | 0.9947158 | 0.9866385 | 0.00133255 | 0.9964618 | 0.00717767 | 0.9964654 | 0.005427573 |  |  | 429660 | 0.9841371 | 0.9670213 | 0.003457487 | 0.9878276 | 0.004640809 | 0.9878269 | 0.006475792 |  |  | 577080 | 1.000238 | 0.9150489 | 0.005594186 | 0.9825068 | 0.005188506 | 0.9825015 | 0.01059112 |  |  | 877860 | 0.9867961 | 0.8678712 | 0.008205719 | 0.977111 | 0.008444055 | 0.9771069 | 0.009905771
|  |  | 310692 | 1.00313 | 0.9994305 | 0.0006352936 | 0.9999501 | 0.2299744 | 0.9999457 | 0.2012575 |  |  | 534846 | 0.9947158 | 0.9866385 | 0.00133255 | 0.9964626 | 0.007177659 | 0.9964663 | 0.005427548 |  |  | 429960 | 0.9862951 | 0.9670213 | 0.003457487 | 0.9878429 | 0.004640221 | 0.9878421 | 0.006475415 |  |  | 577380 | 0.9985561 | 0.9150489 | 0.005594186 | 0.9825096 | 0.005188479 | 0.9825044 | 0.01059107 |  |  | 878160 | 0.9845582 | 0.8678712 | 0.008205719 | 0.977124 | 0.008443915 | 0.9771199 | 0.009905519
|  |  | 310992 | 1.00313 | 0.9994305 | 0.0006352936 | 0.9999501 | 0.2299744 | 0.9999457 | 0.2012575 |  |  | 535146 | 0.9947158 | 0.9866385 | 0.00133255 | 0.9964635 | 0.007177648 | 0.9964671 | 0.005427523 |  |  | 430260 | 0.9841371 | 0.9670213 | 0.003457487 | 0.9878581 | 0.004639633 | 0.9878574 | 0.00647504 |  |  | 577680 | 0.9935117 | 0.9150489 | 0.005594186 | 0.9825125 | 0.005188453 | 0.9825073 | 0.01059102 |  |  | 878460 | 0.9867961 | 0.8678712 | 0.008205719 | 0.9771369 | 0.008443775 | 0.9771328 | 0.009905266
|  |  | 311292 | 1.002234 | 0.9994305 | 0.0006352936 | 0.9999501 | 0.2299744 | 0.9999457 | 0.2012575 |  |  | 535446 | 0.9966367 | 0.9866385 | 0.00133255 | 0.9964644 | 0.007177637 | 0.996468 | 0.005427498 |  |  | 430560 | 0.981979 | 0.9670213 | 0.003457487 | 0.9878733 | 0.004639045 | 0.9878726 | 0.006474664 |  |  | 577980 | 0.9968746 | 0.9150489 | 0.005594186 | 0.9825154 | 0.005188427 | 0.9825102 | 0.01059098 |  |  | 878760 | 0.9778444 | 0.8678712 | 0.008205719 | 0.9771498 | 0.008443636 | 0.9771457 | 0.009905014
|  |  | 311592 | 1.00313 | 0.9994305 | 0.0006352936 | 0.9999501 | 0.2299744 | 0.9999457 | 0.2012575 |  |  | 535746 | 0.9947158 | 0.9866385 | 0.00133255 | 0.9964652 | 0.007177626 | 0.9964688 | 0.005427474 |  |  | 430860 | 0.9841371 | 0.9670213 | 0.003457487 | 0.9878885 | 0.004638458 | 0.9878878 | 0.00647429 |  |  | 578280 | 1.001919 | 0.9150489 | 0.005594186 | 0.9825182 | 0.005188401 | 0.982513 | 0.01059093 |  |  | 879060 | 0.9823203 | 0.8678712 | 0.008205719 | 0.9771628 | 0.008443497 | 0.9771587 | 0.009904763
|  |  | 311892 | 1.004026 | 0.9994305 | 0.0006352936 | 0.9999501 | 0.2299744 | 0.9999457 | 0.2012575 |  |  | 536046 | 0.9956763 | 0.9866385 | 0.00133255 | 0.9964661 | 0.007177615 | 0.9964697 | 0.00542745 |  |  | 431160 | 0.9852161 | 0.9670213 | 0.003457487 | 0.9879037 | 0.004637872 | 0.987903 | 0.006473915 |  |  | 578580 | 1.001919 | 0.9150489 | 0.005594186 | 0.9825211 | 0.005188375 | 0.9825159 | 0.01059089 |  |  | 879360 | 0.991272 | 0.8678712 | 0.008205719 | 0.9771757 | 0.008443358 | 0.9771715 | 0.009904512
|  |  | 312192 | 1.00313 | 0.9994305 | 0.0006352936 | 0.9999501 | 0.2299744 | 0.9999457 | 0.2012575 |  |  | 536346 | 0.9956763 | 0.9866385 | 0.00133255 | 0.9964669 | 0.007177604 | 0.9964705 | 0.005427425 |  |  | 431460 | 0.9852161 | 0.9670213 | 0.003457487 | 0.9879189 | 0.004637287 | 0.9879182 | 0.006473541 |  |  | 578880 | 1.003601 | 0.9150489 | 0.005594186 | 0.9825239 | 0.00518835 | 0.9825187 | 0.01059084 |  |  | 879660 | 0.9890341 | 0.8678712 | 0.008205719 | 0.9771885 | 0.008443219 | 0.9771844 | 0.009904261
|  |  | 312492 | 1.00313 | 0.9994305 | 0.0006352936 | 0.9999501 | 0.2299744 | 0.9999457 | 0.2012575 |  |  | 536646 | 0.9966367 | 0.9866385 | 0.00133255 | 0.9964677 | 0.007177594 | 0.9964714 | 0.005427401 |  |  | 431760 | 0.9862951 | 0.9670213 | 0.003457487 | 0.987934 | 0.004636702 | 0.9879333 | 0.006473167 |  |  | 579180 | 1.001919 | 0.9150489 | 0.005594186 | 0.9825268 | 0.005188324 | 0.9825216 | 0.0105908 |  |  | 879960 | 0.9867961 | 0.8678712 | 0.008205719 | 0.9772014 | 0.00844308 | 0.9771973 | 0.009904011
|  |  | 312792 | 1.002234 | 0.9994305 | 0.0006352936 | 0.9999501 | 0.2299744 | 0.9999457 | 0.2012575 |  |  | 536946 | 0.9966367 | 0.9866385 | 0.00133255 | 0.9964686 | 0.007177583 | 0.9964722 | 0.005427377 |  |  | 432060 | 0.9841371 | 0.9670213 | 0.003457487 | 0.9879491 | 0.004636118 | 0.9879484 | 0.006472794 |  |  | 579480 | 1.000238 | 0.9150489 | 0.005594186 | 0.9825296 | 0.005188299 | 0.9825244 | 0.01059076 |  |  | 880260 | 0.9867961 | 0.8678712 | 0.008205719 | 0.9772143 | 0.008442942 | 0.9772101 | 0.009903761
|  |  | 313092 | 1.00313 | 0.9994305 | 0.0006352936 | 0.9999501 | 0.2299744 | 0.9999457 | 0.2012575 |  |  | 537246 | 0.9966367 | 0.9866385 | 0.00133255 | 0.9964694 | 0.007177573 | 0.9964731 | 0.005427354 |  |  | 432360 | 0.9830581 | 0.9670213 | 0.003457487 | 0.9879642 | 0.004635535 | 0.9879635 | 0.006472422 |  |  | 579780 | 1.000238 | 0.9150489 | 0.005594186 | 0.9825324 | 0.005188274 | 0.9825272 | 0.01059071 |  |  | 880560 | 0.9867961 | 0.8678712 | 0.008205719 | 0.9772271 | 0.008442804 | 0.977223 | 0.009903511
|  |  | 313392 | 1.004026 | 0.9994305 | 0.0006352936 | 0.9999501 | 0.2299744 | 0.9999457 | 0.2012575 |  |  | 537546 | 0.9956763 | 0.9866385 | 0.00133255 | 0.9964703 | 0.007177563 | 0.9964739 | 0.00542733 |  |  | 432660 | 0.9841371 | 0.9670213 | 0.003457487 | 0.9879792 | 0.004634952 | 0.9879785 | 0.006472049 |  |  | 580080 | 1.000238 | 0.9150489 | 0.005594186 | 0.9825353 | 0.005188249 | 0.98253 | 0.01059067 |  |  | 880860 | 0.9800823 | 0.8678712 | 0.008205719 | 0.9772399 | 0.008442666 | 0.9772358 | 0.009903262
|  |  | 313692 | 1.00313 | 0.9994305 | 0.0006352936 | 0.9999501 | 0.2299744 | 0.9999457 | 0.2012575 |  |  | 537846 | 0.9966367 | 0.9866385 | 0.00133255 | 0.9964711 | 0.007177553 | 0.9964748 | 0.005427307 |  |  | 432960 | 0.9841371 | 0.9670213 | 0.003457487 | 0.9879943 | 0.00463437 | 0.9879936 | 0.006471677 |  |  | 580380 | 0.9968746 | 0.9150489 | 0.005594186 | 0.9825381 | 0.005188224 | 0.9825328 | 0.01059062 |  |  | 881160 | 0.991272 | 0.8678712 | 0.008205719 | 0.9772528 | 0.008442529 | 0.9772486 | 0.009903014
|  |  | 313992 | 1.00313 | 0.9994305 | 0.0006352936 | 0.9999501 | 0.2299744 | 0.9999457 | 0.2012575 |  |  | 538146 | 0.9966367 | 0.9866385 | 0.00133255 | 0.9964719 | 0.007177543 | 0.9964756 | 0.005427284 |  |  | 433260 | 0.9852161 | 0.9670213 | 0.003457487 | 0.9880093 | 0.004633789 | 0.9880086 | 0.006471306 |  |  | 580680 | 0.9985561 | 0.9150489 | 0.005594186 | 0.9825409 | 0.005188199 | 0.9825356 | 0.01059058 |  |  | 881460 | 0.9890341 | 0.8678712 | 0.008205719 | 0.9772656 | 0.008442392 | 0.9772614 | 0.009902766
|  |  | 314292 | 1.00313 | 0.9994305 | 0.0006352936 | 0.9999501 | 0.2299744 | 0.9999457 | 0.2012575 |  |  | 538446 | 0.9956763 | 0.9866385 | 0.00133255 | 0.9964728 | 0.007177534 | 0.9964764 | 0.005427261 |  |  | 433560 | 0.9852161 | 0.9670213 | 0.003457487 | 0.9880242 | 0.004633208 | 0.9880235 | 0.006470935 |  |  | 580980 | 1.000238 | 0.9150489 | 0.005594186 | 0.9825436 | 0.005188174 | 0.9825384 | 0.01059054 |  |  | 881760 | 0.9845582 | 0.8678712 | 0.008205719 | 0.9772783 | 0.008442254 | 0.9772742 | 0.009902518
|  |  | 314592 | 1.002234 | 0.9994305 | 0.0006352936 | 0.9999501 | 0.2299744 | 0.9999457 | 0.2012575 |  |  | 538746 | 0.9956763 | 0.9866385 | 0.00133255 | 0.9964736 | 0.007177524 | 0.9964773 | 0.005427238 |  |  | 433860 | 0.9852161 | 0.9670213 | 0.003457487 | 0.9880392 | 0.004632628 | 0.9880385 | 0.006470564 |  |  | 581280 | 0.9985561 | 0.9150489 | 0.005594186 | 0.9825464 | 0.00518815 | 0.9825412 | 0.0105905 |  |  | 882060 | 0.99351 | 0.8678712 | 0.008205719 | 0.9772911 | 0.008442118 | 0.9772869 | 0.00990227
|  |  | 314892 | 1.00313 | 0.9994305 | 0.0006352936 | 0.9999501 | 0.2299744 | 0.9999457 | 0.2012575 |  |  | 539046 | 0.9956763 | 0.9866385 | 0.00133255 | 0.9964744 | 0.007177515 | 0.9964781 | 0.005427215 |  |  | 434160 | 0.9862951 | 0.9670213 | 0.003457487 | 0.9880541 | 0.004632049 | 0.9880534 | 0.006470194 |  |  | 581580 | 1.000238 | 0.9150489 | 0.005594186 | 0.9825492 | 0.005188125 | 0.982544 | 0.01059045 |  |  | 882360 | 0.9890341 | 0.8678712 | 0.008205719 | 0.9773039 | 0.008441981 | 0.9772997 | 0.009902023
|  |  | 315192 | 1.002234 | 0.9994305 | 0.0006352936 | 0.9999501 | 0.2299744 | 0.9999457 | 0.2012575 |  |  | 539346 | 0.9956763 | 0.9866385 | 0.00133255 | 0.9964752 | 0.007177505 | 0.9964789 | 0.005427192 |  |  | 434460 | 0.9852161 | 0.9670213 | 0.003457487 | 0.988069 | 0.00463147 | 0.9880683 | 0.006469825 |  |  | 581880 | 0.9985561 | 0.9150489 | 0.005594186 | 0.982552 | 0.005188101 | 0.9825467 | 0.01059041 |  |  | 882660 | 0.9890341 | 0.8678712 | 0.008205719 | 0.9773166 | 0.008441845 | 0.9773124 | 0.009901777
|  |  | 315492 | 1.004026 | 0.9994305 | 0.0006352936 | 0.9999501 | 0.2299744 | 0.9999457 | 0.2012575 |  |  | 539646 | 0.9956763 | 0.9866385 | 0.00133255 | 0.9964761 | 0.007177496 | 0.9964798 | 0.00542717 |  |  | 434760 | 0.9830581 | 0.9670213 | 0.003457487 | 0.9880839 | 0.004630892 | 0.9880832 | 0.006469455 |  |  | 582180 | 1.001919 | 0.9150489 | 0.005594186 | 0.9825547 | 0.005188077 | 0.9825495 | 0.01059037 |  |  | 882960 | 0.9890341 | 0.8678712 | 0.008205719 | 0.9773293 | 0.008441708 | 0.9773251 | 0.00990153
|  |  | 315792 | 1.002234 | 0.9994305 | 0.0006352936 | 0.9999501 | 0.2299744 | 0.9999457 | 0.2012575 |  |  | 539946 | 0.9966367 | 0.9866385 | 0.00133255 | 0.9964769 | 0.007177487 | 0.9964806 | 0.005427148 |  |  | 435060 | 0.9841371 | 0.9670213 | 0.003457487 | 0.9880988 | 0.004630315 | 0.9880981 | 0.006469087 |  |  | 582480 | 1.000238 | 0.9150489 | 0.005594186 | 0.9825575 | 0.005188053 | 0.9825522 | 0.01059033 |  |  | 883260 | 0.9845582 | 0.8678712 | 0.008205719 | 0.977342 | 0.008441573 | 0.9773378 | 0.009901285
|  |  | 316092 | 1.00313 | 0.9994305 | 0.0006352936 | 0.9999501 | 0.2299744 | 0.9999457 | 0.2012575 |  |  | 540246 | 0.9947158 | 0.9866385 | 0.00133255 | 0.9964777 | 0.007177478 | 0.9964814 | 0.005427125 |  |  | 435360 | 0.9841371 | 0.9670213 | 0.003457487 | 0.9881136 | 0.004629739 | 0.9881129 | 0.006468718 |  |  | 582780 | 1.001919 | 0.9150489 | 0.005594186 | 0.9825602 | 0.005188029 | 0.982555 | 0.01059029 |  |  | 883560 | 0.9867961 | 0.8678712 | 0.008205719 | 0.9773547 | 0.008441437 | 0.9773505 | 0.009901039
|  |  | 316392 | 1.00313 | 0.9994305 | 0.0006352936 | 0.9999501 | 0.2299744 | 0.9999457 | 0.2012575 |  |  | 540546 | 0.9937554 | 0.9866385 | 0.00133255 | 0.9964785 | 0.007177469 | 0.9964822 | 0.005427103 |  |  | 435660 | 0.9841371 | 0.9670213 | 0.003457487 | 0.9881284 | 0.004629163 | 0.9881277 | 0.00646835 |  |  | 583080 | 1.000238 | 0.9150489 | 0.005594186 | 0.982563 | 0.005188005 | 0.9825577 | 0.01059024 |  |  | 883860 | 0.9890341 | 0.8678712 | 0.008205719 | 0.9773674 | 0.008441301 | 0.9773632 | 0.009900794
|  |  | 316692 | 1.002234 | 0.9994305 | 0.0006352936 | 0.9999501 | 0.2299744 | 0.9999457 | 0.2012575 |  |  | 540846 | 0.9956763 | 0.9866385 | 0.00133255 | 0.9964793 | 0.007177461 | 0.996483 | 0.005427082 |  |  | 435960 | 0.9841371 | 0.9670213 | 0.003457487 | 0.9881432 | 0.004628587 | 0.9881425 | 0.006467983 |  |  | 583380 | 0.9985561 | 0.9150489 | 0.005594186 | 0.9825657 | 0.005187982 | 0.9825604 | 0.0105902 |  |  | 884160 | 0.991272 | 0.8678712 | 0.008205719 | 0.9773801 | 0.008441166 | 0.9773759 | 0.00990055
|  |  | 316992 | 1.00313 | 0.9994305 | 0.0006352936 | 0.9999501 | 0.2299744 | 0.9999457 | 0.2012575 |  |  | 541146 | 0.9966367 | 0.9866385 | 0.00133255 | 0.9964801 | 0.007177452 | 0.9964839 | 0.00542706 |  |  | 436260 | 0.9852161 | 0.9670213 | 0.003457487 | 0.988158 | 0.004628013 | 0.9881573 | 0.006467616 |  |  | 583680 | 0.9985561 | 0.9150489 | 0.005594186 | 0.9825684 | 0.005187958 | 0.9825632 | 0.01059016 |  |  | 884460 | 0.9890341 | 0.8678712 | 0.008205719 | 0.9773927 | 0.008441031 | 0.9773885 | 0.009900305
|  |  | 317292 | 1.004026 | 0.9994305 | 0.0006352936 | 0.9999501 | 0.2299744 | 0.9999457 | 0.2012575 |  |  | 541446 | 0.9956763 | 0.9866385 | 0.00133255 | 0.996481 | 0.007177444 | 0.9964847 | 0.005427038 |  |  | 436560 | 0.9852161 | 0.9670213 | 0.003457487 | 0.9881727 | 0.004627439 | 0.988172 | 0.006467249 |  |  | 583980 | 0.9968746 | 0.9150489 | 0.005594186 | 0.9825711 | 0.005187935 | 0.9825659 | 0.01059012 |  |  | 884760 | 0.9867961 | 0.8678712 | 0.008205719 | 0.9774054 | 0.008440897 | 0.9774011 | 0.009900062
|  |  | 317592 | 1.00313 | 0.9994305 | 0.0006352936 | 0.9999501 | 0.2299744 | 0.9999457 | 0.2012575 |  |  | 541746 | 0.9966367 | 0.9866385 | 0.00133255 | 0.9964818 | 0.007177435 | 0.9964855 | 0.005427017 |  |  | 436860 | 0.9852161 | 0.9670213 | 0.003457487 | 0.9881874 | 0.004626866 | 0.9881868 | 0.006466883 |  |  | 584280 | 0.9968746 | 0.9150489 | 0.005594186 | 0.9825739 | 0.005187912 | 0.9825686 | 0.01059008 |  |  | 885060 | 0.9890341 | 0.8678712 | 0.008205719 | 0.977418 | 0.008440762 | 0.9774137 | 0.009899818
|  |  | 317892 | 1.00313 | 0.9994305 | 0.0006352936 | 0.9999501 | 0.2299744 | 0.9999457 | 0.2012575 |  |  | 542046 | 0.9956763 | 0.9866385 | 0.00133255 | 0.9964826 | 0.007177427 | 0.9964863 | 0.005426996 |  |  | 437160 | 0.9841371 | 0.9670213 | 0.003457487 | 0.9882021 | 0.004626294 | 0.9882014 | 0.006466517 |  |  | 584580 | 0.9985561 | 0.9150489 | 0.005594186 | 0.9825766 | 0.005187888 | 0.9825713 | 0.01059004 |  |  | 885360 | 0.9800823 | 0.8678712 | 0.008205719 | 0.9774306 | 0.008440628 | 0.9774264 | 0.009899575
|  |  | 318192 | 1.00313 | 0.9994305 | 0.0006352936 | 0.9999501 | 0.2299744 | 0.9999457 | 0.2012575 |  |  | 542346 | 0.9956763 | 0.9866385 | 0.00133255 | 0.9964834 | 0.007177419 | 0.9964871 | 0.005426975 |  |  | 437460 | 0.9852161 | 0.9670213 | 0.003457487 | 0.9882168 | 0.004625722 | 0.9882161 | 0.006466152 |  |  | 584880 | 0.9985561 | 0.9150489 | 0.005594186 | 0.9825793 | 0.005187866 | 0.982574 | 0.01059 |  |  | 885660 | 0.9890341 | 0.8678712 | 0.008205719 | 0.9774432 | 0.008440494 | 0.9774389 | 0.009899333
|  |  | 318492 | 1.00313 | 0.9994305 | 0.0006352936 | 0.9999501 | 0.2299744 | 0.9999457 | 0.2012575 |  |  | 542646 | 0.9947158 | 0.9866385 | 0.00133255 | 0.9964842 | 0.007177411 | 0.9964879 | 0.005426954 |  |  | 437760 | 0.9852161 | 0.9670213 | 0.003457487 | 0.9882314 | 0.004625151 | 0.9882308 | 0.006465787 |  |  | 585180 | 0.9985561 | 0.9150489 | 0.005594186 | 0.9825819 | 0.005187843 | 0.9825767 | 0.01058996 |  |  | 885960 | 0.9890341 | 0.8678712 | 0.008205719 | 0.9774558 | 0.00844036 | 0.9774515 | 0.009899091
|  |  | 318792 | 1.004026 | 0.9994305 | 0.0006352936 | 0.9999501 | 0.2299744 | 0.9999457 | 0.2012575 |  |  | 542946 | 0.9947158 | 0.9866385 | 0.00133255 | 0.996485 | 0.007177403 | 0.9964887 | 0.005426933 |  |  | 438060 | 0.9852161 | 0.9670213 | 0.003457487 | 0.9882461 | 0.00462458 | 0.9882454 | 0.006465423 |  |  | 585480 | 1.000238 | 0.9150489 | 0.005594186 | 0.9825846 | 0.00518782 | 0.9825793 | 0.01058993 |  |  | 886260 | 0.9845582 | 0.8678712 | 0.008205719 | 0.9774683 | 0.008440226 | 0.9774641 | 0.009898849
|  |  | 319092 | 1.00313 | 0.9994305 | 0.0006352936 | 0.9999501 | 0.2299744 | 0.9999457 | 0.2012575 |  |  | 543246 | 0.9947158 | 0.9866385 | 0.00133255 | 0.9964858 | 0.007177395 | 0.9964895 | 0.005426912 |  |  | 438360 | 0.9862951 | 0.9670213 | 0.003457487 | 0.9882607 | 0.004624011 | 0.98826 | 0.006465059 |  |  | 585780 | 0.9985561 | 0.9150489 | 0.005594186 | 0.9825873 | 0.005187797 | 0.982582 | 0.01058989 |  |  | 886560 | 0.9890341 | 0.8678712 | 0.008205719 | 0.9774809 | 0.008440093 | 0.9774766 | 0.009898607
|  |  | 319392 | 1.00313 | 0.9994305 | 0.0006352936 | 0.9999501 | 0.2299744 | 0.9999457 | 0.2012575 |  |  | 543546 | 0.9937554 | 0.9866385 | 0.00133255 | 0.9964866 | 0.007177388 | 0.9964903 | 0.005426891 |  |  | 438660 | 0.9852161 | 0.9670213 | 0.003457487 | 0.9882752 | 0.004623442 | 0.9882746 | 0.006464696 |  |  | 586080 | 1.001919 | 0.9150489 | 0.005594186 | 0.98259 | 0.005187775 | 0.9825847 | 0.01058985 |  |  | 886860 | 0.9867961 | 0.8678712 | 0.008205719 | 0.9774934 | 0.00843996 | 0.9774891 | 0.009898366
|  |  | 319692 | 1.002234 | 0.9994305 | 0.0006352936 | 0.9999501 | 0.2299744 | 0.9999457 | 0.2012575 |  |  | 543846 | 0.9947158 | 0.9866385 | 0.00133255 | 0.9964874 | 0.00717738 | 0.9964911 | 0.005426871 |  |  | 438960 | 0.9830581 | 0.9670213 | 0.003457487 | 0.9882898 | 0.004622874 | 0.9882891 | 0.006464332 |  |  | 586380 | 0.9985561 | 0.9150489 | 0.005594186 | 0.9825926 | 0.005187752 | 0.9825873 | 0.01058981 |  |  | 887160 | 0.9867961 | 0.8678712 | 0.008205719 | 0.9775059 | 0.008439827 | 0.9775017 | 0.009898126
|  |  | 319992 | 1.002234 | 0.9994305 | 0.0006352936 | 0.9999501 | 0.2299744 | 0.9999457 | 0.2012575 |  |  | 544146 | 0.9966367 | 0.9866385 | 0.00133255 | 0.9964881 | 0.007177373 | 0.9964919 | 0.005426851 |  |  | 439260 | 0.9862951 | 0.9670213 | 0.003457487 | 0.9883043 | 0.004622306 | 0.9883036 | 0.00646397 |  |  | 586680 | 0.9985561 | 0.9150489 | 0.005594186 | 0.9825953 | 0.00518773 | 0.98259 | 0.01058977 |  |  | 887460 | 0.9890341 | 0.8678712 | 0.008205719 | 0.9775184 | 0.008439694 | 0.9775142 | 0.009897886
|  |  | 320292 | 1.00313 | 0.9994305 | 0.0006352936 | 0.9999501 | 0.2299744 | 0.9999457 | 0.2012575 |  |  | 544446 | 0.9956763 | 0.9866385 | 0.00133255 | 0.9964889 | 0.007177366 | 0.9964927 | 0.005426831 |  |  | 439560 | 0.9841371 | 0.9670213 | 0.003457487 | 0.9883188 | 0.004621739 | 0.9883181 | 0.006463608 |  |  | 586980 | 0.9985561 | 0.9150489 | 0.005594186 | 0.9825979 | 0.005187708 | 0.9825926 | 0.01058973 |  |  | 887760 | 0.9867961 | 0.8678712 | 0.008205719 | 0.9775309 | 0.008439562 | 0.9775267 | 0.009897646
|  |  | 320592 | 1.00313 | 0.9994305 | 0.0006352936 | 0.9999501 | 0.2299744 | 0.9999457 | 0.2012575 |  |  | 544746 | 0.9947158 | 0.9866385 | 0.00133255 | 0.9964897 | 0.007177359 | 0.9964935 | 0.005426811 |  |  | 439860 | 0.9852161 | 0.9670213 | 0.003457487 | 0.9883333 | 0.004621173 | 0.9883326 | 0.006463246 |  |  | 587280 | 0.9985561 | 0.9150489 | 0.005594186 | 0.9826005 | 0.005187686 | 0.9825953 | 0.0105897 |  |  | 888060 | 0.9890341 | 0.8678712 | 0.008205719 | 0.9775434 | 0.00843943 | 0.9775391 | 0.009897406
|  |  | 320892 | 1.004026 | 0.9994305 | 0.0006352936 | 0.9999501 | 0.2299744 | 0.9999457 | 0.2012575 |  |  | 545046 | 0.9956763 | 0.9866385 | 0.00133255 | 0.9964905 | 0.007177352 | 0.9964943 | 0.005426791 |  |  | 440160 | 0.9862951 | 0.9670213 | 0.003457487 | 0.9883478 | 0.004620607 | 0.9883471 | 0.006462885 |  |  | 587580 | 0.9985561 | 0.9150489 | 0.005594186 | 0.9826032 | 0.005187664 | 0.9825979 | 0.01058966 |  |  | 888360 | 0.9845582 | 0.8678712 | 0.008205719 | 0.9775559 | 0.008439298 | 0.9775516 | 0.009897167
|  |  | 321192 | 1.004026 | 0.9994305 | 0.0006352936 | 0.9999501 | 0.2299744 | 0.9999457 | 0.2012575 |  |  | 545346 | 0.9956763 | 0.9866385 | 0.00133255 | 0.9964913 | 0.007177345 | 0.996495 | 0.005426771 |  |  | 440460 | 0.9862951 | 0.9670213 | 0.003457487 | 0.9883622 | 0.004620043 | 0.9883615 | 0.006462524 |  |  | 587880 | 1.001919 | 0.9150489 | 0.005594186 | 0.9826058 | 0.005187643 | 0.9826005 | 0.01058962 |  |  | 888660 | 0.9800823 | 0.8678712 | 0.008205719 | 0.9775683 | 0.008439166 | 0.977564 | 0.009896929
|  |  | 321492 | 1.004026 | 0.9994305 | 0.0006352936 | 0.9999501 | 0.2299744 | 0.9999457 | 0.2012575 |  |  | 545646 | 0.9966367 | 0.9866385 | 0.00133255 | 0.9964921 | 0.007177338 | 0.9964958 | 0.005426752 |  |  | 440760 | 0.9873741 | 0.9670213 | 0.003457487 | 0.9883766 | 0.004619478 | 0.9883759 | 0.006462164 |  |  | 588180 | 1.000238 | 0.9150489 | 0.005594186 | 0.9826084 | 0.005187621 | 0.9826031 | 0.01058958 |  |  | 888960 | 0.99351 | 0.8678712 | 0.008205719 | 0.9775808 | 0.008439034 | 0.9775765 | 0.00989669
|  |  | 321792 | 1.00313 | 0.9994305 | 0.0006352936 | 0.9999501 | 0.2299744 | 0.9999457 | 0.2012575 |  |  | 545946 | 0.9956763 | 0.9866385 | 0.00133255 | 0.9964928 | 0.007177331 | 0.9964966 | 0.005426732 |  |  | 441060 | 0.9841371 | 0.9670213 | 0.003457487 | 0.988391 | 0.004618915 | 0.9883903 | 0.006461804 |  |  | 588480 | 1.000238 | 0.9150489 | 0.005594186 | 0.982611 | 0.005187599 | 0.9826057 | 0.01058955 |  |  | 889260 | 0.9845582 | 0.8678712 | 0.008205719 | 0.9775932 | 0.008438903 | 0.9775889 | 0.009896453
|  |  | 322092 | 1.00313 | 0.9994305 | 0.0006352936 | 0.9999501 | 0.2299744 | 0.9999457 | 0.2012575 |  |  | 546246 | 0.9956763 | 0.9866385 | 0.00133255 | 0.9964936 | 0.007177325 | 0.9964974 | 0.005426713 |  |  | 441360 | 0.9841371 | 0.9670213 | 0.003457487 | 0.9884053 | 0.004618352 | 0.9884047 | 0.006461445 |  |  | 588780 | 1.000238 | 0.9150489 | 0.005594186 | 0.9826136 | 0.005187578 | 0.9826083 | 0.01058951 |  |  | 889560 | 0.991272 | 0.8678712 | 0.008205719 | 0.9776056 | 0.008438772 | 0.9776013 | 0.009896215
|  |  | 322392 | 1.00313 | 0.9994305 | 0.0006352936 | 0.9999501 | 0.2299744 | 0.9999457 | 0.2012575 |  |  | 546546 | 0.9966367 | 0.9866385 | 0.00133255 | 0.9964944 | 0.007177318 | 0.9964982 | 0.005426694 |  |  | 441660 | 0.9830581 | 0.9670213 | 0.003457487 | 0.9884197 | 0.00461779 | 0.988419 | 0.006461086 |  |  | 589080 | 1.000238 | 0.9150489 | 0.005594186 | 0.9826162 | 0.005187557 | 0.9826109 | 0.01058947 |  |  | 889860 | 0.9890341 | 0.8678712 | 0.008205719 | 0.977618 | 0.008438641 | 0.9776137 | 0.009895978
|  |  | 322692 | 1.002234 | 0.9994305 | 0.0006352936 | 0.9999501 | 0.2299744 | 0.9999457 | 0.2012575 |  |  | 546846 | 0.9956763 | 0.9866385 | 0.00133255 | 0.9964952 | 0.007177312 | 0.9964989 | 0.005426675 |  |  | 441960 | 0.9852161 | 0.9670213 | 0.003457487 | 0.988434 | 0.004617229 | 0.9884333 | 0.006460727 |  |  | 589380 | 0.9985561 | 0.9150489 | 0.005594186 | 0.9826188 | 0.005187536 | 0.9826135 | 0.01058944 |  |  | 890160 | 0.9845582 | 0.8678712 | 0.008205719 | 0.9776304 | 0.008438511 | 0.977626 | 0.009895741
|  |  | 322992 | 1.00313 | 0.9994305 | 0.0006352936 | 0.9999501 | 0.2299744 | 0.9999457 | 0.2012575 |  |  | 547146 | 0.9956763 | 0.9866385 | 0.00133255 | 0.9964959 | 0.007177306 | 0.9964997 | 0.005426656 |  |  | 442260 | 0.9852161 | 0.9670213 | 0.003457487 | 0.9884483 | 0.004616668 | 0.9884476 | 0.006460369 |  |  | 589680 | 1.003601 | 0.9150489 | 0.005594186 | 0.9826214 | 0.005187515 | 0.9826161 | 0.0105894 |  |  | 890460 | 0.9890341 | 0.8678712 | 0.008205719 | 0.9776427 | 0.00843838 | 0.9776384 | 0.009895505
|  |  | 323292 | 1.00313 | 0.9994305 | 0.0006352936 | 0.9999501 | 0.2299744 | 0.9999457 | 0.2012575 |  |  | 547446 | 0.9956763 | 0.9866385 | 0.00133255 | 0.9964967 | 0.0071773 | 0.9965005 | 0.005426637 |  |  | 442560 | 0.9862951 | 0.9670213 | 0.003457487 | 0.9884626 | 0.004616108 | 0.9884619 | 0.006460012 |  |  | 589980 | 1.000238 | 0.9150489 | 0.005594186 | 0.9826239 | 0.005187494 | 0.9826186 | 0.01058937 |  |  | 890760 | 0.991272 | 0.8678712 | 0.008205719 | 0.9776551 | 0.00843825 | 0.9776507 | 0.009895269
|  |  | 323592 | 1.00313 | 0.9994305 | 0.0006352936 | 0.9999501 | 0.2299744 | 0.9999457 | 0.2012575 |  |  | 547746 | 0.9947158 | 0.9866385 | 0.00133255 | 0.9964975 | 0.007177294 | 0.9965013 | 0.005426619 |  |  | 442860 | 0.9852161 | 0.9670213 | 0.003457487 | 0.9884768 | 0.004615549 | 0.9884762 | 0.006459655 |  |  | 590280 | 1.000238 | 0.9150489 | 0.005594186 | 0.9826265 | 0.005187473 | 0.9826212 | 0.01058933 |  |  | 891060 | 0.99351 | 0.8678712 | 0.008205719 | 0.9776674 | 0.00843812 | 0.9776631 | 0.009895034
|  |  | 323892 | 1.004026 | 0.9994305 | 0.0006352936 | 0.9999501 | 0.2299744 | 0.9999457 | 0.2012575 |  |  | 548046 | 0.9966367 | 0.9866385 | 0.00133255 | 0.9964982 | 0.007177288 | 0.996502 | 0.0054266 |  |  | 443160 | 0.9830581 | 0.9670213 | 0.003457487 | 0.988491 | 0.004614991 | 0.9884904 | 0.006459298 |  |  | 590580 | 1.003601 | 0.9150489 | 0.005594186 | 0.9826291 | 0.005187452 | 0.9826237 | 0.0105893 |  |  | 891360 | 0.991272 | 0.8678712 | 0.008205719 | 0.9776797 | 0.008437991 | 0.9776754 | 0.009894799
|  |  | 324192 | 1.004026 | 0.9994305 | 0.0006352936 | 0.9999501 | 0.2299744 | 0.9999457 | 0.2012575 |  |  | 548346 | 0.9956763 | 0.9866385 | 0.00133255 | 0.996499 | 0.007177282 | 0.9965028 | 0.005426582 |  |  | 443460 | 0.9841371 | 0.9670213 | 0.003457487 | 0.9885052 | 0.004614433 | 0.9885046 | 0.006458942 |  |  | 590880 | 1.000238 | 0.9150489 | 0.005594186 | 0.9826316 | 0.005187432 | 0.9826263 | 0.01058926 |  |  | 891660 | 0.9845582 | 0.8678712 | 0.008205719 | 0.977692 | 0.008437861 | 0.9776877 | 0.009894564
|  |  | 324492 | 1.00313 | 0.9994305 | 0.0006352936 | 0.9999501 | 0.2299744 | 0.9999457 | 0.2012575 |  |  | 548646 | 0.9947158 | 0.9866385 | 0.00133255 | 0.9964997 | 0.007177276 | 0.9965035 | 0.005426563 |  |  | 443760 | 0.9841371 | 0.9670213 | 0.003457487 | 0.9885194 | 0.004613876 | 0.9885188 | 0.006458586 |  |  | 591180 | 1.003601 | 0.9150489 | 0.005594186 | 0.9826342 | 0.005187411 | 0.9826288 | 0.01058923 |  |  | 891960 | 0.9890341 | 0.8678712 | 0.008205719 | 0.9777043 | 0.008437732 | 0.9777 | 0.00989433
|  |  | 324792 | 1.00313 | 0.9994305 | 0.0006352936 | 0.9999501 | 0.2299744 | 0.9999457 | 0.2012575 |  |  | 548946 | 0.9956763 | 0.9866385 | 0.00133255 | 0.9965005 | 0.007177271 | 0.9965043 | 0.005426545 |  |  | 444060 | 0.9841371 | 0.9670213 | 0.003457487 | 0.9885336 | 0.004613319 | 0.9885329 | 0.006458231 |  |  | 591480 | 1.003601 | 0.9150489 | 0.005594186 | 0.9826367 | 0.005187391 | 0.9826314 | 0.01058919 |  |  | 892260 | 0.991272 | 0.8678712 | 0.008205719 | 0.9777166 | 0.008437603 | 0.9777123 | 0.009894096
|  |  | 325092 | 1.004026 | 0.9994305 | 0.0006352936 | 0.9999501 | 0.2299744 | 0.9999457 | 0.2012575 |  |  | 549246 | 0.9956763 | 0.9866385 | 0.00133255 | 0.9965013 | 0.007177265 | 0.9965051 | 0.005426527 |  |  | 444360 | 0.9862951 | 0.9670213 | 0.003457487 | 0.9885477 | 0.004612764 | 0.9885471 | 0.006457876 |  |  | 591780 | 1.000238 | 0.9150489 | 0.005594186 | 0.9826392 | 0.005187371 | 0.9826339 | 0.01058916 |  |  | 892560 | 0.9890341 | 0.8678712 | 0.008205719 | 0.9777289 | 0.008437474 | 0.9777245 | 0.009893862
|  |  | 325392 | 1.002234 | 0.9994305 | 0.0006352936 | 0.9999501 | 0.2299744 | 0.9999457 | 0.2012575 |  |  | 549546 | 0.9956763 | 0.9866385 | 0.00133255 | 0.996502 | 0.00717726 | 0.9965058 | 0.00542651 |  |  | 444660 | 0.9862951 | 0.9670213 | 0.003457487 | 0.9885618 | 0.004612209 | 0.9885612 | 0.006457522 |  |  | 592080 | 1.005282 | 0.9150489 | 0.005594186 | 0.9826418 | 0.00518735 | 0.9826364 | 0.01058912 |  |  | 892860 | 0.9823203 | 0.8678712 | 0.008205719 | 0.9777411 | 0.008437345 | 0.9777368 | 0.009893629
|  |  | 325692 | 1.002234 | 0.9994305 | 0.0006352936 | 0.9999501 | 0.2299744 | 0.9999457 | 0.2012575 |  |  | 549846 | 0.9956763 | 0.9866385 | 0.00133255 | 0.9965028 | 0.007177255 | 0.9965066 | 0.005426492 |  |  | 444960 | 0.9852161 | 0.9670213 | 0.003457487 | 0.9885759 | 0.004611654 | 0.9885753 | 0.006457168 |  |  | 592380 | 1.003601 | 0.9150489 | 0.005594186 | 0.9826443 | 0.00518733 | 0.9826389 | 0.01058909 |  |  | 893160 | 0.9867961 | 0.8678712 | 0.008205719 | 0.9777534 | 0.008437217 | 0.977749 | 0.009893396
|  |  | 325992 | 1.001338 | 0.9994305 | 0.0006352936 | 0.9999501 | 0.2299744 | 0.9999457 | 0.2012575 |  |  | 550146 | 0.9947158 | 0.9866385 | 0.00133255 | 0.9965035 | 0.00717725 | 0.9965073 | 0.005426474 |  |  | 445260 | 0.9862951 | 0.9670213 | 0.003457487 | 0.98859 | 0.004611101 | 0.9885893 | 0.006456814 |  |  | 592680 | 1.001919 | 0.9150489 | 0.005594186 | 0.9826468 | 0.005187311 | 0.9826414 | 0.01058906 |  |  | 893460 | 0.991272 | 0.8678712 | 0.008205719 | 0.9777656 | 0.008437089 | 0.9777612 | 0.009893164
|  |  | 326292 | 1.00313 | 0.9994305 | 0.0006352936 | 0.9999501 | 0.2299744 | 0.9999457 | 0.2012575 |  |  | 550446 | 0.9947158 | 0.9866385 | 0.00133255 | 0.9965043 | 0.007177245 | 0.9965081 | 0.005426457 |  |  | 445560 | 0.9841371 | 0.9670213 | 0.003457487 | 0.988604 | 0.004610548 | 0.9886034 | 0.006456461 |  |  | 592980 | 1.001919 | 0.9150489 | 0.005594186 | 0.9826493 | 0.005187291 | 0.9826439 | 0.01058902 |  |  | 893760 | 1.000224 | 0.8678712 | 0.008205719 | 0.9777778 | 0.008436961 | 0.9777734 | 0.009892932
|  |  | 326592 | 1.002234 | 0.9994305 | 0.0006352936 | 0.9999501 | 0.2299744 | 0.9999457 | 0.2012575 |  |  | 550746 | 0.9966367 | 0.9866385 | 0.00133255 | 0.996505 | 0.00717724 | 0.9965088 | 0.00542644 |  |  | 445860 | 0.9841371 | 0.9670213 | 0.003457487 | 0.988618 | 0.004609996 | 0.9886174 | 0.006456109 |  |  | 593280 | 1.000238 | 0.9150489 | 0.005594186 | 0.9826518 | 0.005187271 | 0.9826464 | 0.01058899 |  |  | 894060 | 0.9890341 | 0.8678712 | 0.008205719 | 0.97779 | 0.008436833 | 0.9777856 | 0.0098927
|  |  | 326892 | 1.004026 | 0.9994305 | 0.0006352936 | 0.9999501 | 0.2299744 | 0.9999457 | 0.2012575 |  |  | 551046 | 0.9956763 | 0.9866385 | 0.00133255 | 0.9965057 | 0.007177235 | 0.9965096 | 0.005426422 |  |  | 446160 | 0.9852161 | 0.9670213 | 0.003457487 | 0.988632 | 0.004609444 | 0.9886314 | 0.006455757 |  |  | 593580 | 1.001919 | 0.9150489 | 0.005594186 | 0.9826543 | 0.005187252 | 0.9826489 | 0.01058896 |  |  | 894360 | 0.991272 | 0.8678712 | 0.008205719 | 0.9778022 | 0.008436706 | 0.9777978 | 0.009892469
|  |  | 327192 | 1.002234 | 0.9994305 | 0.0006352936 | 0.9999501 | 0.2299744 | 0.9999457 | 0.2012575 |  |  | 551346 | 0.9966367 | 0.9866385 | 0.00133255 | 0.9965065 | 0.00717723 | 0.9965103 | 0.005426405 |  |  | 446460 | 0.9862951 | 0.9670213 | 0.003457487 | 0.988646 | 0.004608893 | 0.9886454 | 0.006455405 |  |  | 593880 | 1.005282 | 0.9150489 | 0.005594186 | 0.9826567 | 0.005187232 | 0.9826514 | 0.01058892 |  |  | 894660 | 0.9890341 | 0.8678712 | 0.008205719 | 0.9778144 | 0.008436579 | 0.9778099 | 0.009892238
|  |  | 327492 | 1.002234 | 0.9994305 | 0.0006352936 | 0.9999501 | 0.2299744 | 0.9999457 | 0.2012575 |  |  | 551646 | 0.9966367 | 0.9866385 | 0.00133255 | 0.9965072 | 0.007177226 | 0.9965111 | 0.005426388 |  |  | 446760 | 0.9862951 | 0.9670213 | 0.003457487 | 0.9886599 | 0.004608343 | 0.9886593 | 0.006455054 |  |  | 594180 | 1.001919 | 0.9150489 | 0.005594186 | 0.9826592 | 0.005187213 | 0.9826539 | 0.01058889 |  |  | 894960 | 0.9867961 | 0.8678712 | 0.008205719 | 0.9778265 | 0.008436452 | 0.9778221 | 0.009892008
|  |  | 327792 | 1.004026 | 0.9994305 | 0.0006352936 | 0.9999501 | 0.2299744 | 0.9999457 | 0.2012575 |  |  | 551946 | 0.9947158 | 0.9866385 | 0.00133255 | 0.996508 | 0.007177221 | 0.9965118 | 0.005426372 |  |  | 447060 | 0.9852161 | 0.9670213 | 0.003457487 | 0.9886739 | 0.004607794 | 0.9886732 | 0.006454703 |  |  | 594480 | 1.003601 | 0.9150489 | 0.005594186 | 0.9826617 | 0.005187193 | 0.9826563 | 0.01058886 |  |  | 895260 | 0.9890341 | 0.8678712 | 0.008205719 | 0.9778387 | 0.008436325 | 0.9778342 | 0.009891778
|  |  | 328092 | 1.002234 | 0.9994305 | 0.0006352936 | 0.9999501 | 0.2299744 | 0.9999457 | 0.2012575 |  |  | 552246 | 0.9956763 | 0.9866385 | 0.00133255 | 0.9965087 | 0.007177217 | 0.9965125 | 0.005426355 |  |  | 447360 | 0.9852161 | 0.9670213 | 0.003457487 | 0.9886878 | 0.004607245 | 0.9886871 | 0.006454353 |  |  | 594780 | 1.000238 | 0.9150489 | 0.005594186 | 0.9826642 | 0.005187174 | 0.9826588 | 0.01058883 |  |  | 895560 | 0.9890341 | 0.8678712 | 0.008205719 | 0.9778508 | 0.008436198 | 0.9778464 | 0.009891548
|  |  | 328392 | 1.002234 | 0.9994305 | 0.0006352936 | 0.9999501 | 0.2299744 | 0.9999457 | 0.2012575 |  |  | 552546 | 0.9947158 | 0.9866385 | 0.00133255 | 0.9965094 | 0.007177212 | 0.9965133 | 0.005426338 |  |  | 447660 | 0.9841371 | 0.9670213 | 0.003457487 | 0.9887017 | 0.004606697 | 0.988701 | 0.006454004 |  |  | 595080 | 1.000238 | 0.9150489 | 0.005594186 | 0.9826666 | 0.005187155 | 0.9826613 | 0.0105888 |  |  | 895860 | 0.99351 | 0.8678712 | 0.008205719 | 0.9778629 | 0.008436072 | 0.9778585 | 0.009891319
|  |  | 328692 | 1.00313 | 0.9994305 | 0.0006352936 | 0.9999501 | 0.2299744 | 0.9999457 | 0.2012575 |  |  | 552846 | 0.9947158 | 0.9866385 | 0.00133255 | 0.9965102 | 0.007177208 | 0.996514 | 0.005426322 |  |  | 447960 | 0.9841371 | 0.9670213 | 0.003457487 | 0.9887155 | 0.00460615 | 0.9887149 | 0.006453654 |  |  | 595380 | 1.001919 | 0.9150489 | 0.005594186 | 0.9826691 | 0.005187136 | 0.9826637 | 0.01058876 |  |  | 896160 | 0.991272 | 0.8678712 | 0.008205719 | 0.977875 | 0.008435946 | 0.9778706 | 0.00989109
|  |  | 328992 | 1.00313 | 0.9994305 | 0.0006352936 | 0.9999501 | 0.2299744 | 0.9999457 | 0.2012575 |  |  | 553146 | 0.9956763 | 0.9866385 | 0.00133255 | 0.9965109 | 0.007177204 | 0.9965148 | 0.005426306 |  |  | 448260 | 0.9852161 | 0.9670213 | 0.003457487 | 0.9887294 | 0.004605603 | 0.9887287 | 0.006453306 |  |  | 595680 | 1.000238 | 0.9150489 | 0.005594186 | 0.9826715 | 0.005187118 | 0.9826661 | 0.01058873 |  |  | 896460 | 0.9867961 | 0.8678712 | 0.008205719 | 0.9778871 | 0.00843582 | 0.9778826 | 0.009890861
|  |  | 329292 | 1.004026 | 0.9994305 | 0.0006352936 | 0.9999501 | 0.2299744 | 0.9999457 | 0.2012575 |  |  | 553446 | 0.9956763 | 0.9866385 | 0.00133255 | 0.9965116 | 0.0071772 | 0.9965155 | 0.005426289 |  |  | 448560 | 0.9841371 | 0.9670213 | 0.003457487 | 0.9887432 | 0.004605058 | 0.9887425 | 0.006452957 |  |  | 595980 | 1.005282 | 0.9150489 | 0.005594186 | 0.9826739 | 0.005187099 | 0.9826686 | 0.0105887 |  |  | 896760 | 0.9845582 | 0.8678712 | 0.008205719 | 0.9778992 | 0.008435694 | 0.9778947 | 0.009890633
|  |  | 329592 | 1.00313 | 0.9994305 | 0.0006352936 | 0.9999501 | 0.2299744 | 0.9999457 | 0.2012575 |  |  | 553746 | 0.9956763 | 0.9866385 | 0.00133255 | 0.9965123 | 0.007177196 | 0.9965162 | 0.005426273 |  |  | 448860 | 0.9841371 | 0.9670213 | 0.003457487 | 0.988757 | 0.004604512 | 0.9887563 | 0.006452609 |  |  | 596280 | 1.001919 | 0.9150489 | 0.005594186 | 0.9826764 | 0.00518708 | 0.982671 | 0.01058867 |  |  | 897060 | 0.9867961 | 0.8678712 | 0.008205719 | 0.9779112 | 0.008435569 | 0.9779067 | 0.009890405
|  |  | 329892 | 1.00313 | 0.9994305 | 0.0006352936 | 0.9999501 | 0.2299744 | 0.9999457 | 0.2012575 |  |  | 554046 | 0.9956763 | 0.9866385 | 0.00133255 | 0.9965131 | 0.007177192 | 0.9965169 | 0.005426257 |  |  | 449160 | 0.9862951 | 0.9670213 | 0.003457487 | 0.9887707 | 0.004603968 | 0.9887701 | 0.006452262 |  |  | 596580 | 1.001919 | 0.9150489 | 0.005594186 | 0.9826788 | 0.005187062 | 0.9826734 | 0.01058864 |  |  | 897360 | 0.9890341 | 0.8678712 | 0.008205719 | 0.9779233 | 0.008435444 | 0.9779188 | 0.009890178
|  |  | 330192 | 1.002234 | 0.9994305 | 0.0006352936 | 0.9999501 | 0.2299744 | 0.9999457 | 0.2012575 |  |  | 554346 | 0.9956763 | 0.9866385 | 0.00133255 | 0.9965138 | 0.007177189 | 0.9965177 | 0.005426242 |  |  | 449460 | 0.9852161 | 0.9670213 | 0.003457487 | 0.9887845 | 0.004603424 | 0.9887839 | 0.006451915 |  |  | 596880 | 1.005282 | 0.9150489 | 0.005594186 | 0.9826812 | 0.005187043 | 0.9826758 | 0.01058861 |  |  | 897660 | 0.991272 | 0.8678712 | 0.008205719 | 0.9779353 | 0.008435319 | 0.9779308 | 0.009889951
|  |  | 330492 | 1.002234 | 0.9994305 | 0.0006352936 | 0.9999501 | 0.2299744 | 0.9999457 | 0.2012575 |  |  | 554646 | 0.9956763 | 0.9866385 | 0.00133255 | 0.9965145 | 0.007177185 | 0.9965184 | 0.005426226 |  |  | 449760 | 0.9862951 | 0.9670213 | 0.003457487 | 0.9887982 | 0.004602881 | 0.9887976 | 0.006451569 |  |  | 597180 | 0.9985561 | 0.9150489 | 0.005594186 | 0.9826836 | 0.005187025 | 0.9826782 | 0.01058858 |  |  | 897960 | 0.991272 | 0.8678712 | 0.008205719 | 0.9779473 | 0.008435194 | 0.9779428 | 0.009889724
|  |  | 330792 | 1.00313 | 0.9994305 | 0.0006352936 | 0.9999501 | 0.2299744 | 0.9999457 | 0.2012575 |  |  | 554946 | 0.9956763 | 0.9866385 | 0.00133255 | 0.9965152 | 0.007177181 | 0.9965191 | 0.00542621 |  |  | 450060 | 0.9841371 | 0.9670213 | 0.003457487 | 0.9888119 | 0.004602339 | 0.9888113 | 0.006451223 |  |  | 597480 | 1.003601 | 0.9150489 | 0.005594186 | 0.982686 | 0.005187007 | 0.9826806 | 0.01058855 |  |  | 898260 | 0.99351 | 0.8678712 | 0.008205719 | 0.9779593 | 0.008435069 | 0.9779548 | 0.009889498
|  |  | 331092 | 1.002234 | 0.9994305 | 0.0006352936 | 0.9999501 | 0.2299744 | 0.9999457 | 0.2012575 |  |  | 555246 | 0.9956763 | 0.9866385 | 0.00133255 | 0.9965159 | 0.007177178 | 0.9965198 | 0.005426195 |  |  | 450360 | 0.9862951 | 0.9670213 | 0.003457487 | 0.9888256 | 0.004601797 | 0.988825 | 0.006450877 |  |  | 597780 | 1.001919 | 0.9150489 | 0.005594186 | 0.9826884 | 0.005186989 | 0.982683 | 0.01058852 |  |  | 898560 | 0.9890341 | 0.8678712 | 0.008205719 | 0.9779713 | 0.008434945 | 0.9779668 | 0.009889272
|  |  | 331392 | 1.004026 | 0.9994305 | 0.0006352936 | 0.9999501 | 0.2299744 | 0.9999457 | 0.2012575 |  |  | 555546 | 0.9956763 | 0.9866385 | 0.00133255 | 0.9965167 | 0.007177175 | 0.9965205 | 0.005426179 |  |  | 450660 | 0.9852161 | 0.9670213 | 0.003457487 | 0.9888393 | 0.004601257 | 0.9888386 | 0.006450532 |  |  | 598080 | 1.003601 | 0.9150489 | 0.005594186 | 0.9826908 | 0.005186971 | 0.9826854 | 0.01058849 |  |  | 898860 | 0.9845582 | 0.8678712 | 0.008205719 | 0.9779833 | 0.008434821 | 0.9779788 | 0.009889047
|  |  | 331692 | 1.004026 | 0.9994305 | 0.0006352936 | 0.9999501 | 0.2299744 | 0.9999457 | 0.2012575 |  |  | 555846 | 0.9956763 | 0.9866385 | 0.00133255 | 0.9965174 | 0.007177171 | 0.9965213 | 0.005426164 |  |  | 450960 | 0.9852161 | 0.9670213 | 0.003457487 | 0.9888529 | 0.004600716 | 0.9888523 | 0.006450188 |  |  | 598380 | 1.001919 | 0.9150489 | 0.005594186 | 0.9826932 | 0.005186953 | 0.9826878 | 0.01058846 |  |  | 899160 | 0.99351 | 0.8678712 | 0.008205719 | 0.9779952 | 0.008434697 | 0.9779907 | 0.009888822
|  |  | 331992 | 1.004026 | 0.9994305 | 0.0006352936 | 0.9999501 | 0.2299744 | 0.9999457 | 0.2012575 |  |  | 556146 | 0.9966367 | 0.9866385 | 0.00133255 | 0.9965181 | 0.007177168 | 0.996522 | 0.005426149 |  |  | 451260 | 0.9852161 | 0.9670213 | 0.003457487 | 0.9888665 | 0.004600177 | 0.9888659 | 0.006449844 |  |  | 598680 | 1.003601 | 0.9150489 | 0.005594186 | 0.9826956 | 0.005186935 | 0.9826902 | 0.01058843 |  |  | 899460 | 0.9845582 | 0.8678712 | 0.008205719 | 0.9780072 | 0.008434573 | 0.9780027 | 0.009888597
|  |  | 332292 | 1.002234 | 0.9994305 | 0.0006352936 | 0.9999501 | 0.2299744 | 0.9999457 | 0.2012575 |  |  | 556446 | 0.9956763 | 0.9866385 | 0.00133255 | 0.9965188 | 0.007177165 | 0.9965227 | 0.005426134 |  |  | 451560 | 0.9852161 | 0.9670213 | 0.003457487 | 0.9888801 | 0.004599638 | 0.9888795 | 0.0064495 |  |  | 598980 | 1.000238 | 0.9150489 | 0.005594186 | 0.9826979 | 0.005186918 | 0.9826925 | 0.0105884 |  |  | 899760 | 0.9867961 | 0.8678712 | 0.008205719 | 0.9780191 | 0.00843445 | 0.9780146 | 0.009888373
|  |  | 332592 | 1.002234 | 0.9994305 | 0.0006352936 | 0.9999501 | 0.2299744 | 0.9999457 | 0.2012575 |  |  | 556746 | 0.9947158 | 0.9866385 | 0.00133255 | 0.9965195 | 0.007177162 | 0.9965234 | 0.005426119 |  |  | 451860 | 0.9852161 | 0.9670213 | 0.003457487 | 0.9888937 | 0.0045991 | 0.9888931 | 0.006449157 |  |  | 599280 | 1.003601 | 0.9150489 | 0.005594186 | 0.9827003 | 0.0051869 | 0.9826949 | 0.01058837 |  |  | 900060 | 0.9890341 | 0.8678712 | 0.008205719 | 0.978031 | 0.008434326 | 0.9780265 | 0.009888149
|  |  | 332892 | 1.00313 | 0.9994305 | 0.0006352936 | 0.9999501 | 0.2299744 | 0.9999457 | 0.2012575 |  |  | 557046 | 0.9937554 | 0.9866385 | 0.00133255 | 0.9965202 | 0.007177159 | 0.9965241 | 0.005426104 |  |  | 452160 | 0.9852161 | 0.9670213 | 0.003457487 | 0.9889072 | 0.004598563 | 0.9889066 | 0.006448814 |  |  | 599580 | 1.003601 | 0.9150489 | 0.005594186 | 0.9827026 | 0.005186883 | 0.9826973 | 0.01058834 |  |  | 900360 | 0.9890341 | 0.8678712 | 0.008205719 | 0.9780429 | 0.008434203 | 0.9780384 | 0.009887925
|  |  | 333192 | 1.004026 | 0.9994305 | 0.0006352936 | 0.9999501 | 0.2299744 | 0.9999457 | 0.2012575 |  |  | 557346 | 0.9956763 | 0.9866385 | 0.00133255 | 0.9965209 | 0.007177157 | 0.9965248 | 0.00542609 |  |  | 452460 | 0.9841371 | 0.9670213 | 0.003457487 | 0.9889208 | 0.004598026 | 0.9889202 | 0.006448472 |  |  | 599880 | 1.003601 | 0.9150489 | 0.005594186 | 0.982705 | 0.005186865 | 0.9826996 | 0.01058831 |  |  | 900660 | 0.9867961 | 0.8678712 | 0.008205719 | 0.9780548 | 0.00843408 | 0.9780503 | 0.009887702
|  |  | 333492 | 1.00313 | 0.9994305 | 0.0006352936 | 0.9999501 | 0.2299744 | 0.9999457 | 0.2012575 |  |  | 557646 | 0.9956763 | 0.9866385 | 0.00133255 | 0.9965216 | 0.007177154 | 0.9965255 | 0.005426075 |  |  | 452760 | 0.9852161 | 0.9670213 | 0.003457487 | 0.9889343 | 0.00459749 | 0.9889337 | 0.00644813 |  |  | 600180 | 1.000238 | 0.9150489 | 0.005594186 | 0.9827073 | 0.005186848 | 0.9827019 | 0.01058828 |  |  | 900960 | 0.9890341 | 0.8678712 | 0.008205719 | 0.9780667 | 0.008433958 | 0.9780622 | 0.009887479
|  |  | 333792 | 1.00313 | 0.9994305 | 0.0006352936 | 0.9999501 | 0.2299744 | 0.9999457 | 0.2012575 |  |  | 557946 | 0.9947158 | 0.9866385 | 0.00133255 | 0.9965223 | 0.007177151 | 0.9965262 | 0.005426061 |  |  | 453060 | 0.9852161 | 0.9670213 | 0.003457487 | 0.9889478 | 0.004596955 | 0.9889471 | 0.006447789 |  |  | 600480 | 1.000238 | 0.9150489 | 0.005594186 | 0.9827097 | 0.005186831 | 0.9827043 | 0.01058826 |  |  | 901260 | 0.9867961 | 0.8678712 | 0.008205719 | 0.9780786 | 0.008433835 | 0.978074 | 0.009887256
|  |  | 334092 | 1.004026 | 0.9994305 | 0.0006352936 | 0.9999501 | 0.2299744 | 0.9999457 | 0.2012575 |  |  | 558246 | 0.9956763 | 0.9866385 | 0.00133255 | 0.996523 | 0.007177149 | 0.9965269 | 0.005426046 |  |  | 453360 | 0.9862951 | 0.9670213 | 0.003457487 | 0.9889612 | 0.004596421 | 0.9889606 | 0.006447448 |  |  | 600780 | 1.000238 | 0.9150489 | 0.005594186 | 0.982712 | 0.005186814 | 0.9827066 | 0.01058823 |  |  | 901560 | 0.9890341 | 0.8678712 | 0.008205719 | 0.9780904 | 0.008433713 | 0.9780859 | 0.009887034
|  |  | 334392 | 1.002234 | 0.9994305 | 0.0006352936 | 0.9999501 | 0.2299744 | 0.9999457 | 0.2012575 |  |  | 558546 | 0.9937554 | 0.9866385 | 0.00133255 | 0.9965237 | 0.007177146 | 0.9965276 | 0.005426032 |  |  | 453660 | 0.9862951 | 0.9670213 | 0.003457487 | 0.9889747 | 0.004595887 | 0.9889741 | 0.006447108 |  |  | 601080 | 1.001919 | 0.9150489 | 0.005594186 | 0.9827143 | 0.005186797 | 0.9827089 | 0.0105882 |  |  | 901860 | 0.9890341 | 0.8678712 | 0.008205719 | 0.9781023 | 0.008433591 | 0.9780977 | 0.009886812
|  |  | 334692 | 1.004026 | 0.9994305 | 0.0006352936 | 0.9999501 | 0.2299744 | 0.9999457 | 0.2012575 |  |  | 558846 | 0.9947158 | 0.9866385 | 0.00133255 | 0.9965244 | 0.007177144 | 0.9965283 | 0.005426018 |  |  | 453960 | 0.9852161 | 0.9670213 | 0.003457487 | 0.9889881 | 0.004595354 | 0.9889875 | 0.006446768 |  |  | 601380 | 1.001919 | 0.9150489 | 0.005594186 | 0.9827166 | 0.00518678 | 0.9827112 | 0.01058817 |  |  | 902160 | 0.9867961 | 0.8678712 | 0.008205719 | 0.9781141 | 0.008433469 | 0.9781095 | 0.009886591
|  |  | 334992 | 1.002234 | 0.9994305 | 0.0006352936 | 0.9999501 | 0.2299744 | 0.9999457 | 0.2012575 |  |  | 559146 | 0.9947158 | 0.9866385 | 0.00133255 | 0.9965251 | 0.007177142 | 0.996529 | 0.005426004 |  |  | 454260 | 0.9852161 | 0.9670213 | 0.003457487 | 0.9890015 | 0.004594822 | 0.9890009 | 0.006446429 |  |  | 601680 | 1.003601 | 0.9150489 | 0.005594186 | 0.982719 | 0.005186763 | 0.9827136 | 0.01058815 |  |  | 902460 | 0.9867961 | 0.8678712 | 0.008205719 | 0.9781259 | 0.008433348 | 0.9781213 | 0.00988637
|  |  | 335292 | 1.00313 | 0.9994305 | 0.0006352936 | 0.9999501 | 0.2299744 | 0.9999457 | 0.2012575 |  |  | 559446 | 0.9956763 | 0.9866385 | 0.00133255 | 0.9965258 | 0.00717714 | 0.9965297 | 0.00542599 |  |  | 454560 | 0.9852161 | 0.9670213 | 0.003457487 | 0.9890148 | 0.00459429 | 0.9890142 | 0.00644609 |  |  | 601980 | 1.001919 | 0.9150489 | 0.005594186 | 0.9827213 | 0.005186746 | 0.9827159 | 0.01058812 |  |  | 902760 | 0.9890341 | 0.8678712 | 0.008205719 | 0.9781377 | 0.008433227 | 0.9781331 | 0.009886149
|  |  | 335592 | 1.00313 | 0.9994305 | 0.0006352936 | 0.9999501 | 0.2299744 | 0.9999457 | 0.2012575 |  |  | 559746 | 0.9956763 | 0.9866385 | 0.00133255 | 0.9965265 | 0.007177138 | 0.9965304 | 0.005425976 |  |  | 454860 | 0.9862951 | 0.9670213 | 0.003457487 | 0.9890282 | 0.004593759 | 0.9890276 | 0.006445752 |  |  | 602280 | 1.005282 | 0.9150489 | 0.005594186 | 0.9827236 | 0.00518673 | 0.9827182 | 0.01058809 |  |  | 903060 | 0.9867961 | 0.8678712 | 0.008205719 | 0.9781495 | 0.008433106 | 0.9781449 | 0.009885929
|  |  | 335892 | 1.00313 | 0.9994305 | 0.0006352936 | 0.9999501 | 0.2299744 | 0.9999457 | 0.2012575 |  |  | 560046 | 0.9956763 | 0.9866385 | 0.00133255 | 0.9965271 | 0.007177136 | 0.9965311 | 0.005425963 |  |  | 455160 | 0.9852161 | 0.9670213 | 0.003457487 | 0.9890415 | 0.004593229 | 0.9890409 | 0.006445414 |  |  | 602580 | 1.003601 | 0.9150489 | 0.005594186 | 0.9827259 | 0.005186713 | 0.9827204 | 0.01058806 |  |  | 903360 | 0.9845582 | 0.8678712 | 0.008205719 | 0.9781613 | 0.008432985 | 0.9781567 | 0.009885709
|  |  | 336192 | 1.00313 | 0.9994305 | 0.0006352936 | 0.9999501 | 0.2299744 | 0.9999457 | 0.2012575 |  |  | 560346 | 0.9956763 | 0.9866385 | 0.00133255 | 0.9965278 | 0.007177134 | 0.9965318 | 0.005425949 |  |  | 455460 | 0.9873741 | 0.9670213 | 0.003457487 | 0.9890548 | 0.0045927 | 0.9890542 | 0.006445076 |  |  | 602880 | 1.005282 | 0.9150489 | 0.005594186 | 0.9827281 | 0.005186697 | 0.9827227 | 0.01058804 |  |  | 903660 | 0.9890341 | 0.8678712 | 0.008205719 | 0.978173 | 0.008432864 | 0.9781684 | 0.00988549
|  |  | 336492 | 1.002234 | 0.9994305 | 0.0006352936 | 0.9999501 | 0.2299744 | 0.9999457 | 0.2012575 |  |  | 560646 | 0.9947158 | 0.9866385 | 0.00133255 | 0.9965285 | 0.007177132 | 0.9965325 | 0.005425936 |  |  | 455760 | 0.9852161 | 0.9670213 | 0.003457487 | 0.9890681 | 0.004592171 | 0.9890675 | 0.006444739 |  |  | 603180 | 1.001919 | 0.9150489 | 0.005594186 | 0.9827304 | 0.005186681 | 0.982725 | 0.01058801 |  |  | 903960 | 0.9957479 | 0.8678712 | 0.008205719 | 0.9781848 | 0.008432743 | 0.9781802 | 0.009885271
|  |  | 336792 | 1.00313 | 0.9994305 | 0.0006352936 | 0.9999501 | 0.2299744 | 0.9999457 | 0.2012575 |  |  | 560946 | 0.9956763 | 0.9866385 | 0.00133255 | 0.9965292 | 0.00717713 | 0.9965331 | 0.005425922 |  |  | 456060 | 0.9873741 | 0.9670213 | 0.003457487 | 0.9890814 | 0.004591643 | 0.9890808 | 0.006444403 |  |  | 603480 | 1.001919 | 0.9150489 | 0.005594186 | 0.9827327 | 0.005186665 | 0.9827273 | 0.01058798 |  |  | 904260 | 0.991272 | 0.8678712 | 0.008205719 | 0.9781965 | 0.008432623 | 0.9781919 | 0.009885052
|  |  | 337092 | 1.002234 | 0.9994305 | 0.0006352936 | 0.9999501 | 0.2299744 | 0.9999457 | 0.2012575 |  |  | 561246 | 0.9956763 | 0.9866385 | 0.00133255 | 0.9965299 | 0.007177129 | 0.9965338 | 0.005425909 |  |  | 456360 | 0.9841371 | 0.9670213 | 0.003457487 | 0.9890947 | 0.004591116 | 0.9890941 | 0.006444067 |  |  | 603780 | 1.000238 | 0.9150489 | 0.005594186 | 0.982735 | 0.005186648 | 0.9827295 | 0.01058796 |  |  | 904560 | 0.991272 | 0.8678712 | 0.008205719 | 0.9782082 | 0.008432503 | 0.9782036 | 0.009884833
|  |  | 337392 | 1.002234 | 0.9994305 | 0.0006352936 | 0.9999501 | 0.2299744 | 0.9999457 | 0.2012575 |  |  | 561546 | 0.9956763 | 0.9866385 | 0.00133255 | 0.9965305 | 0.007177127 | 0.9965345 | 0.005425896 |  |  | 456660 | 0.9841371 | 0.9670213 | 0.003457487 | 0.9891079 | 0.004590589 | 0.9891073 | 0.006443732 |  |  | 604080 | 1.000238 | 0.9150489 | 0.005594186 | 0.9827372 | 0.005186632 | 0.9827318 | 0.01058793 |  |  | 904860 | 0.9957479 | 0.8678712 | 0.008205719 | 0.9782199 | 0.008432383 | 0.9782153 | 0.009884615
|  |  | 337692 | 1.00313 | 0.9994305 | 0.0006352936 | 0.9999501 | 0.2299744 | 0.9999457 | 0.2012575 |  |  | 561846 | 0.9956763 | 0.9866385 | 0.00133255 | 0.9965312 | 0.007177125 | 0.9965352 | 0.005425883 |  |  | 456960 | 0.9841371 | 0.9670213 | 0.003457487 | 0.9891211 | 0.004590063 | 0.9891205 | 0.006443396 |  |  | 604380 | 0.9985561 | 0.9150489 | 0.005594186 | 0.9827395 | 0.005186616 | 0.9827341 | 0.01058791 |  |  | 905160 | 0.991272 | 0.8678712 | 0.008205719 | 0.9782316 | 0.008432264 | 0.978227 | 0.009884398
|  |  | 337992 | 1.004026 | 0.9994305 | 0.0006352936 | 0.9999501 | 0.2299744 | 0.9999457 | 0.2012575 |  |  | 562146 | 0.9966367 | 0.9866385 | 0.00133255 | 0.9965319 | 0.007177124 | 0.9965359 | 0.00542587 |  |  | 457260 | 0.9862951 | 0.9670213 | 0.003457487 | 0.9891343 | 0.004589538 | 0.9891337 | 0.006443062 |  |  | 604680 | 1.000238 | 0.9150489 | 0.005594186 | 0.9827417 | 0.005186601 | 0.9827363 | 0.01058788 |  |  | 905460 | 0.9845582 | 0.8678712 | 0.008205719 | 0.9782433 | 0.008432144 | 0.9782387 | 0.00988418
|  |  | 338292 | 1.00313 | 0.9994305 | 0.0006352936 | 0.9999501 | 0.2299744 | 0.9999457 | 0.2012575 |  |  | 562446 | 0.9966367 | 0.9866385 | 0.00133255 | 0.9965326 | 0.007177123 | 0.9965365 | 0.005425857 |  |  | 457560 | 0.9873741 | 0.9670213 | 0.003457487 | 0.9891474 | 0.004589014 | 0.9891468 | 0.006442728 |  |  | 604980 | 1.001919 | 0.9150489 | 0.005594186 | 0.982744 | 0.005186585 | 0.9827385 | 0.01058785 |  |  | 905760 | 0.9890341 | 0.8678712 | 0.008205719 | 0.978255 | 0.008432025 | 0.9782503 | 0.009883964
|  |  | 338592 | 1.002234 | 0.9994305 | 0.0006352936 | 0.9999501 | 0.2299744 | 0.9999457 | 0.2012575 |  |  | 562746 | 0.9956763 | 0.9866385 | 0.00133255 | 0.9965332 | 0.007177122 | 0.9965372 | 0.005425844 |  |  | 457860 | 0.9862951 | 0.9670213 | 0.003457487 | 0.9891606 | 0.00458849 | 0.98916 | 0.006442394 |  |  | 605280 | 1.003601 | 0.9150489 | 0.005594186 | 0.9827462 | 0.005186569 | 0.9827408 | 0.01058783 |  |  | 906060 | 0.9957479 | 0.8678712 | 0.008205719 | 0.9782666 | 0.008431906 | 0.978262 | 0.009883747
|  |  | 338892 | 1.004026 | 0.9994305 | 0.0006352936 | 0.9999501 | 0.2299744 | 0.9999457 | 0.2012575 |  |  | 563046 | 0.9947158 | 0.9866385 | 0.00133255 | 0.9965339 | 0.00717712 | 0.9965379 | 0.005425832 |  |  | 458160 | 0.9873741 | 0.9670213 | 0.003457487 | 0.9891737 | 0.004587967 | 0.9891731 | 0.006442061 |  |  | 605580 | 1.003601 | 0.9150489 | 0.005594186 | 0.9827484 | 0.005186554 | 0.982743 | 0.0105878 |  |  | 906360 | 0.991272 | 0.8678712 | 0.008205719 | 0.9782782 | 0.008431787 | 0.9782736 | 0.009883531
|  |  | 339192 | 1.004026 | 0.9994305 | 0.0006352936 | 0.9999501 | 0.2299744 | 0.9999457 | 0.2012575 |  |  | 563346 | 0.9966367 | 0.9866385 | 0.00133255 | 0.9965346 | 0.007177119 | 0.9965386 | 0.005425819 |  |  | 458460 | 0.9862951 | 0.9670213 | 0.003457487 | 0.9891868 | 0.004587445 | 0.9891862 | 0.006441728 |  |  | 605880 | 1.000238 | 0.9150489 | 0.005594186 | 0.9827507 | 0.005186538 | 0.9827452 | 0.01058778 |  |  | 906660 | 0.9979859 | 0.8678712 | 0.008205719 | 0.9782899 | 0.008431669 | 0.9782852 | 0.009883315
|  |  | 339492 | 1.00313 | 0.9994305 | 0.0006352936 | 0.9999501 | 0.2299744 | 0.9999457 | 0.2012575 |  |  | 563646 | 0.9956763 | 0.9866385 | 0.00133255 | 0.9965352 | 0.007177118 | 0.9965392 | 0.005425807 |  |  | 458760 | 0.9852161 | 0.9670213 | 0.003457487 | 0.9891999 | 0.004586923 | 0.9891993 | 0.006441396 |  |  | 606180 | 0.9935117 | 0.9150489 | 0.005594186 | 0.9827529 | 0.005186523 | 0.9827474 | 0.01058775 |  |  | 906960 | 0.9890341 | 0.8678712 | 0.008205719 | 0.9783015 | 0.008431551 | 0.9782968 | 0.009883099
|  |  | 339792 | 1.00313 | 0.9994305 | 0.0006352936 | 0.9999501 | 0.2299744 | 0.9999457 | 0.2012575 |  |  | 563946 | 0.9966367 | 0.9866385 | 0.00133255 | 0.9965359 | 0.007177117 | 0.9965399 | 0.005425795 |  |  | 459060 | 0.9809 | 0.9670213 | 0.003457487 | 0.9892129 | 0.004586402 | 0.9892123 | 0.006441065 |  |  | 606480 | 1.000238 | 0.9150489 | 0.005594186 | 0.9827551 | 0.005186508 | 0.9827497 | 0.01058773 |  |  | 907260 | 0.991272 | 0.8678712 | 0.008205719 | 0.9783131 | 0.008431432 | 0.9783084 | 0.009882884
|  |  | 340092 | 1.004026 | 0.9994305 | 0.0006352936 | 0.9999501 | 0.2299744 | 0.9999457 | 0.2012575 |  |  | 564246 | 0.9956763 | 0.9866385 | 0.00133255 | 0.9965366 | 0.007177117 | 0.9965406 | 0.005425782 |  |  | 459360 | 0.9830581 | 0.9670213 | 0.003457487 | 0.9892259 | 0.004585882 | 0.9892254 | 0.006440733 |  |  | 606780 | 1.001919 | 0.9150489 | 0.005594186 | 0.9827573 | 0.005186492 | 0.9827519 | 0.0105877 |  |  | 907560 | 0.991272 | 0.8678712 | 0.008205719 | 0.9783247 | 0.008431314 | 0.97832 | 0.00988267
|  |  | 340392 | 1.004026 | 0.9994305 | 0.0006352936 | 0.9999501 | 0.2299744 | 0.9999457 | 0.2012575 |  |  | 564546 | 0.9966367 | 0.9866385 | 0.00133255 | 0.9965372 | 0.007177116 | 0.9965412 | 0.00542577 |  |  | 459660 | 0.9841371 | 0.9670213 | 0.003457487 | 0.989239 | 0.004585363 | 0.9892384 | 0.006440403 |  |  | 607080 | 1.001919 | 0.9150489 | 0.005594186 | 0.9827595 | 0.005186477 | 0.9827541 | 0.01058768 |  |  | 907860 | 0.9979859 | 0.8678712 | 0.008205719 | 0.9783362 | 0.008431197 | 0.9783316 | 0.009882455
|  |  | 340692 | 1.00313 | 0.9994305 | 0.0006352936 | 0.9999501 | 0.2299744 | 0.9999457 | 0.2012575 |  |  | 564846 | 0.9956763 | 0.9866385 | 0.00133255 | 0.9965379 | 0.007177115 | 0.9965419 | 0.005425758 |  |  | 459960 | 0.9852161 | 0.9670213 | 0.003457487 | 0.9892519 | 0.004584844 | 0.9892514 | 0.006440073 |  |  | 607380 | 0.9985561 | 0.9150489 | 0.005594186 | 0.9827617 | 0.005186462 | 0.9827563 | 0.01058766 |  |  | 908160 | 0.99351 | 0.8678712 | 0.008205719 | 0.9783478 | 0.008431079 | 0.9783431 | 0.009882241
|  |  | 340992 | 1.00313 | 0.9994305 | 0.0006352936 | 0.9999501 | 0.2299744 | 0.9999457 | 0.2012575 |  |  | 565146 | 0.9956763 | 0.9866385 | 0.00133255 | 0.9965385 | 0.007177115 | 0.9965425 | 0.005425746 |  |  | 460260 | 0.9852161 | 0.9670213 | 0.003457487 | 0.9892649 | 0.004584326 | 0.9892643 | 0.006439743 |  |  | 607680 | 1.000238 | 0.9150489 | 0.005594186 | 0.9827639 | 0.005186447 | 0.9827584 | 0.01058763 |  |  | 908460 | 0.991272 | 0.8678712 | 0.008205719 | 0.9783593 | 0.008430962 | 0.9783546 | 0.009882028
|  |  | 341292 | 1.004026 | 0.9994305 | 0.0006352936 | 0.9999501 | 0.2299744 | 0.9999457 | 0.2012575 |  |  | 565446 | 0.9966367 | 0.9866385 | 0.00133255 | 0.9965392 | 0.007177114 | 0.9965432 | 0.005425735 |  |  | 460560 | 0.9852161 | 0.9670213 | 0.003457487 | 0.9892779 | 0.004583809 | 0.9892773 | 0.006439413 |  |  | 607980 | 1.001919 | 0.9150489 | 0.005594186 | 0.9827661 | 0.005186432 | 0.9827606 | 0.01058761 |  |  | 908760 | 0.9979859 | 0.8678712 | 0.008205719 | 0.9783709 | 0.008430845 | 0.9783662 | 0.009881814
|  |  | 341592 | 1.00313 | 0.9994305 | 0.0006352936 | 0.9999501 | 0.2299744 | 0.9999457 | 0.2012575 |  |  | 565746 | 0.9956763 | 0.9866385 | 0.00133255 | 0.9965398 | 0.007177114 | 0.9965439 | 0.005425723 |  |  | 460860 | 0.9852161 | 0.9670213 | 0.003457487 | 0.9892908 | 0.004583292 | 0.9892902 | 0.006439085 |  |  | 608280 | 1.000238 | 0.9150489 | 0.005594186 | 0.9827682 | 0.005186418 | 0.9827628 | 0.01058758 |  |  | 909060 | 0.9890341 | 0.8678712 | 0.008205719 | 0.9783824 | 0.008430728 | 0.9783777 | 0.009881601
|  |  | 341892 | 1.004026 | 0.9994305 | 0.0006352936 | 0.9999501 | 0.2299744 | 0.9999457 | 0.2012575 |  |  | 566046 | 0.9947158 | 0.9866385 | 0.00133255 | 0.9965405 | 0.007177113 | 0.9965445 | 0.005425711 |  |  | 461160 | 0.9852161 | 0.9670213 | 0.003457487 | 0.9893037 | 0.004582776 | 0.9893031 | 0.006438756 |  |  | 608580 | 1.003601 | 0.9150489 | 0.005594186 | 0.9827704 | 0.005186403 | 0.982765 | 0.01058756 |  |  | 909360 | 0.99351 | 0.8678712 | 0.008205719 | 0.9783939 | 0.008430611 | 0.9783892 | 0.009881389
|  |  | 342192 | 1.00313 | 0.9994305 | 0.0006352936 | 0.9999501 | 0.2299744 | 0.9999457 | 0.2012575 |  |  | 566346 | 0.9966367 | 0.9866385 | 0.00133255 | 0.9965411 | 0.007177113 | 0.9965452 | 0.0054257 |  |  | 461460 | 0.9841371 | 0.9670213 | 0.003457487 | 0.9893166 | 0.004582261 | 0.989316 | 0.006438429 |  |  | 608880 | 1.003601 | 0.9150489 | 0.005594186 | 0.9827726 | 0.005186388 | 0.9827671 | 0.01058754 |  |  | 909660 | 0.99351 | 0.8678712 | 0.008205719 | 0.9784054 | 0.008430495 | 0.9784007 | 0.009881177
|  |  | 342492 | 1.00313 | 0.9994305 | 0.0006352936 | 0.9999501 | 0.2299744 | 0.9999457 | 0.2012575 |  |  | 566646 | 0.9956763 | 0.9866385 | 0.00133255 | 0.9965418 | 0.007177113 | 0.9965458 | 0.005425688 |  |  | 461760 | 0.9852161 | 0.9670213 | 0.003457487 | 0.9893295 | 0.004581747 | 0.9893289 | 0.006438101 |  |  | 609180 | 1.000238 | 0.9150489 | 0.005594186 | 0.9827747 | 0.005186374 | 0.9827693 | 0.01058751 |  |  | 909960 | 0.9867961 | 0.8678712 | 0.008205719 | 0.9784169 | 0.008430379 | 0.9784121 | 0.009880965
|  |  | 342792 | 1.002234 | 0.9994305 | 0.0006352936 | 0.9999501 | 0.2299744 | 0.9999457 | 0.2012575 |  |  | 566946 | 0.9966367 | 0.9866385 | 0.00133255 | 0.9965424 | 0.007177113 | 0.9965465 | 0.005425677 |  |  | 462060 | 0.9873741 | 0.9670213 | 0.003457487 | 0.9893423 | 0.004581233 | 0.9893417 | 0.006437774 |  |  | 609480 | 1.000238 | 0.9150489 | 0.005594186 | 0.9827769 | 0.00518636 | 0.9827714 | 0.01058749 |  |  | 910260 | 0.991272 | 0.8678712 | 0.008205719 | 0.9784283 | 0.008430263 | 0.9784236 | 0.009880753
|  |  | 343092 | 1.002234 | 0.9994305 | 0.0006352936 | 0.9999501 | 0.2299744 | 0.9999457 | 0.2012575 |  |  | 567246 | 0.9956763 | 0.9866385 | 0.00133255 | 0.9965431 | 0.007177113 | 0.9965471 | 0.005425666 |  |  | 462360 | 0.9852161 | 0.9670213 | 0.003457487 | 0.9893551 | 0.00458072 | 0.9893546 | 0.006437448 |  |  | 609780 | 0.9985561 | 0.9150489 | 0.005594186 | 0.982779 | 0.005186345 | 0.9827736 | 0.01058747 |  |  | 910560 | 0.991272 | 0.8678712 | 0.008205719 | 0.9784398 | 0.008430147 | 0.9784351 | 0.009880542
|  |  | 343392 | 1.00313 | 0.9994305 | 0.0006352936 | 0.9999501 | 0.2299744 | 0.9999457 | 0.2012575 |  |  | 567546 | 0.9966367 | 0.9866385 | 0.00133255 | 0.9965437 | 0.007177113 | 0.9965478 | 0.005425655 |  |  | 462660 | 0.9852161 | 0.9670213 | 0.003457487 | 0.9893679 | 0.004580208 | 0.9893674 | 0.006437122 |  |  | 610080 | 0.9968746 | 0.9150489 | 0.005594186 | 0.9827812 | 0.005186331 | 0.9827757 | 0.01058745 |  |  | 910860 | 0.9957479 | 0.8678712 | 0.008205719 | 0.9784512 | 0.008430031 | 0.9784465 | 0.009880331
|  |  | 343692 | 1.004922 | 0.9994305 | 0.0006352936 | 0.9999501 | 0.2299744 | 0.9999457 | 0.2012575 |  |  | 567846 | 0.9956763 | 0.9866385 | 0.00133255 | 0.9965444 | 0.007177113 | 0.9965484 | 0.005425644 |  |  | 462960 | 0.9841371 | 0.9670213 | 0.003457487 | 0.9893807 | 0.004579697 | 0.9893802 | 0.006436797 |  |  | 610380 | 0.9968746 | 0.9150489 | 0.005594186 | 0.9827833 | 0.005186317 | 0.9827779 | 0.01058742 |  |  | 911160 | 0.991272 | 0.8678712 | 0.008205719 | 0.9784626 | 0.008429916 | 0.9784579 | 0.009880121
|  |  | 343992 | 1.002234 | 0.9994305 | 0.0006352936 | 0.9999501 | 0.2299744 | 0.9999457 | 0.2012575 |  |  | 568146 | 0.9947158 | 0.9866385 | 0.00133255 | 0.996545 | 0.007177113 | 0.996549 | 0.005425633 |  |  | 463260 | 0.9862951 | 0.9670213 | 0.003457487 | 0.9893935 | 0.004579186 | 0.9893929 | 0.006436472 |  |  | 610680 | 1.001919 | 0.9150489 | 0.005594186 | 0.9827854 | 0.005186303 | 0.98278 | 0.0105874 |  |  | 911460 | 0.9957479 | 0.8678712 | 0.008205719 | 0.9784741 | 0.008429801 | 0.9784693 | 0.009879911
|  |  | 344292 | 1.002234 | 0.9994305 | 0.0006352936 | 0.9999501 | 0.2299744 | 0.9999457 | 0.2012575 |  |  | 568446 | 0.9975972 | 0.9866385 | 0.00133255 | 0.9965456 | 0.007177113 | 0.9965497 | 0.005425622 |  |  | 463560 | 0.9852161 | 0.9670213 | 0.003457487 | 0.9894062 | 0.004578676 | 0.9894057 | 0.006436147 |  |  | 610980 | 1.003601 | 0.9150489 | 0.005594186 | 0.9827876 | 0.005186289 | 0.9827821 | 0.01058738 |  |  | 911760 | 1.000224 | 0.8678712 | 0.008205719 | 0.9784855 | 0.008429686 | 0.9784807 | 0.009879701
|  |  | 344592 | 1.004026 | 0.9994305 | 0.0006352936 | 0.9999501 | 0.2299744 | 0.9999457 | 0.2012575 |  |  | 568746 | 0.9956763 | 0.9866385 | 0.00133255 | 0.9965463 | 0.007177113 | 0.9965503 | 0.005425611 |  |  | 463860 | 0.9852161 | 0.9670213 | 0.003457487 | 0.9894189 | 0.004578167 | 0.9894184 | 0.006435823 |  |  | 611280 | 1.000238 | 0.9150489 | 0.005594186 | 0.9827897 | 0.005186275 | 0.9827842 | 0.01058736 |  |  | 912060 | 0.9979859 | 0.8678712 | 0.008205719 | 0.9784968 | 0.008429571 | 0.9784921 | 0.009879492
|  |  | 344892 | 1.004026 | 0.9994305 | 0.0006352936 | 0.9999501 | 0.2299744 | 0.9999457 | 0.2012575 |  |  | 569046 | 0.9956763 | 0.9866385 | 0.00133255 | 0.9965469 | 0.007177114 | 0.996551 | 0.005425601 |  |  | 464160 | 0.9862951 | 0.9670213 | 0.003457487 | 0.9894316 | 0.004577658 | 0.9894311 | 0.0064355 |  |  | 611580 | 1.001919 | 0.9150489 | 0.005594186 | 0.9827918 | 0.005186261 | 0.9827863 | 0.01058734 |  |  | 912360 | 0.9979859 | 0.8678712 | 0.008205719 | 0.9785082 | 0.008429456 | 0.9785035 | 0.009879283
|  |  | 345192 | 1.00313 | 0.9994305 | 0.0006352936 | 0.9999501 | 0.2299744 | 0.9999457 | 0.2012575 |  |  | 569346 | 0.9956763 | 0.9866385 | 0.00133255 | 0.9965475 | 0.007177114 | 0.9965516 | 0.00542559 |  |  | 464460 | 0.9852161 | 0.9670213 | 0.003457487 | 0.9894443 | 0.00457715 | 0.9894438 | 0.006435177 |  |  | 611880 | 0.9985561 | 0.9150489 | 0.005594186 | 0.9827939 | 0.005186247 | 0.9827884 | 0.01058731 |  |  | 912660 | 0.9890341 | 0.8678712 | 0.008205719 | 0.9785196 | 0.008429342 | 0.9785148 | 0.009879074
|  |  | 345492 | 1.002234 | 0.9994305 | 0.0006352936 | 0.9999501 | 0.2299744 | 0.9999457 | 0.2012575 |  |  | 569646 | 0.9937554 | 0.9866385 | 0.00133255 | 0.9965482 | 0.007177115 | 0.9965522 | 0.00542558 |  |  | 464760 | 0.9862951 | 0.9670213 | 0.003457487 | 0.989457 | 0.004576643 | 0.9894564 | 0.006434854 |  |  | 612180 | 1.001919 | 0.9150489 | 0.005594186 | 0.982796 | 0.005186234 | 0.9827905 | 0.01058729 |  |  | 912960 | 0.9867961 | 0.8678712 | 0.008205719 | 0.9785309 | 0.008429228 | 0.9785262 | 0.009878866
|  |  | 345792 | 1.001338 | 0.9994305 | 0.0006352936 | 0.9999501 | 0.2299744 | 0.9999457 | 0.2012575 |  |  | 569946 | 0.9956763 | 0.9866385 | 0.00133255 | 0.9965488 | 0.007177115 | 0.9965529 | 0.005425569 |  |  | 465060 | 0.9862951 | 0.9670213 | 0.003457487 | 0.9894696 | 0.004576136 | 0.9894691 | 0.006434532 |  |  | 612480 | 1.001919 | 0.9150489 | 0.005594186 | 0.9827981 | 0.00518622 | 0.9827926 | 0.01058727 |  |  | 913260 | 0.991272 | 0.8678712 | 0.008205719 | 0.9785423 | 0.008429114 | 0.9785375 | 0.009878658
|  |  | 346092 | 1.00313 | 0.9994305 | 0.0006352936 | 0.9999501 | 0.2299744 | 0.9999457 | 0.2012575 |  |  | 570246 | 0.9947158 | 0.9866385 | 0.00133255 | 0.9965494 | 0.007177116 | 0.9965535 | 0.005425559 |  |  | 465360 | 0.9852161 | 0.9670213 | 0.003457487 | 0.9894822 | 0.004575631 | 0.9894817 | 0.006434211 |  |  | 612780 | 1.000238 | 0.9150489 | 0.005594186 | 0.9828002 | 0.005186206 | 0.9827947 | 0.01058725 |  |  | 913560 | 0.9957479 | 0.8678712 | 0.008205719 | 0.9785536 | 0.008429 | 0.9785488 | 0.00987845
|  |  | 346392 | 1.002234 | 0.9994305 | 0.0006352936 | 0.9999501 | 0.2299744 | 0.9999457 | 0.2012575 |  |  | 570546 | 0.9956763 | 0.9866385 | 0.00133255 | 0.99655 | 0.007177117 | 0.9965541 | 0.005425549 |  |  | 465660 | 0.9862951 | 0.9670213 | 0.003457487 | 0.9894948 | 0.004575126 | 0.9894943 | 0.00643389 |  |  | 613080 | 1.001919 | 0.9150489 | 0.005594186 | 0.9828023 | 0.005186193 | 0.9827968 | 0.01058723 |  |  | 913860 | 0.991272 | 0.8678712 | 0.008205719 | 0.9785649 | 0.008428886 | 0.9785601 | 0.009878243
|  |  | 346692 | 1.002234 | 0.9994305 | 0.0006352936 | 0.9999501 | 0.2299744 | 0.9999457 | 0.2012575 |  |  | 570846 | 0.9966367 | 0.9866385 | 0.00133255 | 0.9965507 | 0.007177118 | 0.9965547 | 0.005425539 |  |  | 465960 | 0.9862951 | 0.9670213 | 0.003457487 | 0.9895074 | 0.004574621 | 0.9895069 | 0.006433569 |  |  | 613380 | 1.000238 | 0.9150489 | 0.005594186 | 0.9828044 | 0.00518618 | 0.9827989 | 0.01058721 |  |  | 914160 | 0.9957479 | 0.8678712 | 0.008205719 | 0.9785762 | 0.008428773 | 0.9785714 | 0.009878036
|  |  | 346992 | 1.00313 | 0.9994305 | 0.0006352936 | 0.9999501 | 0.2299744 | 0.9999457 | 0.2012575 |  |  | 571146 | 0.9956763 | 0.9866385 | 0.00133255 | 0.9965513 | 0.007177118 | 0.9965554 | 0.005425529 |  |  | 466260 | 0.9841371 | 0.9670213 | 0.003457487 | 0.98952 | 0.004574118 | 0.9895194 | 0.006433249 |  |  | 613680 | 1.001919 | 0.9150489 | 0.005594186 | 0.9828064 | 0.005186166 | 0.9828009 | 0.01058719 |  |  | 914460 | 0.9979859 | 0.8678712 | 0.008205719 | 0.9785875 | 0.00842866 | 0.9785827 | 0.00987783
|  |  | 347292 | 1.002234 | 0.9994305 | 0.0006352936 | 0.9999501 | 0.2299744 | 0.9999457 | 0.2012575 |  |  | 571446 | 0.9947158 | 0.9866385 | 0.00133255 | 0.9965519 | 0.007177119 | 0.996556 | 0.005425519 |  |  | 466560 | 0.9862951 | 0.9670213 | 0.003457487 | 0.9895325 | 0.004573615 | 0.989532 | 0.00643293 |  |  | 613980 | 1.003601 | 0.9150489 | 0.005594186 | 0.9828085 | 0.005186153 | 0.982803 | 0.01058717 |  |  | 914760 | 0.991272 | 0.8678712 | 0.008205719 | 0.9785987 | 0.008428547 | 0.9785939 | 0.009877624
|  |  | 347592 | 1.002234 | 0.9994305 | 0.0006352936 | 0.9999501 | 0.2299744 | 0.9999457 | 0.2012575 |  |  | 571746 | 0.9956763 | 0.9866385 | 0.00133255 | 0.9965525 | 0.00717712 | 0.9965566 | 0.005425509 |  |  | 466860 | 0.9862951 | 0.9670213 | 0.003457487 | 0.989545 | 0.004573113 | 0.9895445 | 0.006432611 | [12 empty] | 915060 | 0.9979859 | 0.8678712 | 0.008205719 | 0.97861 | 0.008428434 | 0.9786052 | 0.009877418
|  |  | 347892 | 1.00313 | 0.9994305 | 0.0006352936 | 0.9999501 | 0.2299744 | 0.9999457 | 0.2012575 |  |  | 572046 | 0.9966367 | 0.9866385 | 0.00133255 | 0.9965531 | 0.007177121 | 0.9965572 | 0.005425499 |  |  | 467160 | 0.9884531 | 0.9670213 | 0.003457487 | 0.9895575 | 0.004572611 | 0.989557 | 0.006432292 | [12 empty] | 915360 | 0.9957479 | 0.8678712 | 0.008205719 | 0.9786212 | 0.008428321 | 0.9786164 | 0.009877213
|  |  | 348192 | 1.00313 | 0.9994305 | 0.0006352936 | 0.9999501 | 0.2299744 | 0.9999457 | 0.2012575 |  |  | 572346 | 0.9966367 | 0.9866385 | 0.00133255 | 0.9965538 | 0.007177123 | 0.9965578 | 0.005425489 |  |  | 467460 | 0.9873741 | 0.9670213 | 0.003457487 | 0.98957 | 0.004572111 | 0.9895695 | 0.006431974 | [12 empty] | 915660 | 0.9957479 | 0.8678712 | 0.008205719 | 0.9786325 | 0.008428209 | 0.9786277 | 0.009877007
|  |  | 348492 | 1.00313 | 0.9994305 | 0.0006352936 | 0.9999501 | 0.2299744 | 0.9999457 | 0.2012575 |  |  | 572646 | 0.9966367 | 0.9866385 | 0.00133255 | 0.9965544 | 0.007177124 | 0.9965585 | 0.00542548 |  |  | 467760 | 0.9884531 | 0.9670213 | 0.003457487 | 0.9895825 | 0.004571611 | 0.9895819 | 0.006431656 | [12 empty] | 915960 | 0.99351 | 0.8678712 | 0.008205719 | 0.9786437 | 0.008428097 | 0.9786389 | 0.009876803
|  |  | 348792 | 1.00313 | 0.9994305 | 0.0006352936 | 0.9999501 | 0.2299744 | 0.9999457 | 0.2012575 |  |  | 572946 | 0.9966367 | 0.9866385 | 0.00133255 | 0.996555 | 0.007177125 | 0.9965591 | 0.00542547 |  |  | 468060 | 0.9862951 | 0.9670213 | 0.003457487 | 0.9895949 | 0.004571112 | 0.9895944 | 0.006431339 | [12 empty] | 916260 | 0.9979859 | 0.8678712 | 0.008205719 | 0.9786549 | 0.008427985 | 0.9786501 | 0.009876598
|  |  | 349092 | 1.00313 | 0.9994305 | 0.0006352936 | 0.9999501 | 0.2299744 | 0.9999457 | 0.2012575 |  |  | 573246 | 0.9966367 | 0.9866385 | 0.00133255 | 0.9965556 | 0.007177126 | 0.9965597 | 0.005425461 |  |  | 468360 | 0.9862951 | 0.9670213 | 0.003457487 | 0.9896073 | 0.004570613 | 0.9896068 | 0.006431022 | [12 empty] | 916560 | 0.99351 | 0.8678712 | 0.008205719 | 0.9786661 | 0.008427873 | 0.9786613 | 0.009876394
|  |  | 349392 | 1.00313 | 0.9994305 | 0.0006352936 | 0.9999501 | 0.2299744 | 0.9999457 | 0.2012575 |  |  | 573546 | 0.9975972 | 0.9866385 | 0.00133255 | 0.9965562 | 0.007177128 | 0.9965603 | 0.005425452 |  |  | 468660 | 0.9862951 | 0.9670213 | 0.003457487 | 0.9896197 | 0.004570115 | 0.9896192 | 0.006430706 | [12 empty] | 916860 | 0.991272 | 0.8678712 | 0.008205719 | 0.9786773 | 0.008427762 | 0.9786724 | 0.009876191
|  |  | 349692 | 1.00313 | 0.9994305 | 0.0006352936 | 0.9999501 | 0.2299744 | 0.9999457 | 0.2012575 |  |  | 573846 | 0.9956763 | 0.9866385 | 0.00133255 | 0.9965568 | 0.007177129 | 0.9965609 | 0.005425443 |  |  | 468960 | 0.9862951 | 0.9670213 | 0.003457487 | 0.9896321 | 0.004569618 | 0.9896315 | 0.006430391 | [12 empty] | 917160 | 0.9890341 | 0.8678712 | 0.008205719 | 0.9786884 | 0.00842765 | 0.9786836 | 0.009875987
|  |  | 349992 | 1.00313 | 0.9994305 | 0.0006352936 | 0.9999501 | 0.2299744 | 0.9999457 | 0.2012575 |  |  | 574146 | 0.9966367 | 0.9866385 | 0.00133255 | 0.9965574 | 0.007177131 | 0.9965615 | 0.005425433 |  |  | 469260 | 0.9852161 | 0.9670213 | 0.003457487 | 0.9896444 | 0.004569122 | 0.9896439 | 0.006430075 | [12 empty] | 917460 | 0.991272 | 0.8678712 | 0.008205719 | 0.9786996 | 0.008427539 | 0.9786947 | 0.009875784
|  |  | 350292 | 1.00313 | 0.9994305 | 0.0006352936 | 0.9999501 | 0.2299744 | 0.9999457 | 0.2012575 |  |  | 574446 | 0.9966367 | 0.9866385 | 0.00133255 | 0.996558 | 0.007177132 | 0.9965621 | 0.005425424 |  |  | 469560 | 0.9884531 | 0.9670213 | 0.003457487 | 0.9896568 | 0.004568626 | 0.9896562 | 0.006429761 | [12 empty] | 917760 | 0.99351 | 0.8678712 | 0.008205719 | 0.9787107 | 0.008427428 | 0.9787059 | 0.009875582
|  |  | 350592 | 1.00313 | 0.9994305 | 0.0006352936 | 0.9999501 | 0.2299744 | 0.9999457 | 0.2012575 |  |  | 574746 | 0.9956763 | 0.9866385 | 0.00133255 | 0.9965586 | 0.007177134 | 0.9965627 | 0.005425415 |  |  | 469860 | 0.9873741 | 0.9670213 | 0.003457487 | 0.9896691 | 0.004568131 | 0.9896686 | 0.006429446 | [12 empty] | 918060 | 0.99351 | 0.8678712 | 0.008205719 | 0.9787219 | 0.008427318 | 0.978717 | 0.009875379
|  |  | 350892 | 1.004922 | 0.9994305 | 0.0006352936 | 0.9999501 | 0.2299744 | 0.9999457 | 0.2012575 |  |  | 575046 | 0.9966367 | 0.9866385 | 0.00133255 | 0.9965592 | 0.007177136 | 0.9965633 | 0.005425407 |  |  | 470160 | 0.9873741 | 0.9670213 | 0.003457487 | 0.9896814 | 0.004567637 | 0.9896809 | 0.006429133 | [12 empty] | 918360 | 0.9957479 | 0.8678712 | 0.008205719 | 0.978733 | 0.008427207 | 0.9787281 | 0.009875177
|  |  | 351192 | 1.004026 | 0.9994305 | 0.0006352936 | 0.9999501 | 0.2299744 | 0.9999457 | 0.2012575 |  |  | 575346 | 0.9947158 | 0.9866385 | 0.00133255 | 0.9965598 | 0.007177138 | 0.9965639 | 0.005425398 |  |  | 470460 | 0.9873741 | 0.9670213 | 0.003457487 | 0.9896937 | 0.004567144 | 0.9896931 | 0.00642882 | [12 empty] | 918660 | 0.9979859 | 0.8678712 | 0.008205719 | 0.9787441 | 0.008427097 | 0.9787392 | 0.009874976
|  |  | 351492 | 1.002234 | 0.9994305 | 0.0006352936 | 0.9999501 | 0.2299744 | 0.9999457 | 0.2012575 |  |  | 575646 | 0.9947158 | 0.9866385 | 0.00133255 | 0.9965604 | 0.007177139 | 0.9965645 | 0.005425389 |  |  | 470760 | 0.9862951 | 0.9670213 | 0.003457487 | 0.9897059 | 0.004566651 | 0.9897054 | 0.006428507 | [12 empty] | 918960 | 1.000224 | 0.8678712 | 0.008205719 | 0.9787552 | 0.008426987 | 0.9787503 | 0.009874775
|  |  | 351792 | 1.002234 | 0.9994305 | 0.0006352936 | 0.9999501 | 0.2299744 | 0.9999457 | 0.2012575 |  |  | 575946 | 0.9956763 | 0.9866385 | 0.00133255 | 0.996561 | 0.007177141 | 0.9965651 | 0.00542538 |  |  | 471060 | 0.9852161 | 0.9670213 | 0.003457487 | 0.9897182 | 0.004566159 | 0.9897176 | 0.006428194 | [12 empty] | 919260 | 0.9979859 | 0.8678712 | 0.008205719 | 0.9787663 | 0.008426877 | 0.9787614 | 0.009874574
|  |  | 352092 | 1.00313 | 0.9994305 | 0.0006352936 | 0.9999501 | 0.2299744 | 0.9999457 | 0.2012575 |  |  | 576246 | 0.9966367 | 0.9866385 | 0.00133255 | 0.9965616 | 0.007177143 | 0.9965657 | 0.005425372 |  |  | 471360 | 0.9862951 | 0.9670213 | 0.003457487 | 0.9897304 | 0.004565667 | 0.9897298 | 0.006427883 | [12 empty] | 919560 | 0.991272 | 0.8678712 | 0.008205719 | 0.9787773 | 0.008426767 | 0.9787724 | 0.009874373
|  |  | 352392 | 1.00313 | 0.9994305 | 0.0006352936 | 0.9999501 | 0.2299744 | 0.9999457 | 0.2012575 |  |  | 576546 | 0.9956763 | 0.9866385 | 0.00133255 | 0.9965622 | 0.007177145 | 0.9965663 | 0.005425363 |  |  | 471660 | 0.9873741 | 0.9670213 | 0.003457487 | 0.9897426 | 0.004565177 | 0.989742 | 0.006427571 | [12 empty] | 919860 | 0.9890341 | 0.8678712 | 0.008205719 | 0.9787884 | 0.008426657 | 0.9787835 | 0.009874173
|  |  | 352692 | 1.004026 | 0.9994305 | 0.0006352936 | 0.9999501 | 0.2299744 | 0.9999457 | 0.2012575 |  |  | 576846 | 0.9966367 | 0.9866385 | 0.00133255 | 0.9965628 | 0.007177147 | 0.9965669 | 0.005425355 |  |  | 471960 | 0.9873741 | 0.9670213 | 0.003457487 | 0.9897547 | 0.004564687 | 0.9897542 | 0.006427261 | [12 empty] | 920160 | 0.9979859 | 0.8678712 | 0.008205719 | 0.9787994 | 0.008426548 | 0.9787945 | 0.009873973
|  |  | 352992 | 1.00313 | 0.9994305 | 0.0006352936 | 0.9999501 | 0.2299744 | 0.9999457 | 0.2012575 |  |  | 577146 | 0.9956763 | 0.9866385 | 0.00133255 | 0.9965634 | 0.00717715 | 0.9965675 | 0.005425347 |  |  | 472260 | 0.9873741 | 0.9670213 | 0.003457487 | 0.9897669 | 0.004564198 | 0.9897664 | 0.00642695 | [12 empty] | 920460 | 0.99351 | 0.8678712 | 0.008205719 | 0.9788104 | 0.008426439 | 0.9788055 | 0.009873773
|  |  | 353292 | 1.002234 | 0.9994305 | 0.0006352936 | 0.9999501 | 0.2299744 | 0.9999457 | 0.2012575 |  |  | 577446 | 0.9956763 | 0.9866385 | 0.00133255 | 0.996564 | 0.007177152 | 0.9965681 | 0.005425338 |  |  | 472560 | 0.9873741 | 0.9670213 | 0.003457487 | 0.989779 | 0.004563709 | 0.9897785 | 0.00642664 | [12 empty] | 920760 | 1.002462 | 0.8678712 | 0.008205719 | 0.9788215 | 0.00842633 | 0.9788166 | 0.009873574
|  |  | 353592 | 1.001338 | 0.9994305 | 0.0006352936 | 0.9999501 | 0.2299744 | 0.9999457 | 0.2012575 |  |  | 577746 | 0.9966367 | 0.9866385 | 0.00133255 | 0.9965646 | 0.007177154 | 0.9965687 | 0.00542533 |  |  | 472860 | 0.9852161 | 0.9670213 | 0.003457487 | 0.9897912 | 0.004563222 | 0.9897906 | 0.006426331 | [12 empty] | 921060 | 0.9957479 | 0.8678712 | 0.008205719 | 0.9788325 | 0.008426221 | 0.9788276 | 0.009873375
|  |  | 353892 | 1.002234 | 0.9994305 | 0.0006352936 | 0.9999501 | 0.2299744 | 0.9999457 | 0.2012575 |  |  | 578046 | 0.9966367 | 0.9866385 | 0.00133255 | 0.9965651 | 0.007177156 | 0.9965693 | 0.005425322 |  |  | 473160 | 0.9862951 | 0.9670213 | 0.003457487 | 0.9898033 | 0.004562735 | 0.9898027 | 0.006426022 | [12 empty] | 921360 | 0.991272 | 0.8678712 | 0.008205719 | 0.9788435 | 0.008426113 | 0.9788385 | 0.009873177
|  |  | 354192 | 1.00313 | 0.9994305 | 0.0006352936 | 0.9999501 | 0.2299744 | 0.9999457 | 0.2012575 |  |  | 578346 | 0.9966367 | 0.9866385 | 0.00133255 | 0.9965657 | 0.007177159 | 0.9965699 | 0.005425314 |  |  | 473460 | 0.9852161 | 0.9670213 | 0.003457487 | 0.9898153 | 0.004562248 | 0.9898148 | 0.006425714 | [12 empty] | 921660 | 0.9979859 | 0.8678712 | 0.008205719 | 0.9788544 | 0.008426004 | 0.9788495 | 0.009872979
|  |  | 354492 | 1.00313 | 0.9994305 | 0.0006352936 | 0.9999501 | 0.2299744 | 0.9999457 | 0.2012575 |  |  | 578646 | 0.9975972 | 0.9866385 | 0.00133255 | 0.9965663 | 0.007177161 | 0.9965705 | 0.005425306 |  |  | 473760 | 0.9873741 | 0.9670213 | 0.003457487 | 0.9898274 | 0.004561763 | 0.9898269 | 0.006425406 | [12 empty] | 921960 | 0.9979859 | 0.8678712 | 0.008205719 | 0.9788654 | 0.008425896 | 0.9788605 | 0.009872781
|  |  | 354792 | 1.00313 | 0.9994305 | 0.0006352936 | 0.9999501 | 0.2299744 | 0.9999457 | 0.2012575 |  |  | 578946 | 0.9985577 | 0.9866385 | 0.00133255 | 0.9965669 | 0.007177164 | 0.9965711 | 0.005425299 |  |  | 474060 | 0.9873741 | 0.9670213 | 0.003457487 | 0.9898394 | 0.004561278 | 0.9898389 | 0.006425099 | [12 empty] | 922260 | 0.99351 | 0.8678712 | 0.008205719 | 0.9788764 | 0.008425788 | 0.9788714 | 0.009872583
|  |  | 355092 | 1.00313 | 0.9994305 | 0.0006352936 | 0.9999501 | 0.2299744 | 0.9999457 | 0.2012575 |  |  | 579246 | 0.9966367 | 0.9866385 | 0.00133255 | 0.9965675 | 0.007177166 | 0.9965716 | 0.005425291 |  |  | 474360 | 0.9884531 | 0.9670213 | 0.003457487 | 0.9898515 | 0.004560794 | 0.9898509 | 0.006424792 | [12 empty] | 922560 | 0.9957479 | 0.8678712 | 0.008205719 | 0.9788873 | 0.008425681 | 0.9788823 | 0.009872386
|  |  | 355392 | 1.002234 | 0.9994305 | 0.0006352936 | 0.9999501 | 0.2299744 | 0.9999457 | 0.2012575 |  |  | 579546 | 0.9975972 | 0.9866385 | 0.00133255 | 0.9965681 | 0.007177169 | 0.9965722 | 0.005425283 |  |  | 474660 | 0.9862951 | 0.9670213 | 0.003457487 | 0.9898635 | 0.004560311 | 0.9898629 | 0.006424485 | [12 empty] | 922860 | 0.9957479 | 0.8678712 | 0.008205719 | 0.9788982 | 0.008425573 | 0.9788933 | 0.00987219
|  |  | 355692 | 1.004026 | 0.9994305 | 0.0006352936 | 0.9999501 | 0.2299744 | 0.9999457 | 0.2012575 |  |  | 579846 | 0.9975972 | 0.9866385 | 0.00133255 | 0.9965686 | 0.007177172 | 0.9965728 | 0.005425276 |  |  | 474960 | 0.9873741 | 0.9670213 | 0.003457487 | 0.9898754 | 0.004559828 | 0.9898749 | 0.006424179 | [12 empty] | 923160 | 0.9890341 | 0.8678712 | 0.008205719 | 0.9789091 | 0.008425466 | 0.9789042 | 0.009871993
|  |  | 355992 | 1.00313 | 0.9994305 | 0.0006352936 | 0.9999501 | 0.2299744 | 0.9999457 | 0.2012575 |  |  | 580146 | 0.9966367 | 0.9866385 | 0.00133255 | 0.9965692 | 0.007177174 | 0.9965734 | 0.005425268 |  |  | 475260 | 0.9884531 | 0.9670213 | 0.003457487 | 0.9898874 | 0.004559346 | 0.9898869 | 0.006423874 | [12 empty] | 923460 | 0.9957479 | 0.8678712 | 0.008205719 | 0.97892 | 0.008425359 | 0.9789151 | 0.009871797
|  |  | 356292 | 1.00313 | 0.9994305 | 0.0006352936 | 0.9999501 | 0.2299744 | 0.9999457 | 0.2012575 |  |  | 580446 | 0.9975972 | 0.9866385 | 0.00133255 | 0.9965698 | 0.007177177 | 0.9965739 | 0.005425261 |  |  | 475560 | 0.9873741 | 0.9670213 | 0.003457487 | 0.9898993 | 0.004558865 | 0.9898988 | 0.006423569 | [12 empty] | 923760 | 0.99351 | 0.8678712 | 0.008205719 | 0.9789309 | 0.008425252 | 0.978926 | 0.009871601
|  |  | 356592 | 1.004026 | 0.9994305 | 0.0006352936 | 0.9999501 | 0.2299744 | 0.9999457 | 0.2012575 |  |  | 580746 | 0.9956763 | 0.9866385 | 0.00133255 | 0.9965703 | 0.00717718 | 0.9965745 | 0.005425253 |  |  | 475860 | 0.9873741 | 0.9670213 | 0.003457487 | 0.9899113 | 0.004558384 | 0.9899108 | 0.006423265 | [12 empty] | 924060 | 0.9979859 | 0.8678712 | 0.008205719 | 0.9789418 | 0.008425145 | 0.9789368 | 0.009871406
|  |  | 356892 | 1.004922 | 0.9994305 | 0.0006352936 | 0.9999501 | 0.2299744 | 0.9999457 | 0.2012575 |  |  | 581046 | 0.9966367 | 0.9866385 | 0.00133255 | 0.9965709 | 0.007177183 | 0.9965751 | 0.005425246 |  |  | 476160 | 0.9873741 | 0.9670213 | 0.003457487 | 0.9899232 | 0.004557905 | 0.9899227 | 0.006422961 | [12 empty] | 924360 | 0.9979859 | 0.8678712 | 0.008205719 | 0.9789527 | 0.008425038 | 0.9789477 | 0.009871211
|  |  | 357192 | 1.004026 | 0.9994305 | 0.0006352936 | 0.9999501 | 0.2299744 | 0.9999457 | 0.2012575 |  |  | 581346 | 0.9966367 | 0.9866385 | 0.00133255 | 0.9965715 | 0.007177186 | 0.9965757 | 0.005425239 |  |  | 476460 | 0.9852161 | 0.9670213 | 0.003457487 | 0.9899351 | 0.004557425 | 0.9899346 | 0.006422657 | [12 empty] | 924660 | 1.002462 | 0.8678712 | 0.008205719 | 0.9789635 | 0.008424932 | 0.9789585 | 0.009871016
|  |  | 357492 | 1.00313 | 0.9994305 | 0.0006352936 | 0.9999501 | 0.2299744 | 0.9999457 | 0.2012575 |  |  | 581646 | 0.9966367 | 0.9866385 | 0.00133255 | 0.9965721 | 0.007177189 | 0.9965762 | 0.005425232 |  |  | 476760 | 0.9852161 | 0.9670213 | 0.003457487 | 0.9899469 | 0.004556947 | 0.9899464 | 0.006422354 | [12 empty] | 924960 | 0.99351 | 0.8678712 | 0.008205719 | 0.9789744 | 0.008424826 | 0.9789694 | 0.009870821
|  |  | 357792 | 1.00313 | 0.9994305 | 0.0006352936 | 0.9999501 | 0.2299744 | 0.9999457 | 0.2012575 |  |  | 581946 | 0.9966367 | 0.9866385 | 0.00133255 | 0.9965726 | 0.007177192 | 0.9965768 | 0.005425225 |  |  | 477060 | 0.9852161 | 0.9670213 | 0.003457487 | 0.9899588 | 0.00455647 | 0.9899583 | 0.006422052 | [12 empty] | 925260 | 0.9979859 | 0.8678712 | 0.008205719 | 0.9789852 | 0.00842472 | 0.9789802 | 0.009870627
|  |  | 358092 | 1.00313 | 0.9994305 | 0.0006352936 | 0.9999501 | 0.2299744 | 0.9999457 | 0.2012575 |  |  | 582246 | 0.9956763 | 0.9866385 | 0.00133255 | 0.9965732 | 0.007177195 | 0.9965774 | 0.005425218 |  |  | 477360 | 0.9852161 | 0.9670213 | 0.003457487 | 0.9899706 | 0.004555993 | 0.9899701 | 0.00642175 | [12 empty] | 925560 | 1.002462 | 0.8678712 | 0.008205719 | 0.978996 | 0.008424614 | 0.978991 | 0.009870434
|  |  | 358392 | 1.00313 | 0.9994305 | 0.0006352936 | 0.9999501 | 0.2299744 | 0.9999457 | 0.2012575 |  |  | 582546 | 0.9956763 | 0.9866385 | 0.00133255 | 0.9965737 | 0.007177198 | 0.9965779 | 0.005425211 |  |  | 477660 | 0.9873741 | 0.9670213 | 0.003457487 | 0.9899824 | 0.004555516 | 0.9899819 | 0.006421448 | [12 empty] | 925860 | 1.002462 | 0.8678712 | 0.008205719 | 0.9790068 | 0.008424508 | 0.9790018 | 0.00987024
|  |  | 358692 | 1.00313 | 0.9994305 | 0.0006352936 | 0.9999501 | 0.2299744 | 0.9999457 | 0.2012575 |  |  | 582846 | 0.9956763 | 0.9866385 | 0.00133255 | 0.9965743 | 0.007177201 | 0.9965785 | 0.005425204 |  |  | 477960 | 0.9873741 | 0.9670213 | 0.003457487 | 0.9899942 | 0.004555041 | 0.9899937 | 0.006421147 | [12 empty] | 926160 | 1.002462 | 0.8678712 | 0.008205719 | 0.9790176 | 0.008424403 | 0.9790126 | 0.009870047
|  |  | 358992 | 1.00313 | 0.9994305 | 0.0006352936 | 0.9999501 | 0.2299744 | 0.9999457 | 0.2012575 |  |  | 583146 | 0.9956763 | 0.9866385 | 0.00133255 | 0.9965749 | 0.007177205 | 0.9965791 | 0.005425197 |  |  | 478260 | 0.9862951 | 0.9670213 | 0.003457487 | 0.990006 | 0.004554566 | 0.9900055 | 0.006420847 | [12 empty] | 926460 | 1.000224 | 0.8678712 | 0.008205719 | 0.9790284 | 0.008424298 | 0.9790234 | 0.009869854
|  |  | 359292 | 1.001338 | 0.9994305 | 0.0006352936 | 0.9999501 | 0.2299744 | 0.9999457 | 0.2012575 |  |  | 583446 | 0.9966367 | 0.9866385 | 0.00133255 | 0.9965754 | 0.007177208 | 0.9965796 | 0.00542519 |  |  | 478560 | 0.9873741 | 0.9670213 | 0.003457487 | 0.9900177 | 0.004554092 | 0.9900172 | 0.006420547 | [12 empty] | 926760 | 1.000224 | 0.8678712 | 0.008205719 | 0.9790391 | 0.008424193 | 0.9790341 | 0.009869662
|  |  | 359592 | 1.00313 | 0.9994305 | 0.0006352936 | 0.9999501 | 0.2299744 | 0.9999457 | 0.2012575 |  |  | 583746 | 0.9956763 | 0.9866385 | 0.00133255 | 0.996576 | 0.007177211 | 0.9965802 | 0.005425184 |  |  | 478860 | 0.9862951 | 0.9670213 | 0.003457487 | 0.9900294 | 0.004553619 | 0.990029 | 0.006420247 | [12 empty] | 927060 | 0.99351 | 0.8678712 | 0.008205719 | 0.9790499 | 0.008424088 | 0.9790449 | 0.00986947
|  |  | 359892 | 1.002234 | 0.9994305 | 0.0006352936 | 0.9999501 | 0.2299744 | 0.9999457 | 0.2012575 |  |  | 584046 | 0.9966367 | 0.9866385 | 0.00133255 | 0.9965765 | 0.007177215 | 0.9965807 | 0.005425177 |  |  | 479160 | 0.9873741 | 0.9670213 | 0.003457487 | 0.9900412 | 0.004553146 | 0.9900407 | 0.006419948 | [12 empty] | 927360 | 0.991272 | 0.8678712 | 0.008205719 | 0.9790606 | 0.008423983 | 0.9790556 | 0.009869278
|  |  | 360192 | 1.00313 | 0.9994305 | 0.0006352936 | 0.9999501 | 0.2299744 | 0.9999457 | 0.2012575 |  |  | 584346 | 0.9956763 | 0.9866385 | 0.00133255 | 0.9965771 | 0.007177218 | 0.9965813 | 0.005425171 |  |  | 479460 | 0.9830581 | 0.9670213 | 0.003457487 | 0.9900529 | 0.004552674 | 0.9900524 | 0.006419649 | [12 empty] | 927660 | 0.9979859 | 0.8678712 | 0.008205719 | 0.9790714 | 0.008423879 | 0.9790663 | 0.009869087
|  |  | 360492 | 1.00313 | 0.9994305 | 0.0006352936 | 0.9999501 | 0.2299744 | 0.9999457 | 0.2012575 |  |  | 584646 | 0.9966367 | 0.9866385 | 0.00133255 | 0.9965776 | 0.007177222 | 0.9965818 | 0.005425164 |  |  | 479760 | 0.9873741 | 0.9670213 | 0.003457487 | 0.9900645 | 0.004552203 | 0.990064 | 0.006419351 | [12 empty] | 927960 | 0.991272 | 0.8678712 | 0.008205719 | 0.9790821 | 0.008423774 | 0.979077 | 0.009868896
|  |  | 360792 | 1.002234 | 0.9994305 | 0.0006352936 | 0.9999501 | 0.2299744 | 0.9999457 | 0.2012575 |  |  | 584946 | 0.9956763 | 0.9866385 | 0.00133255 | 0.9965782 | 0.007177225 | 0.9965824 | 0.005425158 |  |  | 480060 | 0.9884531 | 0.9670213 | 0.003457487 | 0.9900762 | 0.004551733 | 0.9900757 | 0.006419054 | [12 empty] | 928260 | 0.99351 | 0.8678712 | 0.008205719 | 0.9790928 | 0.00842367 | 0.9790877 | 0.009868705
|  |  | 361092 | 1.00313 | 0.9994305 | 0.0006352936 | 0.9999501 | 0.2299744 | 0.9999457 | 0.2012575 |  |  | 585246 | 0.9966367 | 0.9866385 | 0.00133255 | 0.9965787 | 0.007177229 | 0.996583 | 0.005425152 |  |  | 480360 | 0.9873741 | 0.9670213 | 0.003457487 | 0.9900878 | 0.004551263 | 0.9900873 | 0.006418757 | [12 empty] | 928560 | 0.9957479 | 0.8678712 | 0.008205719 | 0.9791035 | 0.008423566 | 0.9790984 | 0.009868514
|  |  | 361392 | 1.00313 | 0.9994305 | 0.0006352936 | 0.9999501 | 0.2299744 | 0.9999457 | 0.2012575 |  |  | 585546 | 0.9966367 | 0.9866385 | 0.00133255 | 0.9965793 | 0.007177233 | 0.9965835 | 0.005425145 |  |  | 480660 | 0.9884531 | 0.9670213 | 0.003457487 | 0.9900994 | 0.004550794 | 0.990099 | 0.00641846 | [12 empty] | 928860 | 0.9979859 | 0.8678712 | 0.008205719 | 0.9791142 | 0.008423463 | 0.9791091 | 0.009868324
|  |  | 361692 | 1.002234 | 0.9994305 | 0.0006352936 | 0.9999501 | 0.2299744 | 0.9999457 | 0.2012575 |  |  | 585846 | 0.9966367 | 0.9866385 | 0.00133255 | 0.9965798 | 0.007177236 | 0.9965841 | 0.005425139 |  |  | 480960 | 0.9873741 | 0.9670213 | 0.003457487 | 0.990111 | 0.004550326 | 0.9901106 | 0.006418164 | [12 empty] | 929160 | 0.9957479 | 0.8678712 | 0.008205719 | 0.9791248 | 0.008423359 | 0.9791198 | 0.009868135
|  |  | 361992 | 1.004026 | 0.9994305 | 0.0006352936 | 0.9999501 | 0.2299744 | 0.9999457 | 0.2012575 |  |  | 586146 | 0.9975972 | 0.9866385 | 0.00133255 | 0.9965804 | 0.00717724 | 0.9965846 | 0.005425133 |  |  | 481260 | 0.9884531 | 0.9670213 | 0.003457487 | 0.9901226 | 0.004549858 | 0.9901221 | 0.006417868 | [12 empty] | 929460 | 1.000224 | 0.8678712 | 0.008205719 | 0.9791355 | 0.008423256 | 0.9791304 | 0.009867945
|  |  | 362292 | 1.00313 | 0.9994305 | 0.0006352936 | 0.9999501 | 0.2299744 | 0.9999457 | 0.2012575 |  |  | 586446 | 0.9975972 | 0.9866385 | 0.00133255 | 0.9965809 | 0.007177244 | 0.9965851 | 0.005425127 |  |  | 481560 | 0.9873741 | 0.9670213 | 0.003457487 | 0.9901342 | 0.004549391 | 0.9901337 | 0.006417573 | [12 empty] | 929760 | 0.9979859 | 0.8678712 | 0.008205719 | 0.9791461 | 0.008423153 | 0.9791411 | 0.009867756
|  |  | 362592 | 1.00313 | 0.9994305 | 0.0006352936 | 0.9999501 | 0.2299744 | 0.9999457 | 0.2012575 |  |  | 586746 | 0.9966367 | 0.9866385 | 0.00133255 | 0.9965815 | 0.007177248 | 0.9965857 | 0.005425121 |  |  | 481860 | 0.9884531 | 0.9670213 | 0.003457487 | 0.9901457 | 0.004548925 | 0.9901453 | 0.006417278 | [12 empty] | 930060 | 1.000224 | 0.8678712 | 0.008205719 | 0.9791568 | 0.00842305 | 0.9791517 | 0.009867567
|  |  | 362892 | 1.004026 | 0.9994305 | 0.0006352936 | 0.9999501 | 0.2299744 | 0.9999457 | 0.2012575 |  |  | 587046 | 0.9966367 | 0.9866385 | 0.00133255 | 0.996582 | 0.007177252 | 0.9965862 | 0.005425115 |  |  | 482160 | 0.9884531 | 0.9670213 | 0.003457487 | 0.9901573 | 0.00454846 | 0.9901568 | 0.006416984 | [12 empty] | 930360 | 1.000224 | 0.8678712 | 0.008205719 | 0.9791674 | 0.008422947 | 0.9791623 | 0.009867379
|  |  | 363192 | 1.004922 | 0.9994305 | 0.0006352936 | 0.9999501 | 0.2299744 | 0.9999457 | 0.2012575 |  |  | 587346 | 0.9966367 | 0.9866385 | 0.00133255 | 0.9965825 | 0.007177256 | 0.9965868 | 0.00542511 |  |  | 482460 | 0.9873741 | 0.9670213 | 0.003457487 | 0.9901688 | 0.004547995 | 0.9901683 | 0.006416691 | [12 empty] | 930660 | 0.99351 | 0.8678712 | 0.008205719 | 0.979178 | 0.008422845 | 0.9791729 | 0.009867191
|  |  | 363492 | 1.004026 | 0.9994305 | 0.0006352936 | 0.9999501 | 0.2299744 | 0.9999457 | 0.2012575 |  |  | 587646 | 0.9956763 | 0.9866385 | 0.00133255 | 0.9965831 | 0.00717726 | 0.9965873 | 0.005425104 |  |  | 482760 | 0.9873741 | 0.9670213 | 0.003457487 | 0.9901803 | 0.004547531 | 0.9901798 | 0.006416397 | [12 empty] | 930960 | 0.9979859 | 0.8678712 | 0.008205719 | 0.9791886 | 0.008422742 | 0.9791835 | 0.009867003
|  |  | 363792 | 1.00313 | 0.9994305 | 0.0006352936 | 0.9999501 | 0.2299744 | 0.9999457 | 0.2012575 |  |  | 587946 | 0.9956763 | 0.9866385 | 0.00133255 | 0.9965836 | 0.007177264 | 0.9965879 | 0.005425098 |  |  | 483060 | 0.9862951 | 0.9670213 | 0.003457487 | 0.9901917 | 0.004547068 | 0.9901913 | 0.006416105 | [12 empty] | 931260 | 1.000224 | 0.8678712 | 0.008205719 | 0.9791992 | 0.00842264 | 0.9791941 | 0.009866816
|  |  | 364092 | 1.00313 | 0.9994305 | 0.0006352936 | 0.9999501 | 0.2299744 | 0.9999457 | 0.2012575 |  |  | 588246 | 0.9966367 | 0.9866385 | 0.00133255 | 0.9965841 | 0.007177268 | 0.9965884 | 0.005425093 |  |  | 483360 | 0.9852161 | 0.9670213 | 0.003457487 | 0.9902032 | 0.004546605 | 0.9902027 | 0.006415812 | [12 empty] | 931560 | 0.9979859 | 0.8678712 | 0.008205719 | 0.9792097 | 0.008422538 | 0.9792046 | 0.009866628
|  |  | 364392 | 1.00313 | 0.9994305 | 0.0006352936 | 0.9999501 | 0.2299744 | 0.9999457 | 0.2012575 |  |  | 588546 | 0.9966367 | 0.9866385 | 0.00133255 | 0.9965847 | 0.007177272 | 0.9965889 | 0.005425087 |  |  | 483660 | 0.9873741 | 0.9670213 | 0.003457487 | 0.9902146 | 0.004546144 | 0.9902141 | 0.006415521 | [12 empty] | 931860 | 0.9957479 | 0.8678712 | 0.008205719 | 0.9792203 | 0.008422436 | 0.9792152 | 0.009866442
|  |  | 364692 | 1.002234 | 0.9994305 | 0.0006352936 | 0.9999501 | 0.2299744 | 0.9999457 | 0.2012575 |  |  | 588846 | 0.9966367 | 0.9866385 | 0.00133255 | 0.9965852 | 0.007177276 | 0.9965895 | 0.005425082 |  |  | 483960 | 0.9862951 | 0.9670213 | 0.003457487 | 0.990226 | 0.004545682 | 0.9902256 | 0.006415229 | [12 empty] | 932160 | 0.9957479 | 0.8678712 | 0.008205719 | 0.9792309 | 0.008422335 | 0.9792257 | 0.009866255
|  |  | 364992 | 1.004026 | 0.9994305 | 0.0006352936 | 0.9999501 | 0.2299744 | 0.9999457 | 0.2012575 |  |  | 589146 | 0.9966367 | 0.9866385 | 0.00133255 | 0.9965857 | 0.007177281 | 0.99659 | 0.005425076 |  |  | 484260 | 0.9873741 | 0.9670213 | 0.003457487 | 0.9902374 | 0.004545222 | 0.9902369 | 0.006414939 | [12 empty] | 932460 | 0.9957479 | 0.8678712 | 0.008205719 | 0.9792414 | 0.008422233 | 0.9792363 | 0.009866069
|  |  | 365292 | 1.00313 | 0.9994305 | 0.0006352936 | 0.9999501 | 0.2299744 | 0.9999457 | 0.2012575 |  |  | 589446 | 0.9966367 | 0.9866385 | 0.00133255 | 0.9965863 | 0.007177285 | 0.9965905 | 0.005425071 |  |  | 484560 | 0.9895322 | 0.9670213 | 0.003457487 | 0.9902488 | 0.004544762 | 0.9902483 | 0.006414648 | [12 empty] | 932760 | 0.9957479 | 0.8678712 | 0.008205719 | 0.9792519 | 0.008422132 | 0.9792468 | 0.009865883
|  |  | 365592 | 1.002234 | 0.9994305 | 0.0006352936 | 0.9999501 | 0.2299744 | 0.9999457 | 0.2012575 |  |  | 589746 | 0.9966367 | 0.9866385 | 0.00133255 | 0.9965868 | 0.007177289 | 0.9965911 | 0.005425066 |  |  | 484860 | 0.9862951 | 0.9670213 | 0.003457487 | 0.9902601 | 0.004544303 | 0.9902597 | 0.006414359 | [12 empty] | 933060 | 0.991272 | 0.8678712 | 0.008205719 | 0.9792624 | 0.008422031 | 0.9792573 | 0.009865698
|  |  | 365892 | 1.00313 | 0.9994305 | 0.0006352936 | 0.9999501 | 0.2299744 | 0.9999457 | 0.2012575 |  |  | 590046 | 0.9975972 | 0.9866385 | 0.00133255 | 0.9965873 | 0.007177294 | 0.9965916 | 0.005425061 |  |  | 485160 | 0.9862951 | 0.9670213 | 0.003457487 | 0.9902715 | 0.004543845 | 0.990271 | 0.006414069 | [12 empty] | 933360 | 1.000224 | 0.8678712 | 0.008205719 | 0.9792729 | 0.00842193 | 0.9792678 | 0.009865513
|  |  | 366192 | 1.00313 | 0.9994305 | 0.0006352936 | 0.9999501 | 0.2299744 | 0.9999457 | 0.2012575 |  |  | 590346 | 0.9966367 | 0.9866385 | 0.00133255 | 0.9965878 | 0.007177298 | 0.9965921 | 0.005425055 |  |  | 485460 | 0.9884531 | 0.9670213 | 0.003457487 | 0.9902828 | 0.004543388 | 0.9902824 | 0.00641378 | [12 empty] | 933660 | 1.002462 | 0.8678712 | 0.008205719 | 0.9792834 | 0.00842183 | 0.9792783 | 0.009865328
|  |  | 366492 | 1.00313 | 0.9994305 | 0.0006352936 | 0.9999501 | 0.2299744 | 0.9999457 | 0.2012575 |  |  | 590646 | 0.9966367 | 0.9866385 | 0.00133255 | 0.9965884 | 0.007177302 | 0.9965926 | 0.00542505 |  |  | 485760 | 0.9884531 | 0.9670213 | 0.003457487 | 0.9902941 | 0.004542931 | 0.9902937 | 0.006413492 | [12 empty] | 933960 | 0.9957479 | 0.8678712 | 0.008205719 | 0.9792939 | 0.008421729 | 0.9792887 | 0.009865143
|  |  | 366792 | 1.002234 | 0.9994305 | 0.0006352936 | 0.9999501 | 0.2299744 | 0.9999457 | 0.2012575 |  |  | 590946 | 0.9966367 | 0.9866385 | 0.00133255 | 0.9965889 | 0.007177307 | 0.9965932 | 0.005425045 |  |  | 486060 | 0.9873741 | 0.9670213 | 0.003457487 | 0.9903054 | 0.004542475 | 0.9903049 | 0.006413204 | [12 empty] | 934260 | 0.9957479 | 0.8678712 | 0.008205719 | 0.9793043 | 0.008421629 | 0.9792992 | 0.009864959
|  |  | 367092 | 1.00313 | 0.9994305 | 0.0006352936 | 0.9999501 | 0.2299744 | 0.9999457 | 0.2012575 |  |  | 591246 | 0.9966367 | 0.9866385 | 0.00133255 | 0.9965894 | 0.007177312 | 0.9965937 | 0.00542504 |  |  | 486360 | 0.9873741 | 0.9670213 | 0.003457487 | 0.9903167 | 0.004542019 | 0.9903162 | 0.006412917 | [12 empty] | 934560 | 0.9957479 | 0.8678712 | 0.008205719 | 0.9793148 | 0.008421529 | 0.9793096 | 0.009864775
|  |  | 367392 | 1.00313 | 0.9994305 | 0.0006352936 | 0.9999501 | 0.2299744 | 0.9999457 | 0.2012575 |  |  | 591546 | 0.9975972 | 0.9866385 | 0.00133255 | 0.9965899 | 0.007177316 | 0.9965942 | 0.005425035 |  |  | 486660 | 0.9884531 | 0.9670213 | 0.003457487 | 0.9903279 | 0.004541565 | 0.9903275 | 0.00641263 | [12 empty] | 934860 | 0.991272 | 0.8678712 | 0.008205719 | 0.9793252 | 0.008421429 | 0.9793201 | 0.009864592
|  |  | 367692 | 1.002234 | 0.9994305 | 0.0006352936 | 0.9999501 | 0.2299744 | 0.9999457 | 0.2012575 |  |  | 591846 | 0.9975972 | 0.9866385 | 0.00133255 | 0.9965904 | 0.007177321 | 0.9965947 | 0.005425031 |  |  | 486960 | 0.9873741 | 0.9670213 | 0.003457487 | 0.9903391 | 0.004541111 | 0.9903387 | 0.006412344 | [12 empty] | 935160 | 0.9979859 | 0.8678712 | 0.008205719 | 0.9793357 | 0.008421329 | 0.9793305 | 0.009864408
|  |  | 367992 | 1.002234 | 0.9994305 | 0.0006352936 | 0.9999501 | 0.2299744 | 0.9999457 | 0.2012575 |  |  | 592146 | 0.9975972 | 0.9866385 | 0.00133255 | 0.996591 | 0.007177325 | 0.9965953 | 0.005425026 |  |  | 487260 | 0.9862951 | 0.9670213 | 0.003457487 | 0.9903504 | 0.004540657 | 0.9903499 | 0.006412058 | [12 empty] | 935460 | 0.9979859 | 0.8678712 | 0.008205719 | 0.9793461 | 0.008421229 | 0.9793409 | 0.009864225
|  |  | 368292 | 1.00313 | 0.9994305 | 0.0006352936 | 0.9999501 | 0.2299744 | 0.9999457 | 0.2012575 |  |  | 592446 | 0.9975972 | 0.9866385 | 0.00133255 | 0.9965915 | 0.00717733 | 0.9965958 | 0.005425021 |  |  | 487560 | 0.9884531 | 0.9670213 | 0.003457487 | 0.9903616 | 0.004540205 | 0.9903611 | 0.006411773 | [12 empty] | 935760 | 0.9890341 | 0.8678712 | 0.008205719 | 0.9793565 | 0.00842113 | 0.9793513 | 0.009864043
|  |  | 368592 | 1.004026 | 0.9994305 | 0.0006352936 | 0.9999501 | 0.2299744 | 0.9999457 | 0.2012575 |  |  | 592746 | 0.9966367 | 0.9866385 | 0.00133255 | 0.996592 | 0.007177335 | 0.9965963 | 0.005425017 |  |  | 487860 | 0.9884531 | 0.9670213 | 0.003457487 | 0.9903727 | 0.004539753 | 0.9903723 | 0.006411488 | [12 empty] | 936060 | 0.99351 | 0.8678712 | 0.008205719 | 0.9793669 | 0.008421031 | 0.9793617 | 0.009863861
|  |  | 368892 | 1.002234 | 0.9994305 | 0.0006352936 | 0.9999501 | 0.2299744 | 0.9999457 | 0.2012575 |  |  | 593046 | 0.9975972 | 0.9866385 | 0.00133255 | 0.9965925 | 0.00717734 | 0.9965968 | 0.005425012 |  |  | 488160 | 0.9895322 | 0.9670213 | 0.003457487 | 0.9903839 | 0.004539302 | 0.9903834 | 0.006411203 | [12 empty] | 936360 | 0.9979859 | 0.8678712 | 0.008205719 | 0.9793772 | 0.008420932 | 0.9793721 | 0.009863679
|  |  | 369192 | 1.001338 | 0.9994305 | 0.0006352936 | 0.9999501 | 0.2299744 | 0.9999457 | 0.2012575 |  |  | 593346 | 0.9966367 | 0.9866385 | 0.00133255 | 0.996593 | 0.007177345 | 0.9965973 | 0.005425007 |  |  | 488460 | 0.9884531 | 0.9670213 | 0.003457487 | 0.990395 | 0.004538852 | 0.9903946 | 0.006410919 | [12 empty] | 936660 | 1.002462 | 0.8678712 | 0.008205719 | 0.9793876 | 0.008420833 | 0.9793824 | 0.009863497
|  |  | 369492 | 1.002234 | 0.9994305 | 0.0006352936 | 0.9999501 | 0.2299744 | 0.9999457 | 0.2012575 |  |  | 593646 | 0.9966367 | 0.9866385 | 0.00133255 | 0.9965935 | 0.00717735 | 0.9965978 | 0.005425003 |  |  | 488760 | 0.9884531 | 0.9670213 | 0.003457487 | 0.9904061 | 0.004538402 | 0.9904057 | 0.006410636 | [12 empty] | 936960 | 0.99351 | 0.8678712 | 0.008205719 | 0.979398 | 0.008420734 | 0.9793928 | 0.009863316
|  |  | 369792 | 1.00313 | 0.9994305 | 0.0006352936 | 0.9999501 | 0.2299744 | 0.9999457 | 0.2012575 |  |  | 593946 | 0.9956763 | 0.9866385 | 0.00133255 | 0.996594 | 0.007177354 | 0.9965983 | 0.005424999 |  |  | 489060 | 0.9873741 | 0.9670213 | 0.003457487 | 0.9904173 | 0.004537953 | 0.9904168 | 0.006410353 | [12 empty] | 937260 | 0.9957479 | 0.8678712 | 0.008205719 | 0.9794083 | 0.008420636 | 0.9794031 | 0.009863135
|  |  | 370092 | 1.00313 | 0.9994305 | 0.0006352936 | 0.9999501 | 0.2299744 | 0.9999457 | 0.2012575 |  |  | 594246 | 0.9966367 | 0.9866385 | 0.00133255 | 0.9965945 | 0.007177359 | 0.9965988 | 0.005424994 |  |  | 489360 | 0.9873741 | 0.9670213 | 0.003457487 | 0.9904283 | 0.004537505 | 0.9904279 | 0.00641007 | [12 empty] | 937560 | 0.9890341 | 0.8678712 | 0.008205719 | 0.9794186 | 0.008420538 | 0.9794134 | 0.009862954
|  |  | 370392 | 1.004026 | 0.9994305 | 0.0006352936 | 0.9999501 | 0.2299744 | 0.9999457 | 0.2012575 |  |  | 594546 | 0.9966367 | 0.9866385 | 0.00133255 | 0.996595 | 0.007177364 | 0.9965994 | 0.00542499 |  |  | 489660 | 0.9873741 | 0.9670213 | 0.003457487 | 0.9904394 | 0.004537057 | 0.990439 | 0.006409788 | [12 empty] | 937860 | 0.9957479 | 0.8678712 | 0.008205719 | 0.979429 | 0.00842044 | 0.9794237 | 0.009862774
|  |  | 370692 | 1.002234 | 0.9994305 | 0.0006352936 | 0.9999501 | 0.2299744 | 0.9999457 | 0.2012575 |  |  | 594846 | 0.9966367 | 0.9866385 | 0.00133255 | 0.9965955 | 0.00717737 | 0.9965999 | 0.005424986 |  |  | 489960 | 0.9884531 | 0.9670213 | 0.003457487 | 0.9904505 | 0.00453661 | 0.99045 | 0.006409507 | [12 empty] | 938160 | 0.9979859 | 0.8678712 | 0.008205719 | 0.9794393 | 0.008420342 | 0.979434 | 0.009862594
|  |  | 370992 | 1.001338 | 0.9994305 | 0.0006352936 | 0.9999501 | 0.2299744 | 0.9999457 | 0.2012575 |  |  | 595146 | 0.9956763 | 0.9866385 | 0.00133255 | 0.9965961 | 0.007177375 | 0.9966004 | 0.005424982 |  |  | 490260 | 0.9895322 | 0.9670213 | 0.003457487 | 0.9904615 | 0.004536164 | 0.9904611 | 0.006409226 | [12 empty] | 938460 | 0.9957479 | 0.8678712 | 0.008205719 | 0.9794496 | 0.008420244 | 0.9794443 | 0.009862414
|  |  | 371292 | 1.00313 | 0.9994305 | 0.0006352936 | 0.9999501 | 0.2299744 | 0.9999457 | 0.2012575 |  |  | 595446 | 0.9966367 | 0.9866385 | 0.00133255 | 0.9965966 | 0.00717738 | 0.9966009 | 0.005424977 |  |  | 490560 | 0.9884531 | 0.9670213 | 0.003457487 | 0.9904725 | 0.004535719 | 0.9904721 | 0.006408945 | [12 empty] | 938760 | 0.9957479 | 0.8678712 | 0.008205719 | 0.9794599 | 0.008420147 | 0.9794546 | 0.009862235
|  |  | 371592 | 1.00313 | 0.9994305 | 0.0006352936 | 0.9999501 | 0.2299744 | 0.9999457 | 0.2012575 |  |  | 595746 | 0.9966367 | 0.9866385 | 0.00133255 | 0.9965971 | 0.007177385 | 0.9966014 | 0.005424973 |  |  | 490860 | 0.9873741 | 0.9670213 | 0.003457487 | 0.9904835 | 0.004535274 | 0.9904831 | 0.006408665 | [12 empty] | 939060 | 0.9957479 | 0.8678712 | 0.008205719 | 0.9794701 | 0.008420049 | 0.9794649 | 0.009862055
|  |  | 371892 | 1.00313 | 0.9994305 | 0.0006352936 | 0.9999501 | 0.2299744 | 0.9999457 | 0.2012575 |  |  | 596046 | 0.9985577 | 0.9866385 | 0.00133255 | 0.9965976 | 0.00717739 | 0.9966019 | 0.005424969 |  |  | 491160 | 0.9873741 | 0.9670213 | 0.003457487 | 0.9904945 | 0.00453483 | 0.990494 | 0.006408386 | [12 empty] | 939360 | 0.9957479 | 0.8678712 | 0.008205719 | 0.9794804 | 0.008419952 | 0.9794751 | 0.009861877
|  |  | 372192 | 1.002234 | 0.9994305 | 0.0006352936 | 0.9999501 | 0.2299744 | 0.9999457 | 0.2012575 |  |  | 596346 | 0.9975972 | 0.9866385 | 0.00133255 | 0.996598 | 0.007177395 | 0.9966024 | 0.005424966 |  |  | 491460 | 0.9862951 | 0.9670213 | 0.003457487 | 0.9905054 | 0.004534387 | 0.990505 | 0.006408107 | [12 empty] | 939660 | 0.991272 | 0.8678712 | 0.008205719 | 0.9794906 | 0.008419855 | 0.9794854 | 0.009861698
|  |  | 372492 | 1.00313 | 0.9994305 | 0.0006352936 | 0.9999501 | 0.2299744 | 0.9999457 | 0.2012575 |  |  | 596646 | 0.9966367 | 0.9866385 | 0.00133255 | 0.9965985 | 0.007177401 | 0.9966029 | 0.005424962 |  |  | 491760 | 0.9884531 | 0.9670213 | 0.003457487 | 0.9905164 | 0.004533944 | 0.990516 | 0.006407828 | [12 empty] | 939960 | 0.99351 | 0.8678712 | 0.008205719 | 0.9795009 | 0.008419758 | 0.9794956 | 0.00986152
|  |  | 372792 | 1.004026 | 0.9994305 | 0.0006352936 | 0.9999501 | 0.2299744 | 0.9999457 | 0.2012575 |  |  | 596946 | 0.9966367 | 0.9866385 | 0.00133255 | 0.996599 | 0.007177406 | 0.9966034 | 0.005424958 |  |  | 492060 | 0.9895322 | 0.9670213 | 0.003457487 | 0.9905273 | 0.004533502 | 0.9905269 | 0.00640755 | [12 empty] | 940260 | 0.991272 | 0.8678712 | 0.008205719 | 0.9795111 | 0.008419662 | 0.9795058 | 0.009861342
|  |  | 373092 | 1.004026 | 0.9994305 | 0.0006352936 | 0.9999501 | 0.2299744 | 0.9999457 | 0.2012575 |  |  | 597246 | 0.9975972 | 0.9866385 | 0.00133255 | 0.9965995 | 0.007177411 | 0.9966039 | 0.005424954 |  |  | 492360 | 0.9884531 | 0.9670213 | 0.003457487 | 0.9905382 | 0.004533061 | 0.9905378 | 0.006407272 | [12 empty] | 940560 | 0.99351 | 0.8678712 | 0.008205719 | 0.9795213 | 0.008419565 | 0.979516 | 0.009861165
|  |  | 373392 | 1.00313 | 0.9994305 | 0.0006352936 | 0.9999501 | 0.2299744 | 0.9999457 | 0.2012575 |  |  | 597546 | 0.9975972 | 0.9866385 | 0.00133255 | 0.9966 | 0.007177417 | 0.9966044 | 0.00542495 |  |  | 492660 | 0.9895322 | 0.9670213 | 0.003457487 | 0.9905491 | 0.004532621 | 0.9905487 | 0.006406995 | [12 empty] | 940860 | 0.99351 | 0.8678712 | 0.008205719 | 0.9795315 | 0.008419469 | 0.9795262 | 0.009860988
|  |  | 373692 | 1.00313 | 0.9994305 | 0.0006352936 | 0.9999501 | 0.2299744 | 0.9999457 | 0.2012575 |  |  | 597846 | 0.9966367 | 0.9866385 | 0.00133255 | 0.9966005 | 0.007177422 | 0.9966049 | 0.005424947 |  |  | 492960 | 0.9895322 | 0.9670213 | 0.003457487 | 0.99056 | 0.004532181 | 0.9905596 | 0.006406719 | [12 empty] | 941160 | 0.99351 | 0.8678712 | 0.008205719 | 0.9795417 | 0.008419373 | 0.9795364 | 0.009860811
|  |  | 373992 | 1.004026 | 0.9994305 | 0.0006352936 | 0.9999501 | 0.2299744 | 0.9999457 | 0.2012575 |  |  | 598146 | 0.9975972 | 0.9866385 | 0.00133255 | 0.996601 | 0.007177428 | 0.9966054 | 0.005424943 |  |  | 493260 | 0.9884531 | 0.9670213 | 0.003457487 | 0.9905708 | 0.004531742 | 0.9905704 | 0.006406443 | [12 empty] | 941460 | 0.99351 | 0.8678712 | 0.008205719 | 0.9795519 | 0.008419277 | 0.9795466 | 0.009860634
|  |  | 374292 | 1.002234 | 0.9994305 | 0.0006352936 | 0.9999501 | 0.2299744 | 0.9999457 | 0.2012575 |  |  | 598446 | 0.9956763 | 0.9866385 | 0.00133255 | 0.9966015 | 0.007177433 | 0.9966058 | 0.00542494 |  |  | 493560 | 0.9884531 | 0.9670213 | 0.003457487 | 0.9905817 | 0.004531303 | 0.9905813 | 0.006406167 | [12 empty] | 941760 | 0.9890341 | 0.8678712 | 0.008205719 | 0.9795621 | 0.008419181 | 0.9795568 | 0.009860458
|  |  | 374592 | 1.002234 | 0.9994305 | 0.0006352936 | 0.9999501 | 0.2299744 | 0.9999457 | 0.2012575 |  |  | 598746 | 0.9956763 | 0.9866385 | 0.00133255 | 0.996602 | 0.007177439 | 0.9966063 | 0.005424936 |  |  | 493860 | 0.9906112 | 0.9670213 | 0.003457487 | 0.9905925 | 0.004530866 | 0.9905921 | 0.006405892 | [12 empty] | 942060 | 0.991272 | 0.8678712 | 0.008205719 | 0.9795722 | 0.008419086 | 0.9795669 | 0.009860282
|  |  | 374892 | 1.004026 | 0.9994305 | 0.0006352936 | 0.9999501 | 0.2299744 | 0.9999457 | 0.2012575 |  |  | 599046 | 0.9966367 | 0.9866385 | 0.00133255 | 0.9966025 | 0.007177444 | 0.9966068 | 0.005424933 |  |  | 494160 | 0.9884531 | 0.9670213 | 0.003457487 | 0.9906033 | 0.004530429 | 0.9906029 | 0.006405617 | [12 empty] | 942360 | 0.991272 | 0.8678712 | 0.008205719 | 0.9795824 | 0.00841899 | 0.9795771 | 0.009860106
|  |  | 375192 | 1.00313 | 0.9994305 | 0.0006352936 | 0.9999501 | 0.2299744 | 0.9999457 | 0.2012575 |  |  | 599346 | 0.9966367 | 0.9866385 | 0.00133255 | 0.996603 | 0.00717745 | 0.9966073 | 0.005424929 |  |  | 494460 | 0.9884531 | 0.9670213 | 0.003457487 | 0.9906141 | 0.004529993 | 0.9906137 | 0.006405343 | [12 empty] | 942660 | 0.99351 | 0.8678712 | 0.008205719 | 0.9795925 | 0.008418895 | 0.9795872 | 0.009859931
|  |  | 375492 | 1.00313 | 0.9994305 | 0.0006352936 | 0.9999501 | 0.2299744 | 0.9999457 | 0.2012575 |  |  | 599646 | 0.9966367 | 0.9866385 | 0.00133255 | 0.9966034 | 0.007177455 | 0.9966078 | 0.005424926 |  |  | 494760 | 0.9873741 | 0.9670213 | 0.003457487 | 0.9906248 | 0.004529557 | 0.9906244 | 0.006405069 | [12 empty] | 942960 | 0.99351 | 0.8678712 | 0.008205719 | 0.9796026 | 0.0084188 | 0.9795973 | 0.009859756
|  |  | 375792 | 1.001338 | 0.9994305 | 0.0006352936 | 0.9999501 | 0.2299744 | 0.9999457 | 0.2012575 |  |  | 599946 | 0.9975972 | 0.9866385 | 0.00133255 | 0.9966039 | 0.007177461 | 0.9966083 | 0.005424923 |  |  | 495060 | 0.9862951 | 0.9670213 | 0.003457487 | 0.9906356 | 0.004529122 | 0.9906352 | 0.006404796 | [12 empty] | 943260 | 0.991272 | 0.8678712 | 0.008205719 | 0.9796127 | 0.008418705 | 0.9796074 | 0.009859581
|  |  | 376092 | 1.002234 | 0.9994305 | 0.0006352936 | 0.9999501 | 0.2299744 | 0.9999457 | 0.2012575 |  |  | 600246 | 0.9937554 | 0.9866385 | 0.00133255 | 0.9966044 | 0.007177467 | 0.9966088 | 0.005424919 |  |  | 495360 | 0.9873741 | 0.9670213 | 0.003457487 | 0.9906463 | 0.004528688 | 0.9906459 | 0.006404523 | [12 empty] | 943560 | 0.99351 | 0.8678712 | 0.008205719 | 0.9796228 | 0.008418611 | 0.9796175 | 0.009859407
|  |  | 376392 | 1.00313 | 0.9994305 | 0.0006352936 | 0.9999501 | 0.2299744 | 0.9999457 | 0.2012575 |  |  | 600546 | 0.9947158 | 0.9866385 | 0.00133255 | 0.9966049 | 0.007177473 | 0.9966092 | 0.005424916 |  |  | 495660 | 0.9884531 | 0.9670213 | 0.003457487 | 0.990657 | 0.004528255 | 0.9906566 | 0.006404251 | [12 empty] | 943860 | 0.99351 | 0.8678712 | 0.008205719 | 0.9796329 | 0.008418516 | 0.9796276 | 0.009859233
|  |  | 376692 | 1.002234 | 0.9994305 | 0.0006352936 | 0.9999501 | 0.2299744 | 0.9999457 | 0.2012575 |  |  | 600846 | 0.9947158 | 0.9866385 | 0.00133255 | 0.9966054 | 0.007177478 | 0.9966097 | 0.005424913 |  |  | 495960 | 0.9884531 | 0.9670213 | 0.003457487 | 0.9906677 | 0.004527822 | 0.9906673 | 0.006403979 | [12 empty] | 944160 | 0.9890341 | 0.8678712 | 0.008205719 | 0.979643 | 0.008418422 | 0.9796376 | 0.009859059
|  |  | 376992 | 1.002234 | 0.9994305 | 0.0006352936 | 0.9999501 | 0.2299744 | 0.9999457 | 0.2012575 |  |  | 601146 | 0.9927949 | 0.9866385 | 0.00133255 | 0.9966058 | 0.007177484 | 0.9966102 | 0.00542491 |  |  | 496260 | 0.9884531 | 0.9670213 | 0.003457487 | 0.9906784 | 0.00452739 | 0.990678 | 0.006403708 | [12 empty] | 944460 | 0.99351 | 0.8678712 | 0.008205719 | 0.979653 | 0.008418328 | 0.9796477 | 0.009858885
|  |  | 377292 | 1.004026 | 0.9994305 | 0.0006352936 | 0.9999501 | 0.2299744 | 0.9999457 | 0.2012575 |  |  | 601446 | 0.9927949 | 0.9866385 | 0.00133255 | 0.9966063 | 0.00717749 | 0.9966107 | 0.005424907 |  |  | 496560 | 0.9873741 | 0.9670213 | 0.003457487 | 0.9906891 | 0.004526959 | 0.9906887 | 0.006403437 | [12 empty] | 944760 | 0.99351 | 0.8678712 | 0.008205719 | 0.9796631 | 0.008418234 | 0.9796578 | 0.009858712
|  |  | 377592 | 1.00313 | 0.9994305 | 0.0006352936 | 0.9999501 | 0.2299744 | 0.9999457 | 0.2012575 |  |  | 601746 | 0.9937554 | 0.9866385 | 0.00133255 | 0.9966068 | 0.007177496 | 0.9966112 | 0.005424904 |  |  | 496860 | 0.9895322 | 0.9670213 | 0.003457487 | 0.9906997 | 0.004526528 | 0.9906993 | 0.006403166 | [12 empty] | 945060 | 0.99351 | 0.8678712 | 0.008205719 | 0.9796731 | 0.00841814 | 0.9796678 | 0.009858539
|  |  | 377892 | 1.001338 | 0.9994305 | 0.0006352936 | 0.9999501 | 0.2299744 | 0.9999457 | 0.2012575 |  |  | 602046 | 0.9937554 | 0.9866385 | 0.00133255 | 0.9966073 | 0.007177502 | 0.9966116 | 0.005424901 |  |  | 497160 | 0.9873741 | 0.9670213 | 0.003457487 | 0.9907104 | 0.004526098 | 0.99071 | 0.006402897 | [12 empty] | 945360 | 0.9890341 | 0.8678712 | 0.008205719 | 0.9796832 | 0.008418046 | 0.9796778 | 0.009858367
|  |  | 378192 | 1.00313 | 0.9994305 | 0.0006352936 | 0.9999501 | 0.2299744 | 0.9999457 | 0.2012575 |  |  | 602346 | 0.9947158 | 0.9866385 | 0.00133255 | 0.9966077 | 0.007177508 | 0.9966121 | 0.005424898 |  |  | 497460 | 0.9884531 | 0.9670213 | 0.003457487 | 0.990721 | 0.004525669 | 0.9907206 | 0.006402627 | [12 empty] | 945660 | 0.9890341 | 0.8678712 | 0.008205719 | 0.9796932 | 0.008417953 | 0.9796878 | 0.009858195
|  |  | 378492 | 1.004026 | 0.9994305 | 0.0006352936 | 0.9999501 | 0.2299744 | 0.9999457 | 0.2012575 |  |  | 602646 | 0.9956763 | 0.9866385 | 0.00133255 | 0.9966082 | 0.007177514 | 0.9966126 | 0.005424895 |  |  | 497760 | 0.9873741 | 0.9670213 | 0.003457487 | 0.9907316 | 0.004525241 | 0.9907312 | 0.006402358 | [12 empty] | 945960 | 0.991272 | 0.8678712 | 0.008205719 | 0.9797032 | 0.00841786 | 0.9796978 | 0.009858023
|  |  | 378792 | 1.00313 | 0.9994305 | 0.0006352936 | 0.9999501 | 0.2299744 | 0.9999457 | 0.2012575 |  |  | 602946 | 0.9966367 | 0.9866385 | 0.00133255 | 0.9966087 | 0.00717752 | 0.9966131 | 0.005424893 |  |  | 498060 | 0.9884531 | 0.9670213 | 0.003457487 | 0.9907422 | 0.004524813 | 0.9907417 | 0.00640209 | [12 empty] | 946260 | 0.9845582 | 0.8678712 | 0.008205719 | 0.9797132 | 0.008417767 | 0.9797078 | 0.009857851
|  |  | 379092 | 1.002234 | 0.9994305 | 0.0006352936 | 0.9999501 | 0.2299744 | 0.9999457 | 0.2012575 |  |  | 603246 | 0.9956763 | 0.9866385 | 0.00133255 | 0.9966091 | 0.007177526 | 0.9966135 | 0.00542489 |  |  | 498360 | 0.9895322 | 0.9670213 | 0.003457487 | 0.9907527 | 0.004524386 | 0.9907523 | 0.006401822 | [12 empty] | 946560 | 0.991272 | 0.8678712 | 0.008205719 | 0.9797232 | 0.008417674 | 0.9797178 | 0.00985768
|  |  | 379392 | 1.00313 | 0.9994305 | 0.0006352936 | 0.9999501 | 0.2299744 | 0.9999457 | 0.2012575 |  |  | 603546 | 0.9966367 | 0.9866385 | 0.00133255 | 0.9966096 | 0.007177532 | 0.996614 | 0.005424887 |  |  | 498660 | 0.9884531 | 0.9670213 | 0.003457487 | 0.9907633 | 0.004523959 | 0.9907629 | 0.006401554 | [12 empty] | 946860 | 0.991272 | 0.8678712 | 0.008205719 | 0.9797331 | 0.008417581 | 0.9797278 | 0.009857509
|  |  | 379692 | 1.002234 | 0.9994305 | 0.0006352936 | 0.9999501 | 0.2299744 | 0.9999457 | 0.2012575 |  |  | 603846 | 0.9966367 | 0.9866385 | 0.00133255 | 0.9966101 | 0.007177538 | 0.9966145 | 0.005424885 |  |  | 498960 | 0.9873741 | 0.9670213 | 0.003457487 | 0.9907738 | 0.004523534 | 0.9907734 | 0.006401287 | [12 empty] | 947160 | 0.9867961 | 0.8678712 | 0.008205719 | 0.9797431 | 0.008417489 | 0.9797377 | 0.009857338
|  |  | 379992 | 1.00313 | 0.9994305 | 0.0006352936 | 0.9999501 | 0.2299744 | 0.9999457 | 0.2012575 |  |  | 604146 | 0.9975972 | 0.9866385 | 0.00133255 | 0.9966105 | 0.007177544 | 0.9966149 | 0.005424882 |  |  | 499260 | 0.9884531 | 0.9670213 | 0.003457487 | 0.9907843 | 0.004523109 | 0.9907839 | 0.006401021 | [12 empty] | 947460 | 0.9867961 | 0.8678712 | 0.008205719 | 0.979753 | 0.008417396 | 0.9797477 | 0.009857168
|  |  | 380292 | 1.00313 | 0.9994305 | 0.0006352936 | 0.9999501 | 0.2299744 | 0.9999457 | 0.2012575 |  |  | 604446 | 0.9966367 | 0.9866385 | 0.00133255 | 0.996611 | 0.00717755 | 0.9966154 | 0.00542488 |  |  | 499560 | 0.9884531 | 0.9670213 | 0.003457487 | 0.9907948 | 0.004522685 | 0.9907944 | 0.006400755 | [12 empty] | 947760 | 0.9867961 | 0.8678712 | 0.008205719 | 0.979763 | 0.008417304 | 0.9797576 | 0.009856998
|  |  | 380592 | 1.00313 | 0.9994305 | 0.0006352936 | 0.9999501 | 0.2299744 | 0.9999457 | 0.2012575 |  |  | 604746 | 0.9985577 | 0.9866385 | 0.00133255 | 0.9966115 | 0.007177556 | 0.9966159 | 0.005424877 |  |  | 499860 | 0.9916902 | 0.9670213 | 0.003457487 | 0.9908053 | 0.004522261 | 0.9908049 | 0.006400489 | [12 empty] | 948060 | 0.991272 | 0.8678712 | 0.008205719 | 0.9797729 | 0.008417212 | 0.9797675 | 0.009856828
|  |  | 380892 | 1.002234 | 0.9994305 | 0.0006352936 | 0.9999501 | 0.2299744 | 0.9999457 | 0.2012575 |  |  | 605046 | 0.9975972 | 0.9866385 | 0.00133255 | 0.9966119 | 0.007177563 | 0.9966163 | 0.005424875 |  |  | 500160 | 0.9895322 | 0.9670213 | 0.003457487 | 0.9908157 | 0.004521838 | 0.9908153 | 0.006400224 | [12 empty] | 948360 | 0.9957479 | 0.8678712 | 0.008205719 | 0.9797828 | 0.00841712 | 0.9797774 | 0.009856658
|  |  | 381192 | 1.00313 | 0.9994305 | 0.0006352936 | 0.9999501 | 0.2299744 | 0.9999457 | 0.2012575 |  |  | 605346 | 0.9985577 | 0.9866385 | 0.00133255 | 0.9966124 | 0.007177569 | 0.9966168 | 0.005424872 |  |  | 500460 | 0.9884531 | 0.9670213 | 0.003457487 | 0.9908262 | 0.004521416 | 0.9908258 | 0.00639996 | [12 empty] | 948660 | 0.9890341 | 0.8678712 | 0.008205719 | 0.9797927 | 0.008417028 | 0.9797873 | 0.009856489
|  |  | 381492 | 1.004026 | 0.9994305 | 0.0006352936 | 0.9999501 | 0.2299744 | 0.9999457 | 0.2012575 |  |  | 605646 | 0.9975972 | 0.9866385 | 0.00133255 | 0.9966128 | 0.007177575 | 0.9966172 | 0.00542487 |  |  | 500760 | 0.9862951 | 0.9670213 | 0.003457487 | 0.9908366 | 0.004520995 | 0.9908362 | 0.006399696 | [12 empty] | 948960 | 0.9890341 | 0.8678712 | 0.008205719 | 0.9798026 | 0.008416937 | 0.9797972 | 0.00985632
|  |  | 381792 | 1.002234 | 0.9994305 | 0.0006352936 | 0.9999501 | 0.2299744 | 0.9999457 | 0.2012575 |  |  | 605946 | 0.9995181 | 0.9866385 | 0.00133255 | 0.9966133 | 0.007177581 | 0.9966177 | 0.005424868 |  |  | 501060 | 0.9884531 | 0.9670213 | 0.003457487 | 0.990847 | 0.004520574 | 0.9908466 | 0.006399432 | [12 empty] | 949260 | 0.99351 | 0.8678712 | 0.008205719 | 0.9798125 | 0.008416846 | 0.9798071 | 0.009856152
|  |  | 382092 | 1.00313 | 0.9994305 | 0.0006352936 | 0.9999501 | 0.2299744 | 0.9999457 | 0.2012575 |  |  | 606246 | 0.9985577 | 0.9866385 | 0.00133255 | 0.9966137 | 0.007177588 | 0.9966182 | 0.005424865 |  |  | 501360 | 0.9884531 | 0.9670213 | 0.003457487 | 0.9908574 | 0.004520154 | 0.990857 | 0.006399169 | [12 empty] | 949560 | 0.991272 | 0.8678712 | 0.008205719 | 0.9798224 | 0.008416755 | 0.9798169 | 0.009855983
|  |  | 382392 | 1.001338 | 0.9994305 | 0.0006352936 | 0.9999501 | 0.2299744 | 0.9999457 | 0.2012575 |  |  | 606546 | 0.9995181 | 0.9866385 | 0.00133255 | 0.9966142 | 0.007177594 | 0.9966186 | 0.005424863 |  |  | 501660 | 0.9884531 | 0.9670213 | 0.003457487 | 0.9908678 | 0.004519734 | 0.9908674 | 0.006398906 | [12 empty] | 949860 | 0.99351 | 0.8678712 | 0.008205719 | 0.9798322 | 0.008416664 | 0.9798268 | 0.009855815
|  |  | 382692 | 1.00313 | 0.9994305 | 0.0006352936 | 0.9999501 | 0.2299744 | 0.9999457 | 0.2012575 |  |  | 606846 | 0.9995181 | 0.9866385 | 0.00133255 | 0.9966147 | 0.007177601 | 0.9966191 | 0.005424861 |  |  | 501960 | 0.9884531 | 0.9670213 | 0.003457487 | 0.9908781 | 0.004519316 | 0.9908777 | 0.006398644 | [12 empty] | 950160 | 0.9890341 | 0.8678712 | 0.008205719 | 0.9798421 | 0.008416573 | 0.9798366 | 0.009855648
|  |  | 382992 | 1.002234 | 0.9994305 | 0.0006352936 | 0.9999501 | 0.2299744 | 0.9999457 | 0.2012575 |  |  | 607146 | 0.9995181 | 0.9866385 | 0.00133255 | 0.9966151 | 0.007177607 | 0.9966195 | 0.005424859 |  |  | 502260 | 0.9895322 | 0.9670213 | 0.003457487 | 0.9908885 | 0.004518898 | 0.9908881 | 0.006398382 | [12 empty] | 950460 | 0.9890341 | 0.8678712 | 0.008205719 | 0.9798519 | 0.008416482 | 0.9798465 | 0.00985548
|  |  | 383292 | 1.004026 | 0.9994305 | 0.0006352936 | 0.9999501 | 0.2299744 | 0.9999457 | 0.2012575 |  |  | 607446 | 1.000479 | 0.9866385 | 0.00133255 | 0.9966156 | 0.007177613 | 0.99662 | 0.005424857 |  |  | 502560 | 0.9895322 | 0.9670213 | 0.003457487 | 0.9908988 | 0.00451848 | 0.9908984 | 0.006398121 | [12 empty] | 950760 | 0.991272 | 0.8678712 | 0.008205719 | 0.9798617 | 0.008416392 | 0.9798563 | 0.009855313
|  |  | 383592 | 1.002234 | 0.9994305 | 0.0006352936 | 0.9999501 | 0.2299744 | 0.9999457 | 0.2012575 |  |  | 607746 | 0.9975972 | 0.9866385 | 0.00133255 | 0.996616 | 0.00717762 | 0.9966204 | 0.005424855 |  |  | 502860 | 0.9884531 | 0.9670213 | 0.003457487 | 0.9909091 | 0.004518064 | 0.9909087 | 0.00639786 | [12 empty] | 951060 | 0.9867961 | 0.8678712 | 0.008205719 | 0.9798715 | 0.008416301 | 0.9798661 | 0.009855146
|  |  | 383892 | 1.004026 | 0.9994305 | 0.0006352936 | 0.9999501 | 0.2299744 | 0.9999457 | 0.2012575 |  |  | 608046 | 0.9975972 | 0.9866385 | 0.00133255 | 0.9966165 | 0.007177626 | 0.9966209 | 0.005424853 |  |  | 503160 | 0.9884531 | 0.9670213 | 0.003457487 | 0.9909194 | 0.004517648 | 0.990919 | 0.0063976 | [12 empty] | 951360 | 0.9890341 | 0.8678712 | 0.008205719 | 0.9798814 | 0.008416211 | 0.9798759 | 0.00985498
|  |  | 384192 | 1.00313 | 0.9994305 | 0.0006352936 | 0.9999501 | 0.2299744 | 0.9999457 | 0.2012575 |  |  | 608346 | 0.9975972 | 0.9866385 | 0.00133255 | 0.9966169 | 0.007177633 | 0.9966213 | 0.005424851 |  |  | 503460 | 0.9884531 | 0.9670213 | 0.003457487 | 0.9909296 | 0.004517233 | 0.9909293 | 0.00639734 | [12 empty] | 951660 | 0.99351 | 0.8678712 | 0.008205719 | 0.9798911 | 0.008416121 | 0.9798857 | 0.009854814
|  |  | 384492 | 1.00313 | 0.9994305 | 0.0006352936 | 0.9999501 | 0.2299744 | 0.9999457 | 0.2012575 |  |  | 608646 | 0.9966367 | 0.9866385 | 0.00133255 | 0.9966173 | 0.00717764 | 0.9966218 | 0.005424849 |  |  | 503760 | 0.9895322 | 0.9670213 | 0.003457487 | 0.9909399 | 0.004516818 | 0.9909395 | 0.006397081 | [12 empty] | 951960 | 0.991272 | 0.8678712 | 0.008205719 | 0.9799009 | 0.008416032 | 0.9798955 | 0.009854648
|  |  | 384792 | 1.001338 | 0.9994305 | 0.0006352936 | 0.9999501 | 0.2299744 | 0.9999457 | 0.2012575 |  |  | 608946 | 0.9966367 | 0.9866385 | 0.00133255 | 0.9966178 | 0.007177646 | 0.9966222 | 0.005424847 |  |  | 504060 | 0.9895322 | 0.9670213 | 0.003457487 | 0.9909501 | 0.004516404 | 0.9909498 | 0.006396822 | [12 empty] | 952260 | 0.991272 | 0.8678712 | 0.008205719 | 0.9799107 | 0.008415942 | 0.9799052 | 0.009854482
|  |  | 385092 | 1.004026 | 0.9994305 | 0.0006352936 | 0.9999501 | 0.2299744 | 0.9999457 | 0.2012575 |  |  | 609246 | 0.9956763 | 0.9866385 | 0.00133255 | 0.9966182 | 0.007177653 | 0.9966227 | 0.005424846 |  |  | 504360 | 0.9873741 | 0.9670213 | 0.003457487 | 0.9909604 | 0.004515991 | 0.99096 | 0.006396564 | [12 empty] | 952560 | 1.000224 | 0.8678712 | 0.008205719 | 0.9799204 | 0.008415853 | 0.979915 | 0.009854317
|  |  | 385392 | 1.00313 | 0.9994305 | 0.0006352936 | 0.9999501 | 0.2299744 | 0.9999457 | 0.2012575 |  |  | 609546 | 0.9975972 | 0.9866385 | 0.00133255 | 0.9966187 | 0.007177659 | 0.9966231 | 0.005424844 |  |  | 504660 | 0.9884531 | 0.9670213 | 0.003457487 | 0.9909706 | 0.004515579 | 0.9909702 | 0.006396306 | [12 empty] | 952860 | 0.99351 | 0.8678712 | 0.008205719 | 0.9799302 | 0.008415763 | 0.9799247 | 0.009854152
|  |  | 385692 | 1.00313 | 0.9994305 | 0.0006352936 | 0.9999501 | 0.2299744 | 0.9999457 | 0.2012575 |  |  | 609846 | 0.9985577 | 0.9866385 | 0.00133255 | 0.9966191 | 0.007177666 | 0.9966236 | 0.005424842 |  |  | 504960 | 0.9873741 | 0.9670213 | 0.003457487 | 0.9909808 | 0.004515167 | 0.9909804 | 0.006396048 | [12 empty] | 953160 | 0.9845582 | 0.8678712 | 0.008205719 | 0.9799399 | 0.008415674 | 0.9799344 | 0.009853987
|  |  | 385992 | 1.004026 | 0.9994305 | 0.0006352936 | 0.9999501 | 0.2299744 | 0.9999457 | 0.2012575 |  |  | 610146 | 0.9975972 | 0.9866385 | 0.00133255 | 0.9966196 | 0.007177673 | 0.996624 | 0.005424841 |  |  | 505260 | 0.9906112 | 0.9670213 | 0.003457487 | 0.9909909 | 0.004514756 | 0.9909906 | 0.006395792 | [12 empty] | 953460 | 0.9845582 | 0.8678712 | 0.008205719 | 0.9799497 | 0.008415585 | 0.9799442 | 0.009853823
|  |  | 386292 | 1.001338 | 0.9994305 | 0.0006352936 | 0.9999501 | 0.2299744 | 0.9999457 | 0.2012575 |  |  | 610446 | 0.9975972 | 0.9866385 | 0.00133255 | 0.99662 | 0.007177679 | 0.9966245 | 0.005424839 |  |  | 505560 | 0.9884531 | 0.9670213 | 0.003457487 | 0.9910011 | 0.004514346 | 0.9910007 | 0.006395535 | [12 empty] | 953760 | 0.9867961 | 0.8678712 | 0.008205719 | 0.9799594 | 0.008415497 | 0.9799539 | 0.009853658
|  |  | 386592 | 1.004922 | 0.9994305 | 0.0006352936 | 0.9999501 | 0.2299744 | 0.9999457 | 0.2012575 |  |  | 610746 | 0.9975972 | 0.9866385 | 0.00133255 | 0.9966204 | 0.007177686 | 0.9966249 | 0.005424837 |  |  | 505860 | 0.9873741 | 0.9670213 | 0.003457487 | 0.9910112 | 0.004513936 | 0.9910109 | 0.006395279 | [12 empty] | 954060 | 0.9890341 | 0.8678712 | 0.008205719 | 0.9799691 | 0.008415408 | 0.9799636 | 0.009853495
|  |  | 386892 | 1.004026 | 0.9994305 | 0.0006352936 | 0.9999501 | 0.2299744 | 0.9999457 | 0.2012575 |  |  | 611046 | 0.9966367 | 0.9866385 | 0.00133255 | 0.9966209 | 0.007177693 | 0.9966253 | 0.005424836 |  |  | 506160 | 0.9873741 | 0.9670213 | 0.003457487 | 0.9910214 | 0.004513527 | 0.991021 | 0.006395024 | [12 empty] | 954360 | 0.99351 | 0.8678712 | 0.008205719 | 0.9799788 | 0.00841532 | 0.9799732 | 0.009853331
|  |  | 387192 | 1.004026 | 0.9994305 | 0.0006352936 | 0.9999501 | 0.2299744 | 0.9999457 | 0.2012575 |  |  | 611346 | 0.9956763 | 0.9866385 | 0.00133255 | 0.9966213 | 0.0071777 | 0.9966258 | 0.005424834 |  |  | 506460 | 0.9895322 | 0.9670213 | 0.003457487 | 0.9910315 | 0.004513119 | 0.9910311 | 0.006394769 | [12 empty] | 954660 | 0.991272 | 0.8678712 | 0.008205719 | 0.9799884 | 0.008415231 | 0.9799829 | 0.009853168
|  |  | 387492 | 1.00313 | 0.9994305 | 0.0006352936 | 0.9999501 | 0.2299744 | 0.9999457 | 0.2012575 |  |  | 611646 | 0.9966367 | 0.9866385 | 0.00133255 | 0.9966217 | 0.007177707 | 0.9966262 | 0.005424833 |  |  | 506760 | 0.9906112 | 0.9670213 | 0.003457487 | 0.9910416 | 0.004512711 | 0.9910412 | 0.006394514 | [12 empty] | 954960 | 0.991272 | 0.8678712 | 0.008205719 | 0.9799981 | 0.008415143 | 0.9799926 | 0.009853005
|  |  | 387792 | 1.00313 | 0.9994305 | 0.0006352936 | 0.9999501 | 0.2299744 | 0.9999457 | 0.2012575 |  |  | 611946 | 0.9966367 | 0.9866385 | 0.00133255 | 0.9966222 | 0.007177713 | 0.9966266 | 0.005424832 |  |  | 507060 | 0.9906112 | 0.9670213 | 0.003457487 | 0.9910516 | 0.004512304 | 0.9910513 | 0.00639426 | [12 empty] | 955260 | 0.9957479 | 0.8678712 | 0.008205719 | 0.9800078 | 0.008415055 | 0.9800022 | 0.009852842
|  |  | 388092 | 1.00313 | 0.9994305 | 0.0006352936 | 0.9999501 | 0.2299744 | 0.9999457 | 0.2012575 |  |  | 612246 | 0.9966367 | 0.9866385 | 0.00133255 | 0.9966226 | 0.00717772 | 0.9966271 | 0.00542483 |  |  | 507360 | 0.9884531 | 0.9670213 | 0.003457487 | 0.9910617 | 0.004511898 | 0.9910613 | 0.006394006 | [12 empty] | 955560 | 0.9957479 | 0.8678712 | 0.008205719 | 0.9800174 | 0.008414968 | 0.9800119 | 0.00985268
|  |  | 388392 | 1.00313 | 0.9994305 | 0.0006352936 | 0.9999501 | 0.2299744 | 0.9999457 | 0.2012575 |  |  | 612546 | 0.9975972 | 0.9866385 | 0.00133255 | 0.996623 | 0.007177727 | 0.9966275 | 0.005424829 |  |  | 507660 | 0.9916902 | 0.9670213 | 0.003457487 | 0.9910718 | 0.004511492 | 0.9910714 | 0.006393753 | [12 empty] | 955860 | 0.991272 | 0.8678712 | 0.008205719 | 0.980027 | 0.00841488 | 0.9800215 | 0.009852518
|  |  | 388692 | 1.00313 | 0.9994305 | 0.0006352936 | 0.9999501 | 0.2299744 | 0.9999457 | 0.2012575 |  |  | 612846 | 0.9956763 | 0.9866385 | 0.00133255 | 0.9966235 | 0.007177734 | 0.9966279 | 0.005424828 |  |  | 507960 | 0.9862951 | 0.9670213 | 0.003457487 | 0.9910818 | 0.004511088 | 0.9910814 | 0.0063935 | [12 empty] | 956160 | 0.9867961 | 0.8678712 | 0.008205719 | 0.9800367 | 0.008414793 | 0.9800311 | 0.009852356
|  |  | 388992 | 1.004026 | 0.9994305 | 0.0006352936 | 0.9999501 | 0.2299744 | 0.9999457 | 0.2012575 |  |  | 613146 | 0.9966367 | 0.9866385 | 0.00133255 | 0.9966239 | 0.007177741 | 0.9966284 | 0.005424826 |  |  | 508260 | 0.9884531 | 0.9670213 | 0.003457487 | 0.9910918 | 0.004510683 | 0.9910914 | 0.006393248 | [12 empty] | 956460 | 0.9890341 | 0.8678712 | 0.008205719 | 0.9800463 | 0.008414705 | 0.9800407 | 0.009852194
|  |  | 389292 | 1.00313 | 0.9994305 | 0.0006352936 | 0.9999501 | 0.2299744 | 0.9999457 | 0.2012575 |  |  | 613446 | 0.9975972 | 0.9866385 | 0.00133255 | 0.9966243 | 0.007177748 | 0.9966288 | 0.005424825 |  |  | 508560 | 0.9884531 | 0.9670213 | 0.003457487 | 0.9911018 | 0.00451028 | 0.9911014 | 0.006392997 | [12 empty] | 956760 | 0.9890341 | 0.8678712 | 0.008205719 | 0.9800559 | 0.008414618 | 0.9800503 | 0.009852033
|  |  | 389592 | 1.001338 | 0.9994305 | 0.0006352936 | 0.9999501 | 0.2299744 | 0.9999457 | 0.2012575 |  |  | 613746 | 0.9975972 | 0.9866385 | 0.00133255 | 0.9966248 | 0.007177755 | 0.9966292 | 0.005424824 |  |  | 508860 | 0.9873741 | 0.9670213 | 0.003457487 | 0.9911118 | 0.004509877 | 0.9911114 | 0.006392745 | [12 empty] | 957060 | 0.9867961 | 0.8678712 | 0.008205719 | 0.9800655 | 0.008414531 | 0.9800599 | 0.009851872
|  |  | 389892 | 1.002234 | 0.9994305 | 0.0006352936 | 0.9999501 | 0.2299744 | 0.9999457 | 0.2012575 |  |  | 614046 | 0.9975972 | 0.9866385 | 0.00133255 | 0.9966252 | 0.007177762 | 0.9966297 | 0.005424823 |  |  | 509160 | 0.9884531 | 0.9670213 | 0.003457487 | 0.9911217 | 0.004509475 | 0.9911214 | 0.006392494 | [12 empty] | 957360 | 0.991272 | 0.8678712 | 0.008205719 | 0.9800751 | 0.008414445 | 0.9800695 | 0.009851712
|  |  | 390192 | 1.00313 | 0.9994305 | 0.0006352936 | 0.9999501 | 0.2299744 | 0.9999457 | 0.2012575 |  |  | 614346 | 0.9966367 | 0.9866385 | 0.00133255 | 0.9966256 | 0.007177769 | 0.9966301 | 0.005424822 |  |  | 509460 | 0.9884531 | 0.9670213 | 0.003457487 | 0.9911317 | 0.004509074 | 0.9911313 | 0.006392244 | [12 empty] | 957660 | 0.991272 | 0.8678712 | 0.008205719 | 0.9800846 | 0.008414358 | 0.9800791 | 0.009851551
|  |  | 390492 | 1.002234 | 0.9994305 | 0.0006352936 | 0.9999501 | 0.2299744 | 0.9999457 | 0.2012575 |  |  | 614646 | 0.9975972 | 0.9866385 | 0.00133255 | 0.996626 | 0.007177776 | 0.9966305 | 0.005424821 |  |  | 509760 | 0.9873741 | 0.9670213 | 0.003457487 | 0.9911416 | 0.004508673 | 0.9911413 | 0.006391994 | [12 empty] | 957960 | 0.991272 | 0.8678712 | 0.008205719 | 0.9800942 | 0.008414272 | 0.9800886 | 0.009851391
|  |  | 390792 | 1.00313 | 0.9994305 | 0.0006352936 | 0.9999501 | 0.2299744 | 0.9999457 | 0.2012575 |  |  | 614946 | 0.9966367 | 0.9866385 | 0.00133255 | 0.9966264 | 0.007177783 | 0.9966309 | 0.00542482 |  |  | 510060 | 0.9884531 | 0.9670213 | 0.003457487 | 0.9911515 | 0.004508273 | 0.9911512 | 0.006391745 | [12 empty] | 958260 | 0.9890341 | 0.8678712 | 0.008205719 | 0.9801037 | 0.008414185 | 0.9800982 | 0.009851232
|  |  | 391092 | 1.00313 | 0.9994305 | 0.0006352936 | 0.9999501 | 0.2299744 | 0.9999457 | 0.2012575 |  |  | 615246 | 0.9956763 | 0.9866385 | 0.00133255 | 0.9966269 | 0.00717779 | 0.9966314 | 0.005424819 |  |  | 510360 | 0.9895322 | 0.9670213 | 0.003457487 | 0.9911614 | 0.004507874 | 0.9911611 | 0.006391496 | [12 empty] | 958560 | 0.9890341 | 0.8678712 | 0.008205719 | 0.9801133 | 0.008414099 | 0.9801077 | 0.009851072
|  |  | 391392 | 1.004026 | 0.9994305 | 0.0006352936 | 0.9999501 | 0.2299744 | 0.9999457 | 0.2012575 |  |  | 615546 | 0.9966367 | 0.9866385 | 0.00133255 | 0.9966273 | 0.007177797 | 0.9966318 | 0.005424818 |  |  | 510660 | 0.9873741 | 0.9670213 | 0.003457487 | 0.9911713 | 0.004507475 | 0.991171 | 0.006391248 | [12 empty] | 958860 | 0.9890341 | 0.8678712 | 0.008205719 | 0.9801228 | 0.008414013 | 0.9801172 | 0.009850913
|  |  | 391692 | 1.00313 | 0.9994305 | 0.0006352936 | 0.9999501 | 0.2299744 | 0.9999457 | 0.2012575 |  |  | 615846 | 0.9956763 | 0.9866385 | 0.00133255 | 0.9966277 | 0.007177804 | 0.9966322 | 0.005424817 |  |  | 510960 | 0.9884531 | 0.9670213 | 0.003457487 | 0.9911812 | 0.004507077 | 0.9911808 | 0.006391 | [12 empty] | 959160 | 0.9890341 | 0.8678712 | 0.008205719 | 0.9801323 | 0.008413928 | 0.9801267 | 0.009850754
|  |  | 391992 | 1.004922 | 0.9994305 | 0.0006352936 | 0.9999501 | 0.2299744 | 0.9999457 | 0.2012575 |  |  | 616146 | 0.9975972 | 0.9866385 | 0.00133255 | 0.9966281 | 0.007177812 | 0.9966326 | 0.005424816 |  |  | 511260 | 0.9884531 | 0.9670213 | 0.003457487 | 0.991191 | 0.00450668 | 0.9911907 | 0.006390752 | [12 empty] | 959460 | 0.99351 | 0.8678712 | 0.008205719 | 0.9801418 | 0.008413842 | 0.9801362 | 0.009850596
|  |  | 392292 | 1.002234 | 0.9994305 | 0.0006352936 | 0.9999501 | 0.2299744 | 0.9999457 | 0.2012575 |  |  | 616446 | 0.9975972 | 0.9866385 | 0.00133255 | 0.9966285 | 0.007177819 | 0.996633 | 0.005424816 |  |  | 511560 | 0.9873741 | 0.9670213 | 0.003457487 | 0.9912009 | 0.004506283 | 0.9912005 | 0.006390505 | [12 empty] | 959760 | 0.99351 | 0.8678712 | 0.008205719 | 0.9801513 | 0.008413757 | 0.9801457 | 0.009850437
|  |  | 392592 | 1.004922 | 0.9994305 | 0.0006352936 | 0.9999501 | 0.2299744 | 0.9999457 | 0.2012575 |  |  | 616746 | 0.9985577 | 0.9866385 | 0.00133255 | 0.996629 | 0.007177826 | 0.9966335 | 0.005424815 |  |  | 511860 | 0.9884531 | 0.9670213 | 0.003457487 | 0.9912107 | 0.004505887 | 0.9912103 | 0.006390259 | [12 empty] | 960060 | 0.991272 | 0.8678712 | 0.008205719 | 0.9801608 | 0.008413672 | 0.9801552 | 0.009850279
|  |  | 392892 | 1.00313 | 0.9994305 | 0.0006352936 | 0.9999501 | 0.2299744 | 0.9999457 | 0.2012575 |  |  | 617046 | 0.9966367 | 0.9866385 | 0.00133255 | 0.9966294 | 0.007177833 | 0.9966339 | 0.005424814 |  |  | 512160 | 0.9884531 | 0.9670213 | 0.003457487 | 0.9912205 | 0.004505492 | 0.9912201 | 0.006390013 | [12 empty] | 960360 | 0.991272 | 0.8678712 | 0.008205719 | 0.9801703 | 0.008413586 | 0.9801646 | 0.009850121
|  |  | 393192 | 1.004026 | 0.9994305 | 0.0006352936 | 0.9999501 | 0.2299744 | 0.9999457 | 0.2012575 |  |  | 617346 | 0.9966367 | 0.9866385 | 0.00133255 | 0.9966298 | 0.00717784 | 0.9966343 | 0.005424813 |  |  | 512460 | 0.9884531 | 0.9670213 | 0.003457487 | 0.9912303 | 0.004505097 | 0.9912299 | 0.006389767 | [12 empty] | 960660 | 0.991272 | 0.8678712 | 0.008205719 | 0.9801797 | 0.008413501 | 0.9801741 | 0.009849964
|  |  | 393492 | 1.00313 | 0.9994305 | 0.0006352936 | 0.9999501 | 0.2299744 | 0.9999457 | 0.2012575 |  |  | 617646 | 0.9985577 | 0.9866385 | 0.00133255 | 0.9966302 | 0.007177848 | 0.9966347 | 0.005424813 |  |  | 512760 | 0.9895322 | 0.9670213 | 0.003457487 | 0.99124 | 0.004504703 | 0.9912397 | 0.006389522 | [12 empty] | 960960 | 0.9867961 | 0.8678712 | 0.008205719 | 0.9801892 | 0.008413417 | 0.9801835 | 0.009849807
|  |  | 393792 | 1.004026 | 0.9994305 | 0.0006352936 | 0.9999501 | 0.2299744 | 0.9999457 | 0.2012575 |  |  | 617946 | 0.9985577 | 0.9866385 | 0.00133255 | 0.9966306 | 0.007177855 | 0.9966351 | 0.005424812 |  |  | 513060 | 0.9895322 | 0.9670213 | 0.003457487 | 0.9912498 | 0.00450431 | 0.9912495 | 0.006389277 | [12 empty] | 961260 | 0.9890341 | 0.8678712 | 0.008205719 | 0.9801986 | 0.008413332 | 0.980193 | 0.00984965
|  |  | 394092 | 1.002234 | 0.9994305 | 0.0006352936 | 0.9999501 | 0.2299744 | 0.9999457 | 0.2012575 |  |  | 618246 | 0.9975972 | 0.9866385 | 0.00133255 | 0.996631 | 0.007177862 | 0.9966355 | 0.005424812 |  |  | 513360 | 0.9873741 | 0.9670213 | 0.003457487 | 0.9912595 | 0.004503918 | 0.9912592 | 0.006389033 | [12 empty] | 961560 | 0.991272 | 0.8678712 | 0.008205719 | 0.980208 | 0.008413248 | 0.9802024 | 0.009849493
|  |  | 394392 | 1.002234 | 0.9994305 | 0.0006352936 | 0.9999501 | 0.2299744 | 0.9999457 | 0.2012575 |  |  | 618546 | 0.9985577 | 0.9866385 | 0.00133255 | 0.9966314 | 0.00717787 | 0.9966359 | 0.005424811 |  |  | 513660 | 0.9895322 | 0.9670213 | 0.003457487 | 0.9912693 | 0.004503526 | 0.9912689 | 0.006388789 | [12 empty] | 961860 | 0.99351 | 0.8678712 | 0.008205719 | 0.9802175 | 0.008413163 | 0.9802118 | 0.009849337
|  |  | 394692 | 1.004026 | 0.9994305 | 0.0006352936 | 0.9999501 | 0.2299744 | 0.9999457 | 0.2012575 |  |  | 618846 | 0.9985577 | 0.9866385 | 0.00133255 | 0.9966318 | 0.007177877 | 0.9966364 | 0.005424811 |  |  | 513960 | 0.9884531 | 0.9670213 | 0.003457487 | 0.991279 | 0.004503135 | 0.9912786 | 0.006388546 | [12 empty] | 962160 | 0.9890341 | 0.8678712 | 0.008205719 | 0.9802269 | 0.008413079 | 0.9802212 | 0.009849181
|  |  | 394992 | 1.004922 | 0.9994305 | 0.0006352936 | 0.9999501 | 0.2299744 | 0.9999457 | 0.2012575 |  |  | 619146 | 0.9975972 | 0.9866385 | 0.00133255 | 0.9966322 | 0.007177884 | 0.9966368 | 0.00542481 |  |  | 514260 | 0.9873741 | 0.9670213 | 0.003457487 | 0.9912887 | 0.004502744 | 0.9912883 | 0.006388303 | [12 empty] | 962460 | 0.991272 | 0.8678712 | 0.008205719 | 0.9802363 | 0.008412995 | 0.9802306 | 0.009849025
|  |  | 395292 | 1.002234 | 0.9994305 | 0.0006352936 | 0.9999501 | 0.2299744 | 0.9999457 | 0.2012575 |  |  | 619446 | 0.9975972 | 0.9866385 | 0.00133255 | 0.9966326 | 0.007177892 | 0.9966372 | 0.00542481 |  |  | 514560 | 0.9884531 | 0.9670213 | 0.003457487 | 0.9912983 | 0.004502354 | 0.991298 | 0.006388061 | [12 empty] | 962760 | 0.9867961 | 0.8678712 | 0.008205719 | 0.9802456 | 0.008412912 | 0.98024 | 0.00984887
|  |  | 395592 | 1.004026 | 0.9994305 | 0.0006352936 | 0.9999501 | 0.2299744 | 0.9999457 | 0.2012575 |  |  | 619746 | 0.9966367 | 0.9866385 | 0.00133255 | 0.996633 | 0.007177899 | 0.9966376 | 0.005424809 |  |  | 514860 | 0.9873741 | 0.9670213 | 0.003457487 | 0.991308 | 0.004501965 | 0.9913077 | 0.006387819 | [12 empty] | 963060 | 0.991272 | 0.8678712 | 0.008205719 | 0.980255 | 0.008412828 | 0.9802494 | 0.009848715
|  |  | 395892 | 1.002234 | 0.9994305 | 0.0006352936 | 0.9999501 | 0.2299744 | 0.9999457 | 0.2012575 |  |  | 620046 | 0.9966367 | 0.9866385 | 0.00133255 | 0.9966334 | 0.007177906 | 0.996638 | 0.005424809 |  |  | 515160 | 0.9895322 | 0.9670213 | 0.003457487 | 0.9913176 | 0.004501577 | 0.9913173 | 0.006387577 | [12 empty] | 963360 | 0.99351 | 0.8678712 | 0.008205719 | 0.9802644 | 0.008412745 | 0.9802587 | 0.00984856
|  |  | 396192 | 1.004026 | 0.9994305 | 0.0006352936 | 0.9999501 | 0.2299744 | 0.9999457 | 0.2012575 |  |  | 620346 | 0.9966367 | 0.9866385 | 0.00133255 | 0.9966338 | 0.007177914 | 0.9966384 | 0.005424809 |  |  | 515460 | 0.9873741 | 0.9670213 | 0.003457487 | 0.9913273 | 0.004501189 | 0.9913269 | 0.006387337 | [12 empty] | 963660 | 0.9979859 | 0.8678712 | 0.008205719 | 0.9802737 | 0.008412661 | 0.9802681 | 0.009848405
|  |  | 396492 | 1.004026 | 0.9994305 | 0.0006352936 | 0.9999501 | 0.2299744 | 0.9999457 | 0.2012575 |  |  | 620646 | 0.9985577 | 0.9866385 | 0.00133255 | 0.9966343 | 0.007177921 | 0.9966388 | 0.005424808 |  |  | 515760 | 0.9884531 | 0.9670213 | 0.003457487 | 0.9913369 | 0.004500802 | 0.9913366 | 0.006387096 | [12 empty] | 963960 | 0.99351 | 0.8678712 | 0.008205719 | 0.9802831 | 0.008412578 | 0.9802774 | 0.009848251
|  |  | 396792 | 1.00313 | 0.9994305 | 0.0006352936 | 0.9999501 | 0.2299744 | 0.9999457 | 0.2012575 |  |  | 620946 | 0.9985577 | 0.9866385 | 0.00133255 | 0.9966347 | 0.007177929 | 0.9966392 | 0.005424808 |  |  | 516060 | 0.9873741 | 0.9670213 | 0.003457487 | 0.9913465 | 0.004500415 | 0.9913462 | 0.006386856 | [12 empty] | 964260 | 0.9957479 | 0.8678712 | 0.008205719 | 0.9802924 | 0.008412495 | 0.9802867 | 0.009848097
|  |  | 397092 | 1.00313 | 0.9994305 | 0.0006352936 | 0.9999501 | 0.2299744 | 0.9999457 | 0.2012575 |  |  | 621246 | 0.9975972 | 0.9866385 | 0.00133255 | 0.996635 | 0.007177936 | 0.9966396 | 0.005424808 |  |  | 516360 | 0.9895322 | 0.9670213 | 0.003457487 | 0.9913561 | 0.00450003 | 0.9913557 | 0.006386617 | [12 empty] | 964560 | 0.9957479 | 0.8678712 | 0.008205719 | 0.9803017 | 0.008412412 | 0.980296 | 0.009847943
|  |  | 397392 | 1.00313 | 0.9994305 | 0.0006352936 | 0.9999501 | 0.2299744 | 0.9999457 | 0.2012575 |  |  | 621546 | 0.9975972 | 0.9866385 | 0.00133255 | 0.9966354 | 0.007177944 | 0.99664 | 0.005424808 |  |  | 516660 | 0.9884531 | 0.9670213 | 0.003457487 | 0.9913656 | 0.004499644 | 0.9913653 | 0.006386377 | [12 empty] | 964860 | 0.9957479 | 0.8678712 | 0.008205719 | 0.980311 | 0.00841233 | 0.9803053 | 0.009847789
|  |  | 397692 | 1.004026 | 0.9994305 | 0.0006352936 | 0.9999501 | 0.2299744 | 0.9999457 | 0.2012575 |  |  | 621846 | 0.9975972 | 0.9866385 | 0.00133255 | 0.9966358 | 0.007177951 | 0.9966404 | 0.005424807 |  |  | 516960 | 0.9884531 | 0.9670213 | 0.003457487 | 0.9913752 | 0.00449926 | 0.9913749 | 0.006386139 | [12 empty] | 965160 | 0.991272 | 0.8678712 | 0.008205719 | 0.9803203 | 0.008412247 | 0.9803146 | 0.009847636
|  |  | 397992 | 1.004026 | 0.9994305 | 0.0006352936 | 0.9999501 | 0.2299744 | 0.9999457 | 0.2012575 |  |  | 622146 | 0.9966367 | 0.9866385 | 0.00133255 | 0.9966362 | 0.007177959 | 0.9966408 | 0.005424807 |  |  | 517260 | 0.9884531 | 0.9670213 | 0.003457487 | 0.9913847 | 0.004498876 | 0.9913844 | 0.006385901 | [12 empty] | 965460 | 0.99351 | 0.8678712 | 0.008205719 | 0.9803296 | 0.008412165 | 0.9803239 | 0.009847483
|  |  | 398292 | 1.00313 | 0.9994305 | 0.0006352936 | 0.9999501 | 0.2299744 | 0.9999457 | 0.2012575 |  |  | 622446 | 0.9985577 | 0.9866385 | 0.00133255 | 0.9966366 | 0.007177966 | 0.9966412 | 0.005424807 |  |  | 517560 | 0.9884531 | 0.9670213 | 0.003457487 | 0.9913942 | 0.004498493 | 0.9913939 | 0.006385663 | [12 empty] | 965760 | 0.991272 | 0.8678712 | 0.008205719 | 0.9803389 | 0.008412083 | 0.9803332 | 0.009847331
|  |  | 398592 | 1.004026 | 0.9994305 | 0.0006352936 | 0.9999501 | 0.2299744 | 0.9999457 | 0.2012575 |  |  | 622746 | 0.9975972 | 0.9866385 | 0.00133255 | 0.996637 | 0.007177974 | 0.9966416 | 0.005424807 |  |  | 517860 | 0.9884531 | 0.9670213 | 0.003457487 | 0.9914037 | 0.004498111 | 0.9914034 | 0.006385426 | [12 empty] | 966060 | 0.9890341 | 0.8678712 | 0.008205719 | 0.9803482 | 0.008412001 | 0.9803425 | 0.009847178
|  |  | 398892 | 1.002234 | 0.9994305 | 0.0006352936 | 0.9999501 | 0.2299744 | 0.9999457 | 0.2012575 |  |  | 623046 | 0.9966367 | 0.9866385 | 0.00133255 | 0.9966374 | 0.007177982 | 0.996642 | 0.005424807 |  |  | 518160 | 0.9873741 | 0.9670213 | 0.003457487 | 0.9914132 | 0.004497729 | 0.9914129 | 0.006385189 | [12 empty] | 966360 | 0.9890341 | 0.8678712 | 0.008205719 | 0.9803574 | 0.008411919 | 0.9803517 | 0.009847026
|  |  | 399192 | 1.00313 | 0.9994305 | 0.0006352936 | 0.9999501 | 0.2299744 | 0.9999457 | 0.2012575 |  |  | 623346 | 0.9975972 | 0.9866385 | 0.00133255 | 0.9966378 | 0.007177989 | 0.9966424 | 0.005424807 |  |  | 518460 | 0.9873741 | 0.9670213 | 0.003457487 | 0.9914227 | 0.004497348 | 0.9914224 | 0.006384953 | [12 empty] | 966660 | 0.9890341 | 0.8678712 | 0.008205719 | 0.9803667 | 0.008411837 | 0.980361 | 0.009846874
|  |  | 399492 | 1.004026 | 0.9994305 | 0.0006352936 | 0.9999501 | 0.2299744 | 0.9999457 | 0.2012575 |  |  | 623646 | 0.9966367 | 0.9866385 | 0.00133255 | 0.9966382 | 0.007177997 | 0.9966428 | 0.005424807 |  |  | 518760 | 0.9884531 | 0.9670213 | 0.003457487 | 0.9914322 | 0.004496968 | 0.9914319 | 0.006384717 | [12 empty] | 966960 | 0.9979859 | 0.8678712 | 0.008205719 | 0.9803759 | 0.008411756 | 0.9803702 | 0.009846723
|  |  | 399792 | 1.00313 | 0.9994305 | 0.0006352936 | 0.9999501 | 0.2299744 | 0.9999457 | 0.2012575 |  |  | 623946 | 0.9966367 | 0.9866385 | 0.00133255 | 0.9966386 | 0.007178004 | 0.9966432 | 0.005424807 |  |  | 519060 | 0.9895322 | 0.9670213 | 0.003457487 | 0.9914416 | 0.004496588 | 0.9914413 | 0.006384481 | [12 empty] | 967260 | 0.9845582 | 0.8678712 | 0.008205719 | 0.9803851 | 0.008411674 | 0.9803794 | 0.009846571
|  |  | 400092 | 1.004026 | 0.9994305 | 0.0006352936 | 0.9999501 | 0.2299744 | 0.9999457 | 0.2012575 |  |  | 624246 | 0.9956763 | 0.9866385 | 0.00133255 | 0.996639 | 0.007178012 | 0.9966435 | 0.005424807 |  |  | 519360 | 0.9884531 | 0.9670213 | 0.003457487 | 0.991451 | 0.004496209 | 0.9914507 | 0.006384246 | [12 empty] | 967560 | 0.9890341 | 0.8678712 | 0.008205719 | 0.9803943 | 0.008411593 | 0.9803886 | 0.00984642
|  |  | 400392 | 1.00313 | 0.9994305 | 0.0006352936 | 0.9999501 | 0.2299744 | 0.9999457 | 0.2012575 |  |  | 624546 | 0.9975972 | 0.9866385 | 0.00133255 | 0.9966394 | 0.00717802 | 0.9966439 | 0.005424808 |  |  | 519660 | 0.9873741 | 0.9670213 | 0.003457487 | 0.9914605 | 0.00449583 | 0.9914602 | 0.006384012 | [12 empty] | 967860 | 0.9890341 | 0.8678712 | 0.008205719 | 0.9804035 | 0.008411512 | 0.9803978 | 0.00984627
|  |  | 400692 | 1.00313 | 0.9994305 | 0.0006352936 | 0.9999501 | 0.2299744 | 0.9999457 | 0.2012575 |  |  | 624846 | 0.9975972 | 0.9866385 | 0.00133255 | 0.9966398 | 0.007178027 | 0.9966443 | 0.005424808 |  |  | 519960 | 0.9884531 | 0.9670213 | 0.003457487 | 0.9914699 | 0.004495453 | 0.9914696 | 0.006383778 | [12 empty] | 968160 | 0.99351 | 0.8678712 | 0.008205719 | 0.9804127 | 0.008411431 | 0.980407 | 0.009846119
|  |  | 400992 | 1.00313 | 0.9994305 | 0.0006352936 | 0.9999501 | 0.2299744 | 0.9999457 | 0.2012575 |  |  | 625146 | 0.9985577 | 0.9866385 | 0.00133255 | 0.9966401 | 0.007178035 | 0.9966447 | 0.005424808 |  |  | 520260 | 0.9906112 | 0.9670213 | 0.003457487 | 0.9914792 | 0.004495076 | 0.9914789 | 0.006383544 | [12 empty] | 968460 | 0.991272 | 0.8678712 | 0.008205719 | 0.9804219 | 0.00841135 | 0.9804162 | 0.009845969
|  |  | 401292 | 1.002234 | 0.9994305 | 0.0006352936 | 0.9999501 | 0.2299744 | 0.9999457 | 0.2012575 |  |  | 625446 | 0.9975972 | 0.9866385 | 0.00133255 | 0.9966405 | 0.007178043 | 0.9966451 | 0.005424808 |  |  | 520560 | 0.9884531 | 0.9670213 | 0.003457487 | 0.9914886 | 0.004494699 | 0.9914883 | 0.006383311 | [12 empty] | 968760 | 0.99351 | 0.8678712 | 0.008205719 | 0.9804311 | 0.00841127 | 0.9804253 | 0.009845819
|  |  | 401592 | 1.002234 | 0.9994305 | 0.0006352936 | 0.9999501 | 0.2299744 | 0.9999457 | 0.2012575 |  |  | 625746 | 0.9966367 | 0.9866385 | 0.00133255 | 0.9966409 | 0.007178051 | 0.9966455 | 0.005424809 |  |  | 520860 | 0.9884531 | 0.9670213 | 0.003457487 | 0.991498 | 0.004494324 | 0.9914977 | 0.006383079 | [12 empty] | 969060 | 0.99351 | 0.8678712 | 0.008205719 | 0.9804403 | 0.008411189 | 0.9804345 | 0.009845669
|  |  | 401892 | 1.002234 | 0.9994305 | 0.0006352936 | 0.9999501 | 0.2299744 | 0.9999457 | 0.2012575 |  |  | 626046 | 0.9975972 | 0.9866385 | 0.00133255 | 0.9966413 | 0.007178058 | 0.9966459 | 0.005424809 |  |  | 521160 | 0.9895322 | 0.9670213 | 0.003457487 | 0.9915073 | 0.004493948 | 0.991507 | 0.006382846 | [12 empty] | 969360 | 0.9867961 | 0.8678712 | 0.008205719 | 0.9804494 | 0.008411109 | 0.9804437 | 0.00984552
|  |  | 402192 | 1.004026 | 0.9994305 | 0.0006352936 | 0.9999501 | 0.2299744 | 0.9999457 | 0.2012575 |  |  | 626346 | 0.9975972 | 0.9866385 | 0.00133255 | 0.9966417 | 0.007178066 | 0.9966463 | 0.005424809 |  |  | 521460 | 0.9895322 | 0.9670213 | 0.003457487 | 0.9915166 | 0.004493574 | 0.9915163 | 0.006382615 | [12 empty] | 969660 | 0.99351 | 0.8678712 | 0.008205719 | 0.9804586 | 0.008411029 | 0.9804528 | 0.009845371
|  |  | 402492 | 1.004026 | 0.9994305 | 0.0006352936 | 0.9999501 | 0.2299744 | 0.9999457 | 0.2012575 |  |  | 626646 | 0.9966367 | 0.9866385 | 0.00133255 | 0.9966421 | 0.007178074 | 0.9966466 | 0.00542481 |  |  | 521760 | 0.9895322 | 0.9670213 | 0.003457487 | 0.9915259 | 0.0044932 | 0.9915256 | 0.006382383 | [12 empty] | 969960 | 0.991272 | 0.8678712 | 0.008205719 | 0.9804677 | 0.008410949 | 0.9804619 | 0.009845222
|  |  | 402792 | 1.004026 | 0.9994305 | 0.0006352936 | 0.9999501 | 0.2299744 | 0.9999457 | 0.2012575 |  |  | 626946 | 0.9975972 | 0.9866385 | 0.00133255 | 0.9966424 | 0.007178082 | 0.996647 | 0.00542481 |  |  | 522060 | 0.9895322 | 0.9670213 | 0.003457487 | 0.9915352 | 0.004492827 | 0.9915349 | 0.006382153 | [12 empty] | 970260 | 0.9957479 | 0.8678712 | 0.008205719 | 0.9804768 | 0.008410869 | 0.980471 | 0.009845074
|  |  | 403092 | 1.004922 | 0.9994305 | 0.0006352936 | 0.9999501 | 0.2299744 | 0.9999457 | 0.2012575 |  |  | 627246 | 0.9975972 | 0.9866385 | 0.00133255 | 0.9966428 | 0.007178089 | 0.9966474 | 0.00542481 |  |  | 522360 | 0.9895322 | 0.9670213 | 0.003457487 | 0.9915445 | 0.004492455 | 0.9915442 | 0.006381922 | [12 empty] | 970560 | 0.99351 | 0.8678712 | 0.008205719 | 0.9804859 | 0.008410789 | 0.9804801 | 0.009844925
|  |  | 403392 | 1.00313 | 0.9994305 | 0.0006352936 | 0.9999501 | 0.2299744 | 0.9999457 | 0.2012575 |  |  | 627546 | 0.9975972 | 0.9866385 | 0.00133255 | 0.9966432 | 0.007178097 | 0.9966478 | 0.005424811 |  |  | 522660 | 0.9884531 | 0.9670213 | 0.003457487 | 0.9915538 | 0.004492083 | 0.9915535 | 0.006381692 | [12 empty] | 970860 | 0.9890341 | 0.8678712 | 0.008205719 | 0.980495 | 0.00841071 | 0.9804892 | 0.009844777
|  |  | 403692 | 1.002234 | 0.9994305 | 0.0006352936 | 0.9999501 | 0.2299744 | 0.9999457 | 0.2012575 |  |  | 627846 | 0.9975972 | 0.9866385 | 0.00133255 | 0.9966436 | 0.007178105 | 0.9966482 | 0.005424811 |  |  | 522960 | 0.9884531 | 0.9670213 | 0.003457487 | 0.991563 | 0.004491712 | 0.9915627 | 0.006381463 | [12 empty] | 971160 | 0.9890341 | 0.8678712 | 0.008205719 | 0.9805041 | 0.008410631 | 0.9804983 | 0.00984463
|  |  | 403992 | 1.001338 | 0.9994305 | 0.0006352936 | 0.9999501 | 0.2299744 | 0.9999457 | 0.2012575 |  |  | 628146 | 0.9995181 | 0.9866385 | 0.00133255 | 0.9966439 | 0.007178113 | 0.9966485 | 0.005424812 |  |  | 523260 | 0.9906112 | 0.9670213 | 0.003457487 | 0.9915722 | 0.004491342 | 0.991572 | 0.006381234 | [12 empty] | 971460 | 0.99351 | 0.8678712 | 0.008205719 | 0.9805132 | 0.008410551 | 0.9805074 | 0.009844482
|  |  | 404292 | 1.002234 | 0.9994305 | 0.0006352936 | 0.9999501 | 0.2299744 | 0.9999457 | 0.2012575 |  |  | 628446 | 0.9975972 | 0.9866385 | 0.00133255 | 0.9966443 | 0.007178121 | 0.9966489 | 0.005424812 |  |  | 523560 | 0.9895322 | 0.9670213 | 0.003457487 | 0.9915815 | 0.004490972 | 0.9915812 | 0.006381005 | [12 empty] | 971760 | 0.991272 | 0.8678712 | 0.008205719 | 0.9805222 | 0.008410472 | 0.9805164 | 0.009844335
|  |  | 404592 | 1.002234 | 0.9994305 | 0.0006352936 | 0.9999501 | 0.2299744 | 0.9999457 | 0.2012575 |  |  | 628746 | 0.9975972 | 0.9866385 | 0.00133255 | 0.9966447 | 0.007178129 | 0.9966493 | 0.005424813 |  |  | 523860 | 0.9906112 | 0.9670213 | 0.003457487 | 0.9915907 | 0.004490603 | 0.9915904 | 0.006380777 | [12 empty] | 972060 | 0.9979859 | 0.8678712 | 0.008205719 | 0.9805313 | 0.008410394 | 0.9805255 | 0.009844188
|  |  | 404892 | 1.004026 | 0.9994305 | 0.0006352936 | 0.9999501 | 0.2299744 | 0.9999457 | 0.2012575 |  |  | 629046 | 0.9966367 | 0.9866385 | 0.00133255 | 0.9966451 | 0.007178137 | 0.9966497 | 0.005424813 |  |  | 524160 | 0.9895322 | 0.9670213 | 0.003457487 | 0.9915999 | 0.004490234 | 0.9915996 | 0.00638055 | [12 empty] | 972360 | 0.99351 | 0.8678712 | 0.008205719 | 0.9805404 | 0.008410315 | 0.9805345 | 0.009844042
|  |  | 405192 | 1.004026 | 0.9994305 | 0.0006352936 | 0.9999501 | 0.2299744 | 0.9999457 | 0.2012575 |  |  | 629346 | 0.9975972 | 0.9866385 | 0.00133255 | 0.9966454 | 0.007178144 | 0.99665 | 0.005424814 |  |  | 524460 | 0.9895322 | 0.9670213 | 0.003457487 | 0.991609 | 0.004489867 | 0.9916087 | 0.006380323 | [12 empty] | 972660 | 0.991272 | 0.8678712 | 0.008205719 | 0.9805494 | 0.008410236 | 0.9805436 | 0.009843895
|  |  | 405492 | 1.004026 | 0.9994305 | 0.0006352936 | 0.9999501 | 0.2299744 | 0.9999457 | 0.2012575 |  |  | 629646 | 0.9966367 | 0.9866385 | 0.00133255 | 0.9966458 | 0.007178152 | 0.9966504 | 0.005424815 |  |  | 524760 | 0.9873741 | 0.9670213 | 0.003457487 | 0.9916182 | 0.004489499 | 0.9916179 | 0.006380096 | [12 empty] | 972960 | 0.9979859 | 0.8678712 | 0.008205719 | 0.9805584 | 0.008410158 | 0.9805526 | 0.009843749
|  |  | 405792 | 1.002234 | 0.9994305 | 0.0006352936 | 0.9999501 | 0.2299744 | 0.9999457 | 0.2012575 |  |  | 629946 | 0.9985577 | 0.9866385 | 0.00133255 | 0.9966462 | 0.00717816 | 0.9966508 | 0.005424815 |  |  | 525060 | 0.9873741 | 0.9670213 | 0.003457487 | 0.9916273 | 0.004489133 | 0.991627 | 0.00637987 | [12 empty] | 973260 | 0.9890341 | 0.8678712 | 0.008205719 | 0.9805674 | 0.00841008 | 0.9805616 | 0.009843603
|  |  | 406092 | 1.00313 | 0.9994305 | 0.0006352936 | 0.9999501 | 0.2299744 | 0.9999457 | 0.2012575 |  |  | 630246 | 0.9966367 | 0.9866385 | 0.00133255 | 0.9966465 | 0.007178168 | 0.9966511 | 0.005424816 |  |  | 525360 | 0.9895322 | 0.9670213 | 0.003457487 | 0.9916365 | 0.004488767 | 0.9916362 | 0.006379644 | [12 empty] | 973560 | 0.991272 | 0.8678712 | 0.008205719 | 0.9805764 | 0.008410001 | 0.9805706 | 0.009843458
|  |  | 406392 | 1.004922 | 0.9994305 | 0.0006352936 | 0.9999501 | 0.2299744 | 0.9999457 | 0.2012575 |  |  | 630546 | 0.9985577 | 0.9866385 | 0.00133255 | 0.9966469 | 0.007178176 | 0.9966515 | 0.005424817 |  |  | 525660 | 0.9884531 | 0.9670213 | 0.003457487 | 0.9916456 | 0.004488402 | 0.9916453 | 0.006379418 | [12 empty] | 973860 | 0.9957479 | 0.8678712 | 0.008205719 | 0.9805854 | 0.008409924 | 0.9805796 | 0.009843312
|  |  | 406692 | 1.00313 | 0.9994305 | 0.0006352936 | 0.9999501 | 0.2299744 | 0.9999457 | 0.2012575 |  |  | 630846 | 0.9975972 | 0.9866385 | 0.00133255 | 0.9966473 | 0.007178184 | 0.9966519 | 0.005424818 |  |  | 525960 | 0.9884531 | 0.9670213 | 0.003457487 | 0.9916547 | 0.004488038 | 0.9916544 | 0.006379194 | [12 empty] | 974160 | 0.9957479 | 0.8678712 | 0.008205719 | 0.9805944 | 0.008409846 | 0.9805886 | 0.009843167
|  |  | 406992 | 1.00313 | 0.9994305 | 0.0006352936 | 0.9999501 | 0.2299744 | 0.9999457 | 0.2012575 |  |  | 631146 | 0.9966367 | 0.9866385 | 0.00133255 | 0.9966476 | 0.007178192 | 0.9966523 | 0.005424818 |  |  | 526260 | 0.9895322 | 0.9670213 | 0.003457487 | 0.9916638 | 0.004487674 | 0.9916635 | 0.006378969 | [12 empty] | 974460 | 0.991272 | 0.8678712 | 0.008205719 | 0.9806034 | 0.008409768 | 0.9805976 | 0.009843023
|  |  | 407292 | 1.00313 | 0.9994305 | 0.0006352936 | 0.9999501 | 0.2299744 | 0.9999457 | 0.2012575 |  |  | 631446 | 0.9975972 | 0.9866385 | 0.00133255 | 0.996648 | 0.0071782 | 0.9966526 | 0.005424819 |  |  | 526560 | 0.9895322 | 0.9670213 | 0.003457487 | 0.9916728 | 0.004487311 | 0.9916726 | 0.006378745 | [12 empty] | 974760 | 0.9867961 | 0.8678712 | 0.008205719 | 0.9806124 | 0.008409691 | 0.9806065 | 0.009842878
|  |  | 407592 | 1.004922 | 0.9994305 | 0.0006352936 | 0.9999501 | 0.2299744 | 0.9999457 | 0.2012575 |  |  | 631746 | 0.9966367 | 0.9866385 | 0.00133255 | 0.9966484 | 0.007178208 | 0.996653 | 0.00542482 |  |  | 526860 | 0.9884531 | 0.9670213 | 0.003457487 | 0.9916819 | 0.004486948 | 0.9916816 | 0.006378522 | [12 empty] | 975060 | 0.99351 | 0.8678712 | 0.008205719 | 0.9806213 | 0.008409613 | 0.9806155 | 0.009842734
|  |  | 407892 | 1.002234 | 0.9994305 | 0.0006352936 | 0.9999501 | 0.2299744 | 0.9999457 | 0.2012575 |  |  | 632046 | 0.9975972 | 0.9866385 | 0.00133255 | 0.9966487 | 0.007178216 | 0.9966534 | 0.005424821 |  |  | 527160 | 0.9895322 | 0.9670213 | 0.003457487 | 0.9916909 | 0.004486586 | 0.9916907 | 0.006378298 | [12 empty] | 975360 | 0.9957479 | 0.8678712 | 0.008205719 | 0.9806303 | 0.008409536 | 0.9806244 | 0.00984259
|  |  | 408192 | 1.004026 | 0.9994305 | 0.0006352936 | 0.9999501 | 0.2299744 | 0.9999457 | 0.2012575 |  |  | 632346 | 0.9975972 | 0.9866385 | 0.00133255 | 0.9966491 | 0.007178224 | 0.9966537 | 0.005424822 |  |  | 527460 | 0.9873741 | 0.9670213 | 0.003457487 | 0.9917 | 0.004486225 | 0.9916997 | 0.006378076 | [12 empty] | 975660 | 0.9957479 | 0.8678712 | 0.008205719 | 0.9806392 | 0.008409459 | 0.9806333 | 0.009842446
|  |  | 408492 | 1.00313 | 0.9994305 | 0.0006352936 | 0.9999501 | 0.2299744 | 0.9999457 | 0.2012575 |  |  | 632646 | 0.9975972 | 0.9866385 | 0.00133255 | 0.9966494 | 0.007178232 | 0.9966541 | 0.005424823 |  |  | 527760 | 0.9895322 | 0.9670213 | 0.003457487 | 0.991709 | 0.004485864 | 0.9917087 | 0.006377854 | [12 empty] | 975960 | 0.99351 | 0.8678712 | 0.008205719 | 0.9806481 | 0.008409382 | 0.9806423 | 0.009842303
|  |  | 408792 | 1.002234 | 0.9994305 | 0.0006352936 | 0.9999501 | 0.2299744 | 0.9999457 | 0.2012575 |  |  | 632946 | 0.9975972 | 0.9866385 | 0.00133255 | 0.9966498 | 0.00717824 | 0.9966544 | 0.005424824 |  |  | 528060 | 0.9884531 | 0.9670213 | 0.003457487 | 0.991718 | 0.004485504 | 0.9917177 | 0.006377632 | [12 empty] | 976260 | 0.9867961 | 0.8678712 | 0.008205719 | 0.980657 | 0.008409305 | 0.9806512 | 0.00984216
|  |  | 409092 | 1.002234 | 0.9994305 | 0.0006352936 | 0.9999501 | 0.2299744 | 0.9999457 | 0.2012575 |  |  | 633246 | 0.9985577 | 0.9866385 | 0.00133255 | 0.9966502 | 0.007178248 | 0.9966548 | 0.005424825 |  |  | 528360 | 0.9873741 | 0.9670213 | 0.003457487 | 0.9917269 | 0.004485145 | 0.9917267 | 0.006377411 | [12 empty] | 976560 | 0.99351 | 0.8678712 | 0.008205719 | 0.9806659 | 0.008409229 | 0.9806601 | 0.009842017
|  |  | 409392 | 1.00313 | 0.9994305 | 0.0006352936 | 0.9999501 | 0.2299744 | 0.9999457 | 0.2012575 |  |  | 633546 | 0.9985577 | 0.9866385 | 0.00133255 | 0.9966505 | 0.007178256 | 0.9966552 | 0.005424826 |  |  | 528660 | 0.9884531 | 0.9670213 | 0.003457487 | 0.9917359 | 0.004484787 | 0.9917356 | 0.00637719 | [12 empty] | 976860 | 0.991272 | 0.8678712 | 0.008205719 | 0.9806748 | 0.008409152 | 0.9806689 | 0.009841874
|  |  | 409692 | 1.004922 | 0.9994305 | 0.0006352936 | 0.9999501 | 0.2299744 | 0.9999457 | 0.2012575 |  |  | 633846 | 0.9985577 | 0.9866385 | 0.00133255 | 0.9966509 | 0.007178264 | 0.9966555 | 0.005424827 |  |  | 528960 | 0.9884531 | 0.9670213 | 0.003457487 | 0.9917449 | 0.004484429 | 0.9917446 | 0.006376969 | [12 empty] | 977160 | 0.9979859 | 0.8678712 | 0.008205719 | 0.9806837 | 0.008409076 | 0.9806778 | 0.009841732
|  |  | 409992 | 1.00313 | 0.9994305 | 0.0006352936 | 0.9999501 | 0.2299744 | 0.9999457 | 0.2012575 |  |  | 634146 | 0.9975972 | 0.9866385 | 0.00133255 | 0.9966512 | 0.007178272 | 0.9966559 | 0.005424828 |  |  | 529260 | 0.9895322 | 0.9670213 | 0.003457487 | 0.9917538 | 0.004484071 | 0.9917535 | 0.006376749 | [12 empty] | 977460 | 0.9957479 | 0.8678712 | 0.008205719 | 0.9806926 | 0.008409 | 0.9806867 | 0.00984159
|  |  | 410292 | 1.002234 | 0.9994305 | 0.0006352936 | 0.9999501 | 0.2299744 | 0.9999457 | 0.2012575 |  |  | 634446 | 0.9985577 | 0.9866385 | 0.00133255 | 0.9966516 | 0.00717828 | 0.9966562 | 0.005424829 |  |  | 529560 | 0.9906112 | 0.9670213 | 0.003457487 | 0.9917627 | 0.004483715 | 0.9917625 | 0.00637653 | [12 empty] | 977760 | 0.99351 | 0.8678712 | 0.008205719 | 0.9807015 | 0.008408924 | 0.9806956 | 0.009841448
|  |  | 410592 | 1.004026 | 0.9994305 | 0.0006352936 | 0.9999501 | 0.2299744 | 0.9999457 | 0.2012575 |  |  | 634746 | 0.9966367 | 0.9866385 | 0.00133255 | 0.9966519 | 0.007178289 | 0.9966566 | 0.00542483 |  |  | 529860 | 0.9884531 | 0.9670213 | 0.003457487 | 0.9917716 | 0.004483359 | 0.9917714 | 0.006376311 | [12 empty] | 978060 | 1.002462 | 0.8678712 | 0.008205719 | 0.9807103 | 0.008408848 | 0.9807044 | 0.009841306
|  |  | 410892 | 1.004026 | 0.9994305 | 0.0006352936 | 0.9999501 | 0.2299744 | 0.9999457 | 0.2012575 |  |  | 635046 | 0.9975972 | 0.9866385 | 0.00133255 | 0.9966523 | 0.007178297 | 0.9966569 | 0.005424831 |  |  | 530160 | 0.9873741 | 0.9670213 | 0.003457487 | 0.9917805 | 0.004483003 | 0.9917803 | 0.006376092 | [12 empty] | 978360 | 0.9957479 | 0.8678712 | 0.008205719 | 0.9807191 | 0.008408772 | 0.9807132 | 0.009841165
|  |  | 411192 | 1.00313 | 0.9994305 | 0.0006352936 | 0.9999501 | 0.2299744 | 0.9999457 | 0.2012575 |  |  | 635346 | 0.9985577 | 0.9866385 | 0.00133255 | 0.9966527 | 0.007178305 | 0.9966573 | 0.005424832 |  |  | 530460 | 0.9884531 | 0.9670213 | 0.003457487 | 0.9917894 | 0.004482648 | 0.9917892 | 0.006375874 | [12 empty] | 978660 | 0.9979859 | 0.8678712 | 0.008205719 | 0.980728 | 0.008408697 | 0.9807221 | 0.009841024
|  |  | 411492 | 1.00313 | 0.9994305 | 0.0006352936 | 0.9999501 | 0.2299744 | 0.9999457 | 0.2012575 |  |  | 635646 | 0.9975972 | 0.9866385 | 0.00133255 | 0.996653 | 0.007178313 | 0.9966577 | 0.005424834 |  |  | 530760 | 0.9895322 | 0.9670213 | 0.003457487 | 0.9917983 | 0.004482294 | 0.991798 | 0.006375656 | [12 empty] | 978960 | 1.000224 | 0.8678712 | 0.008205719 | 0.9807368 | 0.008408622 | 0.9807309 | 0.009840883
|  |  | 411792 | 1.002234 | 0.9994305 | 0.0006352936 | 0.9999501 | 0.2299744 | 0.9999457 | 0.2012575 |  |  | 635946 | 0.9975972 | 0.9866385 | 0.00133255 | 0.9966534 | 0.007178321 | 0.996658 | 0.005424835 |  |  | 531060 | 0.9906112 | 0.9670213 | 0.003457487 | 0.9918071 | 0.004481941 | 0.9918069 | 0.006375439 | [12 empty] | 979260 | 0.9957479 | 0.8678712 | 0.008205719 | 0.9807456 | 0.008408546 | 0.9807397 | 0.009840742
|  |  | 412092 | 1.004026 | 0.9994305 | 0.0006352936 | 0.9999501 | 0.2299744 | 0.9999457 | 0.2012575 |  |  | 636246 | 0.9985577 | 0.9866385 | 0.00133255 | 0.9966537 | 0.007178329 | 0.9966584 | 0.005424836 |  |  | 531360 | 0.9873741 | 0.9670213 | 0.003457487 | 0.991816 | 0.004481588 | 0.9918157 | 0.006375222 | [12 empty] | 979560 | 0.9957479 | 0.8678712 | 0.008205719 | 0.9807544 | 0.008408471 | 0.9807485 | 0.009840602
|  |  | 412392 | 1.004026 | 0.9994305 | 0.0006352936 | 0.9999501 | 0.2299744 | 0.9999457 | 0.2012575 |  |  | 636546 | 0.9975972 | 0.9866385 | 0.00133255 | 0.9966541 | 0.007178337 | 0.9966587 | 0.005424837 |  |  | 531660 | 0.9884531 | 0.9670213 | 0.003457487 | 0.9918248 | 0.004481236 | 0.9918245 | 0.006375006 | [12 empty] | 979860 | 0.9957479 | 0.8678712 | 0.008205719 | 0.9807632 | 0.008408396 | 0.9807573 | 0.009840462
|  |  | 412692 | 1.004026 | 0.9994305 | 0.0006352936 | 0.9999501 | 0.2299744 | 0.9999457 | 0.2012575 |  |  | 636846 | 0.9985577 | 0.9866385 | 0.00133255 | 0.9966544 | 0.007178346 | 0.9966591 | 0.005424839 |  |  | 531960 | 0.9884531 | 0.9670213 | 0.003457487 | 0.9918336 | 0.004480885 | 0.9918334 | 0.00637479 | [12 empty] | 980160 | 0.9957479 | 0.8678712 | 0.008205719 | 0.980772 | 0.008408322 | 0.9807661 | 0.009840322
|  |  | 412992 | 1.00313 | 0.9994305 | 0.0006352936 | 0.9999501 | 0.2299744 | 0.9999457 | 0.2012575 |  |  | 637146 | 0.9985577 | 0.9866385 | 0.00133255 | 0.9966547 | 0.007178354 | 0.9966594 | 0.00542484 |  |  | 532260 | 0.9906112 | 0.9670213 | 0.003457487 | 0.9918424 | 0.004480534 | 0.9918421 | 0.006374574 | [12 empty] | 980460 | 1.002462 | 0.8678712 | 0.008205719 | 0.9807808 | 0.008408247 | 0.9807748 | 0.009840183
|  |  | 413292 | 1.002234 | 0.9994305 | 0.0006352936 | 0.9999501 | 0.2299744 | 0.9999457 | 0.2012575 |  |  | 637446 | 0.9975972 | 0.9866385 | 0.00133255 | 0.9966551 | 0.007178362 | 0.9966598 | 0.005424841 |  |  | 532560 | 0.9906112 | 0.9670213 | 0.003457487 | 0.9918512 | 0.004480183 | 0.9918509 | 0.006374359 | [12 empty] | 980760 | 0.99351 | 0.8678712 | 0.008205719 | 0.9807895 | 0.008408172 | 0.9807836 | 0.009840044
|  |  | 413592 | 1.004026 | 0.9994305 | 0.0006352936 | 0.9999501 | 0.2299744 | 0.9999457 | 0.2012575 |  |  | 637746 | 0.9975972 | 0.9866385 | 0.00133255 | 0.9966554 | 0.00717837 | 0.9966601 | 0.005424843 |  |  | 532860 | 0.9906112 | 0.9670213 | 0.003457487 | 0.9918599 | 0.004479834 | 0.9918597 | 0.006374144 | [12 empty] | 981060 | 0.99351 | 0.8678712 | 0.008205719 | 0.9807983 | 0.008408098 | 0.9807923 | 0.009839905
|  |  | 413892 | 1.00313 | 0.9994305 | 0.0006352936 | 0.9999501 | 0.2299744 | 0.9999457 | 0.2012575 |  |  | 638046 | 0.9975972 | 0.9866385 | 0.00133255 | 0.9966558 | 0.007178378 | 0.9966604 | 0.005424844 |  |  | 533160 | 0.9884531 | 0.9670213 | 0.003457487 | 0.9918687 | 0.004479485 | 0.9918685 | 0.00637393 | [12 empty] | 981360 | 0.991272 | 0.8678712 | 0.008205719 | 0.980807 | 0.008408024 | 0.9808011 | 0.009839766
|  |  | 414192 | 1.004026 | 0.9994305 | 0.0006352936 | 0.9999501 | 0.2299744 | 0.9999457 | 0.2012575 |  |  | 638346 | 0.9995181 | 0.9866385 | 0.00133255 | 0.9966561 | 0.007178387 | 0.9966608 | 0.005424845 |  |  | 533460 | 0.9884531 | 0.9670213 | 0.003457487 | 0.9918774 | 0.004479137 | 0.9918772 | 0.006373717 | [12 empty] | 981660 | 0.9957479 | 0.8678712 | 0.008205719 | 0.9808158 | 0.00840795 | 0.9808098 | 0.009839627
|  |  | 414492 | 1.004026 | 0.9994305 | 0.0006352936 | 0.9999501 | 0.2299744 | 0.9999457 | 0.2012575 |  |  | 638646 | 0.9985577 | 0.9866385 | 0.00133255 | 0.9966565 | 0.007178395 | 0.9966611 | 0.005424847 |  |  | 533760 | 0.9895322 | 0.9670213 | 0.003457487 | 0.9918862 | 0.004478789 | 0.9918859 | 0.006373503 | [12 empty] | 981960 | 0.9957479 | 0.8678712 | 0.008205719 | 0.9808245 | 0.008407876 | 0.9808185 | 0.009839489
|  |  | 414792 | 1.004922 | 0.9994305 | 0.0006352936 | 0.9999501 | 0.2299744 | 0.9999457 | 0.2012575 |  |  | 638946 | 0.9975972 | 0.9866385 | 0.00133255 | 0.9966568 | 0.007178403 | 0.9966615 | 0.005424848 |  |  | 534060 | 0.9895322 | 0.9670213 | 0.003457487 | 0.9918949 | 0.004478442 | 0.9918946 | 0.00637329 | [12 empty] | 982260 | 0.99351 | 0.8678712 | 0.008205719 | 0.9808332 | 0.008407802 | 0.9808272 | 0.009839351
|  |  | 415092 | 1.004026 | 0.9994305 | 0.0006352936 | 0.9999501 | 0.2299744 | 0.9999457 | 0.2012575 |  |  | 639246 | 0.9975972 | 0.9866385 | 0.00133255 | 0.9966571 | 0.007178411 | 0.9966618 | 0.00542485 |  |  | 534360 | 0.9895322 | 0.9670213 | 0.003457487 | 0.9919036 | 0.004478096 | 0.9919033 | 0.006373078 | [12 empty] | 982560 | 0.9890341 | 0.8678712 | 0.008205719 | 0.9808419 | 0.008407729 | 0.9808359 | 0.009839214
|  |  | 415392 | 1.00313 | 0.9994305 | 0.0006352936 | 0.9999501 | 0.2299744 | 0.9999457 | 0.2012575 |  |  | 639546 | 0.9975972 | 0.9866385 | 0.00133255 | 0.9966575 | 0.007178419 | 0.9966622 | 0.005424851 |  |  | 534660 | 0.9884531 | 0.9670213 | 0.003457487 | 0.9919123 | 0.00447775 | 0.991912 | 0.006372866 | [12 empty] | 982860 | 0.99351 | 0.8678712 | 0.008205719 | 0.9808506 | 0.008407655 | 0.9808446 | 0.009839076
|  |  | 415692 | 1.004922 | 0.9994305 | 0.0006352936 | 0.9999501 | 0.2299744 | 0.9999457 | 0.2012575 |  |  | 639846 | 0.9985577 | 0.9866385 | 0.00133255 | 0.9966578 | 0.007178428 | 0.9966625 | 0.005424853 |  |  | 534960 | 0.9873741 | 0.9670213 | 0.003457487 | 0.9919209 | 0.004477405 | 0.9919207 | 0.006372654 | [12 empty] | 983160 | 0.9890341 | 0.8678712 | 0.008205719 | 0.9808593 | 0.008407582 | 0.9808533 | 0.009838939
|  |  | 415992 | 1.002234 | 0.9994305 | 0.0006352936 | 0.9999501 | 0.2299744 | 0.9999457 | 0.2012575 |  |  | 640146 | 0.9985577 | 0.9866385 | 0.00133255 | 0.9966582 | 0.007178436 | 0.9966628 | 0.005424854 |  |  | 535260 | 0.9862951 | 0.9670213 | 0.003457487 | 0.9919296 | 0.00447706 | 0.9919293 | 0.006372443 | [12 empty] | 983460 | 1.000224 | 0.8678712 | 0.008205719 | 0.9808679 | 0.008407509 | 0.9808619 | 0.009838802
|  |  | 416292 | 1.00313 | 0.9994305 | 0.0006352936 | 0.9999501 | 0.2299744 | 0.9999457 | 0.2012575 |  |  | 640446 | 0.9975972 | 0.9866385 | 0.00133255 | 0.9966585 | 0.007178444 | 0.9966632 | 0.005424856 |  |  | 535560 | 0.9884531 | 0.9670213 | 0.003457487 | 0.9919382 | 0.004476717 | 0.991938 | 0.006372233 | [12 empty] | 983760 | 0.9957479 | 0.8678712 | 0.008205719 | 0.9808766 | 0.008407436 | 0.9808706 | 0.009838665
|  |  | 416592 | 1.00313 | 0.9994305 | 0.0006352936 | 0.9999501 | 0.2299744 | 0.9999457 | 0.2012575 |  |  | 640746 | 0.9985577 | 0.9866385 | 0.00133255 | 0.9966588 | 0.007178452 | 0.9966635 | 0.005424857 |  |  | 535860 | 0.9884531 | 0.9670213 | 0.003457487 | 0.9919468 | 0.004476373 | 0.9919466 | 0.006372022 | [12 empty] | 984060 | 0.991272 | 0.8678712 | 0.008205719 | 0.9808853 | 0.008407363 | 0.9808793 | 0.009838529
|  |  | 416892 | 1.004026 | 0.9994305 | 0.0006352936 | 0.9999501 | 0.2299744 | 0.9999457 | 0.2012575 |  |  | 641046 | 0.9995181 | 0.9866385 | 0.00133255 | 0.9966592 | 0.007178461 | 0.9966639 | 0.005424859 |  |  | 536160 | 0.9895322 | 0.9670213 | 0.003457487 | 0.9919555 | 0.004476031 | 0.9919552 | 0.006371813 | [12 empty] | 984360 | 0.9957479 | 0.8678712 | 0.008205719 | 0.9808939 | 0.00840729 | 0.9808879 | 0.009838393
|  |  | 417192 | 1.004026 | 0.9994305 | 0.0006352936 | 0.9999501 | 0.2299744 | 0.9999457 | 0.2012575 |  |  | 641346 | 0.9985577 | 0.9866385 | 0.00133255 | 0.9966595 | 0.007178469 | 0.9966642 | 0.005424861 |  |  | 536460 | 0.9906112 | 0.9670213 | 0.003457487 | 0.9919641 | 0.004475689 | 0.9919638 | 0.006371603 | [12 empty] | 984660 | 0.99351 | 0.8678712 | 0.008205719 | 0.9809025 | 0.008407217 | 0.9808965 | 0.009838257
|  |  | 417492 | 1.004922 | 0.9994305 | 0.0006352936 | 0.9999501 | 0.2299744 | 0.9999457 | 0.2012575 |  |  | 641646 | 0.9985577 | 0.9866385 | 0.00133255 | 0.9966598 | 0.007178477 | 0.9966645 | 0.005424862 |  |  | 536760 | 0.9884531 | 0.9670213 | 0.003457487 | 0.9919726 | 0.004475348 | 0.9919724 | 0.006371394 | [12 empty] | 984960 | 0.9890341 | 0.8678712 | 0.008205719 | 0.9809112 | 0.008407145 | 0.9809051 | 0.009838121
|  |  | 417792 | 1.002234 | 0.9994305 | 0.0006352936 | 0.9999501 | 0.2299744 | 0.9999457 | 0.2012575 |  |  | 641946 | 0.9995181 | 0.9866385 | 0.00133255 | 0.9966602 | 0.007178486 | 0.9966649 | 0.005424864 |  |  | 537060 | 0.9873741 | 0.9670213 | 0.003457487 | 0.9919812 | 0.004475007 | 0.991981 | 0.006371186 | [12 empty] | 985260 | 0.99351 | 0.8678712 | 0.008205719 | 0.9809198 | 0.008407073 | 0.9809137 | 0.009837986
|  |  | 418092 | 1.004026 | 0.9994305 | 0.0006352936 | 0.9999501 | 0.2299744 | 0.9999457 | 0.2012575 |  |  | 642246 | 0.9985577 | 0.9866385 | 0.00133255 | 0.9966605 | 0.007178494 | 0.9966652 | 0.005424866 |  |  | 537360 | 0.9884531 | 0.9670213 | 0.003457487 | 0.9919898 | 0.004474667 | 0.9919895 | 0.006370978 | [12 empty] | 985560 | 0.9957479 | 0.8678712 | 0.008205719 | 0.9809284 | 0.008407001 | 0.9809223 | 0.009837851
|  |  | 418392 | 1.00313 | 0.9994305 | 0.0006352936 | 0.9999501 | 0.2299744 | 0.9999457 | 0.2012575 |  |  | 642546 | 0.9985577 | 0.9866385 | 0.00133255 | 0.9966608 | 0.007178502 | 0.9966655 | 0.005424867 |  |  | 537660 | 0.9895322 | 0.9670213 | 0.003457487 | 0.9919983 | 0.004474328 | 0.9919981 | 0.00637077 | [12 empty] | 985860 | 1.002462 | 0.8678712 | 0.008205719 | 0.980937 | 0.008406929 | 0.9809309 | 0.009837716
|  |  | 418692 | 1.002234 | 0.9994305 | 0.0006352936 | 0.9999501 | 0.2299744 | 0.9999457 | 0.2012575 |  |  | 642846 | 0.9995181 | 0.9866385 | 0.00133255 | 0.9966612 | 0.007178511 | 0.9966659 | 0.005424869 |  |  | 537960 | 0.9884531 | 0.9670213 | 0.003457487 | 0.9920068 | 0.004473989 | 0.9920066 | 0.006370563 | [12 empty] | 986160 | 0.9957479 | 0.8678712 | 0.008205719 | 0.9809455 | 0.008406857 | 0.9809395 | 0.009837581
|  |  | 418992 | 1.004026 | 0.9994305 | 0.0006352936 | 0.9999501 | 0.2299744 | 0.9999457 | 0.2012575 |  |  | 643146 | 0.9966367 | 0.9866385 | 0.00133255 | 0.9966615 | 0.007178519 | 0.9966662 | 0.005424871 |  |  | 538260 | 0.9884531 | 0.9670213 | 0.003457487 | 0.9920154 | 0.004473651 | 0.9920151 | 0.006370356 | [12 empty] | 986460 | 0.9890341 | 0.8678712 | 0.008205719 | 0.9809541 | 0.008406785 | 0.9809481 | 0.009837447
|  |  | 419292 | 1.00313 | 0.9994305 | 0.0006352936 | 0.9999501 | 0.2299744 | 0.9999457 | 0.2012575 |  |  | 643446 | 0.9985577 | 0.9866385 | 0.00133255 | 0.9966618 | 0.007178527 | 0.9966665 | 0.005424873 |  |  | 538560 | 0.9884531 | 0.9670213 | 0.003457487 | 0.9920239 | 0.004473313 | 0.9920236 | 0.00637015 | [12 empty] | 986760 | 0.9979859 | 0.8678712 | 0.008205719 | 0.9809627 | 0.008406713 | 0.9809566 | 0.009837312
|  |  | 419592 | 1.004026 | 0.9994305 | 0.0006352936 | 0.9999501 | 0.2299744 | 0.9999457 | 0.2012575 |  |  | 643746 | 0.9975972 | 0.9866385 | 0.00133255 | 0.9966621 | 0.007178536 | 0.9966668 | 0.005424875 |  |  | 538860 | 0.9895322 | 0.9670213 | 0.003457487 | 0.9920323 | 0.004472976 | 0.9920321 | 0.006369944 | [12 empty] | 987060 | 0.9979859 | 0.8678712 | 0.008205719 | 0.9809712 | 0.008406642 | 0.9809652 | 0.009837179
|  |  | 419892 | 1.004026 | 0.9994305 | 0.0006352936 | 0.9999501 | 0.2299744 | 0.9999457 | 0.2012575 |  |  | 644046 | 0.9985577 | 0.9866385 | 0.00133255 | 0.9966625 | 0.007178544 | 0.9966672 | 0.005424876 |  |  | 539160 | 0.9895322 | 0.9670213 | 0.003457487 | 0.9920408 | 0.00447264 | 0.9920406 | 0.006369738 | [12 empty] | 987360 | 0.99351 | 0.8678712 | 0.008205719 | 0.9809798 | 0.008406571 | 0.9809737 | 0.009837045
|  |  | 420192 | 1.004026 | 0.9994305 | 0.0006352936 | 0.9999501 | 0.2299744 | 0.9999457 | 0.2012575 |  |  | 644346 | 0.9985577 | 0.9866385 | 0.00133255 | 0.9966628 | 0.007178552 | 0.9966675 | 0.005424878 |  |  | 539460 | 0.9884531 | 0.9670213 | 0.003457487 | 0.9920493 | 0.004472304 | 0.9920491 | 0.006369533 | [12 empty] | 987660 | 0.9957479 | 0.8678712 | 0.008205719 | 0.9809883 | 0.0084065 | 0.9809823 | 0.009836911
|  |  | 420492 | 1.00313 | 0.9994305 | 0.0006352936 | 0.9999501 | 0.2299744 | 0.9999457 | 0.2012575 |  |  | 644646 | 0.9975972 | 0.9866385 | 0.00133255 | 0.9966631 | 0.007178561 | 0.9966678 | 0.00542488 |  |  | 539760 | 0.9884531 | 0.9670213 | 0.003457487 | 0.9920577 | 0.004471969 | 0.9920575 | 0.006369329 | [12 empty] | 987960 | 0.9957479 | 0.8678712 | 0.008205719 | 0.9809968 | 0.008406429 | 0.9809908 | 0.009836778
|  |  | 420792 | 1.00313 | 0.9994305 | 0.0006352936 | 0.9999501 | 0.2299744 | 0.9999457 | 0.2012575 |  |  | 644946 | 0.9985577 | 0.9866385 | 0.00133255 | 0.9966634 | 0.007178569 | 0.9966682 | 0.005424882 |  |  | 540060 | 0.9906112 | 0.9670213 | 0.003457487 | 0.9920662 | 0.004471635 | 0.9920659 | 0.006369125 | [12 empty] | 988260 | 0.9957479 | 0.8678712 | 0.008205719 | 0.9810054 | 0.008406358 | 0.9809993 | 0.009836645
|  |  | 421092 | 1.004026 | 0.9994305 | 0.0006352936 | 0.9999501 | 0.2299744 | 0.9999457 | 0.2012575 |  |  | 645246 | 0.9975972 | 0.9866385 | 0.00133255 | 0.9966638 | 0.007178577 | 0.9966685 | 0.005424884 |  |  | 540360 | 0.9906112 | 0.9670213 | 0.003457487 | 0.9920746 | 0.004471301 | 0.9920744 | 0.006368921 | [12 empty] | 988560 | 0.9979859 | 0.8678712 | 0.008205719 | 0.9810139 | 0.008406287 | 0.9810078 | 0.009836513
|  |  | 421392 | 1.004026 | 0.9994305 | 0.0006352936 | 0.9999501 | 0.2299744 | 0.9999457 | 0.2012575 |  |  | 645546 | 0.9975972 | 0.9866385 | 0.00133255 | 0.9966641 | 0.007178586 | 0.9966688 | 0.005424886 |  |  | 540660 | 0.9895322 | 0.9670213 | 0.003457487 | 0.992083 | 0.004470968 | 0.9920828 | 0.006368718 | [12 empty] | 988860 | 1.000224 | 0.8678712 | 0.008205719 | 0.9810224 | 0.008406216 | 0.9810163 | 0.00983638
|  |  | 421692 | 1.004026 | 0.9994305 | 0.0006352936 | 0.9999501 | 0.2299744 | 0.9999457 | 0.2012575 |  |  | 645846 | 0.9975972 | 0.9866385 | 0.00133255 | 0.9966644 | 0.007178594 | 0.9966691 | 0.005424888 |  |  | 540960 | 0.9895322 | 0.9670213 | 0.003457487 | 0.9920914 | 0.004470636 | 0.9920912 | 0.006368515 | [12 empty] | 989160 | 0.9957479 | 0.8678712 | 0.008205719 | 0.9810308 | 0.008406146 | 0.9810248 | 0.009836248
|  |  | 421992 | 1.004026 | 0.9994305 | 0.0006352936 | 0.9999501 | 0.2299744 | 0.9999457 | 0.2012575 |  |  | 646146 | 0.9995181 | 0.9866385 | 0.00133255 | 0.9966647 | 0.007178602 | 0.9966694 | 0.00542489 |  |  | 541260 | 0.9895322 | 0.9670213 | 0.003457487 | 0.9920997 | 0.004470304 | 0.9920995 | 0.006368312 | [12 empty] | 989460 | 0.9979859 | 0.8678712 | 0.008205719 | 0.9810393 | 0.008406076 | 0.9810332 | 0.009836116
|  |  | 422292 | 1.00313 | 0.9994305 | 0.0006352936 | 0.9999501 | 0.2299744 | 0.9999457 | 0.2012575 |  |  | 646446 | 0.9985577 | 0.9866385 | 0.00133255 | 0.996665 | 0.007178611 | 0.9966698 | 0.005424892 |  |  | 541560 | 0.9873741 | 0.9670213 | 0.003457487 | 0.9921081 | 0.004469973 | 0.9921079 | 0.00636811 | [12 empty] | 989760 | 1.002462 | 0.8678712 | 0.008205719 | 0.9810478 | 0.008406005 | 0.9810417 | 0.009835985
|  |  | 422592 | 1.004922 | 0.9994305 | 0.0006352936 | 0.9999501 | 0.2299744 | 0.9999457 | 0.2012575 |  |  | 646746 | 0.9995181 | 0.9866385 | 0.00133255 | 0.9966654 | 0.007178619 | 0.9966701 | 0.005424894 |  |  | 541860 | 0.9862951 | 0.9670213 | 0.003457487 | 0.9921165 | 0.004469642 | 0.9921163 | 0.006367909 | [12 empty] | 990060 | 0.9957479 | 0.8678712 | 0.008205719 | 0.9810562 | 0.008405935 | 0.9810501 | 0.009835853
|  |  | 422892 | 1.00313 | 0.9994305 | 0.0006352936 | 0.9999501 | 0.2299744 | 0.9999457 | 0.2012575 |  |  | 647046 | 0.9995181 | 0.9866385 | 0.00133255 | 0.9966657 | 0.007178628 | 0.9966704 | 0.005424896 |  |  | 542160 | 0.9884531 | 0.9670213 | 0.003457487 | 0.9921248 | 0.004469312 | 0.9921246 | 0.006367708 | [12 empty] | 990360 | 1.002462 | 0.8678712 | 0.008205719 | 0.9810647 | 0.008405866 | 0.9810586 | 0.009835722
|  |  | 423192 | 1.004026 | 0.9994305 | 0.0006352936 | 0.9999501 | 0.2299744 | 0.9999457 | 0.2012575 |  |  | 647346 | 0.9985577 | 0.9866385 | 0.00133255 | 0.996666 | 0.007178636 | 0.9966707 | 0.005424898 |  |  | 542460 | 0.9895322 | 0.9670213 | 0.003457487 | 0.9921331 | 0.004468983 | 0.9921329 | 0.006367507 | [12 empty] | 990660 | 0.9957479 | 0.8678712 | 0.008205719 | 0.9810731 | 0.008405796 | 0.981067 | 0.009835591
|  |  | 423492 | 1.004026 | 0.9994305 | 0.0006352936 | 0.9999501 | 0.2299744 | 0.9999457 | 0.2012575 |  |  | 647646 | 0.9985577 | 0.9866385 | 0.00133255 | 0.9966663 | 0.007178644 | 0.996671 | 0.0054249 |  |  | 542760 | 0.9884531 | 0.9670213 | 0.003457487 | 0.9921414 | 0.004468654 | 0.9921412 | 0.006367306 | [12 empty] | 990960 | 0.9957479 | 0.8678712 | 0.008205719 | 0.9810816 | 0.008405726 | 0.9810754 | 0.009835461
|  |  | 423792 | 1.004026 | 0.9994305 | 0.0006352936 | 0.9999501 | 0.2299744 | 0.9999457 | 0.2012575 |  |  | 647946 | 0.9985577 | 0.9866385 | 0.00133255 | 0.9966666 | 0.007178653 | 0.9966714 | 0.005424902 |  |  | 543060 | 0.9895322 | 0.9670213 | 0.003457487 | 0.9921497 | 0.004468326 | 0.9921495 | 0.006367107 | [12 empty] | 991260 | 0.9957479 | 0.8678712 | 0.008205719 | 0.98109 | 0.008405657 | 0.9810839 | 0.00983533
|  |  | 424092 | 1.004026 | 0.9994305 | 0.0006352936 | 0.9999501 | 0.2299744 | 0.9999457 | 0.2012575 |  |  | 648246 | 0.9975972 | 0.9866385 | 0.00133255 | 0.9966669 | 0.007178661 | 0.9966717 | 0.005424904 |  |  | 543360 | 0.9906112 | 0.9670213 | 0.003457487 | 0.992158 | 0.004467998 | 0.9921578 | 0.006366907 | [12 empty] | 991560 | 0.9979859 | 0.8678712 | 0.008205719 | 0.9810984 | 0.008405587 | 0.9810923 | 0.0098352
|  |  | 424392 | 1.00313 | 0.9994305 | 0.0006352936 | 0.9999501 | 0.2299744 | 0.9999457 | 0.2012575 |  |  | 648546 | 0.9975972 | 0.9866385 | 0.00133255 | 0.9966673 | 0.00717867 | 0.996672 | 0.005424906 |  |  | 543660 | 0.9895322 | 0.9670213 | 0.003457487 | 0.9921663 | 0.004467671 | 0.9921661 | 0.006366708 | [12 empty] | 991860 | 1.000224 | 0.8678712 | 0.008205719 | 0.9811068 | 0.008405518 | 0.9811007 | 0.00983507
|  |  | 424692 | 1.00313 | 0.9994305 | 0.0006352936 | 0.9999501 | 0.2299744 | 0.9999457 | 0.2012575 |  |  | 648846 | 0.9975972 | 0.9866385 | 0.00133255 | 0.9966676 | 0.007178678 | 0.9966723 | 0.005424908 |  |  | 543960 | 0.9895322 | 0.9670213 | 0.003457487 | 0.9921745 | 0.004467345 | 0.9921743 | 0.006366509 | [12 empty] | 992160 | 0.9957479 | 0.8678712 | 0.008205719 | 0.9811152 | 0.008405449 | 0.981109 | 0.00983494
|  |  | 424992 | 1.002234 | 0.9994305 | 0.0006352936 | 0.9999501 | 0.2299744 | 0.9999457 | 0.2012575 |  |  | 649146 | 0.9985577 | 0.9866385 | 0.00133255 | 0.9966679 | 0.007178686 | 0.9966726 | 0.00542491 |  |  | 544260 | 0.9884531 | 0.9670213 | 0.003457487 | 0.9921828 | 0.004467019 | 0.9921826 | 0.006366311 | [12 empty] | 992460 | 0.99351 | 0.8678712 | 0.008205719 | 0.9811236 | 0.00840538 | 0.9811174 | 0.009834811
|  |  | 425292 | 1.004922 | 0.9994305 | 0.0006352936 | 0.9999501 | 0.2299744 | 0.9999457 | 0.2012575 |  |  | 649446 | 0.9985577 | 0.9866385 | 0.00133255 | 0.9966682 | 0.007178695 | 0.9966729 | 0.005424912 |  |  | 544560 | 0.9895322 | 0.9670213 | 0.003457487 | 0.992191 | 0.004466694 | 0.9921908 | 0.006366114 | [12 empty] | 992760 | 1.000224 | 0.8678712 | 0.008205719 | 0.9811319 | 0.008405312 | 0.9811258 | 0.009834682
|  |  | 425592 | 1.004026 | 0.9994305 | 0.0006352936 | 0.9999501 | 0.2299744 | 0.9999457 | 0.2012575 |  |  | 649746 | 0.9995181 | 0.9866385 | 0.00133255 | 0.9966685 | 0.007178703 | 0.9966732 | 0.005424915 |  |  | 544860 | 0.9873741 | 0.9670213 | 0.003457487 | 0.9921992 | 0.00446637 | 0.992199 | 0.006365916 | [12 empty] | 993060 | 0.9979859 | 0.8678712 | 0.008205719 | 0.9811403 | 0.008405243 | 0.9811341 | 0.009834553
|  |  | 425892 | 1.00313 | 0.9994305 | 0.0006352936 | 0.9999501 | 0.2299744 | 0.9999457 | 0.2012575 |  |  | 650046 | 1.000479 | 0.9866385 | 0.00133255 | 0.9966688 | 0.007178712 | 0.9966736 | 0.005424917 |  |  | 545160 | 0.9895322 | 0.9670213 | 0.003457487 | 0.9922074 | 0.004466046 | 0.9922072 | 0.006365719 | [12 empty] | 993360 | 0.9979859 | 0.8678712 | 0.008205719 | 0.9811486 | 0.008405175 | 0.9811425 | 0.009834424
|  |  | 426192 | 1.004026 | 0.9994305 | 0.0006352936 | 0.9999501 | 0.2299744 | 0.9999457 | 0.2012575 |  |  | 650346 | 0.9995181 | 0.9866385 | 0.00133255 | 0.9966691 | 0.00717872 | 0.9966739 | 0.005424919 |  |  | 545460 | 0.9884531 | 0.9670213 | 0.003457487 | 0.9922156 | 0.004465723 | 0.9922154 | 0.006365523 | [12 empty] | 993660 | 0.9957479 | 0.8678712 | 0.008205719 | 0.981157 | 0.008405106 | 0.9811508 | 0.009834295
|  |  | 426492 | 1.004026 | 0.9994305 | 0.0006352936 | 0.9999501 | 0.2299744 | 0.9999457 | 0.2012575 |  |  | 650646 | 0.9985577 | 0.9866385 | 0.00133255 | 0.9966694 | 0.007178729 | 0.9966742 | 0.005424921 |  |  | 545760 | 0.9906112 | 0.9670213 | 0.003457487 | 0.9922238 | 0.0044654 | 0.9922236 | 0.006365327 | [12 empty] | 993960 | 0.99351 | 0.8678712 | 0.008205719 | 0.9811653 | 0.008405038 | 0.9811591 | 0.009834167
|  |  | 426792 | 1.00313 | 0.9994305 | 0.0006352936 | 0.9999501 | 0.2299744 | 0.9999457 | 0.2012575 |  |  | 650946 | 0.9985577 | 0.9866385 | 0.00133255 | 0.9966697 | 0.007178737 | 0.9966745 | 0.005424923 |  |  | 546060 | 0.9895322 | 0.9670213 | 0.003457487 | 0.992232 | 0.004465078 | 0.9922318 | 0.006365131 | [12 empty] | 994260 | 0.9957479 | 0.8678712 | 0.008205719 | 0.9811736 | 0.00840497 | 0.9811675 | 0.009834039
|  |  | 427092 | 1.004922 | 0.9994305 | 0.0006352936 | 0.9999501 | 0.2299744 | 0.9999457 | 0.2012575 |  |  | 651246 | 0.9995181 | 0.9866385 | 0.00133255 | 0.99667 | 0.007178745 | 0.9966748 | 0.005424926 |  |  | 546360 | 0.9895322 | 0.9670213 | 0.003457487 | 0.9922401 | 0.004464757 | 0.9922399 | 0.006364936 | [12 empty] | 994560 | 0.9979859 | 0.8678712 | 0.008205719 | 0.9811819 | 0.008404902 | 0.9811758 | 0.009833911
|  |  | 427392 | 1.004026 | 0.9994305 | 0.0006352936 | 0.9999501 | 0.2299744 | 0.9999457 | 0.2012575 |  |  | 651546 | 1.000479 | 0.9866385 | 0.00133255 | 0.9966703 | 0.007178754 | 0.9966751 | 0.005424928 |  |  | 546660 | 0.9895322 | 0.9670213 | 0.003457487 | 0.9922483 | 0.004464436 | 0.9922481 | 0.006364741 | [12 empty] | 994860 | 0.991272 | 0.8678712 | 0.008205719 | 0.9811902 | 0.008404834 | 0.9811841 | 0.009833784
|  |  | 427692 | 1.004922 | 0.9994305 | 0.0006352936 | 0.9999501 | 0.2299744 | 0.9999457 | 0.2012575 |  |  | 651846 | 0.9966367 | 0.9866385 | 0.00133255 | 0.9966706 | 0.007178762 | 0.9966754 | 0.00542493 |  |  | 546960 | 0.9906112 | 0.9670213 | 0.003457487 | 0.9922564 | 0.004464116 | 0.9922562 | 0.006364547 | [12 empty] | 995160 | 1.000224 | 0.8678712 | 0.008205719 | 0.9811985 | 0.008404767 | 0.9811924 | 0.009833657
|  |  | 427992 | 1.004922 | 0.9994305 | 0.0006352936 | 0.9999501 | 0.2299744 | 0.9999457 | 0.2012575 |  |  | 652146 | 0.9985577 | 0.9866385 | 0.00133255 | 0.9966709 | 0.007178771 | 0.9966757 | 0.005424933 |  |  | 547260 | 0.9895322 | 0.9670213 | 0.003457487 | 0.9922645 | 0.004463797 | 0.9922643 | 0.006364353 | [12 empty] | 995460 | 0.9979859 | 0.8678712 | 0.008205719 | 0.9812068 | 0.008404699 | 0.9812006 | 0.00983353
|  |  | 428292 | 1.00313 | 0.9994305 | 0.0006352936 | 0.9999501 | 0.2299744 | 0.9999457 | 0.2012575 |  |  | 652446 | 0.9995181 | 0.9866385 | 0.00133255 | 0.9966712 | 0.007178779 | 0.996676 | 0.005424935 |  |  | 547560 | 0.9895322 | 0.9670213 | 0.003457487 | 0.9922726 | 0.004463478 | 0.9922724 | 0.006364159 | [12 empty] | 995760 | 1.002462 | 0.8678712 | 0.008205719 | 0.9812151 | 0.008404632 | 0.9812089 | 0.009833403
|  |  | 428592 | 1.00313 | 0.9994305 | 0.0006352936 | 0.9999501 | 0.2299744 | 0.9999457 | 0.2012575 |  |  | 652746 | 1.000479 | 0.9866385 | 0.00133255 | 0.9966716 | 0.007178788 | 0.9966763 | 0.005424937 |  |  | 547860 | 0.9906112 | 0.9670213 | 0.003457487 | 0.9922807 | 0.004463159 | 0.9922805 | 0.006363966 | [12 empty] | 996060 | 1.002462 | 0.8678712 | 0.008205719 | 0.9812234 | 0.008404564 | 0.9812172 | 0.009833276
|  |  | 428892 | 1.004026 | 0.9994305 | 0.0006352936 | 0.9999501 | 0.2299744 | 0.9999457 | 0.2012575 |  |  | 653046 | 0.9985577 | 0.9866385 | 0.00133255 | 0.9966719 | 0.007178796 | 0.9966766 | 0.00542494 |  |  | 548160 | 0.9895322 | 0.9670213 | 0.003457487 | 0.9922888 | 0.004462842 | 0.9922886 | 0.006363773 | [12 empty] | 996360 | 0.9979859 | 0.8678712 | 0.008205719 | 0.9812316 | 0.008404497 | 0.9812254 | 0.00983315
[13 empty] | 653346 | 0.9985577 | 0.9866385 | 0.00133255 | 0.9966722 | 0.007178805 | 0.9966769 | 0.005424942 |  |  | 548460 | 0.9895322 | 0.9670213 | 0.003457487 | 0.9922968 | 0.004462525 | 0.9922966 | 0.006363581 | [12 empty] | 996660 | 0.9979859 | 0.8678712 | 0.008205719 | 0.9812399 | 0.00840443 | 0.9812337 | 0.009833024
[13 empty] | 653646 | 0.9975972 | 0.9866385 | 0.00133255 | 0.9966725 | 0.007178813 | 0.9966772 | 0.005424944 |  |  | 548760 | 0.9895322 | 0.9670213 | 0.003457487 | 0.9923049 | 0.004462208 | 0.9923047 | 0.006363389 | [12 empty] | 996960 | 0.9979859 | 0.8678712 | 0.008205719 | 0.9812481 | 0.008404364 | 0.9812419 | 0.009832898
[13 empty] | 653946 | 0.9985577 | 0.9866385 | 0.00133255 | 0.9966728 | 0.007178822 | 0.9966775 | 0.005424947 |  |  | 549060 | 0.9906112 | 0.9670213 | 0.003457487 | 0.9923129 | 0.004461892 | 0.9923127 | 0.006363198 | [12 empty] | 997260 | 0.9979859 | 0.8678712 | 0.008205719 | 0.9812563 | 0.008404297 | 0.9812501 | 0.009832773
[13 empty] | 654246 | 0.9995181 | 0.9866385 | 0.00133255 | 0.996673 | 0.00717883 | 0.9966778 | 0.005424949 |  |  | 549360 | 0.9895322 | 0.9670213 | 0.003457487 | 0.9923209 | 0.004461577 | 0.9923207 | 0.006363007 | [12 empty] | 997560 | 0.99351 | 0.8678712 | 0.008205719 | 0.9812645 | 0.00840423 | 0.9812583 | 0.009832647
[13 empty] | 654546 | 0.9995181 | 0.9866385 | 0.00133255 | 0.9966733 | 0.007178839 | 0.9966781 | 0.005424952 |  |  | 549660 | 0.9895322 | 0.9670213 | 0.003457487 | 0.9923289 | 0.004461262 | 0.9923287 | 0.006362816 | [12 empty] | 997860 | 0.9957479 | 0.8678712 | 0.008205719 | 0.9812728 | 0.008404164 | 0.9812665 | 0.009832522
[13 empty] | 654846 | 0.9985577 | 0.9866385 | 0.00133255 | 0.9966736 | 0.007178847 | 0.9966784 | 0.005424954 |  |  | 549960 | 0.9884531 | 0.9670213 | 0.003457487 | 0.9923369 | 0.004460948 | 0.9923367 | 0.006362626 | [12 empty] | 998160 | 0.99351 | 0.8678712 | 0.008205719 | 0.981281 | 0.008404098 | 0.9812747 | 0.009832397
[13 empty] | 655146 | 0.9985577 | 0.9866385 | 0.00133255 | 0.9966739 | 0.007178855 | 0.9966787 | 0.005424956 |  |  | 550260 | 0.9873741 | 0.9670213 | 0.003457487 | 0.9923449 | 0.004460635 | 0.9923447 | 0.006362436 | [12 empty] | 998460 | 0.9979859 | 0.8678712 | 0.008205719 | 0.9812891 | 0.008404031 | 0.9812829 | 0.009832273
[13 empty] | 655446 | 0.9985577 | 0.9866385 | 0.00133255 | 0.9966742 | 0.007178864 | 0.996679 | 0.005424959 |  |  | 550560 | 0.9895322 | 0.9670213 | 0.003457487 | 0.9923529 | 0.004460322 | 0.9923527 | 0.006362247 | [12 empty] | 998760 | 1.000224 | 0.8678712 | 0.008205719 | 0.9812973 | 0.008403965 | 0.9812911 | 0.009832148
[13 empty] | 655746 | 0.9985577 | 0.9866385 | 0.00133255 | 0.9966745 | 0.007178872 | 0.9966793 | 0.005424961 |  |  | 550860 | 0.9895322 | 0.9670213 | 0.003457487 | 0.9923608 | 0.00446001 | 0.9923606 | 0.006362058 | [12 empty] | 999060 | 0.9979859 | 0.8678712 | 0.008205719 | 0.9813055 | 0.0084039 | 0.9812993 | 0.009832024
[13 empty] | 656046 | 0.9995181 | 0.9866385 | 0.00133255 | 0.9966748 | 0.007178881 | 0.9966796 | 0.005424964 |  |  | 551160 | 0.9906112 | 0.9670213 | 0.003457487 | 0.9923688 | 0.004459698 | 0.9923686 | 0.006361869 | [12 empty] | 999360 | 0.9957479 | 0.8678712 | 0.008205719 | 0.9813137 | 0.008403834 | 0.9813074 | 0.0098319
[13 empty] | 656346 | 0.9985577 | 0.9866385 | 0.00133255 | 0.9966751 | 0.007178889 | 0.9966799 | 0.005424966 |  |  | 551460 | 0.9906112 | 0.9670213 | 0.003457487 | 0.9923767 | 0.004459387 | 0.9923765 | 0.006361681 | [12 empty] | 999660 | 1.000224 | 0.8678712 | 0.008205719 | 0.9813218 | 0.008403768 | 0.9813156 | 0.009831776
[13 empty] | 656646 | 0.9985577 | 0.9866385 | 0.00133255 | 0.9966754 | 0.007178898 | 0.9966802 | 0.005424969 |  |  | 551760 | 0.9916902 | 0.9670213 | 0.003457487 | 0.9923846 | 0.004459076 | 0.9923844 | 0.006361493 | [12 empty] | 999960 | 1.002462 | 0.8678712 | 0.008205719 | 0.98133 | 0.008403703 | 0.9813237 | 0.009831653
[13 empty] | 656946 | 1.000479 | 0.9866385 | 0.00133255 | 0.9966757 | 0.007178906 | 0.9966805 | 0.005424972 |  |  | 552060 | 0.9884531 | 0.9670213 | 0.003457487 | 0.9923925 | 0.004458767 | 0.9923923 | 0.006361306 | [12 empty] | 1000260 | 0.9979859 | 0.8678712 | 0.008205719 | 0.9813381 | 0.008403637 | 0.9813318 | 0.00983153
[13 empty] | 657246 | 0.9985577 | 0.9866385 | 0.00133255 | 0.996676 | 0.007178915 | 0.9966808 | 0.005424974 |  |  | 552360 | 0.9895322 | 0.9670213 | 0.003457487 | 0.9924004 | 0.004458457 | 0.9924002 | 0.006361119 | [12 empty] | 1000560 | 1.002462 | 0.8678712 | 0.008205719 | 0.9813462 | 0.008403572 | 0.98134 | 0.009831407
[13 empty] | 657546 | 1.000479 | 0.9866385 | 0.00133255 | 0.9966763 | 0.007178923 | 0.9966811 | 0.005424977 |  |  | 552660 | 0.9895322 | 0.9670213 | 0.003457487 | 0.9924083 | 0.004458149 | 0.9924081 | 0.006360932 | [12 empty] | 1000860 | 1.002462 | 0.8678712 | 0.008205719 | 0.9813543 | 0.008403507 | 0.9813481 | 0.009831284
[13 empty] | 657846 | 0.9995181 | 0.9866385 | 0.00133255 | 0.9966766 | 0.007178932 | 0.9966814 | 0.005424979 |  |  | 552960 | 0.9895322 | 0.9670213 | 0.003457487 | 0.9924162 | 0.004457841 | 0.992416 | 0.006360746 | [12 empty] | 1001160 | 0.9979859 | 0.8678712 | 0.008205719 | 0.9813624 | 0.008403442 | 0.9813562 | 0.009831161
[13 empty] | 658146 | 0.9995181 | 0.9866385 | 0.00133255 | 0.9966768 | 0.00717894 | 0.9966816 | 0.005424982 |  |  | 553260 | 0.9895322 | 0.9670213 | 0.003457487 | 0.992424 | 0.004457533 | 0.9924238 | 0.006360561 | [12 empty] | 1001460 | 1.000224 | 0.8678712 | 0.008205719 | 0.9813705 | 0.008403377 | 0.9813643 | 0.009831039
[13 empty] | 658446 | 0.9985577 | 0.9866385 | 0.00133255 | 0.9966771 | 0.007178949 | 0.9966819 | 0.005424985 |  |  | 553560 | 0.9895322 | 0.9670213 | 0.003457487 | 0.9924318 | 0.004457226 | 0.9924317 | 0.006360375 | [12 empty] | 1001760 | 1.0047 | 0.8678712 | 0.008205719 | 0.9813786 | 0.008403313 | 0.9813723 | 0.009830917
[13 empty] | 658746 | 0.9995181 | 0.9866385 | 0.00133255 | 0.9966774 | 0.007178957 | 0.9966822 | 0.005424987 |  |  | 553860 | 0.9895322 | 0.9670213 | 0.003457487 | 0.9924397 | 0.00445692 | 0.9924395 | 0.00636019 | [12 empty] | 1002060 | 0.9979859 | 0.8678712 | 0.008205719 | 0.9813867 | 0.008403248 | 0.9813804 | 0.009830795
[13 empty] | 659046 | 0.9995181 | 0.9866385 | 0.00133255 | 0.9966777 | 0.007178966 | 0.9966825 | 0.00542499 |  |  | 554160 | 0.9906112 | 0.9670213 | 0.003457487 | 0.9924475 | 0.004456614 | 0.9924473 | 0.006360006 | [12 empty] | 1002360 | 0.9957479 | 0.8678712 | 0.008205719 | 0.9813948 | 0.008403184 | 0.9813885 | 0.009830674
[13 empty] | 659346 | 0.9995181 | 0.9866385 | 0.00133255 | 0.996678 | 0.007178974 | 0.9966828 | 0.005424993 |  |  | 554460 | 0.9895322 | 0.9670213 | 0.003457487 | 0.9924553 | 0.004456309 | 0.9924551 | 0.006359822 | [12 empty] | 1002660 | 0.9957479 | 0.8678712 | 0.008205719 | 0.9814028 | 0.008403119 | 0.9813965 | 0.009830552
[13 empty] | 659646 | 0.9995181 | 0.9866385 | 0.00133255 | 0.9966783 | 0.007178983 | 0.9966831 | 0.005424995 |  |  | 554760 | 0.9906112 | 0.9670213 | 0.003457487 | 0.9924631 | 0.004456005 | 0.9924629 | 0.006359638 | [12 empty] | 1002960 | 0.9979859 | 0.8678712 | 0.008205719 | 0.9814109 | 0.008403055 | 0.9814046 | 0.009830431
[13 empty] | 659946 | 0.9995181 | 0.9866385 | 0.00133255 | 0.9966786 | 0.007178991 | 0.9966834 | 0.005424998 |  |  | 555060 | 0.9895322 | 0.9670213 | 0.003457487 | 0.9924709 | 0.004455701 | 0.9924707 | 0.006359455 | [12 empty] | 1003260 | 1.002462 | 0.8678712 | 0.008205719 | 0.9814189 | 0.008402991 | 0.9814126 | 0.00983031
[13 empty] | 660246 | 0.9985577 | 0.9866385 | 0.00133255 | 0.9966788 | 0.007179 | 0.9966837 | 0.005425001 |  |  | 555360 | 0.9916902 | 0.9670213 | 0.003457487 | 0.9924786 | 0.004455397 | 0.9924785 | 0.006359272 | [12 empty] | 1003560 | 1.002462 | 0.8678712 | 0.008205719 | 0.981427 | 0.008402927 | 0.9814207 | 0.00983019
[13 empty] | 660546 | 0.9995181 | 0.9866385 | 0.00133255 | 0.9966791 | 0.007179008 | 0.9966839 | 0.005425003 |  |  | 555660 | 0.9906112 | 0.9670213 | 0.003457487 | 0.9924864 | 0.004455095 | 0.9924862 | 0.00635909 | [12 empty] | 1003860 | 0.9957479 | 0.8678712 | 0.008205719 | 0.981435 | 0.008402864 | 0.9814287 | 0.009830069
[13 empty] | 660846 | 0.9985577 | 0.9866385 | 0.00133255 | 0.9966794 | 0.007179017 | 0.9966842 | 0.005425006 |  |  | 555960 | 0.9895322 | 0.9670213 | 0.003457487 | 0.9924941 | 0.004454793 | 0.992494 | 0.006358908 | [12 empty] | 1004160 | 1.0047 | 0.8678712 | 0.008205719 | 0.981443 | 0.0084028 | 0.9814367 | 0.009829949
[13 empty] | 661146 | 0.9995181 | 0.9866385 | 0.00133255 | 0.9966797 | 0.007179025 | 0.9966845 | 0.005425009 |  |  | 556260 | 0.9906112 | 0.9670213 | 0.003457487 | 0.9925018 | 0.004454491 | 0.9925017 | 0.006358726 | [12 empty] | 1004460 | 1.000224 | 0.8678712 | 0.008205719 | 0.981451 | 0.008402736 | 0.9814447 | 0.009829829
[13 empty] | 661446 | 0.9995181 | 0.9866385 | 0.00133255 | 0.99668 | 0.007179034 | 0.9966848 | 0.005425012 |  |  | 556560 | 0.9884531 | 0.9670213 | 0.003457487 | 0.9925096 | 0.00445419 | 0.9925094 | 0.006358545 | [12 empty] | 1004760 | 0.9957479 | 0.8678712 | 0.008205719 | 0.981459 | 0.008402673 | 0.9814527 | 0.009829709
[13 empty] | 661746 | 0.9995181 | 0.9866385 | 0.00133255 | 0.9966802 | 0.007179042 | 0.9966851 | 0.005425014 |  |  | 556860 | 0.9906112 | 0.9670213 | 0.003457487 | 0.9925173 | 0.00445389 | 0.9925171 | 0.006358364 | [12 empty] | 1005060 | 0.99351 | 0.8678712 | 0.008205719 | 0.981467 | 0.00840261 | 0.9814607 | 0.00982959
[13 empty] | 662046 | 0.9995181 | 0.9866385 | 0.00133255 | 0.9966805 | 0.007179051 | 0.9966853 | 0.005425017 |  |  | 557160 | 0.9906112 | 0.9670213 | 0.003457487 | 0.9925249 | 0.00445359 | 0.9925248 | 0.006358184 | [12 empty] | 1005360 | 0.9979859 | 0.8678712 | 0.008205719 | 0.981475 | 0.008402547 | 0.9814686 | 0.00982947
[13 empty] | 662346 | 0.9995181 | 0.9866385 | 0.00133255 | 0.9966808 | 0.007179059 | 0.9966856 | 0.00542502 |  |  | 557460 | 0.9906112 | 0.9670213 | 0.003457487 | 0.9925326 | 0.004453291 | 0.9925325 | 0.006358004 | [12 empty] | 1005660 | 1.000224 | 0.8678712 | 0.008205719 | 0.9814829 | 0.008402484 | 0.9814766 | 0.009829351
[13 empty] | 662646 | 0.9995181 | 0.9866385 | 0.00133255 | 0.9966811 | 0.007179067 | 0.9966859 | 0.005425023 |  |  | 557760 | 0.9895322 | 0.9670213 | 0.003457487 | 0.9925403 | 0.004452992 | 0.9925401 | 0.006357824 | [12 empty] | 1005960 | 1.0047 | 0.8678712 | 0.008205719 | 0.9814909 | 0.008402421 | 0.9814845 | 0.009829232
[13 empty] | 662946 | 0.9985577 | 0.9866385 | 0.00133255 | 0.9966813 | 0.007179076 | 0.9966862 | 0.005425025 |  |  | 558060 | 0.9895322 | 0.9670213 | 0.003457487 | 0.9925479 | 0.004452694 | 0.9925478 | 0.006357645 | [12 empty] | 1006260 | 1.000224 | 0.8678712 | 0.008205719 | 0.9814988 | 0.008402358 | 0.9814925 | 0.009829114
[13 empty] | 663246 | 1.000479 | 0.9866385 | 0.00133255 | 0.9966816 | 0.007179084 | 0.9966865 | 0.005425028 |  |  | 558360 | 0.9906112 | 0.9670213 | 0.003457487 | 0.9925556 | 0.004452397 | 0.9925554 | 0.006357466 | [12 empty] | 1006560 | 1.006938 | 0.8678712 | 0.008205719 | 0.9815068 | 0.008402296 | 0.9815004 | 0.009828995
[13 empty] | 663546 | 1.000479 | 0.9866385 | 0.00133255 | 0.9966819 | 0.007179093 | 0.9966867 | 0.005425031 |  |  | 558660 | 0.9895322 | 0.9670213 | 0.003457487 | 0.9925632 | 0.0044521 | 0.9925631 | 0.006357287 | [12 empty] | 1006860 | 1.000224 | 0.8678712 | 0.008205719 | 0.9815147 | 0.008402233 | 0.9815084 | 0.009828877
[13 empty] | 663846 | 0.9995181 | 0.9866385 | 0.00133255 | 0.9966822 | 0.007179101 | 0.996687 | 0.005425034 |  |  | 558960 | 0.9884531 | 0.9670213 | 0.003457487 | 0.9925708 | 0.004451803 | 0.9925707 | 0.006357109 | [12 empty] | 1007160 | 0.9957479 | 0.8678712 | 0.008205719 | 0.9815226 | 0.008402171 | 0.9815163 | 0.009828759
[13 empty] | 664146 | 1.000479 | 0.9866385 | 0.00133255 | 0.9966824 | 0.00717911 | 0.9966873 | 0.005425037 |  |  | 559260 | 0.9906112 | 0.9670213 | 0.003457487 | 0.9925784 | 0.004451508 | 0.9925783 | 0.006356932 | [12 empty] | 1007460 | 0.9957479 | 0.8678712 | 0.008205719 | 0.9815305 | 0.008402109 | 0.9815242 | 0.009828642
[13 empty] | 664446 | 0.9995181 | 0.9866385 | 0.00133255 | 0.9966827 | 0.007179118 | 0.9966876 | 0.00542504 |  |  | 559560 | 0.9906112 | 0.9670213 | 0.003457487 | 0.992586 | 0.004451213 | 0.9925859 | 0.006356755 | [12 empty] | 1007760 | 1.000224 | 0.8678712 | 0.008205719 | 0.9815385 | 0.008402047 | 0.9815321 | 0.009828524
[13 empty] | 664746 | 0.9995181 | 0.9866385 | 0.00133255 | 0.996683 | 0.007179127 | 0.9966878 | 0.005425043 |  |  | 559860 | 0.9895322 | 0.9670213 | 0.003457487 | 0.9925936 | 0.004450918 | 0.9925935 | 0.006356578 | [12 empty] | 1008060 | 0.9979859 | 0.8678712 | 0.008205719 | 0.9815463 | 0.008401985 | 0.98154 | 0.009828407
[13 empty] | 665046 | 1.000479 | 0.9866385 | 0.00133255 | 0.9966833 | 0.007179135 | 0.9966881 | 0.005425046 |  |  | 560160 | 0.9895322 | 0.9670213 | 0.003457487 | 0.9926012 | 0.004450624 | 0.992601 | 0.006356401 | [12 empty] | 1008360 | 0.9979859 | 0.8678712 | 0.008205719 | 0.9815542 | 0.008401923 | 0.9815479 | 0.00982829
[13 empty] | 665346 | 1.000479 | 0.9866385 | 0.00133255 | 0.9966835 | 0.007179144 | 0.9966884 | 0.005425048 |  |  | 560460 | 0.9895322 | 0.9670213 | 0.003457487 | 0.9926087 | 0.004450331 | 0.9926086 | 0.006356225 | [12 empty] | 1008660 | 0.99351 | 0.8678712 | 0.008205719 | 0.9815621 | 0.008401861 | 0.9815557 | 0.009828173
[13 empty] | 665646 | 0.9995181 | 0.9866385 | 0.00133255 | 0.9966838 | 0.007179152 | 0.9966886 | 0.005425051 |  |  | 560760 | 0.9906112 | 0.9670213 | 0.003457487 | 0.9926163 | 0.004450038 | 0.9926161 | 0.00635605 | [12 empty] | 1008960 | 0.99351 | 0.8678712 | 0.008205719 | 0.98157 | 0.0084018 | 0.9815636 | 0.009828056
[13 empty] | 665946 | 0.9995181 | 0.9866385 | 0.00133255 | 0.9966841 | 0.007179161 | 0.9966889 | 0.005425054 |  |  | 561060 | 0.9884531 | 0.9670213 | 0.003457487 | 0.9926238 | 0.004449746 | 0.9926237 | 0.006355874 | [12 empty] | 1009260 | 0.9979859 | 0.8678712 | 0.008205719 | 0.9815778 | 0.008401738 | 0.9815714 | 0.00982794
[13 empty] | 666246 | 0.9985577 | 0.9866385 | 0.00133255 | 0.9966843 | 0.007179169 | 0.9966892 | 0.005425057 |  |  | 561360 | 0.9895322 | 0.9670213 | 0.003457487 | 0.9926313 | 0.004449454 | 0.9926312 | 0.0063557 | [12 empty] | 1009560 | 1.002462 | 0.8678712 | 0.008205719 | 0.9815857 | 0.008401677 | 0.9815793 | 0.009827824
[13 empty] | 666546 | 0.9985577 | 0.9866385 | 0.00133255 | 0.9966846 | 0.007179178 | 0.9966894 | 0.00542506 |  |  | 561660 | 0.9895322 | 0.9670213 | 0.003457487 | 0.9926388 | 0.004449163 | 0.9926387 | 0.006355525 | [12 empty] | 1009860 | 1.002462 | 0.8678712 | 0.008205719 | 0.9815935 | 0.008401616 | 0.9815871 | 0.009827708
[13 empty] | 666846 | 1.000479 | 0.9866385 | 0.00133255 | 0.9966849 | 0.007179186 | 0.9966897 | 0.005425063 |  |  | 561960 | 0.9906112 | 0.9670213 | 0.003457487 | 0.9926463 | 0.004448873 | 0.9926462 | 0.006355351 | [12 empty] | 1010160 | 1.002462 | 0.8678712 | 0.008205719 | 0.9816014 | 0.008401555 | 0.981595 | 0.009827592
[13 empty] | 667146 | 0.9995181 | 0.9866385 | 0.00133255 | 0.9966851 | 0.007179195 | 0.99669 | 0.005425066 |  |  | 562260 | 0.9906112 | 0.9670213 | 0.003457487 | 0.9926538 | 0.004448583 | 0.9926537 | 0.006355177 | [12 empty] | 1010460 | 0.9979859 | 0.8678712 | 0.008205719 | 0.9816092 | 0.008401494 | 0.9816028 | 0.009827477
[13 empty] | 667446 | 1.000479 | 0.9866385 | 0.00133255 | 0.9966854 | 0.007179203 | 0.9966903 | 0.005425069 |  |  | 562560 | 0.9906112 | 0.9670213 | 0.003457487 | 0.9926613 | 0.004448293 | 0.9926611 | 0.006355004 | [12 empty] | 1010760 | 0.991272 | 0.8678712 | 0.008205719 | 0.981617 | 0.008401433 | 0.9816106 | 0.009827362
[13 empty] | 667746 | 0.9995181 | 0.9866385 | 0.00133255 | 0.9966857 | 0.007179211 | 0.9966905 | 0.005425072 |  |  | 562860 | 0.9906112 | 0.9670213 | 0.003457487 | 0.9926687 | 0.004448004 | 0.9926686 | 0.006354831 | [12 empty] | 1011060 | 0.9957479 | 0.8678712 | 0.008205719 | 0.9816248 | 0.008401372 | 0.9816184 | 0.009827247
[13 empty] | 668046 | 0.9985577 | 0.9866385 | 0.00133255 | 0.9966859 | 0.00717922 | 0.9966908 | 0.005425075 |  |  | 563160 | 0.9895322 | 0.9670213 | 0.003457487 | 0.9926762 | 0.004447716 | 0.992676 | 0.006354659 | [12 empty] | 1011360 | 0.991272 | 0.8678712 | 0.008205719 | 0.9816326 | 0.008401312 | 0.9816262 | 0.009827132
[13 empty] | 668346 | 1.000479 | 0.9866385 | 0.00133255 | 0.9966862 | 0.007179228 | 0.996691 | 0.005425078 |  |  | 563460 | 0.9916902 | 0.9670213 | 0.003457487 | 0.9926836 | 0.004447429 | 0.9926835 | 0.006354487 | [12 empty] | 1011660 | 0.9979859 | 0.8678712 | 0.008205719 | 0.9816404 | 0.008401251 | 0.981634 | 0.009827017
[13 empty] | 668646 | 0.9995181 | 0.9866385 | 0.00133255 | 0.9966865 | 0.007179237 | 0.9966913 | 0.005425081 |  |  | 563760 | 0.9895322 | 0.9670213 | 0.003457487 | 0.992691 | 0.004447142 | 0.9926909 | 0.006354315 | [12 empty] | 1011960 | 0.9867961 | 0.8678712 | 0.008205719 | 0.9816482 | 0.008401191 | 0.9816417 | 0.009826903
[13 empty] | 668946 | 1.000479 | 0.9866385 | 0.00133255 | 0.9966867 | 0.007179245 | 0.9966916 | 0.005425084 |  |  | 564060 | 0.9906112 | 0.9670213 | 0.003457487 | 0.9926984 | 0.004446855 | 0.9926983 | 0.006354144 | [12 empty] | 1012260 | 0.99351 | 0.8678712 | 0.008205719 | 0.9816559 | 0.008401131 | 0.9816495 | 0.009826789
[13 empty] | 669246 | 0.9995181 | 0.9866385 | 0.00133255 | 0.996687 | 0.007179254 | 0.9966918 | 0.005425087 |  |  | 564360 | 0.9895322 | 0.9670213 | 0.003457487 | 0.9927058 | 0.004446569 | 0.9927057 | 0.006353973 | [12 empty] | 1012560 | 0.991272 | 0.8678712 | 0.008205719 | 0.9816637 | 0.008401071 | 0.9816573 | 0.009826675
[13 empty] | 669546 | 0.9995181 | 0.9866385 | 0.00133255 | 0.9966872 | 0.007179262 | 0.9966921 | 0.00542509 |  |  | 564660 | 0.9895322 | 0.9670213 | 0.003457487 | 0.9927132 | 0.004446284 | 0.9927131 | 0.006353802 | [12 empty] | 1012860 | 0.9979859 | 0.8678712 | 0.008205719 | 0.9816715 | 0.008401011 | 0.981665 | 0.009826561
[13 empty] | 669846 | 0.9995181 | 0.9866385 | 0.00133255 | 0.9966875 | 0.007179271 | 0.9966924 | 0.005425093 |  |  | 564960 | 0.9906112 | 0.9670213 | 0.003457487 | 0.9927206 | 0.004445999 | 0.9927205 | 0.006353632 | [12 empty] | 1013160 | 0.99351 | 0.8678712 | 0.008205719 | 0.9816792 | 0.008400951 | 0.9816727 | 0.009826448
[13 empty] | 670146 | 0.9985577 | 0.9866385 | 0.00133255 | 0.9966878 | 0.007179279 | 0.9966926 | 0.005425096 |  |  | 565260 | 0.9906112 | 0.9670213 | 0.003457487 | 0.9927279 | 0.004445715 | 0.9927278 | 0.006353462 | [12 empty] | 1013460 | 0.9979859 | 0.8678712 | 0.008205719 | 0.9816869 | 0.008400891 | 0.9816805 | 0.009826334
[13 empty] | 670446 | 1.000479 | 0.9866385 | 0.00133255 | 0.996688 | 0.007179287 | 0.9966929 | 0.005425099 |  |  | 565560 | 0.9906112 | 0.9670213 | 0.003457487 | 0.9927353 | 0.004445431 | 0.9927352 | 0.006353293 | [12 empty] | 1013760 | 0.99351 | 0.8678712 | 0.008205719 | 0.9816947 | 0.008400832 | 0.9816882 | 0.009826221
[13 empty] | 670746 | 1.000479 | 0.9866385 | 0.00133255 | 0.9966883 | 0.007179296 | 0.9966931 | 0.005425103 |  |  | 565860 | 0.9895322 | 0.9670213 | 0.003457487 | 0.9927426 | 0.004445148 | 0.9927425 | 0.006353124 | [12 empty] | 1014060 | 0.991272 | 0.8678712 | 0.008205719 | 0.9817024 | 0.008400772 | 0.9816959 | 0.009826109
[13 empty] | 671046 | 1.001439 | 0.9866385 | 0.00133255 | 0.9966885 | 0.007179304 | 0.9966934 | 0.005425106 |  |  | 566160 | 0.9895322 | 0.9670213 | 0.003457487 | 0.9927499 | 0.004444866 | 0.9927498 | 0.006352955 | [12 empty] | 1014360 | 0.99351 | 0.8678712 | 0.008205719 | 0.9817101 | 0.008400713 | 0.9817036 | 0.009825996
[13 empty] | 671346 | 1.001439 | 0.9866385 | 0.00133255 | 0.9966888 | 0.007179313 | 0.9966937 | 0.005425109 |  |  | 566460 | 0.9906112 | 0.9670213 | 0.003457487 | 0.9927573 | 0.004444584 | 0.9927571 | 0.006352787 | [12 empty] | 1014660 | 0.991272 | 0.8678712 | 0.008205719 | 0.9817178 | 0.008400654 | 0.9817113 | 0.009825884
[13 empty] | 671646 | 1.000479 | 0.9866385 | 0.00133255 | 0.996689 | 0.007179321 | 0.9966939 | 0.005425112 |  |  | 566760 | 0.9916902 | 0.9670213 | 0.003457487 | 0.9927646 | 0.004444302 | 0.9927644 | 0.006352619 | [12 empty] | 1014960 | 0.991272 | 0.8678712 | 0.008205719 | 0.9817255 | 0.008400595 | 0.981719 | 0.009825771
[13 empty] | 671946 | 1.001439 | 0.9866385 | 0.00133255 | 0.9966893 | 0.00717933 | 0.9966942 | 0.005425115 |  |  | 567060 | 0.9906112 | 0.9670213 | 0.003457487 | 0.9927718 | 0.004444021 | 0.9927717 | 0.006352452 | [12 empty] | 1015260 | 0.9890341 | 0.8678712 | 0.008205719 | 0.9817332 | 0.008400536 | 0.9817267 | 0.009825659
[13 empty] | 672246 | 1.000479 | 0.9866385 | 0.00133255 | 0.9966895 | 0.007179338 | 0.9966944 | 0.005425118 |  |  | 567360 | 0.9895322 | 0.9670213 | 0.003457487 | 0.9927791 | 0.004443741 | 0.992779 | 0.006352285 | [12 empty] | 1015560 | 1.000224 | 0.8678712 | 0.008205719 | 0.9817408 | 0.008400477 | 0.9817343 | 0.009825548
[13 empty] | 672546 | 1.001439 | 0.9866385 | 0.00133255 | 0.9966898 | 0.007179346 | 0.9966947 | 0.005425121 |  |  | 567660 | 0.9916902 | 0.9670213 | 0.003457487 | 0.9927864 | 0.004443461 | 0.9927863 | 0.006352118 | [12 empty] | 1015860 | 0.99351 | 0.8678712 | 0.008205719 | 0.9817485 | 0.008400419 | 0.981742 | 0.009825436
[13 empty] | 672846 | 0.9995181 | 0.9866385 | 0.00133255 | 0.99669 | 0.007179355 | 0.9966949 | 0.005425124 |  |  | 567960 | 0.9906112 | 0.9670213 | 0.003457487 | 0.9927936 | 0.004443182 | 0.9927935 | 0.006351952 | [12 empty] | 1016160 | 0.991272 | 0.8678712 | 0.008205719 | 0.9817562 | 0.00840036 | 0.9817497 | 0.009825325
[13 empty] | 673146 | 0.9995181 | 0.9866385 | 0.00133255 | 0.9966903 | 0.007179363 | 0.9966952 | 0.005425128 |  |  | 568260 | 0.9906112 | 0.9670213 | 0.003457487 | 0.9928009 | 0.004442904 | 0.9928008 | 0.006351786 | [12 empty] | 1016460 | 0.991272 | 0.8678712 | 0.008205719 | 0.9817638 | 0.008400302 | 0.9817573 | 0.009825214
[13 empty] | 673446 | 1.000479 | 0.9866385 | 0.00133255 | 0.9966906 | 0.007179372 | 0.9966954 | 0.005425131 |  |  | 568560 | 0.9895322 | 0.9670213 | 0.003457487 | 0.9928081 | 0.004442626 | 0.992808 | 0.006351621 | [12 empty] | 1016760 | 1.000224 | 0.8678712 | 0.008205719 | 0.9817714 | 0.008400243 | 0.9817649 | 0.009825103
[13 empty] | 673746 | 1.000479 | 0.9866385 | 0.00133255 | 0.9966908 | 0.00717938 | 0.9966957 | 0.005425134 |  |  | 568860 | 0.9916902 | 0.9670213 | 0.003457487 | 0.9928153 | 0.004442348 | 0.9928152 | 0.006351455 | [12 empty] | 1017060 | 0.99351 | 0.8678712 | 0.008205719 | 0.9817791 | 0.008400185 | 0.9817726 | 0.009824992
[13 empty] | 674046 | 1.000479 | 0.9866385 | 0.00133255 | 0.9966911 | 0.007179388 | 0.9966959 | 0.005425137 |  |  | 569160 | 0.9906112 | 0.9670213 | 0.003457487 | 0.9928225 | 0.004442071 | 0.9928224 | 0.006351291 | [12 empty] | 1017360 | 0.9890341 | 0.8678712 | 0.008205719 | 0.9817867 | 0.008400127 | 0.9817802 | 0.009824882
[13 empty] | 674346 | 1.000479 | 0.9866385 | 0.00133255 | 0.9966913 | 0.007179397 | 0.9966962 | 0.00542514 |  |  | 569460 | 0.9906112 | 0.9670213 | 0.003457487 | 0.9928297 | 0.004441795 | 0.9928296 | 0.006351126 | [12 empty] | 1017660 | 0.9979859 | 0.8678712 | 0.008205719 | 0.9817943 | 0.008400069 | 0.9817878 | 0.009824772
[13 empty] | 674646 | 0.9985577 | 0.9866385 | 0.00133255 | 0.9966915 | 0.007179405 | 0.9966964 | 0.005425144 |  |  | 569760 | 0.9916902 | 0.9670213 | 0.003457487 | 0.9928369 | 0.004441519 | 0.9928368 | 0.006350962 | [12 empty] | 1017960 | 0.991272 | 0.8678712 | 0.008205719 | 0.9818019 | 0.008400011 | 0.9817954 | 0.009824662
[13 empty] | 674946 | 1.000479 | 0.9866385 | 0.00133255 | 0.9966918 | 0.007179414 | 0.9966967 | 0.005425147 |  |  | 570060 | 0.9895322 | 0.9670213 | 0.003457487 | 0.9928441 | 0.004441244 | 0.992844 | 0.006350799 | [12 empty] | 1018260 | 0.9890341 | 0.8678712 | 0.008205719 | 0.9818095 | 0.008399954 | 0.981803 | 0.009824552
[13 empty] | 675246 | 1.000479 | 0.9866385 | 0.00133255 | 0.996692 | 0.007179422 | 0.9966969 | 0.00542515 |  |  | 570360 | 0.9895322 | 0.9670213 | 0.003457487 | 0.9928513 | 0.004440969 | 0.9928512 | 0.006350635 | [12 empty] | 1018560 | 0.991272 | 0.8678712 | 0.008205719 | 0.9818171 | 0.008399896 | 0.9818105 | 0.009824442
[13 empty] | 675546 | 0.9995181 | 0.9866385 | 0.00133255 | 0.9966923 | 0.00717943 | 0.9966972 | 0.005425153 |  |  | 570660 | 0.9916902 | 0.9670213 | 0.003457487 | 0.9928584 | 0.004440695 | 0.9928583 | 0.006350473 | [12 empty] | 1018860 | 0.991272 | 0.8678712 | 0.008205719 | 0.9818247 | 0.008399838 | 0.9818181 | 0.009824333
[13 empty] | 675846 | 0.9995181 | 0.9866385 | 0.00133255 | 0.9966925 | 0.007179439 | 0.9966974 | 0.005425156 |  |  | 570960 | 0.9906112 | 0.9670213 | 0.003457487 | 0.9928655 | 0.004440421 | 0.9928655 | 0.00635031 | [12 empty] | 1019160 | 0.9979859 | 0.8678712 | 0.008205719 | 0.9818322 | 0.008399781 | 0.9818257 | 0.009824224
[13 empty] | 676146 | 1.001439 | 0.9866385 | 0.00133255 | 0.9966928 | 0.007179447 | 0.9966977 | 0.00542516 |  |  | 571260 | 0.9906112 | 0.9670213 | 0.003457487 | 0.9928727 | 0.004440148 | 0.9928726 | 0.006350148 | [12 empty] | 1019460 | 0.99351 | 0.8678712 | 0.008205719 | 0.9818398 | 0.008399724 | 0.9818332 | 0.009824115
[13 empty] | 676446 | 1.000479 | 0.9866385 | 0.00133255 | 0.996693 | 0.007179455 | 0.9966979 | 0.005425163 |  |  | 571560 | 0.9906112 | 0.9670213 | 0.003457487 | 0.9928798 | 0.004439876 | 0.9928797 | 0.006349986 | [12 empty] | 1019760 | 0.99351 | 0.8678712 | 0.008205719 | 0.9818473 | 0.008399667 | 0.9818408 | 0.009824006
[13 empty] | 676746 | 1.000479 | 0.9866385 | 0.00133255 | 0.9966933 | 0.007179464 | 0.9966982 | 0.005425166 |  |  | 571860 | 0.9906112 | 0.9670213 | 0.003457487 | 0.9928869 | 0.004439604 | 0.9928868 | 0.006349825 | [12 empty] | 1020060 | 0.99351 | 0.8678712 | 0.008205719 | 0.9818549 | 0.00839961 | 0.9818483 | 0.009823898
[13 empty] | 677046 | 0.9995181 | 0.9866385 | 0.00133255 | 0.9966935 | 0.007179472 | 0.9966984 | 0.00542517 |  |  | 572160 | 0.9906112 | 0.9670213 | 0.003457487 | 0.992894 | 0.004439333 | 0.9928939 | 0.006349664 | [12 empty] | 1020360 | 0.9890341 | 0.8678712 | 0.008205719 | 0.9818624 | 0.008399553 | 0.9818559 | 0.009823789
[13 empty] | 677346 | 1.000479 | 0.9866385 | 0.00133255 | 0.9966938 | 0.00717948 | 0.9966987 | 0.005425173 |  |  | 572460 | 0.9927692 | 0.9670213 | 0.003457487 | 0.9929011 | 0.004439062 | 0.992901 | 0.006349503 | [12 empty] | 1020660 | 0.991272 | 0.8678712 | 0.008205719 | 0.9818699 | 0.008399496 | 0.9818634 | 0.009823681
[13 empty] | 677646 | 1.000479 | 0.9866385 | 0.00133255 | 0.996694 | 0.007179489 | 0.9966989 | 0.005425176 |  |  | 572760 | 0.9895322 | 0.9670213 | 0.003457487 | 0.9929081 | 0.004438792 | 0.992908 | 0.006349343 | [12 empty] | 1020960 | 1.0047 | 0.8678712 | 0.008205719 | 0.9818775 | 0.00839944 | 0.9818709 | 0.009823573
[13 empty] | 677946 | 0.9995181 | 0.9866385 | 0.00133255 | 0.9966942 | 0.007179497 | 0.9966992 | 0.005425179 |  |  | 573060 | 0.9916902 | 0.9670213 | 0.003457487 | 0.9929152 | 0.004438522 | 0.9929151 | 0.006349183 | [12 empty] | 1021260 | 0.99351 | 0.8678712 | 0.008205719 | 0.981885 | 0.008399383 | 0.9818784 | 0.009823466
[13 empty] | 678246 | 1.000479 | 0.9866385 | 0.00133255 | 0.9966945 | 0.007179505 | 0.9966994 | 0.005425183 |  |  | 573360 | 0.9927692 | 0.9670213 | 0.003457487 | 0.9929222 | 0.004438253 | 0.9929222 | 0.006349024 | [12 empty] | 1021560 | 1.002462 | 0.8678712 | 0.008205719 | 0.9818925 | 0.008399327 | 0.9818859 | 0.009823358
[13 empty] | 678546 | 1.000479 | 0.9866385 | 0.00133255 | 0.9966947 | 0.007179514 | 0.9966996 | 0.005425186 |  |  | 573660 | 0.9916902 | 0.9670213 | 0.003457487 | 0.9929293 | 0.004437984 | 0.9929292 | 0.006348865 | [12 empty] | 1021860 | 0.9957479 | 0.8678712 | 0.008205719 | 0.9819 | 0.00839927 | 0.9818934 | 0.009823251
[13 empty] | 678846 | 0.9985577 | 0.9866385 | 0.00133255 | 0.996695 | 0.007179522 | 0.9966999 | 0.005425189 |  |  | 573960 | 0.9906112 | 0.9670213 | 0.003457487 | 0.9929363 | 0.004437716 | 0.9929362 | 0.006348706 | [12 empty] | 1022160 | 0.99351 | 0.8678712 | 0.008205719 | 0.9819074 | 0.008399214 | 0.9819009 | 0.009823144
[13 empty] | 679146 | 1.001439 | 0.9866385 | 0.00133255 | 0.9966952 | 0.00717953 | 0.9967001 | 0.005425193 |  |  | 574260 | 0.9906112 | 0.9670213 | 0.003457487 | 0.9929433 | 0.004437448 | 0.9929432 | 0.006348548 | [12 empty] | 1022460 | 0.9845582 | 0.8678712 | 0.008205719 | 0.9819149 | 0.008399158 | 0.9819083 | 0.009823037
[13 empty] | 679446 | 1.000479 | 0.9866385 | 0.00133255 | 0.9966954 | 0.007179539 | 0.9967004 | 0.005425196 |  |  | 574560 | 0.9895322 | 0.9670213 | 0.003457487 | 0.9929503 | 0.004437181 | 0.9929502 | 0.00634839 | [12 empty] | 1022760 | 0.9957479 | 0.8678712 | 0.008205719 | 0.9819224 | 0.008399102 | 0.9819158 | 0.00982293
[13 empty] | 679746 | 1.000479 | 0.9866385 | 0.00133255 | 0.9966957 | 0.007179547 | 0.9967006 | 0.005425199 |  |  | 574860 | 0.9916902 | 0.9670213 | 0.003457487 | 0.9929573 | 0.004436915 | 0.9929572 | 0.006348232 | [12 empty] | 1023060 | 0.99351 | 0.8678712 | 0.008205719 | 0.9819298 | 0.008399047 | 0.9819232 | 0.009822824
[13 empty] | 680046 | 0.9995181 | 0.9866385 | 0.00133255 | 0.9966959 | 0.007179555 | 0.9967008 | 0.005425203 |  |  | 575160 | 0.9906112 | 0.9670213 | 0.003457487 | 0.9929643 | 0.004436649 | 0.9929642 | 0.006348075 | [12 empty] | 1023360 | 0.9957479 | 0.8678712 | 0.008205719 | 0.9819373 | 0.008398991 | 0.9819307 | 0.009822718
[13 empty] | 680346 | 1.001439 | 0.9866385 | 0.00133255 | 0.9966961 | 0.007179564 | 0.9967011 | 0.005425206 |  |  | 575460 | 0.9906112 | 0.9670213 | 0.003457487 | 0.9929712 | 0.004436384 | 0.9929712 | 0.006347918 | [12 empty] | 1023660 | 0.991272 | 0.8678712 | 0.008205719 | 0.9819447 | 0.008398935 | 0.9819381 | 0.009822612
[13 empty] | 680646 | 0.9995181 | 0.9866385 | 0.00133255 | 0.9966964 | 0.007179572 | 0.9967013 | 0.005425209 |  |  | 575760 | 0.9895322 | 0.9670213 | 0.003457487 | 0.9929782 | 0.004436119 | 0.9929781 | 0.006347761 | [12 empty] | 1023960 | 0.9957479 | 0.8678712 | 0.008205719 | 0.9819522 | 0.00839888 | 0.9819455 | 0.009822506
[13 empty] | 680946 | 0.9995181 | 0.9866385 | 0.00133255 | 0.9966966 | 0.00717958 | 0.9967015 | 0.005425213 |  |  | 576060 | 0.9895322 | 0.9670213 | 0.003457487 | 0.9929851 | 0.004435854 | 0.9929851 | 0.006347605 | [12 empty] | 1024260 | 0.991272 | 0.8678712 | 0.008205719 | 0.9819596 | 0.008398825 | 0.981953 | 0.0098224
[13 empty] | 681246 | 0.9985577 | 0.9866385 | 0.00133255 | 0.9966969 | 0.007179589 | 0.9967018 | 0.005425216 |  |  | 576360 | 0.9916902 | 0.9670213 | 0.003457487 | 0.9929921 | 0.004435591 | 0.992992 | 0.00634745 | [12 empty] | 1024560 | 0.991272 | 0.8678712 | 0.008205719 | 0.981967 | 0.008398769 | 0.9819604 | 0.009822295
[13 empty] | 681546 | 0.9995181 | 0.9866385 | 0.00133255 | 0.9966971 | 0.007179597 | 0.996702 | 0.005425219 |  |  | 576660 | 0.9906112 | 0.9670213 | 0.003457487 | 0.992999 | 0.004435327 | 0.9929989 | 0.006347294 | [12 empty] | 1024860 | 0.9890341 | 0.8678712 | 0.008205719 | 0.9819744 | 0.008398714 | 0.9819678 | 0.00982219
[13 empty] | 681846 | 0.9985577 | 0.9866385 | 0.00133255 | 0.9966973 | 0.007179605 | 0.9967023 | 0.005425223 |  |  | 576960 | 0.9927692 | 0.9670213 | 0.003457487 | 0.9930059 | 0.004435065 | 0.9930058 | 0.006347139 | [12 empty] | 1025160 | 0.9957479 | 0.8678712 | 0.008205719 | 0.9819818 | 0.008398659 | 0.9819752 | 0.009822085
[13 empty] | 682146 | 1.000479 | 0.9866385 | 0.00133255 | 0.9966976 | 0.007179613 | 0.9967025 | 0.005425226 |  |  | 577260 | 0.9916902 | 0.9670213 | 0.003457487 | 0.9930128 | 0.004434803 | 0.9930127 | 0.006346984 | [12 empty] | 1025460 | 0.99351 | 0.8678712 | 0.008205719 | 0.9819892 | 0.008398605 | 0.9819825 | 0.00982198
[13 empty] | 682446 | 0.9995181 | 0.9866385 | 0.00133255 | 0.9966978 | 0.007179622 | 0.9967027 | 0.005425229 |  |  | 577560 | 0.9927692 | 0.9670213 | 0.003457487 | 0.9930197 | 0.004434541 | 0.9930196 | 0.00634683 | [12 empty] | 1025760 | 0.99351 | 0.8678712 | 0.008205719 | 0.9819966 | 0.00839855 | 0.9819899 | 0.009821875
[13 empty] | 682746 | 1.000479 | 0.9866385 | 0.00133255 | 0.996698 | 0.00717963 | 0.996703 | 0.005425233 |  |  | 577860 | 0.9916902 | 0.9670213 | 0.003457487 | 0.9930266 | 0.00443428 | 0.9930265 | 0.006346676 | [12 empty] | 1026060 | 0.9957479 | 0.8678712 | 0.008205719 | 0.9820039 | 0.008398495 | 0.9819973 | 0.009821771
[13 empty] | 683046 | 0.9995181 | 0.9866385 | 0.00133255 | 0.9966982 | 0.007179638 | 0.9967032 | 0.005425236 |  |  | 578160 | 0.9916902 | 0.9670213 | 0.003457487 | 0.9930334 | 0.004434019 | 0.9930334 | 0.006346523 | [12 empty] | 1026360 | 0.9957479 | 0.8678712 | 0.008205719 | 0.9820113 | 0.008398441 | 0.9820046 | 0.009821667
[13 empty] | 683346 | 1.000479 | 0.9866385 | 0.00133255 | 0.9966985 | 0.007179646 | 0.9967034 | 0.00542524 |  |  | 578460 | 0.9895322 | 0.9670213 | 0.003457487 | 0.9930403 | 0.004433759 | 0.9930402 | 0.006346369 | [12 empty] | 1026660 | 0.99351 | 0.8678712 | 0.008205719 | 0.9820186 | 0.008398386 | 0.982012 | 0.009821563
[13 empty] | 683646 | 0.9995181 | 0.9866385 | 0.00133255 | 0.9966987 | 0.007179655 | 0.9967036 | 0.005425243 |  |  | 578760 | 0.9895322 | 0.9670213 | 0.003457487 | 0.9930471 | 0.0044335 | 0.9930471 | 0.006346217 | [12 empty] | 1026960 | 0.99351 | 0.8678712 | 0.008205719 | 0.982026 | 0.008398332 | 0.9820193 | 0.009821459
[13 empty] | 683946 | 1.001439 | 0.9866385 | 0.00133255 | 0.9966989 | 0.007179663 | 0.9967039 | 0.005425247 |  |  | 579060 | 0.9906112 | 0.9670213 | 0.003457487 | 0.993054 | 0.004433241 | 0.9930539 | 0.006346064 | [12 empty] | 1027260 | 0.991272 | 0.8678712 | 0.008205719 | 0.9820333 | 0.008398278 | 0.9820267 | 0.009821356
[13 empty] | 684246 | 1.001439 | 0.9866385 | 0.00133255 | 0.9966992 | 0.007179671 | 0.9967041 | 0.00542525 |  |  | 579360 | 0.9916902 | 0.9670213 | 0.003457487 | 0.9930608 | 0.004432983 | 0.9930607 | 0.006345912 | [12 empty] | 1027560 | 0.991272 | 0.8678712 | 0.008205719 | 0.9820407 | 0.008398224 | 0.982034 | 0.009821252
[13 empty] | 684546 | 1.000479 | 0.9866385 | 0.00133255 | 0.9966994 | 0.007179679 | 0.9967043 | 0.005425253 |  |  | 579660 | 0.9906112 | 0.9670213 | 0.003457487 | 0.9930676 | 0.004432725 | 0.9930675 | 0.00634576 | [12 empty] | 1027860 | 0.99351 | 0.8678712 | 0.008205719 | 0.982048 | 0.00839817 | 0.9820413 | 0.009821149
[13 empty] | 684846 | 0.9995181 | 0.9866385 | 0.00133255 | 0.9966996 | 0.007179688 | 0.9967046 | 0.005425257 |  |  | 579960 | 0.9895322 | 0.9670213 | 0.003457487 | 0.9930744 | 0.004432468 | 0.9930743 | 0.006345609 | [12 empty] | 1028160 | 0.991272 | 0.8678712 | 0.008205719 | 0.9820553 | 0.008398116 | 0.9820486 | 0.009821046
[13 empty] | 685146 | 1.000479 | 0.9866385 | 0.00133255 | 0.9966998 | 0.007179696 | 0.9967048 | 0.00542526 |  |  | 580260 | 0.9916902 | 0.9670213 | 0.003457487 | 0.9930812 | 0.004432211 | 0.9930811 | 0.006345458 | [12 empty] | 1028460 | 0.991272 | 0.8678712 | 0.008205719 | 0.9820626 | 0.008398063 | 0.9820559 | 0.009820944
[13 empty] | 685446 | 1.000479 | 0.9866385 | 0.00133255 | 0.9967001 | 0.007179704 | 0.996705 | 0.005425264 |  |  | 580560 | 0.9938482 | 0.9670213 | 0.003457487 | 0.993088 | 0.004431954 | 0.9930879 | 0.006345307 | [12 empty] | 1028760 | 0.9890341 | 0.8678712 | 0.008205719 | 0.9820699 | 0.008398009 | 0.9820632 | 0.009820841
[13 empty] | 685746 | 1.000479 | 0.9866385 | 0.00133255 | 0.9967003 | 0.007179712 | 0.9967052 | 0.005425267 |  |  | 580860 | 0.9906112 | 0.9670213 | 0.003457487 | 0.9930947 | 0.004431699 | 0.9930947 | 0.006345157 | [12 empty] | 1029060 | 0.99351 | 0.8678712 | 0.008205719 | 0.9820772 | 0.008397955 | 0.9820705 | 0.009820739
[13 empty] | 686046 | 0.9995181 | 0.9866385 | 0.00133255 | 0.9967005 | 0.00717972 | 0.9967055 | 0.005425271 |  |  | 581160 | 0.9906112 | 0.9670213 | 0.003457487 | 0.9931015 | 0.004431443 | 0.9931014 | 0.006345007 | [12 empty] | 1029360 | 0.9979859 | 0.8678712 | 0.008205719 | 0.9820845 | 0.008397902 | 0.9820778 | 0.009820637
[13 empty] | 686346 | 1.000479 | 0.9866385 | 0.00133255 | 0.9967007 | 0.007179729 | 0.9967057 | 0.005425274 |  |  | 581460 | 0.9906112 | 0.9670213 | 0.003457487 | 0.9931082 | 0.004431189 | 0.9931082 | 0.006344857 | [12 empty] | 1029660 | 0.991272 | 0.8678712 | 0.008205719 | 0.9820917 | 0.008397849 | 0.982085 | 0.009820535
[13 empty] | 686646 | 0.9985577 | 0.9866385 | 0.00133255 | 0.996701 | 0.007179737 | 0.9967059 | 0.005425278 |  |  | 581760 | 0.9916902 | 0.9670213 | 0.003457487 | 0.993115 | 0.004430935 | 0.9931149 | 0.006344708 | [12 empty] | 1029960 | 0.9867961 | 0.8678712 | 0.008205719 | 0.982099 | 0.008397796 | 0.9820923 | 0.009820433
[13 empty] | 686946 | 0.9995181 | 0.9866385 | 0.00133255 | 0.9967012 | 0.007179745 | 0.9967061 | 0.005425281 |  |  | 582060 | 0.9906112 | 0.9670213 | 0.003457487 | 0.9931217 | 0.004430681 | 0.9931216 | 0.006344559 | [12 empty] | 1030260 | 1.000224 | 0.8678712 | 0.008205719 | 0.9821063 | 0.008397743 | 0.9820996 | 0.009820331
[13 empty] | 687246 | 0.9995181 | 0.9866385 | 0.00133255 | 0.9967014 | 0.007179753 | 0.9967064 | 0.005425284 |  |  | 582360 | 0.9906112 | 0.9670213 | 0.003457487 | 0.9931284 | 0.004430428 | 0.9931284 | 0.006344411 | [12 empty] | 1030560 | 0.9957479 | 0.8678712 | 0.008205719 | 0.9821135 | 0.00839769 | 0.9821068 | 0.00982023
[13 empty] | 687546 | 0.9995181 | 0.9866385 | 0.00133255 | 0.9967016 | 0.007179761 | 0.9967066 | 0.005425288 |  |  | 582660 | 0.9895322 | 0.9670213 | 0.003457487 | 0.9931351 | 0.004430175 | 0.9931351 | 0.006344263 | [12 empty] | 1030860 | 0.99351 | 0.8678712 | 0.008205719 | 0.9821207 | 0.008397637 | 0.982114 | 0.009820129
[13 empty] | 687846 | 1.000479 | 0.9866385 | 0.00133255 | 0.9967019 | 0.007179769 | 0.9967068 | 0.005425291 |  |  | 582960 | 0.9916902 | 0.9670213 | 0.003457487 | 0.9931418 | 0.004429923 | 0.9931417 | 0.006344115 | [12 empty] | 1031160 | 0.991272 | 0.8678712 | 0.008205719 | 0.982128 | 0.008397584 | 0.9821213 | 0.009820028
[13 empty] | 688146 | 1.002399 | 0.9866385 | 0.00133255 | 0.9967021 | 0.007179778 | 0.996707 | 0.005425295 |  |  | 583260 | 0.9938482 | 0.9670213 | 0.003457487 | 0.9931485 | 0.004429672 | 0.9931484 | 0.006343967 | [12 empty] | 1031460 | 1.002462 | 0.8678712 | 0.008205719 | 0.9821352 | 0.008397532 | 0.9821285 | 0.009819927
[13 empty] | 688446 | 1.000479 | 0.9866385 | 0.00133255 | 0.9967023 | 0.007179786 | 0.9967073 | 0.005425298 |  |  | 583560 | 0.9916902 | 0.9670213 | 0.003457487 | 0.9931551 | 0.004429421 | 0.9931551 | 0.00634382 | [12 empty] | 1031760 | 0.991272 | 0.8678712 | 0.008205719 | 0.9821424 | 0.008397479 | 0.9821357 | 0.009819827
[13 empty] | 688746 | 1.000479 | 0.9866385 | 0.00133255 | 0.9967025 | 0.007179794 | 0.9967075 | 0.005425302 |  |  | 583860 | 0.9916902 | 0.9670213 | 0.003457487 | 0.9931618 | 0.00442917 | 0.9931618 | 0.006343673 | [12 empty] | 1032060 | 0.99351 | 0.8678712 | 0.008205719 | 0.9821496 | 0.008397427 | 0.9821429 | 0.009819727
[13 empty] | 689046 | 1.001439 | 0.9866385 | 0.00133255 | 0.9967027 | 0.007179802 | 0.9967077 | 0.005425305 |  |  | 584160 | 0.9916902 | 0.9670213 | 0.003457487 | 0.9931684 | 0.00442892 | 0.9931684 | 0.006343527 | [12 empty] | 1032360 | 0.9845582 | 0.8678712 | 0.008205719 | 0.9821568 | 0.008397375 | 0.9821501 | 0.009819626
[13 empty] | 689346 | 1.000479 | 0.9866385 | 0.00133255 | 0.996703 | 0.00717981 | 0.9967079 | 0.005425309 |  |  | 584460 | 0.9906112 | 0.9670213 | 0.003457487 | 0.9931751 | 0.004428671 | 0.993175 | 0.006343381 | [12 empty] | 1032660 | 0.9957479 | 0.8678712 | 0.008205719 | 0.982164 | 0.008397323 | 0.9821573 | 0.009819527
[13 empty] | 689646 | 0.9995181 | 0.9866385 | 0.00133255 | 0.9967032 | 0.007179818 | 0.9967081 | 0.005425312 |  |  | 584760 | 0.9916902 | 0.9670213 | 0.003457487 | 0.9931817 | 0.004428422 | 0.9931817 | 0.006343235 | [12 empty] | 1032960 | 0.9867961 | 0.8678712 | 0.008205719 | 0.9821712 | 0.008397271 | 0.9821644 | 0.009819427
[13 empty] | 689946 | 1.000479 | 0.9866385 | 0.00133255 | 0.9967034 | 0.007179826 | 0.9967084 | 0.005425316 |  |  | 585060 | 0.9927692 | 0.9670213 | 0.003457487 | 0.9931883 | 0.004428173 | 0.9931883 | 0.00634309 | [12 empty] | 1033260 | 0.99351 | 0.8678712 | 0.008205719 | 0.9821783 | 0.008397219 | 0.9821716 | 0.009819327
[13 empty] | 690246 | 1.000479 | 0.9866385 | 0.00133255 | 0.9967036 | 0.007179835 | 0.9967086 | 0.005425319 |  |  | 585360 | 0.9916902 | 0.9670213 | 0.003457487 | 0.9931949 | 0.004427925 | 0.9931949 | 0.006342945 | [12 empty] | 1033560 | 0.991272 | 0.8678712 | 0.008205719 | 0.9821855 | 0.008397167 | 0.9821788 | 0.009819228
[13 empty] | 690546 | 0.9995181 | 0.9866385 | 0.00133255 | 0.9967038 | 0.007179843 | 0.9967088 | 0.005425323 |  |  | 585660 | 0.9927692 | 0.9670213 | 0.003457487 | 0.9932015 | 0.004427678 | 0.9932015 | 0.0063428 | [12 empty] | 1033860 | 0.9957479 | 0.8678712 | 0.008205719 | 0.9821927 | 0.008397116 | 0.9821859 | 0.009819129
[13 empty] | 690846 | 1.000479 | 0.9866385 | 0.00133255 | 0.996704 | 0.007179851 | 0.996709 | 0.005425326 |  |  | 585960 | 0.9916902 | 0.9670213 | 0.003457487 | 0.9932081 | 0.004427431 | 0.9932081 | 0.006342656 | [12 empty] | 1034160 | 0.991272 | 0.8678712 | 0.008205719 | 0.9821998 | 0.008397064 | 0.9821931 | 0.00981903
[13 empty] | 691146 | 0.9985577 | 0.9866385 | 0.00133255 | 0.9967042 | 0.007179859 | 0.9967092 | 0.00542533 |  |  | 586260 | 0.9916902 | 0.9670213 | 0.003457487 | 0.9932147 | 0.004427185 | 0.9932146 | 0.006342512 | [12 empty] | 1034460 | 0.9979859 | 0.8678712 | 0.008205719 | 0.982207 | 0.008397013 | 0.9822002 | 0.009818931
[13 empty] | 691446 | 0.9985577 | 0.9866385 | 0.00133255 | 0.9967045 | 0.007179867 | 0.9967094 | 0.005425334 |  |  | 586560 | 0.9906112 | 0.9670213 | 0.003457487 | 0.9932212 | 0.004426939 | 0.9932212 | 0.006342369 | [12 empty] | 1034760 | 0.99351 | 0.8678712 | 0.008205719 | 0.9822141 | 0.008396961 | 0.9822073 | 0.009818833
[13 empty] | 691746 | 1.000479 | 0.9866385 | 0.00133255 | 0.9967047 | 0.007179875 | 0.9967097 | 0.005425337 |  |  | 586860 | 0.9916902 | 0.9670213 | 0.003457487 | 0.9932278 | 0.004426694 | 0.9932278 | 0.006342225 | [12 empty] | 1035060 | 0.991272 | 0.8678712 | 0.008205719 | 0.9822212 | 0.00839691 | 0.9822144 | 0.009818734
[13 empty] | 692046 | 0.9995181 | 0.9866385 | 0.00133255 | 0.9967049 | 0.007179883 | 0.9967099 | 0.005425341 |  |  | 587160 | 0.9906112 | 0.9670213 | 0.003457487 | 0.9932343 | 0.004426449 | 0.9932343 | 0.006342083 | [12 empty] | 1035360 | 0.9867961 | 0.8678712 | 0.008205719 | 0.9822283 | 0.008396859 | 0.9822215 | 0.009818636
[13 empty] | 692346 | 1.000479 | 0.9866385 | 0.00133255 | 0.9967051 | 0.007179891 | 0.9967101 | 0.005425344 |  |  | 587460 | 0.9916902 | 0.9670213 | 0.003457487 | 0.9932409 | 0.004426204 | 0.9932408 | 0.00634194 | [12 empty] | 1035660 | 0.9979859 | 0.8678712 | 0.008205719 | 0.9822354 | 0.008396808 | 0.9822286 | 0.009818538
[13 empty] | 692646 | 1.000479 | 0.9866385 | 0.00133255 | 0.9967053 | 0.007179899 | 0.9967103 | 0.005425348 |  |  | 587760 | 0.9906112 | 0.9670213 | 0.003457487 | 0.9932474 | 0.004425961 | 0.9932474 | 0.006341798 | [12 empty] | 1035960 | 0.9979859 | 0.8678712 | 0.008205719 | 0.9822425 | 0.008396757 | 0.9822357 | 0.00981844
[13 empty] | 692946 | 1.000479 | 0.9866385 | 0.00133255 | 0.9967055 | 0.007179907 | 0.9967105 | 0.005425351 |  |  | 588060 | 0.9906112 | 0.9670213 | 0.003457487 | 0.9932539 | 0.004425717 | 0.9932539 | 0.006341656 | [12 empty] | 1036260 | 1.000224 | 0.8678712 | 0.008205719 | 0.9822496 | 0.008396706 | 0.9822428 | 0.009818343
[13 empty] | 693246 | 0.9995181 | 0.9866385 | 0.00133255 | 0.9967057 | 0.007179915 | 0.9967107 | 0.005425355 |  |  | 588360 | 0.9927692 | 0.9670213 | 0.003457487 | 0.9932604 | 0.004425475 | 0.9932604 | 0.006341515 | [12 empty] | 1036560 | 0.9957479 | 0.8678712 | 0.008205719 | 0.9822567 | 0.008396656 | 0.9822499 | 0.009818245
[13 empty] | 693546 | 0.9985577 | 0.9866385 | 0.00133255 | 0.9967059 | 0.007179923 | 0.9967109 | 0.005425358 |  |  | 588660 | 0.9916902 | 0.9670213 | 0.003457487 | 0.9932669 | 0.004425232 | 0.9932669 | 0.006341373 | [12 empty] | 1036860 | 0.9957479 | 0.8678712 | 0.008205719 | 0.9822638 | 0.008396605 | 0.982257 | 0.009818148
[13 empty] | 693846 | 1.001439 | 0.9866385 | 0.00133255 | 0.9967062 | 0.007179931 | 0.9967111 | 0.005425362 |  |  | 588960 | 0.9916902 | 0.9670213 | 0.003457487 | 0.9932734 | 0.004424991 | 0.9932733 | 0.006341233 | [12 empty] | 1037160 | 0.99351 | 0.8678712 | 0.008205719 | 0.9822708 | 0.008396555 | 0.982264 | 0.009818051
[13 empty] | 694146 | 0.9995181 | 0.9866385 | 0.00133255 | 0.9967064 | 0.007179939 | 0.9967114 | 0.005425366 |  |  | 589260 | 0.9916902 | 0.9670213 | 0.003457487 | 0.9932798 | 0.004424749 | 0.9932798 | 0.006341092 | [12 empty] | 1037460 | 0.9867961 | 0.8678712 | 0.008205719 | 0.9822779 | 0.008396504 | 0.9822711 | 0.009817954
[13 empty] | 694446 | 0.9995181 | 0.9866385 | 0.00133255 | 0.9967066 | 0.007179947 | 0.9967116 | 0.005425369 |  |  | 589560 | 0.9927692 | 0.9670213 | 0.003457487 | 0.9932863 | 0.004424509 | 0.9932863 | 0.006340952 | [12 empty] | 1037760 | 0.99351 | 0.8678712 | 0.008205719 | 0.982285 | 0.008396454 | 0.9822781 | 0.009817858
[13 empty] | 694746 | 0.9995181 | 0.9866385 | 0.00133255 | 0.9967068 | 0.007179955 | 0.9967118 | 0.005425373 |  |  | 589860 | 0.9949272 | 0.9670213 | 0.003457487 | 0.9932927 | 0.004424268 | 0.9932927 | 0.006340812 | [12 empty] | 1038060 | 0.991272 | 0.8678712 | 0.008205719 | 0.982292 | 0.008396404 | 0.9822852 | 0.009817761
[13 empty] | 695046 | 0.9995181 | 0.9866385 | 0.00133255 | 0.996707 | 0.007179963 | 0.996712 | 0.005425376 |  |  | 590160 | 0.9927692 | 0.9670213 | 0.003457487 | 0.9932992 | 0.004424029 | 0.9932991 | 0.006340673 | [12 empty] | 1038360 | 0.991272 | 0.8678712 | 0.008205719 | 0.982299 | 0.008396354 | 0.9822922 | 0.009817665
[13 empty] | 695346 | 0.9995181 | 0.9866385 | 0.00133255 | 0.9967072 | 0.007179971 | 0.9967122 | 0.00542538 |  |  | 590460 | 0.9927692 | 0.9670213 | 0.003457487 | 0.9933056 | 0.004423789 | 0.9933056 | 0.006340534 | [12 empty] | 1038660 | 0.9890341 | 0.8678712 | 0.008205719 | 0.9823061 | 0.008396304 | 0.9822992 | 0.009817569
[13 empty] | 695646 | 0.9995181 | 0.9866385 | 0.00133255 | 0.9967074 | 0.007179979 | 0.9967124 | 0.005425383 |  |  | 590760 | 0.9895322 | 0.9670213 | 0.003457487 | 0.993312 | 0.004423551 | 0.993312 | 0.006340395 | [12 empty] | 1038960 | 0.9890341 | 0.8678712 | 0.008205719 | 0.9823131 | 0.008396254 | 0.9823062 | 0.009817473
[13 empty] | 695946 | 1.001439 | 0.9866385 | 0.00133255 | 0.9967076 | 0.007179987 | 0.9967126 | 0.005425387 |  |  | 591060 | 0.9916902 | 0.9670213 | 0.003457487 | 0.9933184 | 0.004423312 | 0.9933184 | 0.006340257 | [12 empty] | 1039260 | 0.9957479 | 0.8678712 | 0.008205719 | 0.9823201 | 0.008396205 | 0.9823132 | 0.009817378
[13 empty] | 696246 | 1.000479 | 0.9866385 | 0.00133255 | 0.9967078 | 0.007179995 | 0.9967128 | 0.005425391 |  |  | 591360 | 0.9916902 | 0.9670213 | 0.003457487 | 0.9933248 | 0.004423075 | 0.9933248 | 0.006340119 | [12 empty] | 1039560 | 0.9979859 | 0.8678712 | 0.008205719 | 0.9823271 | 0.008396155 | 0.9823202 | 0.009817282
[13 empty] | 696546 | 0.9995181 | 0.9866385 | 0.00133255 | 0.996708 | 0.007180003 | 0.996713 | 0.005425394 |  |  | 591660 | 0.9916902 | 0.9670213 | 0.003457487 | 0.9933312 | 0.004422837 | 0.9933312 | 0.006339981 | [12 empty] | 1039860 | 0.99351 | 0.8678712 | 0.008205719 | 0.9823341 | 0.008396106 | 0.9823272 | 0.009817187
[13 empty] | 696846 | 1.000479 | 0.9866385 | 0.00133255 | 0.9967082 | 0.007180011 | 0.9967132 | 0.005425398 |  |  | 591960 | 0.9906112 | 0.9670213 | 0.003457487 | 0.9933376 | 0.004422601 | 0.9933375 | 0.006339844 | [12 empty] | 1040160 | 1.002462 | 0.8678712 | 0.008205719 | 0.9823411 | 0.008396056 | 0.9823342 | 0.009817092
[13 empty] | 697146 | 0.9995181 | 0.9866385 | 0.00133255 | 0.9967084 | 0.007180019 | 0.9967134 | 0.005425401 |  |  | 592260 | 0.9916902 | 0.9670213 | 0.003457487 | 0.9933439 | 0.004422364 | 0.9933439 | 0.006339706 | [12 empty] | 1040460 | 0.9890341 | 0.8678712 | 0.008205719 | 0.982348 | 0.008396007 | 0.9823412 | 0.009816997
[13 empty] | 697446 | 0.9995181 | 0.9866385 | 0.00133255 | 0.9967086 | 0.007180027 | 0.9967136 | 0.005425405 |  |  | 592560 | 0.9906112 | 0.9670213 | 0.003457487 | 0.9933503 | 0.004422129 | 0.9933503 | 0.00633957 | [12 empty] | 1040760 | 0.9957479 | 0.8678712 | 0.008205719 | 0.982355 | 0.008395958 | 0.9823482 | 0.009816902
[13 empty] | 697746 | 0.9995181 | 0.9866385 | 0.00133255 | 0.9967088 | 0.007180035 | 0.9967138 | 0.005425409 |  |  | 592860 | 0.9895322 | 0.9670213 | 0.003457487 | 0.9933566 | 0.004421894 | 0.9933566 | 0.006339433 | [12 empty] | 1041060 | 0.991272 | 0.8678712 | 0.008205719 | 0.982362 | 0.008395909 | 0.9823551 | 0.009816808
[13 empty] | 698046 | 0.9995181 | 0.9866385 | 0.00133255 | 0.996709 | 0.007180043 | 0.996714 | 0.005425412 |  |  | 593160 | 0.9927692 | 0.9670213 | 0.003457487 | 0.9933629 | 0.004421659 | 0.9933629 | 0.006339297 | [12 empty] | 1041360 | 0.99351 | 0.8678712 | 0.008205719 | 0.9823689 | 0.00839586 | 0.9823621 | 0.009816714
[13 empty] | 698346 | 0.9995181 | 0.9866385 | 0.00133255 | 0.9967092 | 0.007180051 | 0.9967142 | 0.005425416 |  |  | 593460 | 0.9916902 | 0.9670213 | 0.003457487 | 0.9933693 | 0.004421425 | 0.9933693 | 0.006339162 | [12 empty] | 1041660 | 0.99351 | 0.8678712 | 0.008205719 | 0.9823759 | 0.008395811 | 0.982369 | 0.009816619
[13 empty] | 698646 | 0.9995181 | 0.9866385 | 0.00133255 | 0.9967094 | 0.007180059 | 0.9967145 | 0.005425419 |  |  | 593760 | 0.9906112 | 0.9670213 | 0.003457487 | 0.9933756 | 0.004421191 | 0.9933756 | 0.006339026 | [12 empty] | 1041960 | 0.99351 | 0.8678712 | 0.008205719 | 0.9823828 | 0.008395762 | 0.9823759 | 0.009816525
[13 empty] | 698946 | 0.9995181 | 0.9866385 | 0.00133255 | 0.9967096 | 0.007180067 | 0.9967147 | 0.005425423 |  |  | 594060 | 0.9927692 | 0.9670213 | 0.003457487 | 0.9933819 | 0.004420958 | 0.9933819 | 0.006338891 | [12 empty] | 1042260 | 0.9979859 | 0.8678712 | 0.008205719 | 0.9823897 | 0.008395714 | 0.9823829 | 0.009816432
[13 empty] | 699246 | 0.9995181 | 0.9866385 | 0.00133255 | 0.9967098 | 0.007180075 | 0.9967149 | 0.005425427 |  |  | 594360 | 0.9949272 | 0.9670213 | 0.003457487 | 0.9933882 | 0.004420725 | 0.9933882 | 0.006338757 | [12 empty] | 1042560 | 0.9890341 | 0.8678712 | 0.008205719 | 0.9823967 | 0.008395665 | 0.9823898 | 0.009816338
[13 empty] | 699546 | 0.9995181 | 0.9866385 | 0.00133255 | 0.99671 | 0.007180082 | 0.9967151 | 0.00542543 |  |  | 594660 | 0.9916902 | 0.9670213 | 0.003457487 | 0.9933945 | 0.004420493 | 0.9933944 | 0.006338622 | [12 empty] | 1042860 | 0.99351 | 0.8678712 | 0.008205719 | 0.9824036 | 0.008395617 | 0.9823967 | 0.009816245
[13 empty] | 699846 | 0.9995181 | 0.9866385 | 0.00133255 | 0.9967102 | 0.00718009 | 0.9967153 | 0.005425434 |  |  | 594960 | 0.9916902 | 0.9670213 | 0.003457487 | 0.9934007 | 0.004420261 | 0.9934007 | 0.006338488 | [12 empty] | 1043160 | 0.991272 | 0.8678712 | 0.008205719 | 0.9824105 | 0.008395569 | 0.9824036 | 0.009816152
[13 empty] | 700146 | 1.000479 | 0.9866385 | 0.00133255 | 0.9967104 | 0.007180098 | 0.9967155 | 0.005425437 |  |  | 595260 | 0.9916902 | 0.9670213 | 0.003457487 | 0.993407 | 0.00442003 | 0.993407 | 0.006338355 | [12 empty] | 1043460 | 0.99351 | 0.8678712 | 0.008205719 | 0.9824174 | 0.00839552 | 0.9824105 | 0.009816059
[13 empty] | 700446 | 0.9985577 | 0.9866385 | 0.00133255 | 0.9967106 | 0.007180106 | 0.9967157 | 0.005425441 |  |  | 595560 | 0.9927692 | 0.9670213 | 0.003457487 | 0.9934132 | 0.004419799 | 0.9934132 | 0.006338221 | [12 empty] | 1043760 | 0.991272 | 0.8678712 | 0.008205719 | 0.9824243 | 0.008395472 | 0.9824174 | 0.009815966
[13 empty] | 700746 | 0.9995181 | 0.9866385 | 0.00133255 | 0.9967108 | 0.007180114 | 0.9967159 | 0.005425445 |  |  | 595860 | 0.9916902 | 0.9670213 | 0.003457487 | 0.9934195 | 0.004419569 | 0.9934195 | 0.006338088 | [12 empty] | 1044060 | 0.99351 | 0.8678712 | 0.008205719 | 0.9824312 | 0.008395424 | 0.9824243 | 0.009815873
[13 empty] | 701046 | 0.9995181 | 0.9866385 | 0.00133255 | 0.996711 | 0.007180122 | 0.9967161 | 0.005425448 |  |  | 596160 | 0.9906112 | 0.9670213 | 0.003457487 | 0.9934257 | 0.004419339 | 0.9934257 | 0.006337956 | [12 empty] | 1044360 | 0.9890341 | 0.8678712 | 0.008205719 | 0.982438 | 0.008395376 | 0.9824311 | 0.009815781
[13 empty] | 701346 | 1.001439 | 0.9866385 | 0.00133255 | 0.9967112 | 0.00718013 | 0.9967162 | 0.005425452 |  |  | 596460 | 0.9916902 | 0.9670213 | 0.003457487 | 0.9934319 | 0.004419109 | 0.9934319 | 0.006337823 | [12 empty] | 1044660 | 0.99351 | 0.8678712 | 0.008205719 | 0.9824449 | 0.008395329 | 0.982438 | 0.009815688
[13 empty] | 701646 | 0.9995181 | 0.9866385 | 0.00133255 | 0.9967114 | 0.007180137 | 0.9967164 | 0.005425456 |  |  | 596760 | 0.9927692 | 0.9670213 | 0.003457487 | 0.9934381 | 0.004418881 | 0.9934381 | 0.006337691 | [12 empty] | 1044960 | 0.9890341 | 0.8678712 | 0.008205719 | 0.9824518 | 0.008395281 | 0.9824448 | 0.009815596
[13 empty] | 701946 | 0.9995181 | 0.9866385 | 0.00133255 | 0.9967116 | 0.007180145 | 0.9967166 | 0.005425459 |  |  | 597060 | 0.9927692 | 0.9670213 | 0.003457487 | 0.9934443 | 0.004418652 | 0.9934443 | 0.00633756 | [12 empty] | 1045260 | 0.9957479 | 0.8678712 | 0.008205719 | 0.9824586 | 0.008395234 | 0.9824517 | 0.009815505
[13 empty] | 702246 | 1.000479 | 0.9866385 | 0.00133255 | 0.9967118 | 0.007180153 | 0.9967168 | 0.005425463 |  |  | 597360 | 0.9927692 | 0.9670213 | 0.003457487 | 0.9934505 | 0.004418424 | 0.9934505 | 0.006337428 | [12 empty] | 1045560 | 0.9957479 | 0.8678712 | 0.008205719 | 0.9824654 | 0.008395186 | 0.9824585 | 0.009815413
[13 empty] | 702546 | 0.9995181 | 0.9866385 | 0.00133255 | 0.996712 | 0.007180161 | 0.996717 | 0.005425466 |  |  | 597660 | 0.9916902 | 0.9670213 | 0.003457487 | 0.9934567 | 0.004418197 | 0.9934567 | 0.006337297 | [12 empty] | 1045860 | 0.99351 | 0.8678712 | 0.008205719 | 0.9824723 | 0.008395139 | 0.9824654 | 0.009815321
[13 empty] | 702846 | 0.9995181 | 0.9866385 | 0.00133255 | 0.9967122 | 0.007180169 | 0.9967172 | 0.00542547 |  |  | 597960 | 0.9906112 | 0.9670213 | 0.003457487 | 0.9934629 | 0.00441797 | 0.9934629 | 0.006337167 | [12 empty] | 1046160 | 0.9845582 | 0.8678712 | 0.008205719 | 0.9824791 | 0.008395091 | 0.9824722 | 0.00981523
[13 empty] | 703146 | 1.000479 | 0.9866385 | 0.00133255 | 0.9967124 | 0.007180176 | 0.9967174 | 0.005425474 |  |  | 598260 | 0.9938482 | 0.9670213 | 0.003457487 | 0.993469 | 0.004417744 | 0.993469 | 0.006337036 | [12 empty] | 1046460 | 1.000224 | 0.8678712 | 0.008205719 | 0.9824859 | 0.008395044 | 0.982479 | 0.009815139
[13 empty] | 703446 | 1.000479 | 0.9866385 | 0.00133255 | 0.9967126 | 0.007180184 | 0.9967176 | 0.005425477 |  |  | 598560 | 0.9927692 | 0.9670213 | 0.003457487 | 0.9934752 | 0.004417518 | 0.9934752 | 0.006336906 | [12 empty] | 1046760 | 0.991272 | 0.8678712 | 0.008205719 | 0.9824927 | 0.008394997 | 0.9824858 | 0.009815048
[13 empty] | 703746 | 1.000479 | 0.9866385 | 0.00133255 | 0.9967128 | 0.007180192 | 0.9967178 | 0.005425481 |  |  | 598860 | 0.9916902 | 0.9670213 | 0.003457487 | 0.9934813 | 0.004417293 | 0.9934813 | 0.006336776 | [12 empty] | 1047060 | 0.9957479 | 0.8678712 | 0.008205719 | 0.9824995 | 0.00839495 | 0.9824926 | 0.009814957
[13 empty] | 704046 | 0.9995181 | 0.9866385 | 0.00133255 | 0.996713 | 0.0071802 | 0.996718 | 0.005425485 |  |  | 599160 | 0.9916902 | 0.9670213 | 0.003457487 | 0.9934875 | 0.004417068 | 0.9934875 | 0.006336647 | [12 empty] | 1047360 | 0.9867961 | 0.8678712 | 0.008205719 | 0.9825063 | 0.008394904 | 0.9824994 | 0.009814866
[13 empty] | 704346 | 0.9985577 | 0.9866385 | 0.00133255 | 0.9967132 | 0.007180208 | 0.9967182 | 0.005425488 |  |  | 599460 | 0.9916902 | 0.9670213 | 0.003457487 | 0.9934936 | 0.004416843 | 0.9934936 | 0.006336518 | [12 empty] | 1047660 | 0.9979859 | 0.8678712 | 0.008205719 | 0.9825131 | 0.008394857 | 0.9825062 | 0.009814776
[13 empty] | 704646 | 0.9985577 | 0.9866385 | 0.00133255 | 0.9967133 | 0.007180215 | 0.9967184 | 0.005425492 |  |  | 599760 | 0.9906112 | 0.9670213 | 0.003457487 | 0.9934997 | 0.004416619 | 0.9934997 | 0.006336389 | [12 empty] | 1047960 | 1.000224 | 0.8678712 | 0.008205719 | 0.9825199 | 0.00839481 | 0.982513 | 0.009814686
[13 empty] | 704946 | 0.9975972 | 0.9866385 | 0.00133255 | 0.9967135 | 0.007180223 | 0.9967186 | 0.005425496 |  |  | 600060 | 0.9938482 | 0.9670213 | 0.003457487 | 0.9935058 | 0.004416396 | 0.9935058 | 0.006336261 | [12 empty] | 1048260 | 0.9979859 | 0.8678712 | 0.008205719 | 0.9825267 | 0.008394764 | 0.9825197 | 0.009814596
[13 empty] | 705246 | 0.9985577 | 0.9866385 | 0.00133255 | 0.9967137 | 0.007180231 | 0.9967188 | 0.005425499 |  |  | 600360 | 0.9916902 | 0.9670213 | 0.003457487 | 0.9935119 | 0.004416173 | 0.9935119 | 0.006336133 | [12 empty] | 1048560 | 0.99351 | 0.8678712 | 0.008205719 | 0.9825335 | 0.008394717 | 0.9825265 | 0.009814506
[13 empty] | 705546 | 0.9995181 | 0.9866385 | 0.00133255 | 0.9967139 | 0.007180238 | 0.996719 | 0.005425503 |  |  | 600660 | 0.9916902 | 0.9670213 | 0.003457487 | 0.993518 | 0.00441595 | 0.993518 | 0.006336005 | [12 empty] | 1048860 | 0.9979859 | 0.8678712 | 0.008205719 | 0.9825402 | 0.008394671 | 0.9825332 | 0.009814416
[13 empty] | 705846 | 0.9995181 | 0.9866385 | 0.00133255 | 0.9967141 | 0.007180246 | 0.9967191 | 0.005425507 |  |  | 600960 | 0.9916902 | 0.9670213 | 0.003457487 | 0.993524 | 0.004415728 | 0.9935241 | 0.006335878 | [12 empty] | 1049160 | 0.9979859 | 0.8678712 | 0.008205719 | 0.982547 | 0.008394625 | 0.98254 | 0.009814327
[13 empty] | 706146 | 1.000479 | 0.9866385 | 0.00133255 | 0.9967143 | 0.007180254 | 0.9967193 | 0.00542551 |  |  | 601260 | 0.9916902 | 0.9670213 | 0.003457487 | 0.9935301 | 0.004415507 | 0.9935301 | 0.00633575 | [12 empty] | 1049460 | 0.9890341 | 0.8678712 | 0.008205719 | 0.9825537 | 0.008394579 | 0.9825467 | 0.009814237
[13 empty] | 706446 | 0.9995181 | 0.9866385 | 0.00133255 | 0.9967145 | 0.007180262 | 0.9967195 | 0.005425514 |  |  | 601560 | 0.9916902 | 0.9670213 | 0.003457487 | 0.9935361 | 0.004415285 | 0.9935362 | 0.006335624 | [12 empty] | 1049760 | 1.002462 | 0.8678712 | 0.008205719 | 0.9825604 | 0.008394533 | 0.9825535 | 0.009814148
[13 empty] | 706746 | 1.000479 | 0.9866385 | 0.00133255 | 0.9967147 | 0.007180269 | 0.9967197 | 0.005425518 |  |  | 601860 | 0.9916902 | 0.9670213 | 0.003457487 | 0.9935422 | 0.004415065 | 0.9935422 | 0.006335497 | [12 empty] | 1050060 | 0.9890341 | 0.8678712 | 0.008205719 | 0.9825672 | 0.008394487 | 0.9825602 | 0.009814059
[13 empty] | 707046 | 1.000479 | 0.9866385 | 0.00133255 | 0.9967149 | 0.007180277 | 0.9967199 | 0.005425521 |  |  | 602160 | 0.9916902 | 0.9670213 | 0.003457487 | 0.9935482 | 0.004414845 | 0.9935482 | 0.006335371 | [12 empty] | 1050360 | 0.9979859 | 0.8678712 | 0.008205719 | 0.9825739 | 0.008394441 | 0.9825669 | 0.009813971
[13 empty] | 707346 | 0.9995181 | 0.9866385 | 0.00133255 | 0.996715 | 0.007180285 | 0.9967201 | 0.005425525 |  |  | 602460 | 0.9916902 | 0.9670213 | 0.003457487 | 0.9935542 | 0.004414625 | 0.9935543 | 0.006335245 | [12 empty] | 1050660 | 0.9979859 | 0.8678712 | 0.008205719 | 0.9825806 | 0.008394395 | 0.9825736 | 0.009813882
[13 empty] | 707646 | 1.000479 | 0.9866385 | 0.00133255 | 0.9967152 | 0.007180292 | 0.9967203 | 0.005425528 |  |  | 602760 | 0.9906112 | 0.9670213 | 0.003457487 | 0.9935603 | 0.004414406 | 0.9935603 | 0.00633512 | [12 empty] | 1050960 | 0.9979859 | 0.8678712 | 0.008205719 | 0.9825873 | 0.00839435 | 0.9825803 | 0.009813794
[13 empty] | 707946 | 0.9995181 | 0.9866385 | 0.00133255 | 0.9967154 | 0.0071803 | 0.9967205 | 0.005425532 |  |  | 603060 | 0.9906112 | 0.9670213 | 0.003457487 | 0.9935663 | 0.004414187 | 0.9935663 | 0.006334994 | [12 empty] | 1051260 | 0.991272 | 0.8678712 | 0.008205719 | 0.982594 | 0.008394304 | 0.982587 | 0.009813705
[13 empty] | 708246 | 0.9985577 | 0.9866385 | 0.00133255 | 0.9967156 | 0.007180308 | 0.9967206 | 0.005425536 |  |  | 603360 | 0.9916902 | 0.9670213 | 0.003457487 | 0.9935723 | 0.004413969 | 0.9935723 | 0.00633487 | [12 empty] | 1051560 | 0.991272 | 0.8678712 | 0.008205719 | 0.9826007 | 0.008394259 | 0.9825937 | 0.009813617
[13 empty] | 708546 | 0.9995181 | 0.9866385 | 0.00133255 | 0.9967158 | 0.007180315 | 0.9967208 | 0.005425539 |  |  | 603660 | 0.9916902 | 0.9670213 | 0.003457487 | 0.9935782 | 0.004413751 | 0.9935783 | 0.006334745 | [12 empty] | 1051860 | 0.991272 | 0.8678712 | 0.008205719 | 0.9826074 | 0.008394213 | 0.9826004 | 0.009813529
[13 empty] | 708846 | 1.000479 | 0.9866385 | 0.00133255 | 0.996716 | 0.007180323 | 0.996721 | 0.005425543 |  |  | 603960 | 0.9916902 | 0.9670213 | 0.003457487 | 0.9935842 | 0.004413534 | 0.9935842 | 0.006334621 | [12 empty] | 1052160 | 0.9979859 | 0.8678712 | 0.008205719 | 0.982614 | 0.008394168 | 0.982607 | 0.009813442
[13 empty] | 709146 | 0.9995181 | 0.9866385 | 0.00133255 | 0.9967161 | 0.007180331 | 0.9967212 | 0.005425547 |  |  | 604260 | 0.9906112 | 0.9670213 | 0.003457487 | 0.9935902 | 0.004413317 | 0.9935902 | 0.006334497 | [12 empty] | 1052460 | 0.9979859 | 0.8678712 | 0.008205719 | 0.9826207 | 0.008394123 | 0.9826137 | 0.009813354
[13 empty] | 709446 | 0.9995181 | 0.9866385 | 0.00133255 | 0.9967163 | 0.007180338 | 0.9967214 | 0.00542555 |  |  | 604560 | 0.9916902 | 0.9670213 | 0.003457487 | 0.9935961 | 0.0044131 | 0.9935962 | 0.006334373 | [12 empty] | 1052760 | 0.9867961 | 0.8678712 | 0.008205719 | 0.9826274 | 0.008394078 | 0.9826203 | 0.009813267
[13 empty] | 709746 | 0.9995181 | 0.9866385 | 0.00133255 | 0.9967165 | 0.007180346 | 0.9967216 | 0.005425554 |  |  | 604860 | 0.9906112 | 0.9670213 | 0.003457487 | 0.9936021 | 0.004412885 | 0.9936021 | 0.00633425 | [12 empty] | 1053060 | 0.991272 | 0.8678712 | 0.008205719 | 0.982634 | 0.008394033 | 0.982627 | 0.00981318
[13 empty] | 710046 | 1.000479 | 0.9866385 | 0.00133255 | 0.9967167 | 0.007180353 | 0.9967218 | 0.005425558 |  |  | 605160 | 0.9927692 | 0.9670213 | 0.003457487 | 0.993608 | 0.004412669 | 0.993608 | 0.006334127 | [12 empty] | 1053360 | 0.991272 | 0.8678712 | 0.008205719 | 0.9826407 | 0.008393988 | 0.9826336 | 0.009813093
[13 empty] | 710346 | 1.000479 | 0.9866385 | 0.00133255 | 0.9967169 | 0.007180361 | 0.9967219 | 0.005425561 |  |  | 605460 | 0.9916902 | 0.9670213 | 0.003457487 | 0.9936139 | 0.004412454 | 0.993614 | 0.006334004 | [12 empty] | 1053660 | 0.99351 | 0.8678712 | 0.008205719 | 0.9826473 | 0.008393944 | 0.9826403 | 0.009813006
[13 empty] | 710646 | 0.9995181 | 0.9866385 | 0.00133255 | 0.996717 | 0.007180368 | 0.9967221 | 0.005425565 |  |  | 605760 | 0.9916902 | 0.9670213 | 0.003457487 | 0.9936198 | 0.00441224 | 0.9936199 | 0.006333882 | [12 empty] | 1053960 | 0.991272 | 0.8678712 | 0.008205719 | 0.9826539 | 0.008393899 | 0.9826469 | 0.009812919
[13 empty] | 710946 | 0.9985577 | 0.9866385 | 0.00133255 | 0.9967172 | 0.007180376 | 0.9967223 | 0.005425569 |  |  | 606060 | 0.9906112 | 0.9670213 | 0.003457487 | 0.9936258 | 0.004412026 | 0.9936258 | 0.00633376 | [12 empty] | 1054260 | 0.991272 | 0.8678712 | 0.008205719 | 0.9826605 | 0.008393855 | 0.9826535 | 0.009812833
[13 empty] | 711246 | 0.9995181 | 0.9866385 | 0.00133255 | 0.9967174 | 0.007180384 | 0.9967225 | 0.005425572 |  |  | 606360 | 0.9916902 | 0.9670213 | 0.003457487 | 0.9936317 | 0.004411812 | 0.9936317 | 0.006333638 | [12 empty] | 1054560 | 0.9979859 | 0.8678712 | 0.008205719 | 0.9826672 | 0.00839381 | 0.9826601 | 0.009812746
[13 empty] | 711546 | 0.9995181 | 0.9866385 | 0.00133255 | 0.9967176 | 0.007180391 | 0.9967227 | 0.005425576 |  |  | 606660 | 0.9916902 | 0.9670213 | 0.003457487 | 0.9936375 | 0.004411599 | 0.9936376 | 0.006333517 | [12 empty] | 1054860 | 1.000224 | 0.8678712 | 0.008205719 | 0.9826738 | 0.008393766 | 0.9826667 | 0.00981266
[13 empty] | 711846 | 1.000479 | 0.9866385 | 0.00133255 | 0.9967178 | 0.007180399 | 0.9967228 | 0.00542558 |  |  | 606960 | 0.9906112 | 0.9670213 | 0.003457487 | 0.9936434 | 0.004411386 | 0.9936435 | 0.006333396 | [12 empty] | 1055160 | 0.9979859 | 0.8678712 | 0.008205719 | 0.9826804 | 0.008393722 | 0.9826733 | 0.009812574
[13 empty] | 712146 | 1.000479 | 0.9866385 | 0.00133255 | 0.9967179 | 0.007180406 | 0.996723 | 0.005425583 |  |  | 607260 | 0.9927692 | 0.9670213 | 0.003457487 | 0.9936493 | 0.004411174 | 0.9936493 | 0.006333275 | [12 empty] | 1055460 | 0.9890341 | 0.8678712 | 0.008205719 | 0.9826869 | 0.008393678 | 0.9826799 | 0.009812488
[13 empty] | 712446 | 0.9985577 | 0.9866385 | 0.00133255 | 0.9967181 | 0.007180414 | 0.9967232 | 0.005425587 |  |  | 607560 | 0.9916902 | 0.9670213 | 0.003457487 | 0.9936551 | 0.004410962 | 0.9936552 | 0.006333154 | [12 empty] | 1055760 | 0.99351 | 0.8678712 | 0.008205719 | 0.9826935 | 0.008393634 | 0.9826865 | 0.009812403
[13 empty] | 712746 | 1.000479 | 0.9866385 | 0.00133255 | 0.9967183 | 0.007180421 | 0.9967234 | 0.005425591 |  |  | 607860 | 0.9938482 | 0.9670213 | 0.003457487 | 0.993661 | 0.004410751 | 0.993661 | 0.006333034 | [12 empty] | 1056060 | 0.9979859 | 0.8678712 | 0.008205719 | 0.9827001 | 0.00839359 | 0.982693 | 0.009812317
[13 empty] | 713046 | 0.9985577 | 0.9866385 | 0.00133255 | 0.9967185 | 0.007180429 | 0.9967236 | 0.005425594 |  |  | 608160 | 0.9906112 | 0.9670213 | 0.003457487 | 0.9936668 | 0.00441054 | 0.9936669 | 0.006332914 | [12 empty] | 1056360 | 0.9957479 | 0.8678712 | 0.008205719 | 0.9827067 | 0.008393546 | 0.9826996 | 0.009812232
[13 empty] | 713346 | 0.9995181 | 0.9866385 | 0.00133255 | 0.9967187 | 0.007180436 | 0.9967237 | 0.005425598 |  |  | 608460 | 0.9916902 | 0.9670213 | 0.003457487 | 0.9936727 | 0.00441033 | 0.9936727 | 0.006332795 | [12 empty] | 1056660 | 1.000224 | 0.8678712 | 0.008205719 | 0.9827132 | 0.008393502 | 0.9827062 | 0.009812147
[13 empty] | 713646 | 1.000479 | 0.9866385 | 0.00133255 | 0.9967188 | 0.007180444 | 0.9967239 | 0.005425602 |  |  | 608760 | 0.9906112 | 0.9670213 | 0.003457487 | 0.9936785 | 0.00441012 | 0.9936785 | 0.006332676 | [12 empty] | 1056960 | 1.002462 | 0.8678712 | 0.008205719 | 0.9827198 | 0.008393459 | 0.9827127 | 0.009812062
[13 empty] | 713946 | 1.000479 | 0.9866385 | 0.00133255 | 0.996719 | 0.007180451 | 0.9967241 | 0.005425605 |  |  | 609060 | 0.9916902 | 0.9670213 | 0.003457487 | 0.9936843 | 0.004409911 | 0.9936843 | 0.006332557 | [12 empty] | 1057260 | 1.000224 | 0.8678712 | 0.008205719 | 0.9827263 | 0.008393415 | 0.9827192 | 0.009811978
[13 empty] | 714246 | 1.000479 | 0.9866385 | 0.00133255 | 0.9967192 | 0.007180459 | 0.9967243 | 0.005425609 |  |  | 609360 | 0.9927692 | 0.9670213 | 0.003457487 | 0.9936901 | 0.004409702 | 0.9936901 | 0.006332438 | [12 empty] | 1057560 | 1.000224 | 0.8678712 | 0.008205719 | 0.9827329 | 0.008393372 | 0.9827258 | 0.009811893
[13 empty] | 714546 | 0.9995181 | 0.9866385 | 0.00133255 | 0.9967194 | 0.007180466 | 0.9967244 | 0.005425613 |  |  | 609660 | 0.9895322 | 0.9670213 | 0.003457487 | 0.9936959 | 0.004409493 | 0.9936959 | 0.00633232 | [12 empty] | 1057860 | 0.9979859 | 0.8678712 | 0.008205719 | 0.9827394 | 0.008393328 | 0.9827323 | 0.009811809
[13 empty] | 714846 | 1.000479 | 0.9866385 | 0.00133255 | 0.9967195 | 0.007180474 | 0.9967246 | 0.005425616 |  |  | 609960 | 0.9906112 | 0.9670213 | 0.003457487 | 0.9937017 | 0.004409285 | 0.9937017 | 0.006332202 | [12 empty] | 1058160 | 0.9957479 | 0.8678712 | 0.008205719 | 0.9827459 | 0.008393285 | 0.9827388 | 0.009811724
[13 empty] | 715146 | 0.9995181 | 0.9866385 | 0.00133255 | 0.9967197 | 0.007180481 | 0.9967248 | 0.00542562 |  |  | 610260 | 0.9916902 | 0.9670213 | 0.003457487 | 0.9937074 | 0.004409078 | 0.9937075 | 0.006332084 | [12 empty] | 1058460 | 1.002462 | 0.8678712 | 0.008205719 | 0.9827524 | 0.008393242 | 0.9827453 | 0.00981164
[13 empty] | 715446 | 0.9995181 | 0.9866385 | 0.00133255 | 0.9967199 | 0.007180488 | 0.996725 | 0.005425624 |  |  | 610560 | 0.9916902 | 0.9670213 | 0.003457487 | 0.9937132 | 0.00440887 | 0.9937133 | 0.006331967 | [12 empty] | 1058760 | 0.9957479 | 0.8678712 | 0.008205719 | 0.9827589 | 0.008393199 | 0.9827518 | 0.009811557
[13 empty] | 715746 | 0.9985577 | 0.9866385 | 0.00133255 | 0.99672 | 0.007180496 | 0.9967251 | 0.005425627 |  |  | 610860 | 0.9906112 | 0.9670213 | 0.003457487 | 0.993719 | 0.004408664 | 0.993719 | 0.00633185 | [12 empty] | 1059060 | 0.9867961 | 0.8678712 | 0.008205719 | 0.9827654 | 0.008393156 | 0.9827583 | 0.009811473
[13 empty] | 716046 | 1.000479 | 0.9866385 | 0.00133255 | 0.9967202 | 0.007180503 | 0.9967253 | 0.005425631 |  |  | 611160 | 0.9906112 | 0.9670213 | 0.003457487 | 0.9937247 | 0.004408457 | 0.9937248 | 0.006331733 | [12 empty] | 1059360 | 0.9890341 | 0.8678712 | 0.008205719 | 0.9827719 | 0.008393113 | 0.9827648 | 0.009811389
[13 empty] | 716346 | 1.000479 | 0.9866385 | 0.00133255 | 0.9967204 | 0.007180511 | 0.9967255 | 0.005425635 |  |  | 611460 | 0.9906112 | 0.9670213 | 0.003457487 | 0.9937305 | 0.004408252 | 0.9937305 | 0.006331616 | [12 empty] | 1059660 | 0.9867961 | 0.8678712 | 0.008205719 | 0.9827784 | 0.008393071 | 0.9827713 | 0.009811306
[13 empty] | 716646 | 0.9985577 | 0.9866385 | 0.00133255 | 0.9967206 | 0.007180518 | 0.9967257 | 0.005425638 |  |  | 611760 | 0.9906112 | 0.9670213 | 0.003457487 | 0.9937362 | 0.004408046 | 0.9937362 | 0.0063315 | [12 empty] | 1059960 | 0.99351 | 0.8678712 | 0.008205719 | 0.9827849 | 0.008393028 | 0.9827778 | 0.009811223
[13 empty] | 716946 | 0.9995181 | 0.9866385 | 0.00133255 | 0.9967207 | 0.007180526 | 0.9967258 | 0.005425642 |  |  | 612060 | 0.9906112 | 0.9670213 | 0.003457487 | 0.9937419 | 0.004407841 | 0.993742 | 0.006331384 | [12 empty] | 1060260 | 0.9979859 | 0.8678712 | 0.008205719 | 0.9827914 | 0.008392985 | 0.9827842 | 0.00981114
[13 empty] | 717246 | 0.9995181 | 0.9866385 | 0.00133255 | 0.9967209 | 0.007180533 | 0.996726 | 0.005425646 |  |  | 612360 | 0.9884531 | 0.9670213 | 0.003457487 | 0.9937476 | 0.004407637 | 0.9937477 | 0.006331269 | [12 empty] | 1060560 | 1.0047 | 0.8678712 | 0.008205719 | 0.9827978 | 0.008392943 | 0.9827907 | 0.009811057
[13 empty] | 717546 | 1.000479 | 0.9866385 | 0.00133255 | 0.9967211 | 0.00718054 | 0.9967262 | 0.005425649 |  |  | 612660 | 0.9906112 | 0.9670213 | 0.003457487 | 0.9937533 | 0.004407433 | 0.9937534 | 0.006331154 | [12 empty] | 1060860 | 1.000224 | 0.8678712 | 0.008205719 | 0.9828043 | 0.008392901 | 0.9827972 | 0.009810974
[13 empty] | 717846 | 0.9995181 | 0.9866385 | 0.00133255 | 0.9967212 | 0.007180548 | 0.9967263 | 0.005425653 |  |  | 612960 | 0.9916902 | 0.9670213 | 0.003457487 | 0.993759 | 0.00440723 | 0.9937591 | 0.006331039 | [12 empty] | 1061160 | 0.9957479 | 0.8678712 | 0.008205719 | 0.9828107 | 0.008392858 | 0.9828036 | 0.009810892
[13 empty] | 718146 | 0.9985577 | 0.9866385 | 0.00133255 | 0.9967214 | 0.007180555 | 0.9967265 | 0.005425657 |  |  | 613260 | 0.9916902 | 0.9670213 | 0.003457487 | 0.9937647 | 0.004407026 | 0.9937647 | 0.006330924 | [12 empty] | 1061460 | 0.9957479 | 0.8678712 | 0.008205719 | 0.9828172 | 0.008392816 | 0.98281 | 0.009810809
[13 empty] | 718446 | 1.000479 | 0.9866385 | 0.00133255 | 0.9967216 | 0.007180562 | 0.9967267 | 0.00542566 |  |  | 613560 | 0.9906112 | 0.9670213 | 0.003457487 | 0.9937704 | 0.004406824 | 0.9937704 | 0.00633081 | [12 empty] | 1061760 | 0.9979859 | 0.8678712 | 0.008205719 | 0.9828236 | 0.008392774 | 0.9828165 | 0.009810727
[13 empty] | 718746 | 0.9995181 | 0.9866385 | 0.00133255 | 0.9967218 | 0.00718057 | 0.9967269 | 0.005425664 |  |  | 613860 | 0.9906112 | 0.9670213 | 0.003457487 | 0.993776 | 0.004406622 | 0.9937761 | 0.006330696 | [12 empty] | 1062060 | 1.002462 | 0.8678712 | 0.008205719 | 0.98283 | 0.008392732 | 0.9828229 | 0.009810645
[13 empty] | 719046 | 0.9995181 | 0.9866385 | 0.00133255 | 0.9967219 | 0.007180577 | 0.996727 | 0.005425668 |  |  | 614160 | 0.9906112 | 0.9670213 | 0.003457487 | 0.9937817 | 0.00440642 | 0.9937817 | 0.006330582 | [12 empty] | 1062360 | 0.9979859 | 0.8678712 | 0.008205719 | 0.9828364 | 0.00839269 | 0.9828293 | 0.009810564
[13 empty] | 719346 | 0.9995181 | 0.9866385 | 0.00133255 | 0.9967221 | 0.007180584 | 0.9967272 | 0.005425671 |  |  | 614460 | 0.9916902 | 0.9670213 | 0.003457487 | 0.9937873 | 0.004406219 | 0.9937874 | 0.006330468 | [12 empty] | 1062660 | 1.000224 | 0.8678712 | 0.008205719 | 0.9828429 | 0.008392648 | 0.9828357 | 0.009810482
[13 empty] | 719646 | 1.000479 | 0.9866385 | 0.00133255 | 0.9967223 | 0.007180592 | 0.9967274 | 0.005425675 |  |  | 614760 | 0.9906112 | 0.9670213 | 0.003457487 | 0.9937929 | 0.004406018 | 0.993793 | 0.006330355 | [12 empty] | 1062960 | 0.9957479 | 0.8678712 | 0.008205719 | 0.9828493 | 0.008392607 | 0.9828421 | 0.0098104
[13 empty] | 719946 | 1.000479 | 0.9866385 | 0.00133255 | 0.9967224 | 0.007180599 | 0.9967275 | 0.005425679 |  |  | 615060 | 0.9895322 | 0.9670213 | 0.003457487 | 0.9937986 | 0.004405817 | 0.9937986 | 0.006330242 | [12 empty] | 1063260 | 0.9979859 | 0.8678712 | 0.008205719 | 0.9828557 | 0.008392565 | 0.9828485 | 0.009810319
[13 empty] | 720246 | 1.000479 | 0.9866385 | 0.00133255 | 0.9967226 | 0.007180606 | 0.9967277 | 0.005425682 |  |  | 615360 | 0.9895322 | 0.9670213 | 0.003457487 | 0.9938042 | 0.004405617 | 0.9938043 | 0.00633013 | [12 empty] | 1063560 | 0.99351 | 0.8678712 | 0.008205719 | 0.982862 | 0.008392524 | 0.9828549 | 0.009810238
[13 empty] | 720546 | 1.000479 | 0.9866385 | 0.00133255 | 0.9967227 | 0.007180613 | 0.9967279 | 0.005425686 |  |  | 615660 | 0.9895322 | 0.9670213 | 0.003457487 | 0.9938098 | 0.004405418 | 0.9938099 | 0.006330018 | [12 empty] | 1063860 | 0.99351 | 0.8678712 | 0.008205719 | 0.9828684 | 0.008392482 | 0.9828613 | 0.009810157
[13 empty] | 720846 | 0.9995181 | 0.9866385 | 0.00133255 | 0.9967229 | 0.007180621 | 0.996728 | 0.00542569 |  |  | 615960 | 0.9916902 | 0.9670213 | 0.003457487 | 0.9938154 | 0.004405219 | 0.9938155 | 0.006329906 | [12 empty] | 1064160 | 0.991272 | 0.8678712 | 0.008205719 | 0.9828748 | 0.008392441 | 0.9828676 | 0.009810076
[13 empty] | 721146 | 0.9995181 | 0.9866385 | 0.00133255 | 0.9967231 | 0.007180628 | 0.9967282 | 0.005425693 |  |  | 616260 | 0.9916902 | 0.9670213 | 0.003457487 | 0.993821 | 0.00440502 | 0.9938211 | 0.006329794 | [12 empty] | 1064460 | 0.99351 | 0.8678712 | 0.008205719 | 0.9828812 | 0.0083924 | 0.982874 | 0.009809995
[13 empty] | 721446 | 0.9995181 | 0.9866385 | 0.00133255 | 0.9967232 | 0.007180635 | 0.9967284 | 0.005425697 |  |  | 616560 | 0.9906112 | 0.9670213 | 0.003457487 | 0.9938266 | 0.004404822 | 0.9938266 | 0.006329683 | [12 empty] | 1064760 | 0.991272 | 0.8678712 | 0.008205719 | 0.9828875 | 0.008392359 | 0.9828804 | 0.009809915
[13 empty] | 721746 | 1.001439 | 0.9866385 | 0.00133255 | 0.9967234 | 0.007180642 | 0.9967285 | 0.005425701 |  |  | 616860 | 0.9916902 | 0.9670213 | 0.003457487 | 0.9938321 | 0.004404624 | 0.9938322 | 0.006329571 | [12 empty] | 1065060 | 0.9957479 | 0.8678712 | 0.008205719 | 0.9828939 | 0.008392318 | 0.9828867 | 0.009809835
[13 empty] | 722046 | 0.9995181 | 0.9866385 | 0.00133255 | 0.9967236 | 0.00718065 | 0.9967287 | 0.005425704 |  |  | 617160 | 0.9906112 | 0.9670213 | 0.003457487 | 0.9938377 | 0.004404427 | 0.9938378 | 0.006329461 | [12 empty] | 1065360 | 0.99351 | 0.8678712 | 0.008205719 | 0.9829002 | 0.008392277 | 0.982893 | 0.009809755
[13 empty] | 722346 | 1.000479 | 0.9866385 | 0.00133255 | 0.9967237 | 0.007180657 | 0.9967288 | 0.005425708 |  |  | 617460 | 0.9906112 | 0.9670213 | 0.003457487 | 0.9938433 | 0.00440423 | 0.9938433 | 0.00632935 | [12 empty] | 1065660 | 0.9890341 | 0.8678712 | 0.008205719 | 0.9829066 | 0.008392236 | 0.9828994 | 0.009809675
[13 empty] | 722646 | 0.9995181 | 0.9866385 | 0.00133255 | 0.9967239 | 0.007180664 | 0.996729 | 0.005425712 |  |  | 617760 | 0.9895322 | 0.9670213 | 0.003457487 | 0.9938488 | 0.004404033 | 0.9938489 | 0.00632924 | [12 empty] | 1065960 | 0.99351 | 0.8678712 | 0.008205719 | 0.9829129 | 0.008392195 | 0.9829057 | 0.009809595
[13 empty] | 722946 | 1.000479 | 0.9866385 | 0.00133255 | 0.9967241 | 0.007180671 | 0.9967292 | 0.005425715 |  |  | 618060 | 0.9906112 | 0.9670213 | 0.003457487 | 0.9938543 | 0.004403837 | 0.9938544 | 0.00632913 | [12 empty] | 1066260 | 0.9957479 | 0.8678712 | 0.008205719 | 0.9829192 | 0.008392154 | 0.982912 | 0.009809515
[13 empty] | 723246 | 0.9985577 | 0.9866385 | 0.00133255 | 0.9967242 | 0.007180678 | 0.9967293 | 0.005425719 |  |  | 618360 | 0.9916902 | 0.9670213 | 0.003457487 | 0.9938599 | 0.004403642 | 0.9938599 | 0.00632902 | [12 empty] | 1066560 | 0.9979859 | 0.8678712 | 0.008205719 | 0.9829255 | 0.008392114 | 0.9829183 | 0.009809436
[13 empty] | 723546 | 1.000479 | 0.9866385 | 0.00133255 | 0.9967244 | 0.007180686 | 0.9967295 | 0.005425722 |  |  | 618660 | 0.9906112 | 0.9670213 | 0.003457487 | 0.9938654 | 0.004403447 | 0.9938655 | 0.006328911 | [12 empty] | 1066860 | 0.991272 | 0.8678712 | 0.008205719 | 0.9829319 | 0.008392073 | 0.9829246 | 0.009809356
[13 empty] | 723846 | 0.9995181 | 0.9866385 | 0.00133255 | 0.9967245 | 0.007180693 | 0.9967297 | 0.005425726 |  |  | 618960 | 0.9895322 | 0.9670213 | 0.003457487 | 0.9938709 | 0.004403252 | 0.993871 | 0.006328802 | [12 empty] | 1067160 | 0.9979859 | 0.8678712 | 0.008205719 | 0.9829382 | 0.008392033 | 0.9829309 | 0.009809277
[13 empty] | 724146 | 0.9995181 | 0.9866385 | 0.00133255 | 0.9967247 | 0.0071807 | 0.9967298 | 0.00542573 |  |  | 619260 | 0.9906112 | 0.9670213 | 0.003457487 | 0.9938764 | 0.004403058 | 0.9938765 | 0.006328693 | [12 empty] | 1067460 | 1.002462 | 0.8678712 | 0.008205719 | 0.9829444 | 0.008391993 | 0.9829372 | 0.009809198
[13 empty] | 724446 | 1.000479 | 0.9866385 | 0.00133255 | 0.9967249 | 0.007180707 | 0.99673 | 0.005425733 |  |  | 619560 | 0.9906112 | 0.9670213 | 0.003457487 | 0.9938819 | 0.004402864 | 0.993882 | 0.006328585 | [12 empty] | 1067760 | 0.9979859 | 0.8678712 | 0.008205719 | 0.9829507 | 0.008391953 | 0.9829435 | 0.009809119
[13 empty] | 724746 | 1.000479 | 0.9866385 | 0.00133255 | 0.996725 | 0.007180714 | 0.9967301 | 0.005425737 |  |  | 619860 | 0.9884531 | 0.9670213 | 0.003457487 | 0.9938874 | 0.00440267 | 0.9938875 | 0.006328477 | [12 empty] | 1068060 | 0.9957479 | 0.8678712 | 0.008205719 | 0.982957 | 0.008391912 | 0.9829498 | 0.009809041
[13 empty] | 725046 | 0.9995181 | 0.9866385 | 0.00133255 | 0.9967252 | 0.007180721 | 0.9967303 | 0.005425741 |  |  | 620160 | 0.9906112 | 0.9670213 | 0.003457487 | 0.9938928 | 0.004402477 | 0.9938929 | 0.006328369 | [12 empty] | 1068360 | 0.99351 | 0.8678712 | 0.008205719 | 0.9829633 | 0.008391872 | 0.9829561 | 0.009808962
[13 empty] | 725346 | 0.9995181 | 0.9866385 | 0.00133255 | 0.9967253 | 0.007180729 | 0.9967305 | 0.005425744 |  |  | 620460 | 0.9873741 | 0.9670213 | 0.003457487 | 0.9938983 | 0.004402285 | 0.9938984 | 0.006328261 | [12 empty] | 1068660 | 0.99351 | 0.8678712 | 0.008205719 | 0.9829696 | 0.008391832 | 0.9829623 | 0.009808884
[13 empty] | 725646 | 0.9985577 | 0.9866385 | 0.00133255 | 0.9967255 | 0.007180736 | 0.9967306 | 0.005425748 |  |  | 620760 | 0.9906112 | 0.9670213 | 0.003457487 | 0.9939038 | 0.004402093 | 0.9939039 | 0.006328154 | [12 empty] | 1068960 | 1.002462 | 0.8678712 | 0.008205719 | 0.9829758 | 0.008391793 | 0.9829686 | 0.009808806
[13 empty] | 725946 | 0.9995181 | 0.9866385 | 0.00133255 | 0.9967257 | 0.007180743 | 0.9967308 | 0.005425752 |  |  | 621060 | 0.9906112 | 0.9670213 | 0.003457487 | 0.9939092 | 0.004401901 | 0.9939093 | 0.006328047 | [12 empty] | 1069260 | 0.991272 | 0.8678712 | 0.008205719 | 0.9829821 | 0.008391753 | 0.9829748 | 0.009808728
[13 empty] | 726246 | 0.9995181 | 0.9866385 | 0.00133255 | 0.9967258 | 0.00718075 | 0.9967309 | 0.005425755 |  |  | 621360 | 0.9895322 | 0.9670213 | 0.003457487 | 0.9939147 | 0.00440171 | 0.9939147 | 0.00632794 | [12 empty] | 1069560 | 0.9890341 | 0.8678712 | 0.008205719 | 0.9829883 | 0.008391713 | 0.9829811 | 0.00980865
[13 empty] | 726546 | 0.9995181 | 0.9866385 | 0.00133255 | 0.996726 | 0.007180757 | 0.9967311 | 0.005425759 |  |  | 621660 | 0.9895322 | 0.9670213 | 0.003457487 | 0.9939201 | 0.004401519 | 0.9939202 | 0.006327834 | [12 empty] | 1069860 | 0.9867961 | 0.8678712 | 0.008205719 | 0.9829945 | 0.008391674 | 0.9829873 | 0.009808572
[13 empty] | 726846 | 0.9995181 | 0.9866385 | 0.00133255 | 0.9967261 | 0.007180764 | 0.9967313 | 0.005425762 |  |  | 621960 | 0.9906112 | 0.9670213 | 0.003457487 | 0.9939255 | 0.004401328 | 0.9939256 | 0.006327727 | [12 empty] | 1070160 | 0.9890341 | 0.8678712 | 0.008205719 | 0.9830008 | 0.008391634 | 0.9829935 | 0.009808494
[13 empty] | 727146 | 1.000479 | 0.9866385 | 0.00133255 | 0.9967263 | 0.007180771 | 0.9967314 | 0.005425766 |  |  | 622260 | 0.9927692 | 0.9670213 | 0.003457487 | 0.9939309 | 0.004401138 | 0.993931 | 0.006327622 | [12 empty] | 1070460 | 0.9890341 | 0.8678712 | 0.008205719 | 0.983007 | 0.008391595 | 0.9829997 | 0.009808417
[13 empty] | 727446 | 1.000479 | 0.9866385 | 0.00133255 | 0.9967264 | 0.007180778 | 0.9967316 | 0.00542577 |  |  | 622560 | 0.9916902 | 0.9670213 | 0.003457487 | 0.9939363 | 0.004400949 | 0.9939364 | 0.006327516 | [12 empty] | 1070760 | 0.99351 | 0.8678712 | 0.008205719 | 0.9830132 | 0.008391556 | 0.983006 | 0.00980834
[13 empty] | 727746 | 1.001439 | 0.9866385 | 0.00133255 | 0.9967266 | 0.007180785 | 0.9967317 | 0.005425773 |  |  | 622860 | 0.9906112 | 0.9670213 | 0.003457487 | 0.9939417 | 0.00440076 | 0.9939418 | 0.006327411 | [12 empty] | 1071060 | 0.9957479 | 0.8678712 | 0.008205719 | 0.9830194 | 0.008391516 | 0.9830122 | 0.009808263
[13 empty] | 728046 | 0.9995181 | 0.9866385 | 0.00133255 | 0.9967267 | 0.007180792 | 0.9967319 | 0.005425777 |  |  | 623160 | 0.9927692 | 0.9670213 | 0.003457487 | 0.9939471 | 0.004400571 | 0.9939472 | 0.006327306 | [12 empty] | 1071360 | 0.991272 | 0.8678712 | 0.008205719 | 0.9830256 | 0.008391477 | 0.9830184 | 0.009808186
[13 empty] | 728346 | 0.9995181 | 0.9866385 | 0.00133255 | 0.9967269 | 0.007180799 | 0.996732 | 0.005425781 |  |  | 623460 | 0.9895322 | 0.9670213 | 0.003457487 | 0.9939525 | 0.004400383 | 0.9939526 | 0.006327201 | [12 empty] | 1071660 | 0.991272 | 0.8678712 | 0.008205719 | 0.9830318 | 0.008391438 | 0.9830246 | 0.009808109
[13 empty] | 728646 | 0.9985577 | 0.9866385 | 0.00133255 | 0.9967271 | 0.007180806 | 0.9967322 | 0.005425784 |  |  | 623760 | 0.9906112 | 0.9670213 | 0.003457487 | 0.9939578 | 0.004400195 | 0.9939579 | 0.006327096 | [12 empty] | 1071960 | 0.9979859 | 0.8678712 | 0.008205719 | 0.983038 | 0.008391399 | 0.9830307 | 0.009808033
[13 empty] | 728946 | 1.000479 | 0.9866385 | 0.00133255 | 0.9967272 | 0.007180813 | 0.9967324 | 0.005425788 |  |  | 624060 | 0.9906112 | 0.9670213 | 0.003457487 | 0.9939632 | 0.004400007 | 0.9939633 | 0.006326992 | [12 empty] | 1072260 | 1.000224 | 0.8678712 | 0.008205719 | 0.9830442 | 0.00839136 | 0.9830369 | 0.009807956
[13 empty] | 729246 | 0.9995181 | 0.9866385 | 0.00133255 | 0.9967274 | 0.00718082 | 0.9967325 | 0.005425791 |  |  | 624360 | 0.9895322 | 0.9670213 | 0.003457487 | 0.9939686 | 0.00439982 | 0.9939687 | 0.006326888 | [12 empty] | 1072560 | 0.9867961 | 0.8678712 | 0.008205719 | 0.9830504 | 0.008391322 | 0.9830431 | 0.00980788
[13 empty] | 729546 | 1.000479 | 0.9866385 | 0.00133255 | 0.9967275 | 0.007180827 | 0.9967327 | 0.005425795 |  |  | 624660 | 0.9895322 | 0.9670213 | 0.003457487 | 0.9939739 | 0.004399634 | 0.993974 | 0.006326785 | [12 empty] | 1072860 | 0.9957479 | 0.8678712 | 0.008205719 | 0.9830565 | 0.008391283 | 0.9830492 | 0.009807804
[13 empty] | 729846 | 1.000479 | 0.9866385 | 0.00133255 | 0.9967277 | 0.007180834 | 0.9967328 | 0.005425799 |  |  | 624960 | 0.9895322 | 0.9670213 | 0.003457487 | 0.9939792 | 0.004399447 | 0.9939793 | 0.006326681 | [12 empty] | 1073160 | 0.991272 | 0.8678712 | 0.008205719 | 0.9830627 | 0.008391245 | 0.9830554 | 0.009807728
[13 empty] | 730146 | 1.001439 | 0.9866385 | 0.00133255 | 0.9967278 | 0.007180841 | 0.996733 | 0.005425802 |  |  | 625260 | 0.9906112 | 0.9670213 | 0.003457487 | 0.9939846 | 0.004399262 | 0.9939847 | 0.006326578 | [12 empty] | 1073460 | 0.9979859 | 0.8678712 | 0.008205719 | 0.9830688 | 0.008391206 | 0.9830616 | 0.009807652
[13 empty] | 730446 | 0.9995181 | 0.9866385 | 0.00133255 | 0.996728 | 0.007180848 | 0.9967331 | 0.005425806 |  |  | 625560 | 0.9906112 | 0.9670213 | 0.003457487 | 0.9939899 | 0.004399076 | 0.99399 | 0.006326476 | [12 empty] | 1073760 | 1.000224 | 0.8678712 | 0.008205719 | 0.983075 | 0.008391168 | 0.9830677 | 0.009807577
[13 empty] | 730746 | 1.001439 | 0.9866385 | 0.00133255 | 0.9967281 | 0.007180855 | 0.9967333 | 0.00542581 |  |  | 625860 | 0.9884531 | 0.9670213 | 0.003457487 | 0.9939952 | 0.004398891 | 0.9939953 | 0.006326373 | [12 empty] | 1074060 | 0.9979859 | 0.8678712 | 0.008205719 | 0.9830811 | 0.008391129 | 0.9830738 | 0.009807501
[13 empty] | 731046 | 1.000479 | 0.9866385 | 0.00133255 | 0.9967283 | 0.007180862 | 0.9967334 | 0.005425813 |  |  | 626160 | 0.9884531 | 0.9670213 | 0.003457487 | 0.9940005 | 0.004398707 | 0.9940006 | 0.006326271 | [12 empty] | 1074360 | 1.000224 | 0.8678712 | 0.008205719 | 0.9830873 | 0.008391091 | 0.98308 | 0.009807426
[13 empty] | 731346 | 1.000479 | 0.9866385 | 0.00133255 | 0.9967284 | 0.007180869 | 0.9967336 | 0.005425817 |  |  | 626460 | 0.9895322 | 0.9670213 | 0.003457487 | 0.9940058 | 0.004398523 | 0.9940059 | 0.006326169 | [12 empty] | 1074660 | 0.9957479 | 0.8678712 | 0.008205719 | 0.9830934 | 0.008391053 | 0.9830861 | 0.009807351
[13 empty] | 731646 | 1.001439 | 0.9866385 | 0.00133255 | 0.9967286 | 0.007180876 | 0.9967337 | 0.00542582 |  |  | 626760 | 0.9906112 | 0.9670213 | 0.003457487 | 0.9940111 | 0.004398339 | 0.9940112 | 0.006326067 | [12 empty] | 1074960 | 1.000224 | 0.8678712 | 0.008205719 | 0.9830995 | 0.008391015 | 0.9830922 | 0.009807276
[13 empty] | 731946 | 1.001439 | 0.9866385 | 0.00133255 | 0.9967287 | 0.007180883 | 0.9967339 | 0.005425824 |  |  | 627060 | 0.9906112 | 0.9670213 | 0.003457487 | 0.9940163 | 0.004398156 | 0.9940164 | 0.006325966 | [12 empty] | 1075260 | 0.99351 | 0.8678712 | 0.008205719 | 0.9831056 | 0.008390977 | 0.9830983 | 0.009807201
[13 empty] | 732246 | 1.001439 | 0.9866385 | 0.00133255 | 0.9967289 | 0.00718089 | 0.996734 | 0.005425828 |  |  | 627360 | 0.9895322 | 0.9670213 | 0.003457487 | 0.9940216 | 0.004397973 | 0.9940217 | 0.006325865 | [12 empty] | 1075560 | 0.991272 | 0.8678712 | 0.008205719 | 0.9831117 | 0.008390939 | 0.9831044 | 0.009807126
[13 empty] | 732546 | 1.001439 | 0.9866385 | 0.00133255 | 0.996729 | 0.007180896 | 0.9967342 | 0.005425831 |  |  | 627660 | 0.9906112 | 0.9670213 | 0.003457487 | 0.9940268 | 0.00439779 | 0.994027 | 0.006325764 | [12 empty] | 1075860 | 0.9979859 | 0.8678712 | 0.008205719 | 0.9831178 | 0.008390901 | 0.9831105 | 0.009807052
[13 empty] | 732846 | 1.001439 | 0.9866385 | 0.00133255 | 0.9967292 | 0.007180903 | 0.9967343 | 0.005425835 |  |  | 627960 | 0.9895322 | 0.9670213 | 0.003457487 | 0.9940321 | 0.004397608 | 0.9940322 | 0.006325663 | [12 empty] | 1076160 | 0.991272 | 0.8678712 | 0.008205719 | 0.9831239 | 0.008390864 | 0.9831166 | 0.009806977
[13 empty] | 733146 | 0.9995181 | 0.9866385 | 0.00133255 | 0.9967293 | 0.00718091 | 0.9967345 | 0.005425838 |  |  | 628260 | 0.9906112 | 0.9670213 | 0.003457487 | 0.9940373 | 0.004397427 | 0.9940375 | 0.006325563 | [12 empty] | 1076460 | 0.9957479 | 0.8678712 | 0.008205719 | 0.98313 | 0.008390826 | 0.9831227 | 0.009806903
[13 empty] | 733446 | 1.000479 | 0.9866385 | 0.00133255 | 0.9967295 | 0.007180917 | 0.9967346 | 0.005425842 |  |  | 628560 | 0.9906112 | 0.9670213 | 0.003457487 | 0.9940426 | 0.004397245 | 0.9940427 | 0.006325463 | [12 empty] | 1076760 | 0.9979859 | 0.8678712 | 0.008205719 | 0.9831361 | 0.008390789 | 0.9831287 | 0.009806829
[13 empty] | 733746 | 1.001439 | 0.9866385 | 0.00133255 | 0.9967296 | 0.007180924 | 0.9967348 | 0.005425846 |  |  | 628860 | 0.9906112 | 0.9670213 | 0.003457487 | 0.9940478 | 0.004397065 | 0.9940479 | 0.006325363 | [12 empty] | 1077060 | 1.000224 | 0.8678712 | 0.008205719 | 0.9831421 | 0.008390751 | 0.9831348 | 0.009806755
[13 empty] | 734046 | 1.001439 | 0.9866385 | 0.00133255 | 0.9967298 | 0.007180931 | 0.9967349 | 0.005425849 |  |  | 629160 | 0.9906112 | 0.9670213 | 0.003457487 | 0.994053 | 0.004396884 | 0.9940531 | 0.006325264 | [12 empty] | 1077360 | 0.9979859 | 0.8678712 | 0.008205719 | 0.9831482 | 0.008390714 | 0.9831408 | 0.009806681
[13 empty] | 734346 | 1.000479 | 0.9866385 | 0.00133255 | 0.9967299 | 0.007180938 | 0.9967351 | 0.005425853 |  |  | 629460 | 0.9906112 | 0.9670213 | 0.003457487 | 0.9940582 | 0.004396704 | 0.9940583 | 0.006325165 | [12 empty] | 1077660 | 0.9957479 | 0.8678712 | 0.008205719 | 0.9831542 | 0.008390677 | 0.9831469 | 0.009806608
[13 empty] | 734646 | 1.001439 | 0.9866385 | 0.00133255 | 0.9967301 | 0.007180944 | 0.9967352 | 0.005425856 |  |  | 629760 | 0.9906112 | 0.9670213 | 0.003457487 | 0.9940634 | 0.004396525 | 0.9940635 | 0.006325066 | [12 empty] | 1077960 | 0.9957479 | 0.8678712 | 0.008205719 | 0.9831603 | 0.008390639 | 0.9831529 | 0.009806534
[13 empty] | 734946 | 0.9995181 | 0.9866385 | 0.00133255 | 0.9967302 | 0.007180951 | 0.9967354 | 0.00542586 |  |  | 630060 | 0.9906112 | 0.9670213 | 0.003457487 | 0.9940686 | 0.004396345 | 0.9940687 | 0.006324967 | [12 empty] | 1078260 | 0.991272 | 0.8678712 | 0.008205719 | 0.9831663 | 0.008390602 | 0.983159 | 0.009806461
[13 empty] | 735246 | 0.9995181 | 0.9866385 | 0.00133255 | 0.9967303 | 0.007180958 | 0.9967355 | 0.005425863 |  |  | 630360 | 0.9884531 | 0.9670213 | 0.003457487 | 0.9940738 | 0.004396167 | 0.9940739 | 0.006324869 | [12 empty] | 1078560 | 0.99351 | 0.8678712 | 0.008205719 | 0.9831724 | 0.008390565 | 0.983165 | 0.009806388
[13 empty] | 735546 | 1.000479 | 0.9866385 | 0.00133255 | 0.9967305 | 0.007180965 | 0.9967357 | 0.005425867 |  |  | 630660 | 0.9895322 | 0.9670213 | 0.003457487 | 0.994079 | 0.004395988 | 0.9940791 | 0.006324771 | [12 empty] | 1078860 | 0.9979859 | 0.8678712 | 0.008205719 | 0.9831784 | 0.008390528 | 0.983171 | 0.009806315
[13 empty] | 735846 | 1.000479 | 0.9866385 | 0.00133255 | 0.9967306 | 0.007180971 | 0.9967358 | 0.005425871 |  |  | 630960 | 0.9895322 | 0.9670213 | 0.003457487 | 0.9940841 | 0.00439581 | 0.9940842 | 0.006324673 | [12 empty] | 1079160 | 0.9979859 | 0.8678712 | 0.008205719 | 0.9831844 | 0.008390492 | 0.9831771 | 0.009806242
[13 empty] | 736146 | 1.000479 | 0.9866385 | 0.00133255 | 0.9967308 | 0.007180978 | 0.9967359 | 0.005425874 |  |  | 631260 | 0.9906112 | 0.9670213 | 0.003457487 | 0.9940893 | 0.004395633 | 0.9940894 | 0.006324575 | [12 empty] | 1079460 | 1.002462 | 0.8678712 | 0.008205719 | 0.9831904 | 0.008390455 | 0.9831831 | 0.00980617
[13 empty] | 736446 | 1.001439 | 0.9866385 | 0.00133255 | 0.9967309 | 0.007180985 | 0.9967361 | 0.005425878 |  |  | 631560 | 0.9895322 | 0.9670213 | 0.003457487 | 0.9940944 | 0.004395456 | 0.9940945 | 0.006324478 | [12 empty] | 1079760 | 0.9979859 | 0.8678712 | 0.008205719 | 0.9831964 | 0.008390418 | 0.9831891 | 0.009806097
[13 empty] | 736746 | 0.9985577 | 0.9866385 | 0.00133255 | 0.9967311 | 0.007180992 | 0.9967362 | 0.005425881 |  |  | 631860 | 0.9906112 | 0.9670213 | 0.003457487 | 0.9940996 | 0.004395279 | 0.9940997 | 0.006324381 | [12 empty] | 1080060 | 1.000224 | 0.8678712 | 0.008205719 | 0.9832024 | 0.008390382 | 0.9831951 | 0.009806025
[13 empty] | 737046 | 0.9995181 | 0.9866385 | 0.00133255 | 0.9967312 | 0.007180998 | 0.9967364 | 0.005425885 |  |  | 632160 | 0.9906112 | 0.9670213 | 0.003457487 | 0.9941047 | 0.004395103 | 0.9941048 | 0.006324284 | [12 empty] | 1080360 | 1.000224 | 0.8678712 | 0.008205719 | 0.9832084 | 0.008390345 | 0.983201 | 0.009805952
[13 empty] | 737346 | 1.001439 | 0.9866385 | 0.00133255 | 0.9967313 | 0.007181005 | 0.9967365 | 0.005425888 |  |  | 632460 | 0.9906112 | 0.9670213 | 0.003457487 | 0.9941098 | 0.004394927 | 0.9941099 | 0.006324188 | [12 empty] | 1080660 | 1.000224 | 0.8678712 | 0.008205719 | 0.9832144 | 0.008390309 | 0.983207 | 0.00980588
[13 empty] | 737646 | 1.001439 | 0.9866385 | 0.00133255 | 0.9967315 | 0.007181012 | 0.9967367 | 0.005425892 |  |  | 632760 | 0.9916902 | 0.9670213 | 0.003457487 | 0.9941149 | 0.004394751 | 0.9941151 | 0.006324091 | [12 empty] | 1080960 | 0.9957479 | 0.8678712 | 0.008205719 | 0.9832204 | 0.008390273 | 0.983213 | 0.009805809
[13 empty] | 737946 | 1.001439 | 0.9866385 | 0.00133255 | 0.9967316 | 0.007181019 | 0.9967368 | 0.005425896 |  |  | 633060 | 0.9884531 | 0.9670213 | 0.003457487 | 0.99412 | 0.004394576 | 0.9941202 | 0.006323995 | [12 empty] | 1081260 | 0.9890341 | 0.8678712 | 0.008205719 | 0.9832264 | 0.008390236 | 0.983219 | 0.009805737
[13 empty] | 738246 | 1.000479 | 0.9866385 | 0.00133255 | 0.9967318 | 0.007181025 | 0.9967369 | 0.005425899 |  |  | 633360 | 0.9906112 | 0.9670213 | 0.003457487 | 0.9941251 | 0.004394401 | 0.9941253 | 0.0063239 | [12 empty] | 1081560 | 0.9957479 | 0.8678712 | 0.008205719 | 0.9832323 | 0.0083902 | 0.9832249 | 0.009805665
[13 empty] | 738546 | 0.9995181 | 0.9866385 | 0.00133255 | 0.9967319 | 0.007181032 | 0.9967371 | 0.005425903 |  |  | 633660 | 0.9906112 | 0.9670213 | 0.003457487 | 0.9941302 | 0.004394227 | 0.9941303 | 0.006323804 | [12 empty] | 1081860 | 1.000224 | 0.8678712 | 0.008205719 | 0.9832383 | 0.008390164 | 0.9832309 | 0.009805594
[13 empty] | 738846 | 0.9995181 | 0.9866385 | 0.00133255 | 0.9967321 | 0.007181039 | 0.9967372 | 0.005425906 |  |  | 633960 | 0.9906112 | 0.9670213 | 0.003457487 | 0.9941353 | 0.004394053 | 0.9941354 | 0.006323709 | [12 empty] | 1082160 | 0.9979859 | 0.8678712 | 0.008205719 | 0.9832442 | 0.008390128 | 0.9832368 | 0.009805522
[13 empty] | 739146 | 0.9995181 | 0.9866385 | 0.00133255 | 0.9967322 | 0.007181045 | 0.9967374 | 0.00542591 |  |  | 634260 | 0.9916902 | 0.9670213 | 0.003457487 | 0.9941404 | 0.004393879 | 0.9941405 | 0.006323614 | [12 empty] | 1082460 | 1.0047 | 0.8678712 | 0.008205719 | 0.9832502 | 0.008390092 | 0.9832428 | 0.009805451
[13 empty] | 739446 | 1.000479 | 0.9866385 | 0.00133255 | 0.9967323 | 0.007181052 | 0.9967375 | 0.005425913 |  |  | 634560 | 0.9916902 | 0.9670213 | 0.003457487 | 0.9941454 | 0.004393706 | 0.9941456 | 0.00632352 | [12 empty] | 1082760 | 0.9957479 | 0.8678712 | 0.008205719 | 0.9832561 | 0.008390056 | 0.9832487 | 0.00980538
[13 empty] | 739746 | 1.000479 | 0.9866385 | 0.00133255 | 0.9967325 | 0.007181059 | 0.9967377 | 0.005425917 |  |  | 634860 | 0.9916902 | 0.9670213 | 0.003457487 | 0.9941505 | 0.004393533 | 0.9941506 | 0.006323425 | [12 empty] | 1083060 | 1.000224 | 0.8678712 | 0.008205719 | 0.9832621 | 0.008390021 | 0.9832546 | 0.009805309
[13 empty] | 740046 | 1.002399 | 0.9866385 | 0.00133255 | 0.9967326 | 0.007181065 | 0.9967378 | 0.00542592 |  |  | 635160 | 0.9906112 | 0.9670213 | 0.003457487 | 0.9941555 | 0.004393361 | 0.9941557 | 0.006323331 | [12 empty] | 1083360 | 1.000224 | 0.8678712 | 0.008205719 | 0.983268 | 0.008389985 | 0.9832606 | 0.009805239
[13 empty] | 740346 | 1.001439 | 0.9866385 | 0.00133255 | 0.9967328 | 0.007181072 | 0.9967379 | 0.005425924 |  |  | 635460 | 0.9916902 | 0.9670213 | 0.003457487 | 0.9941606 | 0.004393189 | 0.9941607 | 0.006323237 | [12 empty] | 1083660 | 0.9890341 | 0.8678712 | 0.008205719 | 0.9832739 | 0.00838995 | 0.9832665 | 0.009805168
[13 empty] | 740646 | 1.000479 | 0.9866385 | 0.00133255 | 0.9967329 | 0.007181079 | 0.9967381 | 0.005425927 |  |  | 635760 | 0.9895322 | 0.9670213 | 0.003457487 | 0.9941656 | 0.004393017 | 0.9941657 | 0.006323144 | [12 empty] | 1083960 | 0.9979859 | 0.8678712 | 0.008205719 | 0.9832798 | 0.008389914 | 0.9832724 | 0.009805098
[13 empty] | 740946 | 1.001439 | 0.9866385 | 0.00133255 | 0.996733 | 0.007181085 | 0.9967382 | 0.005425931 |  |  | 636060 | 0.9916902 | 0.9670213 | 0.003457487 | 0.9941706 | 0.004392846 | 0.9941708 | 0.00632305 | [12 empty] | 1084260 | 1.0047 | 0.8678712 | 0.008205719 | 0.9832857 | 0.008389879 | 0.9832783 | 0.009805028
[13 empty] | 741246 | 0.9985577 | 0.9866385 | 0.00133255 | 0.9967332 | 0.007181092 | 0.9967384 | 0.005425934 |  |  | 636360 | 0.9906112 | 0.9670213 | 0.003457487 | 0.9941756 | 0.004392675 | 0.9941758 | 0.006322957 | [12 empty] | 1084560 | 0.9979859 | 0.8678712 | 0.008205719 | 0.9832916 | 0.008389843 | 0.9832842 | 0.009804957
[13 empty] | 741546 | 0.9995181 | 0.9866385 | 0.00133255 | 0.9967333 | 0.007181098 | 0.9967385 | 0.005425938 |  |  | 636660 | 0.9906112 | 0.9670213 | 0.003457487 | 0.9941807 | 0.004392505 | 0.9941808 | 0.006322864 | [12 empty] | 1084860 | 0.9979859 | 0.8678712 | 0.008205719 | 0.9832975 | 0.008389808 | 0.9832901 | 0.009804888
[13 empty] | 741846 | 0.9995181 | 0.9866385 | 0.00133255 | 0.9967334 | 0.007181105 | 0.9967386 | 0.005425942 |  |  | 636960 | 0.9906112 | 0.9670213 | 0.003457487 | 0.9941857 | 0.004392335 | 0.9941858 | 0.006322772 | [12 empty] | 1085160 | 1.0047 | 0.8678712 | 0.008205719 | 0.9833034 | 0.008389773 | 0.9832959 | 0.009804818
[13 empty] | 742146 | 1.000479 | 0.9866385 | 0.00133255 | 0.9967336 | 0.007181111 | 0.9967388 | 0.005425945 |  |  | 637260 | 0.9916902 | 0.9670213 | 0.003457487 | 0.9941906 | 0.004392165 | 0.9941908 | 0.006322679 | [12 empty] | 1085460 | 0.9957479 | 0.8678712 | 0.008205719 | 0.9833093 | 0.008389738 | 0.9833018 | 0.009804748
[13 empty] | 742446 | 1.001439 | 0.9866385 | 0.00133255 | 0.9967337 | 0.007181118 | 0.9967389 | 0.005425949 |  |  | 637560 | 0.9927692 | 0.9670213 | 0.003457487 | 0.9941956 | 0.004391996 | 0.9941958 | 0.006322587 | [12 empty] | 1085760 | 0.9957479 | 0.8678712 | 0.008205719 | 0.9833151 | 0.008389703 | 0.9833077 | 0.009804679
[13 empty] | 742746 | 1.000479 | 0.9866385 | 0.00133255 | 0.9967339 | 0.007181124 | 0.996739 | 0.005425952 |  |  | 637860 | 0.9938482 | 0.9670213 | 0.003457487 | 0.9942006 | 0.004391827 | 0.9942008 | 0.006322496 | [12 empty] | 1086060 | 0.9890341 | 0.8678712 | 0.008205719 | 0.983321 | 0.008389668 | 0.9833135 | 0.009804609
[13 empty] | 743046 | 0.9995181 | 0.9866385 | 0.00133255 | 0.996734 | 0.007181131 | 0.9967392 | 0.005425956 |  |  | 638160 | 0.9916902 | 0.9670213 | 0.003457487 | 0.9942056 | 0.004391659 | 0.9942057 | 0.006322404 | [12 empty] | 1086360 | 0.9979859 | 0.8678712 | 0.008205719 | 0.9833269 | 0.008389633 | 0.9833194 | 0.00980454
[13 empty] | 743346 | 1.000479 | 0.9866385 | 0.00133255 | 0.9967341 | 0.007181138 | 0.9967393 | 0.005425959 |  |  | 638460 | 0.9895322 | 0.9670213 | 0.003457487 | 0.9942105 | 0.004391491 | 0.9942107 | 0.006322313 | [12 empty] | 1086660 | 0.9979859 | 0.8678712 | 0.008205719 | 0.9833327 | 0.008389599 | 0.9833252 | 0.009804471
[13 empty] | 743646 | 1.001439 | 0.9866385 | 0.00133255 | 0.9967343 | 0.007181144 | 0.9967395 | 0.005425963 |  |  | 638760 | 0.9906112 | 0.9670213 | 0.003457487 | 0.9942155 | 0.004391323 | 0.9942156 | 0.006322222 | [12 empty] | 1086960 | 1.002462 | 0.8678712 | 0.008205719 | 0.9833386 | 0.008389564 | 0.9833311 | 0.009804402
[13 empty] | 743946 | 1.002399 | 0.9866385 | 0.00133255 | 0.9967344 | 0.007181151 | 0.9967396 | 0.005425966 |  |  | 639060 | 0.9906112 | 0.9670213 | 0.003457487 | 0.9942204 | 0.004391156 | 0.9942206 | 0.006322131 | [12 empty] | 1087260 | 1.006938 | 0.8678712 | 0.008205719 | 0.9833444 | 0.008389529 | 0.9833369 | 0.009804333
[13 empty] | 744246 | 1.000479 | 0.9866385 | 0.00133255 | 0.9967345 | 0.007181157 | 0.9967397 | 0.00542597 |  |  | 639360 | 0.9906112 | 0.9670213 | 0.003457487 | 0.9942254 | 0.004390989 | 0.9942255 | 0.006322041 | [12 empty] | 1087560 | 1.000224 | 0.8678712 | 0.008205719 | 0.9833502 | 0.008389495 | 0.9833427 | 0.009804265
[13 empty] | 744546 | 1.000479 | 0.9866385 | 0.00133255 | 0.9967347 | 0.007181164 | 0.9967399 | 0.005425973 |  |  | 639660 | 0.9906112 | 0.9670213 | 0.003457487 | 0.9942303 | 0.004390822 | 0.9942304 | 0.00632195 | [12 empty] | 1087860 | 0.99351 | 0.8678712 | 0.008205719 | 0.983356 | 0.008389461 | 0.9833486 | 0.009804196
[13 empty] | 744846 | 1.001439 | 0.9866385 | 0.00133255 | 0.9967348 | 0.00718117 | 0.99674 | 0.005425977 |  |  | 639960 | 0.9916902 | 0.9670213 | 0.003457487 | 0.9942352 | 0.004390656 | 0.9942354 | 0.00632186 | [12 empty] | 1088160 | 1.000224 | 0.8678712 | 0.008205719 | 0.9833619 | 0.008389426 | 0.9833544 | 0.009804128
[13 empty] | 745146 | 0.9995181 | 0.9866385 | 0.00133255 | 0.9967349 | 0.007181176 | 0.9967401 | 0.00542598 |  |  | 640260 | 0.9916902 | 0.9670213 | 0.003457487 | 0.9942401 | 0.004390491 | 0.9942403 | 0.006321771 | [12 empty] | 1088460 | 1.002462 | 0.8678712 | 0.008205719 | 0.9833677 | 0.008389392 | 0.9833602 | 0.00980406
[13 empty] | 745446 | 1.000479 | 0.9866385 | 0.00133255 | 0.9967351 | 0.007181183 | 0.9967403 | 0.005425984 |  |  | 640560 | 0.9916902 | 0.9670213 | 0.003457487 | 0.994245 | 0.004390325 | 0.9942452 | 0.006321681 | [12 empty] | 1088760 | 0.9979859 | 0.8678712 | 0.008205719 | 0.9833735 | 0.008389358 | 0.983366 | 0.009803992
[13 empty] | 745746 | 1.000479 | 0.9866385 | 0.00133255 | 0.9967352 | 0.007181189 | 0.9967404 | 0.005425987 |  |  | 640860 | 0.9916902 | 0.9670213 | 0.003457487 | 0.9942499 | 0.00439016 | 0.9942501 | 0.006321592 | [12 empty] | 1089060 | 0.9979859 | 0.8678712 | 0.008205719 | 0.9833793 | 0.008389324 | 0.9833718 | 0.009803924
[13 empty] | 746046 | 1.000479 | 0.9866385 | 0.00133255 | 0.9967353 | 0.007181196 | 0.9967405 | 0.005425991 |  |  | 641160 | 0.9916902 | 0.9670213 | 0.003457487 | 0.9942548 | 0.004389996 | 0.994255 | 0.006321503 | [12 empty] | 1089360 | 0.99351 | 0.8678712 | 0.008205719 | 0.9833851 | 0.00838929 | 0.9833776 | 0.009803856
[13 empty] | 746346 | 1.000479 | 0.9866385 | 0.00133255 | 0.9967355 | 0.007181202 | 0.9967407 | 0.005425994 |  |  | 641460 | 0.9895322 | 0.9670213 | 0.003457487 | 0.9942597 | 0.004389831 | 0.9942598 | 0.006321414 | [12 empty] | 1089660 | 0.9957479 | 0.8678712 | 0.008205719 | 0.9833908 | 0.008389256 | 0.9833833 | 0.009803788
[13 empty] | 746646 | 1.002399 | 0.9866385 | 0.00133255 | 0.9967356 | 0.007181209 | 0.9967408 | 0.005425997 |  |  | 641760 | 0.9906112 | 0.9670213 | 0.003457487 | 0.9942646 | 0.004389668 | 0.9942647 | 0.006321326 | [12 empty] | 1089960 | 1.011414 | 0.8678712 | 0.008205719 | 0.9833966 | 0.008389222 | 0.9833891 | 0.009803721
[13 empty] | 746946 | 1.000479 | 0.9866385 | 0.00133255 | 0.9967357 | 0.007181215 | 0.9967409 | 0.005426001 |  |  | 642060 | 0.9916902 | 0.9670213 | 0.003457487 | 0.9942694 | 0.004389504 | 0.9942696 | 0.006321238 | [12 empty] | 1090260 | 1.0047 | 0.8678712 | 0.008205719 | 0.9834024 | 0.008389188 | 0.9833949 | 0.009803654
[13 empty] | 747246 | 1.001439 | 0.9866385 | 0.00133255 | 0.9967358 | 0.007181221 | 0.9967411 | 0.005426004 |  |  | 642360 | 0.9916902 | 0.9670213 | 0.003457487 | 0.9942743 | 0.004389341 | 0.9942744 | 0.00632115 | [12 empty] | 1090560 | 0.991272 | 0.8678712 | 0.008205719 | 0.9834082 | 0.008389155 | 0.9834006 | 0.009803586
[13 empty] | 747546 | 1.001439 | 0.9866385 | 0.00133255 | 0.996736 | 0.007181228 | 0.9967412 | 0.005426008 |  |  | 642660 | 0.9906112 | 0.9670213 | 0.003457487 | 0.9942791 | 0.004389178 | 0.9942793 | 0.006321062 | [12 empty] | 1090860 | 1.002462 | 0.8678712 | 0.008205719 | 0.9834139 | 0.008389121 | 0.9834064 | 0.009803519
[13 empty] | 747846 | 1.002399 | 0.9866385 | 0.00133255 | 0.9967361 | 0.007181234 | 0.9967413 | 0.005426011 |  |  | 642960 | 0.9906112 | 0.9670213 | 0.003457487 | 0.994284 | 0.004389016 | 0.9942841 | 0.006320974 | [12 empty] | 1091160 | 0.9979859 | 0.8678712 | 0.008205719 | 0.9834197 | 0.008389088 | 0.9834121 | 0.009803452
[13 empty] | 748146 | 1.001439 | 0.9866385 | 0.00133255 | 0.9967362 | 0.00718124 | 0.9967414 | 0.005426015 |  |  | 643260 | 0.9906112 | 0.9670213 | 0.003457487 | 0.9942888 | 0.004388854 | 0.994289 | 0.006320887 | [12 empty] | 1091460 | 0.9957479 | 0.8678712 | 0.008205719 | 0.9834254 | 0.008389054 | 0.9834179 | 0.009803386
[13 empty] | 748446 | 1.002399 | 0.9866385 | 0.00133255 | 0.9967364 | 0.007181247 | 0.9967416 | 0.005426018 |  |  | 643560 | 0.9895322 | 0.9670213 | 0.003457487 | 0.9942936 | 0.004388692 | 0.9942938 | 0.0063208 | [12 empty] | 1091760 | 1.0047 | 0.8678712 | 0.008205719 | 0.9834311 | 0.008389021 | 0.9834236 | 0.009803319
[13 empty] | 748746 | 1.000479 | 0.9866385 | 0.00133255 | 0.9967365 | 0.007181253 | 0.9967417 | 0.005426022 |  |  | 643860 | 0.9895322 | 0.9670213 | 0.003457487 | 0.9942984 | 0.004388531 | 0.9942986 | 0.006320714 | [12 empty] | 1092060 | 0.991272 | 0.8678712 | 0.008205719 | 0.9834369 | 0.008388988 | 0.9834293 | 0.009803253
[13 empty] | 749046 | 1.000479 | 0.9866385 | 0.00133255 | 0.9967366 | 0.007181259 | 0.9967418 | 0.005426025 |  |  | 644160 | 0.9916902 | 0.9670213 | 0.003457487 | 0.9943032 | 0.00438837 | 0.9943034 | 0.006320627 | [12 empty] | 1092360 | 0.9979859 | 0.8678712 | 0.008205719 | 0.9834426 | 0.008388954 | 0.9834351 | 0.009803186
[13 empty] | 749346 | 1.000479 | 0.9866385 | 0.00133255 | 0.9967368 | 0.007181266 | 0.996742 | 0.005426029 |  |  | 644460 | 0.9916902 | 0.9670213 | 0.003457487 | 0.994308 | 0.00438821 | 0.9943082 | 0.006320541 | [12 empty] | 1092660 | 0.9957479 | 0.8678712 | 0.008205719 | 0.9834483 | 0.008388921 | 0.9834408 | 0.00980312
[13 empty] | 749646 | 1.000479 | 0.9866385 | 0.00133255 | 0.9967369 | 0.007181272 | 0.9967421 | 0.005426032 |  |  | 644760 | 0.9895322 | 0.9670213 | 0.003457487 | 0.9943128 | 0.00438805 | 0.994313 | 0.006320455 | [12 empty] | 1092960 | 0.9957479 | 0.8678712 | 0.008205719 | 0.983454 | 0.008388888 | 0.9834465 | 0.009803054
[13 empty] | 749946 | 1.000479 | 0.9866385 | 0.00133255 | 0.996737 | 0.007181278 | 0.9967422 | 0.005426036 |  |  | 645060 | 0.9906112 | 0.9670213 | 0.003457487 | 0.9943176 | 0.00438789 | 0.9943178 | 0.006320369 | [12 empty] | 1093260 | 1.000224 | 0.8678712 | 0.008205719 | 0.9834597 | 0.008388855 | 0.9834522 | 0.009802988
[13 empty] | 750246 | 1.001439 | 0.9866385 | 0.00133255 | 0.9967371 | 0.007181285 | 0.9967423 | 0.005426039 |  |  | 645360 | 0.9916902 | 0.9670213 | 0.003457487 | 0.9943224 | 0.004387731 | 0.9943226 | 0.006320284 | [12 empty] | 1093560 | 1.000224 | 0.8678712 | 0.008205719 | 0.9834654 | 0.008388823 | 0.9834579 | 0.009802923
[13 empty] | 750546 | 1.000479 | 0.9866385 | 0.00133255 | 0.9967373 | 0.007181291 | 0.9967425 | 0.005426042 |  |  | 645660 | 0.9906112 | 0.9670213 | 0.003457487 | 0.9943272 | 0.004387572 | 0.9943273 | 0.006320198 | [12 empty] | 1093860 | 0.9979859 | 0.8678712 | 0.008205719 | 0.9834711 | 0.00838879 | 0.9834636 | 0.009802857
[13 empty] | 750846 | 1.000479 | 0.9866385 | 0.00133255 | 0.9967374 | 0.007181297 | 0.9967426 | 0.005426046 |  |  | 645960 | 0.9927692 | 0.9670213 | 0.003457487 | 0.9943319 | 0.004387413 | 0.9943321 | 0.006320113 | [12 empty] | 1094160 | 0.99351 | 0.8678712 | 0.008205719 | 0.9834768 | 0.008388757 | 0.9834693 | 0.009802791
[13 empty] | 751146 | 1.000479 | 0.9866385 | 0.00133255 | 0.9967375 | 0.007181303 | 0.9967427 | 0.005426049 |  |  | 646260 | 0.9916902 | 0.9670213 | 0.003457487 | 0.9943367 | 0.004387255 | 0.9943369 | 0.006320029 | [12 empty] | 1094460 | 0.9979859 | 0.8678712 | 0.008205719 | 0.9834825 | 0.008388724 | 0.9834749 | 0.009802726
[13 empty] | 751446 | 1.000479 | 0.9866385 | 0.00133255 | 0.9967376 | 0.00718131 | 0.9967429 | 0.005426053 |  |  | 646560 | 0.9916902 | 0.9670213 | 0.003457487 | 0.9943414 | 0.004387097 | 0.9943416 | 0.006319944 | [12 empty] | 1094760 | 1.002462 | 0.8678712 | 0.008205719 | 0.9834882 | 0.008388692 | 0.9834806 | 0.009802661
[13 empty] | 751746 | 1.001439 | 0.9866385 | 0.00133255 | 0.9967378 | 0.007181316 | 0.996743 | 0.005426056 |  |  | 646860 | 0.9916902 | 0.9670213 | 0.003457487 | 0.9943462 | 0.00438694 | 0.9943464 | 0.00631986 | [12 empty] | 1095060 | 0.99351 | 0.8678712 | 0.008205719 | 0.9834938 | 0.008388659 | 0.9834863 | 0.009802596
[13 empty] | 752046 | 1.001439 | 0.9866385 | 0.00133255 | 0.9967379 | 0.007181322 | 0.9967431 | 0.005426059 |  |  | 647160 | 0.9916902 | 0.9670213 | 0.003457487 | 0.9943509 | 0.004386782 | 0.9943511 | 0.006319776 | [12 empty] | 1095360 | 1.0047 | 0.8678712 | 0.008205719 | 0.9834995 | 0.008388627 | 0.9834919 | 0.009802531
[13 empty] | 752346 | 1.001439 | 0.9866385 | 0.00133255 | 0.996738 | 0.007181328 | 0.9967432 | 0.005426063 |  |  | 647460 | 0.9916902 | 0.9670213 | 0.003457487 | 0.9943556 | 0.004386626 | 0.9943558 | 0.006319692 | [12 empty] | 1095660 | 0.99351 | 0.8678712 | 0.008205719 | 0.9835051 | 0.008388595 | 0.9834976 | 0.009802466
[13 empty] | 752646 | 1.000479 | 0.9866385 | 0.00133255 | 0.9967381 | 0.007181335 | 0.9967434 | 0.005426066 |  |  | 647760 | 0.9906112 | 0.9670213 | 0.003457487 | 0.9943604 | 0.004386469 | 0.9943605 | 0.006319608 | [12 empty] | 1095960 | 0.9979859 | 0.8678712 | 0.008205719 | 0.9835108 | 0.008388562 | 0.9835032 | 0.009802402
[13 empty] | 752946 | 1.001439 | 0.9866385 | 0.00133255 | 0.9967383 | 0.007181341 | 0.9967435 | 0.00542607 |  |  | 648060 | 0.9916902 | 0.9670213 | 0.003457487 | 0.9943651 | 0.004386313 | 0.9943652 | 0.006319525 | [12 empty] | 1096260 | 1.000224 | 0.8678712 | 0.008205719 | 0.9835164 | 0.00838853 | 0.9835088 | 0.009802337
[13 empty] | 753246 | 0.9995181 | 0.9866385 | 0.00133255 | 0.9967384 | 0.007181347 | 0.9967436 | 0.005426073 |  |  | 648360 | 0.9927692 | 0.9670213 | 0.003457487 | 0.9943698 | 0.004386158 | 0.9943699 | 0.006319442 | [12 empty] | 1096560 | 1.000224 | 0.8678712 | 0.008205719 | 0.9835221 | 0.008388498 | 0.9835145 | 0.009802273
[13 empty] | 753546 | 0.9995181 | 0.9866385 | 0.00133255 | 0.9967385 | 0.007181353 | 0.9967437 | 0.005426077 |  |  | 648660 | 0.9916902 | 0.9670213 | 0.003457487 | 0.9943745 | 0.004386002 | 0.9943746 | 0.006319359 | [12 empty] | 1096860 | 1.000224 | 0.8678712 | 0.008205719 | 0.9835277 | 0.008388466 | 0.9835201 | 0.009802209
[13 empty] | 753846 | 1.001439 | 0.9866385 | 0.00133255 | 0.9967386 | 0.007181359 | 0.9967439 | 0.00542608 |  |  | 648960 | 0.9916902 | 0.9670213 | 0.003457487 | 0.9943791 | 0.004385847 | 0.9943793 | 0.006319277 | [12 empty] | 1097160 | 0.99351 | 0.8678712 | 0.008205719 | 0.9835333 | 0.008388434 | 0.9835257 | 0.009802144
[13 empty] | 754146 | 1.000479 | 0.9866385 | 0.00133255 | 0.9967388 | 0.007181365 | 0.996744 | 0.005426083 |  |  | 649260 | 0.9906112 | 0.9670213 | 0.003457487 | 0.9943838 | 0.004385693 | 0.994384 | 0.006319194 | [12 empty] | 1097460 | 0.9979859 | 0.8678712 | 0.008205719 | 0.9835389 | 0.008388402 | 0.9835313 | 0.009802081
[13 empty] | 754446 | 0.9995181 | 0.9866385 | 0.00133255 | 0.9967389 | 0.007181372 | 0.9967441 | 0.005426087 |  |  | 649560 | 0.9916902 | 0.9670213 | 0.003457487 | 0.9943885 | 0.004385539 | 0.9943887 | 0.006319112 | [12 empty] | 1097760 | 1.000224 | 0.8678712 | 0.008205719 | 0.9835445 | 0.008388371 | 0.9835369 | 0.009802017
[13 empty] | 754746 | 1.000479 | 0.9866385 | 0.00133255 | 0.996739 | 0.007181378 | 0.9967442 | 0.00542609 |  |  | 649860 | 0.9916902 | 0.9670213 | 0.003457487 | 0.9943932 | 0.004385385 | 0.9943933 | 0.00631903 | [12 empty] | 1098060 | 1.002462 | 0.8678712 | 0.008205719 | 0.9835501 | 0.008388339 | 0.9835425 | 0.009801953
[13 empty] | 755046 | 1.001439 | 0.9866385 | 0.00133255 | 0.9967391 | 0.007181384 | 0.9967444 | 0.005426093 |  |  | 650160 | 0.9916902 | 0.9670213 | 0.003457487 | 0.9943978 | 0.004385231 | 0.994398 | 0.006318949 | [12 empty] | 1098360 | 1.002462 | 0.8678712 | 0.008205719 | 0.9835557 | 0.008388307 | 0.9835481 | 0.00980189
[13 empty] | 755346 | 1.001439 | 0.9866385 | 0.00133255 | 0.9967392 | 0.00718139 | 0.9967445 | 0.005426097 |  |  | 650460 | 0.9927692 | 0.9670213 | 0.003457487 | 0.9944025 | 0.004385078 | 0.9944026 | 0.006318867 | [12 empty] | 1098660 | 1.000224 | 0.8678712 | 0.008205719 | 0.9835613 | 0.008388276 | 0.9835537 | 0.009801826
[13 empty] | 755646 | 1.001439 | 0.9866385 | 0.00133255 | 0.9967394 | 0.007181396 | 0.9967446 | 0.0054261 |  |  | 650760 | 0.9906112 | 0.9670213 | 0.003457487 | 0.9944071 | 0.004384925 | 0.9944073 | 0.006318786 | [12 empty] | 1098960 | 0.9979859 | 0.8678712 | 0.008205719 | 0.9835669 | 0.008388244 | 0.9835593 | 0.009801763
[13 empty] | 755946 | 1.001439 | 0.9866385 | 0.00133255 | 0.9967395 | 0.007181402 | 0.9967447 | 0.005426104 |  |  | 651060 | 0.9895322 | 0.9670213 | 0.003457487 | 0.9944117 | 0.004384773 | 0.9944119 | 0.006318705 | [12 empty] | 1099260 | 1.000224 | 0.8678712 | 0.008205719 | 0.9835725 | 0.008388213 | 0.9835649 | 0.0098017
[13 empty] | 756246 | 1.000479 | 0.9866385 | 0.00133255 | 0.9967396 | 0.007181408 | 0.9967448 | 0.005426107 |  |  | 651360 | 0.9906112 | 0.9670213 | 0.003457487 | 0.9944164 | 0.004384621 | 0.9944165 | 0.006318625 | [12 empty] | 1099560 | 0.9979859 | 0.8678712 | 0.008205719 | 0.983578 | 0.008388182 | 0.9835704 | 0.009801637
[13 empty] | 756546 | 1.000479 | 0.9866385 | 0.00133255 | 0.9967397 | 0.007181414 | 0.996745 | 0.00542611 |  |  | 651660 | 0.9927692 | 0.9670213 | 0.003457487 | 0.994421 | 0.004384469 | 0.9944212 | 0.006318544 | [12 empty] | 1099860 | 0.9957479 | 0.8678712 | 0.008205719 | 0.9835836 | 0.00838815 | 0.983576 | 0.009801574
[13 empty] | 756846 | 1.000479 | 0.9866385 | 0.00133255 | 0.9967398 | 0.00718142 | 0.9967451 | 0.005426114 |  |  | 651960 | 0.9927692 | 0.9670213 | 0.003457487 | 0.9944256 | 0.004384318 | 0.9944258 | 0.006318464 | [12 empty] | 1100160 | 0.9979859 | 0.8678712 | 0.008205719 | 0.9835892 | 0.008388119 | 0.9835815 | 0.009801511
[13 empty] | 757146 | 1.002399 | 0.9866385 | 0.00133255 | 0.99674 | 0.007181426 | 0.9967452 | 0.005426117 |  |  | 652260 | 0.9916902 | 0.9670213 | 0.003457487 | 0.9944302 | 0.004384167 | 0.9944304 | 0.006318384 | [12 empty] | 1100460 | 0.9957479 | 0.8678712 | 0.008205719 | 0.9835947 | 0.008388088 | 0.9835871 | 0.009801449
[13 empty] | 757446 | 1.002399 | 0.9866385 | 0.00133255 | 0.9967401 | 0.007181432 | 0.9967453 | 0.00542612 |  |  | 652560 | 0.9906112 | 0.9670213 | 0.003457487 | 0.9944348 | 0.004384016 | 0.994435 | 0.006318304 | [12 empty] | 1100760 | 0.991272 | 0.8678712 | 0.008205719 | 0.9836003 | 0.008388057 | 0.9835926 | 0.009801386
[13 empty] | 757746 | 1.002399 | 0.9866385 | 0.00133255 | 0.9967402 | 0.007181439 | 0.9967454 | 0.005426124 |  |  | 652860 | 0.9927692 | 0.9670213 | 0.003457487 | 0.9944394 | 0.004383866 | 0.9944396 | 0.006318225 | [12 empty] | 1101060 | 0.9957479 | 0.8678712 | 0.008205719 | 0.9836058 | 0.008388026 | 0.9835982 | 0.009801324
[13 empty] | 758046 | 1.002399 | 0.9866385 | 0.00133255 | 0.9967403 | 0.007181445 | 0.9967456 | 0.005426127 |  |  | 653160 | 0.9906112 | 0.9670213 | 0.003457487 | 0.994444 | 0.004383716 | 0.9944441 | 0.006318145 | [12 empty] | 1101360 | 1.0047 | 0.8678712 | 0.008205719 | 0.9836113 | 0.008387995 | 0.9836037 | 0.009801262
[13 empty] | 758346 | 1.001439 | 0.9866385 | 0.00133255 | 0.9967404 | 0.007181451 | 0.9967457 | 0.00542613 |  |  | 653460 | 0.9916902 | 0.9670213 | 0.003457487 | 0.9944485 | 0.004383567 | 0.9944487 | 0.006318066 | [12 empty] | 1101660 | 0.99351 | 0.8678712 | 0.008205719 | 0.9836169 | 0.008387965 | 0.9836092 | 0.0098012
[13 empty] | 758646 | 1.002399 | 0.9866385 | 0.00133255 | 0.9967406 | 0.007181457 | 0.9967458 | 0.005426134 |  |  | 653760 | 0.9916902 | 0.9670213 | 0.003457487 | 0.9944531 | 0.004383417 | 0.9944533 | 0.006317988 | [12 empty] | 1101960 | 1.002462 | 0.8678712 | 0.008205719 | 0.9836224 | 0.008387934 | 0.9836147 | 0.009801138
[13 empty] | 758946 | 1.001439 | 0.9866385 | 0.00133255 | 0.9967407 | 0.007181463 | 0.9967459 | 0.005426137 |  |  | 654060 | 0.9895322 | 0.9670213 | 0.003457487 | 0.9944577 | 0.004383269 | 0.9944579 | 0.006317909 | [12 empty] | 1102260 | 0.99351 | 0.8678712 | 0.008205719 | 0.9836279 | 0.008387903 | 0.9836202 | 0.009801076
[13 empty] | 759246 | 1.002399 | 0.9866385 | 0.00133255 | 0.9967408 | 0.007181469 | 0.996746 | 0.00542614 |  |  | 654360 | 0.9906112 | 0.9670213 | 0.003457487 | 0.9944622 | 0.00438312 | 0.9944624 | 0.006317831 | [12 empty] | 1102560 | 1.002462 | 0.8678712 | 0.008205719 | 0.9836334 | 0.008387873 | 0.9836257 | 0.009801015
[13 empty] | 759546 | 1.002399 | 0.9866385 | 0.00133255 | 0.9967409 | 0.007181474 | 0.9967462 | 0.005426144 |  |  | 654660 | 0.9916902 | 0.9670213 | 0.003457487 | 0.9944667 | 0.004382972 | 0.9944669 | 0.006317752 | [12 empty] | 1102860 | 1.000224 | 0.8678712 | 0.008205719 | 0.9836389 | 0.008387842 | 0.9836312 | 0.009800953
[13 empty] | 759846 | 1.001439 | 0.9866385 | 0.00133255 | 0.996741 | 0.00718148 | 0.9967463 | 0.005426147 |  |  | 654960 | 0.9927692 | 0.9670213 | 0.003457487 | 0.9944713 | 0.004382824 | 0.9944715 | 0.006317675 | [12 empty] | 1103160 | 0.9957479 | 0.8678712 | 0.008205719 | 0.9836444 | 0.008387812 | 0.9836367 | 0.009800892
[13 empty] | 760146 | 1.001439 | 0.9866385 | 0.00133255 | 0.9967411 | 0.007181486 | 0.9967464 | 0.00542615 |  |  | 655260 | 0.9916902 | 0.9670213 | 0.003457487 | 0.9944758 | 0.004382677 | 0.994476 | 0.006317597 | [12 empty] | 1103460 | 0.99351 | 0.8678712 | 0.008205719 | 0.9836499 | 0.008387781 | 0.9836422 | 0.00980083
[13 empty] | 760446 | 1.002399 | 0.9866385 | 0.00133255 | 0.9967413 | 0.007181492 | 0.9967465 | 0.005426154 |  |  | 655560 | 0.9906112 | 0.9670213 | 0.003457487 | 0.9944803 | 0.00438253 | 0.9944805 | 0.006317519 | [12 empty] | 1103760 | 1.000224 | 0.8678712 | 0.008205719 | 0.9836554 | 0.008387751 | 0.9836477 | 0.009800769
[13 empty] | 760746 | 1.001439 | 0.9866385 | 0.00133255 | 0.9967414 | 0.007181498 | 0.9967466 | 0.005426157 |  |  | 655860 | 0.9906112 | 0.9670213 | 0.003457487 | 0.9944849 | 0.004382383 | 0.9944851 | 0.006317442 | [12 empty] | 1104060 | 0.9957479 | 0.8678712 | 0.008205719 | 0.9836608 | 0.008387721 | 0.9836532 | 0.009800708
[13 empty] | 761046 | 1.000479 | 0.9866385 | 0.00133255 | 0.9967415 | 0.007181504 | 0.9967467 | 0.00542616 |  |  | 656160 | 0.9906112 | 0.9670213 | 0.003457487 | 0.9944894 | 0.004382236 | 0.9944896 | 0.006317365 | [12 empty] | 1104360 | 1.000224 | 0.8678712 | 0.008205719 | 0.9836663 | 0.008387691 | 0.9836586 | 0.009800648
[13 empty] | 761346 | 1.001439 | 0.9866385 | 0.00133255 | 0.9967416 | 0.00718151 | 0.9967469 | 0.005426164 |  |  | 656460 | 0.9906112 | 0.9670213 | 0.003457487 | 0.9944939 | 0.00438209 | 0.9944941 | 0.006317289 | [12 empty] | 1104660 | 1.002462 | 0.8678712 | 0.008205719 | 0.9836718 | 0.008387661 | 0.9836641 | 0.009800587
[13 empty] | 761646 | 1.000479 | 0.9866385 | 0.00133255 | 0.9967417 | 0.007181516 | 0.996747 | 0.005426167 |  |  | 656760 | 0.9906112 | 0.9670213 | 0.003457487 | 0.9944984 | 0.004381945 | 0.9944986 | 0.006317212 | [12 empty] | 1104960 | 0.991272 | 0.8678712 | 0.008205719 | 0.9836772 | 0.008387631 | 0.9836695 | 0.009800526
[13 empty] | 761946 | 1.000479 | 0.9866385 | 0.00133255 | 0.9967418 | 0.007181522 | 0.9967471 | 0.00542617 |  |  | 657060 | 0.9895322 | 0.9670213 | 0.003457487 | 0.9945028 | 0.004381799 | 0.994503 | 0.006317136 | [12 empty] | 1105260 | 0.9979859 | 0.8678712 | 0.008205719 | 0.9836827 | 0.008387601 | 0.983675 | 0.009800466
[13 empty] | 762246 | 1.001439 | 0.9866385 | 0.00133255 | 0.996742 | 0.007181528 | 0.9967472 | 0.005426174 |  |  | 657360 | 0.9906112 | 0.9670213 | 0.003457487 | 0.9945073 | 0.004381654 | 0.9945075 | 0.00631706 | [12 empty] | 1105560 | 0.9979859 | 0.8678712 | 0.008205719 | 0.9836881 | 0.008387571 | 0.9836804 | 0.009800406
[13 empty] | 762546 | 1.001439 | 0.9866385 | 0.00133255 | 0.9967421 | 0.007181534 | 0.9967473 | 0.005426177 |  |  | 657660 | 0.9916902 | 0.9670213 | 0.003457487 | 0.9945118 | 0.00438151 | 0.994512 | 0.006316984 | [12 empty] | 1105860 | 0.9979859 | 0.8678712 | 0.008205719 | 0.9836935 | 0.008387541 | 0.9836859 | 0.009800345
[13 empty] | 762846 | 1.002399 | 0.9866385 | 0.00133255 | 0.9967422 | 0.007181539 | 0.9967474 | 0.00542618 |  |  | 657960 | 0.9916902 | 0.9670213 | 0.003457487 | 0.9945163 | 0.004381365 | 0.9945165 | 0.006316908 | [12 empty] | 1106160 | 1.002462 | 0.8678712 | 0.008205719 | 0.983699 | 0.008387512 | 0.9836913 | 0.009800285
[13 empty] | 763146 | 1.001439 | 0.9866385 | 0.00133255 | 0.9967423 | 0.007181545 | 0.9967476 | 0.005426183 |  |  | 658260 | 0.9927692 | 0.9670213 | 0.003457487 | 0.9945207 | 0.004381221 | 0.9945209 | 0.006316833 | [12 empty] | 1106460 | 0.99351 | 0.8678712 | 0.008205719 | 0.9837044 | 0.008387482 | 0.9836967 | 0.009800226
[13 empty] | 763446 | 1.000479 | 0.9866385 | 0.00133255 | 0.9967424 | 0.007181551 | 0.9967477 | 0.005426187 |  |  | 658560 | 0.9927692 | 0.9670213 | 0.003457487 | 0.9945252 | 0.004381078 | 0.9945254 | 0.006316758 | [12 empty] | 1106760 | 1.000224 | 0.8678712 | 0.008205719 | 0.9837098 | 0.008387453 | 0.9837021 | 0.009800166
[13 empty] | 763746 | 1.001439 | 0.9866385 | 0.00133255 | 0.9967425 | 0.007181557 | 0.9967478 | 0.00542619 |  |  | 658860 | 0.9895322 | 0.9670213 | 0.003457487 | 0.9945296 | 0.004380934 | 0.9945298 | 0.006316683 | [12 empty] | 1107060 | 0.9957479 | 0.8678712 | 0.008205719 | 0.9837152 | 0.008387423 | 0.9837075 | 0.009800106
[13 empty] | 764046 | 1.000479 | 0.9866385 | 0.00133255 | 0.9967426 | 0.007181563 | 0.9967479 | 0.005426193 |  |  | 659160 | 0.9916902 | 0.9670213 | 0.003457487 | 0.994534 | 0.004380791 | 0.9945342 | 0.006316608 | [12 empty] | 1107360 | 1.000224 | 0.8678712 | 0.008205719 | 0.9837206 | 0.008387394 | 0.9837129 | 0.009800047
[13 empty] | 764346 | 1.001439 | 0.9866385 | 0.00133255 | 0.9967427 | 0.007181569 | 0.996748 | 0.005426197 |  |  | 659460 | 0.9927692 | 0.9670213 | 0.003457487 | 0.9945385 | 0.004380649 | 0.9945387 | 0.006316533 | [12 empty] | 1107660 | 0.991272 | 0.8678712 | 0.008205719 | 0.983726 | 0.008387364 | 0.9837183 | 0.009799987
[13 empty] | 764646 | 1.002399 | 0.9866385 | 0.00133255 | 0.9967429 | 0.007181574 | 0.9967481 | 0.0054262 |  |  | 659760 | 0.9927692 | 0.9670213 | 0.003457487 | 0.9945429 | 0.004380506 | 0.9945431 | 0.006316459 | [12 empty] | 1107960 | 0.9957479 | 0.8678712 | 0.008205719 | 0.9837314 | 0.008387335 | 0.9837237 | 0.009799928
[13 empty] | 764946 | 1.001439 | 0.9866385 | 0.00133255 | 0.996743 | 0.00718158 | 0.9967482 | 0.005426203 |  |  | 660060 | 0.9927692 | 0.9670213 | 0.003457487 | 0.9945473 | 0.004380364 | 0.9945475 | 0.006316385 | [12 empty] | 1108260 | 1.002462 | 0.8678712 | 0.008205719 | 0.9837368 | 0.008387306 | 0.9837291 | 0.009799869
[13 empty] | 765246 | 1.001439 | 0.9866385 | 0.00133255 | 0.9967431 | 0.007181586 | 0.9967483 | 0.005426206 |  |  | 660360 | 0.9916902 | 0.9670213 | 0.003457487 | 0.9945517 | 0.004380223 | 0.9945519 | 0.006316311 | [12 empty] | 1108560 | 0.99351 | 0.8678712 | 0.008205719 | 0.9837422 | 0.008387277 | 0.9837345 | 0.00979981
[13 empty] | 765546 | 1.001439 | 0.9866385 | 0.00133255 | 0.9967432 | 0.007181592 | 0.9967485 | 0.00542621 |  |  | 660660 | 0.9916902 | 0.9670213 | 0.003457487 | 0.9945561 | 0.004380082 | 0.9945563 | 0.006316238 | [12 empty] | 1108860 | 0.9979859 | 0.8678712 | 0.008205719 | 0.9837476 | 0.008387248 | 0.9837398 | 0.009799751
[13 empty] | 765846 | 1.001439 | 0.9866385 | 0.00133255 | 0.9967433 | 0.007181597 | 0.9967486 | 0.005426213 |  |  | 660960 | 0.9927692 | 0.9670213 | 0.003457487 | 0.9945605 | 0.004379941 | 0.9945607 | 0.006316164 | [12 empty] | 1109160 | 1.002462 | 0.8678712 | 0.008205719 | 0.9837529 | 0.008387219 | 0.9837452 | 0.009799692
[13 empty] | 766146 | 1.002399 | 0.9866385 | 0.00133255 | 0.9967434 | 0.007181603 | 0.9967487 | 0.005426216 |  |  | 661260 | 0.9927692 | 0.9670213 | 0.003457487 | 0.9945649 | 0.0043798 | 0.9945651 | 0.006316091 | [12 empty] | 1109460 | 1.0047 | 0.8678712 | 0.008205719 | 0.9837583 | 0.00838719 | 0.9837506 | 0.009799634
[13 empty] | 766446 | 1.001439 | 0.9866385 | 0.00133255 | 0.9967435 | 0.007181609 | 0.9967488 | 0.005426219 |  |  | 661560 | 0.9916902 | 0.9670213 | 0.003457487 | 0.9945693 | 0.00437966 | 0.9945695 | 0.006316018 | [12 empty] | 1109760 | 0.99351 | 0.8678712 | 0.008205719 | 0.9837637 | 0.008387161 | 0.9837559 | 0.009799575
[13 empty] | 766746 | 0.9995181 | 0.9866385 | 0.00133255 | 0.9967436 | 0.007181615 | 0.9967489 | 0.005426223 |  |  | 661860 | 0.9916902 | 0.9670213 | 0.003457487 | 0.9945736 | 0.00437952 | 0.9945739 | 0.006315945 | [12 empty] | 1110060 | 0.9957479 | 0.8678712 | 0.008205719 | 0.983769 | 0.008387133 | 0.9837613 | 0.009799517
[13 empty] | 767046 | 1.001439 | 0.9866385 | 0.00133255 | 0.9967437 | 0.00718162 | 0.996749 | 0.005426226 |  |  | 662160 | 0.9906112 | 0.9670213 | 0.003457487 | 0.994578 | 0.00437938 | 0.9945782 | 0.006315873 | [12 empty] | 1110360 | 1.002462 | 0.8678712 | 0.008205719 | 0.9837744 | 0.008387104 | 0.9837666 | 0.009799459
[13 empty] | 767346 | 0.9995181 | 0.9866385 | 0.00133255 | 0.9967439 | 0.007181626 | 0.9967491 | 0.005426229 |  |  | 662460 | 0.9927692 | 0.9670213 | 0.003457487 | 0.9945823 | 0.004379241 | 0.9945826 | 0.006315801 | [12 empty] | 1110660 | 1.000224 | 0.8678712 | 0.008205719 | 0.9837797 | 0.008387075 | 0.9837719 | 0.009799401
[13 empty] | 767646 | 1.000479 | 0.9866385 | 0.00133255 | 0.996744 | 0.007181632 | 0.9967492 | 0.005426232 |  |  | 662760 | 0.9938482 | 0.9670213 | 0.003457487 | 0.9945867 | 0.004379102 | 0.9945869 | 0.006315728 | [12 empty] | 1110960 | 0.9957479 | 0.8678712 | 0.008205719 | 0.983785 | 0.008387047 | 0.9837773 | 0.009799343
[13 empty] | 767946 | 1.000479 | 0.9866385 | 0.00133255 | 0.9967441 | 0.007181637 | 0.9967493 | 0.005426235 |  |  | 663060 | 0.9927692 | 0.9670213 | 0.003457487 | 0.994591 | 0.004378964 | 0.9945913 | 0.006315657 | [12 empty] | 1111260 | 0.9957479 | 0.8678712 | 0.008205719 | 0.9837904 | 0.008387018 | 0.9837826 | 0.009799285
[13 empty] | 768246 | 1.001439 | 0.9866385 | 0.00133255 | 0.9967442 | 0.007181643 | 0.9967494 | 0.005426239 |  |  | 663360 | 0.9906112 | 0.9670213 | 0.003457487 | 0.9945954 | 0.004378825 | 0.9945956 | 0.006315585 | [12 empty] | 1111560 | 0.991272 | 0.8678712 | 0.008205719 | 0.9837957 | 0.00838699 | 0.9837879 | 0.009799227
[13 empty] | 768546 | 1.000479 | 0.9866385 | 0.00133255 | 0.9967443 | 0.007181649 | 0.9967496 | 0.005426242 |  |  | 663660 | 0.9906112 | 0.9670213 | 0.003457487 | 0.9945997 | 0.004378687 | 0.9945999 | 0.006315514 | [12 empty] | 1111860 | 0.9890341 | 0.8678712 | 0.008205719 | 0.983801 | 0.008386962 | 0.9837932 | 0.00979917
[13 empty] | 768846 | 1.001439 | 0.9866385 | 0.00133255 | 0.9967444 | 0.007181654 | 0.9967497 | 0.005426245 |  |  | 663960 | 0.9927692 | 0.9670213 | 0.003457487 | 0.994604 | 0.00437855 | 0.9946043 | 0.006315442 | [12 empty] | 1112160 | 0.99351 | 0.8678712 | 0.008205719 | 0.9838063 | 0.008386933 | 0.9837985 | 0.009799112
[13 empty] | 769146 | 1.001439 | 0.9866385 | 0.00133255 | 0.9967445 | 0.00718166 | 0.9967498 | 0.005426248 |  |  | 664260 | 0.9927692 | 0.9670213 | 0.003457487 | 0.9946083 | 0.004378412 | 0.9946086 | 0.006315371 | [12 empty] | 1112460 | 0.9979859 | 0.8678712 | 0.008205719 | 0.9838116 | 0.008386905 | 0.9838038 | 0.009799055
[13 empty] | 769446 | 1.001439 | 0.9866385 | 0.00133255 | 0.9967446 | 0.007181666 | 0.9967499 | 0.005426251 |  |  | 664560 | 0.9916902 | 0.9670213 | 0.003457487 | 0.9946127 | 0.004378276 | 0.9946129 | 0.006315301 | [12 empty] | 1112760 | 0.9957479 | 0.8678712 | 0.008205719 | 0.9838169 | 0.008386877 | 0.9838091 | 0.009798998
[13 empty] | 769746 | 1.002399 | 0.9866385 | 0.00133255 | 0.9967447 | 0.007181671 | 0.99675 | 0.005426255 |  |  | 664860 | 0.9916902 | 0.9670213 | 0.003457487 | 0.994617 | 0.004378139 | 0.9946172 | 0.00631523 | [12 empty] | 1113060 | 0.9979859 | 0.8678712 | 0.008205719 | 0.9838222 | 0.008386849 | 0.9838144 | 0.009798941
[13 empty] | 770046 | 1.001439 | 0.9866385 | 0.00133255 | 0.9967448 | 0.007181677 | 0.9967501 | 0.005426258 |  |  | 665160 | 0.9927692 | 0.9670213 | 0.003457487 | 0.9946212 | 0.004378003 | 0.9946215 | 0.00631516 | [12 empty] | 1113360 | 0.9890341 | 0.8678712 | 0.008205719 | 0.9838275 | 0.008386821 | 0.9838197 | 0.009798884
[13 empty] | 770346 | 1.001439 | 0.9866385 | 0.00133255 | 0.9967449 | 0.007181683 | 0.9967502 | 0.005426261 |  |  | 665460 | 0.9916902 | 0.9670213 | 0.003457487 | 0.9946255 | 0.004377867 | 0.9946258 | 0.006315089 | [12 empty] | 1113660 | 1.002462 | 0.8678712 | 0.008205719 | 0.9838328 | 0.008386793 | 0.983825 | 0.009798827
[13 empty] | 770646 | 1.001439 | 0.9866385 | 0.00133255 | 0.996745 | 0.007181688 | 0.9967503 | 0.005426264 |  |  | 665760 | 0.9927692 | 0.9670213 | 0.003457487 | 0.9946298 | 0.004377731 | 0.99463 | 0.00631502 | [12 empty] | 1113960 | 0.9979859 | 0.8678712 | 0.008205719 | 0.983838 | 0.008386765 | 0.9838302 | 0.00979877
[13 empty] | 770946 | 1.000479 | 0.9866385 | 0.00133255 | 0.9967451 | 0.007181694 | 0.9967504 | 0.005426267 |  |  | 666060 | 0.9916902 | 0.9670213 | 0.003457487 | 0.9946341 | 0.004377596 | 0.9946343 | 0.00631495 | [12 empty] | 1114260 | 0.99351 | 0.8678712 | 0.008205719 | 0.9838433 | 0.008386738 | 0.9838355 | 0.009798714
[13 empty] | 771246 | 1.001439 | 0.9866385 | 0.00133255 | 0.9967452 | 0.007181699 | 0.9967505 | 0.005426271 |  |  | 666360 | 0.9916902 | 0.9670213 | 0.003457487 | 0.9946384 | 0.004377461 | 0.9946386 | 0.00631488 | [12 empty] | 1114560 | 0.991272 | 0.8678712 | 0.008205719 | 0.9838486 | 0.00838671 | 0.9838408 | 0.009798657
[13 empty] | 771546 | 1.000479 | 0.9866385 | 0.00133255 | 0.9967454 | 0.007181705 | 0.9967506 | 0.005426274 |  |  | 666660 | 0.9927692 | 0.9670213 | 0.003457487 | 0.9946426 | 0.004377326 | 0.9946428 | 0.006314811 | [12 empty] | 1114860 | 0.991272 | 0.8678712 | 0.008205719 | 0.9838538 | 0.008386682 | 0.983846 | 0.009798601
[13 empty] | 771846 | 1.002399 | 0.9866385 | 0.00133255 | 0.9967455 | 0.00718171 | 0.9967507 | 0.005426277 |  |  | 666960 | 0.9906112 | 0.9670213 | 0.003457487 | 0.9946469 | 0.004377192 | 0.9946471 | 0.006314742 | [12 empty] | 1115160 | 1.000224 | 0.8678712 | 0.008205719 | 0.9838591 | 0.008386655 | 0.9838512 | 0.009798545
[13 empty] | 772146 | 0.9995181 | 0.9866385 | 0.00133255 | 0.9967456 | 0.007181716 | 0.9967508 | 0.00542628 |  |  | 667260 | 0.9906112 | 0.9670213 | 0.003457487 | 0.9946511 | 0.004377058 | 0.9946513 | 0.006314673 | [12 empty] | 1115460 | 1.002462 | 0.8678712 | 0.008205719 | 0.9838643 | 0.008386627 | 0.9838565 | 0.009798488
[13 empty] | 772446 | 1.001439 | 0.9866385 | 0.00133255 | 0.9967457 | 0.007181722 | 0.9967509 | 0.005426283 |  |  | 667560 | 0.9916902 | 0.9670213 | 0.003457487 | 0.9946553 | 0.004376924 | 0.9946556 | 0.006314604 | [12 empty] | 1115760 | 0.9979859 | 0.8678712 | 0.008205719 | 0.9838695 | 0.0083866 | 0.9838617 | 0.009798433
[13 empty] | 772746 | 1.002399 | 0.9866385 | 0.00133255 | 0.9967458 | 0.007181727 | 0.9967511 | 0.005426286 |  |  | 667860 | 0.9916902 | 0.9670213 | 0.003457487 | 0.9946596 | 0.004376791 | 0.9946598 | 0.006314536 | [12 empty] | 1116060 | 1.000224 | 0.8678712 | 0.008205719 | 0.9838748 | 0.008386573 | 0.9838669 | 0.009798377
[13 empty] | 773046 | 1.000479 | 0.9866385 | 0.00133255 | 0.9967459 | 0.007181733 | 0.9967512 | 0.00542629 |  |  | 668160 | 0.9916902 | 0.9670213 | 0.003457487 | 0.9946638 | 0.004376658 | 0.994664 | 0.006314468 | [12 empty] | 1116360 | 0.99351 | 0.8678712 | 0.008205719 | 0.98388 | 0.008386545 | 0.9838722 | 0.009798321
[13 empty] | 773346 | 1.000479 | 0.9866385 | 0.00133255 | 0.996746 | 0.007181738 | 0.9967513 | 0.005426293 |  |  | 668460 | 0.9927692 | 0.9670213 | 0.003457487 | 0.994668 | 0.004376525 | 0.9946683 | 0.0063144 | [12 empty] | 1116660 | 0.99351 | 0.8678712 | 0.008205719 | 0.9838852 | 0.008386518 | 0.9838774 | 0.009798265
[13 empty] | 773646 | 1.001439 | 0.9866385 | 0.00133255 | 0.9967461 | 0.007181744 | 0.9967514 | 0.005426296 |  |  | 668760 | 0.9916902 | 0.9670213 | 0.003457487 | 0.9946722 | 0.004376393 | 0.9946725 | 0.006314332 | [12 empty] | 1116960 | 0.9979859 | 0.8678712 | 0.008205719 | 0.9838904 | 0.008386491 | 0.9838826 | 0.00979821
[13 empty] | 773946 | 1.002399 | 0.9866385 | 0.00133255 | 0.9967462 | 0.007181749 | 0.9967515 | 0.005426299 |  |  | 669060 | 0.9916902 | 0.9670213 | 0.003457487 | 0.9946764 | 0.004376261 | 0.9946767 | 0.006314264 | [12 empty] | 1117260 | 0.991272 | 0.8678712 | 0.008205719 | 0.9838956 | 0.008386464 | 0.9838878 | 0.009798155
[13 empty] | 774246 | 1.001439 | 0.9866385 | 0.00133255 | 0.9967463 | 0.007181755 | 0.9967516 | 0.005426302 |  |  | 669360 | 0.9938482 | 0.9670213 | 0.003457487 | 0.9946806 | 0.004376129 | 0.9946809 | 0.006314197 | [12 empty] | 1117560 | 0.9957479 | 0.8678712 | 0.008205719 | 0.9839008 | 0.008386437 | 0.983893 | 0.009798099
[13 empty] | 774546 | 1.000479 | 0.9866385 | 0.00133255 | 0.9967464 | 0.00718176 | 0.9967517 | 0.005426305 |  |  | 669660 | 0.9927692 | 0.9670213 | 0.003457487 | 0.9946848 | 0.004375998 | 0.9946851 | 0.00631413 | [12 empty] | 1117860 | 0.9957479 | 0.8678712 | 0.008205719 | 0.983906 | 0.00838641 | 0.9838982 | 0.009798044
[13 empty] | 774846 | 1.001439 | 0.9866385 | 0.00133255 | 0.9967465 | 0.007181765 | 0.9967518 | 0.005426308 |  |  | 669960 | 0.9938482 | 0.9670213 | 0.003457487 | 0.994689 | 0.004375866 | 0.9946893 | 0.006314063 | [12 empty] | 1118160 | 0.991272 | 0.8678712 | 0.008205719 | 0.9839112 | 0.008386383 | 0.9839034 | 0.009797989
[13 empty] | 775146 | 1.000479 | 0.9866385 | 0.00133255 | 0.9967466 | 0.007181771 | 0.9967519 | 0.005426312 |  |  | 670260 | 0.9916902 | 0.9670213 | 0.003457487 | 0.9946932 | 0.004375736 | 0.9946934 | 0.006313996 | [12 empty] | 1118460 | 0.9957479 | 0.8678712 | 0.008205719 | 0.9839164 | 0.008386356 | 0.9839085 | 0.009797935
[13 empty] | 775446 | 1.001439 | 0.9866385 | 0.00133255 | 0.9967467 | 0.007181776 | 0.996752 | 0.005426315 |  |  | 670560 | 0.9927692 | 0.9670213 | 0.003457487 | 0.9946974 | 0.004375605 | 0.9946976 | 0.006313929 | [12 empty] | 1118760 | 0.99351 | 0.8678712 | 0.008205719 | 0.9839216 | 0.00838633 | 0.9839137 | 0.00979788
[13 empty] | 775746 | 1.001439 | 0.9866385 | 0.00133255 | 0.9967468 | 0.007181782 | 0.9967521 | 0.005426318 |  |  | 670860 | 0.9938482 | 0.9670213 | 0.003457487 | 0.9947015 | 0.004375475 | 0.9947018 | 0.006313863 | [12 empty] | 1119060 | 0.991272 | 0.8678712 | 0.008205719 | 0.9839267 | 0.008386303 | 0.9839189 | 0.009797825
[13 empty] | 776046 | 1.002399 | 0.9866385 | 0.00133255 | 0.9967469 | 0.007181787 | 0.9967522 | 0.005426321 |  |  | 671160 | 0.9927692 | 0.9670213 | 0.003457487 | 0.9947057 | 0.004375345 | 0.9947059 | 0.006313797 | [12 empty] | 1119360 | 0.9979859 | 0.8678712 | 0.008205719 | 0.9839319 | 0.008386277 | 0.983924 | 0.009797771
[13 empty] | 776346 | 1.000479 | 0.9866385 | 0.00133255 | 0.996747 | 0.007181793 | 0.9967523 | 0.005426324 |  |  | 671460 | 0.9916902 | 0.9670213 | 0.003457487 | 0.9947098 | 0.004375216 | 0.9947101 | 0.006313731 | [12 empty] | 1119660 | 0.99351 | 0.8678712 | 0.008205719 | 0.9839371 | 0.00838625 | 0.9839292 | 0.009797716
[13 empty] | 776646 | 1.001439 | 0.9866385 | 0.00133255 | 0.9967471 | 0.007181798 | 0.9967524 | 0.005426327 |  |  | 671760 | 0.9938482 | 0.9670213 | 0.003457487 | 0.994714 | 0.004375086 | 0.9947142 | 0.006313665 | [12 empty] | 1119960 | 0.9957479 | 0.8678712 | 0.008205719 | 0.9839422 | 0.008386224 | 0.9839343 | 0.009797662
[13 empty] | 776946 | 1.000479 | 0.9866385 | 0.00133255 | 0.9967472 | 0.007181803 | 0.9967525 | 0.00542633 |  |  | 672060 | 0.9949272 | 0.9670213 | 0.003457487 | 0.9947181 | 0.004374958 | 0.9947184 | 0.006313599 | [12 empty] | 1120260 | 0.99351 | 0.8678712 | 0.008205719 | 0.9839474 | 0.008386197 | 0.9839395 | 0.009797608
[13 empty] | 777246 | 1.000479 | 0.9866385 | 0.00133255 | 0.9967473 | 0.007181809 | 0.9967526 | 0.005426333 |  |  | 672360 | 0.9927692 | 0.9670213 | 0.003457487 | 0.9947222 | 0.004374829 | 0.9947225 | 0.006313534 | [12 empty] | 1120560 | 0.99351 | 0.8678712 | 0.008205719 | 0.9839525 | 0.008386171 | 0.9839446 | 0.009797554
[13 empty] | 777546 | 1.000479 | 0.9866385 | 0.00133255 | 0.9967474 | 0.007181814 | 0.9967527 | 0.005426336 |  |  | 672660 | 0.9916902 | 0.9670213 | 0.003457487 | 0.9947264 | 0.004374701 | 0.9947266 | 0.006313469 | [12 empty] | 1120860 | 0.9867961 | 0.8678712 | 0.008205719 | 0.9839576 | 0.008386145 | 0.9839498 | 0.0097975
[13 empty] | 777846 | 0.9995181 | 0.9866385 | 0.00133255 | 0.9967475 | 0.00718182 | 0.9967528 | 0.005426339 |  |  | 672960 | 0.9927692 | 0.9670213 | 0.003457487 | 0.9947305 | 0.004374573 | 0.9947307 | 0.006313404 | [12 empty] | 1121160 | 0.99351 | 0.8678712 | 0.008205719 | 0.9839628 | 0.008386118 | 0.9839549 | 0.009797447
[13 empty] | 778146 | 0.9995181 | 0.9866385 | 0.00133255 | 0.9967476 | 0.007181825 | 0.9967529 | 0.005426342 |  |  | 673260 | 0.9916902 | 0.9670213 | 0.003457487 | 0.9947346 | 0.004374445 | 0.9947348 | 0.006313339 | [12 empty] | 1121460 | 1.000224 | 0.8678712 | 0.008205719 | 0.9839679 | 0.008386092 | 0.98396 | 0.009797393
[13 empty] | 778446 | 1.000479 | 0.9866385 | 0.00133255 | 0.9967477 | 0.00718183 | 0.996753 | 0.005426346 |  |  | 673560 | 0.9927692 | 0.9670213 | 0.003457487 | 0.9947387 | 0.004374318 | 0.9947389 | 0.006313275 | [12 empty] | 1121760 | 0.991272 | 0.8678712 | 0.008205719 | 0.983973 | 0.008386066 | 0.9839651 | 0.009797339
[13 empty] | 778746 | 1.000479 | 0.9866385 | 0.00133255 | 0.9967478 | 0.007181836 | 0.9967531 | 0.005426349 |  |  | 673860 | 0.9927692 | 0.9670213 | 0.003457487 | 0.9947428 | 0.004374191 | 0.994743 | 0.00631321 | [12 empty] | 1122060 | 0.9957479 | 0.8678712 | 0.008205719 | 0.9839781 | 0.00838604 | 0.9839702 | 0.009797286
[13 empty] | 779046 | 1.000479 | 0.9866385 | 0.00133255 | 0.9967479 | 0.007181841 | 0.9967532 | 0.005426352 |  |  | 674160 | 0.9927692 | 0.9670213 | 0.003457487 | 0.9947469 | 0.004374064 | 0.9947471 | 0.006313146 | [12 empty] | 1122360 | 0.9890341 | 0.8678712 | 0.008205719 | 0.9839832 | 0.008386014 | 0.9839753 | 0.009797233
[13 empty] | 779346 | 1.001439 | 0.9866385 | 0.00133255 | 0.996748 | 0.007181846 | 0.9967533 | 0.005426355 |  |  | 674460 | 0.9916902 | 0.9670213 | 0.003457487 | 0.994751 | 0.004373938 | 0.9947512 | 0.006313082 | [12 empty] | 1122660 | 0.9957479 | 0.8678712 | 0.008205719 | 0.9839883 | 0.008385989 | 0.9839804 | 0.00979718
[13 empty] | 779646 | 1.002399 | 0.9866385 | 0.00133255 | 0.9967481 | 0.007181851 | 0.9967534 | 0.005426358 |  |  | 674760 | 0.9916902 | 0.9670213 | 0.003457487 | 0.994755 | 0.004373811 | 0.9947553 | 0.006313019 | [12 empty] | 1122960 | 0.9890341 | 0.8678712 | 0.008205719 | 0.9839934 | 0.008385963 | 0.9839855 | 0.009797127
[13 empty] | 779946 | 1.002399 | 0.9866385 | 0.00133255 | 0.9967482 | 0.007181857 | 0.9967535 | 0.005426361 |  |  | 675060 | 0.9916902 | 0.9670213 | 0.003457487 | 0.9947591 | 0.004373686 | 0.9947594 | 0.006312955 | [12 empty] | 1123260 | 1.000224 | 0.8678712 | 0.008205719 | 0.9839985 | 0.008385937 | 0.9839906 | 0.009797074
[13 empty] | 780246 | 1.001439 | 0.9866385 | 0.00133255 | 0.9967483 | 0.007181862 | 0.9967536 | 0.005426364 |  |  | 675360 | 0.9927692 | 0.9670213 | 0.003457487 | 0.9947632 | 0.00437356 | 0.9947634 | 0.006312892 | [12 empty] | 1123560 | 0.991272 | 0.8678712 | 0.008205719 | 0.9840036 | 0.008385911 | 0.9839957 | 0.009797021
[13 empty] | 780546 | 1.001439 | 0.9866385 | 0.00133255 | 0.9967484 | 0.007181867 | 0.9967537 | 0.005426367 |  |  | 675660 | 0.9949272 | 0.9670213 | 0.003457487 | 0.9947672 | 0.004373435 | 0.9947675 | 0.006312828 | [12 empty] | 1123860 | 0.9890341 | 0.8678712 | 0.008205719 | 0.9840087 | 0.008385886 | 0.9840008 | 0.009796968
[13 empty] | 780846 | 1.000479 | 0.9866385 | 0.00133255 | 0.9967485 | 0.007181873 | 0.9967538 | 0.00542637 |  |  | 675960 | 0.9927692 | 0.9670213 | 0.003457487 | 0.9947713 | 0.00437331 | 0.9947715 | 0.006312766 | [12 empty] | 1124160 | 0.991272 | 0.8678712 | 0.008205719 | 0.9840137 | 0.00838586 | 0.9840058 | 0.009796916
[13 empty] | 781146 | 1.000479 | 0.9866385 | 0.00133255 | 0.9967486 | 0.007181878 | 0.9967539 | 0.005426373 |  |  | 676260 | 0.9916902 | 0.9670213 | 0.003457487 | 0.9947753 | 0.004373186 | 0.9947756 | 0.006312703 | [12 empty] | 1124460 | 0.99351 | 0.8678712 | 0.008205719 | 0.9840188 | 0.008385835 | 0.9840109 | 0.009796863
[13 empty] | 781446 | 1.000479 | 0.9866385 | 0.00133255 | 0.9967487 | 0.007181883 | 0.996754 | 0.005426376 |  |  | 676560 | 0.9927692 | 0.9670213 | 0.003457487 | 0.9947794 | 0.004373061 | 0.9947796 | 0.00631264 | [12 empty] | 1124760 | 0.99351 | 0.8678712 | 0.008205719 | 0.9840239 | 0.008385809 | 0.9840159 | 0.009796811
[13 empty] | 781746 | 1.001439 | 0.9866385 | 0.00133255 | 0.9967488 | 0.007181888 | 0.9967541 | 0.005426379 |  |  | 676860 | 0.9927692 | 0.9670213 | 0.003457487 | 0.9947834 | 0.004372937 | 0.9947837 | 0.006312578 | [12 empty] | 1125060 | 0.99351 | 0.8678712 | 0.008205719 | 0.9840289 | 0.008385784 | 0.984021 | 0.009796759
[13 empty] | 782046 | 1.001439 | 0.9866385 | 0.00133255 | 0.9967489 | 0.007181893 | 0.9967542 | 0.005426382 |  |  | 677160 | 0.9927692 | 0.9670213 | 0.003457487 | 0.9947874 | 0.004372814 | 0.9947877 | 0.006312516 | [12 empty] | 1125360 | 1.002462 | 0.8678712 | 0.008205719 | 0.984034 | 0.008385759 | 0.984026 | 0.009796707
[13 empty] | 782346 | 1.001439 | 0.9866385 | 0.00133255 | 0.996749 | 0.007181899 | 0.9967543 | 0.005426385 |  |  | 677460 | 0.9949272 | 0.9670213 | 0.003457487 | 0.9947914 | 0.00437269 | 0.9947917 | 0.006312454 | [12 empty] | 1125660 | 1.002462 | 0.8678712 | 0.008205719 | 0.984039 | 0.008385734 | 0.9840311 | 0.009796655
[13 empty] | 782646 | 1.000479 | 0.9866385 | 0.00133255 | 0.9967491 | 0.007181904 | 0.9967544 | 0.005426388 |  |  | 677760 | 0.9938482 | 0.9670213 | 0.003457487 | 0.9947955 | 0.004372567 | 0.9947957 | 0.006312392 | [12 empty] | 1125960 | 0.991272 | 0.8678712 | 0.008205719 | 0.984044 | 0.008385708 | 0.9840361 | 0.009796603
[13 empty] | 782946 | 1.000479 | 0.9866385 | 0.00133255 | 0.9967492 | 0.007181909 | 0.9967545 | 0.005426391 |  |  | 678060 | 0.9927692 | 0.9670213 | 0.003457487 | 0.9947995 | 0.004372445 | 0.9947997 | 0.00631233 | [12 empty] | 1126260 | 0.9845582 | 0.8678712 | 0.008205719 | 0.9840491 | 0.008385683 | 0.9840411 | 0.009796551
[13 empty] | 783246 | 1.000479 | 0.9866385 | 0.00133255 | 0.9967492 | 0.007181914 | 0.9967546 | 0.005426394 |  |  | 678360 | 0.9927692 | 0.9670213 | 0.003457487 | 0.9948035 | 0.004372322 | 0.9948037 | 0.006312269 | [12 empty] | 1126560 | 0.9890341 | 0.8678712 | 0.008205719 | 0.9840541 | 0.008385658 | 0.9840461 | 0.009796499
[13 empty] | 783546 | 0.9995181 | 0.9866385 | 0.00133255 | 0.9967493 | 0.007181919 | 0.9967547 | 0.005426397 |  |  | 678660 | 0.9927692 | 0.9670213 | 0.003457487 | 0.9948074 | 0.0043722 | 0.9948077 | 0.006312208 | [12 empty] | 1126860 | 0.9890341 | 0.8678712 | 0.008205719 | 0.9840591 | 0.008385633 | 0.9840512 | 0.009796448
[13 empty] | 783846 | 1.000479 | 0.9866385 | 0.00133255 | 0.9967494 | 0.007181925 | 0.9967547 | 0.0054264 |  |  | 678960 | 0.9927692 | 0.9670213 | 0.003457487 | 0.9948114 | 0.004372078 | 0.9948117 | 0.006312147 | [12 empty] | 1127160 | 0.99351 | 0.8678712 | 0.008205719 | 0.9840641 | 0.008385609 | 0.9840562 | 0.009796397
[13 empty] | 784146 | 0.9995181 | 0.9866385 | 0.00133255 | 0.9967495 | 0.00718193 | 0.9967548 | 0.005426403 |  |  | 679260 | 0.9916902 | 0.9670213 | 0.003457487 | 0.9948154 | 0.004371957 | 0.9948157 | 0.006312086 | [12 empty] | 1127460 | 0.991272 | 0.8678712 | 0.008205719 | 0.9840691 | 0.008385584 | 0.9840612 | 0.009796345
[13 empty] | 784446 | 1.001439 | 0.9866385 | 0.00133255 | 0.9967496 | 0.007181935 | 0.9967549 | 0.005426406 |  |  | 679560 | 0.9927692 | 0.9670213 | 0.003457487 | 0.9948194 | 0.004371835 | 0.9948197 | 0.006312025 | [12 empty] | 1127760 | 1.000224 | 0.8678712 | 0.008205719 | 0.9840741 | 0.008385559 | 0.9840662 | 0.009796294
[13 empty] | 784746 | 1.001439 | 0.9866385 | 0.00133255 | 0.9967497 | 0.00718194 | 0.996755 | 0.005426409 |  |  | 679860 | 0.9916902 | 0.9670213 | 0.003457487 | 0.9948234 | 0.004371714 | 0.9948236 | 0.006311965 | [12 empty] | 1128060 | 0.9957479 | 0.8678712 | 0.008205719 | 0.9840791 | 0.008385534 | 0.9840712 | 0.009796243
[13 empty] | 785046 | 1.001439 | 0.9866385 | 0.00133255 | 0.9967498 | 0.007181945 | 0.9967551 | 0.005426412 |  |  | 680160 | 0.9927692 | 0.9670213 | 0.003457487 | 0.9948273 | 0.004371594 | 0.9948276 | 0.006311905 | [12 empty] | 1128360 | 0.991272 | 0.8678712 | 0.008205719 | 0.9840841 | 0.00838551 | 0.9840762 | 0.009796192
[13 empty] | 785346 | 1.002399 | 0.9866385 | 0.00133255 | 0.9967499 | 0.00718195 | 0.9967552 | 0.005426415 |  |  | 680460 | 0.9949272 | 0.9670213 | 0.003457487 | 0.9948313 | 0.004371473 | 0.9948315 | 0.006311845 | [12 empty] | 1128660 | 1.006938 | 0.8678712 | 0.008205719 | 0.9840891 | 0.008385485 | 0.9840811 | 0.009796141
[13 empty] | 785646 | 1.001439 | 0.9866385 | 0.00133255 | 0.99675 | 0.007181955 | 0.9967553 | 0.005426418 |  |  | 680760 | 0.9927692 | 0.9670213 | 0.003457487 | 0.9948352 | 0.004371353 | 0.9948355 | 0.006311785 | [12 empty] | 1128960 | 0.9957479 | 0.8678712 | 0.008205719 | 0.9840941 | 0.008385461 | 0.9840861 | 0.009796091
[13 empty] | 785946 | 1.002399 | 0.9866385 | 0.00133255 | 0.9967501 | 0.00718196 | 0.9967554 | 0.005426421 |  |  | 681060 | 0.9938482 | 0.9670213 | 0.003457487 | 0.9948392 | 0.004371234 | 0.9948394 | 0.006311725 | [12 empty] | 1129260 | 0.991272 | 0.8678712 | 0.008205719 | 0.984099 | 0.008385436 | 0.9840911 | 0.00979604
[13 empty] | 786246 | 1.000479 | 0.9866385 | 0.00133255 | 0.9967502 | 0.007181966 | 0.9967555 | 0.005426424 |  |  | 681360 | 0.9938482 | 0.9670213 | 0.003457487 | 0.9948431 | 0.004371114 | 0.9948434 | 0.006311666 | [12 empty] | 1129560 | 0.9979859 | 0.8678712 | 0.008205719 | 0.984104 | 0.008385412 | 0.984096 | 0.00979599
[13 empty] | 786546 | 1.000479 | 0.9866385 | 0.00133255 | 0.9967503 | 0.007181971 | 0.9967556 | 0.005426427 |  |  | 681660 | 0.9927692 | 0.9670213 | 0.003457487 | 0.994847 | 0.004370995 | 0.9948473 | 0.006311607 | [12 empty] | 1129860 | 0.99351 | 0.8678712 | 0.008205719 | 0.984109 | 0.008385388 | 0.984101 | 0.009795939
[13 empty] | 786846 | 1.000479 | 0.9866385 | 0.00133255 | 0.9967504 | 0.007181976 | 0.9967557 | 0.00542643 |  |  | 681960 | 0.9916902 | 0.9670213 | 0.003457487 | 0.9948509 | 0.004370876 | 0.9948512 | 0.006311547 | [12 empty] | 1130160 | 1.000224 | 0.8678712 | 0.008205719 | 0.9841139 | 0.008385363 | 0.984106 | 0.009795889
[13 empty] | 787146 | 1.000479 | 0.9866385 | 0.00133255 | 0.9967505 | 0.007181981 | 0.9967558 | 0.005426433 |  |  | 682260 | 0.9949272 | 0.9670213 | 0.003457487 | 0.9948549 | 0.004370758 | 0.9948551 | 0.006311489 | [12 empty] | 1130460 | 0.9957479 | 0.8678712 | 0.008205719 | 0.9841189 | 0.008385339 | 0.9841109 | 0.009795839
[13 empty] | 787446 | 1.001439 | 0.9866385 | 0.00133255 | 0.9967506 | 0.007181986 | 0.9967559 | 0.005426436 |  |  | 682560 | 0.9927692 | 0.9670213 | 0.003457487 | 0.9948588 | 0.004370639 | 0.994859 | 0.00631143 | [12 empty] | 1130760 | 0.991272 | 0.8678712 | 0.008205719 | 0.9841238 | 0.008385315 | 0.9841158 | 0.009795789
[13 empty] | 787746 | 1.001439 | 0.9866385 | 0.00133255 | 0.9967506 | 0.007181991 | 0.996756 | 0.005426439 |  |  | 682860 | 0.9927692 | 0.9670213 | 0.003457487 | 0.9948627 | 0.004370521 | 0.9948629 | 0.006311371 | [12 empty] | 1131060 | 1.000224 | 0.8678712 | 0.008205719 | 0.9841288 | 0.008385291 | 0.9841208 | 0.009795739
[13 empty] | 788046 | 1.000479 | 0.9866385 | 0.00133255 | 0.9967507 | 0.007181996 | 0.9967561 | 0.005426442 |  |  | 683160 | 0.9916902 | 0.9670213 | 0.003457487 | 0.9948666 | 0.004370404 | 0.9948668 | 0.006311313 | [12 empty] | 1131360 | 0.99351 | 0.8678712 | 0.008205719 | 0.9841337 | 0.008385267 | 0.9841257 | 0.009795689
[13 empty] | 788346 | 0.9995181 | 0.9866385 | 0.00133255 | 0.9967508 | 0.007182001 | 0.9967561 | 0.005426445 |  |  | 683460 | 0.9927692 | 0.9670213 | 0.003457487 | 0.9948704 | 0.004370286 | 0.9948707 | 0.006311255 | [12 empty] | 1131660 | 0.99351 | 0.8678712 | 0.008205719 | 0.9841386 | 0.008385243 | 0.9841306 | 0.00979564
[13 empty] | 788646 | 1.000479 | 0.9866385 | 0.00133255 | 0.9967509 | 0.007182006 | 0.9967562 | 0.005426448 |  |  | 683760 | 0.9938482 | 0.9670213 | 0.003457487 | 0.9948743 | 0.004370169 | 0.9948746 | 0.006311197 | [12 empty] | 1131960 | 0.99351 | 0.8678712 | 0.008205719 | 0.9841436 | 0.008385219 | 0.9841356 | 0.00979559
[13 empty] | 788946 | 1.001439 | 0.9866385 | 0.00133255 | 0.996751 | 0.007182011 | 0.9967563 | 0.005426451 |  |  | 684060 | 0.9916902 | 0.9670213 | 0.003457487 | 0.9948782 | 0.004370052 | 0.9948785 | 0.006311139 | [12 empty] | 1132260 | 1.000224 | 0.8678712 | 0.008205719 | 0.9841485 | 0.008385195 | 0.9841405 | 0.009795541
[13 empty] | 789246 | 1.000479 | 0.9866385 | 0.00133255 | 0.9967511 | 0.007182016 | 0.9967564 | 0.005426453 |  |  | 684360 | 0.9927692 | 0.9670213 | 0.003457487 | 0.9948821 | 0.004369936 | 0.9948824 | 0.006311082 | [12 empty] | 1132560 | 0.9957479 | 0.8678712 | 0.008205719 | 0.9841534 | 0.008385172 | 0.9841454 | 0.009795491
[13 empty] | 789546 | 1.001439 | 0.9866385 | 0.00133255 | 0.9967512 | 0.007182021 | 0.9967565 | 0.005426456 |  |  | 684660 | 0.9927692 | 0.9670213 | 0.003457487 | 0.9948859 | 0.004369819 | 0.9948862 | 0.006311024 | [12 empty] | 1132860 | 0.9979859 | 0.8678712 | 0.008205719 | 0.9841583 | 0.008385148 | 0.9841503 | 0.009795442
[13 empty] | 789846 | 0.9985577 | 0.9866385 | 0.00133255 | 0.9967513 | 0.007182026 | 0.9967566 | 0.005426459 |  |  | 684960 | 0.9916902 | 0.9670213 | 0.003457487 | 0.9948898 | 0.004369703 | 0.9948901 | 0.006310967 | [12 empty] | 1133160 | 0.9979859 | 0.8678712 | 0.008205719 | 0.9841632 | 0.008385124 | 0.9841552 | 0.009795393
[13 empty] | 790146 | 0.9995181 | 0.9866385 | 0.00133255 | 0.9967514 | 0.007182031 | 0.9967567 | 0.005426462 |  |  | 685260 | 0.9927692 | 0.9670213 | 0.003457487 | 0.9948937 | 0.004369588 | 0.9948939 | 0.00631091 | [12 empty] | 1133460 | 0.9979859 | 0.8678712 | 0.008205719 | 0.9841681 | 0.008385101 | 0.9841601 | 0.009795344
[13 empty] | 790446 | 1.000479 | 0.9866385 | 0.00133255 | 0.9967515 | 0.007182036 | 0.9967568 | 0.005426465 |  |  | 685560 | 0.9938482 | 0.9670213 | 0.003457487 | 0.9948975 | 0.004369472 | 0.9948978 | 0.006310853 | [12 empty] | 1133760 | 0.9957479 | 0.8678712 | 0.008205719 | 0.984173 | 0.008385077 | 0.9841649 | 0.009795295
[13 empty] | 790746 | 1.001439 | 0.9866385 | 0.00133255 | 0.9967515 | 0.007182041 | 0.9967569 | 0.005426468 |  |  | 685860 | 0.9938482 | 0.9670213 | 0.003457487 | 0.9949013 | 0.004369357 | 0.9949016 | 0.006310796 | [12 empty] | 1134060 | 0.99351 | 0.8678712 | 0.008205719 | 0.9841778 | 0.008385054 | 0.9841698 | 0.009795246
[13 empty] | 791046 | 1.002399 | 0.9866385 | 0.00133255 | 0.9967516 | 0.007182046 | 0.996757 | 0.005426471 |  |  | 686160 | 0.9916902 | 0.9670213 | 0.003457487 | 0.9949052 | 0.004369242 | 0.9949055 | 0.00631074 | [12 empty] | 1134360 | 1.000224 | 0.8678712 | 0.008205719 | 0.9841827 | 0.008385031 | 0.9841747 | 0.009795198
[13 empty] | 791346 | 1.001439 | 0.9866385 | 0.00133255 | 0.9967517 | 0.00718205 | 0.996757 | 0.005426474 |  |  | 686460 | 0.9927692 | 0.9670213 | 0.003457487 | 0.994909 | 0.004369128 | 0.9949093 | 0.006310684 | [12 empty] | 1134660 | 0.9979859 | 0.8678712 | 0.008205719 | 0.9841876 | 0.008385007 | 0.9841796 | 0.009795149
[13 empty] | 791646 | 1.001439 | 0.9866385 | 0.00133255 | 0.9967518 | 0.007182055 | 0.9967571 | 0.005426477 |  |  | 686760 | 0.9938482 | 0.9670213 | 0.003457487 | 0.9949128 | 0.004369014 | 0.9949131 | 0.006310628 | [12 empty] | 1134960 | 1.002462 | 0.8678712 | 0.008205719 | 0.9841925 | 0.008384984 | 0.9841844 | 0.009795101
[13 empty] | 791946 | 1.000479 | 0.9866385 | 0.00133255 | 0.9967519 | 0.00718206 | 0.9967572 | 0.00542648 |  |  | 687060 | 0.9927692 | 0.9670213 | 0.003457487 | 0.9949166 | 0.0043689 | 0.9949169 | 0.006310572 | [12 empty] | 1135260 | 0.991272 | 0.8678712 | 0.008205719 | 0.9841973 | 0.008384961 | 0.9841893 | 0.009795052
[13 empty] | 792246 | 1.000479 | 0.9866385 | 0.00133255 | 0.996752 | 0.007182065 | 0.9967573 | 0.005426482 |  |  | 687360 | 0.9938482 | 0.9670213 | 0.003457487 | 0.9949205 | 0.004368786 | 0.9949207 | 0.006310516 | [12 empty] | 1135560 | 0.9890341 | 0.8678712 | 0.008205719 | 0.9842022 | 0.008384938 | 0.9841941 | 0.009795004
[13 empty] | 792546 | 0.9995181 | 0.9866385 | 0.00133255 | 0.9967521 | 0.00718207 | 0.9967574 | 0.005426485 |  |  | 687660 | 0.9938482 | 0.9670213 | 0.003457487 | 0.9949243 | 0.004368673 | 0.9949246 | 0.00631046 | [12 empty] | 1135860 | 0.9867961 | 0.8678712 | 0.008205719 | 0.984207 | 0.008384915 | 0.984199 | 0.009794956
[13 empty] | 792846 | 0.9985577 | 0.9866385 | 0.00133255 | 0.9967522 | 0.007182075 | 0.9967575 | 0.005426488 |  |  | 687960 | 0.9916902 | 0.9670213 | 0.003457487 | 0.9949281 | 0.00436856 | 0.9949284 | 0.006310405 | [12 empty] | 1136160 | 0.9957479 | 0.8678712 | 0.008205719 | 0.9842119 | 0.008384892 | 0.9842038 | 0.009794908
[13 empty] | 793146 | 0.9995181 | 0.9866385 | 0.00133255 | 0.9967522 | 0.00718208 | 0.9967576 | 0.005426491 |  |  | 688260 | 0.9916902 | 0.9670213 | 0.003457487 | 0.9949318 | 0.004368447 | 0.9949321 | 0.00631035 | [12 empty] | 1136460 | 1.000224 | 0.8678712 | 0.008205719 | 0.9842167 | 0.008384869 | 0.9842087 | 0.00979486
[13 empty] | 793446 | 1.000479 | 0.9866385 | 0.00133255 | 0.9967523 | 0.007182085 | 0.9967577 | 0.005426494 |  |  | 688560 | 0.9927692 | 0.9670213 | 0.003457487 | 0.9949356 | 0.004368334 | 0.9949359 | 0.006310295 | [12 empty] | 1136760 | 1.002462 | 0.8678712 | 0.008205719 | 0.9842215 | 0.008384846 | 0.9842135 | 0.009794812
[13 empty] | 793746 | 1.000479 | 0.9866385 | 0.00133255 | 0.9967524 | 0.00718209 | 0.9967578 | 0.005426497 |  |  | 688860 | 0.9927692 | 0.9670213 | 0.003457487 | 0.9949394 | 0.004368222 | 0.9949397 | 0.00631024 | [12 empty] | 1137060 | 0.9890341 | 0.8678712 | 0.008205719 | 0.9842264 | 0.008384823 | 0.9842183 | 0.009794765
[13 empty] | 794046 | 1.000479 | 0.9866385 | 0.00133255 | 0.9967525 | 0.007182094 | 0.9967578 | 0.0054265 |  |  | 689160 | 0.9916902 | 0.9670213 | 0.003457487 | 0.9949432 | 0.00436811 | 0.9949435 | 0.006310185 | [12 empty] | 1137360 | 1.002462 | 0.8678712 | 0.008205719 | 0.9842312 | 0.0083848 | 0.9842231 | 0.009794717
[13 empty] | 794346 | 1.00336 | 0.9866385 | 0.00133255 | 0.9967526 | 0.007182099 | 0.9967579 | 0.005426502 |  |  | 689460 | 0.9906112 | 0.9670213 | 0.003457487 | 0.9949469 | 0.004367998 | 0.9949472 | 0.006310131 | [12 empty] | 1137660 | 0.9957479 | 0.8678712 | 0.008205719 | 0.984236 | 0.008384778 | 0.9842279 | 0.00979467
[13 empty] | 794646 | 1.001439 | 0.9866385 | 0.00133255 | 0.9967527 | 0.007182104 | 0.996758 | 0.005426505 |  |  | 689760 | 0.9927692 | 0.9670213 | 0.003457487 | 0.9949507 | 0.004367887 | 0.994951 | 0.006310076 | [12 empty] | 1137960 | 0.99351 | 0.8678712 | 0.008205719 | 0.9842408 | 0.008384755 | 0.9842328 | 0.009794622
[13 empty] | 794946 | 1.001439 | 0.9866385 | 0.00133255 | 0.9967528 | 0.007182109 | 0.9967581 | 0.005426508 |  |  | 690060 | 0.9916902 | 0.9670213 | 0.003457487 | 0.9949545 | 0.004367776 | 0.9949548 | 0.006310022 | [12 empty] | 1138260 | 0.99351 | 0.8678712 | 0.008205719 | 0.9842456 | 0.008384732 | 0.9842376 | 0.009794575
[13 empty] | 795246 | 1.001439 | 0.9866385 | 0.00133255 | 0.9967528 | 0.007182114 | 0.9967582 | 0.005426511 |  |  | 690360 | 0.9927692 | 0.9670213 | 0.003457487 | 0.9949582 | 0.004367665 | 0.9949585 | 0.006309968 | [12 empty] | 1138560 | 1.000224 | 0.8678712 | 0.008205719 | 0.9842504 | 0.00838471 | 0.9842424 | 0.009794528
[13 empty] | 795546 | 1.000479 | 0.9866385 | 0.00133255 | 0.9967529 | 0.007182118 | 0.9967583 | 0.005426514 |  |  | 690660 | 0.9938482 | 0.9670213 | 0.003457487 | 0.9949619 | 0.004367554 | 0.9949623 | 0.006309915 | [12 empty] | 1138860 | 0.9979859 | 0.8678712 | 0.008205719 | 0.9842552 | 0.008384687 | 0.9842471 | 0.009794481
[13 empty] | 795846 | 0.9985577 | 0.9866385 | 0.00133255 | 0.996753 | 0.007182123 | 0.9967584 | 0.005426517 |  |  | 690960 | 0.9906112 | 0.9670213 | 0.003457487 | 0.9949657 | 0.004367444 | 0.994966 | 0.006309861 | [12 empty] | 1139160 | 0.9957479 | 0.8678712 | 0.008205719 | 0.98426 | 0.008384665 | 0.9842519 | 0.009794434
[13 empty] | 796146 | 1.000479 | 0.9866385 | 0.00133255 | 0.9967531 | 0.007182128 | 0.9967584 | 0.005426519 |  |  | 691260 | 0.9927692 | 0.9670213 | 0.003457487 | 0.9949694 | 0.004367334 | 0.9949697 | 0.006309807 | [12 empty] | 1139460 | 0.9979859 | 0.8678712 | 0.008205719 | 0.9842648 | 0.008384643 | 0.9842567 | 0.009794387
[13 empty] | 796446 | 1.001439 | 0.9866385 | 0.00133255 | 0.9967532 | 0.007182133 | 0.9967585 | 0.005426522 |  |  | 691560 | 0.9906112 | 0.9670213 | 0.003457487 | 0.9949731 | 0.004367224 | 0.9949734 | 0.006309754 | [12 empty] | 1139760 | 0.991272 | 0.8678712 | 0.008205719 | 0.9842696 | 0.00838462 | 0.9842615 | 0.009794341
[13 empty] | 796746 | 1.002399 | 0.9866385 | 0.00133255 | 0.9967533 | 0.007182137 | 0.9967586 | 0.005426525 |  |  | 691860 | 0.9906112 | 0.9670213 | 0.003457487 | 0.9949769 | 0.004367115 | 0.9949772 | 0.006309701 | [12 empty] | 1140060 | 0.9957479 | 0.8678712 | 0.008205719 | 0.9842743 | 0.008384598 | 0.9842663 | 0.009794294
[13 empty] | 797046 | 1.000479 | 0.9866385 | 0.00133255 | 0.9967534 | 0.007182142 | 0.9967587 | 0.005426528 |  |  | 692160 | 0.9927692 | 0.9670213 | 0.003457487 | 0.9949806 | 0.004367005 | 0.9949809 | 0.006309648 | [12 empty] | 1140360 | 0.99351 | 0.8678712 | 0.008205719 | 0.9842791 | 0.008384576 | 0.984271 | 0.009794248
[13 empty] | 797346 | 1.001439 | 0.9866385 | 0.00133255 | 0.9967534 | 0.007182147 | 0.9967588 | 0.005426531 |  |  | 692460 | 0.9927692 | 0.9670213 | 0.003457487 | 0.9949843 | 0.004366896 | 0.9949846 | 0.006309596 | [12 empty] | 1140660 | 1.000224 | 0.8678712 | 0.008205719 | 0.9842839 | 0.008384554 | 0.9842758 | 0.009794201
[13 empty] | 797646 | 1.001439 | 0.9866385 | 0.00133255 | 0.9967535 | 0.007182152 | 0.9967589 | 0.005426533 |  |  | 692760 | 0.9916902 | 0.9670213 | 0.003457487 | 0.994988 | 0.004366788 | 0.9949883 | 0.006309543 | [12 empty] | 1140960 | 0.9979859 | 0.8678712 | 0.008205719 | 0.9842886 | 0.008384532 | 0.9842805 | 0.009794155
[13 empty] | 797946 | 1.000479 | 0.9866385 | 0.00133255 | 0.9967536 | 0.007182156 | 0.9967589 | 0.005426536 |  |  | 693060 | 0.9938482 | 0.9670213 | 0.003457487 | 0.9949917 | 0.004366679 | 0.994992 | 0.006309491 | [12 empty] | 1141260 | 0.9890341 | 0.8678712 | 0.008205719 | 0.9842934 | 0.00838451 | 0.9842853 | 0.009794109
[13 empty] | 798246 | 1.000479 | 0.9866385 | 0.00133255 | 0.9967537 | 0.007182161 | 0.996759 | 0.005426539 |  |  | 693360 | 0.9916902 | 0.9670213 | 0.003457487 | 0.9949954 | 0.004366571 | 0.9949957 | 0.006309438 | [12 empty] | 1141560 | 0.9957479 | 0.8678712 | 0.008205719 | 0.9842981 | 0.008384488 | 0.98429 | 0.009794063
[13 empty] | 798546 | 1.001439 | 0.9866385 | 0.00133255 | 0.9967538 | 0.007182166 | 0.9967591 | 0.005426542 |  |  | 693660 | 0.9916902 | 0.9670213 | 0.003457487 | 0.994999 | 0.004366463 | 0.9949994 | 0.006309386 | [12 empty] | 1141860 | 0.991272 | 0.8678712 | 0.008205719 | 0.9843029 | 0.008384466 | 0.9842948 | 0.009794017
[13 empty] | 798846 | 1.000479 | 0.9866385 | 0.00133255 | 0.9967539 | 0.00718217 | 0.9967592 | 0.005426545 |  |  | 693960 | 0.9906112 | 0.9670213 | 0.003457487 | 0.9950027 | 0.004366356 | 0.995003 | 0.006309335 | [12 empty] | 1142160 | 0.9957479 | 0.8678712 | 0.008205719 | 0.9843076 | 0.008384444 | 0.9842995 | 0.009793971
[13 empty] | 799146 | 1.000479 | 0.9866385 | 0.00133255 | 0.9967539 | 0.007182175 | 0.9967593 | 0.005426547 |  |  | 694260 | 0.9916902 | 0.9670213 | 0.003457487 | 0.9950064 | 0.004366248 | 0.9950067 | 0.006309283 | [12 empty] | 1142460 | 0.991272 | 0.8678712 | 0.008205719 | 0.9843123 | 0.008384422 | 0.9843042 | 0.009793925
[13 empty] | 799446 | 1.000479 | 0.9866385 | 0.00133255 | 0.996754 | 0.00718218 | 0.9967594 | 0.00542655 |  |  | 694560 | 0.9916902 | 0.9670213 | 0.003457487 | 0.99501 | 0.004366141 | 0.9950104 | 0.006309231 | [12 empty] | 1142760 | 1.002462 | 0.8678712 | 0.008205719 | 0.984317 | 0.008384401 | 0.9843089 | 0.00979388
[13 empty] | 799746 | 1.000479 | 0.9866385 | 0.00133255 | 0.9967541 | 0.007182184 | 0.9967594 | 0.005426553 |  |  | 694860 | 0.9916902 | 0.9670213 | 0.003457487 | 0.9950137 | 0.004366035 | 0.995014 | 0.00630918 | [12 empty] | 1143060 | 0.9957479 | 0.8678712 | 0.008205719 | 0.9843218 | 0.008384379 | 0.9843136 | 0.009793834
[13 empty] | 800046 | 1.001439 | 0.9866385 | 0.00133255 | 0.9967542 | 0.007182189 | 0.9967595 | 0.005426556 |  |  | 695160 | 0.9916902 | 0.9670213 | 0.003457487 | 0.9950174 | 0.004365928 | 0.9950177 | 0.006309129 | [12 empty] | 1143360 | 0.9890341 | 0.8678712 | 0.008205719 | 0.9843265 | 0.008384358 | 0.9843184 | 0.009793789
[13 empty] | 800346 | 0.9985577 | 0.9866385 | 0.00133255 | 0.9967543 | 0.007182194 | 0.9967596 | 0.005426558 |  |  | 695460 | 0.9949272 | 0.9670213 | 0.003457487 | 0.995021 | 0.004365822 | 0.9950213 | 0.006309078 | [12 empty] | 1143660 | 0.99351 | 0.8678712 | 0.008205719 | 0.9843312 | 0.008384336 | 0.9843231 | 0.009793743
[13 empty] | 800646 | 1.002399 | 0.9866385 | 0.00133255 | 0.9967543 | 0.007182198 | 0.9967597 | 0.005426561 |  |  | 695760 | 0.9916902 | 0.9670213 | 0.003457487 | 0.9950246 | 0.004365716 | 0.995025 | 0.006309027 | [12 empty] | 1143960 | 0.9979859 | 0.8678712 | 0.008205719 | 0.9843359 | 0.008384315 | 0.9843278 | 0.009793698
[13 empty] | 800946 | 1.001439 | 0.9866385 | 0.00133255 | 0.9967544 | 0.007182203 | 0.9967598 | 0.005426564 |  |  | 696060 | 0.9916902 | 0.9670213 | 0.003457487 | 0.9950283 | 0.00436561 | 0.9950286 | 0.006308976 | [12 empty] | 1144260 | 0.9979859 | 0.8678712 | 0.008205719 | 0.9843406 | 0.008384293 | 0.9843325 | 0.009793653
[13 empty] | 801246 | 1.002399 | 0.9866385 | 0.00133255 | 0.9967545 | 0.007182208 | 0.9967599 | 0.005426567 |  |  | 696360 | 0.9895322 | 0.9670213 | 0.003457487 | 0.9950319 | 0.004365505 | 0.9950322 | 0.006308926 | [12 empty] | 1144560 | 0.9957479 | 0.8678712 | 0.008205719 | 0.9843453 | 0.008384272 | 0.9843371 | 0.009793608
[13 empty] | 801546 | 1.000479 | 0.9866385 | 0.00133255 | 0.9967546 | 0.007182212 | 0.9967599 | 0.005426569 |  |  | 696660 | 0.9949272 | 0.9670213 | 0.003457487 | 0.9950355 | 0.0043654 | 0.9950359 | 0.006308876 | [12 empty] | 1144860 | 0.9957479 | 0.8678712 | 0.008205719 | 0.98435 | 0.008384251 | 0.9843418 | 0.009793563
[13 empty] | 801846 | 1.000479 | 0.9866385 | 0.00133255 | 0.9967547 | 0.007182217 | 0.99676 | 0.005426572 |  |  | 696960 | 0.9916902 | 0.9670213 | 0.003457487 | 0.9950391 | 0.004365295 | 0.9950395 | 0.006308825 | [12 empty] | 1145160 | 0.9979859 | 0.8678712 | 0.008205719 | 0.9843546 | 0.008384229 | 0.9843465 | 0.009793518
[13 empty] | 802146 | 1.000479 | 0.9866385 | 0.00133255 | 0.9967547 | 0.007182221 | 0.9967601 | 0.005426575 |  |  | 697260 | 0.9927692 | 0.9670213 | 0.003457487 | 0.9950428 | 0.00436519 | 0.9950431 | 0.006308775 | [12 empty] | 1145460 | 0.99351 | 0.8678712 | 0.008205719 | 0.9843593 | 0.008384208 | 0.9843512 | 0.009793474
[13 empty] | 802446 | 0.9995181 | 0.9866385 | 0.00133255 | 0.9967548 | 0.007182226 | 0.9967602 | 0.005426578 |  |  | 697560 | 0.9927692 | 0.9670213 | 0.003457487 | 0.9950464 | 0.004365086 | 0.9950467 | 0.006308726 | [12 empty] | 1145760 | 1.006938 | 0.8678712 | 0.008205719 | 0.984364 | 0.008384187 | 0.9843558 | 0.009793429
[13 empty] | 802746 | 1.000479 | 0.9866385 | 0.00133255 | 0.9967549 | 0.007182231 | 0.9967603 | 0.00542658 |  |  | 697860 | 0.9916902 | 0.9670213 | 0.003457487 | 0.99505 | 0.004364982 | 0.9950503 | 0.006308676 | [12 empty] | 1146060 | 1.000224 | 0.8678712 | 0.008205719 | 0.9843687 | 0.008384166 | 0.9843605 | 0.009793385
[13 empty] | 803046 | 1.001439 | 0.9866385 | 0.00133255 | 0.996755 | 0.007182235 | 0.9967603 | 0.005426583 |  |  | 698160 | 0.9927692 | 0.9670213 | 0.003457487 | 0.9950536 | 0.004364878 | 0.9950539 | 0.006308627 | [12 empty] | 1146360 | 0.99351 | 0.8678712 | 0.008205719 | 0.9843733 | 0.008384145 | 0.9843652 | 0.00979334
[13 empty] | 803346 | 1.000479 | 0.9866385 | 0.00133255 | 0.9967551 | 0.00718224 | 0.9967604 | 0.005426586 |  |  | 698460 | 0.9927692 | 0.9670213 | 0.003457487 | 0.9950571 | 0.004364774 | 0.9950575 | 0.006308577 | [12 empty] | 1146660 | 1.000224 | 0.8678712 | 0.008205719 | 0.984378 | 0.008384124 | 0.9843698 | 0.009793296
[13 empty] | 803646 | 1.000479 | 0.9866385 | 0.00133255 | 0.9967551 | 0.007182244 | 0.9967605 | 0.005426588 |  |  | 698760 | 0.9927692 | 0.9670213 | 0.003457487 | 0.9950607 | 0.004364671 | 0.9950611 | 0.006308528 | [12 empty] | 1146960 | 0.99351 | 0.8678712 | 0.008205719 | 0.9843826 | 0.008384103 | 0.9843744 | 0.009793252
[13 empty] | 803946 | 1.001439 | 0.9866385 | 0.00133255 | 0.9967552 | 0.007182249 | 0.9967606 | 0.005426591 |  |  | 699060 | 0.9927692 | 0.9670213 | 0.003457487 | 0.9950643 | 0.004364568 | 0.9950646 | 0.006308479 | [12 empty] | 1147260 | 0.9957479 | 0.8678712 | 0.008205719 | 0.9843873 | 0.008384082 | 0.9843791 | 0.009793208
[13 empty] | 804246 | 1.002399 | 0.9866385 | 0.00133255 | 0.9967553 | 0.007182253 | 0.9967607 | 0.005426594 |  |  | 699360 | 0.9916902 | 0.9670213 | 0.003457487 | 0.9950679 | 0.004364465 | 0.9950682 | 0.00630843 | [12 empty] | 1147560 | 1.000224 | 0.8678712 | 0.008205719 | 0.9843919 | 0.008384062 | 0.9843837 | 0.009793164
[13 empty] | 804546 | 1.001439 | 0.9866385 | 0.00133255 | 0.9967554 | 0.007182258 | 0.9967607 | 0.005426596 |  |  | 699660 | 0.9916902 | 0.9670213 | 0.003457487 | 0.9950714 | 0.004364362 | 0.9950718 | 0.006308382 | [12 empty] | 1147860 | 1.0047 | 0.8678712 | 0.008205719 | 0.9843965 | 0.008384041 | 0.9843884 | 0.00979312
[13 empty] | 804846 | 1.000479 | 0.9866385 | 0.00133255 | 0.9967555 | 0.007182262 | 0.9967608 | 0.005426599 |  |  | 699960 | 0.9927692 | 0.9670213 | 0.003457487 | 0.995075 | 0.00436426 | 0.9950753 | 0.006308333 | [12 empty] | 1148160 | 0.9957479 | 0.8678712 | 0.008205719 | 0.9844012 | 0.00838402 | 0.984393 | 0.009793076
[13 empty] | 805146 | 1.001439 | 0.9866385 | 0.00133255 | 0.9967555 | 0.007182267 | 0.9967609 | 0.005426602 |  |  | 700260 | 0.9916902 | 0.9670213 | 0.003457487 | 0.9950785 | 0.004364158 | 0.9950789 | 0.006308285 | [12 empty] | 1148460 | 1.002462 | 0.8678712 | 0.008205719 | 0.9844058 | 0.008384 | 0.9843976 | 0.009793033
[13 empty] | 805446 | 1.002399 | 0.9866385 | 0.00133255 | 0.9967556 | 0.007182271 | 0.996761 | 0.005426605 |  |  | 700560 | 0.9916902 | 0.9670213 | 0.003457487 | 0.9950821 | 0.004364056 | 0.9950824 | 0.006308237 | [12 empty] | 1148760 | 0.9979859 | 0.8678712 | 0.008205719 | 0.9844104 | 0.008383979 | 0.9844022 | 0.009792989
[13 empty] | 805746 | 1.000479 | 0.9866385 | 0.00133255 | 0.9967557 | 0.007182276 | 0.9967611 | 0.005426607 |  |  | 700860 | 0.9916902 | 0.9670213 | 0.003457487 | 0.9950856 | 0.004363955 | 0.995086 | 0.006308189 | [12 empty] | 1149060 | 0.9957479 | 0.8678712 | 0.008205719 | 0.984415 | 0.008383958 | 0.9844068 | 0.009792946
[13 empty] | 806046 | 1.001439 | 0.9866385 | 0.00133255 | 0.9967558 | 0.00718228 | 0.9967611 | 0.00542661 |  |  | 701160 | 0.9916902 | 0.9670213 | 0.003457487 | 0.9950892 | 0.004363854 | 0.9950895 | 0.006308141 | [12 empty] | 1149360 | 0.9957479 | 0.8678712 | 0.008205719 | 0.9844196 | 0.008383938 | 0.9844114 | 0.009792902
[13 empty] | 806346 | 1.000479 | 0.9866385 | 0.00133255 | 0.9967559 | 0.007182285 | 0.9967612 | 0.005426613 |  |  | 701460 | 0.9906112 | 0.9670213 | 0.003457487 | 0.9950927 | 0.004363753 | 0.995093 | 0.006308093 | [12 empty] | 1149660 | 0.9957479 | 0.8678712 | 0.008205719 | 0.9844242 | 0.008383918 | 0.984416 | 0.009792859
[13 empty] | 806646 | 1.000479 | 0.9866385 | 0.00133255 | 0.9967559 | 0.007182289 | 0.9967613 | 0.005426615 |  |  | 701760 | 0.9916902 | 0.9670213 | 0.003457487 | 0.9950962 | 0.004363652 | 0.9950966 | 0.006308046 | [12 empty] | 1149960 | 0.9979859 | 0.8678712 | 0.008205719 | 0.9844288 | 0.008383897 | 0.9844206 | 0.009792816
[13 empty] | 806946 | 1.002399 | 0.9866385 | 0.00133255 | 0.996756 | 0.007182294 | 0.9967614 | 0.005426618 |  |  | 702060 | 0.9906112 | 0.9670213 | 0.003457487 | 0.9950997 | 0.004363551 | 0.9951001 | 0.006307998 | [12 empty] | 1150260 | 0.99351 | 0.8678712 | 0.008205719 | 0.9844334 | 0.008383877 | 0.9844252 | 0.009792773
[13 empty] | 807246 | 1.000479 | 0.9866385 | 0.00133255 | 0.9967561 | 0.007182298 | 0.9967614 | 0.005426621 |  |  | 702360 | 0.9916902 | 0.9670213 | 0.003457487 | 0.9951033 | 0.004363451 | 0.9951036 | 0.006307951 | [12 empty] | 1150560 | 0.9979859 | 0.8678712 | 0.008205719 | 0.984438 | 0.008383857 | 0.9844298 | 0.00979273
[13 empty] | 807546 | 1.000479 | 0.9866385 | 0.00133255 | 0.9967562 | 0.007182302 | 0.9967615 | 0.005426623 |  |  | 702660 | 0.9906112 | 0.9670213 | 0.003457487 | 0.9951068 | 0.004363351 | 0.9951071 | 0.006307904 | [12 empty] | 1150860 | 1.000224 | 0.8678712 | 0.008205719 | 0.9844426 | 0.008383837 | 0.9844344 | 0.009792687
[13 empty] | 807846 | 0.9995181 | 0.9866385 | 0.00133255 | 0.9967562 | 0.007182307 | 0.9967616 | 0.005426626 |  |  | 702960 | 0.9916902 | 0.9670213 | 0.003457487 | 0.9951103 | 0.004363252 | 0.9951106 | 0.006307857 | [12 empty] | 1151160 | 1.002462 | 0.8678712 | 0.008205719 | 0.9844471 | 0.008383817 | 0.9844389 | 0.009792644
[13 empty] | 808146 | 1.000479 | 0.9866385 | 0.00133255 | 0.9967563 | 0.007182311 | 0.9967617 | 0.005426628 |  |  | 703260 | 0.9916902 | 0.9670213 | 0.003457487 | 0.9951138 | 0.004363152 | 0.9951141 | 0.006307811 | [12 empty] | 1151460 | 1.002462 | 0.8678712 | 0.008205719 | 0.9844517 | 0.008383796 | 0.9844435 | 0.009792602
[13 empty] | 808446 | 1.000479 | 0.9866385 | 0.00133255 | 0.9967564 | 0.007182316 | 0.9967618 | 0.005426631 |  |  | 703560 | 0.9916902 | 0.9670213 | 0.003457487 | 0.9951173 | 0.004363053 | 0.9951176 | 0.006307764 | [12 empty] | 1151760 | 0.9957479 | 0.8678712 | 0.008205719 | 0.9844563 | 0.008383776 | 0.9844481 | 0.009792559
[13 empty] | 808746 | 1.000479 | 0.9866385 | 0.00133255 | 0.9967565 | 0.00718232 | 0.9967618 | 0.005426634 |  |  | 703860 | 0.9916902 | 0.9670213 | 0.003457487 | 0.9951207 | 0.004362954 | 0.9951211 | 0.006307718 | [12 empty] | 1152060 | 1.002462 | 0.8678712 | 0.008205719 | 0.9844608 | 0.008383757 | 0.9844526 | 0.009792517
[13 empty] | 809046 | 1.001439 | 0.9866385 | 0.00133255 | 0.9967565 | 0.007182324 | 0.9967619 | 0.005426636 |  |  | 704160 | 0.9916902 | 0.9670213 | 0.003457487 | 0.9951242 | 0.004362855 | 0.9951246 | 0.006307672 | [12 empty] | 1152360 | 0.9957479 | 0.8678712 | 0.008205719 | 0.9844654 | 0.008383737 | 0.9844572 | 0.009792474
[13 empty] | 809346 | 1.001439 | 0.9866385 | 0.00133255 | 0.9967566 | 0.007182329 | 0.996762 | 0.005426639 |  |  | 704460 | 0.9938482 | 0.9670213 | 0.003457487 | 0.9951277 | 0.004362757 | 0.995128 | 0.006307626 | [12 empty] | 1152660 | 0.9957479 | 0.8678712 | 0.008205719 | 0.9844699 | 0.008383717 | 0.9844617 | 0.009792432
[13 empty] | 809646 | 1.000479 | 0.9866385 | 0.00133255 | 0.9967567 | 0.007182333 | 0.9967621 | 0.005426642 |  |  | 704760 | 0.9927692 | 0.9670213 | 0.003457487 | 0.9951312 | 0.004362659 | 0.9951315 | 0.00630758 | [12 empty] | 1152960 | 1.002462 | 0.8678712 | 0.008205719 | 0.9844745 | 0.008383697 | 0.9844662 | 0.00979239
[13 empty] | 809946 | 0.9995181 | 0.9866385 | 0.00133255 | 0.9967568 | 0.007182338 | 0.9967621 | 0.005426644 |  |  | 705060 | 0.9938482 | 0.9670213 | 0.003457487 | 0.9951346 | 0.004362561 | 0.995135 | 0.006307534 | [12 empty] | 1153260 | 0.9957479 | 0.8678712 | 0.008205719 | 0.984479 | 0.008383677 | 0.9844708 | 0.009792348
[13 empty] | 810246 | 1.001439 | 0.9866385 | 0.00133255 | 0.9967568 | 0.007182342 | 0.9967622 | 0.005426647 |  |  | 705360 | 0.9916902 | 0.9670213 | 0.003457487 | 0.9951381 | 0.004362463 | 0.9951384 | 0.006307488 | [12 empty] | 1153560 | 0.99351 | 0.8678712 | 0.008205719 | 0.9844835 | 0.008383658 | 0.9844753 | 0.009792306
[13 empty] | 810546 | 0.9995181 | 0.9866385 | 0.00133255 | 0.9967569 | 0.007182346 | 0.9967623 | 0.005426649 |  |  | 705660 | 0.9906112 | 0.9670213 | 0.003457487 | 0.9951415 | 0.004362366 | 0.9951419 | 0.006307443 | [12 empty] | 1153860 | 0.9979859 | 0.8678712 | 0.008205719 | 0.9844881 | 0.008383638 | 0.9844798 | 0.009792264
[13 empty] | 810846 | 1.000479 | 0.9866385 | 0.00133255 | 0.996757 | 0.007182351 | 0.9967624 | 0.005426652 |  |  | 705960 | 0.9916902 | 0.9670213 | 0.003457487 | 0.995145 | 0.004362268 | 0.9951453 | 0.006307398 | [12 empty] | 1154160 | 0.9890341 | 0.8678712 | 0.008205719 | 0.9844926 | 0.008383618 | 0.9844844 | 0.009792222
[13 empty] | 811146 | 0.9995181 | 0.9866385 | 0.00133255 | 0.9967571 | 0.007182355 | 0.9967624 | 0.005426655 |  |  | 706260 | 0.9938482 | 0.9670213 | 0.003457487 | 0.9951484 | 0.004362172 | 0.9951488 | 0.006307353 | [12 empty] | 1154460 | 0.9979859 | 0.8678712 | 0.008205719 | 0.9844971 | 0.008383599 | 0.9844889 | 0.009792181
[13 empty] | 811446 | 1.000479 | 0.9866385 | 0.00133255 | 0.9967571 | 0.007182359 | 0.9967625 | 0.005426657 |  |  | 706560 | 0.9927692 | 0.9670213 | 0.003457487 | 0.9951518 | 0.004362075 | 0.9951522 | 0.006307308 | [12 empty] | 1154760 | 1.002462 | 0.8678712 | 0.008205719 | 0.9845016 | 0.008383579 | 0.9844934 | 0.009792139
[13 empty] | 811746 | 1.001439 | 0.9866385 | 0.00133255 | 0.9967572 | 0.007182363 | 0.9967626 | 0.00542666 |  |  | 706860 | 0.9906112 | 0.9670213 | 0.003457487 | 0.9951553 | 0.004361978 | 0.9951556 | 0.006307263 | [12 empty] | 1155060 | 1.000224 | 0.8678712 | 0.008205719 | 0.9845061 | 0.00838356 | 0.9844979 | 0.009792098
[13 empty] | 812046 | 1.000479 | 0.9866385 | 0.00133255 | 0.9967573 | 0.007182368 | 0.9967627 | 0.005426662 |  |  | 707160 | 0.9927692 | 0.9670213 | 0.003457487 | 0.9951587 | 0.004361882 | 0.995159 | 0.006307218 | [12 empty] | 1155360 | 0.99351 | 0.8678712 | 0.008205719 | 0.9845106 | 0.008383541 | 0.9845024 | 0.009792056
[13 empty] | 812346 | 1.001439 | 0.9866385 | 0.00133255 | 0.9967574 | 0.007182372 | 0.9967627 | 0.005426665 |  |  | 707460 | 0.9895322 | 0.9670213 | 0.003457487 | 0.9951621 | 0.004361786 | 0.9951625 | 0.006307174 | [12 empty] | 1155660 | 0.99351 | 0.8678712 | 0.008205719 | 0.9845151 | 0.008383521 | 0.9845069 | 0.009792015
[13 empty] | 812646 | 1.000479 | 0.9866385 | 0.00133255 | 0.9967574 | 0.007182376 | 0.9967628 | 0.005426668 |  |  | 707760 | 0.9916902 | 0.9670213 | 0.003457487 | 0.9951655 | 0.004361691 | 0.9951659 | 0.006307129 | [12 empty] | 1155960 | 1.011414 | 0.8678712 | 0.008205719 | 0.9845196181 | 0.008383502 | 0.9845114 | 0.009791974
[13 empty] | 812946 | 0.9995181 | 0.9866385 | 0.00133255 | 0.9967575 | 0.007182381 | 0.9967629 | 0.00542667 |  |  | 708060 | 0.9927692 | 0.9670213 | 0.003457487 | 0.9951689 | 0.004361595 | 0.9951693 | 0.006307085 | [12 empty] | 1156260 | 1.002462 | 0.8678712 | 0.008205719 | 0.9845241 | 0.008383483 | 0.9845158 | 0.009791933
[13 empty] | 813246 | 1.001439 | 0.9866385 | 0.00133255 | 0.9967576 | 0.007182385 | 0.996763 | 0.005426673 |  |  | 708360 | 0.9927692 | 0.9670213 | 0.003457487 | 0.9951723 | 0.0043615 | 0.9951727 | 0.006307041 | [12 empty] | 1156560 | 0.9979859 | 0.8678712 | 0.008205719 | 0.9845286 | 0.008383464 | 0.9845203 | 0.009791892
[13 empty] | 813546 | 1.000479 | 0.9866385 | 0.00133255 | 0.9967576 | 0.007182389 | 0.996763 | 0.005426675 |  |  | 708660 | 0.9916902 | 0.9670213 | 0.003457487 | 0.9951757 | 0.004361405 | 0.9951761 | 0.006306997 | [12 empty] | 1156860 | 1.002462 | 0.8678712 | 0.008205719 | 0.9845331 | 0.008383445 | 0.9845248 | 0.009791851
[13 empty] | 813846 | 1.000479 | 0.9866385 | 0.00133255 | 0.9967577 | 0.007182393 | 0.9967631 | 0.005426678 |  |  | 708960 | 0.9916902 | 0.9670213 | 0.003457487 | 0.9951791 | 0.00436131 | 0.9951795 | 0.006306954 | [12 empty] | 1157160 | 0.9957479 | 0.8678712 | 0.008205719 | 0.9845375 | 0.008383426 | 0.9845293 | 0.00979181
[13 empty] | 814146 | 1.001439 | 0.9866385 | 0.00133255 | 0.9967578 | 0.007182398 | 0.9967632 | 0.00542668 |  |  | 709260 | 0.9916902 | 0.9670213 | 0.003457487 | 0.9951825 | 0.004361216 | 0.9951829 | 0.00630691 | [12 empty] | 1157460 | 1.000224 | 0.8678712 | 0.008205719 | 0.984542 | 0.008383407 | 0.9845337 | 0.009791769
[13 empty] | 814446 | 1.000479 | 0.9866385 | 0.00133255 | 0.9967579 | 0.007182402 | 0.9967632 | 0.005426683 |  |  | 709560 | 0.9906112 | 0.9670213 | 0.003457487 | 0.9951859 | 0.004361122 | 0.9951862 | 0.006306867 | [12 empty] | 1157760 | 1.009176 | 0.8678712 | 0.008205719 | 0.9845465 | 0.008383388 | 0.9845382 | 0.009791729
[13 empty] | 814746 | 1.000479 | 0.9866385 | 0.00133255 | 0.9967579 | 0.007182406 | 0.9967633 | 0.005426685 |  |  | 709860 | 0.9927692 | 0.9670213 | 0.003457487 | 0.9951893 | 0.004361028 | 0.9951896 | 0.006306823 | [12 empty] | 1158060 | 0.9979859 | 0.8678712 | 0.008205719 | 0.9845509 | 0.008383369 | 0.9845426 | 0.009791688
[13 empty] | 815046 | 1.001439 | 0.9866385 | 0.00133255 | 0.996758 | 0.00718241 | 0.9967634 | 0.005426688 |  |  | 710160 | 0.9927692 | 0.9670213 | 0.003457487 | 0.9951926 | 0.004360934 | 0.995193 | 0.00630678 | [12 empty] | 1158360 | 0.9957479 | 0.8678712 | 0.008205719 | 0.9845554 | 0.00838335 | 0.9845471 | 0.009791648
[13 empty] | 815346 | 1.001439 | 0.9866385 | 0.00133255 | 0.9967581 | 0.007182414 | 0.9967635 | 0.00542669 |  |  | 710460 | 0.9938482 | 0.9670213 | 0.003457487 | 0.995196 | 0.00436084 | 0.9951963 | 0.006306737 | [12 empty] | 1158660 | 1.002462 | 0.8678712 | 0.008205719 | 0.9845598 | 0.008383331 | 0.9845515 | 0.009791608
[13 empty] | 815646 | 0.9995181 | 0.9866385 | 0.00133255 | 0.9967581 | 0.007182419 | 0.9967635 | 0.005426693 |  |  | 710760 | 0.9916902 | 0.9670213 | 0.003457487 | 0.9951993 | 0.004360747 | 0.9951997 | 0.006306695 | [12 empty] | 1158960 | 1.000224 | 0.8678712 | 0.008205719 | 0.9845643 | 0.008383313 | 0.984556 | 0.009791567
[13 empty] | 815946 | 1.001439 | 0.9866385 | 0.00133255 | 0.9967582 | 0.007182423 | 0.9967636 | 0.005426696 |  |  | 711060 | 0.9916902 | 0.9670213 | 0.003457487 | 0.9952027 | 0.004360654 | 0.9952031 | 0.006306652 | [12 empty] | 1159260 | 1.000224 | 0.8678712 | 0.008205719 | 0.9845687 | 0.008383294 | 0.9845604 | 0.009791527
[13 empty] | 816246 | 1.001439 | 0.9866385 | 0.00133255 | 0.9967583 | 0.007182427 | 0.9967637 | 0.005426698 |  |  | 711360 | 0.9927692 | 0.9670213 | 0.003457487 | 0.995206 | 0.004360561 | 0.9952064 | 0.006306609 | [12 empty] | 1159560 | 0.9957479 | 0.8678712 | 0.008205719 | 0.9845731 | 0.008383275 | 0.9845648 | 0.009791487
[13 empty] | 816546 | 1.001439 | 0.9866385 | 0.00133255 | 0.9967584 | 0.007182431 | 0.9967637 | 0.005426701 |  |  | 711660 | 0.9927692 | 0.9670213 | 0.003457487 | 0.9952094 | 0.004360469 | 0.9952097 | 0.006306567 | [12 empty] | 1159860 | 0.9890341 | 0.8678712 | 0.008205719 | 0.9845775 | 0.008383257 | 0.9845692 | 0.009791447
[13 empty] | 816846 | 1.000479 | 0.9866385 | 0.00133255 | 0.9967584 | 0.007182435 | 0.9967638 | 0.005426703 |  |  | 711960 | 0.9927692 | 0.9670213 | 0.003457487 | 0.9952127 | 0.004360376 | 0.9952131 | 0.006306525 | [12 empty] | 1160160 | 1.000224 | 0.8678712 | 0.008205719 | 0.984582 | 0.008383238 | 0.9845737 | 0.009791408
[13 empty] | 817146 | 1.000479 | 0.9866385 | 0.00133255 | 0.9967585 | 0.007182439 | 0.9967639 | 0.005426706 |  |  | 712260 | 0.9916902 | 0.9670213 | 0.003457487 | 0.9952161 | 0.004360284 | 0.9952164 | 0.006306483 | [12 empty] | 1160460 | 1.0047 | 0.8678712 | 0.008205719 | 0.9845864 | 0.00838322 | 0.9845781 | 0.009791368
[13 empty] | 817446 | 1.000479 | 0.9866385 | 0.00133255 | 0.9967586 | 0.007182444 | 0.996764 | 0.005426708 |  |  | 712560 | 0.9927692 | 0.9670213 | 0.003457487 | 0.9952194 | 0.004360192 | 0.9952197 | 0.006306441 | [12 empty] | 1160760 | 1.000224 | 0.8678712 | 0.008205719 | 0.9845908 | 0.008383202 | 0.9845825 | 0.009791328
[13 empty] | 817746 | 0.9995181 | 0.9866385 | 0.00133255 | 0.9967586 | 0.007182448 | 0.996764 | 0.005426711 |  |  | 712860 | 0.9906112 | 0.9670213 | 0.003457487 | 0.9952227 | 0.004360101 | 0.9952231 | 0.006306399 | [12 empty] | 1161060 | 0.9979859 | 0.8678712 | 0.008205719 | 0.9845952 | 0.008383183 | 0.9845869 | 0.009791289
[13 empty] | 818046 | 1.001439 | 0.9866385 | 0.00133255 | 0.9967587 | 0.007182452 | 0.9967641 | 0.005426713 |  |  | 713160 | 0.9916902 | 0.9670213 | 0.003457487 | 0.995226 | 0.00436001 | 0.9952264 | 0.006306358 | [12 empty] | 1161360 | 0.9979859 | 0.8678712 | 0.008205719 | 0.9845996 | 0.008383165 | 0.9845913 | 0.009791249
[13 empty] | 818346 | 1.002399 | 0.9866385 | 0.00133255 | 0.9967588 | 0.007182456 | 0.9967642 | 0.005426716 |  |  | 713460 | 0.9916902 | 0.9670213 | 0.003457487 | 0.9952293 | 0.004359918 | 0.9952297 | 0.006306316 | [12 empty] | 1161660 | 0.99351 | 0.8678712 | 0.008205719 | 0.984604 | 0.008383147 | 0.9845957 | 0.00979121
[13 empty] | 818646 | 1.001439 | 0.9866385 | 0.00133255 | 0.9967589 | 0.00718246 | 0.9967642 | 0.005426718 |  |  | 713760 | 0.9927692 | 0.9670213 | 0.003457487 | 0.9952326 | 0.004359828 | 0.995233 | 0.006306275 | [12 empty] | 1161960 | 0.9979859 | 0.8678712 | 0.008205719 | 0.9846084 | 0.008383128 | 0.9846001 | 0.009791171
[13 empty] | 818946 | 1.001439 | 0.9866385 | 0.00133255 | 0.9967589 | 0.007182464 | 0.9967643 | 0.005426721 |  |  | 714060 | 0.9927692 | 0.9670213 | 0.003457487 | 0.9952359 | 0.004359737 | 0.9952363 | 0.006306234 | [12 empty] | 1162260 | 1.009176 | 0.8678712 | 0.008205719 | 0.9846128 | 0.00838311 | 0.9846044 | 0.009791132
[13 empty] | 819246 | 1.000479 | 0.9866385 | 0.00133255 | 0.996759 | 0.007182468 | 0.9967644 | 0.005426723 |  |  | 714360 | 0.9916902 | 0.9670213 | 0.003457487 | 0.9952392 | 0.004359646 | 0.9952396 | 0.006306193 | [12 empty] | 1162560 | 0.9979859 | 0.8678712 | 0.008205719 | 0.9846171 | 0.008383092 | 0.9846088 | 0.009791093
[13 empty] | 819546 | 1.000479 | 0.9866385 | 0.00133255 | 0.9967591 | 0.007182472 | 0.9967644 | 0.005426725 |  |  | 714660 | 0.9927692 | 0.9670213 | 0.003457487 | 0.9952425 | 0.004359556 | 0.9952429 | 0.006306152 | [12 empty] | 1162860 | 0.99351 | 0.8678712 | 0.008205719 | 0.9846215 | 0.008383074 | 0.9846132 | 0.009791054
[13 empty] | 819846 | 1.000479 | 0.9866385 | 0.00133255 | 0.9967591 | 0.007182476 | 0.9967645 | 0.005426728 |  |  | 714960 | 0.9927692 | 0.9670213 | 0.003457487 | 0.9952458 | 0.004359466 | 0.9952462 | 0.006306111 | [12 empty] | 1163160 | 0.99351 | 0.8678712 | 0.008205719 | 0.9846259 | 0.008383056 | 0.9846176 | 0.009791015
[13 empty] | 820146 | 0.9995181 | 0.9866385 | 0.00133255 | 0.9967592 | 0.00718248 | 0.9967646 | 0.00542673 |  |  | 715260 | 0.9916902 | 0.9670213 | 0.003457487 | 0.9952491 | 0.004359377 | 0.9952494 | 0.006306071 | [12 empty] | 1163460 | 0.9979859 | 0.8678712 | 0.008205719 | 0.9846303 | 0.008383038 | 0.9846219 | 0.009790976
[13 empty] | 820446 | 1.000479 | 0.9866385 | 0.00133255 | 0.9967593 | 0.007182484 | 0.9967647 | 0.005426733 |  |  | 715560 | 0.9927692 | 0.9670213 | 0.003457487 | 0.9952523 | 0.004359287 | 0.9952527 | 0.00630603 | [12 empty] | 1163760 | 1.002462 | 0.8678712 | 0.008205719 | 0.9846346 | 0.00838302 | 0.9846263 | 0.009790937
[13 empty] | 820746 | 0.9995181 | 0.9866385 | 0.00133255 | 0.9967593 | 0.007182488 | 0.9967647 | 0.005426735 |  |  | 715860 | 0.9927692 | 0.9670213 | 0.003457487 | 0.9952556 | 0.004359198 | 0.995256 | 0.00630599 | [12 empty] | 1164060 | 1.002462 | 0.8678712 | 0.008205719 | 0.984639 | 0.008383003 | 0.9846306 | 0.009790899
[13 empty] | 821046 | 1.002399 | 0.9866385 | 0.00133255 | 0.9967594 | 0.007182492 | 0.9967648 | 0.005426738 |  |  | 716160 | 0.9927692 | 0.9670213 | 0.003457487 | 0.9952589 | 0.004359109 | 0.9952592 | 0.00630595 | [12 empty] | 1164360 | 1.002462 | 0.8678712 | 0.008205719 | 0.9846433 | 0.008382985 | 0.984635 | 0.00979086
[13 empty] | 821346 | 1.001439 | 0.9866385 | 0.00133255 | 0.9967595 | 0.007182497 | 0.9967649 | 0.00542674 |  |  | 716460 | 0.9927692 | 0.9670213 | 0.003457487 | 0.9952621 | 0.00435902 | 0.9952625 | 0.00630591 | [12 empty] | 1164660 | 0.99351 | 0.8678712 | 0.008205719 | 0.9846477 | 0.008382967 | 0.9846393 | 0.009790822
[13 empty] | 821646 | 1.000479 | 0.9866385 | 0.00133255 | 0.9967595 | 0.007182501 | 0.9967649 | 0.005426743 |  |  | 716760 | 0.9927692 | 0.9670213 | 0.003457487 | 0.9952654 | 0.004358932 | 0.9952657 | 0.00630587 | [12 empty] | 1164960 | 0.9979859 | 0.8678712 | 0.008205719 | 0.984652 | 0.008382949 | 0.9846436 | 0.009790783
[13 empty] | 821946 | 1.000479 | 0.9866385 | 0.00133255 | 0.9967596 | 0.007182505 | 0.996765 | 0.005426745 |  |  | 717060 | 0.9927692 | 0.9670213 | 0.003457487 | 0.9952686 | 0.004358843 | 0.995269 | 0.00630583 | [12 empty] | 1165260 | 1.0047 | 0.8678712 | 0.008205719 | 0.9846563 | 0.008382932 | 0.984648 | 0.009790745
[13 empty] | 822246 | 1.001439 | 0.9866385 | 0.00133255 | 0.9967597 | 0.007182509 | 0.9967651 | 0.005426748 |  |  | 717360 | 0.9916902 | 0.9670213 | 0.003457487 | 0.9952718 | 0.004358755 | 0.9952722 | 0.006305791 | [12 empty] | 1165560 | 0.9957479 | 0.8678712 | 0.008205719 | 0.9846607 | 0.008382914 | 0.9846523 | 0.009790707
[13 empty] | 822546 | 1.000479 | 0.9866385 | 0.00133255 | 0.9967597 | 0.007182513 | 0.9967651 | 0.00542675 |  |  | 717660 | 0.9916902 | 0.9670213 | 0.003457487 | 0.9952751 | 0.004358667 | 0.9952755 | 0.006305751 | [12 empty] | 1165860 | 0.991272 | 0.8678712 | 0.008205719 | 0.984665 | 0.008382897 | 0.9846566 | 0.009790669
[13 empty] | 822846 | 1.002399 | 0.9866385 | 0.00133255 | 0.9967598 | 0.007182517 | 0.9967652 | 0.005426752 |  |  | 717960 | 0.9927692 | 0.9670213 | 0.003457487 | 0.9952783 | 0.00435858 | 0.9952787 | 0.006305712 | [12 empty] | 1166160 | 0.991272 | 0.8678712 | 0.008205719 | 0.9846693 | 0.008382879 | 0.9846609 | 0.009790631
[13 empty] | 823146 | 1.002399 | 0.9866385 | 0.00133255 | 0.9967599 | 0.007182521 | 0.9967653 | 0.005426755 |  |  | 718260 | 0.9916902 | 0.9670213 | 0.003457487 | 0.9952815 | 0.004358492 | 0.9952819 | 0.006305673 | [12 empty] | 1166460 | 0.9957479 | 0.8678712 | 0.008205719 | 0.9846736 | 0.008382862 | 0.9846653 | 0.009790593
[13 empty] | 823446 | 1.001439 | 0.9866385 | 0.00133255 | 0.9967599 | 0.007182524 | 0.9967653 | 0.005426757 |  |  | 718560 | 0.9927692 | 0.9670213 | 0.003457487 | 0.9952848 | 0.004358405 | 0.9952851 | 0.006305634 | [12 empty] | 1166760 | 0.99351 | 0.8678712 | 0.008205719 | 0.9846779 | 0.008382844 | 0.9846696 | 0.009790555
[13 empty] | 823746 | 1.001439 | 0.9866385 | 0.00133255 | 0.99676 | 0.007182528 | 0.9967654 | 0.00542676 |  |  | 718860 | 0.9938482 | 0.9670213 | 0.003457487 | 0.995288 | 0.004358318 | 0.9952884 | 0.006305595 | [12 empty] | 1167060 | 1.006938 | 0.8678712 | 0.008205719 | 0.9846822 | 0.008382827 | 0.9846739 | 0.009790518
[13 empty] | 824046 | 1.000479 | 0.9866385 | 0.00133255 | 0.9967601 | 0.007182532 | 0.9967655 | 0.005426762 |  |  | 719160 | 0.9927692 | 0.9670213 | 0.003457487 | 0.9952912 | 0.004358232 | 0.9952916 | 0.006305556 | [12 empty] | 1167360 | 0.9979859 | 0.8678712 | 0.008205719 | 0.9846865 | 0.00838281 | 0.9846782 | 0.00979048
[13 empty] | 824346 | 1.000479 | 0.9866385 | 0.00133255 | 0.9967601 | 0.007182536 | 0.9967655 | 0.005426764 |  |  | 719460 | 0.9927692 | 0.9670213 | 0.003457487 | 0.9952944 | 0.004358145 | 0.9952948 | 0.006305518 | [12 empty] | 1167660 | 1.000224 | 0.8678712 | 0.008205719 | 0.9846908 | 0.008382792 | 0.9846825 | 0.009790443
[13 empty] | 824646 | 1.001439 | 0.9866385 | 0.00133255 | 0.9967602 | 0.00718254 | 0.9967656 | 0.005426767 |  |  | 719760 | 0.9927692 | 0.9670213 | 0.003457487 | 0.9952976 | 0.004358059 | 0.995298 | 0.006305479 | [12 empty] | 1167960 | 0.9957479 | 0.8678712 | 0.008205719 | 0.9846951 | 0.008382775 | 0.9846867 | 0.009790405
[13 empty] | 824946 | 1.001439 | 0.9866385 | 0.00133255 | 0.9967603 | 0.007182544 | 0.9967657 | 0.005426769 |  |  | 720060 | 0.9916902 | 0.9670213 | 0.003457487 | 0.9953008 | 0.004357973 | 0.9953012 | 0.006305441 | [12 empty] | 1168260 | 1.002462 | 0.8678712 | 0.008205719 | 0.9846994 | 0.008382758 | 0.984691 | 0.009790368
[13 empty] | 825246 | 1.001439 | 0.9866385 | 0.00133255 | 0.9967603 | 0.007182548 | 0.9967657 | 0.005426772 |  |  | 720360 | 0.9916902 | 0.9670213 | 0.003457487 | 0.995304 | 0.004357887 | 0.9953043 | 0.006305403 | [12 empty] | 1168560 | 1.000224 | 0.8678712 | 0.008205719 | 0.9847037 | 0.008382741 | 0.9846953 | 0.009790331
[13 empty] | 825546 | 1.002399 | 0.9866385 | 0.00133255 | 0.9967604 | 0.007182552 | 0.9967658 | 0.005426774 |  |  | 720660 | 0.9916902 | 0.9670213 | 0.003457487 | 0.9953071 | 0.004357801 | 0.9953075 | 0.006305365 | [12 empty] | 1168860 | 1.0047 | 0.8678712 | 0.008205719 | 0.984708 | 0.008382724 | 0.9846996 | 0.009790294
[13 empty] | 825846 | 1.002399 | 0.9866385 | 0.00133255 | 0.9967605 | 0.007182556 | 0.9967659 | 0.005426776 |  |  | 720960 | 0.9927692 | 0.9670213 | 0.003457487 | 0.9953103 | 0.004357716 | 0.9953107 | 0.006305327 | [12 empty] | 1169160 | 1.000224 | 0.8678712 | 0.008205719 | 0.9847122 | 0.008382707 | 0.9847038 | 0.009790257
[13 empty] | 826146 | 1.001439 | 0.9866385 | 0.00133255 | 0.9967605 | 0.00718256 | 0.9967659 | 0.005426779 |  |  | 721260 | 0.9916902 | 0.9670213 | 0.003457487 | 0.9953135 | 0.004357631 | 0.9953139 | 0.006305289 | [12 empty] | 1169460 | 0.991272 | 0.8678712 | 0.008205719 | 0.9847165 | 0.00838269 | 0.9847081 | 0.00979022
[13 empty] | 826446 | 1.000479 | 0.9866385 | 0.00133255 | 0.9967606 | 0.007182564 | 0.996766 | 0.005426781 |  |  | 721560 | 0.9938482 | 0.9670213 | 0.003457487 | 0.9953167 | 0.004357546 | 0.995317 | 0.006305252 | [12 empty] | 1169760 | 0.9957479 | 0.8678712 | 0.008205719 | 0.9847208 | 0.008382673 | 0.9847124 | 0.009790183
[13 empty] | 826746 | 1.002399 | 0.9866385 | 0.00133255 | 0.9967607 | 0.007182568 | 0.9967661 | 0.005426783 |  |  | 721860 | 0.9938482 | 0.9670213 | 0.003457487 | 0.9953198 | 0.004357461 | 0.9953202 | 0.006305214 | [12 empty] | 1170060 | 0.9979859 | 0.8678712 | 0.008205719 | 0.984725 | 0.008382656 | 0.9847166 | 0.009790146
[13 empty] | 827046 | 1.001439 | 0.9866385 | 0.00133255 | 0.9967607 | 0.007182571 | 0.9967661 | 0.005426786 |  |  | 722160 | 0.9927692 | 0.9670213 | 0.003457487 | 0.995323 | 0.004357377 | 0.9953234 | 0.006305177 | [12 empty] | 1170360 | 0.9979859 | 0.8678712 | 0.008205719 | 0.9847293 | 0.00838264 | 0.9847209 | 0.009790109
[13 empty] | 827346 | 1.000479 | 0.9866385 | 0.00133255 | 0.9967608 | 0.007182575 | 0.9967662 | 0.005426788 |  |  | 722460 | 0.9906112 | 0.9670213 | 0.003457487 | 0.9953261 | 0.004357292 | 0.9953265 | 0.00630514 | [12 empty] | 1170660 | 0.9957479 | 0.8678712 | 0.008205719 | 0.9847335 | 0.008382623 | 0.9847251 | 0.009790073
[13 empty] | 827646 | 1.001439 | 0.9866385 | 0.00133255 | 0.9967608 | 0.007182579 | 0.9967663 | 0.005426791 |  |  | 722760 | 0.9916902 | 0.9670213 | 0.003457487 | 0.9953293 | 0.004357208 | 0.9953297 | 0.006305103 | [12 empty] | 1170960 | 0.9957479 | 0.8678712 | 0.008205719 | 0.9847378 | 0.008382606 | 0.9847294 | 0.009790036
[13 empty] | 827946 | 1.000479 | 0.9866385 | 0.00133255 | 0.9967609 | 0.007182583 | 0.9967663 | 0.005426793 |  |  | 723060 | 0.9916902 | 0.9670213 | 0.003457487 | 0.9953324 | 0.004357125 | 0.9953328 | 0.006305066 | [12 empty] | 1171260 | 1.002462 | 0.8678712 | 0.008205719 | 0.984742 | 0.008382589 | 0.9847336 | 0.00979
[13 empty] | 828246 | 0.9995181 | 0.9866385 | 0.00133255 | 0.996761 | 0.007182587 | 0.9967664 | 0.005426795 |  |  | 723360 | 0.9938482 | 0.9670213 | 0.003457487 | 0.9953356 | 0.004357041 | 0.995336 | 0.006305029 | [12 empty] | 1171560 | 1.002462 | 0.8678712 | 0.008205719 | 0.9847462 | 0.008382573 | 0.9847378 | 0.009789963
[13 empty] | 828546 | 1.000479 | 0.9866385 | 0.00133255 | 0.996761 | 0.007182591 | 0.9967664 | 0.005426798 |  |  | 723660 | 0.9927692 | 0.9670213 | 0.003457487 | 0.9953387 | 0.004356958 | 0.9953391 | 0.006304992 | [12 empty] | 1171860 | 0.9979859 | 0.8678712 | 0.008205719 | 0.9847505 | 0.008382556 | 0.984742 | 0.009789927
[13 empty] | 828846 | 1.002399 | 0.9866385 | 0.00133255 | 0.9967611 | 0.007182595 | 0.9967665 | 0.0054268 |  |  | 723960 | 0.9927692 | 0.9670213 | 0.003457487 | 0.9953418 | 0.004356875 | 0.9953422 | 0.006304956 | [12 empty] | 1172160 | 0.9979859 | 0.8678712 | 0.008205719 | 0.9847547 | 0.00838254 | 0.9847463 | 0.009789891
[13 empty] | 829146 | 1.002399 | 0.9866385 | 0.00133255 | 0.9967612 | 0.007182598 | 0.9967666 | 0.005426802 |  |  | 724260 | 0.9927692 | 0.9670213 | 0.003457487 | 0.9953449 | 0.004356792 | 0.9953453 | 0.00630492 | [12 empty] | 1172460 | 1.000224 | 0.8678712 | 0.008205719 | 0.9847589 | 0.008382523 | 0.9847505 | 0.009789855
[13 empty] | 829446 | 1.001439 | 0.9866385 | 0.00133255 | 0.9967612 | 0.007182602 | 0.9967666 | 0.005426805 |  |  | 724560 | 0.9916902 | 0.9670213 | 0.003457487 | 0.9953481 | 0.004356709 | 0.9953484 | 0.006304883 | [12 empty] | 1172760 | 1.0047 | 0.8678712 | 0.008205719 | 0.9847631 | 0.008382507 | 0.9847547 | 0.009789819
[13 empty] | 829746 | 1.001439 | 0.9866385 | 0.00133255 | 0.9967613 | 0.007182606 | 0.9967667 | 0.005426807 |  |  | 724860 | 0.9927692 | 0.9670213 | 0.003457487 | 0.9953512 | 0.004356626 | 0.9953516 | 0.006304847 | [12 empty] | 1173060 | 1.000224 | 0.8678712 | 0.008205719 | 0.9847673 | 0.008382491 | 0.9847589 | 0.009789783
[13 empty] | 830046 | 0.9995181 | 0.9866385 | 0.00133255 | 0.9967614 | 0.00718261 | 0.9967668 | 0.005426809 |  |  | 725160 | 0.9938482 | 0.9670213 | 0.003457487 | 0.9953543 | 0.004356544 | 0.9953547 | 0.006304811 | [12 empty] | 1173360 | 1.002462 | 0.8678712 | 0.008205719 | 0.9847715 | 0.008382474 | 0.9847631 | 0.009789747
[13 empty] | 830346 | 1.001439 | 0.9866385 | 0.00133255 | 0.9967614 | 0.007182614 | 0.9967668 | 0.005426812 |  |  | 725460 | 0.9960063 | 0.9670213 | 0.003457487 | 0.9953574 | 0.004356462 | 0.9953578 | 0.006304776 | [12 empty] | 1173660 | 0.99351 | 0.8678712 | 0.008205719 | 0.9847757 | 0.008382458 | 0.9847673 | 0.009789711
[13 empty] | 830646 | 1.001439 | 0.9866385 | 0.00133255 | 0.9967615 | 0.007182617 | 0.9967669 | 0.005426814 |  |  | 725760 | 0.9916902 | 0.9670213 | 0.003457487 | 0.9953605 | 0.00435638 | 0.9953609 | 0.00630474 | [12 empty] | 1173960 | 1.0047 | 0.8678712 | 0.008205719 | 0.9847799 | 0.008382442 | 0.9847715 | 0.009789676
[13 empty] | 830946 | 1.001439 | 0.9866385 | 0.00133255 | 0.9967615 | 0.007182621 | 0.996767 | 0.005426816 |  |  | 726060 | 0.9927692 | 0.9670213 | 0.003457487 | 0.9953636 | 0.004356299 | 0.995364 | 0.006304704 | [12 empty] | 1174260 | 1.013651 | 0.8678712 | 0.008205719 | 0.9847841 | 0.008382426 | 0.9847757 | 0.00978964
[13 empty] | 831246 | 1.000479 | 0.9866385 | 0.00133255 | 0.9967616 | 0.007182625 | 0.996767 | 0.005426818 |  |  | 726360 | 0.9906112 | 0.9670213 | 0.003457487 | 0.9953666 | 0.004356217 | 0.995367 | 0.006304669 | [12 empty] | 1174560 | 1.009176 | 0.8678712 | 0.008205719 | 0.9847883 | 0.008382409 | 0.9847798 | 0.009789605
[13 empty] | 831546 | 1.000479 | 0.9866385 | 0.00133255 | 0.9967617 | 0.007182629 | 0.9967671 | 0.005426821 |  |  | 726660 | 0.9895322 | 0.9670213 | 0.003457487 | 0.9953697 | 0.004356136 | 0.9953701 | 0.006304634 | [12 empty] | 1174860 | 1.002462 | 0.8678712 | 0.008205719 | 0.9847925 | 0.008382393 | 0.984784 | 0.009789569
[13 empty] | 831846 | 1.001439 | 0.9866385 | 0.00133255 | 0.9967617 | 0.007182632 | 0.9967671 | 0.005426823 |  |  | 726960 | 0.9927692 | 0.9670213 | 0.003457487 | 0.9953728 | 0.004356055 | 0.9953732 | 0.006304598 | [12 empty] | 1175160 | 1.0047 | 0.8678712 | 0.008205719 | 0.9847966 | 0.008382377 | 0.9847882 | 0.009789534
[13 empty] | 832146 | 1.001439 | 0.9866385 | 0.00133255 | 0.9967618 | 0.007182636 | 0.9967672 | 0.005426825 |  |  | 727260 | 0.9927692 | 0.9670213 | 0.003457487 | 0.9953759 | 0.004355974 | 0.9953763 | 0.006304563 | [12 empty] | 1175460 | 0.9957479 | 0.8678712 | 0.008205719 | 0.9848008 | 0.008382361 | 0.9847924 | 0.009789499
[13 empty] | 832446 | 1.001439 | 0.9866385 | 0.00133255 | 0.9967619 | 0.00718264 | 0.9967673 | 0.005426828 |  |  | 727560 | 0.9916902 | 0.9670213 | 0.003457487 | 0.9953789 | 0.004355894 | 0.9953793 | 0.006304529 | [12 empty] | 1175760 | 0.99351 | 0.8678712 | 0.008205719 | 0.984805 | 0.008382345 | 0.9847965 | 0.009789464
[13 empty] | 832746 | 1.000479 | 0.9866385 | 0.00133255 | 0.9967619 | 0.007182643 | 0.9967673 | 0.00542683 |  |  | 727860 | 0.9927692 | 0.9670213 | 0.003457487 | 0.995382 | 0.004355813 | 0.9953824 | 0.006304494 | [12 empty] | 1176060 | 1.002462 | 0.8678712 | 0.008205719 | 0.9848091 | 0.00838233 | 0.9848007 | 0.009789429
[13 empty] | 833046 | 1.001439 | 0.9866385 | 0.00133255 | 0.996762 | 0.007182647 | 0.9967674 | 0.005426832 |  |  | 728160 | 0.9927692 | 0.9670213 | 0.003457487 | 0.9953851 | 0.004355733 | 0.9953855 | 0.006304459 | [12 empty] | 1176360 | 1.0047 | 0.8678712 | 0.008205719 | 0.9848133 | 0.008382314 | 0.9848048 | 0.009789394
[13 empty] | 833346 | 1.001439 | 0.9866385 | 0.00133255 | 0.996762 | 0.007182651 | 0.9967674 | 0.005426834 |  |  | 728460 | 0.9927692 | 0.9670213 | 0.003457487 | 0.9953881 | 0.004355653 | 0.9953885 | 0.006304425 | [12 empty] | 1176660 | 1.0047 | 0.8678712 | 0.008205719 | 0.9848174 | 0.008382298 | 0.984809 | 0.009789359
[13 empty] | 833646 | 1.000479 | 0.9866385 | 0.00133255 | 0.9967621 | 0.007182655 | 0.9967675 | 0.005426837 |  |  | 728760 | 0.9927692 | 0.9670213 | 0.003457487 | 0.9953912 | 0.004355574 | 0.9953916 | 0.00630439 | [12 empty] | 1176960 | 1.0047 | 0.8678712 | 0.008205719 | 0.9848216 | 0.008382282 | 0.9848131 | 0.009789324
[13 empty] | 833946 | 0.9995181 | 0.9866385 | 0.00133255 | 0.9967622 | 0.007182658 | 0.9967676 | 0.005426839 |  |  | 729060 | 0.9916902 | 0.9670213 | 0.003457487 | 0.9953942 | 0.004355494 | 0.9953946 | 0.006304356 | [12 empty] | 1177260 | 0.9979859 | 0.8678712 | 0.008205719 | 0.9848257 | 0.008382266 | 0.9848173 | 0.00978929
[13 empty] | 834246 | 1.001439 | 0.9866385 | 0.00133255 | 0.9967622 | 0.007182662 | 0.9967676 | 0.005426841 |  |  | 729360 | 0.9927692 | 0.9670213 | 0.003457487 | 0.9953972 | 0.004355415 | 0.9953976 | 0.006304322 | [12 empty] | 1177560 | 1.000224 | 0.8678712 | 0.008205719 | 0.9848299 | 0.008382251 | 0.9848214 | 0.009789255
[13 empty] | 834546 | 1.001439 | 0.9866385 | 0.00133255 | 0.9967623 | 0.007182666 | 0.9967677 | 0.005426844 |  |  | 729660 | 0.9949272 | 0.9670213 | 0.003457487 | 0.9954003 | 0.004355336 | 0.9954007 | 0.006304288 | [12 empty] | 1177860 | 1.002462 | 0.8678712 | 0.008205719 | 0.984834 | 0.008382235 | 0.9848255 | 0.00978922
[13 empty] | 834846 | 1.001439 | 0.9866385 | 0.00133255 | 0.9967623 | 0.007182669 | 0.9967678 | 0.005426846 |  |  | 729960 | 0.9938482 | 0.9670213 | 0.003457487 | 0.9954033 | 0.004355257 | 0.9954037 | 0.006304254 | [12 empty] | 1178160 | 1.000224 | 0.8678712 | 0.008205719 | 0.9848381 | 0.00838222 | 0.9848296 | 0.009789186
[13 empty] | 835146 | 1.001439 | 0.9866385 | 0.00133255 | 0.9967624 | 0.007182673 | 0.9967678 | 0.005426848 |  |  | 730260 | 0.9927692 | 0.9670213 | 0.003457487 | 0.9954063 | 0.004355178 | 0.9954067 | 0.00630422 | [12 empty] | 1178460 | 0.9979859 | 0.8678712 | 0.008205719 | 0.9848422 | 0.008382204 | 0.9848338 | 0.009789152
[13 empty] | 835446 | 0.9995181 | 0.9866385 | 0.00133255 | 0.9967625 | 0.007182677 | 0.9967679 | 0.00542685 |  |  | 730560 | 0.9916902 | 0.9670213 | 0.003457487 | 0.9954093 | 0.0043551 | 0.9954097 | 0.006304187 | [12 empty] | 1178760 | 1.009176 | 0.8678712 | 0.008205719 | 0.9848464 | 0.008382189 | 0.9848379 | 0.009789117
[13 empty] | 835746 | 1.002399 | 0.9866385 | 0.00133255 | 0.9967625 | 0.00718268 | 0.9967679 | 0.005426852 |  |  | 730860 | 0.9906112 | 0.9670213 | 0.003457487 | 0.9954123 | 0.004355022 | 0.9954128 | 0.006304153 | [12 empty] | 1179060 | 1.0047 | 0.8678712 | 0.008205719 | 0.9848505 | 0.008382173 | 0.984842 | 0.009789083
[13 empty] | 836046 | 1.002399 | 0.9866385 | 0.00133255 | 0.9967626 | 0.007182684 | 0.996768 | 0.005426855 |  |  | 731160 | 0.9927692 | 0.9670213 | 0.003457487 | 0.9954154 | 0.004354944 | 0.9954158 | 0.00630412 | [12 empty] | 1179360 | 1.000224 | 0.8678712 | 0.008205719 | 0.9848546 | 0.008382158 | 0.9848461 | 0.009789049
[13 empty] | 836346 | 1.002399 | 0.9866385 | 0.00133255 | 0.9967626 | 0.007182687 | 0.9967681 | 0.005426857 |  |  | 731460 | 0.9938482 | 0.9670213 | 0.003457487 | 0.9954184 | 0.004354866 | 0.9954188 | 0.006304087 | [12 empty] | 1179660 | 0.9979859 | 0.8678712 | 0.008205719 | 0.9848587 | 0.008382143 | 0.9848502 | 0.009789015
[13 empty] | 836646 | 1.001439 | 0.9866385 | 0.00133255 | 0.9967627 | 0.007182691 | 0.9967681 | 0.005426859 |  |  | 731760 | 0.9960063 | 0.9670213 | 0.003457487 | 0.9954214 | 0.004354788 | 0.9954218 | 0.006304054 | [12 empty] | 1179960 | 1.006938 | 0.8678712 | 0.008205719 | 0.9848628 | 0.008382127 | 0.9848543 | 0.009788981
[13 empty] | 836946 | 1.001439 | 0.9866385 | 0.00133255 | 0.9967628 | 0.007182695 | 0.9967682 | 0.005426861 |  |  | 732060 | 0.9938482 | 0.9670213 | 0.003457487 | 0.9954243 | 0.004354711 | 0.9954248 | 0.006304021 | [12 empty] | 1180260 | 1.0047 | 0.8678712 | 0.008205719 | 0.9848669 | 0.008382112 | 0.9848584 | 0.009788947
[13 empty] | 837246 | 1.001439 | 0.9866385 | 0.00133255 | 0.9967628 | 0.007182698 | 0.9967682 | 0.005426864 |  |  | 732360 | 0.9927692 | 0.9670213 | 0.003457487 | 0.9954273 | 0.004354633 | 0.9954277 | 0.006303988 | [12 empty] | 1180560 | 1.006938 | 0.8678712 | 0.008205719 | 0.984871 | 0.008382097 | 0.9848625 | 0.009788914
[13 empty] | 837546 | 1.000479 | 0.9866385 | 0.00133255 | 0.9967629 | 0.007182702 | 0.9967683 | 0.005426866 |  |  | 732660 | 0.9938482 | 0.9670213 | 0.003457487 | 0.9954303 | 0.004354556 | 0.9954307 | 0.006303955 | [12 empty] | 1180860 | 1.002462 | 0.8678712 | 0.008205719 | 0.9848751 | 0.008382082 | 0.9848665 | 0.00978888
[13 empty] | 837846 | 1.002399 | 0.9866385 | 0.00133255 | 0.9967629 | 0.007182705 | 0.9967684 | 0.005426868 |  |  | 732960 | 0.9927692 | 0.9670213 | 0.003457487 | 0.9954333 | 0.00435448 | 0.9954337 | 0.006303923 | [12 empty] | 1181160 | 0.99351 | 0.8678712 | 0.008205719 | 0.9848791 | 0.008382067 | 0.9848706 | 0.009788846
[13 empty] | 838146 | 1.000479 | 0.9866385 | 0.00133255 | 0.996763 | 0.007182709 | 0.9967684 | 0.00542687 |  |  | 733260 | 0.9927692 | 0.9670213 | 0.003457487 | 0.9954363 | 0.004354403 | 0.9954367 | 0.00630389 | [12 empty] | 1181460 | 1.002462 | 0.8678712 | 0.008205719 | 0.9848832 | 0.008382051 | 0.9848747 | 0.009788813
[13 empty] | 838446 | 1.000479 | 0.9866385 | 0.00133255 | 0.996763 | 0.007182713 | 0.9967685 | 0.005426872 |  |  | 733560 | 0.9906112 | 0.9670213 | 0.003457487 | 0.9954392 | 0.004354327 | 0.9954397 | 0.006303858 | [12 empty] | 1181760 | 1.006938 | 0.8678712 | 0.008205719 | 0.9848873 | 0.008382036 | 0.9848788 | 0.009788779
[13 empty] | 838746 | 1.001439 | 0.9866385 | 0.00133255 | 0.9967631 | 0.007182716 | 0.9967685 | 0.005426875 |  |  | 733860 | 0.9906112 | 0.9670213 | 0.003457487 | 0.9954422 | 0.004354251 | 0.9954426 | 0.006303826 | [12 empty] | 1182060 | 1.002462 | 0.8678712 | 0.008205719 | 0.9848913 | 0.008382021 | 0.9848828 | 0.009788746
[13 empty] | 839046 | 1.002399 | 0.9866385 | 0.00133255 | 0.9967632 | 0.00718272 | 0.9967686 | 0.005426877 |  |  | 734160 | 0.9938482 | 0.9670213 | 0.003457487 | 0.9954452 | 0.004354175 | 0.9954456 | 0.006303794 | [12 empty] | 1182360 | 0.9979859 | 0.8678712 | 0.008205719 | 0.9848954 | 0.008382007 | 0.9848869 | 0.009788713
[13 empty] | 839346 | 1.002399 | 0.9866385 | 0.00133255 | 0.9967632 | 0.007182723 | 0.9967686 | 0.005426879 |  |  | 734460 | 0.9916902 | 0.9670213 | 0.003457487 | 0.9954481 | 0.004354099 | 0.9954485 | 0.006303762 | [12 empty] | 1182660 | 1.002462 | 0.8678712 | 0.008205719 | 0.9848995 | 0.008381992 | 0.9848909 | 0.00978868
[13 empty] | 839646 | 1.00336 | 0.9866385 | 0.00133255 | 0.9967633 | 0.007182727 | 0.9967687 | 0.005426881 |  |  | 734760 | 0.9938482 | 0.9670213 | 0.003457487 | 0.9954511 | 0.004354023 | 0.9954515 | 0.00630373 | [12 empty] | 1182960 | 1.002462 | 0.8678712 | 0.008205719 | 0.9849035 | 0.008381977 | 0.984895 | 0.009788647
[13 empty] | 839946 | 1.001439 | 0.9866385 | 0.00133255 | 0.9967633 | 0.00718273 | 0.9967688 | 0.005426883 |  |  | 735060 | 0.9938482 | 0.9670213 | 0.003457487 | 0.995454 | 0.004353948 | 0.9954544 | 0.006303698 | [12 empty] | 1183260 | 0.9979859 | 0.8678712 | 0.008205719 | 0.9849076 | 0.008381962 | 0.984899 | 0.009788614
[13 empty] | 840246 | 1.002399 | 0.9866385 | 0.00133255 | 0.9967634 | 0.007182734 | 0.9967688 | 0.005426886 |  |  | 735360 | 0.9938482 | 0.9670213 | 0.003457487 | 0.9954569 | 0.004353873 | 0.9954574 | 0.006303667 | [12 empty] | 1183560 | 0.9979859 | 0.8678712 | 0.008205719 | 0.9849116 | 0.008381947 | 0.9849031 | 0.009788581
[13 empty] | 840546 | 1.000479 | 0.9866385 | 0.00133255 | 0.9967634 | 0.007182737 | 0.9967689 | 0.005426888 |  |  | 735660 | 0.9916902 | 0.9670213 | 0.003457487 | 0.9954599 | 0.004353798 | 0.9954603 | 0.006303635 | [12 empty] | 1183860 | 1.002462 | 0.8678712 | 0.008205719 | 0.9849156 | 0.008381933 | 0.9849071 | 0.009788548
[13 empty] | 840846 | 1.001439 | 0.9866385 | 0.00133255 | 0.9967635 | 0.007182741 | 0.9967689 | 0.00542689 |  |  | 735960 | 0.9938482 | 0.9670213 | 0.003457487 | 0.9954628 | 0.004353723 | 0.9954632 | 0.006303604 | [12 empty] | 1184160 | 0.9957479 | 0.8678712 | 0.008205719 | 0.9849197 | 0.008381918 | 0.9849111 | 0.009788515
[13 empty] | 841146 | 1.001439 | 0.9866385 | 0.00133255 | 0.9967636 | 0.007182744 | 0.996769 | 0.005426892 |  |  | 736260 | 0.9916902 | 0.9670213 | 0.003457487 | 0.9954657 | 0.004353648 | 0.9954662 | 0.006303573 | [12 empty] | 1184460 | 0.99351 | 0.8678712 | 0.008205719 | 0.9849237 | 0.008381903 | 0.9849152 | 0.009788482
[13 empty] | 841446 | 1.002399 | 0.9866385 | 0.00133255 | 0.9967636 | 0.007182748 | 0.996769 | 0.005426894 |  |  | 736560 | 0.9927692 | 0.9670213 | 0.003457487 | 0.9954687 | 0.004353574 | 0.9954691 | 0.006303542 | [12 empty] | 1184760 | 0.99351 | 0.8678712 | 0.008205719 | 0.9849277 | 0.008381889 | 0.9849192 | 0.00978845
[13 empty] | 841746 | 1.002399 | 0.9866385 | 0.00133255 | 0.9967637 | 0.007182751 | 0.9967691 | 0.005426896 |  |  | 736860 | 0.9938482 | 0.9670213 | 0.003457487 | 0.9954716 | 0.0043535 | 0.995472 | 0.006303511 | [12 empty] | 1185060 | 1.0047 | 0.8678712 | 0.008205719 | 0.9849318 | 0.008381874 | 0.9849232 | 0.009788417
[13 empty] | 842046 | 1.001439 | 0.9866385 | 0.00133255 | 0.9967637 | 0.007182755 | 0.9967692 | 0.005426899 |  |  | 737160 | 0.9927692 | 0.9670213 | 0.003457487 | 0.9954745 | 0.004353426 | 0.9954749 | 0.00630348 | [12 empty] | 1185360 | 1.009176 | 0.8678712 | 0.008205719 | 0.9849358 | 0.00838186 | 0.9849272 | 0.009788385
[13 empty] | 842346 | 1.002399 | 0.9866385 | 0.00133255 | 0.9967638 | 0.007182758 | 0.9967692 | 0.005426901 |  |  | 737460 | 0.9927692 | 0.9670213 | 0.003457487 | 0.9954774 | 0.004353352 | 0.9954778 | 0.006303449 | [12 empty] | 1185660 | 0.9979859 | 0.8678712 | 0.008205719 | 0.9849398 | 0.008381845 | 0.9849312 | 0.009788352
[13 empty] | 842646 | 1.002399 | 0.9866385 | 0.00133255 | 0.9967638 | 0.007182762 | 0.9967693 | 0.005426903 |  |  | 737760 | 0.9927692 | 0.9670213 | 0.003457487 | 0.9954803 | 0.004353279 | 0.9954807 | 0.006303419 | [12 empty] | 1185960 | 1.000224 | 0.8678712 | 0.008205719 | 0.9849438 | 0.008381831 | 0.9849352 | 0.00978832
[13 empty] | 842946 | 1.002399 | 0.9866385 | 0.00133255 | 0.9967639 | 0.007182765 | 0.9967693 | 0.005426905 |  |  | 738060 | 0.9938482 | 0.9670213 | 0.003457487 | 0.9954832 | 0.004353205 | 0.9954836 | 0.006303388 | [12 empty] | 1186260 | 1.006938 | 0.8678712 | 0.008205719 | 0.9849478 | 0.008381817 | 0.9849392 | 0.009788288
[13 empty] | 843246 | 1.002399 | 0.9866385 | 0.00133255 | 0.996764 | 0.007182769 | 0.9967694 | 0.005426907 |  |  | 738360 | 0.9938482 | 0.9670213 | 0.003457487 | 0.9954861 | 0.004353132 | 0.9954865 | 0.006303358 | [12 empty] | 1186560 | 0.9957479 | 0.8678712 | 0.008205719 | 0.9849518 | 0.008381802 | 0.9849432 | 0.009788256
[13 empty] | 843546 | 1.002399 | 0.9866385 | 0.00133255 | 0.996764 | 0.007182772 | 0.9967694 | 0.005426909 |  |  | 738660 | 0.9938482 | 0.9670213 | 0.003457487 | 0.995489 | 0.004353059 | 0.9954894 | 0.006303328 | [12 empty] | 1186860 | 1.002462 | 0.8678712 | 0.008205719 | 0.9849558 | 0.008381788 | 0.9849472 | 0.009788224
[13 empty] | 843846 | 1.002399 | 0.9866385 | 0.00133255 | 0.9967641 | 0.007182776 | 0.9967695 | 0.005426911 |  |  | 738960 | 0.9916902 | 0.9670213 | 0.003457487 | 0.9954919 | 0.004352986 | 0.9954923 | 0.006303297 | [12 empty] | 1187160 | 0.9979859 | 0.8678712 | 0.008205719 | 0.9849598 | 0.008381774 | 0.9849512 | 0.009788192
[13 empty] | 844146 | 1.002399 | 0.9866385 | 0.00133255 | 0.9967641 | 0.007182779 | 0.9967696 | 0.005426913 |  |  | 739260 | 0.9938482 | 0.9670213 | 0.003457487 | 0.9954947 | 0.004352914 | 0.9954952 | 0.006303267 | [12 empty] | 1187460 | 1.000224 | 0.8678712 | 0.008205719 | 0.9849637 | 0.00838176 | 0.9849552 | 0.00978816
[13 empty] | 844446 | 1.002399 | 0.9866385 | 0.00133255 | 0.9967642 | 0.007182782 | 0.9967696 | 0.005426916 |  |  | 739560 | 0.9938482 | 0.9670213 | 0.003457487 | 0.9954976 | 0.004352841 | 0.995498 | 0.006303238 | [12 empty] | 1187760 | 1.002462 | 0.8678712 | 0.008205719 | 0.9849677 | 0.008381745 | 0.9849591 | 0.009788128
[13 empty] | 844746 | 1.000479 | 0.9866385 | 0.00133255 | 0.9967642 | 0.007182786 | 0.9967697 | 0.005426918 |  |  | 739860 | 0.9927692 | 0.9670213 | 0.003457487 | 0.9955005 | 0.004352769 | 0.9955009 | 0.006303208 | [12 empty] | 1188060 | 1.006938 | 0.8678712 | 0.008205719 | 0.9849717 | 0.008381731 | 0.9849631 | 0.009788096
[13 empty] | 845046 | 1.00336 | 0.9866385 | 0.00133255 | 0.9967643 | 0.007182789 | 0.9967697 | 0.00542692 |  |  | 740160 | 0.9927692 | 0.9670213 | 0.003457487 | 0.9955033 | 0.004352697 | 0.9955038 | 0.006303178 | [12 empty] | 1188360 | 0.9979859 | 0.8678712 | 0.008205719 | 0.9849757 | 0.008381717 | 0.9849671 | 0.009788065
[13 empty] | 845346 | 1.001439 | 0.9866385 | 0.00133255 | 0.9967643 | 0.007182793 | 0.9967698 | 0.005426922 |  |  | 740460 | 0.9938482 | 0.9670213 | 0.003457487 | 0.9955062 | 0.004352625 | 0.9955066 | 0.006303149 | [12 empty] | 1188660 | 0.99351 | 0.8678712 | 0.008205719 | 0.9849796 | 0.008381703 | 0.984971 | 0.009788033
[13 empty] | 845646 | 1.002399 | 0.9866385 | 0.00133255 | 0.9967644 | 0.007182796 | 0.9967698 | 0.005426924 |  |  | 740760 | 0.9938482 | 0.9670213 | 0.003457487 | 0.9955091 | 0.004352554 | 0.9955095 | 0.006303119 | [12 empty] | 1188960 | 1.000224 | 0.8678712 | 0.008205719 | 0.9849836 | 0.008381689 | 0.984975 | 0.009788002
[13 empty] | 845946 | 1.001439 | 0.9866385 | 0.00133255 | 0.9967645 | 0.007182799 | 0.9967699 | 0.005426926 |  |  | 741060 | 0.9960063 | 0.9670213 | 0.003457487 | 0.9955119 | 0.004352482 | 0.9955124 | 0.00630309 | [12 empty] | 1189260 | 0.9979859 | 0.8678712 | 0.008205719 | 0.9849875 | 0.008381675 | 0.984979 | 0.00978797
[13 empty] | 846246 | 1.002399 | 0.9866385 | 0.00133255 | 0.9967645 | 0.007182803 | 0.9967699 | 0.005426928 |  |  | 741360 | 0.9949272 | 0.9670213 | 0.003457487 | 0.9955148 | 0.004352411 | 0.9955152 | 0.006303061 | [12 empty] | 1189560 | 1.002462 | 0.8678712 | 0.008205719 | 0.9849915 | 0.008381662 | 0.9849829 | 0.009787939
[13 empty] | 846546 | 1.002399 | 0.9866385 | 0.00133255 | 0.9967646 | 0.007182806 | 0.99677 | 0.00542693 |  |  | 741660 | 0.9949272 | 0.9670213 | 0.003457487 | 0.9955176 | 0.00435234 | 0.995518 | 0.006303032 | [12 empty] | 1189860 | 1.000224 | 0.8678712 | 0.008205719 | 0.9849954 | 0.008381648 | 0.9849868 | 0.009787908
[13 empty] | 846846 | 1.00336 | 0.9866385 | 0.00133255 | 0.9967646 | 0.00718281 | 0.9967701 | 0.005426932 |  |  | 741960 | 0.9938482 | 0.9670213 | 0.003457487 | 0.9955204 | 0.004352269 | 0.9955209 | 0.006303003 | [12 empty] | 1190160 | 0.9979859 | 0.8678712 | 0.008205719 | 0.9849994 | 0.008381634 | 0.9849908 | 0.009787877
[13 empty] | 847146 | 1.001439 | 0.9866385 | 0.00133255 | 0.9967647 | 0.007182813 | 0.9967701 | 0.005426934 |  |  | 742260 | 0.9938482 | 0.9670213 | 0.003457487 | 0.9955233 | 0.004352199 | 0.9955237 | 0.006302974 | [12 empty] | 1190460 | 0.99351 | 0.8678712 | 0.008205719 | 0.9850033 | 0.00838162 | 0.9849947 | 0.009787846
[13 empty] | 847446 | 1.001439 | 0.9866385 | 0.00133255 | 0.9967647 | 0.007182816 | 0.9967702 | 0.005426937 |  |  | 742560 | 0.9949272 | 0.9670213 | 0.003457487 | 0.9955261 | 0.004352128 | 0.9955265 | 0.006302945 | [12 empty] | 1190760 | 1.002462 | 0.8678712 | 0.008205719 | 0.9850073 | 0.008381606 | 0.9849986 | 0.009787815
[13 empty] | 847746 | 1.001439 | 0.9866385 | 0.00133255 | 0.9967648 | 0.00718282 | 0.9967702 | 0.005426939 |  |  | 742860 | 0.9927692 | 0.9670213 | 0.003457487 | 0.9955289 | 0.004352058 | 0.9955294 | 0.006302917 | [12 empty] | 1191060 | 0.9957479 | 0.8678712 | 0.008205719 | 0.9850112 | 0.008381593 | 0.9850026 | 0.009787784
[13 empty] | 848046 | 1.001439 | 0.9866385 | 0.00133255 | 0.9967648 | 0.007182823 | 0.9967703 | 0.005426941 |  |  | 743160 | 0.9949272 | 0.9670213 | 0.003457487 | 0.9955317 | 0.004351988 | 0.9955322 | 0.006302888 | [12 empty] | 1191360 | 0.9979859 | 0.8678712 | 0.008205719 | 0.9850151 | 0.008381579 | 0.9850065 | 0.009787753
[13 empty] | 848346 | 1.001439 | 0.9866385 | 0.00133255 | 0.9967649 | 0.007182826 | 0.9967703 | 0.005426943 |  |  | 743460 | 0.9927692 | 0.9670213 | 0.003457487 | 0.9955346 | 0.004351918 | 0.995535 | 0.00630286 | [12 empty] | 1191660 | 0.9979859 | 0.8678712 | 0.008205719 | 0.985019 | 0.008381566 | 0.9850104 | 0.009787722
[13 empty] | 848646 | 1.001439 | 0.9866385 | 0.00133255 | 0.9967649 | 0.00718283 | 0.9967704 | 0.005426945 |  |  | 743760 | 0.9949272 | 0.9670213 | 0.003457487 | 0.9955374 | 0.004351848 | 0.9955378 | 0.006302832 | [12 empty] | 1191960 | 0.9957479 | 0.8678712 | 0.008205719 | 0.9850229 | 0.008381552 | 0.9850143 | 0.009787691
[13 empty] | 848946 | 1.002399 | 0.9866385 | 0.00133255 | 0.996765 | 0.007182833 | 0.9967704 | 0.005426947 |  |  | 744060 | 0.9949272 | 0.9670213 | 0.003457487 | 0.9955402 | 0.004351779 | 0.9955406 | 0.006302803 | [12 empty] | 1192260 | 1.000224 | 0.8678712 | 0.008205719 | 0.9850269 | 0.008381539 | 0.9850182 | 0.009787661
[13 empty] | 849246 | 1.002399 | 0.9866385 | 0.00133255 | 0.996765 | 0.007182836 | 0.9967705 | 0.005426949 |  |  | 744360 | 0.9938482 | 0.9670213 | 0.003457487 | 0.995543 | 0.004351709 | 0.9955434 | 0.006302775 | [12 empty] | 1192560 | 1.002462 | 0.8678712 | 0.008205719 | 0.9850308 | 0.008381525 | 0.9850221 | 0.00978763
[13 empty] | 849546 | 1.001439 | 0.9866385 | 0.00133255 | 0.9967651 | 0.007182839 | 0.9967705 | 0.005426951 |  |  | 744660 | 0.9949272 | 0.9670213 | 0.003457487 | 0.9955458 | 0.00435164 | 0.9955462 | 0.006302748 | [12 empty] | 1192860 | 0.9979859 | 0.8678712 | 0.008205719 | 0.9850347 | 0.008381512 | 0.985026 | 0.0097876
[13 empty] | 849846 | 1.001439 | 0.9866385 | 0.00133255 | 0.9967651 | 0.007182843 | 0.9967706 | 0.005426953 |  |  | 744960 | 0.9949272 | 0.9670213 | 0.003457487 | 0.9955486 | 0.004351571 | 0.995549 | 0.00630272 | [12 empty] | 1193160 | 0.9957479 | 0.8678712 | 0.008205719 | 0.9850386 | 0.008381498 | 0.9850299 | 0.009787569
[13 empty] | 850146 | 1.000479 | 0.9866385 | 0.00133255 | 0.9967652 | 0.007182846 | 0.9967706 | 0.005426955 |  |  | 745260 | 0.9949272 | 0.9670213 | 0.003457487 | 0.9955513 | 0.004351503 | 0.9955518 | 0.006302692 | [12 empty] | 1193460 | 1.002462 | 0.8678712 | 0.008205719 | 0.9850425 | 0.008381485 | 0.9850338 | 0.009787539
[13 empty] | 850446 | 1.002399 | 0.9866385 | 0.00133255 | 0.9967653 | 0.007182849 | 0.9967707 | 0.005426957 |  |  | 745560 | 0.9938482 | 0.9670213 | 0.003457487 | 0.9955541 | 0.004351434 | 0.9955546 | 0.006302665 | [12 empty] | 1193760 | 0.99351 | 0.8678712 | 0.008205719 | 0.9850463 | 0.008381472 | 0.9850377 | 0.009787509
[13 empty] | 850746 | 1.001439 | 0.9866385 | 0.00133255 | 0.9967653 | 0.007182853 | 0.9967707 | 0.005426959 |  |  | 745860 | 0.9949272 | 0.9670213 | 0.003457487 | 0.9955569 | 0.004351366 | 0.9955574 | 0.006302637 | [12 empty] | 1194060 | 1.002462 | 0.8678712 | 0.008205719 | 0.9850502 | 0.008381459 | 0.9850416 | 0.009787479
[13 empty] | 851046 | 1.000479 | 0.9866385 | 0.00133255 | 0.9967654 | 0.007182856 | 0.9967708 | 0.005426961 |  |  | 746160 | 0.9960063 | 0.9670213 | 0.003457487 | 0.9955597 | 0.004351298 | 0.9955601 | 0.00630261 | [12 empty] | 1194360 | 1.006938 | 0.8678712 | 0.008205719 | 0.9850541 | 0.008381445 | 0.9850455 | 0.009787449
[13 empty] | 851346 | 1.000479 | 0.9866385 | 0.00133255 | 0.9967654 | 0.007182859 | 0.9967709 | 0.005426963 |  |  | 746460 | 0.9949272 | 0.9670213 | 0.003457487 | 0.9955625 | 0.00435123 | 0.9955629 | 0.006302582 | [12 empty] | 1194660 | 0.9957479 | 0.8678712 | 0.008205719 | 0.985058 | 0.008381432 | 0.9850493 | 0.009787419
[13 empty] | 851646 | 1.002399 | 0.9866385 | 0.00133255 | 0.9967655 | 0.007182862 | 0.9967709 | 0.005426965 |  |  | 746760 | 0.9927692 | 0.9670213 | 0.003457487 | 0.9955652 | 0.004351162 | 0.9955657 | 0.006302555 | [12 empty] | 1194960 | 1.0047 | 0.8678712 | 0.008205719 | 0.9850619 | 0.008381419 | 0.9850532 | 0.009787389
[13 empty] | 851946 | 1.000479 | 0.9866385 | 0.00133255 | 0.9967655 | 0.007182866 | 0.996771 | 0.005426967 |  |  | 747060 | 0.9927692 | 0.9670213 | 0.003457487 | 0.995568 | 0.004351094 | 0.9955684 | 0.006302528 | [12 empty] | 1195260 | 1.002462 | 0.8678712 | 0.008205719 | 0.9850657 | 0.008381406 | 0.9850571 | 0.009787359
[13 empty] | 852246 | 1.002399 | 0.9866385 | 0.00133255 | 0.9967656 | 0.007182869 | 0.996771 | 0.005426969 |  |  | 747360 | 0.9938482 | 0.9670213 | 0.003457487 | 0.9955707 | 0.004351027 | 0.9955712 | 0.006302501 | [12 empty] | 1195560 | 1.000224 | 0.8678712 | 0.008205719 | 0.9850696 | 0.008381393 | 0.9850609 | 0.009787329
[13 empty] | 852546 | 1.002399 | 0.9866385 | 0.00133255 | 0.9967656 | 0.007182872 | 0.9967711 | 0.005426971 |  |  | 747660 | 0.9960063 | 0.9670213 | 0.003457487 | 0.9955735 | 0.004350959 | 0.9955739 | 0.006302475 | [12 empty] | 1195860 | 1.002462 | 0.8678712 | 0.008205719 | 0.9850734 | 0.00838138 | 0.9850648 | 0.009787299
[13 empty] | 852846 | 1.001439 | 0.9866385 | 0.00133255 | 0.9967657 | 0.007182875 | 0.9967711 | 0.005426973 |  |  | 747960 | 0.9949272 | 0.9670213 | 0.003457487 | 0.9955762 | 0.004350892 | 0.9955767 | 0.006302448 | [12 empty] | 1196160 | 1.006938 | 0.8678712 | 0.008205719 | 0.9850773 | 0.008381367 | 0.9850686 | 0.00978727
[13 empty] | 853146 | 1.000479 | 0.9866385 | 0.00133255 | 0.9967657 | 0.007182878 | 0.9967712 | 0.005426975 |  |  | 748260 | 0.9938482 | 0.9670213 | 0.003457487 | 0.995579 | 0.004350825 | 0.9955794 | 0.006302421 | [12 empty] | 1196460 | 1.002462 | 0.8678712 | 0.008205719 | 0.9850811 | 0.008381354 | 0.9850725 | 0.00978724
[13 empty] | 853446 | 1.002399 | 0.9866385 | 0.00133255 | 0.9967658 | 0.007182882 | 0.9967712 | 0.005426977 |  |  | 748560 | 0.9938482 | 0.9670213 | 0.003457487 | 0.9955817 | 0.004350759 | 0.9955822 | 0.006302395 | [12 empty] | 1196760 | 1.000224 | 0.8678712 | 0.008205719 | 0.985085 | 0.008381341 | 0.9850763 | 0.009787211
[13 empty] | 853746 | 1.001439 | 0.9866385 | 0.00133255 | 0.9967658 | 0.007182885 | 0.9967713 | 0.005426979 |  |  | 748860 | 0.9938482 | 0.9670213 | 0.003457487 | 0.9955844 | 0.004350692 | 0.9955849 | 0.006302369 | [12 empty] | 1197060 | 1.000224 | 0.8678712 | 0.008205719 | 0.9850888 | 0.008381328 | 0.9850802 | 0.009787181
[13 empty] | 854046 | 1.001439 | 0.9866385 | 0.00133255 | 0.9967659 | 0.007182888 | 0.9967713 | 0.005426981 |  |  | 749160 | 0.9949272 | 0.9670213 | 0.003457487 | 0.9955872 | 0.004350626 | 0.9955876 | 0.006302342 | [12 empty] | 1197360 | 1.0047 | 0.8678712 | 0.008205719 | 0.9850927 | 0.008381316 | 0.985084 | 0.009787152
[13 empty] | 854346 | 1.001439 | 0.9866385 | 0.00133255 | 0.9967659 | 0.007182891 | 0.9967714 | 0.005426983 |  |  | 749460 | 0.9927692 | 0.9670213 | 0.003457487 | 0.9955899 | 0.00435056 | 0.9955904 | 0.006302316 | [12 empty] | 1197660 | 1.002462 | 0.8678712 | 0.008205719 | 0.9850965 | 0.008381303 | 0.9850878 | 0.009787123
[13 empty] | 854646 | 1.000479 | 0.9866385 | 0.00133255 | 0.996766 | 0.007182894 | 0.9967714 | 0.005426985 |  |  | 749760 | 0.9949272 | 0.9670213 | 0.003457487 | 0.9955926 | 0.004350494 | 0.9955931 | 0.00630229 | [12 empty] | 1197960 | 0.9979859 | 0.8678712 | 0.008205719 | 0.9851003 | 0.00838129 | 0.9850916 | 0.009787094
[13 empty] | 854946 | 0.9995181 | 0.9866385 | 0.00133255 | 0.996766 | 0.007182898 | 0.9967715 | 0.005426987 |  |  | 750060 | 0.9949272 | 0.9670213 | 0.003457487 | 0.9955953 | 0.004350428 | 0.9955958 | 0.006302264 | [12 empty] | 1198260 | 0.9979859 | 0.8678712 | 0.008205719 | 0.9851041 | 0.008381277 | 0.9850955 | 0.009787064
[13 empty] | 855246 | 1.00336 | 0.9866385 | 0.00133255 | 0.9967661 | 0.007182901 | 0.9967715 | 0.005426989 |  |  | 750360 | 0.9949272 | 0.9670213 | 0.003457487 | 0.995598 | 0.004350362 | 0.9955985 | 0.006302239 | [12 empty] | 1198560 | 0.99351 | 0.8678712 | 0.008205719 | 0.985108 | 0.008381265 | 0.9850993 | 0.009787035
[13 empty] | 855546 | 1.002399 | 0.9866385 | 0.00133255 | 0.9967661 | 0.007182904 | 0.9967716 | 0.005426991 |  |  | 750660 | 0.9927692 | 0.9670213 | 0.003457487 | 0.9956008 | 0.004350297 | 0.9956012 | 0.006302213 | [12 empty] | 1198860 | 0.991272 | 0.8678712 | 0.008205719 | 0.9851118 | 0.008381252 | 0.9851031 | 0.009787007
[13 empty] | 855846 | 1.001439 | 0.9866385 | 0.00133255 | 0.9967662 | 0.007182907 | 0.9967716 | 0.005426993 |  |  | 750960 | 0.9938482 | 0.9670213 | 0.003457487 | 0.9956035 | 0.004350231 | 0.9956039 | 0.006302187 | [12 empty] | 1199160 | 1.000224 | 0.8678712 | 0.008205719 | 0.9851156 | 0.00838124 | 0.9851069 | 0.009786978
[13 empty] | 856146 | 1.002399 | 0.9866385 | 0.00133255 | 0.9967662 | 0.00718291 | 0.9967717 | 0.005426995 |  |  | 751260 | 0.9938482 | 0.9670213 | 0.003457487 | 0.9956062 | 0.004350166 | 0.9956066 | 0.006302162 | [12 empty] | 1199460 | 0.991272 | 0.8678712 | 0.008205719 | 0.9851194 | 0.008381227 | 0.9851107 | 0.009786949
[13 empty] | 856446 | 1.002399 | 0.9866385 | 0.00133255 | 0.9967663 | 0.007182913 | 0.9967717 | 0.005426997 |  |  | 751560 | 0.9927692 | 0.9670213 | 0.003457487 | 0.9956088 | 0.004350101 | 0.9956093 | 0.006302137 | [12 empty] | 1199760 | 1.002462 | 0.8678712 | 0.008205719 | 0.9851232 | 0.008381215 | 0.9851145 | 0.00978692
[13 empty] | 856746 | 1.001439 | 0.9866385 | 0.00133255 | 0.9967663 | 0.007182916 | 0.9967718 | 0.005426999 |  |  | 751860 | 0.9938482 | 0.9670213 | 0.003457487 | 0.9956115 | 0.004350037 | 0.995612 | 0.006302111 | [12 empty] | 1200060 | 0.9979859 | 0.8678712 | 0.008205719 | 0.985127 | 0.008381202 | 0.9851183 | 0.009786891
[13 empty] | 857046 | 1.001439 | 0.9866385 | 0.00133255 | 0.9967664 | 0.00718292 | 0.9967718 | 0.005427001 |  |  | 752160 | 0.9938482 | 0.9670213 | 0.003457487 | 0.9956142 | 0.004349972 | 0.9956147 | 0.006302086 | [12 empty] | 1200360 | 0.99351 | 0.8678712 | 0.008205719 | 0.9851308 | 0.00838119 | 0.9851221 | 0.009786863
[13 empty] | 857346 | 1.001439 | 0.9866385 | 0.00133255 | 0.9967664 | 0.007182923 | 0.9967719 | 0.005427003 |  |  | 752460 | 0.9949272 | 0.9670213 | 0.003457487 | 0.9956169 | 0.004349908 | 0.9956174 | 0.006302061
[13 empty] | 857646 | 1.000479 | 0.9866385 | 0.00133255 | 0.9967665 | 0.007182926 | 0.9967719 | 0.005427005 |  |  | 752760 | 0.9960063 | 0.9670213 | 0.003457487 | 0.9956196 | 0.004349844 | 0.99562 | 0.006302036
[13 empty] | 857946 | 1.000479 | 0.9866385 | 0.00133255 | 0.9967665 | 0.007182929 | 0.996772 | 0.005427007 |  |  | 753060 | 0.9960063 | 0.9670213 | 0.003457487 | 0.9956223 | 0.004349779 | 0.9956227 | 0.006302011
[13 empty] | 858246 | 1.002399 | 0.9866385 | 0.00133255 | 0.9967666 | 0.007182932 | 0.996772 | 0.005427009 |  |  | 753360 | 0.9960063 | 0.9670213 | 0.003457487 | 0.9956249 | 0.004349716 | 0.9956254 | 0.006301987
[13 empty] | 858546 | 1.00336 | 0.9866385 | 0.00133255 | 0.9967666 | 0.007182935 | 0.9967721 | 0.005427011 |  |  | 753660 | 0.9949272 | 0.9670213 | 0.003457487 | 0.9956276 | 0.004349652 | 0.995628 | 0.006301962
[13 empty] | 858846 | 1.002399 | 0.9866385 | 0.00133255 | 0.9967667 | 0.007182938 | 0.9967721 | 0.005427012 |  |  | 753960 | 0.9927692 | 0.9670213 | 0.003457487 | 0.9956302 | 0.004349588 | 0.9956307 | 0.006301937
[13 empty] | 859146 | 1.002399 | 0.9866385 | 0.00133255 | 0.9967667 | 0.007182941 | 0.9967722 | 0.005427014 |  |  | 754260 | 0.9938482 | 0.9670213 | 0.003457487 | 0.9956329 | 0.004349525 | 0.9956334 | 0.006301913
[13 empty] | 859446 | 1.002399 | 0.9866385 | 0.00133255 | 0.9967668 | 0.007182944 | 0.9967722 | 0.005427016 |  |  | 754560 | 0.9949272 | 0.9670213 | 0.003457487 | 0.9956355 | 0.004349462 | 0.995636 | 0.006301889
[23 empty] | 754860 | 0.9960063 | 0.9670213 | 0.003457487 | 0.9956382 | 0.004349399 | 0.9956387 | 0.006301865
[23 empty] | 755160 | 0.9960063 | 0.9670213 | 0.003457487 | 0.9956408 | 0.004349336 | 0.9956413 | 0.00630184
[23 empty] | 755460 | 0.9927692 | 0.9670213 | 0.003457487 | 0.9956435 | 0.004349274 | 0.9956439 | 0.006301816
[23 empty] | 755760 | 0.9960063 | 0.9670213 | 0.003457487 | 0.9956461 | 0.004349211 | 0.9956466 | 0.006301793
[23 empty] | 756060 | 0.9960063 | 0.9670213 | 0.003457487 | 0.9956487 | 0.004349149 | 0.9956492 | 0.006301769
[23 empty] | 756360 | 0.9949272 | 0.9670213 | 0.003457487 | 0.9956514 | 0.004349087 | 0.9956518 | 0.006301745
[23 empty] | 756660 | 0.9927692 | 0.9670213 | 0.003457487 | 0.995654 | 0.004349025 | 0.9956545 | 0.006301721
[23 empty] | 756960 | 0.9938482 | 0.9670213 | 0.003457487 | 0.9956566 | 0.004348963 | 0.9956571 | 0.006301698
[23 empty] | 757260 | 0.9949272 | 0.9670213 | 0.003457487 | 0.9956592 | 0.004348901 | 0.9956597 | 0.006301675
[23 empty] | 757560 | 0.9938482 | 0.9670213 | 0.003457487 | 0.9956618 | 0.00434884 | 0.9956623 | 0.006301651
[23 empty] | 757860 | 0.9960063 | 0.9670213 | 0.003457487 | 0.9956644 | 0.004348779 | 0.9956649 | 0.006301628
[23 empty] | 758160 | 0.9949272 | 0.9670213 | 0.003457487 | 0.995667 | 0.004348718 | 0.9956675 | 0.006301605
[23 empty] | 758460 | 0.9938482 | 0.9670213 | 0.003457487 | 0.9956696 | 0.004348657 | 0.9956701 | 0.006301582
[23 empty] | 758760 | 0.9949272 | 0.9670213 | 0.003457487 | 0.9956722 | 0.004348596 | 0.9956727 | 0.006301559
[23 empty] | 759060 | 0.9927692 | 0.9670213 | 0.003457487 | 0.9956748 | 0.004348535 | 0.9956753 | 0.006301536
[23 empty] | 759360 | 0.9949272 | 0.9670213 | 0.003457487 | 0.9956774 | 0.004348475 | 0.9956779 | 0.006301514
[23 empty] | 759660 | 0.9949272 | 0.9670213 | 0.003457487 | 0.99568 | 0.004348415 | 0.9956804 | 0.006301491
[23 empty] | 759960 | 0.9949272 | 0.9670213 | 0.003457487 | 0.9956825 | 0.004348355 | 0.995683 | 0.006301469
[23 empty] | 760260 | 0.9949272 | 0.9670213 | 0.003457487 | 0.9956851 | 0.004348295 | 0.9956856 | 0.006301446
[23 empty] | 760560 | 0.9938482 | 0.9670213 | 0.003457487 | 0.9956877 | 0.004348235 | 0.9956882 | 0.006301424
[23 empty] | 760860 | 0.9949272 | 0.9670213 | 0.003457487 | 0.9956902 | 0.004348175 | 0.9956907 | 0.006301402
[23 empty] | 761160 | 0.9938482 | 0.9670213 | 0.003457487 | 0.9956928 | 0.004348116 | 0.9956933 | 0.00630138
[23 empty] | 761460 | 0.9949272 | 0.9670213 | 0.003457487 | 0.9956953 | 0.004348057 | 0.9956958 | 0.006301358
[23 empty] | 761760 | 0.9938482 | 0.9670213 | 0.003457487 | 0.9956979 | 0.004347998 | 0.9956984 | 0.006301336
[23 empty] | 762060 | 0.9949272 | 0.9670213 | 0.003457487 | 0.9957004 | 0.004347939 | 0.9957009 | 0.006301314
[23 empty] | 762360 | 0.9949272 | 0.9670213 | 0.003457487 | 0.995703 | 0.00434788 | 0.9957035 | 0.006301292
[23 empty] | 762660 | 0.9960063 | 0.9670213 | 0.003457487 | 0.9957055 | 0.004347821 | 0.995706 | 0.006301271
[23 empty] | 762960 | 0.9938482 | 0.9670213 | 0.003457487 | 0.9957081 | 0.004347763 | 0.9957085 | 0.006301249
[23 empty] | 763260 | 0.9960063 | 0.9670213 | 0.003457487 | 0.9957106 | 0.004347705 | 0.9957111 | 0.006301228
[23 empty] | 763560 | 0.9970853 | 0.9670213 | 0.003457487 | 0.9957131 | 0.004347647 | 0.9957136 | 0.006301207
[23 empty] | 763860 | 0.9960063 | 0.9670213 | 0.003457487 | 0.9957156 | 0.004347589 | 0.9957161 | 0.006301185
[23 empty] | 764160 | 0.9960063 | 0.9670213 | 0.003457487 | 0.9957181 | 0.004347531 | 0.9957186 | 0.006301164
[23 empty] | 764460 | 0.9960063 | 0.9670213 | 0.003457487 | 0.9957207 | 0.004347473 | 0.9957211 | 0.006301143
[23 empty] | 764760 | 0.9949272 | 0.9670213 | 0.003457487 | 0.9957232 | 0.004347416 | 0.9957237 | 0.006301122
[23 empty] | 765060 | 0.9949272 | 0.9670213 | 0.003457487 | 0.9957257 | 0.004347359 | 0.9957262 | 0.006301102
[23 empty] | 765360 | 0.9949272 | 0.9670213 | 0.003457487 | 0.9957282 | 0.004347301 | 0.9957287 | 0.006301081
[23 empty] | 765660 | 0.9960063 | 0.9670213 | 0.003457487 | 0.9957307 | 0.004347244 | 0.9957312 | 0.00630106
[23 empty] | 765960 | 0.9960063 | 0.9670213 | 0.003457487 | 0.9957332 | 0.004347188 | 0.9957337 | 0.00630104
[23 empty] | 766260 | 0.9970853 | 0.9670213 | 0.003457487 | 0.9957356 | 0.004347131 | 0.9957361 | 0.006301019
[23 empty] | 766560 | 0.9992433 | 0.9670213 | 0.003457487 | 0.9957381 | 0.004347074 | 0.9957386 | 0.006300999
[23 empty] | 766860 | 0.9949272 | 0.9670213 | 0.003457487 | 0.9957406 | 0.004347018 | 0.9957411 | 0.006300979
[23 empty] | 767160 | 0.9949272 | 0.9670213 | 0.003457487 | 0.9957431 | 0.004346962 | 0.9957436 | 0.006300958
[23 empty] | 767460 | 0.9938482 | 0.9670213 | 0.003457487 | 0.9957456 | 0.004346906 | 0.9957461 | 0.006300938
[23 empty] | 767760 | 0.9960063 | 0.9670213 | 0.003457487 | 0.995748 | 0.00434685 | 0.9957485 | 0.006300918
[23 empty] | 768060 | 0.9970853 | 0.9670213 | 0.003457487 | 0.9957505 | 0.004346794 | 0.995751 | 0.006300898
[23 empty] | 768360 | 0.9949272 | 0.9670213 | 0.003457487 | 0.995753 | 0.004346739 | 0.9957535 | 0.006300879
[23 empty] | 768660 | 0.9927692 | 0.9670213 | 0.003457487 | 0.9957554 | 0.004346683 | 0.9957559 | 0.006300859
[23 empty] | 768960 | 0.9960063 | 0.9670213 | 0.003457487 | 0.9957579 | 0.004346628 | 0.9957584 | 0.006300839
[23 empty] | 769260 | 0.9949272 | 0.9670213 | 0.003457487 | 0.9957603 | 0.004346573 | 0.9957608 | 0.00630082
[23 empty] | 769560 | 0.9960063 | 0.9670213 | 0.003457487 | 0.9957628 | 0.004346518 | 0.9957633 | 0.0063008
[23 empty] | 769860 | 0.9960063 | 0.9670213 | 0.003457487 | 0.9957652 | 0.004346463 | 0.9957657 | 0.006300781
[23 empty] | 770160 | 0.9960063 | 0.9670213 | 0.003457487 | 0.9957676 | 0.004346409 | 0.9957681 | 0.006300762
[23 empty] | 770460 | 0.9960063 | 0.9670213 | 0.003457487 | 0.9957701 | 0.004346354 | 0.9957706 | 0.006300743
[23 empty] | 770760 | 0.9960063 | 0.9670213 | 0.003457487 | 0.9957725 | 0.0043463 | 0.995773 | 0.006300723
[23 empty] | 771060 | 0.9949272 | 0.9670213 | 0.003457487 | 0.9957749 | 0.004346246 | 0.9957754 | 0.006300704
[23 empty] | 771360 | 0.9970853 | 0.9670213 | 0.003457487 | 0.9957773 | 0.004346192 | 0.9957778 | 0.006300686
[23 empty] | 771660 | 0.9949272 | 0.9670213 | 0.003457487 | 0.9957798 | 0.004346138 | 0.9957803 | 0.006300667
[23 empty] | 771960 | 0.9949272 | 0.9670213 | 0.003457487 | 0.9957822 | 0.004346084 | 0.9957827 | 0.006300648
[23 empty] | 772260 | 0.9960063 | 0.9670213 | 0.003457487 | 0.9957846 | 0.004346031 | 0.9957851 | 0.006300629
[23 empty] | 772560 | 0.9960063 | 0.9670213 | 0.003457487 | 0.995787 | 0.004345977 | 0.9957875 | 0.006300611
[23 empty] | 772860 | 0.9960063 | 0.9670213 | 0.003457487 | 0.9957894 | 0.004345924 | 0.9957899 | 0.006300592
[23 empty] | 773160 | 0.9960063 | 0.9670213 | 0.003457487 | 0.9957918 | 0.004345871 | 0.9957923 | 0.006300574
[23 empty] | 773460 | 0.9960063 | 0.9670213 | 0.003457487 | 0.9957942 | 0.004345818 | 0.9957947 | 0.006300556
[23 empty] | 773760 | 0.9970853 | 0.9670213 | 0.003457487 | 0.9957966 | 0.004345765 | 0.9957971 | 0.006300538
[23 empty] | 774060 | 0.9970853 | 0.9670213 | 0.003457487 | 0.995799 | 0.004345713 | 0.9957995 | 0.006300519
[23 empty] | 774360 | 0.9970853 | 0.9670213 | 0.003457487 | 0.9958013 | 0.00434566 | 0.9958019 | 0.006300501
[23 empty] | 774660 | 0.9960063 | 0.9670213 | 0.003457487 | 0.9958037 | 0.004345608 | 0.9958042 | 0.006300484
[23 empty] | 774960 | 0.9949272 | 0.9670213 | 0.003457487 | 0.9958061 | 0.004345556 | 0.9958066 | 0.006300466
[23 empty] | 775260 | 0.9960063 | 0.9670213 | 0.003457487 | 0.9958085 | 0.004345504 | 0.995809 | 0.006300448
[23 empty] | 775560 | 0.9960063 | 0.9670213 | 0.003457487 | 0.9958108 | 0.004345452 | 0.9958113 | 0.00630043
[23 empty] | 775860 | 0.9960063 | 0.9670213 | 0.003457487 | 0.9958132 | 0.0043454 | 0.9958137 | 0.006300413
[23 empty] | 776160 | 0.9960063 | 0.9670213 | 0.003457487 | 0.9958156 | 0.004345348 | 0.9958161 | 0.006300395
[23 empty] | 776460 | 0.9949272 | 0.9670213 | 0.003457487 | 0.9958179 | 0.004345297 | 0.9958184 | 0.006300378
[23 empty] | 776760 | 0.9949272 | 0.9670213 | 0.003457487 | 0.9958203 | 0.004345246 | 0.9958208 | 0.00630036
[23 empty] | 777060 | 0.9960063 | 0.9670213 | 0.003457487 | 0.9958226 | 0.004345195 | 0.9958231 | 0.006300343
[23 empty] | 777360 | 0.9949272 | 0.9670213 | 0.003457487 | 0.9958249 | 0.004345144 | 0.9958255 | 0.006300326
[23 empty] | 777660 | 0.9981643 | 0.9670213 | 0.003457487 | 0.9958273 | 0.004345093 | 0.9958278 | 0.006300309
[23 empty] | 777960 | 0.9970853 | 0.9670213 | 0.003457487 | 0.9958296 | 0.004345042 | 0.9958301 | 0.006300292
[23 empty] | 778260 | 0.9949272 | 0.9670213 | 0.003457487 | 0.995832 | 0.004344991 | 0.9958325 | 0.006300275
[23 empty] | 778560 | 0.9949272 | 0.9670213 | 0.003457487 | 0.9958343 | 0.004344941 | 0.9958348 | 0.006300258
[23 empty] | 778860 | 0.9949272 | 0.9670213 | 0.003457487 | 0.9958366 | 0.004344891 | 0.9958371 | 0.006300242
[23 empty] | 779160 | 0.9938482 | 0.9670213 | 0.003457487 | 0.9958389 | 0.004344841 | 0.9958395 | 0.006300225
[23 empty] | 779460 | 0.9970853 | 0.9670213 | 0.003457487 | 0.9958413 | 0.004344791 | 0.9958418 | 0.006300208
[23 empty] | 779760 | 0.9981643 | 0.9670213 | 0.003457487 | 0.9958436 | 0.004344741 | 0.9958441 | 0.006300192
[23 empty] | 780060 | 0.9970853 | 0.9670213 | 0.003457487 | 0.9958459 | 0.004344691 | 0.9958464 | 0.006300175
[23 empty] | 780360 | 0.9970853 | 0.9670213 | 0.003457487 | 0.9958482 | 0.004344641 | 0.9958487 | 0.006300159
[23 empty] | 780660 | 0.9949272 | 0.9670213 | 0.003457487 | 0.9958505 | 0.004344592 | 0.995851 | 0.006300143
[23 empty] | 780960 | 0.9949272 | 0.9670213 | 0.003457487 | 0.9958528 | 0.004344543 | 0.9958533 | 0.006300127
[23 empty] | 781260 | 0.9938482 | 0.9670213 | 0.003457487 | 0.9958551 | 0.004344494 | 0.9958556 | 0.006300111
[23 empty] | 781560 | 0.9960063 | 0.9670213 | 0.003457487 | 0.9958574 | 0.004344445 | 0.9958579 | 0.006300095
[23 empty] | 781860 | 0.9970853 | 0.9670213 | 0.003457487 | 0.9958597 | 0.004344396 | 0.9958602 | 0.006300079
[23 empty] | 782160 | 0.9960063 | 0.9670213 | 0.003457487 | 0.9958619 | 0.004344347 | 0.9958625 | 0.006300063
[23 empty] | 782460 | 0.9960063 | 0.9670213 | 0.003457487 | 0.9958642 | 0.004344298 | 0.9958647 | 0.006300047
[23 empty] | 782760 | 0.9960063 | 0.9670213 | 0.003457487 | 0.9958665 | 0.00434425 | 0.995867 | 0.006300031
[23 empty] | 783060 | 0.9960063 | 0.9670213 | 0.003457487 | 0.9958688 | 0.004344202 | 0.9958693 | 0.006300016
[23 empty] | 783360 | 0.9960063 | 0.9670213 | 0.003457487 | 0.995871 | 0.004344154 | 0.9958716 | 0.0063
[23 empty] | 783660 | 0.9938482 | 0.9670213 | 0.003457487 | 0.9958733 | 0.004344106 | 0.9958738 | 0.006299985
[23 empty] | 783960 | 0.9960063 | 0.9670213 | 0.003457487 | 0.9958756 | 0.004344058 | 0.9958761 | 0.006299969
[23 empty] | 784260 | 0.9960063 | 0.9670213 | 0.003457487 | 0.9958778 | 0.00434401 | 0.9958784 | 0.006299954
[23 empty] | 784560 | 0.9960063 | 0.9670213 | 0.003457487 | 0.9958801 | 0.004343962 | 0.9958806 | 0.006299939
[23 empty] | 784860 | 0.9960063 | 0.9670213 | 0.003457487 | 0.9958823 | 0.004343915 | 0.9958829 | 0.006299924
[23 empty] | 785160 | 0.9949272 | 0.9670213 | 0.003457487 | 0.9958846 | 0.004343867 | 0.9958851 | 0.006299909
[23 empty] | 785460 | 0.9949272 | 0.9670213 | 0.003457487 | 0.9958868 | 0.00434382 | 0.9958874 | 0.006299894
[23 empty] | 785760 | 0.9960063 | 0.9670213 | 0.003457487 | 0.9958891 | 0.004343773 | 0.9958896 | 0.006299879
[23 empty] | 786060 | 0.9960063 | 0.9670213 | 0.003457487 | 0.9958913 | 0.004343726 | 0.9958918 | 0.006299864
[23 empty] | 786360 | 0.9960063 | 0.9670213 | 0.003457487 | 0.9958935 | 0.00434368 | 0.9958941 | 0.006299849
[23 empty] | 786660 | 0.9949272 | 0.9670213 | 0.003457487 | 0.9958958 | 0.004343633 | 0.9958963 | 0.006299835
[23 empty] | 786960 | 0.9970853 | 0.9670213 | 0.003457487 | 0.995898 | 0.004343586 | 0.9958985 | 0.00629982
[23 empty] | 787260 | 0.9960063 | 0.9670213 | 0.003457487 | 0.9959002 | 0.00434354 | 0.9959007 | 0.006299806
[23 empty] | 787560 | 0.9970853 | 0.9670213 | 0.003457487 | 0.9959024 | 0.004343494 | 0.995903 | 0.006299791
[23 empty] | 787860 | 0.9970853 | 0.9670213 | 0.003457487 | 0.9959046 | 0.004343448 | 0.9959052 | 0.006299777
[23 empty] | 788160 | 0.9949272 | 0.9670213 | 0.003457487 | 0.9959069 | 0.004343402 | 0.9959074 | 0.006299763
[23 empty] | 788460 | 0.9938482 | 0.9670213 | 0.003457487 | 0.9959091 | 0.004343356 | 0.9959096 | 0.006299748
[23 empty] | 788760 | 0.9938482 | 0.9670213 | 0.003457487 | 0.9959113 | 0.00434331 | 0.9959118 | 0.006299734
[23 empty] | 789060 | 0.9960063 | 0.9670213 | 0.003457487 | 0.9959135 | 0.004343265 | 0.995914 | 0.00629972
[23 empty] | 789360 | 0.9949272 | 0.9670213 | 0.003457487 | 0.9959157 | 0.004343219 | 0.9959162 | 0.006299706
[23 empty] | 789660 | 0.9949272 | 0.9670213 | 0.003457487 | 0.9959179 | 0.004343174 | 0.9959184 | 0.006299692
[23 empty] | 789960 | 0.9970853 | 0.9670213 | 0.003457487 | 0.99592 | 0.004343129 | 0.9959206 | 0.006299679
[23 empty] | 790260 | 0.9970853 | 0.9670213 | 0.003457487 | 0.9959222 | 0.004343084 | 0.9959228 | 0.006299665
[23 empty] | 790560 | 0.9927692 | 0.9670213 | 0.003457487 | 0.9959244 | 0.004343039 | 0.995925 | 0.006299651
[23 empty] | 790860 | 0.9938482 | 0.9670213 | 0.003457487 | 0.9959266 | 0.004342994 | 0.9959271 | 0.006299638
[23 empty] | 791160 | 0.9960063 | 0.9670213 | 0.003457487 | 0.9959288 | 0.004342949 | 0.9959293 | 0.006299624
[23 empty] | 791460 | 0.9970853 | 0.9670213 | 0.003457487 | 0.9959309 | 0.004342905 | 0.9959315 | 0.006299611
[23 empty] | 791760 | 0.9960063 | 0.9670213 | 0.003457487 | 0.9959331 | 0.00434286 | 0.9959337 | 0.006299597
[23 empty] | 792060 | 0.9970853 | 0.9670213 | 0.003457487 | 0.9959353 | 0.004342816 | 0.9959358 | 0.006299584
[23 empty] | 792360 | 0.9960063 | 0.9670213 | 0.003457487 | 0.9959374 | 0.004342772 | 0.995938 | 0.006299571
[23 empty] | 792660 | 0.9949272 | 0.9670213 | 0.003457487 | 0.9959396 | 0.004342728 | 0.9959401 | 0.006299558
[23 empty] | 792960 | 0.9960063 | 0.9670213 | 0.003457487 | 0.9959417 | 0.004342684 | 0.9959423 | 0.006299545
[23 empty] | 793260 | 0.9960063 | 0.9670213 | 0.003457487 | 0.9959439 | 0.00434264 | 0.9959444 | 0.006299532
[23 empty] | 793560 | 0.9970853 | 0.9670213 | 0.003457487 | 0.995946 | 0.004342597 | 0.9959466 | 0.006299519
[23 empty] | 793860 | 0.9938482 | 0.9670213 | 0.003457487 | 0.9959482 | 0.004342553 | 0.9959487 | 0.006299506
[23 empty] | 794160 | 0.9960063 | 0.9670213 | 0.003457487 | 0.9959503 | 0.00434251 | 0.9959509 | 0.006299493
[23 empty] | 794460 | 0.9960063 | 0.9670213 | 0.003457487 | 0.9959525 | 0.004342467 | 0.995953 | 0.00629948
[23 empty] | 794760 | 0.9949272 | 0.9670213 | 0.003457487 | 0.9959546 | 0.004342423 | 0.9959552 | 0.006299468
[23 empty] | 795060 | 0.9970853 | 0.9670213 | 0.003457487 | 0.9959567 | 0.00434238 | 0.9959573 | 0.006299455
[23 empty] | 795360 | 0.9970853 | 0.9670213 | 0.003457487 | 0.9959589 | 0.004342338 | 0.9959594 | 0.006299442
[23 empty] | 795660 | 0.9960063 | 0.9670213 | 0.003457487 | 0.995961 | 0.004342295 | 0.9959615 | 0.00629943
[23 empty] | 795960 | 0.9949272 | 0.9670213 | 0.003457487 | 0.9959631 | 0.004342252 | 0.9959637 | 0.006299418
[23 empty] | 796260 | 0.9949272 | 0.9670213 | 0.003457487 | 0.9959652 | 0.00434221 | 0.9959658 | 0.006299405
[23 empty] | 796560 | 0.9960063 | 0.9670213 | 0.003457487 | 0.9959673 | 0.004342167 | 0.9959679 | 0.006299393
[23 empty] | 796860 | 0.9949272 | 0.9670213 | 0.003457487 | 0.9959694 | 0.004342125 | 0.99597 | 0.006299381
[23 empty] | 797160 | 0.9960063 | 0.9670213 | 0.003457487 | 0.9959715 | 0.004342083 | 0.9959721 | 0.006299369
[23 empty] | 797460 | 0.9949272 | 0.9670213 | 0.003457487 | 0.9959737 | 0.004342041 | 0.9959742 | 0.006299357
[23 empty] | 797760 | 0.9949272 | 0.9670213 | 0.003457487 | 0.9959758 | 0.004341999 | 0.9959763 | 0.006299345
[23 empty] | 798060 | 0.9960063 | 0.9670213 | 0.003457487 | 0.9959778 | 0.004341958 | 0.9959784 | 0.006299333
[23 empty] | 798360 | 0.9970853 | 0.9670213 | 0.003457487 | 0.9959799 | 0.004341916 | 0.9959805 | 0.006299321
[23 empty] | 798660 | 0.9938482 | 0.9670213 | 0.003457487 | 0.995982 | 0.004341874 | 0.9959826 | 0.00629931
[23 empty] | 798960 | 0.9949272 | 0.9670213 | 0.003457487 | 0.9959841 | 0.004341833 | 0.9959847 | 0.006299298
[23 empty] | 799260 | 0.9960063 | 0.9670213 | 0.003457487 | 0.9959862 | 0.004341792 | 0.9959868 | 0.006299286
[23 empty] | 799560 | 0.9960063 | 0.9670213 | 0.003457487 | 0.9959883 | 0.004341751 | 0.9959888 | 0.006299275
[23 empty] | 799860 | 0.9949272 | 0.9670213 | 0.003457487 | 0.9959904 | 0.00434171 | 0.9959909 | 0.006299263
[23 empty] | 800160 | 0.9960063 | 0.9670213 | 0.003457487 | 0.9959924 | 0.004341669 | 0.995993 | 0.006299252
[23 empty] | 800460 | 0.9970853 | 0.9670213 | 0.003457487 | 0.9959945 | 0.004341628 | 0.9959951 | 0.006299241
[23 empty] | 800760 | 0.9960063 | 0.9670213 | 0.003457487 | 0.9959966 | 0.004341587 | 0.9959971 | 0.006299229
[23 empty] | 801060 | 0.9949272 | 0.9670213 | 0.003457487 | 0.9959986 | 0.004341547 | 0.9959992 | 0.006299218
[23 empty] | 801360 | 0.9949272 | 0.9670213 | 0.003457487 | 0.9960007 | 0.004341507 | 0.9960013 | 0.006299207
[23 empty] | 801660 | 0.9960063 | 0.9670213 | 0.003457487 | 0.9960027 | 0.004341466 | 0.9960033 | 0.006299196
[23 empty] | 801960 | 0.9949272 | 0.9670213 | 0.003457487 | 0.9960048 | 0.004341426 | 0.9960054 | 0.006299185
[23 empty] | 802260 | 0.9927692 | 0.9670213 | 0.003457487 | 0.9960068 | 0.004341386 | 0.9960074 | 0.006299174
[23 empty] | 802560 | 0.9970853 | 0.9670213 | 0.003457487 | 0.9960089 | 0.004341346 | 0.9960095 | 0.006299163
[23 empty] | 802860 | 0.9960063 | 0.9670213 | 0.003457487 | 0.9960109 | 0.004341306 | 0.9960115 | 0.006299152
[23 empty] | 803160 | 0.9970853 | 0.9670213 | 0.003457487 | 0.996013 | 0.004341267 | 0.9960135 | 0.006299142
[23 empty] | 803460 | 0.9981643 | 0.9670213 | 0.003457487 | 0.996015 | 0.004341227 | 0.9960156 | 0.006299131
[23 empty] | 803760 | 0.9960063 | 0.9670213 | 0.003457487 | 0.996017 | 0.004341188 | 0.9960176 | 0.00629912
[23 empty] | 804060 | 0.9970853 | 0.9670213 | 0.003457487 | 0.9960191 | 0.004341148 | 0.9960196 | 0.00629911
[23 empty] | 804360 | 0.9970853 | 0.9670213 | 0.003457487 | 0.9960211 | 0.004341109 | 0.9960217 | 0.006299099
[23 empty] | 804660 | 0.9970853 | 0.9670213 | 0.003457487 | 0.9960231 | 0.00434107 | 0.9960237 | 0.006299089
[23 empty] | 804960 | 0.9949272 | 0.9670213 | 0.003457487 | 0.9960251 | 0.004341031 | 0.9960257 | 0.006299079
[23 empty] | 805260 | 0.9970853 | 0.9670213 | 0.003457487 | 0.9960272 | 0.004340992 | 0.9960277 | 0.006299068
[23 empty] | 805560 | 0.9949272 | 0.9670213 | 0.003457487 | 0.9960292 | 0.004340954 | 0.9960297 | 0.006299058
[23 empty] | 805860 | 0.9949272 | 0.9670213 | 0.003457487 | 0.9960312 | 0.004340915 | 0.9960318 | 0.006299048
[23 empty] | 806160 | 0.9938482 | 0.9670213 | 0.003457487 | 0.9960332 | 0.004340876 | 0.9960338 | 0.006299038
[23 empty] | 806460 | 0.9970853 | 0.9670213 | 0.003457487 | 0.9960352 | 0.004340838 | 0.9960358 | 0.006299028
[23 empty] | 806760 | 0.9970853 | 0.9670213 | 0.003457487 | 0.9960372 | 0.0043408 | 0.9960378 | 0.006299018
[23 empty] | 807060 | 0.9981643 | 0.9670213 | 0.003457487 | 0.9960392 | 0.004340762 | 0.9960398 | 0.006299008
[23 empty] | 807360 | 0.9960063 | 0.9670213 | 0.003457487 | 0.9960412 | 0.004340724 | 0.9960418 | 0.006298998
[23 empty] | 807660 | 0.9949272 | 0.9670213 | 0.003457487 | 0.9960432 | 0.004340686 | 0.9960437 | 0.006298988
[23 empty] | 807960 | 0.9949272 | 0.9670213 | 0.003457487 | 0.9960452 | 0.004340648 | 0.9960457 | 0.006298979
[23 empty] | 808260 | 0.9960063 | 0.9670213 | 0.003457487 | 0.9960471 | 0.00434061 | 0.9960477 | 0.006298969
[23 empty] | 808560 | 0.9938482 | 0.9670213 | 0.003457487 | 0.9960491 | 0.004340572 | 0.9960497 | 0.00629896
[23 empty] | 808860 | 0.9970853 | 0.9670213 | 0.003457487 | 0.9960511 | 0.004340535 | 0.9960517 | 0.00629895
[23 empty] | 809160 | 0.9938482 | 0.9670213 | 0.003457487 | 0.9960531 | 0.004340498 | 0.9960537 | 0.006298941
[23 empty] | 809460 | 0.9970853 | 0.9670213 | 0.003457487 | 0.996055 | 0.00434046 | 0.9960556 | 0.006298931
[23 empty] | 809760 | 0.9970853 | 0.9670213 | 0.003457487 | 0.996057 | 0.004340423 | 0.9960576 | 0.006298922
[23 empty] | 810060 | 0.9981643 | 0.9670213 | 0.003457487 | 0.996059 | 0.004340386 | 0.9960596 | 0.006298913
[23 empty] | 810360 | 0.9960063 | 0.9670213 | 0.003457487 | 0.9960609 | 0.004340349 | 0.9960615 | 0.006298903
[23 empty] | 810660 | 0.9981643 | 0.9670213 | 0.003457487 | 0.9960629 | 0.004340312 | 0.9960635 | 0.006298894
[23 empty] | 810960 | 0.9970853 | 0.9670213 | 0.003457487 | 0.9960648 | 0.004340276 | 0.9960654 | 0.006298885
[23 empty] | 811260 | 0.9938482 | 0.9670213 | 0.003457487 | 0.9960668 | 0.004340239 | 0.9960674 | 0.006298876
[23 empty] | 811560 | 0.9970853 | 0.9670213 | 0.003457487 | 0.9960687 | 0.004340203 | 0.9960693 | 0.006298867
[23 empty] | 811860 | 0.9960063 | 0.9670213 | 0.003457487 | 0.9960707 | 0.004340166 | 0.9960713 | 0.006298858
[23 empty] | 812160 | 0.9960063 | 0.9670213 | 0.003457487 | 0.9960726 | 0.00434013 | 0.9960732 | 0.006298849
[23 empty] | 812460 | 0.9960063 | 0.9670213 | 0.003457487 | 0.9960746 | 0.004340094 | 0.9960752 | 0.006298841
[23 empty] | 812760 | 0.9938482 | 0.9670213 | 0.003457487 | 0.9960765 | 0.004340058 | 0.9960771 | 0.006298832
[23 empty] | 813060 | 0.9970853 | 0.9670213 | 0.003457487 | 0.9960784 | 0.004340022 | 0.996079 | 0.006298823
[23 empty] | 813360 | 0.9970853 | 0.9670213 | 0.003457487 | 0.9960804 | 0.004339986 | 0.996081 | 0.006298815
[23 empty] | 813660 | 0.9981643 | 0.9670213 | 0.003457487 | 0.9960823 | 0.00433995 | 0.9960829 | 0.006298806
[23 empty] | 813960 | 0.9960063 | 0.9670213 | 0.003457487 | 0.9960842 | 0.004339915 | 0.9960848 | 0.006298798
[23 empty] | 814260 | 0.9960063 | 0.9670213 | 0.003457487 | 0.9960861 | 0.004339879 | 0.9960867 | 0.006298789
[23 empty] | 814560 | 0.9981643 | 0.9670213 | 0.003457487 | 0.9960881 | 0.004339844 | 0.9960887 | 0.006298781
[23 empty] | 814860 | 0.9960063 | 0.9670213 | 0.003457487 | 0.99609 | 0.004339809 | 0.9960906 | 0.006298772
[23 empty] | 815160 | 0.9970853 | 0.9670213 | 0.003457487 | 0.9960919 | 0.004339774 | 0.9960925 | 0.006298764
[23 empty] | 815460 | 0.9960063 | 0.9670213 | 0.003457487 | 0.9960938 | 0.004339739 | 0.9960944 | 0.006298756
[23 empty] | 815760 | 0.9970853 | 0.9670213 | 0.003457487 | 0.9960957 | 0.004339704 | 0.9960963 | 0.006298748
[23 empty] | 816060 | 0.9981643 | 0.9670213 | 0.003457487 | 0.9960976 | 0.004339669 | 0.9960982 | 0.00629874
[23 empty] | 816360 | 0.9960063 | 0.9670213 | 0.003457487 | 0.9960995 | 0.004339634 | 0.9961001 | 0.006298732
[23 empty] | 816660 | 0.9949272 | 0.9670213 | 0.003457487 | 0.9961014 | 0.004339599 | 0.996102 | 0.006298724
[23 empty] | 816960 | 0.9970853 | 0.9670213 | 0.003457487 | 0.9961033 | 0.004339565 | 0.9961039 | 0.006298716
[23 empty] | 817260 | 0.9981643 | 0.9670213 | 0.003457487 | 0.9961052 | 0.00433953 | 0.9961058 | 0.006298708
[23 empty] | 817560 | 0.9960063 | 0.9670213 | 0.003457487 | 0.9961071 | 0.004339496 | 0.9961077 | 0.0062987
[23 empty] | 817860 | 0.9970853 | 0.9670213 | 0.003457487 | 0.996109 | 0.004339462 | 0.9961096 | 0.006298692
[23 empty] | 818160 | 0.9981643 | 0.9670213 | 0.003457487 | 0.9961108 | 0.004339428 | 0.9961114 | 0.006298685
[23 empty] | 818460 | 0.9981643 | 0.9670213 | 0.003457487 | 0.9961127 | 0.004339394 | 0.9961133 | 0.006298677
[23 empty] | 818760 | 0.9981643 | 0.9670213 | 0.003457487 | 0.9961146 | 0.00433936 | 0.9961152 | 0.00629867
[23 empty] | 819060 | 0.9970853 | 0.9670213 | 0.003457487 | 0.9961165 | 0.004339326 | 0.9961171 | 0.006298662
[23 empty] | 819360 | 0.9981643 | 0.9670213 | 0.003457487 | 0.9961183 | 0.004339292 | 0.9961189 | 0.006298655
[23 empty] | 819660 | 0.9981643 | 0.9670213 | 0.003457487 | 0.9961202 | 0.004339259 | 0.9961208 | 0.006298647
[23 empty] | 819960 | 0.9960063 | 0.9670213 | 0.003457487 | 0.9961221 | 0.004339225 | 0.9961227 | 0.00629864
[23 empty] | 820260 | 0.9960063 | 0.9670213 | 0.003457487 | 0.9961239 | 0.004339192 | 0.9961245 | 0.006298633
[23 empty] | 820560 | 0.9949272 | 0.9670213 | 0.003457487 | 0.9961258 | 0.004339159 | 0.9961264 | 0.006298625
[23 empty] | 820860 | 0.9981643 | 0.9670213 | 0.003457487 | 0.9961276 | 0.004339125 | 0.9961282 | 0.006298618
[23 empty] | 821160 | 0.9970853 | 0.9670213 | 0.003457487 | 0.9961295 | 0.004339092 | 0.9961301 | 0.006298611
[23 empty] | 821460 | 0.9981643 | 0.9670213 | 0.003457487 | 0.9961313 | 0.004339059 | 0.9961319 | 0.006298604
[23 empty] | 821760 | 0.9992433 | 0.9670213 | 0.003457487 | 0.9961332 | 0.004339027 | 0.9961338 | 0.006298597
[23 empty] | 822060 | 0.9960063 | 0.9670213 | 0.003457487 | 0.996135 | 0.004338994 | 0.9961356 | 0.00629859
[23 empty] | 822360 | 0.9992433 | 0.9670213 | 0.003457487 | 0.9961369 | 0.004338961 | 0.9961375 | 0.006298583
[23 empty] | 822660 | 0.9970853 | 0.9670213 | 0.003457487 | 0.9961387 | 0.004338928 | 0.9961393 | 0.006298576
[23 empty] | 822960 | 0.9960063 | 0.9670213 | 0.003457487 | 0.9961405 | 0.004338896 | 0.9961411 | 0.006298569
[23 empty] | 823260 | 0.9981643 | 0.9670213 | 0.003457487 | 0.9961423 | 0.004338864 | 0.996143 | 0.006298563
[23 empty] | 823560 | 0.9970853 | 0.9670213 | 0.003457487 | 0.9961442 | 0.004338831 | 0.9961448 | 0.006298556
[23 empty] | 823860 | 0.9981643 | 0.9670213 | 0.003457487 | 0.996146 | 0.004338799 | 0.9961466 | 0.006298549
[23 empty] | 824160 | 0.9981643 | 0.9670213 | 0.003457487 | 0.9961478 | 0.004338767 | 0.9961484 | 0.006298543
[23 empty] | 824460 | 0.9970853 | 0.9670213 | 0.003457487 | 0.9961496 | 0.004338735 | 0.9961502 | 0.006298536
[23 empty] | 824760 | 0.9960063 | 0.9670213 | 0.003457487 | 0.9961515 | 0.004338703 | 0.9961521 | 0.00629853
[23 empty] | 825060 | 0.9970853 | 0.9670213 | 0.003457487 | 0.9961533 | 0.004338672 | 0.9961539 | 0.006298523
[23 empty] | 825360 | 0.9981643 | 0.9670213 | 0.003457487 | 0.9961551 | 0.00433864 | 0.9961557 | 0.006298517
[23 empty] | 825660 | 0.9981643 | 0.9670213 | 0.003457487 | 0.9961569 | 0.004338608 | 0.9961575 | 0.00629851
[23 empty] | 825960 | 0.9992433 | 0.9670213 | 0.003457487 | 0.9961587 | 0.004338577 | 0.9961593 | 0.006298504
[23 empty] | 826260 | 0.9960063 | 0.9670213 | 0.003457487 | 0.9961605 | 0.004338545 | 0.9961611 | 0.006298498
[23 empty] | 826560 | 0.9970853 | 0.9670213 | 0.003457487 | 0.9961623 | 0.004338514 | 0.9961629 | 0.006298492
[23 empty] | 826860 | 0.9981643 | 0.9670213 | 0.003457487 | 0.9961641 | 0.004338483 | 0.9961647 | 0.006298486
[23 empty] | 827160 | 0.9970853 | 0.9670213 | 0.003457487 | 0.9961659 | 0.004338452 | 0.9961665 | 0.00629848
[23 empty] | 827460 | 0.9981643 | 0.9670213 | 0.003457487 | 0.9961677 | 0.004338421 | 0.9961683 | 0.006298474
[23 empty] | 827760 | 0.9992433 | 0.9670213 | 0.003457487 | 0.9961694 | 0.00433839 | 0.9961701 | 0.006298468
[23 empty] | 828060 | 0.9981643 | 0.9670213 | 0.003457487 | 0.9961712 | 0.004338359 | 0.9961718 | 0.006298462
[23 empty] | 828360 | 0.9970853 | 0.9670213 | 0.003457487 | 0.996173 | 0.004338328 | 0.9961736 | 0.006298456
[23 empty] | 828660 | 0.9960063 | 0.9670213 | 0.003457487 | 0.9961748 | 0.004338298 | 0.9961754 | 0.00629845
[23 empty] | 828960 | 0.9970853 | 0.9670213 | 0.003457487 | 0.9961766 | 0.004338267 | 0.9961772 | 0.006298444
[23 empty] | 829260 | 0.9970853 | 0.9670213 | 0.003457487 | 0.9961783 | 0.004338237 | 0.9961789 | 0.006298439
[23 empty] | 829560 | 0.9981643 | 0.9670213 | 0.003457487 | 0.9961801 | 0.004338207 | 0.9961807 | 0.006298433
[23 empty] | 829860 | 0.9992433 | 0.9670213 | 0.003457487 | 0.9961819 | 0.004338176 | 0.9961825 | 0.006298427
[23 empty] | 830160 | 0.9992433 | 0.9670213 | 0.003457487 | 0.9961836 | 0.004338146 | 0.9961842 | 0.006298422
[23 empty] | 830460 | 0.9992433 | 0.9670213 | 0.003457487 | 0.9961854 | 0.004338116 | 0.996186 | 0.006298416
[23 empty] | 830760 | 0.9981643 | 0.9670213 | 0.003457487 | 0.9961871 | 0.004338086 | 0.9961878 | 0.006298411
[23 empty] | 831060 | 0.9960063 | 0.9670213 | 0.003457487 | 0.9961889 | 0.004338056 | 0.9961895 | 0.006298405
[23 empty] | 831360 | 0.9949272 | 0.9670213 | 0.003457487 | 0.9961906 | 0.004338027 | 0.9961913 | 0.0062984
[23 empty] | 831660 | 0.9981643 | 0.9670213 | 0.003457487 | 0.9961924 | 0.004337997 | 0.996193 | 0.006298395
[23 empty] | 831960 | 0.9981643 | 0.9670213 | 0.003457487 | 0.9961941 | 0.004337967 | 0.9961948 | 0.006298389
[23 empty] | 832260 | 0.9970853 | 0.9670213 | 0.003457487 | 0.9961959 | 0.004337938 | 0.9961965 | 0.006298384
[23 empty] | 832560 | 0.9981643 | 0.9670213 | 0.003457487 | 0.9961976 | 0.004337909 | 0.9961982 | 0.006298379
[23 empty] | 832860 | 0.9970853 | 0.9670213 | 0.003457487 | 0.9961994 | 0.004337879 | 0.9962 | 0.006298374
[23 empty] | 833160 | 0.9981643 | 0.9670213 | 0.003457487 | 0.9962011 | 0.00433785 | 0.9962017 | 0.006298369
[23 empty] | 833460 | 0.9981643 | 0.9670213 | 0.003457487 | 0.9962028 | 0.004337821 | 0.9962035 | 0.006298364
[23 empty] | 833760 | 0.9970853 | 0.9670213 | 0.003457487 | 0.9962046 | 0.004337792 | 0.9962052 | 0.006298359
[23 empty] | 834060 | 0.9981643 | 0.9670213 | 0.003457487 | 0.9962063 | 0.004337763 | 0.9962069 | 0.006298354
[23 empty] | 834360 | 0.9992433 | 0.9670213 | 0.003457487 | 0.996208 | 0.004337734 | 0.9962086 | 0.006298349
[23 empty] | 834660 | 0.9981643 | 0.9670213 | 0.003457487 | 0.9962097 | 0.004337705 | 0.9962104 | 0.006298344
[23 empty] | 834960 | 0.9981643 | 0.9670213 | 0.003457487 | 0.9962114 | 0.004337677 | 0.9962121 | 0.006298339
[23 empty] | 835260 | 0.9981643 | 0.9670213 | 0.003457487 | 0.9962132 | 0.004337648 | 0.9962138 | 0.006298334
[23 empty] | 835560 | 1.000322 | 0.9670213 | 0.003457487 | 0.9962149 | 0.00433762 | 0.9962155 | 0.00629833
[23 empty] | 835860 | 0.9992433 | 0.9670213 | 0.003457487 | 0.9962166 | 0.004337591 | 0.9962172 | 0.006298325
[23 empty] | 836160 | 0.9981643 | 0.9670213 | 0.003457487 | 0.9962183 | 0.004337563 | 0.9962189 | 0.00629832
[23 empty] | 836460 | 0.9970853 | 0.9670213 | 0.003457487 | 0.99622 | 0.004337535 | 0.9962206 | 0.006298316
[23 empty] | 836760 | 0.9981643 | 0.9670213 | 0.003457487 | 0.9962217 | 0.004337507 | 0.9962223 | 0.006298311
[23 empty] | 837060 | 0.9970853 | 0.9670213 | 0.003457487 | 0.9962234 | 0.004337479 | 0.996224 | 0.006298307
[23 empty] | 837360 | 0.9981643 | 0.9670213 | 0.003457487 | 0.9962251 | 0.004337451 | 0.9962257 | 0.006298302
[23 empty] | 837660 | 1.000322 | 0.9670213 | 0.003457487 | 0.9962268 | 0.004337423 | 0.9962274 | 0.006298298
[23 empty] | 837960 | 0.9992433 | 0.9670213 | 0.003457487 | 0.9962285 | 0.004337395 | 0.9962291 | 0.006298294
[23 empty] | 838260 | 0.9981643 | 0.9670213 | 0.003457487 | 0.9962302 | 0.004337368 | 0.9962308 | 0.006298289
[23 empty] | 838560 | 0.9992433 | 0.9670213 | 0.003457487 | 0.9962318 | 0.00433734 | 0.9962325 | 0.006298285
[23 empty] | 838860 | 0.9981643 | 0.9670213 | 0.003457487 | 0.9962335 | 0.004337312 | 0.9962342 | 0.006298281
[23 empty] | 839160 | 0.9981643 | 0.9670213 | 0.003457487 | 0.9962352 | 0.004337285 | 0.9962358 | 0.006298277
[23 empty] | 839460 | 0.9970853 | 0.9670213 | 0.003457487 | 0.9962369 | 0.004337258 | 0.9962375 | 0.006298273
[23 empty] | 839760 | 0.9970853 | 0.9670213 | 0.003457487 | 0.9962386 | 0.00433723 | 0.9962392 | 0.006298269
[23 empty] | 840060 | 0.9981643 | 0.9670213 | 0.003457487 | 0.9962402 | 0.004337203 | 0.9962409 | 0.006298265
[23 empty] | 840360 | 0.9981643 | 0.9670213 | 0.003457487 | 0.9962419 | 0.004337176 | 0.9962425 | 0.006298261
[23 empty] | 840660 | 0.9970853 | 0.9670213 | 0.003457487 | 0.9962436 | 0.004337149 | 0.9962442 | 0.006298257
[23 empty] | 840960 | 0.9992433 | 0.9670213 | 0.003457487 | 0.9962452 | 0.004337122 | 0.9962459 | 0.006298253
[23 empty] | 841260 | 0.9970853 | 0.9670213 | 0.003457487 | 0.9962469 | 0.004337096 | 0.9962475 | 0.006298249
[23 empty] | 841560 | 0.9992433 | 0.9670213 | 0.003457487 | 0.9962485 | 0.004337069 | 0.9962492 | 0.006298245
[23 empty] | 841860 | 0.9981643 | 0.9670213 | 0.003457487 | 0.9962502 | 0.004337042 | 0.9962508 | 0.006298241
[23 empty] | 842160 | 0.9981643 | 0.9670213 | 0.003457487 | 0.9962518 | 0.004337016 | 0.9962525 | 0.006298238
[23 empty] | 842460 | 0.9981643 | 0.9670213 | 0.003457487 | 0.9962535 | 0.004336989 | 0.9962541 | 0.006298234
[23 empty] | 842760 | 0.9981643 | 0.9670213 | 0.003457487 | 0.9962551 | 0.004336963 | 0.9962558 | 0.00629823
[23 empty] | 843060 | 0.9981643 | 0.9670213 | 0.003457487 | 0.9962568 | 0.004336937 | 0.9962574 | 0.006298227
[23 empty] | 843360 | 0.9981643 | 0.9670213 | 0.003457487 | 0.9962584 | 0.00433691 | 0.9962591 | 0.006298223
[23 empty] | 843660 | 0.9992433 | 0.9670213 | 0.003457487 | 0.9962601 | 0.004336884 | 0.9962607 | 0.00629822
[23 empty] | 843960 | 0.9981643 | 0.9670213 | 0.003457487 | 0.9962617 | 0.004336858 | 0.9962624 | 0.006298216
[23 empty] | 844260 | 0.9981643 | 0.9670213 | 0.003457487 | 0.9962633 | 0.004336832 | 0.996264 | 0.006298213
[23 empty] | 844560 | 0.9992433 | 0.9670213 | 0.003457487 | 0.996265 | 0.004336806 | 0.9962656 | 0.00629821
[23 empty] | 844860 | 0.9960063 | 0.9670213 | 0.003457487 | 0.9962666 | 0.004336781 | 0.9962672 | 0.006298206
[23 empty] | 845160 | 0.9992433 | 0.9670213 | 0.003457487 | 0.9962682 | 0.004336755 | 0.9962689 | 0.006298203
[23 empty] | 845460 | 0.9981643 | 0.9670213 | 0.003457487 | 0.9962699 | 0.004336729 | 0.9962705 | 0.0062982
[23 empty] | 845760 | 0.9992433 | 0.9670213 | 0.003457487 | 0.9962715 | 0.004336704 | 0.9962721 | 0.006298197
[23 empty] | 846060 | 0.9992433 | 0.9670213 | 0.003457487 | 0.9962731 | 0.004336678 | 0.9962737 | 0.006298193
[23 empty] | 846360 | 0.9992433 | 0.9670213 | 0.003457487 | 0.9962747 | 0.004336653 | 0.9962754 | 0.00629819
[23 empty] | 846660 | 0.9981643 | 0.9670213 | 0.003457487 | 0.9962763 | 0.004336628 | 0.996277 | 0.006298187
[23 empty] | 846960 | 0.9981643 | 0.9670213 | 0.003457487 | 0.9962779 | 0.004336602 | 0.9962786 | 0.006298184
[23 empty] | 847260 | 0.9981643 | 0.9670213 | 0.003457487 | 0.9962795 | 0.004336577 | 0.9962802 | 0.006298181
[23 empty] | 847560 | 0.9981643 | 0.9670213 | 0.003457487 | 0.9962811 | 0.004336552 | 0.9962818 | 0.006298178
[23 empty] | 847860 | 0.9981643 | 0.9670213 | 0.003457487 | 0.9962827 | 0.004336527 | 0.9962834 | 0.006298175
[23 empty] | 848160 | 0.9970853 | 0.9670213 | 0.003457487 | 0.9962843 | 0.004336502 | 0.996285 | 0.006298172
[23 empty] | 848460 | 0.9981643 | 0.9670213 | 0.003457487 | 0.9962859 | 0.004336478 | 0.9962866 | 0.00629817
[23 empty] | 848760 | 0.9970853 | 0.9670213 | 0.003457487 | 0.9962875 | 0.004336453 | 0.9962882 | 0.006298167
[23 empty] | 849060 | 0.9981643 | 0.9670213 | 0.003457487 | 0.9962891 | 0.004336428 | 0.9962898 | 0.006298164
[23 empty] | 849360 | 0.9981643 | 0.9670213 | 0.003457487 | 0.9962907 | 0.004336404 | 0.9962914 | 0.006298161
[23 empty] | 849660 | 0.9981643 | 0.9670213 | 0.003457487 | 0.9962923 | 0.004336379 | 0.996293 | 0.006298159
[23 empty] | 849960 | 0.9981643 | 0.9670213 | 0.003457487 | 0.9962939 | 0.004336355 | 0.9962945 | 0.006298156
[23 empty] | 850260 | 0.9981643 | 0.9670213 | 0.003457487 | 0.9962955 | 0.00433633 | 0.9962961 | 0.006298153
[23 empty] | 850560 | 0.9992433 | 0.9670213 | 0.003457487 | 0.996297 | 0.004336306 | 0.9962977 | 0.006298151
[23 empty] | 850860 | 0.9981643 | 0.9670213 | 0.003457487 | 0.9962986 | 0.004336282 | 0.9962993 | 0.006298148
[23 empty] | 851160 | 0.9981643 | 0.9670213 | 0.003457487 | 0.9963002 | 0.004336258 | 0.9963009 | 0.006298146
[23 empty] | 851460 | 0.9970853 | 0.9670213 | 0.003457487 | 0.9963018 | 0.004336234 | 0.9963024 | 0.006298143
[23 empty] | 851760 | 0.9992433 | 0.9670213 | 0.003457487 | 0.9963033 | 0.00433621 | 0.996304 | 0.006298141
[23 empty] | 852060 | 0.9970853 | 0.9670213 | 0.003457487 | 0.9963049 | 0.004336186 | 0.9963056 | 0.006298139
[23 empty] | 852360 | 0.9970853 | 0.9670213 | 0.003457487 | 0.9963065 | 0.004336162 | 0.9963071 | 0.006298136
[23 empty] | 852660 | 0.9970853 | 0.9670213 | 0.003457487 | 0.996308 | 0.004336139 | 0.9963087 | 0.006298134
[23 empty] | 852960 | 0.9960063 | 0.9670213 | 0.003457487 | 0.9963096 | 0.004336115 | 0.9963102 | 0.006298132
[23 empty] | 853260 | 0.9992433 | 0.9670213 | 0.003457487 | 0.9963111 | 0.004336092 | 0.9963118 | 0.00629813
[23 empty] | 853560 | 0.9992433 | 0.9670213 | 0.003457487 | 0.9963127 | 0.004336068 | 0.9963134 | 0.006298127
[23 empty] | 853860 | 0.9981643 | 0.9670213 | 0.003457487 | 0.9963142 | 0.004336045 | 0.9963149 | 0.006298125
[23 empty] | 854160 | 0.9970853 | 0.9670213 | 0.003457487 | 0.9963158 | 0.004336021 | 0.9963165 | 0.006298123
[23 empty] | 854460 | 0.9981643 | 0.9670213 | 0.003457487 | 0.9963173 | 0.004335998 | 0.996318 | 0.006298121
[23 empty] | 854760 | 0.9970853 | 0.9670213 | 0.003457487 | 0.9963189 | 0.004335975 | 0.9963195 | 0.006298119
[23 empty] | 855060 | 0.9970853 | 0.9670213 | 0.003457487 | 0.9963204 | 0.004335952 | 0.9963211 | 0.006298117
[23 empty] | 855360 | 0.9960063 | 0.9670213 | 0.003457487 | 0.996322 | 0.004335929 | 0.9963226 | 0.006298115
[23 empty] | 855660 | 0.9981643 | 0.9670213 | 0.003457487 | 0.9963235 | 0.004335906 | 0.9963242 | 0.006298113
[23 empty] | 855960 | 0.9981643 | 0.9670213 | 0.003457487 | 0.996325 | 0.004335883 | 0.9963257 | 0.006298111
[23 empty] | 856260 | 0.9981643 | 0.9670213 | 0.003457487 | 0.9963266 | 0.00433586 | 0.9963272 | 0.00629811
[23 empty] | 856560 | 0.9981643 | 0.9670213 | 0.003457487 | 0.9963281 | 0.004335838 | 0.9963288 | 0.006298108
[23 empty] | 856860 | 1.000322 | 0.9670213 | 0.003457487 | 0.9963296 | 0.004335815 | 0.9963303 | 0.006298106
[23 empty] | 857160 | 0.9970853 | 0.9670213 | 0.003457487 | 0.9963311 | 0.004335792 | 0.9963318 | 0.006298104
[23 empty] | 857460 | 0.9981643 | 0.9670213 | 0.003457487 | 0.9963327 | 0.00433577 | 0.9963333 | 0.006298103
[23 empty] | 857760 | 0.9992433 | 0.9670213 | 0.003457487 | 0.9963342 | 0.004335748 | 0.9963349 | 0.006298101
[23 empty] | 858060 | 0.9981643 | 0.9670213 | 0.003457487 | 0.9963357 | 0.004335725 | 0.9963364 | 0.006298099
[23 empty] | 858360 | 0.9981643 | 0.9670213 | 0.003457487 | 0.9963372 | 0.004335703 | 0.9963379 | 0.006298098
[23 empty] | 858660 | 0.9992433 | 0.9670213 | 0.003457487 | 0.9963387 | 0.004335681 | 0.9963394 | 0.006298096
[23 empty] | 858960 | 0.9981643 | 0.9670213 | 0.003457487 | 0.9963402 | 0.004335659 | 0.9963409 | 0.006298095
[23 empty] | 859260 | 0.9981643 | 0.9670213 | 0.003457487 | 0.9963417 | 0.004335637 | 0.9963424 | 0.006298093
[23 empty] | 859560 | 0.9992433 | 0.9670213 | 0.003457487 | 0.9963432 | 0.004335615 | 0.9963439 | 0.006298092
[23 empty] | 859860 | 1.000322 | 0.9670213 | 0.003457487 | 0.9963448 | 0.004335593 | 0.9963454 | 0.006298091
[23 empty] | 860160 | 0.9992433 | 0.9670213 | 0.003457487 | 0.9963463 | 0.004335571 | 0.9963469 | 0.006298089
[23 empty] | 860460 | 0.9970853 | 0.9670213 | 0.003457487 | 0.9963477 | 0.004335549 | 0.9963484 | 0.006298088
[23 empty] | 860760 | 0.9981643 | 0.9670213 | 0.003457487 | 0.9963492 | 0.004335527 | 0.9963499 | 0.006298087
[23 empty] | 861060 | 0.9981643 | 0.9670213 | 0.003457487 | 0.9963507 | 0.004335506 | 0.9963514 | 0.006298085
[23 empty] | 861360 | 0.9970853 | 0.9670213 | 0.003457487 | 0.9963522 | 0.004335484 | 0.9963529 | 0.006298084
[23 empty] | 861660 | 0.9949272 | 0.9670213 | 0.003457487 | 0.9963537 | 0.004335463 | 0.9963544 | 0.006298083
[23 empty] | 861960 | 0.9981643 | 0.9670213 | 0.003457487 | 0.9963552 | 0.004335442 | 0.9963559 | 0.006298082
[23 empty] | 862260 | 0.9992433 | 0.9670213 | 0.003457487 | 0.9963567 | 0.00433542 | 0.9963574 | 0.006298081
[23 empty] | 862560 | 0.9970853 | 0.9670213 | 0.003457487 | 0.9963582 | 0.004335399 | 0.9963588 | 0.00629808
[23 empty] | 862860 | 0.9981643 | 0.9670213 | 0.003457487 | 0.9963596 | 0.004335378 | 0.9963603 | 0.006298078
[23 empty] | 863160 | 0.9981643 | 0.9670213 | 0.003457487 | 0.9963611 | 0.004335357 | 0.9963618 | 0.006298077
[23 empty] | 863460 | 0.9992433 | 0.9670213 | 0.003457487 | 0.9963626 | 0.004335336 | 0.9963633 | 0.006298076
[23 empty] | 863760 | 0.9981643 | 0.9670213 | 0.003457487 | 0.9963641 | 0.004335315 | 0.9963647 | 0.006298076
[23 empty] | 864060 | 0.9981643 | 0.9670213 | 0.003457487 | 0.9963655 | 0.004335294 | 0.9963662 | 0.006298075
[23 empty] | 864360 | 0.9981643 | 0.9670213 | 0.003457487 | 0.996367 | 0.004335273 | 0.9963677 | 0.006298074
[23 empty] | 864660 | 0.9970853 | 0.9670213 | 0.003457487 | 0.9963685 | 0.004335252 | 0.9963691 | 0.006298073
[23 empty] | 864960 | 0.9981643 | 0.9670213 | 0.003457487 | 0.9963699 | 0.004335232 | 0.9963706 | 0.006298072
[23 empty] | 865260 | 0.9981643 | 0.9670213 | 0.003457487 | 0.9963714 | 0.004335211 | 0.996372 | 0.006298071
[23 empty] | 865560 | 0.9981643 | 0.9670213 | 0.003457487 | 0.9963728 | 0.00433519 | 0.9963735 | 0.006298071
[23 empty] | 865860 | 0.9981643 | 0.9670213 | 0.003457487 | 0.9963743 | 0.00433517 | 0.996375 | 0.00629807
[23 empty] | 866160 | 0.9970853 | 0.9670213 | 0.003457487 | 0.9963757 | 0.00433515 | 0.9963764 | 0.006298069
[23 empty] | 866460 | 0.9992433 | 0.9670213 | 0.003457487 | 0.9963772 | 0.004335129 | 0.9963779 | 0.006298069
[23 empty] | 866760 | 0.9970853 | 0.9670213 | 0.003457487 | 0.9963786 | 0.004335109 | 0.9963793 | 0.006298068
[23 empty] | 867060 | 0.9970853 | 0.9670213 | 0.003457487 | 0.9963801 | 0.004335089 | 0.9963808 | 0.006298067
[23 empty] | 867360 | 0.9949272 | 0.9670213 | 0.003457487 | 0.9963815 | 0.004335069 | 0.9963822 | 0.006298067
[23 empty] | 867660 | 0.9981643 | 0.9670213 | 0.003457487 | 0.996383 | 0.004335049 | 0.9963836 | 0.006298066
[23 empty] | 867960 | 0.9970853 | 0.9670213 | 0.003457487 | 0.9963844 | 0.004335029 | 0.9963851 | 0.006298066
[23 empty] | 868260 | 0.9960063 | 0.9670213 | 0.003457487 | 0.9963858 | 0.004335009 | 0.9963865 | 0.006298065
[23 empty] | 868560 | 0.9981643 | 0.9670213 | 0.003457487 | 0.9963873 | 0.004334989 | 0.9963879 | 0.006298065
[23 empty] | 868860 | 0.9970853 | 0.9670213 | 0.003457487 | 0.9963887 | 0.004334969 | 0.9963894 | 0.006298065
[23 empty] | 869160 | 0.9970853 | 0.9670213 | 0.003457487 | 0.9963901 | 0.004334949 | 0.9963908 | 0.006298064
[23 empty] | 869460 | 0.9970853 | 0.9670213 | 0.003457487 | 0.9963915 | 0.00433493 | 0.9963922 | 0.006298064
[23 empty] | 869760 | 0.9981643 | 0.9670213 | 0.003457487 | 0.996393 | 0.00433491 | 0.9963937 | 0.006298064
[23 empty] | 870060 | 0.9960063 | 0.9670213 | 0.003457487 | 0.9963944 | 0.00433489 | 0.9963951 | 0.006298063
[23 empty] | 870360 | 0.9970853 | 0.9670213 | 0.003457487 | 0.9963958 | 0.004334871 | 0.9963965 | 0.006298063
[23 empty] | 870660 | 0.9970853 | 0.9670213 | 0.003457487 | 0.9963972 | 0.004334852 | 0.9963979 | 0.006298063
[23 empty] | 870960 | 0.9960063 | 0.9670213 | 0.003457487 | 0.9963986 | 0.004334832 | 0.9963993 | 0.006298063
[23 empty] | 871260 | 0.9970853 | 0.9670213 | 0.003457487 | 0.9964001 | 0.004334813 | 0.9964007 | 0.006298063
[23 empty] | 871560 | 0.9981643 | 0.9670213 | 0.003457487 | 0.9964015 | 0.004334794 | 0.9964022 | 0.006298062
[23 empty] | 871860 | 0.9992433 | 0.9670213 | 0.003457487 | 0.9964029 | 0.004334775 | 0.9964036 | 0.006298062
[23 empty] | 872160 | 0.9981643 | 0.9670213 | 0.003457487 | 0.9964043 | 0.004334756 | 0.996405 | 0.006298062
[23 empty] | 872460 | 0.9970853 | 0.9670213 | 0.003457487 | 0.9964057 | 0.004334737 | 0.9964064 | 0.006298062
[23 empty] | 872760 | 0.9981643 | 0.9670213 | 0.003457487 | 0.9964071 | 0.004334718 | 0.9964078 | 0.006298062
[23 empty] | 873060 | 0.9960063 | 0.9670213 | 0.003457487 | 0.9964085 | 0.004334699 | 0.9964092 | 0.006298062
[23 empty] | 873360 | 0.9970853 | 0.9670213 | 0.003457487 | 0.9964099 | 0.00433468 | 0.9964106 | 0.006298062
[23 empty] | 873660 | 0.9981643 | 0.9670213 | 0.003457487 | 0.9964113 | 0.004334661 | 0.996412 | 0.006298063
[23 empty] | 873960 | 0.9970853 | 0.9670213 | 0.003457487 | 0.9964127 | 0.004334643 | 0.9964134 | 0.006298063
[23 empty] | 874260 | 0.9970853 | 0.9670213 | 0.003457487 | 0.9964141 | 0.004334624 | 0.9964147 | 0.006298063
[23 empty] | 874560 | 0.9970853 | 0.9670213 | 0.003457487 | 0.9964154 | 0.004334605 | 0.9964161 | 0.006298063
[23 empty] | 874860 | 0.9949272 | 0.9670213 | 0.003457487 | 0.9964168 | 0.004334587 | 0.9964175 | 0.006298063
[23 empty] | 875160 | 0.9960063 | 0.9670213 | 0.003457487 | 0.9964182 | 0.004334569 | 0.9964189 | 0.006298063
[23 empty] | 875460 | 0.9970853 | 0.9670213 | 0.003457487 | 0.9964196 | 0.00433455 | 0.9964203 | 0.006298064
[23 empty] | 875760 | 0.9981643 | 0.9670213 | 0.003457487 | 0.996421 | 0.004334532 | 0.9964217 | 0.006298064
[23 empty] | 876060 | 0.9981643 | 0.9670213 | 0.003457487 | 0.9964223 | 0.004334514 | 0.996423 | 0.006298064
[23 empty] | 876360 | 0.9992433 | 0.9670213 | 0.003457487 | 0.9964237 | 0.004334495 | 0.9964244 | 0.006298065
[23 empty] | 876660 | 0.9981643 | 0.9670213 | 0.003457487 | 0.9964251 | 0.004334477 | 0.9964258 | 0.006298065
[23 empty] | 876960 | 0.9960063 | 0.9670213 | 0.003457487 | 0.9964265 | 0.004334459 | 0.9964272 | 0.006298066
[23 empty] | 877260 | 0.9949272 | 0.9670213 | 0.003457487 | 0.9964278 | 0.004334441 | 0.9964285 | 0.006298066
[23 empty] | 877560 | 0.9970853 | 0.9670213 | 0.003457487 | 0.9964292 | 0.004334423 | 0.9964299 | 0.006298067
[23 empty] | 877860 | 0.9981643 | 0.9670213 | 0.003457487 | 0.9964306 | 0.004334406 | 0.9964312 | 0.006298067
[23 empty] | 878160 | 0.9981643 | 0.9670213 | 0.003457487 | 0.9964319 | 0.004334388 | 0.9964326 | 0.006298068
[23 empty] | 878460 | 0.9970853 | 0.9670213 | 0.003457487 | 0.9964333 | 0.00433437 | 0.996434 | 0.006298068
[23 empty] | 878760 | 0.9981643 | 0.9670213 | 0.003457487 | 0.9964346 | 0.004334352 | 0.9964353 | 0.006298069
[23 empty] | 879060 | 0.9970853 | 0.9670213 | 0.003457487 | 0.996436 | 0.004334335 | 0.9964367 | 0.006298069
[23 empty] | 879360 | 0.9981643 | 0.9670213 | 0.003457487 | 0.9964373 | 0.004334317 | 0.996438 | 0.00629807
[23 empty] | 879660 | 0.9981643 | 0.9670213 | 0.003457487 | 0.9964387 | 0.0043343 | 0.9964394 | 0.006298071
[23 empty] | 879960 | 0.9970853 | 0.9670213 | 0.003457487 | 0.99644 | 0.004334282 | 0.9964407 | 0.006298071
[23 empty] | 880260 | 0.9981643 | 0.9670213 | 0.003457487 | 0.9964414 | 0.004334265 | 0.9964421 | 0.006298072
[23 empty] | 880560 | 0.9970853 | 0.9670213 | 0.003457487 | 0.9964427 | 0.004334248 | 0.9964434 | 0.006298073
[23 empty] | 880860 | 0.9960063 | 0.9670213 | 0.003457487 | 0.9964441 | 0.00433423 | 0.9964448 | 0.006298074
[23 empty] | 881160 | 0.9960063 | 0.9670213 | 0.003457487 | 0.9964454 | 0.004334213 | 0.9964461 | 0.006298075
[23 empty] | 881460 | 0.9960063 | 0.9670213 | 0.003457487 | 0.9964467 | 0.004334196 | 0.9964474 | 0.006298075
[23 empty] | 881760 | 0.9992433 | 0.9670213 | 0.003457487 | 0.9964481 | 0.004334179 | 0.9964488 | 0.006298076
[23 empty] | 882060 | 0.9970853 | 0.9670213 | 0.003457487 | 0.9964494 | 0.004334162 | 0.9964501 | 0.006298077
[23 empty] | 882360 | 0.9970853 | 0.9670213 | 0.003457487 | 0.9964507 | 0.004334145 | 0.9964514 | 0.006298078
[23 empty] | 882660 | 0.9981643 | 0.9670213 | 0.003457487 | 0.9964521 | 0.004334128 | 0.9964528 | 0.006298079
[23 empty] | 882960 | 0.9970853 | 0.9670213 | 0.003457487 | 0.9964534 | 0.004334111 | 0.9964541 | 0.00629808
[23 empty] | 883260 | 0.9992433 | 0.9670213 | 0.003457487 | 0.9964547 | 0.004334095 | 0.9964554 | 0.006298081
[23 empty] | 883560 | 0.9970853 | 0.9670213 | 0.003457487 | 0.996456 | 0.004334078 | 0.9964567 | 0.006298082
[23 empty] | 883860 | 0.9970853 | 0.9670213 | 0.003457487 | 0.9964574 | 0.004334061 | 0.9964581 | 0.006298083
[23 empty] | 884160 | 0.9992433 | 0.9670213 | 0.003457487 | 0.9964587 | 0.004334045 | 0.9964594 | 0.006298084
[23 empty] | 884460 | 0.9981643 | 0.9670213 | 0.003457487 | 0.99646 | 0.004334028 | 0.9964607 | 0.006298085
[23 empty] | 884760 | 0.9970853 | 0.9670213 | 0.003457487 | 0.9964613 | 0.004334012 | 0.996462 | 0.006298086
[23 empty] | 885060 | 1.000322 | 0.9670213 | 0.003457487 | 0.9964626 | 0.004333995 | 0.9964633 | 0.006298088
[23 empty] | 885360 | 0.9981643 | 0.9670213 | 0.003457487 | 0.9964639 | 0.004333979 | 0.9964646 | 0.006298089
[23 empty] | 885660 | 0.9970853 | 0.9670213 | 0.003457487 | 0.9964652 | 0.004333963 | 0.9964659 | 0.00629809
[23 empty] | 885960 | 0.9992433 | 0.9670213 | 0.003457487 | 0.9964665 | 0.004333946 | 0.9964672 | 0.006298091
[23 empty] | 886260 | 0.9960063 | 0.9670213 | 0.003457487 | 0.9964678 | 0.00433393 | 0.9964685 | 0.006298092
[23 empty] | 886560 | 0.9981643 | 0.9670213 | 0.003457487 | 0.9964691 | 0.004333914 | 0.9964698 | 0.006298094
[23 empty] | 886860 | 0.9981643 | 0.9670213 | 0.003457487 | 0.9964704 | 0.004333898 | 0.9964711 | 0.006298095
[23 empty] | 887160 | 0.9981643 | 0.9670213 | 0.003457487 | 0.9964717 | 0.004333882 | 0.9964724 | 0.006298096
[23 empty] | 887460 | 0.9981643 | 0.9670213 | 0.003457487 | 0.996473 | 0.004333866 | 0.9964737 | 0.006298098
[23 empty] | 887760 | 0.9981643 | 0.9670213 | 0.003457487 | 0.9964743 | 0.00433385 | 0.996475 | 0.006298099
[23 empty] | 888060 | 0.9949272 | 0.9670213 | 0.003457487 | 0.9964756 | 0.004333834 | 0.9964763 | 0.006298101
[23 empty] | 888360 | 0.9981643 | 0.9670213 | 0.003457487 | 0.9964769 | 0.004333818 | 0.9964776 | 0.006298102
[23 empty] | 888660 | 0.9981643 | 0.9670213 | 0.003457487 | 0.9964782 | 0.004333803 | 0.9964789 | 0.006298104
[23 empty] | 888960 | 0.9970853 | 0.9670213 | 0.003457487 | 0.9964795 | 0.004333787 | 0.9964802 | 0.006298105
[23 empty] | 889260 | 0.9992433 | 0.9670213 | 0.003457487 | 0.9964807 | 0.004333771 | 0.9964815 | 0.006298107
[23 empty] | 889560 | 0.9992433 | 0.9670213 | 0.003457487 | 0.996482 | 0.004333756 | 0.9964827 | 0.006298108
[23 empty] | 889860 | 0.9960063 | 0.9670213 | 0.003457487 | 0.9964833 | 0.00433374 | 0.996484 | 0.00629811
[23 empty] | 890160 | 0.9970853 | 0.9670213 | 0.003457487 | 0.9964846 | 0.004333725 | 0.9964853 | 0.006298111
[23 empty] | 890460 | 0.9970853 | 0.9670213 | 0.003457487 | 0.9964858 | 0.004333709 | 0.9964866 | 0.006298113
[23 empty] | 890760 | 1.000322 | 0.9670213 | 0.003457487 | 0.9964871 | 0.004333694 | 0.9964878 | 0.006298114
[23 empty] | 891060 | 0.9981643 | 0.9670213 | 0.003457487 | 0.9964884 | 0.004333679 | 0.9964891 | 0.006298116
[23 empty] | 891360 | 0.9981643 | 0.9670213 | 0.003457487 | 0.9964897 | 0.004333664 | 0.9964904 | 0.006298118
[23 empty] | 891660 | 0.9981643 | 0.9670213 | 0.003457487 | 0.9964909 | 0.004333648 | 0.9964916 | 0.00629812
[23 empty] | 891960 | 0.9970853 | 0.9670213 | 0.003457487 | 0.9964922 | 0.004333633 | 0.9964929 | 0.006298121
[23 empty] | 892260 | 0.9981643 | 0.9670213 | 0.003457487 | 0.9964934 | 0.004333618 | 0.9964942 | 0.006298123
[23 empty] | 892560 | 0.9970853 | 0.9670213 | 0.003457487 | 0.9964947 | 0.004333603 | 0.9964954 | 0.006298125
[23 empty] | 892860 | 0.9970853 | 0.9670213 | 0.003457487 | 0.996496 | 0.004333588 | 0.9964967 | 0.006298127
[23 empty] | 893160 | 0.9960063 | 0.9670213 | 0.003457487 | 0.9964972 | 0.004333573 | 0.9964979 | 0.006298128
[23 empty] | 893460 | 0.9970853 | 0.9670213 | 0.003457487 | 0.9964985 | 0.004333558 | 0.9964992 | 0.00629813
[23 empty] | 893760 | 0.9981643 | 0.9670213 | 0.003457487 | 0.9964997 | 0.004333544 | 0.9965004 | 0.006298132
[23 empty] | 894060 | 0.9981643 | 0.9670213 | 0.003457487 | 0.996501 | 0.004333529 | 0.9965017 | 0.006298134
[23 empty] | 894360 | 0.9970853 | 0.9670213 | 0.003457487 | 0.9965022 | 0.004333514 | 0.9965029 | 0.006298136
[23 empty] | 894660 | 0.9970853 | 0.9670213 | 0.003457487 | 0.9965035 | 0.0043335 | 0.9965042 | 0.006298138
[23 empty] | 894960 | 0.9992433 | 0.9670213 | 0.003457487 | 0.9965047 | 0.004333485 | 0.9965054 | 0.00629814
[23 empty] | 895260 | 0.9981643 | 0.9670213 | 0.003457487 | 0.9965059 | 0.00433347 | 0.9965067 | 0.006298142
[23 empty] | 895560 | 0.9981643 | 0.9670213 | 0.003457487 | 0.9965072 | 0.004333456 | 0.9965079 | 0.006298144
[23 empty] | 895860 | 0.9970853 | 0.9670213 | 0.003457487 | 0.9965084 | 0.004333442 | 0.9965091 | 0.006298146
[23 empty] | 896160 | 0.9970853 | 0.9670213 | 0.003457487 | 0.9965097 | 0.004333427 | 0.9965104 | 0.006298148
[23 empty] | 896460 | 0.9981643 | 0.9670213 | 0.003457487 | 0.9965109 | 0.004333413 | 0.9965116 | 0.00629815
[23 empty] | 896760 | 0.9970853 | 0.9670213 | 0.003457487 | 0.9965121 | 0.004333399 | 0.9965128 | 0.006298152
[23 empty] | 897060 | 0.9970853 | 0.9670213 | 0.003457487 | 0.9965133 | 0.004333384 | 0.9965141 | 0.006298154
[23 empty] | 897360 | 0.9981643 | 0.9670213 | 0.003457487 | 0.9965146 | 0.00433337 | 0.9965153 | 0.006298156
[23 empty] | 897660 | 0.9981643 | 0.9670213 | 0.003457487 | 0.9965158 | 0.004333356 | 0.9965165 | 0.006298159
[23 empty] | 897960 | 0.9970853 | 0.9670213 | 0.003457487 | 0.996517 | 0.004333342 | 0.9965177 | 0.006298161
[23 empty] | 898260 | 0.9981643 | 0.9670213 | 0.003457487 | 0.9965182 | 0.004333328 | 0.996519 | 0.006298163
[23 empty] | 898560 | 0.9992433 | 0.9670213 | 0.003457487 | 0.9965195 | 0.004333314 | 0.9965202 | 0.006298165
[23 empty] | 898860 | 0.9992433 | 0.9670213 | 0.003457487 | 0.9965207 | 0.0043333 | 0.9965214 | 0.006298167
[23 empty] | 899160 | 0.9981643 | 0.9670213 | 0.003457487 | 0.9965219 | 0.004333286 | 0.9965226 | 0.00629817
[23 empty] | 899460 | 0.9970853 | 0.9670213 | 0.003457487 | 0.9965231 | 0.004333272 | 0.9965238 | 0.006298172
[23 empty] | 899760 | 0.9970853 | 0.9670213 | 0.003457487 | 0.9965243 | 0.004333259 | 0.996525 | 0.006298174
[23 empty] | 900060 | 0.9960063 | 0.9670213 | 0.003457487 | 0.9965255 | 0.004333245 | 0.9965262 | 0.006298177
[23 empty] | 900360 | 0.9960063 | 0.9670213 | 0.003457487 | 0.9965267 | 0.004333231 | 0.9965275 | 0.006298179
[23 empty] | 900660 | 0.9970853 | 0.9670213 | 0.003457487 | 0.9965279 | 0.004333218 | 0.9965287 | 0.006298181
[23 empty] | 900960 | 0.9970853 | 0.9670213 | 0.003457487 | 0.9965291 | 0.004333204 | 0.9965299 | 0.006298184
[23 empty] | 901260 | 0.9981643 | 0.9670213 | 0.003457487 | 0.9965303 | 0.004333191 | 0.9965311 | 0.006298186
[23 empty] | 901560 | 0.9981643 | 0.9670213 | 0.003457487 | 0.9965315 | 0.004333177 | 0.9965323 | 0.006298189
[23 empty] | 901860 | 0.9992433 | 0.9670213 | 0.003457487 | 0.9965327 | 0.004333164 | 0.9965335 | 0.006298191
[23 empty] | 902160 | 0.9970853 | 0.9670213 | 0.003457487 | 0.9965339 | 0.00433315 | 0.9965347 | 0.006298194
[23 empty] | 902460 | 0.9981643 | 0.9670213 | 0.003457487 | 0.9965351 | 0.004333137 | 0.9965359 | 0.006298196
[23 empty] | 902760 | 0.9981643 | 0.9670213 | 0.003457487 | 0.9965363 | 0.004333124 | 0.996537 | 0.006298199
[23 empty] | 903060 | 1.000322 | 0.9670213 | 0.003457487 | 0.9965375 | 0.004333111 | 0.9965382 | 0.006298201
[23 empty] | 903360 | 0.9992433 | 0.9670213 | 0.003457487 | 0.9965387 | 0.004333097 | 0.9965394 | 0.006298204
[23 empty] | 903660 | 0.9981643 | 0.9670213 | 0.003457487 | 0.9965399 | 0.004333084 | 0.9965406 | 0.006298206
[23 empty] | 903960 | 0.9981643 | 0.9670213 | 0.003457487 | 0.9965411 | 0.004333071 | 0.9965418 | 0.006298209
[23 empty] | 904260 | 0.9960063 | 0.9670213 | 0.003457487 | 0.9965422 | 0.004333058 | 0.996543 | 0.006298211
[23 empty] | 904560 | 0.9981643 | 0.9670213 | 0.003457487 | 0.9965434 | 0.004333045 | 0.9965442 | 0.006298214
[23 empty] | 904860 | 0.9992433 | 0.9670213 | 0.003457487 | 0.9965446 | 0.004333032 | 0.9965453 | 0.006298217
[23 empty] | 905160 | 0.9970853 | 0.9670213 | 0.003457487 | 0.9965458 | 0.004333019 | 0.9965465 | 0.006298219
[23 empty] | 905460 | 0.9970853 | 0.9670213 | 0.003457487 | 0.996547 | 0.004333007 | 0.9965477 | 0.006298222
[23 empty] | 905760 | 0.9970853 | 0.9670213 | 0.003457487 | 0.9965481 | 0.004332994 | 0.9965489 | 0.006298225
[23 empty] | 906060 | 0.9981643 | 0.9670213 | 0.003457487 | 0.9965493 | 0.004332981 | 0.99655 | 0.006298228
[23 empty] | 906360 | 0.9970853 | 0.9670213 | 0.003457487 | 0.9965505 | 0.004332968 | 0.9965512 | 0.00629823
[23 empty] | 906660 | 0.9981643 | 0.9670213 | 0.003457487 | 0.9965516 | 0.004332956 | 0.9965524 | 0.006298233
[23 empty] | 906960 | 0.9970853 | 0.9670213 | 0.003457487 | 0.9965528 | 0.004332943 | 0.9965535 | 0.006298236
[23 empty] | 907260 | 0.9981643 | 0.9670213 | 0.003457487 | 0.996554 | 0.004332931 | 0.9965547 | 0.006298239
[23 empty] | 907560 | 0.9981643 | 0.9670213 | 0.003457487 | 0.9965551 | 0.004332918 | 0.9965559 | 0.006298242
[23 empty] | 907860 | 1.000322 | 0.9670213 | 0.003457487 | 0.9965563 | 0.004332906 | 0.996557 | 0.006298244
[23 empty] | 908160 | 1.000322 | 0.9670213 | 0.003457487 | 0.9965574 | 0.004332893 | 0.9965582 | 0.006298247
[23 empty] | 908460 | 0.9981643 | 0.9670213 | 0.003457487 | 0.9965586 | 0.004332881 | 0.9965593 | 0.00629825
[23 empty] | 908760 | 0.9970853 | 0.9670213 | 0.003457487 | 0.9965597 | 0.004332869 | 0.9965605 | 0.006298253
[23 empty] | 909060 | 0.9981643 | 0.9670213 | 0.003457487 | 0.9965609 | 0.004332856 | 0.9965616 | 0.006298256
[23 empty] | 909360 | 0.9992433 | 0.9670213 | 0.003457487 | 0.996562 | 0.004332844 | 0.9965628 | 0.006298259
[23 empty] | 909660 | 0.9970853 | 0.9670213 | 0.003457487 | 0.9965632 | 0.004332832 | 0.9965639 | 0.006298262
[23 empty] | 909960 | 0.9970853 | 0.9670213 | 0.003457487 | 0.9965643 | 0.00433282 | 0.9965651 | 0.006298265
[23 empty] | 910260 | 0.9992433 | 0.9670213 | 0.003457487 | 0.9965655 | 0.004332808 | 0.9965662 | 0.006298268
[23 empty] | 910560 | 0.9992433 | 0.9670213 | 0.003457487 | 0.9965666 | 0.004332796 | 0.9965674 | 0.006298271
[23 empty] | 910860 | 0.9970853 | 0.9670213 | 0.003457487 | 0.9965678 | 0.004332784 | 0.9965685 | 0.006298274
[23 empty] | 911160 | 0.9992433 | 0.9670213 | 0.003457487 | 0.9965689 | 0.004332772 | 0.9965696 | 0.006298277
[23 empty] | 911460 | 0.9992433 | 0.9670213 | 0.003457487 | 0.99657 | 0.00433276 | 0.9965708 | 0.00629828
[23 empty] | 911760 | 0.9981643 | 0.9670213 | 0.003457487 | 0.9965712 | 0.004332748 | 0.9965719 | 0.006298283
[23 empty] | 912060 | 0.9981643 | 0.9670213 | 0.003457487 | 0.9965723 | 0.004332736 | 0.9965731 | 0.006298286
[23 empty] | 912360 | 0.9981643 | 0.9670213 | 0.003457487 | 0.9965734 | 0.004332725 | 0.9965742 | 0.006298289
[23 empty] | 912660 | 0.9981643 | 0.9670213 | 0.003457487 | 0.9965746 | 0.004332713 | 0.9965753 | 0.006298293
[23 empty] | 912960 | 0.9992433 | 0.9670213 | 0.003457487 | 0.9965757 | 0.004332701 | 0.9965764 | 0.006298296
[23 empty] | 913260 | 0.9992433 | 0.9670213 | 0.003457487 | 0.9965768 | 0.00433269 | 0.9965776 | 0.006298299
[23 empty] | 913560 | 0.9981643 | 0.9670213 | 0.003457487 | 0.9965779 | 0.004332678 | 0.9965787 | 0.006298302
[23 empty] | 913860 | 0.9981643 | 0.9670213 | 0.003457487 | 0.9965791 | 0.004332666 | 0.9965798 | 0.006298305
[23 empty] | 914160 | 0.9992433 | 0.9670213 | 0.003457487 | 0.9965802 | 0.004332655 | 0.9965809 | 0.006298309
[23 empty] | 914460 | 1.000322 | 0.9670213 | 0.003457487 | 0.9965813 | 0.004332644 | 0.9965821 | 0.006298312
[23 empty] | 914760 | 0.9981643 | 0.9670213 | 0.003457487 | 0.9965824 | 0.004332632 | 0.9965832 | 0.006298315
[23 empty] | 915060 | 1.000322 | 0.9670213 | 0.003457487 | 0.9965835 | 0.004332621 | 0.9965843 | 0.006298318
[23 empty] | 915360 | 0.9960063 | 0.9670213 | 0.003457487 | 0.9965847 | 0.004332609 | 0.9965854 | 0.006298322
[23 empty] | 915660 | 0.9981643 | 0.9670213 | 0.003457487 | 0.9965858 | 0.004332598 | 0.9965865 | 0.006298325
[23 empty] | 915960 | 1.000322 | 0.9670213 | 0.003457487 | 0.9965869 | 0.004332587 | 0.9965876 | 0.006298328
[23 empty] | 916260 | 0.9992433 | 0.9670213 | 0.003457487 | 0.996588 | 0.004332576 | 0.9965887 | 0.006298332
[23 empty] | 916560 | 0.9981643 | 0.9670213 | 0.003457487 | 0.9965891 | 0.004332565 | 0.9965898 | 0.006298335
[23 empty] | 916860 | 0.9981643 | 0.9670213 | 0.003457487 | 0.9965902 | 0.004332554 | 0.9965909 | 0.006298339
[23 empty] | 917160 | 0.9981643 | 0.9670213 | 0.003457487 | 0.9965913 | 0.004332542 | 0.996592 | 0.006298342
[23 empty] | 917460 | 0.9981643 | 0.9670213 | 0.003457487 | 0.9965924 | 0.004332531 | 0.9965931 | 0.006298345
[23 empty] | 917760 | 0.9992433 | 0.9670213 | 0.003457487 | 0.9965935 | 0.00433252 | 0.9965942 | 0.006298349
[23 empty] | 918060 | 1.000322 | 0.9670213 | 0.003457487 | 0.9965946 | 0.00433251 | 0.9965953 | 0.006298352
[23 empty] | 918360 | 1.001401 | 0.9670213 | 0.003457487 | 0.9965957 | 0.004332499 | 0.9965964 | 0.006298356
[23 empty] | 918660 | 0.9981643 | 0.9670213 | 0.003457487 | 0.9965968 | 0.004332488 | 0.9965975 | 0.006298359
[23 empty] | 918960 | 0.9981643 | 0.9670213 | 0.003457487 | 0.9965979 | 0.004332477 | 0.9965986 | 0.006298363
[23 empty] | 919260 | 0.9970853 | 0.9670213 | 0.003457487 | 0.996599 | 0.004332466 | 0.9965997 | 0.006298366
[23 empty] | 919560 | 0.9981643 | 0.9670213 | 0.003457487 | 0.9966001 | 0.004332456 | 0.9966008 | 0.00629837
[23 empty] | 919860 | 1.001401 | 0.9670213 | 0.003457487 | 0.9966011 | 0.004332445 | 0.9966019 | 0.006298373
[23 empty] | 920160 | 0.9992433 | 0.9670213 | 0.003457487 | 0.9966022 | 0.004332434 | 0.996603 | 0.006298377
[23 empty] | 920460 | 1.000322 | 0.9670213 | 0.003457487 | 0.9966033 | 0.004332424 | 0.9966041 | 0.00629838
[23 empty] | 920760 | 0.9981643 | 0.9670213 | 0.003457487 | 0.9966044 | 0.004332413 | 0.9966051 | 0.006298384
[23 empty] | 921060 | 1.000322 | 0.9670213 | 0.003457487 | 0.9966055 | 0.004332403 | 0.9966062 | 0.006298388
[23 empty] | 921360 | 0.9981643 | 0.9670213 | 0.003457487 | 0.9966065 | 0.004332392 | 0.9966073 | 0.006298391
[23 empty] | 921660 | 0.9981643 | 0.9670213 | 0.003457487 | 0.9966076 | 0.004332382 | 0.9966084 | 0.006298395
[23 empty] | 921960 | 0.9981643 | 0.9670213 | 0.003457487 | 0.9966087 | 0.004332371 | 0.9966095 | 0.006298399
[23 empty] | 922260 | 0.9992433 | 0.9670213 | 0.003457487 | 0.9966098 | 0.004332361 | 0.9966105 | 0.006298402
[23 empty] | 922560 | 0.9981643 | 0.9670213 | 0.003457487 | 0.9966108 | 0.004332351 | 0.9966116 | 0.006298406
[23 empty] | 922860 | 0.9981643 | 0.9670213 | 0.003457487 | 0.9966119 | 0.00433234 | 0.9966127 | 0.00629841
[23 empty] | 923160 | 0.9992433 | 0.9670213 | 0.003457487 | 0.996613 | 0.00433233 | 0.9966137 | 0.006298413
[23 empty] | 923460 | 0.9992433 | 0.9670213 | 0.003457487 | 0.996614 | 0.00433232 | 0.9966148 | 0.006298417
[23 empty] | 923760 | 0.9970853 | 0.9670213 | 0.003457487 | 0.9966151 | 0.00433231 | 0.9966159 | 0.006298421
[23 empty] | 924060 | 0.9992433 | 0.9670213 | 0.003457487 | 0.9966162 | 0.0043323 | 0.9966169 | 0.006298425
[23 empty] | 924360 | 1.000322 | 0.9670213 | 0.003457487 | 0.9966172 | 0.00433229 | 0.996618 | 0.006298428
[23 empty] | 924660 | 0.9992433 | 0.9670213 | 0.003457487 | 0.9966183 | 0.00433228 | 0.996619 | 0.006298432
[23 empty] | 924960 | 0.9992433 | 0.9670213 | 0.003457487 | 0.9966193 | 0.00433227 | 0.9966201 | 0.006298436
[23 empty] | 925260 | 0.9992433 | 0.9670213 | 0.003457487 | 0.9966204 | 0.00433226 | 0.9966212 | 0.00629844
[23 empty] | 925560 | 0.9970853 | 0.9670213 | 0.003457487 | 0.9966215 | 0.00433225 | 0.9966222 | 0.006298444
[23 empty] | 925860 | 0.9992433 | 0.9670213 | 0.003457487 | 0.9966225 | 0.00433224 | 0.9966233 | 0.006298447
[23 empty] | 926160 | 0.9981643 | 0.9670213 | 0.003457487 | 0.9966236 | 0.00433223 | 0.9966243 | 0.006298451
[23 empty] | 926460 | 0.9981643 | 0.9670213 | 0.003457487 | 0.9966246 | 0.00433222 | 0.9966254 | 0.006298455
[23 empty] | 926760 | 0.9981643 | 0.9670213 | 0.003457487 | 0.9966256 | 0.004332211 | 0.9966264 | 0.006298459
[23 empty] | 927060 | 1.000322 | 0.9670213 | 0.003457487 | 0.9966267 | 0.004332201 | 0.9966275 | 0.006298463
[23 empty] | 927360 | 1.000322 | 0.9670213 | 0.003457487 | 0.9966277 | 0.004332191 | 0.9966285 | 0.006298467
[23 empty] | 927660 | 0.9981643 | 0.9670213 | 0.003457487 | 0.9966288 | 0.004332182 | 0.9966295 | 0.006298471
[23 empty] | 927960 | 0.9981643 | 0.9670213 | 0.003457487 | 0.9966298 | 0.004332172 | 0.9966306 | 0.006298475
[23 empty] | 928260 | 1.000322 | 0.9670213 | 0.003457487 | 0.9966309 | 0.004332162 | 0.9966316 | 0.006298479
[23 empty] | 928560 | 1.001401 | 0.9670213 | 0.003457487 | 0.9966319 | 0.004332153 | 0.9966327 | 0.006298483
[23 empty] | 928860 | 0.9992433 | 0.9670213 | 0.003457487 | 0.9966329 | 0.004332143 | 0.9966337 | 0.006298487
[23 empty] | 929160 | 0.9981643 | 0.9670213 | 0.003457487 | 0.996634 | 0.004332134 | 0.9966347 | 0.006298491
[23 empty] | 929460 | 0.9992433 | 0.9670213 | 0.003457487 | 0.996635 | 0.004332125 | 0.9966358 | 0.006298495
[23 empty] | 929760 | 1.000322 | 0.9670213 | 0.003457487 | 0.996636 | 0.004332115 | 0.9966368 | 0.006298499
[23 empty] | 930060 | 0.9992433 | 0.9670213 | 0.003457487 | 0.9966371 | 0.004332106 | 0.9966378 | 0.006298503
[23 empty] | 930360 | 1.000322 | 0.9670213 | 0.003457487 | 0.9966381 | 0.004332097 | 0.9966388 | 0.006298507
[23 empty] | 930660 | 0.9981643 | 0.9670213 | 0.003457487 | 0.9966391 | 0.004332087 | 0.9966399 | 0.006298511
[23 empty] | 930960 | 1.000322 | 0.9670213 | 0.003457487 | 0.9966401 | 0.004332078 | 0.9966409 | 0.006298515
[23 empty] | 931260 | 1.001401 | 0.9670213 | 0.003457487 | 0.9966412 | 0.004332069 | 0.9966419 | 0.006298519
[23 empty] | 931560 | 0.9992433 | 0.9670213 | 0.003457487 | 0.9966422 | 0.00433206 | 0.9966429 | 0.006298523
[23 empty] | 931860 | 0.9981643 | 0.9670213 | 0.003457487 | 0.9966432 | 0.004332051 | 0.996644 | 0.006298527
[23 empty] | 932160 | 0.9992433 | 0.9670213 | 0.003457487 | 0.9966442 | 0.004332042 | 0.996645 | 0.006298532
[23 empty] | 932460 | 0.9981643 | 0.9670213 | 0.003457487 | 0.9966452 | 0.004332033 | 0.996646 | 0.006298536
[23 empty] | 932760 | 0.9992433 | 0.9670213 | 0.003457487 | 0.9966462 | 0.004332024 | 0.996647 | 0.00629854
[23 empty] | 933060 | 0.9992433 | 0.9670213 | 0.003457487 | 0.9966472 | 0.004332015 | 0.996648 | 0.006298544
[23 empty] | 933360 | 1.000322 | 0.9670213 | 0.003457487 | 0.9966483 | 0.004332006 | 0.996649 | 0.006298548
[23 empty] | 933660 | 1.000322 | 0.9670213 | 0.003457487 | 0.9966493 | 0.004331997 | 0.99665 | 0.006298552
[23 empty] | 933960 | 0.9981643 | 0.9670213 | 0.003457487 | 0.9966503 | 0.004331988 | 0.996651 | 0.006298557
[23 empty] | 934260 | 1.000322 | 0.9670213 | 0.003457487 | 0.9966513 | 0.004331979 | 0.996652 | 0.006298561
[23 empty] | 934560 | 0.9992433 | 0.9670213 | 0.003457487 | 0.9966523 | 0.00433197 | 0.996653 | 0.006298565
[23 empty] | 934860 | 0.9981643 | 0.9670213 | 0.003457487 | 0.9966533 | 0.004331962 | 0.9966541 | 0.006298569
[23 empty] | 935160 | 0.9970853 | 0.9670213 | 0.003457487 | 0.9966543 | 0.004331953 | 0.9966551 | 0.006298574
[23 empty] | 935460 | 0.9981643 | 0.9670213 | 0.003457487 | 0.9966553 | 0.004331944 | 0.9966561 | 0.006298578
[23 empty] | 935760 | 1.000322 | 0.9670213 | 0.003457487 | 0.9966563 | 0.004331936 | 0.996657 | 0.006298582
[23 empty] | 936060 | 1.000322 | 0.9670213 | 0.003457487 | 0.9966573 | 0.004331927 | 0.996658 | 0.006298587
[23 empty] | 936360 | 0.9992433 | 0.9670213 | 0.003457487 | 0.9966583 | 0.004331919 | 0.996659 | 0.006298591
[23 empty] | 936660 | 0.9970853 | 0.9670213 | 0.003457487 | 0.9966593 | 0.00433191 | 0.99666 | 0.006298595
[23 empty] | 936960 | 0.9992433 | 0.9670213 | 0.003457487 | 0.9966603 | 0.004331902 | 0.996661 | 0.006298599
[23 empty] | 937260 | 0.9992433 | 0.9670213 | 0.003457487 | 0.9966612 | 0.004331893 | 0.996662 | 0.006298604
[23 empty] | 937560 | 0.9992433 | 0.9670213 | 0.003457487 | 0.9966622 | 0.004331885 | 0.996663 | 0.006298608
[23 empty] | 937860 | 0.9981643 | 0.9670213 | 0.003457487 | 0.9966632 | 0.004331876 | 0.996664 | 0.006298613
[23 empty] | 938160 | 0.9981643 | 0.9670213 | 0.003457487 | 0.9966642 | 0.004331868 | 0.996665 | 0.006298617
[23 empty] | 938460 | 0.9992433 | 0.9670213 | 0.003457487 | 0.9966652 | 0.00433186 | 0.996666 | 0.006298621
[23 empty] | 938760 | 0.9981643 | 0.9670213 | 0.003457487 | 0.9966662 | 0.004331851 | 0.9966669 | 0.006298626
[23 empty] | 939060 | 0.9992433 | 0.9670213 | 0.003457487 | 0.9966671 | 0.004331843 | 0.9966679 | 0.00629863
[23 empty] | 939360 | 0.9992433 | 0.9670213 | 0.003457487 | 0.9966681 | 0.004331835 | 0.9966689 | 0.006298635
[23 empty] | 939660 | 0.9960063 | 0.9670213 | 0.003457487 | 0.9966691 | 0.004331827 | 0.9966699 | 0.006298639
[23 empty] | 939960 | 0.9927692 | 0.9670213 | 0.003457487 | 0.9966701 | 0.004331819 | 0.9966708 | 0.006298644
[23 empty] | 940260 | 0.9906112 | 0.9670213 | 0.003457487 | 0.996671 | 0.004331811 | 0.9966718 | 0.006298648
[23 empty] | 940560 | 0.9927692 | 0.9670213 | 0.003457487 | 0.996672 | 0.004331803 | 0.9966728 | 0.006298652
[23 empty] | 940860 | 0.9938482 | 0.9670213 | 0.003457487 | 0.996673 | 0.004331794 | 0.9966738 | 0.006298657
[23 empty] | 941160 | 0.9938482 | 0.9670213 | 0.003457487 | 0.996674 | 0.004331786 | 0.9966747 | 0.006298661
[23 empty] | 941460 | 0.9916902 | 0.9670213 | 0.003457487 | 0.9966749 | 0.004331779 | 0.9966757 | 0.006298666
[23 empty] | 941760 | 0.9949272 | 0.9670213 | 0.003457487 | 0.9966759 | 0.004331771 | 0.9966767 | 0.00629867
[23 empty] | 942060 | 0.9938482 | 0.9670213 | 0.003457487 | 0.9966769 | 0.004331763 | 0.9966776 | 0.006298675
[23 empty] | 942360 | 0.9960063 | 0.9670213 | 0.003457487 | 0.9966778 | 0.004331755 | 0.9966786 | 0.00629868
[23 empty] | 942660 | 0.9960063 | 0.9670213 | 0.003457487 | 0.9966788 | 0.004331747 | 0.9966796 | 0.006298684
[23 empty] | 942960 | 0.9970853 | 0.9670213 | 0.003457487 | 0.9966797 | 0.004331739 | 0.9966805 | 0.006298689
[23 empty] | 943260 | 0.9970853 | 0.9670213 | 0.003457487 | 0.9966807 | 0.004331731 | 0.9966815 | 0.006298693
[23 empty] | 943560 | 0.9992433 | 0.9670213 | 0.003457487 | 0.9966816 | 0.004331724 | 0.9966824 | 0.006298698
[23 empty] | 943860 | 0.9981643 | 0.9670213 | 0.003457487 | 0.9966826 | 0.004331716 | 0.9966834 | 0.006298702
[23 empty] | 944160 | 1.001401 | 0.9670213 | 0.003457487 | 0.9966836 | 0.004331708 | 0.9966843 | 0.006298707
[23 empty] | 944460 | 0.9992433 | 0.9670213 | 0.003457487 | 0.9966845 | 0.004331701 | 0.9966853 | 0.006298712
[23 empty] | 944760 | 1.000322 | 0.9670213 | 0.003457487 | 0.9966855 | 0.004331693 | 0.9966862 | 0.006298716
[23 empty] | 945060 | 0.9992433 | 0.9670213 | 0.003457487 | 0.9966864 | 0.004331686 | 0.9966872 | 0.006298721
[23 empty] | 945360 | 1.000322 | 0.9670213 | 0.003457487 | 0.9966874 | 0.004331678 | 0.9966881 | 0.006298726
[23 empty] | 945660 | 1.001401 | 0.9670213 | 0.003457487 | 0.9966883 | 0.00433167 | 0.9966891 | 0.00629873
[23 empty] | 945960 | 1.001401 | 0.9670213 | 0.003457487 | 0.9966892 | 0.004331663 | 0.99669 | 0.006298735
[23 empty] | 946260 | 1.00248 | 0.9670213 | 0.003457487 | 0.9966902 | 0.004331656 | 0.996691 | 0.00629874
[23 empty] | 946560 | 1.004638 | 0.9670213 | 0.003457487 | 0.9966911 | 0.004331648 | 0.9966919 | 0.006298744
[23 empty] | 946860 | 1.00248 | 0.9670213 | 0.003457487 | 0.9966921 | 0.004331641 | 0.9966928 | 0.006298749
[23 empty] | 947160 | 1.005717 | 0.9670213 | 0.003457487 | 0.996693 | 0.004331633 | 0.9966938 | 0.006298754
[23 empty] | 947460 | 1.005717 | 0.9670213 | 0.003457487 | 0.9966939 | 0.004331626 | 0.9966947 | 0.006298758
[23 empty] | 947760 | 1.006796 | 0.9670213 | 0.003457487 | 0.9966949 | 0.004331619 | 0.9966957 | 0.006298763
[23 empty] | 948060 | 1.004638 | 0.9670213 | 0.003457487 | 0.9966958 | 0.004331612 | 0.9966966 | 0.006298768
[23 empty] | 948360 | 1.000322 | 0.9670213 | 0.003457487 | 0.9966967 | 0.004331604 | 0.9966975 | 0.006298773
[23 empty] | 948660 | 0.9970853 | 0.9670213 | 0.003457487 | 0.9966977 | 0.004331597 | 0.9966985 | 0.006298777
[23 empty] | 948960 | 0.9970853 | 0.9670213 | 0.003457487 | 0.9966986 | 0.00433159 | 0.9966994 | 0.006298782
[23 empty] | 949260 | 0.9981643 | 0.9670213 | 0.003457487 | 0.9966995 | 0.004331583 | 0.9967003 | 0.006298787
[23 empty] | 949560 | 0.9992433 | 0.9670213 | 0.003457487 | 0.9967004 | 0.004331576 | 0.9967012 | 0.006298792
[23 empty] | 949860 | 1.000322 | 0.9670213 | 0.003457487 | 0.9967014 | 0.004331569 | 0.9967022 | 0.006298797
[23 empty] | 950160 | 0.9992433 | 0.9670213 | 0.003457487 | 0.9967023 | 0.004331562 | 0.9967031 | 0.006298801
[23 empty] | 950460 | 1.000322 | 0.9670213 | 0.003457487 | 0.9967032 | 0.004331555 | 0.996704 | 0.006298806
[23 empty] | 950760 | 1.00248 | 0.9670213 | 0.003457487 | 0.9967041 | 0.004331548 | 0.9967049 | 0.006298811
[23 empty] | 951060 | 1.001401 | 0.9670213 | 0.003457487 | 0.9967051 | 0.004331541 | 0.9967058 | 0.006298816
[23 empty] | 951360 | 1.000322 | 0.9670213 | 0.003457487 | 0.996706 | 0.004331534 | 0.9967068 | 0.006298821
[23 empty] | 951660 | 0.9992433 | 0.9670213 | 0.003457487 | 0.9967069 | 0.004331527 | 0.9967077 | 0.006298826
[23 empty] | 951960 | 1.000322 | 0.9670213 | 0.003457487 | 0.9967078 | 0.00433152 | 0.9967086 | 0.00629883
[23 empty] | 952260 | 1.000322 | 0.9670213 | 0.003457487 | 0.9967087 | 0.004331513 | 0.9967095 | 0.006298835
[23 empty] | 952560 | 0.9992433 | 0.9670213 | 0.003457487 | 0.9967096 | 0.004331507 | 0.9967104 | 0.00629884
[23 empty] | 952860 | 0.9992433 | 0.9670213 | 0.003457487 | 0.9967105 | 0.0043315 | 0.9967113 | 0.006298845
[23 empty] | 953160 | 0.9981643 | 0.9670213 | 0.003457487 | 0.9967114 | 0.004331493 | 0.9967122 | 0.00629885
[23 empty] | 953460 | 1.001401 | 0.9670213 | 0.003457487 | 0.9967123 | 0.004331486 | 0.9967131 | 0.006298855
[23 empty] | 953760 | 0.9992433 | 0.9670213 | 0.003457487 | 0.9967132 | 0.00433148 | 0.996714 | 0.00629886
[23 empty] | 954060 | 1.001401 | 0.9670213 | 0.003457487 | 0.9967142 | 0.004331473 | 0.9967149 | 0.006298865
[23 empty] | 954360 | 1.000322 | 0.9670213 | 0.003457487 | 0.9967151 | 0.004331467 | 0.9967158 | 0.00629887
[23 empty] | 954660 | 1.000322 | 0.9670213 | 0.003457487 | 0.996716 | 0.00433146 | 0.9967167 | 0.006298875
[23 empty] | 954960 | 1.001401 | 0.9670213 | 0.003457487 | 0.9967169 | 0.004331453 | 0.9967176 | 0.006298879
[23 empty] | 955260 | 0.9992433 | 0.9670213 | 0.003457487 | 0.9967178 | 0.004331447 | 0.9967185 | 0.006298884
[23 empty] | 955560 | 1.00248 | 0.9670213 | 0.003457487 | 0.9967186 | 0.00433144 | 0.9967194 | 0.006298889
[23 empty] | 955860 | 1.000322 | 0.9670213 | 0.003457487 | 0.9967195 | 0.004331434 | 0.9967203 | 0.006298894
[23 empty] | 956160 | 1.001401 | 0.9670213 | 0.003457487 | 0.9967204 | 0.004331428 | 0.9967212 | 0.006298899
[23 empty] | 956460 | 1.000322 | 0.9670213 | 0.003457487 | 0.9967213 | 0.004331421 | 0.9967221 | 0.006298904
[23 empty] | 956760 | 1.001401 | 0.9670213 | 0.003457487 | 0.9967222 | 0.004331415 | 0.996723 | 0.006298909
[23 empty] | 957060 | 1.001401 | 0.9670213 | 0.003457487 | 0.9967231 | 0.004331408 | 0.9967239 | 0.006298914
[23 empty] | 957360 | 0.9992433 | 0.9670213 | 0.003457487 | 0.996724 | 0.004331402 | 0.9967248 | 0.006298919
[23 empty] | 957660 | 1.000322 | 0.9670213 | 0.003457487 | 0.9967249 | 0.004331396 | 0.9967257 | 0.006298924
[23 empty] | 957960 | 1.000322 | 0.9670213 | 0.003457487 | 0.9967258 | 0.00433139 | 0.9967266 | 0.006298929
[23 empty] | 958260 | 1.001401 | 0.9670213 | 0.003457487 | 0.9967266 | 0.004331383 | 0.9967274 | 0.006298934
[23 empty] | 958560 | 1.000322 | 0.9670213 | 0.003457487 | 0.9967275 | 0.004331377 | 0.9967283 | 0.00629894
[23 empty] | 958860 | 1.000322 | 0.9670213 | 0.003457487 | 0.9967284 | 0.004331371 | 0.9967292 | 0.006298945
[23 empty] | 959160 | 1.000322 | 0.9670213 | 0.003457487 | 0.9967293 | 0.004331365 | 0.9967301 | 0.00629895
[23 empty] | 959460 | 1.000322 | 0.9670213 | 0.003457487 | 0.9967302 | 0.004331359 | 0.996731 | 0.006298955
[23 empty] | 959760 | 1.001401 | 0.9670213 | 0.003457487 | 0.996731 | 0.004331353 | 0.9967318 | 0.00629896
[23 empty] | 960060 | 1.001401 | 0.9670213 | 0.003457487 | 0.9967319 | 0.004331347 | 0.9967327 | 0.006298965
[23 empty] | 960360 | 1.000322 | 0.9670213 | 0.003457487 | 0.9967328 | 0.004331341 | 0.9967336 | 0.00629897
[23 empty] | 960660 | 1.001401 | 0.9670213 | 0.003457487 | 0.9967337 | 0.004331334 | 0.9967345 | 0.006298975
[23 empty] | 960960 | 1.001401 | 0.9670213 | 0.003457487 | 0.9967345 | 0.004331329 | 0.9967353 | 0.00629898
[23 empty] | 961260 | 1.000322 | 0.9670213 | 0.003457487 | 0.9967354 | 0.004331323 | 0.9967362 | 0.006298985
[23 empty] | 961560 | 0.9992433 | 0.9670213 | 0.003457487 | 0.9967363 | 0.004331317 | 0.9967371 | 0.00629899
[23 empty] | 961860 | 1.000322 | 0.9670213 | 0.003457487 | 0.9967371 | 0.004331311 | 0.9967379 | 0.006298996
[23 empty] | 962160 | 1.001401 | 0.9670213 | 0.003457487 | 0.996738 | 0.004331305 | 0.9967388 | 0.006299001
[23 empty] | 962460 | 1.000322 | 0.9670213 | 0.003457487 | 0.9967389 | 0.004331299 | 0.9967397 | 0.006299006
[23 empty] | 962760 | 1.00248 | 0.9670213 | 0.003457487 | 0.9967397 | 0.004331293 | 0.9967405 | 0.006299011
[23 empty] | 963060 | 1.001401 | 0.9670213 | 0.003457487 | 0.9967406 | 0.004331287 | 0.9967414 | 0.006299016
[23 empty] | 963360 | 1.001401 | 0.9670213 | 0.003457487 | 0.9967414 | 0.004331282 | 0.9967422 | 0.006299021
[23 empty] | 963660 | 1.001401 | 0.9670213 | 0.003457487 | 0.9967423 | 0.004331276 | 0.9967431 | 0.006299027
[23 empty] | 963960 | 1.001401 | 0.9670213 | 0.003457487 | 0.9967432 | 0.00433127 | 0.996744 | 0.006299032
[23 empty] | 964260 | 1.001401 | 0.9670213 | 0.003457487 | 0.996744 | 0.004331265 | 0.9967448 | 0.006299037
[23 empty] | 964560 | 1.003559 | 0.9670213 | 0.003457487 | 0.9967449 | 0.004331259 | 0.9967457 | 0.006299042
[23 empty] | 964860 | 1.00248 | 0.9670213 | 0.003457487 | 0.9967457 | 0.004331253 | 0.9967465 | 0.006299047
[23 empty] | 965160 | 1.001401 | 0.9670213 | 0.003457487 | 0.9967466 | 0.004331248 | 0.9967474 | 0.006299053
[23 empty] | 965460 | 1.000322 | 0.9670213 | 0.003457487 | 0.9967474 | 0.004331242 | 0.9967482 | 0.006299058
[23 empty] | 965760 | 0.9992433 | 0.9670213 | 0.003457487 | 0.9967483 | 0.004331237 | 0.9967491 | 0.006299063
[23 empty] | 966060 | 1.000322 | 0.9670213 | 0.003457487 | 0.9967491 | 0.004331231 | 0.9967499 | 0.006299068
[23 empty] | 966360 | 1.000322 | 0.9670213 | 0.003457487 | 0.99675 | 0.004331226 | 0.9967508 | 0.006299074
[23 empty] | 966660 | 1.000322 | 0.9670213 | 0.003457487 | 0.9967508 | 0.00433122 | 0.9967516 | 0.006299079
[23 empty] | 966960 | 1.001401 | 0.9670213 | 0.003457487 | 0.9967516 | 0.004331215 | 0.9967525 | 0.006299084
[23 empty] | 967260 | 1.001401 | 0.9670213 | 0.003457487 | 0.9967525 | 0.004331209 | 0.9967533 | 0.006299089
[23 empty] | 967560 | 1.000322 | 0.9670213 | 0.003457487 | 0.9967533 | 0.004331204 | 0.9967541 | 0.006299095
[23 empty] | 967860 | 0.9992433 | 0.9670213 | 0.003457487 | 0.9967542 | 0.004331199 | 0.996755 | 0.0062991
[23 empty] | 968160 | 1.00248 | 0.9670213 | 0.003457487 | 0.996755 | 0.004331193 | 0.9967558 | 0.006299105
[23 empty] | 968460 | 1.000322 | 0.9670213 | 0.003457487 | 0.9967558 | 0.004331188 | 0.9967566 | 0.00629911
[23 empty] | 968760 | 0.9992433 | 0.9670213 | 0.003457487 | 0.9967567 | 0.004331183 | 0.9967575 | 0.006299116
[23 empty] | 969060 | 1.000322 | 0.9670213 | 0.003457487 | 0.9967575 | 0.004331177 | 0.9967583 | 0.006299121
[23 empty] | 969360 | 0.9981643 | 0.9670213 | 0.003457487 | 0.9967583 | 0.004331172 | 0.9967591 | 0.006299126
[23 empty] | 969660 | 1.000322 | 0.9670213 | 0.003457487 | 0.9967592 | 0.004331167 | 0.99676 | 0.006299132
[23 empty] | 969960 | 1.000322 | 0.9670213 | 0.003457487 | 0.99676 | 0.004331162 | 0.9967608 | 0.006299137
[23 empty] | 970260 | 1.000322 | 0.9670213 | 0.003457487 | 0.9967608 | 0.004331157 | 0.9967616 | 0.006299142
[23 empty] | 970560 | 1.000322 | 0.9670213 | 0.003457487 | 0.9967617 | 0.004331151 | 0.9967625 | 0.006299148
[23 empty] | 970860 | 1.001401 | 0.9670213 | 0.003457487 | 0.9967625 | 0.004331146 | 0.9967633 | 0.006299153
[23 empty] | 971160 | 1.001401 | 0.9670213 | 0.003457487 | 0.9967633 | 0.004331141 | 0.9967641 | 0.006299158
[23 empty] | 971460 | 0.9992433 | 0.9670213 | 0.003457487 | 0.9967641 | 0.004331136 | 0.9967649 | 0.006299164
[23 empty] | 971760 | 0.9992433 | 0.9670213 | 0.003457487 | 0.9967649 | 0.004331131 | 0.9967658 | 0.006299169
[23 empty] | 972060 | 1.001401 | 0.9670213 | 0.003457487 | 0.9967658 | 0.004331126 | 0.9967666 | 0.006299174
[23 empty] | 972360 | 0.9992433 | 0.9670213 | 0.003457487 | 0.9967666 | 0.004331121 | 0.9967674 | 0.00629918
[23 empty] | 972660 | 0.9992433 | 0.9670213 | 0.003457487 | 0.9967674 | 0.004331116 | 0.9967682 | 0.006299185
[23 empty] | 972960 | 0.9992433 | 0.9670213 | 0.003457487 | 0.9967682 | 0.004331111 | 0.996769 | 0.00629919
[23 empty] | 973260 | 0.9992433 | 0.9670213 | 0.003457487 | 0.996769 | 0.004331106 | 0.9967698 | 0.006299196
[23 empty] | 973560 | 0.9992433 | 0.9670213 | 0.003457487 | 0.9967698 | 0.004331101 | 0.9967707 | 0.006299201
[23 empty] | 973860 | 1.000322 | 0.9670213 | 0.003457487 | 0.9967707 | 0.004331097 | 0.9967715 | 0.006299207
[23 empty] | 974160 | 1.000322 | 0.9670213 | 0.003457487 | 0.9967715 | 0.004331092 | 0.9967723 | 0.006299212
[23 empty] | 974460 | 1.001401 | 0.9670213 | 0.003457487 | 0.9967723 | 0.004331087 | 0.9967731 | 0.006299217
[23 empty] | 974760 | 1.00248 | 0.9670213 | 0.003457487 | 0.9967731 | 0.004331082 | 0.9967739 | 0.006299223
[23 empty] | 975060 | 1.00248 | 0.9670213 | 0.003457487 | 0.9967739 | 0.004331077 | 0.9967747 | 0.006299228
[23 empty] | 975360 | 1.000322 | 0.9670213 | 0.003457487 | 0.9967747 | 0.004331073 | 0.9967755 | 0.006299234
[23 empty] | 975660 | 1.000322 | 0.9670213 | 0.003457487 | 0.9967755 | 0.004331068 | 0.9967763 | 0.006299239
[23 empty] | 975960 | 0.9992433 | 0.9670213 | 0.003457487 | 0.9967763 | 0.004331063 | 0.9967771 | 0.006299245
[23 empty] | 976260 | 0.9992433 | 0.9670213 | 0.003457487 | 0.9967771 | 0.004331059 | 0.9967779 | 0.00629925
[23 empty] | 976560 | 0.9981643 | 0.9670213 | 0.003457487 | 0.9967779 | 0.004331054 | 0.9967787 | 0.006299255
[23 empty] | 976860 | 0.9992433 | 0.9670213 | 0.003457487 | 0.9967787 | 0.004331049 | 0.9967795 | 0.006299261
[23 empty] | 977160 | 0.9992433 | 0.9670213 | 0.003457487 | 0.9967795 | 0.004331045 | 0.9967803 | 0.006299266
[23 empty] | 977460 | 0.9981643 | 0.9670213 | 0.003457487 | 0.9967803 | 0.00433104 | 0.9967811 | 0.006299272
[23 empty] | 977760 | 1.000322 | 0.9670213 | 0.003457487 | 0.9967811 | 0.004331036 | 0.9967819 | 0.006299277
[23 empty] | 978060 | 1.000322 | 0.9670213 | 0.003457487 | 0.9967819 | 0.004331031 | 0.9967827 | 0.006299283
[23 empty] | 978360 | 1.001401 | 0.9670213 | 0.003457487 | 0.9967827 | 0.004331027 | 0.9967835 | 0.006299288
[23 empty] | 978660 | 1.001401 | 0.9670213 | 0.003457487 | 0.9967835 | 0.004331022 | 0.9967843 | 0.006299294
[23 empty] | 978960 | 1.000322 | 0.9670213 | 0.003457487 | 0.9967843 | 0.004331018 | 0.9967851 | 0.006299299
[23 empty] | 979260 | 1.001401 | 0.9670213 | 0.003457487 | 0.9967851 | 0.004331013 | 0.9967859 | 0.006299305
[23 empty] | 979560 | 0.9992433 | 0.9670213 | 0.003457487 | 0.9967858 | 0.004331009 | 0.9967867 | 0.00629931
[23 empty] | 979860 | 1.000322 | 0.9670213 | 0.003457487 | 0.9967866 | 0.004331004 | 0.9967874 | 0.006299316
[23 empty] | 980160 | 1.000322 | 0.9670213 | 0.003457487 | 0.9967874 | 0.004331 | 0.9967882 | 0.006299321
[23 empty] | 980460 | 0.9992433 | 0.9670213 | 0.003457487 | 0.9967882 | 0.004330996 | 0.996789 | 0.006299327
[23 empty] | 980760 | 0.9992433 | 0.9670213 | 0.003457487 | 0.996789 | 0.004330991 | 0.9967898 | 0.006299332
[23 empty] | 981060 | 1.00248 | 0.9670213 | 0.003457487 | 0.9967898 | 0.004330987 | 0.9967906 | 0.006299338
[23 empty] | 981360 | 1.000322 | 0.9670213 | 0.003457487 | 0.9967905 | 0.004330983 | 0.9967914 | 0.006299343
[23 empty] | 981660 | 1.001401 | 0.9670213 | 0.003457487 | 0.9967913 | 0.004330979 | 0.9967921 | 0.006299349
[23 empty] | 981960 | 1.000322 | 0.9670213 | 0.003457487 | 0.9967921 | 0.004330974 | 0.9967929 | 0.006299354
[23 empty] | 982260 | 1.001401 | 0.9670213 | 0.003457487 | 0.9967929 | 0.00433097 | 0.9967937 | 0.00629936
[23 empty] | 982560 | 0.9992433 | 0.9670213 | 0.003457487 | 0.9967936 | 0.004330966 | 0.9967945 | 0.006299365
[23 empty] | 982860 | 1.000322 | 0.9670213 | 0.003457487 | 0.9967944 | 0.004330962 | 0.9967952 | 0.006299371
[23 empty] | 983160 | 1.000322 | 0.9670213 | 0.003457487 | 0.9967952 | 0.004330958 | 0.996796 | 0.006299376
[23 empty] | 983460 | 1.000322 | 0.9670213 | 0.003457487 | 0.996796 | 0.004330953 | 0.9967968 | 0.006299382
[23 empty] | 983760 | 1.001401 | 0.9670213 | 0.003457487 | 0.9967967 | 0.004330949 | 0.9967975 | 0.006299388
[23 empty] | 984060 | 1.00248 | 0.9670213 | 0.003457487 | 0.9967975 | 0.004330945 | 0.9967983 | 0.006299393
[23 empty] | 984360 | 1.001401 | 0.9670213 | 0.003457487 | 0.9967983 | 0.004330941 | 0.9967991 | 0.006299399
[23 empty] | 984660 | 1.001401 | 0.9670213 | 0.003457487 | 0.996799 | 0.004330937 | 0.9967999 | 0.006299404
[23 empty] | 984960 | 1.00248 | 0.9670213 | 0.003457487 | 0.9967998 | 0.004330933 | 0.9968006 | 0.00629941
[23 empty] | 985260 | 1.00248 | 0.9670213 | 0.003457487 | 0.9968006 | 0.004330929 | 0.9968014 | 0.006299415
[23 empty] | 985560 | 1.000322 | 0.9670213 | 0.003457487 | 0.9968013 | 0.004330925 | 0.9968021 | 0.006299421
[23 empty] | 985860 | 1.001401 | 0.9670213 | 0.003457487 | 0.9968021 | 0.004330921 | 0.9968029 | 0.006299427
[23 empty] | 986160 | 0.9981643 | 0.9670213 | 0.003457487 | 0.9968028 | 0.004330917 | 0.9968037 | 0.006299432
[23 empty] | 986460 | 0.9992433 | 0.9670213 | 0.003457487 | 0.9968036 | 0.004330913 | 0.9968044 | 0.006299438
[23 empty] | 986760 | 1.000322 | 0.9670213 | 0.003457487 | 0.9968044 | 0.004330909 | 0.9968052 | 0.006299443
[23 empty] | 987060 | 1.001401 | 0.9670213 | 0.003457487 | 0.9968051 | 0.004330906 | 0.9968059 | 0.006299449
[23 empty] | 987360 | 1.000322 | 0.9670213 | 0.003457487 | 0.9968059 | 0.004330902 | 0.9968067 | 0.006299455
[23 empty] | 987660 | 0.9992433 | 0.9670213 | 0.003457487 | 0.9968066 | 0.004330898 | 0.9968074 | 0.00629946
[23 empty] | 987960 | 0.9992433 | 0.9670213 | 0.003457487 | 0.9968074 | 0.004330894 | 0.9968082 | 0.006299466
[23 empty] | 988260 | 1.001401 | 0.9670213 | 0.003457487 | 0.9968081 | 0.00433089 | 0.9968089 | 0.006299471
[23 empty] | 988560 | 1.001401 | 0.9670213 | 0.003457487 | 0.9968089 | 0.004330887 | 0.9968097 | 0.006299477
[23 empty] | 988860 | 1.000322 | 0.9670213 | 0.003457487 | 0.9968096 | 0.004330883 | 0.9968104 | 0.006299483
[23 empty] | 989160 | 1.001401 | 0.9670213 | 0.003457487 | 0.9968104 | 0.004330879 | 0.9968112 | 0.006299488
[23 empty] | 989460 | 0.9992433 | 0.9670213 | 0.003457487 | 0.9968111 | 0.004330875 | 0.9968119 | 0.006299494
[23 empty] | 989760 | 1.001401 | 0.9670213 | 0.003457487 | 0.9968119 | 0.004330872 | 0.9968127 | 0.0062995
[23 empty] | 990060 | 1.000322 | 0.9670213 | 0.003457487 | 0.9968126 | 0.004330868 | 0.9968134 | 0.006299505
[23 empty] | 990360 | 0.9992433 | 0.9670213 | 0.003457487 | 0.9968133 | 0.004330864 | 0.9968142 | 0.006299511
[23 empty] | 990660 | 0.9992433 | 0.9670213 | 0.003457487 | 0.9968141 | 0.004330861 | 0.9968149 | 0.006299516
[23 empty] | 990960 | 1.00248 | 0.9670213 | 0.003457487 | 0.9968148 | 0.004330857 | 0.9968157 | 0.006299522
[23 empty] | 991260 | 1.003559 | 0.9670213 | 0.003457487 | 0.9968156 | 0.004330854 | 0.9968164 | 0.006299528
[23 empty] | 991560 | 1.001401 | 0.9670213 | 0.003457487 | 0.9968163 | 0.00433085 | 0.9968171 | 0.006299533
[23 empty] | 991860 | 1.001401 | 0.9670213 | 0.003457487 | 0.996817 | 0.004330847 | 0.9968179 | 0.006299539
[23 empty] | 992160 | 1.001401 | 0.9670213 | 0.003457487 | 0.9968178 | 0.004330843 | 0.9968186 | 0.006299545
[23 empty] | 992460 | 1.00248 | 0.9670213 | 0.003457487 | 0.9968185 | 0.00433084 | 0.9968193 | 0.00629955
[23 empty] | 992760 | 1.001401 | 0.9670213 | 0.003457487 | 0.9968192 | 0.004330836 | 0.9968201 | 0.006299556
[23 empty] | 993060 | 1.00248 | 0.9670213 | 0.003457487 | 0.99682 | 0.004330833 | 0.9968208 | 0.006299562
[23 empty] | 993360 | 1.00248 | 0.9670213 | 0.003457487 | 0.9968207 | 0.004330829 | 0.9968215 | 0.006299567
[23 empty] | 993660 | 1.001401 | 0.9670213 | 0.003457487 | 0.9968214 | 0.004330826 | 0.9968223 | 0.006299573
[23 empty] | 993960 | 1.001401 | 0.9670213 | 0.003457487 | 0.9968222 | 0.004330822 | 0.996823 | 0.006299579
[23 empty] | 994260 | 1.001401 | 0.9670213 | 0.003457487 | 0.9968229 | 0.004330819 | 0.9968237 | 0.006299585
[23 empty] | 994560 | 1.000322 | 0.9670213 | 0.003457487 | 0.9968236 | 0.004330816 | 0.9968245 | 0.00629959
[23 empty] | 994860 | 1.001401 | 0.9670213 | 0.003457487 | 0.9968243 | 0.004330812 | 0.9968252 | 0.006299596
[23 empty] | 995160 | 1.000322 | 0.9670213 | 0.003457487 | 0.9968251 | 0.004330809 | 0.9968259 | 0.006299602
[23 empty] | 995460 | 1.000322 | 0.9670213 | 0.003457487 | 0.9968258 | 0.004330806 | 0.9968266 | 0.006299607
[23 empty] | 995760 | 1.001401 | 0.9670213 | 0.003457487 | 0.9968265 | 0.004330802 | 0.9968273 | 0.006299613
[23 empty] | 996060 | 1.001401 | 0.9670213 | 0.003457487 | 0.9968272 | 0.004330799 | 0.9968281 | 0.006299619
[23 empty] | 996360 | 1.000322 | 0.9670213 | 0.003457487 | 0.996828 | 0.004330796 | 0.9968288 | 0.006299624
[23 empty] | 996660 | 1.000322 | 0.9670213 | 0.003457487 | 0.9968287 | 0.004330793 | 0.9968295 | 0.00629963
[23 empty] | 996960 | 1.001401 | 0.9670213 | 0.003457487 | 0.9968294 | 0.004330789 | 0.9968302 | 0.006299636
[23 empty] | 997260 | 1.001401 | 0.9670213 | 0.003457487 | 0.9968301 | 0.004330786 | 0.9968309 | 0.006299642
[23 empty] | 997560 | 1.001401 | 0.9670213 | 0.003457487 | 0.9968308 | 0.004330783 | 0.9968317 | 0.006299647
[23 empty] | 997860 | 1.00248 | 0.9670213 | 0.003457487 | 0.9968315 | 0.00433078 | 0.9968324 | 0.006299653
[23 empty] | 998160 | 1.000322 | 0.9670213 | 0.003457487 | 0.9968322 | 0.004330777 | 0.9968331 | 0.006299659
[23 empty] | 998460 | 1.001401 | 0.9670213 | 0.003457487 | 0.996833 | 0.004330774 | 0.9968338 | 0.006299664
[23 empty] | 998760 | 1.000322 | 0.9670213 | 0.003457487 | 0.9968337 | 0.00433077 | 0.9968345 | 0.00629967
[23 empty] | 999060 | 1.001401 | 0.9670213 | 0.003457487 | 0.9968344 | 0.004330767 | 0.9968352 | 0.006299676
[23 empty] | 999360 | 1.000322 | 0.9670213 | 0.003457487 | 0.9968351 | 0.004330764 | 0.9968359 | 0.006299682
[23 empty] | 999660 | 1.00248 | 0.9670213 | 0.003457487 | 0.9968358 | 0.004330761 | 0.9968366 | 0.006299687
[23 empty] | 999960 | 1.000322 | 0.9670213 | 0.003457487 | 0.9968365 | 0.004330758 | 0.9968373 | 0.006299693
[23 empty] | 1000260 | 1.001401 | 0.9670213 | 0.003457487 | 0.9968372 | 0.004330755 | 0.996838 | 0.006299699
[23 empty] | 1000560 | 1.001401 | 0.9670213 | 0.003457487 | 0.9968379 | 0.004330752 | 0.9968387 | 0.006299705
[23 empty] | 1000860 | 1.003559 | 0.9670213 | 0.003457487 | 0.9968386 | 0.004330749 | 0.9968394 | 0.00629971
[23 empty] | 1001160 | 1.001401 | 0.9670213 | 0.003457487 | 0.9968393 | 0.004330746 | 0.9968401 | 0.006299716
[23 empty] | 1001460 | 1.001401 | 0.9670213 | 0.003457487 | 0.99684 | 0.004330743 | 0.9968408 | 0.006299722
[23 empty] | 1001760 | 1.000322 | 0.9670213 | 0.003457487 | 0.9968407 | 0.00433074 | 0.9968415 | 0.006299728
[23 empty] | 1002060 | 1.000322 | 0.9670213 | 0.003457487 | 0.9968414 | 0.004330738 | 0.9968422 | 0.006299733
[23 empty] | 1002360 | 1.001401 | 0.9670213 | 0.003457487 | 0.9968421 | 0.004330735 | 0.9968429 | 0.006299739
[23 empty] | 1002660 | 1.000322 | 0.9670213 | 0.003457487 | 0.9968428 | 0.004330732 | 0.9968436 | 0.006299745
[23 empty] | 1002960 | 1.000322 | 0.9670213 | 0.003457487 | 0.9968435 | 0.004330729 | 0.9968443 | 0.006299751
[23 empty] | 1003260 | 1.00248 | 0.9670213 | 0.003457487 | 0.9968442 | 0.004330726 | 0.996845 | 0.006299756
[23 empty] | 1003560 | 1.001401 | 0.9670213 | 0.003457487 | 0.9968449 | 0.004330723 | 0.9968457 | 0.006299762
[23 empty] | 1003860 | 1.000322 | 0.9670213 | 0.003457487 | 0.9968456 | 0.004330721 | 0.9968464 | 0.006299768
[23 empty] | 1004160 | 1.001401 | 0.9670213 | 0.003457487 | 0.9968462 | 0.004330718 | 0.9968471 | 0.006299774
[23 empty] | 1004460 | 1.000322 | 0.9670213 | 0.003457487 | 0.9968469 | 0.004330715 | 0.9968478 | 0.006299779
[23 empty] | 1004760 | 1.001401 | 0.9670213 | 0.003457487 | 0.9968476 | 0.004330712 | 0.9968485 | 0.006299785
[23 empty] | 1005060 | 1.003559 | 0.9670213 | 0.003457487 | 0.9968483 | 0.00433071 | 0.9968491 | 0.006299791
[23 empty] | 1005360 | 1.003559 | 0.9670213 | 0.003457487 | 0.996849 | 0.004330707 | 0.9968498 | 0.006299797
[23 empty] | 1005660 | 1.003559 | 0.9670213 | 0.003457487 | 0.9968497 | 0.004330704 | 0.9968505 | 0.006299803
[23 empty] | 1005960 | 1.00248 | 0.9670213 | 0.003457487 | 0.9968504 | 0.004330702 | 0.9968512 | 0.006299808
[23 empty] | 1006260 | 1.001401 | 0.9670213 | 0.003457487 | 0.996851 | 0.004330699 | 0.9968519 | 0.006299814
[23 empty] | 1006560 | 1.001401 | 0.9670213 | 0.003457487 | 0.9968517 | 0.004330696 | 0.9968526 | 0.00629982
[23 empty] | 1006860 | 1.003559 | 0.9670213 | 0.003457487 | 0.9968524 | 0.004330694 | 0.9968532 | 0.006299826
[23 empty] | 1007160 | 1.001401 | 0.9670213 | 0.003457487 | 0.9968531 | 0.004330691 | 0.9968539 | 0.006299832
[23 empty] | 1007460 | 1.001401 | 0.9670213 | 0.003457487 | 0.9968538 | 0.004330688 | 0.9968546 | 0.006299837
[23 empty] | 1007760 | 1.000322 | 0.9670213 | 0.003457487 | 0.9968544 | 0.004330686 | 0.9968553 | 0.006299843
[23 empty] | 1008060 | 1.000322 | 0.9670213 | 0.003457487 | 0.9968551 | 0.004330683 | 0.996856 | 0.006299849
[23 empty] | 1008360 | 1.001401 | 0.9670213 | 0.003457487 | 0.9968558 | 0.004330681 | 0.9968566 | 0.006299855
[23 empty] | 1008660 | 1.000322 | 0.9670213 | 0.003457487 | 0.9968565 | 0.004330678 | 0.9968573 | 0.006299861
[23 empty] | 1008960 | 1.001401 | 0.9670213 | 0.003457487 | 0.9968571 | 0.004330676 | 0.996858 | 0.006299866
[23 empty] | 1009260 | 1.000322 | 0.9670213 | 0.003457487 | 0.9968578 | 0.004330673 | 0.9968586 | 0.006299872
[23 empty] | 1009560 | 1.001401 | 0.9670213 | 0.003457487 | 0.9968585 | 0.004330671 | 0.9968593 | 0.006299878
[23 empty] | 1009860 | 1.00248 | 0.9670213 | 0.003457487 | 0.9968591 | 0.004330668 | 0.99686 | 0.006299884
[23 empty] | 1010160 | 1.001401 | 0.9670213 | 0.003457487 | 0.9968598 | 0.004330666 | 0.9968606 | 0.00629989
[23 empty] | 1010460 | 1.000322 | 0.9670213 | 0.003457487 | 0.9968605 | 0.004330663 | 0.9968613 | 0.006299895
[23 empty] | 1010760 | 0.9992433 | 0.9670213 | 0.003457487 | 0.9968611 | 0.004330661 | 0.996862 | 0.006299901
[23 empty] | 1011060 | 1.001401 | 0.9670213 | 0.003457487 | 0.9968618 | 0.004330659 | 0.9968626 | 0.006299907
[23 empty] | 1011360 | 1.001401 | 0.9670213 | 0.003457487 | 0.9968625 | 0.004330656 | 0.9968633 | 0.006299913
[23 empty] | 1011660 | 1.001401 | 0.9670213 | 0.003457487 | 0.9968631 | 0.004330654 | 0.996864 | 0.006299919
[23 empty] | 1011960 | 1.001401 | 0.9670213 | 0.003457487 | 0.9968638 | 0.004330652 | 0.9968646 | 0.006299924
[23 empty] | 1012260 | 1.00248 | 0.9670213 | 0.003457487 | 0.9968644 | 0.004330649 | 0.9968653 | 0.00629993
[23 empty] | 1012560 | 1.003559 | 0.9670213 | 0.003457487 | 0.9968651 | 0.004330647 | 0.996866 | 0.006299936
[23 empty] | 1012860 | 1.00248 | 0.9670213 | 0.003457487 | 0.9968658 | 0.004330645 | 0.9968666 | 0.006299942
[23 empty] | 1013160 | 1.00248 | 0.9670213 | 0.003457487 | 0.9968664 | 0.004330642 | 0.9968673 | 0.006299948
[23 empty] | 1013460 | 1.001401 | 0.9670213 | 0.003457487 | 0.9968671 | 0.00433064 | 0.9968679 | 0.006299953
[23 empty] | 1013760 | 1.00248 | 0.9670213 | 0.003457487 | 0.9968677 | 0.004330638 | 0.9968686 | 0.006299959
[23 empty] | 1014060 | 1.001401 | 0.9670213 | 0.003457487 | 0.9968684 | 0.004330636 | 0.9968692 | 0.006299965
[23 empty] | 1014360 | 1.001401 | 0.9670213 | 0.003457487 | 0.996869 | 0.004330633 | 0.9968699 | 0.006299971
[23 empty] | 1014660 | 1.001401 | 0.9670213 | 0.003457487 | 0.9968697 | 0.004330631 | 0.9968705 | 0.006299977
[23 empty] | 1014960 | 1.000322 | 0.9670213 | 0.003457487 | 0.9968703 | 0.004330629 | 0.9968712 | 0.006299983
[23 empty] | 1015260 | 1.000322 | 0.9670213 | 0.003457487 | 0.996871 | 0.004330627 | 0.9968718 | 0.006299988
[23 empty] | 1015560 | 1.001401 | 0.9670213 | 0.003457487 | 0.9968716 | 0.004330625 | 0.9968725 | 0.006299994
[23 empty] | 1015860 | 1.001401 | 0.9670213 | 0.003457487 | 0.9968723 | 0.004330623 | 0.9968731 | 0.0063
[23 empty] | 1016160 | 1.001401 | 0.9670213 | 0.003457487 | 0.9968729 | 0.00433062 | 0.9968738 | 0.006300006
[23 empty] | 1016460 | 0.9992433 | 0.9670213 | 0.003457487 | 0.9968736 | 0.004330618 | 0.9968744 | 0.006300012
[23 empty] | 1016760 | 1.000322 | 0.9670213 | 0.003457487 | 0.9968742 | 0.004330616 | 0.9968751 | 0.006300018
[23 empty] | 1017060 | 1.000322 | 0.9670213 | 0.003457487 | 0.9968749 | 0.004330614 | 0.9968757 | 0.006300023
[23 empty] | 1017360 | 1.001401 | 0.9670213 | 0.003457487 | 0.9968755 | 0.004330612 | 0.9968764 | 0.006300029
[23 empty] | 1017660 | 1.001401 | 0.9670213 | 0.003457487 | 0.9968761 | 0.00433061 | 0.996877 | 0.006300035
[23 empty] | 1017960 | 1.001401 | 0.9670213 | 0.003457487 | 0.9968768 | 0.004330608 | 0.9968776 | 0.006300041
[23 empty] | 1018260 | 1.003559 | 0.9670213 | 0.003457487 | 0.9968774 | 0.004330606 | 0.9968783 | 0.006300047
[23 empty] | 1018560 | 1.00248 | 0.9670213 | 0.003457487 | 0.9968781 | 0.004330604 | 0.9968789 | 0.006300053
[23 empty] | 1018860 | 1.001401 | 0.9670213 | 0.003457487 | 0.9968787 | 0.004330602 | 0.9968795 | 0.006300058
[23 empty] | 1019160 | 1.00248 | 0.9670213 | 0.003457487 | 0.9968793 | 0.0043306 | 0.9968802 | 0.006300064
[23 empty] | 1019460 | 1.000322 | 0.9670213 | 0.003457487 | 0.99688 | 0.004330598 | 0.9968808 | 0.00630007
[23 empty] | 1019760 | 1.00248 | 0.9670213 | 0.003457487 | 0.9968806 | 0.004330596 | 0.9968815 | 0.006300076
[23 empty] | 1020060 | 1.00248 | 0.9670213 | 0.003457487 | 0.9968812 | 0.004330594 | 0.9968821 | 0.006300082
[23 empty] | 1020360 | 1.00248 | 0.9670213 | 0.003457487 | 0.9968819 | 0.004330592 | 0.9968827 | 0.006300088
[23 empty] | 1020660 | 1.003559 | 0.9670213 | 0.003457487 | 0.9968825 | 0.00433059 | 0.9968834 | 0.006300093
[23 empty] | 1020960 | 1.003559 | 0.9670213 | 0.003457487 | 0.9968831 | 0.004330589 | 0.996884 | 0.006300099
[23 empty] | 1021260 | 1.00248 | 0.9670213 | 0.003457487 | 0.9968838 | 0.004330587 | 0.9968846 | 0.006300105
[23 empty] | 1021560 | 1.00248 | 0.9670213 | 0.003457487 | 0.9968844 | 0.004330585 | 0.9968852 | 0.006300111
[23 empty] | 1021860 | 1.003559 | 0.9670213 | 0.003457487 | 0.996885 | 0.004330583 | 0.9968859 | 0.006300117
[23 empty] | 1022160 | 1.003559 | 0.9670213 | 0.003457487 | 0.9968856 | 0.004330581 | 0.9968865 | 0.006300123
[23 empty] | 1022460 | 1.003559 | 0.9670213 | 0.003457487 | 0.9968863 | 0.004330579 | 0.9968871 | 0.006300128
[23 empty] | 1022760 | 1.001401 | 0.9670213 | 0.003457487 | 0.9968869 | 0.004330577 | 0.9968877 | 0.006300134
[23 empty] | 1023060 | 1.000322 | 0.9670213 | 0.003457487 | 0.9968875 | 0.004330576 | 0.9968884 | 0.00630014
[23 empty] | 1023360 | 1.00248 | 0.9670213 | 0.003457487 | 0.9968881 | 0.004330574 | 0.996889 | 0.006300146
[23 empty] | 1023660 | 1.00248 | 0.9670213 | 0.003457487 | 0.9968887 | 0.004330572 | 0.9968896 | 0.006300152
[23 empty] | 1023960 | 1.00248 | 0.9670213 | 0.003457487 | 0.9968894 | 0.00433057 | 0.9968902 | 0.006300158
[23 empty] | 1024260 | 1.00248 | 0.9670213 | 0.003457487 | 0.99689 | 0.004330569 | 0.9968908 | 0.006300163
[23 empty] | 1024560 | 1.001401 | 0.9670213 | 0.003457487 | 0.9968906 | 0.004330567 | 0.9968915 | 0.006300169
[23 empty] | 1024860 | 1.001401 | 0.9670213 | 0.003457487 | 0.9968912 | 0.004330565 | 0.9968921 | 0.006300175
[23 empty] | 1025160 | 1.00248 | 0.9670213 | 0.003457487 | 0.9968918 | 0.004330564 | 0.9968927 | 0.006300181
[23 empty] | 1025460 | 1.00248 | 0.9670213 | 0.003457487 | 0.9968925 | 0.004330562 | 0.9968933 | 0.006300187
[23 empty] | 1025760 | 1.001401 | 0.9670213 | 0.003457487 | 0.9968931 | 0.00433056 | 0.9968939 | 0.006300193
[23 empty] | 1026060 | 1.001401 | 0.9670213 | 0.003457487 | 0.9968937 | 0.004330559 | 0.9968945 | 0.006300199
[23 empty] | 1026360 | 1.001401 | 0.9670213 | 0.003457487 | 0.9968943 | 0.004330557 | 0.9968951 | 0.006300204
[23 empty] | 1026660 | 1.001401 | 0.9670213 | 0.003457487 | 0.9968949 | 0.004330555 | 0.9968958 | 0.00630021
[23 empty] | 1026960 | 1.00248 | 0.9670213 | 0.003457487 | 0.9968955 | 0.004330554 | 0.9968964 | 0.006300216
[23 empty] | 1027260 | 1.000322 | 0.9670213 | 0.003457487 | 0.9968961 | 0.004330552 | 0.996897 | 0.006300222
[23 empty] | 1027560 | 1.001401 | 0.9670213 | 0.003457487 | 0.9968967 | 0.004330551 | 0.9968976 | 0.006300228
[23 empty] | 1027860 | 1.001401 | 0.9670213 | 0.003457487 | 0.9968973 | 0.004330549 | 0.9968982 | 0.006300234
[23 empty] | 1028160 | 1.001401 | 0.9670213 | 0.003457487 | 0.9968979 | 0.004330547 | 0.9968988 | 0.006300239
[23 empty] | 1028460 | 1.001401 | 0.9670213 | 0.003457487 | 0.9968985 | 0.004330546 | 0.9968994 | 0.006300245
[23 empty] | 1028760 | 1.001401 | 0.9670213 | 0.003457487 | 0.9968991 | 0.004330544 | 0.9969 | 0.006300251
[23 empty] | 1029060 | 1.00248 | 0.9670213 | 0.003457487 | 0.9968997 | 0.004330543 | 0.9969006 | 0.006300257
[23 empty] | 1029360 | 1.000322 | 0.9670213 | 0.003457487 | 0.9969004 | 0.004330541 | 0.9969012 | 0.006300263
[23 empty] | 1029660 | 1.000322 | 0.9670213 | 0.003457487 | 0.996901 | 0.00433054 | 0.9969018 | 0.006300269
[23 empty] | 1029960 | 1.000322 | 0.9670213 | 0.003457487 | 0.9969016 | 0.004330538 | 0.9969024 | 0.006300275
[23 empty] | 1030260 | 1.000322 | 0.9670213 | 0.003457487 | 0.9969022 | 0.004330537 | 0.996903 | 0.00630028
[23 empty] | 1030560 | 1.00248 | 0.9670213 | 0.003457487 | 0.9969027 | 0.004330535 | 0.9969036 | 0.006300286
[23 empty] | 1030860 | 1.00248 | 0.9670213 | 0.003457487 | 0.9969033 | 0.004330534 | 0.9969042 | 0.006300292
[23 empty] | 1031160 | 1.003559 | 0.9670213 | 0.003457487 | 0.9969039 | 0.004330533 | 0.9969048 | 0.006300298
[23 empty] | 1031460 | 1.00248 | 0.9670213 | 0.003457487 | 0.9969045 | 0.004330531 | 0.9969054 | 0.006300304
[23 empty] | 1031760 | 1.000322 | 0.9670213 | 0.003457487 | 0.9969051 | 0.00433053 | 0.996906 | 0.00630031
[23 empty] | 1032060 | 1.000322 | 0.9670213 | 0.003457487 | 0.9969057 | 0.004330528 | 0.9969066 | 0.006300315
[23 empty] | 1032360 | 1.00248 | 0.9670213 | 0.003457487 | 0.9969063 | 0.004330527 | 0.9969072 | 0.006300321
[23 empty] | 1032660 | 1.000322 | 0.9670213 | 0.003457487 | 0.9969069 | 0.004330526 | 0.9969078 | 0.006300327
[23 empty] | 1032960 | 1.00248 | 0.9670213 | 0.003457487 | 0.9969075 | 0.004330524 | 0.9969084 | 0.006300333
[23 empty] | 1033260 | 1.00248 | 0.9670213 | 0.003457487 | 0.9969081 | 0.004330523 | 0.996909 | 0.006300339
[23 empty] | 1033560 | 1.003559 | 0.9670213 | 0.003457487 | 0.9969087 | 0.004330522 | 0.9969095 | 0.006300345
[23 empty] | 1033860 | 1.00248 | 0.9670213 | 0.003457487 | 0.9969093 | 0.00433052 | 0.9969101 | 0.00630035
[23 empty] | 1034160 | 1.003559 | 0.9670213 | 0.003457487 | 0.9969098 | 0.004330519 | 0.9969107 | 0.006300356
[23 empty] | 1034460 | 1.00248 | 0.9670213 | 0.003457487 | 0.9969104 | 0.004330518 | 0.9969113 | 0.006300362
[23 empty] | 1034760 | 1.001401 | 0.9670213 | 0.003457487 | 0.996911 | 0.004330516 | 0.9969119 | 0.006300368
[23 empty] | 1035060 | 1.000322 | 0.9670213 | 0.003457487 | 0.9969116 | 0.004330515 | 0.9969125 | 0.006300374
[23 empty] | 1035360 | 1.001401 | 0.9670213 | 0.003457487 | 0.9969122 | 0.004330514 | 0.996913 | 0.00630038
[23 empty] | 1035660 | 1.000322 | 0.9670213 | 0.003457487 | 0.9969128 | 0.004330513 | 0.9969136 | 0.006300385
[23 empty] | 1035960 | 1.00248 | 0.9670213 | 0.003457487 | 0.9969133 | 0.004330511 | 0.9969142 | 0.006300391
[23 empty] | 1036260 | 1.004638 | 0.9670213 | 0.003457487 | 0.9969139 | 0.00433051 | 0.9969148 | 0.006300397
[23 empty] | 1036560 | 1.003559 | 0.9670213 | 0.003457487 | 0.9969145 | 0.004330509 | 0.9969154 | 0.006300403
[23 empty] | 1036860 | 1.004638 | 0.9670213 | 0.003457487 | 0.9969151 | 0.004330508 | 0.996916 | 0.006300409
[23 empty] | 1037160 | 1.00248 | 0.9670213 | 0.003457487 | 0.9969157 | 0.004330507 | 0.9969165 | 0.006300415
[23 empty] | 1037460 | 1.001401 | 0.9670213 | 0.003457487 | 0.9969162 | 0.004330506 | 0.9969171 | 0.00630042
[23 empty] | 1037760 | 0.9981643 | 0.9670213 | 0.003457487 | 0.9969168 | 0.004330504 | 0.9969177 | 0.006300426
[23 empty] | 1038060 | 0.9992433 | 0.9670213 | 0.003457487 | 0.9969174 | 0.004330503 | 0.9969183 | 0.006300432
[23 empty] | 1038360 | 0.9992433 | 0.9670213 | 0.003457487 | 0.996918 | 0.004330502 | 0.9969188 | 0.006300438
[23 empty] | 1038660 | 1.000322 | 0.9670213 | 0.003457487 | 0.9969185 | 0.004330501 | 0.9969194 | 0.006300444
[23 empty] | 1038960 | 1.000322 | 0.9670213 | 0.003457487 | 0.9969191 | 0.0043305 | 0.99692 | 0.00630045
[23 empty] | 1039260 | 1.001401 | 0.9670213 | 0.003457487 | 0.9969197 | 0.004330499 | 0.9969205 | 0.006300455
[23 empty] | 1039560 | 1.001401 | 0.9670213 | 0.003457487 | 0.9969202 | 0.004330498 | 0.9969211 | 0.006300461
[23 empty] | 1039860 | 1.003559 | 0.9670213 | 0.003457487 | 0.9969208 | 0.004330497 | 0.9969217 | 0.006300467
[23 empty] | 1040160 | 1.00248 | 0.9670213 | 0.003457487 | 0.9969214 | 0.004330496 | 0.9969222 | 0.006300473
[23 empty] | 1040460 | 1.003559 | 0.9670213 | 0.003457487 | 0.9969219 | 0.004330494 | 0.9969228 | 0.006300479
[23 empty] | 1040760 | 1.00248 | 0.9670213 | 0.003457487 | 0.9969225 | 0.004330493 | 0.9969234 | 0.006300485
[23 empty] | 1041060 | 1.000322 | 0.9670213 | 0.003457487 | 0.9969231 | 0.004330492 | 0.9969239 | 0.00630049
[23 empty] | 1041360 | 1.000322 | 0.9670213 | 0.003457487 | 0.9969236 | 0.004330491 | 0.9969245 | 0.006300496
[23 empty] | 1041660 | 1.000322 | 0.9670213 | 0.003457487 | 0.9969242 | 0.00433049 | 0.9969251 | 0.006300502
[23 empty] | 1041960 | 1.001401 | 0.9670213 | 0.003457487 | 0.9969248 | 0.004330489 | 0.9969256 | 0.006300508
[23 empty] | 1042260 | 1.001401 | 0.9670213 | 0.003457487 | 0.9969253 | 0.004330488 | 0.9969262 | 0.006300514
[23 empty] | 1042560 | 1.00248 | 0.9670213 | 0.003457487 | 0.9969259 | 0.004330487 | 0.9969268 | 0.00630052
[23 empty] | 1042860 | 1.003559 | 0.9670213 | 0.003457487 | 0.9969264 | 0.004330486 | 0.9969273 | 0.006300525
[23 empty] | 1043160 | 1.001401 | 0.9670213 | 0.003457487 | 0.996927 | 0.004330486 | 0.9969279 | 0.006300531
[23 empty] | 1043460 | 1.000322 | 0.9670213 | 0.003457487 | 0.9969276 | 0.004330485 | 0.9969284 | 0.006300537
[23 empty] | 1043760 | 1.000322 | 0.9670213 | 0.003457487 | 0.9969281 | 0.004330484 | 0.996929 | 0.006300543
[23 empty] | 1044060 | 1.000322 | 0.9670213 | 0.003457487 | 0.9969287 | 0.004330483 | 0.9969295 | 0.006300549
[23 empty] | 1044360 | 1.001401 | 0.9670213 | 0.003457487 | 0.9969292 | 0.004330482 | 0.9969301 | 0.006300554
[23 empty] | 1044660 | 1.00248 | 0.9670213 | 0.003457487 | 0.9969298 | 0.004330481 | 0.9969307 | 0.00630056
[23 empty] | 1044960 | 1.003559 | 0.9670213 | 0.003457487 | 0.9969303 | 0.00433048 | 0.9969312 | 0.006300566
[23 empty] | 1045260 | 1.003559 | 0.9670213 | 0.003457487 | 0.9969309 | 0.004330479 | 0.9969318 | 0.006300572
[23 empty] | 1045560 | 1.001401 | 0.9670213 | 0.003457487 | 0.9969314 | 0.004330478 | 0.9969323 | 0.006300578
[23 empty] | 1045860 | 1.004638 | 0.9670213 | 0.003457487 | 0.996932 | 0.004330477 | 0.9969329 | 0.006300583
[23 empty] | 1046160 | 1.000322 | 0.9670213 | 0.003457487 | 0.9969325 | 0.004330477 | 0.9969334 | 0.006300589
[23 empty] | 1046460 | 1.001401 | 0.9670213 | 0.003457487 | 0.9969331 | 0.004330476 | 0.996934 | 0.006300595
[23 empty] | 1046760 | 1.00248 | 0.9670213 | 0.003457487 | 0.9969336 | 0.004330475 | 0.9969345 | 0.006300601
[23 empty] | 1047060 | 1.001401 | 0.9670213 | 0.003457487 | 0.9969342 | 0.004330474 | 0.9969351 | 0.006300607
[23 empty] | 1047360 | 1.001401 | 0.9670213 | 0.003457487 | 0.9969347 | 0.004330473 | 0.9969356 | 0.006300612
[23 empty] | 1047660 | 1.001401 | 0.9670213 | 0.003457487 | 0.9969353 | 0.004330473 | 0.9969362 | 0.006300618
[23 empty] | 1047960 | 1.001401 | 0.9670213 | 0.003457487 | 0.9969358 | 0.004330472 | 0.9969367 | 0.006300624
[23 empty] | 1048260 | 1.00248 | 0.9670213 | 0.003457487 | 0.9969364 | 0.004330471 | 0.9969372 | 0.00630063
[23 empty] | 1048560 | 1.003559 | 0.9670213 | 0.003457487 | 0.9969369 | 0.00433047 | 0.9969378 | 0.006300636
[23 empty] | 1048860 | 1.00248 | 0.9670213 | 0.003457487 | 0.9969374 | 0.00433047 | 0.9969383 | 0.006300641
[23 empty] | 1049160 | 1.003559 | 0.9670213 | 0.003457487 | 0.996938 | 0.004330469 | 0.9969389 | 0.006300647
[23 empty] | 1049460 | 1.00248 | 0.9670213 | 0.003457487 | 0.9969385 | 0.004330468 | 0.9969394 | 0.006300653
[23 empty] | 1049760 | 1.001401 | 0.9670213 | 0.003457487 | 0.9969391 | 0.004330467 | 0.9969399 | 0.006300659
[23 empty] | 1050060 | 1.000322 | 0.9670213 | 0.003457487 | 0.9969396 | 0.004330467 | 0.9969405 | 0.006300665
[23 empty] | 1050360 | 1.001401 | 0.9670213 | 0.003457487 | 0.9969401 | 0.004330466 | 0.996941 | 0.00630067
[23 empty] | 1050660 | 1.001401 | 0.9670213 | 0.003457487 | 0.9969407 | 0.004330465 | 0.9969416 | 0.006300676
[23 empty] | 1050960 | 1.00248 | 0.9670213 | 0.003457487 | 0.9969412 | 0.004330465 | 0.9969421 | 0.006300682
[23 empty] | 1051260 | 1.001401 | 0.9670213 | 0.003457487 | 0.9969418 | 0.004330464 | 0.9969426 | 0.006300688
[23 empty] | 1051560 | 1.003559 | 0.9670213 | 0.003457487 | 0.9969423 | 0.004330463 | 0.9969432 | 0.006300693
[23 empty] | 1051860 | 1.001401 | 0.9670213 | 0.003457487 | 0.9969428 | 0.004330463 | 0.9969437 | 0.006300699
[23 empty] | 1052160 | 1.001401 | 0.9670213 | 0.003457487 | 0.9969434 | 0.004330462 | 0.9969442 | 0.006300705
[23 empty] | 1052460 | 1.00248 | 0.9670213 | 0.003457487 | 0.9969439 | 0.004330461 | 0.9969448 | 0.006300711
[23 empty] | 1052760 | 1.00248 | 0.9670213 | 0.003457487 | 0.9969444 | 0.004330461 | 0.9969453 | 0.006300717
[23 empty] | 1053060 | 1.001401 | 0.9670213 | 0.003457487 | 0.9969449 | 0.00433046 | 0.9969458 | 0.006300722
[23 empty] | 1053360 | 1.000322 | 0.9670213 | 0.003457487 | 0.9969455 | 0.004330459 | 0.9969464 | 0.006300728
[23 empty] | 1053660 | 1.001401 | 0.9670213 | 0.003457487 | 0.996946 | 0.004330459 | 0.9969469 | 0.006300734
[23 empty] | 1053960 | 1.000322 | 0.9670213 | 0.003457487 | 0.9969465 | 0.004330458 | 0.9969474 | 0.00630074
[23 empty] | 1054260 | 1.000322 | 0.9670213 | 0.003457487 | 0.9969471 | 0.004330458 | 0.9969479 | 0.006300745
[23 empty] | 1054560 | 1.001401 | 0.9670213 | 0.003457487 | 0.9969476 | 0.004330457 | 0.9969485 | 0.006300751
[23 empty] | 1054860 | 1.000322 | 0.9670213 | 0.003457487 | 0.9969481 | 0.004330457 | 0.996949 | 0.006300757
[23 empty] | 1055160 | 1.000322 | 0.9670213 | 0.003457487 | 0.9969486 | 0.004330456 | 0.9969495 | 0.006300763
[23 empty] | 1055460 | 1.000322 | 0.9670213 | 0.003457487 | 0.9969491 | 0.004330456 | 0.99695 | 0.006300768
[23 empty] | 1055760 | 1.001401 | 0.9670213 | 0.003457487 | 0.9969497 | 0.004330455 | 0.9969506 | 0.006300774
[23 empty] | 1056060 | 0.9992433 | 0.9670213 | 0.003457487 | 0.9969502 | 0.004330455 | 0.9969511 | 0.00630078
[23 empty] | 1056360 | 1.000322 | 0.9670213 | 0.003457487 | 0.9969507 | 0.004330454 | 0.9969516 | 0.006300786
[23 empty] | 1056660 | 1.001401 | 0.9670213 | 0.003457487 | 0.9969512 | 0.004330454 | 0.9969521 | 0.006300791
[23 empty] | 1056960 | 1.00248 | 0.9670213 | 0.003457487 | 0.9969517 | 0.004330453 | 0.9969526 | 0.006300797
[23 empty] | 1057260 | 1.001401 | 0.9670213 | 0.003457487 | 0.9969523 | 0.004330453 | 0.9969531 | 0.006300803
[23 empty] | 1057560 | 1.00248 | 0.9670213 | 0.003457487 | 0.9969528 | 0.004330452 | 0.9969537 | 0.006300809
[23 empty] | 1057860 | 1.001401 | 0.9670213 | 0.003457487 | 0.9969533 | 0.004330452 | 0.9969542 | 0.006300814
[23 empty] | 1058160 | 1.001401 | 0.9670213 | 0.003457487 | 0.9969538 | 0.004330451 | 0.9969547 | 0.00630082
[23 empty] | 1058460 | 0.9992433 | 0.9670213 | 0.003457487 | 0.9969543 | 0.004330451 | 0.9969552 | 0.006300826
[23 empty] | 1058760 | 0.9992433 | 0.9670213 | 0.003457487 | 0.9969548 | 0.00433045 | 0.9969557 | 0.006300832
[23 empty] | 1059060 | 1.000322 | 0.9670213 | 0.003457487 | 0.9969554 | 0.00433045 | 0.9969562 | 0.006300837
[23 empty] | 1059360 | 0.9992433 | 0.9670213 | 0.003457487 | 0.9969559 | 0.00433045 | 0.9969568 | 0.006300843
[23 empty] | 1059660 | 1.000322 | 0.9670213 | 0.003457487 | 0.9969564 | 0.004330449 | 0.9969573 | 0.006300849
[23 empty] | 1059960 | 1.000322 | 0.9670213 | 0.003457487 | 0.9969569 | 0.004330449 | 0.9969578 | 0.006300855
[23 empty] | 1060260 | 1.000322 | 0.9670213 | 0.003457487 | 0.9969574 | 0.004330448 | 0.9969583 | 0.00630086
[23 empty] | 1060560 | 1.001401 | 0.9670213 | 0.003457487 | 0.9969579 | 0.004330448 | 0.9969588 | 0.006300866
[23 empty] | 1060860 | 1.001401 | 0.9670213 | 0.003457487 | 0.9969584 | 0.004330448 | 0.9969593 | 0.006300872
[23 empty] | 1061160 | 1.00248 | 0.9670213 | 0.003457487 | 0.9969589 | 0.004330447 | 0.9969598 | 0.006300877
[23 empty] | 1061460 | 1.003559 | 0.9670213 | 0.003457487 | 0.9969594 | 0.004330447 | 0.9969603 | 0.006300883
[23 empty] | 1061760 | 1.001401 | 0.9670213 | 0.003457487 | 0.9969599 | 0.004330447 | 0.9969608 | 0.006300889
[23 empty] | 1062060 | 1.00248 | 0.9670213 | 0.003457487 | 0.9969604 | 0.004330446 | 0.9969613 | 0.006300895
[23 empty] | 1062360 | 1.000322 | 0.9670213 | 0.003457487 | 0.9969609 | 0.004330446 | 0.9969618 | 0.0063009
[23 empty] | 1062660 | 1.000322 | 0.9670213 | 0.003457487 | 0.9969614 | 0.004330446 | 0.9969623 | 0.006300906
[23 empty] | 1062960 | 0.9981643 | 0.9670213 | 0.003457487 | 0.9969619 | 0.004330445 | 0.9969628 | 0.006300912
[23 empty] | 1063260 | 0.9981643 | 0.9670213 | 0.003457487 | 0.9969624 | 0.004330445 | 0.9969633 | 0.006300917
[23 empty] | 1063560 | 0.9992433 | 0.9670213 | 0.003457487 | 0.9969629 | 0.004330445 | 0.9969638 | 0.006300923
[23 empty] | 1063860 | 1.000322 | 0.9670213 | 0.003457487 | 0.9969634 | 0.004330444 | 0.9969643 | 0.006300929
[23 empty] | 1064160 | 1.001401 | 0.9670213 | 0.003457487 | 0.9969639 | 0.004330444 | 0.9969648 | 0.006300935
[23 empty] | 1064460 | 1.001401 | 0.9670213 | 0.003457487 | 0.9969644 | 0.004330444 | 0.9969653 | 0.00630094
[23 empty] | 1064760 | 1.00248 | 0.9670213 | 0.003457487 | 0.9969649 | 0.004330444 | 0.9969658 | 0.006300946
[23 empty] | 1065060 | 1.00248 | 0.9670213 | 0.003457487 | 0.9969654 | 0.004330443 | 0.9969663 | 0.006300952
[23 empty] | 1065360 | 1.003559 | 0.9670213 | 0.003457487 | 0.9969659 | 0.004330443 | 0.9969668 | 0.006300957
[23 empty] | 1065660 | 1.003559 | 0.9670213 | 0.003457487 | 0.9969664 | 0.004330443 | 0.9969673 | 0.006300963
[23 empty] | 1065960 | 1.00248 | 0.9670213 | 0.003457487 | 0.9969669 | 0.004330443 | 0.9969678 | 0.006300969
[23 empty] | 1066260 | 0.9992433 | 0.9670213 | 0.003457487 | 0.9969674 | 0.004330442 | 0.9969683 | 0.006300974
[23 empty] | 1066560 | 1.001401 | 0.9670213 | 0.003457487 | 0.9969679 | 0.004330442 | 0.9969688 | 0.00630098
[23 empty] | 1066860 | 0.9992433 | 0.9670213 | 0.003457487 | 0.9969684 | 0.004330442 | 0.9969693 | 0.006300986
[23 empty] | 1067160 | 0.9992433 | 0.9670213 | 0.003457487 | 0.9969689 | 0.004330442 | 0.9969698 | 0.006300991
[23 empty] | 1067460 | 1.000322 | 0.9670213 | 0.003457487 | 0.9969694 | 0.004330442 | 0.9969703 | 0.006300997
[23 empty] | 1067760 | 0.9992433 | 0.9670213 | 0.003457487 | 0.9969699 | 0.004330442 | 0.9969708 | 0.006301003
[23 empty] | 1068060 | 1.000322 | 0.9670213 | 0.003457487 | 0.9969704 | 0.004330441 | 0.9969712 | 0.006301008
[23 empty] | 1068360 | 1.00248 | 0.9670213 | 0.003457487 | 0.9969708 | 0.004330441 | 0.9969717 | 0.006301014
[23 empty] | 1068660 | 1.00248 | 0.9670213 | 0.003457487 | 0.9969713 | 0.004330441 | 0.9969722 | 0.00630102
[23 empty] | 1068960 | 1.001401 | 0.9670213 | 0.003457487 | 0.9969718 | 0.004330441 | 0.9969727 | 0.006301025
[23 empty] | 1069260 | 1.003559 | 0.9670213 | 0.003457487 | 0.9969723 | 0.004330441 | 0.9969732 | 0.006301031
[23 empty] | 1069560 | 1.00248 | 0.9670213 | 0.003457487 | 0.9969728 | 0.004330441 | 0.9969737 | 0.006301037
[23 empty] | 1069860 | 1.001401 | 0.9670213 | 0.003457487 | 0.9969733 | 0.004330441 | 0.9969742 | 0.006301042
[23 empty] | 1070160 | 1.001401 | 0.9670213 | 0.003457487 | 0.9969738 | 0.00433044 | 0.9969746 | 0.006301048
[23 empty] | 1070460 | 0.9970853 | 0.9670213 | 0.003457487 | 0.9969742 | 0.00433044 | 0.9969751 | 0.006301054
[23 empty] | 1070760 | 0.9981643 | 0.9670213 | 0.003457487 | 0.9969747 | 0.00433044 | 0.9969756 | 0.006301059
[23 empty] | 1071060 | 1.000322 | 0.9670213 | 0.003457487 | 0.9969752 | 0.00433044 | 0.9969761 | 0.006301065
[23 empty] | 1071360 | 0.9992433 | 0.9670213 | 0.003457487 | 0.9969757 | 0.00433044 | 0.9969766 | 0.006301071
[23 empty] | 1071660 | 1.001401 | 0.9670213 | 0.003457487 | 0.9969762 | 0.00433044 | 0.996977 | 0.006301076
[23 empty] | 1071960 | 1.00248 | 0.9670213 | 0.003457487 | 0.9969766 | 0.00433044 | 0.9969775 | 0.006301082
[23 empty] | 1072260 | 1.001401 | 0.9670213 | 0.003457487 | 0.9969771 | 0.00433044 | 0.996978 | 0.006301088
[23 empty] | 1072560 | 1.001401 | 0.9670213 | 0.003457487 | 0.9969776 | 0.00433044 | 0.9969785 | 0.006301093
[23 empty] | 1072860 | 1.003559 | 0.9670213 | 0.003457487 | 0.9969781 | 0.00433044 | 0.996979 | 0.006301099
[23 empty] | 1073160 | 1.00248 | 0.9670213 | 0.003457487 | 0.9969785 | 0.00433044 | 0.9969794 | 0.006301104
[23 empty] | 1073460 | 1.001401 | 0.9670213 | 0.003457487 | 0.996979 | 0.00433044 | 0.9969799 | 0.00630111
[23 empty] | 1073760 | 1.000322 | 0.9670213 | 0.003457487 | 0.9969795 | 0.00433044 | 0.9969804 | 0.006301116
[23 empty] | 1074060 | 1.000322 | 0.9670213 | 0.003457487 | 0.99698 | 0.00433044 | 0.9969809 | 0.006301121
[23 empty] | 1074360 | 0.9992433 | 0.9670213 | 0.003457487 | 0.9969804 | 0.00433044 | 0.9969813 | 0.006301127
[23 empty] | 1074660 | 1.000322 | 0.9670213 | 0.003457487 | 0.9969809 | 0.00433044 | 0.9969818 | 0.006301133
[23 empty] | 1074960 | 1.001401 | 0.9670213 | 0.003457487 | 0.9969814 | 0.00433044 | 0.9969823 | 0.006301138
[23 empty] | 1075260 | 1.001401 | 0.9670213 | 0.003457487 | 0.9969818 | 0.00433044 | 0.9969827 | 0.006301144
[23 empty] | 1075560 | 1.000322 | 0.9670213 | 0.003457487 | 0.9969823 | 0.00433044 | 0.9969832 | 0.006301149
[23 empty] | 1075860 | 1.001401 | 0.9670213 | 0.003457487 | 0.9969828 | 0.00433044 | 0.9969837 | 0.006301155
[23 empty] | 1076160 | 1.00248 | 0.9670213 | 0.003457487 | 0.9969832 | 0.00433044 | 0.9969841 | 0.006301161
[23 empty] | 1076460 | 1.001401 | 0.9670213 | 0.003457487 | 0.9969837 | 0.00433044 | 0.9969846 | 0.006301166
[23 empty] | 1076760 | 1.000322 | 0.9670213 | 0.003457487 | 0.9969842 | 0.00433044 | 0.9969851 | 0.006301172
[23 empty] | 1077060 | 0.9992433 | 0.9670213 | 0.003457487 | 0.9969846 | 0.00433044 | 0.9969855 | 0.006301177
[23 empty] | 1077360 | 1.000322 | 0.9670213 | 0.003457487 | 0.9969851 | 0.00433044 | 0.996986 | 0.006301183
[23 empty] | 1077660 | 1.000322 | 0.9670213 | 0.003457487 | 0.9969856 | 0.00433044 | 0.9969865 | 0.006301189
[23 empty] | 1077960 | 1.000322 | 0.9670213 | 0.003457487 | 0.996986 | 0.00433044 | 0.9969869 | 0.006301194
[23 empty] | 1078260 | 0.9992433 | 0.9670213 | 0.003457487 | 0.9969865 | 0.00433044 | 0.9969874 | 0.0063012
[23 empty] | 1078560 | 1.001401 | 0.9670213 | 0.003457487 | 0.996987 | 0.00433044 | 0.9969879 | 0.006301205
[23 empty] | 1078860 | 1.001401 | 0.9670213 | 0.003457487 | 0.9969874 | 0.004330441 | 0.9969883 | 0.006301211
[23 empty] | 1079160 | 1.001401 | 0.9670213 | 0.003457487 | 0.9969879 | 0.004330441 | 0.9969888 | 0.006301216
[23 empty] | 1079460 | 1.001401 | 0.9670213 | 0.003457487 | 0.9969883 | 0.004330441 | 0.9969892 | 0.006301222
[23 empty] | 1079760 | 1.00248 | 0.9670213 | 0.003457487 | 0.9969888 | 0.004330441 | 0.9969897 | 0.006301228
[23 empty] | 1080060 | 1.001401 | 0.9670213 | 0.003457487 | 0.9969893 | 0.004330441 | 0.9969902 | 0.006301233
[23 empty] | 1080360 | 1.000322 | 0.9670213 | 0.003457487 | 0.9969897 | 0.004330441 | 0.9969906 | 0.006301239
[23 empty] | 1080660 | 1.001401 | 0.9670213 | 0.003457487 | 0.9969902 | 0.004330441 | 0.9969911 | 0.006301244
[23 empty] | 1080960 | 1.000322 | 0.9670213 | 0.003457487 | 0.9969906 | 0.004330442 | 0.9969915 | 0.00630125
[23 empty] | 1081260 | 1.001401 | 0.9670213 | 0.003457487 | 0.9969911 | 0.004330442 | 0.996992 | 0.006301255
[23 empty] | 1081560 | 1.000322 | 0.9670213 | 0.003457487 | 0.9969915 | 0.004330442 | 0.9969924 | 0.006301261
[23 empty] | 1081860 | 1.00248 | 0.9670213 | 0.003457487 | 0.996992 | 0.004330442 | 0.9969929 | 0.006301266
[23 empty] | 1082160 | 1.00248 | 0.9670213 | 0.003457487 | 0.9969924 | 0.004330442 | 0.9969933 | 0.006301272
[23 empty] | 1082460 | 1.001401 | 0.9670213 | 0.003457487 | 0.9969929 | 0.004330442 | 0.9969938 | 0.006301278
[23 empty] | 1082760 | 1.001401 | 0.9670213 | 0.003457487 | 0.9969933 | 0.004330443 | 0.9969942 | 0.006301283
[23 empty] | 1083060 | 1.001401 | 0.9670213 | 0.003457487 | 0.9969938 | 0.004330443 | 0.9969947 | 0.006301289
[23 empty] | 1083360 | 1.00248 | 0.9670213 | 0.003457487 | 0.9969942 | 0.004330443 | 0.9969951 | 0.006301294
[23 empty] | 1083660 | 1.000322 | 0.9670213 | 0.003457487 | 0.9969947 | 0.004330443 | 0.9969956 | 0.0063013
[23 empty] | 1083960 | 1.001401 | 0.9670213 | 0.003457487 | 0.9969951 | 0.004330443 | 0.996996 | 0.006301305
[23 empty] | 1084260 | 1.000322 | 0.9670213 | 0.003457487 | 0.9969956 | 0.004330444 | 0.9969965 | 0.006301311
[23 empty] | 1084560 | 1.00248 | 0.9670213 | 0.003457487 | 0.996996 | 0.004330444 | 0.9969969 | 0.006301316
[23 empty] | 1084860 | 1.00248 | 0.9670213 | 0.003457487 | 0.9969965 | 0.004330444 | 0.9969974 | 0.006301322
[23 empty] | 1085160 | 1.00248 | 0.9670213 | 0.003457487 | 0.9969969 | 0.004330444 | 0.9969978 | 0.006301327
[23 empty] | 1085460 | 1.00248 | 0.9670213 | 0.003457487 | 0.9969974 | 0.004330445 | 0.9969983 | 0.006301333
[23 empty] | 1085760 | 1.003559 | 0.9670213 | 0.003457487 | 0.9969978 | 0.004330445 | 0.9969987 | 0.006301338
[23 empty] | 1086060 | 1.000322 | 0.9670213 | 0.003457487 | 0.9969983 | 0.004330445 | 0.9969992 | 0.006301344
[23 empty] | 1086360 | 1.000322 | 0.9670213 | 0.003457487 | 0.9969987 | 0.004330445 | 0.9969996 | 0.006301349
[23 empty] | 1086660 | 0.9992433 | 0.9670213 | 0.003457487 | 0.9969991 | 0.004330446 | 0.997 | 0.006301355
[23 empty] | 1086960 | 1.001401 | 0.9670213 | 0.003457487 | 0.9969996 | 0.004330446 | 0.9970005 | 0.00630136
[23 empty] | 1087260 | 1.000322 | 0.9670213 | 0.003457487 | 0.997 | 0.004330446 | 0.9970009 | 0.006301366
[23 empty] | 1087560 | 1.00248 | 0.9670213 | 0.003457487 | 0.9970005 | 0.004330447 | 0.9970014 | 0.006301371
[23 empty] | 1087860 | 1.00248 | 0.9670213 | 0.003457487 | 0.9970009 | 0.004330447 | 0.9970018 | 0.006301377
[23 empty] | 1088160 | 1.000322 | 0.9670213 | 0.003457487 | 0.9970013 | 0.004330447 | 0.9970022 | 0.006301382
[23 empty] | 1088460 | 1.000322 | 0.9670213 | 0.003457487 | 0.9970018 | 0.004330447 | 0.9970027 | 0.006301388
[23 empty] | 1088760 | 1.001401 | 0.9670213 | 0.003457487 | 0.9970022 | 0.004330448 | 0.9970031 | 0.006301393
[23 empty] | 1089060 | 1.001401 | 0.9670213 | 0.003457487 | 0.9970027 | 0.004330448 | 0.9970036 | 0.006301399
[23 empty] | 1089360 | 1.000322 | 0.9670213 | 0.003457487 | 0.9970031 | 0.004330448 | 0.997004 | 0.006301404
[23 empty] | 1089660 | 1.001401 | 0.9670213 | 0.003457487 | 0.9970035 | 0.004330449 | 0.9970044 | 0.00630141
[23 empty] | 1089960 | 1.00248 | 0.9670213 | 0.003457487 | 0.997004 | 0.004330449 | 0.9970049 | 0.006301415
[23 empty] | 1090260 | 1.000322 | 0.9670213 | 0.003457487 | 0.9970044 | 0.004330449 | 0.9970053 | 0.006301421
[23 empty] | 1090560 | 1.000322 | 0.9670213 | 0.003457487 | 0.9970048 | 0.00433045 | 0.9970057 | 0.006301426
[23 empty] | 1090860 | 1.000322 | 0.9670213 | 0.003457487 | 0.9970053 | 0.00433045 | 0.9970062 | 0.006301432
[23 empty] | 1091160 | 0.9992433 | 0.9670213 | 0.003457487 | 0.9970057 | 0.004330451 | 0.9970066 | 0.006301437
[23 empty] | 1091460 | 1.00248 | 0.9670213 | 0.003457487 | 0.9970061 | 0.004330451 | 0.997007 | 0.006301442
[23 empty] | 1091760 | 1.001401 | 0.9670213 | 0.003457487 | 0.9970065 | 0.004330451 | 0.9970074 | 0.006301448
[23 empty] | 1092060 | 1.00248 | 0.9670213 | 0.003457487 | 0.997007 | 0.004330452 | 0.9970079 | 0.006301453
[23 empty] | 1092360 | 1.001401 | 0.9670213 | 0.003457487 | 0.9970074 | 0.004330452 | 0.9970083 | 0.006301459
[23 empty] | 1092660 | 1.00248 | 0.9670213 | 0.003457487 | 0.9970078 | 0.004330453 | 0.9970087 | 0.006301464
[23 empty] | 1092960 | 1.000322 | 0.9670213 | 0.003457487 | 0.9970083 | 0.004330453 | 0.9970092 | 0.00630147
[23 empty] | 1093260 | 1.001401 | 0.9670213 | 0.003457487 | 0.9970087 | 0.004330453 | 0.9970096 | 0.006301475
[23 empty] | 1093560 | 1.001401 | 0.9670213 | 0.003457487 | 0.9970091 | 0.004330454 | 0.99701 | 0.00630148
[23 empty] | 1093860 | 1.00248 | 0.9670213 | 0.003457487 | 0.9970095 | 0.004330454 | 0.9970104 | 0.006301486
[23 empty] | 1094160 | 1.001401 | 0.9670213 | 0.003457487 | 0.99701 | 0.004330455 | 0.9970109 | 0.006301491
[23 empty] | 1094460 | 0.9992433 | 0.9670213 | 0.003457487 | 0.9970104 | 0.004330455 | 0.9970113 | 0.006301497
[23 empty] | 1094760 | 1.001401 | 0.9670213 | 0.003457487 | 0.9970108 | 0.004330455 | 0.9970117 | 0.006301502
[23 empty] | 1095060 | 1.00248 | 0.9670213 | 0.003457487 | 0.9970112 | 0.004330456 | 0.9970121 | 0.006301508
[23 empty] | 1095360 | 1.001401 | 0.9670213 | 0.003457487 | 0.9970116 | 0.004330456 | 0.9970126 | 0.006301513
[23 empty] | 1095660 | 1.001401 | 0.9670213 | 0.003457487 | 0.9970121 | 0.004330457 | 0.997013 | 0.006301518
[23 empty] | 1095960 | 1.00248 | 0.9670213 | 0.003457487 | 0.9970125 | 0.004330457 | 0.9970134 | 0.006301524
[23 empty] | 1096260 | 1.001401 | 0.9670213 | 0.003457487 | 0.9970129 | 0.004330458 | 0.9970138 | 0.006301529
[23 empty] | 1096560 | 1.000322 | 0.9670213 | 0.003457487 | 0.9970133 | 0.004330458 | 0.9970142 | 0.006301535
[23 empty] | 1096860 | 1.000322 | 0.9670213 | 0.003457487 | 0.9970137 | 0.004330459 | 0.9970147 | 0.00630154
[23 empty] | 1097160 | 1.000322 | 0.9670213 | 0.003457487 | 0.9970142 | 0.004330459 | 0.9970151 | 0.006301545
[23 empty] | 1097460 | 1.001401 | 0.9670213 | 0.003457487 | 0.9970146 | 0.00433046 | 0.9970155 | 0.006301551
[23 empty] | 1097760 | 1.000322 | 0.9670213 | 0.003457487 | 0.997015 | 0.00433046 | 0.9970159 | 0.006301556
[23 empty] | 1098060 | 1.000322 | 0.9670213 | 0.003457487 | 0.9970154 | 0.004330461 | 0.9970163 | 0.006301562
[23 empty] | 1098360 | 1.001401 | 0.9670213 | 0.003457487 | 0.9970158 | 0.004330461 | 0.9970167 | 0.006301567
[23 empty] | 1098660 | 1.003559 | 0.9670213 | 0.003457487 | 0.9970162 | 0.004330462 | 0.9970171 | 0.006301572
[23 empty] | 1098960 | 1.003559 | 0.9670213 | 0.003457487 | 0.9970167 | 0.004330462 | 0.9970176 | 0.006301578
[23 empty] | 1099260 | 1.003559 | 0.9670213 | 0.003457487 | 0.9970171 | 0.004330463 | 0.997018 | 0.006301583
[23 empty] | 1099560 | 1.00248 | 0.9670213 | 0.003457487 | 0.9970175 | 0.004330463 | 0.9970184 | 0.006301588
[23 empty] | 1099860 | 1.003559 | 0.9670213 | 0.003457487 | 0.9970179 | 0.004330464 | 0.9970188 | 0.006301594
[23 empty] | 1100160 | 1.00248 | 0.9670213 | 0.003457487 | 0.9970183 | 0.004330464 | 0.9970192 | 0.006301599
[23 empty] | 1100460 | 1.00248 | 0.9670213 | 0.003457487 | 0.9970187 | 0.004330465 | 0.9970196 | 0.006301604
[23 empty] | 1100760 | 1.001401 | 0.9670213 | 0.003457487 | 0.9970191 | 0.004330465 | 0.99702 | 0.00630161
[23 empty] | 1101060 | 1.000322 | 0.9670213 | 0.003457487 | 0.9970195 | 0.004330466 | 0.9970204 | 0.006301615
[23 empty] | 1101360 | 1.00248 | 0.9670213 | 0.003457487 | 0.9970199 | 0.004330466 | 0.9970208 | 0.00630162
[23 empty] | 1101660 | 1.001401 | 0.9670213 | 0.003457487 | 0.9970203 | 0.004330467 | 0.9970213 | 0.006301626
[23 empty] | 1101960 | 1.003559 | 0.9670213 | 0.003457487 | 0.9970208 | 0.004330468 | 0.9970217 | 0.006301631
[23 empty] | 1102260 | 1.00248 | 0.9670213 | 0.003457487 | 0.9970212 | 0.004330468 | 0.9970221 | 0.006301636
[23 empty] | 1102560 | 1.004638 | 0.9670213 | 0.003457487 | 0.9970216 | 0.004330469 | 0.9970225 | 0.006301642
[23 empty] | 1102860 | 1.00248 | 0.9670213 | 0.003457487 | 0.997022 | 0.004330469 | 0.9970229 | 0.006301647
[23 empty] | 1103160 | 1.001401 | 0.9670213 | 0.003457487 | 0.9970224 | 0.00433047 | 0.9970233 | 0.006301652
[23 empty] | 1103460 | 1.001401 | 0.9670213 | 0.003457487 | 0.9970228 | 0.00433047 | 0.9970237 | 0.006301658
[23 empty] | 1103760 | 1.003559 | 0.9670213 | 0.003457487 | 0.9970232 | 0.004330471 | 0.9970241 | 0.006301663
[23 empty] | 1104060 | 1.001401 | 0.9670213 | 0.003457487 | 0.9970236 | 0.004330472 | 0.9970245 | 0.006301668
[23 empty] | 1104360 | 1.00248 | 0.9670213 | 0.003457487 | 0.997024 | 0.004330472 | 0.9970249 | 0.006301674
[23 empty] | 1104660 | 1.001401 | 0.9670213 | 0.003457487 | 0.9970244 | 0.004330473 | 0.9970253 | 0.006301679
[23 empty] | 1104960 | 1.00248 | 0.9670213 | 0.003457487 | 0.9970248 | 0.004330473 | 0.9970257 | 0.006301684
[23 empty] | 1105260 | 1.00248 | 0.9670213 | 0.003457487 | 0.9970252 | 0.004330474 | 0.9970261 | 0.00630169
[23 empty] | 1105560 | 1.003559 | 0.9670213 | 0.003457487 | 0.9970256 | 0.004330475 | 0.9970265 | 0.006301695
[23 empty] | 1105860 | 1.00248 | 0.9670213 | 0.003457487 | 0.997026 | 0.004330475 | 0.9970269 | 0.0063017
[23 empty] | 1106160 | 1.00248 | 0.9670213 | 0.003457487 | 0.9970264 | 0.004330476 | 0.9970273 | 0.006301705
[23 empty] | 1106460 | 1.003559 | 0.9670213 | 0.003457487 | 0.9970268 | 0.004330477 | 0.9970277 | 0.006301711
[23 empty] | 1106760 | 1.000322 | 0.9670213 | 0.003457487 | 0.9970272 | 0.004330477 | 0.9970281 | 0.006301716
[23 empty] | 1107060 | 1.001401 | 0.9670213 | 0.003457487 | 0.9970276 | 0.004330478 | 0.9970285 | 0.006301721
[23 empty] | 1107360 | 1.00248 | 0.9670213 | 0.003457487 | 0.997028 | 0.004330478 | 0.9970289 | 0.006301727
[23 empty] | 1107660 | 1.001401 | 0.9670213 | 0.003457487 | 0.9970284 | 0.004330479 | 0.9970293 | 0.006301732
[23 empty] | 1107960 | 1.001401 | 0.9670213 | 0.003457487 | 0.9970287 | 0.00433048 | 0.9970297 | 0.006301737
[23 empty] | 1108260 | 0.9992433 | 0.9670213 | 0.003457487 | 0.9970291 | 0.00433048 | 0.9970301 | 0.006301742
[23 empty] | 1108560 | 0.9992433 | 0.9670213 | 0.003457487 | 0.9970295 | 0.004330481 | 0.9970304 | 0.006301748
[23 empty] | 1108860 | 1.000322 | 0.9670213 | 0.003457487 | 0.9970299 | 0.004330482 | 0.9970308 | 0.006301753
[23 empty] | 1109160 | 1.00248 | 0.9670213 | 0.003457487 | 0.9970303 | 0.004330482 | 0.9970312 | 0.006301758
[23 empty] | 1109460 | 1.000322 | 0.9670213 | 0.003457487 | 0.9970307 | 0.004330483 | 0.9970316 | 0.006301763
[23 empty] | 1109760 | 1.001401 | 0.9670213 | 0.003457487 | 0.9970311 | 0.004330484 | 0.997032 | 0.006301769
[23 empty] | 1110060 | 1.001401 | 0.9670213 | 0.003457487 | 0.9970315 | 0.004330485 | 0.9970324 | 0.006301774
[23 empty] | 1110360 | 1.00248 | 0.9670213 | 0.003457487 | 0.9970319 | 0.004330485 | 0.9970328 | 0.006301779
[23 empty] | 1110660 | 1.003559 | 0.9670213 | 0.003457487 | 0.9970323 | 0.004330486 | 0.9970332 | 0.006301784
[23 empty] | 1110960 | 1.00248 | 0.9670213 | 0.003457487 | 0.9970327 | 0.004330487 | 0.9970336 | 0.00630179
[23 empty] | 1111260 | 1.001401 | 0.9670213 | 0.003457487 | 0.997033 | 0.004330487 | 0.997034 | 0.006301795
[23 empty] | 1111560 | 1.001401 | 0.9670213 | 0.003457487 | 0.9970334 | 0.004330488 | 0.9970343 | 0.0063018
[23 empty] | 1111860 | 1.001401 | 0.9670213 | 0.003457487 | 0.9970338 | 0.004330489 | 0.9970347 | 0.006301805
[23 empty] | 1112160 | 1.00248 | 0.9670213 | 0.003457487 | 0.9970342 | 0.004330489 | 0.9970351 | 0.00630181
[23 empty] | 1112460 | 1.00248 | 0.9670213 | 0.003457487 | 0.9970346 | 0.00433049 | 0.9970355 | 0.006301816
[23 empty] | 1112760 | 1.00248 | 0.9670213 | 0.003457487 | 0.997035 | 0.004330491 | 0.9970359 | 0.006301821
[23 empty] | 1113060 | 1.00248 | 0.9670213 | 0.003457487 | 0.9970353 | 0.004330492 | 0.9970363 | 0.006301826
[23 empty] | 1113360 | 1.00248 | 0.9670213 | 0.003457487 | 0.9970357 | 0.004330492 | 0.9970366 | 0.006301831
[23 empty] | 1113660 | 1.001401 | 0.9670213 | 0.003457487 | 0.9970361 | 0.004330493 | 0.997037 | 0.006301836
[23 empty] | 1113960 | 1.001401 | 0.9670213 | 0.003457487 | 0.9970365 | 0.004330494 | 0.9970374 | 0.006301842
[23 empty] | 1114260 | 1.000322 | 0.9670213 | 0.003457487 | 0.9970369 | 0.004330495 | 0.9970378 | 0.006301847
[23 empty] | 1114560 | 1.000322 | 0.9670213 | 0.003457487 | 0.9970373 | 0.004330495 | 0.9970382 | 0.006301852
[23 empty] | 1114860 | 1.000322 | 0.9670213 | 0.003457487 | 0.9970376 | 0.004330496 | 0.9970386 | 0.006301857
[23 empty] | 1115160 | 1.000322 | 0.9670213 | 0.003457487 | 0.997038 | 0.004330497 | 0.9970389 | 0.006301862
[23 empty] | 1115460 | 1.000322 | 0.9670213 | 0.003457487 | 0.9970384 | 0.004330498 | 0.9970393 | 0.006301868
[23 empty] | 1115760 | 0.9992433 | 0.9670213 | 0.003457487 | 0.9970388 | 0.004330498 | 0.9970397 | 0.006301873
[23 empty] | 1116060 | 1.000322 | 0.9670213 | 0.003457487 | 0.9970391 | 0.004330499 | 0.9970401 | 0.006301878
[23 empty] | 1116360 | 1.003559 | 0.9670213 | 0.003457487 | 0.9970395 | 0.0043305 | 0.9970404 | 0.006301883
[23 empty] | 1116660 | 1.001401 | 0.9670213 | 0.003457487 | 0.9970399 | 0.004330501 | 0.9970408 | 0.006301888
[23 empty] | 1116960 | 1.000322 | 0.9670213 | 0.003457487 | 0.9970403 | 0.004330502 | 0.9970412 | 0.006301893
[23 empty] | 1117260 | 1.00248 | 0.9670213 | 0.003457487 | 0.9970406 | 0.004330502 | 0.9970416 | 0.006301898
[23 empty] | 1117560 | 1.00248 | 0.9670213 | 0.003457487 | 0.997041 | 0.004330503 | 0.9970419 | 0.006301904
[23 empty] | 1117860 | 1.001401 | 0.9670213 | 0.003457487 | 0.9970414 | 0.004330504 | 0.9970423 | 0.006301909
[23 empty] | 1118160 | 1.001401 | 0.9670213 | 0.003457487 | 0.9970418 | 0.004330505 | 0.9970427 | 0.006301914
[23 empty] | 1118460 | 1.000322 | 0.9670213 | 0.003457487 | 0.9970421 | 0.004330506 | 0.9970431 | 0.006301919
[23 empty] | 1118760 | 1.001401 | 0.9670213 | 0.003457487 | 0.9970425 | 0.004330506 | 0.9970434 | 0.006301924
[23 empty] | 1119060 | 1.00248 | 0.9670213 | 0.003457487 | 0.9970429 | 0.004330507 | 0.9970438 | 0.006301929
[23 empty] | 1119360 | 1.003559 | 0.9670213 | 0.003457487 | 0.9970433 | 0.004330508 | 0.9970442 | 0.006301934
[23 empty] | 1119660 | 1.003559 | 0.9670213 | 0.003457487 | 0.9970436 | 0.004330509 | 0.9970445 | 0.00630194
[23 empty] | 1119960 | 1.004638 | 0.9670213 | 0.003457487 | 0.997044 | 0.00433051 | 0.9970449 | 0.006301945
[23 empty] | 1120260 | 1.00248 | 0.9670213 | 0.003457487 | 0.9970444 | 0.00433051 | 0.9970453 | 0.00630195
[23 empty] | 1120560 | 1.00248 | 0.9670213 | 0.003457487 | 0.9970447 | 0.004330511 | 0.9970456 | 0.006301955
[23 empty] | 1120860 | 1.00248 | 0.9670213 | 0.003457487 | 0.9970451 | 0.004330512 | 0.997046 | 0.00630196
[23 empty] | 1121160 | 1.001401 | 0.9670213 | 0.003457487 | 0.9970455 | 0.004330513 | 0.9970464 | 0.006301965
[23 empty] | 1121460 | 0.9992433 | 0.9670213 | 0.003457487 | 0.9970458 | 0.004330514 | 0.9970467 | 0.00630197
[23 empty] | 1121760 | 0.9992433 | 0.9670213 | 0.003457487 | 0.9970462 | 0.004330515 | 0.9970471 | 0.006301975
[23 empty] | 1122060 | 1.000322 | 0.9670213 | 0.003457487 | 0.9970466 | 0.004330515 | 0.9970475 | 0.00630198
[23 empty] | 1122360 | 1.000322 | 0.9670213 | 0.003457487 | 0.9970469 | 0.004330516 | 0.9970478 | 0.006301985
[23 empty] | 1122660 | 1.00248 | 0.9670213 | 0.003457487 | 0.9970473 | 0.004330517 | 0.9970482 | 0.006301991
[23 empty] | 1122960 | 1.003559 | 0.9670213 | 0.003457487 | 0.9970476 | 0.004330518 | 0.9970486 | 0.006301996
[23 empty] | 1123260 | 1.00248 | 0.9670213 | 0.003457487 | 0.997048 | 0.004330519 | 0.9970489 | 0.006302001
[23 empty] | 1123560 | 1.00248 | 0.9670213 | 0.003457487 | 0.9970484 | 0.00433052 | 0.9970493 | 0.006302006
[23 empty] | 1123860 | 1.003559 | 0.9670213 | 0.003457487 | 0.9970487 | 0.004330521 | 0.9970497 | 0.006302011
[23 empty] | 1124160 | 1.003559 | 0.9670213 | 0.003457487 | 0.9970491 | 0.004330522 | 0.99705 | 0.006302016
[23 empty] | 1124460 | 1.00248 | 0.9670213 | 0.003457487 | 0.9970495 | 0.004330522 | 0.9970504 | 0.006302021
[23 empty] | 1124760 | 1.000322 | 0.9670213 | 0.003457487 | 0.9970498 | 0.004330523 | 0.9970507 | 0.006302026
[23 empty] | 1125060 | 0.9992433 | 0.9670213 | 0.003457487 | 0.9970502 | 0.004330524 | 0.9970511 | 0.006302031
[23 empty] | 1125360 | 1.000322 | 0.9670213 | 0.003457487 | 0.9970505 | 0.004330525 | 0.9970515 | 0.006302036
[23 empty] | 1125660 | 1.000322 | 0.9670213 | 0.003457487 | 0.9970509 | 0.004330526 | 0.9970518 | 0.006302041
[23 empty] | 1125960 | 0.9992433 | 0.9670213 | 0.003457487 | 0.9970512 | 0.004330527 | 0.9970522 | 0.006302046
[23 empty] | 1126260 | 1.001401 | 0.9670213 | 0.003457487 | 0.9970516 | 0.004330528 | 0.9970525 | 0.006302051
[23 empty] | 1126560 | 1.001401 | 0.9670213 | 0.003457487 | 0.997052 | 0.004330529 | 0.9970529 | 0.006302056
[23 empty] | 1126860 | 1.001401 | 0.9670213 | 0.003457487 | 0.9970523 | 0.00433053 | 0.9970532 | 0.006302061
[23 empty] | 1127160 | 1.000322 | 0.9670213 | 0.003457487 | 0.9970527 | 0.00433053 | 0.9970536 | 0.006302066
[23 empty] | 1127460 | 1.00248 | 0.9670213 | 0.003457487 | 0.997053 | 0.004330531 | 0.997054 | 0.006302071
[23 empty] | 1127760 | 1.000322 | 0.9670213 | 0.003457487 | 0.9970534 | 0.004330532 | 0.9970543 | 0.006302076
[23 empty] | 1128060 | 1.000322 | 0.9670213 | 0.003457487 | 0.9970537 | 0.004330533 | 0.9970547 | 0.006302081
[23 empty] | 1128360 | 0.9992433 | 0.9670213 | 0.003457487 | 0.9970541 | 0.004330534 | 0.997055 | 0.006302086
[23 empty] | 1128660 | 1.00248 | 0.9670213 | 0.003457487 | 0.9970544 | 0.004330535 | 0.9970554 | 0.006302091
[23 empty] | 1128960 | 1.00248 | 0.9670213 | 0.003457487 | 0.9970548 | 0.004330536 | 0.9970557 | 0.006302096
[23 empty] | 1129260 | 1.001401 | 0.9670213 | 0.003457487 | 0.9970551 | 0.004330537 | 0.9970561 | 0.006302101
[23 empty] | 1129560 | 1.001401 | 0.9670213 | 0.003457487 | 0.9970555 | 0.004330538 | 0.9970564 | 0.006302106
[23 empty] | 1129860 | 1.001401 | 0.9670213 | 0.003457487 | 0.9970558 | 0.004330539 | 0.9970568 | 0.006302111
[23 empty] | 1130160 | 1.000322 | 0.9670213 | 0.003457487 | 0.9970562 | 0.00433054 | 0.9970571 | 0.006302116
[23 empty] | 1130460 | 0.9992433 | 0.9670213 | 0.003457487 | 0.9970565 | 0.004330541 | 0.9970575 | 0.006302121
[23 empty] | 1130760 | 1.000322 | 0.9670213 | 0.003457487 | 0.9970569 | 0.004330542 | 0.9970578 | 0.006302126
[23 empty] | 1131060 | 1.000322 | 0.9670213 | 0.003457487 | 0.9970572 | 0.004330543 | 0.9970582 | 0.006302131
[23 empty] | 1131360 | 1.001401 | 0.9670213 | 0.003457487 | 0.9970576 | 0.004330544 | 0.9970585 | 0.006302136
[23 empty] | 1131660 | 1.000322 | 0.9670213 | 0.003457487 | 0.9970579 | 0.004330544 | 0.9970589 | 0.006302141
[23 empty] | 1131960 | 1.000322 | 0.9670213 | 0.003457487 | 0.9970583 | 0.004330545 | 0.9970592 | 0.006302146
[23 empty] | 1132260 | 1.000322 | 0.9670213 | 0.003457487 | 0.9970586 | 0.004330546 | 0.9970595 | 0.006302151
[23 empty] | 1132560 | 1.000322 | 0.9670213 | 0.003457487 | 0.997059 | 0.004330547 | 0.9970599 | 0.006302156
[23 empty] | 1132860 | 1.000322 | 0.9670213 | 0.003457487 | 0.9970593 | 0.004330548 | 0.9970602 | 0.006302161
[23 empty] | 1133160 | 1.000322 | 0.9670213 | 0.003457487 | 0.9970597 | 0.004330549 | 0.9970606 | 0.006302166
[23 empty] | 1133460 | 1.000322 | 0.9670213 | 0.003457487 | 0.99706 | 0.00433055 | 0.9970609 | 0.006302171
[23 empty] | 1133760 | 0.9992433 | 0.9670213 | 0.003457487 | 0.9970603 | 0.004330551 | 0.9970613 | 0.006302176
[23 empty] | 1134060 | 0.9992433 | 0.9670213 | 0.003457487 | 0.9970607 | 0.004330552 | 0.9970616 | 0.006302181
[23 empty] | 1134360 | 0.9992433 | 0.9670213 | 0.003457487 | 0.997061 | 0.004330553 | 0.997062 | 0.006302186
[23 empty] | 1134660 | 0.9992433 | 0.9670213 | 0.003457487 | 0.9970614 | 0.004330554 | 0.9970623 | 0.006302191
[23 empty] | 1134960 | 1.00248 | 0.9670213 | 0.003457487 | 0.9970617 | 0.004330555 | 0.9970626 | 0.006302195
[23 empty] | 1135260 | 1.000322 | 0.9670213 | 0.003457487 | 0.997062 | 0.004330556 | 0.997063 | 0.0063022
[23 empty] | 1135560 | 1.001401 | 0.9670213 | 0.003457487 | 0.9970624 | 0.004330557 | 0.9970633 | 0.006302205
[23 empty] | 1135860 | 1.00248 | 0.9670213 | 0.003457487 | 0.9970627 | 0.004330558 | 0.9970637 | 0.00630221
[23 empty] | 1136160 | 1.001401 | 0.9670213 | 0.003457487 | 0.9970631 | 0.004330559 | 0.997064 | 0.006302215
[23 empty] | 1136460 | 1.000322 | 0.9670213 | 0.003457487 | 0.9970634 | 0.00433056 | 0.9970643 | 0.00630222
[23 empty] | 1136760 | 0.9992433 | 0.9670213 | 0.003457487 | 0.9970637 | 0.004330561 | 0.9970647 | 0.006302225
[23 empty] | 1137060 | 0.9992433 | 0.9670213 | 0.003457487 | 0.9970641 | 0.004330562 | 0.997065 | 0.00630223
[23 empty] | 1137360 | 0.9970853 | 0.9670213 | 0.003457487 | 0.9970644 | 0.004330563 | 0.9970653 | 0.006302235
[23 empty] | 1137660 | 0.9981643 | 0.9670213 | 0.003457487 | 0.9970647 | 0.004330564 | 0.9970657 | 0.00630224
[23 empty] | 1137960 | 0.9992433 | 0.9670213 | 0.003457487 | 0.9970651 | 0.004330565 | 0.997066 | 0.006302244
[23 empty] | 1138260 | 0.9981643 | 0.9670213 | 0.003457487 | 0.9970654 | 0.004330566 | 0.9970663 | 0.006302249
[23 empty] | 1138560 | 0.9992433 | 0.9670213 | 0.003457487 | 0.9970657 | 0.004330567 | 0.9970667 | 0.006302254
[23 empty] | 1138860 | 1.001401 | 0.9670213 | 0.003457487 | 0.9970661 | 0.004330568 | 0.997067 | 0.006302259
[23 empty] | 1139160 | 0.9992433 | 0.9670213 | 0.003457487 | 0.9970664 | 0.004330569 | 0.9970673 | 0.006302264
[23 empty] | 1139460 | 0.9992433 | 0.9670213 | 0.003457487 | 0.9970667 | 0.00433057 | 0.9970677 | 0.006302269
[23 empty] | 1139760 | 1.000322 | 0.9670213 | 0.003457487 | 0.9970671 | 0.004330571 | 0.997068 | 0.006302274
[23 empty] | 1140060 | 1.000322 | 0.9670213 | 0.003457487 | 0.9970674 | 0.004330572 | 0.9970683 | 0.006302278
[23 empty] | 1140360 | 1.001401 | 0.9670213 | 0.003457487 | 0.9970677 | 0.004330573 | 0.9970687 | 0.006302283
[23 empty] | 1140660 | 1.00248 | 0.9670213 | 0.003457487 | 0.9970681 | 0.004330575 | 0.997069 | 0.006302288
[23 empty] | 1140960 | 1.00248 | 0.9670213 | 0.003457487 | 0.9970684 | 0.004330576 | 0.9970693 | 0.006302293
[23 empty] | 1141260 | 1.004638 | 0.9670213 | 0.003457487 | 0.9970687 | 0.004330577 | 0.9970697 | 0.006302298
[23 empty] | 1141560 | 1.00248 | 0.9670213 | 0.003457487 | 0.9970691 | 0.004330578 | 0.99707 | 0.006302303
[23 empty] | 1141860 | 1.00248 | 0.9670213 | 0.003457487 | 0.9970694 | 0.004330579 | 0.9970703 | 0.006302307
[23 empty] | 1142160 | 1.001401 | 0.9670213 | 0.003457487 | 0.9970697 | 0.00433058 | 0.9970706 | 0.006302312
[23 empty] | 1142460 | 1.000322 | 0.9670213 | 0.003457487 | 0.99707 | 0.004330581 | 0.997071 | 0.006302317
[23 empty] | 1142760 | 1.000322 | 0.9670213 | 0.003457487 | 0.9970704 | 0.004330582 | 0.9970713 | 0.006302322
[23 empty] | 1143060 | 0.9970853 | 0.9670213 | 0.003457487 | 0.9970707 | 0.004330583 | 0.9970716 | 0.006302327
[23 empty] | 1143360 | 1.001401 | 0.9670213 | 0.003457487 | 0.997071 | 0.004330584 | 0.9970719 | 0.006302332
[23 empty] | 1143660 | 0.9981643 | 0.9670213 | 0.003457487 | 0.9970713 | 0.004330585 | 0.9970723 | 0.006302336
[23 empty] | 1143960 | 1.000322 | 0.9670213 | 0.003457487 | 0.9970717 | 0.004330586 | 0.9970726 | 0.006302341
[23 empty] | 1144260 | 1.000322 | 0.9670213 | 0.003457487 | 0.997072 | 0.004330587 | 0.9970729 | 0.006302346
[23 empty] | 1144560 | 1.00248 | 0.9670213 | 0.003457487 | 0.9970723 | 0.004330588 | 0.9970732 | 0.006302351
[23 empty] | 1144860 | 1.001401 | 0.9670213 | 0.003457487 | 0.9970726 | 0.004330589 | 0.9970736 | 0.006302356
[23 empty] | 1145160 | 1.000322 | 0.9670213 | 0.003457487 | 0.997073 | 0.00433059 | 0.9970739 | 0.00630236
[23 empty] | 1145460 | 1.001401 | 0.9670213 | 0.003457487 | 0.9970733 | 0.004330592 | 0.9970742 | 0.006302365
[23 empty] | 1145760 | 1.001401 | 0.9670213 | 0.003457487 | 0.9970736 | 0.004330593 | 0.9970745 | 0.00630237
[23 empty] | 1146060 | 1.000322 | 0.9670213 | 0.003457487 | 0.9970739 | 0.004330594 | 0.9970749 | 0.006302375
[23 empty] | 1146360 | 0.9992433 | 0.9670213 | 0.003457487 | 0.9970742 | 0.004330595 | 0.9970752 | 0.006302379
[23 empty] | 1146660 | 1.001401 | 0.9670213 | 0.003457487 | 0.9970746 | 0.004330596 | 0.9970755 | 0.006302384
[23 empty] | 1146960 | 1.000322 | 0.9670213 | 0.003457487 | 0.9970749 | 0.004330597 | 0.9970758 | 0.006302389
[23 empty] | 1147260 | 1.001401 | 0.9670213 | 0.003457487 | 0.9970752 | 0.004330598 | 0.9970761 | 0.006302394
[23 empty] | 1147560 | 1.00248 | 0.9670213 | 0.003457487 | 0.9970755 | 0.004330599 | 0.9970764 | 0.006302398
[23 empty] | 1147860 | 1.00248 | 0.9670213 | 0.003457487 | 0.9970758 | 0.0043306 | 0.9970768 | 0.006302403
[23 empty] | 1148160 | 1.001401 | 0.9670213 | 0.003457487 | 0.9970761 | 0.004330601 | 0.9970771 | 0.006302408
[23 empty] | 1148460 | 1.000322 | 0.9670213 | 0.003457487 | 0.9970765 | 0.004330602 | 0.9970774 | 0.006302413
[23 empty] | 1148760 | 1.000322 | 0.9670213 | 0.003457487 | 0.9970768 | 0.004330604 | 0.9970777 | 0.006302417
[23 empty] | 1149060 | 0.9992433 | 0.9670213 | 0.003457487 | 0.9970771 | 0.004330605 | 0.997078 | 0.006302422
[23 empty] | 1149360 | 0.9992433 | 0.9670213 | 0.003457487 | 0.9970774 | 0.004330606 | 0.9970783 | 0.006302427
[23 empty] | 1149660 | 0.9992433 | 0.9670213 | 0.003457487 | 0.9970777 | 0.004330607 | 0.9970787 | 0.006302432
[23 empty] | 1149960 | 1.000322 | 0.9670213 | 0.003457487 | 0.997078 | 0.004330608 | 0.997079 | 0.006302436
[23 empty] | 1150260 | 1.000322 | 0.9670213 | 0.003457487 | 0.9970784 | 0.004330609 | 0.9970793 | 0.006302441
[23 empty] | 1150560 | 1.00248 | 0.9670213 | 0.003457487 | 0.9970787 | 0.00433061 | 0.9970796 | 0.006302446
[23 empty] | 1150860 | 1.001401 | 0.9670213 | 0.003457487 | 0.997079 | 0.004330611 | 0.9970799 | 0.00630245
[23 empty] | 1151160 | 1.001401 | 0.9670213 | 0.003457487 | 0.9970793 | 0.004330612 | 0.9970802 | 0.006302455
[23 empty] | 1151460 | 1.001401 | 0.9670213 | 0.003457487 | 0.9970796 | 0.004330614 | 0.9970805 | 0.00630246
[23 empty] | 1151760 | 1.001401 | 0.9670213 | 0.003457487 | 0.9970799 | 0.004330615 | 0.9970809 | 0.006302464
[23 empty] | 1152060 | 1.001401 | 0.9670213 | 0.003457487 | 0.9970802 | 0.004330616 | 0.9970812 | 0.006302469
[23 empty] | 1152360 | 1.000322 | 0.9670213 | 0.003457487 | 0.9970805 | 0.004330617 | 0.9970815 | 0.006302474
[23 empty] | 1152660 | 1.000322 | 0.9670213 | 0.003457487 | 0.9970808 | 0.004330618 | 0.9970818 | 0.006302478
[23 empty] | 1152960 | 1.000322 | 0.9670213 | 0.003457487 | 0.9970812 | 0.004330619 | 0.9970821 | 0.006302483
[23 empty] | 1153260 | 1.000322 | 0.9670213 | 0.003457487 | 0.9970815 | 0.00433062 | 0.9970824 | 0.006302488
[23 empty] | 1153560 | 1.000322 | 0.9670213 | 0.003457487 | 0.9970818 | 0.004330622 | 0.9970827 | 0.006302492
[23 empty] | 1153860 | 0.9981643 | 0.9670213 | 0.003457487 | 0.9970821 | 0.004330623 | 0.997083 | 0.006302497
[23 empty] | 1154160 | 1.000322 | 0.9670213 | 0.003457487 | 0.9970824 | 0.004330624 | 0.9970833 | 0.006302502
[23 empty] | 1154460 | 1.000322 | 0.9670213 | 0.003457487 | 0.9970827 | 0.004330625 | 0.9970836 | 0.006302506
[23 empty] | 1154760 | 1.000322 | 0.9670213 | 0.003457487 | 0.997083 | 0.004330626 | 0.9970839 | 0.006302511
[23 empty] | 1155060 | 1.001401 | 0.9670213 | 0.003457487 | 0.9970833 | 0.004330627 | 0.9970842 | 0.006302516
[23 empty] | 1155360 | 1.001401 | 0.9670213 | 0.003457487 | 0.9970836 | 0.004330628 | 0.9970845 | 0.00630252
[23 empty] | 1155660 | 1.001401 | 0.9670213 | 0.003457487 | 0.9970839 | 0.00433063 | 0.9970848 | 0.006302525
[23 empty] | 1155960 | 1.000322 | 0.9670213 | 0.003457487 | 0.9970842 | 0.004330631 | 0.9970852 | 0.00630253
[23 empty] | 1156260 | 1.000322 | 0.9670213 | 0.003457487 | 0.9970845 | 0.004330632 | 0.9970855 | 0.006302534
[23 empty] | 1156560 | 1.00248 | 0.9670213 | 0.003457487 | 0.9970848 | 0.004330633 | 0.9970858 | 0.006302539
[23 empty] | 1156860 | 0.9992433 | 0.9670213 | 0.003457487 | 0.9970851 | 0.004330634 | 0.9970861 | 0.006302543
[23 empty] | 1157160 | 1.000322 | 0.9670213 | 0.003457487 | 0.9970854 | 0.004330635 | 0.9970864 | 0.006302548
[23 empty] | 1157460 | 1.000322 | 0.9670213 | 0.003457487 | 0.9970857 | 0.004330637 | 0.9970867 | 0.006302553
[23 empty] | 1157760 | 1.001401 | 0.9670213 | 0.003457487 | 0.997086 | 0.004330638 | 0.997087 | 0.006302557
[23 empty] | 1158060 | 1.000322 | 0.9670213 | 0.003457487 | 0.9970863 | 0.004330639 | 0.9970873 | 0.006302562
[23 empty] | 1158360 | 1.000322 | 0.9670213 | 0.003457487 | 0.9970866 | 0.00433064 | 0.9970876 | 0.006302567
[23 empty] | 1158660 | 1.001401 | 0.9670213 | 0.003457487 | 0.9970869 | 0.004330641 | 0.9970879 | 0.006302571
[23 empty] | 1158960 | 1.001401 | 0.9670213 | 0.003457487 | 0.9970872 | 0.004330642 | 0.9970882 | 0.006302576
[23 empty] | 1159260 | 1.001401 | 0.9670213 | 0.003457487 | 0.9970875 | 0.004330644 | 0.9970885 | 0.00630258
[23 empty] | 1159560 | 1.00248 | 0.9670213 | 0.003457487 | 0.9970878 | 0.004330645 | 0.9970888 | 0.006302585
[23 empty] | 1159860 | 1.001401 | 0.9670213 | 0.003457487 | 0.9970881 | 0.004330646 | 0.9970891 | 0.006302589
[23 empty] | 1160160 | 1.000322 | 0.9670213 | 0.003457487 | 0.9970884 | 0.004330647 | 0.9970894 | 0.006302594
[23 empty] | 1160460 | 1.000322 | 0.9670213 | 0.003457487 | 0.9970887 | 0.004330648 | 0.9970897 | 0.006302599
[23 empty] | 1160760 | 0.9992433 | 0.9670213 | 0.003457487 | 0.997089 | 0.004330649 | 0.99709 | 0.006302603
[23 empty] | 1161060 | 1.000322 | 0.9670213 | 0.003457487 | 0.9970893 | 0.004330651 | 0.9970902 | 0.006302608
[23 empty] | 1161360 | 1.000322 | 0.9670213 | 0.003457487 | 0.9970896 | 0.004330652 | 0.9970905 | 0.006302612
[23 empty] | 1161660 | 1.00248 | 0.9670213 | 0.003457487 | 0.9970899 | 0.004330653 | 0.9970908 | 0.006302617
[23 empty] | 1161960 | 1.001401 | 0.9670213 | 0.003457487 | 0.9970902 | 0.004330654 | 0.9970911 | 0.006302621
[23 empty] | 1162260 | 1.001401 | 0.9670213 | 0.003457487 | 0.9970905 | 0.004330655 | 0.9970914 | 0.006302626
[23 empty] | 1162560 | 1.00248 | 0.9670213 | 0.003457487 | 0.9970908 | 0.004330657 | 0.9970917 | 0.00630263
[23 empty] | 1162860 | 1.00248 | 0.9670213 | 0.003457487 | 0.9970911 | 0.004330658 | 0.997092 | 0.006302635
[23 empty] | 1163160 | 1.00248 | 0.9670213 | 0.003457487 | 0.9970914 | 0.004330659 | 0.9970923 | 0.006302639
[23 empty] | 1163460 | 1.00248 | 0.9670213 | 0.003457487 | 0.9970917 | 0.00433066 | 0.9970926 | 0.006302644
[23 empty] | 1163760 | 1.003559 | 0.9670213 | 0.003457487 | 0.9970919 | 0.004330661 | 0.9970929 | 0.006302649
[23 empty] | 1164060 | 1.00248 | 0.9670213 | 0.003457487 | 0.9970922 | 0.004330663 | 0.9970932 | 0.006302653
[23 empty] | 1164360 | 1.001401 | 0.9670213 | 0.003457487 | 0.9970925 | 0.004330664 | 0.9970935 | 0.006302658
[23 empty] | 1164660 | 1.001401 | 0.9670213 | 0.003457487 | 0.9970928 | 0.004330665 | 0.9970938 | 0.006302662
[23 empty] | 1164960 | 0.9992433 | 0.9670213 | 0.003457487 | 0.9970931 | 0.004330666 | 0.9970941 | 0.006302667
[23 empty] | 1165260 | 1.000322 | 0.9670213 | 0.003457487 | 0.9970934 | 0.004330667 | 0.9970943 | 0.006302671
[23 empty] | 1165560 | 0.9992433 | 0.9670213 | 0.003457487 | 0.9970937 | 0.004330669 | 0.9970946 | 0.006302676
[23 empty] | 1165860 | 1.001401 | 0.9670213 | 0.003457487 | 0.997094 | 0.00433067 | 0.9970949 | 0.00630268
[23 empty] | 1166160 | 1.000322 | 0.9670213 | 0.003457487 | 0.9970943 | 0.004330671 | 0.9970952 | 0.006302685
[23 empty] | 1166460 | 1.001401 | 0.9670213 | 0.003457487 | 0.9970945 | 0.004330672 | 0.9970955 | 0.006302689
[23 empty] | 1166760 | 1.001401 | 0.9670213 | 0.003457487 | 0.9970948 | 0.004330673 | 0.9970958 | 0.006302694
[23 empty] | 1167060 | 1.00248 | 0.9670213 | 0.003457487 | 0.9970951 | 0.004330675 | 0.9970961 | 0.006302698
[23 empty] | 1167360 | 1.001401 | 0.9670213 | 0.003457487 | 0.9970954 | 0.004330676 | 0.9970964 | 0.006302702
[23 empty] | 1167660 | 1.00248 | 0.9670213 | 0.003457487 | 0.9970957 | 0.004330677 | 0.9970966 | 0.006302707
[23 empty] | 1167960 | 1.000322 | 0.9670213 | 0.003457487 | 0.997096 | 0.004330678 | 0.9970969 | 0.006302711
[23 empty] | 1168260 | 0.9992433 | 0.9670213 | 0.003457487 | 0.9970963 | 0.00433068 | 0.9970972 | 0.006302716
[23 empty] | 1168560 | 1.00248 | 0.9670213 | 0.003457487 | 0.9970965 | 0.004330681 | 0.9970975 | 0.00630272
[23 empty] | 1168860 | 1.001401 | 0.9670213 | 0.003457487 | 0.9970968 | 0.004330682 | 0.9970978 | 0.006302725
[23 empty] | 1169160 | 1.001401 | 0.9670213 | 0.003457487 | 0.9970971 | 0.004330683 | 0.9970981 | 0.006302729
[23 empty] | 1169460 | 1.00248 | 0.9670213 | 0.003457487 | 0.9970974 | 0.004330684 | 0.9970983 | 0.006302734
[23 empty] | 1169760 | 1.00248 | 0.9670213 | 0.003457487 | 0.9970977 | 0.004330686 | 0.9970986 | 0.006302738
[23 empty] | 1170060 | 0.9992433 | 0.9670213 | 0.003457487 | 0.997098 | 0.004330687 | 0.9970989 | 0.006302742
[23 empty] | 1170360 | 1.001401 | 0.9670213 | 0.003457487 | 0.9970982 | 0.004330688 | 0.9970992 | 0.006302747
[23 empty] | 1170660 | 1.001401 | 0.9670213 | 0.003457487 | 0.9970985 | 0.004330689 | 0.9970995 | 0.006302751
[23 empty] | 1170960 | 1.000322 | 0.9670213 | 0.003457487 | 0.9970988 | 0.004330691 | 0.9970997 | 0.006302756
[23 empty] | 1171260 | 1.000322 | 0.9670213 | 0.003457487 | 0.9970991 | 0.004330692 | 0.9971 | 0.00630276
[23 empty] | 1171560 | 1.001401 | 0.9670213 | 0.003457487 | 0.9970994 | 0.004330693 | 0.9971003 | 0.006302765
[23 empty] | 1171860 | 1.00248 | 0.9670213 | 0.003457487 | 0.9970996 | 0.004330694 | 0.9971006 | 0.006302769
[23 empty] | 1172160 | 1.000322 | 0.9670213 | 0.003457487 | 0.9970999 | 0.004330696 | 0.9971009 | 0.006302773
[23 empty] | 1172460 | 1.001401 | 0.9670213 | 0.003457487 | 0.9971002 | 0.004330697 | 0.9971011 | 0.006302778
[23 empty] | 1172760 | 1.00248 | 0.9670213 | 0.003457487 | 0.9971005 | 0.004330698 | 0.9971014 | 0.006302782
[23 empty] | 1173060 | 1.004638 | 0.9670213 | 0.003457487 | 0.9971008 | 0.004330699 | 0.9971017 | 0.006302787
[23 empty] | 1173360 | 1.001401 | 0.9670213 | 0.003457487 | 0.997101 | 0.004330701 | 0.997102 | 0.006302791
[23 empty] | 1173660 | 1.001401 | 0.9670213 | 0.003457487 | 0.9971013 | 0.004330702 | 0.9971023 | 0.006302795
[23 empty] | 1173960 | 1.001401 | 0.9670213 | 0.003457487 | 0.9971016 | 0.004330703 | 0.9971025 | 0.0063028
[23 empty] | 1174260 | 1.000322 | 0.9670213 | 0.003457487 | 0.9971019 | 0.004330704 | 0.9971028 | 0.006302804
[23 empty] | 1174560 | 1.000322 | 0.9670213 | 0.003457487 | 0.9971021 | 0.004330706 | 0.9971031 | 0.006302808
[23 empty] | 1174860 | 1.001401 | 0.9670213 | 0.003457487 | 0.9971024 | 0.004330707 | 0.9971034 | 0.006302813
[23 empty] | 1175160 | 1.00248 | 0.9670213 | 0.003457487 | 0.9971027 | 0.004330708 | 0.9971036 | 0.006302817
[23 empty] | 1175460 | 1.00248 | 0.9670213 | 0.003457487 | 0.997103 | 0.004330709 | 0.9971039 | 0.006302822
[23 empty] | 1175760 | 1.003559 | 0.9670213 | 0.003457487 | 0.9971032 | 0.004330711 | 0.9971042 | 0.006302826
[23 empty] | 1176060 | 1.000322 | 0.9670213 | 0.003457487 | 0.9971035 | 0.004330712 | 0.9971044 | 0.00630283
[23 empty] | 1176360 | 1.003559 | 0.9670213 | 0.003457487 | 0.9971038 | 0.004330713 | 0.9971047 | 0.006302835
[23 empty] | 1176660 | 1.003559 | 0.9670213 | 0.003457487 | 0.997104 | 0.004330714 | 0.997105 | 0.006302839
[23 empty] | 1176960 | 1.000322 | 0.9670213 | 0.003457487 | 0.9971043 | 0.004330716 | 0.9971053 | 0.006302843
[23 empty] | 1177260 | 1.000322 | 0.9670213 | 0.003457487 | 0.9971046 | 0.004330717 | 0.9971055 | 0.006302848
[23 empty] | 1177560 | 1.001401 | 0.9670213 | 0.003457487 | 0.9971049 | 0.004330718 | 0.9971058 | 0.006302852
[23 empty] | 1177860 | 1.001401 | 0.9670213 | 0.003457487 | 0.9971051 | 0.004330719 | 0.9971061 | 0.006302856
[23 empty] | 1178160 | 1.000322 | 0.9670213 | 0.003457487 | 0.9971054 | 0.004330721 | 0.9971063 | 0.006302861
[23 empty] | 1178460 | 1.001401 | 0.9670213 | 0.003457487 | 0.9971057 | 0.004330722 | 0.9971066 | 0.006302865
[23 empty] | 1178760 | 1.001401 | 0.9670213 | 0.003457487 | 0.9971059 | 0.004330723 | 0.9971069 | 0.006302869
[23 empty] | 1179060 | 1.00248 | 0.9670213 | 0.003457487 | 0.9971062 | 0.004330724 | 0.9971071 | 0.006302873
[23 empty] | 1179360 | 1.00248 | 0.9670213 | 0.003457487 | 0.9971065 | 0.004330726 | 0.9971074 | 0.006302878
[23 empty] | 1179660 | 1.001401 | 0.9670213 | 0.003457487 | 0.9971067 | 0.004330727 | 0.9971077 | 0.006302882
[23 empty] | 1179960 | 1.003559 | 0.9670213 | 0.003457487 | 0.997107 | 0.004330728 | 0.997108 | 0.006302886
[23 empty] | 1180260 | 1.00248 | 0.9670213 | 0.003457487 | 0.9971073 | 0.00433073 | 0.9971082 | 0.006302891
[23 empty] | 1180560 | 1.00248 | 0.9670213 | 0.003457487 | 0.9971075 | 0.004330731 | 0.9971085 | 0.006302895
[23 empty] | 1180860 | 1.001401 | 0.9670213 | 0.003457487 | 0.9971078 | 0.004330732 | 0.9971088 | 0.006302899
[23 empty] | 1181160 | 1.001401 | 0.9670213 | 0.003457487 | 0.9971081 | 0.004330733 | 0.997109 | 0.006302903
[23 empty] | 1181460 | 1.00248 | 0.9670213 | 0.003457487 | 0.9971083 | 0.004330735 | 0.9971093 | 0.006302908
[23 empty] | 1181760 | 1.00248 | 0.9670213 | 0.003457487 | 0.9971086 | 0.004330736 | 0.9971095 | 0.006302912
[23 empty] | 1182060 | 1.001401 | 0.9670213 | 0.003457487 | 0.9971089 | 0.004330737 | 0.9971098 | 0.006302916
[23 empty] | 1182360 | 0.9992433 | 0.9670213 | 0.003457487 | 0.9971091 | 0.004330738 | 0.9971101 | 0.006302921
[23 empty] | 1182660 | 1.00248 | 0.9670213 | 0.003457487 | 0.9971094 | 0.00433074 | 0.9971103 | 0.006302925
[23 empty] | 1182960 | 1.00248 | 0.9670213 | 0.003457487 | 0.9971096 | 0.004330741 | 0.9971106 | 0.006302929
[23 empty] | 1183260 | 1.003559 | 0.9670213 | 0.003457487 | 0.9971099 | 0.004330742 | 0.9971109 | 0.006302933
[23 empty] | 1183560 | 1.00248 | 0.9670213 | 0.003457487 | 0.9971102 | 0.004330744 | 0.9971111 | 0.006302938
[23 empty] | 1183860 | 1.003559 | 0.9670213 | 0.003457487 | 0.9971104 | 0.004330745 | 0.9971114 | 0.006302942
[23 empty] | 1184160 | 1.00248 | 0.9670213 | 0.003457487 | 0.9971107 | 0.004330746 | 0.9971116 | 0.006302946
[23 empty] | 1184460 | 1.001401 | 0.9670213 | 0.003457487 | 0.997111 | 0.004330747 | 0.9971119 | 0.00630295
[23 empty] | 1184760 | 1.001401 | 0.9670213 | 0.003457487 | 0.9971112 | 0.004330749 | 0.9971122 | 0.006302954
[23 empty] | 1185060 | 1.00248 | 0.9670213 | 0.003457487 | 0.9971115 | 0.00433075 | 0.9971124 | 0.006302959
[23 empty] | 1185360 | 1.003559 | 0.9670213 | 0.003457487 | 0.9971117 | 0.004330751 | 0.9971127 | 0.006302963
[23 empty] | 1185660 | 1.003559 | 0.9670213 | 0.003457487 | 0.997112 | 0.004330753 | 0.9971129 | 0.006302967
[23 empty] | 1185960 | 1.00248 | 0.9670213 | 0.003457487 | 0.9971123 | 0.004330754 | 0.9971132 | 0.006302971
[23 empty] | 1186260 | 1.003559 | 0.9670213 | 0.003457487 | 0.9971125 | 0.004330755 | 0.9971135 | 0.006302976
[23 empty] | 1186560 | 1.00248 | 0.9670213 | 0.003457487 | 0.9971128 | 0.004330756 | 0.9971137 | 0.00630298
[23 empty] | 1186860 | 1.00248 | 0.9670213 | 0.003457487 | 0.997113 | 0.004330758 | 0.997114 | 0.006302984
[23 empty] | 1187160 | 1.001401 | 0.9670213 | 0.003457487 | 0.9971133 | 0.004330759 | 0.9971142 | 0.006302988
[23 empty] | 1187460 | 1.001401 | 0.9670213 | 0.003457487 | 0.9971135 | 0.00433076 | 0.9971145 | 0.006302992
[23 empty] | 1187760 | 1.00248 | 0.9670213 | 0.003457487 | 0.9971138 | 0.004330762 | 0.9971147 | 0.006302996
[23 empty] | 1188060 | 1.001401 | 0.9670213 | 0.003457487 | 0.9971141 | 0.004330763 | 0.997115 | 0.006303001
[23 empty] | 1188360 | 1.003559 | 0.9670213 | 0.003457487 | 0.9971143 | 0.004330764 | 0.9971153 | 0.006303005
[23 empty] | 1188660 | 1.004638 | 0.9670213 | 0.003457487 | 0.9971146 | 0.004330766 | 0.9971155 | 0.006303009
[23 empty] | 1188960 | 1.003559 | 0.9670213 | 0.003457487 | 0.9971148 | 0.004330767 | 0.9971158 | 0.006303013
[23 empty] | 1189260 | 1.00248 | 0.9670213 | 0.003457487 | 0.9971151 | 0.004330768 | 0.997116 | 0.006303017
[23 empty] | 1189560 | 1.001401 | 0.9670213 | 0.003457487 | 0.9971153 | 0.004330769 | 0.9971163 | 0.006303021
[23 empty] | 1189860 | 1.00248 | 0.9670213 | 0.003457487 | 0.9971156 | 0.004330771 | 0.9971165 | 0.006303026
[23 empty] | 1190160 | 1.001401 | 0.9670213 | 0.003457487 | 0.9971158 | 0.004330772 | 0.9971168 | 0.00630303
[23 empty] | 1190460 | 1.001401 | 0.9670213 | 0.003457487 | 0.9971161 | 0.004330773 | 0.997117 | 0.006303034
[23 empty] | 1190760 | 1.003559 | 0.9670213 | 0.003457487 | 0.9971163 | 0.004330775 | 0.9971173 | 0.006303038
[23 empty] | 1191060 | 1.004638 | 0.9670213 | 0.003457487 | 0.9971166 | 0.004330776 | 0.9971175 | 0.006303042
[23 empty] | 1191360 | 1.004638 | 0.9670213 | 0.003457487 | 0.9971168 | 0.004330777 | 0.9971178 | 0.006303046
[23 empty] | 1191660 | 1.003559 | 0.9670213 | 0.003457487 | 0.9971171 | 0.004330779 | 0.997118 | 0.00630305
[23 empty] | 1191960 | 1.00248 | 0.9670213 | 0.003457487 | 0.9971173 | 0.00433078 | 0.9971183 | 0.006303055
[23 empty] | 1192260 | 1.004638 | 0.9670213 | 0.003457487 | 0.9971176 | 0.004330781 | 0.9971185 | 0.006303059
[23 empty] | 1192560 | 1.00248 | 0.9670213 | 0.003457487 | 0.9971178 | 0.004330782 | 0.9971188 | 0.006303063
[23 empty] | 1192860 | 1.001401 | 0.9670213 | 0.003457487 | 0.9971181 | 0.004330784 | 0.997119 | 0.006303067
[23 empty] | 1193160 | 1.00248 | 0.9670213 | 0.003457487 | 0.9971183 | 0.004330785 | 0.9971193 | 0.006303071
[23 empty] | 1193460 | 1.001401 | 0.9670213 | 0.003457487 | 0.9971186 | 0.004330786 | 0.9971195 | 0.006303075
[23 empty] | 1193760 | 1.00248 | 0.9670213 | 0.003457487 | 0.9971188 | 0.004330788 | 0.9971198 | 0.006303079
[23 empty] | 1194060 | 1.00248 | 0.9670213 | 0.003457487 | 0.9971191 | 0.004330789 | 0.99712 | 0.006303083
[23 empty] | 1194360 | 1.00248 | 0.9670213 | 0.003457487 | 0.9971193 | 0.00433079 | 0.9971203 | 0.006303087
[23 empty] | 1194660 | 1.00248 | 0.9670213 | 0.003457487 | 0.9971196 | 0.004330792 | 0.9971205 | 0.006303091
[23 empty] | 1194960 | 1.00248 | 0.9670213 | 0.003457487 | 0.9971198 | 0.004330793 | 0.9971208 | 0.006303096
[23 empty] | 1195260 | 1.00248 | 0.9670213 | 0.003457487 | 0.9971201 | 0.004330794 | 0.997121 | 0.0063031
[23 empty] | 1195560 | 1.00248 | 0.9670213 | 0.003457487 | 0.9971203 | 0.004330796 | 0.9971213 | 0.006303104
[23 empty] | 1195860 | 1.00248 | 0.9670213 | 0.003457487 | 0.9971206 | 0.004330797 | 0.9971215 | 0.006303108
[23 empty] | 1196160 | 1.003559 | 0.9670213 | 0.003457487 | 0.9971208 | 0.004330798 | 0.9971218 | 0.006303112
[23 empty] | 1196460 | 1.00248 | 0.9670213 | 0.003457487 | 0.997121 | 0.004330799 | 0.997122 | 0.006303116
[23 empty] | 1196760 | 1.001401 | 0.9670213 | 0.003457487 | 0.9971213 | 0.004330801 | 0.9971222 | 0.00630312
[23 empty] | 1197060 | 1.001401 | 0.9670213 | 0.003457487 | 0.9971215 | 0.004330802 | 0.9971225 | 0.006303124
[23 empty] | 1197360 | 1.000322 | 0.9670213 | 0.003457487 | 0.9971218 | 0.004330803 | 0.9971227 | 0.006303128
[23 empty] | 1197660 | 1.00248 | 0.9670213 | 0.003457487 | 0.997122 | 0.004330805 | 0.997123 | 0.006303132

## Uncertainty Analysis
Variable | Antoine A | Antoine B | Antoine C | Pen MW | Pol Dens | Pol Mass | Temp | Vc | Vs | ∑pi | ∑pf | ∑pcf
Value | 5.20409 | 1581.341 | -33.5 | 32 | 1.393 | 0.0234 | 298.15 | 29.47783133 | 7.630675074 | N/a | N/a | N/a
Uncertainty | 0 | 0 | 0 | 0 | 0.002 | 5e-05 | 0.005 | 0.098002 | 0.023176 | 0.25% | 0.25% | 0.25%
Units |  |  |  | g/mol | g/cm3 | g | K | cm3 | cm3
1 | 0 | 0 | 0 | 0 | 0.06098349 | 0.1350712 | 8.323289e-06 | 0.3877483 | 0.002159263 | 0.3794624 | 0.03456705 | 0
2 | 0 | 0 | 0 | 0 | 0.0596122 | 0.132034 | 8.137712e-06 | 0.4104164 | 0.004728866 | 0.3117695 | 0.07570311 | 0.005727786
3 | 0 | 0 | 0 | 0 | 0.04880587 | 0.1080992 | 6.664214e-06 | 0.3709292 | 0.00793048 | 0.3156224 | 0.1269569 | 0.02164929
4 | 0 | 0 | 0 | 0 | 0.03871344 | 0.08574568 | 5.287231e-06 | 0.3178729 | 0.009769664 | 0.3340029 | 0.1563999 | 0.05749031
5 | 0 | 0 | 0 | 0 | 0.03194426 | 0.07075277 | 4.363229e-06 | 0.2731756 | 0.009879147 | 0.3532387 | 0.1581525 | 0.1028526
6 | 0 | 0 | 0 | 0 | 0.02680921 | 0.05937923 | 3.662209e-06 | 0.2376993 | 0.009807168 | 0.3697672 | 0.1570003 | 0.139534

## Sorption Kinetics Analysis
W/ fickian model | Step | Activity | Activity err | Conc. (cc/cc) | Conc. err | Conc. (g) | Conc. err | ω | ω err | ln(Activity) | ln(a) err | ln(ω) | ln(ω) err | d(ln(a))/d(ln(ω)) | d(ln(a))/d(ln(ω)) err | D (cm^2/s) | D err (cm^2/s) | L (cm^2/s) | L err (cm^2/s) | α | α err
| 1 | 0.03797699 | 9.54543e-05 | 29.7083 | 0.1726894 | 0.0304479 | 0.0001715069 | 0.0201739 | 8.977057e-05 | -3.270775 | 0.002513477 | -3.903366 | 0.004449837 | 0.6203218 | 0.004940146 | 2.325771e-08 | 1.852672e-09 | 1.442726e-08 | 1.154982e-09 | 1.612067 | 0.01283825
| 2 | 0.1098395 | 0.0002760791 | 57.41084 | 0.3375032 | 0.0588401 | 0.000335437 | 0.03898575 | 0.0001677243 | -2.208735 | 0.002513477 | -3.244559 | 0.004302195 | 0.5712925 | 0.003482332 | 2.006808e-08 | 2.183001e-09 | 1.146474e-08 | 1.249088e-09 | 1.750417 | 0.01066973
| 3 | 0.2244254 | 0.0005640882 | 81.97084 | 0.5325006 | 0.08401153 | 0.0005322727 | 0.05566362 | 0.0002644765 | -1.494212 | 0.002513477 | -2.888429 | 0.004751335 | 0.4781026 | 0.005961492 | 2.723483e-08 | 6.325115e-09 | 1.302104e-08 | 3.028409e-09 | 2.091601 | 0.02608031
| 4 | 0.3327179 | 0.0008362787 | 97.52434 | 0.7112693 | 0.09995224 | 0.0007147267 | 0.06622547 | 0.000359238 | -1.10046 | 0.002513477 | -2.71469 | 0.005424468 | 0.4721635 | 0.01202948 | 3.923406e-08 | 1.723496e-08 | 1.852489e-08 | 8.151394e-09 | 2.11791 | 0.05395876
| 5 | 0.4127626 | 0.001037469 | 109.2967 | 0.8774823 | 0.1120177 | 0.0008848467 | 0.07421971 | 0.0004533578 | -0.8848827 | 0.002513477 | -2.600726 | 0.006108321 | 0.5374913 | 0.02047863 | 1.629764e-08 | 1.404539e-08 | 8.759839e-09 | 7.556649e-09 | 1.860495 | 0.0708856
| 6 | 0.4969218 | 0.001249002 | 120.9903 | 1.060264 | 0.1240024 | 0.001071994 | 0.08216038 | 0.0005674923 | -0.6993226 | 0.002513477 | -2.499082 | 0.006907128 | 0.5477659 | 0.04162605 | 5.360618e-08 | 4.458954e-08 | 2.936364e-08 | 2.452634e-08 | 1.825598 | 0.1387316
W/ BH model | Step | Activity | Activity err | Conc. (cc/cc) | Conc. err | Conc. (g) | Conc. err | ω | ω err | ln(Activity) | ln(a) err | ln(ω) | ln(ω) err | d(ln(a))/d(ln(ω)) | d(ln(a))/d(ln(ω)) err | D (cm^2/s) | D err (cm^2/s) | L (cm^2/s) | L err (cm^2/s) | α | α err
| 1 | 0.03797699 | 9.54543e-05 | 29.7083 | 0.1726894 | 0.0304479 | 0.0001715069 | 0.0201739 | 8.977057e-05 | -3.270775 | 0.002513477 | -3.903366 | 0.004449837 | 0.6203218 | 0.004940146 | 1.379716e-08 | 1.021696e-08 | 8.558679e-09 | 6.338168e-09 | 1.612067 | 0.01283825
| 2 | 0.1098395 | 0.0002760791 | 57.41084 | 0.3375032 | 0.0588401 | 0.000335437 | 0.03898575 | 0.0001677243 | -2.208735 | 0.002513477 | -3.244559 | 0.004302195 | 0.5712925 | 0.003482332 | 2.185524e-08 | 2.293031e-09 | 1.248573e-08 | 1.3122e-09 | 1.750417 | 0.01066973
| 3 | 0.2244254 | 0.0005640882 | 81.97084 | 0.5325006 | 0.08401153 | 0.0005322727 | 0.05566362 | 0.0002644765 | -1.494212 | 0.002513477 | -2.888429 | 0.004751335 | 0.4781026 | 0.005961492 | 3.520847e-08 | 7.259547e-09 | 1.683326e-08 | 3.477149e-09 | 2.091601 | 0.02608031
| 4 | 0.3327179 | 0.0008362787 | 97.52434 | 0.7112693 | 0.09995224 | 0.0007147267 | 0.06622547 | 0.000359238 | -1.10046 | 0.002513477 | -2.71469 | 0.005424468 | 0.4721635 | 0.01202948 | 8.126707e-08 | 7.220058e-09 | 3.837134e-08 | 3.54645e-09 | 2.11791 | 0.05395876
| 5 | 0.4127626 | 0.001037469 | 109.2967 | 0.8774823 | 0.1120177 | 0.0008848467 | 0.07421971 | 0.0004533578 | -0.8848827 | 0.002513477 | -2.600726 | 0.006108321 | 0.5374913 | 0.02047863 | 1.064426e-07 | 4.951904e-08 | 5.721198e-08 | 2.670516e-08 | 1.860495 | 0.0708856
| 6 | 0.4969218 | 0.001249002 | 120.9903 | 1.060264 | 0.1240024 | 0.001071994 | 0.08216038 | 0.0005674923 | -0.6993226 | 0.002513477 | -2.499082 | 0.006907128 | 0.5477659 | 0.04162605 | 2.186284e-07 | 2.545699e-08 | 1.197572e-07 | 1.665142e-08 | 1.825598 | 0.1387316
W/ MBH model | Step | Activity | Activity err | Conc. (cc/cc) | Conc. err | Conc. (g) | Conc. err | ω | ω err | ln(Activity) | ln(a) err | ln(ω) | ln(ω) err | d(ln(a))/d(ln(ω)) | d(ln(a))/d(ln(ω)) err | D (cm^2/s) | D err (cm^2/s) | L (cm^2/s) | L err (cm^2/s) | α | α err
| 1 | 0.03797699 | 9.54543e-05 | 29.7083 | 0.1726894 | 0.0304479 | 0.0001715069 | 0.0201739 | 8.977057e-05 | -3.270775 | 0.002513477 | -3.903366 | 0.004449837 | 0.6203218 | 0.004940146 | 1.388387e-08 | 1.390941e-08 | 8.612466e-09 | 8.628583e-09 | 1.612067 | 0.01283825
| 2 | 0.1098395 | 0.0002760791 | 57.41084 | 0.3375032 | 0.0588401 | 0.000335437 | 0.03898575 | 0.0001677243 | -2.208735 | 0.002513477 | -3.244559 | 0.004302195 | 0.5712925 | 0.003482332 | 2.186583e-08 | 3.695725e-09 | 1.249178e-08 | 2.112712e-09 | 1.750417 | 0.01066973
| 3 | 0.2244254 | 0.0005640882 | 81.97084 | 0.5325006 | 0.08401153 | 0.0005322727 | 0.05566362 | 0.0002644765 | -1.494212 | 0.002513477 | -2.888429 | 0.004751335 | 0.4781026 | 0.005961492 | 3.52376e-08 | 4.940347e-09 | 1.684719e-08 | 2.371316e-09 | 2.091601 | 0.02608031
| 4 | 0.3327179 | 0.0008362787 | 97.52434 | 0.7112693 | 0.09995224 | 0.0007147267 | 0.06622547 | 0.000359238 | -1.10046 | 0.002513477 | -2.71469 | 0.005424468 | 0.4721635 | 0.01202948 | 8.147424e-08 | 3.102173e-08 | 3.846916e-08 | 1.468008e-08 | 2.11791 | 0.05395876
| 5 | 0.4127626 | 0.001037469 | 109.2967 | 0.8774823 | 0.1120177 | 0.0008848467 | 0.07421971 | 0.0004533578 | -0.8848827 | 0.002513477 | -2.600726 | 0.006108321 | 0.5374913 | 0.02047863 | 1.071103e-07 | 1.318584e-07 | 5.757085e-08 | 7.090666e-08 | 1.860495 | 0.0708856
| 6 | 0.4969218 | 0.001249002 | 120.9903 | 1.060264 | 0.1240024 | 0.001071994 | 0.08216038 | 0.0005674923 | -0.6993226 | 0.002513477 | -2.499082 | 0.006907128 | 0.5477659 | 0.04162605 | 2.20012e-07 | 1.513204e-07 | 1.20515e-07 | 8.339257e-08 | 1.825598 | 0.1387316

## Zimm Lundberg Analysis
Step | Activity | Activity σ | Volume Fraction | Volume Fraction σ | a/φ | a/φ σ | ∂(a/φ)/∂(a) | ∂(a/φ)/∂(a) σ | Cluster Function | Cluster Function σ | Avg. Cluster Size | Avg. Cluster Size σ
1 | 0.03797699 | 9.54543e-05 | 0.05057234 | 0.0008704119 | 0.7509439 | 0.01287028 | 5.994182 | 0.05269609 | -6.691042 | 0.05326606 | 0.6616183 | 0.0045579
2 | 0.1098395 | 0.0002760791 | 0.09438161 | 0.001259469 | 1.163781 | 0.01554028 | 5.495454 | 0.04920559 | -5.976784 | 0.05037836 | 0.4359015 | 0.004203249
3 | 0.2244254 | 0.0005640882 | 0.1283956 | 0.001506271 | 1.747921 | 0.0206029 | 4.700224 | 0.04789919 | -5.096736 | 0.04854565 | 0.3456016 | 0.002316806
4 | 0.3327179 | 0.0008362787 | 0.1501281 | 0.001735476 | 2.216226 | 0.02573167 | 3.948671 | 0.05168998 | -4.355864 | 0.05045802 | 0.3460624 | 0.002169502
5 | 0.4127626 | 0.001037469 | 0.1644431 | 0.001942715 | 2.510064 | 0.02973139 | 3.393158 | 0.05711027 | -3.835176 | 0.05380226 | 0.3693318 | 0.003305151
6 | 0.4969218 | 0.001249002 | 0.1793261 | 0.002215232 | 2.771052 | 0.03423637 | 2.80909 | 0.06454784 | -3.305347 | 0.05853315 | 0.4072652 | 0.004979106