## Vapor Sorption Input
Penetrant Properties | Value | Uncertainty | Overall Properties | Value | Uncertainty | Parameters | Value | Uncertainty (Jackknife) | Units
Penetrant Name | Methanol | ----- | Temperature (K) | 298.15 | 0.005 | Dual Mode (CH') | 77.36964 | 1.657894 | (CC/CC)
Antoine A (K -> Bar) | 5.20409 | 0 | Pressure Transducer Err (%/100 e.g., 1% -> 0.01) | ----- | 0.0025 | Dual Mode (b) | 771.8347 | 29.42133 | 1 / MPa
Antoine B (K -> Bar) | 1581.341 | 0 | Charge Chamber Vol. (cm3) | 29.47783133 | 0.098002 | Dual Mode (kd) | 6307.141 | 172.903 | (CC/CC) / MPa
Antoine C (K -> Bar) | -33.5 | 0 | Sampling Chamber Vol. (empty) (cm3) | 7.630675074 | 0.023176 | GAB (Cp) | 92.67064 | 1.802631 | (CC/CC)
Pen. MW (g/mol) | 32 | 0 | Num steel beads | 0 | --- | GAB (k) | 0.6370189 | 0.02198298 | Unitless
Polymer Properties | Value | Uncertainty | Volume of steel bead (cm3) | 0.13399839 | 0 | GAB (a) | 18.31138 | 0.2171999 | Unitless
Polymer Name | TPBO-0.25 | -----
Pol. dens (g/cm3) | 1.393 | 0.002 | Vapor Pressure (MPa) | 0.01693845 | 4.402923e-06
Pol. mass (g) | 0.0234 | 5e-05
Step | Initial System Pressure (Pa) | Final System Pressure (Pa) | Final Charge Pressure (after valve is closed, Pa) |  | Pressure (MPa) | Pres. err (MPa) | Concentration (CC(STP)/CC(Pol)) | Conc. err (CC(STP)/CC(Pol)) | Concentration (g/g(Pol)) | Conc. err (g/g(Pol)) | Activity | act. err | Mass frac. | Mass frac. err | Dual Mode Pred (CC/CC) | Dual Mode Pred Err (CC/CC) | GAB Pred (CC/CC) | GAB Pred Err (CC/CC)
1 | 2681.815 | 643.2714 | 643.947 |  | 0.0006432714 | 1.608178e-06 | 29.7083 | 0.1726894 | 0.0304479 | 0.0001715069 | 0.03797699 | 9.54543e-05 |  |  | 29.72642 | 0.8632754 | 29.65181 | 0.9754707
2 | 3921.566 | 1860.511 | 1867.33 |  | 0.001860511 | 4.651278e-06 | 57.41084 | 0.3375032 | 0.0588401 | 0.000335437 | 0.1098395 | 0.0002760791 |  |  | 57.3433 | 1.254502 | 57.73438 | 1.566665
3 | 5857.474 | 3801.419 | 3818.829 |  | 0.003801419 | 9.503547e-06 | 81.97084 | 0.5325006 | 0.08401153 | 0.0005322727 | 0.2244254 | 0.0005640882 |  |  | 81.67915 | 1.510898 | 81.46049 | 2.051677
4 | 7107.193 | 5635.725 | 5643.369 |  | 0.005635725 | 1.408931e-05 | 97.52434 | 0.7112693 | 0.09995224 | 0.0007147267 | 0.3327179 | 0.0008362787 |  |  | 98.45293 | 1.726706 | 97.74689 | 2.514636
5 | 8091.369 | 6991.558 | 7025.708 |  | 0.006991558 | 1.74789e-05 | 109.2967 | 0.8774823 | 0.1120177 | 0.0008848467 | 0.4127626 | 0.001037469 |  |  | 109.3704 | 1.894057 | 109.0377 | 2.937781
6 | 9556.431 | 8417.086 | 0 |  | 0.008417086 | 2.104271e-05 | 120.9903 | 1.060264 | 0.1240024 | 0.001071994 | 0.4969218 | 0.001249002 |  |  | 120.1368 | 2.079067 | 121.2909 | 3.507853

## Transient Sorption Input
Overall Properties | Value | Uncertainty | Step 1 |  | Fick. Model | Fick. err | BH Model | BH err | MBH Model | MBH err |  |  | Step 2 |  | Fick. Model | Fick. err | BH Model | BH err | MBH Model | MBH err |  |  | Step 3 |  | Fick. Model | Fick. err | BH Model | BH err | MBH Model | MBH err |  |  | Step 4 |  | Fick. Model | Fick. err | BH Model | BH err | MBH Model | MBH err |  |  | Step 5 |  | Fick. Model | Fick. err | BH Model | BH err | MBH Model | MBH err |  |  | Step 6 |  | Fick. Model | Fick. err | BH Model | BH err | MBH Model | MBH err |  |  | Step 7 |  | Fick. Model | Fick. err | BH Model | BH err | MBH Model | MBH err |  |  | Step 8 |  | Fick. Model | Fick. err | BH Model | BH err | MBH Model | MBH err |  |  | Step 9 |  | Fick. Model | Fick. err | BH Model | BH err | MBH Model | MBH err |  |  | -> Copy the step template pattern and adjust the "# steps" value accordingly to add steps. ->
|  |  | M (fick) |  | 0.9994305 | 0.0004998623 | 0.3869862 | 0.03977597 | 0.390923 | 0.1023825 |  |  | M (fick) |  | 0.9866385 | 0.001294779 | 0.9599187 | 0.004992437 | 0.9599404 | 0.003796122 |  |  | M (fick) |  | 0.9670213 | 0.003931688 | 0.9013434 | 0.003579897 | 0.9013475 | 0.003547453 |  |  | M (fick) |  | 0.9150489 | 0.007516157 | 0.7802509 | 0.005810898 | 0.7802304 | 0.005467746 |  |  | M (fick) |  | 0.8678712 | 0.01116203 | 0.665981 | 0.008166431 | 0.6659509 | 0.008087197 |  |  | M (fick) |  | 0.7035679 | 0.007803807 | 0.5547183 | 0.005662666 | 0.5546978 | 0.004389473 |  |  | M (fick) |  | TBD | TBD | TBD | TBD | TBD | TBD |  |  | M (fick) |  | TBD | TBD | TBD | TBD | TBD | TBD |  |  | M (fick) |  | TBD | TBD | TBD | TBD | TBD | TBD
semi-thickness (cm) | 0.00703182 | 0.000224628 | kf (1/s) |  | 0.00116057 | 3.719231e-05 | 0.0006884842 | 4.948101e-05 | 0.000692811 | 0.0001685523 |  |  | kf (1/s) |  | 0.001001406 | 7.050408e-05 | 0.001090586 | 5.883721e-05 | 0.001091114 | 7.860798e-05 |  |  | kf (1/s) |  | 0.001359029 | 0.0004522245 | 0.001756918 | 0.0001676007 | 0.001758371 | 0.0001341025 |  |  | kf (1/s) |  | 0.001957796 | 0.001008417 | 0.004055261 | 0.0005627609 | 0.004065599 | 0.0005213343 |  |  | kf (1/s) |  | 0.0008132591 | 0.0006918849 | 0.005311532 | 0.002932831 | 0.00534485 | 0.006900609 |  |  | kf (1/s) |  | 0.002674971 | 0.001897545 | 0.01090965 | 0.001232563 | 0.01097869 | 0.003484833 |  |  | kf (1/s) |  | TBD | TBD | TBD | TBD | TBD | TBD |  |  | kf (1/s) |  | TBD | TBD | TBD | TBD | TBD | TBD |  |  | kf (1/s) |  | TBD | TBD | TBD | TBD | TBD | TBD
# steps | 6 | --- | M (relax) |  | --- | --- | 0.6129639 | 0.03971752 | 0.6090228 | 0.1025247 |  |  | M (relax) |  | --- | --- | 0.03686621 | 0.003800608 | 0.0368502 | 0.003057271 |  |  | M (relax) |  | --- | --- | 0.09592844 | 0.002472027 | 0.09592539 | 0.00312823 |  |  | M (relax) |  | --- | --- | 0.2033124 | 0.004598359 | 0.2033265 | 0.004376048 |  |  | M (relax) |  | --- | --- | 0.3224615 | 0.007196005 | 0.3224798 | 0.005603649 |  |  | M (relax) |  | --- | --- | 0.2864038 | 0.00272613 | 0.2864072 | 0.006209439 |  |  | M (relax) |  | --- | --- | TBD | TBD | TBD | TBD |  |  | M (relax) |  | --- | --- | TBD | TBD | TBD | TBD |  |  | M (relax) |  | --- | --- | TBD | TBD | TBD | TBD
| >Interpolation< Interpolate the input data to some size of points according to some interpolation function making the data easier to fit while losing little information in the process. It can also help the parameter optimization understand where the "valuable" information is. You almost always want 'root', as ideal fickian sorption is mostly linear with it. 'linear' is even interpolation (it will just reduce the data size) and 'log' will very heavily cut down long sorption steps (think on the order of months or years, not days). |  | kr (1/s) |  | --- | --- | 0.002111988 | 0.0001190868 | 0.002115979 | 0.0001536299 |  |  | kr (1/s) |  | --- | --- | 8.861759e-06 | 2.86645e-06 | 8.849252e-06 | 2.281466e-06 |  |  | kr (1/s) |  | --- | --- | 5.395419e-06 | 4.930555e-07 | 5.394911e-06 | 4.054172e-07 |  |  | kr (1/s) |  | --- | --- | 9.11451e-06 | 4.310097e-07 | 9.116601e-06 | 6.660951e-07 |  |  | kr (1/s) |  | --- | --- | 3.814268e-06 | 1.866833e-07 | 3.815117e-06 | 2.607428e-07 |  |  | kr (1/s) |  | --- | --- | 5.586557e-06 | 3.770017e-07 | 5.587821e-06 | 2.811576e-07 |  |  | kr (1/s) |  | --- | --- | TBD | TBD | TBD | TBD |  |  | kr (1/s) |  | --- | --- | TBD | TBD | TBD | TBD |  |  | kr (1/s) |  | --- | --- | TBD | TBD | TBD | TBD
Interpolation method | root | >Options< "linear", "root", "log", "none" | beta |  | --- | --- | --- | --- | 2.71846 | 4.544183 |  |  | beta |  | --- | --- | --- | --- | 2.787872 | 7.141582 |  |  | beta |  | --- | --- | --- | --- | 3.169001 | 7.174798 |  |  | beta |  | --- | --- | --- | --- | 2.743326 | 1.987407 |  |  | beta |  | --- | --- | --- | --- | 1.341214 | 3.011363 |  |  | beta |  | --- | --- | --- | --- | 2.66692 | 3.240318 |  |  | beta |  | --- | --- | --- | --- | TBD | TBD |  |  | beta |  | --- | --- | --- | --- | TBD | TBD |  |  | beta |  | --- | --- | --- | --- | TBD | TBD
Interpolation size | 100 | --- | D (cm^2/s) |  | 2.325771e-08 | 1.662363e-09 | 1.379716e-08 | 1.326755e-09 | 1.388387e-08 | 3.492301e-09 |  |  | D (cm^2/s) |  | 2.006808e-08 | 1.907912e-09 | 2.185524e-08 | 1.82755e-09 | 2.186583e-08 | 2.1055e-09 |  |  | D (cm^2/s) |  | 2.723483e-08 | 9.228067e-09 | 3.520847e-08 | 4.042381e-09 | 3.52376e-08 | 3.505776e-09 |  |  | D (cm^2/s) |  | 3.923406e-08 | 2.036345e-08 | 8.126707e-08 | 1.241546e-08 | 8.147424e-08 | 1.167242e-08 |  |  | D (cm^2/s) |  | 1.629764e-08 | 1.390435e-08 | 1.064426e-07 | 5.916578e-08 | 1.071103e-07 | 1.384568e-07 |  |  | D (cm^2/s) |  | 5.360618e-08 | 3.818054e-08 | 2.186284e-07 | 2.837632e-08 | 2.20012e-07 | 7.12363e-08 |  |  | D (cm^2/s) |  | TBD | TBD | TBD | TBD | TBD | TBD |  |  | D (cm^2/s) |  | TBD | TBD | TBD | TBD | TBD | TBD |  |  | D (cm^2/s) |  | TBD | TBD | TBD | TBD | TBD | TBD
| Resampling This is the number of times the data is randomly resampled and fit. This is done to determine a histogram |  | Fit error |  | 0.3683688 | 0.01695497 | 0.05777886 | 0.1420023 | 0.05771745 | 0.3837457 |  |  | Fit error |  | 1.454162 | 0.03508421 | 0.6319107 | 0.08892265 | 0.6241218 | 0.1172138 |  |  | Fit error |  | 11.49343 | 1.075516 | 0.9421004 | 0.1978245 | 0.941142 | 0.1957571 |  |  | Fit error |  | 25.99064 | 2.99463 | 0.9753787 | 0.2642257 | 0.9755908 | 0.2507009 |  |  | Fit error |  | 37.01889 | 4.890801 | 0.7965214 | 0.07531309 | 0.7983636 | 0.09866926 |  |  | Fit error |  | 14.95571 | 1.191811 | 0.2851213 | 0.04838339 | 0.286039 | 0.05000355 |  |  | Fit error | [9 empty] | Fit error | [9 empty] | Fit error
Resampling count | 5 | --- | t - t0 | Dim.less sorption | [6 empty] | Resampled time | Resampled dim.less sorption | t - t0 | Dim.less sorption | [6 empty] | Resampled time | Resampled dim.less sorption | t - t0 | Dim.less sorption | [6 empty] | Resampled time | Resampled dim.less sorption | t - t0 | Dim.less sorption | [6 empty] | Resampled time | Resampled dim.less sorption | t - t0 | Dim.less sorption | [6 empty] | Resampled time | Resampled dim.less sorption | t - t0 | Dim.less sorption | [6 empty] | Resampled time | Resampled dim.less sorption | t - t0 | Dim.less sorption | [6 empty] | Resampled time | Resampled dim.less sorption | t - t0 | Dim.less sorption | [6 empty] | Resampled time | Resampled dim.less sorption | t - t0 | Dim.less sorption | [6 empty] | Resampled time | Resampled dim.less sorption
|  |  | 0 | 0 | 0.01265382 | 6.328772e-06 | 0.004899644 | 0.0005036048 | 1.196552e-06 | 1.144983 | 0 | 0 | 0 | 0 | 0.01249186 | 1.639324e-05 | 0.01215356 | 6.32094e-05 | 3.120793e-05 | 2.863788 | 0 | 0 | 0 | 0 | 0.01224349 | 4.977923e-05 | 0.01141194 | 4.532518e-05 | 1.064121e-05 | 1.753121 | 0 | 0 | 0 | 0 | 0.01158546 | 9.516229e-05 | 0.00987878 | 7.357195e-05 | -1.947164e-05 | 0.2689918 | 0 | 0 | 0 | 0 | 0.01098814 | 0.0001413228 | 0.008432006 | 0.0001033954 | -0.00317055 | 0.01276869 | 0 | 0 | 0 | 0 | 0.008907894 | 9.880424e-05 | 0.007023305 | 7.169519e-05 | -0.002512155 | 0.004805384 | 0 | 0 | Paste your (from sorption start) time data here! | [9 empty] | Paste your (from sorption start) time data here! | [9 empty] | Paste your (from sorption start) time data here!
|  |  | 1 | 0.007720501 | 0.02530037 | 0.000343929 | 0.00929326 | 0.0008536277 | 0.00952841 | 0.07244455 | 43.76002 | 0.09552438 | 1 | 0 | 0.0234952 | 0.0006702515 | 0.02367388 | 0.0005454827 | 0.02238657 | 0.1624871 | 87.68962 | 0.1344973 | 5 | 0.01733838 | 0.05726322 | 0.009528298 | 0.06068833 | 0.002904505 | 0.05876081 | 0.005141343 | 122.1977 | 0.2666741 | 5 | 0.0619712 | 0.06503518 | 0.01675747 | 0.07982047 | 0.005569629 | 0.07688649 | 0.005465067 | 62.64463 | 0.2853997 | 5 | 0.1005708 | 0.03977022 | 0.01685338 | 0.07796976 | 0.02154553 | 0.07177054 | 0.04915112 | 122.4732 | 0.4022762 | 5 | 0.1000896 | 0.05845017 | 0.02074153 | 0.09307551 | 0.005342494 | 0.08971549 | 0.01499367 | 53.91899 | 0.3165175 |  | Paste your (dimensionless) sorption data here! | [9 empty] | Paste your (dimensionless) sorption data here! | [9 empty] | Paste your (dimensionless) sorption data here!
|  |  | 2 | 0.007720501 | 0.03475172 | 0.0005383771 | 0.01313457 | 0.001156837 | 0.01334552 | 0.004688274 | 175.0401 | 0.2932158 | 2 | 0.003524161 | 0.03196542 | 0.001069719 | 0.03239351 | 0.0008555609 | 0.03099762 | 0.003306424 | 350.7585 | 0.4028423 | 10.0000002 | 0.03460265 | 0.08098147 | 0.01347754 | 0.08582768 | 0.004107676 | 0.08448665 | 0.004532638 | 488.7909 | 0.6210657 | 9.9999996 | 0.08887489 | 0.0919736 | 0.02369881 | 0.1128886 | 0.007876645 | 0.1109299 | 0.007319824 | 250.5785 | 0.5737251 | 9.9999996 | 0.1386159 | 0.05622195 | 0.02392543 | 0.1102695 | 0.03046997 | 0.1063112 | 0.06937279 | 489.8929 | 0.5988701 | 10 | 0.1414231 | 0.08266102 | 0.02933296 | 0.1316333 | 0.007555428 | 0.1295197 | 0.02081578 | 215.676 | 0.4994898
|  |  | 3 | 0.01488816 | 0.04239926 | 0.0006740279 | 0.01659426 | 0.001417915 | 0.01660158 | 0.0037346 | 393.8402 | 0.4935163 | 3 | 0.003524161 | 0.03891305 | 0.001350664 | 0.03948876 | 0.001073608 | 0.03782805 | 0.005659409 | 789.2066 | 0.6523756 | 15 | 0.05294592 | 0.09918164 | 0.01650655 | 0.1051184 | 0.005030855 | 0.1040443 | 0.004738951 | 1099.78 | 0.7984987 | 15 | 0.1140971 | 0.1126442 | 0.029025 | 0.1382649 | 0.009646881 | 0.1367343 | 0.008905309 | 563.8017 | 0.6938051 | 15 | 0.1654712 | 0.06885739 | 0.02930378 | 0.1350554 | 0.03731795 | 0.1320148 | 0.08559705 | 1102.259 | 0.6191961 | 15 | 0.1718794 | 0.1012387 | 0.03592539 | 0.1612216 | 0.009253466 | 0.1596776 | 0.02549484 | 485.2709 | 0.5175399
|  |  | 4 | 0.01936795 | 0.04892508 | 0.0007826044 | 0.01978056 | 0.001649285 | 0.01966679 | 0.004335002 | 700.1604 | 0.6620065 | 4 | 0.01024736 | 0.04487564 | 0.001573653 | 0.045557 | 0.001247856 | 0.04383809 | 0.005605109 | 1403.034 | 0.8170313 | 19.9999998 | 0.06373609 | 0.1145251 | 0.01906012 | 0.1213817 | 0.005809131 | 0.1204668 | 0.005116825 | 1955.164 | 0.847102 | 19.9999998 | 0.1359564 | 0.1300703 | 0.03351518 | 0.1596595 | 0.01113926 | 0.1583885 | 0.01026966 | 1002.314 | 0.7304224 | 19.9999998 | 0.1878506 | 0.07950966 | 0.03383711 | 0.1559518 | 0.04309105 | 0.1534599 | 0.09929988 | 1959.571 | 0.6279825 | 20 | 0.2023357 | 0.1169003 | 0.04148307 | 0.1861668 | 0.01068473 | 0.1849808 | 0.02946876 | 862.7038 | 0.5261444
|  |  | 5 | 0.01936795 | 0.05469227 | 0.0008762584 | 0.02276399 | 0.001859626 | 0.02258994 | 0.004849399 | 1094.001 | 0.7855915 | 5 | 0.0160101 | 0.05015703 | 0.001764323 | 0.0509244 | 0.001397759 | 0.04924626 | 0.005198395 | 2192.241 | 0.8993923 | 25.0000002 | 0.07884232 | 0.1280429 | 0.02130986 | 0.1357102 | 0.006494806 | 0.1349047 | 0.005531849 | 3054.943 | 0.8676033 | 24.9999996 | 0.1578156 | 0.145423 | 0.03747111 | 0.1785096 | 0.01245407 | 0.1774198 | 0.01148013 | 1566.116 | 0.7433462 | 24.9999996 | 0.2079921 | 0.0888945 | 0.03783104 | 0.1743627 | 0.04817726 | 0.1722523 | 0.1113593 | 3061.83 | 0.6287799 | 25 | 0.2197393 | 0.1306985 | 0.04637948 | 0.2081429 | 0.01194345 | 0.2072153 | 0.03297118 | 1347.975 | 0.5347478
|  |  | 6 | 0.02205583 | 0.05991053 | 0.0009602754 | 0.02559183 | 0.002054594 | 0.02539384 | 0.005334016 | 1575.361 | 0.8729222 | 6 | 0.0160101 | 0.05493985 | 0.001934456 | 0.05578243 | 0.001532009 | 0.05418128 | 0.004880654 | 3156.826 | 0.9322861 | 30 | 0.08963248 | 0.140264 | 0.02334378 | 0.1486645 | 0.007114703 | 0.1479403 | 0.005946476 | 4399.118 | 0.8792822 | 30 | 0.1763119 | 0.159303 | 0.04104755 | 0.1955523 | 0.01364275 | 0.1945997 | 0.01257782 | 2255.207 | 0.7563534 | 30 | 0.2281336 | 0.09737905 | 0.04144183 | 0.191008 | 0.05277552 | 0.1891861 | 0.1222477 | 4409.036 | 0.6410268 | 30 | 0.2349674 | 0.1431731 | 0.05080618 | 0.2280023 | 0.01307288 | 0.2272765 | 0.03611612 | 1941.084 | 0.54394
|  |  | 7 | 0.02205583 | 0.0647103 | 0.00103733 | 0.02829674 | 0.002237925 | 0.02809584 | 0.005794117 | 2144.241 | 0.927375 | 7.0000002 | 0.0160101 | 0.0593405 | 0.002090064 | 0.06025137 | 0.001655029 | 0.05873572 | 0.004648495 | 4296.792 | 0.9447721 | 34.9999998 | 0.1025807 | 0.1515025 | 0.02521416 | 0.1605773 | 0.007684758 | 0.159917 | 0.006349109 | 5987.689 | 0.8874427 | 34.9999998 | 0.1964897 | 0.1720669 | 0.04433642 | 0.2112255 | 0.01473585 | 0.2103821 | 0.01358879 | 3069.587 | 0.7648303 | 60 | 0.2482751 | 0.1377148 | 0.05860759 | 0.2701348 | 0.07457122 | 0.269275 | 0.1737161 | 6001.188 | 0.650666 | 35 | 0.2588973 | 0.1546446 | 0.05487695 | 0.2462402 | 0.01409207 | 0.2456802 | 0.03895406 | 2642.03 | 0.5432862
|  |  | 8 | 0.02743158 | 0.0691781 | 0.001108987 | 0.0309019 | 0.002412161 | 0.03070998 | 0.006232675 | 2800.642 | 0.9576793 | 7.9999998 | 0.02081239 | 0.06343726 | 0.00223459 | 0.06441139 | 0.001769388 | 0.06297844 | 0.004481173 | 5612.136 | 0.9495743 | 40.0000002 | 0.1133708 | 0.1619629 | 0.02695508 | 0.1716657 | 0.008215351 | 0.1710574 | 0.006736483 | 7820.655 | 0.8965954 | 39.9999996 | 0.20826 | 0.1839472 | 0.04739763 | 0.2258143 | 0.01575328 | 0.2250613 | 0.01453055 | 4009.256 | 0.7684434 | 90 | 0.3243651 | 0.1686655 | 0.07177935 | 0.3305895 | 0.09036373 | 0.3302338 | 0.2109328 | 7838.286 | 0.6619705 | 40 | 0.2784764 | 0.165322 | 0.05866592 | 0.2631666 | 0.01500811 | 0.2627475 | 0.04150286 | 3450.815 | 0.5483651
|  |  | 9 | 0.03011945 | 0.07337442 | 0.001176269 | 0.03342425 | 0.002579087 | 0.03324772 | 0.006652481 | 3544.562 | 0.9731263 | 9 | 0.02081239 | 0.06728525 | 0.002370217 | 0.06831871 | 0.001876748 | 0.0669616 | 0.004362768 | 7102.86 | 0.9524557 | 45 | 0.124161 | 0.1717876 | 0.02859018 | 0.1820803 | 0.008713696 | 0.1815156 | 0.007108276 | 9898.017 | 0.9021675 | 45 | 0.2334823 | 0.1951055 | 0.05027277 | 0.239517 | 0.01670884 | 0.2388407 | 0.01541546 | 5074.215 | 0.7751832 | 120 | 0.3982172 | 0.1947581 | 0.08288365 | 0.3805444 | 0.1011609 | 0.3805286 | 0.2363311 | 9920.331 | 0.6612402 | 45 | 0.2893536 | 0.1753505 | 0.06222461 | 0.2789853 | 0.01582319 | 0.2786887 | 0.04376704 | 4367.438 | 0.5503534
|  |  | 10 | 0.03011945 | 0.07734342 | 0.001239899 | 0.0358765 | 0.002739998 | 0.03571854 | 0.007056024 | 4376.002 | 0.9818055 | 10.0000002 | 0.02369376 | 0.07092484 | 0.002498455 | 0.0720144 | 0.001978275 | 0.07072534 | 0.00428166 | 8768.962 | 0.9562975 | 49.9999998 | 0.1360302 | 0.1810801 | 0.03013669 | 0.1919308 | 0.009185042 | 0.1914033 | 0.007465221 | 12219.77 | 0.9086059 | 49.9999998 | 0.2452526 | 0.2056592 | 0.05299216 | 0.2524777 | 0.01761253 | 0.2518681 | 0.01625256 | 6264.463 | 0.785008 | 150 | 0.447452 | 0.2177462 | 0.09266674 | 0.4227663 | 0.1073647 | 0.422992 | 0.2508584 | 12247.32 | 0.6709625 | 50 | 0.3045817 | 0.1848357 | 0.06559049 | 0.2938367 | 0.01653845 | 0.293648 | 0.0457486 | 5391.899 | 0.5554522
|  |  | 11.0000004 | 0.03370328 | 0.08111847 | 0.001300418 | 0.03826839 | 0.002895863 | 0.03813026 | 0.007445436 | 5294.963 | 0.9871685 | 10.9999998 | 0.02369376 | 0.07438659 | 0.002620411 | 0.0755295 | 0.002074835 | 0.07430105 | 0.004229293 | 10610.44 | 0.9582185 | 55.0000002 | 0.1489784 | 0.1899184 | 0.03160763 | 0.2013001 | 0.009633354 | 0.2008049 | 0.00780839 | 14785.93 | 0.911843 | 54.9999996 | 0.2671119 | 0.2156972 | 0.05557864 | 0.2648054 | 0.0184718 | 0.2642544 | 0.01704864 | 7580 | 0.7900525 | 180 | 0.483259 | 0.238529 | 0.1015113 | 0.4586839 | 0.1097415 | 0.4590789 | 0.2563371 | 14819.26 | 0.680198 | 55 | 0.3198099 | 0.1938573 | 0.06879188 | 0.3078219 | 0.01715572 | 0.3077288 | 0.04745188 | 6524.198 | 0.5573993
|  |  | 12 | 0.03907903 | 0.08472547 | 0.001358243 | 0.04060756 | 0.003047424 | 0.04048944 | 0.007822515 | 6301.444 | 0.9878985 | 12 | 0.02465422 | 0.07769426 | 0.002736934 | 0.07888815 | 0.002167096 | 0.07771367 | 0.00419929 | 12627.31 | 0.9603997 | 60 | 0.1597685 | 0.1983633 | 0.03301309 | 0.2102524 | 0.01006171 | 0.2097858 | 0.008138914 | 17596.47 | 0.9165526 | 60 | 0.2738378 | 0.2252884 | 0.05805 | 0.2765843 | 0.01929226 | 0.2760858 | 0.01780885 | 9020.826 | 0.7950969 | 210 | 0.5101143 | 0.2576407 | 0.1096446 | 0.4892947 | 0.1091569 | 0.4898034 | 0.254827 | 17636.14 | 0.6846739 | 60 | 0.335038 | 0.2024773 | 0.07185076 | 0.3210171 | 0.01767807 | 0.3210093 | 0.04888508 | 7764.334 | 0.560528
|  |  | 13 | 0.03907903 | 0.08818507 | 0.001413704 | 0.04290014 | 0.003195263 | 0.04280155 | 0.008188769 | 7395.444 | 0.9901127 | 13.0000002 | 0.02849604 | 0.08086674 | 0.002848692 | 0.08210956 | 0.002255585 | 0.08098324 | 0.004186839 | 14819.55 | 0.9626159 | 64.9999998 | 0.1684007 | 0.206463 | 0.03436111 | 0.218839 | 0.01047256 | 0.2183978 | 0.008457866 | 20651.42 | 0.9218521 | 64.9999998 | 0.2956971 | 0.2344876 | 0.06042036 | 0.2878815 | 0.02007817 | 0.2874304 | 0.0185371 | 10586.94 | 0.8013013 | 240 | 0.5302558 | 0.2754295 | 0.1172144 | 0.5153969 | 0.1063919 | 0.5159765 | 0.2481828 | 20697.97 | 0.6913877 | 65 | 0.3437398 | 0.2107451 | 0.07478457 | 0.333483 | 0.01810975 | 0.3335511 | 0.05005994 | 9112.309 | 0.5674651
|  |  | 14.0000004 | 0.0417669 | 0.09151397 | 0.00146707 | 0.0451511 | 0.003339843 | 0.04507126 | 0.008545455 | 8576.965 | 0.9911466 | 14 | 0.02849604 | 0.08391938 | 0.002956228 | 0.08520928 | 0.002340731 | 0.08412617 | 0.00418827 | 17187.17 | 0.9648851 | 70.0000002 | 0.1791908 | 0.2142568 | 0.03565821 | 0.2271012 | 0.01086789 | 0.226683 | 0.008766232 | 23950.76 | 0.9237122 | 69.9999996 | 0.3041045 | 0.2433393 | 0.06270116 | 0.2987509 | 0.02083272 | 0.298343 | 0.01923633 | 12278.35 | 0.8063161 | 270 | 0.5459214 | 0.2921368 | 0.1243222 | 0.5376584 | 0.1020907 | 0.5382762 | 0.2379308 | 24004.75 | 0.6948621 | 70.0000002 | 0.3567925 | 0.2187005 | 0.07760743 | 0.3452696 | 0.01845592 | 0.3454053 | 0.05099097 | 10568.12 | 0.5699864
|  |  | 15 | 0.0417669 | 0.09472596 | 0.001518562 | 0.04736454 | 0.003481542 | 0.04730251 | 0.008893633 | 9846.006 | 0.9906311 | 15 | 0.03233787 | 0.08686482 | 0.003059987 | 0.08820015 | 0.002422887 | 0.08715599 | 0.00420075 | 19730.17 | 0.9659021 | 75 | 0.1856649 | 0.2217769 | 0.03690976 | 0.2350734 | 0.01124933 | 0.234676 | 0.009064895 | 27494.49 | 0.9257586 | 75 | 0.3175563 | 0.2518801 | 0.06490187 | 0.3092366 | 0.02155829 | 0.3088685 | 0.01990873 | 14095.04 | 0.8119117 | 300 | 0.563825 | 0.3079385 | 0.1310399 | 0.556646 | 0.09676375 | 0.5572774 | 0.2252785 | 27556.47 | 0.7092123 | 75 | 0.3654943 | 0.2263764 | 0.08033089 | 0.3564199 | 0.01872234 | 0.3566158 | 0.05169443 | 12131.77 | 0.5721619
|  |  | 16.0000002 | 0.04624669 | 0.09783255 | 0.001568364 | 0.0495439 | 0.00362067 | 0.04949868 | 0.009234193 | 11202.57 | 0.9917105 | 16.0000002 | 0.03425879 | 0.0897136 | 0.003160341 | 0.09109289 | 0.002502347 | 0.09008405 | 0.004222078 | 22448.54 | 0.9687835 | 79.9999998 | 0.1975341 | 0.2290502 | 0.03812023 | 0.2427841 | 0.01161826 | 0.2424057 | 0.00935464 | 31282.62 | 0.9313466 | 79.9999998 | 0.3226008 | 0.2601406 | 0.06703035 | 0.3193753 | 0.02225658 | 0.319044 | 0.02055587 | 16037.02 | 0.8152747 | 330 | 0.5705388 | 0.3229667 | 0.1374191 | 0.5728421 | 0.09080735 | 0.573469 | 0.2111605 | 31353.14 | 0.714462 | 80 | 0.3763715 | 0.2338005 | 0.08296451 | 0.3669719 | 0.01891504 | 0.3672211 | 0.05218746 | 13803.26 | 0.5775516
|  |  | 17 | 0.05072648 | 0.1008435 | 0.001616632 | 0.05169209 | 0.003757487 | 0.05166268 | 0.009567892 | 12646.65 | 0.9932742 | 16.9999998 | 0.03425879 | 0.09247466 | 0.003257605 | 0.09389657 | 0.00257936 | 0.09291992 | 0.004250523 | 25342.3 | 0.9691155 | 85.0000002 | 0.2050872 | 0.2360995 | 0.03929344 | 0.2502574 | 0.01197583 | 0.2498965 | 0.009636166 | 35315.15 | 0.9314277 | 84.9999996 | 0.3377341 | 0.2681468 | 0.06909327 | 0.3291974 | 0.0229288 | 0.3289004 | 0.02117886 | 18104.3 | 0.8253636 | 360 | 0.5772526 | 0.3373234 | 0.1434959 | 0.586658 | 0.08452421 | 0.5872672 | 0.196289 | 35394.76 | 0.7257347 | 85.0000002 | 0.3850733 | 0.2409958 | 0.08551623 | 0.3769601 | 0.01904014 | 0.3772562 | 0.05248745 | 15582.59 | 0.5838342
|  |  | 18 | 0.05072648 | 0.1037671 | 0.001663501 | 0.0538116 | 0.003892211 | 0.05379705 | 0.009895374 | 14178.25 | 0.9932276 | 18 | 0.03714016 | 0.09515564 | 0.003352048 | 0.09661894 | 0.00265414 | 0.09567178 | 0.004284715 | 28411.44 | 0.9698546 | 90 | 0.2126404 | 0.2429444 | 0.04043261 | 0.2575141 | 0.01232302 | 0.2571694 | 0.009910093 | 39592.07 | 0.9319405 | 90 | 0.3461415 | 0.2759208 | 0.07109632 | 0.3387286 | 0.02357577 | 0.3384636 | 0.02177846 | 20296.86 | 0.8238711 | 390 | 0.5862044 | 0.3510891 | 0.1492957 | 0.5984442 | 0.07814195 | 0.5990267 | 0.1811979 | 39681.32 | 0.722878 | 90 | 0.3937751 | 0.2479823 | 0.08799266 | 0.386416 | 0.01910367 | 0.3867533 | 0.0526115 | 17469.75 | 0.588911
|  |  | 19.0000002 | 0.05431031 | 0.1066105 | 0.001709085 | 0.05590458 | 0.004025027 | 0.05590399 | 0.01021719 | 15797.37 | 0.9941702 | 19.0000002 | 0.03714016 | 0.09776313 | 0.003443902 | 0.09926669 | 0.00272687 | 0.09834667 | 0.00432356 | 31655.95 | 0.9713766 | 94.9999998 | 0.2255885 | 0.2496017 | 0.04154056 | 0.2645719 | 0.0126607 | 0.2642422 | 0.01017697 | 44113.38 | 0.9324826 | 94.9999998 | 0.3612748 | 0.2834817 | 0.0730444 | 0.3479907 | 0.02419801 | 0.3477559 | 0.02235515 | 22614.71 | 0.833405 | 420 | 0.5906803 | 0.3643281 | 0.1548352 | 0.6084997 | 0.0718286 | 0.6090494 | 0.1662799 | 44212.83 | 0.7349642 | 95 | 0.4046524 | 0.254777 | 0.09039929 | 0.3953688 | 0.01911143 | 0.395742 | 0.05257616 | 19464.75 | 0.5901182
|  |  | 20 | 0.0587901 | 0.1093801 | 0.001753484 | 0.05797289 | 0.004156094 | 0.05798543 | 0.01053383 | 17504.01 | 0.9939612 | 19.9999998 | 0.04002153 | 0.1003028 | 0.003533369 | 0.1018456 | 0.002797709 | 0.1009507 | 0.004366181 | 35075.85 | 0.9727209 | 100.0000002 | 0.2331417 | 0.2560859 | 0.04261972 | 0.2714463 | 0.01298959 | 0.2711307 | 0.01043729 | 48879.09 | 0.9330539 | 99.9999996 | 0.3713637 | 0.290846 | 0.07494172 | 0.3570022 | 0.02479587 | 0.3567959 | 0.02290924 | 25057.85 | 0.8368857 | 450 | 0.5973941 | 0.3770924 | 0.160125 | 0.6170795 | 0.06570517 | 0.6175928 | 0.151816 | 48989.29 | 0.7424234 | 100.0000002 | 0.4090032 | 0.2613947 | 0.09274069 | 0.4038457 | 0.01906898 | 0.40425 | 0.05239718 | 21567.6 | 0.6055738
|  |  | 21 | 0.0587901 | 0.1120813 | 0.001796787 | 0.06001818 | 0.004285551 | 0.06004307 | 0.0108457 | 19298.17 | 0.9941702 | 21 | 0.04386336 | 0.1027798 | 0.003620626 | 0.1043609 | 0.002866799 | 0.1034892 | 0.004411867 | 38671.12 | 0.9745462 | 105 | 0.2406948 | 0.26241 | 0.04367221 | 0.278151 | 0.01331035 | 0.2778486 | 0.01069149 | 53889.2 | 0.9336546 | 105 | 0.3797711 | 0.2980284 | 0.07679199 | 0.3657791 | 0.02536953 | 0.3655997 | 0.02344091 | 27626.28 | 0.839677 | 480 | 0.5973941 | 0.3894248 | 0.1651715 | 0.6244009 | 0.0598559 | 0.6248758 | 0.1380005 | 54010.69 | 0.7477041 | 105 | 0.417705 | 0.2678483 | 0.09502059 | 0.4118725 | 0.01898155 | 0.4123035 | 0.05208941 | 23778.27 | 0.59985
|  |  | 22.0000002 | 0.06147798 | 0.1147188 | 0.00183907 | 0.06204189 | 0.004413516 | 0.06207842 | 0.01115316 | 21179.85 | 0.9945275 | 22.0000002 | 0.04386336 | 0.1051985 | 0.003705828 | 0.1068169 | 0.002934262 | 0.105967 | 0.00446004 | 42441.78 | 0.975173 | 109.9999998 | 0.2471689 | 0.2685851 | 0.04469993 | 0.2846979 | 0.01362354 | 0.2844079 | 0.01093996 | 59143.7 | 0.9342846 | 109.9999998 | 0.38986 | 0.3050417 | 0.07859841 | 0.3743352 | 0.02591913 | 0.3741813 | 0.02395026 | 30320 | 0.8455413 | 510 | 0.60187 | 0.4013603 | 0.1699783 | 0.6306493 | 0.05433651 | 0.6310854 | 0.1249605 | 59277.04 | 0.755415 | 110 | 0.4242314 | 0.2741492 | 0.09724207 | 0.4194733 | 0.01885402 | 0.4199268 | 0.05166672 | 26096.79 | 0.6026181
|  |  | 23.0000004 | 0.06147798 | 0.1172971 | 0.001880402 | 0.06404531 | 0.004540096 | 0.06409281 | 0.01145654 | 23149.05 | 0.9943415 | 22.9999998 | 0.04674473 | 0.1075628 | 0.003789116 | 0.1092178 | 0.003000209 | 0.1083881 | 0.004510227 | 46387.81 | 0.9764671 | 115.0000002 | 0.25688 | 0.2746215 | 0.04570454 | 0.2910977 | 0.01392967 | 0.2908193 | 0.01118306 | 64642.6 | 0.9349438 | 114.9999996 | 0.3965859 | 0.3118972 | 0.08036379 | 0.3826824 | 0.02644473 | 0.3825527 | 0.02443735 | 33139.01 | 0.8489043 | 540 | 0.6041079 | 0.4129284 | 0.1745473 | 0.6359828 | 0.04918083 | 0.6363804 | 0.1127711 | 64788.33 | 0.755654 | 115.0000002 | 0.4329332 | 0.2803073 | 0.09940761 | 0.4266707 | 0.01869096 | 0.4271432 | 0.05114204 | 28523.14 | 0.6061673
|  |  | 24 | 0.06506181 | 0.1198199 | 0.001920846 | 0.06602958 | 0.004665381 | 0.06608745 | 0.01175612 | 25205.77 | 0.9951126 | 24 | 0.0496261 | 0.1098763 | 0.003870612 | 0.111567 | 0.003064737 | 0.1107562 | 0.00456204 | 50509.22 | 0.9779502 | 120 | 0.2633541 | 0.280528 | 0.04668754 | 0.2973598 | 0.01422917 | 0.2970925 | 0.01142109 | 70385.9 | 0.9429611 | 120 | 0.4066748 | 0.3186052 | 0.08209059 | 0.3908311 | 0.02694641 | 0.3907246 | 0.02490225 | 36083.31 | 0.8550883 | 570 | 0.60187 | 0.4241536 | 0.1788794 | 0.640536 | 0.04440609 | 0.6408965 | 0.1014686 | 70544.57 | 0.7630019 | 120 | 0.4351086 | 0.2863316 | 0.1015192 | 0.4334864 | 0.0184966 | 0.4339744 | 0.05052733 | 31057.34 | 0.6069883
|  |  | 25.0000002 | 0.0695416 | 0.1222907 | 0.001960455 | 0.06799573 | 0.004789455 | 0.06806342 | 0.01205215 | 27350.02 | 0.9943343 | 25.0000002 | 0.0496261 | 0.112142 | 0.003950426 | 0.1138677 | 0.003127934 | 0.1130748 | 0.004615159 | 54806.01 | 0.97826 | 124.9999998 | 0.2709072 | 0.2863127 | 0.04765025 | 0.3034927 | 0.01452245 | 0.303236 | 0.01165433 | 76373.58 | 0.9380013 | 124.9999998 | 0.4184452 | 0.3251746 | 0.08378096 | 0.3987905 | 0.02742424 | 0.3987061 | 0.02534502 | 39152.89 | 0.8556302 | 600 | 0.6041079 | 0.4350571 | 0.1829754 | 0.644424 | 0.04001712 | 0.6447489 | 0.0910602 | 76545.76 | 0.7651336 | 125.0000004 | 0.4438104 | 0.2922299 | 0.1035784 | 0.4399405 | 0.01827484 | 0.4404411 | 0.04983362 | 33699.37 | 0.6161105
|  |  | 26.0000004 | 0.0695416 | 0.1247125 | 0.00199928 | 0.0699447 | 0.004912389 | 0.07002169 | 0.01234485 | 29581.78 | 0.9950662 | 25.9999998 | 0.05154701 | 0.1143628 | 0.00402866 | 0.1161229 | 0.00318988 | 0.1153468 | 0.004669317 | 59278.19 | 0.9793485 | 130.0000002 | 0.2784604 | 0.2919828 | 0.04859387 | 0.3095042 | 0.01480984 | 0.3092574 | 0.01188304 | 82605.67 | 0.9398974 | 129.9999996 | 0.4251711 | 0.3316137 | 0.08543677 | 0.4065688 | 0.02787834 | 0.4065054 | 0.02576577 | 42347.77 | 0.8630973 | 630 | 0.6063459 | 0.4456565 | 0.1868361 | 0.6477447 | 0.0360097 | 0.648036 | 0.0815317 | 82791.89 | 0.7719536 | 130.0000002 | 0.4503368 | 0.2980093 | 0.1055863 | 0.4460525 | 0.01802928 | 0.4465628 | 0.04907108 | 36449.24 | 0.6217288
|  |  | 27 | 0.07222947 | 0.1270882 | 0.002037364 | 0.07187731 | 0.005034249 | 0.07196313 | 0.01263443 | 31901.06 | 0.9952972 | 27 | 0.05154701 | 0.1165414 | 0.004105403 | 0.1183352 | 0.003250645 | 0.1175749 | 0.004724292 | 63925.74 | 0.980309 | 135 | 0.2914085 | 0.2975449 | 0.04951949 | 0.3154011 | 0.01509166 | 0.3151638 | 0.01210744 | 89082.15 | 0.9417754 | 135 | 0.4335785 | 0.3379298 | 0.08705965 | 0.4141732 | 0.02830884 | 0.4141299 | 0.02616463 | 45667.93 | 0.8690821 | 660 | 0.60187 | 0.4559674 | 0.1904629 | 0.6505817 | 0.03237314 | 0.6508417 | 0.07285391 | 89282.98 | 0.7777501 | 135 | 0.4503368 | 0.3036759 | 0.107544 | 0.4518403 | 0.01776323 | 0.4523579 | 0.04824902 | 39306.94 | 0.6309433
|  |  | 28.0000002 | 0.07491735 | 0.1294203 | 0.00207475 | 0.07379434 | 0.005155093 | 0.07388854 | 0.01292107 | 34307.86 | 0.9959621 | 28.0000002 | 0.05442838 | 0.1186799 | 0.004180738 | 0.1205068 | 0.003310295 | 0.1197616 | 0.004779902 | 68748.66 | 0.9809407 | 139.9999998 | 0.2968036 | 0.3030049 | 0.05042809 | 0.3211896 | 0.01536817 | 0.3209614 | 0.01232773 | 95803.02 | 0.9420554 | 139.9999998 | 0.4419859 | 0.3441296 | 0.08865102 | 0.4216102 | 0.02871594 | 0.4215862 | 0.02654177 | 49113.39 | 0.8659063 | 690 | 0.6085838 | 0.4660033 | 0.1938576 | 0.6530062 | 0.02909234 | 0.6532371 | 0.06498741 | 96019 | 0.7805996 | 140.0000004 | 0.4568631 | 0.3092356 | 0.1094521 | 0.4573213 | 0.01747973 | 0.4578438 | 0.047376 | 42272.49 | 0.630899
|  |  | 29.0000004 | 0.07491735 | 0.1317111 | 0.002111474 | 0.07569648 | 0.005274972 | 0.07579866 | 0.01320492 | 36802.18 | 0.9949141 | 28.9999998 | 0.05730976 | 0.1207806 | 0.004254739 | 0.12264 | 0.003368889 | 0.1219091 | 0.00483599 | 73746.97 | 0.9812725 | 145.0000002 | 0.3021987 | 0.3083682 | 0.05132056 | 0.3268755 | 0.01563963 | 0.3266561 | 0.01254408 | 102768.3 | 0.9420554 | 144.9999996 | 0.4520748 | 0.3502192 | 0.0902121 | 0.4288856 | 0.02909987 | 0.42888 | 0.0268974 | 52684.13 | 0.8724219 | 720 | 0.6108218 | 0.475776 | 0.1970225 | 0.6550791 | 0.02614935 | 0.655283 | 0.05788625 | 103000 | 0.787321 | 145.0000002 | 0.4655649 | 0.3146932 | 0.1113112 | 0.4625117 | 0.01718157 | 0.4630371 | 0.04645983 | 45345.87 | 0.6350371
|  |  | 30 | 0.07939714 | 0.1339627 | 0.002147571 | 0.07758437 | 0.005393935 | 0.07769414 | 0.01348615 | 39384.02 | 0.9968581 | 30 | 0.05730976 | 0.1228454 | 0.004327475 | 0.1247367 | 0.003426481 | 0.1240193 | 0.004892427 | 78920.66 | 0.9829513 | 150 | 0.3097518 | 0.3136398 | 0.0521977 | 0.3324641 | 0.01590625 | 0.332253 | 0.01275666 | 109978 | 0.9446377 | 150 | 0.4588007 | 0.3562041 | 0.09174395 | 0.4360047 | 0.0294609 | 0.4360168 | 0.02723178 | 56380.17 | 0.8752494 | 750 | 0.6130597 | 0.4852961 | 0.199961 | 0.656852 | 0.02352447 | 0.6570313 | 0.05150082 | 110225.9 | 0.7925867 | 150 | 0.4677403 | 0.3200534 | 0.1131214 | 0.467427 | 0.01687128 | 0.4679535 | 0.04550764 | 48527.09 | 0.6374253
|  |  | 31.0000002 | 0.07939714 | 0.1361771 | 0.00218307 | 0.07945859 | 0.005512025 | 0.07957561 | 0.01376488 | 42053.38 | 0.9965801 | 31.0000002 | 0.06019113 | 0.124876 | 0.004399009 | 0.1267988 | 0.003483121 | 0.1260943 | 0.004949103 | 84269.73 | 0.9831903 | 154.9999998 | 0.3173049 | 0.3188242 | 0.05306025 | 0.33796 | 0.0161682 | 0.3377569 | 0.0129656 | 117432 | 0.9458106 | 154.9999998 | 0.4672081 | 0.3620892 | 0.09324746 | 0.4429726 | 0.02979935 | 0.4430015 | 0.02754521 | 60201.49 | 0.880732 | 780 | 0.6108218 | 0.494573 | 0.2026767 | 0.6583691 | 0.02119719 | 0.6585261 | 0.04578001 | 117696.8 | 0.8010469 | 155.0000004 | 0.4720912 | 0.3253204 | 0.1148833 | 0.4720818 | 0.01655119 | 0.4726077 | 0.04452595 | 51816.15 | 0.6417762
|  |  | 32.0000004 | 0.08298097 | 0.1383561 | 0.002218001 | 0.08131968 | 0.005629279 | 0.08144362 | 0.01404125 | 44810.27 | 0.9968581 | 31.9999998 | 0.06115158 | 0.1268742 | 0.004469397 | 0.1288279 | 0.003538854 | 0.1281357 | 0.005005928 | 89794.17 | 0.9831903 | 160.0000002 | 0.3248581 | 0.3239256 | 0.05390888 | 0.3433676 | 0.01642567 | 0.3431722 | 0.01317103 | 125130.5 | 0.9463715 | 159.9999996 | 0.473934 | 0.3678793 | 0.09472339 | 0.4497935 | 0.03011559 | 0.4498385 | 0.02783802 | 64148.1 | 0.8849788 | 810 | 0.6175356 | 0.5036153 | 0.2051739 | 0.6596682 | 0.01914669 | 0.6598048 | 0.0406728 | 125412.6 | 0.8081145 | 160.0000002 | 0.4720912 | 0.3304979 | 0.1165968 | 0.4764899 | 0.01622343 | 0.4770137 | 0.04352066 | 55213.04 | 0.6471928
|  |  | 33 | 0.08746076 | 0.1405013 | 0.002252391 | 0.08316813 | 0.005745734 | 0.08329868 | 0.01431535 | 47654.67 | 0.9977142 | 33 | 0.06115158 | 0.1288413 | 0.004538694 | 0.1308255 | 0.003593723 | 0.130145 | 0.005062822 | 95494 | 0.9831903 | 165 | 0.3291741 | 0.3289478 | 0.0547442 | 0.3486909 | 0.01667879 | 0.348503 | 0.01337304 | 133073.3 | 0.9496086 | 165 | 0.48066 | 0.3735786 | 0.09617238 | 0.4564717 | 0.03041001 | 0.4565322 | 0.02811057 | 68220 | 0.8892599 | 840 | 0.6152977 | 0.5124308 | 0.2074575 | 0.6607814 | 0.01735224 | 0.6608996 | 0.0361294 | 133373.3 | 0.8088548 | 165 | 0.480793 | 0.3355894 | 0.1182621 | 0.4806644 | 0.01588991 | 0.4811848 | 0.04249714 | 58717.78 | 0.6452891
|  |  | 34.0000002 | 0.08746076 | 0.1426142 | 0.002286264 | 0.08500442 | 0.005861423 | 0.08514129 | 0.01458729 | 50586.59 | 0.9976732 | 34.0000002 | 0.06403295 | 0.1307789 | 0.004606949 | 0.1327931 | 0.003647767 | 0.1321238 | 0.005119722 | 101369.2 | 0.9831903 | 169.9999998 | 0.3356482 | 0.3338945 | 0.05556676 | 0.3539337 | 0.01692769 | 0.3537529 | 0.01357174 | 141260.6 | 0.9510514 | 169.9999998 | 0.4890674 | 0.3791908 | 0.09759497 | 0.463011 | 0.03068303 | 0.4630863 | 0.02836326 | 72417.19 | 0.8916454 | 870 | 0.6130597 | 0.5210267 | 0.2095325 | 0.661736 | 0.01579339 | 0.6618376 | 0.03210209 | 141579 | 0.8183465 | 170.0000004 | 0.4764421 | 0.3405978 | 0.1198793 | 0.4846177 | 0.0155524 | 0.4851335 | 0.04146028 | 62330.35 | 0.6521433
|  |  | 35.0000004 | 0.08925267 | 0.1446963 | 0.002319641 | 0.08682896 | 0.005976374 | 0.08697188 | 0.01485717 | 53606.03 | 0.997754 | 34.9999998 | 0.06403295 | 0.1326882 | 0.004674207 | 0.1347319 | 0.003701022 | 0.1340734 | 0.005176571 | 107419.8 | 0.984875 | 175.0000002 | 0.3453594 | 0.3387689 | 0.05637707 | 0.3590993 | 0.01717247 | 0.3589254 | 0.01376721 | 149692.2 | 0.9517666 | 174.9999996 | 0.4974748 | 0.3847197 | 0.09899161 | 0.4694151 | 0.0309351 | 0.4695046 | 0.02859652 | 76739.67 | 0.8943043 | 900 | 0.6130597 | 0.5294098 | 0.2114048 | 0.6625554 | 0.01445005 | 0.6626421 | 0.02854568 | 150029.7 | 0.8216406 | 175.0000002 | 0.4829685 | 0.3455262 | 0.1214485 | 0.4883616 | 0.01521248 | 0.4888717 | 0.04041447 | 66050.76 | 0.6512701
|  |  | 36 | 0.09283651 | 0.1467488 | 0.002352546 | 0.08864215 | 0.006090616 | 0.08879087 | 0.01512508 | 56712.99 | 0.9973135 | 36 | 0.06691433 | 0.1345704 | 0.004740512 | 0.1366433 | 0.003753522 | 0.1359951 | 0.005233322 | 113645.8 | 0.9831895 | 180 | 0.3507545 | 0.343574 | 0.05717559 | 0.3641909 | 0.01741324 | 0.3640237 | 0.01395951 | 158368.3 | 0.9539246 | 180 | 0.5025192 | 0.3901684 | 0.1003627 | 0.4756873 | 0.03116671 | 0.4757903 | 0.02881079 | 81187.44 | 0.8993487 | 930 | 0.6152977 | 0.5375862 | 0.2130801 | 0.6632596 | 0.01330249 | 0.6633328 | 0.02541786 | 158725.3 | 0.8234263 | 180 | 0.4851439 | 0.350377 | 0.1229698 | 0.4919071 | 0.0148716 | 0.4924107 | 0.03936369 | 69879.01 | 0.6587303
|  |  | 37.0000002 | 0.09283651 | 0.148773 | 0.002384996 | 0.09044436 | 0.006204173 | 0.09059863 | 0.0153911 | 59907.47 | 0.9978696 | 37.0000002 | 0.0697957 | 0.1364266 | 0.004805901 | 0.1385282 | 0.003805297 | 0.13789 | 0.005289937 | 120047.1 | 0.9831903 | 184.9999998 | 0.3561495 | 0.3483128 | 0.05796275 | 0.3692114 | 0.01765006 | 0.3690507 | 0.01414871 | 167288.7 | 0.9543875 | 184.9999998 | 0.5075637 | 0.3955401 | 0.1017084 | 0.4818309 | 0.03137836 | 0.4819469 | 0.02900653 | 85760.5 | 0.8981184 | 960 | 0.6130597 | 0.5455619 | 0.2145645 | 0.6638654 | 0.01233132 | 0.6639267 | 0.02267928 | 167665.8 | 0.8279022 | 185.0000004 | 0.4873194 | 0.3551527 | 0.1244432 | 0.4952649 | 0.01453105 | 0.4957611 | 0.03831152 | 73815.09 | 0.6612814
|  |  | 42 | 0.09552438 | 0.1585068 | 0.00254104 | 0.0993021 | 0.006762447 | 0.09948099 | 0.01669523 | 63189.48 | 0.9986123 | 37.9999998 | 0.0697957 | 0.1382579 | 0.004870413 | 0.1403879 | 0.003856377 | 0.1397592 | 0.005346382 | 126623.8 | 0.9843999 | 190.0000002 | 0.3626236 | 0.3529878 | 0.05873891 | 0.3741636 | 0.01788301 | 0.3740091 | 0.01433484 | 176453.5 | 0.958264 | 189.9999996 | 0.5142896 | 0.4008375 | 0.1030291 | 0.487849 | 0.03157054 | 0.4879774 | 0.02918421 | 90458.84 | 0.9043932 | 990 | 0.6108218 | 0.5533423 | 0.2158643 | 0.6643874 | 0.01151749 | 0.664438 | 0.02029353 | 176851.3 | 0.8239135 | 190.0000002 | 0.4916703 | 0.3598555 | 0.1258688 | 0.4984448 | 0.01419199 | 0.4989329 | 0.03726118 | 77859.02 | 0.659194
|  |  | 47.0000004 | 0.09552438 | 0.1676765 | 0.00268804 | 0.1079291 | 0.007306465 | 0.1081282 | 0.01796129 | 66559 | 0.9995459 | 39 | 0.07267707 | 0.1400653 | 0.004934081 | 0.1422233 | 0.00390679 | 0.1416037 | 0.005402628 | 133375.9 | 0.9845995 | 195 | 0.3690977 | 0.3576015 | 0.05950443 | 0.3790498 | 0.01811215 | 0.3789015 | 0.01451796 | 185862.8 | 0.9632959 | 195 | 0.519334 | 0.4060633 | 0.1043249 | 0.4937445 | 0.0317438 | 0.4938847 | 0.02934433 | 95282.48 | 0.8993934 | 1020 | 0.6130597 | 0.5609329 | 0.2169858 | 0.6648379 | 0.01084241 | 0.664879 | 0.01822693 | 186281.8 | 0.8340324 | 195 | 0.4916703 | 0.3644875 | 0.1272469 | 0.5014563 | 0.01385549 | 0.5019358 | 0.03621553 | 82010.78 | 0.6627829
|  |  | 52.0000002 | 0.1080678 | 0.1763701 | 0.002827408 | 0.1163521 | 0.007837896 | 0.1165681 | 0.01919474 | 70016.04 | 0.9989788 | 40.0000002 | 0.07363753 | 0.1418497 | 0.004996938 | 0.1440353 | 0.00395656 | 0.1434245 | 0.005458654 | 140303.4 | 0.9862081 | 199.9999998 | 0.3734138 | 0.3621562 | 0.06025963 | 0.3838725 | 0.01833752 | 0.3837301 | 0.01469811 | 195516.4 | 0.9652314 | 199.9999998 | 0.5210155 | 0.4112198 | 0.105596 | 0.4995202 | 0.03189865 | 0.4996716 | 0.02948739 | 100231.4 | 0.9001233 | 1050 | 0.6175356 | 0.5683387 | 0.2179355 | 0.6652275 | 0.01028813 | 0.6652601 | 0.01644836 | 195957.1 | 0.8390494 | 200.0000004 | 0.4960212 | 0.3690505 | 0.1285776 | 0.5043084 | 0.01352248 | 0.5047787 | 0.03517716 | 86270.38 | 0.6660825
|  |  | 57 | 0.1170274 | 0.1846549 | 0.002960222 | 0.124592 | 0.008357967 | 0.124822 | 0.02039962 | 73560.6 | 0.9995459 | 40.9999998 | 0.07363753 | 0.1436118 | 0.005059014 | 0.1458248 | 0.004005711 | 0.1452225 | 0.005514438 | 147406.3 | 0.9855586 | 205.0000002 | 0.3809669 | 0.3666541 | 0.06100477 | 0.3886338 | 0.01855917 | 0.3884971 | 0.0148753 | 205414.4 | 0.9685071 | 204.9999996 | 0.5277414 | 0.4163092 | 0.1068425 | 0.5051787 | 0.03203565 | 0.5053409 | 0.02961387 | 105305.6 | 0.9008718 | 1080 | 0.6175356 | 0.5755644 | 0.2187197 | 0.6655651 | 0.009837556 | 0.6655902 | 0.01492883 | 205877.5 | 0.8501513 | 205.0000002 | 0.4938457 | 0.3735462 | 0.1298611 | 0.5070095 | 0.01319379 | 0.5074701 | 0.03414834 | 90637.82 | 0.670943
|  |  | 62.0000004 | 0.1268829 | 0.1925836 | 0.003087327 | 0.1326651 | 0.008867607 | 0.1329068 | 0.02157897 | 77192.68 | 0.9995459 | 42 | 0.07843981 | 0.1453526 | 0.005120338 | 0.1475926 | 0.004054267 | 0.1469986 | 0.005569964 | 154684.5 | 0.9885593 | 210 | 0.387441 | 0.3710972 | 0.06174012 | 0.3933357 | 0.01877712 | 0.3932047 | 0.01504956 | 215556.8 | 0.9711889 | 210 | 0.5378303 | 0.4213338 | 0.1080645 | 0.5107226 | 0.03215533 | 0.5108951 | 0.02972429 | 110505.1 | 0.9035511 | 1110 | 0.6197735 | 0.5826147 | 0.219345 | 0.6658583 | 0.009474751 | 0.6658769 | 0.01364125 | 216042.8 | 0.8505389 | 210 | 0.4960212 | 0.3779765 | 0.1310977 | 0.5095676 | 0.01287019 | 0.5100182 | 0.03313109 | 95113.09 | 0.6765385
|  |  | 67.0000002 | 0.1358425 | 0.2001985 | 0.003209403 | 0.1405847 | 0.009367546 | 0.1408361 | 0.02273519 | 80912.29 | 1.00029 | 43.0000002 | 0.07843981 | 0.1470728 | 0.005180936 | 0.1493395 | 0.004102249 | 0.1487534 | 0.00562522 | 162138.1 | 0.9870322 | 214.9999998 | 0.3949941 | 0.3754874 | 0.06246591 | 0.3979802 | 0.01899141 | 0.3978546 | 0.01522092 | 225943.6 | 0.9722679 | 214.9999998 | 0.5411933 | 0.4262953 | 0.109262 | 0.5161545 | 0.03225823 | 0.5163368 | 0.02981916 | 115829.9 | 0.9077561 | 1140 | 0.6197735 | 0.5894941 | 0.2198176 | 0.6661138 | 0.009185188 | 0.6661265 | 0.01256 | 226453 | 0.8600318 | 215.0000004 | 0.5003721 | 0.3823426 | 0.1322876 | 0.5119903 | 0.01255232 | 0.5124307 | 0.03212721 | 99696.21 | 0.6784337
|  |  | 72 | 0.145698 | 0.2075342 | 0.003327002 | 0.1483617 | 0.009858366 | 0.1486212 | 0.02387016 | 84719.41 | 1.000442 | 43.9999998 | 0.08132118 | 0.1487732 | 0.005240833 | 0.1510662 | 0.004149675 | 0.1504877 | 0.005680193 | 169767.1 | 0.9879926 | 220.0000002 | 0.4003892 | 0.3798265 | 0.06318233 | 0.402569 | 0.01920204 | 0.4024487 | 0.01538938 | 236574.8 | 0.9741728 | 219.9999996 | 0.5462377 | 0.4311957 | 0.1104351 | 0.5214768 | 0.03234489 | 0.5216683 | 0.02989897 | 121280 | 0.9111191 | 1170 | 0.6197735 | 0.5962069 | 0.2201439 | 0.6663371 | 0.008955923 | 0.6663445 | 0.01166081 | 237108.1 | 0.8633501 | 220.0000002 | 0.4938457 | 0.3866462 | 0.1334312 | 0.5142849 | 0.01224076 | 0.5147147 | 0.03113825 | 104387.2 | 0.6815251
|  |  | 77.0000004 | 0.1528657 | 0.2146193 | 0.003440584 | 0.1560052 | 0.01034055 | 0.1562714 | 0.02498544 | 88614.05 | 1.000442 | 45 | 0.0832421 | 0.1504543 | 0.005300053 | 0.1527734 | 0.004196566 | 0.1522023 | 0.005734875 | 177571.5 | 0.9871138 | 225 | 0.4057843 | 0.3841161 | 0.06388957 | 0.4071037 | 0.01940906 | 0.4069886 | 0.01555496 | 247450.4 | 0.970504 | 225 | 0.5512822 | 0.4360365 | 0.1115838 | 0.5266917 | 0.03241586 | 0.5268921 | 0.02996422 | 126855.4 | 0.9111191 | 1200 | 0.6197735 | 0.6027573 | 0.2203299 | 0.6665329 | 0.008775689 | 0.6665357 | 0.01092059 | 248008.3 | 0.8625515 | 225 | 0.4960212 | 0.3908886 | 0.1345288 | 0.516458 | 0.01193602 | 0.5168771 | 0.03016557 | 109186 | 0.6890715
|  |  | 82.0000002 | 0.1627212 | 0.2214778 | 0.003550535 | 0.163523 | 0.01081449 | 0.1637947 | 0.02608228 | 92596.21 | 1.000025 | 46.0000002 | 0.0832421 | 0.1521168 | 0.005358619 | 0.1544617 | 0.004242938 | 0.1538978 | 0.005789258 | 185551.2 | 0.9870322 | 229.9999998 | 0.4111794 | 0.3883578 | 0.0645878 | 0.4115859 | 0.01961245 | 0.4114759 | 0.01571767 | 258570.4 | 0.9654716 | 229.9999998 | 0.5563266 | 0.4408195 | 0.1127082 | 0.5318016 | 0.03247166 | 0.5320104 | 0.03001542 | 132556 | 0.9174189 | 1230 | 0.6220115 | 0.6091493 | 0.2203818 | 0.6667052 | 0.008634881 | 0.6667041 | 0.0103175 | 259153.3 | 0.866743 | 230.0000004 | 0.5025475 | 0.395071 | 0.135581 | 0.5185162 | 0.01163854 | 0.5189245 | 0.02921035 | 114092.6 | 0.6918115
|  |  | 87 | 0.1689929 | 0.2281303 | 0.003657181 | 0.1709219 | 0.01128054 | 0.1711981 | 0.02716175 | 96665.89 | 1.000935 | 46.9999998 | 0.08516301 | 0.1537614 | 0.005416552 | 0.1561317 | 0.004288809 | 0.1555748 | 0.005843338 | 193706.4 | 0.9869053 | 235.0000002 | 0.4165745 | 0.3925532 | 0.06527716 | 0.4160171 | 0.01981225 | 0.415912 | 0.01587752 | 269934.8 | 0.9685805 | 234.9999996 | 0.5580081 | 0.4455459 | 0.1138083 | 0.5368086 | 0.03251283 | 0.5370254 | 0.03005305 | 138382 | 0.9217907 | 1260 | 0.6197735 | 0.6153868 | 0.2203056 | 0.6668576 | 0.008525469 | 0.6668529 | 0.009831106 | 270543.3 | 0.8691799 | 235.0000002 | 0.4981966 | 0.3991946 | 0.136588 | 0.5204656 | 0.01134869 | 0.5208629 | 0.02827361 | 119107 | 0.6950961
|  |  | 92.0000004 | 0.1788485 | 0.2345942 | 0.003760804 | 0.1782077 | 0.01173898 | 0.1784873 | 0.02822474 | 100823.1 | 1.001172 | 48 | 0.08708392 | 0.1553885 | 0.005473871 | 0.1577841 | 0.004334194 | 0.157234 | 0.005897109 | 202036.9 | 0.9882545 | 240 | 0.4208905 | 0.3967035 | 0.06595777 | 0.4203985 | 0.02000845 | 0.4202982 | 0.0160345 | 281543.6 | 0.9725685 | 240 | 0.5664155 | 0.4502173 | 0.1148842 | 0.5417149 | 0.03253988 | 0.5419393 | 0.03007759 | 144333.2 | 0.9237121 | 1290 | 0.6197735 | 0.6214737 | 0.220107 | 0.6669929 | 0.008440848 | 0.6669851 | 0.009442607 | 282178.3 | 0.8762545 | 240 | 0.5025475 | 0.4032606 | 0.1375505 | 0.5223119 | 0.01106678 | 0.5226983 | 0.02735619 | 124229.3 | 0.7020219
|  |  | 97.0000002 | 0.1869121 | 0.2408847 | 0.003861648 | 0.1853855 | 0.01219009 | 0.1856677 | 0.02927203 | 105067.8 | 1.000442 | 49.0000002 | 0.08708392 | 0.1569988 | 0.005530597 | 0.1594194 | 0.00437911 | 0.1588758 | 0.005950568 | 210542.8 | 0.987972 | 244.9999998 | 0.4262856 | 0.4008102 | 0.06662975 | 0.4247315 | 0.02020106 | 0.4246359 | 0.01618863 | 293396.8 | 0.9733469 | 244.9999998 | 0.568097 | 0.454835 | 0.1159358 | 0.5465226 | 0.03255332 | 0.5467542 | 0.03008953 | 150409.8 | 0.9271464 | 1320 | 0.6220115 | 0.6274136 | 0.2197916 | 0.6671137 | 0.008375664 | 0.6671031 | 0.009135073 | 294058.2 | 0.8793884 | 245.0000004 | 0.5003721 | 0.40727 | 0.1384688 | 0.5240606 | 0.01079308 | 0.524436 | 0.02645882 | 129459.5 | 0.7048568
|  |  | 102 | 0.1940798 | 0.2470151 | 0.003959925 | 0.1924599 | 0.01263408 | 0.192744 | 0.03030428 | 109400.1 | 0.9999337 | 49.9999998 | 0.09092575 | 0.1585927 | 0.005586747 | 0.1610381 | 0.004423569 | 0.1605009 | 0.006003714 | 219224.1 | 0.9871024 | 250.0000002 | 0.4316807 | 0.4048744 | 0.06729319 | 0.4290173 | 0.02039009 | 0.4289263 | 0.01633991 | 305494.3 | 0.976337 | 249.9999996 | 0.5731414 | 0.4594001 | 0.1169631 | 0.5512338 | 0.03255366 | 0.5514721 | 0.03008932 | 156611.6 | 0.9279339 | 1350 | 0.6220115 | 0.6332101 | 0.219365 | 0.6672221 | 0.008325626 | 0.6672091 | 0.008893589 | 306183 | 0.8825307 | 250.0000002 | 0.5003721 | 0.411224 | 0.1393436 | 0.525717 | 0.01052781 | 0.5260813 | 0.02558207 | 134797.5 | 0.7096685
|  |  | 107.0000004 | 0.2021434 | 0.2529969 | 0.00405582 | 0.1994348 | 0.01307117 | 0.1997201 | 0.03132208 | 113819.8 | 1.000226 | 51 | 0.09092575 | 0.1601708 | 0.005642337 | 0.1626407 | 0.004467586 | 0.1621096 | 0.006056544 | 228080.7 | 0.9889531 | 255 | 0.4381548 | 0.4088973 | 0.06794819 | 0.4332569 | 0.02057554 | 0.4331704 | 0.01648834 | 317836.3 | 0.976584 | 255 | 0.5781859 | 0.4639138 | 0.1179663 | 0.5558503 | 0.03254139 | 0.556095 | 0.03007744 | 162938.7 | 0.9304075 | 1380 | 0.6197735 | 0.6388667 | 0.2188325 | 0.66732 | 0.008287332 | 0.6673049 | 0.008705316 | 318552.8 | 0.8868881 | 255 | 0.5025475 | 0.4151235 | 0.1401755 | 0.5272858 | 0.01027112 | 0.5276392 | 0.02472644 | 140243.3 | 0.7136872
|  |  | 112.0000002 | 0.2084151 | 0.2588406 | 0.004149501 | 0.206314 | 0.01350155 | 0.2066 | 0.03232596 | 118327.1 | 1.00095 | 52.0000002 | 0.09284667 | 0.1617335 | 0.005697386 | 0.1642276 | 0.004511173 | 0.1637025 | 0.006109058 | 237112.7 | 0.9889531 | 259.9999998 | 0.4446289 | 0.4128801 | 0.06859481 | 0.4374516 | 0.02075742 | 0.4373694 | 0.01663392 | 330422.7 | 0.976584 | 259.9999998 | 0.5815488 | 0.4683771 | 0.1189454 | 0.5603741 | 0.032517 | 0.5606249 | 0.03005432 | 169391.1 | 0.9296154 | 1410 | 0.6220115 | 0.6443869 | 0.2181994 | 0.6674088 | 0.008258104 | 0.6673919 | 0.008559428 | 331167.6 | 0.8845402 | 260.0000004 | 0.504723 | 0.4189694 | 0.1409649 | 0.5287717 | 0.01002315 | 0.5291143 | 0.02389228 | 145796.9 | 0.7197136
|  |  | 117 | 0.2155827 | 0.2645552 | 0.004241112 | 0.2131008 | 0.01392539 | 0.2133868 | 0.03331637 | 122921.9 | 0.9996353 | 52.9999998 | 0.09572804 | 0.1632812 | 0.005751908 | 0.1657994 | 0.004554343 | 0.1652801 | 0.006161257 | 246320.2 | 0.9899135 | 265.0000002 | 0.4467869 | 0.4168238 | 0.06923312 | 0.4416021 | 0.02093572 | 0.4415243 | 0.01677666 | 343253.4 | 0.9776866 | 264.9999996 | 0.5849118 | 0.4727913 | 0.1199004 | 0.5648072 | 0.03248096 | 0.5650637 | 0.03002041 | 175968.8 | 0.9329154 | 1440 | 0.6197735 | 0.6497738 | 0.2174706 | 0.66749 | 0.008235849 | 0.6674714 | 0.008446976 | 344027.3 | 0.8823454 | 265.0000002 | 0.5025475 | 0.4227626 | 0.1417125 | 0.5301792 | 0.009783972 | 0.530511 | 0.02307987 | 151458.4 | 0.7185967
|  |  | 122.0000004 | 0.2236464 | 0.270149 | 0.004330786 | 0.2197981 | 0.01434285 | 0.2200837 | 0.03429374 | 127604.2 | 1.000442 | 54 | 0.09572804 | 0.1648144 | 0.005805917 | 0.1673564 | 0.004597108 | 0.1668428 | 0.006213141 | 255702.9 | 0.9899135 | 270 | 0.45434 | 0.4207294 | 0.06986317 | 0.4457096 | 0.02111046 | 0.445636 | 0.01691656 | 356328.6 | 0.978742 | 270 | 0.5882748 | 0.4771571 | 0.1208314 | 0.5691513 | 0.03243372 | 0.5694132 | 0.02997613 | 182671.7 | 0.9336315 | 1470 | 0.6264874 | 0.6550309 | 0.216651 | 0.6675646 | 0.008218941 | 0.6675446 | 0.008360681 | 357131.9 | 0.8950405 | 270 | 0.5025475 | 0.4265041 | 0.142419 | 0.5315124 | 0.009553643 | 0.5318335 | 0.02228939 | 157227.8 | 0.7247009
|  |  | 127.0000002 | 0.2299181 | 0.2756292 | 0.00441864 | 0.2264088 | 0.01475407 | 0.2266935 | 0.03525844 | 132374.1 | 1.000986 | 55.0000002 | 0.09764895 | 0.1663335 | 0.005859429 | 0.168899 | 0.004639479 | 0.168391 | 0.006264711 | 265261.1 | 0.9899135 | 274.9999998 | 0.4575771 | 0.4245979 | 0.07048501 | 0.4497749 | 0.02128165 | 0.4497054 | 0.01705361 | 369648.1 | 0.9786994 | 274.9999998 | 0.5933192 | 0.4814755 | 0.1217385 | 0.5734084 | 0.03237575 | 0.5736753 | 0.02992192 | 189500 | 0.9347719 | 1500 | 0.6264874 | 0.6601612 | 0.2157453 | 0.6676336 | 0.008206122 | 0.6676124 | 0.008294707 | 370481.5 | 0.9028208 | 275.0000004 | 0.5025475 | 0.4301946 | 0.143085 | 0.5327752 | 0.009332176 | 0.5330858 | 0.02152097 | 163104.9 | 0.7207441
|  |  | 132 | 0.2379817 | 0.2810026 | 0.004504781 | 0.2329353 | 0.01515921 | 0.2332188 | 0.03621082 | 137231.4 | 1.002949 | 55.9999998 | 0.1005303 | 0.1678388 | 0.005912457 | 0.1704277 | 0.004681466 | 0.1699251 | 0.006315968 | 274994.7 | 0.9897492 | 280.0000002 | 0.4640512 | 0.42843 | 0.07109868 | 0.4537988 | 0.02144927 | 0.4537334 | 0.01718783 | 383212.1 | 0.9817917 | 279.9999996 | 0.5933192 | 0.4857473 | 0.1226217 | 0.5775801 | 0.03230748 | 0.5778517 | 0.02985817 | 196453.6 | 0.9346598 | 1530 | 0.6264874 | 0.6651678 | 0.2147581 | 0.6676978 | 0.008196423 | 0.6676755 | 0.00824443 | 384076 | 0.9019932 | 280.0000002 | 0.5025475 | 0.4338351 | 0.1437112 | 0.5339714 | 0.009119555 | 0.5342717 | 0.02077463 | 169089.9 | 0.7266187
|  |  | 137.0000004 | 0.2460453 | 0.2862752 | 0.004589305 | 0.23938 | 0.01555839 | 0.2396619 | 0.0371512 | 142176.3 | 1.002234 | 61.0000002 | 0.1005303 | 0.1751714 | 0.006170763 | 0.1778743 | 0.004885992 | 0.1773967 | 0.006567637 | 284903.6 | 0.9890889 | 285 | 0.4683672 | 0.4322268 | 0.07170422 | 0.4577822 | 0.02161334 | 0.4577208 | 0.01731922 | 397020.4 | 0.981979 | 285 | 0.5950007 | 0.4899735 | 0.1234812 | 0.5816681 | 0.03222934 | 0.5819441 | 0.02978528 | 203532.4 | 0.9397043 | 1560 | 0.6264874 | 0.6700536 | 0.2136937 | 0.667758 | 0.008189098 | 0.6677348 | 0.008206217 | 397915.5 | 0.9035784 | 285 | 0.504723 | 0.4374262 | 0.1442983 | 0.5351046 | 0.008915734 | 0.5353946 | 0.02005037 | 175182.8 | 0.7248378
|  |  | 142.0000002 | 0.2514211 | 0.2914523 | 0.0046723 | 0.2457451 | 0.01595174 | 0.2460251 | 0.03807987 | 147208.7 | 1.000542 | 66 | 0.1024512 | 0.1822092 | 0.006418683 | 0.1850215 | 0.005082295 | 0.1845662 | 0.00681186 | 294987.9 | 0.9903678 | 289.9999998 | 0.4716043 | 0.4359889 | 0.07230164 | 0.4617258 | 0.02177388 | 0.4616683 | 0.01744778 | 411073.2 | 0.9820265 | 289.9999998 | 0.6050896 | 0.4941548 | 0.124317 | 0.5856742 | 0.03214175 | 0.5859544 | 0.02970365 | 210736.5 | 0.9382665 | 1860 | 0.6287253 | 0.7128807 | 0.1996698 | 0.668233 | 0.0081684 | 0.6682051 | 0.008095392 | 411999.9 | 0.9090635 | 290.0000004 | 0.5112493 | 0.4409688 | 0.1448468 | 0.536178 | 0.008720642 | 0.536458 | 0.01934811 | 181383.5 | 0.7284537
|  |  | 147 | 0.2576928 | 0.2965391 | 0.004753845 | 0.2520326 | 0.01633938 | 0.2523103 | 0.03899712 | 152328.6 | 1.002234 | 70.9999998 | 0.1120558 | 0.188985 | 0.006657377 | 0.1919028 | 0.005271292 | 0.1914674 | 0.00704903 | 305247.6 | 0.9911891 | 295.0000002 | 0.4791574 | 0.4397173 | 0.07289098 | 0.4656303 | 0.02193087 | 0.4655766 | 0.01757352 | 425370.3 | 0.9848935 | 294.9999996 | 0.6050896 | 0.498292 | 0.1251293 | 0.5896001 | 0.03204512 | 0.589884 | 0.02961365 | 218066 | 0.9430672 | 2160 | 0.6264874 | 0.7464354 | 0.1817361 | 0.6686212 | 0.008167671 | 0.6685922 | 0.008089648 | 426329.3 | 0.9144942 | 295.0000002 | 0.5090739 | 0.4444635 | 0.1453576 | 0.5371948 | 0.008534181 | 0.5374651 | 0.01866773 | 187692 | 0.7290262
|  |  | 152.0000004 | 0.2648604 | 0.3015401 | 0.004834014 | 0.2582444 | 0.01672142 | 0.2585196 | 0.03990318 | 157536.1 | 1.001303 | 76.0000002 | 0.118779 | 0.1955263 | 0.006887804 | 0.1985458 | 0.005453744 | 0.1981286 | 0.007279564 | 315682.6 | 0.990522 | 300 | 0.4834735 | 0.4434125 | 0.07347225 | 0.4694965 | 0.02208434 | 0.4694466 | 0.01769644 | 439911.8 | 0.9854026 | 300 | 0.6084525 | 0.5023857 | 0.1259183 | 0.5934473 | 0.03193983 | 0.5937348 | 0.02951565 | 225520.7 | 0.9476559 | 2460 | 0.6287253 | 0.7727256 | 0.1622459 | 0.6689914 | 0.008168015 | 0.6689622 | 0.008089969 | 440903.6 | 0.9106103 | 300 | 0.5068984 | 0.4479111 | 0.1458314 | 0.5381581 | 0.008356233 | 0.5384187 | 0.01800905 | 194108.4 | 0.7331927
|  |  | 157.0000002 | 0.2702362 | 0.3064596 | 0.004912873 | 0.2643823 | 0.01709796 | 0.2646547 | 0.04079831 | 162831.1 | 1.00235 | 81 | 0.1245417 | 0.2018556 | 0.007110767 | 0.2049737 | 0.005630287 | 0.204573 | 0.007503877 | 326293.1 | 0.9920038 | 304.9999998 | 0.4877895 | 0.4470752 | 0.07404547 | 0.473325 | 0.02223429 | 0.4732787 | 0.01781656 | 454697.8 | 0.9857116 | 304.9999998 | 0.613497 | 0.5064366 | 0.1266839 | 0.5972174 | 0.03182629 | 0.5975082 | 0.02941001 | 233100.7 | 0.9461013 | 2760 | 0.6309633 | 0.7933242 | 0.1427203 | 0.6693577 | 0.008168431 | 0.6693285 | 0.008090669 | 455722.8 | 0.9146276 | 305.0000004 | 0.5068984 | 0.4513124 | 0.1462687 | 0.5390707 | 0.008186658 | 0.5393219 | 0.01737187 | 200632.6 | 0.7358466
|  |  | 162 | 0.2765079 | 0.3113012 | 0.004990483 | 0.2704479 | 0.01746913 | 0.2707173 | 0.04168273 | 168213.5 | 1.001402 | 85.9999998 | 0.1322254 | 0.2079924 | 0.007326949 | 0.2112061 | 0.005801459 | 0.2108205 | 0.007722365 | 337078.9 | 0.9937554 | 310.0000002 | 0.4910266 | 0.4507063 | 0.07461065 | 0.4771164 | 0.02238074 | 0.4770737 | 0.01793388 | 469728.1 | 0.9878486 | 309.9999996 | 0.6168599 | 0.5104455 | 0.1274265 | 0.600912 | 0.03170485 | 0.6012058 | 0.02929707 | 240806 | 0.9513292 | 3060 | 0.6287253 | 0.8094632 | 0.1240969 | 0.6697228 | 0.008168887 | 0.6696937 | 0.008091456 | 470787 | 0.9133475 | 310.0000002 | 0.5090739 | 0.4546679 | 0.1466705 | 0.5399353 | 0.008025296 | 0.5401772 | 0.01675595 | 207264.6 | 0.7339035
|  |  | 167.0000004 | 0.2818836 | 0.3160687 | 0.005066902 | 0.2764429 | 0.01783501 | 0.2767091 | 0.04255666 | 173683.5 | 1.002234 | 91.0000002 | 0.1389486 | 0.2139533 | 0.007536933 | 0.21726 | 0.005967724 | 0.2168883 | 0.007935397 | 348040.1 | 0.9934541 | 315 | 0.4953426 | 0.4543062 | 0.0751678 | 0.4808713 | 0.02252369 | 0.4808322 | 0.0180484 | 485002.8 | 0.9862951 | 315 | 0.6202229 | 0.5144129 | 0.1281461 | 0.6045325 | 0.03157589 | 0.6048292 | 0.02917718 | 248636.5 | 0.9514747 | 3360 | 0.6376771 | 0.8221082 | 0.1069107 | 0.6700873 | 0.008169386 | 0.6700583 | 0.008092321 | 486096.2 | 0.9218958 | 315 | 0.5090739 | 0.4579784 | 0.1470373 | 0.5407544 | 0.007871972 | 0.5409872 | 0.01616103 | 214004.5 | 0.741685
|  |  | 172.0000002 | 0.2899473 | 0.3207654 | 0.005142181 | 0.2823687 | 0.0181957 | 0.2826315 | 0.04342029 | 179241.1 | 1.003569 | 96 | 0.1466323 | 0.2197525 | 0.007741223 | 0.2231497 | 0.006129481 | 0.2227909 | 0.008143316 | 359176.7 | 0.9927949 | 319.9999998 | 0.4996587 | 0.4578756 | 0.07571693 | 0.4845903 | 0.02266316 | 0.4845547 | 0.01816015 | 500521.9 | 0.9880077 | 319.9999998 | 0.6185414 | 0.5183395 | 0.1288429 | 0.6080806 | 0.03143975 | 0.6083798 | 0.02905065 | 256592.4 | 0.9531561 | 3660 | 0.6376771 | 0.8320157 | 0.09142521 | 0.6704514 | 0.00816993 | 0.6704225 | 0.008093263 | 501650.3 | 0.9127993 | 320.0000004 | 0.5112493 | 0.4612445 | 0.1473699 | 0.5415304 | 0.007726493 | 0.5417545 | 0.0155868 | 220852.2 | 0.7440223
|  |  | 177 | 0.295323 | 0.3253942 | 0.005216368 | 0.2882268 | 0.0185513 | 0.2884859 | 0.04427382 | 184886.1 | 1.00255 | 100.9999998 | 0.152395 | 0.2254026 | 0.007940259 | 0.2288879 | 0.006287078 | 0.2285412 | 0.008346437 | 370488.7 | 0.9918345 | 325.0000002 | 0.5039748 | 0.461415 | 0.07625805 | 0.488274 | 0.02279917 | 0.4882418 | 0.01826913 | 516285.4 | 0.9889957 | 324.9999996 | 0.6235859 | 0.5222258 | 0.1295172 | 0.6115577 | 0.03129679 | 0.6118592 | 0.0289178 | 264673.6 | 0.9525595 | 3960 | 0.6466289 | 0.8397782 | 0.07772498 | 0.670815 | 0.008170518 | 0.6707863 | 0.008094282 | 517449.3 | 0.9165944 | 325.0000002 | 0.5156002 | 0.4644668 | 0.147669 | 0.5422656 | 0.007588654 | 0.5424811 | 0.01503295 | 227807.7 | 0.7566959
|  |  | 182.0000004 | 0.3006987 | 0.3299581 | 0.005289507 | 0.2940184 | 0.01890191 | 0.2942738 | 0.04511743 | 190618.7 | 1.003807 | 106.0000002 | 0.1571973 | 0.2309145 | 0.008134426 | 0.2344858 | 0.006440819 | 0.2341504 | 0.00854505 | 381976 | 0.9932111 | 330 | 0.5072118 | 0.4649251 | 0.07679117 | 0.4919228 | 0.02293172 | 0.4918939 | 0.01837536 | 532293.3 | 0.9906112 | 330 | 0.6269488 | 0.5260724 | 0.130169 | 0.6149651 | 0.03114732 | 0.6152687 | 0.02877896 | 272880 | 0.9531561 | 4260 | 0.639915 | 0.8458602 | 0.06578161 | 0.6711783 | 0.008171151 | 0.6711496 | 0.008095377 | 533493.3 | 0.9171713 | 330 | 0.5090739 | 0.467646 | 0.1479354 | 0.5429623 | 0.007458239 | 0.5431694 | 0.01449914 | 234871.1 | 0.7557052
|  |  | 187.0000002 | 0.3069705 | 0.3344597 | 0.00536164 | 0.299745 | 0.0192476 | 0.2999965 | 0.04595131 | 196438.7 | 1.002094 | 111 | 0.1668019 | 0.2362978 | 0.008324065 | 0.2399533 | 0.006590975 | 0.2396283 | 0.008739419 | 393638.7 | 0.9930918 | 334.9999998 | 0.5136859 | 0.4684062 | 0.07731629 | 0.4955373 | 0.02306085 | 0.4955117 | 0.01847885 | 548545.6 | 0.9895322 | 334.9999998 | 0.6286303 | 0.5298799 | 0.1307986 | 0.6183043 | 0.03099167 | 0.6186098 | 0.0286344 | 281211.7 | 0.954455 | 4560 | 0.642153 | 0.8506254 | 0.05549911 | 0.6715411 | 0.008171828 | 0.6715125 | 0.008096548 | 549782.3 | 0.9357372 | 335.0000004 | 0.5134248 | 0.4707826 | 0.1481697 | 0.5436223 | 0.007335018 | 0.5438214 | 0.01398502 | 242042.3 | 0.757075
|  |  | 192 | 0.3132422 | 0.3389015 | 0.005432803 | 0.3054076 | 0.01958847 | 0.3056551 | 0.04677562 | 202346.4 | 1.001474 | 115.9999998 | 0.1706437 | 0.2415613 | 0.008509479 | 0.2452989 | 0.006737786 | 0.2449839 | 0.008929787 | 405476.8 | 0.9937554 | 340.0000002 | 0.516923 | 0.471859 | 0.07783342 | 0.499118 | 0.02318656 | 0.4990956 | 0.01857961 | 565042.3 | 0.9906112 | 339.9999996 | 0.6319933 | 0.5336487 | 0.1314061 | 0.6215766 | 0.03083016 | 0.6218838 | 0.02848443 | 289668.8 | 0.9597561 | 4860 | 0.6466289 | 0.8543591 | 0.0467451 | 0.6719035 | 0.008172548 | 0.6718751 | 0.008097794 | 566316.2 | 0.9386345 | 340.0000002 | 0.5156002 | 0.4738774 | 0.1483726 | 0.5442478 | 0.007218755 | 0.5444389 | 0.01349022 | 249321.4 | 0.7617565
|  |  | 197.0000004 | 0.3186179 | 0.3432857 | 0.005503033 | 0.3110076 | 0.01992459 | 0.3112509 | 0.04759052 | 208341.5 | 1.002083 | 121.0000002 | 0.1783273 | 0.2467124 | 0.008690938 | 0.2505306 | 0.006881466 | 0.2502249 | 0.009116377 | 417490.3 | 0.9937554 | 345 | 0.5223181 | 0.4752839 | 0.07834257 | 0.5026653 | 0.02330888 | 0.5026461 | 0.01867766 | 581783.4 | 0.991606 | 345 | 0.6319933 | 0.5373794 | 0.1319919 | 0.6247834 | 0.03066309 | 0.6250921 | 0.02832932 | 298251.1 | 0.9598821 | 5160 | 0.6443909 | 0.8572844 | 0.0393716 | 0.6722655 | 0.008173312 | 0.6722372 | 0.008099116 | 583095 | 0.9450582 | 345 | 0.5134248 | 0.4769308 | 0.1485449 | 0.5448405 | 0.007109206 | 0.5450239 | 0.01301437 | 256708.3 | 0.7577755
|  |  | 202.0000002 | 0.3239937 | 0.3476147 | 0.005572361 | 0.316546 | 0.02025606 | 0.316785 | 0.04839618 | 214424.1 | 1.001434 | 126 | 0.1840901 | 0.2517582 | 0.008868685 | 0.2556553 | 0.007022206 | 0.2553584 | 0.009299393 | 429679.2 | 0.9937554 | 349.9999998 | 0.5244761 | 0.4786813 | 0.07884374 | 0.5061797 | 0.02342783 | 0.5061635 | 0.01877301 | 598768.9 | 0.9920179 | 349.9999998 | 0.6353562 | 0.5410724 | 0.1325561 | 0.6279261 | 0.03049074 | 0.6282361 | 0.02816935 | 306958.7 | 0.963245 | 5460 | 0.6466289 | 0.8595763 | 0.03322827 | 0.6726271 | 0.008174119 | 0.6725988 | 0.008100511 | 600118.8 | 0.9420373 | 350.0000004 | 0.5156002 | 0.4799434 | 0.1486872 | 0.5454021 | 0.007006123 | 0.5455781 | 0.01255708 | 264203 | 0.7670159
|  |  | 207 | 0.3293694 | 0.3518903 | 0.005640816 | 0.3220238 | 0.02058296 | 0.3222586 | 0.04919274 | 220594.3 | 1.001942 | 130.9999998 | 0.1898528 | 0.2567048 | 0.009042939 | 0.2606793 | 0.00716018 | 0.2603908 | 0.009479023 | 442043.4 | 0.9953478 | 355.0000002 | 0.5298712 | 0.4820517 | 0.07933694 | 0.5096616 | 0.02354343 | 0.5096485 | 0.01886569 | 615998.8 | 0.9916902 | 354.9999996 | 0.6370377 | 0.5447283 | 0.1330988 | 0.6310058 | 0.03031341 | 0.6313169 | 0.02800478 | 315791.6 | 0.9633099 | 5760 | 0.6488668 | 0.8613721 | 0.02817014 | 0.6729883 | 0.008174968 | 0.6729601 | 0.00810198 | 617387.5 | 0.948136 | 355.0000002 | 0.5134248 | 0.4829158 | 0.1488003 | 0.5459344 | 0.00690925 | 0.5461031 | 0.01211795 | 271805.6 | 0.7702548
|  |  | 212.0000004 | 0.3356411 | 0.3561145 | 0.005708427 | 0.3274423 | 0.02090535 | 0.3276725 | 0.04998035 | 226852 | 1.002174 | 136.0000002 | 0.196576 | 0.2615578 | 0.009213898 | 0.2656083 | 0.007295546 | 0.2653277 | 0.00965544 | 454583 | 0.9947158 | 360 | 0.5331082 | 0.4853955 | 0.07982218 | 0.5131114 | 0.02365571 | 0.5131013 | 0.01895571 | 633473.1 | 0.9906112 | 360 | 0.6404007 | 0.5483475 | 0.1336205 | 0.6340239 | 0.03013136 | 0.6343359 | 0.02783586 | 324749.8 | 0.9620722 | 6060 | 0.6511047 | 0.8627791 | 0.02406144 | 0.6733491 | 0.008175861 | 0.673321 | 0.008103522 | 634901.2 | 0.9522171 | 360 | 0.5112493 | 0.4858486 | 0.1488847 | 0.5464388 | 0.006818331 | 0.5466005 | 0.01169658 | 279516 | 0.769315
|  |  | 217.0000002 | 0.3410169 | 0.3602891 | 0.005775219 | 0.3328022 | 0.02122332 | 0.333028 | 0.05075915 | 233197.2 | 1.003743 | 141 | 0.2013783 | 0.2663225 | 0.009381742 | 0.2704476 | 0.007428444 | 0.2701746 | 0.009828803 | 467298 | 0.9947158 | 364.9999998 | 0.5363453 | 0.4887132 | 0.08029946 | 0.5165295 | 0.02376468 | 0.5165224 | 0.01904309 | 651191.7 | 0.990006 | 364.9999998 | 0.6420821 | 0.5519304 | 0.1341212 | 0.6369817 | 0.02994487 | 0.6372944 | 0.02766284 | 333833.2 | 0.966608 | 6360 | 0.6555806 | 0.8638815 | 0.02077636 | 0.6737094 | 0.008176795 | 0.6736814 | 0.008105137 | 652659.8 | 0.9584472 | 365.0000004 | 0.5112493 | 0.4887422 | 0.1489413 | 0.5469169 | 0.00673311 | 0.5470717 | 0.01129257 | 287334.3 | 0.7772134
|  |  | 222 | 0.3454966 | 0.3644157 | 0.005841215 | 0.3381047 | 0.02153694 | 0.3383258 | 0.05152928 | 239629.9 | 1.002347 | 145.9999998 | 0.2071411 | 0.2710034 | 0.009546636 | 0.2752018 | 0.007559006 | 0.274936 | 0.00999926 | 480188.4 | 0.9962678 | 370.0000002 | 0.5417404 | 0.4920051 | 0.0807688 | 0.5199164 | 0.02387037 | 0.5199121 | 0.01912786 | 669154.8 | 0.9923721 | 369.9999996 | 0.6437636 | 0.5554775 | 0.1346013 | 0.6398802 | 0.02975419 | 0.6401935 | 0.02748596 | 343042 | 0.9672472 | 6660 | 0.6511047 | 0.8647453 | 0.01819805 | 0.6740694 | 0.008177772 | 0.6740415 | 0.008106824 | 670663.3 | 0.9600155 | 370.0000002 | 0.5177757 | 0.4915974 | 0.1489707 | 0.54737 | 0.006653327 | 0.5475182 | 0.0109055 | 295260.4 | 0.7817355
|  |  | 227.0000004 | 0.3508724 | 0.3684961 | 0.005906436 | 0.3433506 | 0.02184629 | 0.3435671 | 0.05229088 | 246150.1 | 1.003005 | 151.0000002 | 0.2138643 | 0.2756048 | 0.009708729 | 0.2798753 | 0.007687351 | 0.2796164 | 0.01016695 | 493254.1 | 0.9947158 | 375 | 0.5460564 | 0.4952715 | 0.08123022 | 0.5232724 | 0.02397281 | 0.5232709 | 0.01921002 | 687362.3 | 0.9938482 | 375 | 0.6471266 | 0.5589892 | 0.1350609 | 0.6427207 | 0.02955957 | 0.6430345 | 0.02730545 | 352376 | 0.968245 | 6960 | 0.6533427 | 0.865422 | 0.01621683 | 0.6744289 | 0.00817879 | 0.6744011 | 0.008108582 | 688911.8 | 0.9614053 | 375 | 0.5177757 | 0.4944144 | 0.1489735 | 0.5477995 | 0.006578727 | 0.5479413 | 0.01053498 | 303294.3 | 0.7831803
|  |  | 232.0000002 | 0.3544562 | 0.3725315 | 0.005970902 | 0.3485409 | 0.02215144 | 0.3487526 | 0.05304407 | 252757.9 | 1.003924 | 156 | 0.2225084 | 0.2801306 | 0.009868159 | 0.2844721 | 0.007813586 | 0.2842198 | 0.01033199 | 506495.3 | 0.9956763 | 379.9999998 | 0.5503725 | 0.4985129 | 0.08168372 | 0.5265978 | 0.02407203 | 0.5265992 | 0.01928961 | 705814.1 | 0.9911655 | 379.9999998 | 0.6488081 | 0.562466 | 0.1355003 | 0.6455044 | 0.02936125 | 0.6458184 | 0.02712153 | 361835.4 | 0.9674788 | 7260 | 0.6533427 | 0.8659522 | 0.01472919 | 0.674788 | 0.008179849 | 0.6747603 | 0.008110411 | 707405.3 | 0.9595328 | 380.0000004 | 0.5134248 | 0.4971939 | 0.1489504 | 0.5482066 | 0.006509056 | 0.5483422 | 0.01018058 | 311436.1 | 0.7853558
|  |  | 237 | 0.3616239 | 0.3765236 | 0.006034631 | 0.3536764 | 0.02245245 | 0.3538833 | 0.05378898 | 259453.2 | 1.003495 | 160.9999998 | 0.2253897 | 0.2845845 | 0.01002505 | 0.2889958 | 0.007937812 | 0.2887498 | 0.0104945 | 519911.8 | 0.9947158 | 385.0000002 | 0.5546886 | 0.5017295 | 0.08212931 | 0.5298931 | 0.02416805 | 0.5298972 | 0.01936665 | 724510.4 | 0.9918687 | 384.9999996 | 0.6504896 | 0.5659082 | 0.1359198 | 0.6482324 | 0.02915947 | 0.6485466 | 0.02693443 | 371420 | 0.9698588 | 7560 | 0.6578186 | 0.8663677 | 0.01363837 | 0.6751467 | 0.00818095 | 0.6751191 | 0.00811231 | 726143.7 | 0.9644167 | 385.0000002 | 0.5156002 | 0.4999365 | 0.1489021 | 0.5485925 | 0.006444063 | 0.5487221 | 0.009841893 | 319685.7 | 0.7920683
|  |  | 242.0000004 | 0.3643118 | 0.3804736 | 0.00609764 | 0.3587579 | 0.02274939 | 0.35896 | 0.05452574 | 266236 | 1.002401 | 166.0000002 | 0.2321129 | 0.2889697 | 0.01017953 | 0.2934498 | 0.008060122 | 0.2932099 | 0.0106546 | 533503.7 | 0.9951715 | 390 | 0.5590046 | 0.5049218 | 0.08256702 | 0.5331586 | 0.02426091 | 0.5331654 | 0.01944115 | 743451 | 0.9928338 | 390 | 0.655534 | 0.5693162 | 0.1363196 | 0.6509058 | 0.02895445 | 0.65122 | 0.02674434 | 381129.9 | 0.9738953 | 7860 | 0.6622945 | 0.8666932 | 0.01285658 | 0.675505 | 0.008182091 | 0.6754775 | 0.00811428 | 745127.1 | 0.9619244 | 390 | 0.5177757 | 0.5026425 | 0.1488292 | 0.5489583 | 0.006383502 | 0.5490821 | 0.009518505 | 328043.1 | 0.7918821
|  |  | 247.0000002 | 0.3696875 | 0.3843828 | 0.006159943 | 0.3637864 | 0.02304234 | 0.3639836 | 0.05525446 | 273106.3 | 1.00377 | 171 | 0.2369152 | 0.2932894 | 0.01033169 | 0.2978372 | 0.0081806 | 0.2976032 | 0.01081237 | 547270.9 | 0.9956763 | 394.9999998 | 0.5600836 | 0.50809 | 0.08299686 | 0.5363946 | 0.02435062 | 0.536404 | 0.01951314 | 762636.1 | 0.9959202 | 394.9999998 | 0.6538525 | 0.5726904 | 0.1367 | 0.6535258 | 0.0287464 | 0.6538398 | 0.02655148 | 390965.1 | 0.976053 | 8160 | 0.6578186 | 0.8669482 | 0.01230767 | 0.6758629 | 0.008183273 | 0.6758355 | 0.008116318 | 764355.3 | 0.9651974 | 395.0000004 | 0.5156002 | 0.5053125 | 0.1487322 | 0.5493052 | 0.006327133 | 0.5494234 | 0.009210001 | 336508.4 | 0.7940576
|  |  | 252 | 0.3759592 | 0.3882523 | 0.006221555 | 0.3687625 | 0.02333136 | 0.3689548 | 0.05597527 | 280064.2 | 1.002234 | 175.9999998 | 0.2417175 | 0.2975463 | 0.01048165 | 0.302161 | 0.008299325 | 0.3019326 | 0.01096792 | 561213.6 | 0.9956763 | 400.0000002 | 0.5622417 | 0.5112345 | 0.08341885 | 0.5396014 | 0.02443723 | 0.5396134 | 0.01958265 | 782065.5 | 0.9963461 | 399.9999996 | 0.652171 | 0.5760313 | 0.1370612 | 0.6560933 | 0.02853555 | 0.6564071 | 0.02635603 | 400925.6 | 0.979755 | 8460 | 0.6645324 | 0.867148 | 0.01192896 | 0.6762203 | 0.008184495 | 0.676193 | 0.008118425 | 783828.6 | 0.9666547 | 400.0000002 | 0.5112493 | 0.5079469 | 0.1486119 | 0.549634 | 0.006274721 | 0.5497468 | 0.008915969 | 345081.5 | 0.7989776
|  |  | 257.0000004 | 0.380439 | 0.3920834 | 0.006282488 | 0.3736871 | 0.02361651 | 0.3738744 | 0.05668827 | 287109.5 | 1.002585 | 181.0000002 | 0.2455593 | 0.3017432 | 0.01062948 | 0.3064238 | 0.00841637 | 0.3062008 | 0.01112134 | 575331.6 | 0.9948079 | 405 | 0.5676367 | 0.5143554 | 0.08383302 | 0.5427794 | 0.02452076 | 0.542794 | 0.01964971 | 801739.3 | 0.9957209 | 405 | 0.6538525 | 0.5793391 | 0.1374036 | 0.6586095 | 0.02832208 | 0.6589229 | 0.02615819 | 411011.4 | 0.9793233 | 8760 | 0.6600565 | 0.8673046 | 0.01167137 | 0.6765774 | 0.008185757 | 0.6765502 | 0.008120601 | 803546.8 | 0.9682453 | 405 | 0.5177757 | 0.5105463 | 0.1484689 | 0.5499459 | 0.006226039 | 0.5500534 | 0.008635997 | 353762.5 | 0.7998767
|  |  | 262.0000002 | 0.3858148 | 0.395877 | 0.006342753 | 0.3785609 | 0.02389785 | 0.3787433 | 0.05739358 | 294242.4 | 1.003875 | 186 | 0.253243 | 0.3058825 | 0.01077529 | 0.3106281 | 0.008531803 | 0.3104104 | 0.0112727 | 589625 | 0.9966367 | 409.9999998 | 0.5697948 | 0.5174532 | 0.08423938 | 0.5459289 | 0.02460125 | 0.545946 | 0.01971432 | 821657.6 | 0.9988749 | 409.9999998 | 0.6622599 | 0.5826142 | 0.1377272 | 0.6610754 | 0.02810621 | 0.6613882 | 0.02595814 | 421222.5 | 0.9800598 | 9060 | 0.6622945 | 0.8674272 | 0.01149813 | 0.6769341 | 0.008187059 | 0.676907 | 0.008122844 | 823509.9 | 0.9733685 | 410.0000004 | 0.5221266 | 0.5131111 | 0.1483037 | 0.5502416 | 0.006180866 | 0.550344 | 0.008369672 | 362551.3 | 0.8005839
|  |  | 267 | 0.3885026 | 0.3996343 | 0.006402361 | 0.3833847 | 0.02417546 | 0.383562 | 0.05809131 | 301462.8 | 1.002918 | 190.9999998 | 0.2599662 | 0.3099666 | 0.01091914 | 0.3147763 | 0.008645685 | 0.3145636 | 0.01142208 | 604093.8 | 0.9974301 | 415.0000002 | 0.5741108 | 0.5205282 | 0.08463796 | 0.5490502 | 0.02467872 | 0.5490697 | 0.01977653 | 841820.2 | 0.9983075 | 414.9999996 | 0.6605784 | 0.585857 | 0.1380325 | 0.6634919 | 0.02788811 | 0.6638042 | 0.02575605 | 431558.8 | 0.9786155 | 9360 | 0.6667703 | 0.8675233 | 0.01138265 | 0.6772903 | 0.0081884 | 0.6772633 | 0.008125154 | 843718 | 0.9813801 | 415.0000002 | 0.5177757 | 0.5156418 | 0.148117 | 0.550522 | 0.006138989 | 0.5506196 | 0.008116585 | 371447.9 | 0.8035722
|  |  | 272.0000004 | 0.3929824 | 0.4033562 | 0.006461321 | 0.3881591 | 0.02444939 | 0.3883314 | 0.05878157 | 308770.7 | 1.003664 | 196.0000002 | 0.2647685 | 0.3139975 | 0.01106112 | 0.3188706 | 0.008758075 | 0.3186628 | 0.01156955 | 618738 | 0.9985577 | 420 | 0.5795059 | 0.5235805 | 0.08502878 | 0.5521436 | 0.02475321 | 0.5521655 | 0.01983636 | 862227.2 | 0.9991254 | 420 | 0.6622599 | 0.5890678 | 0.1383197 | 0.6658602 | 0.02766798 | 0.6661717 | 0.0255521 | 442020.5 | 0.9837563 | 9660 | 0.6690083 | 0.8675986 | 0.0113062 | 0.6776462 | 0.00818978 | 0.6776192 | 0.00812753 | 864171 | 0.9817387 | 420 | 0.5177757 | 0.5181389 | 0.1479092 | 0.5507879 | 0.006100205 | 0.5508808 | 0.007876326 | 380452.4 | 0.8027594
|  |  | 277.0000002 | 0.3983582 | 0.4070436 | 0.006519641 | 0.3928848 | 0.02471969 | 0.3930522 | 0.05946446 | 316166.2 | 1.00313 | 201 | 0.2695708 | 0.3179773 | 0.01120129 | 0.3229129 | 0.008869027 | 0.3227098 | 0.01171517 | 633557.5 | 0.9985577 | 424.9999998 | 0.582743 | 0.5266104 | 0.08541188 | 0.5552093 | 0.02482476 | 0.5552336 | 0.01989383 | 882878.6 | 0.9973779 | 424.9999998 | 0.6639414 | 0.592247 | 0.138589 | 0.6681811 | 0.02744599 | 0.6684917 | 0.02534644 | 452607.4 | 0.9854118 | 9960 | 0.6600565 | 0.8676576 | 0.01125587 | 0.6780016 | 0.008191199 | 0.6779748 | 0.008129973 | 884869 | 0.9876092 | 425.0000004 | 0.5177757 | 0.5206027 | 0.1476811 | 0.5510402 | 0.006064317 | 0.5511286 | 0.007648485 | 389564.7 | 0.8093197
|  |  | 282 | 0.402838 | 0.4106974 | 0.006577329 | 0.3975626 | 0.02498644 | 0.3977249 | 0.06014008 | 323649.1 | 1.0033 | 205.9999998 | 0.274373 | 0.3219079 | 0.01133971 | 0.3269053 | 0.008978591 | 0.3267068 | 0.01185902 | 648552.5 | 0.9975972 | 430.0000002 | 0.584901 | 0.5296182 | 0.08578728 | 0.5582477 | 0.02489338 | 0.5582743 | 0.01994896 | 903774.4 | 0.9981643 | 429.9999996 | 0.6656229 | 0.5953949 | 0.1388407 | 0.6704556 | 0.02722231 | 0.6707653 | 0.02513924 | 463319.7 | 0.9898106 | 10260 | 0.6690083 | 0.8677039 | 0.01122288 | 0.6783566 | 0.008192656 | 0.6783299 | 0.008132481 | 905811.9 | 0.9901959 | 430.0000002 | 0.5221266 | 0.5230338 | 0.1474331 | 0.5512795 | 0.006031138 | 0.5513635 | 0.007432656 | 398784.8 | 0.8109209
|  |  | 287.0000004 | 0.4073177 | 0.4143184 | 0.006634392 | 0.4021931 | 0.02524968 | 0.4023503 | 0.06080854 | 331219.6 | 1.002996 | 211.0000002 | 0.2772544 | 0.3257911 | 0.01147646 | 0.3308495 | 0.009086814 | 0.3306554 | 0.01200114 | 663722.8 | 0.9999127 | 435 | 0.5881381 | 0.5326041 | 0.08615502 | 0.5612591 | 0.02495913 | 0.561288 | 0.0200018 | 924914.7 | 0.9992433 | 435 | 0.6689858 | 0.5985119 | 0.1390751 | 0.6726846 | 0.0269971 | 0.6729933 | 0.02493065 | 474157.2 | 0.9884672 | 10560 | 0.6645324 | 0.8677401 | 0.01120135 | 0.6787112 | 0.008194152 | 0.6786846 | 0.008135054 | 926999.8 | 0.9948577 | 435 | 0.5177757 | 0.5254325 | 0.1471659 | 0.5515065 | 0.006000489 | 0.5515863 | 0.007228433 | 408112.8 | 0.8171806
|  |  | 292.0000002 | 0.4135895 | 0.4179075 | 0.006690835 | 0.4067769 | 0.02550948 | 0.4069291 | 0.06146993 | 338877.6 | 1.00394 | 216 | 0.2830172 | 0.3296285 | 0.01161158 | 0.3347472 | 0.009193737 | 0.3345574 | 0.01214158 | 679068.4 | 1.000694 | 439.9999998 | 0.5913751 | 0.5355684 | 0.08651513 | 0.5642437 | 0.02502202 | 0.5642748 | 0.02005236 | 946299.3 | 1.002763 | 439.9999998 | 0.6656229 | 0.6015982 | 0.1392924 | 0.674869 | 0.02677053 | 0.6751766 | 0.02472082 | 485120 | 0.9900366 | 10860 | 0.6690083 | 0.8677685 | 0.01118735 | 0.6790655 | 0.008195686 | 0.6790389 | 0.008137692 | 948432.6 | 0.9941233 | 440.0000004 | 0.5156002 | 0.5277994 | 0.1468799 | 0.5517219 | 0.005972201 | 0.5517976 | 0.00703541 | 417548.6 | 0.8170976
|  |  | 297 | 0.4171733 | 0.4214654 | 0.006746664 | 0.4113147 | 0.02576588 | 0.4114619 | 0.06212436 | 346623.2 | 1.002234 | 220.9999998 | 0.2887799 | 0.3334217 | 0.01174512 | 0.3386 | 0.009299403 | 0.3384144 | 0.01228041 | 694589.5 | 0.9995181 | 445.0000002 | 0.5956912 | 0.5385113 | 0.08686763 | 0.5672018 | 0.0250821 | 0.5672351 | 0.02010066 | 967928.3 | 0.9999798 | 444.9999996 | 0.6706673 | 0.6046543 | 0.139493 | 0.6770098 | 0.02654275 | 0.6773162 | 0.02450989 | 496208.1 | 0.9932662 | 11160 | 0.6690083 | 0.8677907 | 0.01117827 | 0.6794193 | 0.008197257 | 0.6793928 | 0.008140393 | 970110.4 | 0.9935152 | 445.0000002 | 0.5177757 | 0.5301348 | 0.1465757 | 0.5519263 | 0.005946112 | 0.5519981 | 0.006853183 | 427092.3 | 0.8121639
|  |  | 302.0000004 | 0.4216531 | 0.4249927 | 0.006801884 | 0.415807 | 0.02601895 | 0.4159492 | 0.06277191 | 354456.2 | 1.00313 | 226.0000002 | 0.2926217 | 0.3371723 | 0.01187715 | 0.3424094 | 0.009403846 | 0.3422279 | 0.01241765 | 710286 | 1.000479 | 450 | 0.5978492 | 0.541433 | 0.08721258 | 0.5701336 | 0.02513941 | 0.5701691 | 0.02014675 | 989801.7 | 1.001252 | 450 | 0.6706673 | 0.6076803 | 0.139677 | 0.6791079 | 0.02631391 | 0.6794129 | 0.02429799 | 507421.5 | 0.9921582 | 11460 | 0.6667703 | 0.8678081 | 0.0111724 | 0.6797727 | 0.008198866 | 0.6797463 | 0.008143158 | 992033.1 | 0.9976418 | 450 | 0.5156002 | 0.5324391 | 0.1462539 | 0.5521202 | 0.005922069 | 0.5521882 | 0.006681351 | 436743.8 | 0.8154597
|  |  | 307.0000002 | 0.4261329 | 0.4284903 | 0.006856498 | 0.4202546 | 0.02626874 | 0.4203917 | 0.06341268 | 362376.8 | 1.00313 | 231 | 0.2983845 | 0.3408815 | 0.0120077 | 0.3461768 | 0.009507103 | 0.3459993 | 0.01255336 | 726157.8 | 0.9995181 | 454.9999998 | 0.6021653 | 0.5443338 | 0.08755 | 0.5730395 | 0.02519396 | 0.573077 | 0.02019064 | 1011919.4 | 1.001401 | 454.9999998 | 0.6706673 | 0.6106767 | 0.1398447 | 0.6811639 | 0.02608414 | 0.6814676 | 0.02408527 | 518760.2 | 0.99284 | 11760 | 0.6734842 | 0.8678218 | 0.01116862 | 0.6801257 | 0.008200512 | 0.6800994 | 0.008145985 | 1014200.7 | 0.9923217 | 455.0000004 | 0.5177757 | 0.5347128 | 0.1459148 | 0.5523043 | 0.005899928 | 0.5523687 | 0.006519513 | 446503.1 | 0.8211014
|  |  | 312 | 0.4297167 | 0.4319587 | 0.006910511 | 0.4246579 | 0.0265153 | 0.4247901 | 0.06404676 | 370384.8 | 1.004004 | 235.9999998 | 0.3041472 | 0.3445508 | 0.01213681 | 0.3499036 | 0.009609205 | 0.34973 | 0.01268758 | 742205 | 1.000667 | 460.0000002 | 0.6075604 | 0.5472138 | 0.08787994 | 0.5759196 | 0.02524581 | 0.5759592 | 0.02023237 | 1034281.6 | 1.003122 | 459.9999996 | 0.6723488 | 0.6136437 | 0.1399965 | 0.6831789 | 0.02585359 | 0.6834812 | 0.02387184 | 530224.1 | 0.9931985 | 12060 | 0.6667703 | 0.8678325 | 0.0111662 | 0.6804783 | 0.008202195 | 0.6804521 | 0.008148875 | 1036613.3 | 0.9957479 | 460.0000002 | 0.5177757 | 0.5369563 | 0.1455591 | 0.552479 | 0.005879553 | 0.5525399 | 0.006367271 | 456370.3 | 0.8249399
|  |  | 317.0000004 | 0.4341965 | 0.4353986 | 0.006963926 | 0.4290176 | 0.02675869 | 0.4291447 | 0.06467424 | 378480.5 | 1.003991 | 241.0000002 | 0.307989 | 0.3481813 | 0.01226453 | 0.3535911 | 0.009710182 | 0.3534212 | 0.01282034 | 758427.6 | 1.0017 | 465 | 0.6086394 | 0.5500733 | 0.08820243 | 0.5787742 | 0.02529498 | 0.5788159 | 0.02027195 | 1056888.2 | 1.002222 | 465 | 0.6740303 | 0.6165816 | 0.1401325 | 0.6851537 | 0.02562239 | 0.6854544 | 0.02365782 | 541813.4 | 0.992764 | 12360 | 0.6734842 | 0.8678408 | 0.01116465 | 0.6808305 | 0.008203914 | 0.6808044 | 0.008151827 | 1059270.9 | 0.9883691 | 465 | 0.5134248 | 0.53917 | 0.1451872 | 0.5526449 | 0.005860816 | 0.5527024 | 0.00622423 | 466345.3 | 0.8248331
|  |  | 322.0000002 | 0.4377803 | 0.4388106 | 0.007016745 | 0.4333342 | 0.02699894 | 0.4334564 | 0.06529521 | 386663.6 | 1.004708 | 246 | 0.3127913 | 0.3517743 | 0.0123909 | 0.3572404 | 0.00981006 | 0.3570742 | 0.01295167 | 774825.5 | 1.001373 | 469.9999998 | 0.6118764 | 0.5529124 | 0.08851752 | 0.5816036 | 0.0253415 | 0.5816473 | 0.02030943 | 1079739.2 | 1.002405 | 469.9999998 | 0.6757118 | 0.6194907 | 0.140253 | 0.687089 | 0.02539067 | 0.6873881 | 0.02344335 | 553527.9 | 0.99517 | 12660 | 0.6757221 | 0.8678474 | 0.01116366 | 0.6811823 | 0.00820567 | 0.6811563 | 0.00815484 | 1082173.3 | 0.9982845 | 470.0000004 | 0.5177757 | 0.5413542 | 0.1447997 | 0.5528024 | 0.005843597 | 0.5528567 | 0.006089998 | 476428.2 | 0.8310402
|  |  | 327 | 0.4422601 | 0.4421953 | 0.007068971 | 0.4376083 | 0.02723613 | 0.4377255 | 0.06590975 | 394934.2 | 1.004749 | 250.9999998 | 0.3175936 | 0.3553309 | 0.01251594 | 0.3608527 | 0.009908864 | 0.36069 | 0.01308161 | 791398.9 | 1.001439 | 475.0000002 | 0.6129554 | 0.5557314 | 0.08882525 | 0.5844081 | 0.02538543 | 0.5844537 | 0.02034482 | 1102834.6 | 1.002663 | 474.9999996 | 0.6773932 | 0.6223714 | 0.1403583 | 0.6889856 | 0.02515855 | 0.689283 | 0.02322852 | 565367.8 | 0.9969432 | 12960 | 0.6712462 | 0.8678525 | 0.01116303 | 0.6815337 | 0.008207461 | 0.6815078 | 0.008157913 | 1105320.8 | 0.9979859 | 475.0000002 | 0.5199511 | 0.5435094 | 0.1443969 | 0.552952 | 0.005827783 | 0.5530031 | 0.005964187 | 486618.9 | 0.8333442
|  |  | 332.0000004 | 0.4485318 | 0.4455532 | 0.007120605 | 0.4418404 | 0.02747029 | 0.4419527 | 0.06651796 | 403292.4 | 1.003725 | 256.0000002 | 0.3214354 | 0.3588522 | 0.0126397 | 0.364429 | 0.01000662 | 0.3642698 | 0.01321019 | 808147.6 | 1.000479 | 480 | 0.6172715 | 0.5585304 | 0.08912566 | 0.5871877 | 0.02542678 | 0.5872353 | 0.02037816 | 1126174.3 | 1.000785 | 480 | 0.6807562 | 0.6252238 | 0.1404486 | 0.6908443 | 0.02492614 | 0.6911401 | 0.02301346 | 577332.9 | 0.9988202 | 13260 | 0.6734842 | 0.8678566 | 0.01116264 | 0.6818847 | 0.008209289 | 0.6818589 | 0.008161047 | 1128713.2 | 1.004955 | 480 | 0.5177757 | 0.545636 | 0.1439794 | 0.553094 | 0.005813269 | 0.5531422 | 0.005846411 | 496917.4 | 0.8412995
|  |  | 337.0000002 | 0.4521156 | 0.4488848 | 0.007171651 | 0.4460311 | 0.02770147 | 0.4461384 | 0.06711991 | 411738.1 | 1.002395 | 261 | 0.3262377 | 0.3623392 | 0.01276219 | 0.3679704 | 0.01010335 | 0.3678147 | 0.01333742 | 825071.7 | 1.001439 | 484.9999998 | 0.6194295 | 0.5613097 | 0.08941881 | 0.5899429 | 0.02546559 | 0.5899923 | 0.02040947 | 1149758.5 | 0.9995975 | 484.9999998 | 0.6790747 | 0.6280484 | 0.1405242 | 0.692666 | 0.02469357 | 0.6929599 | 0.02279826 | 589423.3 | 0.9992843 | 13560 | 0.6734842 | 0.8678597 | 0.01116239 | 0.6822352 | 0.008211152 | 0.6822096 | 0.00816424 | 1152350.5 | 0.9959605 | 485.0000004 | 0.5177757 | 0.5477343 | 0.1435476 | 0.5532289 | 0.005799956 | 0.5532742 | 0.005736292 | 507323.8 | 0.8351916
|  |  | 342 | 0.4548035 | 0.4521907 | 0.007222109 | 0.4501808 | 0.02792972 | 0.4502833 | 0.06771569 | 420271.3 | 1.003789 | 265.9999998 | 0.3300796 | 0.3657929 | 0.01288346 | 0.3714779 | 0.01019906 | 0.3713255 | 0.01346334 | 842171.1 | 1.00184 | 490.0000002 | 0.6215876 | 0.5640693 | 0.08970473 | 0.5926738 | 0.02550191 | 0.592725 | 0.02043878 | 1173587.0 | 1.001401 | 489.9999996 | 0.6807562 | 0.6308453 | 0.1405854 | 0.6944512 | 0.02446094 | 0.6947433 | 0.02258303 | 601639 | 1.003371 | 13860 | 0.6757221 | 0.8678622 | 0.01116224 | 0.6825854 | 0.00821305 | 0.6825598 | 0.008167493 | 1176232.8 | 1.003751 | 490.0000002 | 0.5134248 | 0.5498047 | 0.143102 | 0.5533571 | 0.005787752 | 0.5533997 | 0.005633456 | 517838 | 0.8384515
|  |  | 347.0000004 | 0.4601793 | 0.4554713 | 0.00727198 | 0.4542901 | 0.02815509 | 0.4543877 | 0.06830537 | 428892 | 1.004026 | 271.0000002 | 0.3358423 | 0.3692141 | 0.01300352 | 0.3749524 | 0.01029379 | 0.3748032 | 0.01358797 | 859446 | 1.002399 | 495 | 0.6259036 | 0.5668096 | 0.08998348 | 0.5953806 | 0.02553575 | 0.5954337 | 0.02046612 | 1197660 | 1.00248 | 495 | 0.6807562 | 0.6336149 | 0.1406323 | 0.6962008 | 0.02422836 | 0.696491 | 0.02236786 | 613980 | 1.003601 | 14160 | 0.67796 | 0.8678641 | 0.01116215 | 0.6829352 | 0.008214983 | 0.6829097 | 0.008170804 | 1200360 | 0.99351 | 495 | 0.5199511 | 0.5518477 | 0.142643 | 0.5534789 | 0.005776571 | 0.5535188 | 0.005537536 | 528460 | 0.8353911
|  |  | 352.0000002 | 0.4628671 | 0.4587271 | 0.007321266 | 0.4583596 | 0.02837762 | 0.4584523 | 0.06888904 |  |  | 276 | 0.3406446 | 0.3726038 | 0.0131224 | 0.3783947 | 0.01038754 | 0.3782486 | 0.01371133 |  |  | 499.9999998 | 0.6280617 | 0.5695306 | 0.09025511 | 0.5980636 | 0.02556717 | 0.5981184 | 0.02049152 |  |  | 499.9999998 | 0.6841192 | 0.6363574 | 0.1406653 | 0.6979155 | 0.02399592 | 0.6982037 | 0.02215285 |  |  | 14460 | 0.680198 | 0.8678657 | 0.01116209 | 0.6832846 | 0.008216951 | 0.6832592 | 0.008174173 |  |  | 500.0000004 | 0.5199511 | 0.5538634 | 0.1421711 | 0.5535947 | 0.005766332 | 0.553632 | 0.005448172
|  |  | 357 | 0.4673469 | 0.4619585 | 0.007369968 | 0.4623896 | 0.02859736 | 0.4624775 | 0.06946678 |  |  | 280.9999998 | 0.3444864 | 0.3759627 | 0.01324013 | 0.3818056 | 0.01048033 | 0.3816627 | 0.01383344 |  |  | 505.0000002 | 0.6323777 | 0.5722326 | 0.09051966 | 0.6007229 | 0.02559619 | 0.6007795 | 0.020515 |  |  | 504.9999996 | 0.6824377 | 0.6390731 | 0.1406846 | 0.6995959 | 0.02376373 | 0.6998821 | 0.02193809 |  |  | 14760 | 0.680198 | 0.8678669 | 0.01116206 | 0.6836336 | 0.008218953 | 0.6836083 | 0.0081776 |  |  | 505.0000002 | 0.5177757 | 0.5558524 | 0.1416866 | 0.5537047 | 0.005756963 | 0.5537396 | 0.005365014
|  |  | 362.0000004 | 0.4700348 | 0.465166 | 0.007418086 | 0.4663806 | 0.02881435 | 0.4664638 | 0.07003866 |  |  | 286.0000002 | 0.3502492 | 0.3792918 | 0.01335671 | 0.3851861 | 0.01057218 | 0.3850463 | 0.0139543 |  |  | 510 | 0.6345358 | 0.5749156 | 0.09077718 | 0.6033589 | 0.02562285 | 0.6034172 | 0.02053659 |  |  | 510 | 0.6858007 | 0.6417623 | 0.1406905 | 0.7012428 | 0.02353188 | 0.701527 | 0.02172366 |  |  | 15060 | 0.680198 | 0.8678678 | 0.01116204 | 0.6839822 | 0.008220989 | 0.683957 | 0.008181084 |  |  | 510 | 0.5221266 | 0.557815 | 0.14119 | 0.5538093 | 0.005748393 | 0.5538419 | 0.005287717
|  |  | 367.0000002 | 0.4745146 | 0.4683499 | 0.007465622 | 0.4703333 | 0.02902864 | 0.4704116 | 0.07060476 |  |  | 291 | 0.3531305 | 0.3825917 | 0.01347218 | 0.3885369 | 0.01066309 | 0.3884 | 0.01407395 |  |  | 514.9999998 | 0.6377728 | 0.57758 | 0.09102773 | 0.6059717 | 0.02564718 | 0.6060317 | 0.02055633 |  |  | 514.9999998 | 0.6858007 | 0.6444252 | 0.1406831 | 0.7028568 | 0.02330046 | 0.7031389 | 0.02150965 |  |  | 15360 | 0.680198 | 0.8678685 | 0.01116203 | 0.6843304 | 0.008223059 | 0.6843052 | 0.008184624 |  |  | 515.0000004 | 0.5199511 | 0.5597514 | 0.1406816 | 0.5539088 | 0.00574056 | 0.5539391 | 0.005215949
|  |  | 372 | 0.4789944 | 0.4715107 | 0.007512575 | 0.4742479 | 0.02924028 | 0.4743215 | 0.07116515 |  |  | 295.9999998 | 0.3569724 | 0.3858631 | 0.01358655 | 0.3918586 | 0.01075308 | 0.3917246 | 0.01419239 |  |  | 520.0000002 | 0.6399308 | 0.5802257 | 0.09127137 | 0.6085616 | 0.02566922 | 0.6086232085 | 0.02057423 |  |  | 519.9999996 | 0.6858007 | 0.6470621 | 0.1406627 | 0.7044386 | 0.02306955 | 0.7047186 | 0.02129613 |  |  | 15660 | 0.67796 | 0.8678691 | 0.01116202 | 0.6846782 | 0.008225163 | 0.6846531 | 0.008188221 |  |  | 520.0000002 | 0.5112493 | 0.5616622 | 0.140162 | 0.5540034 | 0.005733402 | 0.5540316 | 0.005149386
|  |  | 377.0000004 | 0.4825782 | 0.4746487 | 0.007558946 | 0.478125 | 0.02944929 | 0.478194 | 0.0717199 |  |  | 301.0000002 | 0.3617746 | 0.3891068 | 0.01369984 | 0.395152 | 0.01084216 | 0.3950209 | 0.01430964 |  |  | 525 | 0.6420889 | 0.582853 | 0.09150814 | 0.6111287 | 0.025689 | 0.6111919 | 0.02059033 |  |  | 525 | 0.6858007 | 0.6496733 | 0.1406296 | 0.7059888 | 0.02283924 | 0.7062667 | 0.02108319 |  |  | 15960 | 0.6824359 | 0.8678695 | 0.01116202 | 0.6850255 | 0.0082273 | 0.6850006 | 0.008191873 |  |  | 525 | 0.5177757 | 0.5635475 | 0.1396314 | 0.5540935 | 0.005726866 | 0.5541195 | 0.005087715
|  |  | 382.0000002 | 0.4852661 | 0.4777644 | 0.007604736 | 0.481965 | 0.02965573 | 0.4820293 | 0.07226909 |  |  | 306 | 0.3656165 | 0.3923235 | 0.01381206 | 0.3984177 | 0.01093034 | 0.3982894 | 0.0144257 |  |  | 529.9999998 | 0.6453259 | 0.5854621 | 0.0917381 | 0.6136732 | 0.02570655 | 0.613738 | 0.02060465 |  |  | 529.9999998 | 0.6858007 | 0.652259 | 0.140584 | 0.7075081 | 0.0226096 | 0.7077838 | 0.02087089 |  |  | 16260 | 0.6824359 | 0.8678699 | 0.01116202 | 0.6853725 | 0.00822947 | 0.6853477 | 0.00819558 |  |  | 530.0000004 | 0.5199511 | 0.5654078 | 0.1390903 | 0.5541791 | 0.005720901 | 0.5542032 | 0.005030636
|  |  | 387 | 0.4888499 | 0.4808579 | 0.007649945 | 0.4857684 | 0.02985963 | 0.4858281 | 0.07281279 |  |  | 310.9999998 | 0.3713792 | 0.3955137 | 0.01392322 | 0.4016563 | 0.01101762 | 0.4015308 | 0.01454059 |  |  | 535.0000002 | 0.647484 | 0.5880531 | 0.0919613 | 0.6161955 | 0.02572192 | 0.6162618 | 0.02061722 |  |  | 534.9999996 | 0.6908451 | 0.6548194 | 0.1405262 | 0.7089971 | 0.02238072 | 0.7092706 | 0.02065931 |  |  | 16560 | 0.680198 | 0.8678702 | 0.01116202 | 0.6857191 | 0.008231674 | 0.6856944 | 0.008199341 |  |  | 535.0000002 | 0.5112493 | 0.5672434 | 0.138539 | 0.5542607 | 0.005715459 | 0.5542828 | 0.004977858
|  |  | 392.0000004 | 0.4915378 | 0.4839297 | 0.007694574 | 0.4895356 | 0.03006104 | 0.4895907 | 0.07335107 |  |  | 316.0000002 | 0.375221 | 0.3986781 | 0.01403334 | 0.4048686 | 0.01110402 | 0.4047458 | 0.01465431 |  |  | 540 | 0.649642 | 0.5906261 | 0.0921778 | 0.6186956 | 0.02573513 | 0.6187634 | 0.02062807 |  |  | 540 | 0.6908451 | 0.6573549 | 0.1404563 | 0.7104564 | 0.02215266 | 0.7107276 | 0.02044852 |  |  | 16860 | 0.680198 | 0.8678704 | 0.01116202 | 0.6860653 | 0.008233909 | 0.6860407 | 0.008203157 |  |  | 540 | 0.5177757 | 0.5690546 | 0.1379779 | 0.5543383 | 0.005710498 | 0.5543586 | 0.004929103
|  |  | 397.0000002 | 0.4969135 | 0.4869801 | 0.007738622 | 0.4932671 | 0.03025999 | 0.4933176 | 0.07388399 |  |  | 321 | 0.3790629 | 0.4018172 | 0.01414242 | 0.4080549 | 0.01118954 | 0.4079348 | 0.01476688 |  |  | 544.9999998 | 0.652879 | 0.5931813 | 0.09238766 | 0.6211737 | 0.02574621 | 0.6212431 | 0.02063722 |  |  | 544.9999998 | 0.6925266 | 0.6598656 | 0.1403746 | 0.7118866 | 0.0219255 | 0.7121555 | 0.02023857 |  |  | 17160 | 0.6824359 | 0.8678705 | 0.01116202 | 0.6864112 | 0.008236177 | 0.6863866 | 0.008207026 |  |  | 545.0000004 | 0.5199511 | 0.5708418 | 0.1374073 | 0.5544123 | 0.005705976 | 0.5544308 | 0.004884107
|  |  | 402 | 0.5004974 | 0.4900094 | 0.007782091 | 0.4969632 | 0.03045653 | 0.4970092 | 0.07441162 |  |  | 325.9999998 | 0.3838651 | 0.4049316 | 0.01425049 | 0.411216 | 0.01127418 | 0.4110985 | 0.0148783 |  |  | 550.0000002 | 0.6550371 | 0.5957188 | 0.09259094 | 0.6236302 | 0.02575521 | 0.6237009 | 0.0206447 |  |  | 549.9999996 | 0.6908451 | 0.6623518 | 0.1402813 | 0.7132882 | 0.0216993 | 0.7135549 | 0.02002953 |  |  | 17460 | 0.6846739 | 0.8678707 | 0.01116202 | 0.6867566 | 0.008238477 | 0.6867321 | 0.008210949 |  |  | 550.0000002 | 0.5177757 | 0.5726051 | 0.1368276 | 0.5544827 | 0.005701858 | 0.5544996 | 0.004842616
|  |  | 407.0000004 | 0.5040812 | 0.4930179 | 0.007824981 | 0.5006244 | 0.03065069 | 0.500666 | 0.07493404 |  |  | 331.0000002 | 0.387707 | 0.4080218 | 0.01435755 | 0.4143523 | 0.01135796 | 0.4142373 | 0.01498858 |  |  | 555 | 0.6571951 | 0.5982388 | 0.09278768 | 0.626065 | 0.02576215 | 0.6261372 | 0.02065054 |  |  | 555 | 0.6908451 | 0.6648137 | 0.1401767 | 0.7146619 | 0.02147412 | 0.7149263 | 0.01982146 |  |  | 17760 | 0.6846739 | 0.8678708 | 0.01116202 | 0.6871016 | 0.008240809 | 0.6870772 | 0.008214923 |  |  | 555 | 0.5177757 | 0.5743451 | 0.1362392 | 0.5545498 | 0.00569811 | 0.5545651 | 0.004804389
|  |  | 412.0000002 | 0.5067691 | 0.4960059 | 0.007867292 | 0.504251 | 0.03084251 | 0.5042882 | 0.0754513 |  |  | 336 | 0.3896279 | 0.4110884 | 0.0144636 | 0.4174642 | 0.01144087 | 0.4173518 | 0.01509771 |  |  | 559.9999998 | 0.6593531 | 0.6007414 | 0.09297795 | 0.6284786 | 0.02576707 | 0.6285522 | 0.02065476 |  |  | 559.9999998 | 0.6925266 | 0.6672517 | 0.140061 | 0.7160082 | 0.02125004 | 0.7162702 | 0.01961441 |  |  | 18060 | 0.6846739 | 0.8678709 | 0.01116202 | 0.6874462 | 0.008243172 | 0.6874219 | 0.00821895 |  |  | 560.0000004 | 0.5177757 | 0.5760619 | 0.1356423 | 0.5546138 | 0.005694699 | 0.5546275 | 0.004769197
|  |  | 417 | 0.5112489 | 0.4989737 | 0.007909024 | 0.5078436 | 0.03103202 | 0.5078764 | 0.07596347 |  |  | 340.9999998 | 0.3944302 | 0.4141318 | 0.01456865 | 0.4205524 | 0.01152292 | 0.4204425 | 0.01520572 |  |  | 565.0000002 | 0.6625902 | 0.6032267 | 0.09316181 | 0.630871 | 0.02576999 | 0.6309459 | 0.02065739 |  |  | 564.9999996 | 0.6942081 | 0.6696659 | 0.1399343 | 0.7173277 | 0.02102709 | 0.7175873 | 0.01940845 |  |  | 18360 | 0.6846739 | 0.8678709 | 0.01116202 | 0.6877904 | 0.008245567 | 0.6877662 | 0.008223029 |  |  | 565.0000002 | 0.5177757 | 0.577756 | 0.1350374 | 0.5546748 | 0.005691598 | 0.554687 | 0.004736825
|  |  | 422.0000004 | 0.5148327 | 0.5019215 | 0.007950179 | 0.5114024 | 0.03121927 | 0.5114309 | 0.07647061 |  |  | 346.0000002 | 0.398272 | 0.4171526 | 0.01467272 | 0.4236173 | 0.01160412 | 0.4235098 | 0.0153126 |  |  | 570 | 0.6636692 | 0.6056949 | 0.09333932 | 0.6332424 | 0.02577095 | 0.6333187 | 0.02065846 |  |  | 570 | 0.6958895 | 0.6720565 | 0.1397969 | 0.7186209 | 0.02080535 | 0.7188781 | 0.01920361 |  |  | 18660 | 0.6869118 | 0.867871 | 0.01116202 | 0.6881343 | 0.008247992 | 0.6881101 | 0.008227158 |  |  | 570 | 0.5199511 | 0.5794275 | 0.1344246 | 0.554733 | 0.00568878 | 0.5547438 | 0.004707069
|  |  | 427.0000002 | 0.5184165 | 0.5048496 | 0.007990757 | 0.5149279 | 0.03140429 | 0.5149521 | 0.07697279 |  |  | 351 | 0.4030743 | 0.420151 | 0.01477581 | 0.4266593 | 0.01168447 | 0.4265542 | 0.01541835 |  |  | 574.9999998 | 0.6679853 | 0.6081462 | 0.09351053 | 0.6355931 | 0.02576999 | 0.6356707 | 0.02065798 |  |  | 574.9999998 | 0.6958895 | 0.6744238 | 0.1396491 | 0.7198883 | 0.02058485 | 0.7201431 | 0.01899995 |  |  | 18960 | 0.6891498 | 0.867871 | 0.01116202 | 0.6884777 | 0.008250449 | 0.6884537 | 0.008231338 |  |  | 575.0000004 | 0.5177757 | 0.5810768 | 0.1338044 | 0.5547886 | 0.005686219 | 0.554798 | 0.004679736
|  |  | 432 | 0.5211044 | 0.5077582 | 0.008030758 | 0.5184205 | 0.03158711 | 0.5184404 | 0.07747006 |  |  | 355.9999998 | 0.4069161 | 0.4231277 | 0.01487792 | 0.4296788 | 0.01176397 | 0.429576 | 0.01552299 |  |  | 580.0000002 | 0.6701433 | 0.6105805 | 0.09367551 | 0.6379232 | 0.02576714 | 0.638002 | 0.02065599 |  |  | 579.9999996 | 0.6958895 | 0.676768 | 0.139491 | 0.7211305 | 0.02036567 | 0.7213829 | 0.01879752 |  |  | 19260 | 0.6891498 | 0.867871 | 0.01116202 | 0.6888207 | 0.008252936 | 0.6887968 | 0.008235568 |  |  | 580.0000002 | 0.5177757 | 0.5827042 | 0.1331771 | 0.5548416 | 0.005683895 | 0.5548497 | 0.004654646
|  |  | 437.0000004 | 0.5246882 | 0.5106476 | 0.008070183 | 0.5218805 | 0.03176776 | 0.5218961 | 0.0779625 |  |  | 361.0000002 | 0.4107579 | 0.426083 | 0.01497906 | 0.4326762 | 0.01184262 | 0.4325758 | 0.0156265 |  |  | 585 | 0.6723013 | 0.6129982 | 0.0938343 | 0.6402328 | 0.02576241 | 0.6403129 | 0.02065252 |  |  | 585 | 0.697571 | 0.6790894 | 0.1393228 | 0.7223479 | 0.02014783 | 0.7225978 | 0.01859635 |  |  | 19560 | 0.6936256 | 0.8678711 | 0.01116202 | 0.6891634 | 0.008255453 | 0.6891396 | 0.008239848 |  |  | 585 | 0.5177757 | 0.58431 | 0.1325428 | 0.5548922 | 0.005681787 | 0.554899 | 0.004631629
|  |  | 442.0000002 | 0.5264802 | 0.513518 | 0.008109034 | 0.5253083 | 0.03194629 | 0.5253198 | 0.07845014 |  |  | 366 | 0.4145998 | 0.4290172 | 0.01507923 | 0.435652 | 0.01192042 | 0.4355539 | 0.0157289 |  |  | 589.9999998 | 0.6744594 | 0.6153993 | 0.09398699 | 0.6425223 | 0.02575586 | 0.6426036 | 0.02064758 |  |  | 589.9999998 | 0.700934 | 0.6813881 | 0.1391448 | 0.723541 | 0.01993139 | 0.7237885 | 0.0183965 |  |  | 19860 | 0.6891498 | 0.8678711 | 0.01116203 | 0.6895057 | 0.008258 | 0.6894819 | 0.008244177 |  |  | 590.0000004 | 0.5177757 | 0.5858944 | 0.131902 | 0.5549405 | 0.005679875 | 0.5549462 | 0.004610527
|  |  | 447 | 0.5309599 | 0.5163696 | 0.00814731 | 0.5287042 | 0.03212273 | 0.5287116 | 0.07893307 |  |  | 370.9999998 | 0.4184416 | 0.4319309 | 0.01517844 | 0.4386065 | 0.01199739 | 0.4385107 | 0.01583018 |  |  | 595.0000002 | 0.6776964 | 0.6177838 | 0.09413361 | 0.6447917 | 0.02574751 | 0.6448742 | 0.0206412 |  |  | 594.9999996 | 0.6992525 | 0.6836645 | 0.1389571 | 0.7247104 | 0.0197164 | 0.7249555 | 0.018198 |  |  | 20160 | 0.6891498 | 0.8678711 | 0.01116203 | 0.6898475 | 0.008260577 | 0.6898239 | 0.008248554 |  |  | 595.0000002 | 0.5177757 | 0.5874578 | 0.131255 | 0.5549867 | 0.005678142 | 0.5549913 | 0.004591192
|  |  | 452.0000004 | 0.5354397 | 0.5192027 | 0.008185013 | 0.5320687 | 0.0322971 | 0.5320721 | 0.07941132 |  |  | 376.0000002 | 0.421323 | 0.4348243 | 0.01527669 | 0.4415401 | 0.01207351 | 0.4414465 | 0.01593035 |  |  | 600 | 0.6766174 | 0.6201521 | 0.09427425 | 0.6470413 | 0.02573738 | 0.6471249 | 0.02063341 |  |  | 600 | 0.697571 | 0.6859186 | 0.1387599 | 0.7258565 | 0.01950288 | 0.7260991 | 0.01800089 |  |  | 20460 | 0.6913877 | 0.8678711 | 0.01116203 | 0.690189 | 0.008263183 | 0.6901654 | 0.00825298 |  |  | 600 | 0.5156002 | 0.5890004 | 0.1306019 | 0.5550309 | 0.005676573 | 0.5550343 | 0.004573485
|  |  | 457.0000002 | 0.5372316 | 0.5220175 | 0.008222144 | 0.5354021 | 0.03246944 | 0.5354014 | 0.07988497 |  |  | 381 | 0.4251648 | 0.4376978 | 0.01537399 | 0.4444531 | 0.0121488 | 0.4443617 | 0.01602941 |  |  | 604.9999998 | 0.6798545 | 0.6225041 | 0.09440894 | 0.6492711 | 0.02572551 | 0.6493559 | 0.02062422 |  |  | 604.9999998 | 0.6992525 | 0.6881508 | 0.1385535 | 0.7269798 | 0.01929089 | 0.7272199 | 0.0178052 |  |  | 20760 | 0.6913877 | 0.8678711 | 0.01116203 | 0.6905301 | 0.008265819 | 0.6905066 | 0.008257453 |  |  | 605.0000004 | 0.5112493 | 0.5905226 | 0.1299431 | 0.5550732 | 0.005675153 | 0.5550755 | 0.004557278
|  |  | 462 | 0.5417114 | 0.5248142 | 0.008258704 | 0.5387048 | 0.03263978 | 0.5387001 | 0.08035406 |  |  | 385.9999998 | 0.4299671 | 0.4405517 | 0.01547033 | 0.4473459 | 0.01222324 | 0.4472566 | 0.01612736 |  |  | 610.0000002 | 0.6820125 | 0.62484 | 0.09453776 | 0.6514815 | 0.02571194 | 0.6515674 | 0.02061368 |  |  | 609.9999996 | 0.7026155 | 0.6903612 | 0.1383381 | 0.7280807 | 0.01908046 | 0.7283184 | 0.01761098 |  |  | 21060 | 0.6958636 | 0.8678711 | 0.01116203 | 0.6908708 | 0.008268483 | 0.6908474 | 0.008261974 |  |  | 610.0000002 | 0.5177757 | 0.5920245 | 0.1292789 | 0.5551136 | 0.005673869 | 0.555115 | 0.004542451
|  |  | 467.0000004 | 0.5443993 | 0.5275929 | 0.008294693 | 0.541977 | 0.03280816 | 0.5419684 | 0.08081865 |  |  | 391.0000002 | 0.431888 | 0.4433865 | 0.01556572 | 0.4502188 | 0.01229685 | 0.4501316 | 0.01622421 |  |  | 615 | 0.6852495 | 0.6271599 | 0.09466077 | 0.6536725 | 0.02569668 | 0.6537595 | 0.02060178 |  |  | 615 | 0.700934 | 0.69255 | 0.1381138 | 0.7291597 | 0.01887162 | 0.7293949 | 0.01741825 |  |  | 21360 | 0.6936256 | 0.8678711 | 0.01116203 | 0.6912111 | 0.008271177 | 0.6911878 | 0.008266541 |  |  | 615 | 0.5177757 | 0.5935064 | 0.1286094 | 0.5551523 | 0.005672708 | 0.5551527 | 0.004528893
|  |  | 472.0000002 | 0.5461912 | 0.5303539 | 0.008330115 | 0.5452192 | 0.0329746 | 0.5452067 | 0.0812788 |  |  | 396 | 0.4366903 | 0.4462023 | 0.01566016 | 0.4530721 | 0.01236963 | 0.452987 | 0.01631994 |  |  | 619.9999998 | 0.6863286 | 0.629464 | 0.09477802 | 0.6558443 | 0.02567977 | 0.6559324 | 0.02058857 |  |  | 619.9999998 | 0.6992525 | 0.6947176 | 0.1378807 | 0.7302173 | 0.01866441 | 0.7304499 | 0.01722704 |  |  | 21660 | 0.6958636 | 0.8678711 | 0.01116203 | 0.691551 | 0.008273899 | 0.6915278 | 0.008271155 |  |  | 620.0000004 | 0.5177757 | 0.5949687 | 0.1279351 | 0.5551894 | 0.00567166 | 0.5551889 | 0.004516501
|  |  | 477 | 0.5488791 | 0.5330973 | 0.008364969 | 0.5484316 | 0.03313914 | 0.5484152 | 0.08173456 |  |  | 400.9999998 | 0.4405321 | 0.4489995 | 0.01575365 | 0.455906 | 0.01244157 | 0.455823 | 0.01641457 |  |  | 625.0000002 | 0.6895656 | 0.6317523 | 0.09488958 | 0.6579972 | 0.02566124 | 0.6580863 | 0.02057407 |  |  | 624.9999996 | 0.700934 | 0.696864 | 0.1376393 | 0.7312537 | 0.01845887 | 0.7314839 | 0.01703739 |  |  | 21960 | 0.6981015 | 0.8678711 | 0.01116203 | 0.6918906 | 0.008276649 | 0.6918674 | 0.008275814 |  |  | 625.0000002 | 0.5177757 | 0.5964115 | 0.127256 | 0.5552249 | 0.005670715 | 0.5552235 | 0.004505179
|  |  | 482.0000004 | 0.551567 | 0.5358234 | 0.008399257 | 0.5516146 | 0.03330179 | 0.5515945 | 0.08218597 |  |  | 406.0000002 | 0.4443739 | 0.4517785 | 0.0158462 | 0.458721 | 0.01251268 | 0.45864 | 0.01650809 |  |  | 630 | 0.6895656 | 0.634025 | 0.09499551 | 0.6601312 | 0.02564112 | 0.6602213 | 0.02055829 |  |  | 630 | 0.7026155 | 0.6989895 | 0.1373894 | 0.7322696 | 0.01825501 | 0.7324973 | 0.01684932 |  |  | 22260 | 0.6936256 | 0.8678711 | 0.01116203 | 0.6922297 | 0.008279427 | 0.6922067 | 0.008280519 |  |  | 630 | 0.5221266 | 0.5978352 | 0.1265725 | 0.555259 | 0.005669862 | 0.5552567 | 0.004494839
|  |  | 487.0000002 | 0.5569427 | 0.5385322 | 0.008432982 | 0.5547686 | 0.0334626 | 0.5547447 | 0.0826331 |  |  | 411 | 0.4491762 | 0.4545394 | 0.0159378 | 0.4615172 | 0.01258295 | 0.4614382 | 0.01660051 |  |  | 634.9999998 | 0.6917236 | 0.6362821 | 0.09509586 | 0.6622465 | 0.02561943 | 0.6623376 | 0.02054127 |  |  | 634.9999998 | 0.7026155 | 0.7010942 | 0.1371315 | 0.7332653 | 0.01805286 | 0.7334905 | 0.01666285 |  |  | 22560 | 0.6936256 | 0.8678711 | 0.01116203 | 0.6925685 | 0.008282233 | 0.6925455 | 0.008285268 |  |  | 635.0000004 | 0.5177757 | 0.5992399 | 0.1258848 | 0.5552917 | 0.005669094 | 0.5552886 | 0.0044854
|  |  | 492 | 0.5578387 | 0.5412241 | 0.008466144 | 0.5578938 | 0.03362159 | 0.5578661 | 0.083076 |  |  | 415.9999998 | 0.4520576 | 0.4572826 | 0.01602846 | 0.4642949 | 0.0126524 | 0.464218 | 0.01669182 |  |  | 640.0000002 | 0.6938817 | 0.6385238 | 0.0951907 | 0.6643434 | 0.0255962 | 0.6644354 | 0.02052301 |  |  | 639.9999996 | 0.7026155 | 0.7031785 | 0.1368656 | 0.7342411 | 0.01785247 | 0.7344638 | 0.01647802 |  |  | 22860 | 0.6981015 | 0.8678712 | 0.01116203 | 0.6929068 | 0.008285066 | 0.692884 | 0.008290062 |  |  | 640.0000002 | 0.5156002 | 0.600626 | 0.1251931 | 0.555323 | 0.005668403 | 0.5553192 | 0.004476786
|  |  | 497.0000004 | 0.5614225 | 0.5438991 | 0.008498745 | 0.5609905 | 0.03377879 | 0.5609592 | 0.08351471 |  |  | 421.0000002 | 0.4539785 | 0.4600083 | 0.01611818 | 0.4670544 | 0.01272101 | 0.4669794 | 0.01678203 |  |  | 645 | 0.6949607 | 0.6407503 | 0.09528009 | 0.6664219 | 0.02557147 | 0.6665149 | 0.02050356 |  |  | 645 | 0.7042969 | 0.7052425 | 0.136592 | 0.7351976 | 0.01765384 | 0.7354178 | 0.01629483 |  |  | 23160 | 0.6981015 | 0.8678712 | 0.01116203 | 0.6932448 | 0.008287927 | 0.693222 | 0.0082949 |  |  | 645 | 0.5177757 | 0.6019936 | 0.1244976 | 0.5553532 | 0.005667781 | 0.5553486 | 0.004468929
|  |  | 502.0000002 | 0.5650063 | 0.5465574 | 0.008530787 | 0.5640591 | 0.03393423 | 0.5640243 | 0.08394928 |  |  | 426 | 0.4568599 | 0.4627167 | 0.01620696 | 0.469796 | 0.01278879 | 0.4697229 | 0.01687113 |  |  | 649.9999998 | 0.6981977 | 0.6429615 | 0.09536409 | 0.6684823 | 0.02554525 | 0.6685762 | 0.02048292 |  |  | 649.9999998 | 0.7042969 | 0.7072863 | 0.1363108 | 0.736135 | 0.017457 | 0.7363528 | 0.01611332 |  |  | 23460 | 0.7003395 | 0.8678712 | 0.01116203 | 0.6935824 | 0.008290815 | 0.6935597 | 0.008299782 |  |  | 650.0000004 | 0.5177757 | 0.6033431 | 0.1237987 | 0.5553821 | 0.005667223 | 0.5553769 | 0.004461764
|  |  | 507 | 0.5685902 | 0.5491992 | 0.008562272 | 0.5670999 | 0.03408793 | 0.5670615 | 0.08437977 |  |  | 430.9999998 | 0.4626226 | 0.4654082 | 0.0162948 | 0.4725198 | 0.01285574 | 0.4724486 | 0.01695913 |  |  | 655.0000002 | 0.7003558 | 0.6451577 | 0.09544276 | 0.6705246 | 0.02551758 | 0.6706194 | 0.02046112 |  |  | 654.9999996 | 0.6992525 | 0.7093102 | 0.1360221 | 0.7370539 | 0.01726198 | 0.7372691 | 0.01593351 |  |  | 23760 | 0.7003395 | 0.8678712 | 0.01116203 | 0.6939196 | 0.00829373 | 0.693897 | 0.008304706 |  |  | 655.0000002 | 0.5156002 | 0.6046747 | 0.1230964 | 0.55541 | 0.005666723 | 0.555404 | 0.004455232
|  |  | 512.0000004 | 0.5694861 | 0.5518246 | 0.008593202 | 0.5701133 | 0.03423992 | 0.5700713 | 0.08480622 |  |  | 436.0000002 | 0.465504 | 0.4680829 | 0.0163817 | 0.4752261 | 0.01292187 | 0.4751569 | 0.01704603 |  |  | 660 | 0.7025138 | 0.6473389 | 0.09551616 | 0.6725491 | 0.02548849 | 0.6726447 | 0.02043818 |  |  | 660 | 0.7076599 | 0.7113144 | 0.1357262 | 0.7379544 | 0.01706879 | 0.7381671 | 0.01575541 |  |  | 24060 | 0.6936256 | 0.8678712 | 0.01116203 | 0.6942565 | 0.008296671 | 0.6942339 | 0.008309673 |  |  | 660 | 0.524302 | 0.6059886 | 0.1223911 | 0.5554367 | 0.005666274 | 0.5554302 | 0.004449279
|  |  | 517.0000002 | 0.572174 | 0.5544338 | 0.008623579 | 0.5730993 | 0.03439022 | 0.573054 | 0.08522868 |  |  | 441 | 0.4683854 | 0.4707412 | 0.01646766 | 0.4779152 | 0.01298716 | 0.4778478 | 0.01713183 |  |  | 664.9999998 | 0.7025138 | 0.6495053 | 0.09558435 | 0.6745559 | 0.02545799 | 0.6746524 | 0.02041412 |  |  | 664.9999998 | 0.7076599 | 0.7132991 | 0.1354232 | 0.7388371 | 0.01687745 | 0.7390473 | 0.01557904 |  |  | 24360 | 0.6958636 | 0.8678712 | 0.01116203 | 0.6945929 | 0.008299639 | 0.6945705 | 0.008314683 |  |  | 665.0000004 | 0.5199511 | 0.607285 | 0.1216828 | 0.5554625 | 0.005665873 | 0.5554553 | 0.004443856
|  |  | 522 | 0.5757578 | 0.5570269 | 0.008653406 | 0.5760585 | 0.03453887 | 0.5760097 | 0.08564719 |  |  | 445.9999998 | 0.4731877 | 0.4733831 | 0.01655268 | 0.4805872 | 0.01305163 | 0.4805216 | 0.01721653 |  |  | 670.0000002 | 0.7057508 | 0.6516569 | 0.09564738 | 0.6765451 | 0.02542612 | 0.6766424 | 0.02038897 |  |  | 669.9999996 | 0.7076599 | 0.7152645 | 0.1351133 | 0.7397022 | 0.01668799 | 0.73991 | 0.01540441 |  |  | 24660 | 0.6981015 | 0.8678712 | 0.01116203 | 0.694929 | 0.008302633 | 0.6949066 | 0.008319733 |  |  | 670.0000002 | 0.5156002 | 0.6085642 | 0.1209719 | 0.5554874 | 0.005665514 | 0.5554796 | 0.004438916
|  |  | 527.0000004 | 0.5766538 | 0.5596041 | 0.008682684 | 0.5789911 | 0.03468589 | 0.5789389 | 0.08606181 |  |  | 451.0000002 | 0.4751086 | 0.476009 | 0.01663676 | 0.4832424 | 0.01311528 | 0.4831786 | 0.01730012 |  |  | 675 | 0.7068299 | 0.6537938 | 0.09570532 | 0.678517 | 0.0253929 | 0.6786151 | 0.02036274 |  |  | 675 | 0.7059784 | 0.7172106 | 0.1347967 | 0.7405502 | 0.01650041 | 0.7407555 | 0.01523155 |  |  | 24960 | 0.6936256 | 0.8678712 | 0.01116203 | 0.6952646 | 0.008305652 | 0.6952424 | 0.008324826 |  |  | 675 | 0.5221266 | 0.6098264 | 0.1202585 | 0.5555113 | 0.005665194 | 0.555503 | 0.004434419
|  |  | 532.0000002 | 0.5820295 | 0.5621655 | 0.008711416 | 0.5818973 | 0.0348313 | 0.5818418 | 0.08647257 |  |  | 456 | 0.4789504 | 0.478619 | 0.01671991 | 0.4858809 | 0.0131781 | 0.4858189 | 0.01738262 |  |  | 679.9999998 | 0.7089879 | 0.6559162 | 0.09575823 | 0.6804716 | 0.02535836 | 0.6805705 | 0.02033545 |  |  | 679.9999998 | 0.7059784 | 0.7191379 | 0.1344734 | 0.7413813 | 0.01631473 | 0.7415841 | 0.01506046 |  |  | 25260 | 0.7003395 | 0.8678712 | 0.01116203 | 0.6955999 | 0.008308698 | 0.6955777 | 0.008329959 |  |  | 680.0000004 | 0.5221266 | 0.6110718 | 0.1195428 | 0.5555344 | 0.005664908 | 0.5555255 | 0.004430326
|  |  | 537 | 0.5838215 | 0.5647112 | 0.008739604 | 0.5847775 | 0.03497512 | 0.5847187 | 0.08687953 |  |  | 460.9999998 | 0.4818318 | 0.4812133 | 0.01680212 | 0.488503 | 0.01324009 | 0.4884428 | 0.01746402 |  |  | 685.0000002 | 0.7079089 | 0.6580242 | 0.09580617 | 0.6824091 | 0.02532252 | 0.6825088 | 0.02030713 |  |  | 684.9999996 | 0.7110229 | 0.7210463 | 0.1341437 | 0.7421959 | 0.01613097 | 0.7423963 | 0.01489115 |  |  | 25560 | 0.7003395 | 0.8678712 | 0.01116203 | 0.6959348 | 0.008311769 | 0.6959127 | 0.008335132 |  |  | 685.0000002 | 0.5221266 | 0.6123007 | 0.118825 | 0.5555567 | 0.005664655 | 0.5555473 | 0.0044266
|  |  | 542.0000004 | 0.5847174 | 0.5672413 | 0.008767252 | 0.5876319 | 0.03511739 | 0.5875699 | 0.08728272 |  |  | 466.0000002 | 0.4847131 | 0.4837921 | 0.01688339 | 0.4911088 | 0.01330126 | 0.4910504 | 0.01754433 |  |  | 690 | 0.7100669 | 0.6601178 | 0.09584919 | 0.6843297 | 0.02528541 | 0.6844302 | 0.0202778 |  |  | 690 | 0.7110229 | 0.7229362 | 0.1338077 | 0.7429944 | 0.01594914 | 0.7431923 | 0.01472365 |  |  | 25860 | 0.6981015 | 0.8678712 | 0.01116203 | 0.6962693 | 0.008314864 | 0.6962473 | 0.008340345 |  |  | 690 | 0.5221266 | 0.6135133 | 0.1181052 | 0.5555782 | 0.00566443 | 0.5555683 | 0.004423211
|  |  | 547.0000002 | 0.5891972 | 0.5697561 | 0.00879436 | 0.5904608 | 0.03525812 | 0.5903957 | 0.0876822 |  |  | 471 | 0.488555 | 0.4863557 | 0.01696373 | 0.4936986 | 0.01336161 | 0.4936419 | 0.01762354 |  |  | 694.9999998 | 0.714383 | 0.6621972 | 0.09588735 | 0.6862335 | 0.02524705 | 0.6863347 | 0.02024747 |  |  | 694.9999998 | 0.7076599 | 0.7248076 | 0.1334656 | 0.743777 | 0.01576924 | 0.7439725 | 0.01455795 |  |  | 26160 | 0.7003395 | 0.8678712 | 0.01116203 | 0.6966035 | 0.008317985 | 0.6965815 | 0.008345598 |  |  | 695.0000004 | 0.5177757 | 0.6147097 | 0.1173838 | 0.555599 | 0.005664231 | 0.5555887 | 0.004420129
|  |  | 552 | 0.592781 | 0.5722556 | 0.008820933 | 0.5932645 | 0.03539734 | 0.5931962 | 0.08807799 |  |  | 475.9999998 | 0.4914363 | 0.4889042 | 0.01704314 | 0.4962724 | 0.01342115 | 0.4962175 | 0.01770166 |  |  | 700.0000002 | 0.715462 | 0.6642624 | 0.09592071 | 0.6881207 | 0.02520747 | 0.6882226 | 0.02021617 |  |  | 699.9999996 | 0.7127043 | 0.7266608 | 0.1331175 | 0.744544 | 0.0155913 | 0.7447371 | 0.01439407 |  |  | 26460 | 0.7070533 | 0.8678712 | 0.01116203 | 0.6969372 | 0.008321131 | 0.6969154 | 0.008350889 |  |  | 700.0000002 | 0.5221266 | 0.6158903 | 0.1166607 | 0.5556192 | 0.005664055 | 0.5556084 | 0.004417327
|  |  | 557.0000004 | 0.594573 | 0.57474 | 0.008846972 | 0.5960433 | 0.03553507 | 0.5959719 | 0.08847015 |  |  | 481.0000002 | 0.4943177 | 0.4914377 | 0.01712161 | 0.4988306 | 0.01347986 | 0.4987773 | 0.01777869 |  |  | 705 | 0.716541 | 0.6663136 | 0.09594933 | 0.6899914 | 0.02516669 | 0.690094 | 0.02018391 |  |  | 705 | 0.7110229 | 0.728496 | 0.1327636 | 0.7452959 | 0.01541531 | 0.7454866 | 0.01423202 |  |  | 26760 | 0.7048154 | 0.8678712 | 0.01116203 | 0.6972706 | 0.008324301 | 0.6972488 | 0.00835622 |  |  | 705 | 0.5156002 | 0.6170552 | 0.1159363 | 0.5556387 | 0.0056639 | 0.5556274 | 0.004414779
|  |  | 562.0000002 | 0.5963649 | 0.5772094 | 0.00887248 | 0.5987974 | 0.03567133 | 0.5987229 | 0.08885872 |  |  | 486 | 0.4981595 | 0.4939565 | 0.01719915 | 0.5013732 | 0.01353775 | 0.5013216 | 0.01785463 |  |  | 709.9999998 | 0.71762 | 0.6683509 | 0.09597327 | 0.6918458 | 0.02512474 | 0.691949 | 0.02015071 |  |  | 709.9999998 | 0.7127043 | 0.7303133 | 0.1324039 | 0.7460329 | 0.01524129 | 0.7462212 | 0.0140718 |  |  | 27060 | 0.7048154 | 0.8678712 | 0.01116203 | 0.6976036 | 0.008327496 | 0.6975819 | 0.008361588 |  |  | 710.0000004 | 0.5199511 | 0.6182045 | 0.1152106 | 0.5556575 | 0.005663764 | 0.5556459 | 0.004412463
|  |  | 567 | 0.5990527 | 0.5796638 | 0.008897461 | 0.601527 | 0.03580615 | 0.6014496 | 0.08924374 |  |  | 490.9999998 | 0.5020014 | 0.4964607 | 0.01727575 | 0.5039004 | 0.01359484 | 0.5038505 | 0.01792948 |  |  | 715.0000002 | 0.7208571 | 0.6703743 | 0.09599258 | 0.6936839 | 0.02508164 | 0.6937878 | 0.0201166 |  |  | 714.9999996 | 0.7110229 | 0.7321128 | 0.1320388 | 0.7467552 | 0.01506924 | 0.7469411 | 0.01391342 |  |  | 27360 | 0.7048154 | 0.8678712 | 0.01116203 | 0.6979362 | 0.008330714 | 0.6979146 | 0.008366995 |  |  | 715.0000002 | 0.5177757 | 0.6193387 | 0.1144838 | 0.5556758 | 0.005663644 | 0.5556638 | 0.00441036
|  |  | 572.0000004 | 0.6026366 | 0.5821035 | 0.008921918 | 0.6042325 | 0.03593954 | 0.6041522 | 0.08962525 |  |  | 496.0000002 | 0.5048827 | 0.4989505 | 0.01735142 | 0.5064124 | 0.0136511 | 0.5063641 | 0.01800324 |  |  | 720 | 0.7219361 | 0.6723839 | 0.09600733 | 0.695506 | 0.0250374 | 0.6956105 | 0.02008159 |  |  | 720 | 0.7093414 | 0.7338949 | 0.1316682 | 0.7474633 | 0.01489917 | 0.7476468 | 0.01375688 |  |  | 27660 | 0.7115292 | 0.8678712 | 0.01116203 | 0.6982684 | 0.008333956 | 0.6982469 | 0.008372438 |  |  | 720 | 0.5156002 | 0.6204577 | 0.1137561 | 0.5556936 | 0.00566354 | 0.5556811 | 0.004408449
|  |  | 577.0000002 | 0.6053245 | 0.5845285 | 0.008945852 | 0.6069141 | 0.03607154 | 0.6068309 | 0.09000328 |  |  | 501 | 0.5077641 | 0.501426 | 0.01742616 | 0.5089094 | 0.01370656 | 0.5088626 | 0.01807592 |  |  | 724.9999998 | 0.7240941 | 0.6743799 | 0.09601756 | 0.6973122 | 0.02499207 | 0.6974173 | 0.02004569 |  |  | 724.9999998 | 0.7127043 | 0.7356596 | 0.1312924 | 0.7481573 | 0.01473109 | 0.7483384 | 0.01360219 |  |  | 27960 | 0.7070533 | 0.8678712 | 0.01116203 | 0.6986003 | 0.008337222 | 0.6985789 | 0.008377919 |  |  | 725.0000004 | 0.524302 | 0.6215619 | 0.1130277 | 0.5557108 | 0.00566345 | 0.555698 | 0.004406714
|  |  | 582 | 0.6071164 | 0.5869389 | 0.008969268 | 0.6095721 | 0.03620215 | 0.609486 | 0.09037789 |  |  | 505.9999998 | 0.5106455 | 0.5038874 | 0.01749998 | 0.5113914 | 0.0137612 | 0.5113462 | 0.01814752 |  |  | 730.0000002 | 0.7262522 | 0.6763624 | 0.09602333 | 0.6991026 | 0.02494565 | 0.6992082 | 0.02000894 |  |  | 729.9999996 | 0.7110229 | 0.7374071 | 0.1309115 | 0.7488376 | 0.014565 | 0.7490164 | 0.01344936 |  |  | 28260 | 0.7048154 | 0.8678712 | 0.01116203 | 0.6989317 | 0.008340512 | 0.6989104 | 0.008383436 |  |  | 730.0000002 | 0.5264774 | 0.6226514 | 0.1122987 | 0.5557275 | 0.005663372 | 0.5557144 | 0.004405138
|  |  | 587.0000004 | 0.6098042 | 0.5893349 | 0.008992168 | 0.6122066 | 0.0363314 | 0.6121178 | 0.0907491 |  |  | 511.0000002 | 0.5154478 | 0.5063348 | 0.01757286 | 0.5138586 | 0.01381504 | 0.513815 | 0.01821805 |  |  | 735 | 0.7262522 | 0.6783313 | 0.0960247 | 0.7008773 | 0.02489817 | 0.7009836 | 0.01997133 |  |  | 735 | 0.7143858 | 0.7391375 | 0.1305255 | 0.7495044 | 0.0144009 | 0.7496808 | 0.01329838 |  |  | 28560 | 0.7003395 | 0.8678712 | 0.01116203 | 0.6992628 | 0.008343824 | 0.6992416 | 0.008388989 |  |  | 735 | 0.5221266 | 0.6237265 | 0.1115692 | 0.5557438 | 0.005663306 | 0.5557304 | 0.004403709
|  |  | 592.0000002 | 0.6124921 | 0.5917166 | 0.009014555 | 0.614818 | 0.03645931 | 0.6147264 | 0.09111695 |  |  | 516 | 0.5173687 | 0.5087684 | 0.01764482 | 0.5163112 | 0.01386808 | 0.5162692 | 0.01828749 |  |  | 739.9999998 | 0.7284102 | 0.680287 | 0.09602173 | 0.7026366 | 0.02484965 | 0.7027434 | 0.0199329 |  |  | 739.9999998 | 0.7160673 | 0.7408511 | 0.1301347 | 0.750158 | 0.01423879 | 0.7503321 | 0.01314927 |  |  | 28860 | 0.7070533 | 0.8678712 | 0.01116203 | 0.6995936 | 0.00834716 | 0.6995724 | 0.008394577 |  |  | 740.0000004 | 0.5177757 | 0.6247872 | 0.1108393 | 0.5557596 | 0.005663249 | 0.5557459 | 0.004402411
|  |  | 597 | 0.61518 | 0.594084 | 0.009036433 | 0.6174065 | 0.0365859 | 0.6173122 | 0.09148149 |  |  | 520.9999998 | 0.5212105 | 0.5111883 | 0.01771585 | 0.5187493 | 0.0139203 | 0.5187089 | 0.01835587 |  |  | 745.0000002 | 0.7294892 | 0.6822293 | 0.09601447 | 0.7043805 | 0.02480012 | 0.7044878 | 0.01989367 |  |  | 744.9999996 | 0.7160673 | 0.742548 | 0.1297392 | 0.7507986 | 0.01407868 | 0.7509704 | 0.01300201 |  |  | 29160 | 0.7115292 | 0.8678712 | 0.01116203 | 0.6999239 | 0.008350518 | 0.6999028 | 0.008400201 |  |  | 745.0000002 | 0.5221266 | 0.6258339 | 0.1101093 | 0.555775 | 0.005663201 | 0.555761 | 0.004401234
|  |  | 602.0000004 | 0.6178679 | 0.5964373 | 0.009057805 | 0.6199724 | 0.0367112 | 0.6198754 | 0.09184275 |  |  | 526.0000002 | 0.5231314 | 0.5135947 | 0.01778595 | 0.521173 | 0.01397173 | 0.5211341 | 0.01842318 |  |  | 750 | 0.7305682 | 0.6841584 | 0.09600297 | 0.7061091 | 0.02474959 | 0.7062169 | 0.01985364 |  |  | 750 | 0.7143858 | 0.7442284 | 0.1293391 | 0.7514266 | 0.01392057 | 0.7515961 | 0.01285661 |  |  | 29460 | 0.7160051 | 0.8678712 | 0.01116203 | 0.7002538 | 0.008353898 | 0.7002329 | 0.00840586 |  |  | 750 | 0.524302 | 0.6268666 | 0.1093792 | 0.55579 | 0.005663161 | 0.5557757 | 0.004400167
|  |  | 607.0000002 | 0.6187638 | 0.5987766 | 0.009078674 | 0.6225158 | 0.0368352 | 0.6224161 | 0.09220077 |  |  | 531 | 0.5260128 | 0.5159876 | 0.01785513 | 0.5235825 | 0.01402237 | 0.5235451 | 0.01848942 |  |  | 754.9999998 | 0.7327263 | 0.6860745 | 0.09598729 | 0.7078226 | 0.02469809 | 0.707931 | 0.01981283 |  |  | 754.9999998 | 0.7143858 | 0.7458924 | 0.1289345 | 0.7520422 | 0.01376446 | 0.7522094 | 0.01271307 |  |  | 29760 | 0.7070533 | 0.8678712 | 0.01116203 | 0.7005834 | 0.008357301 | 0.7005625 | 0.008411553 |  |  | 755.0000004 | 0.5199511 | 0.6278857 | 0.1086492 | 0.5558047 | 0.005663128 | 0.5557901 | 0.004399199
|  |  | 612 | 0.6205557 | 0.6011019 | 0.009099043 | 0.625037 | 0.03695795 | 0.6249348 | 0.09255558 |  |  | 535.9999998 | 0.5288942 | 0.5183673 | 0.0179234 | 0.525978 | 0.0140722 | 0.525942 | 0.01855459 |  |  | 760.0000002 | 0.7338053 | 0.6879775 | 0.09596749 | 0.7095212 | 0.02464564 | 0.70963 | 0.01977126 |  |  | 759.9999996 | 0.7127043 | 0.7475402 | 0.1285256 | 0.7526456 | 0.01361035 | 0.7528105 | 0.01257139 |  |  | 30060 | 0.7115292 | 0.8678712 | 0.01116203 | 0.7009126 | 0.008360726 | 0.7008918 | 0.008417281 |  |  | 760.0000002 | 0.524302 | 0.6288912 | 0.1079195 | 0.555819 | 0.005663101 | 0.5558041 | 0.004398322
|  |  | 617.0000004 | 0.6250355 | 0.6034135 | 0.009118916 | 0.6275362 | 0.03707946 | 0.6274315 | 0.09290722 |  |  | 541.0000002 | 0.5317755 | 0.5207338 | 0.01799074 | 0.5283594 | 0.01412124 | 0.528325 | 0.01861871 |  |  | 765 | 0.7348843 | 0.6898677 | 0.09594361 | 0.711205 | 0.02459225 | 0.7113143 | 0.01972896 |  |  | 765 | 0.7160673 | 0.749172 | 0.1281125 | 0.753237 | 0.01345823 | 0.7533998 | 0.01243157 |  |  | 30360 | 0.7092912 | 0.8678712 | 0.01116203 | 0.7012415 | 0.008364173 | 0.7012207 | 0.008423041 |  |  | 765 | 0.524302 | 0.6298833 | 0.10719 | 0.5558329 | 0.00566308 | 0.5558178 | 0.004397527
|  |  | 622.0000002 | 0.6268274 | 0.6057113 | 0.009138296 | 0.6300137 | 0.03719973 | 0.6299065 | 0.09325573 |  |  | 546 | 0.5336964 | 0.5230873 | 0.01805716 | 0.530727 | 0.0141695 | 0.530694 | 0.01868177 |  |  | 769.9999998 | 0.7370423 | 0.691745 | 0.09591571 | 0.712874 | 0.02453796 | 0.7129837 | 0.01968593 |  |  | 769.9999998 | 0.7143858 | 0.7507878 | 0.1276952 | 0.7538168 | 0.01330811 | 0.7539773 | 0.01229361 |  |  | 30660 | 0.7115292 | 0.8678712 | 0.01116203 | 0.7015699 | 0.008367642 | 0.7015493 | 0.008428835 |  |  | 770.0000004 | 0.5221266 | 0.6308623 | 0.106461 | 0.5558465 | 0.005663064 | 0.5558312 | 0.004396808
|  |  | 627 | 0.6295153 | 0.6079955 | 0.009157187 | 0.6324697 | 0.0373188 | 0.6323601 | 0.09360113 |  |  | 550.9999998 | 0.5384987 | 0.5254278 | 0.01812266 | 0.5330808 | 0.01421696 | 0.5330493 | 0.01874378 |  |  | 775.0000002 | 0.7392004 | 0.6936096 | 0.09588385 | 0.7145285 | 0.02448277 | 0.7146386 | 0.01964218 |  |  | 774.9999996 | 0.7160673 | 0.752388 | 0.127274 | 0.7543852 | 0.01315998 | 0.7545434 | 0.0121575 |  |  | 30960 | 0.7137671 | 0.8678712 | 0.01116203 | 0.701898 | 0.008371132 | 0.7018774 | 0.008434662 |  |  | 775.0000002 | 0.524302 | 0.6318282 | 0.1057326 | 0.5558599 | 0.005663052 | 0.5558443 | 0.004396156
|  |  | 632.0000004 | 0.6313072 | 0.6102662 | 0.009175592 | 0.6349044 | 0.03743668 | 0.6347924 | 0.09394347 |  |  | 556.0000002 | 0.5413801 | 0.5277555 | 0.01818726 | 0.535421 | 0.01426364 | 0.5353909 | 0.01880474 |  |  | 780 | 0.7402794 | 0.6954615 | 0.09584807 | 0.7161685 | 0.02442671 | 0.7162791 | 0.01959775 |  |  | 780 | 0.7177488 | 0.7539725 | 0.1268489 | 0.7549423 | 0.01301384 | 0.7550983 | 0.01202324 |  |  | 31260 | 0.7137671 | 0.8678712 | 0.01116203 | 0.7022257 | 0.008374643 | 0.7022052 | 0.008440521 |  |  | 780 | 0.5221266 | 0.6327814 | 0.1050049 | 0.5558729 | 0.005663044 | 0.5558572 | 0.004395566
|  |  | 637.0000002 | 0.6330991 | 0.6125234 | 0.009193514 | 0.637318 | 0.03755339 | 0.6372037 | 0.09428278 |  |  | 561 | 0.543301 | 0.5300706 | 0.01825094 | 0.5377478 | 0.01430955 | 0.5377191 | 0.01886466 |  |  | 784.9999998 | 0.7413584 | 0.6973009 | 0.09580843 | 0.7177942 | 0.02436981 | 0.7179052 | 0.01955263 |  |  | 784.9999998 | 0.7160673 | 0.7555416 | 0.1264201 | 0.7554884 | 0.01286969 | 0.7556422 | 0.01189083 |  |  | 31560 | 0.7160051 | 0.8678712 | 0.01116203 | 0.702553 | 0.008378175 | 0.7025326 | 0.008446413 |  |  | 785.0000004 | 0.524302 | 0.6337218 | 0.104278 | 0.5558857 | 0.00566304 | 0.5558697 | 0.004395032
|  |  | 642 | 0.635787 | 0.6147673 | 0.009210958 | 0.6397108 | 0.03766894 | 0.6395942 | 0.09461908 |  |  | 565.9999998 | 0.5461824 | 0.532373 | 0.01831371 | 0.5400611 | 0.01435467 | 0.5400338 | 0.01892354 |  |  | 790.0000002 | 0.7413584 | 0.6991277 | 0.09576498 | 0.7194057 | 0.02431206 | 0.719517 | 0.01950686 |  |  | 789.9999996 | 0.7160673 | 0.7570954 | 0.1259876 | 0.7560237 | 0.01272751 | 0.7561754 | 0.01176026 |  |  | 31860 | 0.7092912 | 0.8678712 | 0.01116203 | 0.70288 | 0.008381728 | 0.7028596 | 0.008452335 |  |  | 790.0000002 | 0.524302 | 0.6346498 | 0.1035519 | 0.5558982 | 0.005663039 | 0.5558821 | 0.004394549
|  |  | 647.0000004 | 0.6402668 | 0.6169979 | 0.009227926 | 0.642083 | 0.03778335 | 0.6419641 | 0.09495243 |  |  | 571.0000002 | 0.5490638 | 0.534663 | 0.01837557 | 0.5423611 | 0.01439902 | 0.5423352 | 0.01898138 |  |  | 795 | 0.7424374 | 0.7009422 | 0.09571777 | 0.7210031 | 0.02425351 | 0.7211148 | 0.01946043 |  |  | 795 | 0.7194303 | 0.758634 | 0.1255516 | 0.7565485 | 0.01258732 | 0.756698 | 0.01163153 |  |  | 32160 | 0.7137671 | 0.8678712 | 0.01116203 | 0.7032065 | 0.008385302 | 0.7031863 | 0.00845829 |  |  | 795 | 0.524302 | 0.6355654 | 0.1028269 | 0.5559105 | 0.00566304 | 0.5558941 | 0.004394112
|  |  | 652.0000002 | 0.6411628 | 0.6192154 | 0.009244422 | 0.6444347 | 0.03789664 | 0.6443136 | 0.09528283 |  |  | 576 | 0.5509847 | 0.5369406 | 0.01843653 | 0.544648 | 0.0144426 | 0.5446235 | 0.01903819 |  |  | 799.9999998 | 0.7435164 | 0.7027444 | 0.09566686 | 0.7225865 | 0.02419416 | 0.7226986 | 0.01941338 |  |  | 799.9999998 | 0.7194303 | 0.7601577 | 0.1251122 | 0.7570629 | 0.01244909 | 0.7572103 | 0.01150463 |  |  | 32460 | 0.7160051 | 0.8678712 | 0.01116203 | 0.7035327 | 0.008388896 | 0.7035126 | 0.008464274 |  |  | 800.0000004 | 0.5286529 | 0.6364689 | 0.102103 | 0.5559225 | 0.005663044 | 0.555906 | 0.004393718
|  |  | 657 | 0.6438506 | 0.6214199 | 0.009260451 | 0.6467663 | 0.03800882 | 0.6466429 | 0.09561034 |  |  | 580.9999998 | 0.555787 | 0.5392059 | 0.01849658 | 0.5469218 | 0.01448541 | 0.5468986 | 0.01909397 |  |  | 805.0000002 | 0.7445954 | 0.7045344 | 0.09561228 | 0.7241562 | 0.02413403 | 0.7242686 | 0.0193657 |  |  | 804.9999996 | 0.7194303 | 0.7616665 | 0.1246695 | 0.7575672 | 0.01231283 | 0.7577125 | 0.01137955 |  |  | 32760 | 0.7160051 | 0.8678712 | 0.01116203 | 0.7038586 | 0.00839251 | 0.7038385 | 0.00847029 |  |  | 805.0000002 | 0.5286529 | 0.6373603 | 0.1013803 | 0.5559344 | 0.00566305 | 0.5559177 | 0.004393361
|  |  | 662.0000004 | 0.6456426 | 0.6236113 | 0.009276014 | 0.6490778 | 0.03811991 | 0.6489523 | 0.09593498 |  |  | 586.0000002 | 0.5567474 | 0.5414591 | 0.01855574 | 0.5491826 | 0.01452746 | 0.5491608 | 0.01914874 |  |  | 810 | 0.7467535 | 0.7063122 | 0.0955541 | 0.7257121 | 0.02407315 | 0.7258249 | 0.01931743 |  |  | 810 | 0.7194303 | 0.7631607 | 0.1242236 | 0.7580615 | 0.01217852 | 0.7582047 | 0.0112563 |  |  | 33060 | 0.7137671 | 0.8678712 | 0.01116203 | 0.704184 | 0.008396144 | 0.704164 | 0.008476335 |  |  | 810 | 0.524302 | 0.63824 | 0.100659 | 0.555946 | 0.005663057 | 0.5559292 | 0.004393039
|  |  | 667.0000002 | 0.6465385 | 0.6257898 | 0.009291117 | 0.6513695 | 0.03822993 | 0.651242 | 0.09625677 |  |  | 591 | 0.5615497 | 0.5437002 | 0.01861399 | 0.5514306 | 0.01456874 | 0.55141 | 0.01920248 |  |  | 814.9999998 | 0.7489115 | 0.708078 | 0.09549235 | 0.7272544 | 0.02401153 | 0.7273675 | 0.01926856 |  |  | 814.9999998 | 0.7194303 | 0.7646403 | 0.1237745 | 0.7585461 | 0.01204617 | 0.7586872 | 0.01113486 |  |  | 33360 | 0.7115292 | 0.8678712 | 0.01116203 | 0.7045091 | 0.008399798 | 0.7044892 | 0.00848241 |  |  | 815.0000004 | 0.5264774 | 0.6391079 | 0.09993902 | 0.5559574 | 0.005663066 | 0.5559404 | 0.004392749
|  |  | 672 | 0.6492264 | 0.6279556 | 0.009305762 | 0.6536416 | 0.03833889 | 0.6535121 | 0.09657577 |  |  | 595.9999998 | 0.5625102 | 0.5459294 | 0.01867136 | 0.5536657 | 0.01460928 | 0.5536465 | 0.01925522 |  |  | 820.0000002 | 0.7489115 | 0.7098318 | 0.0954271 | 0.7287833 | 0.02394918 | 0.7288967 | 0.01921913 |  |  | 819.9999996 | 0.7177488 | 0.7661054 | 0.1233225 | 0.7590212 | 0.01191575 | 0.7591602 | 0.01101523 |  |  | 33660 | 0.7160051 | 0.8678712 | 0.01116203 | 0.7048338 | 0.008403471 | 0.704814 | 0.008488515 |  |  | 820.0000002 | 0.5264774 | 0.6399643 | 0.09922055 | 0.5559687 | 0.005663077 | 0.5559515 | 0.004392487
|  |  | 677.0000004 | 0.6519143 | 0.6301086 | 0.009319954 | 0.6558944 | 0.0384468 | 0.6557628 | 0.09689198 |  |  | 601.0000002 | 0.5653915 | 0.5481466 | 0.01872783 | 0.5558882 | 0.01464906 | 0.5558703 | 0.01930694 |  |  | 825 | 0.7521486 | 0.7115737 | 0.09535839 | 0.7302988 | 0.02388613 | 0.7304125 | 0.01916913 |  |  | 825 | 0.7177488 | 0.7675563 | 0.1228676 | 0.7594869 | 0.01178728 | 0.7596239 | 0.01089739 |  |  | 33960 | 0.718243 | 0.8678712 | 0.01116203 | 0.7051582 | 0.008407164 | 0.7051384 | 0.008494648 |  |  | 850.0000002 | 0.524302 | 0.644869 | 0.09494599 | 0.5560328 | 0.005663159 | 0.5560149 | 0.00439138
|  |  | 682.0000002 | 0.6546021 | 0.6322489 | 0.009333696 | 0.6581279 | 0.03855368 | 0.6579944 | 0.09720544 |  |  | 606 | 0.5673124 | 0.5503521 | 0.01878342 | 0.5580981 | 0.01468809 | 0.5580815 | 0.01935767 |  |  | 829.9999998 | 0.7532276 | 0.7133038 | 0.09528627 | 0.7318011 | 0.0238224 | 0.7319151 | 0.01911858 |  |  | 829.9999998 | 0.7194303 | 0.7689931 | 0.12241 | 0.7599434 | 0.01166073 | 0.7600784 | 0.01078134 |  |  | 34260 | 0.7160051 | 0.8678712 | 0.01116203 | 0.7054821 | 0.008410876 | 0.7054625 | 0.00850081 |  |  | 880.0000002 | 0.5286529 | 0.6493955 | 0.09074551 | 0.5560924 | 0.005663256 | 0.5560739 | 0.004390803
|  |  | 687 | 0.6563941 | 0.6343767 | 0.009346992 | 0.6603425 | 0.03865955 | 0.660207 | 0.09751619 |  |  | 610.9999998 | 0.5701938 | 0.5525459 | 0.01883811 | 0.5602955 | 0.01472637 | 0.5602802 | 0.0194074 |  |  | 835.0000002 | 0.7543066 | 0.7150222 | 0.09521078 | 0.7332903 | 0.02375799 | 0.7334045 | 0.01906751 |  |  | 834.9999996 | 0.7211118 | 0.7704158 | 0.1219496 | 0.760391 | 0.01153609 | 0.7605239 | 0.01066707 |  |  | 34560 | 0.7160051 | 0.8678712 | 0.01116203 | 0.7058057 | 0.008414607 | 0.7057862 | 0.008507 |  |  | 910.0000002 | 0.524302 | 0.6535729 | 0.08663342 | 0.5561486 | 0.005663356 | 0.5561298 | 0.004390518
|  |  | 692.0000004 | 0.6563941 | 0.636492 | 0.009359846 | 0.6625382 | 0.03876441 | 0.6624008 | 0.09782425 |  |  | 616.0000002 | 0.5730752 | 0.5547281 | 0.01889193 | 0.5624806 | 0.01476392 | 0.5624665 | 0.01945614 |  |  | 840 | 0.7543066 | 0.716729 | 0.09513198 | 0.7347665 | 0.02369293 | 0.734881 | 0.01901591 |  |  | 840 | 0.7227932 | 0.7718248 | 0.1214866 | 0.7608298 | 0.01141337 | 0.7609607 | 0.01055458 |  |  | 34860 | 0.720481 | 0.8678712 | 0.01116203 | 0.706129 | 0.008418357 | 0.7061095 | 0.008513218 |  |  | 940.0000002 | 0.524302 | 0.6574282 | 0.08262138 | 0.5562025 | 0.005663452 | 0.5561833 | 0.004390392
|  |  | 697.0000002 | 0.6608738 | 0.638595 | 0.00937226 | 0.6647153 | 0.03886829 | 0.6645761 | 0.09812965 |  |  | 621 | 0.5749961 | 0.5568987 | 0.01894487 | 0.5646533 | 0.01480073 | 0.5646404 | 0.01950389 |  |  | 844.9999998 | 0.7564646 | 0.7184241 | 0.09504991 | 0.7362297 | 0.02362723 | 0.7363445 | 0.01896381 |  |  | 844.9999998 | 0.7211118 | 0.7732199 | 0.1210211 | 0.7612599 | 0.01129254 | 0.7613889 | 0.01044385 |  |  | 35160 | 0.720481 | 0.8678712 | 0.01116203 | 0.7064518 | 0.008422125 | 0.7064324 | 0.008519464 |  |  | 970.0000002 | 0.5264774 | 0.6609862 | 0.07871877 | 0.5562547 | 0.005663543 | 0.5562353 | 0.004390353
|  |  | 702 | 0.6626658 | 0.6406856 | 0.00938424 | 0.666874 | 0.0389712 | 0.666733 | 0.09843242 |  |  | 625.9999998 | 0.576917 | 0.5590579 | 0.01899694 | 0.5668138 | 0.01483681 | 0.5668021 | 0.01955066 |  |  | 850.0000002 | 0.7553856 | 0.7201078 | 0.09496461 | 0.7376803 | 0.02356092 | 0.7377952 | 0.01891121 |  |  | 849.9999996 | 0.7211118 | 0.7746015 | 0.1205532 | 0.7616816 | 0.01117361 | 0.7618086 | 0.01033487 |  |  | 35460 | 0.7271948 | 0.8678712 | 0.01116203 | 0.7067743 | 0.008425912 | 0.706755 | 0.008525736 |  |  | 1000 | 0.5330038 | 0.6642698 | 0.07493292 | 0.5563056 | 0.005663629 | 0.556286 | 0.004390361
|  |  | 707.0000004 | 0.6644577 | 0.6427639 | 0.009395788 | 0.6690144 | 0.03907315 | 0.6688716 | 0.09873259 |  |  | 631.0000002 | 0.5807588 | 0.5612058 | 0.01904813 | 0.5689621 | 0.01487216 | 0.5689517 | 0.01959646 |  |  | 855 | 0.7564646 | 0.7217801 | 0.09487614 | 0.7391181 | 0.023494 | 0.7392332 | 0.01885814 |  |  | 855 | 0.7244747 | 0.7759697 | 0.120083 | 0.762095 | 0.01105655 | 0.7622201 | 0.01022764 |  |  | 35760 | 0.7227189 | 0.8678712 | 0.01116203 | 0.7070964 | 0.008429716 | 0.7070772 | 0.008532035 |  |  | 1030 | 0.5373547 | 0.6673002 | 0.07126942 | 0.5563556 | 0.005663711 | 0.5563359 | 0.004390394
|  |  | 712.0000002 | 0.6653536 | 0.6448301 | 0.009406909 | 0.6711368 | 0.03917415 | 0.6709923 | 0.09903018 |  |  | 636 | 0.5826798 | 0.5633424 | 0.01909846 | 0.5710984 | 0.01490679 | 0.5710892 | 0.01964129 |  |  | 859.9999998 | 0.7586227 | 0.723441 | 0.09478454 | 0.7405434 | 0.02342649 | 0.7406587 | 0.0188046 |  |  | 859.9999998 | 0.7211118 | 0.7773245 | 0.1196106 | 0.7625003 | 0.01094135 | 0.7626235 | 0.01012213 |  |  | 36060 | 0.7294327 | 0.8678712 | 0.01116203 | 0.7074182 | 0.008433539 | 0.707399 | 0.008538361 |  |  | 1060 | 0.5351792 | 0.670097 | 0.06773233 | 0.556405 | 0.005663791 | 0.5563852 | 0.00439044
|  |  | 717 | 0.6689375 | 0.6468843 | 0.009417606 | 0.6732413 | 0.03927421 | 0.6730951 | 0.09932522 |  |  | 640.9999998 | 0.5855611 | 0.5654678 | 0.01914792 | 0.5732227 | 0.0149407 | 0.5732147 | 0.01968515 |  |  | 865.0000002 | 0.7575436 | 0.7250907 | 0.09468986 | 0.7419562 | 0.0233584 | 0.7420718 | 0.0187506 |  |  | 864.9999996 | 0.7211118 | 0.7786661 | 0.119136 | 0.7628976 | 0.01082801 | 0.7630189 | 0.01001835 |  |  | 36360 | 0.7249568 | 0.8678712 | 0.01116203 | 0.7077396 | 0.00843738 | 0.7077205 | 0.008544713 |  |  | 1090 | 0.5330038 | 0.672678 | 0.06432438 | 0.5564539 | 0.005663868 | 0.556434 | 0.004390493
|  |  | 722.0000004 | 0.6698334 | 0.6489264 | 0.009427883 | 0.6753281 | 0.03937336 | 0.6751802 | 0.09961774 |  |  | 646.0000002 | 0.5884425 | 0.5675821 | 0.01919652 | 0.5753352 | 0.01497389 | 0.5753283 | 0.01972806 |  |  | 870 | 0.7597017 | 0.7267292 | 0.09459213 | 0.7433567 | 0.02328976 | 0.7434724 | 0.01869617 |  |  | 870 | 0.7211118 | 0.7799946 | 0.1186594 | 0.7632872 | 0.01071652 | 0.7634066 | 0.009916279 |  |  | 36660 | 0.7227189 | 0.8678712 | 0.01116203 | 0.7080606 | 0.008441238 | 0.7080416 | 0.00855109 |  |  | 1120 | 0.5395301 | 0.6750601 | 0.06104717 | 0.5565024 | 0.005663945 | 0.5564826 | 0.00439055
|  |  | 727.0000002 | 0.6725213 | 0.6509566 | 0.009437744 | 0.6773973 | 0.0394716 | 0.6772479 | 0.09990777 |  |  | 651 | 0.5903634 | 0.5696854 | 0.01924427 | 0.5774358 | 0.01500638 | 0.5774301 | 0.01977002 |  |  | 874.9999998 | 0.7629387 | 0.7283566 | 0.09449141 | 0.744745 | 0.02322058 | 0.7448609 | 0.0186413 |  |  | 874.9999998 | 0.7227932 | 0.7813102 | 0.1181808 | 0.7636691 | 0.01060685 | 0.7637867 | 0.009815906 |  |  | 36960 | 0.7227189 | 0.8678712 | 0.01116203 | 0.7083813 | 0.008445114 | 0.7083623 | 0.008557492 |  |  | 1150 | 0.5351792 | 0.6772584 | 0.05790128 | 0.5565508 | 0.005664021 | 0.5565309 | 0.00439061
|  |  | 732 | 0.6716253 | 0.6529749 | 0.009447193 | 0.6794493 | 0.03956895 | 0.6792983 | 0.1001953 |  |  | 655.9999998 | 0.5922843 | 0.5717777 | 0.01929116 | 0.5795247 | 0.01503816 | 0.5795202 | 0.01981103 |  |  | 880.0000002 | 0.7650967 | 0.7299729 | 0.09438774 | 0.7461212 | 0.02315087 | 0.7462372 | 0.01858601 |  |  | 879.9999996 | 0.7227932 | 0.782613 | 0.1177003 | 0.7640436 | 0.01049901 | 0.7641592 | 0.00971722 |  |  | 37260 | 0.7227189 | 0.8678712 | 0.01116203 | 0.7087015 | 0.008449006 | 0.7086827 | 0.00856392 |  |  | 1180 | 0.5373547 | 0.6792872 | 0.05488649 | 0.5565989 | 0.005664097 | 0.556579 | 0.004390671
|  |  | 737.0000004 | 0.6743132 | 0.6549814 | 0.009456232 | 0.681484 | 0.03966541 | 0.6813315 | 0.1004804 |  |  | 661.0000002 | 0.5942052 | 0.5738591 | 0.01933721 | 0.581602 | 0.01506923 | 0.5815986 | 0.01985111 |  |  | 885 | 0.7629387 | 0.7315784 | 0.09428116 | 0.7474853 | 0.02308065 | 0.7476015 | 0.01853032 |  |  | 885 | 0.7227932 | 0.7839031 | 0.117218 | 0.7644107 | 0.01039297 | 0.7645245 | 0.009620209 |  |  | 37560 | 0.720481 | 0.8678712 | 0.01116203 | 0.7090215 | 0.008452916 | 0.7090027 | 0.008570372 |  |  | 1210 | 0.5330038 | 0.6811596 | 0.05200185 | 0.5566469 | 0.005664174 | 0.556627 | 0.004390734
|  |  | 742.0000002 | 0.677897 | 0.6569763 | 0.009464867 | 0.6835018 | 0.039761 | 0.6833478 | 0.1007631 |  |  | 666 | 0.5961262 | 0.5759297 | 0.01938241 | 0.5836677 | 0.01509962 | 0.5836655 | 0.01989025 |  |  | 889.9999998 | 0.7650967 | 0.7331729 | 0.09417171 | 0.7488376 | 0.02300993 | 0.7489539 | 0.01847423 |  |  | 889.9999998 | 0.7244747 | 0.7851806 | 0.116734 | 0.7647706 | 0.01028872 | 0.7648826 | 0.009524861 |  |  | 37860 | 0.7249568 | 0.8678712 | 0.01116203 | 0.709341 | 0.008456843 | 0.7093223 | 0.008576848 |  |  | 1240 | 0.5373547 | 0.6828876 | 0.04924583 | 0.5566948 | 0.005664252 | 0.5566749 | 0.004390799
|  |  | 747 | 0.679689 | 0.6589595 | 0.009473101 | 0.6855027 | 0.03985573 | 0.6853472 | 0.1010435 |  |  | 670.9999998 | 0.599968 | 0.5779896 | 0.01942677 | 0.5857219 | 0.01512931 | 0.5857208 | 0.01992846 |  |  | 895.0000002 | 0.7672548 | 0.7347566 | 0.09405945 | 0.750178 | 0.02293873 | 0.7502944 | 0.01841776 |  |  | 894.9999996 | 0.7227932 | 0.7864457 | 0.1162483 | 0.7651235 | 0.01018626 | 0.7652337 | 0.009431162 |  |  | 38160 | 0.7294327 | 0.8678712 | 0.01116203 | 0.7096602 | 0.008460786 | 0.7096416 | 0.008583349 |  |  | 1270 | 0.5373547 | 0.6844823 | 0.04661636 | 0.5567426 | 0.005664331 | 0.5567227 | 0.004390864
|  |  | 752.0000004 | 0.6814809 | 0.6609311 | 0.009480937 | 0.687487 | 0.03994962 | 0.6873301 | 0.1013214 |  |  | 676.0000002 | 0.6018889 | 0.5800388 | 0.01947029 | 0.5877647 | 0.01515831 | 0.5877647 | 0.01996576 |  |  | 900 | 0.7672548 | 0.7363296 | 0.0939444 | 0.7515067 | 0.02286706 | 0.7516232 | 0.01836092 |  |  | 900 | 0.7227932 | 0.7876984 | 0.1157611 | 0.7654695 | 0.01008556 | 0.765578 | 0.0093391 |  |  | 38460 | 0.7227189 | 0.8678712 | 0.01116203 | 0.709979 | 0.008464746 | 0.7099605 | 0.008589873 |  |  | 1300 | 0.5373547 | 0.6859541 | 0.04411102 | 0.5567904 | 0.005664411 | 0.5567705 | 0.004390931
|  |  | 757.0000002 | 0.6832728 | 0.6628913 | 0.009488379 | 0.6894548 | 0.04004267 | 0.6892965 | 0.101597 |  |  | 681 | 0.6047703 | 0.5820774 | 0.01951299 | 0.5897961 | 0.01518663 | 0.5897972 | 0.02000214 |  |  | 904.9999998 | 0.7672548 | 0.737892 | 0.09382662 | 0.7528239 | 0.02279493 | 0.7529405 | 0.01830372 |  |  | 904.9999998 | 0.7227932 | 0.788939 | 0.1152724 | 0.7658087 | 0.009986608 | 0.7659154 | 0.009248661 |  |  | 38760 | 0.720481 | 0.8678712 | 0.01116203 | 0.7102975 | 0.008468722 | 0.710279 | 0.00859642 |  |  | 1330 | 0.5373547 | 0.6873123 | 0.041727 | 0.5568382 | 0.005664493 | 0.5568182 | 0.004390999
|  |  | 762 | 0.6859607 | 0.66484 | 0.009495431 | 0.6914062 | 0.04013489 | 0.6912466 | 0.1018703 |  |  | 685.9999998 | 0.6066912 | 0.5841055 | 0.01955485 | 0.5918163 | 0.01521428 | 0.5918185 | 0.02003761 |  |  | 910.0000002 | 0.7694128 | 0.7394437 | 0.09370615 | 0.7541295 | 0.02272236 | 0.7542462 | 0.01824617 |  |  | 909.9999996 | 0.7244747 | 0.7901674 | 0.1147823 | 0.7661413 | 0.009889398 | 0.7662463 | 0.009159833 |  |  | 39060 | 0.7249568 | 0.8678712 | 0.01116203 | 0.7106156 | 0.008472714 | 0.7105972 | 0.00860299 |  |  | 1360 | 0.5330038 | 0.6885658 | 0.03946127 | 0.5568859 | 0.005664577 | 0.5568659 | 0.004391069
|  |  | 767.0000004 | 0.6868566 | 0.6667774 | 0.009502097 | 0.6933415 | 0.04022631 | 0.6931805 | 0.1021413 |  |  | 691.0000002 | 0.6095726 | 0.5861231 | 0.0195959 | 0.5938253 | 0.01524125 | 0.5938285 | 0.02007218 |  |  | 915 | 0.7672548 | 0.740985 | 0.09358302 | 0.7554237 | 0.02264936 | 0.7555405 | 0.01818828 |  |  | 915 | 0.7227932 | 0.7913839 | 0.1142909 | 0.7664674 | 0.009793912 | 0.7665707 | 0.0090726 |  |  | 39360 | 0.7271948 | 0.8678712 | 0.01116203 | 0.7109333 | 0.008476722 | 0.710915 | 0.008609582 |  |  | 1390 | 0.5351792 | 0.6897227 | 0.03731056 | 0.5569335 | 0.005664662 | 0.5569136 | 0.00439114
|  |  | 772.0000002 | 0.6886485 | 0.6687035 | 0.00950838 | 0.6952607 | 0.04031692 | 0.6950985 | 0.10241 |  |  | 696 | 0.6114935 | 0.5881304 | 0.01963612 | 0.5958232 | 0.01526756 | 0.5958275 | 0.02010586 |  |  | 919.9999998 | 0.7726499 | 0.7425158 | 0.09345728 | 0.7567067 | 0.02257595 | 0.7568235 | 0.01813006 |  |  | 919.9999998 | 0.7244747 | 0.7925886 | 0.1137982 | 0.7667871 | 0.009700135 | 0.7668887 | 0.00898695 |  |  | 39660 | 0.7227189 | 0.8678712 | 0.01116203 | 0.7112507 | 0.008480746 | 0.7112324 | 0.008616197 |  |  | 1420 | 0.5351792 | 0.6907904 | 0.03527146 | 0.5569812 | 0.005664749 | 0.5569613 | 0.004391213
|  |  | 777 | 0.6904405 | 0.6706183 | 0.009514285 | 0.6971642 | 0.04040674 | 0.6970007 | 0.1026765 |  |  | 700.9999998 | 0.6124539 | 0.5901273 | 0.01967554 | 0.59781 | 0.0152932 | 0.5978153 | 0.02013864 |  |  | 925.0000002 | 0.7704918 | 0.7440362 | 0.09332897 | 0.7579784 | 0.02250214 | 0.7580953 | 0.01807152 |  |  | 924.9999996 | 0.7261562 | 0.7937815 | 0.1133043 | 0.7671006 | 0.009608051 | 0.7672006 | 0.008902868 |  |  | 39960 | 0.7249568 | 0.8678712 | 0.01116203 | 0.7115677 | 0.008484786 | 0.7115495 | 0.008622834 |  |  | 1450 | 0.5395301 | 0.6917757 | 0.03334046 | 0.5570288 | 0.005664837 | 0.5570089 | 0.004391286
|  |  | 782.0000004 | 0.6931283 | 0.6725221 | 0.009519814 | 0.6990519 | 0.04049577 | 0.6988872 | 0.1029408 |  |  | 706.0000002 | 0.6172562 | 0.5921139 | 0.01971414 | 0.5997858 | 0.01531819 | 0.5997922 | 0.02017055 |  |  | 930 | 0.7737289 | 0.7455464 | 0.09319813 | 0.759239 | 0.02242793 | 0.759356 | 0.01801268 |  |  | 930 | 0.7244747 | 0.7949628 | 0.1128092 | 0.767408 | 0.009517646 | 0.7675063 | 0.008820339 |  |  | 40260 | 0.7339086 | 0.8678712 | 0.01116203 | 0.7118843 | 0.00848884 | 0.7118662 | 0.008629492 |  |  | 1480 | 0.5373547 | 0.692685 | 0.03151396 | 0.5570765 | 0.005664927 | 0.5570566 | 0.004391362
|  |  | 787.0000002 | 0.6949202 | 0.6744147 | 0.009524972 | 0.7009241 | 0.04058404 | 0.7007582 | 0.1032028 |  |  | 711 | 0.6191771 | 0.5940903 | 0.01975194 | 0.6017507 | 0.01534252 | 0.6017581 | 0.02020158 |  |  | 934.9999998 | 0.7748079 | 0.7470463 | 0.09306479 | 0.7604887 | 0.02235335 | 0.7606057 | 0.01795354 |  |  | 934.9999998 | 0.7278377 | 0.7961326 | 0.1123132 | 0.7677095 | 0.009428904 | 0.7678061 | 0.008739349 |  |  | 40560 | 0.7271948 | 0.8678712 | 0.01116203 | 0.7122006 | 0.00849291 | 0.7121826 | 0.008636171 |  |  | 1510 | 0.5395301 | 0.6935242 | 0.02978832 | 0.5571241 | 0.005665019 | 0.5571042 | 0.004391439
|  |  | 792 | 0.6967122 | 0.6762964 | 0.009529762 | 0.7027808 | 0.04067154 | 0.7026139 | 0.1034627 |  |  | 715.9999998 | 0.621098 | 0.5960567 | 0.01978894 | 0.6037047 | 0.0153662 | 0.6037132 | 0.02023174 |  |  | 940.0000002 | 0.7737289 | 0.748536 | 0.092929 | 0.7617274 | 0.02227841 | 0.7618444 | 0.01789412 |  |  | 939.9999996 | 0.7295192 | 0.797291 | 0.1118161 | 0.768005 | 0.00934181 | 0.7681 | 0.008659883 |  |  | 40860 | 0.7271948 | 0.8678712 | 0.01116203 | 0.7125165 | 0.008496995 | 0.7124986 | 0.008642872 |  |  | 1540 | 0.5417056 | 0.6942987 | 0.02815992 | 0.5571717 | 0.005665113 | 0.5571518 | 0.004391517
|  |  | 797.0000004 | 0.6985041 | 0.6781671 | 0.009534187 | 0.7046224 | 0.0407583 | 0.7044543 | 0.1037204 |  |  | 721.0000002 | 0.6220585 | 0.5980129 | 0.01982514 | 0.605648 | 0.01538925 | 0.6056574 | 0.02026104 |  |  | 945 | 0.7758869 | 0.7500157 | 0.0927908 | 0.7629553 | 0.02220311 | 0.7630724 | 0.01783441 |  |  | 945 | 0.7278377 | 0.7984381 | 0.1113181 | 0.7682948 | 0.009256347 | 0.7683882 | 0.008581926 |  |  | 41160 | 0.7294327 | 0.8678712 | 0.01116203 | 0.7128321 | 0.008501095 | 0.7128142 | 0.008649593 |  |  | 1570 | 0.5395301 | 0.6950135 | 0.02662511 | 0.5572193 | 0.005665208 | 0.5571994 | 0.004391597
|  |  | 802.0000002 | 0.700296 | 0.6800269 | 0.009538253 | 0.7064489 | 0.04084431 | 0.7062797 | 0.103976 |  |  | 726 | 0.6239794 | 0.5999591 | 0.01986056 | 0.6075806 | 0.01541165 | 0.607591 | 0.02028949 |  |  | 949.9999998 | 0.7748079 | 0.7514853 | 0.09265022 | 0.7641725 | 0.02212748 | 0.7642896 | 0.01777444 |  |  | 949.9999998 | 0.7278377 | 0.799574 | 0.1108193 | 0.768579 | 0.009172499 | 0.7686708 | 0.008505462 |  |  | 41460 | 0.7294327 | 0.8678712 | 0.01116203 | 0.7131473 | 0.008505209 | 0.7131295 | 0.008656334 |  |  | 1600 | 0.5395301 | 0.6956732 | 0.02518031 | 0.5572668 | 0.005665306 | 0.557247 | 0.004391678
|  |  | 807 | 0.701192 | 0.6818759 | 0.009541961 | 0.7082604 | 0.04092959 | 0.7080902 | 0.1042295 |  |  | 730.9999998 | 0.6278212 | 0.6018954 | 0.01989519 | 0.6095025 | 0.01543342 | 0.6095139 | 0.02031708 |  |  | 955.0000002 | 0.7769659 | 0.752945 | 0.09250731 | 0.7653791 | 0.02205152 | 0.7654962 | 0.01771421 |  |  | 954.9999996 | 0.7244747 | 0.8006989 | 0.1103197 | 0.7688576 | 0.009090251 | 0.7689479 | 0.008430477 |  |  | 41760 | 0.7339086 | 0.8678712 | 0.01116203 | 0.7134621 | 0.008509338 | 0.7134444 | 0.008663095 |  |  | 1630 | 0.5395301 | 0.696282 | 0.02382195 | 0.5573144 | 0.005665405 | 0.5572946 | 0.004391761
|  |  | 812.0000004 | 0.7047758 | 0.6837142 | 0.009545316 | 0.7100571 | 0.04101415 | 0.709886 | 0.1044809 |  |  | 736.0000002 | 0.6278212 | 0.6038218 | 0.01992904 | 0.6114138 | 0.01545457 | 0.6114262 | 0.02034383 |  |  | 960 | 0.7769659 | 0.7543948 | 0.09236209 | 0.7665752 | 0.02197524 | 0.7666922 | 0.01765373 |  |  | 960 | 0.7244747 | 0.8018128 | 0.1098193 | 0.7691309 | 0.009009585 | 0.7692196 | 0.008356953 |  |  | 42060 | 0.7316707 | 0.8678712 | 0.01116203 | 0.7137766 | 0.008513481 | 0.713759 | 0.008669876 |  |  | 1660 | 0.5417056 | 0.6968438 | 0.02254654 | 0.557362 | 0.005665505 | 0.5573421 | 0.004391845
|  |  | 817.0000002 | 0.7065677 | 0.6855418 | 0.009548322 | 0.7118392 | 0.041098 | 0.7116671 | 0.1047302 |  |  | 741 | 0.6316631 | 0.6057383 | 0.01996211 | 0.6133146 | 0.01547509 | 0.6133279 | 0.02036975 |  |  | 964.9999998 | 0.779124 | 0.7558347 | 0.09221462 | 0.7677608 | 0.02189866 | 0.7678778 | 0.01759302 |  |  | 964.9999998 | 0.7278377 | 0.8029158 | 0.1093183 | 0.7693988 | 0.008930485 | 0.769486 | 0.008284876 |  |  | 42360 | 0.7249568 | 0.8678712 | 0.01116203 | 0.7140907 | 0.008517639 | 0.7140732 | 0.008676676 |  |  | 1690 | 0.5417056 | 0.6973623 | 0.02135067 | 0.5574095 | 0.005665608 | 0.5573897 | 0.004391931
|  |  | 822 | 0.7083596 | 0.6873588 | 0.009550982 | 0.7136068 | 0.04118114 | 0.7134337 | 0.1049775 |  |  | 745.9999998 | 0.633584 | 0.6076451 | 0.01999441 | 0.6152049 | 0.01549499 | 0.6152192 | 0.02039484 |  |  | 970.0000002 | 0.7780449 | 0.7572649 | 0.09206491 | 0.768936 | 0.02182179 | 0.7690531 | 0.01753207 |  |  | 969.9999996 | 0.7345636 | 0.8040082 | 0.1088167 | 0.7696615 | 0.008852933 | 0.7697472 | 0.00821423 |  |  | 42660 | 0.7294327 | 0.8678712 | 0.01116203 | 0.7144045 | 0.00852181 | 0.714387 | 0.008683495 |  |  | 1720 | 0.5395301 | 0.6978408 | 0.02023098 | 0.5574571 | 0.005665712 | 0.5574373 | 0.004392018
|  |  | 827.0000004 | 0.7083596 | 0.6891652 | 0.009553299 | 0.7153601 | 0.04126359 | 0.7151861 | 0.1052228 |  |  | 751.0000002 | 0.6355049 | 0.6095422 | 0.02002595 | 0.6170849 | 0.01551429 | 0.6171001 | 0.02041911 |  |  | 975 | 0.780203 | 0.7586855 | 0.09191302 | 0.770101 | 0.02174464 | 0.770218 | 0.01747091 |  |  | 975 | 0.7244747 | 0.8050898 | 0.1083145 | 0.7699192 | 0.008776913 | 0.7700034 | 0.008144997 |  |  | 42960 | 0.7294327 | 0.8678712 | 0.01116203 | 0.7147178 | 0.008525995 | 0.7147005 | 0.008690333 |  |  | 1750 | 0.543881 | 0.6982825 | 0.01918418 | 0.5575046 | 0.005665819 | 0.5574848 | 0.004392107
|  |  | 832.0000002 | 0.7101515 | 0.6909611 | 0.009555277 | 0.7170991 | 0.04134536 | 0.7169242 | 0.105466 |  |  | 756 | 0.6364653 | 0.6114296 | 0.02005673 | 0.6189545 | 0.01553297 | 0.6189707 | 0.02044256 |  |  | 979.9999998 | 0.781282 | 0.7600964 | 0.09175898 | 0.7712559 | 0.02166721 | 0.7713728 | 0.01740953 |  |  | 979.9999998 | 0.7295192 | 0.806161 | 0.1078119 | 0.7701719 | 0.008702408 | 0.7702546 | 0.008077163 |  |  | 43260 | 0.7294327 | 0.8678712 | 0.01116203 | 0.7150309 | 0.008530194 | 0.7150136 | 0.00869719 |  |  | 1780 | 0.543881 | 0.6986901 | 0.0182071 | 0.5575522 | 0.005665926 | 0.5575324 | 0.004392197
|  |  | 837 | 0.7128394 | 0.6927466 | 0.00955692 | 0.718824 | 0.04142645 | 0.7186483 | 0.1057073 |  |  | 760.9999998 | 0.6403072 | 0.6133074 | 0.02008675 | 0.6208139 | 0.01555105 | 0.6208309 | 0.0204652 |  |  | 985.0000002 | 0.782361 | 0.7614977 | 0.09160282 | 0.7724006 | 0.02158953 | 0.7725175 | 0.01734795 |  |  | 984.9999996 | 0.7295192 | 0.8072217 | 0.1073088 | 0.7704197 | 0.0086294 | 0.7705009 | 0.00801071 |  |  | 43560 | 0.7316707 | 0.8678712 | 0.01116203 | 0.7153436 | 0.008534406 | 0.7153263 | 0.008704064 |  |  | 1900 | 0.5417056 | 0.7000294 | 0.01493455 | 0.5577422 | 0.005666376 | 0.5577224 | 0.004392572
|  |  | 842.0000004 | 0.7146313 | 0.6945218 | 0.009558231 | 0.720535 | 0.04150686 | 0.7203585 | 0.1059466 |  |  | 766.0000002 | 0.6431885 | 0.6151756 | 0.02011602 | 0.622663 | 0.01556854 | 0.622681 | 0.02048704 |  |  | 990 | 0.78344 | 0.7628896 | 0.09144458 | 0.7735354 | 0.0215116 | 0.7736523 | 0.01728617 |  |  | 990 | 0.7261562 | 0.808272 | 0.1068054 | 0.7706626 | 0.008557872 | 0.7707424 | 0.007945622 |  |  | 43860 | 0.7339086 | 0.8678712 | 0.01116203 | 0.7156559 | 0.008538632 | 0.7156387 | 0.008710956 |  |  | 2020 | 0.5482319 | 0.701001 | 0.01254047 | 0.5579321 | 0.005666854 | 0.5579124 | 0.004392972
|  |  | 847.0000002 | 0.7164232 | 0.6962866 | 0.009559213 | 0.7222322 | 0.04158662 | 0.7220549 | 0.1061839 |  |  | 771 | 0.6431885 | 0.6170344 | 0.02014455 | 0.624502 | 0.01558543 | 0.6245209 | 0.02050809 |  |  | 994.9999998 | 0.782361 | 0.764272 | 0.0912843 | 0.7746603 | 0.02143343 | 0.7747771 | 0.01722421 |  |  | 994.9999998 | 0.7312006 | 0.8093122 | 0.1063016 | 0.7709009 | 0.008487805 | 0.7709793 | 0.007881882 |  |  | 44160 | 0.7361466 | 0.8678712 | 0.01116203 | 0.7159679 | 0.00854287 | 0.7159508 | 0.008717866 |  |  | 2140 | 0.543881 | 0.7017058 | 0.01085146 | 0.5581219 | 0.005667359 | 0.5581022 | 0.004393395
|  |  | 852 | 0.7173192 | 0.6980412 | 0.009559871 | 0.7239157 | 0.04166573 | 0.7237376 | 0.1064193 |  |  | 775.9999998 | 0.6470304 | 0.6188837 | 0.02017233 | 0.6263309 | 0.01560173 | 0.6263507 | 0.02052835 |  |  | 1000 | 0.7855981 | 0.7656451 | 0.091122 | 0.7757753 | 0.02135504 | 0.775892 | 0.01716207 |  |  | 999.9999996 | 0.7312006 | 0.8103422 | 0.1057976 | 0.7711346 | 0.008419183 | 0.7712116 | 0.007819474 |  |  | 44460 | 0.7294327 | 0.8678712 | 0.01116203 | 0.7162795 | 0.008547122 | 0.7162625 | 0.008724793 |  |  | 2260 | 0.5460565 | 0.702217 | 0.00970689 | 0.5583115 | 0.005667893 | 0.5582919 | 0.004393841
|  |  | 857.0000004 | 0.7200071 | 0.6997856 | 0.009560208 | 0.7255856 | 0.0417442 | 0.7254068 | 0.1066529 |  |  | 781.0000002 | 0.6479908 | 0.6207237 | 0.02019938 | 0.6281498 | 0.01561746 | 0.6281705 | 0.02054782 |  |  | 1005 | 0.7855981 | 0.7670088 | 0.09095773 | 0.7768807 | 0.02127642 | 0.7769973 | 0.01709977 |  |  | 1005 | 0.7295192 | 0.8113621 | 0.1052934 | 0.7713638 | 0.008351986 | 0.7714394 | 0.00775838 |  |  | 44760 | 0.7271948 | 0.8678712 | 0.01116203 | 0.7165907 | 0.008551386 | 0.7165738 | 0.008731737 |  |  | 2560 | 0.543881 | 0.7029624 | 0.008333353 | 0.5587851 | 0.00566935 | 0.5587656 | 0.00439506
|  |  | 862.0000002 | 0.720903 | 0.7015199 | 0.009560226 | 0.7272422 | 0.04182203 | 0.7270627 | 0.1068845 |  |  | 786 | 0.6499117 | 0.6225543 | 0.0202257 | 0.6299587 | 0.0156326 | 0.6299803 | 0.02056652 |  |  | 1010 | 0.7877561 | 0.7683634 | 0.09079151 | 0.7779763 | 0.0211976 | 0.7780929 | 0.0170373 |  |  | 1010 | 0.7295192 | 0.8123722 | 0.104789 | 0.7715886 | 0.008286198 | 0.7716628 | 0.007698583 |  |  | 45060 | 0.7316707 | 0.8678712 | 0.01116203 | 0.7169016 | 0.008555663 | 0.7168848 | 0.008738698 |  |  | 2860 | 0.5417056 | 0.7032965 | 0.007938598 | 0.5592579 | 0.00567098 | 0.5592385 | 0.004396423
|  |  | 867 | 0.721799 | 0.7032441 | 0.00955993 | 0.7288854 | 0.04189923 | 0.7287053 | 0.1071143 |  |  | 790.9999998 | 0.6537536 | 0.6243756 | 0.0202513 | 0.6317577 | 0.01564718 | 0.6317801 | 0.02058446 |  |  | 1015 | 0.7877561 | 0.7697087 | 0.09062339 | 0.7790624 | 0.02111859 | 0.7791789 | 0.01697468 |  |  | 1015 | 0.7261562 | 0.8133724 | 0.1042845 | 0.771809 | 0.008221799 | 0.7718819 | 0.007640066 |  |  | 45360 | 0.7316707 | 0.8678712 | 0.01116203 | 0.7172122 | 0.008559953 | 0.7171954 | 0.008745674 |  |  | 3160 | 0.5525828 | 0.7034462 | 0.00783647 | 0.5597299 | 0.00567278 | 0.5597106 | 0.00439793
|  |  | 872.0000004 | 0.7235909 | 0.7049583 | 0.009559324 | 0.7305155 | 0.04197581 | 0.7303347 | 0.1073422 |  |  | 796.0000002 | 0.654714 | 0.6261877 | 0.02027617 | 0.6335469 | 0.01566118 | 0.6335701 | 0.02060163 |  |  | 1020 | 0.7877561 | 0.771045 | 0.09045339 | 0.7801391 | 0.02103939 | 0.7802554 | 0.01691191 |  |  | 1020 | 0.7278377 | 0.8143628 | 0.10378 | 0.7720252 | 0.008158772 | 0.7720967 | 0.007582812 |  |  | 45660 | 0.7316707 | 0.8678712 | 0.01116203 | 0.7175223 | 0.008564255 | 0.7175056 | 0.008752667 |  |  | 3460 | 0.5482319 | 0.7035134 | 0.007811407 | 0.5602011 | 0.00567475 | 0.560182 | 0.004399579
|  |  | 877.0000002 | 0.7262788 | 0.7066626 | 0.009558409 | 0.7321326 | 0.04205178 | 0.7319512 | 0.1075683 |  |  | 801 | 0.6566349 | 0.6279906 | 0.02030033 | 0.6353262 | 0.01567463 | 0.6353503 | 0.02061804 |  |  | 1025 | 0.7909931 | 0.7723721 | 0.09028155 | 0.7812063 | 0.02096 | 0.7813226 | 0.016849 |  |  | 1025 | 0.7278377 | 0.8153436 | 0.1032754 | 0.7722373 | 0.008097099 | 0.7723074 | 0.007526803 |  |  | 45960 | 0.7361466 | 0.8678712 | 0.01116203 | 0.7178322 | 0.008568568 | 0.7178155 | 0.008759676 |  |  | 3760 | 0.5504074 | 0.7035434 | 0.007805483 | 0.5606715 | 0.005676886 | 0.5606525 | 0.004401368
|  |  | 882 | 0.7271747 | 0.708357 | 0.00955719 | 0.7337368 | 0.04212715 | 0.7335548 | 0.1077925 |  |  | 805.9999998 | 0.6575954 | 0.6297845 | 0.02032378 | 0.6370958 | 0.01568752 | 0.6371208 | 0.02063371 |  |  | 1030 | 0.7909931 | 0.7736903 | 0.09010789 | 0.7822643 | 0.02088046 | 0.7823804 | 0.01678597 |  |  | 1030 | 0.7295192 | 0.8163149 | 0.1027709 | 0.7724453 | 0.00803676 | 0.7725141 | 0.007472023 |  |  | 46260 | 0.7294327 | 0.8678712 | 0.01116203 | 0.7181417 | 0.008572894 | 0.7181251 | 0.0087667 |  |  | 4060 | 0.5482319 | 0.7035569 | 0.007804141 | 0.5611412 | 0.005679188 | 0.5611222 | 0.004403296
|  |  | 887.0000004 | 0.7289666 | 0.7100415 | 0.009555671 | 0.7353282 | 0.04220192 | 0.7351456 | 0.108015 |  |  | 811.0000002 | 0.6595163 | 0.6315692 | 0.02034653 | 0.6388558 | 0.01569985 | 0.6388815 | 0.02064864 |  |  | 1035 | 0.7920722 | 0.7749996 | 0.08993246 | 0.783313 | 0.02080075 | 0.783429 | 0.01672281 |  |  | 1035 | 0.7295192 | 0.8172767 | 0.1022665 | 0.7726493 | 0.007977737 | 0.7727168 | 0.007418453 |  |  | 46560 | 0.7428604 | 0.8678712 | 0.01116203 | 0.7184508 | 0.008577232 | 0.7184343 | 0.00877374 |  |  | 4360 | 0.5504074 | 0.703563 | 0.007803858 | 0.56161 | 0.005681652 | 0.5615912 | 0.004405362
|  |  | 892.0000002 | 0.7316545 | 0.7117163 | 0.009553854 | 0.7369069 | 0.0422761 | 0.7367239 | 0.1082357 |  |  | 816 | 0.6623977 | 0.6333449 | 0.02036858 | 0.6406061 | 0.01571164 | 0.6406327 | 0.02066283 |  |  | 1040 | 0.7920722 | 0.7763 | 0.08975529 | 0.7843525 | 0.02072089 | 0.7844684 | 0.01665954 |  |  | 1040 | 0.7261562 | 0.8182291 | 0.1017623 | 0.7728493 | 0.007920012 | 0.7729156 | 0.007366077 |  |  | 46860 | 0.7383845 | 0.8678712 | 0.01116203 | 0.7187595 | 0.008581581 | 0.7187431 | 0.008780794 |  |  | 4660 | 0.5482319 | 0.7035657 | 0.007803807 | 0.5620781 | 0.005684278 | 0.5620594 | 0.004407563
|  |  | 897 | 0.7316545 | 0.7133814 | 0.009551742 | 0.7384731 | 0.04234969 | 0.7382896 | 0.1084546 |  |  | 820.9999998 | 0.6643186 | 0.6351117 | 0.02038993 | 0.6423468 | 0.01572289 | 0.6423742 | 0.0206763 |  |  | 1045 | 0.7920722 | 0.7775916 | 0.0895764 | 0.785383 | 0.0206409 | 0.7854988 | 0.01659616 |  |  | 1045 | 0.7312006 | 0.8191722 | 0.1012582 | 0.7730456 | 0.007863566 | 0.7731106 | 0.007314876 |  |  | 47160 | 0.7383845 | 0.8678712 | 0.01116203 | 0.719068 | 0.008585942 | 0.7190516 | 0.008787863 |  |  | 4960 | 0.5504074 | 0.7035669 | 0.007803801 | 0.5625454 | 0.005687063 | 0.5625267 | 0.004409899
|  |  | 902.0000004 | 0.7334464 | 0.7150369 | 0.00954934 | 0.7400269 | 0.04242271 | 0.7398429 | 0.1086718 |  |  | 826.0000002 | 0.6652791 | 0.6368695 | 0.0204106 | 0.644078 | 0.0157336 | 0.6441062 | 0.02068904 |  |  | 1050 | 0.7920722 | 0.7788745 | 0.08939582 | 0.7864045 | 0.02056077 | 0.7865201 | 0.01653268 |  |  | 1050 | 0.7278377 | 0.8201062 | 0.1007543 | 0.7732381 | 0.007808381 | 0.7733018 | 0.007264833 |  |  | 47460 | 0.7339086 | 0.8678712 | 0.01116203 | 0.719376 | 0.008590315 | 0.7193598 | 0.008794946 |  |  | 5260 | 0.5525828 | 0.7035674 | 0.007803803 | 0.5630119 | 0.005690006 | 0.5629933 | 0.004412367
|  |  | 907.0000002 | 0.7352384 | 0.7166827 | 0.00954665 | 0.7415684 | 0.04249517 | 0.7413839 | 0.1088873 |  |  | 831 | 0.6681604 | 0.6386185 | 0.02043058 | 0.6457998 | 0.01574378 | 0.6458288 | 0.02070107 |  |  | 1055 | 0.7931512 | 0.7801486 | 0.0892136 | 0.7874171 | 0.02048052 | 0.7875326 | 0.0164691 |  |  | 1055 | 0.7328821 | 0.8210311 | 0.1002507 | 0.7734269 | 0.007754437 | 0.7734894 | 0.007215931 |  |  | 47760 | 0.7339086 | 0.8678712 | 0.01116203 | 0.7196837 | 0.008594698 | 0.7196675 | 0.008802043 |  |  | 5560 | 0.5591092 | 0.7035677 | 0.007803805 | 0.5634776 | 0.005693104 | 0.5634592 | 0.004414967
|  |  | 912 | 0.7379262 | 0.718319 | 0.009543675 | 0.7430977 | 0.04256706 | 0.7429128 | 0.109101 |  |  | 835.9999998 | 0.6700813 | 0.6403586 | 0.02044988 | 0.6475121 | 0.01575343 | 0.6475419 | 0.02071239 |  |  | 1060 | 0.7942302 | 0.7814142 | 0.08902975 | 0.7884208 | 0.02040015 | 0.7885362 | 0.01640544 |  |  | 1060 | 0.7295192 | 0.8219469 | 0.09974747 | 0.7736121 | 0.007701716 | 0.7736734 | 0.007168151 |  |  | 48060 | 0.7383845 | 0.8678712 | 0.01116203 | 0.7199911 | 0.008599093 | 0.719975 | 0.008809154 |  |  | 5860 | 0.5569337 | 0.7035678 | 0.007803806 | 0.5639425 | 0.005696356 | 0.5639242 | 0.004417697
|  |  | 917.0000004 | 0.7397181 | 0.7199458 | 0.009540419 | 0.744615 | 0.04263839 | 0.7444297 | 0.1093131 |  |  | 841.0000002 | 0.6710418 | 0.64209 | 0.02046851 | 0.6492151 | 0.01576256 | 0.6492457 | 0.02072301 |  |  | 1065 | 0.7953092 | 0.7826711 | 0.08884431 | 0.7894158 | 0.02031968 | 0.789531 | 0.0163417 |  |  | 1065 | 0.7278377 | 0.8228538 | 0.09924456 | 0.7737937 | 0.0076502 | 0.7738539 | 0.007121477 |  |  | 48360 | 0.7383845 | 0.8678712 | 0.01116203 | 0.7202981 | 0.008603498 | 0.7202821 | 0.008816279 |  |  | 6160 | 0.5591092 | 0.7035678 | 0.007803806 | 0.5644067 | 0.005699759 | 0.5643885 | 0.004420554
|  |  | 922.0000002 | 0.7397181 | 0.7215632 | 0.009536886 | 0.7461203 | 0.04270918 | 0.7459347 | 0.1095235 |  |  | 846 | 0.6739232 | 0.6438126 | 0.02048648 | 0.6509088 | 0.01577117 | 0.6509401 | 0.02073293 |  |  | 1070 | 0.7942302 | 0.7839196 | 0.08865731 | 0.7904021 | 0.02023911 | 0.7905171 | 0.01627788 |  |  | 1070 | 0.7312006 | 0.8237519 | 0.09874205 | 0.7739719 | 0.007599868 | 0.7740309 | 0.00707589 |  |  | 48660 | 0.7406224 | 0.8678712 | 0.01116203 | 0.7206048 | 0.008607914 | 0.7205888 | 0.008823417 |  |  | 6460 | 0.5569337 | 0.7035678 | 0.007803807 | 0.56487 | 0.005703312 | 0.5648519 | 0.004423539
|  |  | 927 | 0.7415101 | 0.7231713 | 0.009533077 | 0.7476138 | 0.04277942 | 0.7474278 | 0.1097322 |  |  | 850.9999998 | 0.6758441 | 0.6455265 | 0.02050378 | 0.6525933 | 0.01577928 | 0.6526253 | 0.02074217 |  |  | 1075 | 0.7974672 | 0.7851596 | 0.08846878 | 0.7913798 | 0.02015845 | 0.7914947 | 0.016214 |  |  | 1075 | 0.7312006 | 0.8246413 | 0.09823998 | 0.7741468 | 0.007550704 | 0.7742045 | 0.007031373 |  |  | 48960 | 0.7428604 | 0.8678712 | 0.01116203 | 0.7209111 | 0.008612341 | 0.7208952 | 0.008830568 |  |  | 6760 | 0.5591092 | 0.7035679 | 0.007803807 | 0.5653326 | 0.005707013 | 0.5653147 | 0.004426648
|  |  | 932.0000004 | 0.742406 | 0.72477 | 0.009528997 | 0.7490956 | 0.04284913 | 0.7489092 | 0.1099393 |  |  | 856.0000002 | 0.6768045 | 0.6472318 | 0.02052042 | 0.6542685 | 0.01578687 | 0.6543013 | 0.02075073 |  |  | 1080 | 0.7985463 | 0.7863912 | 0.08827875 | 0.792349 | 0.02007772 | 0.7924637 | 0.01615006 |  |  | 1080 | 0.7328821 | 0.8255219 | 0.09773839 | 0.7743182 | 0.007502686 | 0.7743749 | 0.006987908 |  |  | 49260 | 0.7383845 | 0.8678712 | 0.01116203 | 0.721217 | 0.008616778 | 0.7212012 | 0.008837732 |  |  | 7060 | 0.5634601 | 0.7035679 | 0.007803807 | 0.5657945 | 0.00571086 | 0.5657766 | 0.004429882
|  |  | 937.0000002 | 0.7450939 | 0.7263594 | 0.009524649 | 0.7505657 | 0.04291831 | 0.7503791 | 0.1101448 |  |  | 861 | 0.6787255 | 0.6489286 | 0.02053642 | 0.6559347 | 0.01579396 | 0.6559682 | 0.0207586 |  |  | 1085 | 0.7963882 | 0.7876144 | 0.08808724 | 0.7933097 | 0.01999691 | 0.7934242 | 0.01608607 |  |  | 1085 | 0.7295192 | 0.8263941 | 0.09723731 | 0.7744865 | 0.007455799 | 0.774542 | 0.006945478 |  |  | 49560 | 0.7406224 | 0.8678712 | 0.01116203 | 0.7215226 | 0.008621225 | 0.7215069 | 0.008844908 |  |  | 7360 | 0.5591092 | 0.7035679 | 0.007803807 | 0.5662555 | 0.005714851 | 0.5662377 | 0.004433237
|  |  | 942 | 0.7450939 | 0.7279396 | 0.009520035 | 0.7520244 | 0.04298696 | 0.7518375 | 0.1103486 |  |  | 865.9999998 | 0.6796859 | 0.6506167 | 0.02055176 | 0.6575917 | 0.01580056 | 0.6576259 | 0.02076582 |  |  | 1090 | 0.7985463 | 0.7888294 | 0.08789429 | 0.7942621 | 0.01991603 | 0.7943764 | 0.01602202 |  |  | 1090 | 0.7312006 | 0.8272577 | 0.09673679 | 0.7746515 | 0.007410021 | 0.7747059 | 0.006904065 |  |  | 49860 | 0.7428604 | 0.8678712 | 0.01116203 | 0.7218279 | 0.008625683 | 0.7218122 | 0.008852096 |  |  | 7660 | 0.5612846 | 0.7035679 | 0.007803807 | 0.5667158 | 0.005718985 | 0.5666981 | 0.004436713
|  |  | 947.0000004 | 0.7468858 | 0.7295107 | 0.009515159 | 0.7534716 | 0.0430551 | 0.7532845 | 0.1105509 |  |  | 871.0000002 | 0.6835277 | 0.6522964 | 0.02056646 | 0.6592397 | 0.01580666 | 0.6592746 | 0.02077236 |  |  | 1095 | 0.7974672 | 0.7900362 | 0.08769992 | 0.7952061 | 0.01983509 | 0.7953202 | 0.01595794 |  |  | 1095 | 0.7328821 | 0.8281129 | 0.09623687 | 0.7748134 | 0.007365335 | 0.7748667 | 0.006863652 |  |  | 50160 | 0.7428604 | 0.8678712 | 0.01116203 | 0.7221328 | 0.008630151 | 0.7221172 | 0.008859297 |  |  | 7960 | 0.5591092 | 0.7035679 | 0.007803807 | 0.5671753 | 0.005723258 | 0.5671578 | 0.004440308
|  |  | 952.0000002 | 0.7477818 | 0.7310727 | 0.009510023 | 0.7549076 | 0.04312272 | 0.7547203 | 0.1107515 |  |  | 876 | 0.6844882 | 0.6539676 | 0.02058053 | 0.6608787 | 0.01581227 | 0.6609143 | 0.02077826 |  |  | 1100 | 0.7985463 | 0.7912347 | 0.08750416 | 0.7961419 | 0.01975411 | 0.7962558 | 0.01589382 |  |  | 1100 | 0.7312006 | 0.8289597 | 0.09573757 | 0.7749723 | 0.007321722 | 0.7750244 | 0.006824221 |  |  | 50460 | 0.7473363 | 0.8678712 | 0.01116203 | 0.7224374 | 0.008634628 | 0.7224218 | 0.008866509 |  |  | 8260 | 0.5612846 | 0.7035679 | 0.007803807 | 0.5676341 | 0.00572767 | 0.5676166 | 0.004444021
|  |  | 957 | 0.7495737 | 0.7326256 | 0.009504632 | 0.7563324 | 0.04318985 | 0.7561449 | 0.1109506 |  |  | 880.9999998 | 0.6864091 | 0.6556305 | 0.02059397 | 0.6625087 | 0.01581741 | 0.6625451 | 0.0207835 |  |  | 1105 | 0.8007043 | 0.7924252 | 0.08730704 | 0.7970696 | 0.01967308 | 0.7971833 | 0.01582967 |  |  | 1105 | 0.7312006 | 0.8297983 | 0.09523894 | 0.7751281 | 0.007279163 | 0.7751792 | 0.006785755 |  |  | 50760 | 0.7428604 | 0.8678712 | 0.01116203 | 0.7227416 | 0.008639115 | 0.7227261 | 0.008873733 |  |  | 8560 | 0.5612846 | 0.7035679 | 0.007803807 | 0.568092 | 0.005732219 | 0.5680747 | 0.00444785
|  |  | 962.0000004 | 0.7513656 | 0.7341695 | 0.009498988 | 0.7577462 | 0.04325647 | 0.7575585 | 0.1111482 |  |  | 886.0000002 | 0.68833 | 0.6572849 | 0.02060678 | 0.6641299 | 0.01582206 | 0.664167 | 0.0207881 |  |  | 1110 | 0.8007043 | 0.7936076 | 0.08710859 | 0.7979891 | 0.01959202 | 0.7981026 | 0.0157655 |  |  | 1110 | 0.7312006 | 0.8306288 | 0.094741 | 0.775281 | 0.00723764 | 0.775331 | 0.006748236 |  |  | 51060 | 0.7428604 | 0.8678712 | 0.01116203 | 0.7230454 | 0.008643612 | 0.72303 | 0.008880967 |  |  | 8860 | 0.5656355 | 0.7035679 | 0.007803807 | 0.5685492 | 0.005736902 | 0.568532 | 0.004451794
|  |  | 967.0000002 | 0.7531575 | 0.7357045 | 0.009493093 | 0.7591489 | 0.04332259 | 0.7589611 | 0.1113442 |  |  | 891 | 0.6912114 | 0.6589311 | 0.02061897 | 0.6657422 | 0.01582624 | 0.66578 | 0.02079206 |  |  | 1115 | 0.7996253 | 0.7947819 | 0.08690883 | 0.7989007 | 0.01951093 | 0.799014 | 0.01570131 |  |  | 1115 | 0.7328821 | 0.8314511 | 0.0942438 | 0.775431 | 0.007197134 | 0.77548 | 0.006711647 |  |  | 51360 | 0.7406224 | 0.8678712 | 0.01116203 | 0.7233489 | 0.008648118 | 0.7233336 | 0.008888213 |  |  | 9160 | 0.567811 | 0.7035679 | 0.007803807 | 0.5690057 | 0.005741718 | 0.5689885 | 0.004455851
|  |  | 972 | 0.7531575 | 0.7372306 | 0.009486952 | 0.7605408 | 0.04338823 | 0.7603529 | 0.1115387 |  |  | 895.9999998 | 0.6921719 | 0.6605689 | 0.02063054 | 0.6673457 | 0.01582995 | 0.6673842 | 0.02079539 |  |  | 1120 | 0.8007043 | 0.7959484 | 0.08670779 | 0.7998042 | 0.01942982 | 0.7999173 | 0.01563711 |  |  | 1120 | 0.7328821 | 0.8322655 | 0.09374737 | 0.7755782 | 0.007157627 | 0.7756261 | 0.006675971 |  |  | 51660 | 0.7450983 | 0.8678712 | 0.01116203 | 0.7236521 | 0.008652633 | 0.7236369 | 0.00889547 |  |  | 9460 | 0.5699864 | 0.7035679 | 0.007803807 | 0.5694613 | 0.005746666 | 0.5694443 | 0.004460019
|  |  | 977.0000004 | 0.7549494 | 0.7387479 | 0.009480566 | 0.761922 | 0.04345339 | 0.7617339 | 0.1117317 |  |  | 901.0000002 | 0.6931323 | 0.6621986 | 0.02064151 | 0.6689405 | 0.0158332 | 0.6689797 | 0.0207981 |  |  | 1125 | 0.8028623 | 0.7971069 | 0.0865055 | 0.8006999 | 0.0193487 | 0.8008128 | 0.0155729 |  |  | 1125 | 0.7312006 | 0.8330719 | 0.09325174 | 0.7757226 | 0.007119101 | 0.7757695 | 0.006641191 |  |  | 51960 | 0.7450983 | 0.8678712 | 0.01116203 | 0.7239549 | 0.008657158 | 0.7239397 | 0.008902736 |  |  | 9760 | 0.5721619 | 0.7035679 | 0.007803807 | 0.5699163 | 0.005751742 | 0.5698993 | 0.004464297
|  |  | 982.0000002 | 0.7567413 | 0.7402563 | 0.009473939 | 0.7632925 | 0.04351806 | 0.7631043 | 0.1119232 |  |  | 906 | 0.6940928 | 0.66382 | 0.02065187 | 0.6705267 | 0.01583599 | 0.6705664 | 0.0208002 |  |  | 1130 | 0.8017833 | 0.7982576 | 0.08630198 | 0.8015878 | 0.01926757 | 0.8017005 | 0.01550869 |  |  | 1130 | 0.7328821 | 0.8338704 | 0.09275694 | 0.7758643 | 0.007081538 | 0.7759102 | 0.00660729 |  |  | 52260 | 0.7450983 | 0.8678712 | 0.01116203 | 0.7242574 | 0.008661691 | 0.7242423 | 0.008910014 |  |  | 10060 | 0.5721619 | 0.7035679 | 0.007803807 | 0.5703704 | 0.005756946 | 0.5703536 | 0.004468685
|  |  | 987 | 0.7576373 | 0.7417561 | 0.009467074 | 0.7646524 | 0.04358227 | 0.7644642 | 0.1121132 |  |  | 910.9999998 | 0.6969741 | 0.6654333 | 0.02066162 | 0.6721041 | 0.01583833 | 0.6721446 | 0.02080167 |  |  | 1135 | 0.8060994 | 0.7994005 | 0.08609725 | 0.802468 | 0.01918643 | 0.8025804 | 0.01544448 |  |  | 1135 | 0.7312006 | 0.8346612 | 0.09226301 | 0.7760033 | 0.007044918 | 0.7760482 | 0.006574251 |  |  | 52560 | 0.7450983 | 0.8678712 | 0.01116203 | 0.7245595 | 0.008666234 | 0.7245445 | 0.008917301 |  |  | 10360 | 0.5699864 | 0.7035679 | 0.007803807 | 0.5708238 | 0.005762275 | 0.5708071 | 0.004473179
|  |  | 992.0000004 | 0.7594292 | 0.7432471 | 0.009459974 | 0.7660019 | 0.04364601 | 0.7658136 | 0.1123018 |  |  | 916.0000002 | 0.6988951 | 0.6670385 | 0.02067079 | 0.673673 | 0.01584021 | 0.6737141 | 0.02080255 |  |  | 1140 | 0.8039413 | 0.8005356 | 0.08589136 | 0.8033404 | 0.01910531 | 0.8034526 | 0.01538029 |  |  | 1140 | 0.7328821 | 0.8354443 | 0.09176997 | 0.7761397 | 0.007009225 | 0.7761837 | 0.006542057 |  |  | 52860 | 0.7406224 | 0.8678712 | 0.01116203 | 0.7248613 | 0.008670785 | 0.7248463 | 0.008924598 |  |  | 10660 | 0.5699864 | 0.7035679 | 0.007803807 | 0.5712764 | 0.005767728 | 0.5712598 | 0.004477779
|  |  | 997.0000002 | 0.7603252 | 0.7447295 | 0.009452641 | 0.767341 | 0.04370929 | 0.7671527 | 0.1124889 |  |  | 921 | 0.6998555 | 0.6686357 | 0.02067936 | 0.6752333 | 0.01584166 | 0.6752751 | 0.02080282 |  |  | 1145 | 0.8060994 | 0.8016631 | 0.08568431 | 0.8042053 | 0.01902419 | 0.8043172 | 0.01531611 |  |  | 1145 | 0.7312006 | 0.8362197 | 0.09127785 | 0.7762736 | 0.00697444 | 0.7763166 | 0.006510692 |  |  | 53160 | 0.7406224 | 0.8678712 | 0.01116203 | 0.7251628 | 0.008675344 | 0.7251479 | 0.008931904 |  |  | 10960 | 0.5721619 | 0.7035679 | 0.007803807 | 0.5717283 | 0.005773303 | 0.5717118 | 0.004482484
|  |  | 1002 | 0.7621171 | 0.7462034 | 0.009445079 | 0.7686699 | 0.04377211 | 0.7684816 | 0.1126746 |  |  | 925.9999998 | 0.7017764 | 0.6702248 | 0.02068735 | 0.6767852 | 0.01584266 | 0.6768275 | 0.02080251 |  |  | 1150 | 0.8050204 | 0.8027829 | 0.08547614 | 0.8050626 | 0.0189431 | 0.8051743 | 0.01525195 |  |  | 1150 | 0.7345636 | 0.8369876 | 0.09078669 | 0.776405 | 0.006940546 | 0.776447 | 0.006480139 |  |  | 53460 | 0.7450983 | 0.8678712 | 0.01116203 | 0.7254638 | 0.008679912 | 0.725449 | 0.00893922 |  |  | 11260 | 0.5743373 | 0.7035679 | 0.007803807 | 0.5721794 | 0.005778998 | 0.572163 | 0.004487291
|  |  | 1007 | 0.763909 | 0.7476687 | 0.00943729 | 0.7699886 | 0.04383447 | 0.7698003 | 0.1128588 |  |  | 931.0000002 | 0.7017764 | 0.671806 | 0.02069476 | 0.6783285 | 0.01584322 | 0.6783715 | 0.0208016 |  |  | 1155 | 0.8060994 | 0.8038952 | 0.08526687 | 0.8059125 | 0.01886203 | 0.8060239 | 0.01518781 |  |  | 1155 | 0.7312006 | 0.837748 | 0.09029651 | 0.7765339 | 0.006907524 | 0.776575 | 0.006450381 |  |  | 53760 | 0.7495742 | 0.8678712 | 0.01116203 | 0.7257646 | 0.008684489 | 0.7257498 | 0.008946544 |  |  | 11560 | 0.5699864 | 0.7035679 | 0.007803807 | 0.5726298 | 0.005784812 | 0.5726135 | 0.0044922
|  |  | 1012 | 0.764805 | 0.7491255 | 0.009429277 | 0.7712972 | 0.0438964 | 0.771109 | 0.1130417 |  |  | 936 | 0.7056183 | 0.6733792 | 0.02070159 | 0.6798635 | 0.01584335 | 0.6799071 | 0.02080012 |  |  | 1160 | 0.8060994 | 0.8049999 | 0.08505652 | 0.8067549 | 0.01878099 | 0.8068661 | 0.01512371 |  |  | 1160 | 0.7345636 | 0.838501 | 0.08980734 | 0.7766604 | 0.006875359 | 0.7767006 | 0.006421403 |  |  | 54060 | 0.7473363 | 0.8678712 | 0.01116203 | 0.726065 | 0.008689073 | 0.7260503 | 0.008953878 |  |  | 11860 | 0.5721619 | 0.7035679 | 0.007803807 | 0.5730794 | 0.005790742 | 0.5730632 | 0.004497208
|  |  | 1017 | 0.7657009 | 0.7505739 | 0.009421043 | 0.7725958 | 0.04395788 | 0.7724077 | 0.1132231 |  |  | 940.9999998 | 0.7056183 | 0.6749445 | 0.02070786 | 0.6813901 | 0.01584306 | 0.6814343 | 0.02079806 |  |  | 1165 | 0.8071784 | 0.8060971 | 0.08484512 | 0.80759 | 0.01869999 | 0.8077009 | 0.01505964 |  |  | 1165 | 0.7345636 | 0.8392467 | 0.0893192 | 0.7767846 | 0.006844031 | 0.7768238 | 0.006393188 |  |  | 54360 | 0.7473363 | 0.8678712 | 0.01116203 | 0.7263651 | 0.008693666 | 0.7263504 | 0.00896122 |  |  | 12160 | 0.5721619 | 0.7035679 | 0.007803807 | 0.5735282 | 0.005796786 | 0.5735121 | 0.004502315
|  |  | 1022 | 0.7683888 | 0.7520139 | 0.009412591 | 0.7738846 | 0.04401892 | 0.7736965 | 0.1134032 |  |  | 946.0000002 | 0.7084996 | 0.676502 | 0.02071356 | 0.6829084 | 0.01584235 | 0.6829533 | 0.02079543 |  |  | 1170 | 0.8071784 | 0.8071869 | 0.08463269 | 0.8084178 | 0.01861903 | 0.8085285 | 0.0149956 |  |  | 1170 | 0.7362451 | 0.8399851 | 0.08883214 | 0.7769064 | 0.006813524 | 0.7769447 | 0.006365721 |  |  | 54660 | 0.7450983 | 0.8678712 | 0.01116203 | 0.7266648 | 0.008698266 | 0.7266502 | 0.00896857 |  |  | 12460 | 0.5743373 | 0.7035679 | 0.007803807 | 0.5739763 | 0.005802944 | 0.5739603 | 0.004507519
|  |  | 1027 | 0.7683888 | 0.7534455 | 0.009403923 | 0.7751635 | 0.04407953 | 0.7749756 | 0.1135819 |  |  | 951 | 0.7084996 | 0.6780517 | 0.0207187 | 0.6844185 | 0.01584121 | 0.6844639 | 0.02079224 |  |  | 1175 | 0.8082574 | 0.8082693 | 0.08441926 | 0.8092384 | 0.01853812 | 0.8093488 | 0.01493162 |  |  | 1175 | 0.7345636 | 0.8407163 | 0.08834616 | 0.777026 | 0.006783822 | 0.7770634 | 0.006338985 |  |  | 54960 | 0.7540501 | 0.8678712 | 0.01116203 | 0.7269642 | 0.008702875 | 0.7269497 | 0.008975929 |  |  | 12760 | 0.5808637 | 0.7035679 | 0.007803807 | 0.5744237 | 0.005809213 | 0.5744078 | 0.004512819
|  |  | 1032 | 0.7701807 | 0.7548689 | 0.009395042 | 0.7764328 | 0.04413971 | 0.776245 | 0.1137592 |  |  | 955.9999998 | 0.711381 | 0.6795936 | 0.02072329 | 0.6859203 | 0.01583967 | 0.6859663 | 0.02078849 |  |  | 1180 | 0.8071784 | 0.8093444 | 0.08420484 | 0.8100518 | 0.01845727 | 0.810162 | 0.01486768 |  |  | 1180 | 0.7345636 | 0.8414404 | 0.0878613 | 0.7771434 | 0.006754906 | 0.7771799 | 0.006312966 |  |  | 55260 | 0.7450983 | 0.8678712 | 0.01116203 | 0.7272632 | 0.00870749 | 0.7272488 | 0.008983295 |  |  | 13060 | 0.5786882 | 0.7035679 | 0.007803807 | 0.5748703 | 0.005815592 | 0.5748545 | 0.004518213
|  |  | 1037 | 0.7701807 | 0.756284 | 0.009385951 | 0.7776924 | 0.04419947 | 0.7775047 | 0.1139352 |  |  | 961.0000002 | 0.7133019 | 0.6811278 | 0.02072732 | 0.6874139 | 0.01583771 | 0.6874605 | 0.02078419 |  |  | 1185 | 0.8082574 | 0.8104122 | 0.08398947 | 0.8108582 | 0.01837647 | 0.8109681 | 0.0148038 |  |  | 1185 | 0.7362451 | 0.8421575 | 0.08737758 | 0.7772586 | 0.006726761 | 0.7772943 | 0.006287647 |  |  | 55560 | 0.7473363 | 0.8678712 | 0.01116203 | 0.7275619 | 0.008712114 | 0.7275475 | 0.008990669 |  |  | 13360 | 0.5808637 | 0.7035679 | 0.007803807 | 0.5753162 | 0.005822078 | 0.5753004 | 0.0045237
|  |  | 1042 | 0.7719726 | 0.757691 | 0.009376652 | 0.7789425 | 0.04425881 | 0.778755 | 0.1141099 |  |  | 966 | 0.7152228 | 0.6826542 | 0.02073082 | 0.6888995 | 0.01583535 | 0.6889466 | 0.02077935 |  |  | 1190 | 0.8114945 | 0.8114728 | 0.08377316 | 0.8116575 | 0.01829575 | 0.8117671 | 0.01473997 |  |  | 1190 | 0.7345636 | 0.8428675 | 0.08689502 | 0.7773716 | 0.006699369 | 0.7774065 | 0.006263013 |  |  | 55860 | 0.7495742 | 0.8678712 | 0.01116203 | 0.7278602 | 0.008716744 | 0.727846 | 0.00899805 |  |  | 13660 | 0.5765128 | 0.7035679 | 0.007803807 | 0.5757613 | 0.005828671 | 0.5757456 | 0.004529278
|  |  | 1047 | 0.7737645 | 0.7590897 | 0.009367149 | 0.7801832 | 0.04431774 | 0.7799959 | 0.1142832 |  |  | 970.9999998 | 0.7142624 | 0.6841731 | 0.02073377 | 0.6903769 | 0.01583259 | 0.6904246 | 0.02077396 |  |  | 1195 | 0.8071784 | 0.8125262 | 0.08355594 | 0.8124498 | 0.01821509 | 0.8125592 | 0.01467621 |  |  | 1195 | 0.7379266 | 0.8435706 | 0.08641366 | 0.7774826 | 0.006672715 | 0.7775166 | 0.006239049 |  |  | 56160 | 0.7450983 | 0.8678712 | 0.01116203 | 0.7281582 | 0.008721382 | 0.728144 | 0.009005439 |  |  | 13960 | 0.5786882 | 0.7035679 | 0.007803807 | 0.5762056 | 0.005835368 | 0.5761901 | 0.004534947
|  |  | 1052 | 0.7746605 | 0.7604804 | 0.009357444 | 0.7814145 | 0.04437626 | 0.7812274 | 0.1144553 |  |  | 976.0000002 | 0.7181042 | 0.6856843 | 0.02073619 | 0.6918463 | 0.01582944 | 0.6918946 | 0.02076805 |  |  | 1200 | 0.8114945 | 0.8135725 | 0.08333783 | 0.8132353 | 0.01813451 | 0.8133443 | 0.01461251 |  |  | 1200 | 0.7379266 | 0.8442669 | 0.0859335 | 0.7775915 | 0.006646783 | 0.7776247 | 0.00621574 |  |  | 56460 | 0.7495742 | 0.8678712 | 0.01116203 | 0.7284559 | 0.008726027 | 0.7284418 | 0.009012835 |  |  | 14260 | 0.5808637 | 0.7035679 | 0.007803807 | 0.5766493 | 0.005842168 | 0.5766338 | 0.004540704
|  |  | 1057 | 0.7773484 | 0.7618631 | 0.009347539 | 0.7826366 | 0.04443437 | 0.7824497 | 0.114626 |  |  | 981 | 0.7190647 | 0.6871879 | 0.02073807 | 0.6933077 | 0.01582589 | 0.6933565 | 0.0207616 |  |  | 1205 | 0.8093364 | 0.8146116 | 0.08311885 | 0.8140139 | 0.01805402 | 0.8141227 | 0.01454888 |  |  | 1205 | 0.7345636 | 0.8449564 | 0.08545458 | 0.7776985 | 0.006621555 | 0.7777308 | 0.006193072 |  |  | 56760 | 0.7495742 | 0.8678712 | 0.01116203 | 0.7287532 | 0.008730679 | 0.7287392 | 0.009020237 |  |  | 14560 | 0.5786882 | 0.7035679 | 0.007803807 | 0.5770921 | 0.005849069 | 0.5770768 | 0.004546548
|  |  | 1062 | 0.7773484 | 0.7632377 | 0.009337437 | 0.7838495 | 0.04449208 | 0.7836628 | 0.1147955 |  |  | 985.9999998 | 0.7200251 | 0.688684 | 0.02073944 | 0.6947611 | 0.01582196 | 0.6948105 | 0.02075464 |  |  | 1210 | 0.8104154 | 0.8156438 | 0.08289903 | 0.8147857 | 0.01797361 | 0.8148942 | 0.01448533 |  |  | 1210 | 0.7312006 | 0.8456392 | 0.08497692 | 0.7778035 | 0.006597018 | 0.777835 | 0.00617103 |  |  | 57060 | 0.7518122 | 0.8678712 | 0.01116203 | 0.7290502 | 0.008735338 | 0.7290362 | 0.009027646 |  |  | 14860 | 0.5808637 | 0.7035679 | 0.007803807 | 0.5775343 | 0.005856069 | 0.577519 | 0.004552478
|  |  | 1067 | 0.7782443 | 0.7646044 | 0.00932714 | 0.7850533 | 0.04454939 | 0.7848669 | 0.1149637 |  |  | 991.0000002 | 0.721946 | 0.6901727 | 0.02074028 | 0.6962067 | 0.01581764 | 0.6962566 | 0.02074715 |  |  | 1215 | 0.8104154 | 0.8166689 | 0.08267838 | 0.8155507 | 0.01789329 | 0.815659 | 0.01442186 |  |  | 1215 | 0.7362451 | 0.8463154 | 0.08450054 | 0.7779065 | 0.006573155 | 0.7779373 | 0.0061496 |  |  | 57360 | 0.7495742 | 0.8678712 | 0.01116203 | 0.7293469 | 0.008740004 | 0.7293329 | 0.009035062 |  |  | 15160 | 0.58739 | 0.7035679 | 0.007803807 | 0.5779757 | 0.005863167 | 0.5779605 | 0.004558493
|  |  | 1072 | 0.7791403 | 0.7659632 | 0.009316652 | 0.7862481 | 0.04460631 | 0.786062 | 0.1151306 |  |  | 996 | 0.7238669 | 0.6916538 | 0.02074061 | 0.6976444 | 0.01581295 | 0.6976948 | 0.02073916 |  |  | 1220 | 0.8125735 | 0.8176871 | 0.08245692 | 0.8163091 | 0.01781307 | 0.8164171 | 0.01435847 |  |  | 1220 | 0.7362451 | 0.8469849 | 0.08402546 | 0.7780077 | 0.00654995 | 0.7780376 | 0.006128767 |  |  | 57660 | 0.7473363 | 0.8678712 | 0.01116203 | 0.7296432 | 0.008744676 | 0.7296293 | 0.009042483 |  |  | 15460 | 0.58739 | 0.7035679 | 0.007803807 | 0.5784163 | 0.005870361 | 0.5784013 | 0.004564591
|  |  | 1077 | 0.7809322 | 0.7673141 | 0.009305974 | 0.787434 | 0.04466284 | 0.7872481 | 0.1152963 |  |  | 1001 | 0.7248274 | 0.6931276 | 0.02074042 | 0.6990742 | 0.01580788 | 0.6991252 | 0.02073066 |  |  | 1225 | 0.8114945 | 0.8186984 | 0.08223469 | 0.8170609 | 0.01773295 | 0.8171686 | 0.01429517 |  |  | 1225 | 0.7412895 | 0.8476479 | 0.0835517 | 0.778107 | 0.006527389 | 0.7781362 | 0.006108517 |  |  | 57960 | 0.7495742 | 0.8678712 | 0.01116203 | 0.7299392 | 0.008749355 | 0.7299254 | 0.009049911 |  |  | 15760 | 0.5786882 | 0.7035679 | 0.007803807 | 0.5788562 | 0.005877649 | 0.5788413 | 0.004570771
|  |  | 1082 | 0.7827241 | 0.7686572 | 0.00929511 | 0.788611 | 0.04471898 | 0.7884255 | 0.1154608 |  |  | 1006 | 0.7267483 | 0.6945939 | 0.02073973 | 0.7004963 | 0.01580244 | 0.7005478 | 0.02072167 |  |  | 1230 | 0.8125735 | 0.8197029 | 0.08201169 | 0.8178062 | 0.01765294 | 0.8179135 | 0.01423195 |  |  | 1230 | 0.7362451 | 0.8483045 | 0.08307927 | 0.7782045 | 0.006505457 | 0.7782329 | 0.006088837 |  |  | 58260 | 0.7473363 | 0.8678712 | 0.01116203 | 0.7302348 | 0.00875404 | 0.7302211 | 0.009057344 |  |  | 16060 | 0.5852146 | 0.7035679 | 0.007803807 | 0.5792954 | 0.005885031 | 0.5792806 | 0.004577032
|  |  | 1087 | 0.7836201 | 0.7699925 | 0.009284061 | 0.7897793 | 0.04477475 | 0.789594 | 0.115624 |  |  | 1011 | 0.7277088 | 0.6960529 | 0.02073854 | 0.7019107 | 0.01579664 | 0.7019627 | 0.02071218 |  |  | 1235 | 0.8158105 | 0.8207006 | 0.08178795 | 0.8185449 | 0.01757304 | 0.818652 | 0.01416884 |  |  | 1235 | 0.7379266 | 0.8489547 | 0.08260821 | 0.7783002 | 0.006484138 | 0.7783279 | 0.006069714 |  |  | 58560 | 0.7518122 | 0.8678712 | 0.01116203 | 0.7305301 | 0.008758731 | 0.7305164 | 0.009064783 |  |  | 16360 | 0.5852146 | 0.7035679 | 0.007803807 | 0.5797339 | 0.005892503 | 0.5797191 | 0.004583371
|  |  | 1092 | 0.784516 | 0.7713201 | 0.009272831 | 0.7909389 | 0.04483013 | 0.790754 | 0.115786 |  |  | 1016 | 0.7286692 | 0.6975047 | 0.02073686 | 0.7033173 | 0.01579047 | 0.7033699 | 0.0207022 |  |  | 1240 | 0.8136525 | 0.8216915 | 0.08156349 | 0.8192772 | 0.01749326 | 0.819384 | 0.01410582 |  |  | 1240 | 0.7362451 | 0.8495985 | 0.08213853 | 0.7783942 | 0.00646342 | 0.7784212 | 0.006051133 |  |  | 58860 | 0.7518122 | 0.8678712 | 0.01116203 | 0.730825 | 0.008763428 | 0.7308114 | 0.009072227 |  |  | 16660 | 0.58739 | 0.7035679 | 0.007803807 | 0.5801716 | 0.005900065 | 0.5801569 | 0.004589789
|  |  | 1097 | 0.7872039 | 0.77264 | 0.009261421 | 0.7920899 | 0.04488515 | 0.7919053 | 0.1159468 |  |  | 1021 | 0.7305901 | 0.6989491 | 0.02073468 | 0.7047163 | 0.01578395 | 0.7047694 | 0.02069174 |  |  | 1245 | 0.8125735 | 0.8226756 | 0.08133833 | 0.8200032 | 0.0174136 | 0.8201096 | 0.0140429 |  |  | 1245 | 0.7379266 | 0.8502361 | 0.08167024 | 0.7784865 | 0.006443286 | 0.7785127 | 0.006033082 |  |  | 59160 | 0.756288 | 0.8678712 | 0.01116203 | 0.7311197 | 0.008768132 | 0.7311061 | 0.009079676 |  |  | 16960 | 0.58739 | 0.7035679 | 0.007803807 | 0.5806085 | 0.005907716 | 0.580594 | 0.004596284
|  |  | 1102 | 0.7889958 | 0.7739522 | 0.009249834 | 0.7932323 | 0.04493979 | 0.7930482 | 0.1161064 |  |  | 1026 | 0.7315506 | 0.7003863 | 0.02073201 | 0.7061077 | 0.01577707 | 0.7061613 | 0.0206808 |  |  | 1250 | 0.8158105 | 0.8236532 | 0.08111248 | 0.8207228 | 0.01733406 | 0.8208289 | 0.01398009 |  |  | 1250 | 0.7345636 | 0.8508674 | 0.08120337 | 0.7785771 | 0.006423724 | 0.7786026 | 0.006015549 |  |  | 59460 | 0.7540501 | 0.8678712 | 0.01116203 | 0.7314139 | 0.008772841 | 0.7314005 | 0.00908713 |  |  | 17260 | 0.58739 | 0.7035679 | 0.007803807 | 0.5810448 | 0.005915452 | 0.5810303 | 0.004602854
|  |  | 1107 | 0.7880999 | 0.7752569 | 0.009238073 | 0.7943663 | 0.04499407 | 0.7941826 | 0.1162649 |  |  | 1031 | 0.734432 | 0.7018164 | 0.02072887 | 0.7074916 | 0.01576984 | 0.7075456 | 0.02066939 |  |  | 1255 | 0.8147315 | 0.8246241 | 0.08088598 | 0.8214361 | 0.01725465 | 0.8215419 | 0.01391738 |  |  | 1255 | 0.7345636 | 0.8514926 | 0.08073793 | 0.7786661 | 0.006404719 | 0.7786909 | 0.005998519 |  |  | 59760 | 0.7450983 | 0.8678712 | 0.01116203 | 0.7317079 | 0.008777556 | 0.7316945 | 0.009094589 |  |  | 17560 | 0.5895654 | 0.7035679 | 0.007803807 | 0.5814803 | 0.005923274 | 0.5814659 | 0.004609498
|  |  | 1112 | 0.7889958 | 0.776554 | 0.009226139 | 0.795492 | 0.04504799 | 0.7953086 | 0.1164222 |  |  | 1036 | 0.7353924 | 0.7032392 | 0.02072524 | 0.7088679 | 0.01576227 | 0.7089224 | 0.02065751 |  |  | 1260 | 0.8158105 | 0.8255884 | 0.08065883 | 0.8221432 | 0.01717538 | 0.8222487 | 0.01385479 |  |  | 1260 | 0.7345636 | 0.8521118 | 0.08027394 | 0.7787535 | 0.006386257 | 0.7787776 | 0.005981981 |  |  | 60060 | 0.7540501 | 0.8678712 | 0.01116203 | 0.7320015 | 0.008782277 | 0.7319882 | 0.009102053 |  |  | 17860 | 0.58739 | 0.7035679 | 0.007803807 | 0.5819151 | 0.005931179 | 0.5819008 | 0.004616215
|  |  | 1117 | 0.7907877 | 0.7778436 | 0.009214036 | 0.7966094 | 0.04510154 | 0.7964264 | 0.1165783 |  |  | 1041 | 0.7373133 | 0.704655 | 0.02072114 | 0.7102367 | 0.01575436 | 0.7102917 | 0.02064517 |  |  | 1265 | 0.8168895 | 0.8265462 | 0.08043106 | 0.8228441 | 0.01709624 | 0.8229493 | 0.01379232 |  |  | 1265 | 0.7379266 | 0.8527248 | 0.07981142 | 0.7788393 | 0.006368326 | 0.7788627 | 0.005965922 |  |  | 60360 | 0.7540501 | 0.8678712 | 0.01116203 | 0.7322948 | 0.008787003 | 0.7322815 | 0.00910952 |  |  | 18160 | 0.5852146 | 0.7035679 | 0.007803807 | 0.5823492 | 0.005939166 | 0.582335 | 0.004623003
|  |  | 1122 | 0.7907877 | 0.7791258 | 0.009201765 | 0.7977185 | 0.04515474 | 0.797536 | 0.1167333 |  |  | 1046 | 0.7382738 | 0.7060636 | 0.02071658 | 0.7115981 | 0.01574611 | 0.7116535 | 0.02063238 |  |  | 1270 | 0.8168895 | 0.8274975 | 0.08020269 | 0.823539 | 0.01701724 | 0.8236439 | 0.01372996 |  |  | 1270 | 0.7379266 | 0.853332 | 0.07935037 | 0.7789236 | 0.006350912 | 0.7789463 | 0.005950331 |  |  | 60660 | 0.758526 | 0.8678712 | 0.01116203 | 0.7325877 | 0.008791734 | 0.7325745 | 0.009116992 |  |  | 18460 | 0.5939163 | 0.7035679 | 0.007803807 | 0.5827825 | 0.005947234 | 0.5827684 | 0.004629862
|  |  | 1127 | 0.7916837 | 0.7804005 | 0.009189329 | 0.7988195 | 0.04520759 | 0.7986374 | 0.1168871 |  |  | 1051 | 0.7401947 | 0.7074652 | 0.02071155 | 0.7129521 | 0.01573752 | 0.713008 | 0.02061913 |  |  | 1275 | 0.8190476 | 0.8284424 | 0.07997373 | 0.8242278 | 0.0169384 | 0.8243323 | 0.01366773 |  |  | 1275 | 0.7362451 | 0.8539331 | 0.07889083 | 0.7790063 | 0.006334003 | 0.7790284 | 0.005935196 |  |  | 60960 | 0.7518122 | 0.8678712 | 0.01116203 | 0.7328803 | 0.008796471 | 0.7328672 | 0.009124468 |  |  | 18760 | 0.5917409 | 0.7035679 | 0.007803807 | 0.5832151 | 0.00595538 | 0.5832011 | 0.00463679
|  |  | 1132 | 0.7943716 | 0.7816679 | 0.00917673 | 0.7999124 | 0.04526009 | 0.7997308 | 0.1170398 |  |  | 1056 | 0.7401947 | 0.7088598 | 0.02070606 | 0.7142987 | 0.01572861 | 0.7143551 | 0.02060544 |  |  | 1280 | 0.8168895 | 0.8293809 | 0.0797442 | 0.8249106 | 0.0168597 | 0.8250148 | 0.01360562 |  |  | 1280 | 0.739608 | 0.8545285 | 0.0784328 | 0.7790876 | 0.006317585 | 0.779109 | 0.005920504 |  |  | 61260 | 0.7518122 | 0.8678712 | 0.01116203 | 0.7331726 | 0.008801213 | 0.7331595 | 0.009131948 |  |  | 19060 | 0.5917409 | 0.7035679 | 0.007803807 | 0.583647 | 0.005963604 | 0.5836331 | 0.004643786
|  |  | 1137 | 0.7961635 | 0.7829279 | 0.009163971 | 0.8009974 | 0.04531225 | 0.8008162 | 0.1171914 |  |  | 1061 | 0.7411552 | 0.7102475 | 0.02070011 | 0.715638 | 0.01571937 | 0.7156948 | 0.02059131 |  |  | 1285 | 0.8179686 | 0.830313 | 0.07951413 | 0.8255874 | 0.01678115 | 0.8256913 | 0.01354364 |  |  | 1285 | 0.7379266 | 0.855118 | 0.0779763 | 0.7791675 | 0.006301646 | 0.7791882 | 0.005906245 |  |  | 61560 | 0.758526 | 0.8678712 | 0.01116203 | 0.7334645 | 0.00880596 | 0.7334515 | 0.009139431 |  |  | 19360 | 0.5939163 | 0.7035679 | 0.007803807 | 0.5840781 | 0.005971904 | 0.5840643 | 0.004650848
|  |  | 1142 | 0.7961635 | 0.7841806 | 0.009151053 | 0.8020744 | 0.04536407 | 0.8018938 | 0.1173419 |  |  | 1066 | 0.7440365 | 0.7116282 | 0.02069372 | 0.71697 | 0.0157098 | 0.7170273 | 0.02057674 |  |  | 1290 | 0.8179686 | 0.8312388 | 0.07928352 | 0.8262583 | 0.01670277 | 0.8263619 | 0.01348179 |  |  | 1290 | 0.7412895 | 0.8557018 | 0.07752134 | 0.7792459 | 0.006286174 | 0.779266 | 0.005892407 |  |  | 61860 | 0.7540501 | 0.8678712 | 0.01116203 | 0.7337561 | 0.008810712 | 0.7337432 | 0.009146917 |  |  | 19660 | 0.5830391 | 0.7035679 | 0.007803807 | 0.5845086 | 0.005980278 | 0.5844948 | 0.004657977
|  |  | 1147 | 0.7988514 | 0.7854261 | 0.009137979 | 0.8031436 | 0.04541554 | 0.8029634 | 0.1174913 |  |  | 1071 | 0.7440365 | 0.7130019 | 0.02068688 | 0.7182948 | 0.01569992 | 0.7183525 | 0.02056175 |  |  | 1295 | 0.8190476 | 0.8321583 | 0.0790524 | 0.8269234 | 0.01662454 | 0.8270267 | 0.01342007 |  |  | 1295 | 0.7345636 | 0.8562799 | 0.07706794 | 0.7793229 | 0.006271157 | 0.7793424 | 0.00587898 |  |  | 62160 | 0.7518122 | 0.8678712 | 0.01116203 | 0.7340474 | 0.008815469 | 0.7340345 | 0.009154407 |  |  | 19960 | 0.5939163 | 0.7035679 | 0.007803807 | 0.5849383 | 0.005988725 | 0.5849246 | 0.004665169
|  |  | 1152 | 0.7997473 | 0.7866643 | 0.009124752 | 0.804205 | 0.04546668 | 0.8040254 | 0.1176396 |  |  | 1076 | 0.7469179 | 0.7143688 | 0.0206796 | 0.7196124 | 0.01568973 | 0.7196705 | 0.02054632 |  |  | 1300 | 0.8190476 | 0.8330716 | 0.07882079 | 0.8275827 | 0.01654648 | 0.8276857 | 0.0133585 |  |  | 1300 | 0.7379266 | 0.8568524 | 0.0766161 | 0.7793986 | 0.006256583 | 0.7794175 | 0.005865953 |  |  | 62460 | 0.7518122 | 0.8678712 | 0.01116203 | 0.7343383 | 0.008820231 | 0.7343255 | 0.0091619 |  |  | 20260 | 0.5917409 | 0.7035679 | 0.007803807 | 0.5853673 | 0.005997244 | 0.5853537 | 0.004672424
|  |  | 1157 | 0.7997473 | 0.7878954 | 0.009111372 | 0.8052587 | 0.04551749 | 0.8050796 | 0.1177868 |  |  | 1081 | 0.7478784 | 0.7157289 | 0.02067188 | 0.7209228 | 0.01567922 | 0.7209814 | 0.02053048 |  |  | 1305 | 0.8201266 | 0.8339788 | 0.07858869 | 0.8282363 | 0.01646859 | 0.8283389 | 0.01329706 |  |  | 1305 | 0.7362451 | 0.8574193 | 0.07616585 | 0.7794729 | 0.006242441 | 0.7794912 | 0.005853314 |  |  | 62760 | 0.7540501 | 0.8678712 | 0.01116203 | 0.7346289 | 0.008824997 | 0.7346162 | 0.009169395 |  |  | 20560 | 0.6026181 | 0.7035679 | 0.007803807 | 0.5857956 | 0.006005833 | 0.5857821 | 0.004679742
|  |  | 1162 | 0.8006433 | 0.7891194 | 0.009097844 | 0.8063047 | 0.04556797 | 0.8061262 | 0.1179329 |  |  | 1086 | 0.7497993 | 0.7170822 | 0.02066373 | 0.7222261 | 0.01566841 | 0.7222851 | 0.02051423 |  |  | 1310 | 0.8190476 | 0.8348797 | 0.07835614 | 0.8288841 | 0.01639087 | 0.8289864 | 0.01323577 |  |  | 1310 | 0.7412895 | 0.8579807 | 0.0757172 | 0.779546 | 0.006228718 | 0.7795636 | 0.005841055 |  |  | 63060 | 0.756288 | 0.8678712 | 0.01116203 | 0.7349192 | 0.008829767 | 0.7349065 | 0.009176893 |  |  | 20860 | 0.5917409 | 0.7035679 | 0.007803807 | 0.5862231 | 0.00601449 | 0.5862097 | 0.00468712
|  |  | 1167 | 0.8015392 | 0.7903363 | 0.009084168 | 0.8073432 | 0.04561813 | 0.8071652 | 0.1180781 |  |  | 1091 | 0.7488388 | 0.7184287 | 0.02065515 | 0.7235223 | 0.0156573 | 0.7235817 | 0.02049756 |  |  | 1315 | 0.8201266 | 0.8357746 | 0.07812314 | 0.8295263 | 0.01631332 | 0.8296283 | 0.01317462 |  |  | 1315 | 0.7412895 | 0.8585366 | 0.07527015 | 0.7796177 | 0.006215405 | 0.7796348 | 0.005829164 |  |  | 63360 | 0.7495742 | 0.8678712 | 0.01116203 | 0.7352091 | 0.008834542 | 0.7351965 | 0.009184394 |  |  | 21160 | 0.5939163 | 0.7035679 | 0.007803807 | 0.58665 | 0.006023215 | 0.5866367 | 0.004694558
|  |  | 1172 | 0.8024352 | 0.7915461 | 0.009070347 | 0.8083742 | 0.04566796 | 0.8081968 | 0.1182221 |  |  | 1096 | 0.7517202 | 0.7197684 | 0.02064614 | 0.7248115 | 0.01564588 | 0.7248713 | 0.02048049 |  |  | 1320 | 0.8190476 | 0.8366634 | 0.07788972 | 0.830163 | 0.01623596 | 0.8302646 | 0.01311362 |  |  | 1320 | 0.739608 | 0.8590871 | 0.07482472 | 0.7796882 | 0.006202491 | 0.7797047 | 0.005817632 |  |  | 63660 | 0.7518122 | 0.8678712 | 0.01116203 | 0.7354987 | 0.008839322 | 0.7354862 | 0.009191897 |  |  | 21460 | 0.6047936 | 0.7035679 | 0.007803807 | 0.5870761 | 0.006032006 | 0.5870629 | 0.004702055
|  |  | 1177 | 0.8051231 | 0.792749 | 0.009056383 | 0.8093977 | 0.04571748 | 0.8092209 | 0.1183651 |  |  | 1101 | 0.7517202 | 0.7211015 | 0.02063672 | 0.7260937 | 0.01563418 | 0.7261539 | 0.02046302 |  |  | 1325 | 0.8201266 | 0.8375462 | 0.07765588 | 0.830794 | 0.01615878 | 0.8308953 | 0.01305278 |  |  | 1325 | 0.7345636 | 0.8596323 | 0.07438093 | 0.7797574 | 0.006189964 | 0.7797733 | 0.005806449 |  |  | 63960 | 0.756288 | 0.8678712 | 0.01116203 | 0.735788 | 0.008844105 | 0.7357755 | 0.009199402 |  |  | 21760 | 0.606969 | 0.7035679 | 0.007803807 | 0.5875015 | 0.006040862 | 0.5874884 | 0.004709608
|  |  | 1182 | 0.806019 | 0.7939449 | 0.009042278 | 0.8104139 | 0.04576667 | 0.8102377 | 0.1185071 |  |  | 1106 | 0.7526807 | 0.7224279 | 0.02062688 | 0.7273689 | 0.01562217 | 0.7274295 | 0.02044515 |  |  | 1330 | 0.8222846 | 0.838423 | 0.07742165 | 0.8314196 | 0.01608178 | 0.8315206 | 0.01299208 |  |  | 1330 | 0.739608 | 0.8601721 | 0.07393878 | 0.7798255 | 0.006177814 | 0.7798408 | 0.005795606 |  |  | 64260 | 0.756288 | 0.8678712 | 0.01116203 | 0.7360769 | 0.008848893 | 0.7360645 | 0.009206909 |  |  | 22060 | 0.6004427 | 0.7035679 | 0.007803807 | 0.5879262 | 0.006049781 | 0.5879132 | 0.004717219
|  |  | 1187 | 0.806019 | 0.7951338 | 0.009028034 | 0.8114228 | 0.04581556 | 0.8112472 | 0.1186481 |  |  | 1111 | 0.7565225 | 0.7237477 | 0.02061663 | 0.7286371 | 0.01560988 | 0.7286981 | 0.02042689 |  |  | 1335 | 0.8222846 | 0.8392939 | 0.07718704 | 0.8320397 | 0.01600497 | 0.8321404 | 0.01293154 |  |  | 1335 | 0.739608 | 0.8607067 | 0.07349828 | 0.7798923 | 0.006166032 | 0.7799071 | 0.005785093 |  |  | 64560 | 0.7607639 | 0.8678712 | 0.01116203 | 0.7363655 | 0.008853684 | 0.7363532 | 0.009214418 |  |  | 22360 | 0.5960918 | 0.7035679 | 0.007803807 | 0.5883502 | 0.006058762 | 0.5883373 | 0.004724884
|  |  | 1192 | 0.8078109 | 0.7963159 | 0.009013654 | 0.8124244 | 0.04586413 | 0.8122494 | 0.118788 |  |  | 1116 | 0.7574829 | 0.7250608 | 0.02060597 | 0.7298985 | 0.01559731 | 0.7299599 | 0.02040825 |  |  | 1340 | 0.8212056 | 0.8401589 | 0.07695207 | 0.8326545 | 0.01592835 | 0.8327547 | 0.01287117 |  |  | 1340 | 0.739608 | 0.861236 | 0.07305944 | 0.779958 | 0.006154606 | 0.7799723 | 0.005774901 |  |  | 64860 | 0.7540501 | 0.8678712 | 0.01116203 | 0.7366538 | 0.008858479 | 0.7366415 | 0.009221928 |  |  | 22660 | 0.6004427 | 0.7035679 | 0.007803807 | 0.5887735 | 0.006067803 | 0.5887607 | 0.004732603
|  |  | 1197 | 0.8087069 | 0.7974912 | 0.008999139 | 0.8134189 | 0.0459124 | 0.8132445 | 0.118927 |  |  | 1121 | 0.7584434 | 0.7263674 | 0.02059491 | 0.7311531 | 0.01558445 | 0.7312148 | 0.02038922 |  |  | 1345 | 0.8222846 | 0.841018 | 0.07671675 | 0.8332639 | 0.01585193 | 0.8333638 | 0.01281095 |  |  | 1345 | 0.739608 | 0.8617602 | 0.07262228 | 0.7800226 | 0.006143528 | 0.7800363 | 0.005765022 |  |  | 65160 | 0.7540501 | 0.8678712 | 0.01116203 | 0.7369418 | 0.008863279 | 0.7369296 | 0.00922944 |  |  | 22960 | 0.5982672 | 0.7035679 | 0.007803807 | 0.5891961 | 0.006076904 | 0.5891833 | 0.004740376
|  |  | 1202 | 0.8096029 | 0.7986596 | 0.008984491 | 0.8144063 | 0.04596036 | 0.8142325 | 0.1190649 |  |  | 1126 | 0.7594039 | 0.7276675 | 0.02058345 | 0.7324008 | 0.01557132 | 0.7324629 | 0.02036982 |  |  | 1350 | 0.8233636 | 0.8418713 | 0.0764811 | 0.8338679 | 0.0157757 | 0.8339675 | 0.0127509 |  |  | 1350 | 0.739608 | 0.8622793 | 0.0721868 | 0.7800861 | 0.006132788 | 0.7800992 | 0.005755447 |  |  | 65460 | 0.7540501 | 0.8678712 | 0.01116203 | 0.7372294 | 0.008868081 | 0.7372172 | 0.009236953 |  |  | 23260 | 0.5939163 | 0.7035679 | 0.007803807 | 0.5896179 | 0.006086063 | 0.5896053 | 0.0047482
|  |  | 1207 | 0.8104988 | 0.7998213 | 0.008969713 | 0.8153866 | 0.04600801 | 0.8152135 | 0.1192019 |  |  | 1131 | 0.7594039 | 0.7289611 | 0.0205716 | 0.7336417 | 0.01555791 | 0.7337042 | 0.02035005 |  |  | 1355 | 0.8244427 | 0.8427189 | 0.07624513 | 0.8344667 | 0.01569967 | 0.834566 | 0.01269101 |  |  | 1355 | 0.739608 | 0.8627934 | 0.07175302 | 0.7801484 | 0.006122376 | 0.7801611 | 0.005746166 |  |  | 65760 | 0.756288 | 0.8678712 | 0.01116203 | 0.7375167 | 0.008872887 | 0.7375046 | 0.009244467 |  |  | 23560 | 0.5982672 | 0.7035679 | 0.007803807 | 0.5900391 | 0.006095279 | 0.5900265 | 0.004756075
|  |  | 1212 | 0.8122907 | 0.8009763 | 0.008954806 | 0.8163599 | 0.04605537 | 0.8161875 | 0.1193379 |  |  | 1136 | 0.7622852 | 0.7302482 | 0.02055936 | 0.7348759 | 0.01554423 | 0.7349388 | 0.02032991 |  |  | 1360 | 0.8233636 | 0.8435607 | 0.07600887 | 0.8350603 | 0.01562385 | 0.8351592 | 0.01263129 |  |  | 1360 | 0.7412895 | 0.8633024 | 0.07132094 | 0.7802097 | 0.006112283 | 0.7802218 | 0.005737173 |  |  | 66060 | 0.7630019 | 0.8678712 | 0.01116203 | 0.7378036 | 0.008877697 | 0.7377916 | 0.009251982 |  |  | 23860 | 0.6004427 | 0.7035679 | 0.007803807 | 0.5904595 | 0.00610455 | 0.5904471 | 0.004764
|  |  | 1217 | 0.8131867 | 0.8021245 | 0.008939772 | 0.8173264 | 0.04610243 | 0.8171546 | 0.1194729 |  |  | 1141 | 0.7632457 | 0.7315288 | 0.02054673 | 0.7361034 | 0.01553029 | 0.7361666 | 0.0203094 |  |  | 1365 | 0.8222846 | 0.8443968 | 0.07577231 | 0.8356487 | 0.01554823 | 0.8357473 | 0.01257174 |  |  | 1365 | 0.7412895 | 0.8638065 | 0.07089057 | 0.78027 | 0.006102501 | 0.7802816 | 0.005728459 |  |  | 66360 | 0.7630019 | 0.8678712 | 0.01116203 | 0.7380903 | 0.00888251 | 0.7380783 | 0.009259497 |  |  | 24160 | 0.6004427 | 0.7035679 | 0.007803807 | 0.5908793 | 0.006113875 | 0.5908669 | 0.004771974
|  |  | 1222 | 0.8149786 | 0.8032662 | 0.008924614 | 0.8182859 | 0.0461492 | 0.8181149 | 0.119607 |  |  | 1146 | 0.7642061 | 0.7328031 | 0.02053371 | 0.7373242 | 0.01551608 | 0.7373878 | 0.02028854 |  |  | 1370 | 0.8222846 | 0.8452272 | 0.07553549 | 0.836232 | 0.01547283 | 0.8363302 | 0.01251237 |  |  | 1370 | 0.739608 | 0.8643056 | 0.07046192 | 0.7803292 | 0.006093021 | 0.7803403 | 0.005720016 |  |  | 66660 | 0.756288 | 0.8678712 | 0.01116203 | 0.7383766 | 0.008887326 | 0.7383647 | 0.009267014 |  |  | 24460 | 0.5982672 | 0.7035679 | 0.007803807 | 0.5912983 | 0.006123253 | 0.591286 | 0.004779996
|  |  | 1227 | 0.8158746 | 0.8044012 | 0.008909333 | 0.8192387 | 0.04619568 | 0.8190684 | 0.1197401 |  |  | 1151 | 0.7670875 | 0.734071 | 0.02052032 | 0.7385383 | 0.01550161 | 0.7386023 | 0.02026733 |  |  | 1375 | 0.8233636 | 0.846052 | 0.07529841 | 0.8368103 | 0.01539763 | 0.8369081 | 0.01245317 |  |  | 1375 | 0.7412895 | 0.8647999 | 0.070035 | 0.7803874 | 0.006083833 | 0.780398 | 0.005711836 |  |  | 66960 | 0.7607639 | 0.8678712 | 0.01116203 | 0.7386626 | 0.008892146 | 0.7386508 | 0.00927453 |  |  | 24760 | 0.6004427 | 0.7035679 | 0.007803807 | 0.5917167 | 0.006132684 | 0.5917045 | 0.004788064
|  |  | 1232 | 0.8158746 | 0.8055297 | 0.008893931 | 0.8201848 | 0.04624187 | 0.8200151 | 0.1198723 |  |  | 1156 | 0.766127 | 0.7353326 | 0.02050656 | 0.7397459 | 0.01548688 | 0.7398102 | 0.02024576 |  |  | 1380 | 0.8244427 | 0.8468712 | 0.07506109 | 0.8373834 | 0.01532265 | 0.8374809 | 0.01239414 |  |  | 1380 | 0.7412895 | 0.8652894 | 0.06960981 | 0.7804447 | 0.006074931 | 0.7804548 | 0.005703913 |  |  | 67260 | 0.758526 | 0.8678712 | 0.01116203 | 0.7389482 | 0.008896968 | 0.7389365 | 0.009282047 |  |  | 25060 | 0.606969 | 0.7035679 | 0.007803807 | 0.5921343 | 0.006142164 | 0.5921222 | 0.004796178
|  |  | 1237 | 0.8176665 | 0.8066516 | 0.00887841 | 0.8211241 | 0.04628777 | 0.8209552 | 0.1200036 |  |  | 1161 | 0.7670875 | 0.7365878 | 0.02049243 | 0.740947 | 0.0154719 | 0.7410116 | 0.02022386 |  |  | 1385 | 0.8244427 | 0.8476849 | 0.07482354 | 0.8379516 | 0.01524788 | 0.8380488 | 0.0123353 |  |  | 1385 | 0.742971 | 0.8657741 | 0.06918637 | 0.7805009 | 0.006066306 | 0.7805106 | 0.005696237 |  |  | 67560 | 0.758526 | 0.8678712 | 0.01116203 | 0.7392336 | 0.008901793 | 0.7392219 | 0.009289565 |  |  | 25360 | 0.606969 | 0.7035679 | 0.007803807 | 0.5925513 | 0.006151694 | 0.5925392 | 0.004804337
|  |  | 1242 | 0.8176665 | 0.807767 | 0.008862772 | 0.8220569 | 0.04633339 | 0.8218887 | 0.1201339 |  |  | 1166 | 0.7690084 | 0.7378368 | 0.02047793 | 0.7421415 | 0.01545666 | 0.7422064 | 0.02020161 |  |  | 1390 | 0.8255217 | 0.848493 | 0.07458577 | 0.8385149 | 0.01517333 | 0.8386117 | 0.01227663 |  |  | 1390 | 0.739608 | 0.8662541 | 0.06876467 | 0.7805563 | 0.006057949 | 0.7805654 | 0.005688803 |  |  | 67860 | 0.758526 | 0.8678712 | 0.01116203 | 0.7395186 | 0.008906621 | 0.7395069 | 0.009297082 |  |  | 25660 | 0.6004427 | 0.7035679 | 0.007803807 | 0.5929675 | 0.006161272 | 0.5929556 | 0.00481254
|  |  | 1247 | 0.8185624 | 0.808876 | 0.008847019 | 0.8229831 | 0.04637872 | 0.8228156 | 0.1202633 |  |  | 1171 | 0.7690084 | 0.7390795 | 0.02046306 | 0.7433295 | 0.01544119 | 0.7433948 | 0.02017902 |  |  | 1395 | 0.8255217 | 0.8492957 | 0.07434781 | 0.8390732 | 0.01509901 | 0.8391696 | 0.01221815 |  |  | 1395 | 0.739608 | 0.8667294 | 0.06834474 | 0.7806106 | 0.006049854 | 0.7806193 | 0.005681603 |  |  | 68160 | 0.7607639 | 0.8678712 | 0.01116203 | 0.7398032 | 0.008911452 | 0.7397917 | 0.009304599 |  |  | 25960 | 0.6026181 | 0.7035679 | 0.007803807 | 0.5933831 | 0.006170897 | 0.5933712 | 0.004820785
|  |  | 1252 | 0.8203544 | 0.8099786 | 0.008831152 | 0.8239028 | 0.04642378 | 0.8237361 | 0.1203918 |  |  | 1176 | 0.7718898 | 0.7403161 | 0.02044784 | 0.744511 | 0.01542546 | 0.7445766 | 0.02015611 |  |  | 1400 | 0.8255217 | 0.850093 | 0.07410966 | 0.8396267 | 0.01502491 | 0.8397228 | 0.01215986 |  |  | 1400 | 0.7446525 | 0.8672001 | 0.06792656 | 0.7806641 | 0.006042013 | 0.7806724 | 0.005674631 |  |  | 68460 | 0.756288 | 0.8678712 | 0.01116203 | 0.7400876 | 0.008916286 | 0.7400761 | 0.009312115 |  |  | 26260 | 0.6026181 | 0.7035679 | 0.007803807 | 0.5937979 | 0.006180568 | 0.5937861 | 0.004829073
|  |  | 1257 | 0.8212503 | 0.8110748 | 0.008815175 | 0.824816 | 0.04646857 | 0.8246501 | 0.1205194 |  |  | 1181 | 0.7718898 | 0.7415464 | 0.02043226 | 0.7456862 | 0.0154095 | 0.7457521 | 0.02013287 |  |  | 1405 | 0.8244427 | 0.8508848 | 0.07387133 | 0.8401754 | 0.01495103 | 0.8402711 | 0.01210175 |  |  | 1405 | 0.7412895 | 0.8676662 | 0.06751016 | 0.7807167 | 0.006034418 | 0.7807245 | 0.00566788 |  |  | 68760 | 0.7607639 | 0.8678712 | 0.01116203 | 0.7403716 | 0.008921122 | 0.7403602 | 0.009319631 |  |  | 26560 | 0.606969 | 0.7035679 | 0.007803807 | 0.5942121 | 0.006190284 | 0.5942004 | 0.004837401
|  |  | 1262 | 0.8221463 | 0.8121646 | 0.008799087 | 0.8257229 | 0.04651307 | 0.8255577 | 0.1206461 |  |  | 1186 | 0.7738107 | 0.7427706 | 0.02041634 | 0.7468549 | 0.0153933 | 0.7469212 | 0.0201093 |  |  | 1410 | 0.8276797 | 0.8516713 | 0.07363285 | 0.8407193 | 0.01487738 | 0.8408146 | 0.01204383 |  |  | 1410 | 0.739608 | 0.8681278 | 0.06709553 | 0.7807685 | 0.006027062 | 0.7807758 | 0.005661343 |  |  | 69060 | 0.7652398 | 0.8678712 | 0.01116203 | 0.7406553 | 0.00892596 | 0.7406439 | 0.009327146 |  |  | 26860 | 0.6047936 | 0.7035679 | 0.007803807 | 0.5946256 | 0.006200043 | 0.5946139 | 0.004845769
|  |  | 1267 | 0.8239382 | 0.8132481 | 0.008782892 | 0.8266234 | 0.04655731 | 0.8264591 | 0.1207719 |  |  | 1191 | 0.7747712 | 0.7439887 | 0.02040006 | 0.7480173 | 0.01537686 | 0.7480839 | 0.02008542 |  |  | 1415 | 0.8255217 | 0.8524525 | 0.07339422 | 0.8412584 | 0.01480396 | 0.8413534 | 0.0119861 |  |  | 1415 | 0.739608 | 0.8685849 | 0.06668269 | 0.7808193 | 0.006019938 | 0.7808262 | 0.005655014 |  |  | 69360 | 0.7630019 | 0.8678712 | 0.01116203 | 0.7409387 | 0.008930801 | 0.7409274 | 0.009334661 |  |  | 27160 | 0.6091445 | 0.7035679 | 0.007803807 | 0.5950383 | 0.006209845 | 0.5950268 | 0.004854176
|  |  | 1272 | 0.8248341 | 0.8143254 | 0.00876659 | 0.8275177 | 0.04660128 | 0.8273541 | 0.1208969 |  |  | 1196 | 0.7757316 | 0.7452007 | 0.02038345 | 0.7491734 | 0.0153602 | 0.7492403 | 0.02006122 |  |  | 1420 | 0.8255217 | 0.8532284 | 0.07315546 | 0.8417929 | 0.01473078 | 0.8418875 | 0.01192856 |  |  | 1420 | 0.7412895 | 0.8690375 | 0.06627163 | 0.7808694 | 0.00601304 | 0.7808758 | 0.005648888 |  |  | 69660 | 0.7607639 | 0.8678712 | 0.01116203 | 0.7412217 | 0.008935644 | 0.7412105 | 0.009342174 |  |  | 27460 | 0.6091445 | 0.7035679 | 0.007803807 | 0.5954504 | 0.006219687 | 0.595439 | 0.004862622
|  |  | 1277 | 0.8248341 | 0.8153964 | 0.008750184 | 0.8284058 | 0.04664498 | 0.828243 | 0.1210209 |  |  | 1201 | 0.7776525 | 0.7464066 | 0.02036649 | 0.7503232 | 0.0153433 | 0.7503904 | 0.02003671 |  |  | 1425 | 0.8266007 | 0.853999 | 0.07291657 | 0.8423227 | 0.01465783 | 0.842417 | 0.01187121 |  |  | 1425 | 0.7412895 | 0.8694857 | 0.06586236 | 0.7809186 | 0.006006361 | 0.7809246 | 0.005642957 |  |  | 69960 | 0.7607639 | 0.8678712 | 0.01116203 | 0.7415045 | 0.008940489 | 0.7414933 | 0.009349687 |  |  | 27760 | 0.6047936 | 0.7035679 | 0.007803807 | 0.5958618 | 0.006229571 | 0.5958504 | 0.004871104
|  |  | 1282 | 0.8248341 | 0.8164613 | 0.008733676 | 0.8292876 | 0.04668842 | 0.8291257 | 0.1211441 |  |  | 1206 | 0.778613 | 0.7476065 | 0.0203492 | 0.7514668 | 0.01532618 | 0.7515343 | 0.02001189 |  |  | 1430 | 0.8255217 | 0.8547644 | 0.07267758 | 0.8428479 | 0.01458512 | 0.8429418 | 0.01181406 |  |  | 1430 | 0.7412895 | 0.8699295 | 0.06545489 | 0.780967 | 0.005999894 | 0.7809726 | 0.005637216 |  |  | 70260 | 0.7630019 | 0.8678712 | 0.01116203 | 0.7417869 | 0.008945336 | 0.7417757 | 0.009357198 |  |  | 28060 | 0.606969 | 0.7035679 | 0.007803807 | 0.5962725 | 0.006239493 | 0.5962612 | 0.004879623
|  |  | 1287 | 0.8257301 | 0.8175199 | 0.008717067 | 0.8301634 | 0.04673159 | 0.8300023 | 0.1212665 |  |  | 1211 | 0.7805339 | 0.7488005 | 0.02033158 | 0.7526041 | 0.01530884 | 0.7526719 | 0.01998677 |  |  | 1435 | 0.8276797 | 0.8555246 | 0.0724385 | 0.8433685 | 0.01451264 | 0.8434621 | 0.01175711 |  |  | 1435 | 0.739608 | 0.8703691 | 0.06504923 | 0.7810146 | 0.005993633 | 0.7810198 | 0.00563166 |  |  | 70560 | 0.7630019 | 0.8678712 | 0.01116203 | 0.742069 | 0.008950186 | 0.7420579 | 0.009364708 |  |  | 28360 | 0.6026181 | 0.7035679 | 0.007803807 | 0.5966825 | 0.006249453 | 0.5966713 | 0.004888177
|  |  | 1292 | 0.8266261 | 0.8185725 | 0.008700358 | 0.8310331 | 0.04677451 | 0.8308728 | 0.121388 |  |  | 1216 | 0.7805339 | 0.7499884 | 0.02031363 | 0.7537353 | 0.01529128 | 0.7538034 | 0.01996136 |  |  | 1440 | 0.8276797 | 0.8562797 | 0.07219932 | 0.8438846 | 0.01444041 | 0.8439778 | 0.01170036 |  |  | 1440 | 0.7379266 | 0.8708043 | 0.06464537 | 0.7810614 | 0.005987572 | 0.7810662 | 0.005626283 |  |  | 70860 | 0.7652398 | 0.8678712 | 0.01116203 | 0.7423507 | 0.008955037 | 0.7423397 | 0.009372216 |  |  | 28660 | 0.6091445 | 0.7035679 | 0.007803807 | 0.5970918 | 0.006259451 | 0.5970807 | 0.004896766
|  |  | 1297 | 0.8293139 | 0.819619 | 0.008683553 | 0.8318969 | 0.04681716 | 0.8317374 | 0.1215087 |  |  | 1221 | 0.7805339 | 0.7511704 | 0.02029535 | 0.7548603 | 0.0152735 | 0.7549287 | 0.01993565 |  |  | 1445 | 0.8287587 | 0.8570296 | 0.07196008 | 0.8443962 | 0.01436841 | 0.844489 | 0.0116438 |  |  | 1445 | 0.7412895 | 0.8712353 | 0.06424331 | 0.7811075 | 0.005981705 | 0.7811119 | 0.00562108 |  |  | 71160 | 0.7630019 | 0.8678712 | 0.01116203 | 0.7426322 | 0.00895989 | 0.7426212 | 0.009379723 |  |  | 28960 | 0.606969 | 0.7035679 | 0.007803807 | 0.5975005 | 0.006269484 | 0.5974895 | 0.004905389
|  |  | 1302 | 0.8293139 | 0.8206594 | 0.008666651 | 0.8327546 | 0.04685956 | 0.832596 | 0.1216285 |  |  | 1226 | 0.7824548 | 0.7523465 | 0.02027675 | 0.7559793 | 0.01525552 | 0.7560479 | 0.01990965 |  |  | 1450 | 0.8287587 | 0.8577745 | 0.07172078 | 0.8449033 | 0.01429667 | 0.8449958 | 0.01158745 |  |  | 1450 | 0.739608 | 0.8716621 | 0.06384308 | 0.7811529 | 0.005976026 | 0.7811569 | 0.005616045 |  |  | 71460 | 0.7652398 | 0.8678712 | 0.01116203 | 0.7429133 | 0.008964744 | 0.7429024 | 0.009387227 |  |  | 29260 | 0.6047936 | 0.7035679 | 0.007803807 | 0.5979085 | 0.006279552 | 0.5978975 | 0.004914044
|  |  | 1307 | 0.8311059 | 0.8216937 | 0.008649656 | 0.8336065 | 0.04690171 | 0.8334487 | 0.1217475 |  |  | 1231 | 0.7834153 | 0.7535167 | 0.02025784 | 0.7570921 | 0.01523732 | 0.757161 | 0.01988336 |  |  | 1455 | 0.8276797 | 0.8585143 | 0.07148143 | 0.8454061 | 0.01422517 | 0.8454982 | 0.0115313 |  |  | 1455 | 0.742971 | 0.8720847 | 0.06344466 | 0.7811975 | 0.00597053 | 0.7812011 | 0.005611174 |  |  | 71760 | 0.7652398 | 0.8678712 | 0.01116203 | 0.7431941 | 0.008969601 | 0.7431832 | 0.00939473 |  |  | 29560 | 0.6113199 | 0.7035679 | 0.007803807 | 0.5983157 | 0.006289654 | 0.5983049 | 0.004922731
|  |  | 1312 | 0.8302099 | 0.8227221 | 0.008632568 | 0.8344525 | 0.04694361 | 0.8342956 | 0.1218657 |  |  | 1236 | 0.7853362 | 0.7546811 | 0.02023861 | 0.7581989 | 0.01521891 | 0.7582681 | 0.0198568 |  |  | 1460 | 0.8266007 | 0.8592491 | 0.07124205 | 0.8459044 | 0.01415391 | 0.8459962 | 0.01147536 |  |  | 1460 | 0.739608 | 0.8725033 | 0.06304806 | 0.7812414 | 0.005965211 | 0.7812446 | 0.00560646 |  |  | 72060 | 0.7674778 | 0.8678712 | 0.01116203 | 0.7434745 | 0.008974458 | 0.7434638 | 0.009402231 |  |  | 29860 | 0.6134954 | 0.7035679 | 0.007803807 | 0.5987223 | 0.006299789 | 0.5987115 | 0.00493145
|  |  | 1317 | 0.8320018 | 0.8237446 | 0.008615389 | 0.8352928 | 0.04698526 | 0.8351367 | 0.1219831 |  |  | 1241 | 0.7843757 | 0.7558397 | 0.02021908 | 0.7592997 | 0.0152003 | 0.7593691 | 0.01982995 |  |  | 1465 | 0.8309167 | 0.859979 | 0.07100264 | 0.8463985 | 0.01408291 | 0.8464899 | 0.01141962 |  |  | 1465 | 0.7412895 | 0.8729177 | 0.06265329 | 0.7812846 | 0.005960063 | 0.7812875 | 0.005601901 |  |  | 72360 | 0.7674778 | 0.8678712 | 0.01116203 | 0.7437547 | 0.008979317 | 0.743744 | 0.009409729 |  |  | 30160 | 0.6178463 | 0.7035679 | 0.007803807 | 0.5991282 | 0.006309956 | 0.5991175 | 0.004940199
|  |  | 1322 | 0.8337937 | 0.8247611 | 0.008598121 | 0.8361273 | 0.04702666 | 0.8359721 | 0.1220996 |  |  | 1246 | 0.7853362 | 0.7569925 | 0.02019923 | 0.7603945 | 0.01518149 | 0.7604642 | 0.01980283 |  |  | 1470 | 0.8287587 | 0.8607039 | 0.07076322 | 0.8468882 | 0.01401216 | 0.8469792 | 0.01136408 |  |  | 1470 | 0.742971 | 0.8733281 | 0.06226035 | 0.7813271 | 0.005955082 | 0.7813296 | 0.00559749 |  |  | 72660 | 0.7652398 | 0.8678712 | 0.01116203 | 0.7440345 | 0.008984178 | 0.7440239 | 0.009417225 |  |  | 30460 | 0.6091445 | 0.7035679 | 0.007803807 | 0.5995335 | 0.006320154 | 0.5995228 | 0.004948977
|  |  | 1327 | 0.8346897 | 0.8257718 | 0.008580766 | 0.8369561 | 0.04706781 | 0.8368017 | 0.1222154 |  |  | 1251 | 0.7872571 | 0.7581395 | 0.02017908 | 0.7614834 | 0.01516249 | 0.7615533 | 0.01977544 |  |  | 1475 | 0.8298377 | 0.8614239 | 0.0705238 | 0.8473737 | 0.01394166 | 0.8474643 | 0.01130876 |  |  | 1475 | 0.739608 | 0.8737345 | 0.06186923 | 0.781369 | 0.005950263 | 0.7813711 | 0.005593224 |  |  | 72960 | 0.7697157 | 0.8678712 | 0.01116203 | 0.744314 | 0.00898904 | 0.7443034 | 0.009424719 |  |  | 30760 | 0.6091445 | 0.7035679 | 0.007803807 | 0.599938 | 0.006330382 | 0.5999275 | 0.004957784
|  |  | 1332 | 0.8355856 | 0.8267766 | 0.008563325 | 0.8377792 | 0.04710872 | 0.8376258 | 0.1223304 |  |  | 1256 | 0.7901385 | 0.7592808 | 0.02015864 | 0.7625663 | 0.01514328 | 0.7626365 | 0.01974778 |  |  | 1480 | 0.8298377 | 0.862139 | 0.07028439 | 0.8478549 | 0.01387141 | 0.8479452 | 0.01125365 |  |  | 1480 | 0.742971 | 0.874137 | 0.06147995 | 0.7814102 | 0.0059456 | 0.781412 | 0.005589097 |  |  | 73260 | 0.7652398 | 0.8678712 | 0.01116203 | 0.7445932 | 0.008993903 | 0.7445827 | 0.00943221 |  |  | 31060 | 0.606969 | 0.7035679 | 0.007803807 | 0.6003419 | 0.006340639 | 0.6003314 | 0.004966619
|  |  | 1337 | 0.8346897 | 0.8277756 | 0.008545799 | 0.8385968 | 0.04714939 | 0.8384442 | 0.1224446 |  |  | 1261 | 0.789178 | 0.7604164 | 0.02013789 | 0.7636434 | 0.01512389 | 0.7637138 | 0.01971986 |  |  | 1485 | 0.8309167 | 0.8628493 | 0.070045 | 0.848332 | 0.01380142 | 0.8484219 | 0.01119874 |  |  | 1485 | 0.742971 | 0.8745355 | 0.06109251 | 0.7814507 | 0.005941089 | 0.7814522 | 0.005585106 |  |  | 73560 | 0.7652398 | 0.8678712 | 0.01116203 | 0.7448721 | 0.008998767 | 0.7448616 | 0.009439698 |  |  | 31360 | 0.6200217 | 0.7035679 | 0.007803807 | 0.6007451 | 0.006350924 | 0.6007347 | 0.004975481
|  |  | 1342 | 0.8382735 | 0.8287688 | 0.008528191 | 0.8394088 | 0.04718982 | 0.8392571 | 0.122558 |  |  | 1266 | 0.7910989 | 0.7615463 | 0.02011686 | 0.7647146 | 0.0151043 | 0.7647853 | 0.01969168 |  |  | 1490 | 0.8287587 | 0.8635547 | 0.06980563 | 0.8488049 | 0.01373169 | 0.8488944 | 0.01114405 |  |  | 1490 | 0.7412895 | 0.8749302 | 0.0607069 | 0.7814906 | 0.005936725 | 0.7814917 | 0.005581246 |  |  | 73860 | 0.7607639 | 0.8678712 | 0.01116203 | 0.7451506 | 0.009003632 | 0.7451402 | 0.009447183 |  |  | 31660 | 0.6113199 | 0.7035679 | 0.007803807 | 0.6011476 | 0.006361236 | 0.6011373 | 0.004984369
|  |  | 1347 | 0.8382735 | 0.8297562 | 0.008510502 | 0.8402153 | 0.04723002 | 0.8400645 | 0.1226707 |  |  | 1271 | 0.7901385 | 0.7626705 | 0.02009553 | 0.76578 | 0.01508453 | 0.765851 | 0.01966325 |  |  | 1495 | 0.8298377 | 0.8642554 | 0.06956632 | 0.8492737 | 0.01366222 | 0.8493629 | 0.01108957 |  |  | 1495 | 0.742971 | 0.875321 | 0.06032313 | 0.7815299 | 0.005932503 | 0.7815307 | 0.005577514 |  |  | 74160 | 0.7607639 | 0.8678712 | 0.01116203 | 0.7454289 | 0.009008498 | 0.7454185 | 0.009454665 |  |  | 31960 | 0.6156708 | 0.7035679 | 0.007803807 | 0.6015495 | 0.006371575 | 0.6015393 | 0.004993283
|  |  | 1352 | 0.8382735 | 0.830738 | 0.008492732 | 0.8410163 | 0.04726998 | 0.8408665 | 0.1227826 |  |  | 1276 | 0.7920594 | 0.7637892 | 0.02007392 | 0.7668396 | 0.01506457 | 0.7669108 | 0.01963456 |  |  | 1500 | 0.8309167 | 0.8649514 | 0.06932705 | 0.8497384 | 0.013593 | 0.8498272 | 0.01103531 |  |  | 1500 | 0.739608 | 0.875708 | 0.0599412 | 0.7815686 | 0.00592842 | 0.7815691 | 0.005573905 |  |  | 74460 | 0.7652398 | 0.8678712 | 0.01116203 | 0.7457068 | 0.009013365 | 0.7456965 | 0.009462144 |  |  | 32260 | 0.6156708 | 0.7035679 | 0.007803807 | 0.6019507 | 0.006381939 | 0.6019405 | 0.005002222
|  |  | 1357 | 0.8391695 | 0.831714 | 0.008474885 | 0.841812 | 0.04730971 | 0.8416631 | 0.1228937 |  |  | 1281 | 0.7939803 | 0.7649022 | 0.02005203 | 0.7678935 | 0.01504444 | 0.7679649 | 0.01960563 |  |  | 1505 | 0.8309167 | 0.8656426 | 0.06908784 | 0.8501991 | 0.01352405 | 0.8502875 | 0.01098126 |  |  | 1505 | 0.746334 | 0.8760912 | 0.05956111 | 0.7816067 | 0.005924471 | 0.7816068 | 0.005570416 |  |  | 74760 | 0.7607639 | 0.8678712 | 0.01116203 | 0.7459844 | 0.009018232 | 0.7459742 | 0.00946962 |  |  | 32560 | 0.6134954 | 0.7035679 | 0.007803807 | 0.6023512 | 0.006392327 | 0.6023411 | 0.005011185
|  |  | 1362 | 0.8409614 | 0.8326844 | 0.00845696 | 0.8426022 | 0.0473492 | 0.8424543 | 0.1230041 |  |  | 1286 | 0.7949408 | 0.7660097 | 0.02002986 | 0.7689416 | 0.01502412 | 0.7690133 | 0.01957645 |  |  | 1510 | 0.8319958 | 0.8663291 | 0.06884871 | 0.8506557 | 0.01345536 | 0.8507438 | 0.01092743 |  |  | 1510 | 0.742971 | 0.8764707 | 0.05918287 | 0.7816443 | 0.005920651 | 0.781644 | 0.005567043 |  |  | 75060 | 0.7697157 | 0.8678712 | 0.01116203 | 0.7462617 | 0.0090231 | 0.7462515 | 0.009477092 |  |  | 32860 | 0.6134954 | 0.7035679 | 0.007803807 | 0.602751 | 0.006402738 | 0.602741 | 0.005020171
|  |  | 1367 | 0.8418573 | 0.8336492 | 0.008438961 | 0.8433872 | 0.04738846 | 0.8432402 | 0.1231137 |  |  | 1291 | 0.7949408 | 0.7671117 | 0.02000741 | 0.7699841 | 0.01500363 | 0.7700559 | 0.01954703 |  |  | 1515 | 0.8298377 | 0.867011 | 0.06860967 | 0.8511084 | 0.01338694 | 0.8511962 | 0.01087382 |  |  | 1515 | 0.746334 | 0.8768465 | 0.05880648 | 0.7816812 | 0.005916957 | 0.7816807 | 0.005563781 |  |  | 75360 | 0.7607639 | 0.8678712 | 0.01116203 | 0.7465386 | 0.009027969 | 0.7465285 | 0.00948456 |  |  | 33160 | 0.6200217 | 0.7035679 | 0.007803807 | 0.6031502 | 0.006413173 | 0.6031403 | 0.00502918
|  |  | 1372 | 0.8418573 | 0.8346085 | 0.008420888 | 0.8441669 | 0.0474275 | 0.8440209 | 0.1232226 |  |  | 1296 | 0.7978221 | 0.7682082 | 0.01998469 | 0.7710209 | 0.01498296 | 0.771093 | 0.01951737 |  |  | 1520 | 0.8319958 | 0.8676883 | 0.06837071 | 0.8515572 | 0.01331878 | 0.8516445 | 0.01082042 |  |  | 1520 | 0.739608 | 0.8772186 | 0.05843192 | 0.7817176 | 0.005913385 | 0.7817167 | 0.005560629 |  |  | 75660 | 0.7652398 | 0.8678712 | 0.01116203 | 0.7468153 | 0.009032839 | 0.7468053 | 0.009492025 |  |  | 33460 | 0.6178463 | 0.7035679 | 0.007803807 | 0.6035487 | 0.006423629 | 0.6035388 | 0.005038211
|  |  | 1377 | 0.8436493 | 0.8355621 | 0.008402742 | 0.8449414 | 0.04746631 | 0.8447963 | 0.1233308 |  |  | 1301 | 0.7968617 | 0.7692991 | 0.0199617 | 0.772052 | 0.01496213 | 0.7721243 | 0.01948748 |  |  | 1525 | 0.8330748 | 0.868361 | 0.06813186 | 0.852002 | 0.01325089 | 0.852089 | 0.01076724 |  |  | 1525 | 0.742971 | 0.8775871 | 0.05805922 | 0.7817534 | 0.005909931 | 0.7817523 | 0.005557582 |  |  | 75960 | 0.7652398 | 0.8678712 | 0.01116203 | 0.7470916 | 0.009037708 | 0.7470816 | 0.009499487 |  |  | 33760 | 0.6156708 | 0.7035679 | 0.007803807 | 0.6039465 | 0.006434106 | 0.6039368 | 0.005047263
|  |  | 1382 | 0.8445452 | 0.8365103 | 0.008384526 | 0.8457107 | 0.0475049 | 0.8455665 | 0.1234382 |  |  | 1306 | 0.7978221 | 0.7703847 | 0.01993844 | 0.7730776 | 0.01494112 | 0.7731501 | 0.01945736 |  |  | 1530 | 0.8309167 | 0.8690292 | 0.06789312 | 0.852443 | 0.01318326 | 0.8525297 | 0.01071429 |  |  | 1530 | 0.7412895 | 0.8779521 | 0.05768836 | 0.7817887 | 0.005906591 | 0.7817873 | 0.005554636 |  |  | 76260 | 0.7630019 | 0.8678712 | 0.01116203 | 0.7473676 | 0.009042578 | 0.7473577 | 0.009506944 |  |  | 34060 | 0.6156708 | 0.7035679 | 0.007803807 | 0.6043437 | 0.006444603 | 0.604334 | 0.005056335
|  |  | 1387 | 0.8454412 | 0.837453 | 0.008366241 | 0.8464749 | 0.04754327 | 0.8463317 | 0.1235449 |  |  | 1311 | 0.799743 | 0.7714648 | 0.01991492 | 0.7740976 | 0.01491996 | 0.7741703 | 0.01942701 |  |  | 1535 | 0.8319958 | 0.8696928 | 0.0676545 | 0.8528802 | 0.0131159 | 0.8529664 | 0.01066155 |  |  | 1535 | 0.742971 | 0.8783134 | 0.05731935 | 0.7818235 | 0.005903363 | 0.7818218 | 0.00555179 |  |  | 76560 | 0.7652398 | 0.8678712 | 0.01116203 | 0.7476433 | 0.009047449 | 0.7476335 | 0.009514397 |  |  | 34360 | 0.6156708 | 0.7035679 | 0.007803807 | 0.6047402 | 0.006455119 | 0.6047306 | 0.005065427
|  |  | 1392 | 0.8454412 | 0.8383902 | 0.008347887 | 0.847234 | 0.04758141 | 0.8470917 | 0.1236509 |  |  | 1316 | 0.8007035 | 0.7725395 | 0.01989114 | 0.775112 | 0.01489863 | 0.7751849 | 0.01939643 |  |  | 1540 | 0.8319958 | 0.8703519 | 0.06741601 | 0.8533135 | 0.01304882 | 0.8533994 | 0.01060904 |  |  | 1540 | 0.739608 | 0.8786713 | 0.05695219 | 0.7818578 | 0.005900241 | 0.7818557 | 0.005549039 |  |  | 76860 | 0.7652398 | 0.8678712 | 0.01116203 | 0.7479187 | 0.009052319 | 0.7479089 | 0.009521846 |  |  | 34660 | 0.6178463 | 0.7035679 | 0.007803807 | 0.605136 | 0.006465654 | 0.6051265 | 0.005074539
|  |  | 1397 | 0.8472331 | 0.839322 | 0.008329467 | 0.847988 | 0.04761934 | 0.8478467 | 0.1237562 |  |  | 1321 | 0.8007035 | 0.7736088 | 0.0198671 | 0.776121 | 0.01487713 | 0.7761941 | 0.01936564 |  |  | 1545 | 0.8341538 | 0.8710065 | 0.06717766 | 0.8537431 | 0.012982 | 0.8538286 | 0.01055675 |  |  | 1545 | 0.742971 | 0.8790256 | 0.05658687 | 0.7818916 | 0.005897223 | 0.7818892 | 0.005546381 |  |  | 77160 | 0.7674778 | 0.8678712 | 0.01116203 | 0.7481938 | 0.00905719 | 0.748184 | 0.009529291 |  |  | 34960 | 0.6200217 | 0.7035679 | 0.007803807 | 0.6055312 | 0.006476206 | 0.6055217 | 0.005083669
|  |  | 1402 | 0.8472331 | 0.8402484 | 0.008310981 | 0.848737 | 0.04765704 | 0.8485967 | 0.1238608 |  |  | 1326 | 0.801664 | 0.7746729 | 0.01984282 | 0.7771244 | 0.01485548 | 0.7771978 | 0.01933463 |  |  | 1550 | 0.8341538 | 0.8716568 | 0.06693946 | 0.854169 | 0.01291546 | 0.8542541 | 0.01050469 |  |  | 1550 | 0.7480154 | 0.8793765 | 0.0562234 | 0.7819248 | 0.005894306 | 0.7819222 | 0.005543812 |  |  | 77460 | 0.7719536 | 0.8678712 | 0.01116203 | 0.7484685 | 0.009062061 | 0.7484589 | 0.009536732 |  |  | 35260 | 0.6243726 | 0.7035679 | 0.007803807 | 0.6059257 | 0.006486776 | 0.6059163 | 0.005092816
|  |  | 1407 | 0.8472331 | 0.8411694 | 0.008292432 | 0.8494811 | 0.04769454 | 0.8493418 | 0.1239647 |  |  | 1331 | 0.8045453 | 0.7757315 | 0.01981828 | 0.7781225 | 0.01483368 | 0.778196 | 0.01930341 |  |  | 1555 | 0.8330748 | 0.8723026 | 0.06670142 | 0.8545911 | 0.01284919 | 0.8546759 | 0.01045285 |  |  | 1555 | 0.7446525 | 0.879724 | 0.05586178 | 0.7819576 | 0.005891486 | 0.7819547 | 0.005541331 |  |  | 77760 | 0.7719536 | 0.8678712 | 0.01116203 | 0.748743 | 0.009066931 | 0.7487334 | 0.009544167 |  |  | 35560 | 0.6221972 | 0.7035679 | 0.007803807 | 0.6063195 | 0.006497361 | 0.6063103 | 0.005101981
|  |  | 1412 | 0.849921 | 0.8420851 | 0.00827382 | 0.8502203 | 0.04773182 | 0.850082 | 0.1240679 |  |  | 1336 | 0.8045453 | 0.7767849 | 0.01979349 | 0.7791151 | 0.01481172 | 0.7791887 | 0.01927198 |  |  | 1560 | 0.8341538 | 0.872944 | 0.06646355 | 0.8550096 | 0.01278319 | 0.855094 | 0.01040123 |  |  | 1560 | 0.7446525 | 0.8800681 | 0.055502 | 0.7819899 | 0.005888761 | 0.7819867 | 0.005538933 |  |  | 78060 | 0.7719536 | 0.8678712 | 0.01116203 | 0.7490171 | 0.009071802 | 0.7490075 | 0.009551599 |  |  | 35860 | 0.6221972 | 0.7035679 | 0.007803807 | 0.6067127 | 0.006507962 | 0.6067035 | 0.005111162
|  |  | 1417 | 0.8508169 | 0.8429955 | 0.008255147 | 0.8509545 | 0.04776888 | 0.8508172 | 0.1241704 |  |  | 1341 | 0.8055058 | 0.7778331 | 0.01976846 | 0.7801023 | 0.01478962 | 0.7801761 | 0.01924034 |  |  | 1565 | 0.8341538 | 0.8735811 | 0.06622585 | 0.8554244 | 0.01271747 | 0.8555085 | 0.01034984 |  |  | 1565 | 0.742971 | 0.8804089 | 0.05514407 | 0.7820218 | 0.005886127 | 0.7820183 | 0.005536617 |  |  | 78360 | 0.7652398 | 0.8678712 | 0.01116203 | 0.7492909 | 0.009076672 | 0.7492814 | 0.009559025 |  |  | 36160 | 0.6091445 | 0.7035679 | 0.007803807 | 0.6071053 | 0.006518577 | 0.6070961 | 0.005120359
|  |  | 1422 | 0.849921 | 0.8439006 | 0.008236415 | 0.851684 | 0.04780574 | 0.8515477 | 0.1242723 |  |  | 1346 | 0.8064662 | 0.778876 | 0.01974319 | 0.7810841 | 0.01476736 | 0.7811582 | 0.01920849 |  |  | 1570 | 0.8341538 | 0.8742139 | 0.06598834 | 0.8558357 | 0.01265203 | 0.8559194 | 0.01029868 |  |  | 1570 | 0.7446525 | 0.8807463 | 0.05478799 | 0.7820532 | 0.005883581 | 0.7820494 | 0.005534379 |  |  | 78660 | 0.7652398 | 0.8678712 | 0.01116203 | 0.7495644 | 0.009081542 | 0.749555 | 0.009566447 |  |  | 36460 | 0.6221972 | 0.7035679 | 0.007803807 | 0.6074971 | 0.006529206 | 0.6074881 | 0.005129571
|  |  | 1427 | 0.8508169 | 0.8448006 | 0.008217624 | 0.8524087 | 0.04784239 | 0.8522733 | 0.1243734 |  |  | 1351 | 0.8064662 | 0.7799137 | 0.01971768 | 0.7820606 | 0.01474496 | 0.7821349 | 0.01917645 |  |  | 1575 | 0.8330748 | 0.8748424 | 0.06575102 | 0.8562433 | 0.01258686 | 0.8563267 | 0.01024775 |  |  | 1575 | 0.742971 | 0.8810805 | 0.05443375 | 0.7820841 | 0.005881121 | 0.7820801 | 0.005532218 |  |  | 78960 | 0.7674778 | 0.8678712 | 0.01116203 | 0.7498376 | 0.009086412 | 0.7498282 | 0.009573864 |  |  | 36760 | 0.6200217 | 0.7035679 | 0.007803807 | 0.6078884 | 0.006539847 | 0.6078794 | 0.005138798
|  |  | 1432 | 0.8526088 | 0.8456952 | 0.008198775 | 0.8531286 | 0.04787883 | 0.8529942 | 0.1244739 |  |  | 1356 | 0.8064662 | 0.7809462 | 0.01969193 | 0.7830318 | 0.01472242 | 0.7831063 | 0.01914421 |  |  | 1580 | 0.8341538 | 0.8754667 | 0.0655139 | 0.8566474 | 0.01252197 | 0.8567304 | 0.01019704 |  |  | 1580 | 0.7446525 | 0.8814114 | 0.05408135 | 0.7821146 | 0.005878744 | 0.7821103 | 0.00553013 |  |  | 79260 | 0.7652398 | 0.8678712 | 0.01116203 | 0.7501105 | 0.009091282 | 0.7501012 | 0.009581275 |  |  | 37060 | 0.6243726 | 0.7035679 | 0.007803807 | 0.6082789 | 0.006550502 | 0.60827 | 0.005148039
|  |  | 1437 | 0.8517129 | 0.8465848 | 0.008179871 | 0.8538437 | 0.04791506 | 0.8537104 | 0.1245738 |  |  | 1361 | 0.8083872 | 0.7819735 | 0.01966595 | 0.7839978 | 0.01469974 | 0.7840724 | 0.01911177 |  |  | 1585 | 0.8352328 | 0.8760867 | 0.06527699 | 0.857048 | 0.01245735 | 0.8571307 | 0.01014656 |  |  | 1585 | 0.7446525 | 0.881739 | 0.0537308 | 0.7821447 | 0.005876447 | 0.7821402 | 0.005528114 |  |  | 79560 | 0.7764295 | 0.8678712 | 0.01116203 | 0.7503831 | 0.00909615 | 0.7503738 | 0.009588682 |  |  | 37360 | 0.6221972 | 0.7035679 | 0.007803807 | 0.6086688 | 0.006561167 | 0.60866 | 0.005157294
|  |  | 1442 | 0.8535048 | 0.8474691 | 0.008160912 | 0.8545543 | 0.04795109 | 0.854422 | 0.1246729 |  |  | 1366 | 0.8103081 | 0.7829957 | 0.01963975 | 0.7849585 | 0.01467692 | 0.7850332 | 0.01907915 |  |  | 1590 | 0.8341538 | 0.8767025 | 0.0650403 | 0.8574452 | 0.01239302 | 0.8575274 | 0.01009632 |  |  | 1590 | 0.7446525 | 0.8820635 | 0.05338209 | 0.7821743 | 0.005874227 | 0.7821696 | 0.005526167 |  |  | 79860 | 0.7719536 | 0.8678712 | 0.01116203 | 0.7506553 | 0.009101019 | 0.7506461 | 0.009596083 |  |  | 37660 | 0.6134954 | 0.7035679 | 0.007803807 | 0.6090581 | 0.006571844 | 0.6090493 | 0.005166561
|  |  | 1447 | 0.8544008 | 0.8483484 | 0.0081419 | 0.8552601 | 0.04798692 | 0.8551289 | 0.1247715 |  |  | 1371 | 0.8112685 | 0.7840129 | 0.01961331 | 0.785914 | 0.01465396 | 0.7859889 | 0.01904633 |  |  | 1595 | 0.8352328 | 0.8773142 | 0.06480384 | 0.8578388 | 0.01232896 | 0.8579207 | 0.0100463 |  |  | 1595 | 0.746334 | 0.8823848 | 0.05303521 | 0.7822036 | 0.005872083 | 0.7821985 | 0.005524287 |  |  | 80160 | 0.7719536 | 0.8678712 | 0.01116203 | 0.7509272 | 0.009105886 | 0.7509181 | 0.009603479 |  |  | 37960 | 0.6200217 | 0.7035679 | 0.007803807 | 0.6094467 | 0.00658253 | 0.609438 | 0.00517584
|  |  | 1452 | 0.8552967 | 0.8492226 | 0.008122836 | 0.8559614 | 0.04802255 | 0.8558312 | 0.1248693 |  |  | 1376 | 0.8112685 | 0.7850249 | 0.01958666 | 0.7868643 | 0.01463087 | 0.7869393 | 0.01901333 |  |  | 1600 | 0.8341538 | 0.8779217 | 0.06456761 | 0.8582291 | 0.01226519 | 0.8583106 | 0.009996512 |  |  | 1600 | 0.746334 | 0.882703 | 0.05269017 | 0.7822324 | 0.005870011 | 0.7822271 | 0.005522471 |  |  | 80460 | 0.7697157 | 0.8678712 | 0.01116203 | 0.7511989 | 0.009110753 | 0.7511898 | 0.009610869 |  |  | 38260 | 0.6221972 | 0.7035679 | 0.007803807 | 0.6098347 | 0.006593226 | 0.609826 | 0.005185131
|  |  | 1457 | 0.8552967 | 0.8500917 | 0.008103721 | 0.8566582 | 0.04805798 | 0.8565289 | 0.1249666 |  |  | 1381 | 0.8131894 | 0.7860319 | 0.01955978 | 0.7878094 | 0.01460765 | 0.7878846 | 0.01898015 |  |  | 1605 | 0.8363118 | 0.8785251 | 0.06433162 | 0.8586159 | 0.01220169 | 0.8586971 | 0.009946956 |  |  | 1605 | 0.7412895 | 0.8830181 | 0.05234697 | 0.7822608 | 0.00586801 | 0.7822553 | 0.005520719 |  |  | 80760 | 0.7674778 | 0.8678712 | 0.01116203 | 0.7514702 | 0.009115619 | 0.7514611 | 0.009618254 |  |  | 38560 | 0.6243726 | 0.7035679 | 0.007803807 | 0.610222 | 0.006603931 | 0.6102134 | 0.005194433
|  |  | 1462 | 0.8570886 | 0.8509558 | 0.008084557 | 0.8573504 | 0.04809321 | 0.8572222 | 0.1250632 |  |  | 1386 | 0.812229 | 0.7870338 | 0.01953268 | 0.7887494 | 0.0145843 | 0.7888248 | 0.0189468 |  |  | 1610 | 0.8352328 | 0.8791244 | 0.06409587 | 0.8589994 | 0.01213848 | 0.8590802 | 0.009897632 |  |  | 1610 | 0.7446525 | 0.8833301 | 0.0520056 | 0.7822889 | 0.005866077 | 0.7822832 | 0.005519026 |  |  | 81060 | 0.7697157 | 0.8678712 | 0.01116203 | 0.7517412 | 0.009120485 | 0.7517322 | 0.009625633 |  |  | 38860 | 0.6265481 | 0.7035679 | 0.007803807 | 0.6106086 | 0.006614644 | 0.6106001 | 0.005203745
|  |  | 1467 | 0.8588805 | 0.8518148 | 0.008065344 | 0.8580381 | 0.04812824 | 0.8579109 | 0.1251592 |  |  | 1391 | 0.8141499 | 0.7880308 | 0.01950537 | 0.7896843 | 0.01456082 | 0.7897598 | 0.01891326 |  |  | 1615 | 0.8363118 | 0.8797196 | 0.06386039 | 0.8593796 | 0.01207555 | 0.85946 | 0.00984854 |  |  | 1615 | 0.746334 | 0.8836391 | 0.05166606 | 0.7823165 | 0.00586421 | 0.7823106 | 0.005517393 |  |  | 81360 | 0.7719536 | 0.8678712 | 0.01116203 | 0.7520119 | 0.009125349 | 0.752003 | 0.009633006 |  |  | 39160 | 0.6330744 | 0.7035679 | 0.007803807 | 0.6109946 | 0.006625364 | 0.6109862 | 0.005213068
|  |  | 1472 | 0.8588805 | 0.852669 | 0.008046084 | 0.8587214 | 0.04816308 | 0.8585953 | 0.1252545 |  |  | 1396 | 0.8151104 | 0.7890227 | 0.01947785 | 0.7906141 | 0.01453722 | 0.7906898 | 0.01887956 |  |  | 1620 | 0.8352328 | 0.8803108 | 0.06362517 | 0.8597565 | 0.0120129 | 0.8598366 | 0.009799681 |  |  | 1620 | 0.7446525 | 0.8839451 | 0.05132836 | 0.7823438 | 0.005862407 | 0.7823377 | 0.005515816 |  |  | 81660 | 0.7719536 | 0.8678712 | 0.01116203 | 0.7522823 | 0.009130212 | 0.7522734 | 0.009640373 |  |  | 39460 | 0.6287235 | 0.7035679 | 0.007803807 | 0.61138 | 0.006636091 | 0.6113717 | 0.005222399
|  |  | 1477 | 0.8579846 | 0.8535181 | 0.008026778 | 0.8594003 | 0.04819773 | 0.8592752 | 0.1253492 |  |  | 1401 | 0.8170313 | 0.7900097 | 0.01945012 | 0.7915389 | 0.0145135 | 0.7916147 | 0.01884568 |  |  | 1625 | 0.8373908 | 0.880898 | 0.06339022 | 0.8601301 | 0.01195054 | 0.8602098 | 0.009751054 |  |  | 1625 | 0.746334 | 0.8842481 | 0.05099248 | 0.7823708 | 0.005860665 | 0.7823644 | 0.005514294 |  |  | 81960 | 0.7764295 | 0.8678712 | 0.01116203 | 0.7525524 | 0.009135075 | 0.7525435 | 0.009647735 |  |  | 39760 | 0.6287235 | 0.7035679 | 0.007803807 | 0.6117647 | 0.006646824 | 0.6117565 | 0.00523174
|  |  | 1482 | 0.8606725 | 0.8543624 | 0.008007427 | 0.8600748 | 0.04823218 | 0.8599508 | 0.1254434 |  |  | 1406 | 0.8170313 | 0.7909918 | 0.01942219 | 0.7924587 | 0.01448965 | 0.7925346 | 0.01881164 |  |  | 1630 | 0.8363118 | 0.8814813 | 0.06315555 | 0.8605004 | 0.01188845 | 0.8605798 | 0.009702661 |  |  | 1630 | 0.746334 | 0.8845481 | 0.05065842 | 0.7823974 | 0.005858983 | 0.7823907 | 0.005512825 |  |  | 82260 | 0.7719536 | 0.8678712 | 0.01116203 | 0.7528221 | 0.009139936 | 0.7528134 | 0.00965509 |  |  | 40060 | 0.6265481 | 0.7035679 | 0.007803807 | 0.6121488 | 0.006657563 | 0.6121406 | 0.005241089
|  |  | 1487 | 0.8606725 | 0.8552017 | 0.007988033 | 0.860745 | 0.04826644 | 0.860622 | 0.1255369 |  |  | 1411 | 0.8170313 | 0.791969 | 0.01939405 | 0.7933734 | 0.01446569 | 0.7934495 | 0.01877743 |  |  | 1635 | 0.8373908 | 0.8820606 | 0.06292116 | 0.8608675 | 0.01182666 | 0.8609465 | 0.009654502 |  |  | 1635 | 0.746334 | 0.8848452 | 0.05032619 | 0.7824236 | 0.005857358 | 0.7824167 | 0.005511407 |  |  | 82560 | 0.7719536 | 0.8678712 | 0.01116203 | 0.7530916 | 0.009144796 | 0.7530829 | 0.009662439 |  |  | 40360 | 0.6265481 | 0.7035679 | 0.007803807 | 0.6125322 | 0.006668306 | 0.6125241 | 0.005250445
|  |  | 1492 | 0.8606725 | 0.8560363 | 0.007968596 | 0.8614109 | 0.04830051 | 0.861289 | 0.1256298 |  |  | 1416 | 0.8179917 | 0.7929413 | 0.0193657 | 0.7942832 | 0.01444162 | 0.7943595 | 0.01874306 |  |  | 1640 | 0.8352328 | 0.8826359 | 0.06268706 | 0.8612315 | 0.01176515 | 0.8613101 | 0.009606577 |  |  | 1640 | 0.7496969 | 0.8851394 | 0.04999577 | 0.7824495 | 0.00585579 | 0.7824424 | 0.005510039 |  |  | 82860 | 0.7719536 | 0.8678712 | 0.01116203 | 0.7533607 | 0.009149655 | 0.7533521 | 0.009669781 |  |  | 40660 | 0.6330744 | 0.7035679 | 0.007803807 | 0.612915 | 0.006679054 | 0.612907 | 0.005259809
|  |  | 1497 | 0.8624644 | 0.8568659 | 0.007949118 | 0.8620725 | 0.0483344 | 0.8619516 | 0.1257221 |  |  | 1421 | 0.8199126 | 0.7939087 | 0.01933716 | 0.7951881 | 0.01441743 | 0.7952644 | 0.01870854 |  |  | 1645 | 0.8384699 | 0.8832074 | 0.06245327 | 0.8615923 | 0.01170392 | 0.8616705 | 0.009558886 |  |  | 1645 | 0.7446525 | 0.8854308 | 0.04966717 | 0.782475 | 0.005854275 | 0.7824677 | 0.005508719 |  |  | 83160 | 0.7741916 | 0.8678712 | 0.01116203 | 0.7536296 | 0.009154512 | 0.753621 | 0.009677118 |  |  | 40960 | 0.6287235 | 0.7035679 | 0.007803807 | 0.6132972 | 0.006689805 | 0.6132892 | 0.00526918
|  |  | 1502 | 0.8624644 | 0.8576908 | 0.007929599 | 0.8627299 | 0.0483681 | 0.8626101 | 0.1258138 |  |  | 1426 | 0.8199126 | 0.7948713 | 0.01930843 | 0.796088 | 0.01439313 | 0.7961645 | 0.01867386 |  |  | 1650 | 0.8384699 | 0.883775 | 0.06221978 | 0.8619499 | 0.01164298 | 0.8620278 | 0.009511431 |  |  | 1650 | 0.7480154 | 0.8857193 | 0.04934039 | 0.7825002 | 0.005852813 | 0.7824928 | 0.005507445 |  |  | 83460 | 0.7697157 | 0.8678712 | 0.01116203 | 0.7538981 | 0.009159368 | 0.7538896 | 0.009684447 |  |  | 41260 | 0.630899 | 0.7035679 | 0.007803807 | 0.6136787 | 0.006700559 | 0.6136708 | 0.005278557
|  |  | 1507 | 0.8642563 | 0.8585109 | 0.007910042 | 0.8633831 | 0.04840161 | 0.8632644 | 0.1259049 |  |  | 1431 | 0.8208731 | 0.7958291 | 0.0192795 | 0.7969831 | 0.01436872 | 0.7970597 | 0.01863902 |  |  | 1655 | 0.8384699 | 0.8843387 | 0.0619866 | 0.8623044 | 0.01158232 | 0.862382 | 0.00946421 |  |  | 1655 | 0.7446525 | 0.886005 | 0.04901542 | 0.7825251 | 0.005851401 | 0.7825174 | 0.005506216 |  |  | 83760 | 0.7786675 | 0.8678712 | 0.01116203 | 0.7541664 | 0.009164223 | 0.7541579 | 0.00969177 |  |  | 41560 | 0.6287235 | 0.7035679 | 0.007803807 | 0.6140595 | 0.006711316 | 0.6140517 | 0.00528794
|  |  | 1512 | 0.8651523 | 0.8593263 | 0.007890446 | 0.8640322 | 0.04843494 | 0.8639145 | 0.1259954 |  |  | 1436 | 0.822794 | 0.7967821 | 0.01925038 | 0.7978733 | 0.0143442 | 0.79795 | 0.01860404 |  |  | 1660 | 0.8384699 | 0.8848987 | 0.06175375 | 0.8626559 | 0.01152195 | 0.8627331 | 0.009417225 |  |  | 1660 | 0.7480154 | 0.8862879 | 0.04869225 | 0.7825497 | 0.005850039 | 0.7825418 | 0.005505031 |  |  | 84060 | 0.7719536 | 0.8678712 | 0.01116203 | 0.7544343 | 0.009169076 | 0.7544259 | 0.009699087 |  |  | 41860 | 0.6265481 | 0.7035679 | 0.007803807 | 0.6144398 | 0.006722074 | 0.614432 | 0.005297328
|  |  | 1517 | 0.8633603 | 0.860137 | 0.007870814 | 0.8646771 | 0.04846809 | 0.8645605 | 0.1260854 |  |  | 1441 | 0.822794 | 0.7977303 | 0.01922108 | 0.7987586 | 0.01431958 | 0.7988355 | 0.01856891 |  |  | 1665 | 0.8373908 | 0.8854548 | 0.06152122 | 0.8630043 | 0.01146187 | 0.8630812 | 0.009370476 |  |  | 1665 | 0.7446525 | 0.8865681 | 0.04837089 | 0.7825739 | 0.005848723 | 0.7825659 | 0.005503888 |  |  | 84360 | 0.7764295 | 0.8678712 | 0.01116203 | 0.7547019 | 0.009173927 | 0.7546935 | 0.009706396 |  |  | 42160 | 0.630899 | 0.7035679 | 0.007803807 | 0.6148194 | 0.006732834 | 0.6148117 | 0.00530672
|  |  | 1522 | 0.8651523 | 0.8609429 | 0.007851146 | 0.865318 | 0.04850105 | 0.8652024 | 0.1261748 |  |  | 1446 | 0.822794 | 0.7986739 | 0.01919158 | 0.7996392 | 0.01429485 | 0.7997162 | 0.01853364 |  |  | 1670 | 0.8373908 | 0.8860072 | 0.06128902 | 0.8633497 | 0.01140207 | 0.8634262 | 0.009323962 |  |  | 1670 | 0.746334 | 0.8868455 | 0.04805133 | 0.7825979 | 0.005847453 | 0.7825897 | 0.005502785 |  |  | 84660 | 0.7809054 | 0.8678712 | 0.01116203 | 0.7549692 | 0.009178777 | 0.7549609 | 0.009713699 |  |  | 42460 | 0.630899 | 0.7035679 | 0.007803807 | 0.6151983 | 0.006743594 | 0.6151907 | 0.005316118
|  |  | 1527 | 0.8669442 | 0.8617442 | 0.007831443 | 0.8659548 | 0.04853384 | 0.8658403 | 0.1262636 |  |  | 1451 | 0.8247149 | 0.7996127 | 0.01916191 | 0.800515 | 0.01427003 | 0.8005921 | 0.01849822 |  |  | 1675 | 0.8384699 | 0.8865558 | 0.06105715 | 0.8636921 | 0.01134256 | 0.8637682 | 0.009277685 |  |  | 1675 | 0.7446525 | 0.8871203 | 0.04773357 | 0.7826216 | 0.005846227 | 0.7826131 | 0.005501721 |  |  | 84960 | 0.7697157 | 0.8678712 | 0.01116203 | 0.7552362 | 0.009183625 | 0.755228 | 0.009720995 |  |  | 42760 | 0.6330744 | 0.7035679 | 0.007803807 | 0.6155766 | 0.006754354 | 0.6155691 | 0.005325518
|  |  | 1532 | 0.8669442 | 0.8625409 | 0.007811707 | 0.8665876 | 0.04856645 | 0.8664742 | 0.1263518 |  |  | 1456 | 0.8247149 | 0.8005468 | 0.01913206 | 0.801386 | 0.0142451 | 0.8014632 | 0.01846267 |  |  | 1680 | 0.8395489 | 0.8871008 | 0.06082564 | 0.8640315 | 0.01128334 | 0.8641073 | 0.009231644 |  |  | 1680 | 0.7446525 | 0.8873923 | 0.0474176 | 0.7826449 | 0.005845044 | 0.7826363 | 0.005500696 |  |  | 85260 | 0.7697157 | 0.8678712 | 0.01116203 | 0.7555029 | 0.009188472 | 0.7554947 | 0.009728284 |  |  | 43060 | 0.6287235 | 0.7035679 | 0.007803807 | 0.6159543 | 0.006765114 | 0.6159468 | 0.005334923
|  |  | 1537 | 0.8687361 | 0.8633329 | 0.007791938 | 0.8672164 | 0.04859888 | 0.8671041 | 0.1264395 |  |  | 1461 | 0.8266358 | 0.8014762 | 0.01910203 | 0.8022523 | 0.01422008 | 0.8023296 | 0.01842698 |  |  | 1685 | 0.8384699 | 0.887642 | 0.06059447 | 0.864368 | 0.01122441 | 0.8644434 | 0.009185839 |  |  | 1685 | 0.746334 | 0.8876618 | 0.04710343 | 0.782668 | 0.005843902 | 0.7826592 | 0.005499707 |  |  | 85560 | 0.7719536 | 0.8678712 | 0.01116203 | 0.7557693 | 0.009193316 | 0.7557612 | 0.009735565 |  |  | 43360 | 0.6330744 | 0.7035679 | 0.007803807 | 0.6163314 | 0.006775873 | 0.616324 | 0.00534433
|  |  | 1542 | 0.8678401 | 0.8641204 | 0.007772137 | 0.8678412 | 0.04863114 | 0.86773 | 0.1265266 |  |  | 1466 | 0.8275963 | 0.802401 | 0.01907182 | 0.8031139 | 0.01419497 | 0.8031913 | 0.01839115 |  |  | 1690 | 0.8373908 | 0.8881796 | 0.06036366 | 0.8647015 | 0.01116576 | 0.8647766 | 0.009140271 |  |  | 1690 | 0.7480154 | 0.8879285 | 0.04679104 | 0.7826908 | 0.005842801 | 0.7826818 | 0.005498753 |  |  | 85860 | 0.7741916 | 0.8678712 | 0.01116203 | 0.7560354 | 0.009198159 | 0.7560273 | 0.009742839 |  |  | 43660 | 0.6287235 | 0.7035679 | 0.007803807 | 0.6167078 | 0.00678663 | 0.6167005 | 0.00535374
|  |  | 1547 | 0.8687361 | 0.8649033 | 0.007752306 | 0.8684621 | 0.04866322 | 0.868352 | 0.1266132 |  |  | 1471 | 0.8275963 | 0.8033212 | 0.01904144 | 0.8039708 | 0.01416976 | 0.8040484 | 0.0183552 |  |  | 1695 | 0.8395489 | 0.8887135 | 0.06013321 | 0.8650322 | 0.0111074 | 0.8651069 | 0.00909494 |  |  | 1695 | 0.7480154 | 0.8881927 | 0.04648043 | 0.7827134 | 0.005841738 | 0.7827042 | 0.005497834 |  |  | 86160 | 0.7652398 | 0.8678712 | 0.01116203 | 0.7563012 | 0.009202999 | 0.7562932 | 0.009750106 |  |  | 43960 | 0.6352499 | 0.7035679 | 0.007803807 | 0.6170836 | 0.006797385 | 0.6170763 | 0.005363151
|  |  | 1552 | 0.871424 | 0.8656817 | 0.007732446 | 0.8690792 | 0.04869512 | 0.8689701 | 0.1266992 |  |  | 1476 | 0.8285568 | 0.8042368 | 0.01901089 | 0.8048231 | 0.01414446 | 0.8049007 | 0.01831912 |  |  | 1700 | 0.8384699 | 0.8892438 | 0.05990313 | 0.86536 | 0.01104933 | 0.8654343 | 0.009049846 |  |  | 1700 | 0.7480154 | 0.8884543 | 0.04617161 | 0.7827356 | 0.005840712 | 0.7827263 | 0.005496948 |  |  | 86460 | 0.7674778 | 0.8678712 | 0.01116203 | 0.7565667 | 0.009207838 | 0.7565587 | 0.009757366 |  |  | 44260 | 0.6352499 | 0.7035679 | 0.007803807 | 0.6174588 | 0.006808138 | 0.6174516 | 0.005372565
|  |  | 1557 | 0.870528 | 0.8664556 | 0.007712557 | 0.8696924 | 0.04872686 | 0.8695844 | 0.1267847 |  |  | 1481 | 0.8285568 | 0.8051478 | 0.01898018 | 0.8056707 | 0.01411907 | 0.8057485 | 0.01828291 |  |  | 1705 | 0.8395489 | 0.8897705 | 0.05967343 | 0.8656849 | 0.01099155 | 0.8657589 | 0.00900499 |  |  | 1705 | 0.746334 | 0.8887134 | 0.04586456 | 0.7827576 | 0.005839722 | 0.7827481 | 0.005496094 |  |  | 86760 | 0.7719536 | 0.8678712 | 0.01116203 | 0.7568319 | 0.009212675 | 0.7568239 | 0.009764618 |  |  | 44560 | 0.6287235 | 0.7035679 | 0.007803807 | 0.6178333 | 0.006818888 | 0.6178262 | 0.005381979
|  |  | 1562 | 0.870528 | 0.867225 | 0.007692641 | 0.8703017 | 0.04875842 | 0.8701948 | 0.1268696 |  |  | 1486 | 0.8304777 | 0.8060543 | 0.0189493 | 0.8065138 | 0.01409359 | 0.8065916 | 0.01824658 |  |  | 1710 | 0.8395489 | 0.8902937 | 0.0594441 | 0.866007 | 0.01093406 | 0.8660807 | 0.00896037 |  |  | 1710 | 0.7480154 | 0.8889699 | 0.04555928 | 0.7827793 | 0.005838767 | 0.7827697 | 0.005495271 |  |  | 87060 | 0.7674778 | 0.8678712 | 0.01116203 | 0.7570967 | 0.009217509 | 0.7570889 | 0.009771862 |  |  | 44860 | 0.6330744 | 0.7035679 | 0.007803807 | 0.6182072 | 0.006829633 | 0.6182002 | 0.005391394
|  |  | 1567 | 0.8723199 | 0.8679899 | 0.007672698 | 0.8709073 | 0.04878982 | 0.8708015 | 0.126954 |  |  | 1491 | 0.8314381 | 0.8069562 | 0.01891825 | 0.8073523 | 0.01406803 | 0.8074302 | 0.01821012 |  |  | 1715 | 0.8384699 | 0.8908133 | 0.05921516 | 0.8663263 | 0.01087685 | 0.8663997 | 0.008915987 |  |  | 1715 | 0.746334 | 0.889224 | 0.04525577 | 0.7828008 | 0.005837846 | 0.782791 | 0.005494478 |  |  | 87360 | 0.7719536 | 0.8678712 | 0.01116203 | 0.7573613 | 0.009222341 | 0.7573535 | 0.009779099 |  |  | 45160 | 0.6417762 | 0.7035679 | 0.007803807 | 0.6185805 | 0.006840375 | 0.6185735 | 0.00540081
|  |  | 1572 | 0.8723199 | 0.8687504 | 0.007652729 | 0.8715091 | 0.04882104 | 0.8714044 | 0.1270379 |  |  | 1496 | 0.8314381 | 0.8078536 | 0.01888705 | 0.8081862 | 0.01404238 | 0.8082642 | 0.01817355 |  |  | 1720 | 0.8395489 | 0.8913294 | 0.0589866 | 0.8666429 | 0.01081993 | 0.8667159 | 0.008871842 |  |  | 1720 | 0.746334 | 0.8894755 | 0.04495402 | 0.7828221 | 0.005836957 | 0.782812 | 0.005493713 |  |  | 87660 | 0.7719536 | 0.8678712 | 0.01116203 | 0.7576256 | 0.009227171 | 0.7576178 | 0.009786328 |  |  | 45460 | 0.630899 | 0.7035679 | 0.007803807 | 0.6189532 | 0.006851112 | 0.6189462 | 0.005410225
|  |  | 1577 | 0.8732159 | 0.8695066 | 0.007632736 | 0.8721071 | 0.0488521 | 0.8720035 | 0.1271212 |  |  | 1501 | 0.8323986 | 0.8087466 | 0.01885569 | 0.8090156 | 0.01401666 | 0.8090936 | 0.01813686 |  |  | 1725 | 0.8406279 | 0.891842 | 0.05875845 | 0.8669567 | 0.01076331 | 0.8670293 | 0.008827934 |  |  | 1725 | 0.7496969 | 0.8897247 | 0.04465403 | 0.782843 | 0.0058361 | 0.7828329 | 0.005492977 |  |  | 87960 | 0.7786675 | 0.8678712 | 0.01116203 | 0.7578895 | 0.009231999 | 0.7578818 | 0.009793549 |  |  | 45760 | 0.6330744 | 0.7035679 | 0.007803807 | 0.6193252 | 0.006861844 | 0.6193183 | 0.00541964
|  |  | 1582 | 0.8732159 | 0.8702583 | 0.00761272 | 0.8727015 | 0.04888299 | 0.872599 | 0.127204 |  |  | 1506 | 0.833359 | 0.8096351 | 0.01882417 | 0.8098404 | 0.01399085 | 0.8099186 | 0.01810006 |  |  | 1730 | 0.8406279 | 0.8923511 | 0.05853069 | 0.8672678 | 0.01070697 | 0.8673401 | 0.008784264 |  |  | 1730 | 0.7480154 | 0.8899713 | 0.0443558 | 0.7828638 | 0.005835274 | 0.7828535 | 0.005492267 |  |  | 88260 | 0.7697157 | 0.8678712 | 0.01116203 | 0.7581532 | 0.009236824 | 0.7581455 | 0.009800763 |  |  | 46060 | 0.6330744 | 0.7035679 | 0.007803807 | 0.6196966 | 0.006872571 | 0.6196898 | 0.005429054
|  |  | 1587 | 0.8750078 | 0.8710057 | 0.007592681 | 0.8732922 | 0.04891372 | 0.8731908 | 0.1272863 |  |  | 1511 | 0.8343195 | 0.8105191 | 0.0187925 | 0.8106609 | 0.01396497 | 0.8107391 | 0.01806315 |  |  | 1735 | 0.8417069 | 0.8928568 | 0.05830334 | 0.8675762 | 0.01065092 | 0.8676481 | 0.008740831 |  |  | 1735 | 0.746334 | 0.8902156 | 0.04405931 | 0.7828843 | 0.005834477 | 0.7828738 | 0.005491584 |  |  | 88560 | 0.7764295 | 0.8678712 | 0.01116203 | 0.7584166 | 0.009241647 | 0.758409 | 0.009807968 |  |  | 46360 | 0.6352499 | 0.7035679 | 0.007803807 | 0.6200674 | 0.006883292 | 0.6200607 | 0.005438467
|  |  | 1592 | 0.8741118 | 0.8717488 | 0.00757262 | 0.8738792 | 0.04894428 | 0.8737789 | 0.1273681 |  |  | 1516 | 0.833359 | 0.8113987 | 0.01876068 | 0.8114768 | 0.01393901 | 0.8115551 | 0.01802613 |  |  | 1740 | 0.8406279 | 0.893359 | 0.0580764 | 0.8678819 | 0.01059515 | 0.8679535 | 0.008697635 |  |  | 1740 | 0.7513784 | 0.8904575 | 0.04376457 | 0.7829046 | 0.005833708 | 0.782894 | 0.005490926 |  |  | 88860 | 0.7719536 | 0.8678712 | 0.01116203 | 0.7586796 | 0.009246467 | 0.7586721 | 0.009815165 |  |  | 46660 | 0.6374253 | 0.7035679 | 0.007803807 | 0.6204376 | 0.006894005 | 0.6204309 | 0.005447878
|  |  | 1597 | 0.8759037 | 0.8724875 | 0.007552538 | 0.8744627 | 0.04897468 | 0.8743634 | 0.1274494 |  |  | 1521 | 0.8362404 | 0.812274 | 0.01872872 | 0.8122883 | 0.01391297 | 0.8123667 | 0.017989 |  |  | 1745 | 0.8406279 | 0.8938579 | 0.05784987 | 0.868185 | 0.01053968 | 0.8682562 | 0.008654677 |  |  | 1745 | 0.7480154 | 0.8906971 | 0.04347158 | 0.7829247 | 0.005832967 | 0.7829139 | 0.005490292 |  |  | 89160 | 0.7786675 | 0.8678712 | 0.01116203 | 0.7589424 | 0.009251285 | 0.7589349 | 0.009822354 |  |  | 46960 | 0.6352499 | 0.7035679 | 0.007803807 | 0.6208071 | 0.006904713 | 0.6208005 | 0.005457287
|  |  | 1602 | 0.8759037 | 0.873222 | 0.007532437 | 0.8750425 | 0.04900492 | 0.8749444 | 0.1275302 |  |  | 1526 | 0.83528 | 0.8131449 | 0.0186966 | 0.8130955 | 0.01388687 | 0.8131739 | 0.01795177 |  |  | 1750 | 0.8417069 | 0.8943533 | 0.05762377 | 0.8684854 | 0.0104845 | 0.8685563 | 0.008611955 |  |  | 1750 | 0.7480154 | 0.8909343 | 0.04318032 | 0.7829445 | 0.005832252 | 0.7829336 | 0.005489682 |  |  | 89460 | 0.7764295 | 0.8678712 | 0.01116203 | 0.7592049 | 0.0092561 | 0.7591974 | 0.009829535 |  |  | 47260 | 0.6352499 | 0.7035679 | 0.007803807 | 0.6211761 | 0.006915412 | 0.6211695 | 0.005466694
|  |  | 1607 | 0.8767997 | 0.8739523 | 0.007512316 | 0.8756188 | 0.049035 | 0.8755218 | 0.1276104 |  |  | 1531 | 0.8362404 | 0.8140114 | 0.01866434 | 0.8138982 | 0.01386069 | 0.8139767 | 0.01791444 |  |  | 1755 | 0.8406279 | 0.8948454 | 0.05739809 | 0.8687832 | 0.0104296 | 0.8688538 | 0.008569471 |  |  | 1755 | 0.7530599 | 0.8911692 | 0.04289079 | 0.7829641 | 0.005831563 | 0.7829531 | 0.005489095 |  |  | 89760 | 0.7697157 | 0.8678712 | 0.01116203 | 0.759467 | 0.009260913 | 0.7594596 | 0.009836708 |  |  | 47560 | 0.6330744 | 0.7035679 | 0.007803807 | 0.6215444 | 0.006926104 | 0.6215379 | 0.005476098
|  |  | 1612 | 0.8776957 | 0.8746783 | 0.007492178 | 0.8761916 | 0.04906492 | 0.8760957 | 0.1276902 |  |  | 1536 | 0.8381613 | 0.8148736 | 0.01863194 | 0.8146966 | 0.01383444 | 0.8147752 | 0.01787701 |  |  | 1760 | 0.8427859 | 0.8953342 | 0.05717284 | 0.8690785 | 0.01037499 | 0.8691487 | 0.008527225 |  |  | 1760 | 0.7496969 | 0.8914018 | 0.04260299 | 0.7829835 | 0.005830898 | 0.7829723 | 0.005488529 |  |  | 90060 | 0.7741916 | 0.8678712 | 0.01116203 | 0.7597289 | 0.009265722 | 0.7597215 | 0.009843872 |  |  | 47860 | 0.630899 | 0.7035679 | 0.007803807 | 0.6219121 | 0.006936787 | 0.6219057 | 0.005485499
|  |  | 1617 | 0.8794876 | 0.8754001 | 0.007472022 | 0.8767608 | 0.04909468 | 0.876666 | 0.1277695 |  |  | 1541 | 0.8381613 | 0.8157315 | 0.0185994 | 0.8154906 | 0.01380813 | 0.8155693 | 0.01783948 |  |  | 1765 | 0.8417069 | 0.8958197 | 0.05694803 | 0.8693712 | 0.01032067 | 0.869441 | 0.008485215 |  |  | 1765 | 0.7496969 | 0.8916322 | 0.04231691 | 0.7830028 | 0.005830258 | 0.7829914 | 0.005487985 |  |  | 90360 | 0.7719536 | 0.8678712 | 0.01116203 | 0.7599905 | 0.009270529 | 0.7599832 | 0.009851028 |  |  | 48160 | 0.6352499 | 0.7035679 | 0.007803807 | 0.6222791 | 0.006947462 | 0.6222728 | 0.005494896
|  |  | 1622 | 0.8785916 | 0.8761178 | 0.007451851 | 0.8773266 | 0.04912429 | 0.8772329 | 0.1278482 |  |  | 1546 | 0.8391218 | 0.8165851 | 0.01856672 | 0.8162804 | 0.01378175 | 0.8163591 | 0.01780186 |  |  | 1770 | 0.8417069 | 0.8963019 | 0.05672365 | 0.8696613 | 0.01026664 | 0.8697308 | 0.008443442 |  |  | 1770 | 0.7496969 | 0.8918603 | 0.04203255 | 0.7830218 | 0.005829641 | 0.7830103 | 0.005487461 |  |  | 90660 | 0.7764295 | 0.8678712 | 0.01116203 | 0.7602517 | 0.009275334 | 0.7602445 | 0.009858175 |  |  | 48460 | 0.6374253 | 0.7035679 | 0.007803807 | 0.6226456 | 0.006958128 | 0.6226393 | 0.005504289
|  |  | 1627 | 0.8803835 | 0.8768313 | 0.007431663 | 0.877889 | 0.04915374 | 0.8777964 | 0.1279265 |  |  | 1551 | 0.8400822 | 0.8174344 | 0.01853391 | 0.8170658 | 0.0137553 | 0.8171446 | 0.01776415 |  |  | 1775 | 0.8417069 | 0.8967808 | 0.05649972 | 0.8699489 | 0.0102129 | 0.8700181 | 0.008401906 |  |  | 1775 | 0.7496969 | 0.8920862 | 0.0417499 | 0.7830406 | 0.005829046 | 0.7830289 | 0.005486957 |  |  | 90960 | 0.7764295 | 0.8678712 | 0.01116203 | 0.7605127 | 0.009280135 | 0.7605055 | 0.009865313 |  |  | 48760 | 0.6374253 | 0.7035679 | 0.007803807 | 0.6230115 | 0.006968784 | 0.6230053 | 0.005513678
|  |  | 1632 | 0.8794876 | 0.8775406 | 0.007411461 | 0.878448 | 0.04918303 | 0.8783565 | 0.1280044 |  |  | 1556 | 0.8400822 | 0.8182795 | 0.01850096 | 0.817847 | 0.0137288 | 0.8179259 | 0.01772634 |  |  | 1780 | 0.8427859 | 0.8972565 | 0.05627624 | 0.8702341 | 0.01015945 | 0.8703029 | 0.008360607 |  |  | 1780 | 0.7513784 | 0.8923099 | 0.04146896 | 0.7830592 | 0.005828473 | 0.7830474 | 0.005486473 |  |  | 91260 | 0.7719536 | 0.8678712 | 0.01116203 | 0.7607733 | 0.009284933 | 0.7607662 | 0.009872443 |  |  | 49060 | 0.6374253 | 0.7035679 | 0.007803807 | 0.6233767 | 0.00697943 | 0.6233706 | 0.005523063
|  |  | 1637 | 0.8821755 | 0.8782459 | 0.007391246 | 0.8790035 | 0.04921217 | 0.8789131 | 0.1280817 |  |  | 1561 | 0.8400822 | 0.8191204 | 0.01846789 | 0.818624 | 0.01370223 | 0.8187029 | 0.01768845 |  |  | 1785 | 0.8427859 | 0.8977289 | 0.0560532 | 0.8705167 | 0.01010628 | 0.8705853 | 0.008319544 |  |  | 1785 | 0.7530599 | 0.8925314 | 0.04118973 | 0.7830776 | 0.00582792 | 0.7830657 | 0.005486006 |  |  | 91560 | 0.7764295 | 0.8678712 | 0.01116203 | 0.7610337 | 0.009289729 | 0.7610266 | 0.009879564 |  |  | 49360 | 0.6374253 | 0.7035679 | 0.007803807 | 0.6237413 | 0.006990066 | 0.6237353 | 0.005532442
|  |  | 1642 | 0.8821755 | 0.8789471 | 0.007371017 | 0.8795557 | 0.04924116 | 0.8794664 | 0.1281586 |  |  | 1566 | 0.8410427 | 0.819957 | 0.01843468 | 0.8193967 | 0.01367561 | 0.8194757 | 0.01765047 |  |  | 1790 | 0.8427859 | 0.8981982 | 0.05583063 | 0.870797 | 0.0100534 | 0.8708651 | 0.008278718 |  |  | 1790 | 0.7480154 | 0.8927507 | 0.04091219 | 0.7830958 | 0.005827388 | 0.7830838 | 0.005485558 |  |  | 91860 | 0.7786675 | 0.8678712 | 0.01116203 | 0.7612938 | 0.009294521 | 0.7612868 | 0.009886676 |  |  | 49660 | 0.6417762 | 0.7035679 | 0.007803807 | 0.6241054 | 0.007000691 | 0.6240993 | 0.005541817
|  |  | 1647 | 0.8821755 | 0.8796442 | 0.007350777 | 0.8801046 | 0.04926999 | 0.8800164 | 0.128235 |  |  | 1571 | 0.8420032 | 0.8207895 | 0.01840135 | 0.8201653 | 0.01364893 | 0.8202443 | 0.0176124 |  |  | 1795 | 0.8417069 | 0.8986643 | 0.05560851 | 0.8710747 | 0.01000081 | 0.8711426 | 0.008238128 |  |  | 1795 | 0.7480154 | 0.8929679 | 0.04063634 | 0.7831139 | 0.005826875 | 0.7831017 | 0.005485126 |  |  | 92160 | 0.7809054 | 0.8678712 | 0.01116203 | 0.7615536 | 0.00929931 | 0.7615466 | 0.00989378 |  |  | 49960 | 0.6330744 | 0.7035679 | 0.007803807 | 0.6244688 | 0.007011305 | 0.6244628 | 0.005551186
|  |  | 1652 | 0.8830714 | 0.8803373 | 0.007330525 | 0.8806501 | 0.04929868 | 0.8805631 | 0.1283109 |  |  | 1576 | 0.8420032 | 0.8216179 | 0.0183679 | 0.8209297 | 0.01362219 | 0.8210087 | 0.01757426 |  |  | 1800 | 0.8406279 | 0.8991272 | 0.05538686 | 0.8713501 | 0.009948503 | 0.8714176 | 0.008197774 |  |  | 1800 | 0.7496969 | 0.893183 | 0.04036218 | 0.7831318 | 0.005826381 | 0.7831195 | 0.005484712 |  |  | 92460 | 0.7809054 | 0.8678712 | 0.01116203 | 0.761813 | 0.009304097 | 0.7618061 | 0.009900874 |  |  | 50260 | 0.6374253 | 0.7035679 | 0.007803807 | 0.6248316 | 0.007021908 | 0.6248257 | 0.005560549
|  |  | 1657 | 0.8830714 | 0.8810264 | 0.007310263 | 0.8811924 | 0.04932721 | 0.8811065 | 0.1283863 |  |  | 1581 | 0.8439241 | 0.8224421 | 0.01833432 | 0.8216899 | 0.0135954 | 0.821769 | 0.01753603 |  |  | 1805 | 0.8427859 | 0.899587 | 0.05516568 | 0.8716231 | 0.009896485 | 0.8716903 | 0.008157656 |  |  | 1805 | 0.7480154 | 0.893396 | 0.0400897 | 0.7831495 | 0.005825905 | 0.7831371 | 0.005484313 |  |  | 92760 | 0.7809054 | 0.8678712 | 0.01116203 | 0.7620722 | 0.00930888 | 0.7620653 | 0.00990796 |  |  | 50560 | 0.6461271 | 0.7035679 | 0.007803807 | 0.6251938 | 0.007032498 | 0.6251879 | 0.005569906
|  |  | 1662 | 0.8848633 | 0.8817115 | 0.007289992 | 0.8817315 | 0.0493556 | 0.8816466 | 0.1284613 |  |  | 1586 | 0.8439241 | 0.8232622 | 0.01830062 | 0.822446 | 0.01356855 | 0.8225251 | 0.01749773 |  |  | 1810 | 0.8438649 | 0.9000436 | 0.05494497 | 0.8718938 | 0.009844755 | 0.8719606 | 0.008117774 |  |  | 1810 | 0.7480154 | 0.8936069 | 0.0398189 | 0.783167 | 0.005825447 | 0.7831545 | 0.00548393 |  |  | 93060 | 0.7809054 | 0.8678712 | 0.01116203 | 0.7623311 | 0.009313659 | 0.7623243 | 0.009915036 |  |  | 50860 | 0.6439517 | 0.7035679 | 0.007803807 | 0.6255553 | 0.007043076 | 0.6255496 | 0.005579256
|  |  | 1667 | 0.8848633 | 0.8823926 | 0.007269711 | 0.8822673 | 0.04938383 | 0.8821835 | 0.1285359 |  |  | 1591 | 0.8448845 | 0.8240781 | 0.0182668 | 0.823198 | 0.01354166 | 0.8232772 | 0.01745936 |  |  | 1815 | 0.8427859 | 0.9004972 | 0.05472474 | 0.872162 | 0.00979331 | 0.8722286 | 0.008078126 |  |  | 1815 | 0.7480154 | 0.8938158 | 0.03954977 | 0.7831843 | 0.005825006 | 0.7831717 | 0.005483562 |  |  | 93360 | 0.7831434 | 0.8678712 | 0.01116203 | 0.7625897 | 0.009318436 | 0.7625829 | 0.009922103 |  |  | 51160 | 0.6396008 | 0.7035679 | 0.007803807 | 0.6259163 | 0.007053642 | 0.6259106 | 0.0055886
|  |  | 1672 | 0.8857593 | 0.8830698 | 0.007249423 | 0.8827998 | 0.04941193 | 0.8827172 | 0.12861 |  |  | 1596 | 0.845845 | 0.8248901 | 0.01823287 | 0.8239459 | 0.01351471 | 0.8240251 | 0.01742091 |  |  | 1820 | 0.8427859 | 0.9009477 | 0.05450499 | 0.872428 | 0.009742153 | 0.8724942 | 0.008038715 |  |  | 1820 | 0.7496969 | 0.8940226 | 0.03928231 | 0.7832015 | 0.00582458 | 0.7831888 | 0.005483209 |  |  | 93660 | 0.7764295 | 0.8678712 | 0.01116203 | 0.762848 | 0.009323209 | 0.7628413 | 0.009929161 |  |  | 51460 | 0.6352499 | 0.7035679 | 0.007803807 | 0.6262767 | 0.007064195 | 0.6262711 | 0.005597936
|  |  | 1677 | 0.8857593 | 0.883743 | 0.007229127 | 0.8833293 | 0.04943987 | 0.8832477 | 0.1286836 |  |  | 1601 | 0.8448845 | 0.8256979 | 0.01819882 | 0.8246898 | 0.01348772 | 0.824769 | 0.01738238 |  |  | 1825 | 0.8438649 | 0.9013952 | 0.05428572 | 0.8726917 | 0.009691281 | 0.8727575 | 0.007999538 |  |  | 1825 | 0.746334 | 0.8942275 | 0.0390165 | 0.7832185 | 0.005824171 | 0.7832057 | 0.005482869 |  |  | 93960 | 0.7786675 | 0.8678712 | 0.01116203 | 0.763106 | 0.009327979 | 0.7630993 | 0.009936209 |  |  | 51760 | 0.6417762 | 0.7035679 | 0.007803807 | 0.6266365 | 0.007074734 | 0.6266309 | 0.005607265
|  |  | 1682 | 0.8875512 | 0.8844124 | 0.007208825 | 0.8838555 | 0.04946767 | 0.8837751 | 0.1287568 |  |  | 1606 | 0.8468054 | 0.8265017 | 0.01816466 | 0.8254296 | 0.01346068 | 0.8255089 | 0.01734379 |  |  | 1830 | 0.8427859 | 0.9018396 | 0.05406694 | 0.872953 | 0.009640694 | 0.8730186 | 0.007960595 |  |  | 1830 | 0.7496969 | 0.8944303 | 0.03875235 | 0.7832354 | 0.005823777 | 0.7832224 | 0.005482543 |  |  | 94260 | 0.7786675 | 0.8678712 | 0.01116203 | 0.7633637 | 0.009332745 | 0.7633571 | 0.009943248 |  |  | 52060 | 0.6417762 | 0.7035679 | 0.007803807 | 0.6269956 | 0.007085259 | 0.6269901 | 0.005616586
|  |  | 1687 | 0.8875512 | 0.8850779 | 0.007188517 | 0.8843787 | 0.04949533 | 0.8842994 | 0.1288295 |  |  | 1611 | 0.845845 | 0.8273015 | 0.01813039 | 0.8261654 | 0.0134336 | 0.8262447 | 0.01730514 |  |  | 1835 | 0.8417069 | 0.902281 | 0.05384865 | 0.8732121 | 0.009590393 | 0.8732774 | 0.007921887 |  |  | 1835 | 0.7547414 | 0.8946311 | 0.03848986 | 0.7832521 | 0.005823398 | 0.783239 | 0.00548223 |  |  | 94560 | 0.7764295 | 0.8678712 | 0.01116203 | 0.7636211 | 0.009337508 | 0.7636145 | 0.009950278 |  |  | 52360 | 0.6396008 | 0.7035679 | 0.007803807 | 0.6273542 | 0.007095771 | 0.6273488 | 0.0056259
|  |  | 1692 | 0.8875512 | 0.8857396 | 0.007168204 | 0.8848987 | 0.04952285 | 0.8848205 | 0.1289019 |  |  | 1616 | 0.8477659 | 0.8280974 | 0.01809601 | 0.8268972 | 0.01340647 | 0.8269766 | 0.01726641 |  |  | 1840 | 0.844944 | 0.9027195 | 0.05363085 | 0.873469 | 0.009540378 | 0.8735339 | 0.007883413 |  |  | 1840 | 0.7513784 | 0.89483 | 0.038229 | 0.7832687 | 0.005823033 | 0.7832555 | 0.00548193 |  |  | 94860 | 0.7831434 | 0.8678712 | 0.01116203 | 0.7638782 | 0.009342267 | 0.7638717 | 0.009957298 |  |  | 52660 | 0.6396008 | 0.7035679 | 0.007803807 | 0.6277122 | 0.007106268 | 0.6277068 | 0.005635205
|  |  | 1697 | 0.8884472 | 0.8863974 | 0.007147887 | 0.8854157 | 0.04955022 | 0.8853386 | 0.1289737 |  |  | 1621 | 0.8477659 | 0.8288892 | 0.01806153 | 0.8276251 | 0.0133793 | 0.8277044 | 0.01722763 |  |  | 1845 | 0.8438649 | 0.9031549 | 0.05341355 | 0.8737237 | 0.009490646 | 0.8737882 | 0.007845173 |  |  | 1845 | 0.7480154 | 0.895027 | 0.03796979 | 0.7832851 | 0.005822681 | 0.7832718 | 0.005481642 |  |  | 95160 | 0.7853813 | 0.8678712 | 0.01116203 | 0.764135 | 0.009347023 | 0.7641285 | 0.009964309 |  |  | 52960 | 0.6439517 | 0.7035679 | 0.007803807 | 0.6280695 | 0.007116751 | 0.6280642 | 0.005644501
|  |  | 1702 | 0.8884472 | 0.8870514 | 0.007127566 | 0.8859296 | 0.04957745 | 0.8858536 | 0.1290452 |  |  | 1626 | 0.8496868 | 0.8296771 | 0.01802694 | 0.8283489 | 0.0133521 | 0.8284284 | 0.01718878 |  |  | 1850 | 0.8438649 | 0.9035874 | 0.05319676 | 0.8739761 | 0.009441199 | 0.8740403 | 0.007807166 |  |  | 1850 | 0.7513784 | 0.895222 | 0.0377122 | 0.7833013 | 0.005822343 | 0.7832879 | 0.005481365 |  |  | 95460 | 0.7809054 | 0.8678712 | 0.01116203 | 0.7643915 | 0.009351775 | 0.7643851 | 0.00997131 |  |  | 53260 | 0.6396008 | 0.7035679 | 0.007803807 | 0.6284263 | 0.007127218 | 0.628421 | 0.005653789
|  |  | 1707 | 0.8893431 | 0.8877016 | 0.007107243 | 0.8864404 | 0.04960454 | 0.8863656 | 0.1291162 |  |  | 1631 | 0.8516077 | 0.830461 | 0.01799225 | 0.8290689 | 0.01332485 | 0.8291484 | 0.01714987 |  |  | 1855 | 0.844944 | 0.904017 | 0.05298046 | 0.8742263 | 0.009392036 | 0.8742903 | 0.007769393 |  |  | 1855 | 0.7480154 | 0.8954152 | 0.03745625 | 0.7833175 | 0.005822018 | 0.783304 | 0.0054811 |  |  | 95760 | 0.7786675 | 0.8678712 | 0.01116203 | 0.7646478 | 0.009356523 | 0.7646414 | 0.009978301 |  |  | 53560 | 0.6417762 | 0.7035679 | 0.007803807 | 0.6287825 | 0.00713767 | 0.6287773 | 0.005663067
|  |  | 1712 | 0.8902391 | 0.8883481 | 0.007086918 | 0.8869483 | 0.0496315 | 0.8868745 | 0.1291868 |  |  | 1636 | 0.8496868 | 0.8312411 | 0.01795746 | 0.829785 | 0.01329756 | 0.8298644 | 0.01711091 |  |  | 1860 | 0.846023 | 0.9044437 | 0.05276468 | 0.8744744 | 0.009343157 | 0.874538 | 0.007731852 |  |  | 1860 | 0.7496969 | 0.8956064 | 0.03720191 | 0.7833334 | 0.005821705 | 0.7833198 | 0.005480846 |  |  | 96060 | 0.7809054 | 0.8678712 | 0.01116203 | 0.7649037 | 0.009361268 | 0.7648974 | 0.009985283 |  |  | 53860 | 0.6396008 | 0.7035679 | 0.007803807 | 0.6291381 | 0.007148106 | 0.6291329 | 0.005672337
|  |  | 1717 | 0.8902391 | 0.8889908 | 0.007066591 | 0.8874532 | 0.04965831 | 0.8873805 | 0.1292569 |  |  | 1641 | 0.8506473 | 0.8320172 | 0.01792257 | 0.8304971 | 0.01327024 | 0.8305766 | 0.01707189 |  |  | 1865 | 0.846023 | 0.9048675 | 0.0525494 | 0.8747204 | 0.009294561 | 0.8747836 | 0.007694544 |  |  | 1865 | 0.7496969 | 0.8957958 | 0.0369492 | 0.7833493 | 0.005821404 | 0.7833356 | 0.005480602 |  |  | 96360 | 0.7831434 | 0.8678712 | 0.01116203 | 0.7651593 | 0.009366009 | 0.7651531 | 0.009992254 |  |  | 54160 | 0.6396008 | 0.7035679 | 0.007803807 | 0.629493 | 0.007158527 | 0.629488 | 0.005681596
|  |  | 1722 | 0.8902391 | 0.8896298 | 0.007046264 | 0.8879551 | 0.04968499 | 0.8878836 | 0.1293267 |  |  | 1646 | 0.8516077 | 0.8327894 | 0.01788758 | 0.8312055 | 0.01324289 | 0.831285 | 0.01703281 |  |  | 1870 | 0.844944 | 0.9052884 | 0.05233464 | 0.8749642 | 0.009246247 | 0.8750271 | 0.007657468 |  |  | 1870 | 0.7513784 | 0.8959834 | 0.03669809 | 0.783365 | 0.005821115 | 0.7833512 | 0.005480368 |  |  | 96660 | 0.7809054 | 0.8678712 | 0.01116203 | 0.7654147 | 0.009370746 | 0.7654085 | 0.009999216 |  |  | 54460 | 0.6417762 | 0.7035679 | 0.007803807 | 0.6298474 | 0.007168931 | 0.6298424 | 0.005690846
|  |  | 1727 | 0.892031 | 0.8902651 | 0.007025937 | 0.8884541 | 0.04971153 | 0.8883837 | 0.129396 |  |  | 1651 | 0.8516077 | 0.8335578 | 0.0178525 | 0.8319099 | 0.0132155 | 0.8319894 | 0.01699369 |  |  | 1875 | 0.844944 | 0.9057064 | 0.0521204 | 0.8752059 | 0.009198216 | 0.8752685 | 0.007620623 |  |  | 1875 | 0.7496969 | 0.8961691 | 0.03644858 | 0.7833805 | 0.005820836 | 0.7833666 | 0.005480145 |  |  | 96960 | 0.7831434 | 0.8678712 | 0.01116203 | 0.7656698 | 0.009375479 | 0.7656636 | 0.01000617 |  |  | 54760 | 0.6417762 | 0.7035679 | 0.007803807 | 0.6302012 | 0.007179318 | 0.6301963 | 0.005700086
|  |  | 1732 | 0.891135 | 0.8908968 | 0.00700561 | 0.8889502 | 0.04973794 | 0.8888808 | 0.1294649 |  |  | 1656 | 0.8525682 | 0.8343224 | 0.01781732 | 0.8326106 | 0.01318808 | 0.8326901 | 0.01695451 |  |  | 1880 | 0.846023 | 0.9061217 | 0.05190668 | 0.8754455 | 0.009150467 | 0.8755078 | 0.00758401 |  |  | 1880 | 0.7513784 | 0.896353 | 0.03620068 | 0.783396 | 0.005820569 | 0.783382 | 0.00547993 |  |  | 97260 | 0.7853813 | 0.8678712 | 0.01116203 | 0.7659245 | 0.009380209 | 0.7659184 | 0.01001311 |  |  | 55060 | 0.6483025 | 0.7035679 | 0.007803807 | 0.6305544 | 0.007189689 | 0.6305495 | 0.005709315
|  |  | 1737 | 0.892927 | 0.8915248 | 0.006985286 | 0.8894434 | 0.04976421 | 0.8893751 | 0.1295334 |  |  | 1661 | 0.8535286 | 0.8350832 | 0.01778206 | 0.8333074 | 0.01316063 | 0.833387 | 0.01691529 |  |  | 1885 | 0.847102 | 0.9065341 | 0.05169348 | 0.875683 | 0.009103 | 0.875745 | 0.007547628 |  |  | 1885 | 0.7496969 | 0.8965351 | 0.03595437 | 0.7834113 | 0.005820311 | 0.7833972 | 0.005479725 |  |  | 97560 | 0.7876192 | 0.8678712 | 0.01116203 | 0.766179 | 0.009384934 | 0.7661729 | 0.01002004 |  |  | 55360 | 0.6461271 | 0.7035679 | 0.007803807 | 0.630907 | 0.007200042 | 0.6309022 | 0.005718533
|  |  | 1742 | 0.892927 | 0.8921491 | 0.006964963 | 0.8899337 | 0.04979035 | 0.8898665 | 0.1296015 |  |  | 1666 | 0.8544891 | 0.8358401 | 0.0177467 | 0.8340005 | 0.01313315 | 0.83408 | 0.01687602 |  |  | 1890 | 0.844944 | 0.9069437 | 0.0514808 | 0.8759185 | 0.009055813 | 0.8759802 | 0.007511476 |  |  | 1890 | 0.7496969 | 0.8967155 | 0.03570964 | 0.7834265 | 0.005820064 | 0.7834123 | 0.005479529 |  |  | 97860 | 0.7876192 | 0.8678712 | 0.01116203 | 0.7664332 | 0.009389656 | 0.7664272 | 0.01002696 |  |  | 55660 | 0.6439517 | 0.7035679 | 0.007803807 | 0.631259 | 0.007210378 | 0.6312543 | 0.005727741
|  |  | 1747 | 0.892927 | 0.8927698 | 0.006944643 | 0.8904211 | 0.04981635 | 0.8903551 | 0.1296692 |  |  | 1671 | 0.8554496 | 0.8365933 | 0.01771125 | 0.8346898 | 0.01310564 | 0.8347693 | 0.0168367 |  |  | 1895 | 0.844944 | 0.9073506 | 0.05126865 | 0.876152 | 0.009008907 | 0.8762133 | 0.007475555 |  |  | 1895 | 0.7496969 | 0.8968941 | 0.0354665 | 0.7834415 | 0.005819826 | 0.7834273 | 0.005479342 |  |  | 98160 | 0.7876192 | 0.8678712 | 0.01116203 | 0.7666871 | 0.009394373 | 0.7666811 | 0.01003388 |  |  | 55960 | 0.6417762 | 0.7035679 | 0.007803807 | 0.6316105 | 0.007220697 | 0.6316057 | 0.005736938
|  |  | 1752 | 0.8947189 | 0.893387 | 0.006924326 | 0.8909058 | 0.04984222 | 0.8908409 | 0.1297365 |  |  | 1676 | 0.8554496 | 0.8373427 | 0.01767572 | 0.8353753 | 0.01307811 | 0.8354549 | 0.01679734 |  |  | 1900 | 0.846023 | 0.9077547 | 0.05105704 | 0.8763834 | 0.008962281 | 0.8764444 | 0.007439863 |  |  | 1900 | 0.7480154 | 0.8970709 | 0.03522493 | 0.7834565 | 0.005819598 | 0.7834421 | 0.005479162 |  |  | 98460 | 0.7853813 | 0.8678712 | 0.01116203 | 0.7669407 | 0.009399086 | 0.7669348 | 0.01004078 |  |  | 56260 | 0.6417762 | 0.7035679 | 0.007803807 | 0.6319613 | 0.007230997 | 0.6319566 | 0.005746123
|  |  | 1757 | 0.8956148 | 0.8940006 | 0.006904013 | 0.8913876 | 0.04986797 | 0.8913238 | 0.1298034 |  |  | 1681 | 0.85641 | 0.8380883 | 0.01764011 | 0.8360572 | 0.01305055 | 0.8361368 | 0.01675795 |  |  | 1905 | 0.846023 | 0.908156 | 0.05084595 | 0.8766128 | 0.008915934 | 0.8766735 | 0.007404401 |  |  | 1905 | 0.746334 | 0.897246 | 0.03498493 | 0.7834713 | 0.005819378 | 0.7834569 | 0.005478991 |  |  | 98760 | 0.7853813 | 0.8678712 | 0.01116203 | 0.767194 | 0.009403796 | 0.7671882 | 0.01004767 |  |  | 56560 | 0.6461271 | 0.7035679 | 0.007803807 | 0.6323116 | 0.007241279 | 0.632307 | 0.005755297
|  |  | 1762 | 0.8947189 | 0.8946106 | 0.006883705 | 0.8918667 | 0.04989358 | 0.891804 | 0.1298699 |  |  | 1686 | 0.85641 | 0.8388303 | 0.01760441 | 0.8367353 | 0.01302296 | 0.8368149 | 0.01671851 |  |  | 1910 | 0.847102 | 0.9085547 | 0.05063541 | 0.8768402 | 0.008869867 | 0.8769006 | 0.007369167 |  |  | 1910 | 0.7513784 | 0.8974195 | 0.03474649 | 0.783486 | 0.005819168 | 0.7834715 | 0.005478827 |  |  | 99060 | 0.7831434 | 0.8678712 | 0.01116203 | 0.767447 | 0.009408501 | 0.7674412 | 0.01005455 |  |  | 56860 | 0.6461271 | 0.7035679 | 0.007803807 | 0.6326612 | 0.007251542 | 0.6326567 | 0.005764459
|  |  | 1767 | 0.8947189 | 0.8952171 | 0.006863403 | 0.892343 | 0.04991906 | 0.8922814 | 0.129936 |  |  | 1691 | 0.85641 | 0.8395685 | 0.01756863 | 0.8374098 | 0.01299536 | 0.8374894 | 0.01667903 |  |  | 1915 | 0.846023 | 0.9089506 | 0.0504254 | 0.8770657 | 0.008824078 | 0.8771258 | 0.007334162 |  |  | 1915 | 0.7496969 | 0.8975912 | 0.03450961 | 0.7835006 | 0.005818965 | 0.783486 | 0.00547867 |  |  | 99360 | 0.7853813 | 0.8678712 | 0.01116203 | 0.7676998 | 0.009413202 | 0.767694 | 0.01006142 |  |  | 57160 | 0.6461271 | 0.7035679 | 0.007803807 | 0.6330103 | 0.007261787 | 0.6330058 | 0.005773609
|  |  | 1772 | 0.8956148 | 0.89582 | 0.006843106 | 0.8928165 | 0.04994442 | 0.892756 | 0.1300018 |  |  | 1696 | 0.8573705 | 0.840303 | 0.01753278 | 0.8380806 | 0.01296773 | 0.8381602 | 0.01663952 |  |  | 1920 | 0.846023 | 0.9093439 | 0.05021593 | 0.8772892 | 0.008778568 | 0.877349 | 0.007299385 |  |  | 1920 | 0.7496969 | 0.8977612 | 0.03427428 | 0.7835151 | 0.005818771 | 0.7835004 | 0.005478521 |  |  | 99660 | 0.7876192 | 0.8678712 | 0.01116203 | 0.7679522 | 0.009417898 | 0.7679465 | 0.01006828 |  |  | 57460 | 0.6591798 | 0.7035679 | 0.007803807 | 0.6333588 | 0.007272012 | 0.6333544 | 0.005782746
|  |  | 1777 | 0.8983027 | 0.8964195 | 0.006822816 | 0.8932874 | 0.04996965 | 0.893228 | 0.1300671 |  |  | 1701 | 0.8592914 | 0.8410339 | 0.01749684 | 0.8387478 | 0.01294009 | 0.8388273 | 0.01659997 |  |  | 1925 | 0.846023 | 0.9097345 | 0.05000701 | 0.8775108 | 0.008733334 | 0.8775703 | 0.007264835 |  |  | 1925 | 0.7530599 | 0.8979296 | 0.03404049 | 0.7835295 | 0.005818584 | 0.7835147 | 0.005478379 |  |  | 99960 | 0.7853813 | 0.8678712 | 0.01116203 | 0.7682044 | 0.009422591 | 0.7681987 | 0.01007513 |  |  | 57760 | 0.6483025 | 0.7035679 | 0.007803807 | 0.6337067 | 0.007282218 | 0.6337023 | 0.005791872
|  |  | 1782 | 0.8974067 | 0.8970156 | 0.006802533 | 0.8937555 | 0.04999475 | 0.8936972 | 0.1301321 |  |  | 1706 | 0.8573705 | 0.8417611 | 0.01746083 | 0.8394113 | 0.01291242 | 0.8394909 | 0.01656039 |  |  | 1930 | 0.846023 | 0.9101224 | 0.04979863 | 0.8777305 | 0.008688378 | 0.8777897 | 0.007230513 |  |  | 1930 | 0.7480154 | 0.8980964 | 0.03380825 | 0.7835438 | 0.005818405 | 0.7835289 | 0.005478243 |  |  | 100260 | 0.7876192 | 0.8678712 | 0.01116203 | 0.7684562 | 0.009427279 | 0.7684506 | 0.01008197 |  |  | 58060 | 0.6483025 | 0.7035679 | 0.007803807 | 0.6340541 | 0.007292405 | 0.6340497 | 0.005800984
|  |  | 1787 | 0.8974067 | 0.8976081 | 0.006782258 | 0.894221 | 0.05001972 | 0.8941638 | 0.1301966 |  |  | 1711 | 0.8592914 | 0.8424847 | 0.01742475 | 0.8400713 | 0.01288474 | 0.8401508 | 0.01652078 |  |  | 1935 | 0.846023 | 0.9105078 | 0.0495908 | 0.8779483 | 0.008643698 | 0.8780071 | 0.007196416 |  |  | 1935 | 0.7496969 | 0.8982615 | 0.03357753 | 0.7835579 | 0.005818234 | 0.783543 | 0.005478114 |  |  | 100560 | 0.7898572 | 0.8678712 | 0.01116203 | 0.7687078 | 0.009431962 | 0.7687023 | 0.0100888 |  |  | 58360 | 0.6461271 | 0.7035679 | 0.007803807 | 0.6344008 | 0.007302572 | 0.6343965 | 0.005810084
|  |  | 1792 | 0.8983027 | 0.8981973 | 0.006761992 | 0.8946838 | 0.05004457 | 0.8946277 | 0.1302608 |  |  | 1716 | 0.8592914 | 0.8432047 | 0.01738859 | 0.8407276 | 0.01285704 | 0.8408072 | 0.01648114 |  |  | 1940 | 0.846023 | 0.9108905 | 0.04938352 | 0.8781642 | 0.008599294 | 0.8782227 | 0.007162546 |  |  | 1940 | 0.7480154 | 0.8984251 | 0.03334835 | 0.783572 | 0.005818069 | 0.783557 | 0.005477991 |  |  | 100860 | 0.7876192 | 0.8678712 | 0.01116203 | 0.7689591 | 0.009436642 | 0.7689536 | 0.01009561 |  |  | 58660 | 0.6461271 | 0.7035679 | 0.007803807 | 0.634747 | 0.007312718 | 0.6347428 | 0.005819171
|  |  | 1797 | 0.9000946 | 0.898783 | 0.006741734 | 0.895144 | 0.0500693 | 0.8950889 | 0.1303247 |  |  | 1721 | 0.8602518 | 0.8439211 | 0.01735236 | 0.8413804 | 0.01282932 | 0.84146 | 0.01644147 |  |  | 1945 | 0.847102 | 0.9112706 | 0.04917679 | 0.8783782 | 0.008555166 | 0.8784364 | 0.007128902 |  |  | 1945 | 0.7530599 | 0.898587 | 0.03312068 | 0.783586 | 0.005817911 | 0.7835709 | 0.005477874 |  |  | 101160 | 0.7853813 | 0.8678712 | 0.01116203 | 0.7692101 | 0.009441317 | 0.7692047 | 0.01010242 |  |  | 58960 | 0.6417762 | 0.7035679 | 0.007803807 | 0.6350926 | 0.007322845 | 0.6350884 | 0.005828244
|  |  | 1802 | 0.9009906 | 0.8993654 | 0.006721486 | 0.8956015 | 0.0500939 | 0.8955476 | 0.1303881 |  |  | 1726 | 0.8612123 | 0.8446339 | 0.01731607 | 0.8420297 | 0.0128016 | 0.8421092 | 0.01640178 |  |  | 1950 | 0.847102 | 0.9116481 | 0.04897062 | 0.8785904 | 0.008511312 | 0.8786483 | 0.007095482 |  |  | 1950 | 0.7530599 | 0.8987474 | 0.03289453 | 0.7835998 | 0.005817759 | 0.7835847 | 0.005477762 |  |  | 101460 | 0.7853813 | 0.8678712 | 0.01116203 | 0.7694609 | 0.009445987 | 0.7694554 | 0.01010922 |  |  | 59260 | 0.6461271 | 0.7035679 | 0.007803807 | 0.6354376 | 0.007332951 | 0.6354335 | 0.005837304
|  |  | 1807 | 0.9009906 | 0.8999444 | 0.006701248 | 0.8960565 | 0.05011838 | 0.8960036 | 0.1304512 |  |  | 1731 | 0.8612123 | 0.8453432 | 0.0172797 | 0.8426754 | 0.01277386 | 0.842755 | 0.01636206 |  |  | 1955 | 0.847102 | 0.9120231 | 0.048765 | 0.8788007 | 0.008467732 | 0.8788584 | 0.007062287 |  |  | 1955 | 0.7530599 | 0.8989062 | 0.03266989 | 0.7836136 | 0.005817614 | 0.7835984 | 0.005477657 |  |  | 101760 | 0.7809054 | 0.8678712 | 0.01116203 | 0.7697113 | 0.009450653 | 0.7697059 | 0.010116 |  |  | 59560 | 0.6417762 | 0.7035679 | 0.007803807 | 0.635782 | 0.007343036 | 0.635778 | 0.00584635
|  |  | 1812 | 0.9000946 | 0.90052 | 0.006681021 | 0.8965089 | 0.05014273 | 0.8964571 | 0.1305139 |  |  | 1736 | 0.8621728 | 0.8460489 | 0.01724327 | 0.8433177 | 0.01274611 | 0.8433972 | 0.01632232 |  |  | 1960 | 0.847102 | 0.9123956 | 0.04855995 | 0.8790092 | 0.008424426 | 0.8790666 | 0.007029316 |  |  | 1960 | 0.7513784 | 0.8990634 | 0.03244675 | 0.7836273 | 0.005817475 | 0.783612 | 0.005477556 |  |  | 102060 | 0.7809054 | 0.8678712 | 0.01116203 | 0.7699614 | 0.009455314 | 0.7699561 | 0.01012278 |  |  | 59860 | 0.6526534 | 0.7035679 | 0.007803807 | 0.6361259 | 0.0073531 | 0.6361219 | 0.005855383
|  |  | 1817 | 0.9009906 | 0.9010923 | 0.006660805 | 0.8969587 | 0.05016697 | 0.896908 | 0.1305763 |  |  | 1741 | 0.8631332 | 0.846751 | 0.01720678 | 0.8439564 | 0.01271834 | 0.8440359 | 0.01628255 |  |  | 1965 | 0.848181 | 0.9127655 | 0.04835545 | 0.8792159 | 0.008381393 | 0.879273 | 0.006996568 |  |  | 1965 | 0.7530599 | 0.8992191 | 0.03222511 | 0.7836409 | 0.005817342 | 0.7836255 | 0.005477461 |  |  | 102360 | 0.7853813 | 0.8678712 | 0.01116203 | 0.7702113 | 0.009459971 | 0.770206 | 0.01012954 |  |  | 60160 | 0.6548289 | 0.7035679 | 0.007803807 | 0.6364691 | 0.007363143 | 0.6364652 | 0.005864401
|  |  | 1822 | 0.9027825 | 0.9016613 | 0.006640601 | 0.897406 | 0.05019109 | 0.8973564 | 0.1306383 |  |  | 1746 | 0.8631332 | 0.8474497 | 0.01717022 | 0.8445917 | 0.01269057 | 0.8446712 | 0.01624277 |  |  | 1970 | 0.847102 | 0.9131329 | 0.04815152 | 0.8794209 | 0.008338632 | 0.8794776 | 0.006964043 |  |  | 1970 | 0.7530599 | 0.8993733 | 0.03200496 | 0.7836544 | 0.005817214 | 0.7836389 | 0.005477371 |  |  | 102660 | 0.7876192 | 0.8678712 | 0.01116203 | 0.7704609 | 0.009464623 | 0.7704556 | 0.01013629 |  |  | 60460 | 0.6548289 | 0.7035679 | 0.007803807 | 0.6368118 | 0.007373164 | 0.636808 | 0.005873406
|  |  | 1827 | 0.9018865 | 0.902227 | 0.006620409 | 0.8978508 | 0.05021508 | 0.8978023 | 0.1306999 |  |  | 1751 | 0.8631332 | 0.8481449 | 0.0171336 | 0.8452236 | 0.01266279 | 0.845303 | 0.01620297 |  |  | 1975 | 0.848181 | 0.9134979 | 0.04794815 | 0.879624 | 0.008296142 | 0.8796805 | 0.00693174 |  |  | 1975 | 0.7513784 | 0.899526 | 0.03178629 | 0.7836678 | 0.005817092 | 0.7836523 | 0.005477285 |  |  | 102960 | 0.7876192 | 0.8678712 | 0.01116203 | 0.7707102 | 0.00946927 | 0.770705 | 0.01014304 |  |  | 60760 | 0.6591798 | 0.7035679 | 0.007803807 | 0.637154 | 0.007383164 | 0.6371502 | 0.005882395
|  |  | 1832 | 0.9027825 | 0.9027894 | 0.00660023 | 0.8982931 | 0.05023896 | 0.8982456 | 0.1307612 |  |  | 1756 | 0.8650541 | 0.8488366 | 0.01709692 | 0.845852 | 0.01263501 | 0.8459314 | 0.01616315 |  |  | 1980 | 0.847102 | 0.9138604 | 0.04774535 | 0.8798255 | 0.008253924 | 0.8798816 | 0.006899659 |  |  | 1980 | 0.7496969 | 0.8996772 | 0.03156909 | 0.7836811 | 0.005816975 | 0.7836655 | 0.005477205 |  |  | 103260 | 0.7853813 | 0.8678712 | 0.01116203 | 0.7709592 | 0.009473913 | 0.770954 | 0.01014977 |  |  | 61060 | 0.6548289 | 0.7035679 | 0.007803807 | 0.6374955 | 0.007393142 | 0.6374918 | 0.005891371
|  |  | 1837 | 0.9018865 | 0.9033486 | 0.006580064 | 0.8987329 | 0.05026272 | 0.8986865 | 0.1308221 |  |  | 1761 | 0.8660146 | 0.8495248 | 0.01706018 | 0.846477 | 0.01260722 | 0.8465564 | 0.01612331 |  |  | 1985 | 0.846023 | 0.9142204 | 0.04754311 | 0.8800251 | 0.008211976 | 0.880081 | 0.0068678 |  |  | 1985 | 0.7496969 | 0.899827 | 0.03135338 | 0.7836943 | 0.005816863 | 0.7836787 | 0.005477128 |  |  | 103560 | 0.7876192 | 0.8678712 | 0.01116203 | 0.7712079 | 0.009478551 | 0.7712028 | 0.01015649 |  |  | 61360 | 0.6570043 | 0.7035679 | 0.007803807 | 0.6378365 | 0.007403098 | 0.6378328 | 0.005900331
|  |  | 1842 | 0.9036784 | 0.9039045 | 0.006559913 | 0.8991702 | 0.05028636 | 0.8991249 | 0.1308827 |  |  | 1766 | 0.8660146 | 0.8502097 | 0.01702339 | 0.8470986 | 0.01257942 | 0.847178 | 0.01608346 |  |  | 1990 | 0.84926 | 0.9145779 | 0.04734145 | 0.8802231 | 0.008170298 | 0.8802787 | 0.006836161 |  |  | 1990 | 0.7547414 | 0.8999753 | 0.03113912 | 0.7837075 | 0.005816756 | 0.7836918 | 0.005477056 |  |  | 103860 | 0.7920951 | 0.8678712 | 0.01116203 | 0.7714563 | 0.009483184 | 0.7714513 | 0.0101632 |  |  | 61660 | 0.6570043 | 0.7035679 | 0.007803807 | 0.6381769 | 0.007413032 | 0.6381733 | 0.005909277
|  |  | 1847 | 0.9036784 | 0.9044572 | 0.006539776 | 0.8996051 | 0.05030988 | 0.8995609 | 0.1309429 |  |  | 1771 | 0.8650541 | 0.8508911 | 0.01698654 | 0.8477169 | 0.01255162 | 0.8477962 | 0.0160436 |  |  | 1995 | 0.847102 | 0.9149331 | 0.04714036 | 0.8804193 | 0.008128889 | 0.8804746 | 0.006804742 |  |  | 1995 | 0.7530599 | 0.9001221 | 0.03092632 | 0.7837205 | 0.005816653 | 0.7837048 | 0.005476988 |  |  | 104160 | 0.7898572 | 0.8678712 | 0.01116203 | 0.7717045 | 0.009487812 | 0.7716995 | 0.01016989 |  |  | 61960 | 0.6526534 | 0.7035679 | 0.007803807 | 0.6385168 | 0.007422943 | 0.6385132 | 0.005918207
|  |  | 1852 | 0.9036784 | 0.9050067 | 0.006519654 | 0.9000376 | 0.05033329 | 0.8999945 | 0.1310028 |  |  | 1776 | 0.8660146 | 0.8515691 | 0.01694964 | 0.8483318 | 0.01252382 | 0.8484111 | 0.01600373 |  |  | 2000 | 0.850339 | 0.9152858 | 0.04693984 | 0.8806139 | 0.008087749 | 0.8806689 | 0.006773542 |  |  | 2000 | 0.7530599 | 0.9002675 | 0.03071498 | 0.7837335 | 0.005816556 | 0.7837177 | 0.005476925 |  |  | 104460 | 0.7898572 | 0.8678712 | 0.01116203 | 0.7719523 | 0.009492436 | 0.7719474 | 0.01017658 |  |  | 62260 | 0.6526534 | 0.7035679 | 0.007803807 | 0.638856 | 0.007432832 | 0.6388525 | 0.005927123
|  |  | 1857 | 0.9045744 | 0.9055531 | 0.006499547 | 0.9004676 | 0.05035659 | 0.9004256 | 0.1310624 |  |  | 1781 | 0.866975 | 0.8522437 | 0.01691268 | 0.8489433 | 0.01249602 | 0.8490226 | 0.01596384 |  |  | 2005 | 0.848181 | 0.9156362 | 0.04673989 | 0.8808067 | 0.008046876 | 0.8808614 | 0.006742561 |  |  | 2005 | 0.7496969 | 0.9004115 | 0.03050509 | 0.7837464 | 0.005816462 | 0.7837306 | 0.005476865 |  |  | 104760 | 0.7943331 | 0.8678712 | 0.01116203 | 0.7721999 | 0.009497055 | 0.772195 | 0.01018325 |  |  | 62560 | 0.650478 | 0.7035679 | 0.007803807 | 0.6391948 | 0.007442698 | 0.6391913 | 0.005936023
|  |  | 1862 | 0.9045744 | 0.9060963 | 0.006479457 | 0.9008953 | 0.05037977 | 0.9008543 | 0.1311216 |  |  | 1786 | 0.8679355 | 0.8529149 | 0.01687568 | 0.8495516 | 0.01246821 | 0.8496308 | 0.01592395 |  |  | 2010 | 0.848181 | 0.9159842 | 0.04654052 | 0.8809979 | 0.00800627 | 0.8810524 | 0.006711798 |  |  | 2010 | 0.7547414 | 0.9005541 | 0.03029663 | 0.7837593 | 0.005816373 | 0.7837433 | 0.005476809 |  |  | 105060 | 0.7943331 | 0.8678712 | 0.01116203 | 0.7724472 | 0.009501668 | 0.7724424 | 0.01018992 |  |  | 62860 | 0.6548289 | 0.7035679 | 0.007803807 | 0.6395329 | 0.007452541 | 0.6395295 | 0.005944907
|  |  | 1867 | 0.9081582 | 0.9066363 | 0.006459383 | 0.9013206 | 0.05040283 | 0.9012807 | 0.1311805 |  |  | 1791 | 0.8679355 | 0.8535828 | 0.01683862 | 0.8501565 | 0.01244041 | 0.8502358 | 0.01588406 |  |  | 2015 | 0.848181 | 0.9163298 | 0.04634173 | 0.8811875 | 0.007965931 | 0.8812416 | 0.006681253 |  |  | 2015 | 0.7530599 | 0.9006953 | 0.03008961 | 0.783772 | 0.005816288 | 0.783756 | 0.005476756 |  |  | 105360 | 0.7898572 | 0.8678712 | 0.01116203 | 0.7726942 | 0.009506277 | 0.7726894 | 0.01019657 |  |  | 63160 | 0.6570043 | 0.7035679 | 0.007803807 | 0.6398705 | 0.00746236 | 0.6398671 | 0.005953776
|  |  | 1872 | 0.9072623 | 0.9071732 | 0.006439326 | 0.9017435 | 0.05042579 | 0.9017047 | 0.131239 |  |  | 1796 | 0.8679355 | 0.8542473 | 0.01680152 | 0.8507582 | 0.01241261 | 0.8508374 | 0.01584415 |  |  | 2020 | 0.84926 | 0.9166731 | 0.04614352 | 0.8813754 | 0.007925857 | 0.8814293 | 0.006650925 |  |  | 2020 | 0.7547414 | 0.9008351 | 0.02988402 | 0.7837847 | 0.005816206 | 0.7837687 | 0.005476707 |  |  | 105660 | 0.7876192 | 0.8678712 | 0.01116203 | 0.772941 | 0.009510881 | 0.7729362 | 0.01020321 |  |  | 63460 | 0.6570043 | 0.7035679 | 0.007803807 | 0.6402075 | 0.007472157 | 0.6402041 | 0.005962628
|  |  | 1877 | 0.9072623 | 0.907707 | 0.006419286 | 0.9021642 | 0.05044863 | 0.9021264 | 0.1312972 |  |  | 1801 | 0.8679355 | 0.8549086 | 0.01676437 | 0.8513566 | 0.01238481 | 0.8514358 | 0.01580424 |  |  | 2025 | 0.848181 | 0.9170141 | 0.04594588 | 0.8815617 | 0.007886048 | 0.8816153 | 0.006620813 |  |  | 2025 | 0.7480154 | 0.9009736 | 0.02967985 | 0.7837973 | 0.005816129 | 0.7837812 | 0.005476661 |  |  | 105960 | 0.7853813 | 0.8678712 | 0.01116203 | 0.7731874 | 0.00951548 | 0.7731827 | 0.01020984 |  |  | 63760 | 0.6570043 | 0.7035679 | 0.007803807 | 0.6405439 | 0.007481929 | 0.6405406 | 0.005971465
|  |  | 1882 | 0.9072623 | 0.9082377 | 0.006399264 | 0.9025824 | 0.05047136 | 0.9025457 | 0.1313551 |  |  | 1806 | 0.8679355 | 0.8555665 | 0.01672717 | 0.8519517 | 0.01235702 | 0.8520309 | 0.01576433 |  |  | 2030 | 0.84926 | 0.9173527 | 0.04574883 | 0.8817464 | 0.007846504 | 0.8817997 | 0.006590917 |  |  | 2030 | 0.7547414 | 0.9011107 | 0.02947709 | 0.7838099 | 0.005816055 | 0.7837937 | 0.005476619 |  |  | 106260 | 0.7920951 | 0.8678712 | 0.01116203 | 0.7734336 | 0.009520073 | 0.7734289 | 0.01021646 |  |  | 64060 | 0.6591798 | 0.7035679 | 0.007803807 | 0.6408798 | 0.007491678 | 0.6408766 | 0.005980286
|  |  | 1887 | 0.9081582 | 0.9087654 | 0.006379261 | 0.9029984 | 0.05049397 | 0.9029628 | 0.1314126 |  |  | 1811 | 0.8698564 | 0.8562211 | 0.01668994 | 0.8525436 | 0.01232923 | 0.8526228 | 0.01572442 |  |  | 2035 | 0.848181 | 0.9176891 | 0.04555237 | 0.8819295 | 0.007807223 | 0.8819825 | 0.006561236 |  |  | 2035 | 0.7547414 | 0.9012464 | 0.02927574 | 0.7838223 | 0.005815985 | 0.7838061 | 0.00547658 |  |  | 106560 | 0.7898572 | 0.8678712 | 0.01116203 | 0.7736795 | 0.009524662 | 0.7736749 | 0.01022307 |  |  | 64360 | 0.6548289 | 0.7035679 | 0.007803807 | 0.6412151 | 0.007501404 | 0.6412119 | 0.00598909
|  |  | 1892 | 0.9081582 | 0.90929 | 0.006359277 | 0.9034121 | 0.05051648 | 0.9033776 | 0.1314699 |  |  | 1816 | 0.8708169 | 0.8568725 | 0.01665265 | 0.8531324 | 0.01230144 | 0.8532114 | 0.01568451 |  |  | 2040 | 0.848181 | 0.9180232 | 0.04535648 | 0.882111 | 0.007768205 | 0.8821637 | 0.006531769 |  |  | 2040 | 0.7547414 | 0.9013809 | 0.0290758 | 0.7838347 | 0.005815918 | 0.7838185 | 0.005476543 |  |  | 106860 | 0.7943331 | 0.8678712 | 0.01116203 | 0.7739251 | 0.009529246 | 0.7739205 | 0.01022966 |  |  | 64660 | 0.6483025 | 0.7035679 | 0.007803807 | 0.6415499 | 0.007511105 | 0.6415468 | 0.005997878
|  |  | 1897 | 0.9081582 | 0.9098115 | 0.006339312 | 0.9038236 | 0.05053888 | 0.9037901 | 0.1315268 |  |  | 1821 | 0.8698564 | 0.8575206 | 0.01661533 | 0.8537179 | 0.01227367 | 0.8537969 | 0.01564459 |  |  | 2045 | 0.84926 | 0.918355 | 0.04516119 | 0.882291 | 0.007729449 | 0.8823434 | 0.006502516 |  |  | 2045 | 0.7547414 | 0.901514 | 0.02887725 | 0.7838471 | 0.005815854 | 0.7838308 | 0.00547651 |  |  | 107160 | 0.7876192 | 0.8678712 | 0.01116203 | 0.7741704 | 0.009533824 | 0.7741659 | 0.01023625 |  |  | 64960 | 0.6548289 | 0.7035679 | 0.007803807 | 0.6418841 | 0.007520782 | 0.641881 | 0.006006649
|  |  | 1902 | 0.9090542 | 0.9103301 | 0.006319367 | 0.9042328 | 0.05056117 | 0.9042003 | 0.1315834 |  |  | 1826 | 0.8717773 | 0.8581655 | 0.01657797 | 0.8543002 | 0.0122459 | 0.8543792 | 0.01560468 |  |  | 2050 | 0.847102 | 0.9186846 | 0.04496648 | 0.8824694 | 0.007690954 | 0.8825215 | 0.006473476 |  |  | 2050 | 0.7530599 | 0.9016459 | 0.0286801 | 0.7838593 | 0.005815794 | 0.783843 | 0.005476479 |  |  | 107460 | 0.7920951 | 0.8678712 | 0.01116203 | 0.7744155 | 0.009538397 | 0.774411 | 0.01024282 |  |  | 65260 | 0.6570043 | 0.7035679 | 0.007803807 | 0.6422177 | 0.007530434 | 0.6422147 | 0.006015403
|  |  | 1907 | 0.9099502 | 0.9108456 | 0.006299442 | 0.9046397 | 0.05058335 | 0.9046083 | 0.1316396 |  |  | 1831 | 0.8708169 | 0.8588072 | 0.01654057 | 0.8548794 | 0.01221814 | 0.8549584 | 0.01556478 |  |  | 2055 | 0.850339 | 0.9190119 | 0.04477235 | 0.8826462 | 0.00765272 | 0.8826981 | 0.006444649 |  |  | 2055 | 0.7530599 | 0.9017764 | 0.02848433 | 0.7838716 | 0.005815736 | 0.7838551 | 0.005476451 |  |  | 107760 | 0.7920951 | 0.8678712 | 0.01116203 | 0.7746602 | 0.009542965 | 0.7746558 | 0.01024938 |  |  | 65560 | 0.6613552 | 0.7035679 | 0.007803807 | 0.6425508 | 0.007540062 | 0.6425478 | 0.006024141
|  |  | 1912 | 0.9108461 | 0.9113582 | 0.006279538 | 0.9050445 | 0.05060543 | 0.9050141 | 0.1316956 |  |  | 1836 | 0.8727378 | 0.8594456 | 0.01650313 | 0.8554555 | 0.01219039 | 0.8555344 | 0.01552488 |  |  | 2060 | 0.84926 | 0.919337 | 0.04457882 | 0.8828216 | 0.007614746 | 0.8828732 | 0.006416033 |  |  | 2060 | 0.7547414 | 0.9019057 | 0.02828993 | 0.7838837 | 0.005815682 | 0.7838672 | 0.005476426 |  |  | 108060 | 0.798809 | 0.8678712 | 0.01116203 | 0.7749047 | 0.009547528 | 0.7749003 | 0.01025593 |  |  | 65860 | 0.6526534 | 0.7035679 | 0.007803807 | 0.6428833 | 0.007549665 | 0.6428804 | 0.006032861
|  |  | 1917 | 0.9108461 | 0.9118678 | 0.006259654 | 0.905447 | 0.0506274 | 0.9054177 | 0.1317512 |  |  | 1841 | 0.8717773 | 0.8600809 | 0.01646566 | 0.8560284 | 0.01216265 | 0.8561072 | 0.01548498 |  |  | 2065 | 0.850339 | 0.9196599 | 0.04438587 | 0.8829954 | 0.007577031 | 0.8830467 | 0.006387628 |  |  | 2065 | 0.7530599 | 0.9020338 | 0.02809691 | 0.7838958 | 0.00581563 | 0.7838793 | 0.005476403 |  |  | 108360 | 0.798809 | 0.8678712 | 0.01116203 | 0.7751489 | 0.009552085 | 0.7751446 | 0.01026246 |  |  | 66160 | 0.650478 | 0.7035679 | 0.007803807 | 0.6432153 | 0.007559244 | 0.6432124 | 0.006041565
|  |  | 1922 | 0.9117421 | 0.9123744 | 0.006239793 | 0.9058473 | 0.05064926 | 0.9058191 | 0.1318065 |  |  | 1846 | 0.8736982 | 0.860713 | 0.01642815 | 0.8565982 | 0.01213492 | 0.856677 | 0.01544509 |  |  | 2070 | 0.850339 | 0.9199807 | 0.04419352 | 0.8831677 | 0.007539574 | 0.8832188 | 0.006359434 |  |  | 2070 | 0.7530599 | 0.9021605 | 0.02790526 | 0.7839078 | 0.005815581 | 0.7838912 | 0.005476383 |  |  | 108660 | 0.7876192 | 0.8678712 | 0.01116203 | 0.7753929 | 0.009556637 | 0.7753886 | 0.01026899 |  |  | 66460 | 0.6570043 | 0.7035679 | 0.007803807 | 0.6435467 | 0.007568797 | 0.6435439 | 0.006050251
|  |  | 1927 | 0.9108461 | 0.9128781 | 0.006219953 | 0.9062455 | 0.05067101 | 0.9062183 | 0.1318616 |  |  | 1851 | 0.8746587 | 0.8613419 | 0.01639061 | 0.8571649 | 0.01210721 | 0.8572437 | 0.01540522 |  |  | 2075 | 0.84926 | 0.9202992 | 0.04400176 | 0.8833386 | 0.007502374 | 0.8833893 | 0.006331449 |  |  | 2075 | 0.7564229 | 0.9022861 | 0.02771496 | 0.7839198 | 0.005815534 | 0.7839031 | 0.005476365 |  |  | 108960 | 0.7898572 | 0.8678712 | 0.01116203 | 0.7756365 | 0.009561184 | 0.7756323 | 0.0102755 |  |  | 66760 | 0.6526534 | 0.7035679 | 0.007803807 | 0.6438775 | 0.007578326 | 0.6438748 | 0.00605892
|  |  | 1932 | 0.912638 | 0.9133789 | 0.006200136 | 0.9066415 | 0.05069266 | 0.9066153 | 0.1319163 |  |  | 1856 | 0.8746587 | 0.8619677 | 0.01635304 | 0.8577286 | 0.01207951 | 0.8578073 | 0.01536535 |  |  | 2080 | 0.8514181 | 0.9206157 | 0.04381059 | 0.8835079 | 0.007465432 | 0.8835584 | 0.006303673 |  |  | 2080 | 0.7530599 | 0.9024104 | 0.02752602 | 0.7839317 | 0.00581549 | 0.783915 | 0.005476349 |  |  | 109260 | 0.7920951 | 0.8678712 | 0.01116203 | 0.7758799 | 0.009565725 | 0.7758757 | 0.010282 |  |  | 67060 | 0.6591798 | 0.7035679 | 0.007803807 | 0.6442078 | 0.007587829 | 0.6442051 | 0.006067571
|  |  | 1937 | 0.913534 | 0.9138768 | 0.006180341 | 0.9070354 | 0.05071421 | 0.9070103 | 0.1319707 |  |  | 1861 | 0.8736982 | 0.8625904 | 0.01631543 | 0.8582892 | 0.01205182 | 0.8583679 | 0.01532549 |  |  | 2085 | 0.8514181 | 0.9209299 | 0.04362002 | 0.8836759 | 0.007428745 | 0.8837261 | 0.006276105 |  |  | 2085 | 0.7564229 | 0.9025335 | 0.02733842 | 0.7839435 | 0.005815449 | 0.7839268 | 0.005476335 |  |  | 109560 | 0.796571 | 0.8678712 | 0.01116203 | 0.776123 | 0.009570261 | 0.7761188 | 0.01028849 |  |  | 67360 | 0.6548289 | 0.7035679 | 0.007803807 | 0.6445376 | 0.007597307 | 0.6445349 | 0.006076205
|  |  | 1942 | 0.913534 | 0.9143718 | 0.00616057 | 0.9074272 | 0.05073565 | 0.9074031 | 0.1320248 |  |  | 1866 | 0.8756192 | 0.8632099 | 0.0162778 | 0.8588467 | 0.01202415 | 0.8589254 | 0.01528564 |  |  | 2090 | 0.8514181 | 0.9212421 | 0.04343004 | 0.8838423 | 0.007392314 | 0.8838923 | 0.006248745 |  |  | 2090 | 0.7547414 | 0.9026555 | 0.02715216 | 0.7839553 | 0.00581541 | 0.7839386 | 0.005476323 |  |  | 109860 | 0.796571 | 0.8678712 | 0.01116203 | 0.7763658 | 0.009574792 | 0.7763617 | 0.01029497 |  |  | 67660 | 0.6570043 | 0.7035679 | 0.007803807 | 0.6448668 | 0.007606759 | 0.6448642 | 0.006084821
|  |  | 1947 | 0.913534 | 0.914864 | 0.006140822 | 0.9078168 | 0.050757 | 0.9077938 | 0.1320786 |  |  | 1871 | 0.8765796 | 0.8638264 | 0.01624014 | 0.8594013 | 0.0119965 | 0.8594798 | 0.01524581 |  |  | 2095 | 0.850339 | 0.9215521 | 0.04324065 | 0.8840074 | 0.007356137 | 0.884057 | 0.006221592 |  |  | 2095 | 0.7547414 | 0.9027762 | 0.02696724 | 0.783967 | 0.005815373 | 0.7839503 | 0.005476314 |  |  | 110160 | 0.7920951 | 0.8678712 | 0.01116203 | 0.7766083 | 0.009579317 | 0.7766043 | 0.01030144 |  |  | 67960 | 0.6591798 | 0.7035679 | 0.007803807 | 0.6451954 | 0.007616185 | 0.6451929 | 0.006093419
|  |  | 1952 | 0.913534 | 0.9153533 | 0.006121099 | 0.9082044 | 0.05077823 | 0.9081823 | 0.1321321 |  |  | 1876 | 0.8765796 | 0.8644398 | 0.01620245 | 0.8599528 | 0.01196886 | 0.8600313 | 0.01520599 |  |  | 2100 | 0.8524971 | 0.92186 | 0.04305186 | 0.884171 | 0.007320214 | 0.8842204 | 0.006194644 |  |  | 2100 | 0.7530599 | 0.9028957 | 0.02678365 | 0.7839787 | 0.005815338 | 0.7839619 | 0.005476306 |  |  | 110460 | 0.7943331 | 0.8678712 | 0.01116203 | 0.7768506 | 0.009583837 | 0.7768466 | 0.01030789 |  |  | 68260 | 0.6570043 | 0.7035679 | 0.007803807 | 0.6455235 | 0.007625586 | 0.645521 | 0.006101999
|  |  | 1957 | 0.913534 | 0.9158398 | 0.006101399 | 0.9085899 | 0.05079937 | 0.9085689 | 0.1321853 |  |  | 1881 | 0.8775401 | 0.8650501 | 0.01616474 | 0.8605013 | 0.01194124 | 0.8605798 | 0.01516619 |  |  | 2105 | 0.850339 | 0.9221658 | 0.04286367 | 0.8843332 | 0.007284543 | 0.8843823 | 0.006167902 |  |  | 2105 | 0.7513784 | 0.9030141 | 0.02660138 | 0.7839904 | 0.005815306 | 0.7839735 | 0.005476301 |  |  | 110760 | 0.7943331 | 0.8678712 | 0.01116203 | 0.7770926 | 0.009588351 | 0.7770886 | 0.01031433 |  |  | 68560 | 0.650478 | 0.7035679 | 0.007803807 | 0.645851 | 0.007634961 | 0.6458486 | 0.006110561
|  |  | 1962 | 0.9144299 | 0.9163234 | 0.006081725 | 0.9089733 | 0.05082041 | 0.9089533 | 0.1322383 |  |  | 1886 | 0.8756192 | 0.8656574 | 0.016127 | 0.8610469 | 0.01191364 | 0.8611253 | 0.0151264 |  |  | 2110 | 0.8514181 | 0.9224696 | 0.04267608 | 0.884494 | 0.007249124 | 0.8845429 | 0.006141365 |  |  | 2110 | 0.7547414 | 0.9031313 | 0.02642043 | 0.7840019 | 0.005815275 | 0.783985 | 0.005476297 |  |  | 111060 | 0.8010469 | 0.8678712 | 0.01116203 | 0.7773343 | 0.009592859 | 0.7773303 | 0.01032076 |  |  | 68860 | 0.6548289 | 0.7035679 | 0.007803807 | 0.646178 | 0.00764431 | 0.6461756 | 0.006119105
|  |  | 1967 | 0.912638 | 0.9168043 | 0.006062076 | 0.9093547 | 0.05084134 | 0.9093357 | 0.1322909 |  |  | 1891 | 0.8775401 | 0.8662616 | 0.01608924 | 0.8615895 | 0.01188606 | 0.8616678 | 0.01508664 |  |  | 2115 | 0.850339 | 0.9227713 | 0.04248908 | 0.8846534 | 0.007213957 | 0.884702 | 0.006115031 |  |  | 2115 | 0.7530599 | 0.9032474 | 0.02624078 | 0.7840135 | 0.005815246 | 0.7839965 | 0.005476294 |  |  | 111360 | 0.7943331 | 0.8678712 | 0.01116203 | 0.7775757 | 0.009597362 | 0.7775718 | 0.01032718 |  |  | 69160 | 0.6570043 | 0.7035679 | 0.007803807 | 0.6465045 | 0.007653632 | 0.6465021 | 0.006127631
|  |  | 1972 | 0.9144299 | 0.9172824 | 0.006042452 | 0.909734 | 0.05086218 | 0.9097161 | 0.1323432 |  |  | 1896 | 0.8785005 | 0.8668629 | 0.01605146 | 0.8621291 | 0.0118585 | 0.8622074 | 0.01504689 |  |  | 2120 | 0.8514181 | 0.923071 | 0.04230268 | 0.8848115 | 0.00717904 | 0.8848598 | 0.006088901 |  |  | 2120 | 0.7547414 | 0.9033624 | 0.02606244 | 0.784025 | 0.00581522 | 0.7840079 | 0.005476294 |  |  | 111660 | 0.796571 | 0.8678712 | 0.01116203 | 0.7778169 | 0.00960186 | 0.777813 | 0.01033359 |  |  | 69460 | 0.6570043 | 0.7035679 | 0.007803807 | 0.6468304 | 0.007662928 | 0.6468281 | 0.006136138
|  |  | 1977 | 0.9153259 | 0.9177577 | 0.006022854 | 0.9101113 | 0.05088292 | 0.9100944 | 0.1323953 |  |  | 1901 | 0.8765796 | 0.8674611 | 0.01601365 | 0.8626659 | 0.01183096 | 0.8627441 | 0.01500716 |  |  | 2125 | 0.8524971 | 0.9233686 | 0.04211689 | 0.8849681 | 0.007144372 | 0.8850162 | 0.006062972 |  |  | 2125 | 0.7547414 | 0.9034762 | 0.0258854 | 0.7840364 | 0.005815195 | 0.7840193 | 0.005476295 |  |  | 111960 | 0.7898572 | 0.8678712 | 0.01116203 | 0.7780577 | 0.009606351 | 0.7780539 | 0.01033998 |  |  | 69760 | 0.6570043 | 0.7035679 | 0.007803807 | 0.6471557 | 0.007672198 | 0.6471535 | 0.006144627
|  |  | 1982 | 0.9162219 | 0.9182302 | 0.006003282 | 0.9104867 | 0.05090355 | 0.9104707 | 0.1324471 |  |  | 1906 | 0.8785005 | 0.8680563 | 0.01597583 | 0.8631997 | 0.01180344 | 0.8632779 | 0.01496745 |  |  | 2130 | 0.8535761 | 0.9236642 | 0.04193169 | 0.8851235 | 0.007109953 | 0.8851713 | 0.006037246 |  |  | 2130 | 0.7581043 | 0.903589 | 0.02570964 | 0.7840478 | 0.005815171 | 0.7840307 | 0.005476298 |  |  | 112260 | 0.796571 | 0.8678712 | 0.01116203 | 0.7782983 | 0.009610837 | 0.7782946 | 0.01034636 |  |  | 70060 | 0.6613552 | 0.7035679 | 0.007803807 | 0.6474805 | 0.007681442 | 0.6474783 | 0.006153097
|  |  | 1987 | 0.9153259 | 0.9187001 | 0.005983737 | 0.91086 | 0.05092409 | 0.9108451 | 0.1324986 |  |  | 1911 | 0.879461 | 0.8686486 | 0.01593799 | 0.8637306 | 0.01177595 | 0.8638088 | 0.01492777 |  |  | 2135 | 0.8535761 | 0.9239579 | 0.04174709 | 0.8852775 | 0.007075782 | 0.8853251 | 0.00601172 |  |  | 2135 | 0.7547414 | 0.9037006 | 0.02553517 | 0.7840591 | 0.00581515 | 0.784042 | 0.005476302 |  |  | 112560 | 0.7920951 | 0.8678712 | 0.01116203 | 0.7785387 | 0.009615318 | 0.7785349 | 0.01035273 |  |  | 70360 | 0.6548289 | 0.7035679 | 0.007803807 | 0.6478048 | 0.007690658 | 0.6478026 | 0.006161548
|  |  | 1992 | 0.9180138 | 0.9191672 | 0.005964219 | 0.9112313 | 0.05094454 | 0.9112174 | 0.1325498 |  |  | 1916 | 0.8785005 | 0.8692379 | 0.01590013 | 0.8642587 | 0.01174848 | 0.8643367 | 0.01488811 |  |  | 2140 | 0.8524971 | 0.9242495 | 0.0415631 | 0.8854302 | 0.007041858 | 0.8854775 | 0.005986394 |  |  | 2140 | 0.7530599 | 0.9038112 | 0.02536199 | 0.7840704 | 0.00581513 | 0.7840532 | 0.005476308 |  |  | 112860 | 0.798809 | 0.8678712 | 0.01116203 | 0.7787787 | 0.009619792 | 0.778775 | 0.01035909 |  |  | 70660 | 0.6591798 | 0.7035679 | 0.007803807 | 0.6481285 | 0.007699848 | 0.6481264 | 0.006169981
|  |  | 1997 | 0.9171178 | 0.9196316 | 0.005944729 | 0.9116007 | 0.05096488 | 0.9115878 | 0.1326007 |  |  | 1921 | 0.8804214 | 0.8698242 | 0.01586225 | 0.8647839 | 0.01172103 | 0.8648619 | 0.01484847 |  |  | 2145 | 0.8524971 | 0.9245391 | 0.0413797 | 0.8855815 | 0.007008179 | 0.8856286 | 0.005961268 |  |  | 2145 | 0.7547414 | 0.9039206 | 0.02519007 | 0.7840816 | 0.005815112 | 0.7840645 | 0.005476315 |  |  | 113160 | 0.796571 | 0.8678712 | 0.01116203 | 0.7790185 | 0.009624261 | 0.7790149 | 0.01036543 |  |  | 70960 | 0.6570043 | 0.7035679 | 0.007803807 | 0.6484517 | 0.007709012 | 0.6484496 | 0.006178395
|  |  | 2002 | 0.9189097 | 0.9200933 | 0.005925266 | 0.9119682 | 0.05098513 | 0.9119563 | 0.1326514 |  |  | 1926 | 0.8804214 | 0.8704077 | 0.01582436 | 0.8653062 | 0.01169361 | 0.8653842 | 0.01480886 |  |  | 2150 | 0.8514181 | 0.9248268 | 0.04119691 | 0.8857316 | 0.006974746 | 0.8857784 | 0.00593634 |  |  | 2150 | 0.7530599 | 0.904029 | 0.02501942 | 0.7840928 | 0.005815095 | 0.7840756 | 0.005476323 |  |  | 113460 | 0.796571 | 0.8678712 | 0.01116203 | 0.779258 | 0.009628725 | 0.7792544 | 0.01037177 |  |  | 71260 | 0.6570043 | 0.7035679 | 0.007803807 | 0.6487743 | 0.007718148 | 0.6487723 | 0.00618679
|  |  | 2007 | 0.9180138 | 0.9205523 | 0.005905831 | 0.9123337 | 0.05100529 | 0.9123228 | 0.1327017 |  |  | 1931 | 0.8804214 | 0.8709882 | 0.01578646 | 0.8658257 | 0.01166622 | 0.8659036 | 0.01476927 |  |  | 2155 | 0.8524971 | 0.9251126 | 0.04101472 | 0.8858804 | 0.006941558 | 0.8859269 | 0.005911609 |  |  | 2155 | 0.7530599 | 0.9041364 | 0.02485003 | 0.784104 | 0.005815079 | 0.7840867 | 0.005476333 |  |  | 113760 | 0.7920951 | 0.8678712 | 0.01116203 | 0.7794972 | 0.009633182 | 0.7794937 | 0.01037809 |  |  | 71560 | 0.6570043 | 0.7035679 | 0.007803807 | 0.6490964 | 0.007727257 | 0.6490945 | 0.006195165
|  |  | 2012 | 0.9189097 | 0.9210087 | 0.005886424 | 0.9126973 | 0.05102535 | 0.9126874 | 0.1327519 |  |  | 1936 | 0.8823424 | 0.8715658 | 0.01574854 | 0.8663424 | 0.01163885 | 0.8664202 | 0.01472972 |  |  | 2160 | 0.850339 | 0.9253964 | 0.04083313 | 0.8860279 | 0.006908613 | 0.8860742 | 0.005887076 |  |  | 2160 | 0.7530599 | 0.9042427 | 0.0246819 | 0.7841151 | 0.005815065 | 0.7840978 | 0.005476344 |  |  | 114060 | 0.7920951 | 0.8678712 | 0.01116203 | 0.7797362 | 0.009637634 | 0.7797327 | 0.01038439 |  |  | 71860 | 0.6526534 | 0.7035679 | 0.007803807 | 0.649418 | 0.007736339 | 0.6494161 | 0.006203522
|  |  | 2017 | 0.9171178 | 0.9214625 | 0.005867046 | 0.913059 | 0.05104531 | 0.9130501 | 0.1328017 |  |  | 1941 | 0.8804214 | 0.8721405 | 0.01571061 | 0.8668563 | 0.01161151 | 0.866934 | 0.01469019 |  |  | 2165 | 0.8514181 | 0.9256783 | 0.04065214 | 0.8861741 | 0.006875911 | 0.8862201 | 0.005862738 |  |  | 2165 | 0.7564229 | 0.9043479 | 0.02451501 | 0.7841262 | 0.005815052 | 0.7841089 | 0.005476356 |  |  | 114360 | 0.796571 | 0.8678712 | 0.01116203 | 0.7799749 | 0.009642079 | 0.7799714 | 0.01039069 |  |  | 72160 | 0.6548289 | 0.7035679 | 0.007803807 | 0.649739 | 0.007745394 | 0.6497372 | 0.006211859
|  |  | 2022 | 0.9180138 | 0.9219136 | 0.005847697 | 0.9134188 | 0.05106518 | 0.9134109 | 0.1328513 |  |  | 1946 | 0.8823424 | 0.8727124 | 0.01567267 | 0.8673674 | 0.0115842 | 0.8674451 | 0.01465069 |  |  | 2170 | 0.8546551 | 0.9259583 | 0.04047176 | 0.8863191 | 0.00684345 | 0.8863649 | 0.005838596 |  |  | 2170 | 0.7564229 | 0.9044522 | 0.02434936 | 0.7841372 | 0.005815041 | 0.7841199 | 0.005476369 |  |  | 114660 | 0.7943331 | 0.8678712 | 0.01116203 | 0.7802133 | 0.009646519 | 0.7802099 | 0.01039697 |  |  | 72460 | 0.6591798 | 0.7035679 | 0.007803807 | 0.6500595 | 0.007754421 | 0.6500577 | 0.006220178
|  |  | 2027 | 0.9198057 | 0.9223621 | 0.005828378 | 0.9137767 | 0.05108496 | 0.9137698 | 0.1329006 |  |  | 1951 | 0.8823424 | 0.8732814 | 0.01563472 | 0.8678758 | 0.01155692 | 0.8679534 | 0.01461122 |  |  | 2175 | 0.8524971 | 0.9262363 | 0.04029198 | 0.8864628 | 0.006811231 | 0.8865083 | 0.005814649 |  |  | 2175 | 0.7530599 | 0.9045554 | 0.02418496 | 0.7841482 | 0.005815031 | 0.7841308 | 0.005476384 |  |  | 114960 | 0.8010469 | 0.8678712 | 0.01116203 | 0.7804514 | 0.009650953 | 0.780448 | 0.01040324 |  |  | 72760 | 0.6591798 | 0.7035679 | 0.007803807 | 0.6503795 | 0.007763421 | 0.6503777 | 0.006228476
|  |  | 2032 | 0.9189097 | 0.922808 | 0.005809088 | 0.9141327 | 0.05110464 | 0.9141268 | 0.1329496 |  |  | 1956 | 0.8823424 | 0.8738476 | 0.01559676 | 0.8683813 | 0.01152967 | 0.8684589 | 0.01457178 |  |  | 2180 | 0.8524971 | 0.9265125 | 0.04011281 | 0.8866053 | 0.006779251 | 0.8866506 | 0.005790895 |  |  | 2180 | 0.7547414 | 0.9046576 | 0.02402178 | 0.7841592 | 0.005815022 | 0.7841418 | 0.005476399 |  |  | 115260 | 0.8010469 | 0.8678712 | 0.01116203 | 0.7806893 | 0.009655381 | 0.7806859 | 0.0104095 |  |  | 73060 | 0.6570043 | 0.7035679 | 0.007803807 | 0.6506989 | 0.007772394 | 0.6506971 | 0.006236755
|  |  | 2037 | 0.9198057 | 0.9232514 | 0.005789828 | 0.9144869 | 0.05112424 | 0.914482 | 0.1329984 |  |  | 1961 | 0.8833028 | 0.8744109 | 0.01555879 | 0.8688842 | 0.01150245 | 0.8689616 | 0.01453238 |  |  | 2185 | 0.8524971 | 0.9267869 | 0.03993424 | 0.8867466 | 0.00674751 | 0.8867916 | 0.005767334 |  |  | 2185 | 0.7597858 | 0.9047588 | 0.02385982 | 0.7841701 | 0.005815014 | 0.7841527 | 0.005476416 |  |  | 115560 | 0.796571 | 0.8678712 | 0.01116203 | 0.7809269 | 0.009659803 | 0.7809236 | 0.01041575 |  |  | 73360 | 0.6678816 | 0.7035679 | 0.007803807 | 0.6510177 | 0.007781339 | 0.6510161 | 0.006245015
|  |  | 2042 | 0.9215976 | 0.9236922 | 0.005770598 | 0.9148393 | 0.05114374 | 0.9148353 | 0.1330469 |  |  | 1966 | 0.8842633 | 0.8749714 | 0.01552082 | 0.8693843 | 0.01147526 | 0.8694617 | 0.014493 |  |  | 2190 | 0.8524971 | 0.9270593 | 0.03975627 | 0.8868866 | 0.006716008 | 0.8869314 | 0.005743965 |  |  | 2190 | 0.7530599 | 0.9048591 | 0.02369909 | 0.784181 | 0.005815007 | 0.7841635 | 0.005476433 |  |  | 115860 | 0.796571 | 0.8678712 | 0.01116203 | 0.7811642 | 0.00966422 | 0.7811609 | 0.01042198 |  |  | 73660 | 0.6635307 | 0.7035679 | 0.007803807 | 0.6513361 | 0.007790256 | 0.6513344 | 0.006253255
|  |  | 2047 | 0.9224936 | 0.9241304 | 0.005751399 | 0.9151898 | 0.05116315 | 0.9151868 | 0.1330951 |  |  | 1971 | 0.8833028 | 0.8755291 | 0.01548284 | 0.8698817 | 0.0114481 | 0.869959 | 0.01445367 |  |  | 2195 | 0.8546551 | 0.92733 | 0.03957891 | 0.8870255 | 0.006684743 | 0.88707 | 0.005720787 |  |  | 2195 | 0.7530599 | 0.9049583 | 0.02353956 | 0.7841918 | 0.005815001 | 0.7841743 | 0.005476452 |  |  | 116160 | 0.7920951 | 0.8678712 | 0.01116203 | 0.7814012 | 0.00966863 | 0.781398 | 0.0104282 |  |  | 73960 | 0.6591798 | 0.7035679 | 0.007803807 | 0.6516539 | 0.007799145 | 0.6516523 | 0.006261476
|  |  | 2052 | 0.9224936 | 0.9245661 | 0.005732231 | 0.9155385 | 0.05118247 | 0.9155365 | 0.1331431 |  |  | 1976 | 0.8842633 | 0.8760841 | 0.01544485 | 0.8703764 | 0.01142098 | 0.8704536 | 0.01441436 |  |  | 2200 | 0.8524971 | 0.9275988 | 0.03940215 | 0.8871631 | 0.006653715 | 0.8872074 | 0.0056978 |  |  | 2200 | 0.7581043 | 0.9050566 | 0.02338124 | 0.7842027 | 0.005814997 | 0.7841851 | 0.005476471 |  |  | 116460 | 0.798809 | 0.8678712 | 0.01116203 | 0.781638 | 0.009673034 | 0.7816349 | 0.01043441 |  |  | 74260 | 0.6591798 | 0.7035679 | 0.007803807 | 0.6519712 | 0.007808007 | 0.6519696 | 0.006269676
|  |  | 2057 | 0.9215976 | 0.9249992 | 0.005713093 | 0.9158855 | 0.0512017 | 0.9158844 | 0.1331909 |  |  | 1981 | 0.8852237 | 0.8766362 | 0.01540687 | 0.8708684 | 0.01139388 | 0.8709456 | 0.0143751 |  |  | 2205 | 0.8546551 | 0.9278657 | 0.03922599 | 0.8872996 | 0.006622922 | 0.8873437 | 0.005675002 |  |  | 2205 | 0.7564229 | 0.905154 | 0.02322412 | 0.7842134 | 0.005814993 | 0.7841959 | 0.005476492 |  |  | 116760 | 0.796571 | 0.8678712 | 0.01116203 | 0.7818745 | 0.009677432 | 0.7818714 | 0.01044061 |  |  | 74560 | 0.6613552 | 0.7035679 | 0.007803807 | 0.6522879 | 0.00781684 | 0.6522864 | 0.006277857
|  |  | 2062 | 0.9224936 | 0.9254299 | 0.005693988 | 0.9162306 | 0.05122084 | 0.9162305 | 0.1332383 |  |  | 1986 | 0.8833028 | 0.8771856 | 0.01536888 | 0.8713578 | 0.01136683 | 0.8714349 | 0.01433587 |  |  | 2210 | 0.8535761 | 0.9281309 | 0.03905044 | 0.8874349 | 0.006592364 | 0.8874788 | 0.005652393 |  |  | 2210 | 0.7530599 | 0.9052504 | 0.0230682 | 0.7842242 | 0.00581499 | 0.7842066 | 0.005476513 |  |  | 117060 | 0.7943331 | 0.8678712 | 0.01116203 | 0.7821107 | 0.009681824 | 0.7821077 | 0.01044679 |  |  | 74860 | 0.6591798 | 0.7035679 | 0.007803807 | 0.6526041 | 0.007825646 | 0.6526027 | 0.006286018
|  |  | 2067 | 0.9224936 | 0.9258581 | 0.005674914 | 0.9165739 | 0.05123989 | 0.9165748 | 0.1332856 |  |  | 1991 | 0.8852237 | 0.8777323 | 0.01533088 | 0.8718445 | 0.01133981 | 0.8719215 | 0.01429668 |  |  | 2215 | 0.8546551 | 0.9283943 | 0.0388755 | 0.8875691 | 0.006562039 | 0.8876127 | 0.005629971 |  |  | 2215 | 0.7547414 | 0.9053458 | 0.02291346 | 0.7842349 | 0.005814988 | 0.7842173 | 0.005476535 |  |  | 117360 | 0.796571 | 0.8678712 | 0.01116203 | 0.7823467 | 0.00968621 | 0.7823437 | 0.01045296 |  |  | 75160 | 0.6678816 | 0.7035679 | 0.007803807 | 0.6529198 | 0.007834424 | 0.6529184 | 0.006294159
|  |  | 2072 | 0.9224936 | 0.9262838 | 0.005655872 | 0.9169155 | 0.05125885 | 0.9169174 | 0.1333326 |  |  | 1996 | 0.8861842 | 0.8782762 | 0.01529289 | 0.8723285 | 0.01131282 | 0.8724055 | 0.01425753 |  |  | 2220 | 0.8514181 | 0.9286559 | 0.03870116 | 0.8877021 | 0.006531947 | 0.8877454 | 0.005607737 |  |  | 2220 | 0.7547414 | 0.9054403 | 0.02275991 | 0.7842456 | 0.005814987 | 0.7842279 | 0.005476558 |  |  | 117660 | 0.8010469 | 0.8678712 | 0.01116203 | 0.7825824 | 0.00969059 | 0.7825794 | 0.01045912 |  |  | 75460 | 0.6635307 | 0.7035679 | 0.007803807 | 0.653235 | 0.007843173 | 0.6532336 | 0.006302279
|  |  | 2077 | 0.9233895 | 0.926707 | 0.005636862 | 0.9172553 | 0.05127773 | 0.9172582 | 0.1333793 |  |  | 2001 | 0.8852237 | 0.8788175 | 0.0152549 | 0.87281 | 0.01128587 | 0.8728868 | 0.01421842 |  |  | 2225 | 0.8535761 | 0.9289157 | 0.03852742 | 0.8878339 | 0.006502087 | 0.887877 | 0.005585689 |  |  | 2225 | 0.7564229 | 0.9055339 | 0.02260753 | 0.7842562 | 0.005814987 | 0.7842385 | 0.005476581 |  |  | 117960 | 0.8010469 | 0.8678712 | 0.01116203 | 0.7828178 | 0.009694964 | 0.7828149 | 0.01046526 |  |  | 75760 | 0.6548289 | 0.7035679 | 0.007803807 | 0.6535496 | 0.007851894 | 0.6535483 | 0.00631038
|  |  | 2082 | 0.9233895 | 0.9271278 | 0.005617885 | 0.9175934 | 0.05129651 | 0.9175972 | 0.1334258 |  |  | 2006 | 0.8852237 | 0.879356 | 0.01521691 | 0.8732888 | 0.01125896 | 0.8733656 | 0.01417934 |  |  | 2230 | 0.8524971 | 0.9291737 | 0.03835429 | 0.8879647 | 0.006472458 | 0.8880075 | 0.005563826 |  |  | 2230 | 0.7530599 | 0.9056266 | 0.02245632 | 0.7842668 | 0.005814988 | 0.7842491 | 0.005476606 |  |  | 118260 | 0.8032848 | 0.8678712 | 0.01116203 | 0.783053 | 0.009699332 | 0.7830501 | 0.01047139 |  |  | 76060 | 0.6526534 | 0.7035679 | 0.007803807 | 0.6538637 | 0.007860587 | 0.6538624 | 0.006318461
|  |  | 2087 | 0.9233895 | 0.9275461 | 0.005598941 | 0.9179298 | 0.05131521 | 0.9179345 | 0.133472 |  |  | 2011 | 0.8871446 | 0.8798918 | 0.01517892 | 0.8737651 | 0.01123208 | 0.8738418 | 0.01414031 |  |  | 2235 | 0.8546551 | 0.92943 | 0.03818176 | 0.8880943 | 0.006443059 | 0.8881369 | 0.005542148 |  |  | 2235 | 0.7547414 | 0.9057184 | 0.02230627 | 0.7842774 | 0.005814989 | 0.7842597 | 0.005476631 |  |  | 118560 | 0.798809 | 0.8678712 | 0.01116203 | 0.7832879 | 0.009703693 | 0.783285 | 0.01047751 |  |  | 76360 | 0.6613552 | 0.7035679 | 0.007803807 | 0.6541773 | 0.007869251 | 0.654176 | 0.006326521
|  |  | 2092 | 0.9242855 | 0.9279621 | 0.00558003 | 0.9182644 | 0.05133383 | 0.9182701 | 0.133518 |  |  | 2016 | 0.8881051 | 0.8804249 | 0.01514094 | 0.8742387 | 0.01120524 | 0.8743153 | 0.01410133 |  |  | 2240 | 0.8546551 | 0.9296846 | 0.03800984 | 0.8882228 | 0.006413889 | 0.8882651 | 0.005520654 |  |  | 2240 | 0.7564229 | 0.9058093 | 0.02215738 | 0.7842879 | 0.005814992 | 0.7842702 | 0.005476657 |  |  | 118860 | 0.798809 | 0.8678712 | 0.01116203 | 0.7835225 | 0.009708048 | 0.7835197 | 0.01048362 |  |  | 76660 | 0.6591798 | 0.7035679 | 0.007803807 | 0.6544903 | 0.007877887 | 0.6544891 | 0.006334561
|  |  | 2097 | 0.9233895 | 0.9283756 | 0.005561152 | 0.9185974 | 0.05135236 | 0.918604 | 0.1335638 |  |  | 2021 | 0.8871446 | 0.8809554 | 0.01510296 | 0.8747098 | 0.01117845 | 0.8747863 | 0.01406238 |  |  | 2245 | 0.8546551 | 0.9299375 | 0.03783852 | 0.8883501 | 0.006384947 | 0.8883923 | 0.005499342 |  |  | 2245 | 0.7564229 | 0.9058993 | 0.02200965 | 0.7842985 | 0.005814995 | 0.7842807 | 0.005476683 |  |  | 119160 | 0.8010469 | 0.8678712 | 0.01116203 | 0.7837569 | 0.009712397 | 0.7837541 | 0.01048972 |  |  | 76960 | 0.6591798 | 0.7035679 | 0.007803807 | 0.6548029 | 0.007886495 | 0.6548017 | 0.00634258
|  |  | 2102 | 0.9260774 | 0.9287867 | 0.005542308 | 0.9189286 | 0.0513708 | 0.9189362 | 0.1336093 |  |  | 2026 | 0.8890656 | 0.8814833 | 0.01506498 | 0.8751783 | 0.01115169 | 0.8752548 | 0.01402348 |  |  | 2250 | 0.8535761 | 0.9301886 | 0.03766781 | 0.8884764 | 0.006356232 | 0.8885184 | 0.005478212 |  |  | 2250 | 0.7547414 | 0.9059884 | 0.02186306 | 0.7843089 | 0.005814998 | 0.7842911 | 0.005476711 |  |  | 119460 | 0.8010469 | 0.8678712 | 0.01116203 | 0.7839909 | 0.00971674 | 0.7839882 | 0.0104958 |  |  | 77260 | 0.6613552 | 0.7035679 | 0.007803807 | 0.6551149 | 0.007895074 | 0.6551138 | 0.00635058
|  |  | 2107 | 0.9251814 | 0.9291955 | 0.005523498 | 0.9192582 | 0.05138916 | 0.9192667 | 0.1336546 |  |  | 2031 | 0.8881051 | 0.8820085 | 0.01502701 | 0.8756443 | 0.01112497 | 0.8757207 | 0.01398463 |  |  | 2255 | 0.8546551 | 0.930438 | 0.03749769 | 0.8886017 | 0.006327744 | 0.8886433 | 0.005457263 |  |  | 2255 | 0.7564229 | 0.9060767 | 0.02171761 | 0.7843194 | 0.005815003 | 0.7843016 | 0.005476738 |  |  | 119760 | 0.8032848 | 0.8678712 | 0.01116203 | 0.7842248 | 0.009721077 | 0.7842221 | 0.01050187 |  |  | 77560 | 0.6635307 | 0.7035679 | 0.007803807 | 0.6554263 | 0.007903624 | 0.6554253 | 0.006358558
|  |  | 2112 | 0.9251814 | 0.9296018 | 0.005504722 | 0.9195861 | 0.05140743 | 0.9195955 | 0.1336996 |  |  | 2036 | 0.8890656 | 0.882531 | 0.01498905 | 0.8761078 | 0.01109829 | 0.8761841 | 0.01394582 |  |  | 2260 | 0.8557341 | 0.9306858 | 0.03732819 | 0.8887258 | 0.006299481 | 0.8887673 | 0.005436494 |  |  | 2260 | 0.7547414 | 0.9061641 | 0.0215733 | 0.7843298 | 0.005815008 | 0.784312 | 0.005476767 |  |  | 120060 | 0.8010469 | 0.8678712 | 0.01116203 | 0.7844583 | 0.009725407 | 0.7844557 | 0.01050792 |  |  | 77860 | 0.6591798 | 0.7035679 | 0.007803807 | 0.6557373 | 0.007912146 | 0.6557363 | 0.006366517
|  |  | 2117 | 0.9260774 | 0.9300059 | 0.00548598 | 0.9199123 | 0.05142562 | 0.9199227 | 0.1337444 |  |  | 2041 | 0.8890656 | 0.883051 | 0.01495109 | 0.8765688 | 0.01107165 | 0.876645 | 0.01390705 |  |  | 2265 | 0.8546551 | 0.9309318 | 0.03715928 | 0.8888489 | 0.006271442 | 0.8888901 | 0.005415905 |  |  | 2265 | 0.7564229 | 0.9062506 | 0.02143011 | 0.7843402 | 0.005815013 | 0.7843224 | 0.005476796 |  |  | 120360 | 0.8077607 | 0.8678712 | 0.01116203 | 0.7846916 | 0.009729731 | 0.784689 | 0.01051397 |  |  | 78160 | 0.6613552 | 0.7035679 | 0.007803807 | 0.6560477 | 0.007920639 | 0.6560468 | 0.006374454
|  |  | 2122 | 0.9269734 | 0.9304076 | 0.005467273 | 0.9202369 | 0.05144373 | 0.9202482 | 0.133789 |  |  | 2046 | 0.890026 | 0.8835684 | 0.01491314 | 0.8770272 | 0.01104506 | 0.8771033 | 0.01386833 |  |  | 2270 | 0.8568131 | 0.9311762 | 0.03699098 | 0.8889709 | 0.006243626 | 0.8890119 | 0.005395493 |  |  | 2270 | 0.7547414 | 0.9063363 | 0.02128805 | 0.7843506 | 0.00581502 | 0.7843327 | 0.005476825 |  |  | 120660 | 0.8055228 | 0.8678712 | 0.01116203 | 0.7849246 | 0.009734049 | 0.784922 | 0.01052 |  |  | 78460 | 0.6591798 | 0.7035679 | 0.007803807 | 0.6563577 | 0.007929103 | 0.6563567 | 0.006382371
|  |  | 2127 | 0.9278693 | 0.9308069 | 0.0054486 | 0.9205599 | 0.05146175 | 0.9205721 | 0.1338333 |  |  | 2051 | 0.890026 | 0.8840832 | 0.01487521 | 0.8774832 | 0.0110185 | 0.8775592 | 0.01382967 |  |  | 2275 | 0.8557341 | 0.931419 | 0.03682328 | 0.8890919 | 0.006216033 | 0.8891327 | 0.00537526 |  |  | 2275 | 0.7564229 | 0.9064212 | 0.0211471 | 0.784361 | 0.005815026 | 0.784343 | 0.005476856 |  |  | 120960 | 0.8010469 | 0.8678712 | 0.01116203 | 0.7851573 | 0.00973836 | 0.7851548 | 0.01052601 |  |  | 78760 | 0.6635307 | 0.7035679 | 0.007803807 | 0.6566671 | 0.007937539 | 0.6566662 | 0.006390268
|  |  | 2132 | 0.9269734 | 0.931204 | 0.005429963 | 0.9208812 | 0.05147969 | 0.9208944 | 0.1338774 |  |  | 2056 | 0.890026 | 0.8845954 | 0.01483728 | 0.8779367 | 0.01099199 | 0.8780127 | 0.01379105 |  |  | 2280 | 0.8524971 | 0.9316601 | 0.03665618 | 0.8892118 | 0.006188662 | 0.8892524 | 0.005355203 |  |  | 2280 | 0.7597858 | 0.9065053 | 0.02100727 | 0.7843713 | 0.005815034 | 0.7843534 | 0.005476886 |  |  | 121260 | 0.8010469 | 0.8678712 | 0.01116203 | 0.7853898 | 0.009742665 | 0.7853874 | 0.01053202 |  |  | 79060 | 0.6591798 | 0.7035679 | 0.007803807 | 0.6569759 | 0.007945945 | 0.6569751 | 0.006398143
|  |  | 2137 | 0.9269734 | 0.9315987 | 0.005411361 | 0.9212009 | 0.05149755 | 0.921215 | 0.1339213 |  |  | 2061 | 0.8909865 | 0.885105 | 0.01479936 | 0.8783878 | 0.01096553 | 0.8784636 | 0.01375248 |  |  | 2285 | 0.8546551 | 0.9318996 | 0.03648969 | 0.8893308 | 0.00616151 | 0.8893711 | 0.005335321 |  |  | 2285 | 0.7547414 | 0.9065885 | 0.02086854 | 0.7843816 | 0.005815042 | 0.7843636 | 0.005476917 |  |  | 121560 | 0.7943331 | 0.8678712 | 0.01116203 | 0.785622 | 0.009746964 | 0.7856196 | 0.01053801 |  |  | 79360 | 0.6613552 | 0.7035679 | 0.007803807 | 0.6572843 | 0.007954323 | 0.6572835 | 0.006405998
|  |  | 2142 | 0.9269734 | 0.9319912 | 0.005392794 | 0.9215191 | 0.05151533 | 0.921534 | 0.1339649 |  |  | 2066 | 0.8909865 | 0.8856121 | 0.01476146 | 0.8788364 | 0.01093911 | 0.8789121 | 0.01371396 |  |  | 2290 | 0.8557341 | 0.9321374 | 0.0363238 | 0.8894487 | 0.006134579 | 0.8894888 | 0.005315615 |  |  | 2290 | 0.7581043 | 0.9066709 | 0.02073091 | 0.7843919 | 0.00581505 | 0.7843739 | 0.005476949 |  |  | 121860 | 0.8010469 | 0.8678712 | 0.01116203 | 0.785854 | 0.009751256 | 0.7858516 | 0.01054399 |  |  | 79660 | 0.6635307 | 0.7035679 | 0.007803807 | 0.6575921 | 0.007962671 | 0.6575914 | 0.006413832
|  |  | 2147 | 0.9278693 | 0.9323814 | 0.005374264 | 0.9218356 | 0.05153303 | 0.9218515 | 0.1340084 |  |  | 2071 | 0.8909865 | 0.8861167 | 0.01472357 | 0.8792826 | 0.01091273 | 0.8793582 | 0.01367549 |  |  | 2295 | 0.8535761 | 0.9323737 | 0.03615851 | 0.8895655 | 0.006107866 | 0.8896054 | 0.005296082 |  |  | 2295 | 0.7581043 | 0.9067525 | 0.02059438 | 0.7844021 | 0.005815059 | 0.7843841 | 0.005476981 |  |  | 122160 | 0.798809 | 0.8678712 | 0.01116203 | 0.7860857 | 0.009755542 | 0.7860833 | 0.01054996 |  |  | 79960 | 0.6591798 | 0.7035679 | 0.007803807 | 0.6578995 | 0.007970991 | 0.6578988 | 0.006421646
|  |  | 2152 | 0.9287653 | 0.9327694 | 0.005355769 | 0.9221505 | 0.05155065 | 0.9221673 | 0.1340516 |  |  | 2076 | 0.890026 | 0.8866188 | 0.01468569 | 0.8797263 | 0.0108864 | 0.8798019 | 0.01363707 |  |  | 2300 | 0.8557341 | 0.9326083 | 0.03599382 | 0.8896814 | 0.00608137 | 0.8897211 | 0.005276722 |  |  | 2300 | 0.7581043 | 0.9068333 | 0.02045893 | 0.7844124 | 0.005815068 | 0.7843943 | 0.005477014 |  |  | 122460 | 0.7943331 | 0.8678712 | 0.01116203 | 0.7863171 | 0.009759822 | 0.7863148 | 0.01055591 |  |  | 80260 | 0.6613552 | 0.7035679 | 0.007803807 | 0.6582063 | 0.007979281 | 0.6582056 | 0.006429438
|  |  | 2157 | 0.9296612 | 0.9331551 | 0.00533731 | 0.9224639 | 0.05156818 | 0.9224816 | 0.1340946 |  |  | 2081 | 0.8909865 | 0.8871183 | 0.01464783 | 0.8801677 | 0.01086011 | 0.8802431 | 0.0135987 |  |  | 2305 | 0.8557341 | 0.9328413 | 0.03582973 | 0.8897963 | 0.006055091 | 0.8898358 | 0.005257535 |  |  | 2305 | 0.7597858 | 0.9069133 | 0.02032457 | 0.7844226 | 0.005815078 | 0.7844045 | 0.005477047 |  |  | 122760 | 0.8055228 | 0.8678712 | 0.01116203 | 0.7865483 | 0.009764095 | 0.786546 | 0.01056185 |  |  | 80560 | 0.6591798 | 0.7035679 | 0.007803807 | 0.6585126 | 0.007987542 | 0.658512 | 0.00643721
|  |  | 2162 | 0.9296612 | 0.9335386 | 0.005318888 | 0.9227757 | 0.05158564 | 0.9227943 | 0.1341373 |  |  | 2086 | 0.8919469 | 0.8876154 | 0.01460998 | 0.8806066 | 0.01083387 | 0.880682 | 0.01356039 |  |  | 2310 | 0.8546551 | 0.9330728 | 0.03566624 | 0.8899103 | 0.006029028 | 0.8899495 | 0.005238519 |  |  | 2310 | 0.7614673 | 0.9069926 | 0.02019128 | 0.7844327 | 0.005815088 | 0.7844147 | 0.00547708 |  |  | 123060 | 0.8055228 | 0.8678712 | 0.01116203 | 0.7867792 | 0.009768362 | 0.7867769 | 0.01056778 |  |  | 80860 | 0.6591798 | 0.7035679 | 0.007803807 | 0.6588184 | 0.007995775 | 0.6588178 | 0.00644496
|  |  | 2167 | 0.9296612 | 0.9339198 | 0.005300502 | 0.923086 | 0.05160302 | 0.9231055 | 0.1341798 |  |  | 2091 | 0.8938678 | 0.88811 | 0.01457215 | 0.8810432 | 0.01080768 | 0.8811185 | 0.01352213 |  |  | 2315 | 0.8557341 | 0.9333027 | 0.03550335 | 0.8900232 | 0.006003179 | 0.8900622 | 0.005219673 |  |  | 2315 | 0.7581043 | 0.9070711 | 0.02005906 | 0.7844429 | 0.005815099 | 0.7844248 | 0.005477114 |  |  | 123360 | 0.8099987 | 0.8678712 | 0.01116203 | 0.7870098 | 0.009772622 | 0.7870076 | 0.01057369 |  |  | 81160 | 0.6678816 | 0.7035679 | 0.007803807 | 0.6591237 | 0.008003978 | 0.6591231 | 0.006452689
|  |  | 2172 | 0.9296612 | 0.9342989 | 0.005282153 | 0.9233947 | 0.05162032 | 0.9234151 | 0.1342222 |  |  | 2096 | 0.8919469 | 0.8886021 | 0.01453434 | 0.8814774 | 0.01078153 | 0.8815526 | 0.01348393 |  |  | 2320 | 0.8546551 | 0.9335311 | 0.03534106 | 0.8901352 | 0.005977544 | 0.890174 | 0.005200996 |  |  | 2320 | 0.7513784 | 0.9071488 | 0.01992791 | 0.784453 | 0.00581511 | 0.7844349 | 0.005477148 |  |  | 123660 | 0.8077607 | 0.8678712 | 0.01116203 | 0.7872401 | 0.009776875 | 0.787238 | 0.01057959 |  |  | 81460 | 0.6722325 | 0.7035679 | 0.007803807 | 0.6594284 | 0.008012151 | 0.6594279 | 0.006460398
|  |  | 2177 | 0.9305572 | 0.9346757 | 0.005263841 | 0.9237019 | 0.05163754 | 0.9237232 | 0.1342643 |  |  | 2101 | 0.8929074 | 0.8890917 | 0.01449654 | 0.8819093 | 0.01075544 | 0.8819844 | 0.01344578 |  |  | 2325 | 0.8557341 | 0.9337579 | 0.03517936 | 0.8902462 | 0.005952122 | 0.8902848 | 0.005182488 |  |  | 2325 | 0.7614673 | 0.9072257 | 0.01979782 | 0.7844631 | 0.005815122 | 0.784445 | 0.005477183 |  |  | 123960 | 0.8032848 | 0.8678712 | 0.01116203 | 0.7874702 | 0.009781122 | 0.7874681 | 0.01058548 |  |  | 81760 | 0.670057 | 0.7035679 | 0.007803807 | 0.6597327 | 0.008020296 | 0.6597322 | 0.006468085
|  |  | 2182 | 0.9305572 | 0.9350504 | 0.005245567 | 0.9240075 | 0.05165469 | 0.9240297 | 0.1343062 |  |  | 2106 | 0.8938678 | 0.8895789 | 0.01445876 | 0.8823388 | 0.01072939 | 0.8824138 | 0.01340769 |  |  | 2330 | 0.8557341 | 0.9339831 | 0.03501827 | 0.8903563 | 0.005926911 | 0.8903946 | 0.005164147 |  |  | 2330 | 0.7581043 | 0.907302 | 0.01966879 | 0.7844732 | 0.005815133 | 0.7844551 | 0.005477218 |  |  | 124260 | 0.8032848 | 0.8678712 | 0.01116203 | 0.7877001 | 0.009785363 | 0.787698 | 0.01059135 |  |  | 82060 | 0.6613552 | 0.7035679 | 0.007803807 | 0.6600364 | 0.008028411 | 0.660036 | 0.006475751
|  |  | 2187 | 0.9314531 | 0.9354229 | 0.005227329 | 0.9243117 | 0.05167175 | 0.9243348 | 0.1343478 |  |  | 2111 | 0.8948283 | 0.8900637 | 0.01442101 | 0.882766 | 0.01070339 | 0.8828409 | 0.01336966 |  |  | 2335 | 0.8557341 | 0.9342069 | 0.03485778 | 0.8904654 | 0.00590191 | 0.8905035 | 0.005145973 |  |  | 2335 | 0.7547414 | 0.9073774 | 0.0195408 | 0.7844833 | 0.005815146 | 0.7844651 | 0.005477253 |  |  | 124560 | 0.798809 | 0.8678712 | 0.01116203 | 0.7879297 | 0.009789597 | 0.7879276 | 0.01059722 |  |  | 82360 | 0.6678816 | 0.7035679 | 0.007803807 | 0.6603397 | 0.008036497 | 0.6603393 | 0.006483396
|  |  | 2192 | 0.9323491 | 0.9357932 | 0.005209129 | 0.9246144 | 0.05168874 | 0.9246383 | 0.1343893 |  |  | 2116 | 0.8948283 | 0.890546 | 0.01438327 | 0.8831909 | 0.01067744 | 0.8832657 | 0.01333168 |  |  | 2340 | 0.8557341 | 0.9344291 | 0.03469788 | 0.8905736 | 0.00587712 | 0.8906115 | 0.005127965 |  |  | 2340 | 0.7564229 | 0.9074521 | 0.01941385 | 0.7844934 | 0.005815158 | 0.7844752 | 0.005477289 |  |  | 124860 | 0.8032848 | 0.8678712 | 0.01116203 | 0.788159 | 0.009793824 | 0.788157 | 0.01060306 |  |  | 82660 | 0.670057 | 0.7035679 | 0.007803807 | 0.6606424 | 0.008044553 | 0.6606421 | 0.00649102
|  |  | 2197 | 0.9314531 | 0.9361615 | 0.005190967 | 0.9249155 | 0.05170566 | 0.9249404 | 0.1344305 |  |  | 2121 | 0.8948283 | 0.8910259 | 0.01434555 | 0.8836135 | 0.01065153 | 0.8836882 | 0.01329376 |  |  | 2345 | 0.8557341 | 0.9346498 | 0.03453858 | 0.8906809 | 0.005852538 | 0.8907186 | 0.005110122 |  |  | 2345 | 0.7564229 | 0.9075261 | 0.01928794 | 0.7845034 | 0.005815171 | 0.7844852 | 0.005477325 |  |  | 125160 | 0.8099987 | 0.8678712 | 0.01116203 | 0.788388 | 0.009798045 | 0.7883861 | 0.0106089 |  |  | 82960 | 0.6678816 | 0.7035679 | 0.007803807 | 0.6609446 | 0.00805258 | 0.6609443 | 0.006498623
|  |  | 2202 | 0.9323491 | 0.9365275 | 0.005172843 | 0.9252152 | 0.05172249 | 0.9252409 | 0.1344716 |  |  | 2126 | 0.8948283 | 0.8915035 | 0.01430785 | 0.8840338 | 0.01062568 | 0.8841084 | 0.01325589 |  |  | 2350 | 0.8568131 | 0.934869 | 0.03437987 | 0.8907872 | 0.005828164 | 0.8908247 | 0.005092442 |  |  | 2350 | 0.7581043 | 0.9075994 | 0.01916307 | 0.7845134 | 0.005815184 | 0.7844952 | 0.005477361 |  |  | 125460 | 0.8077607 | 0.8678712 | 0.01116203 | 0.7886168 | 0.00980226 | 0.7886149 | 0.01061472 |  |  | 83260 | 0.6678816 | 0.7035679 | 0.007803807 | 0.6612464 | 0.008060578 | 0.6612461 | 0.006506204
|  |  | 2207 | 0.9314531 | 0.9368915 | 0.005154757 | 0.9255135 | 0.05173926 | 0.92554 | 0.1345124 |  |  | 2131 | 0.8957887 | 0.8919786 | 0.01427018 | 0.8844518 | 0.01059988 | 0.8845263 | 0.01321809 |  |  | 2355 | 0.8557341 | 0.9350868 | 0.03422176 | 0.8908927 | 0.005803996 | 0.89093 | 0.005074926 |  |  | 2355 | 0.7581043 | 0.907672 | 0.01903922 | 0.7845234 | 0.005815198 | 0.7845052 | 0.005477398 |  |  | 125760 | 0.8032848 | 0.8678712 | 0.01116203 | 0.7888453 | 0.009806467 | 0.7888435 | 0.01062053 |  |  | 83560 | 0.6635307 | 0.7035679 | 0.007803807 | 0.6615476 | 0.008068546 | 0.6615473 | 0.006513765
|  |  | 2212 | 0.9323491 | 0.9372533 | 0.00513671 | 0.9258102 | 0.05175594 | 0.9258377 | 0.1345531 |  |  | 2136 | 0.8948283 | 0.8924514 | 0.01423253 | 0.8848675 | 0.01057414 | 0.884942 | 0.01318035 |  |  | 2360 | 0.8578922 | 0.935303 | 0.03406424 | 0.8909972 | 0.005780034 | 0.8910343 | 0.005057571 |  |  | 2360 | 0.7581043 | 0.9077439 | 0.01891639 | 0.7845334 | 0.005815212 | 0.7845151 | 0.005477435 |  |  | 126060 | 0.8010469 | 0.8678712 | 0.01116203 | 0.7890736 | 0.009810668 | 0.7890718 | 0.01062633 |  |  | 83860 | 0.6591798 | 0.7035679 | 0.007803807 | 0.6618483 | 0.008076485 | 0.6618481 | 0.006521303
|  |  | 2217 | 0.935037 | 0.9376131 | 0.0051187 | 0.9261056 | 0.05177256 | 0.9261339 | 0.1345935 |  |  | 2141 | 0.8967492 | 0.8929218 | 0.0141949 | 0.885281 | 0.01054844 | 0.8853554 | 0.01314267 |  |  | 2365 | 0.8557341 | 0.9355178 | 0.03390732 | 0.8911009 | 0.005756276 | 0.8911378 | 0.005040377 |  |  | 2365 | 0.7564229 | 0.907815 | 0.01879458 | 0.7845433 | 0.005815226 | 0.7845251 | 0.005477472 |  |  | 126360 | 0.8077607 | 0.8678712 | 0.01116203 | 0.7893016 | 0.009814863 | 0.7892998 | 0.01063211 |  |  | 84160 | 0.6678816 | 0.7035679 | 0.007803807 | 0.6621485 | 0.008084394 | 0.6621483 | 0.006528821
|  |  | 2222 | 0.934141 | 0.9379708 | 0.00510073 | 0.9263994 | 0.0517891 | 0.9264286 | 0.1346337 |  |  | 2146 | 0.8957887 | 0.8933899 | 0.0141573 | 0.8856923 | 0.0105228 | 0.8857665 | 0.01310505 |  |  | 2370 | 0.8557341 | 0.9357312 | 0.03375099 | 0.8912037 | 0.005732722 | 0.8912403 | 0.005023344 |  |  | 2370 | 0.7564229 | 0.9078855 | 0.01867377 | 0.7845532 | 0.00581524 | 0.784535 | 0.00547751 |  |  | 126660 | 0.8010469 | 0.8678712 | 0.01116203 | 0.7895293 | 0.00981905 | 0.7895276 | 0.01063788 |  |  | 84460 | 0.6635307 | 0.7035679 | 0.007803807 | 0.6624482 | 0.008092274 | 0.6624481 | 0.006536317
|  |  | 2227 | 0.934141 | 0.9383264 | 0.005082798 | 0.9266919 | 0.05180556 | 0.9267219 | 0.1346737 |  |  | 2151 | 0.8957887 | 0.8938556 | 0.01411972 | 0.8861013 | 0.0104972 | 0.8861755 | 0.01306749 |  |  | 2375 | 0.8557341 | 0.9359431 | 0.03359526 | 0.8913056 | 0.005709371 | 0.891342 | 0.00500647 |  |  | 2375 | 0.7564229 | 0.9079553 | 0.01855397 | 0.7845632 | 0.005815255 | 0.7845449 | 0.005477548 |  |  | 126960 | 0.8077607 | 0.8678712 | 0.01116203 | 0.7897568 | 0.009823232 | 0.7897551 | 0.01064364 |  |  | 84760 | 0.670057 | 0.7035679 | 0.007803807 | 0.6627474 | 0.008100124 | 0.6627473 | 0.006543792
|  |  | 2232 | 0.934141 | 0.9386799 | 0.005064905 | 0.9269829 | 0.05182195 | 0.9270138 | 0.1347135 |  |  | 2156 | 0.8967492 | 0.894319 | 0.01408217 | 0.8865081 | 0.01047167 | 0.8865822 | 0.01302999 |  |  | 2380 | 0.8557341 | 0.9361535 | 0.03344012 | 0.8914066 | 0.005686221 | 0.8914429 | 0.004989754 |  |  | 2380 | 0.7581043 | 0.9080244 | 0.01843517 | 0.7845731 | 0.00581527 | 0.7845548 | 0.005477586 |  |  | 127260 | 0.8055228 | 0.8678712 | 0.01116203 | 0.789984 | 0.009827406 | 0.7899824 | 0.01064938 |  |  | 85060 | 0.6678816 | 0.7035679 | 0.007803807 | 0.6630461 | 0.008107944 | 0.6630461 | 0.006551245
|  |  | 2237 | 0.934141 | 0.9390314 | 0.005047051 | 0.9272725 | 0.05183827 | 0.9273042 | 0.1347531 |  |  | 2161 | 0.8967492 | 0.8947801 | 0.01404465 | 0.8869127 | 0.01044618 | 0.8869867 | 0.01299255 |  |  | 2385 | 0.8568131 | 0.9363626 | 0.03328556 | 0.8915068 | 0.005663272 | 0.8915428 | 0.004973195 |  |  | 2385 | 0.7581043 | 0.9080928 | 0.01831736 | 0.7845829 | 0.005815285 | 0.7845646 | 0.005477624 |  |  | 127560 | 0.8077607 | 0.8678712 | 0.01116203 | 0.790211 | 0.009831574 | 0.7902094 | 0.01065511 |  |  | 85360 | 0.6657061 | 0.7035679 | 0.007803807 | 0.6633443 | 0.008115735 | 0.6633443 | 0.006558677
|  |  | 2242 | 0.935037 | 0.9393809 | 0.005029237 | 0.9275607 | 0.05185452 | 0.9275933 | 0.1347926 |  |  | 2166 | 0.8977097 | 0.8952389 | 0.01400715 | 0.8873151 | 0.01042075 | 0.887389 | 0.01295518 |  |  | 2390 | 0.8568131 | 0.9365702 | 0.0331316 | 0.8916061 | 0.005640522 | 0.8916419 | 0.004956793 |  |  | 2390 | 0.7547414 | 0.9081606 | 0.01820054 | 0.7845928 | 0.005815301 | 0.7845745 | 0.005477663 |  |  | 127860 | 0.8077607 | 0.8678712 | 0.01116203 | 0.7904377 | 0.009835735 | 0.7904361 | 0.01066083 |  |  | 85660 | 0.6613552 | 0.7035679 | 0.007803807 | 0.663642 | 0.008123497 | 0.663642 | 0.006566088
|  |  | 2247 | 0.9359329 | 0.9397284 | 0.005011461 | 0.9278475 | 0.05187069 | 0.9278809 | 0.1348318 |  |  | 2171 | 0.8977097 | 0.8956954 | 0.01396968 | 0.8877154 | 0.01039538 | 0.8877891 | 0.01291788 |  |  | 2395 | 0.8546551 | 0.9367764 | 0.03297823 | 0.8917045 | 0.00561797 | 0.8917402 | 0.004940547 |  |  | 2395 | 0.7581043 | 0.9082277 | 0.0180847 | 0.7846027 | 0.005815316 | 0.7845843 | 0.005477702 |  |  | 128160 | 0.8122366 | 0.8678712 | 0.01116203 | 0.7906642 | 0.009839889 | 0.7906626 | 0.01066653 |  |  | 85960 | 0.6657061 | 0.7035679 | 0.007803807 | 0.6639392 | 0.008131228 | 0.6639393 | 0.006573477
|  |  | 2252 | 0.934141 | 0.9400738 | 0.004993726 | 0.928133 | 0.05188679 | 0.9281672 | 0.1348708 |  |  | 2176 | 0.8977097 | 0.8961496 | 0.01393224 | 0.8881135 | 0.01037005 | 0.8881871 | 0.01288063 |  |  | 2400 | 0.8568131 | 0.9369812 | 0.03282545 | 0.8918022 | 0.005595616 | 0.8918376 | 0.004924454 |  |  | 2400 | 0.7597858 | 0.9082941 | 0.01796984 | 0.7846125 | 0.005815332 | 0.7845941 | 0.005477741 |  |  | 128460 | 0.8077607 | 0.8678712 | 0.01116203 | 0.7908903 | 0.009844036 | 0.7908888 | 0.01067222 |  |  | 86260 | 0.6657061 | 0.7035679 | 0.007803807 | 0.6642359 | 0.00813893 | 0.664236 | 0.006580844
|  |  | 2257 | 0.935037 | 0.9404172 | 0.00497603 | 0.928417 | 0.05190282 | 0.9284521 | 0.1349096 |  |  | 2181 | 0.8996306 | 0.8966016 | 0.01389483 | 0.8885094 | 0.01034479 | 0.8885829 | 0.01284346 |  |  | 2405 | 0.8578922 | 0.9371847 | 0.03267326 | 0.891899 | 0.005573459 | 0.8919342 | 0.004908516 |  |  | 2405 | 0.7581043 | 0.9083599 | 0.01785595 | 0.7846223 | 0.005815348 | 0.7846039 | 0.00547778 |  |  | 128760 | 0.8099987 | 0.8678712 | 0.01116203 | 0.7911163 | 0.009848177 | 0.7911148 | 0.0106779 |  |  | 86560 | 0.6765834 | 0.7035679 | 0.007803807 | 0.6645321 | 0.008146603 | 0.6645323 | 0.00658819
|  |  | 2262 | 0.9359329 | 0.9407587 | 0.004958374 | 0.9286997 | 0.05191878 | 0.9287356 | 0.1349483 |  |  | 2186 | 0.8986701 | 0.8970513 | 0.01385744 | 0.8889031 | 0.01031958 | 0.8889766 | 0.01280634 |  |  | 2410 | 0.8557341 | 0.9373867 | 0.03252165 | 0.8919949 | 0.005551496 | 0.89203 | 0.00489273 |  |  | 2410 | 0.7581043 | 0.9084251 | 0.01774302 | 0.7846321 | 0.005815364 | 0.7846137 | 0.00547782 |  |  | 129060 | 0.8077607 | 0.8678712 | 0.01116203 | 0.7913419 | 0.009852311 | 0.7913405 | 0.01068357 |  |  | 86860 | 0.670057 | 0.7035679 | 0.007803807 | 0.6648278 | 0.008154245 | 0.664828 | 0.006595515
|  |  | 2267 | 0.9368289 | 0.9410982 | 0.004940758 | 0.928981 | 0.05193467 | 0.9290178 | 0.1349867 |  |  | 2191 | 0.8996306 | 0.8974987 | 0.01382009 | 0.8892948 | 0.01029442 | 0.8893681 | 0.0127693 |  |  | 2415 | 0.8568131 | 0.9375874 | 0.03237063 | 0.8920901 | 0.005529729 | 0.892125 | 0.004877095 |  |  | 2415 | 0.7581043 | 0.9084896 | 0.01763106 | 0.7846419 | 0.005815381 | 0.7846235 | 0.005477859 |  |  | 129360 | 0.8077607 | 0.8678712 | 0.01116203 | 0.7915673 | 0.009856438 | 0.7915659 | 0.01068922 |  |  | 87160 | 0.670057 | 0.7035679 | 0.007803807 | 0.665123 | 0.008161858 | 0.6651233 | 0.006602818
|  |  | 2272 | 0.9359329 | 0.9414357 | 0.004923182 | 0.929261 | 0.05195049 | 0.9292986 | 0.135025 |  |  | 2196 | 0.8986701 | 0.8979439 | 0.01378277 | 0.8896843 | 0.01026933 | 0.8897575 | 0.01273232 |  |  | 2420 | 0.8568131 | 0.9377868 | 0.0322202 | 0.8921844 | 0.005508154 | 0.8922191 | 0.004861612 |  |  | 2420 | 0.7513784 | 0.9085535 | 0.01752005 | 0.7846517 | 0.005815398 | 0.7846333 | 0.005477899 |  |  | 129660 | 0.8032848 | 0.8678712 | 0.01116203 | 0.7917925 | 0.009860559 | 0.7917911 | 0.01069486 |  |  | 87460 | 0.6635307 | 0.7035679 | 0.007803807 | 0.6654177 | 0.008169442 | 0.665418 | 0.006610099
|  |  | 2277 | 0.9368289 | 0.9417713 | 0.004905647 | 0.9295396 | 0.05196624 | 0.929578 | 0.135063 |  |  | 2201 | 0.900591 | 0.8983869 | 0.01374548 | 0.8900717 | 0.01024429 | 0.8901448 | 0.01269541 |  |  | 2425 | 0.8568131 | 0.9379847 | 0.03207035 | 0.892278 | 0.005486771 | 0.8923125 | 0.004846278 |  |  | 2425 | 0.7581043 | 0.9086167 | 0.01740999 | 0.7846614 | 0.005815414 | 0.784643 | 0.005477939 |  |  | 129960 | 0.8055228 | 0.8678712 | 0.01116203 | 0.7920174 | 0.009864672 | 0.7920161 | 0.01070048 |  |  | 87760 | 0.6657061 | 0.7035679 | 0.007803807 | 0.665712 | 0.008176995 | 0.6657123 | 0.006617359
|  |  | 2282 | 0.9368289 | 0.9421049 | 0.004888152 | 0.9298169 | 0.05198192 | 0.9298561 | 0.1351009 |  |  | 2206 | 0.900591 | 0.8988277 | 0.01370823 | 0.890457 | 0.0102193 | 0.89053 | 0.01265856 |  |  | 2430 | 0.8568131 | 0.9381814 | 0.03192108 | 0.8923707 | 0.00546558 | 0.892405 | 0.004831093 |  |  | 2430 | 0.7581043 | 0.9086794 | 0.01730088 | 0.7846712 | 0.005815431 | 0.7846527 | 0.00547798 |  |  | 130260 | 0.8099987 | 0.8678712 | 0.01116203 | 0.792242 | 0.009868779 | 0.7922407 | 0.01070609 |  |  | 88060 | 0.6657061 | 0.7035679 | 0.007803807 | 0.6660057 | 0.008184519 | 0.6660061 | 0.006624597
|  |  | 2287 | 0.9368289 | 0.9424366 | 0.004870697 | 0.9300929 | 0.05199753 | 0.9301329 | 0.1351386 |  |  | 2211 | 0.9015515 | 0.8992663 | 0.013671 | 0.8908402 | 0.01019438 | 0.8909131 | 0.01262179 |  |  | 2435 | 0.8578922 | 0.9383767 | 0.0317724 | 0.8924627 | 0.005444579 | 0.8924968 | 0.004816056 |  |  | 2435 | 0.7581043 | 0.9087415 | 0.0171927 | 0.7846809 | 0.005815449 | 0.7846625 | 0.00547802 |  |  | 130560 | 0.8144746 | 0.8678712 | 0.01116203 | 0.7924664 | 0.009872879 | 0.7924651 | 0.01071169 |  |  | 88360 | 0.6722325 | 0.7035679 | 0.007803807 | 0.666299 | 0.008192013 | 0.6662993 | 0.006631814
|  |  | 2292 | 0.9368289 | 0.9427663 | 0.004853283 | 0.9303676 | 0.05201308 | 0.9304084 | 0.1351761 |  |  | 2216 | 0.900591 | 0.8997026 | 0.01363382 | 0.8912214 | 0.01016951 | 0.8912942 | 0.01258508 |  |  | 2440 | 0.8568131 | 0.9385707 | 0.0316243 | 0.8925539 | 0.005423767 | 0.8925878 | 0.004801165 |  |  | 2440 | 0.7581043 | 0.9088029 | 0.01708546 | 0.7846906 | 0.005815466 | 0.7846722 | 0.005478061 |  |  | 130860 | 0.8189504 | 0.8678712 | 0.01116203 | 0.7926905 | 0.009876972 | 0.7926893 | 0.01071727 |  |  | 88660 | 0.6744079 | 0.7035679 | 0.007803807 | 0.6665917 | 0.008199478 | 0.6665921 | 0.006639009
|  |  | 2297 | 0.9377248 | 0.9430942 | 0.00483591 | 0.9306409 | 0.05202855 | 0.9306825 | 0.1352134 |  |  | 2221 | 0.9015515 | 0.9001368 | 0.01359666 | 0.8916005 | 0.0101447 | 0.8916732 | 0.01254845 |  |  | 2445 | 0.8578922 | 0.9387633 | 0.03147679 | 0.8926443 | 0.005403143 | 0.892678 | 0.004786421 |  |  | 2445 | 0.7581043 | 0.9088637 | 0.01697915 | 0.7847003 | 0.005815483 | 0.7846819 | 0.005478102 |  |  | 131160 | 0.8122366 | 0.8678712 | 0.01116203 | 0.7929144 | 0.009881058 | 0.7929132 | 0.01072285 |  |  | 88960 | 0.6678816 | 0.7035679 | 0.007803807 | 0.666884 | 0.008206912 | 0.6668844 | 0.006646182
|  |  | 2302 | 0.9377248 | 0.9434202 | 0.004818578 | 0.930913 | 0.05204396 | 0.9309554 | 0.1352505 |  |  | 2226 | 0.9015515 | 0.9005689 | 0.01355954 | 0.8919775 | 0.01011995 | 0.8920501 | 0.01251188 |  |  | 2450 | 0.8568131 | 0.9389547 | 0.03132985 | 0.8927339 | 0.005382707 | 0.8927674 | 0.004771822 |  |  | 2450 | 0.7564229 | 0.908924 | 0.01687376 | 0.78471 | 0.005815501 | 0.7846915 | 0.005478143 |  |  | 131460 | 0.8055228 | 0.8678712 | 0.01116203 | 0.793138 | 0.009885137 | 0.7931369 | 0.0107284 |  |  | 89260 | 0.6678816 | 0.7035679 | 0.007803807 | 0.6671757 | 0.008214317 | 0.6671762 | 0.006653334
|  |  | 2307 | 0.9386208 | 0.9437442 | 0.004801287 | 0.9311837 | 0.0520593 | 0.931227 | 0.1352875 |  |  | 2231 | 0.9025119 | 0.9009988 | 0.01352246 | 0.8923525 | 0.01009526 | 0.892425 | 0.01247538 |  |  | 2455 | 0.8578922 | 0.9391448 | 0.03118349 | 0.8928228 | 0.005362456 | 0.8928561 | 0.004757367 |  |  | 2455 | 0.7597858 | 0.9089837 | 0.01676929 | 0.7847197 | 0.005815519 | 0.7847012 | 0.005478184 |  |  | 131760 | 0.8077607 | 0.8678712 | 0.01116203 | 0.7933614 | 0.00988921 | 0.7933603 | 0.01073395 |  |  | 89560 | 0.6678816 | 0.7035679 | 0.007803807 | 0.667467 | 0.008221693 | 0.6674676 | 0.006660464
|  |  | 2312 | 0.9386208 | 0.9440664 | 0.004784037 | 0.9314532 | 0.05207457 | 0.9314972 | 0.1353243 |  |  | 2236 | 0.9015515 | 0.9014265 | 0.01348541 | 0.8927254 | 0.01007063 | 0.8927978 | 0.01243896 |  |  | 2460 | 0.8568131 | 0.9393336 | 0.03103771 | 0.8929109 | 0.00534239 | 0.892944 | 0.004743055 |  |  | 2460 | 0.7581043 | 0.9090427 | 0.01666573 | 0.7847293 | 0.005815537 | 0.7847109 | 0.005478226 |  |  | 132060 | 0.8122366 | 0.8678712 | 0.01116203 | 0.7935845 | 0.009893275 | 0.7935834 | 0.01073948 |  |  | 89860 | 0.670057 | 0.7035679 | 0.007803807 | 0.6677578 | 0.008229038 | 0.6677584 | 0.006667573
|  |  | 2317 | 0.9386208 | 0.9443868 | 0.004766828 | 0.9317214 | 0.05208978 | 0.9317662 | 0.1353609 |  |  | 2241 | 0.900591 | 0.9018521 | 0.0134484 | 0.8930964 | 0.01004606 | 0.8931686 | 0.0124026 |  |  | 2465 | 0.8578922 | 0.9395211 | 0.03089251 | 0.8929983 | 0.005322507 | 0.8930312 | 0.004728885 |  |  | 2465 | 0.7581043 | 0.9091012 | 0.01656308 | 0.784739 | 0.005815555 | 0.7847205 | 0.005478267 |  |  | 132360 | 0.8122366 | 0.8678712 | 0.01116203 | 0.7938073 | 0.009897334 | 0.7938063 | 0.010745 |  |  | 90160 | 0.6744079 | 0.7035679 | 0.007803807 | 0.6680481 | 0.008236354 | 0.6680487 | 0.00667466
|  |  | 2322 | 0.9395168 | 0.9447053 | 0.00474966 | 0.9319884 | 0.05210492 | 0.932034 | 0.1353973 |  |  | 2246 | 0.9025119 | 0.9022755 | 0.01341142 | 0.8934653 | 0.01002155 | 0.8935375 | 0.01236632 |  |  | 2470 | 0.8589712 | 0.9397073 | 0.03074789 | 0.8930849 | 0.005302808 | 0.8931177 | 0.004714856 |  |  | 2470 | 0.7564229 | 0.9091592 | 0.01646134 | 0.7847486 | 0.005815573 | 0.7847301 | 0.005478309 |  |  | 132660 | 0.8099987 | 0.8678712 | 0.01116203 | 0.7940299 | 0.009901385 | 0.7940289 | 0.0107505 |  |  | 90460 | 0.6722325 | 0.7035679 | 0.007803807 | 0.668338 | 0.00824364 | 0.6683386 | 0.006681725
|  |  | 2327 | 0.9395168 | 0.9450219 | 0.004732534 | 0.9322541 | 0.05211999 | 0.9323004 | 0.1354335 |  |  | 2251 | 0.9025119 | 0.9026969 | 0.01337449 | 0.8938322 | 0.009997098 | 0.8939043 | 0.01233011 |  |  | 2475 | 0.8568131 | 0.9398923 | 0.03060384 | 0.8931708 | 0.00528329 | 0.8932034 | 0.004700967 |  |  | 2475 | 0.7581043 | 0.9092166 | 0.01636049 | 0.7847583 | 0.005815591 | 0.7847397 | 0.005478351 |  |  | 132960 | 0.8144746 | 0.8678712 | 0.01116203 | 0.7942522 | 0.00990543 | 0.7942513 | 0.010756 |  |  | 90760 | 0.670057 | 0.7035679 | 0.007803807 | 0.6686273 | 0.008250896 | 0.668628 | 0.006688769
|  |  | 2332 | 0.9386208 | 0.9453367 | 0.00471545 | 0.9325185 | 0.052135 | 0.9325656 | 0.1354696 |  |  | 2256 | 0.9034724 | 0.9031161 | 0.01333759 | 0.8941972 | 0.009972709 | 0.8942691 | 0.01229397 |  |  | 2480 | 0.8578922 | 0.940076 | 0.03046037 | 0.8932559 | 0.005263954 | 0.8932883 | 0.004687218 |  |  | 2480 | 0.7564229 | 0.9092734 | 0.01626053 | 0.7847679 | 0.00581561 | 0.7847493 | 0.005478393 |  |  | 133260 | 0.8122366 | 0.8678712 | 0.01116203 | 0.7944743 | 0.009909468 | 0.7944734 | 0.01076147 |  |  | 91060 | 0.6765834 | 0.7035679 | 0.007803807 | 0.6689161 | 0.008258122 | 0.6689169 | 0.00669579
|  |  | 2337 | 0.9395168 | 0.9456497 | 0.004698407 | 0.9327817 | 0.05214994 | 0.9328296 | 0.1355055 |  |  | 2261 | 0.9034724 | 0.9035333 | 0.01330073 | 0.8945601 | 0.00994838 | 0.894632 | 0.0122579 |  |  | 2485 | 0.8589712 | 0.9402585 | 0.03031747 | 0.8933404 | 0.005244796 | 0.8933726 | 0.004673607 |  |  | 2485 | 0.7581043 | 0.9093296 | 0.01616146 | 0.7847775 | 0.005815629 | 0.7847589 | 0.005478435 |  |  | 133560 | 0.8032848 | 0.8678712 | 0.01116203 | 0.7946961 | 0.009913499 | 0.7946953 | 0.01076694 |  |  | 91360 | 0.6765834 | 0.7035679 | 0.007803807 | 0.6692045 | 0.008265319 | 0.6692053 | 0.006702791
|  |  | 2342 | 0.9404127 | 0.9459609 | 0.004681407 | 0.9330436 | 0.05216482 | 0.9330923 | 0.1355412 |  |  | 2266 | 0.9025119 | 0.9039484 | 0.01326391 | 0.8949211 | 0.009924114 | 0.8949929 | 0.01222191 |  |  | 2490 | 0.8568131 | 0.9404397 | 0.03017515 | 0.8934241 | 0.005225817 | 0.8934561 | 0.004660134 |  |  | 2490 | 0.7581043 | 0.9093853 | 0.01606327 | 0.7847871 | 0.005815647 | 0.7847685 | 0.005478478 |  |  | 133860 | 0.8099987 | 0.8678712 | 0.01116203 | 0.7949177 | 0.009917523 | 0.7949169 | 0.01077239 |  |  | 91660 | 0.670057 | 0.7035679 | 0.007803807 | 0.6694924 | 0.008272486 | 0.6694932 | 0.006709769
|  |  | 2347 | 0.9404127 | 0.9462703 | 0.004664448 | 0.9333044 | 0.05217964 | 0.9333538 | 0.1355767 |  |  | 2271 | 0.9025119 | 0.9043614 | 0.01322713 | 0.8952802 | 0.009899909 | 0.8953518 | 0.01218599 |  |  | 2495 | 0.8578922 | 0.9406197 | 0.03003339 | 0.8935071 | 0.005207016 | 0.893539 | 0.004646797 |  |  | 2495 | 0.7614673 | 0.9094405 | 0.01596596 | 0.7847966 | 0.005815666 | 0.7847781 | 0.00547852 |  |  | 134160 | 0.8167125 | 0.8678712 | 0.01116203 | 0.795139 | 0.00992154 | 0.7951382 | 0.01077783 |  |  | 91960 | 0.6722325 | 0.7035679 | 0.007803807 | 0.6697798 | 0.008279623 | 0.6697806 | 0.006716726
|  |  | 2352 | 0.9413087 | 0.9465778 | 0.00464753 | 0.9335639 | 0.05219439 | 0.9336141 | 0.1356121 |  |  | 2276 | 0.9034724 | 0.9047723 | 0.01319039 | 0.8956373 | 0.009875766 | 0.8957088 | 0.01215015 |  |  | 2500 | 0.8578922 | 0.9407985 | 0.02989221 | 0.8935894 | 0.005188391 | 0.8936211 | 0.004633595 |  |  | 2500 | 0.7614673 | 0.9094951 | 0.01586952 | 0.7848062 | 0.005815685 | 0.7847877 | 0.005478563 |  |  | 134460 | 0.8144746 | 0.8678712 | 0.01116203 | 0.7953601 | 0.009925549 | 0.7953593 | 0.01078325 |  |  | 92260 | 0.6678816 | 0.7035679 | 0.007803807 | 0.6700667 | 0.00828673 | 0.6700676 | 0.006723661
|  |  | 2357 | 0.9404127 | 0.9468837 | 0.004630656 | 0.9338222 | 0.05220907 | 0.9338732 | 0.1356473 |  |  | 2281 | 0.9044329 | 0.9051812 | 0.01315369 | 0.8959925 | 0.009851685 | 0.8960639 | 0.01211438 |  |  | 2505 | 0.8589712 | 0.9409761 | 0.0297516 | 0.893671 | 0.005169942 | 0.8937025 | 0.004620528 |  |  | 2505 | 0.7614673 | 0.9095492 | 0.01577395 | 0.7848158 | 0.005815704 | 0.7847972 | 0.005478605 |  |  | 134760 | 0.8099987 | 0.8678712 | 0.01116203 | 0.7955809 | 0.009929552 | 0.7955802 | 0.01078866 |  |  | 92560 | 0.6744079 | 0.7035679 | 0.007803807 | 0.6703532 | 0.008293808 | 0.6703541 | 0.006730575
|  |  | 2362 | 0.9413087 | 0.9471877 | 0.004613823 | 0.9340793 | 0.0522237 | 0.934131 | 0.1356823 |  |  | 2286 | 0.9044329 | 0.905588 | 0.01311704 | 0.8963457 | 0.009827668 | 0.896417 | 0.01207869 |  |  | 2510 | 0.8589712 | 0.9411525 | 0.02961155 | 0.893752 | 0.005151667 | 0.8937833 | 0.004607595 |  |  | 2510 | 0.7614673 | 0.9096028 | 0.01567924 | 0.7848253 | 0.005815723 | 0.7848067 | 0.005478648 |  |  | 135060 | 0.8144746 | 0.8678712 | 0.01116203 | 0.7958015 | 0.009933548 | 0.7958008 | 0.01079406 |  |  | 92860 | 0.6744079 | 0.7035679 | 0.007803807 | 0.6706391 | 0.008300856 | 0.6706401 | 0.006737467
|  |  | 2367 | 0.9422046 | 0.94749 | 0.004597032 | 0.9343352 | 0.05223826 | 0.9343877 | 0.1357172 |  |  | 2291 | 0.9053933 | 0.9059928 | 0.01308042 | 0.8966971 | 0.009803714 | 0.8967682 | 0.01204307 |  |  | 2515 | 0.8589712 | 0.9413277 | 0.02947208 | 0.8938322 | 0.005133565 | 0.8938633 | 0.004594794 |  |  | 2515 | 0.7681932 | 0.9096559 | 0.01558538 | 0.7848349 | 0.005815742 | 0.7848163 | 0.005478691 |  |  | 135360 | 0.8256643 | 0.8678712 | 0.01116203 | 0.7960218 | 0.009937537 | 0.7960211 | 0.01079945 |  |  | 93160 | 0.6722325 | 0.7035679 | 0.007803807 | 0.6709246 | 0.008307874 | 0.6709256 | 0.006744337
|  |  | 2372 | 0.9413087 | 0.9477905 | 0.004580284 | 0.9345899 | 0.05225276 | 0.9346431 | 0.1357518 |  |  | 2296 | 0.9044329 | 0.9063956 | 0.01304385 | 0.8970465 | 0.009779822 | 0.8971176 | 0.01200753 |  |  | 2520 | 0.8578922 | 0.9415017 | 0.02933317 | 0.8939117 | 0.005115635 | 0.8939427 | 0.004582125 |  |  | 2520 | 0.7581043 | 0.9097084 | 0.01549238 | 0.7848444 | 0.005815761 | 0.7848258 | 0.005478734 |  |  | 135660 | 0.8189504 | 0.8678712 | 0.01116203 | 0.7962418 | 0.009941519 | 0.7962412 | 0.01080482 |  |  | 93460 | 0.6722325 | 0.7035679 | 0.007803807 | 0.6712096 | 0.008314863 | 0.6712106 | 0.006751185
|  |  | 2377 | 0.9422046 | 0.9480893 | 0.004563578 | 0.9348434 | 0.05226719 | 0.9348974 | 0.1357864 |  |  | 2301 | 0.9044329 | 0.9067964 | 0.01300732 | 0.897394 | 0.009755995 | 0.897465 | 0.01197207 |  |  | 2525 | 0.8600502 | 0.9416745 | 0.02919482 | 0.8939906 | 0.005097877 | 0.8940214 | 0.004569586 |  |  | 2525 | 0.7581043 | 0.9097604 | 0.01540022 | 0.7848539 | 0.005815781 | 0.7848353 | 0.005478778 |  |  | 135960 | 0.8144746 | 0.8678712 | 0.01116203 | 0.7964616 | 0.009945494 | 0.7964611 | 0.01081017 |  |  | 93760 | 0.6765834 | 0.7035679 | 0.007803807 | 0.6714942 | 0.008321822 | 0.6714952 | 0.006758012
|  |  | 2382 | 0.9422046 | 0.9483864 | 0.004546915 | 0.9350957 | 0.05228156 | 0.9351505 | 0.1358207 |  |  | 2306 | 0.9044329 | 0.9071952 | 0.01297084 | 0.8977397 | 0.009732232 | 0.8978105 | 0.01193668 |  |  | 2530 | 0.8578922 | 0.9418461 | 0.02905704 | 0.8940688 | 0.005080288 | 0.8940995 | 0.004557178 |  |  | 2530 | 0.7614673 | 0.9098119 | 0.01530891 | 0.7848634 | 0.0058158 | 0.7848448 | 0.005478821 |  |  | 136260 | 0.8144746 | 0.8678712 | 0.01116203 | 0.7966812 | 0.009949462 | 0.7966806 | 0.01081552 |  |  | 94060 | 0.6722325 | 0.7035679 | 0.007803807 | 0.6717782 | 0.008328751 | 0.6717793 | 0.006764817
|  |  | 2387 | 0.9431006 | 0.9486817 | 0.004530294 | 0.9353469 | 0.05229587 | 0.9354024 | 0.1358549 |  |  | 2311 | 0.9044329 | 0.9075919 | 0.01293439 | 0.8980835 | 0.009708532 | 0.8981542 | 0.01190137 |  |  | 2535 | 0.8589712 | 0.9420166 | 0.02891983 | 0.8941464 | 0.005062869 | 0.8941768 | 0.004544898 |  |  | 2535 | 0.7597858 | 0.909863 | 0.01521843 | 0.7848729 | 0.00581582 | 0.7848543 | 0.005478864 |  |  | 136560 | 0.8144746 | 0.8678712 | 0.01116203 | 0.7969005 | 0.009953422 | 0.7969 | 0.01082085 |  |  | 94360 | 0.6809343 | 0.7035679 | 0.007803807 | 0.6720618 | 0.00833565 | 0.6720629 | 0.0067716
|  |  | 2392 | 0.9422046 | 0.9489753 | 0.004513716 | 0.9355969 | 0.05231013 | 0.9356531 | 0.135889 |  |  | 2316 | 0.9053933 | 0.9079867 | 0.012898 | 0.8984254 | 0.009684898 | 0.898496 | 0.01186613 |  |  | 2540 | 0.8578922 | 0.942186 | 0.02878317 | 0.8942233 | 0.005045617 | 0.8942536 | 0.004532746 |  |  | 2540 | 0.7547414 | 0.9099135 | 0.01512878 | 0.7848824 | 0.005815839 | 0.7848638 | 0.005478908 |  |  | 136860 | 0.8189504 | 0.8678712 | 0.01116203 | 0.7971196 | 0.009957376 | 0.7971191 | 0.01082617 |  |  | 94660 | 0.6765834 | 0.7035679 | 0.007803807 | 0.6723449 | 0.00834252 | 0.672346 | 0.006778362
|  |  | 2397 | 0.9422046 | 0.9492673 | 0.004497181 | 0.9358458 | 0.05232431 | 0.9359027 | 0.1359228 |  |  | 2321 | 0.9053933 | 0.9083796 | 0.01286165 | 0.8987655 | 0.009661328 | 0.898836 | 0.01183098 |  |  | 2545 | 0.8611292 | 0.9423541 | 0.02864708 | 0.8942995 | 0.005028533 | 0.8943296 | 0.004520721 |  |  | 2545 | 0.7614673 | 0.9099635 | 0.01503996 | 0.7848919 | 0.005815859 | 0.7848733 | 0.005478952 |  |  | 137160 | 0.8167125 | 0.8678712 | 0.01116203 | 0.7973384 | 0.009961322 | 0.7973379 | 0.01083147 |  |  | 94960 | 0.6787588 | 0.7035679 | 0.007803807 | 0.6726275 | 0.00834936 | 0.6726287 | 0.006785102
|  |  | 2402 | 0.9422046 | 0.9495575 | 0.004480688 | 0.9360935 | 0.05233844 | 0.9361512 | 0.1359565 |  |  | 2326 | 0.9053933 | 0.9087704 | 0.01282534 | 0.8991037 | 0.009637823 | 0.8991741 | 0.0117959 |  |  | 2550 | 0.8589712 | 0.9425212 | 0.02851154 | 0.8943751 | 0.005011614 | 0.8944051 | 0.004508821 |  |  | 2550 | 0.7614673 | 0.910013 | 0.01495195 | 0.7849014 | 0.005815879 | 0.7848827 | 0.005478995 |  |  | 137460 | 0.8189504 | 0.8678712 | 0.01116203 | 0.7975569 | 0.009965262 | 0.7975565 | 0.01083676 |  |  | 95260 | 0.6744079 | 0.7035679 | 0.007803807 | 0.6729097 | 0.008356171 | 0.6729109 | 0.006791821
|  |  | 2407 | 0.9439966 | 0.9498461 | 0.004464239 | 0.9363401 | 0.05235251 | 0.9363985 | 0.1359901 |  |  | 2331 | 0.9063538 | 0.9091593 | 0.01278908 | 0.8994401 | 0.009614383 | 0.8995104 | 0.0117609 |  |  | 2555 | 0.8589712 | 0.9426871 | 0.02837657 | 0.8944501 | 0.004994859 | 0.8944799 | 0.004497047 |  |  | 2555 | 0.7597858 | 0.9100621 | 0.01486477 | 0.7849108 | 0.005815899 | 0.7848922 | 0.005479039 |  |  | 137760 | 0.8167125 | 0.8678712 | 0.01116203 | 0.7977752 | 0.009969194 | 0.7977748 | 0.01084204 |  |  | 95560 | 0.6722325 | 0.7035679 | 0.007803807 | 0.6731914 | 0.008362952 | 0.6731926 | 0.006798517
|  |  | 2412 | 0.9422046 | 0.950133 | 0.004447832 | 0.9365855 | 0.05236652 | 0.9366447 | 0.1360235 |  |  | 2336 | 0.9073142 | 0.9095463 | 0.01275287 | 0.8997747 | 0.009591009 | 0.8998449 | 0.01172598 |  |  | 2560 | 0.8589712 | 0.9428519 | 0.02824215 | 0.8945244 | 0.004978269 | 0.894554 | 0.004485397 |  |  | 2560 | 0.7581043 | 0.9101107 | 0.0147784 | 0.7849203 | 0.005815919 | 0.7849016 | 0.005479083 |  |  | 138060 | 0.8144746 | 0.8678712 | 0.01116203 | 0.7979933 | 0.00997312 | 0.7979929 | 0.0108473 |  |  | 95860 | 0.6744079 | 0.7035679 | 0.007803807 | 0.6734726 | 0.008369703 | 0.6734738 | 0.006805192
|  |  | 2417 | 0.9439966 | 0.9504182 | 0.004431468 | 0.9368299 | 0.05238047 | 0.9368897 | 0.1360567 |  |  | 2341 | 0.9063538 | 0.9099313 | 0.0127167 | 0.9001075 | 0.009567701 | 0.9001776 | 0.01169114 |  |  | 2565 | 0.8589712 | 0.9430156 | 0.02810829 | 0.8945981 | 0.004961841 | 0.8946276 | 0.00447387 |  |  | 2565 | 0.7597858 | 0.9101588 | 0.01469283 | 0.7849297 | 0.005815938 | 0.7849111 | 0.005479127 |  |  | 138360 | 0.8099987 | 0.8678712 | 0.01116203 | 0.7982111 | 0.009977038 | 0.7982108 | 0.01085255 |  |  | 96160 | 0.6787588 | 0.7035679 | 0.007803807 | 0.6737533 | 0.008376425 | 0.6737546 | 0.006811846
|  |  | 2422 | 0.9431006 | 0.9507018 | 0.004415148 | 0.9370731 | 0.05239436 | 0.9371336 | 0.1360898 |  |  | 2346 | 0.9073142 | 0.9103145 | 0.01268058 | 0.9004385 | 0.009544458 | 0.9005084 | 0.01165638 |  |  | 2570 | 0.8589712 | 0.9431782 | 0.02797498 | 0.8946712 | 0.004945574 | 0.8947005 | 0.004462466 |  |  | 2570 | 0.7581043 | 0.9102064 | 0.01460806 | 0.7849392 | 0.005815958 | 0.7849205 | 0.005479172 |  |  | 138660 | 0.8144746 | 0.8678712 | 0.01116203 | 0.7984286 | 0.009980949 | 0.7984283 | 0.01085779 |  |  | 96460 | 0.6787588 | 0.7035679 | 0.007803807 | 0.6740336 | 0.008383117 | 0.6740349 | 0.006818478
|  |  | 2427 | 0.9448925 | 0.9509837 | 0.00439887 | 0.9373152 | 0.05240819 | 0.9373764 | 0.1361227 |  |  | 2351 | 0.9063538 | 0.9106957 | 0.01264451 | 0.9007677 | 0.009521282 | 0.9008375 | 0.0116217 |  |  | 2575 | 0.8589712 | 0.9433396 | 0.02784223 | 0.8947437 | 0.004929468 | 0.8947728 | 0.004451182 |  |  | 2575 | 0.7614673 | 0.9102536 | 0.0145241 | 0.7849486 | 0.005815979 | 0.7849299 | 0.005479216 |  |  | 138960 | 0.8189504 | 0.8678712 | 0.01116203 | 0.7986459 | 0.009984853 | 0.7986457 | 0.01086301 |  |  | 96760 | 0.6787588 | 0.7035679 | 0.007803807 | 0.6743134 | 0.008389779 | 0.6743147 | 0.006825088
|  |  | 2432 | 0.9439966 | 0.9512641 | 0.004382636 | 0.9375561 | 0.05242196 | 0.9376181 | 0.1361555 |  |  | 2356 | 0.9063538 | 0.911075 | 0.01260849 | 0.9010951 | 0.009498173 | 0.9011648 | 0.0115871 |  |  | 2580 | 0.8600502 | 0.9435 | 0.02771003 | 0.8948155 | 0.004913522 | 0.8948445 | 0.004440019 |  |  | 2580 | 0.7614673 | 0.9103003 | 0.01444092 | 0.784958 | 0.005815999 | 0.7849393 | 0.00547926 |  |  | 139260 | 0.8144746 | 0.8678712 | 0.01116203 | 0.798863 | 0.00998875 | 0.7988628 | 0.01086822 |  |  | 97060 | 0.670057 | 0.7035679 | 0.007803807 | 0.6745927 | 0.008396412 | 0.6745941 | 0.006831676
|  |  | 2437 | 0.9448925 | 0.9515428 | 0.004366445 | 0.937796 | 0.05243567 | 0.9378587 | 0.1361881 |  |  | 2361 | 0.9073142 | 0.9114524 | 0.01257251 | 0.9014207 | 0.00947513 | 0.9014903 | 0.01155258 |  |  | 2585 | 0.8600502 | 0.9436593 | 0.02757839 | 0.8948868 | 0.004897733 | 0.8949155 | 0.004428975 |  |  | 2585 | 0.7547414 | 0.9103465 | 0.01435853 | 0.7849674 | 0.005816019 | 0.7849487 | 0.005479305 |  |  | 139560 | 0.8167125 | 0.8678712 | 0.01116203 | 0.7990798 | 0.009992639 | 0.7990796 | 0.01087342 |  |  | 97360 | 0.6744079 | 0.7035679 | 0.007803807 | 0.6748716 | 0.008403016 | 0.674873 | 0.006838243
|  |  | 2442 | 0.9448925 | 0.9518198 | 0.004350297 | 0.9380348 | 0.05244933 | 0.9380982 | 0.1362205 |  |  | 2366 | 0.9082747 | 0.9118279 | 0.01253659 | 0.9017446 | 0.009452154 | 0.901814 | 0.01151815 |  |  | 2590 | 0.8600502 | 0.9438175 | 0.02744729 | 0.8949574 | 0.004882102 | 0.894986 | 0.00441805 |  |  | 2590 | 0.7614673 | 0.9103924 | 0.01427692 | 0.7849768 | 0.005816039 | 0.7849581 | 0.00547935 |  |  | 139860 | 0.8167125 | 0.8678712 | 0.01116203 | 0.7992964 | 0.009996522 | 0.7992962 | 0.0108786 |  |  | 97660 | 0.6722325 | 0.7035679 | 0.007803807 | 0.67515 | 0.00840959 | 0.6751514 | 0.006844789
|  |  | 2447 | 0.9448925 | 0.9520953 | 0.004334192 | 0.9382725 | 0.05246292 | 0.9383366 | 0.1362528 |  |  | 2371 | 0.9073142 | 0.9122015 | 0.01250071 | 0.9020667 | 0.009429245 | 0.902136 | 0.01148379 |  |  | 2595 | 0.8589712 | 0.9439746 | 0.02731674 | 0.8950274 | 0.004866627 | 0.8950559 | 0.004407242 |  |  | 2595 | 0.7597858 | 0.9104377 | 0.01419609 | 0.7849862 | 0.00581606 | 0.7849675 | 0.005479394 |  |  | 140160 | 0.8211884 | 0.8678712 | 0.01116203 | 0.7995127 | 0.0100004 | 0.7995126 | 0.01088377 |  |  | 97960 | 0.670057 | 0.7035679 | 0.007803807 | 0.6754279 | 0.008416134 | 0.6754294 | 0.006851312
|  |  | 2452 | 0.9457885 | 0.9523692 | 0.004318131 | 0.9385092 | 0.05247646 | 0.9385739 | 0.136285 |  |  | 2376 | 0.9082747 | 0.9125733 | 0.01246489 | 0.9023871 | 0.009406404 | 0.9024563 | 0.01144951 |  |  | 2600 | 0.8600502 | 0.9441307 | 0.02718674 | 0.8950969 | 0.004851307 | 0.8951252 | 0.004396551 |  |  | 2600 | 0.7614673 | 0.9104826 | 0.01411603 | 0.7849956 | 0.00581608 | 0.7849769 | 0.005479439 |  |  | 140460 | 0.8189504 | 0.8678712 | 0.01116203 | 0.7997287 | 0.01000427 | 0.7997287 | 0.01088893 |  |  | 98260 | 0.6722325 | 0.7035679 | 0.007803807 | 0.6757054 | 0.008422649 | 0.6757069 | 0.006857814
|  |  | 2457 | 0.9448925 | 0.9526415 | 0.004302114 | 0.9387447 | 0.05248995 | 0.9388102 | 0.136317 |  |  | 2381 | 0.9092351 | 0.9129432 | 0.01242911 | 0.9027057 | 0.00938363 | 0.9027748 | 0.01141532 |  |  | 2605 | 0.8600502 | 0.9442857 | 0.02705729 | 0.8951658 | 0.004836141 | 0.8951939 | 0.004385975 |  |  | 2605 | 0.7614673 | 0.9105271 | 0.01403674 | 0.785005 | 0.0058161 | 0.7849863 | 0.005479484 |  |  | 140760 | 0.8167125 | 0.8678712 | 0.01116203 | 0.7999445 | 0.01000813 | 0.7999445 | 0.01089407 |  |  | 98560 | 0.6765834 | 0.7035679 | 0.007803807 | 0.6759824 | 0.008429135 | 0.6759839 | 0.006864295
|  |  | 2462 | 0.9457885 | 0.9529122 | 0.00428614 | 0.9389792 | 0.05250337 | 0.9390453 | 0.1363488 |  |  | 2386 | 0.9092351 | 0.9133113 | 0.01239339 | 0.9030226 | 0.009360925 | 0.9030916 | 0.01138121 |  |  | 2610 | 0.8611292 | 0.9444397 | 0.02692838 | 0.8952341 | 0.004821128 | 0.8952621 | 0.004375514 |  |  | 2610 | 0.7597858 | 0.9105712 | 0.01395821 | 0.7850144 | 0.005816121 | 0.7849957 | 0.005479529 |  |  | 141060 | 0.8144746 | 0.8678712 | 0.01116203 | 0.8001601 | 0.01001198 | 0.8001601 | 0.0108992 |  |  | 98860 | 0.6765834 | 0.7035679 | 0.007803807 | 0.6762589 | 0.008435591 | 0.6762605 | 0.006870754
|  |  | 2467 | 0.9457885 | 0.9531814 | 0.004270209 | 0.9392127 | 0.05251674 | 0.9392794 | 0.1363806 |  |  | 2391 | 0.9101956 | 0.9136775 | 0.01235771 | 0.9033378 | 0.009338287 | 0.9034067 | 0.01134718 |  |  | 2615 | 0.8611292 | 0.9445926 | 0.02680002 | 0.8953018 | 0.004806267 | 0.8953296 | 0.004365167 |  |  | 2615 | 0.7597858 | 0.9106148 | 0.01388044 | 0.7850237 | 0.005816141 | 0.785005 | 0.005479574 |  |  | 141360 | 0.8167125 | 0.8678712 | 0.01116203 | 0.8003754 | 0.01001583 | 0.8003755 | 0.01090431 |  |  | 99160 | 0.6831097 | 0.7035679 | 0.007803807 | 0.676535 | 0.008442018 | 0.6765366 | 0.006877192
|  |  | 2472 | 0.9457885 | 0.953449 | 0.004254322 | 0.939445 | 0.05253006 | 0.9395125 | 0.1364121 |  |  | 2396 | 0.9092351 | 0.9140419 | 0.01232209 | 0.9036513 | 0.009315717 | 0.9037201 | 0.01131324 |  |  | 2620 | 0.8611292 | 0.9447445 | 0.0266722 | 0.8953689 | 0.004791557 | 0.8953966 | 0.004354933 |  |  | 2620 | 0.7581043 | 0.910658 | 0.01380342 | 0.7850331 | 0.005816162 | 0.7850144 | 0.005479619 |  |  | 141660 | 0.8189504 | 0.8678712 | 0.01116203 | 0.8005905 | 0.01001967 | 0.8005906 | 0.01090942 |  |  | 99460 | 0.6852852 | 0.7035679 | 0.007803807 | 0.6768106 | 0.008448415 | 0.6768122 | 0.006883608
|  |  | 2477 | 0.9457885 | 0.953715 | 0.004238479 | 0.9396764 | 0.05254331 | 0.9397445 | 0.1364435 |  |  | 2401 | 0.9082747 | 0.9144045 | 0.01228652 | 0.9039631 | 0.009293216 | 0.9040318 | 0.01127937 |  |  | 2625 | 0.8611292 | 0.9448954 | 0.02654492 | 0.8954355 | 0.004776997 | 0.895463 | 0.00434481 |  |  | 2625 | 0.7614673 | 0.9107007 | 0.01372715 | 0.7850425 | 0.005816183 | 0.7850237 | 0.005479664 |  |  | 141960 | 0.8189504 | 0.8678712 | 0.01116203 | 0.8008054 | 0.0100235 | 0.8008055 | 0.0109145 |  |  | 99760 | 0.6765834 | 0.7035679 | 0.007803807 | 0.6770857 | 0.008454783 | 0.6770874 | 0.006890002
|  |  | 2482 | 0.9466844 | 0.9539795 | 0.004222679 | 0.9399067 | 0.05255652 | 0.9399755 | 0.1364748 |  |  | 2406 | 0.9101956 | 0.9147653 | 0.01225101 | 0.9042732 | 0.009270783 | 0.9043418 | 0.0112456 |  |  | 2630 | 0.8600502 | 0.9450452 | 0.02641819 | 0.8955015 | 0.004762585 | 0.8955289 | 0.004334799 |  |  | 2630 | 0.7614673 | 0.9107431 | 0.01365162 | 0.7850518 | 0.005816203 | 0.7850331 | 0.00547971 |  |  | 142260 | 0.8167125 | 0.8678712 | 0.01116203 | 0.8010199 | 0.01002732 | 0.8010201 | 0.01091958 |  |  | 100060 | 0.6809343 | 0.7035679 | 0.007803807 | 0.6773604 | 0.008461122 | 0.6773621 | 0.006896375
|  |  | 2487 | 0.9466844 | 0.9542425 | 0.004206923 | 0.9401359 | 0.05256966 | 0.9402054 | 0.1365059 |  |  | 2411 | 0.9082747 | 0.9151243 | 0.01221554 | 0.9045816 | 0.00924842 | 0.9046501 | 0.0112119 |  |  | 2635 | 0.8611292 | 0.945194 | 0.02629199 | 0.895567 | 0.004748321 | 0.8955942 | 0.004324898 |  |  | 2635 | 0.7631488 | 0.910785 | 0.01357683 | 0.7850611 | 0.005816224 | 0.7850424 | 0.005479755 |  |  | 142560 | 0.8211884 | 0.8678712 | 0.01116203 | 0.8012343 | 0.01003114 | 0.8012345 | 0.01092464 |  |  | 100360 | 0.6831097 | 0.7035679 | 0.007803807 | 0.6776347 | 0.008467431 | 0.6776364 | 0.006902726
|  |  | 2492 | 0.9475804 | 0.954504 | 0.004191211 | 0.9403641 | 0.05258275 | 0.9404343 | 0.1365369 |  |  | 2416 | 0.9082747 | 0.9154814 | 0.01218013 | 0.9048884 | 0.009226125 | 0.9049567 | 0.01117829 |  |  | 2640 | 0.8611292 | 0.9453419 | 0.02616633 | 0.8956319 | 0.004734203 | 0.895659 | 0.004315106 |  |  | 2640 | 0.7597858 | 0.9108266 | 0.01350278 | 0.7850705 | 0.005816245 | 0.7850517 | 0.005479801 |  |  | 142860 | 0.8256643 | 0.8678712 | 0.01116203 | 0.8014484 | 0.01003495 | 0.8014486 | 0.01092969 |  |  | 100660 | 0.6809343 | 0.7035679 | 0.007803807 | 0.6779084 | 0.008473712 | 0.6779102 | 0.006909056
|  |  | 2497 | 0.9466844 | 0.9547639 | 0.004175543 | 0.9405914 | 0.05259579 | 0.9406621 | 0.1365677 |  |  | 2421 | 0.9121165 | 0.9158368 | 0.01214477 | 0.9051935 | 0.009203899 | 0.9052617 | 0.01114476 |  |  | 2645 | 0.8611292 | 0.9454887 | 0.0260412 | 0.8956963 | 0.004720231 | 0.8957232 | 0.004305422 |  |  | 2645 | 0.7614673 | 0.9108677 | 0.01342945 | 0.7850798 | 0.005816266 | 0.7850611 | 0.005479846 |  |  | 143160 | 0.8234263 | 0.8678712 | 0.01116203 | 0.8016622 | 0.01003876 | 0.8016625 | 0.01093473 |  |  | 100960 | 0.6787588 | 0.7035679 | 0.007803807 | 0.6781817 | 0.008479962 | 0.6781835 | 0.006915365
|  |  | 2502 | 0.9475804 | 0.9550224 | 0.004159918 | 0.9408175 | 0.05260877 | 0.940889 | 0.1365984 |  |  | 2426 | 0.9121165 | 0.9161905 | 0.01210947 | 0.905497 | 0.009181743 | 0.905565 | 0.01111132 |  |  | 2650 | 0.8600502 | 0.9456345 | 0.02591662 | 0.8957601 | 0.004706404 | 0.8957869 | 0.004295846 |  |  | 2650 | 0.7597858 | 0.9109084 | 0.01335685 | 0.7850891 | 0.005816286 | 0.7850704 | 0.005479892 |  |  | 143460 | 0.8189504 | 0.8678712 | 0.01116203 | 0.8018758 | 0.01004255 | 0.8018761 | 0.01093975 |  |  | 101260 | 0.6809343 | 0.7035679 | 0.007803807 | 0.6784546 | 0.008486184 | 0.6784564 | 0.006921652
|  |  | 2507 | 0.9484763 | 0.9552793 | 0.004144337 | 0.9410427 | 0.0526217 | 0.9411148 | 0.136629 |  |  | 2431 | 0.9111561 | 0.9165423 | 0.01207422 | 0.9057988 | 0.009159656 | 0.9058667 | 0.01107796 |  |  | 2655 | 0.8611292 | 0.9457793 | 0.02579256 | 0.8958234 | 0.00469272 | 0.89585 | 0.004286376 |  |  | 2655 | 0.7614673 | 0.9109488 | 0.01328496 | 0.7850984 | 0.005816307 | 0.7850797 | 0.005479938 |  |  | 143760 | 0.8234263 | 0.8678712 | 0.01116203 | 0.8020892 | 0.01004634 | 0.8020895 | 0.01094476 |  |  | 101560 | 0.6787588 | 0.7035679 | 0.007803807 | 0.678727 | 0.008492377 | 0.6787288 | 0.006927918
|  |  | 2512 | 0.9475804 | 0.9555348 | 0.0041288 | 0.9412669 | 0.05263458 | 0.9413396 | 0.1366594 |  |  | 2436 | 0.9121165 | 0.9168924 | 0.01203902 | 0.906099 | 0.009137639 | 0.9061668 | 0.01104469 |  |  | 2660 | 0.8600502 | 0.9459232 | 0.02566904 | 0.8958862 | 0.004679178 | 0.8959126 | 0.004277011 |  |  | 2660 | 0.7614673 | 0.9109887 | 0.0132138 | 0.7851078 | 0.005816328 | 0.785089 | 0.005479983 |  |  | 144060 | 0.8144746 | 0.8678712 | 0.01116203 | 0.8023023 | 0.01005012 | 0.8023027 | 0.01094975 |  |  | 101860 | 0.6852852 | 0.7035679 | 0.007803807 | 0.6789989 | 0.00849854 | 0.6790008 | 0.006934162
|  |  | 2517 | 0.9484763 | 0.9557888 | 0.004113307 | 0.9414901 | 0.0526474 | 0.9415634 | 0.1366897 |  |  | 2441 | 0.9121165 | 0.9172408 | 0.01200388 | 0.9063975 | 0.009115692 | 0.9064652 | 0.0110115 |  |  | 2665 | 0.8622082 | 0.9460661 | 0.02554605 | 0.8959484 | 0.004665777 | 0.8959747 | 0.004267752 |  |  | 2665 | 0.7631488 | 0.9110283 | 0.01314334 | 0.7851171 | 0.005816349 | 0.7850983 | 0.005480029 |  |  | 144360 | 0.8234263 | 0.8678712 | 0.01116203 | 0.8025152 | 0.0100539 | 0.8025156 | 0.01095473 |  |  | 102160 | 0.6831097 | 0.7035679 | 0.007803807 | 0.6792704 | 0.008504674 | 0.6792723 | 0.006940385
|  |  | 2522 | 0.9493723 | 0.9560413 | 0.004097858 | 0.9417123 | 0.05266016 | 0.9417863 | 0.1367198 |  |  | 2446 | 0.9111561 | 0.9175874 | 0.0119688 | 0.9066945 | 0.009093815 | 0.9067621 | 0.0109784 |  |  | 2670 | 0.8622082 | 0.946208 | 0.02542359 | 0.8960101 | 0.004652517 | 0.8960363 | 0.004258596 |  |  | 2670 | 0.7631488 | 0.9110674 | 0.01307359 | 0.7851264 | 0.00581637 | 0.7851076 | 0.005480075 |  |  | 144660 | 0.8234263 | 0.8678712 | 0.01116203 | 0.8027278 | 0.01005766 | 0.8027282 | 0.0109597 |  |  | 102460 | 0.6787588 | 0.7035679 | 0.007803807 | 0.6795414 | 0.008510779 | 0.6795434 | 0.006946586
|  |  | 2527 | 0.9493723 | 0.9562923 | 0.004082453 | 0.9419335 | 0.05267288 | 0.9420081 | 0.1367498 |  |  | 2451 | 0.9121165 | 0.9179322 | 0.01193377 | 0.9069898 | 0.009072008 | 0.9070573 | 0.01094539 |  |  | 2675 | 0.8622082 | 0.9463489 | 0.02530166 | 0.8960713 | 0.004639396 | 0.8960973 | 0.004249543 |  |  | 2675 | 0.7597858 | 0.9111062 | 0.01300454 | 0.7851357 | 0.005816391 | 0.7851169 | 0.005480121 |  |  | 144960 | 0.8279022 | 0.8678712 | 0.01116203 | 0.8029402 | 0.01006142 | 0.8029407 | 0.01096465 |  |  | 102760 | 0.6744079 | 0.7035679 | 0.007803807 | 0.679812 | 0.008516855 | 0.679814 | 0.006952767
|  |  | 2532 | 0.9493723 | 0.9565419 | 0.004067092 | 0.9421537 | 0.05268554 | 0.9422289 | 0.1367797 |  |  | 2456 | 0.9121165 | 0.9182754 | 0.01189879 | 0.9072835 | 0.009050271 | 0.9073509 | 0.01091246 |  |  | 2680 | 0.8600502 | 0.9464889 | 0.02518026 | 0.896132 | 0.004626413 | 0.8961579 | 0.004240592 |  |  | 2680 | 0.7631488 | 0.9111446 | 0.01293618 | 0.7851449 | 0.005816412 | 0.7851262 | 0.005480168 |  |  | 145260 | 0.8234263 | 0.8678712 | 0.01116203 | 0.8031524 | 0.01006518 | 0.8031528 | 0.01096959 |  |  | 103060 | 0.6787588 | 0.7035679 | 0.007803807 | 0.6800821 | 0.008522902 | 0.6800842 | 0.006958925
|  |  | 2537 | 0.9484763 | 0.9567901 | 0.004051774 | 0.9423729 | 0.05269815 | 0.9424488 | 0.1368094 |  |  | 2461 | 0.9111561 | 0.9186168 | 0.01186388 | 0.9075757 | 0.009028605 | 0.9076429 | 0.01087961 |  |  | 2685 | 0.8611292 | 0.946628 | 0.02505938 | 0.8961922 | 0.004613567 | 0.8962179 | 0.004231742 |  |  | 2685 | 0.7614673 | 0.9111826 | 0.01286852 | 0.7851542 | 0.005816434 | 0.7851355 | 0.005480214 |  |  | 145560 | 0.8234263 | 0.8678712 | 0.01116203 | 0.8033643 | 0.01006892 | 0.8033648 | 0.01097452 |  |  | 103360 | 0.6809343 | 0.7035679 | 0.007803807 | 0.6803518 | 0.00852892 | 0.6803539 | 0.006965063
|  |  | 2542 | 0.9493723 | 0.9570368 | 0.004036501 | 0.9425912 | 0.05271071 | 0.9426677 | 0.136839 |  |  | 2466 | 0.913077 | 0.9189566 | 0.01182902 | 0.9078663 | 0.009007009 | 0.9079334 | 0.01084686 |  |  | 2690 | 0.8622082 | 0.9467661 | 0.02493903 | 0.8962518 | 0.004600857 | 0.8962774 | 0.004222992 |  |  | 2690 | 0.7614673 | 0.9112203 | 0.01280154 | 0.7851635 | 0.005816455 | 0.7851447 | 0.00548026 |  |  | 145860 | 0.8256643 | 0.8678712 | 0.01116203 | 0.8035759 | 0.01007266 | 0.8035765 | 0.01097944 |  |  | 103660 | 0.6874606 | 0.7035679 | 0.007803807 | 0.680621 | 0.008534909 | 0.6806231 | 0.006971179
|  |  | 2547 | 0.9493723 | 0.9572821 | 0.004021272 | 0.9428085 | 0.05272321 | 0.9428856 | 0.1368684 |  |  | 2471 | 0.9121165 | 0.9192946 | 0.01179421 | 0.9081553 | 0.008985484 | 0.9082223 | 0.01081418 |  |  | 2695 | 0.8622082 | 0.9469032 | 0.0248192 | 0.896311 | 0.004588282 | 0.8963365 | 0.004214342 |  |  | 2695 | 0.7631488 | 0.9112576 | 0.01273524 | 0.7851728 | 0.005816476 | 0.785154 | 0.005480306 |  |  | 146160 | 0.8211884 | 0.8678712 | 0.01116203 | 0.8037873 | 0.01007639 | 0.8037879 | 0.01098434 |  |  | 103960 | 0.6874606 | 0.7035679 | 0.007803807 | 0.6808898 | 0.00854087 | 0.6808919 | 0.006977274
|  |  | 2552 | 0.9493723 | 0.957526 | 0.004006087 | 0.9430248 | 0.05273567 | 0.9431026 | 0.1368977 |  |  | 2476 | 0.9101956 | 0.919631 | 0.01175946 | 0.9084427 | 0.00896403 | 0.9085096 | 0.0107816 |  |  | 2700 | 0.8622082 | 0.9470395 | 0.02469989 | 0.8963697 | 0.004575841 | 0.896395 | 0.00420579 |  |  | 2700 | 0.7631488 | 0.9112945 | 0.01266962 | 0.7851821 | 0.005816497 | 0.7851633 | 0.005480353 |  |  | 146460 | 0.8189504 | 0.8678712 | 0.01116203 | 0.8039985 | 0.01008012 | 0.8039991 | 0.01098922 |  |  | 104260 | 0.6787588 | 0.7035679 | 0.007803807 | 0.6811581 | 0.008546801 | 0.6811602 | 0.006983348
|  |  | 2557 | 0.9502683 | 0.9577684 | 0.003990945 | 0.9432402 | 0.05274807 | 0.9433186 | 0.1369269 |  |  | 2481 | 0.9121165 | 0.9199656 | 0.01172478 | 0.9087286 | 0.008942647 | 0.9087953 | 0.0107491 |  |  | 2705 | 0.8622082 | 0.9471748 | 0.02458111 | 0.8964279 | 0.004563533 | 0.896453 | 0.004197335 |  |  | 2705 | 0.7614673 | 0.9113311 | 0.01260468 | 0.7851913 | 0.005816518 | 0.7851725 | 0.005480399 |  |  | 146760 | 0.8189504 | 0.8678712 | 0.01116203 | 0.8042094 | 0.01008383 | 0.8042101 | 0.0109941 |  |  | 104560 | 0.6852852 | 0.7035679 | 0.007803807 | 0.681426 | 0.008552703 | 0.6814281 | 0.0069894
|  |  | 2562 | 0.9502683 | 0.9580095 | 0.003975848 | 0.9434547 | 0.05276042 | 0.9435336 | 0.136956 |  |  | 2486 | 0.913077 | 0.9202986 | 0.01169014 | 0.9090129 | 0.008921335 | 0.9090795 | 0.01071669 |  |  | 2710 | 0.8622082 | 0.9473092 | 0.02446284 | 0.8964856 | 0.004551357 | 0.8965106 | 0.004188977 |  |  | 2710 | 0.7631488 | 0.9113673 | 0.0125404 | 0.7852006 | 0.00581654 | 0.7851818 | 0.005480446 |  |  | 147060 | 0.8189504 | 0.8678712 | 0.01116203 | 0.8044201 | 0.01008754 | 0.8044208 | 0.01099896 |  |  | 104860 | 0.6787588 | 0.7035679 | 0.007803807 | 0.6816934 | 0.008558576 | 0.6816956 | 0.006995431
|  |  | 2567 | 0.9493723 | 0.9582491 | 0.003960795 | 0.9436682 | 0.05277272 | 0.9437477 | 0.1369849 |  |  | 2491 | 0.9140374 | 0.92063 | 0.01165557 | 0.9092957 | 0.008900095 | 0.9093622 | 0.01068437 |  |  | 2715 | 0.8600502 | 0.9474427 | 0.0243451 | 0.8965428 | 0.004539311 | 0.8965677 | 0.004180716 |  |  | 2715 | 0.7614673 | 0.9114032 | 0.01247679 | 0.7852098 | 0.005816561 | 0.785191 | 0.005480493 |  |  | 147360 | 0.8234263 | 0.8678712 | 0.01116203 | 0.8046306 | 0.01009124 | 0.8046313 | 0.01100381 |  |  | 105160 | 0.6809343 | 0.7035679 | 0.007803807 | 0.6819604 | 0.008564421 | 0.6819626 | 0.007001441
|  |  | 2572 | 0.9511642 | 0.9584874 | 0.003945786 | 0.9438807 | 0.05278497 | 0.9439609 | 0.1370137 |  |  | 2496 | 0.913077 | 0.9209596 | 0.01162106 | 0.909577 | 0.008878925 | 0.9096434 | 0.01065214 |  |  | 2720 | 0.8611292 | 0.9475753 | 0.02422786 | 0.8965995 | 0.004527396 | 0.8966243 | 0.004172549 |  |  | 2720 | 0.7614673 | 0.9114387 | 0.01241383 | 0.7852191 | 0.005816582 | 0.7852003 | 0.005480539 |  |  | 147660 | 0.8234263 | 0.8678712 | 0.01116203 | 0.8048408 | 0.01009494 | 0.8048415 | 0.01100864 |  |  | 105460 | 0.6765834 | 0.7035679 | 0.007803807 | 0.6822269 | 0.008570237 | 0.6822292 | 0.00700743
|  |  | 2577 | 0.9502683 | 0.9587243 | 0.003930821 | 0.9440924 | 0.05279717 | 0.9441731 | 0.1370424 |  |  | 2501 | 0.9140374 | 0.9212877 | 0.0115866 | 0.9098567 | 0.008857828 | 0.909923 | 0.01061999 |  |  | 2725 | 0.8632872 | 0.947707 | 0.02411115 | 0.8966558 | 0.004515609 | 0.8966804 | 0.004164476 |  |  | 2725 | 0.7665117 | 0.9114739 | 0.01235153 | 0.7852283 | 0.005816604 | 0.7852095 | 0.005480586 |  |  | 147960 | 0.8211884 | 0.8678712 | 0.01116203 | 0.8050508 | 0.01009862 | 0.8050515 | 0.01101346 |  |  | 105760 | 0.6874606 | 0.7035679 | 0.007803807 | 0.682493 | 0.008576024 | 0.6824953 | 0.007013398
|  |  | 2582 | 0.9511642 | 0.9589598 | 0.0039159 | 0.9443031 | 0.05280932 | 0.9443844 | 0.1370709 |  |  | 2506 | 0.9140374 | 0.9216141 | 0.0115522 | 0.9101349 | 0.008836801 | 0.9102011 | 0.01058793 |  |  | 2730 | 0.8622082 | 0.9478378 | 0.02399495 | 0.8967116 | 0.00450395 | 0.896736 | 0.004156496 |  |  | 2730 | 0.7614673 | 0.9115087 | 0.01228988 | 0.7852376 | 0.005816625 | 0.7852188 | 0.005480633 |  |  | 148260 | 0.8211884 | 0.8678712 | 0.01116203 | 0.8052605 | 0.0101023 | 0.8052613 | 0.01101827 |  |  | 106060 | 0.6918115 | 0.7035679 | 0.007803807 | 0.6827586 | 0.008581782 | 0.6827609 | 0.007019345
|  |  | 2587 | 0.9511642 | 0.959194 | 0.003901024 | 0.9445129 | 0.05282142 | 0.9445948 | 0.1370993 |  |  | 2511 | 0.913077 | 0.9219388 | 0.01151787 | 0.9104117 | 0.008815847 | 0.9104777 | 0.01055596 |  |  | 2735 | 0.8622082 | 0.9479677 | 0.02387926 | 0.8967669 | 0.004492417 | 0.8967912 | 0.004148609 |  |  | 2735 | 0.7631488 | 0.9115432 | 0.01222888 | 0.7852468 | 0.005816647 | 0.785228 | 0.00548068 |  |  | 148560 | 0.8234263 | 0.8678712 | 0.01116203 | 0.80547 | 0.01010598 | 0.8054708 | 0.01102306 |  |  | 106360 | 0.6874606 | 0.7035679 | 0.007803807 | 0.6830238 | 0.008587512 | 0.6830261 | 0.00702527
|  |  | 2592 | 0.9520602 | 0.9594268 | 0.003886191 | 0.9447217 | 0.05283347 | 0.9448043 | 0.1371276 |  |  | 2516 | 0.9140374 | 0.922262 | 0.01148359 | 0.9106869 | 0.008794965 | 0.9107528 | 0.01052408 |  |  | 2740 | 0.8611292 | 0.9480967 | 0.02376408 | 0.8968218 | 0.004481011 | 0.896846 | 0.004140813 |  |  | 2740 | 0.7631488 | 0.9115773 | 0.01216851 | 0.785256 | 0.005816668 | 0.7852372 | 0.005480727 |  |  | 148860 | 0.8189504 | 0.8678712 | 0.01116203 | 0.8056793 | 0.01010964 | 0.8056801 | 0.01102784 |  |  | 106660 | 0.6852852 | 0.7035679 | 0.007803807 | 0.6832886 | 0.008593213 | 0.6832909 | 0.007031175
|  |  | 2597 | 0.9520602 | 0.9596583 | 0.003871402 | 0.9449297 | 0.05284547 | 0.9450128 | 0.1371557 |  |  | 2521 | 0.9140374 | 0.9225835 | 0.01144937 | 0.9109607 | 0.008774154 | 0.9110265 | 0.01049228 |  |  | 2745 | 0.8622082 | 0.9482249 | 0.02364941 | 0.8968762 | 0.004469728 | 0.8969002 | 0.004133108 |  |  | 2745 | 0.7614673 | 0.9116111 | 0.01210878 | 0.7852653 | 0.00581669 | 0.7852465 | 0.005480774 |  |  | 149160 | 0.8256643 | 0.8678712 | 0.01116203 | 0.8058883 | 0.0101133 | 0.8058892 | 0.01103261 |  |  | 106960 | 0.6831097 | 0.7035679 | 0.007803807 | 0.6835529 | 0.008598886 | 0.6835552 | 0.007037058
|  |  | 2602 | 0.9511642 | 0.9598884 | 0.003856658 | 0.9451367 | 0.05285742 | 0.9452204 | 0.1371838 |  |  | 2526 | 0.9149979 | 0.9229034 | 0.01141521 | 0.9112329 | 0.008753415 | 0.9112986 | 0.01046058 |  |  | 2750 | 0.8622082 | 0.9483522 | 0.02353525 | 0.8969301 | 0.00445857 | 0.8969541 | 0.004125493 |  |  | 2750 | 0.7614673 | 0.9116446 | 0.01204968 | 0.7852745 | 0.005816711 | 0.7852557 | 0.005480822 |  |  | 149460 | 0.8256643 | 0.8678712 | 0.01116203 | 0.806097 | 0.01011695 | 0.806098 | 0.01103736 |  |  | 107260 | 0.6896361 | 0.7035679 | 0.007803807 | 0.6838167 | 0.00860453 | 0.6838191 | 0.00704292
|  |  | 2607 | 0.9520602 | 0.9601172 | 0.003841958 | 0.9453429 | 0.05286932 | 0.9454272 | 0.1372117 |  |  | 2531 | 0.9140374 | 0.9232218 | 0.01138112 | 0.9115037 | 0.008732749 | 0.9115693 | 0.01042896 |  |  | 2755 | 0.8611292 | 0.9484786 | 0.0234216 | 0.8969836 | 0.004447534 | 0.8970074 | 0.004117967 |  |  | 2755 | 0.7631488 | 0.9116778 | 0.01199121 | 0.7852837 | 0.005816733 | 0.7852649 | 0.005480869 |  |  | 149760 | 0.8256643 | 0.8678712 | 0.01116203 | 0.8063056 | 0.01012059 | 0.8063065 | 0.0110421 |  |  | 107560 | 0.6852852 | 0.7035679 | 0.007803807 | 0.6840801 | 0.008610145 | 0.6840826 | 0.007048762
|  |  | 2612 | 0.9502683 | 0.9603447 | 0.003827301 | 0.9455481 | 0.05288118 | 0.945633 | 0.1372395 |  |  | 2536 | 0.9149979 | 0.9235385 | 0.01134708 | 0.911773 | 0.008712155 | 0.9118385 | 0.01039744 |  |  | 2760 | 0.8632872 | 0.9486042 | 0.02330845 | 0.8970367 | 0.00443662 | 0.8970604 | 0.004110529 |  |  | 2760 | 0.7631488 | 0.9117106 | 0.01193336 | 0.7852929 | 0.005816755 | 0.7852741 | 0.005480916 |  |  | 150060 | 0.8211884 | 0.8678712 | 0.01116203 | 0.8065139 | 0.01012423 | 0.8065149 | 0.01104682 |  |  | 107860 | 0.6831097 | 0.7035679 | 0.007803807 | 0.6843431 | 0.008615732 | 0.6843456 | 0.007054582
|  |  | 2617 | 0.9520602 | 0.9605708 | 0.003812689 | 0.9457525 | 0.05289299 | 0.9458379 | 0.1372671 |  |  | 2541 | 0.9159583 | 0.9238536 | 0.01131311 | 0.9120409 | 0.008691633 | 0.9121062 | 0.010366 |  |  | 2765 | 0.8622082 | 0.9487289 | 0.02319581 | 0.8970893 | 0.004425826 | 0.8971128 | 0.004103178 |  |  | 2765 | 0.7648303 | 0.9117431 | 0.01187613 | 0.7853021 | 0.005816776 | 0.7852833 | 0.005480964 |  |  | 150360 | 0.8189504 | 0.8678712 | 0.01116203 | 0.8067219 | 0.01012786 | 0.806723 | 0.01105154 |  |  | 108160 | 0.6852852 | 0.7035679 | 0.007803807 | 0.6846057 | 0.008621291 | 0.6846081 | 0.007060382
|  |  | 2622 | 0.9511642 | 0.9607957 | 0.003798121 | 0.945956 | 0.05290474 | 0.946042 | 0.1372947 |  |  | 2546 | 0.9169188 | 0.9241672 | 0.01127919 | 0.9123073 | 0.008671183 | 0.9123725 | 0.01033465 |  |  | 2770 | 0.8622082 | 0.9488528 | 0.02308367 | 0.8971415 | 0.004415152 | 0.8971649 | 0.004095914 |  |  | 2770 | 0.7597858 | 0.9117754 | 0.01181952 | 0.7853113 | 0.005816798 | 0.7852925 | 0.005481011 |  |  | 150660 | 0.8189504 | 0.8678712 | 0.01116203 | 0.8069298 | 0.01013148 | 0.8069308 | 0.01105624 |  |  | 108460 | 0.6787588 | 0.7035679 | 0.007803807 | 0.6848678 | 0.008626821 | 0.6848703 | 0.00706616
|  |  | 2627 | 0.9520602 | 0.9610192 | 0.003783597 | 0.9461586 | 0.05291645 | 0.9462452 | 0.1373221 |  |  | 2551 | 0.9159583 | 0.9244792 | 0.01124534 | 0.9125723 | 0.008650806 | 0.9126374 | 0.01030339 |  |  | 2775 | 0.8632872 | 0.9489758 | 0.02297203 | 0.8971933 | 0.004404596 | 0.8972165 | 0.004088736 |  |  | 2775 | 0.7614673 | 0.9118072 | 0.01176351 | 0.7853205 | 0.00581682 | 0.7853017 | 0.005481059 |  |  | 150960 | 0.8256643 | 0.8678712 | 0.01116203 | 0.8071373 | 0.01013509 | 0.8071384 | 0.01106092 |  |  | 108760 | 0.6896361 | 0.7035679 | 0.007803807 | 0.6851294 | 0.008632322 | 0.6851319 | 0.007071918
|  |  | 2632 | 0.9520602 | 0.9612415 | 0.003769117 | 0.9463603 | 0.05292812 | 0.9464474 | 0.1373494 |  |  | 2556 | 0.9159583 | 0.9247897 | 0.01121155 | 0.9128359 | 0.008630502 | 0.9129008 | 0.01027222 |  |  | 2780 | 0.8622082 | 0.949098 | 0.0228609 | 0.8972446 | 0.004394158 | 0.8972677 | 0.004081642 |  |  | 2780 | 0.7631488 | 0.9118388 | 0.01170811 | 0.7853297 | 0.005816841 | 0.7853109 | 0.005481106 |  |  | 151260 | 0.8256643 | 0.8678712 | 0.01116203 | 0.8073447 | 0.0101387 | 0.8073458 | 0.0110656 |  |  | 109060 | 0.6918115 | 0.7035679 | 0.007803807 | 0.6853906 | 0.008637796 | 0.6853932 | 0.007077655
|  |  | 2637 | 0.9538521 | 0.9614624 | 0.003754681 | 0.9465612 | 0.05293973 | 0.9466489 | 0.1373765 |  |  | 2561 | 0.9159583 | 0.9250986 | 0.01117782 | 0.913098 | 0.00861027 | 0.9131628 | 0.01024114 |  |  | 2785 | 0.8622082 | 0.9492194 | 0.02275026 | 0.8972955 | 0.004383836 | 0.8973185 | 0.004074632 |  |  | 2785 | 0.7614673 | 0.9118701 | 0.0116533 | 0.7853389 | 0.005816863 | 0.7853201 | 0.005481154 |  |  | 151560 | 0.8234263 | 0.8678712 | 0.01116203 | 0.8075518 | 0.0101423 | 0.8075529 | 0.01107026 |  |  | 109360 | 0.6852852 | 0.7035679 | 0.007803807 | 0.6856514 | 0.008643241 | 0.685654 | 0.007083371
|  |  | 2642 | 0.9529561 | 0.9616821 | 0.003740289 | 0.9467612 | 0.0529513 | 0.9468494 | 0.1374036 |  |  | 2566 | 0.9159583 | 0.925406 | 0.01114415 | 0.9133587 | 0.008590111 | 0.9134234 | 0.01021015 |  |  | 2790 | 0.8632872 | 0.94934 | 0.02264011 | 0.8973459 | 0.004373631 | 0.8973688 | 0.004067706 |  |  | 2790 | 0.7631488 | 0.9119011 | 0.01159909 | 0.7853481 | 0.005816885 | 0.7853293 | 0.005481202 |  |  | 151860 | 0.8256643 | 0.8678712 | 0.01116203 | 0.8077587 | 0.01014589 | 0.8077598 | 0.0110749 |  |  | 109660 | 0.693987 | 0.7035679 | 0.007803807 | 0.6859118 | 0.008648658 | 0.6859144 | 0.007089066
|  |  | 2647 | 0.9520602 | 0.9619005 | 0.003725941 | 0.9469603 | 0.05296283 | 0.9470491 | 0.1374305 |  |  | 2571 | 0.9159583 | 0.9257118 | 0.01111055 | 0.913618 | 0.008570025 | 0.9136826 | 0.01017925 |  |  | 2795 | 0.8643663 | 0.9494597 | 0.02253047 | 0.897396 | 0.004363539 | 0.8974187 | 0.004060862 |  |  | 2795 | 0.7631488 | 0.9119317 | 0.01154548 | 0.7853573 | 0.005816907 | 0.7853385 | 0.00548125 |  |  | 152160 | 0.8211884 | 0.8678712 | 0.01116203 | 0.8079653 | 0.01014948 | 0.8079665 | 0.01107953 |  |  | 109960 | 0.6896361 | 0.7035679 | 0.007803807 | 0.6861717 | 0.008654046 | 0.6861743 | 0.00709474
|  |  | 2652 | 0.9520602 | 0.9621177 | 0.003711638 | 0.9471586 | 0.0529743 | 0.9472479 | 0.1374573 |  |  | 2576 | 0.9169188 | 0.9260161 | 0.01107701 | 0.9138759 | 0.008550011 | 0.9139404 | 0.01014845 |  |  | 2800 | 0.8632872 | 0.9495786 | 0.02242132 | 0.8974456 | 0.004353561 | 0.8974682 | 0.0040541 |  |  | 2800 | 0.7631488 | 0.9119621 | 0.01149244 | 0.7853665 | 0.005816929 | 0.7853477 | 0.005481297 |  |  | 152460 | 0.8189504 | 0.8678712 | 0.01116203 | 0.8081717 | 0.01015306 | 0.8081729 | 0.01108415 |  |  | 110260 | 0.6896361 | 0.7035679 | 0.007803807 | 0.6864311 | 0.008659407 | 0.6864338 | 0.007100394
|  |  | 2657 | 0.954748 | 0.9623336 | 0.003697378 | 0.947356 | 0.05298573 | 0.9474459 | 0.137484 |  |  | 2581 | 0.9169188 | 0.9263189 | 0.01104353 | 0.9141324 | 0.008530071 | 0.9141968 | 0.01011773 |  |  | 2805 | 0.8643663 | 0.9496967 | 0.02231266 | 0.8974948 | 0.004343696 | 0.8975173 | 0.004047419 |  |  | 2805 | 0.7631488 | 0.9119921 | 0.01144 | 0.7853757 | 0.00581695 | 0.7853569 | 0.005481345 |  |  | 152760 | 0.8211884 | 0.8678712 | 0.01116203 | 0.8083779 | 0.01015663 | 0.8083791 | 0.01108876 |  |  | 110560 | 0.6831097 | 0.7035679 | 0.007803807 | 0.6866902 | 0.008664739 | 0.6866929 | 0.007106026
|  |  | 2662 | 0.9529561 | 0.9625482 | 0.003683162 | 0.9475526 | 0.05299711 | 0.947643 | 0.1375106 |  |  | 2586 | 0.9169188 | 0.9266201 | 0.01101011 | 0.9143875 | 0.008510203 | 0.9144518 | 0.0100871 |  |  | 2810 | 0.8643663 | 0.9498141 | 0.02220449 | 0.8975436 | 0.004333943 | 0.897566 | 0.004040817 |  |  | 2810 | 0.7648303 | 0.9120219 | 0.01138812 | 0.7853848 | 0.005816972 | 0.785366 | 0.005481393 |  |  | 153060 | 0.8211884 | 0.8678712 | 0.01116203 | 0.8085838 | 0.01016019 | 0.8085851 | 0.01109335 |  |  | 110860 | 0.6874606 | 0.7035679 | 0.007803807 | 0.6869488 | 0.008670044 | 0.6869515 | 0.007111639
|  |  | 2667 | 0.9538521 | 0.9627616 | 0.00366899 | 0.9477483 | 0.05300845 | 0.9478392 | 0.1375371 |  |  | 2591 | 0.9169188 | 0.9269199 | 0.01097676 | 0.9146413 | 0.008490409 | 0.9147054 | 0.01005656 |  |  | 2815 | 0.8611292 | 0.9499306 | 0.02209681 | 0.897592 | 0.0043243 | 0.8976143 | 0.004034295 |  |  | 2815 | 0.7614673 | 0.9120514 | 0.01133683 | 0.785394 | 0.005816994 | 0.7853752 | 0.005481442 |  |  | 153360 | 0.8256643 | 0.8678712 | 0.01116203 | 0.8087895 | 0.01016374 | 0.8087908 | 0.01109793 |  |  | 111160 | 0.6874606 | 0.7035679 | 0.007803807 | 0.687207 | 0.00867532 | 0.6872097 | 0.00711723
|  |  | 2672 | 0.9538521 | 0.9629738 | 0.003654862 | 0.9479432 | 0.05301974 | 0.9480347 | 0.1375634 |  |  | 2596 | 0.9159583 | 0.9272182 | 0.01094347 | 0.9148936 | 0.008470687 | 0.9149576 | 0.01002611 |  |  | 2820 | 0.8632872 | 0.9500463 | 0.02198963 | 0.89764 | 0.004314766 | 0.8976622 | 0.004027852 |  |  | 2820 | 0.7614673 | 0.9120806 | 0.0112861 | 0.7854032 | 0.005817016 | 0.7853844 | 0.00548149 |  |  | 153660 | 0.8189504 | 0.8678712 | 0.01116203 | 0.8089949 | 0.01016729 | 0.8089963 | 0.0111025 |  |  | 111460 | 0.6896361 | 0.7035679 | 0.007803807 | 0.6874647 | 0.008680568 | 0.6874675 | 0.007122801
|  |  | 2677 | 0.954748 | 0.9631847 | 0.003640778 | 0.9481373 | 0.05303099 | 0.9482292 | 0.1375896 |  |  | 2601 | 0.9188397 | 0.9275149 | 0.01091025 | 0.9151447 | 0.008451039 | 0.9152085 | 0.009995757 |  |  | 2825 | 0.8632872 | 0.9501613 | 0.02188293 | 0.8976876 | 0.004305342 | 0.8977096 | 0.004021486 |  |  | 2825 | 0.7631488 | 0.9121095 | 0.01123593 | 0.7854123 | 0.005817038 | 0.7853935 | 0.005481538 |  |  | 153960 | 0.8211884 | 0.8678712 | 0.01116203 | 0.8092002 | 0.01017083 | 0.8092015 | 0.01110705 |  |  | 111760 | 0.693987 | 0.7035679 | 0.007803807 | 0.687722 | 0.008685789 | 0.6877248 | 0.007128351
|  |  | 2682 | 0.954748 | 0.9633944 | 0.003626738 | 0.9483305 | 0.05304219 | 0.948423 | 0.1376157 |  |  | 2606 | 0.9178793 | 0.9278102 | 0.01087709 | 0.9153943 | 0.008431464 | 0.915458 | 0.009965492 |  |  | 2830 | 0.8632872 | 0.9502755 | 0.02177671 | 0.8977349 | 0.004296025 | 0.8977567 | 0.004015197 |  |  | 2830 | 0.7631488 | 0.9121382 | 0.01118633 | 0.7854215 | 0.00581706 | 0.7854027 | 0.005481586 |  |  | 154260 | 0.8189504 | 0.8678712 | 0.01116203 | 0.8094051 | 0.01017437 | 0.8094066 | 0.01111159 |  |  | 112060 | 0.6896361 | 0.7035679 | 0.007803807 | 0.6879789 | 0.008690981 | 0.6879817 | 0.007133881
|  |  | 2687 | 0.955644 | 0.9636029 | 0.003612742 | 0.9485229 | 0.05305335 | 0.9486159 | 0.1376417 |  |  | 2611 | 0.9169188 | 0.928104 | 0.01084399 | 0.9156426 | 0.008411962 | 0.9157062 | 0.009935317 |  |  | 2835 | 0.8643663 | 0.9503889 | 0.02167098 | 0.8977817 | 0.004286814 | 0.8978034 | 0.004008984 |  |  | 2835 | 0.7631488 | 0.9121665 | 0.01113728 | 0.7854307 | 0.005817082 | 0.7854119 | 0.005481635 |  |  | 154560 | 0.8256643 | 0.8678712 | 0.01116203 | 0.8096099 | 0.01017789 | 0.8096113 | 0.01111612 |  |  | 112360 | 0.6874606 | 0.7035679 | 0.007803807 | 0.6882353 | 0.008696146 | 0.6882382 | 0.00713939
|  |  | 2692 | 0.955644 | 0.9638102 | 0.00359879 | 0.9487145 | 0.05306446 | 0.948808 | 0.1376676 |  |  | 2616 | 0.9188397 | 0.9283964 | 0.01081096 | 0.9158896 | 0.008392533 | 0.9159531 | 0.009905234 |  |  | 2840 | 0.8643663 | 0.9505015 | 0.02156573 | 0.8978281 | 0.00427771 | 0.8978498 | 0.004002847 |  |  | 2840 | 0.7648303 | 0.9121946 | 0.01108878 | 0.7854398 | 0.005817104 | 0.785421 | 0.005481683 |  |  | 154860 | 0.8189504 | 0.8678712 | 0.01116203 | 0.8098144 | 0.01018141 | 0.8098159 | 0.01112063 |  |  | 112660 | 0.6918115 | 0.7035679 | 0.007803807 | 0.6884914 | 0.008701282 | 0.6884942 | 0.007144878
|  |  | 2697 | 0.954748 | 0.9640163 | 0.003584881 | 0.9489053 | 0.05307553 | 0.9489993 | 0.1376934 |  |  | 2621 | 0.9188397 | 0.9286873 | 0.01077799 | 0.9161352 | 0.008373178 | 0.9161986 | 0.009875242 |  |  | 2845 | 0.8632872 | 0.9506134 | 0.02146097 | 0.8978742 | 0.004268711 | 0.8978957 | 0.003996784 |  |  | 2845 | 0.7631488 | 0.9122224 | 0.01104083 | 0.785449 | 0.005817126 | 0.7854302 | 0.005481732 |  |  | 155160 | 0.8256643 | 0.8678712 | 0.01116203 | 0.8100187 | 0.01018492 | 0.8100202 | 0.01112513 |  |  | 112960 | 0.693987 | 0.7035679 | 0.007803807 | 0.6887469 | 0.008706391 | 0.6887498 | 0.007150346
|  |  | 2702 | 0.954748 | 0.9642213 | 0.003571016 | 0.9490953 | 0.05308655 | 0.9491898 | 0.1377191 |  |  | 2626 | 0.9178793 | 0.9289767 | 0.01074509 | 0.9163795 | 0.008353896 | 0.9164427 | 0.009845342 |  |  | 2850 | 0.8654453 | 0.9507245 | 0.02135668 | 0.8979198 | 0.004259815 | 0.8979412 | 0.003990795 |  |  | 2850 | 0.7631488 | 0.9122499 | 0.01099342 | 0.7854581 | 0.005817149 | 0.7854393 | 0.00548178 |  |  | 155460 | 0.8234263 | 0.8678712 | 0.01116203 | 0.8102227 | 0.01018843 | 0.8102243 | 0.01112962 |  |  | 113260 | 0.693987 | 0.7035679 | 0.007803807 | 0.6890021 | 0.008711473 | 0.689005 | 0.007155794
|  |  | 2707 | 0.95654 | 0.964425 | 0.003557196 | 0.9492844 | 0.05309753 | 0.9493795 | 0.1377446 |  |  | 2631 | 0.9178793 | 0.9292647 | 0.01071225 | 0.9166225 | 0.008334688 | 0.9166856 | 0.009815532 |  |  | 2855 | 0.8632872 | 0.9508349 | 0.02125288 | 0.8979651 | 0.004251022 | 0.8979864 | 0.003984879 |  |  | 2855 | 0.7631488 | 0.9122772 | 0.01094655 | 0.7854673 | 0.005817171 | 0.7854485 | 0.005481829 |  |  | 155760 | 0.8256643 | 0.8678712 | 0.01116203 | 0.8104266 | 0.01019192 | 0.8104281 | 0.01113409 |  |  | 113560 | 0.6961624 | 0.7035679 | 0.007803807 | 0.6892568 | 0.008716526 | 0.6892598 | 0.007161221
|  |  | 2712 | 0.955644 | 0.9646275 | 0.003543418 | 0.9494728 | 0.05310846 | 0.9495683 | 0.1377701 |  |  | 2636 | 0.9207606 | 0.9295513 | 0.01067948 | 0.9168641 | 0.008315553 | 0.9169271 | 0.009785815 |  |  | 2860 | 0.8622082 | 0.9509445 | 0.02114955 | 0.8980101 | 0.004242331 | 0.8980312 | 0.003979036 |  |  | 2860 | 0.7631488 | 0.9123042 | 0.01090021 | 0.7854764 | 0.005817193 | 0.7854576 | 0.005481878 |  |  | 156060 | 0.8234263 | 0.8678712 | 0.01116203 | 0.8106301 | 0.01019541 | 0.8106317 | 0.01113855 |  |  | 113860 | 0.6918115 | 0.7035679 | 0.007803807 | 0.6895111 | 0.008721552 | 0.6895141 | 0.007166628
|  |  | 2717 | 0.9583319 | 0.9648289 | 0.003529685 | 0.9496604 | 0.05311935 | 0.9497564 | 0.1377954 |  |  | 2641 | 0.9169188 | 0.9298364 | 0.01064677 | 0.9171045 | 0.008296491 | 0.9171674 | 0.009756189 |  |  | 2865 | 0.8622082 | 0.9510534 | 0.02104669 | 0.8980546 | 0.004233742 | 0.8980756 | 0.003973264 |  |  | 2865 | 0.7631488 | 0.9123309 | 0.01085441 | 0.7854856 | 0.005817215 | 0.7854668 | 0.005481927 |  |  | 156360 | 0.8211884 | 0.8678712 | 0.01116203 | 0.8108335 | 0.01019889 | 0.8108351 | 0.011143 |  |  | 114160 | 0.6918115 | 0.7035679 | 0.007803807 | 0.689765 | 0.00872655 | 0.689768 | 0.007172014
|  |  | 2722 | 0.955644 | 0.9650291 | 0.003515995 | 0.9498471 | 0.0531302 | 0.9499437 | 0.1378206 |  |  | 2646 | 0.9188397 | 0.9301201 | 0.01061413 | 0.9173435 | 0.008277503 | 0.9174063 | 0.009726654 |  |  | 2870 | 0.8654453 | 0.9511615 | 0.02094431 | 0.8980988 | 0.004225252 | 0.8981197 | 0.003967563 |  |  | 2870 | 0.7648303 | 0.9123574 | 0.01080913 | 0.7854947 | 0.005817237 | 0.7854759 | 0.005481976 |  |  | 156660 | 0.8211884 | 0.8678712 | 0.01116203 | 0.8110366 | 0.01020237 | 0.8110383 | 0.01114743 |  |  | 114460 | 0.6896361 | 0.7035679 | 0.007803807 | 0.6900185 | 0.008731521 | 0.6900215 | 0.00717738
|  |  | 2727 | 0.95654 | 0.9652281 | 0.003502349 | 0.9500331 | 0.05314101 | 0.9501302 | 0.1378458 |  |  | 2651 | 0.9198002 | 0.9304024 | 0.01058156 | 0.9175813 | 0.008258588 | 0.917644 | 0.009697211 |  |  | 2875 | 0.8622082 | 0.9512689 | 0.02084241 | 0.8981426 | 0.004216862 | 0.8981634 | 0.003961932 |  |  | 2875 | 0.7631488 | 0.9123836 | 0.01076437 | 0.7855039 | 0.00581726 | 0.785485 | 0.005482024 |  |  | 156960 | 0.8279022 | 0.8678712 | 0.01116203 | 0.8112395 | 0.01020583 | 0.8112412 | 0.01115185 |  |  | 114760 | 0.6874606 | 0.7035679 | 0.007803807 | 0.6902715 | 0.008736465 | 0.6902746 | 0.007182726
|  |  | 2732 | 0.955644 | 0.965426 | 0.003488747 | 0.9502183 | 0.05315177 | 0.9503158 | 0.1378708 |  |  | 2656 | 0.9188397 | 0.9306832 | 0.01054905 | 0.9178178 | 0.008239747 | 0.9178803 | 0.009667861 |  |  | 2880 | 0.8643663 | 0.9513756 | 0.02074097 | 0.8981861 | 0.00420857 | 0.8982068 | 0.003956371 |  |  | 2880 | 0.7648303 | 0.9124096 | 0.01072012 | 0.785513 | 0.005817282 | 0.7854942 | 0.005482074 |  |  | 157260 | 0.8279022 | 0.8678712 | 0.01116203 | 0.8114422 | 0.01020929 | 0.8114439 | 0.01115626 |  |  | 115060 | 0.6918115 | 0.7035679 | 0.007803807 | 0.6905241 | 0.008741381 | 0.6905272 | 0.007188051
|  |  | 2737 | 0.95654 | 0.9656228 | 0.003475188 | 0.9504027 | 0.05316249 | 0.9505007 | 0.1378957 |  |  | 2661 | 0.9188397 | 0.9309627 | 0.01051661 | 0.918053 | 0.008220979 | 0.9181154 | 0.009638602 |  |  | 2885 | 0.8643663 | 0.9514815 | 0.02064001 | 0.8982292 | 0.004200375 | 0.8982497 | 0.003950878 |  |  | 2885 | 0.7614673 | 0.9124353 | 0.01067639 | 0.7855221 | 0.005817304 | 0.7855033 | 0.005482123 |  |  | 157560 | 0.8256643 | 0.8678712 | 0.01116203 | 0.8116446 | 0.01021275 | 0.8116463 | 0.01116065 |  |  | 115360 | 0.6874606 | 0.7035679 | 0.007803807 | 0.6907763 | 0.008746269 | 0.6907794 | 0.007193357
|  |  | 2742 | 0.955644 | 0.9658184 | 0.003461673 | 0.9505864 | 0.05317317 | 0.9506849 | 0.1379205 |  |  | 2666 | 0.9207606 | 0.9312408 | 0.01048423 | 0.9182869 | 0.008202285 | 0.9183492 | 0.009609435 |  |  | 2890 | 0.8643663 | 0.9515868 | 0.02053951 | 0.8982719 | 0.004192276 | 0.8982924 | 0.003945454 |  |  | 2890 | 0.7665117 | 0.9124608 | 0.01063317 | 0.7855313 | 0.005817327 | 0.7855124 | 0.005482172 |  |  | 157860 | 0.8256643 | 0.8678712 | 0.01116203 | 0.8118468 | 0.01021619 | 0.8118485 | 0.01116503 |  |  | 115660 | 0.6961624 | 0.7035679 | 0.007803807 | 0.6910281 | 0.00875113 | 0.6910312 | 0.007198642
|  |  | 2747 | 0.9574359 | 0.9660129 | 0.003448201 | 0.9507693 | 0.0531838 | 0.9508682 | 0.1379451 |  |  | 2671 | 0.9198002 | 0.9315175 | 0.01045192 | 0.9185196 | 0.008183664 | 0.9185818 | 0.00958036 |  |  | 2895 | 0.8632872 | 0.9516913 | 0.02043948 | 0.8983143 | 0.004184273 | 0.8983347 | 0.003940096 |  |  | 2895 | 0.7614673 | 0.912486 | 0.01059045 | 0.7855404 | 0.005817349 | 0.7855216 | 0.005482221 |  |  | 158160 | 0.8256643 | 0.8678712 | 0.01116203 | 0.8120487 | 0.01021963 | 0.8120505 | 0.0111694 |  |  | 115960 | 0.6961624 | 0.7035679 | 0.007803807 | 0.6912794 | 0.008755964 | 0.6912825 | 0.007203907
|  |  | 2752 | 0.9574359 | 0.9662062 | 0.003434773 | 0.9509514 | 0.05319439 | 0.9510508 | 0.1379697 |  |  | 2676 | 0.9207606 | 0.9317928 | 0.01041968 | 0.918751 | 0.008165117 | 0.9188131 | 0.009551377 |  |  | 2900 | 0.8654453 | 0.9517951 | 0.02033992 | 0.8983563 | 0.004176365 | 0.8983766 | 0.003934805 |  |  | 2900 | 0.7631488 | 0.9125109 | 0.01054823 | 0.7855495 | 0.005817371 | 0.7855307 | 0.00548227 |  |  | 158460 | 0.8234263 | 0.8678712 | 0.01116203 | 0.8122505 | 0.01022306 | 0.8122523 | 0.01117375 |  |  | 116260 | 0.693987 | 0.7035679 | 0.007803807 | 0.6915303 | 0.00876077 | 0.6915335 | 0.007209151
|  |  | 2757 | 0.9574359 | 0.9663985 | 0.003421389 | 0.9511327 | 0.05320494 | 0.9512326 | 0.1379942 |  |  | 2681 | 0.9198002 | 0.9320667 | 0.0103875 | 0.9189812 | 0.008146643 | 0.9190431 | 0.009522487 |  |  | 2905 | 0.8632872 | 0.9518982 | 0.02024082 | 0.898398 | 0.00416855 | 0.8984182 | 0.003929581 |  |  | 2905 | 0.7631488 | 0.9125357 | 0.0105065 | 0.7855586 | 0.005817394 | 0.7855398 | 0.00548232 |  |  | 158760 | 0.8234263 | 0.8678712 | 0.01116203 | 0.812452 | 0.01022648 | 0.8124538 | 0.01117809 |  |  | 116560 | 0.6852852 | 0.7035679 | 0.007803807 | 0.6917808 | 0.00876555 | 0.691784 | 0.007214376
|  |  | 2762 | 0.95654 | 0.9665896 | 0.003408047 | 0.9513133 | 0.05321545 | 0.9514137 | 0.1380186 |  |  | 2686 | 0.9207606 | 0.9323393 | 0.01035539 | 0.9192101 | 0.008128243 | 0.9192719 | 0.009493688 |  |  | 2910 | 0.8654453 | 0.9520006 | 0.02014219 | 0.8984394 | 0.004160829 | 0.8984594 | 0.003924421 |  |  | 2910 | 0.7698747 | 0.9125601 | 0.01046527 | 0.7855677 | 0.005817416 | 0.7855489 | 0.005482369 |  |  | 159060 | 0.8256643 | 0.8678712 | 0.01116203 | 0.8126532 | 0.0102299 | 0.8126551 | 0.01118242 |  |  | 116860 | 0.6918115 | 0.7035679 | 0.007803807 | 0.6920309 | 0.008770302 | 0.6920341 | 0.00721958
|  |  | 2767 | 0.95654 | 0.9667796 | 0.00339475 | 0.9514931 | 0.05322592 | 0.9515939 | 0.1380429 |  |  | 2691 | 0.9207606 | 0.9326105 | 0.01032335 | 0.9194378 | 0.008109917 | 0.9194995 | 0.009464982 |  |  | 2915 | 0.8643663 | 0.9521024 | 0.02004401 | 0.8984804 | 0.004153199 | 0.8985003 | 0.003919326 |  |  | 2915 | 0.7648303 | 0.9125844 | 0.01042452 | 0.7855769 | 0.005817439 | 0.7855581 | 0.005482419 |  |  | 159360 | 0.8301402 | 0.8678712 | 0.01116203 | 0.8128543 | 0.01023331 | 0.8128562 | 0.01118674 |  |  | 117160 | 0.6874606 | 0.7035679 | 0.007803807 | 0.6922806 | 0.008775027 | 0.6922838 | 0.007224765
|  |  | 2772 | 0.9583319 | 0.9669685 | 0.003381495 | 0.9516722 | 0.05323635 | 0.9517735 | 0.138067 |  |  | 2696 | 0.9198002 | 0.9328803 | 0.01029137 | 0.9196643 | 0.008091664 | 0.9197258 | 0.009436369 |  |  | 2920 | 0.8654453 | 0.9522034 | 0.0199463 | 0.8985211 | 0.00414566 | 0.8985409 | 0.003914294 |  |  | 2920 | 0.7631488 | 0.9126084 | 0.01038426 | 0.785586 | 0.005817461 | 0.7855672 | 0.005482468 |  |  | 159660 | 0.8234263 | 0.8678712 | 0.01116203 | 0.8130551 | 0.01023671 | 0.813057 | 0.01119104 |  |  | 117460 | 0.6961624 | 0.7035679 | 0.007803807 | 0.6925298 | 0.008779725 | 0.6925331 | 0.007229929
|  |  | 2777 | 0.9583319 | 0.9671564 | 0.003368284 | 0.9518505 | 0.05324673 | 0.9519523 | 0.1380911 |  |  | 2701 | 0.9207606 | 0.9331488 | 0.01025946 | 0.9198895 | 0.008073485 | 0.919951 | 0.009407847 |  |  | 2925 | 0.8643663 | 0.9523037 | 0.01984904 | 0.8985614 | 0.004138211 | 0.8985811 | 0.003909326 |  |  | 2925 | 0.7631488 | 0.9126322 | 0.01034447 | 0.7855951 | 0.005817484 | 0.7855763 | 0.005482518 |  |  | 159960 | 0.8211884 | 0.8678712 | 0.01116203 | 0.8132556 | 0.0102401 | 0.8132576 | 0.01119533 |  |  | 117760 | 0.7005133 | 0.7035679 | 0.007803807 | 0.6927787 | 0.008784396 | 0.6927819 | 0.007235074
|  |  | 2782 | 0.9574359 | 0.9673431 | 0.003355116 | 0.9520281 | 0.05325708 | 0.9521303 | 0.1381151 |  |  | 2706 | 0.9188397 | 0.933416 | 0.01022762 | 0.9201135 | 0.008055379 | 0.9201749 | 0.009379418 |  |  | 2930 | 0.8654453 | 0.9524034 | 0.01975225 | 0.8986015 | 0.004130851 | 0.898621 | 0.00390442 |  |  | 2930 | 0.7631488 | 0.9126557 | 0.01030516 | 0.7856042 | 0.005817506 | 0.7855854 | 0.005482568 |  |  | 160260 | 0.8279022 | 0.8678712 | 0.01116203 | 0.813456 | 0.01024349 | 0.813458 | 0.0111996 |  |  | 118060 | 0.6983379 | 0.7035679 | 0.007803807 | 0.6930271 | 0.00878904 | 0.6930304 | 0.007240198
|  |  | 2787 | 0.9574359 | 0.9675288 | 0.003341991 | 0.952205 | 0.05326738 | 0.9523076 | 0.1381389 |  |  | 2711 | 0.9217211 | 0.9336818 | 0.01019585 | 0.9203363 | 0.008037346 | 0.9203975 | 0.009351082 |  |  | 2935 | 0.8643663 | 0.9525024 | 0.0196559 | 0.8986411 | 0.00412358 | 0.8986606 | 0.003899575 |  |  | 2935 | 0.7614673 | 0.912679 | 0.01026632 | 0.7856133 | 0.005817529 | 0.7855945 | 0.005482618 |  |  | 160560 | 0.8279022 | 0.8678712 | 0.01116203 | 0.8136561 | 0.01024687 | 0.8136582 | 0.01120386 |  |  | 118360 | 0.7005133 | 0.7035679 | 0.007803807 | 0.6932751 | 0.008793657 | 0.6932784 | 0.007245303
|  |  | 2792 | 0.9574359 | 0.9677133 | 0.00332891 | 0.9523811 | 0.05327765 | 0.9524842 | 0.1381627 |  |  | 2716 | 0.9217211 | 0.9339463 | 0.01016415 | 0.9205579 | 0.008019388 | 0.920619 | 0.009322838 |  |  | 2940 | 0.8665243 | 0.9526007 | 0.01956001 | 0.8986805 | 0.004116396 | 0.8986999 | 0.003894792 |  |  | 2940 | 0.7648303 | 0.9127021 | 0.01022795 | 0.7856224 | 0.005817552 | 0.7856036 | 0.005482667 |  |  | 160860 | 0.8279022 | 0.8678712 | 0.01116203 | 0.813856 | 0.01025024 | 0.8138581 | 0.01120811 |  |  | 118660 | 0.6983379 | 0.7035679 | 0.007803807 | 0.6935226 | 0.008798247 | 0.693526 | 0.007250388
|  |  | 2797 | 0.9583319 | 0.9678969 | 0.003315871 | 0.9525564 | 0.05328787 | 0.95266 | 0.1381863 |  |  | 2721 | 0.9217211 | 0.9342094 | 0.01013251 | 0.9207784 | 0.008001502 | 0.9208393 | 0.009294687 |  |  | 2945 | 0.8665243 | 0.9526984 | 0.01946458 | 0.8987195 | 0.004109299 | 0.8987388 | 0.00389007 |  |  | 2945 | 0.7631488 | 0.912725 | 0.01019004 | 0.7856315 | 0.005817574 | 0.7856127 | 0.005482717 |  |  | 161160 | 0.8279022 | 0.8678712 | 0.01116203 | 0.8140557 | 0.0102536 | 0.8140578 | 0.01121235 |  |  | 118960 | 0.6961624 | 0.7035679 | 0.007803807 | 0.6937698 | 0.008802811 | 0.6937732 | 0.007255453
|  |  | 2802 | 0.9574359 | 0.9680793 | 0.003302876 | 0.9527311 | 0.05329805 | 0.9528351 | 0.1382099 |  |  | 2726 | 0.923642 | 0.9344713 | 0.01010094 | 0.9209976 | 0.00798369 | 0.9210584 | 0.009266628 |  |  | 2950 | 0.8654453 | 0.9527954 | 0.01936959 | 0.8987583 | 0.004102288 | 0.8987774 | 0.003885407 |  |  | 2950 | 0.7665117 | 0.9127476 | 0.01015258 | 0.7856406 | 0.005817597 | 0.7856218 | 0.005482767 |  |  | 161460 | 0.8234263 | 0.8678712 | 0.01116203 | 0.8142551 | 0.01025696 | 0.8142572 | 0.01121657 |  |  | 119260 | 0.693987 | 0.7035679 | 0.007803807 | 0.6940166 | 0.008807347 | 0.6940199 | 0.007260498
|  |  | 2807 | 0.9574359 | 0.9682607 | 0.003289924 | 0.952905 | 0.0533082 | 0.9530094 | 0.1382334 |  |  | 2731 | 0.9217211 | 0.9347319 | 0.01006944 | 0.9212156 | 0.007965952 | 0.9212763 | 0.009238662 |  |  | 2955 | 0.8665243 | 0.9528917 | 0.01927506 | 0.8987967 | 0.004095361 | 0.8988157 | 0.003880803 |  |  | 2955 | 0.7665117 | 0.91277 | 0.01011558 | 0.7856497 | 0.00581762 | 0.7856309 | 0.005482817 |  |  | 161760 | 0.8256643 | 0.8678712 | 0.01116203 | 0.8144543 | 0.01026031 | 0.8144565 | 0.01122078 |  |  | 119560 | 0.6896361 | 0.7035679 | 0.007803807 | 0.6942629 | 0.008811857 | 0.6942663 | 0.007265523
|  |  | 2812 | 0.9574359 | 0.9684411 | 0.003277015 | 0.9530782 | 0.0533183 | 0.9531831 | 0.1382567 |  |  | 2736 | 0.9226815 | 0.9349911 | 0.01003801 | 0.9214325 | 0.007948287 | 0.9214931 | 0.009210788 |  |  | 2960 | 0.8665243 | 0.9529874 | 0.01918097 | 0.8988348 | 0.004088519 | 0.8988537 | 0.003876258 |  |  | 2960 | 0.7631488 | 0.9127922 | 0.01007903 | 0.7856588 | 0.005817642 | 0.78564 | 0.005482868 |  |  | 162060 | 0.8279022 | 0.8678712 | 0.01116203 | 0.8146533 | 0.01026365 | 0.8146555 | 0.01122498 |  |  | 119860 | 0.7005133 | 0.7035679 | 0.007803807 | 0.6945088 | 0.00881634 | 0.6945122 | 0.007270529
|  |  | 2817 | 0.9592278 | 0.9686204 | 0.003264148 | 0.9532507 | 0.05332836 | 0.953356 | 0.13828 |  |  | 2741 | 0.9217211 | 0.9352491 | 0.01000664 | 0.9216482 | 0.007930695 | 0.9217086 | 0.009183007 |  |  | 2965 | 0.8654453 | 0.9530824 | 0.01908733 | 0.8988725 | 0.004081759 | 0.8988914 | 0.00387177 |  |  | 2965 | 0.7648303 | 0.9128142 | 0.01004292 | 0.7856679 | 0.005817665 | 0.7856491 | 0.005482918 |  |  | 162360 | 0.8301402 | 0.8678712 | 0.01116203 | 0.814852 | 0.01026699 | 0.8148542 | 0.01122916 |  |  | 120160 | 0.6961624 | 0.7035679 | 0.007803807 | 0.6947543 | 0.008820797 | 0.6947578 | 0.007275515
|  |  | 2822 | 0.9592278 | 0.9687986 | 0.003251325 | 0.9534225 | 0.05333839 | 0.9535282 | 0.1383032 |  |  | 2746 | 0.9217211 | 0.9355057 | 0.009975348 | 0.9218627 | 0.007913177 | 0.921923 | 0.009155319 |  |  | 2970 | 0.8665243 | 0.9531768 | 0.01899414 | 0.89891 | 0.004075083 | 0.8989288 | 0.00386734 |  |  | 2970 | 0.7614673 | 0.912836 | 0.01000726 | 0.785677 | 0.005817688 | 0.7856582 | 0.005482968 |  |  | 162660 | 0.8279022 | 0.8678712 | 0.01116203 | 0.8150505 | 0.01027031 | 0.8150528 | 0.01123333 |  |  | 120460 | 0.6961624 | 0.7035679 | 0.007803807 | 0.6949994 | 0.008825227 | 0.6950029 | 0.007280481
|  |  | 2827 | 0.9601238 | 0.9689759 | 0.003238544 | 0.9535936 | 0.05334837 | 0.9536997 | 0.1383262 |  |  | 2751 | 0.9226815 | 0.9357611 | 0.009944122 | 0.922076 | 0.007895732 | 0.9221363 | 0.009127724 |  |  | 2975 | 0.8654453 | 0.9532706 | 0.01890139 | 0.8989472 | 0.004068487 | 0.8989658 | 0.003862966 |  |  | 2975 | 0.7631488 | 0.9128575 | 0.009972033 | 0.7856861 | 0.005817711 | 0.7856673 | 0.005483018 |  |  | 162960 | 0.8234263 | 0.8678712 | 0.01116203 | 0.8152488 | 0.01027363 | 0.8152511 | 0.01123749 |  |  | 120760 | 0.6918115 | 0.7035679 | 0.007803807 | 0.6952441 | 0.008829631 | 0.6952476 | 0.007285428
|  |  | 2832 | 0.9592278 | 0.9691521 | 0.003225807 | 0.9537639 | 0.05335832 | 0.9538705 | 0.1383492 |  |  | 2756 | 0.9226815 | 0.9360152 | 0.009912964 | 0.9222883 | 0.00787836 | 0.9223484 | 0.009100221 |  |  | 2980 | 0.8643663 | 0.9533637 | 0.01880908 | 0.898984 | 0.004061973 | 0.8990026 | 0.003858648 |  |  | 2980 | 0.7631488 | 0.9128789 | 0.00993724 | 0.7856952 | 0.005817734 | 0.7856764 | 0.005483069 |  |  | 163260 | 0.8211884 | 0.8678712 | 0.01116203 | 0.8154469 | 0.01027695 | 0.8154492 | 0.01124163 |  |  | 121060 | 0.6983379 | 0.7035679 | 0.007803807 | 0.6954884 | 0.008834008 | 0.6954919 | 0.007290355
|  |  | 2837 | 0.9601238 | 0.9693273 | 0.003213112 | 0.9539336 | 0.05336823 | 0.9540406 | 0.1383721 |  |  | 2761 | 0.9217211 | 0.936268 | 0.009881876 | 0.9224993 | 0.007861062 | 0.9225593 | 0.009072811 |  |  | 2985 | 0.8665243 | 0.9534562 | 0.01871722 | 0.8990206 | 0.004055538 | 0.8990391 | 0.003854385 |  |  | 2985 | 0.7631488 | 0.9129 | 0.009902876 | 0.7857043 | 0.005817757 | 0.7856855 | 0.005483119 |  |  | 163560 | 0.8234263 | 0.8678712 | 0.01116203 | 0.8156448 | 0.01028025 | 0.8156471 | 0.01124576 |  |  | 121360 | 0.6896361 | 0.7035679 | 0.007803807 | 0.6957323 | 0.008838358 | 0.6957358 | 0.007295262
|  |  | 2842 | 0.9592278 | 0.9695015 | 0.00320046 | 0.9541026 | 0.0533781 | 0.9542099 | 0.1383949 |  |  | 2766 | 0.9217211 | 0.9365196 | 0.009850856 | 0.9227093 | 0.007843837 | 0.9227691 | 0.009045494 |  |  | 2990 | 0.8665243 | 0.9535481 | 0.01862579 | 0.8990569 | 0.004049182 | 0.8990752 | 0.003850177 |  |  | 2990 | 0.7614673 | 0.9129209 | 0.009868938 | 0.7857134 | 0.005817779 | 0.7856946 | 0.00548317 |  |  | 163860 | 0.8279022 | 0.8678712 | 0.01116203 | 0.8158424 | 0.01028355 | 0.8158447 | 0.01124988 |  |  | 121660 | 0.6983379 | 0.7035679 | 0.007803807 | 0.6959757 | 0.008842683 | 0.6959793 | 0.00730015
|  |  | 2847 | 0.9601238 | 0.9696746 | 0.00318785 | 0.9542708 | 0.05338793 | 0.9543786 | 0.1384176 |  |  | 2771 | 0.9226815 | 0.9367699 | 0.009819906 | 0.9229181 | 0.007826685 | 0.9229778 | 0.00901827 |  |  | 2995 | 0.8665243 | 0.9536393 | 0.0185348 | 0.8990928 | 0.004042905 | 0.8991111 | 0.003846024 |  |  | 2995 | 0.7631488 | 0.9129417 | 0.009835421 | 0.7857225 | 0.005817802 | 0.7857037 | 0.005483221 |  |  | 164160 | 0.8256643 | 0.8678712 | 0.01116203 | 0.8160398 | 0.01028684 | 0.8160421 | 0.01125399 |  |  | 121960 | 0.6983379 | 0.7035679 | 0.007803807 | 0.6962188 | 0.008846981 | 0.6962224 | 0.007305019
|  |  | 2852 | 0.9592278 | 0.9698468 | 0.003175283 | 0.9544384 | 0.05339772 | 0.9545466 | 0.1384402 |  |  | 2776 | 0.9246025 | 0.937019 | 0.009789025 | 0.9231257 | 0.007809606 | 0.9231854 | 0.008991138 |  |  | 3000 | 0.8643663 | 0.9537299 | 0.01844425 | 0.8991285 | 0.004036705 | 0.8991467 | 0.003841923 |  |  | 3000 | 0.7631488 | 0.9129622 | 0.009802322 | 0.7857315 | 0.005817825 | 0.7857127 | 0.005483271 |  |  | 164460 | 0.8256643 | 0.8678712 | 0.01116203 | 0.8162369 | 0.01029012 | 0.8162393 | 0.01125808 |  |  | 122260 | 0.6961624 | 0.7035679 | 0.007803807 | 0.6964614 | 0.008851252 | 0.696465 | 0.007309868
|  |  | 2857 | 0.9601238 | 0.970018 | 0.003162758 | 0.9546053 | 0.05340748 | 0.9547139 | 0.1384627 |  |  | 2781 | 0.923642 | 0.9372668 | 0.009758214 | 0.9233323 | 0.0077926 | 0.9233918 | 0.008964099 |  |  | 3005 | 0.8654453 | 0.95382 | 0.01835414 | 0.8991639 | 0.004030581 | 0.899182 | 0.003837876 |  |  | 3005 | 0.7648303 | 0.9129825 | 0.009769636 | 0.7857406 | 0.005817848 | 0.7857218 | 0.005483322 |  |  | 164760 | 0.8211884 | 0.8678712 | 0.01116203 | 0.8164339 | 0.0102934 | 0.8164363 | 0.01126216 |  |  | 122560 | 0.7026888 | 0.7035679 | 0.007803807 | 0.6967037 | 0.008855498 | 0.6967073 | 0.007314698
|  |  | 2862 | 0.9583319 | 0.9701882 | 0.003150277 | 0.9547715 | 0.0534172 | 0.9548805 | 0.1384851 |  |  | 2786 | 0.9226815 | 0.9375134 | 0.009727472 | 0.9235377 | 0.007775667 | 0.9235971 | 0.008937153 |  |  | 3010 | 0.8665243 | 0.9539094 | 0.01826446 | 0.899199 | 0.004024534 | 0.899217 | 0.00383388 |  |  | 3010 | 0.7648303 | 0.9130026 | 0.00973736 | 0.7857497 | 0.005817871 | 0.7857309 | 0.005483373 |  |  | 165060 | 0.8256643 | 0.8678712 | 0.01116203 | 0.8166306 | 0.01029667 | 0.816633 | 0.01126622 |  |  | 122860 | 0.7005133 | 0.7035679 | 0.007803807 | 0.6969455 | 0.008859717 | 0.6969492 | 0.007319508
|  |  | 2867 | 0.9601238 | 0.9703574 | 0.003137837 | 0.954937 | 0.05342688 | 0.9550464 | 0.1385074 |  |  | 2791 | 0.9226815 | 0.9377588 | 0.009696799 | 0.923742 | 0.007758807 | 0.9238013 | 0.0089103 |  |  | 3015 | 0.8654453 | 0.9539981 | 0.01817521 | 0.8992338 | 0.004018561 | 0.8992517 | 0.003829937 |  |  | 3015 | 0.7648303 | 0.9130226 | 0.009705489 | 0.7857588 | 0.005817894 | 0.78574 | 0.005483424 |  |  | 165360 | 0.8279022 | 0.8678712 | 0.01116203 | 0.8168271 | 0.01029993 | 0.8168296 | 0.01127028 |  |  | 123160 | 0.7026888 | 0.7035679 | 0.007803807 | 0.697187 | 0.008863911 | 0.6971906 | 0.007324299
|  |  | 2872 | 0.9601238 | 0.9705256 | 0.00312544 | 0.9551019 | 0.05343652 | 0.9552117 | 0.1385296 |  |  | 2796 | 0.923642 | 0.9380029 | 0.009666196 | 0.9239453 | 0.00774202 | 0.9240044 | 0.00888354 |  |  | 3020 | 0.8676033 | 0.9540863 | 0.01808639 | 0.8992684 | 0.004012663 | 0.8992861 | 0.003826044 |  |  | 3020 | 0.7631488 | 0.9130423 | 0.00967402 | 0.7857679 | 0.005817918 | 0.7857491 | 0.005483475 |  |  | 165660 | 0.8234263 | 0.8678712 | 0.01116203 | 0.8170233 | 0.01030318 | 0.8170258 | 0.01127432 |  |  | 123460 | 0.7026888 | 0.7035679 | 0.007803807 | 0.697428 | 0.008868078 | 0.6974317 | 0.007329071
|  |  | 2877 | 0.9601238 | 0.9706928 | 0.003113085 | 0.9552661 | 0.05344613 | 0.9553762 | 0.1385517 |  |  | 2801 | 0.923642 | 0.9382458 | 0.009635663 | 0.9241474 | 0.007725306 | 0.9242064 | 0.008856872 |  |  | 3025 | 0.8654453 | 0.9541739 | 0.017998 | 0.8993026 | 0.004006838 | 0.8993203 | 0.003822202 |  |  | 3025 | 0.7648303 | 0.9130619 | 0.009642948 | 0.7857769 | 0.005817941 | 0.7857581 | 0.005483526 |  |  | 165960 | 0.8256643 | 0.8678712 | 0.01116203 | 0.8172194 | 0.01030643 | 0.8172219 | 0.01127835 |  |  | 123760 | 0.7005133 | 0.7035679 | 0.007803807 | 0.6976686 | 0.008872219 | 0.6976723 | 0.007333823
|  |  | 2882 | 0.9601238 | 0.9708591 | 0.003100772 | 0.9554296 | 0.05345569 | 0.9555401 | 0.1385738 |  |  | 2806 | 0.923642 | 0.9384875 | 0.0096052 | 0.9243484 | 0.007708665 | 0.9244073 | 0.008830297 |  |  | 3030 | 0.8643663 | 0.9542609 | 0.01791004 | 0.8993366 | 0.004001086 | 0.8993542 | 0.00381841 |  |  | 3030 | 0.7665117 | 0.9130812 | 0.009612271 | 0.785786 | 0.005817964 | 0.7857672 | 0.005483577 |  |  | 166260 | 0.8301402 | 0.8678712 | 0.01116203 | 0.8174152 | 0.01030967 | 0.8174178 | 0.01128236 |  |  | 124060 | 0.6983379 | 0.7035679 | 0.007803807 | 0.6979088 | 0.008876335 | 0.6979125 | 0.007338556
|  |  | 2887 | 0.9592278 | 0.9710244 | 0.003088502 | 0.9555924 | 0.05346522 | 0.9557034 | 0.1385957 |  |  | 2811 | 0.9246025 | 0.938728 | 0.009574807 | 0.9245484 | 0.007692097 | 0.9246072 | 0.008803815 |  |  | 3035 | 0.8665243 | 0.9543474 | 0.01782251 | 0.8993703 | 0.003995406 | 0.8993878 | 0.003814667 |  |  | 3035 | 0.7648303 | 0.9131004 | 0.009581984 | 0.7857951 | 0.005817987 | 0.7857763 | 0.005483628 |  |  | 166560 | 0.8301402 | 0.8678712 | 0.01116203 | 0.8176108 | 0.0103129 | 0.8176134 | 0.01128636 |  |  | 124360 | 0.7048642 | 0.7035679 | 0.007803807 | 0.6981487 | 0.008880424 | 0.6981524 | 0.00734327
|  |  | 2892 | 0.9619157 | 0.9711888 | 0.003076274 | 0.9557546 | 0.05347472 | 0.9558659 | 0.1386176 |  |  | 2816 | 0.9255629 | 0.9389673 | 0.009544484 | 0.9247472 | 0.007675601 | 0.9248059 | 0.008777426 |  |  | 3040 | 0.8686823 | 0.9544332 | 0.0177354 | 0.8994037 | 0.003989797 | 0.8994211 | 0.003810973 |  |  | 3040 | 0.7648303 | 0.9131194 | 0.009552083 | 0.7858041 | 0.00581801 | 0.7857854 | 0.00548368 |  |  | 166860 | 0.8211884 | 0.8678712 | 0.01116203 | 0.8178061 | 0.01031613 | 0.8178088 | 0.01129035 |  |  | 124660 | 0.7026888 | 0.7035679 | 0.007803807 | 0.6983881 | 0.008884488 | 0.6983918 | 0.007347965
|  |  | 2897 | 0.9619157 | 0.9713522 | 0.003064088 | 0.9559161 | 0.05348418 | 0.9560278 | 0.1386394 |  |  | 2821 | 0.9255629 | 0.9392054 | 0.009514231 | 0.924945 | 0.007659178 | 0.9250036 | 0.008751129 |  |  | 3045 | 0.8676033 | 0.9545184 | 0.01764872 | 0.8994369 | 0.003984258 | 0.8994542 | 0.003807327 |  |  | 3045 | 0.7648303 | 0.9131382 | 0.009522564 | 0.7858132 | 0.005818033 | 0.7857944 | 0.005483731 |  |  | 167160 | 0.8234263 | 0.8678712 | 0.01116203 | 0.8180013 | 0.01031935 | 0.8180039 | 0.01129433 |  |  | 124960 | 0.6983379 | 0.7035679 | 0.007803807 | 0.6986271 | 0.008888525 | 0.6986309 | 0.007352641
|  |  | 2902 | 0.9619157 | 0.9715146 | 0.003051944 | 0.956077 | 0.0534936 | 0.9561891 | 0.138661 |  |  | 2826 | 0.9246025 | 0.9394423 | 0.009484048 | 0.9251418 | 0.007642827 | 0.9252002 | 0.008724925 |  |  | 3050 | 0.8676033 | 0.9546031 | 0.01756245 | 0.8994698 | 0.003978789 | 0.899487 | 0.003803729 |  |  | 3050 | 0.7648303 | 0.9131568 | 0.009493424 | 0.7858223 | 0.005818057 | 0.7858035 | 0.005483782 |  |  | 167460 | 0.8279022 | 0.8678712 | 0.01116203 | 0.8181962 | 0.01032256 | 0.8181989 | 0.01129829 |  |  | 125260 | 0.6961624 | 0.7035679 | 0.007803807 | 0.6988657 | 0.008892538 | 0.6988695 | 0.007357298
|  |  | 2907 | 0.9610198 | 0.9716762 | 0.003039842 | 0.9562372 | 0.05350299 | 0.9563496 | 0.1386826 |  |  | 2831 | 0.923642 | 0.939678 | 0.009453935 | 0.9253374 | 0.007626549 | 0.9253958 | 0.008698814 |  |  | 3055 | 0.8676033 | 0.9546872 | 0.01747661 | 0.8995024 | 0.003973389 | 0.8995195 | 0.003800178 |  |  | 3055 | 0.7648303 | 0.9131752 | 0.009464659 | 0.7858313 | 0.00581808 | 0.7858126 | 0.005483834 |  |  | 167760 | 0.8279022 | 0.8678712 | 0.01116203 | 0.8183909 | 0.01032576 | 0.8183936 | 0.01130224 |  |  | 125560 | 0.7005133 | 0.7035679 | 0.007803807 | 0.6991039 | 0.008896524 | 0.6991077 | 0.007361936
|  |  | 2912 | 0.9610198 | 0.9718367 | 0.003027781 | 0.9563967 | 0.05351233 | 0.9565096 | 0.1387041 |  |  | 2836 | 0.9246025 | 0.9399126 | 0.009423893 | 0.9255321 | 0.007610344 | 0.9255903 | 0.008672796 |  |  | 3060 | 0.8654453 | 0.9547707 | 0.01739119 | 0.8995348 | 0.003968057 | 0.8995518 | 0.003796674 |  |  | 3060 | 0.7665117 | 0.9131935 | 0.009436265 | 0.7858404 | 0.005818103 | 0.7858216 | 0.005483886 |  |  | 168060 | 0.8279022 | 0.8678712 | 0.01116203 | 0.8185854 | 0.01032895 | 0.8185881 | 0.01130618 |  |  | 125860 | 0.7005133 | 0.7035679 | 0.007803807 | 0.6993417 | 0.008900485 | 0.6993456 | 0.007366554
|  |  | 2917 | 0.9610198 | 0.9719964 | 0.003015763 | 0.9565557 | 0.05352165 | 0.9566689 | 0.1387256 |  |  | 2841 | 0.9246025 | 0.9401459 | 0.009393921 | 0.9257256 | 0.00759421 | 0.9257837 | 0.00864687 |  |  | 3065 | 0.8665243 | 0.9548537 | 0.01730619 | 0.8995669 | 0.003962792 | 0.8995838 | 0.003793215 |  |  | 3065 | 0.7648303 | 0.9132115 | 0.009408238 | 0.7858495 | 0.005818127 | 0.7858307 | 0.005483937 |  |  | 168360 | 0.8256643 | 0.8678712 | 0.01116203 | 0.8187796 | 0.01033214 | 0.8187824 | 0.0113101 |  |  | 126160 | 0.6983379 | 0.7035679 | 0.007803807 | 0.6995792 | 0.00890442 | 0.699583 | 0.007371154
|  |  | 2922 | 0.9610198 | 0.9721551 | 0.003003786 | 0.9567139 | 0.05353093 | 0.9568275 | 0.1387469 |  |  | 2846 | 0.9246025 | 0.9403781 | 0.00936402 | 0.9259182 | 0.007578149 | 0.9259761 | 0.008621037 |  |  | 3070 | 0.8665243 | 0.9549361 | 0.01722161 | 0.8995987 | 0.003957594 | 0.8996155 | 0.003789802 |  |  | 3070 | 0.7648303 | 0.9132294 | 0.009380575 | 0.7858585 | 0.00581815 | 0.7858397 | 0.005483989 |  |  | 168660 | 0.8256643 | 0.8678712 | 0.01116203 | 0.8189737 | 0.01033532 | 0.8189765 | 0.01131401 |  |  | 126460 | 0.7026888 | 0.7035679 | 0.007803807 | 0.6998162 | 0.00890833 | 0.69982 | 0.007375735
|  |  | 2927 | 0.9610198 | 0.972313 | 0.002991851 | 0.9568716 | 0.05354017 | 0.9569855 | 0.1387681 |  |  | 2851 | 0.9246025 | 0.9406092 | 0.009334189 | 0.9261096 | 0.00756216 | 0.9261675 | 0.008595296 |  |  | 3075 | 0.8676033 | 0.9550179 | 0.01713744 | 0.8996303 | 0.003952462 | 0.899647 | 0.003786434 |  |  | 3075 | 0.7648303 | 0.9132472 | 0.009353271 | 0.7858676 | 0.005818173 | 0.7858488 | 0.005484041 |  |  | 168960 | 0.8256643 | 0.8678712 | 0.01116203 | 0.8191675 | 0.0103385 | 0.8191703 | 0.01131791 |  |  | 126760 | 0.7005133 | 0.7035679 | 0.007803807 | 0.7000528 | 0.008912214 | 0.7000567 | 0.007380297
|  |  | 2932 | 0.9610198 | 0.9724699 | 0.002979958 | 0.9570285 | 0.05354938 | 0.9571428 | 0.1387893 |  |  | 2856 | 0.9246025 | 0.9408391 | 0.009304429 | 0.9263001 | 0.007546244 | 0.9263578 | 0.008569648 |  |  | 3080 | 0.8665243 | 0.9550992 | 0.01705368 | 0.8996616 | 0.003947396 | 0.8996783 | 0.003783111 |  |  | 3080 | 0.7648303 | 0.9132647 | 0.009326324 | 0.7858767 | 0.005818197 | 0.7858579 | 0.005484093 |  |  | 169260 | 0.8279022 | 0.8678712 | 0.01116203 | 0.8193611 | 0.01034166 | 0.8193639 | 0.0113218 |  |  | 127060 | 0.7026888 | 0.7035679 | 0.007803807 | 0.700289 | 0.008916073 | 0.7002929 | 0.00738484
|  |  | 2937 | 0.9628117 | 0.9726259 | 0.002968107 | 0.9571849 | 0.05355855 | 0.9572995 | 0.1388104 |  |  | 2861 | 0.9265234 | 0.9410678 | 0.00927474 | 0.9264895 | 0.007530399 | 0.9265471 | 0.008544093 |  |  | 3085 | 0.8686823 | 0.95518 | 0.01697034 | 0.8996927 | 0.003942393 | 0.8997093 | 0.003779831 |  |  | 3085 | 0.7648303 | 0.9132821 | 0.009299729 | 0.7858857 | 0.00581822 | 0.7858669 | 0.005484144 |  |  | 169560 | 0.8256643 | 0.8678712 | 0.01116203 | 0.8195544 | 0.01034482 | 0.8195573 | 0.01132567 |  |  | 127360 | 0.6983379 | 0.7035679 | 0.007803807 | 0.7005249 | 0.008919907 | 0.7005288 | 0.007389365
|  |  | 2942 | 0.9619157 | 0.9727809 | 0.002956297 | 0.9573406 | 0.05356769 | 0.9574556 | 0.1388313 |  |  | 2866 | 0.9246025 | 0.9412954 | 0.009245121 | 0.9266779 | 0.007514626 | 0.9267354 | 0.00851863 |  |  | 3090 | 0.8665243 | 0.9552602 | 0.0168874 | 0.8997235 | 0.003937455 | 0.89974 | 0.003776595 |  |  | 3090 | 0.7631488 | 0.9132993 | 0.009273482 | 0.7858948 | 0.005818244 | 0.785876 | 0.005484196 |  |  | 169860 | 0.8211884 | 0.8678712 | 0.01116203 | 0.8197476 | 0.01034797 | 0.8197505 | 0.01132953 |  |  | 127660 | 0.7048642 | 0.7035679 | 0.007803807 | 0.7007603 | 0.008923715 | 0.7007642 | 0.00739387
|  |  | 2947 | 0.9619157 | 0.9729351 | 0.002944528 | 0.9574957 | 0.05357679 | 0.9576111 | 0.1388522 |  |  | 2871 | 0.9255629 | 0.9415219 | 0.009215573 | 0.9268653 | 0.007498925 | 0.9269227 | 0.008493259 |  |  | 3095 | 0.8686823 | 0.9553398 | 0.01680488 | 0.8997541 | 0.00393258 | 0.8997705 | 0.003773401 |  |  | 3095 | 0.7648303 | 0.9133163 | 0.009247581 | 0.7859038 | 0.005818267 | 0.785885 | 0.005484249 |  |  | 170160 | 0.8234263 | 0.8678712 | 0.01116203 | 0.8199405 | 0.01035112 | 0.8199434 | 0.01133338 |  |  | 127960 | 0.7048642 | 0.7035679 | 0.007803807 | 0.7009954 | 0.008927498 | 0.7009993 | 0.007398357
|  |  | 2952 | 0.9619157 | 0.9730884 | 0.002932801 | 0.9576502 | 0.05358586 | 0.9577659 | 0.1388731 |  |  | 2876 | 0.9255629 | 0.9417472 | 0.009186096 | 0.9270517 | 0.007483296 | 0.927109 | 0.008467981 |  |  | 3100 | 0.8686823 | 0.9554189 | 0.01672277 | 0.8997845 | 0.003927767 | 0.8998008 | 0.00377025 |  |  | 3100 | 0.7648303 | 0.9133332 | 0.009222022 | 0.7859129 | 0.005818291 | 0.7858941 | 0.005484301 |  |  | 170460 | 0.8211884 | 0.8678712 | 0.01116203 | 0.8201332 | 0.01035426 | 0.8201361 | 0.01133721 |  |  | 128260 | 0.7026888 | 0.7035679 | 0.007803807 | 0.70123 | 0.008931256 | 0.701234 | 0.007402826
|  |  | 2957 | 0.9619157 | 0.9732409 | 0.002921115 | 0.9578041 | 0.05359489 | 0.9579201 | 0.1388938 |  |  | 2881 | 0.9246025 | 0.9419714 | 0.00915669 | 0.927237 | 0.007467739 | 0.9272942 | 0.008442796 |  |  | 3105 | 0.8686823 | 0.9554975 | 0.01664106 | 0.8998146 | 0.003923015 | 0.8998308 | 0.003767141 |  |  | 3105 | 0.7648303 | 0.9133499 | 0.0091968 | 0.7859219 | 0.005818314 | 0.7859031 | 0.005484353 |  |  | 170760 | 0.8256643 | 0.8678712 | 0.01116203 | 0.8203257 | 0.01035739 | 0.8203287 | 0.01134103 |  |  | 128560 | 0.7026888 | 0.7035679 | 0.007803807 | 0.7014643 | 0.008934989 | 0.7014682 | 0.007407275
|  |  | 2962 | 0.9628117 | 0.9733924 | 0.00290947 | 0.9579573 | 0.05360389 | 0.9580737 | 0.1389144 |  |  | 2886 | 0.9265234 | 0.9421945 | 0.009127354 | 0.9274214 | 0.007452253 | 0.9274785 | 0.008417702 |  |  | 3110 | 0.8686823 | 0.9555755 | 0.01655976 | 0.8998444 | 0.003918325 | 0.8998606 | 0.003764073 |  |  | 3110 | 0.7665117 | 0.9133665 | 0.009171912 | 0.785931 | 0.005818338 | 0.7859122 | 0.005484405 |  |  | 171060 | 0.8301402 | 0.8678712 | 0.01116203 | 0.8205179 | 0.01036051 | 0.8205209 | 0.01134484 |  |  | 128860 | 0.7048642 | 0.7035679 | 0.007803807 | 0.7016981 | 0.008938696 | 0.7017021 | 0.007411706
|  |  | 2967 | 0.9619157 | 0.9735431 | 0.002897867 | 0.9581099 | 0.05361285 | 0.9582266 | 0.138935 |  |  | 2891 | 0.9265234 | 0.9424165 | 0.00909809 | 0.9276048 | 0.007436838 | 0.9276617 | 0.008392701 |  |  | 3115 | 0.8686823 | 0.955653 | 0.01647886 | 0.899874 | 0.003913695 | 0.8998901 | 0.003761046 |  |  | 3115 | 0.7648303 | 0.9133829 | 0.009147356 | 0.78594 | 0.005818361 | 0.7859212 | 0.005484458 |  |  | 171360 | 0.8211884 | 0.8678712 | 0.01116203 | 0.82071 | 0.01036362 | 0.820713 | 0.01134864 |  |  | 129160 | 0.7005133 | 0.7035679 | 0.007803807 | 0.7019316 | 0.008942379 | 0.7019356 | 0.007416119
|  |  | 2972 | 0.9628117 | 0.9736928 | 0.002886304 | 0.9582619 | 0.05362178 | 0.958379 | 0.1389555 |  |  | 2896 | 0.9265234 | 0.9426374 | 0.009068897 | 0.9277872 | 0.007421495 | 0.927844 | 0.008367793 |  |  | 3120 | 0.8676033 | 0.95573 | 0.01639836 | 0.8999034 | 0.003909125 | 0.8999194 | 0.003758059 |  |  | 3120 | 0.7648303 | 0.9133991 | 0.009123126 | 0.7859491 | 0.005818385 | 0.7859303 | 0.00548451 |  |  | 171660 | 0.8234263 | 0.8678712 | 0.01116203 | 0.8209018 | 0.01036673 | 0.8209049 | 0.01135242 |  |  | 129460 | 0.7048642 | 0.7035679 | 0.007803807 | 0.7021647 | 0.008946037 | 0.7021687 | 0.007420513
|  |  | 2977 | 0.9619157 | 0.9738418 | 0.002874783 | 0.9584134 | 0.05363068 | 0.9585307 | 0.1389759 |  |  | 2901 | 0.9265234 | 0.9428571 | 0.009039775 | 0.9279686 | 0.007406224 | 0.9280253 | 0.008342976 |  |  | 3125 | 0.8665243 | 0.9558065 | 0.01631827 | 0.8999326 | 0.003904614 | 0.8999484 | 0.003755112 |  |  | 3125 | 0.7648303 | 0.9134152 | 0.009099221 | 0.7859581 | 0.005818409 | 0.7859393 | 0.005484563 |  |  | 171960 | 0.8323781 | 0.8678712 | 0.01116203 | 0.8210934 | 0.01036983 | 0.8210965 | 0.01135619 |  |  | 129760 | 0.7113905 | 0.7035679 | 0.007803807 | 0.7023974 | 0.00894967 | 0.7024014 | 0.007424888
|  |  | 2982 | 0.9619157 | 0.9739898 | 0.002863303 | 0.9585642 | 0.05363954 | 0.9586818 | 0.1389962 |  |  | 2906 | 0.9265234 | 0.9430758 | 0.009010724 | 0.928149 | 0.007391023 | 0.9282056 | 0.008318252 |  |  | 3130 | 0.8676033 | 0.9558824 | 0.01623857 | 0.8999615 | 0.003900161 | 0.8999773 | 0.003752205 |  |  | 3130 | 0.7648303 | 0.9134311 | 0.009075635 | 0.7859672 | 0.005818433 | 0.7859484 | 0.005484615 |  |  | 172260 | 0.8301402 | 0.8678712 | 0.01116203 | 0.8212848 | 0.01037293 | 0.8212879 | 0.01135995 |  |  | 130060 | 0.7070396 | 0.7035679 | 0.007803807 | 0.7026297 | 0.008953278 | 0.7026338 | 0.007429245
|  |  | 2987 | 0.9637076 | 0.974137 | 0.002851863 | 0.9587143 | 0.05364837 | 0.9588323 | 0.1390164 |  |  | 2911 | 0.9255629 | 0.9432934 | 0.008981744 | 0.9283285 | 0.007375894 | 0.9283849 | 0.008293619 |  |  | 3135 | 0.8676033 | 0.9559579 | 0.01615928 | 0.8999902 | 0.003895765 | 0.9000059 | 0.003749337 |  |  | 3135 | 0.7648303 | 0.9134468 | 0.009052366 | 0.7859762 | 0.005818456 | 0.7859574 | 0.005484668 |  |  | 172560 | 0.8279022 | 0.8678712 | 0.01116203 | 0.821476 | 0.01037601 | 0.8214791 | 0.0113637 |  |  | 130360 | 0.7005133 | 0.7035679 | 0.007803807 | 0.7028616 | 0.008956861 | 0.7028657 | 0.007433584
|  |  | 2992 | 0.9637076 | 0.9742834 | 0.002840465 | 0.9588639 | 0.05365717 | 0.9589823 | 0.1390366 |  |  | 2916 | 0.9265234 | 0.9435099 | 0.008952836 | 0.928507 | 0.007360835 | 0.9285633 | 0.008269079 |  |  | 3140 | 0.8686823 | 0.9560328 | 0.01608038 | 0.9000186 | 0.003891427 | 0.9000342 | 0.003746507 |  |  | 3140 | 0.7648303 | 0.9134624 | 0.009029411 | 0.7859852 | 0.00581848 | 0.7859665 | 0.00548472 |  |  | 172860 | 0.8256643 | 0.8678712 | 0.01116203 | 0.8216669 | 0.01037909 | 0.8216701 | 0.01136743 |  |  | 130660 | 0.7026888 | 0.7035679 | 0.007803807 | 0.7030931 | 0.008960419 | 0.7030972 | 0.007437904
|  |  | 2997 | 0.9637076 | 0.9744289 | 0.002829107 | 0.9590129 | 0.05366593 | 0.9591316 | 0.1390567 |  |  | 2921 | 0.9265234 | 0.9437253 | 0.008923999 | 0.9286845 | 0.007345848 | 0.9287407 | 0.008244631 |  |  | 3145 | 0.8676033 | 0.9561072 | 0.01600187 | 0.9000468 | 0.003887145 | 0.9000624 | 0.003743715 |  |  | 3145 | 0.7648303 | 0.9134779 | 0.009006765 | 0.7859943 | 0.005818504 | 0.7859755 | 0.005484773 |  |  | 173160 | 0.8167125 | 0.8678712 | 0.01116203 | 0.8218576 | 0.01038216 | 0.8218608 | 0.01137115 |  |  | 130960 | 0.7026888 | 0.7035679 | 0.007803807 | 0.7033243 | 0.008963953 | 0.7033284 | 0.007442206
|  |  | 3002 | 0.9637076 | 0.9745735 | 0.00281779 | 0.9591613 | 0.05367466 | 0.9592803 | 0.1390767 |  |  | 2926 | 0.9274838 | 0.9439396 | 0.008895233 | 0.9288611 | 0.007330931 | 0.9289172 | 0.008220275 |  |  | 3150 | 0.8676033 | 0.9561811 | 0.01592377 | 0.9000748 | 0.003882919 | 0.9000903 | 0.00374096 |  |  | 3150 | 0.7665117 | 0.9134932 | 0.008984426 | 0.7860033 | 0.005818528 | 0.7859846 | 0.005484826 |  |  | 173460 | 0.8189504 | 0.8678712 | 0.01116203 | 0.8220482 | 0.01038523 | 0.8220514 | 0.01137486 |  |  | 131260 | 0.7005133 | 0.7035679 | 0.007803807 | 0.703555 | 0.008967462 | 0.7035592 | 0.00744649
|  |  | 3007 | 0.9637076 | 0.9747174 | 0.002806514 | 0.9593092 | 0.05368336 | 0.9594284 | 0.1390966 |  |  | 2931 | 0.9265234 | 0.9441529 | 0.008866538 | 0.9290367 | 0.007316085 | 0.9290927 | 0.00819601 |  |  | 3155 | 0.8686823 | 0.9562545 | 0.01584605 | 0.9001026 | 0.003878747 | 0.900118 | 0.003738243 |  |  | 3155 | 0.7648303 | 0.9135084 | 0.008962389 | 0.7860124 | 0.005818552 | 0.7859936 | 0.005484879 |  |  | 173760 | 0.8279022 | 0.8678712 | 0.01116203 | 0.8222384 | 0.01038829 | 0.8222417 | 0.01137855 |  |  | 131560 | 0.7048642 | 0.7035679 | 0.007803807 | 0.7037854 | 0.008970947 | 0.7037895 | 0.007450755
|  |  | 3012 | 0.9637076 | 0.9748603 | 0.002795278 | 0.9594564 | 0.05369202 | 0.9595759 | 0.1391164 |  |  | 2936 | 0.9255629 | 0.9443651 | 0.008837915 | 0.9292113 | 0.00730131 | 0.9292672 | 0.008171838 |  |  | 3160 | 0.8686823 | 0.9563274 | 0.01576872 | 0.9001302 | 0.00387463 | 0.9001455 | 0.003735562 |  |  | 3160 | 0.7648303 | 0.9135234 | 0.008940653 | 0.7860214 | 0.005818576 | 0.7860026 | 0.005484932 |  |  | 174060 | 0.8256643 | 0.8678712 | 0.01116203 | 0.8224285 | 0.01039134 | 0.8224318 | 0.01138223 |  |  | 131860 | 0.7048642 | 0.7035679 | 0.007803807 | 0.7040154 | 0.008974407 | 0.7040195 | 0.007455003
|  |  | 3017 | 0.9637076 | 0.9750025 | 0.002784083 | 0.959603 | 0.05370065 | 0.9597229 | 0.1391362 |  |  | 2941 | 0.9274838 | 0.9445762 | 0.008809363 | 0.9293851 | 0.007286605 | 0.9294408 | 0.008147757 |  |  | 3165 | 0.8686823 | 0.9563999 | 0.01569179 | 0.9001575 | 0.003870567 | 0.9001727 | 0.003732917 |  |  | 3165 | 0.7648303 | 0.9135382 | 0.008919212 | 0.7860304 | 0.005818599 | 0.7860117 | 0.005484985 |  |  | 174360 | 0.8279022 | 0.8678712 | 0.01116203 | 0.8226184 | 0.01039438 | 0.8226217 | 0.0113859 |  |  | 132160 | 0.7092151 | 0.7035679 | 0.007803807 | 0.704245 | 0.008977843 | 0.7042491 | 0.007459232
|  |  | 3022 | 0.9646036 | 0.9751439 | 0.002772928 | 0.9597491 | 0.05370925 | 0.9598693 | 0.1391559 |  |  | 2946 | 0.9274838 | 0.9447863 | 0.008780882 | 0.9295579 | 0.00727197 | 0.9296135 | 0.008123767 |  |  | 3170 | 0.8686823 | 0.9564718 | 0.01561524 | 0.9001846 | 0.003866558 | 0.9001998 | 0.003730308 |  |  | 3170 | 0.7665117 | 0.9135529 | 0.008898065 | 0.7860395 | 0.005818623 | 0.7860207 | 0.005485038 |  |  | 174660 | 0.8256643 | 0.8678712 | 0.01116203 | 0.822808 | 0.01039741 | 0.8228113 | 0.01138956 |  |  | 132460 | 0.6983379 | 0.7035679 | 0.007803807 | 0.7044742 | 0.008981254 | 0.7044784 | 0.007463443
|  |  | 3027 | 0.9646036 | 0.9752844 | 0.002761813 | 0.9598946 | 0.05371782 | 0.960015 | 0.1391755 |  |  | 2951 | 0.9265234 | 0.9449953 | 0.008752473 | 0.9297297 | 0.007257405 | 0.9297853 | 0.00809987 |  |  | 3175 | 0.8686823 | 0.9565432 | 0.01553908 | 0.9002115 | 0.0038626 | 0.9002266 | 0.003727735 |  |  | 3175 | 0.7648303 | 0.9135675 | 0.008877207 | 0.7860485 | 0.005818647 | 0.7860298 | 0.005485092 |  |  | 174960 | 0.8256643 | 0.8678712 | 0.01116203 | 0.8229974 | 0.01040044 | 0.8230008 | 0.0113932 |  |  | 132760 | 0.7026888 | 0.7035679 | 0.007803807 | 0.704703 | 0.008984641 | 0.7047072 | 0.007467636
|  |  | 3032 | 0.9646036 | 0.9754241 | 0.002750739 | 0.9600395 | 0.05372635 | 0.9601602 | 0.139195 |  |  | 2956 | 0.9274838 | 0.9452033 | 0.008724135 | 0.9299007 | 0.007242911 | 0.9299561 | 0.008076064 |  |  | 3180 | 0.8686823 | 0.9566142 | 0.01546331 | 0.9002382 | 0.003858695 | 0.9002532 | 0.003725196 |  |  | 3180 | 0.7681932 | 0.9135819 | 0.008856635 | 0.7860575 | 0.005818671 | 0.7860388 | 0.005485145 |  |  | 175260 | 0.8279022 | 0.8678712 | 0.01116203 | 0.8231867 | 0.01040346 | 0.82319 | 0.01139684 |  |  | 133060 | 0.7026888 | 0.7035679 | 0.007803807 | 0.7049314 | 0.008988004 | 0.7049357 | 0.00747181
|  |  | 3037 | 0.9646036 | 0.975563 | 0.002739705 | 0.9601838 | 0.05373486 | 0.9603048 | 0.1392144 |  |  | 2961 | 0.9274838 | 0.9454102 | 0.008695869 | 0.9300707 | 0.007228486 | 0.930126 | 0.008052349 |  |  | 3185 | 0.8686823 | 0.9566847 | 0.01538792 | 0.9002647 | 0.003854841 | 0.9002796 | 0.003722692 |  |  | 3185 | 0.7665117 | 0.9135962 | 0.008836347 | 0.7860666 | 0.005818695 | 0.7860478 | 0.005485198 |  |  | 175560 | 0.8279022 | 0.8678712 | 0.01116203 | 0.8233756 | 0.01040648 | 0.823379 | 0.01140046 |  |  | 133360 | 0.7092151 | 0.7035679 | 0.007803807 | 0.7051595 | 0.008991342 | 0.7051637 | 0.007475967
|  |  | 3042 | 0.9637076 | 0.9757011 | 0.002728711 | 0.9603275 | 0.05374333 | 0.9604489 | 0.1392338 |  |  | 2966 | 0.9274838 | 0.9456162 | 0.008667675 | 0.9302398 | 0.007214132 | 0.930295 | 0.008028726 |  |  | 3190 | 0.8665243 | 0.9567547 | 0.01531292 | 0.900291 | 0.003851038 | 0.9003058 | 0.003720221 |  |  | 3190 | 0.7665117 | 0.9136104 | 0.008816338 | 0.7860756 | 0.00581872 | 0.7860569 | 0.005485252 |  |  | 175860 | 0.8279022 | 0.8678712 | 0.01116203 | 0.8235644 | 0.01040948 | 0.8235678 | 0.01140406 |  |  | 133660 | 0.7048642 | 0.7035679 | 0.007803807 | 0.7053872 | 0.008994656 | 0.7053914 | 0.007480106
|  |  | 3047 | 0.9646036 | 0.9758384 | 0.002717757 | 0.9604707 | 0.05375177 | 0.9605924 | 0.1392531 |  |  | 2971 | 0.9284443 | 0.945821 | 0.008639551 | 0.930408 | 0.007199847 | 0.930463 | 0.008005194 |  |  | 3195 | 0.8686823 | 0.9568242 | 0.01523829 | 0.900317 | 0.003847285 | 0.9003318 | 0.003717785 |  |  | 3195 | 0.7648303 | 0.9136244 | 0.008796606 | 0.7860846 | 0.005818744 | 0.7860659 | 0.005485305 |  |  | 176160 | 0.8234263 | 0.8678712 | 0.01116203 | 0.823753 | 0.01041248 | 0.8237564 | 0.01140766 |  |  | 133960 | 0.7113905 | 0.7035679 | 0.007803807 | 0.7056145 | 0.008997946 | 0.7056187 | 0.007484227
|  |  | 3052 | 0.9654995 | 0.9759749 | 0.002706843 | 0.9606133 | 0.05376017 | 0.9607353 | 0.1392723 |  |  | 2976 | 0.9274838 | 0.9460249 | 0.0086115 | 0.9305753 | 0.007185632 | 0.9306302 | 0.007981753 |  |  | 3200 | 0.8686823 | 0.9568933 | 0.01516405 | 0.9003429 | 0.003843581 | 0.9003576 | 0.003715381 |  |  | 3200 | 0.7648303 | 0.9136383 | 0.008777148 | 0.7860937 | 0.005818768 | 0.7860749 | 0.005485359 |  |  | 176460 | 0.8211884 | 0.8678712 | 0.01116203 | 0.8239413 | 0.01041548 | 0.8239448 | 0.01141124 |  |  | 134260 | 0.7092151 | 0.7035679 | 0.007803807 | 0.7058414 | 0.009001213 | 0.7058457 | 0.00748833
|  |  | 3057 | 0.9646036 | 0.9761106 | 0.002695969 | 0.9607554 | 0.05376855 | 0.9608776 | 0.1392914 |  |  | 2981 | 0.9284443 | 0.9462278 | 0.00858352 | 0.9307416 | 0.007171486 | 0.9307965 | 0.007958404 |  |  | 3205 | 0.8686823 | 0.9569618 | 0.01509019 | 0.9003686 | 0.003839927 | 0.9003832 | 0.00371301 |  |  | 3205 | 0.7614673 | 0.913652 | 0.00875796 | 0.7861027 | 0.005818792 | 0.7860839 | 0.005485412 |  |  | 176760 | 0.8211884 | 0.8678712 | 0.01116203 | 0.8241295 | 0.01041846 | 0.8241329 | 0.01141481 |  |  | 134560 | 0.7113905 | 0.7035679 | 0.007803807 | 0.7060679 | 0.009004455 | 0.7060722 | 0.007492416
|  |  | 3062 | 0.9654995 | 0.9762455 | 0.002685135 | 0.9608969 | 0.05377689 | 0.9610194 | 0.1393105 |  |  | 2986 | 0.9294047 | 0.9464296 | 0.008555611 | 0.9309071 | 0.00715741 | 0.9309619 | 0.007935145 |  |  | 3210 | 0.8676033 | 0.95703 | 0.0150167 | 0.900394 | 0.003836321 | 0.9004085 | 0.003710672 |  |  | 3210 | 0.7681932 | 0.9136656 | 0.008739039 | 0.7861117 | 0.005818816 | 0.786093 | 0.005485466 |  |  | 177060 | 0.8301402 | 0.8678712 | 0.01116203 | 0.8243174 | 0.01042144 | 0.8243209 | 0.01141836 |  |  | 134860 | 0.7092151 | 0.7035679 | 0.007803807 | 0.7062941 | 0.009007673 | 0.7062984 | 0.007496483
|  |  | 3067 | 0.9646036 | 0.9763797 | 0.00267434 | 0.9610378 | 0.05378521 | 0.9611606 | 0.1393295 |  |  | 2991 | 0.9294047 | 0.9466304 | 0.008527774 | 0.9310717 | 0.007143403 | 0.9311263 | 0.007911978 |  |  | 3215 | 0.8686823 | 0.9570976 | 0.01494359 | 0.9004193 | 0.003832762 | 0.9004337 | 0.003708365 |  |  | 3215 | 0.7665117 | 0.9136791 | 0.008720381 | 0.7861207 | 0.00581884 | 0.786102 | 0.00548552 |  |  | 177360 | 0.8234263 | 0.8678712 | 0.01116203 | 0.8245051 | 0.01042441 | 0.8245086 | 0.01142191 |  |  | 135160 | 0.7070396 | 0.7035679 | 0.007803807 | 0.7065199 | 0.009010867 | 0.7065242 | 0.007500533
|  |  | 3072 | 0.9654995 | 0.9765131 | 0.002663585 | 0.9611782 | 0.05379349 | 0.9613013 | 0.1393484 |  |  | 2996 | 0.9284443 | 0.9468302 | 0.008500009 | 0.9312354 | 0.007129464 | 0.9312899 | 0.007888901 |  |  | 3220 | 0.8697613 | 0.9571648 | 0.01487086 | 0.9004443 | 0.003829251 | 0.9004587 | 0.00370609 |  |  | 3220 | 0.7681932 | 0.9136924 | 0.008701985 | 0.7861298 | 0.005818865 | 0.786111 | 0.005485574 |  |  | 177660 | 0.834616 | 0.8678712 | 0.01116203 | 0.8246925 | 0.01042737 | 0.8246961 | 0.01142544 |  |  | 135460 | 0.7070396 | 0.7035679 | 0.007803807 | 0.7067453 | 0.009014038 | 0.7067496 | 0.007504565
|  |  | 3077 | 0.9654995 | 0.9766457 | 0.00265287 | 0.9613181 | 0.05380174 | 0.9614414 | 0.1393673 |  |  | 3001 | 0.9303652 | 0.9470291 | 0.008472315 | 0.9313982 | 0.007115595 | 0.9314526 | 0.007865915 |  |  | 3225 | 0.8676033 | 0.9572316 | 0.01479849 | 0.9004692 | 0.003825787 | 0.9004835 | 0.003703846 |  |  | 3225 | 0.7665117 | 0.9137056 | 0.008683847 | 0.7861388 | 0.005818889 | 0.7861201 | 0.005485628 |  |  | 177960 | 0.8301402 | 0.8678712 | 0.01116203 | 0.8248798 | 0.01043033 | 0.8248834 | 0.01142896 |  |  | 135760 | 0.7113905 | 0.7035679 | 0.007803807 | 0.7069703 | 0.009017184 | 0.7069746 | 0.007508579
|  |  | 3082 | 0.9654995 | 0.9767775 | 0.002642194 | 0.9614573 | 0.05380996 | 0.9615809 | 0.139386 |  |  | 3006 | 0.9294047 | 0.9472269 | 0.008444693 | 0.9315602 | 0.007101795 | 0.9316145 | 0.00784302 |  |  | 3230 | 0.8676033 | 0.9572979 | 0.0147265 | 0.9004938 | 0.003822369 | 0.9005081 | 0.003701633 |  |  | 3230 | 0.7681932 | 0.9137187 | 0.008665963 | 0.7861478 | 0.005818913 | 0.7861291 | 0.005485682 |  |  | 178260 | 0.8301402 | 0.8678712 | 0.01116203 | 0.8250669 | 0.01043328 | 0.8250705 | 0.01143247 |  |  | 136060 | 0.7048642 | 0.7035679 | 0.007803807 | 0.7071949 | 0.009020307 | 0.7071993 | 0.007512576
|  |  | 3087 | 0.9663955 | 0.9769086 | 0.002631558 | 0.9615961 | 0.05381815 | 0.9617199 | 0.1394047 |  |  | 3011 | 0.9274838 | 0.9474237 | 0.008417142 | 0.9317213 | 0.007088064 | 0.9317754 | 0.007820216 |  |  | 3235 | 0.8665243 | 0.9573637 | 0.01465489 | 0.9005183 | 0.003818996 | 0.9005325 | 0.003699451 |  |  | 3235 | 0.7648303 | 0.9137317 | 0.008648331 | 0.7861568 | 0.005818938 | 0.7861381 | 0.005485736 |  |  | 178560 | 0.8279022 | 0.8678712 | 0.01116203 | 0.8252537 | 0.01043622 | 0.8252573 | 0.01143596 |  |  | 136360 | 0.713566 | 0.7035679 | 0.007803807 | 0.7074192 | 0.009023407 | 0.7074236 | 0.007516555
|  |  | 3092 | 0.9663955 | 0.9770389 | 0.002620961 | 0.9617343 | 0.05382631 | 0.9618584 | 0.1394233 |  |  | 3016 | 0.9284443 | 0.9476196 | 0.008389663 | 0.9318815 | 0.0070744 | 0.9319355 | 0.007797502 |  |  | 3240 | 0.8697613 | 0.9574291 | 0.01458364 | 0.9005426 | 0.003815669 | 0.9005567 | 0.003697298 |  |  | 3240 | 0.7665117 | 0.9137445 | 0.008630948 | 0.7861659 | 0.005818962 | 0.7861471 | 0.00548579 |  |  | 178860 | 0.8301402 | 0.8678712 | 0.01116203 | 0.8254403 | 0.01043916 | 0.825444 | 0.01143944 |  |  | 136660 | 0.7200923 | 0.7035679 | 0.007803807 | 0.7076431 | 0.009026482 | 0.7076475 | 0.007520517
|  |  | 3097 | 0.9654995 | 0.9771684 | 0.002610403 | 0.9618719 | 0.05383444 | 0.9619963 | 0.1394419 |  |  | 3021 | 0.9274838 | 0.9478145 | 0.008362255 | 0.9320408 | 0.007060806 | 0.9320948 | 0.007774878 |  |  | 3245 | 0.8686823 | 0.9574941 | 0.01451276 | 0.9005667 | 0.003812386 | 0.9005807 | 0.003695175 |  |  | 3245 | 0.7665117 | 0.9137572 | 0.00861381 | 0.7861749 | 0.005818986 | 0.7861562 | 0.005485844 |  |  | 179160 | 0.8256643 | 0.8678712 | 0.01116203 | 0.8256267 | 0.01044208 | 0.8256304 | 0.01144291 |  |  | 136960 | 0.7200923 | 0.7035679 | 0.007803807 | 0.7078666 | 0.009029535 | 0.707871 | 0.007524461
|  |  | 3102 | 0.9663955 | 0.9772972 | 0.002599885 | 0.962009 | 0.05384254 | 0.9621336 | 0.1394604 |  |  | 3026 | 0.9294047 | 0.9480084 | 0.008334919 | 0.9321993 | 0.00704728 | 0.9322531 | 0.007752345 |  |  | 3250 | 0.8686823 | 0.9575586 | 0.01444224 | 0.9005906 | 0.003809147 | 0.9006045 | 0.003693081 |  |  | 3250 | 0.7665117 | 0.9137698 | 0.008596916 | 0.7861839 | 0.005819011 | 0.7861652 | 0.005485899 |  |  | 179460 | 0.8279022 | 0.8678712 | 0.01116203 | 0.8258129 | 0.01044501 | 0.8258166 | 0.01144637 |  |  | 137260 | 0.7092151 | 0.7035679 | 0.007803807 | 0.7080897 | 0.009032563 | 0.7080942 | 0.007528388
|  |  | 3107 | 0.9663955 | 0.9774253 | 0.002589406 | 0.9621456 | 0.05385061 | 0.9622705 | 0.1394788 |  |  | 3031 | 0.9294047 | 0.9482013 | 0.008307655 | 0.932357 | 0.007033821 | 0.9324107 | 0.007729903 |  |  | 3255 | 0.8686823 | 0.9576227 | 0.01437209 | 0.9006143 | 0.003805951 | 0.9006282 | 0.003691016 |  |  | 3255 | 0.7665117 | 0.9137823 | 0.008580261 | 0.7861929 | 0.005819035 | 0.7861742 | 0.005485953 |  |  | 179760 | 0.8301402 | 0.8678712 | 0.01116203 | 0.8259989 | 0.01044792 | 0.8260026 | 0.01144982 |  |  | 137560 | 0.7113905 | 0.7035679 | 0.007803807 | 0.7083125 | 0.009035569 | 0.708317 | 0.007532297
|  |  | 3112 | 0.9663955 | 0.9775526 | 0.002578965 | 0.9622816 | 0.05385865 | 0.9624068 | 0.1394971 |  |  | 3036 | 0.9284443 | 0.9483933 | 0.008280462 | 0.9325137 | 0.007020431 | 0.9325673 | 0.00770755 |  |  | 3260 | 0.8686823 | 0.9576863 | 0.01430231 | 0.9006378 | 0.003802798 | 0.9006516 | 0.003688979 |  |  | 3260 | 0.7665117 | 0.9137946 | 0.008563843 | 0.7862019 | 0.00581906 | 0.7861832 | 0.005486007 |  |  | 180060 | 0.8279022 | 0.8678712 | 0.01116203 | 0.8261847 | 0.01045082 | 0.8261884 | 0.01145325 |  |  | 137860 | 0.713566 | 0.7035679 | 0.007803807 | 0.7085349 | 0.009038551 | 0.7085394 | 0.007536189
|  |  | 3117 | 0.9654995 | 0.9776792 | 0.002568564 | 0.9624171 | 0.05386665 | 0.9625425 | 0.1395154 |  |  | 3041 | 0.9303652 | 0.9485843 | 0.008253341 | 0.9326697 | 0.007007109 | 0.9327232 | 0.007685287 |  |  | 3265 | 0.8697613 | 0.9577496 | 0.01423289 | 0.9006611 | 0.003799688 | 0.9006749 | 0.003686971 |  |  | 3265 | 0.7648303 | 0.9138068 | 0.008547659 | 0.786211 | 0.005819084 | 0.7861922 | 0.005486062 |  |  | 180360 | 0.8256643 | 0.8678712 | 0.01116203 | 0.8263703 | 0.01045372 | 0.826374 | 0.01145667 |  |  | 138160 | 0.7070396 | 0.7035679 | 0.007803807 | 0.7087569 | 0.009041509 | 0.7087614 | 0.007540064
|  |  | 3122 | 0.9663955 | 0.9778051 | 0.002558202 | 0.9625521 | 0.05387463 | 0.9626777 | 0.1395336 |  |  | 3046 | 0.9294047 | 0.9487744 | 0.008226291 | 0.9328248 | 0.006993854 | 0.9328782 | 0.007663115 |  |  | 3270 | 0.8686823 | 0.9578123 | 0.01416383 | 0.9006843 | 0.003796619 | 0.900698 | 0.003684991 |  |  | 3270 | 0.7648303 | 0.9138189 | 0.008531706 | 0.78622 | 0.005819109 | 0.7862013 | 0.005486117 |  |  | 180660 | 0.8301402 | 0.8678712 | 0.01116203 | 0.8265556 | 0.01045662 | 0.8265594 | 0.01146008 |  |  | 138460 | 0.7070396 | 0.7035679 | 0.007803807 | 0.7089786 | 0.009044445 | 0.7089831 | 0.007543921
|  |  | 3127 | 0.9672915 | 0.9779302 | 0.002547878 | 0.9626866 | 0.05388258 | 0.9628124 | 0.1395517 |  |  | 3051 | 0.9294047 | 0.9489635 | 0.008199313 | 0.9329791 | 0.006980667 | 0.9330323 | 0.007641032 |  |  | 3275 | 0.8697613 | 0.9578747 | 0.01409513 | 0.9007073 | 0.003793592 | 0.9007209 | 0.003683037 |  |  | 3275 | 0.7665117 | 0.9138309 | 0.008515981 | 0.786229 | 0.005819134 | 0.7862103 | 0.005486171 |  |  | 180960 | 0.8301402 | 0.8678712 | 0.01116203 | 0.8267408 | 0.0104595 | 0.8267446 | 0.01146348 |  |  | 138760 | 0.7179169 | 0.7035679 | 0.007803807 | 0.7091999 | 0.009047357 | 0.7092044 | 0.007547761
|  |  | 3132 | 0.9663955 | 0.9780546 | 0.002537593 | 0.9628205 | 0.05389051 | 0.9629466 | 0.1395697 |  |  | 3056 | 0.9303652 | 0.9491516 | 0.008172406 | 0.9331325 | 0.006967547 | 0.9331856 | 0.007619039 |  |  | 3280 | 0.8686823 | 0.9579367 | 0.01402679 | 0.9007301 | 0.003790606 | 0.9007436 | 0.003681111 |  |  | 3280 | 0.7665117 | 0.9138428 | 0.008500483 | 0.786238 | 0.005819158 | 0.7862193 | 0.005486226 |  |  | 181260 | 0.8301402 | 0.8678712 | 0.01116203 | 0.8269257 | 0.01046238 | 0.8269295 | 0.01146686 |  |  | 139060 | 0.7287941 | 0.7035679 | 0.007803807 | 0.7094208 | 0.009050246 | 0.7094253 | 0.007551584
|  |  | 3137 | 0.9654995 | 0.9781783 | 0.002527347 | 0.9629539 | 0.0538984 | 0.9630802 | 0.1395877 |  |  | 3061 | 0.9303652 | 0.9493389 | 0.008145571 | 0.9332851 | 0.006954495 | 0.9333381 | 0.007597135 |  |  | 3285 | 0.8697613 | 0.9579982 | 0.0139588 | 0.9007527 | 0.00378766 | 0.9007662 | 0.003679212 |  |  | 3285 | 0.7681932 | 0.9138545 | 0.008485206 | 0.786247 | 0.005819183 | 0.7862283 | 0.005486281 |  |  | 181560 | 0.8323781 | 0.8678712 | 0.01116203 | 0.8271104 | 0.01046525 | 0.8271142 | 0.01147023 |  |  | 139360 | 0.713566 | 0.7035679 | 0.007803807 | 0.7096413 | 0.009053112 | 0.7096459 | 0.007555389
|  |  | 3142 | 0.9654995 | 0.9783012 | 0.002517139 | 0.9630868 | 0.05390626 | 0.9632134 | 0.1396056 |  |  | 3066 | 0.9294047 | 0.9495252 | 0.008118808 | 0.9334369 | 0.006941509 | 0.9334898 | 0.007575321 |  |  | 3290 | 0.8697613 | 0.9580593 | 0.01389118 | 0.9007752 | 0.003784754 | 0.9007886 | 0.003677339 |  |  | 3290 | 0.7665117 | 0.9138662 | 0.00847015 | 0.786256 | 0.005819208 | 0.7862373 | 0.005486336 |  |  | 181860 | 0.8279022 | 0.8678712 | 0.01116203 | 0.8272949 | 0.01046811 | 0.8272988 | 0.01147359 |  |  | 139660 | 0.7222678 | 0.7035679 | 0.007803807 | 0.7098615 | 0.009055955 | 0.7098661 | 0.007559178
|  |  | 3147 | 0.9672915 | 0.9784235 | 0.00250697 | 0.9632191 | 0.05391409 | 0.963346 | 0.1396235 |  |  | 3071 | 0.9303652 | 0.9497105 | 0.008092115 | 0.9335879 | 0.006928591 | 0.9336407 | 0.007553597 |  |  | 3295 | 0.8697613 | 0.95812 | 0.0138239 | 0.9007974 | 0.003781888 | 0.9008108 | 0.003675492 |  |  | 3295 | 0.7648303 | 0.9138777 | 0.008455311 | 0.786265 | 0.005819232 | 0.7862463 | 0.005486391 |  |  | 182160 | 0.8301402 | 0.8678712 | 0.01116203 | 0.8274792 | 0.01047097 | 0.8274831 | 0.01147694 |  |  | 139960 | 0.7157414 | 0.7035679 | 0.007803807 | 0.7100813 | 0.009058775 | 0.7100859 | 0.007562949
|  |  | 3152 | 0.9672915 | 0.978545 | 0.002496839 | 0.963351 | 0.0539219 | 0.963478 | 0.1396413 |  |  | 3076 | 0.9313257 | 0.949895 | 0.008065495 | 0.933738 | 0.006915739 | 0.9337907 | 0.007531962 |  |  | 3300 | 0.8697613 | 0.9581803 | 0.01375698 | 0.9008195 | 0.00377906 | 0.9008328 | 0.003673671 |  |  | 3300 | 0.7681932 | 0.9138891 | 0.008440686 | 0.7862741 | 0.005819257 | 0.7862553 | 0.005486446 |  |  | 182460 | 0.8323781 | 0.8678712 | 0.01116203 | 0.8276633 | 0.01047382 | 0.8276672 | 0.01148027 |  |  | 140260 | 0.713566 | 0.7035679 | 0.007803807 | 0.7103007 | 0.009061572 | 0.7103053 | 0.007566704
|  |  | 3157 | 0.9663955 | 0.9786659 | 0.002486747 | 0.9634823 | 0.05392967 | 0.9636096 | 0.139659 |  |  | 3081 | 0.9303652 | 0.9500785 | 0.008038945 | 0.9338874 | 0.006902954 | 0.93394 | 0.007510416 |  |  | 3305 | 0.8697613 | 0.9582401 | 0.01369042 | 0.9008415 | 0.003776271 | 0.9008547 | 0.003671875 |  |  | 3305 | 0.7681932 | 0.9139004 | 0.008426273 | 0.7862831 | 0.005819282 | 0.7862644 | 0.005486501 |  |  | 182760 | 0.8323781 | 0.8678712 | 0.01116203 | 0.8278472 | 0.01047666 | 0.8278511 | 0.01148359 |  |  | 140560 | 0.7113905 | 0.7035679 | 0.007803807 | 0.7105198 | 0.009064346 | 0.7105244 | 0.007570441
|  |  | 3162 | 0.9681874 | 0.978786 | 0.002476692 | 0.9636132 | 0.05393742 | 0.9637407 | 0.1396766 |  |  | 3086 | 0.9303652 | 0.9502611 | 0.008012467 | 0.9340359 | 0.006890236 | 0.9340884 | 0.007488959 |  |  | 3310 | 0.8708404 | 0.9582996 | 0.0136242 | 0.9008632 | 0.003773519 | 0.9008764 | 0.003670104 |  |  | 3310 | 0.7648303 | 0.9139116 | 0.00841207 | 0.7862921 | 0.005819307 | 0.7862734 | 0.005486556 |  |  | 183060 | 0.8323781 | 0.8678712 | 0.01116203 | 0.8280308 | 0.0104795 | 0.8280348 | 0.0114869 |  |  | 140860 | 0.713566 | 0.7035679 | 0.007803807 | 0.7107385 | 0.009067098 | 0.7107431 | 0.007574161
|  |  | 3167 | 0.9663955 | 0.9789055 | 0.002466676 | 0.9637435 | 0.05394514 | 0.9638712 | 0.1396942 |  |  | 3091 | 0.9322861 | 0.9504428 | 0.007986061 | 0.9341837 | 0.006877583 | 0.9342361 | 0.007467591 |  |  | 3315 | 0.8697613 | 0.9583587 | 0.01355834 | 0.9008848 | 0.003770805 | 0.9008979 | 0.003668358 |  |  | 3315 | 0.7681932 | 0.9139226 | 0.008398072 | 0.7863011 | 0.005819332 | 0.7862824 | 0.005486611 |  |  | 183360 | 0.8301402 | 0.8678712 | 0.01116203 | 0.8282143 | 0.01048232 | 0.8282182 | 0.0114902 |  |  | 141160 | 0.7113905 | 0.7035679 | 0.007803807 | 0.7109569 | 0.009069826 | 0.7109615 | 0.007577865
|  |  | 3172 | 0.9681874 | 0.9790242 | 0.002456698 | 0.9638733 | 0.05395283 | 0.9640013 | 0.1397117 |  |  | 3096 | 0.9303652 | 0.9506236 | 0.007959726 | 0.9343306 | 0.006864997 | 0.9343829 | 0.007446312 |  |  | 3320 | 0.8697613 | 0.9584173 | 0.01349282 | 0.9009062 | 0.003768128 | 0.9009192 | 0.003666636 |  |  | 3320 | 0.7681932 | 0.9139336 | 0.008384279 | 0.7863101 | 0.005819357 | 0.7862914 | 0.005486667 |  |  | 183660 | 0.8323781 | 0.8678712 | 0.01116203 | 0.8283975 | 0.01048515 | 0.8284015 | 0.01149349 |  |  | 141460 | 0.7092151 | 0.7035679 | 0.007803807 | 0.7111748 | 0.009072533 | 0.7111795 | 0.007581552
|  |  | 3177 | 0.9681874 | 0.9791423 | 0.002446758 | 0.9640026 | 0.05396049 | 0.9641308 | 0.1397291 |  |  | 3101 | 0.9313257 | 0.9508034 | 0.007933462 | 0.9344768 | 0.006852477 | 0.934529 | 0.007425121 |  |  | 3325 | 0.8686823 | 0.9584756 | 0.01342765 | 0.9009275 | 0.003765488 | 0.9009404 | 0.003664939 |  |  | 3325 | 0.7631488 | 0.9139445 | 0.008370687 | 0.7863191 | 0.005819382 | 0.7863004 | 0.005486722 |  |  | 183960 | 0.834616 | 0.8678712 | 0.01116203 | 0.8285805 | 0.01048796 | 0.8285846 | 0.01149676 |  |  | 141760 | 0.713566 | 0.7035679 | 0.007803807 | 0.7113924 | 0.009075216 | 0.7113971 | 0.007585221
|  |  | 3182 | 0.9672915 | 0.9792597 | 0.002436856 | 0.9641314 | 0.05396812 | 0.9642598 | 0.1397465 |  |  | 3106 | 0.9322861 | 0.9509824 | 0.00790727 | 0.9346222 | 0.006840023 | 0.9346742 | 0.00740402 |  |  | 3330 | 0.8697613 | 0.9585335 | 0.01336282 | 0.9009486 | 0.003762884 | 0.9009615 | 0.003663265 |  |  | 3330 | 0.7648303 | 0.9139552 | 0.008357293 | 0.7863281 | 0.005819406 | 0.7863094 | 0.005486778 |  |  | 184260 | 0.8279022 | 0.8678712 | 0.01116203 | 0.8287634 | 0.01049077 | 0.8287674 | 0.01150002 |  |  | 142060 | 0.7266187 | 0.7035679 | 0.007803807 | 0.7116097 | 0.009077877 | 0.7116143 | 0.007588874
|  |  | 3187 | 0.9672915 | 0.9793764 | 0.002426991 | 0.9642597 | 0.05397573 | 0.9643883 | 0.1397638 |  |  | 3111 | 0.9294047 | 0.9511605 | 0.007881149 | 0.9347668 | 0.006827634 | 0.9348187 | 0.007383006 |  |  | 3335 | 0.8697613 | 0.9585909 | 0.01329834 | 0.9009695 | 0.003760315 | 0.9009823 | 0.003661615 |  |  | 3335 | 0.7681932 | 0.9139659 | 0.008344096 | 0.7863371 | 0.005819431 | 0.7863184 | 0.005486833 |  |  | 184560 | 0.8234263 | 0.8678712 | 0.01116203 | 0.828946 | 0.01049357 | 0.82895 | 0.01150327 |  |  | 142360 | 0.7157414 | 0.7035679 | 0.007803807 | 0.7118265 | 0.009080515 | 0.7118312 | 0.007592511
|  |  | 3192 | 0.9672915 | 0.9794924 | 0.002417165 | 0.9643876 | 0.05398331 | 0.9645164 | 0.139781 |  |  | 3116 | 0.9322861 | 0.9513377 | 0.007855099 | 0.9349106 | 0.006815311 | 0.9349624 | 0.007362081 |  |  | 3340 | 0.8708404 | 0.958648 | 0.0132342 | 0.9009903 | 0.003757782 | 0.901003 | 0.003659988 |  |  | 3340 | 0.7665117 | 0.9139764 | 0.008331092 | 0.7863461 | 0.005819456 | 0.7863274 | 0.005486889 |  |  | 184860 | 0.836854 | 0.8678712 | 0.01116203 | 0.8291284 | 0.01049636 | 0.8291325 | 0.01150651 |  |  | 142660 | 0.7113905 | 0.7035679 | 0.007803807 | 0.7120431 | 0.009083131 | 0.7120477 | 0.00759613
|  |  | 3197 | 0.9672915 | 0.9796078 | 0.002407376 | 0.9645149 | 0.05399086 | 0.9646439 | 0.1397982 |  |  | 3121 | 0.9313257 | 0.951514 | 0.00782912 | 0.9350536 | 0.006803054 | 0.9351054 | 0.007341245 |  |  | 3345 | 0.8708404 | 0.9587047 | 0.01317041 | 0.9010109 | 0.003755283 | 0.9010236 | 0.003658383 |  |  | 3345 | 0.7665117 | 0.9139869 | 0.008318279 | 0.7863551 | 0.005819482 | 0.7863364 | 0.005486944 |  |  | 185160 | 0.836854 | 0.8678712 | 0.01116203 | 0.8293106 | 0.01049915 | 0.8293147 | 0.01150974 |  |  | 142960 | 0.7092151 | 0.7035679 | 0.007803807 | 0.7122592 | 0.009085725 | 0.7122639 | 0.007599733
|  |  | 3202 | 0.9690834 | 0.9797225 | 0.002397624 | 0.9646417 | 0.05399838 | 0.964771 | 0.1398153 |  |  | 3126 | 0.9322861 | 0.9516894 | 0.007803213 | 0.9351959 | 0.006790861 | 0.9352475 | 0.007320496 |  |  | 3350 | 0.8686823 | 0.9587611 | 0.01310695 | 0.9010314 | 0.003752819 | 0.901044 | 0.003656802 |  |  | 3350 | 0.7631488 | 0.9139972 | 0.008305655 | 0.7863641 | 0.005819507 | 0.7863454 | 0.005487 |  |  | 185460 | 0.834616 | 0.8678712 | 0.01116203 | 0.8294926 | 0.01050192 | 0.8294967 | 0.01151295 |  |  | 143260 | 0.7070396 | 0.7035679 | 0.007803807 | 0.712475 | 0.009088296 | 0.7124797 | 0.007603319
|  |  | 3207 | 0.9681874 | 0.9798365 | 0.00238791 | 0.9647681 | 0.05400588 | 0.9648975 | 0.1398324 |  |  | 3131 | 0.9322861 | 0.951864 | 0.007777376 | 0.9353374 | 0.006778733 | 0.9353889 | 0.007299836 |  |  | 3355 | 0.8708404 | 0.958817 | 0.01304383 | 0.9010517 | 0.003750388 | 0.9010642 | 0.003655242 |  |  | 3355 | 0.7681932 | 0.9140075 | 0.008293217 | 0.7863731 | 0.005819532 | 0.7863544 | 0.005487056 |  |  | 185760 | 0.834616 | 0.8678712 | 0.01116203 | 0.8296743 | 0.0105047 | 0.8296785 | 0.01151615 |  |  | 143560 | 0.7113905 | 0.7035679 | 0.007803807 | 0.7126904 | 0.009090845 | 0.7126951 | 0.007606889
|  |  | 3212 | 0.9690834 | 0.9799499 | 0.002378234 | 0.9648939 | 0.05401334 | 0.9650236 | 0.1398493 |  |  | 3136 | 0.9303652 | 0.9520377 | 0.007751611 | 0.9354782 | 0.006766671 | 0.9355296 | 0.007279263 |  |  | 3360 | 0.8708404 | 0.9588726 | 0.01298106 | 0.9010718 | 0.003747991 | 0.9010843 | 0.003653705 |  |  | 3360 | 0.7681932 | 0.9140176 | 0.008280963 | 0.7863821 | 0.005819557 | 0.7863634 | 0.005487112 |  |  | 186060 | 0.8323781 | 0.8678712 | 0.01116203 | 0.8298559 | 0.01050746 | 0.8298601 | 0.01151934 |  |  | 143860 | 0.713566 | 0.7035679 | 0.007803807 | 0.7129055 | 0.009093372 | 0.7129102 | 0.007610442
|  |  | 3217 | 0.9681874 | 0.9800626 | 0.002368595 | 0.9650193 | 0.05402078 | 0.9651491 | 0.1398662 |  |  | 3141 | 0.9303652 | 0.9522105 | 0.007725917 | 0.9356182 | 0.006754673 | 0.9356695 | 0.007258778 |  |  | 3365 | 0.8708404 | 0.9589277 | 0.01291861 | 0.9010918 | 0.003745627 | 0.9011042 | 0.003652189 |  |  | 3365 | 0.7715562 | 0.9140277 | 0.00826889 | 0.7863911 | 0.005819582 | 0.7863724 | 0.005487168 |  |  | 186360 | 0.834616 | 0.8678712 | 0.01116203 | 0.8300373 | 0.01051022 | 0.8300415 | 0.01152252 |  |  | 144160 | 0.7157414 | 0.7035679 | 0.007803807 | 0.7131202 | 0.009095877 | 0.7131249 | 0.007613979
|  |  | 3222 | 0.9672915 | 0.9801747 | 0.002358993 | 0.9651442 | 0.0540282 | 0.9652742 | 0.1398831 |  |  | 3146 | 0.9322861 | 0.9523824 | 0.007700294 | 0.9357574 | 0.006742739 | 0.9358086 | 0.007238381 |  |  | 3370 | 0.8708404 | 0.9589826 | 0.01285651 | 0.9011116 | 0.003743296 | 0.901124 | 0.003650695 |  |  | 3370 | 0.7614673 | 0.9140376 | 0.008256996 | 0.7864001 | 0.005819607 | 0.7863814 | 0.005487224 |  |  | 186660 | 0.836854 | 0.8678712 | 0.01116203 | 0.8302184 | 0.01051297 | 0.8302227 | 0.01152568 |  |  | 144460 | 0.7179169 | 0.7035679 | 0.007803807 | 0.7133345 | 0.009098359 | 0.7133393 | 0.007617499
|  |  | 3227 | 0.9681874 | 0.9802861 | 0.002349428 | 0.9652686 | 0.05403558 | 0.9653988 | 0.1398999 |  |  | 3151 | 0.9322861 | 0.9525535 | 0.007674742 | 0.9358959 | 0.00673087 | 0.935947 | 0.007218071 |  |  | 3375 | 0.8708404 | 0.959037 | 0.01279474 | 0.9011313 | 0.003740997 | 0.9011436 | 0.003649222 |  |  | 3375 | 0.7681932 | 0.9140475 | 0.008245279 | 0.7864091 | 0.005819633 | 0.7863905 | 0.00548728 |  |  | 186960 | 0.8301402 | 0.8678712 | 0.01116203 | 0.8303994 | 0.01051571 | 0.8304036 | 0.01152884 |  |  | 144760 | 0.713566 | 0.7035679 | 0.007803807 | 0.7135485 | 0.00910082 | 0.7135533 | 0.007621002
|  |  | 3232 | 0.9690834 | 0.9803969 | 0.0023399 | 0.9653926 | 0.05404294 | 0.965523 | 0.1399166 |  |  | 3156 | 0.9322861 | 0.9527238 | 0.007649261 | 0.9360337 | 0.006719065 | 0.9360846 | 0.007197848 |  |  | 3380 | 0.8719194 | 0.9590911 | 0.0127333 | 0.9011509 | 0.003738729 | 0.9011631 | 0.003647769 |  |  | 3380 | 0.7665117 | 0.9140572 | 0.008233735 | 0.7864181 | 0.005819658 | 0.7863995 | 0.005487336 |  |  | 187260 | 0.8301402 | 0.8678712 | 0.01116203 | 0.8305801 | 0.01051845 | 0.8305844 | 0.01153198 |  |  | 145060 | 0.7092151 | 0.7035679 | 0.007803807 | 0.7137622 | 0.009103259 | 0.7137669 | 0.00762449
|  |  | 3237 | 0.9690834 | 0.980507 | 0.002330409 | 0.965516 | 0.05405028 | 0.9656466 | 0.1399333 |  |  | 3161 | 0.9322861 | 0.9528931 | 0.007623851 | 0.9361707 | 0.006707323 | 0.9362215 | 0.007177713 |  |  | 3385 | 0.8697613 | 0.9591448 | 0.01267219 | 0.9011703 | 0.003736493 | 0.9011824 | 0.003646337 |  |  | 3385 | 0.7665117 | 0.9140669 | 0.008222364 | 0.7864271 | 0.005819683 | 0.7864085 | 0.005487393 |  |  | 187560 | 0.8390919 | 0.8678712 | 0.01116203 | 0.8307607 | 0.01052118 | 0.830765 | 0.01153511 |  |  | 145360 | 0.7244432 | 0.7035679 | 0.007803807 | 0.7139754 | 0.009105675 | 0.7139802 | 0.007627961
|  |  | 3242 | 0.9681874 | 0.9806165 | 0.002320955 | 0.965639 | 0.05405758 | 0.9657698 | 0.1399499 |  |  | 3166 | 0.9322861 | 0.9530617 | 0.007598512 | 0.9363069 | 0.006695646 | 0.9363577 | 0.007157665 |  |  | 3390 | 0.8708404 | 0.9591981 | 0.01261141 | 0.9011895 | 0.003734288 | 0.9012016 | 0.003644926 |  |  | 3390 | 0.7665117 | 0.9140764 | 0.008211162 | 0.7864361 | 0.005819708 | 0.7864175 | 0.005487449 |  |  | 187860 | 0.834616 | 0.8678712 | 0.01116203 | 0.830941 | 0.0105239 | 0.8309453 | 0.01153822 |  |  | 145660 | 0.7157414 | 0.7035679 | 0.007803807 | 0.7141884 | 0.00910807 | 0.7141932 | 0.007631416
|  |  | 3247 | 0.9681874 | 0.9807254 | 0.002311538 | 0.9657615 | 0.05406486 | 0.9658925 | 0.1399664 |  |  | 3171 | 0.9332466 | 0.9532294 | 0.007573243 | 0.9364425 | 0.006684032 | 0.9364931 | 0.007137703 |  |  | 3395 | 0.8697613 | 0.9592511 | 0.01255096 | 0.9012086 | 0.003732114 | 0.9012207 | 0.003643534 |  |  | 3395 | 0.7681932 | 0.9140859 | 0.008200128 | 0.7864451 | 0.005819734 | 0.7864265 | 0.005487505 |  |  | 188160 | 0.836854 | 0.8678712 | 0.01116203 | 0.8311211 | 0.01052662 | 0.8311254 | 0.01154133 |  |  | 145960 | 0.7244432 | 0.7035679 | 0.007803807 | 0.7144009 | 0.009110443 | 0.7144057 | 0.007634854
|  |  | 3252 | 0.9690834 | 0.9808336 | 0.002302158 | 0.9658836 | 0.05407211 | 0.9660147 | 0.1399829 |  |  | 3176 | 0.9313257 | 0.9533962 | 0.007548046 | 0.9365773 | 0.006672482 | 0.9366278 | 0.007117829 |  |  | 3400 | 0.8708404 | 0.9593037 | 0.01249084 | 0.9012275 | 0.00372997 | 0.9012395 | 0.003642163 |  |  | 3400 | 0.7665117 | 0.9140953 | 0.008189259 | 0.7864541 | 0.005819759 | 0.7864354 | 0.005487562 |  |  | 188460 | 0.8413299 | 0.8678712 | 0.01116203 | 0.831301 | 0.01052933 | 0.8313054 | 0.01154442 |  |  | 146260 | 0.7157414 | 0.7035679 | 0.007803807 | 0.7146131 | 0.009112794 | 0.7146179 | 0.007638276
|  |  | 3257 | 0.9681874 | 0.9809412 | 0.002292814 | 0.9660051 | 0.05407934 | 0.9661364 | 0.1399993 |  |  | 3181 | 0.9322861 | 0.9535623 | 0.007522919 | 0.9367114 | 0.006660995 | 0.9367618 | 0.007098041 |  |  | 3405 | 0.8686823 | 0.959356 | 0.01243105 | 0.9012463 | 0.003727855 | 0.9012583 | 0.00364081 |  |  | 3405 | 0.7665117 | 0.9141046 | 0.008178553 | 0.7864631 | 0.005819785 | 0.7864444 | 0.005487619 |  |  | 188760 | 0.8323781 | 0.8678712 | 0.01116203 | 0.8314807 | 0.01053203 | 0.8314851 | 0.01154751 |  |  | 146560 | 0.713566 | 0.7035679 | 0.007803807 | 0.714825 | 0.009115124 | 0.7148298 | 0.007641682
|  |  | 3262 | 0.9681874 | 0.9810482 | 0.002283506 | 0.9661262 | 0.05408654 | 0.9662577 | 0.1400156 |  |  | 3186 | 0.9332466 | 0.9537275 | 0.007497863 | 0.9368447 | 0.006649571 | 0.9368951 | 0.00707834 |  |  | 3410 | 0.8697613 | 0.9594079 | 0.01237158 | 0.901265 | 0.00372577 | 0.9012769 | 0.003639477 |  |  | 3410 | 0.7648303 | 0.9141138 | 0.008168007 | 0.7864721 | 0.00581981 | 0.7864534 | 0.005487675 |  |  | 189060 | 0.8323781 | 0.8678712 | 0.01116203 | 0.8316602 | 0.01053472 | 0.8316646 | 0.01155058 |  |  | 146860 | 0.7179169 | 0.7035679 | 0.007803807 | 0.7150365 | 0.009117432 | 0.7150413 | 0.007645072
|  |  | 3267 | 0.9690834 | 0.9811545 | 0.002274236 | 0.9662469 | 0.05409372 | 0.9663786 | 0.1400319 |  |  | 3191 | 0.9313257 | 0.9538919 | 0.007472877 | 0.9369774 | 0.00663821 | 0.9370276 | 0.007058724 |  |  | 3415 | 0.8708404 | 0.9594594 | 0.01231244 | 0.9012835 | 0.003723714 | 0.9012954 | 0.003638163 |  |  | 3415 | 0.7698747 | 0.9141229 | 0.008157621 | 0.7864811 | 0.005819836 | 0.7864624 | 0.005487732 |  |  | 189360 | 0.8413299 | 0.8678712 | 0.01116203 | 0.8318395 | 0.01053741 | 0.831844 | 0.01155363 |  |  | 147160 | 0.7222678 | 0.7035679 | 0.007803807 | 0.7152476 | 0.009119718 | 0.7152525 | 0.007648446
|  |  | 3272 | 0.9681874 | 0.9812603 | 0.002265001 | 0.9663671 | 0.05410086 | 0.9664989 | 0.1400481 |  |  | 3196 | 0.9313257 | 0.9540554 | 0.007447962 | 0.9371093 | 0.006626911 | 0.9371594 | 0.007039196 |  |  | 3420 | 0.8719194 | 0.9595107 | 0.01225361 | 0.9013019 | 0.003721687 | 0.9013137 | 0.003636868 |  |  | 3420 | 0.7648303 | 0.9141319 | 0.00814739 | 0.7864901 | 0.005819861 | 0.7864714 | 0.005487789 |  |  | 189660 | 0.8390919 | 0.8678712 | 0.01116203 | 0.8320186 | 0.01054009 | 0.8320231 | 0.01155668 |  |  | 147460 | 0.7200923 | 0.7035679 | 0.007803807 | 0.7154584 | 0.009121983 | 0.7154632 | 0.007651804
|  |  | 3277 | 0.9690834 | 0.9813654 | 0.002255803 | 0.9664868 | 0.05410799 | 0.9666188 | 0.1400643 |  |  | 3201 | 0.9322861 | 0.9542181 | 0.007423118 | 0.9372405 | 0.006615675 | 0.9372906 | 0.007019753 |  |  | 3425 | 0.8697613 | 0.9595615 | 0.01219511 | 0.9013201 | 0.003719688 | 0.9013319 | 0.003635591 |  |  | 3425 | 0.7681932 | 0.9141408 | 0.008137314 | 0.7864991 | 0.005819887 | 0.7864804 | 0.005487846 |  |  | 189960 | 0.836854 | 0.8678712 | 0.01116203 | 0.8321975 | 0.01054276 | 0.832202 | 0.01155971 |  |  | 147760 | 0.7266187 | 0.7035679 | 0.007803807 | 0.7156688 | 0.009124227 | 0.7156737 | 0.007655146
|  |  | 3282 | 0.9690834 | 0.9814699 | 0.002246641 | 0.9666061 | 0.05411508 | 0.9667383 | 0.1400804 |  |  | 3206 | 0.934207 | 0.9543801 | 0.007398344 | 0.9373711 | 0.006604502 | 0.937421 | 0.007000396 |  |  | 3430 | 0.8697613 | 0.959612 | 0.01213693 | 0.9013383 | 0.003717717 | 0.9013499 | 0.003634333 |  |  | 3430 | 0.7681932 | 0.9141497 | 0.00812739 | 0.7865081 | 0.005819912 | 0.7864894 | 0.005487903 |  |  | 190260 | 0.836854 | 0.8678712 | 0.01116203 | 0.8323762 | 0.01054543 | 0.8323807 | 0.01156274 |  |  | 148060 | 0.7244432 | 0.7035679 | 0.007803807 | 0.7158789 | 0.009126449 | 0.7158838 | 0.007658472
|  |  | 3287 | 0.9690834 | 0.9815738 | 0.002237515 | 0.9667249 | 0.05412216 | 0.9668572 | 0.1400964 |  |  | 3211 | 0.9322861 | 0.9545412 | 0.00737364 | 0.9375009 | 0.00659339 | 0.9375507 | 0.006981125 |  |  | 3435 | 0.8708404 | 0.9596622 | 0.01207907 | 0.9013562 | 0.003715774 | 0.9013678 | 0.003633092 |  |  | 3435 | 0.7665117 | 0.9141585 | 0.008117616 | 0.7865171 | 0.005819938 | 0.7864984 | 0.00548796 |  |  | 190560 | 0.8390919 | 0.8678712 | 0.01116203 | 0.8325547 | 0.01054809 | 0.8325592 | 0.01156575 |  |  | 148360 | 0.7200923 | 0.7035679 | 0.007803807 | 0.7160886 | 0.00912865 | 0.7160935 | 0.007661782
|  |  | 3292 | 0.9672915 | 0.9816772 | 0.002228426 | 0.9668433 | 0.0541292 | 0.9669758 | 0.1401124 |  |  | 3216 | 0.934207 | 0.9547015 | 0.007349007 | 0.93763 | 0.006582341 | 0.9376797 | 0.00696194 |  |  | 3440 | 0.8697613 | 0.959712 | 0.01202153 | 0.9013741 | 0.003713857 | 0.9013856 | 0.00363187 |  |  | 3440 | 0.7681932 | 0.9141671 | 0.00810799 | 0.7865261 | 0.005819964 | 0.7865074 | 0.005488017 |  |  | 190860 | 0.836854 | 0.8678712 | 0.01116203 | 0.832733 | 0.01055074 | 0.8327375 | 0.01156875 |  |  | 148660 | 0.7070396 | 0.7035679 | 0.007803807 | 0.716298 | 0.009130829 | 0.7163029 | 0.007665076
|  |  | 3297 | 0.9681874 | 0.9817799 | 0.002219372 | 0.9669612 | 0.05413622 | 0.9670938 | 0.1401283 |  |  | 3221 | 0.934207 | 0.954861 | 0.007324445 | 0.9377584 | 0.006571353 | 0.937808 | 0.00694284 |  |  | 3445 | 0.8708404 | 0.9597615 | 0.01196431 | 0.9013918 | 0.003711968 | 0.9014033 | 0.003630664 |  |  | 3445 | 0.7631488 | 0.9141757 | 0.00809851 | 0.7865351 | 0.005819989 | 0.7865164 | 0.005488074 |  |  | 191160 | 0.836854 | 0.8678712 | 0.01116203 | 0.832911 | 0.01055339 | 0.8329156 | 0.01157173 |  |  | 148960 | 0.713566 | 0.7035679 | 0.007803807 | 0.716507 | 0.009132987 | 0.7165119 | 0.007668355
|  |  | 3302 | 0.9699793 | 0.981882 | 0.002210354 | 0.9670786 | 0.05414322 | 0.9672115 | 0.1401442 |  |  | 3226 | 0.9322861 | 0.9550197 | 0.007299952 | 0.9378862 | 0.006560427 | 0.9379357 | 0.006923825 |  |  | 3450 | 0.8708404 | 0.9598107 | 0.0119074 | 0.9014093 | 0.003710105 | 0.9014208 | 0.003629476 |  |  | 3450 | 0.7665117 | 0.9141842 | 0.008089174 | 0.786544 | 0.005820015 | 0.7865254 | 0.005488131 |  |  | 191460 | 0.836854 | 0.8678712 | 0.01116203 | 0.8330889 | 0.01055603 | 0.8330935 | 0.01157471 |  |  | 149260 | 0.7287941 | 0.7035679 | 0.007803807 | 0.7167157 | 0.009135124 | 0.7167206 | 0.007671617
|  |  | 3307 | 0.9699793 | 0.9819836 | 0.002201371 | 0.9671957 | 0.05415019 | 0.9673286 | 0.14016 |  |  | 3231 | 0.9332466 | 0.9551776 | 0.00727553 | 0.9380132 | 0.006549562 | 0.9380626 | 0.006904896 |  |  | 3455 | 0.8708404 | 0.9598595 | 0.0118508 | 0.9014268 | 0.003708268 | 0.9014382 | 0.003628305 |  |  | 3455 | 0.7681932 | 0.9141926 | 0.00807998 | 0.786553 | 0.005820041 | 0.7865344 | 0.005488188 |  |  | 191760 | 0.8390919 | 0.8678712 | 0.01116203 | 0.8332666 | 0.01055866 | 0.8332712 | 0.01157767 |  |  | 149560 | 0.7222678 | 0.7035679 | 0.007803807 | 0.716924 | 0.00913724 | 0.716929 | 0.007674864
|  |  | 3312 | 0.9699793 | 0.9820845 | 0.002192425 | 0.9673122 | 0.05415713 | 0.9674454 | 0.1401758 |  |  | 3236 | 0.9322861 | 0.9553348 | 0.007251178 | 0.9381396 | 0.006538759 | 0.9381889 | 0.006886051 |  |  | 3460 | 0.8719194 | 0.959908 | 0.01179452 | 0.9014441 | 0.003706458 | 0.9014554 | 0.003627151 |  |  | 3460 | 0.7681932 | 0.914201 | 0.008070926 | 0.786562 | 0.005820067 | 0.7865434 | 0.005488246 |  |  | 192060 | 0.8413299 | 0.8678712 | 0.01116203 | 0.833444 | 0.01056129 | 0.8334487 | 0.01158062 |  |  | 149860 | 0.7200923 | 0.7035679 | 0.007803807 | 0.717132 | 0.009139335 | 0.717137 | 0.007678095
|  |  | 3317 | 0.9699793 | 0.9821849 | 0.002183514 | 0.9674284 | 0.05416405 | 0.9675616 | 0.1401915 |  |  | 3241 | 0.9332466 | 0.9554911 | 0.007226896 | 0.9382653 | 0.006528016 | 0.9383145 | 0.006867292 |  |  | 3465 | 0.8708404 | 0.9599562 | 0.01173854 | 0.9014612 | 0.003704672 | 0.9014725 | 0.003626014 |  |  | 3465 | 0.7665117 | 0.9142092 | 0.008062011 | 0.786571 | 0.005820092 | 0.7865524 | 0.005488303 |  |  | 192360 | 0.8435678 | 0.8678712 | 0.01116203 | 0.8336213 | 0.01056391 | 0.8336259 | 0.01158357 |  |  | 150160 | 0.713566 | 0.7035679 | 0.007803807 | 0.7173396 | 0.009141409 | 0.7173446 | 0.00768131
|  |  | 3322 | 0.9708753 | 0.9822846 | 0.002174638 | 0.9675441 | 0.05417094 | 0.9676775 | 0.1402071 |  |  | 3246 | 0.9322861 | 0.9556467 | 0.007202684 | 0.9383903 | 0.006517334 | 0.9384394 | 0.006848617 |  |  | 3470 | 0.8708404 | 0.9600041 | 0.01168288 | 0.9014783 | 0.003702912 | 0.9014895 | 0.003624893 |  |  | 3470 | 0.7665117 | 0.9142174 | 0.008053231 | 0.78658 | 0.005820118 | 0.7865614 | 0.005488361 |  |  | 192660 | 0.836854 | 0.8678712 | 0.01116203 | 0.8337984 | 0.01056652 | 0.833803 | 0.01158649 |  |  | 150460 | 0.713566 | 0.7035679 | 0.007803807 | 0.7175469 | 0.009143462 | 0.7175519 | 0.00768451
|  |  | 3327 | 0.9717712 | 0.9823839 | 0.002165798 | 0.9676593 | 0.05417781 | 0.9677929 | 0.1402227 |  |  | 3251 | 0.9332466 | 0.9558015 | 0.007178542 | 0.9385146 | 0.006506713 | 0.9385636 | 0.006830027 |  |  | 3475 | 0.8708404 | 0.9600516 | 0.01162753 | 0.9014952 | 0.003701177 | 0.9015064 | 0.003623788 |  |  | 3475 | 0.7681932 | 0.9142255 | 0.008044586 | 0.786589 | 0.005820144 | 0.7865703 | 0.005488418 |  |  | 192960 | 0.8390919 | 0.8678712 | 0.01116203 | 0.8339752 | 0.01056912 | 0.8339799 | 0.01158941 |  |  | 150760 | 0.7200923 | 0.7035679 | 0.007803807 | 0.7177538 | 0.009145494 | 0.7177588 | 0.007687694
|  |  | 3332 | 0.9699793 | 0.9824825 | 0.002156994 | 0.9677741 | 0.05418466 | 0.9679078 | 0.1402382 |  |  | 3256 | 0.9322861 | 0.9559555 | 0.00715447 | 0.9386383 | 0.006496153 | 0.9386872 | 0.006811521 |  |  | 3480 | 0.8708404 | 0.9600988 | 0.01157249 | 0.901512 | 0.003699466 | 0.9015231 | 0.003622699 |  |  | 3480 | 0.7681932 | 0.9142335 | 0.008036073 | 0.786598 | 0.00582017 | 0.7865793 | 0.005488476 |  |  | 193260 | 0.8323781 | 0.8678712 | 0.01116203 | 0.8341519 | 0.01057172 | 0.8341566 | 0.01159232 |  |  | 151060 | 0.713566 | 0.7035679 | 0.007803807 | 0.7179604 | 0.009147506 | 0.7179654 | 0.007690863
|  |  | 3337 | 0.9690834 | 0.9825805 | 0.002148224 | 0.9678885 | 0.05419148 | 0.9680223 | 0.1402536 |  |  | 3261 | 0.934207 | 0.9561087 | 0.007130468 | 0.9387613 | 0.006485653 | 0.9388101 | 0.006793099 |  |  | 3485 | 0.8708404 | 0.9601457 | 0.01151775 | 0.9015287 | 0.003697779 | 0.9015398 | 0.003621625 |  |  | 3485 | 0.7681932 | 0.9142415 | 0.008027691 | 0.786607 | 0.005820196 | 0.7865883 | 0.005488534 |  |  | 193560 | 0.8413299 | 0.8678712 | 0.01116203 | 0.8343283 | 0.01057431 | 0.834333 | 0.01159521 |  |  | 151360 | 0.7157414 | 0.7035679 | 0.007803807 | 0.7181667 | 0.009149496 | 0.7181717 | 0.007694016
|  |  | 3342 | 0.9699793 | 0.982678 | 0.00213949 | 0.9680024 | 0.05419828 | 0.9681364 | 0.140269 |  |  | 3266 | 0.9332466 | 0.9562612 | 0.007106536 | 0.9388837 | 0.006475212 | 0.9389324 | 0.006774762 |  |  | 3490 | 0.8719194 | 0.9601922 | 0.01146332 | 0.9015452 | 0.003696117 | 0.9015563 | 0.003620567 |  |  | 3490 | 0.7698747 | 0.9142493 | 0.008019437 | 0.7866159 | 0.005820222 | 0.7865973 | 0.005488592 |  |  | 193860 | 0.836854 | 0.8678712 | 0.01116203 | 0.8345046 | 0.0105769 | 0.8345093 | 0.01159809 |  |  | 151660 | 0.7244432 | 0.7035679 | 0.007803807 | 0.7183726 | 0.009151466 | 0.7183776 | 0.007697154
|  |  | 3347 | 0.9717712 | 0.982775 | 0.00213079 | 0.968116 | 0.05420505 | 0.9682501 | 0.1402844 |  |  | 3271 | 0.9332466 | 0.9564129 | 0.007082673 | 0.9390054 | 0.006464832 | 0.9390539 | 0.006756508 |  |  | 3495 | 0.8719194 | 0.9602385 | 0.0114092 | 0.9015617 | 0.003694477 | 0.9015726 | 0.003619525 |  |  | 3495 | 0.7698747 | 0.9142571 | 0.00801131 | 0.7866249 | 0.005820248 | 0.7866063 | 0.00548865 |  |  | 194160 | 0.8390919 | 0.8678712 | 0.01116203 | 0.8346806 | 0.01057947 | 0.8346854 | 0.01160096 |  |  | 151960 | 0.7266187 | 0.7035679 | 0.007803807 | 0.7185781 | 0.009153416 | 0.7185831 | 0.007700276
|  |  | 3352 | 0.9690834 | 0.9828713 | 0.002122126 | 0.9682291 | 0.05421179 | 0.9683633 | 0.1402997 |  |  | 3276 | 0.934207 | 0.9565639 | 0.00705888 | 0.9391264 | 0.006454511 | 0.9391749 | 0.006738338 |  |  | 3500 | 0.8719194 | 0.9602844 | 0.01135537 | 0.901578 | 0.003692861 | 0.9015889 | 0.003618497 |  |  | 3500 | 0.7698747 | 0.9142648 | 0.008003309 | 0.7866339 | 0.005820274 | 0.7866153 | 0.005488708 |  |  | 194460 | 0.8390919 | 0.8678712 | 0.01116203 | 0.8348565 | 0.01058205 | 0.8348612 | 0.01160382 |  |  | 152260 | 0.7200923 | 0.7035679 | 0.007803807 | 0.7187833 | 0.009155344 | 0.7187884 | 0.007703383
|  |  | 3357 | 0.9717712 | 0.9829672 | 0.002113497 | 0.9683417 | 0.05421852 | 0.9684761 | 0.1403149 |  |  | 3281 | 0.934207 | 0.9567141 | 0.007035157 | 0.9392468 | 0.00644425 | 0.9392952 | 0.006720252 |  |  | 3505 | 0.8708404 | 0.96033 | 0.01130185 | 0.9015941 | 0.003691268 | 0.901605 | 0.003617485 |  |  | 3505 | 0.7665117 | 0.9142725 | 0.007995431 | 0.7866429 | 0.0058203 | 0.7866243 | 0.005488766 |  |  | 194760 | 0.8390919 | 0.8678712 | 0.01116203 | 0.8350321 | 0.01058461 | 0.8350369 | 0.01160667 |  |  | 152560 | 0.7222678 | 0.7035679 | 0.007803807 | 0.7189882 | 0.009157252 | 0.7189932 | 0.007706475
|  |  | 3362 | 0.9699793 | 0.9830624 | 0.002104902 | 0.9684539 | 0.05422522 | 0.9685885 | 0.1403301 |  |  | 3286 | 0.9351675 | 0.9568636 | 0.007011503 | 0.9393666 | 0.006434048 | 0.9394148 | 0.006702249 |  |  | 3510 | 0.8719194 | 0.9603753 | 0.01124863 | 0.9016102 | 0.003689698 | 0.901621 | 0.003616487 |  |  | 3510 | 0.7665117 | 0.91428 | 0.007987674 | 0.7866519 | 0.005820326 | 0.7866333 | 0.005488824 |  |  | 195060 | 0.8435678 | 0.8678712 | 0.01116203 | 0.8352076 | 0.01058717 | 0.8352124 | 0.0116095 |  |  | 152860 | 0.7287941 | 0.7035679 | 0.007803807 | 0.7191927 | 0.00915914 | 0.7191978 | 0.007709551
|  |  | 3367 | 0.9717712 | 0.9831571 | 0.002096342 | 0.9685658 | 0.05423189 | 0.9687004 | 0.1403452 |  |  | 3291 | 0.9351675 | 0.9570123 | 0.006987918 | 0.9394857 | 0.006423905 | 0.9395338 | 0.006684329 |  |  | 3515 | 0.8708404 | 0.9604203 | 0.01119571 | 0.9016262 | 0.00368815 | 0.9016369 | 0.003615503 |  |  | 3515 | 0.7665117 | 0.9142875 | 0.007980037 | 0.7866609 | 0.005820352 | 0.7866422 | 0.005488882 |  |  | 195360 | 0.8480437 | 0.8678712 | 0.01116203 | 0.8353828 | 0.01058972 | 0.8353876 | 0.01161233 |  |  | 153160 | 0.7222678 | 0.7035679 | 0.007803807 | 0.7193969 | 0.009161007 | 0.719402 | 0.007712613
|  |  | 3372 | 0.9717712 | 0.9832513 | 0.002087817 | 0.9686771 | 0.05423854 | 0.9688119 | 0.1403603 |  |  | 3296 | 0.9351675 | 0.9571602 | 0.006964403 | 0.9396041 | 0.00641382 | 0.9396522 | 0.006666493 |  |  | 3520 | 0.8740774 | 0.960465 | 0.01114309 | 0.901642 | 0.003686624 | 0.9016527 | 0.003614534 |  |  | 3520 | 0.7665117 | 0.914295 | 0.007972519 | 0.7866698 | 0.005820379 | 0.7866512 | 0.00548894 |  |  | 195660 | 0.834616 | 0.8678712 | 0.01116203 | 0.8355578 | 0.01059226 | 0.8355627 | 0.01161514 |  |  | 153460 | 0.7200923 | 0.7035679 | 0.007803807 | 0.7196007 | 0.009162854 | 0.7196058 | 0.007715659
|  |  | 3377 | 0.9708753 | 0.9833449 | 0.002079326 | 0.9687881 | 0.05424517 | 0.968923 | 0.1403753 |  |  | 3301 | 0.934207 | 0.9573075 | 0.006940957 | 0.939722 | 0.006403795 | 0.9397699 | 0.006648739 |  |  | 3525 | 0.8708404 | 0.9605094 | 0.01109077 | 0.9016577 | 0.003685119 | 0.9016684 | 0.003613579 |  |  | 3525 | 0.7698747 | 0.9143023 | 0.007965116 | 0.7866788 | 0.005820405 | 0.7866602 | 0.005488999 |  |  | 195960 | 0.8390919 | 0.8678712 | 0.01116203 | 0.8357327 | 0.0105948 | 0.8357376 | 0.01161794 |  |  | 153760 | 0.7179169 | 0.7035679 | 0.007803807 | 0.7198042 | 0.009164681 | 0.7198093 | 0.007718689
|  |  | 3382 | 0.9717712 | 0.983438 | 0.00207087 | 0.9688987 | 0.05425178 | 0.9690337 | 0.1403902 |  |  | 3306 | 0.934207 | 0.957454 | 0.006917581 | 0.9398392 | 0.006393828 | 0.939887 | 0.006631068 |  |  | 3530 | 0.8719194 | 0.9605535 | 0.01103874 | 0.9016733 | 0.003683636 | 0.9016839 | 0.003612638 |  |  | 3530 | 0.7665117 | 0.9143096 | 0.007957829 | 0.7866878 | 0.005820431 | 0.7866692 | 0.005489057 |  |  | 196260 | 0.8413299 | 0.8678712 | 0.01116203 | 0.8359073 | 0.01059733 | 0.8359122 | 0.01162073 |  |  | 154060 | 0.7179169 | 0.7035679 | 0.007803807 | 0.7200074 | 0.009166487 | 0.7200125 | 0.007721705
|  |  | 3387 | 0.9717712 | 0.9835305 | 0.002062448 | 0.9690088 | 0.05425836 | 0.9691439 | 0.1404051 |  |  | 3311 | 0.9332466 | 0.9575997 | 0.006894273 | 0.9399557 | 0.006383919 | 0.9400035 | 0.00661348 |  |  | 3535 | 0.8719194 | 0.9605973 | 0.01098701 | 0.9016888 | 0.003682175 | 0.9016993 | 0.003611711 |  |  | 3535 | 0.7665117 | 0.9143168 | 0.007950655 | 0.7866968 | 0.005820457 | 0.7866782 | 0.005489115 |  |  | 196560 | 0.8435678 | 0.8678712 | 0.01116203 | 0.8360818 | 0.01059985 | 0.8360867 | 0.01162351 |  |  | 154360 | 0.7200923 | 0.7035679 | 0.007803807 | 0.7202102 | 0.009168274 | 0.7202153 | 0.007724706
|  |  | 3392 | 0.9717712 | 0.9836225 | 0.00205406 | 0.9691185 | 0.05426491 | 0.9692538 | 0.14042 |  |  | 3316 | 0.9351675 | 0.9577448 | 0.006871035 | 0.9400717 | 0.006374069 | 0.9401193 | 0.006595974 |  |  | 3540 | 0.8719194 | 0.9606409 | 0.01093557 | 0.9017041 | 0.003680734 | 0.9017147 | 0.003610797 |  |  | 3540 | 0.7665117 | 0.9143239 | 0.007943592 | 0.7867058 | 0.005820484 | 0.7866872 | 0.005489174 |  |  | 196860 | 0.8435678 | 0.8678712 | 0.01116203 | 0.836256 | 0.01060237 | 0.8362609 | 0.01162628 |  |  | 154660 | 0.7200923 | 0.7035679 | 0.007803807 | 0.7204127 | 0.00917004 | 0.7204178 | 0.007727691
|  |  | 3397 | 0.9717712 | 0.983714 | 0.002045707 | 0.9692278 | 0.05427145 | 0.9693632 | 0.1404348 |  |  | 3321 | 0.934207 | 0.9578891 | 0.006847866 | 0.940187 | 0.006364276 | 0.9402346 | 0.006578551 |  |  | 3545 | 0.8719194 | 0.9606841 | 0.01088443 | 0.9017194 | 0.003679314 | 0.9017299 | 0.003609896 |  |  | 3545 | 0.7648303 | 0.914331 | 0.007936639 | 0.7867147 | 0.00582051 | 0.7866961 | 0.005489233 |  |  | 197160 | 0.8413299 | 0.8678712 | 0.01116203 | 0.8364301 | 0.01060488 | 0.836435 | 0.01162903 |  |  | 154960 | 0.7266187 | 0.7035679 | 0.007803807 | 0.7206148 | 0.009171786 | 0.7206199 | 0.007730662
|  |  | 3402 | 0.9717712 | 0.9838049 | 0.002037387 | 0.9693367 | 0.05427796 | 0.9694722 | 0.1404495 |  |  | 3326 | 0.9351675 | 0.9580327 | 0.006824765 | 0.9403017 | 0.006354541 | 0.9403492 | 0.006561209 |  |  | 3550 | 0.8719194 | 0.960727 | 0.01083357 | 0.9017345 | 0.003677914 | 0.901745 | 0.003609008 |  |  | 3550 | 0.7665117 | 0.914338 | 0.007929795 | 0.7867237 | 0.005820536 | 0.7867051 | 0.005489291 |  |  | 197460 | 0.8413299 | 0.8678712 | 0.01116203 | 0.8366039 | 0.01060738 | 0.8366089 | 0.01163178 |  |  | 155260 | 0.7157414 | 0.7035679 | 0.007803807 | 0.7208166 | 0.009173512 | 0.7208217 | 0.007733617
|  |  | 3407 | 0.9708753 | 0.9838953 | 0.002029102 | 0.9694452 | 0.05428444 | 0.9695808 | 0.1404642 |  |  | 3331 | 0.9351675 | 0.9581755 | 0.006801734 | 0.9404158 | 0.006344863 | 0.9404631 | 0.00654395 |  |  | 3555 | 0.8729984 | 0.9607696 | 0.01078301 | 0.9017496 | 0.003676534 | 0.90176 | 0.003608134 |  |  | 3555 | 0.7648303 | 0.9143449 | 0.007923057 | 0.7867327 | 0.005820563 | 0.7867141 | 0.00548935 |  |  | 197760 | 0.8390919 | 0.8678712 | 0.01116203 | 0.8367776 | 0.01060987 | 0.8367825 | 0.01163451 |  |  | 155560 | 0.7222678 | 0.7035679 | 0.007803807 | 0.7210181 | 0.009175218 | 0.7210232 | 0.007736558
|  |  | 3412 | 0.9708753 | 0.9839852 | 0.00202085 | 0.9695533 | 0.05429091 | 0.969689 | 0.1404788 |  |  | 3336 | 0.9351675 | 0.9583177 | 0.006778771 | 0.9405293 | 0.006335242 | 0.9405765 | 0.006526772 |  |  | 3560 | 0.8719194 | 0.9608119 | 0.01073274 | 0.9017645 | 0.003675174 | 0.9017748 | 0.003607272 |  |  | 3560 | 0.7681932 | 0.9143517 | 0.007916425 | 0.7867417 | 0.005820589 | 0.7867231 | 0.005489409 |  |  | 198060 | 0.8390919 | 0.8678712 | 0.01116203 | 0.836951 | 0.01061236 | 0.836956 | 0.01163723 |  |  | 155860 | 0.7200923 | 0.7035679 | 0.007803807 | 0.7212192 | 0.009176904 | 0.7212243 | 0.007739484
|  |  | 3417 | 0.9708753 | 0.9840746 | 0.002012633 | 0.969661 | 0.05429735 | 0.9697967 | 0.1404934 |  |  | 3341 | 0.934207 | 0.9584591 | 0.006755877 | 0.9406421 | 0.006325679 | 0.9406893 | 0.006509675 |  |  | 3565 | 0.8719194 | 0.960854 | 0.01068275 | 0.9017793 | 0.003673833 | 0.9017896 | 0.003606423 |  |  | 3565 | 0.7681932 | 0.9143585 | 0.007909896 | 0.7867506 | 0.005820616 | 0.7867321 | 0.005489468 |  |  | 198360 | 0.8413299 | 0.8678712 | 0.01116203 | 0.8371243 | 0.01061485 | 0.8371293 | 0.01163994 |  |  | 156160 | 0.7222678 | 0.7035679 | 0.007803807 | 0.72142 | 0.009178571 | 0.7214251 | 0.007742395
|  |  | 3422 | 0.9708753 | 0.9841634 | 0.002004449 | 0.9697682 | 0.05430377 | 0.9699041 | 0.1405079 |  |  | 3346 | 0.934207 | 0.9585999 | 0.006733051 | 0.9407544 | 0.006316172 | 0.9408015 | 0.00649266 |  |  | 3570 | 0.8719194 | 0.9608958 | 0.01063305 | 0.901794 | 0.003672512 | 0.9018043 | 0.003605586 |  |  | 3570 | 0.7665117 | 0.9143653 | 0.00790347 | 0.7867596 | 0.005820642 | 0.786741 | 0.005489527 |  |  | 198660 | 0.8435678 | 0.8678712 | 0.01116203 | 0.8372973 | 0.01061732 | 0.8373023 | 0.01164264 |  |  | 156460 | 0.7244432 | 0.7035679 | 0.007803807 | 0.7216204 | 0.009180217 | 0.7216256 | 0.007745291
|  |  | 3427 | 0.9708753 | 0.9842517 | 0.001996299 | 0.9698751 | 0.05431016 | 0.9700111 | 0.1405224 |  |  | 3351 | 0.9351675 | 0.9587399 | 0.006710295 | 0.9408661 | 0.006306722 | 0.940913 | 0.006475727 |  |  | 3575 | 0.8729984 | 0.9609372 | 0.01058364 | 0.9018086 | 0.00367121 | 0.9018188 | 0.003604762 |  |  | 3575 | 0.7665117 | 0.9143719 | 0.007897144 | 0.7867686 | 0.005820669 | 0.78675 | 0.005489586 |  |  | 198960 | 0.8458057 | 0.8678712 | 0.01116203 | 0.8374702 | 0.01061979 | 0.8374752 | 0.01164533 |  |  | 156760 | 0.7244432 | 0.7035679 | 0.007803807 | 0.7218205 | 0.009181844 | 0.7218257 | 0.007748172
|  |  | 3432 | 0.9717712 | 0.9843396 | 0.001988182 | 0.9699816 | 0.05431653 | 0.9701177 | 0.1405368 |  |  | 3356 | 0.9351675 | 0.9588793 | 0.006687606 | 0.9409771 | 0.006297329 | 0.941024 | 0.006458874 |  |  | 3580 | 0.8729984 | 0.9609784 | 0.01053451 | 0.9018231 | 0.003669926 | 0.9018333 | 0.00360395 |  |  | 3580 | 0.7665117 | 0.9143785 | 0.007890917 | 0.7867776 | 0.005820695 | 0.786759 | 0.005489645 |  |  | 199260 | 0.8413299 | 0.8678712 | 0.01116203 | 0.8376428 | 0.01062225 | 0.8376479 | 0.011648 |  |  | 157060 | 0.7222678 | 0.7035679 | 0.007803807 | 0.7220203 | 0.009183451 | 0.7220255 | 0.007751039
|  |  | 3437 | 0.9726672 | 0.9844269 | 0.001980099 | 0.9700876 | 0.05432288 | 0.9702238 | 0.1405512 |  |  | 3361 | 0.9351675 | 0.9590179 | 0.006664986 | 0.9410876 | 0.006287992 | 0.9411343 | 0.006442102 |  |  | 3585 | 0.8729984 | 0.9610194 | 0.01048567 | 0.9018375 | 0.003668661 | 0.9018476 | 0.003603149 |  |  | 3585 | 0.7648303 | 0.914385 | 0.007884788 | 0.7867865 | 0.005820722 | 0.786768 | 0.005489704 |  |  | 199560 | 0.8458057 | 0.8678712 | 0.01116203 | 0.8378153 | 0.01062471 | 0.8378204 | 0.01165067 |  |  | 157360 | 0.7266187 | 0.7035679 | 0.007803807 | 0.7222197 | 0.009185039 | 0.7222249 | 0.007753891
|  |  | 3442 | 0.9708753 | 0.9845137 | 0.001972049 | 0.9701933 | 0.05432921 | 0.9703296 | 0.1405655 |  |  | 3366 | 0.9351675 | 0.9591559 | 0.006642434 | 0.9411975 | 0.00627871 | 0.9412441 | 0.006425411 |  |  | 3590 | 0.8719194 | 0.96106 | 0.01043711 | 0.9018518 | 0.003667414 | 0.9018619 | 0.003602361 |  |  | 3590 | 0.7665117 | 0.9143915 | 0.007878756 | 0.7867955 | 0.005820749 | 0.7867769 | 0.005489764 |  |  | 199860 | 0.8458057 | 0.8678712 | 0.01116203 | 0.8379875 | 0.01062716 | 0.8379927 | 0.01165332 |  |  | 157660 | 0.7157414 | 0.7035679 | 0.007803807 | 0.7224189 | 0.009186607 | 0.722424 | 0.007756729
|  |  | 3447 | 0.9717712 | 0.9846 | 0.001964032 | 0.9702986 | 0.05433552 | 0.970435 | 0.1405797 |  |  | 3371 | 0.934207 | 0.9592931 | 0.00661995 | 0.9413067 | 0.006269485 | 0.9413533 | 0.0064088 |  |  | 3595 | 0.8719194 | 0.9611004 | 0.01038883 | 0.901866 | 0.003666186 | 0.901876 | 0.003601584 |  |  | 3595 | 0.7681932 | 0.9143979 | 0.007872818 | 0.7868045 | 0.005820775 | 0.7867859 | 0.005489823 |  |  | 200160 | 0.8413299 | 0.8678712 | 0.01116203 | 0.8381596 | 0.0106296 | 0.8381647 | 0.01165596 |  |  | 157960 | 0.7244432 | 0.7035679 | 0.007803807 | 0.7226176 | 0.009188156 | 0.7226228 | 0.007759552
|  |  | 3452 | 0.9726672 | 0.9846858 | 0.001956049 | 0.9704035 | 0.0543418 | 0.9705399 | 0.140594 |  |  | 3376 | 0.9361279 | 0.9594297 | 0.006597535 | 0.9414154 | 0.006260315 | 0.9414619 | 0.006392269 |  |  | 3600 | 0.8719194 | 0.9611405 | 0.01034083 | 0.9018801 | 0.003664975 | 0.90189 | 0.003600818 |  |  | 3600 | 0.7665117 | 0.9144043 | 0.007866974 | 0.7868135 | 0.005820802 | 0.7867949 | 0.005489882 |  |  | 200460 | 0.8458057 | 0.8678712 | 0.01116203 | 0.8383315 | 0.01063204 | 0.8383366 | 0.0116586 |  |  | 158260 | 0.7200923 | 0.7035679 | 0.007803807 | 0.7228161 | 0.009189685 | 0.7228213 | 0.00776236
|  |  | 3457 | 0.9717712 | 0.9847711 | 0.001948099 | 0.970508 | 0.05434806 | 0.9706445 | 0.1406081 |  |  | 3381 | 0.9351675 | 0.9595656 | 0.006575187 | 0.9415236 | 0.0062512 | 0.9415699 | 0.006375819 |  |  | 3605 | 0.8729984 | 0.9611803 | 0.01029311 | 0.9018941 | 0.003663781 | 0.901904 | 0.003600064 |  |  | 3605 | 0.7681932 | 0.9144105 | 0.007861222 | 0.7868224 | 0.005820829 | 0.7868039 | 0.005489942 |  |  | 200760 | 0.8435678 | 0.8678712 | 0.01116203 | 0.8385031 | 0.01063446 | 0.8385083 | 0.01166122 |  |  | 158560 | 0.7222678 | 0.7035679 | 0.007803807 | 0.7230142 | 0.009191195 | 0.7230194 | 0.007765154
|  |  | 3462 | 0.9717712 | 0.984856 | 0.001940182 | 0.9706121 | 0.0543543 | 0.9707487 | 0.1406222 |  |  | 3386 | 0.9351675 | 0.9597008 | 0.006552908 | 0.9416311 | 0.006242141 | 0.9416774 | 0.006359448 |  |  | 3610 | 0.8719194 | 0.9612199 | 0.01024566 | 0.9019079 | 0.003662605 | 0.9019178 | 0.003599321 |  |  | 3610 | 0.7681932 | 0.9144167 | 0.00785556 | 0.7868314 | 0.005820855 | 0.7868128 | 0.005490002 |  |  | 201060 | 0.8413299 | 0.8678712 | 0.01116203 | 0.8386746 | 0.01063689 | 0.8386798 | 0.01166382 |  |  | 158860 | 0.7309696 | 0.7035679 | 0.007803807 | 0.723212 | 0.009192685 | 0.7232172 | 0.007767933
|  |  | 3467 | 0.9717712 | 0.9849403 | 0.001932297 | 0.9707158 | 0.05436052 | 0.9708525 | 0.1406363 |  |  | 3391 | 0.9351675 | 0.9598353 | 0.006530696 | 0.9417381 | 0.006233136 | 0.9417842 | 0.006343158 |  |  | 3615 | 0.8729984 | 0.9612591 | 0.0101985 | 0.9019217 | 0.003661445 | 0.9019316 | 0.003598588 |  |  | 3615 | 0.7681932 | 0.9144229 | 0.007849989 | 0.7868404 | 0.005820882 | 0.7868218 | 0.005490061 |  |  | 201360 | 0.8458057 | 0.8678712 | 0.01116203 | 0.8388459 | 0.0106393 | 0.8388511039 | 0.01166642 |  |  | 159160 | 0.7244432 | 0.7035679 | 0.007803807 | 0.7234094 | 0.009194156 | 0.7234146 | 0.007770698
|  |  | 3472 | 0.9726672 | 0.9850241 | 0.001924446 | 0.9708191 | 0.05436671 | 0.9709559 | 0.1406503 |  |  | 3396 | 0.9361279 | 0.9599692 | 0.006508552 | 0.9418444 | 0.006224187 | 0.9418905 | 0.006326946 |  |  | 3620 | 0.8740774 | 0.9612982 | 0.01015161 | 0.9019354 | 0.003660303 | 0.9019452 | 0.003597867 |  |  | 3620 | 0.7665117 | 0.914429 | 0.007844505 | 0.7868493 | 0.005820909 | 0.7868308 | 0.005490121 |  |  | 201660 | 0.8458057 | 0.8678712 | 0.01116203 | 0.839017 | 0.01064171 | 0.8390222 | 0.01166901 |  |  | 159460 | 0.7179169 | 0.7035679 | 0.007803807 | 0.7236065 | 0.009195608 | 0.7236118 | 0.007773449
|  |  | 3477 | 0.9726672 | 0.9851075 | 0.001916628 | 0.970922 | 0.05437288 | 0.9710589 | 0.1406642 |  |  | 3401 | 0.9361279 | 0.9601024 | 0.006486476 | 0.9419503 | 0.006215292 | 0.9419962 | 0.006310815 |  |  | 3625 | 0.8729984 | 0.9613369 | 0.01010499 | 0.901949 | 0.003659177 | 0.9019588 | 0.003597156 |  |  | 3625 | 0.7681932 | 0.914435 | 0.007839108 | 0.7868583 | 0.005820936 | 0.7868398 | 0.005490181 |  |  | 201960 | 0.8413299 | 0.8678712 | 0.01116203 | 0.8391879 | 0.01064411 | 0.8391931 | 0.01167158 |  |  | 159760 | 0.7222678 | 0.7035679 | 0.007803807 | 0.7238033 | 0.009197041 | 0.7238086 | 0.007776185
|  |  | 3482 | 0.9726672 | 0.9851904 | 0.001908842 | 0.9710246 | 0.05437903 | 0.9711616 | 0.1406781 |  |  | 3406 | 0.9361279 | 0.9602349 | 0.006464468 | 0.9420555 | 0.006206451 | 0.9421014 | 0.006294762 |  |  | 3630 | 0.8729984 | 0.9613754 | 0.01005865 | 0.9019625 | 0.003658068 | 0.9019722 | 0.003596456 |  |  | 3630 | 0.7681932 | 0.914441 | 0.007833797 | 0.7868673 | 0.005820963 | 0.7868487 | 0.005490241 |  |  | 202260 | 0.8435678 | 0.8678712 | 0.01116203 | 0.8393585 | 0.01064651 | 0.8393638 | 0.01167415 |  |  | 160060 | 0.7222678 | 0.7035679 | 0.007803807 | 0.7239998 | 0.009198455 | 0.724005 | 0.007778907
|  |  | 3487 | 0.9735632 | 0.9852727 | 0.001901088 | 0.9711268 | 0.05438516 | 0.9712638 | 0.140692 |  |  | 3411 | 0.9351675 | 0.9603668 | 0.006442527 | 0.9421602 | 0.006197664 | 0.942206 | 0.006278788 |  |  | 3635 | 0.8729984 | 0.9614137 | 0.01001258 | 0.9019759 | 0.003656974 | 0.9019856 | 0.003595766 |  |  | 3635 | 0.7665117 | 0.9144469 | 0.00782857 | 0.7868763 | 0.00582099 | 0.7868577 | 0.005490301 |  |  | 202560 | 0.8413299 | 0.8678712 | 0.01116203 | 0.839529 | 0.0106489 | 0.8395343 | 0.0116767 |  |  | 160360 | 0.7266187 | 0.7035679 | 0.007803807 | 0.7241959 | 0.00919985 | 0.7242012 | 0.007781615
|  |  | 3492 | 0.9717712 | 0.9853547 | 0.001893368 | 0.9712286 | 0.05439127 | 0.9713657 | 0.1407058 |  |  | 3416 | 0.9370884 | 0.960498 | 0.006420653 | 0.9422643 | 0.006188931 | 0.94231 | 0.006262893 |  |  | 3640 | 0.8729984 | 0.9614516 | 0.009966783 | 0.9019892 | 0.003655897 | 0.9019988 | 0.003595087 |  |  | 3640 | 0.7648303 | 0.9144528 | 0.007823425 | 0.7868852 | 0.005821017 | 0.7868667 | 0.005490361 |  |  | 202860 | 0.8435678 | 0.8678712 | 0.01116203 | 0.8396993 | 0.01065128 | 0.8397047 | 0.01167924 |  |  | 160660 | 0.7266187 | 0.7035679 | 0.007803807 | 0.7243917 | 0.009201226 | 0.724397 | 0.007784309
|  |  | 3497 | 0.9726672 | 0.9854361 | 0.001885679 | 0.97133 | 0.05439736 | 0.9714672 | 0.1407196 |  |  | 3421 | 0.9361279 | 0.9606286 | 0.006398847 | 0.9423679 | 0.006180252 | 0.9424135 | 0.006247077 |  |  | 3645 | 0.8740774 | 0.9614894 | 0.009921255 | 0.9020024 | 0.003654835 | 0.902012 | 0.003594417 |  |  | 3645 | 0.7648303 | 0.9144586 | 0.007818363 | 0.7868942 | 0.005821044 | 0.7868756 | 0.005490421 |  |  | 203160 | 0.8502816 | 0.8678712 | 0.01116203 | 0.8398695 | 0.01065366 | 0.8398748 | 0.01168177 |  |  | 160960 | 0.7266187 | 0.7035679 | 0.007803807 | 0.7245872 | 0.009202582 | 0.7245924 | 0.007786988
|  |  | 3502 | 0.9726672 | 0.9855171 | 0.001878023 | 0.971431 | 0.05440342 | 0.9715683 | 0.1407333 |  |  | 3426 | 0.9361279 | 0.9607585 | 0.006377108 | 0.9424709 | 0.006171627 | 0.9425164 | 0.006231339 |  |  | 3650 | 0.8729984 | 0.9615268 | 0.009875996 | 0.9020155 | 0.003653789 | 0.902025 | 0.003593758 |  |  | 3650 | 0.7681932 | 0.9144644 | 0.007813381 | 0.7869032 | 0.005821071 | 0.7868846 | 0.005490481 |  |  | 203460 | 0.8480437 | 0.8678712 | 0.01116203 | 0.8400394 | 0.01065603 | 0.8400447 | 0.01168429 |  |  | 161260 | 0.7266187 | 0.7035679 | 0.007803807 | 0.7247823 | 0.00920392 | 0.7247876 | 0.007789654
|  |  | 3507 | 0.9726672 | 0.9855976 | 0.001870399 | 0.9715317 | 0.05440946 | 0.971669 | 0.1407469 |  |  | 3431 | 0.9361279 | 0.9608878 | 0.006355436 | 0.9425734 | 0.006163054 | 0.9426188 | 0.00621568 |  |  | 3655 | 0.8729984 | 0.961564 | 0.009831006 | 0.9020285 | 0.003652758 | 0.902038 | 0.003593108 |  |  | 3655 | 0.7665117 | 0.9144701 | 0.007808478 | 0.7869121 | 0.005821098 | 0.7868936 | 0.005490541 |  |  | 203760 | 0.8413299 | 0.8678712 | 0.01116203 | 0.8402091 | 0.01065839 | 0.8402144 | 0.0116868 |  |  | 161560 | 0.7287941 | 0.7035679 | 0.007803807 | 0.7249771 | 0.00920524 | 0.7249824 | 0.007792305
|  |  | 3512 | 0.9726672 | 0.9856776 | 0.001862808 | 0.971632 | 0.05441549 | 0.9717694 | 0.1407605 |  |  | 3436 | 0.9351675 | 0.9610164 | 0.006333831 | 0.9426753 | 0.006154535 | 0.9427206 | 0.006200098 |  |  | 3660 | 0.8740774 | 0.961601 | 0.009786282 | 0.9020415 | 0.003651742 | 0.9020509 | 0.003592468 |  |  | 3660 | 0.7681932 | 0.9144757 | 0.007803654 | 0.7869211 | 0.005821125 | 0.7869025 | 0.005490601 |  |  | 204060 | 0.8435678 | 0.8678712 | 0.01116203 | 0.8403786 | 0.01066074 | 0.840384 | 0.0116893 |  |  | 161860 | 0.7222678 | 0.7035679 | 0.007803807 | 0.7251716 | 0.00920654 | 0.7251769 | 0.007794942
|  |  | 3517 | 0.9735632 | 0.9857572 | 0.001855248 | 0.9717319 | 0.05442149 | 0.9718694 | 0.1407741 |  |  | 3441 | 0.9380489 | 0.9611443 | 0.006312293 | 0.9427767 | 0.006146068 | 0.9428219 | 0.006184594 |  |  | 3665 | 0.8751564 | 0.9616377 | 0.009741824 | 0.9020543 | 0.003650741 | 0.9020637 | 0.003591837 |  |  | 3665 | 0.7648303 | 0.9144813 | 0.007798906 | 0.7869301 | 0.005821152 | 0.7869115 | 0.005490662 |  |  | 204360 | 0.8480437 | 0.8678712 | 0.01116203 | 0.8405479 | 0.01066309 | 0.8405533 | 0.01169178 |  |  | 162160 | 0.7287941 | 0.7035679 | 0.007803807 | 0.7253658 | 0.009207822 | 0.7253711 | 0.007797565
|  |  | 3522 | 0.9735632 | 0.9858363 | 0.00184772 | 0.9718314 | 0.05442747 | 0.971969 | 0.1407876 |  |  | 3446 | 0.9380489 | 0.9612717 | 0.006290822 | 0.9428775 | 0.006137655 | 0.9429226 | 0.006169168 |  |  | 3670 | 0.8719194 | 0.9616741 | 0.009697632 | 0.902067 | 0.003649754 | 0.9020764 | 0.003591216 |  |  | 3670 | 0.7665117 | 0.9144868 | 0.007794234 | 0.786939 | 0.005821179 | 0.7869205 | 0.005490722 |  |  | 204660 | 0.8458057 | 0.8678712 | 0.01116203 | 0.8407171 | 0.01066544 | 0.8407225 | 0.01169426 |  |  | 162460 | 0.7244432 | 0.7035679 | 0.007803807 | 0.7255596 | 0.009209085 | 0.7255649 | 0.007800174
|  |  | 3527 | 0.9735632 | 0.985915 | 0.001840225 | 0.9719306 | 0.05443343 | 0.9720682 | 0.1408011 |  |  | 3451 | 0.9351675 | 0.9613984 | 0.006269418 | 0.9429778 | 0.006129293 | 0.9430228 | 0.006153819 |  |  | 3675 | 0.8729984 | 0.9617104 | 0.009653702 | 0.9020797 | 0.003648782 | 0.902089 | 0.003590604 |  |  | 3675 | 0.7665117 | 0.9144923 | 0.007789637 | 0.786948 | 0.005821207 | 0.7869294 | 0.005490783 |  |  | 204960 | 0.8458057 | 0.8678712 | 0.01116203 | 0.840886 | 0.01066777 | 0.8408914 | 0.01169672 |  |  | 162760 | 0.7244432 | 0.7035679 | 0.007803807 | 0.7257532 | 0.00921033 | 0.7257585 | 0.00780277
|  |  | 3532 | 0.9726672 | 0.9859932 | 0.001832761 | 0.9720294 | 0.05443936 | 0.9721671 | 0.1408145 |  |  | 3456 | 0.9370884 | 0.9615244 | 0.00624808 | 0.9430775 | 0.006120984 | 0.9431225 | 0.006138548 |  |  | 3680 | 0.8729984 | 0.9617463 | 0.009610036 | 0.9020923 | 0.003647824 | 0.9021016 | 0.003590002 |  |  | 3680 | 0.7648303 | 0.9144977 | 0.007785113 | 0.786957 | 0.005821234 | 0.7869384 | 0.005490843 |  |  | 205260 | 0.8480437 | 0.8678712 | 0.01116203 | 0.8410548 | 0.0106701 | 0.8410602 | 0.01169918 |  |  | 163060 | 0.7200923 | 0.7035679 | 0.007803807 | 0.7259463 | 0.009211556 | 0.7259517 | 0.007805351
|  |  | 3537 | 0.9726672 | 0.9860709 | 0.001825328 | 0.9721279 | 0.05444528 | 0.9722656 | 0.1408279 |  |  | 3461 | 0.9361279 | 0.9616499 | 0.006226809 | 0.9431767 | 0.006112727 | 0.9432216 | 0.006123353 |  |  | 3685 | 0.8740774 | 0.961782 | 0.009566631 | 0.9021048 | 0.00364688 | 0.902114 | 0.003589408 |  |  | 3685 | 0.7698747 | 0.9145031 | 0.007780662 | 0.7869659 | 0.005821261 | 0.7869474 | 0.005490904 |  |  | 205560 | 0.8458057 | 0.8678712 | 0.01116203 | 0.8412233 | 0.01067243 | 0.8412288 | 0.01170162 |  |  | 163360 | 0.7244432 | 0.7035679 | 0.007803807 | 0.7261392 | 0.009212763 | 0.7261445 | 0.007807919
|  |  | 3542 | 0.9726672 | 0.9861482 | 0.001817928 | 0.972226 | 0.05445118 | 0.9723638 | 0.1408412 |  |  | 3466 | 0.9361279 | 0.9617747 | 0.006205605 | 0.9432754 | 0.006104521 | 0.9433202 | 0.006108236 |  |  | 3690 | 0.8729984 | 0.9618175 | 0.009523486 | 0.9021171 | 0.00364595 | 0.9021264 | 0.003588823 |  |  | 3690 | 0.7681932 | 0.9145084 | 0.007776282 | 0.7869749 | 0.005821288 | 0.7869563 | 0.005490965 |  |  | 205860 | 0.8502816 | 0.8678712 | 0.01116203 | 0.8413917 | 0.01067474 | 0.8413972 | 0.01170405 |  |  | 163660 | 0.7266187 | 0.7035679 | 0.007803807 | 0.7263318 | 0.009213952 | 0.7263371 | 0.007810472
|  |  | 3547 | 0.9735632 | 0.9862251 | 0.001810559 | 0.9723237 | 0.05445705 | 0.9724615 | 0.1408545 |  |  | 3471 | 0.9361279 | 0.9618988 | 0.006184466 | 0.9433736 | 0.006096367 | 0.9434182 | 0.006093195 |  |  | 3695 | 0.8751564 | 0.9618528 | 0.009480601 | 0.9021295 | 0.003645034 | 0.9021386 | 0.003588247 |  |  | 3695 | 0.7665117 | 0.9145137 | 0.007771972 | 0.7869838 | 0.005821316 | 0.7869653 | 0.005491026 |  |  | 206160 | 0.8480437 | 0.8678712 | 0.01116203 | 0.8415599 | 0.01067705 | 0.8415654 | 0.01170647 |  |  | 163960 | 0.7244432 | 0.7035679 | 0.007803807 | 0.726524 | 0.009215123 | 0.7265293 | 0.007813012
|  |  | 3552 | 0.9726672 | 0.9863015 | 0.001803221 | 0.972421 | 0.05446291 | 0.9725589 | 0.1408677 |  |  | 3476 | 0.9361279 | 0.9620224 | 0.006163395 | 0.9434712 | 0.006088265 | 0.9435158 | 0.006078231 |  |  | 3700 | 0.8729984 | 0.9618878 | 0.009437975 | 0.9021417 | 0.003644131 | 0.9021508 | 0.003587679 |  |  | 3700 | 0.7715562 | 0.9145189 | 0.007767731 | 0.7869928 | 0.005821343 | 0.7869743 | 0.005491087 |  |  | 206460 | 0.8458057 | 0.8678712 | 0.01116203 | 0.8417278 | 0.01067936 | 0.8417334 | 0.01170888 |  |  | 164260 | 0.7244432 | 0.7035679 | 0.007803807 | 0.7267159 | 0.009216275 | 0.7267212 | 0.007815539
|  |  | 3557 | 0.9735632 | 0.9863774 | 0.001795915 | 0.972518 | 0.05446874 | 0.972656 | 0.1408809 |  |  | 3481 | 0.9361279 | 0.9621454 | 0.006142389 | 0.9435683 | 0.006080213 | 0.9436128 | 0.006063342 |  |  | 3705 | 0.8751564 | 0.9619225 | 0.009395605 | 0.9021538 | 0.003643242 | 0.9021629 | 0.00358712 |  |  | 3705 | 0.7665117 | 0.914524 | 0.007763559 | 0.7870018 | 0.00582137 | 0.7869832 | 0.005491148 |  |  | 206760 | 0.8525196 | 0.8678712 | 0.01116203 | 0.8418956 | 0.01068165 | 0.8419012 | 0.01171128 |  |  | 164560 | 0.7266187 | 0.7035679 | 0.007803807 | 0.7269075 | 0.00921741 | 0.7269128 | 0.007818051
|  |  | 3562 | 0.9735632 | 0.986453 | 0.00178864 | 0.9726147 | 0.05447456 | 0.9727527 | 0.140894 |  |  | 3486 | 0.9361279 | 0.9622677 | 0.00612145 | 0.9436649 | 0.006072213 | 0.9437093 | 0.00604853 |  |  | 3710 | 0.8751564 | 0.9619571 | 0.009353492 | 0.9021659 | 0.003642366 | 0.9021749 | 0.00358657 |  |  | 3710 | 0.7681932 | 0.9145291 | 0.007759453 | 0.7870107 | 0.005821398 | 0.7869922 | 0.005491209 |  |  | 207060 | 0.8480437 | 0.8678712 | 0.01116203 | 0.8420632 | 0.01068394 | 0.8420688 | 0.01171367 |  |  | 164860 | 0.7266187 | 0.7035679 | 0.007803807 | 0.7270987 | 0.009218526 | 0.7271041 | 0.00782055
|  |  | 3567 | 0.9735632 | 0.9865281 | 0.001781396 | 0.9727109 | 0.05448035 | 0.972849 | 0.1409071 |  |  | 3491 | 0.9370884 | 0.9623894 | 0.006100576 | 0.943761 | 0.006064263 | 0.9438053 | 0.006033794 |  |  | 3715 | 0.8740774 | 0.9619914 | 0.009311634 | 0.9021778 | 0.003641502 | 0.9021869 | 0.003586028 |  |  | 3715 | 0.7665117 | 0.9145342 | 0.007755414 | 0.7870197 | 0.005821425 | 0.7870012 | 0.00549127 |  |  | 207360 | 0.8458057 | 0.8678712 | 0.01116203 | 0.8422306 | 0.01068623 | 0.8422362 | 0.01171605 |  |  | 165160 | 0.7244432 | 0.7035679 | 0.007803807 | 0.7272897 | 0.009219624 | 0.727295 | 0.007823036
|  |  | 3572 | 0.9735632 | 0.9866027 | 0.001774183 | 0.9728069 | 0.05448612 | 0.972945 | 0.1409201 |  |  | 3496 | 0.9370884 | 0.9625105 | 0.006079768 | 0.9438565 | 0.006056364 | 0.9439007 | 0.006019133 |  |  | 3720 | 0.8729984 | 0.9620254 | 0.009270031 | 0.9021897 | 0.003640651 | 0.9021987 | 0.003585493 |  |  | 3720 | 0.7681932 | 0.9145392 | 0.007751439 | 0.7870286 | 0.005821453 | 0.7870101 | 0.005491331 |  |  | 207660 | 0.8502816 | 0.8678712 | 0.01116203 | 0.8423978 | 0.01068851 | 0.8424034 | 0.01171841 |  |  | 165460 | 0.7287941 | 0.7035679 | 0.007803807 | 0.7274803 | 0.009220703 | 0.7274856 | 0.007825508
|  |  | 3577 | 0.9726672 | 0.9866769 | 0.001767001 | 0.9729024 | 0.05449188 | 0.9730406 | 0.1409331 |  |  | 3501 | 0.9380489 | 0.962631 | 0.006059027 | 0.9439516 | 0.006048515 | 0.9439957 | 0.006004548 |  |  | 3725 | 0.8740774 | 0.9620593 | 0.00922868 | 0.9022015 | 0.003639813 | 0.9022105 | 0.003584967 |  |  | 3725 | 0.7681932 | 0.9145442 | 0.007747529 | 0.7870376 | 0.00582148 | 0.7870191 | 0.005491392 |  |  | 207960 | 0.8458057 | 0.8678712 | 0.01116203 | 0.8425649 | 0.01069078 | 0.8425705 | 0.01172077 |  |  | 165760 | 0.7309696 | 0.7035679 | 0.007803807 | 0.7276706 | 0.009221765 | 0.727676 | 0.007827966
|  |  | 3582 | 0.9744591 | 0.9867507 | 0.001759851 | 0.9729977 | 0.05449761 | 0.9731359 | 0.1409461 |  |  | 3506 | 0.9370884 | 0.9627509 | 0.006038351 | 0.9440461 | 0.006040715 | 0.9440901 | 0.005990038 |  |  | 3730 | 0.8740774 | 0.9620929 | 0.009187581 | 0.9022133 | 0.003638987 | 0.9022222 | 0.003584449 |  |  | 3730 | 0.7681932 | 0.9145491 | 0.007743681 | 0.7870466 | 0.005821508 | 0.7870281 | 0.005491454 |  |  | 208260 | 0.8480437 | 0.8678712 | 0.01116203 | 0.8427317 | 0.01069304 | 0.8427373 | 0.01172311 |  |  | 166060 | 0.7266187 | 0.7035679 | 0.007803807 | 0.7278606 | 0.009222809 | 0.7278659 | 0.007830411
|  |  | 3587 | 0.9753551 | 0.9868241 | 0.001752731 | 0.9730925 | 0.05450332 | 0.9732308 | 0.140959 |  |  | 3511 | 0.9361279 | 0.9628702 | 0.00601774 | 0.9441401 | 0.006032966 | 0.9441841 | 0.005975603 |  |  | 3735 | 0.8740774 | 0.9621262 | 0.009146734 | 0.9022249 | 0.003638174 | 0.9022338 | 0.003583939 |  |  | 3735 | 0.7665117 | 0.914554 | 0.007739896 | 0.7870555 | 0.005821535 | 0.787037 | 0.005491515 |  |  | 208560 | 0.8458057 | 0.8678712 | 0.01116203 | 0.8428983 | 0.0106953 | 0.842904 | 0.01172545 |  |  | 166360 | 0.7200923 | 0.7035679 | 0.007803807 | 0.7280502 | 0.009223835 | 0.7280556 | 0.007832842
|  |  | 3592 | 0.9726672 | 0.986897 | 0.001745641 | 0.973187 | 0.05450902 | 0.9733253 | 0.1409718 |  |  | 3516 | 0.9380489 | 0.9629889 | 0.005997195 | 0.9442337 | 0.006025267 | 0.9442775 | 0.005961243 |  |  | 3740 | 0.8740774 | 0.9621594 | 0.009106136 | 0.9022365 | 0.003637372 | 0.9022453 | 0.003583436 |  |  | 3740 | 0.7681932 | 0.9145588 | 0.007736171 | 0.7870645 | 0.005821563 | 0.787046 | 0.005491577 |  |  | 208860 | 0.8480437 | 0.8678712 | 0.01116203 | 0.8430648 | 0.01069755 | 0.8430704 | 0.01172777 |  |  | 166660 | 0.7200923 | 0.7035679 | 0.007803807 | 0.7282396 | 0.009224843 | 0.728245 | 0.00783526
|  |  | 3597 | 0.9744591 | 0.9869695 | 0.001738583 | 0.9732812 | 0.05451469 | 0.9734195 | 0.1409846 |  |  | 3521 | 0.9380489 | 0.9631071 | 0.005976715 | 0.9443267 | 0.006017616 | 0.9443705 | 0.005946958 |  |  | 3745 | 0.8740774 | 0.9621923 | 0.009065787 | 0.902248 | 0.003636583 | 0.9022567 | 0.003582941 |  |  | 3745 | 0.7665117 | 0.9145636 | 0.007732507 | 0.7870734 | 0.005821591 | 0.7870549 | 0.005491638 |  |  | 209160 | 0.8480437 | 0.8678712 | 0.01116203 | 0.843231 | 0.0106998 | 0.8432367 | 0.01173008 |  |  | 166960 | 0.7287941 | 0.7035679 | 0.007803807 | 0.7284286 | 0.009225833 | 0.728434 | 0.007837665
|  |  | 3602 | 0.9744591 | 0.9870416 | 0.001731555 | 0.973375 | 0.05452034 | 0.9735134 | 0.1409974 |  |  | 3526 | 0.9370884 | 0.9632246 | 0.005956301 | 0.9444192 | 0.006010015 | 0.9444629 | 0.005932747 |  |  | 3750 | 0.8740774 | 0.962225 | 0.009025686 | 0.9022594 | 0.003635805 | 0.9022681 | 0.003582454 |  |  | 3750 | 0.7665117 | 0.9145683 | 0.007728902 | 0.7870824 | 0.005821618 | 0.7870639 | 0.0054917 |  |  | 209460 | 0.8502816 | 0.8678712 | 0.01116203 | 0.8433971 | 0.01070204 | 0.8434028 | 0.01173239 |  |  | 167260 | 0.7309696 | 0.7035679 | 0.007803807 | 0.7286173 | 0.009226806 | 0.7286227 | 0.007840056
|  |  | 3607 | 0.9735632 | 0.9871133 | 0.001724557 | 0.9734685 | 0.05452598 | 0.9736069 | 0.1410101 |  |  | 3531 | 0.9370884 | 0.9633415 | 0.005935952 | 0.9445113 | 0.006002463 | 0.9445548 | 0.00591861 |  |  | 3755 | 0.8751564 | 0.9622575 | 0.008985832 | 0.9022707 | 0.003635038 | 0.9022794 | 0.003581974 |  |  | 3755 | 0.7681932 | 0.914573 | 0.007725356 | 0.7870914 | 0.005821646 | 0.7870729 | 0.005491761 |  |  | 209760 | 0.8480437 | 0.8678712 | 0.01116203 | 0.843563 | 0.01070427 | 0.8435687 | 0.01173468 |  |  | 167560 | 0.7222678 | 0.7035679 | 0.007803807 | 0.7288057 | 0.009227761 | 0.7288111 | 0.007842434
|  |  | 3612 | 0.9744591 | 0.9871846 | 0.00171759 | 0.9735616 | 0.05453159 | 0.9737001 | 0.1410228 |  |  | 3536 | 0.9370884 | 0.9634579 | 0.005915668 | 0.9446028 | 0.00599496 | 0.9446463 | 0.005904547 |  |  | 3760 | 0.8751564 | 0.9622898 | 0.008946224 | 0.9022819 | 0.003634283 | 0.9022906 | 0.003581501 |  |  | 3760 | 0.7681932 | 0.9145776 | 0.007721866 | 0.7871003 | 0.005821674 | 0.7870818 | 0.005491823 |  |  | 210060 | 0.8480437 | 0.8678712 | 0.01116203 | 0.8437287 | 0.0107065 | 0.8437344 | 0.01173696 |  |  | 167860 | 0.7287941 | 0.7035679 | 0.007803807 | 0.7289938 | 0.009228698 | 0.7289992 | 0.007844799
|  |  | 3617 | 0.9735632 | 0.9872555 | 0.001710653 | 0.9736544 | 0.05453719 | 0.9737929 | 0.1410354 |  |  | 3541 | 0.9370884 | 0.9635737 | 0.005895449 | 0.9446939 | 0.005987505 | 0.9447373 | 0.005890558 |  |  | 3765 | 0.8740774 | 0.9623218 | 0.00890686 | 0.9022931 | 0.003633539 | 0.9023018 | 0.003581035 |  |  | 3765 | 0.7681932 | 0.9145822 | 0.007718434 | 0.7871093 | 0.005821702 | 0.7870908 | 0.005491885 |  |  | 210360 | 0.8480437 | 0.8678712 | 0.01116203 | 0.8438942 | 0.01070872 | 0.8438999 | 0.01173923 |  |  | 168160 | 0.7244432 | 0.7035679 | 0.007803807 | 0.7291816 | 0.009229618 | 0.729187 | 0.007847151
|  |  | 3622 | 0.9744591 | 0.9873259 | 0.001703747 | 0.9737469 | 0.05454276 | 0.9738854 | 0.141048 |  |  | 3546 | 0.9380489 | 0.9636889 | 0.005875295 | 0.9447845 | 0.005980098 | 0.9448277 | 0.005876643 |  |  | 3770 | 0.8740774 | 0.9623536 | 0.00886774 | 0.9023042 | 0.003632807 | 0.9023128 | 0.003580576 |  |  | 3770 | 0.7648303 | 0.9145867 | 0.007715057 | 0.7871182 | 0.00582173 | 0.7870997 | 0.005491947 |  |  | 210660 | 0.8502816 | 0.8678712 | 0.01116203 | 0.8440595 | 0.01071093 | 0.8440652 | 0.01174149 |  |  | 168460 | 0.7222678 | 0.7035679 | 0.007803807 | 0.729369 | 0.00923052 | 0.7293744 | 0.007849489
|  |  | 3627 | 0.9735632 | 0.9873959 | 0.00169687 | 0.973839 | 0.05454832 | 0.9739775 | 0.1410606 |  |  | 3551 | 0.9380489 | 0.9638035 | 0.005855205 | 0.9448745 | 0.00597274 | 0.9449177 | 0.005862801 |  |  | 3775 | 0.8751564 | 0.9623852 | 0.008828863 | 0.9023152 | 0.003632085 | 0.9023238 | 0.003580125 |  |  | 3775 | 0.7681932 | 0.9145912 | 0.007711734 | 0.7871272 | 0.005821757 | 0.7871087 | 0.005492009 |  |  | 210960 | 0.8458057 | 0.8678712 | 0.01116203 | 0.8442246 | 0.01071314 | 0.8442304 | 0.01174374 |  |  | 168760 | 0.7287941 | 0.7035679 | 0.007803807 | 0.7295561 | 0.009231404 | 0.7295616 | 0.007851815
|  |  | 3632 | 0.9753551 | 0.9874656 | 0.001690024 | 0.9739308 | 0.05455385 | 0.9740693 | 0.1410731 |  |  | 3556 | 0.9380489 | 0.9639175 | 0.005835181 | 0.9449641 | 0.005965429 | 0.9450073 | 0.005849032 |  |  | 3780 | 0.8740774 | 0.9624166 | 0.008790228 | 0.9023262 | 0.003631374 | 0.9023347 | 0.00357968 |  |  | 3780 | 0.7681932 | 0.9145957 | 0.007708466 | 0.7871361 | 0.005821785 | 0.7871176 | 0.005492071 |  |  | 211260 | 0.8525196 | 0.8678712 | 0.01116203 | 0.8443895 | 0.01071534 | 0.8443953 | 0.01174597 |  |  | 169060 | 0.7266187 | 0.7035679 | 0.007803807 | 0.729743 | 0.009232272 | 0.7297484 | 0.007854127
|  |  | 3637 | 0.9753551 | 0.9875348 | 0.001683207 | 0.9740222 | 0.05455937 | 0.9741608 | 0.1410855 |  |  | 3561 | 0.9380489 | 0.964031 | 0.005815221 | 0.9450533 | 0.005958166 | 0.9450963 | 0.005835336 |  |  | 3785 | 0.8740774 | 0.9624478 | 0.008751833 | 0.9023371 | 0.003630674 | 0.9023456 | 0.003579242 |  |  | 3785 | 0.7749191 | 0.9146001 | 0.007705251 | 0.7871451 | 0.005821813 | 0.7871266 | 0.005492133 |  |  | 211560 | 0.8502816 | 0.8678712 | 0.01116203 | 0.8445543 | 0.01071753 | 0.8445601 | 0.0117482 |  |  | 169360 | 0.7266187 | 0.7035679 | 0.007803807 | 0.7299295 | 0.009233122 | 0.7299349 | 0.007856426
|  |  | 3642 | 0.9744591 | 0.9876036 | 0.001676421 | 0.9741133 | 0.05456487 | 0.9742519 | 0.1410979 |  |  | 3566 | 0.9390093 | 0.9641439 | 0.005795325 | 0.9451419 | 0.005950951 | 0.9451849 | 0.005821713 |  |  | 3790 | 0.8751564 | 0.9624788 | 0.008713678 | 0.9023479 | 0.003629984 | 0.9023564 | 0.00357881 |  |  | 3790 | 0.7665117 | 0.9146045 | 0.007702088 | 0.787154 | 0.005821841 | 0.7871356 | 0.005492195 |  |  | 211860 | 0.8480437 | 0.8678712 | 0.01116203 | 0.8447188 | 0.01071972 | 0.8447246 | 0.01175042 |  |  | 169660 | 0.7222678 | 0.7035679 | 0.007803807 | 0.7301157 | 0.009233954 | 0.7301211 | 0.007858713
|  |  | 3647 | 0.9753551 | 0.9876721 | 0.001669664 | 0.9742041 | 0.05457035 | 0.9743427 | 0.1411103 |  |  | 3571 | 0.9370884 | 0.9642563 | 0.005775494 | 0.9452301 | 0.005943783 | 0.9452729 | 0.005808163 |  |  | 3795 | 0.8751564 | 0.9625095 | 0.008675762 | 0.9023586 | 0.003629304 | 0.9023671 | 0.003578386 |  |  | 3795 | 0.7681932 | 0.9146088 | 0.007698977 | 0.787163 | 0.005821869 | 0.7871445 | 0.005492258 |  |  | 212160 | 0.8525196 | 0.8678712 | 0.01116203 | 0.8448832 | 0.0107219 | 0.844889 | 0.01175262 |  |  | 169960 | 0.7222678 | 0.7035679 | 0.007803807 | 0.7303016 | 0.00923477 | 0.730307 | 0.007860986
|  |  | 3652 | 0.9753551 | 0.9877401 | 0.001662937 | 0.9742945 | 0.05457581 | 0.9744331 | 0.1411226 |  |  | 3576 | 0.9370884 | 0.9643681 | 0.005755727 | 0.9453178 | 0.005936662 | 0.9453606 | 0.005794684 |  |  | 3800 | 0.8740774 | 0.9625401 | 0.008638083 | 0.9023693 | 0.003628634 | 0.9023777 | 0.003577967 |  |  | 3800 | 0.7665117 | 0.9146131 | 0.007695916 | 0.7871719 | 0.005821897 | 0.7871535 | 0.00549232 |  |  | 212460 | 0.8502816 | 0.8678712 | 0.01116203 | 0.8450474 | 0.01072408 | 0.8450532 | 0.01175482 |  |  | 170260 | 0.7179169 | 0.7035679 | 0.007803807 | 0.7304871 | 0.009235568 | 0.7304926 | 0.007863246
|  |  | 3657 | 0.976251 | 0.9878077 | 0.001656239 | 0.9743846 | 0.05458125 | 0.9745232 | 0.1411349 |  |  | 3581 | 0.9380489 | 0.9644793 | 0.005736024 | 0.945405 | 0.005929587 | 0.9454477 | 0.005781278 |  |  | 3805 | 0.8751564 | 0.9625704 | 0.008600641 | 0.9023799 | 0.003627975 | 0.9023882 | 0.003577555 |  |  | 3805 | 0.7681932 | 0.9146173 | 0.007692905 | 0.7871809 | 0.005821925 | 0.7871624 | 0.005492383 |  |  | 212760 | 0.8547575 | 0.8678712 | 0.01116203 | 0.8452114 | 0.01072624 | 0.8452172 | 0.01175701 |  |  | 170560 | 0.733145 | 0.7035679 | 0.007803807 | 0.7306724 | 0.009236349 | 0.7306779 | 0.007865494
|  |  | 3662 | 0.9753551 | 0.987875 | 0.001649572 | 0.9744744 | 0.05458667 | 0.974613 | 0.1411472 |  |  | 3586 | 0.9390093 | 0.96459 | 0.005716385 | 0.9454918 | 0.005922559 | 0.9455344 | 0.005767944 |  |  | 3810 | 0.8729984 | 0.9626006 | 0.008563435 | 0.9023904 | 0.003627326 | 0.9023987 | 0.00357715 |  |  | 3810 | 0.7665117 | 0.9146216 | 0.007689943 | 0.7871899 | 0.005821953 | 0.7871714 | 0.005492445 |  |  | 213060 | 0.8525196 | 0.8678712 | 0.01116203 | 0.8453752 | 0.01072841 | 0.845381 | 0.01175918 |  |  | 170860 | 0.7287941 | 0.7035679 | 0.007803807 | 0.7308574 | 0.009237113 | 0.7308628 | 0.007867729
|  |  | 3667 | 0.9753551 | 0.9879418 | 0.001642933 | 0.9745638 | 0.05459208 | 0.9747025 | 0.1411594 |  |  | 3591 | 0.9370884 | 0.9647001 | 0.00569681 | 0.9455781 | 0.005915578 | 0.9456206 | 0.005754681 |  |  | 3815 | 0.8751564 | 0.9626305 | 0.008526463 | 0.9024008 | 0.003626686 | 0.9024091 | 0.00357675 |  |  | 3815 | 0.7681932 | 0.9146257 | 0.00768703 | 0.7871988 | 0.005821981 | 0.7871803 | 0.005492508 |  |  | 213360 | 0.8525196 | 0.8678712 | 0.01116203 | 0.8455388 | 0.01073056 | 0.8455447 | 0.01176134 |  |  | 171160 | 0.7287941 | 0.7035679 | 0.007803807 | 0.731042 | 0.00923786 | 0.7310475 | 0.007869951
|  |  | 3672 | 0.9753551 | 0.9880083 | 0.001636324 | 0.9746529 | 0.05459746 | 0.9747916 | 0.1411715 |  |  | 3596 | 0.9380489 | 0.9648097 | 0.005677299 | 0.945664 | 0.005908642 | 0.9457064 | 0.00574149 |  |  | 3820 | 0.8751564 | 0.9626603 | 0.008489725 | 0.9024112 | 0.003626056 | 0.9024195 | 0.003576357 |  |  | 3820 | 0.7665117 | 0.9146298 | 0.007684164 | 0.7872078 | 0.00582201 | 0.7871893 | 0.00549257 |  |  | 213660 | 0.8502816 | 0.8678712 | 0.01116203 | 0.8457022 | 0.01073271 | 0.8457081 | 0.0117635 |  |  | 171460 | 0.7244432 | 0.7035679 | 0.007803807 | 0.7312263 | 0.009238589 | 0.7312318 | 0.00787216
|  |  | 3677 | 0.976251 | 0.9880744 | 0.001629744 | 0.9747417 | 0.05460283 | 0.9748804 | 0.1411836 |  |  | 3601 | 0.9380489 | 0.9649187 | 0.005657851 | 0.9457494 | 0.005901753 | 0.9457917 | 0.00572837 |  |  | 3825 | 0.8751564 | 0.9626898 | 0.008453219 | 0.9024215 | 0.003625435 | 0.9024298 | 0.00357597 |  |  | 3825 | 0.7681932 | 0.9146339 | 0.007681345 | 0.7872167 | 0.005822038 | 0.7871982 | 0.005492633 |  |  | 213960 | 0.8458057 | 0.8678712 | 0.01116203 | 0.8458654 | 0.01073486 | 0.8458714 | 0.01176564 |  |  | 171760 | 0.733145 | 0.7035679 | 0.007803807 | 0.7314104 | 0.009239302 | 0.7314158 | 0.007874356
|  |  | 3682 | 0.9753551 | 0.9881401 | 0.001623193 | 0.9748302 | 0.05460818 | 0.9749689 | 0.1411957 |  |  | 3606 | 0.9370884 | 0.9650272 | 0.005638467 | 0.9458343 | 0.005894909 | 0.9458765 | 0.005715321 |  |  | 3830 | 0.8751564 | 0.9627191 | 0.008416945 | 0.9024318 | 0.003624823 | 0.90244 | 0.003575589 |  |  | 3830 | 0.7698747 | 0.914638 | 0.007678572 | 0.7872257 | 0.005822066 | 0.7872072 | 0.005492696 |  |  | 214260 | 0.8480437 | 0.8678712 | 0.01116203 | 0.8460285 | 0.01073699 | 0.8460344 | 0.01176778 |  |  | 172060 | 0.7222678 | 0.7035679 | 0.007803807 | 0.7315941 | 0.009239999 | 0.7315996 | 0.00787654
|  |  | 3687 | 0.977147 | 0.9882054 | 0.001616672 | 0.9749183 | 0.05461351 | 0.975057 | 0.1412077 |  |  | 3611 | 0.9380489 | 0.9651351 | 0.005619147 | 0.9459188 | 0.005888111 | 0.9459609 | 0.005702343 |  |  | 3835 | 0.8740774 | 0.9627483 | 0.008380902 | 0.9024419 | 0.003624221 | 0.9024501 | 0.003575213 |  |  | 3835 | 0.7698747 | 0.914642 | 0.007675844 | 0.7872346 | 0.005822094 | 0.7872161 | 0.005492759 |  |  | 214560 | 0.8525196 | 0.8678712 | 0.01116203 | 0.8461914 | 0.01073913 | 0.8461973 | 0.0117699 |  |  | 172360 | 0.7309696 | 0.7035679 | 0.007803807 | 0.7317775 | 0.009240678 | 0.731783 | 0.007878711
|  |  | 3692 | 0.9744591 | 0.9882704 | 0.001610179 | 0.9750062 | 0.05461882 | 0.9751449 | 0.1412197 |  |  | 3616 | 0.9390093 | 0.9652425 | 0.00559989 | 0.9460028 | 0.005881358 | 0.9460449 | 0.005689436 |  |  | 3840 | 0.8740774 | 0.9627772 | 0.008345089 | 0.902452 | 0.003623628 | 0.9024602 | 0.003574843 |  |  | 3840 | 0.7665117 | 0.9146459 | 0.007673161 | 0.7872436 | 0.005822122 | 0.7872251 | 0.005492822 |  |  | 214860 | 0.8547575 | 0.8678712 | 0.01116203 | 0.846354 | 0.01074125 | 0.84636 | 0.01177201 |  |  | 172660 | 0.7266187 | 0.7035679 | 0.007803807 | 0.7319606 | 0.00924134 | 0.7319661 | 0.00788087
|  |  | 3697 | 0.9744591 | 0.988335 | 0.001603716 | 0.9750937 | 0.05462411 | 0.9752324 | 0.1412317 |  |  | 3621 | 0.9380489 | 0.9653494 | 0.005580696 | 0.9460864 | 0.00587465 | 0.9461284 | 0.005676599 |  |  | 3845 | 0.8751564 | 0.9628059 | 0.008309504 | 0.9024621 | 0.003623044 | 0.9024702 | 0.003574479 |  |  | 3845 | 0.7681932 | 0.9146499 | 0.007670522 | 0.7872525 | 0.005822151 | 0.7872341 | 0.005492885 |  |  | 215160 | 0.8502816 | 0.8678712 | 0.01116203 | 0.8465165 | 0.01074337 | 0.8465225 | 0.01177411 |  |  | 172960 | 0.7244432 | 0.7035679 | 0.007803807 | 0.7321434 | 0.009241986 | 0.7321489 | 0.007883016
|  |  | 3702 | 0.976251 | 0.9883992 | 0.001597281 | 0.9751808 | 0.05462938 | 0.9753196 | 0.1412436 |  |  | 3626 | 0.9380489 | 0.9654557 | 0.005561566 | 0.9461695119 | 0.005867987 | 0.9462114 | 0.005663832 |  |  | 3850 | 0.8762354 | 0.9628345 | 0.008274147 | 0.9024721 | 0.003622469 | 0.9024802 | 0.003574121 |  |  | 3850 | 0.7681932 | 0.9146537 | 0.007667926 | 0.7872615 | 0.005822179 | 0.787243 | 0.005492948 |  |  | 215460 | 0.8525196 | 0.8678712 | 0.01116203 | 0.8466789 | 0.01074548 | 0.8466849 | 0.0117762 |  |  | 173260 | 0.7309696 | 0.7035679 | 0.007803807 | 0.7323259 | 0.009242615 | 0.7323314 | 0.007885149
|  |  | 3707 | 0.9753551 | 0.988463 | 0.001590875 | 0.9752677 | 0.05463464 | 0.9754064 | 0.1412554 |  |  | 3631 | 0.9390093 | 0.9655615 | 0.005542498 | 0.9462522 | 0.005861368 | 0.946294 | 0.005651135 |  |  | 3855 | 0.8751564 | 0.9628628 | 0.008239016 | 0.902482 | 0.003621902 | 0.90249 | 0.003573768 |  |  | 3855 | 0.7665117 | 0.9146576 | 0.007665372 | 0.7872704 | 0.005822207 | 0.787252 | 0.005493011 |  |  | 215760 | 0.8547575 | 0.8678712 | 0.01116203 | 0.846841 | 0.01074759 | 0.846847 | 0.01177828 |  |  | 173560 | 0.7266187 | 0.7035679 | 0.007803807 | 0.7325081 | 0.009243228 | 0.7325136 | 0.00788727
|  |  | 3712 | 0.9753551 | 0.9885264 | 0.001584498 | 0.9753542 | 0.05463988 | 0.975493 | 0.1412672 |  |  | 3636 | 0.9390093 | 0.9656668 | 0.005523494 | 0.9463345 | 0.005854794 | 0.9463762 | 0.005638508 |  |  | 3860 | 0.8740774 | 0.962891 | 0.008204111 | 0.9024918 | 0.003621344 | 0.9024998 | 0.003573421 |  |  | 3860 | 0.7698747 | 0.9146614 | 0.007662861 | 0.7872793 | 0.005822236 | 0.7872609 | 0.005493074 |  |  | 216060 | 0.8502816 | 0.8678712 | 0.01116203 | 0.8470029 | 0.01074969 | 0.847009 | 0.01178036 |  |  | 173860 | 0.7244432 | 0.7035679 | 0.007803807 | 0.73269 | 0.009243824 | 0.7326955 | 0.007889378
|  |  | 3717 | 0.9753551 | 0.9885895 | 0.001578149 | 0.9754405 | 0.0546451 | 0.9755792 | 0.141279 |  |  | 3641 | 0.9399698 | 0.9657715 | 0.005504552 | 0.9464163 | 0.005848264 | 0.9464579 | 0.00562595 |  |  | 3865 | 0.8762354 | 0.962919 | 0.008169431 | 0.9025016 | 0.003620794 | 0.9025096 | 0.003573079 |  |  | 3865 | 0.7648303 | 0.9146652 | 0.007660391 | 0.7872883 | 0.005822264 | 0.7872699 | 0.005493137 |  |  | 216360 | 0.8547575 | 0.8678712 | 0.01116203 | 0.8471647 | 0.01075178 | 0.8471707 | 0.01178242 |  |  | 174160 | 0.7244432 | 0.7035679 | 0.007803807 | 0.7328715 | 0.009244404 | 0.732877 | 0.007891475
|  |  | 3722 | 0.976251 | 0.9886523 | 0.001571829 | 0.9755264 | 0.0546503 | 0.9756651 | 0.1412908 |  |  | 3646 | 0.9390093 | 0.9658757 | 0.005485673 | 0.9464976 | 0.005841778 | 0.9465392 | 0.005613461 |  |  | 3870 | 0.8740774 | 0.9629468 | 0.008134975 | 0.9025113 | 0.003620253 | 0.9025193 | 0.003572742 |  |  | 3870 | 0.7681932 | 0.9146689 | 0.007657961 | 0.7872972 | 0.005822293 | 0.7872788 | 0.005493201 |  |  | 216660 | 0.8547575 | 0.8678712 | 0.01116203 | 0.8473262 | 0.01075387 | 0.8473323 | 0.01178447 |  |  | 174460 | 0.7222678 | 0.7035679 | 0.007803807 | 0.7330528 | 0.009244967 | 0.7330583 | 0.007893558
|  |  | 3727 | 0.976251 | 0.9887146 | 0.001565537 | 0.975612 | 0.05465548 | 0.9757507 | 0.1413025 |  |  | 3651 | 0.9370884 | 0.9659794 | 0.005466856 | 0.9465786 | 0.005835336 | 0.94662 | 0.005601042 |  |  | 3875 | 0.8751564 | 0.9629743 | 0.008100742 | 0.902521 | 0.00361972 | 0.9025289 | 0.003572411 |  |  | 3875 | 0.7665117 | 0.9146726 | 0.007655571 | 0.7873062 | 0.005822321 | 0.7872878 | 0.005493264 |  |  | 216960 | 0.8502816 | 0.8678712 | 0.01116203 | 0.8474876 | 0.01075595 | 0.8474937 | 0.01178651 |  |  | 174760 | 0.7222678 | 0.7035679 | 0.007803807 | 0.7332338 | 0.009245514 | 0.7332393 | 0.00789563
|  |  | 3732 | 0.976251 | 0.9887766 | 0.001559273 | 0.9756973 | 0.05466065 | 0.975836 | 0.1413141 |  |  | 3656 | 0.9390093 | 0.9660826 | 0.005448102 | 0.9466591 | 0.005828938 | 0.9467005 | 0.005588691 |  |  | 3880 | 0.8751564 | 0.9630018 | 0.00806673 | 0.9025306 | 0.003619195 | 0.9025385 | 0.003572084 |  |  | 3880 | 0.7665117 | 0.9146763 | 0.007653221 | 0.7873151 | 0.00582235 | 0.7872967 | 0.005493328 |  |  | 217260 | 0.8569955 | 0.8678712 | 0.01116203 | 0.8476488 | 0.01075802 | 0.8476549 | 0.01178854 |  |  | 175060 | 0.7266187 | 0.7035679 | 0.007803807 | 0.7334145 | 0.009246044 | 0.7334199 | 0.007897689
|  |  | 3737 | 0.9753551 | 0.9888383 | 0.001553038 | 0.9757823 | 0.0546658 | 0.975921 | 0.1413257 |  |  | 3661 | 0.9390093 | 0.9661853 | 0.005429411 | 0.9467392 | 0.005822582 | 0.9467805 | 0.005576409 |  |  | 3885 | 0.8751564 | 0.963029 | 0.008032939 | 0.9025401 | 0.003618678 | 0.902548 | 0.003571763 |  |  | 3885 | 0.7665117 | 0.9146799 | 0.007650909 | 0.7873241 | 0.005822378 | 0.7873056 | 0.005493391 |  |  | 217560 | 0.8592334 | 0.8678712 | 0.01116203 | 0.8478098 | 0.01076009 | 0.847816 | 0.01179056 |  |  | 175360 | 0.7222678 | 0.7035679 | 0.007803807 | 0.7335948 | 0.009246558 | 0.7336003 | 0.007899736
|  |  | 3742 | 0.976251 | 0.9888996 | 0.001546831 | 0.9758669 | 0.05467093 | 0.9760056 | 0.1413373 |  |  | 3666 | 0.9390093 | 0.9662874 | 0.005410781 | 0.9468188 | 0.00581627 | 0.94686 | 0.005564196 |  |  | 3890 | 0.8751564 | 0.963056 | 0.007999369 | 0.9025496 | 0.003618169 | 0.9025574 | 0.003571447 |  |  | 3890 | 0.7665117 | 0.9146835 | 0.007648635 | 0.787333 | 0.005822407 | 0.7873146 | 0.005493455 |  |  | 217860 | 0.8525196 | 0.8678712 | 0.01116203 | 0.8479707 | 0.01076215 | 0.8479768 | 0.01179257 |  |  | 175660 | 0.7266187 | 0.7035679 | 0.007803807 | 0.7337749 | 0.009247056 | 0.7337804 | 0.00790177
|  |  | 3747 | 0.9753551 | 0.9889605 | 0.001540652 | 0.9759513 | 0.05467604 | 0.97609 | 0.1413489 |  |  | 3671 | 0.9390093 | 0.9663891 | 0.005392214 | 0.946898 | 0.005810001 | 0.9469392 | 0.00555205 |  |  | 3895 | 0.8762354 | 0.9630829 | 0.007966017 | 0.902559 | 0.003617668 | 0.9025668 | 0.003571136 |  |  | 3895 | 0.7681932 | 0.9146871 | 0.007646399 | 0.787342 | 0.005822436 | 0.7873235 | 0.005493519 |  |  | 218160 | 0.8458057 | 0.8678712 | 0.01116203 | 0.8481313 | 0.01076421 | 0.8481375 | 0.01179456 |  |  | 175960 | 0.7244432 | 0.7035679 | 0.007803807 | 0.7339546 | 0.009247538 | 0.7339601 | 0.007903793
|  |  | 3752 | 0.9753551 | 0.9890211 | 0.001534501 | 0.9760354 | 0.05468114 | 0.976174 | 0.1413604 |  |  | 3676 | 0.9390093 | 0.9664902 | 0.005373709 | 0.9469769 | 0.005803774 | 0.9470179 | 0.005539973 |  |  | 3900 | 0.8751564 | 0.9631095 | 0.007932883 | 0.9025683 | 0.003617174 | 0.9025761 | 0.003570829 |  |  | 3900 | 0.7698747 | 0.9146906 | 0.0076442 | 0.7873509 | 0.005822464 | 0.7873325 | 0.005493583 |  |  | 218460 | 0.8525196 | 0.8678712 | 0.01116203 | 0.8482918 | 0.01076626 | 0.848298 | 0.01179655 |  |  | 176260 | 0.7244432 | 0.7035679 | 0.007803807 | 0.7341341 | 0.009248004 | 0.7341396 | 0.007905803
|  |  | 3757 | 0.9753551 | 0.9890813 | 0.001528378 | 0.9761191 | 0.05468622 | 0.9762578 | 0.1413718 |  |  | 3681 | 0.9390093 | 0.9665908 | 0.005355266 | 0.9470552 | 0.00579759 | 0.9470962 | 0.005527963 |  |  | 3905 | 0.8751564 | 0.963136 | 0.007899966 | 0.9025776 | 0.003616688 | 0.9025854 | 0.003570527 |  |  | 3905 | 0.7698747 | 0.9146941 | 0.007642037 | 0.7873599 | 0.005822493 | 0.7873414 | 0.005493646 |  |  | 218760 | 0.8547575 | 0.8678712 | 0.01116203 | 0.8484521 | 0.01076831 | 0.8484582 | 0.01179853 |  |  | 176560 | 0.7179169 | 0.7035679 | 0.007803807 | 0.7343133 | 0.009248453 | 0.7343188 | 0.007907802
|  |  | 3762 | 0.976251 | 0.9891412 | 0.001522283 | 0.9762026 | 0.05469128 | 0.9763412 | 0.1413832 |  |  | 3686 | 0.9399698 | 0.966691 | 0.005336884 | 0.9471332 | 0.005791448 | 0.9471741 | 0.005516021 |  |  | 3910 | 0.8751564 | 0.9631623 | 0.007867265 | 0.9025869 | 0.003616209 | 0.9025946 | 0.00357023 |  |  | 3910 | 0.7681932 | 0.9146975 | 0.007639909 | 0.7873688 | 0.005822522 | 0.7873504 | 0.00549371 |  |  | 219060 | 0.8547575 | 0.8678712 | 0.01116203 | 0.8486122 | 0.01077034 | 0.8486184 | 0.0118005 |  |  | 176860 | 0.7222678 | 0.7035679 | 0.007803807 | 0.7344921 | 0.009248887 | 0.7344976 | 0.007909788
|  |  | 3767 | 0.977147 | 0.9892007 | 0.001516215 | 0.9762857 | 0.05469632 | 0.9764243 | 0.1413946 |  |  | 3691 | 0.9390093 | 0.9667906 | 0.005318565 | 0.9472108 | 0.005785349 | 0.9472516 | 0.005504146 |  |  | 3915 | 0.8762354 | 0.9631885 | 0.00783478 | 0.902596 | 0.003615737 | 0.9026037 | 0.003569938 |  |  | 3915 | 0.7665117 | 0.914701 | 0.007637817 | 0.7873777 | 0.005822551 | 0.7873593 | 0.005493774 |  |  | 219360 | 0.8614713 | 0.8678712 | 0.01116203 | 0.8487721 | 0.01077238 | 0.8487783 | 0.01180246 |  |  | 177160 | 0.7179169 | 0.7035679 | 0.007803807 | 0.7346707 | 0.009249304 | 0.7346762 | 0.007911762
|  |  | 3772 | 0.976251 | 0.9892599 | 0.001510175 | 0.9763685 | 0.05470135 | 0.9765072 | 0.141406 |  |  | 3696 | 0.9390093 | 0.9668897 | 0.005300307 | 0.9472879 | 0.005779291 | 0.9473286 | 0.005492338 |  |  | 3920 | 0.8751564 | 0.9632144 | 0.007802508 | 0.9026052 | 0.003615273 | 0.9026128 | 0.00356965 |  |  | 3920 | 0.7665117 | 0.9147043 | 0.007635759 | 0.7873867 | 0.005822579 | 0.7873683 | 0.005493839 |  |  | 219660 | 0.8569955 | 0.8678712 | 0.01116203 | 0.8489318 | 0.0107744 | 0.848938 | 0.01180441 |  |  | 177460 | 0.7157414 | 0.7035679 | 0.007803807 | 0.7348489 | 0.009249706 | 0.7348544 | 0.007913724
|  |  | 3777 | 0.976251 | 0.9893188 | 0.001504163 | 0.9764511 | 0.05470635 | 0.9765897 | 0.1414173 |  |  | 3701 | 0.9390093 | 0.9669884 | 0.00528211 | 0.9473646 | 0.005773274 | 0.9474053 | 0.005480597 |  |  | 3925 | 0.8751564 | 0.9632402 | 0.00777045 | 0.9026142 | 0.003614816 | 0.9026218 | 0.003569367 |  |  | 3925 | 0.7698747 | 0.9147077 | 0.007633735 | 0.7873956 | 0.005822608 | 0.7873772 | 0.005493903 |  |  | 219960 | 0.8525196 | 0.8678712 | 0.01116203 | 0.8490914 | 0.01077642 | 0.8490976 | 0.01180635 |  |  | 177760 | 0.7179169 | 0.7035679 | 0.007803807 | 0.7350269 | 0.009250092 | 0.7350324 | 0.007915675
|  |  | 3782 | 0.976251 | 0.9893773 | 0.001498178 | 0.9765333 | 0.05471135 | 0.9766719 | 0.1414285 |  |  | 3706 | 0.9380489 | 0.9670865 | 0.005263975 | 0.9474409 | 0.005767299 | 0.9474815 | 0.005468922 |  |  | 3930 | 0.8762354 | 0.9632658 | 0.007738604 | 0.9026232 | 0.003614366 | 0.9026308 | 0.003569088 |  |  | 3930 | 0.7681932 | 0.914711 | 0.007631745 | 0.7874046 | 0.005822637 | 0.7873862 | 0.005493967 |  |  | 220260 | 0.8502816 | 0.8678712 | 0.01116203 | 0.8492507 | 0.01077843 | 0.849257 | 0.01180828 |  |  | 178060 | 0.7287941 | 0.7035679 | 0.007803807 | 0.7352046 | 0.009250462 | 0.7352101 | 0.007917613
|  |  | 3787 | 0.976251 | 0.9894354 | 0.001492221 | 0.9766153 | 0.05471632 | 0.9767538 | 0.1414397 |  |  | 3711 | 0.9390093 | 0.9671842 | 0.0052459 | 0.9475169 | 0.005761366 | 0.9475573 | 0.005457314 |  |  | 3935 | 0.8762354 | 0.9632912 | 0.007706969 | 0.9026321 | 0.003613923 | 0.9026397 | 0.003568814 |  |  | 3935 | 0.7681932 | 0.9147143 | 0.007629788 | 0.7874135 | 0.005822666 | 0.7873951 | 0.005494031 |  |  | 220560 | 0.8547575 | 0.8678712 | 0.01116203 | 0.8494099 | 0.01078044 | 0.8494162 | 0.01181019 |  |  | 178360 | 0.7266187 | 0.7035679 | 0.007803807 | 0.7353819 | 0.009250817 | 0.7353874 | 0.007919539
|  |  | 3792 | 0.978043 | 0.9894933 | 0.001486291 | 0.9766969 | 0.05472128 | 0.9768354 | 0.1414509 |  |  | 3716 | 0.9380489 | 0.9672813 | 0.005227887 | 0.9475924 | 0.005755473 | 0.9476328 | 0.005445772 |  |  | 3940 | 0.8762354 | 0.9633165 | 0.007675545 | 0.902641 | 0.003613486 | 0.9026486 | 0.003568544 |  |  | 3940 | 0.7698747 | 0.9147176 | 0.007627863 | 0.7874224 | 0.005822695 | 0.787404 | 0.005494096 |  |  | 220860 | 0.8502816 | 0.8678712 | 0.01116203 | 0.8495689 | 0.01078244 | 0.8495752 | 0.0118121 |  |  | 178660 | 0.7287941 | 0.7035679 | 0.007803807 | 0.735559 | 0.009251155 | 0.7355645 | 0.007921454
|  |  | 3797 | 0.977147 | 0.9895508 | 0.001480388 | 0.9767783 | 0.05472622 | 0.9769168 | 0.1414621 |  |  | 3721 | 0.9390093 | 0.967378 | 0.005209935 | 0.9476675 | 0.005749621 | 0.9477078 | 0.005434296 |  |  | 3945 | 0.8751564 | 0.9633416 | 0.00764433 | 0.9026499 | 0.003613057 | 0.9026574 | 0.003568278 |  |  | 3945 | 0.7681932 | 0.9147208 | 0.00762597 | 0.7874314 | 0.005822724 | 0.787413 | 0.00549416 |  |  | 221160 | 0.8525196 | 0.8678712 | 0.01116203 | 0.8497277 | 0.01078444 | 0.849734 | 0.011814 |  |  | 178960 | 0.7244432 | 0.7035679 | 0.007803807 | 0.7357358 | 0.009251478 | 0.7357413 | 0.007923357
|  |  | 3802 | 0.977147 | 0.9896079 | 0.001474512 | 0.9768593 | 0.05473114 | 0.9769978 | 0.1414732 |  |  | 3726 | 0.9380489 | 0.9674742 | 0.005192044 | 0.9477422 | 0.00574381 | 0.9477824 | 0.005422885 |  |  | 3950 | 0.8773145 | 0.9633665 | 0.007613323 | 0.9026586 | 0.003612634 | 0.9026661 | 0.003568016 |  |  | 3950 | 0.7698747 | 0.914724 | 0.007624108 | 0.7874403 | 0.005822753 | 0.7874219 | 0.005494225 |  |  | 221460 | 0.8525196 | 0.8678712 | 0.01116203 | 0.8498864 | 0.01078643 | 0.8498927 | 0.01181589 |  |  | 179260 | 0.7244432 | 0.7035679 | 0.007803807 | 0.7359122 | 0.009251786 | 0.7359178 | 0.007925248
|  |  | 3807 | 0.976251 | 0.9896648 | 0.001468664 | 0.9769401 | 0.05473605 | 0.9770785 | 0.1414843 |  |  | 3731 | 0.9380489 | 0.9675699 | 0.005174214 | 0.9478165 | 0.005738039 | 0.9478566 | 0.00541154 |  |  | 3955 | 0.8762354 | 0.9633913 | 0.007582524 | 0.9026674 | 0.003612217 | 0.9026748 | 0.003567758 |  |  | 3955 | 0.7681932 | 0.9147272 | 0.007622277 | 0.7874493 | 0.005822782 | 0.7874309 | 0.005494289 |  |  | 221760 | 0.8547575 | 0.8678712 | 0.01116203 | 0.8500448 | 0.01078841 | 0.8500511 | 0.01181777 |  |  | 179560 | 0.7244432 | 0.7035679 | 0.007803807 | 0.7360884 | 0.009252078 | 0.736094 | 0.007927128
|  |  | 3812 | 0.976251 | 0.9897213 | 0.001462842 | 0.9770205 | 0.05474094 | 0.977159 | 0.1414953 |  |  | 3736 | 0.9399698 | 0.9676652 | 0.005156444 | 0.9478904 | 0.005732308 | 0.9479305 | 0.00540026 |  |  | 3960 | 0.8751564 | 0.9634159 | 0.007551932 | 0.902676 | 0.003611807 | 0.9026835 | 0.003567505 |  |  | 3960 | 0.7681932 | 0.9147303 | 0.007620476 | 0.7874582 | 0.005822811 | 0.7874398 | 0.005494354 |  |  | 222060 | 0.8569955 | 0.8678712 | 0.01116203 | 0.8502031 | 0.01079039 | 0.8502094 | 0.01181963 |  |  | 179860 | 0.7309696 | 0.7035679 | 0.007803807 | 0.7362643 | 0.009252354 | 0.7362698 | 0.007928995
|  |  | 3817 | 0.977147 | 0.9897774 | 0.001457048 | 0.9771007 | 0.05474581 | 0.9772391 | 0.1415063 |  |  | 3741 | 0.9399698 | 0.9677599 | 0.005138735 | 0.9479639 | 0.005726617 | 0.9480039 | 0.005389046 |  |  | 3965 | 0.8773145 | 0.9634403 | 0.007521546 | 0.9026846 | 0.003611403 | 0.9026921 | 0.003567255 |  |  | 3965 | 0.7665117 | 0.9147334 | 0.007618706 | 0.7874671 | 0.00582284 | 0.7874487 | 0.005494419 |  |  | 222360 | 0.8547575 | 0.8678712 | 0.01116203 | 0.8503612 | 0.01079236 | 0.8503675 | 0.01182149 |  |  | 180160 | 0.7266187 | 0.7035679 | 0.007803807 | 0.7364399 | 0.009252615 | 0.7364454 | 0.007930851
|  |  | 3822 | 0.976251 | 0.9898333 | 0.00145128 | 0.9771806 | 0.05475067 | 0.977319 | 0.1415173 |  |  | 3746 | 0.9390093 | 0.9678542 | 0.005121086 | 0.9480371 | 0.005720965 | 0.948077 | 0.005377896 |  |  | 3970 | 0.8773145 | 0.9634645 | 0.007491364 | 0.9026932 | 0.003611006 | 0.9027006 | 0.00356701 |  |  | 3970 | 0.7698747 | 0.9147365 | 0.007616965 | 0.7874761 | 0.005822869 | 0.7874577 | 0.005494484 |  |  | 222660 | 0.8592334 | 0.8678712 | 0.01116203 | 0.8505191 | 0.01079432 | 0.8505255 | 0.01182334 |  |  | 180460 | 0.7244432 | 0.7035679 | 0.007803807 | 0.7366152 | 0.009252861 | 0.7366207 | 0.007932696
|  |  | 3827 | 0.977147 | 0.9898888 | 0.001445539 | 0.9772602 | 0.05475551 | 0.9773986 | 0.1415282 |  |  | 3751 | 0.9390093 | 0.967948 | 0.005103498 | 0.9481098 | 0.005715354 | 0.9481496 | 0.00536681 |  |  | 3975 | 0.8762354 | 0.9634886 | 0.007461386 | 0.9027017 | 0.003610614 | 0.9027091 | 0.003566768 |  |  | 3975 | 0.7681932 | 0.9147395 | 0.007615252 | 0.787485 | 0.005822898 | 0.7874666 | 0.005494549 |  |  | 222960 | 0.8525196 | 0.8678712 | 0.01116203 | 0.8506768 | 0.01079628 | 0.8506832 | 0.01182518 |  |  | 180760 | 0.7244432 | 0.7035679 | 0.007803807 | 0.7367902 | 0.009253091 | 0.7367957 | 0.007934529
|  |  | 3832 | 0.977147 | 0.989944 | 0.001439824 | 0.9773395 | 0.05476033 | 0.9774778 | 0.1415391 |  |  | 3756 | 0.9409302 | 0.9680414 | 0.00508597 | 0.9481821 | 0.005709781 | 0.9482219 | 0.005355789 |  |  | 3980 | 0.8762354 | 0.9635125 | 0.007431611 | 0.9027102 | 0.003610229 | 0.9027175 | 0.003566531 |  |  | 3980 | 0.7681932 | 0.9147425 | 0.007613568 | 0.787494 | 0.005822928 | 0.7874756 | 0.005494613 |  |  | 223260 | 0.8525196 | 0.8678712 | 0.01116203 | 0.8508344 | 0.01079824 | 0.8508408 | 0.01182701 |  |  | 181060 | 0.7244432 | 0.7035679 | 0.007803807 | 0.7369649 | 0.009253306 | 0.7369704 | 0.00793635
|  |  | 3837 | 0.977147 | 0.9899989 | 0.001434137 | 0.9774186 | 0.05476514 | 0.9775568 | 0.1415499 |  |  | 3761 | 0.9409302 | 0.9681343 | 0.005068501 | 0.9482541 | 0.005704248 | 0.9482938 | 0.005344832 |  |  | 3985 | 0.8762354 | 0.9635363 | 0.007402038 | 0.9027186 | 0.00360985 | 0.9027259 | 0.003566297 |  |  | 3985 | 0.7681932 | 0.9147455 | 0.007611912 | 0.7875029 | 0.005822957 | 0.7874845 | 0.005494679 |  |  | 223560 | 0.8592334 | 0.8678712 | 0.01116203 | 0.8509918 | 0.01080018 | 0.8509982 | 0.01182883 |  |  | 181360 | 0.7287941 | 0.7035679 | 0.007803807 | 0.7371393 | 0.009253506 | 0.7371449 | 0.00793816
|  |  | 3842 | 0.976251 | 0.9900535 | 0.001428475 | 0.9774973 | 0.05476993 | 0.9776355 | 0.1415607 |  |  | 3766 | 0.9390093 | 0.9682267 | 0.005051093 | 0.9483257 | 0.005698753 | 0.9483653 | 0.005333938 |  |  | 3990 | 0.8773145 | 0.9635599 | 0.007372666 | 0.9027269 | 0.003609476 | 0.9027342 | 0.003566066 |  |  | 3990 | 0.7698747 | 0.9147485 | 0.007610284 | 0.7875118 | 0.005822986 | 0.7874934 | 0.005494744 |  |  | 223860 | 0.8547575 | 0.8678712 | 0.01116203 | 0.8511489 | 0.01080212 | 0.8511554 | 0.01183064 |  |  | 181660 | 0.7244432 | 0.7035679 | 0.007803807 | 0.7373134 | 0.00925369 | 0.737319 | 0.007939959
|  |  | 3847 | 0.976251 | 0.9901077 | 0.00142284 | 0.9775758 | 0.0547747 | 0.9777139 | 0.1415715 |  |  | 3771 | 0.9390093 | 0.9683186 | 0.005033745 | 0.9483969 | 0.005693297 | 0.9484364 | 0.005323109 |  |  | 3995 | 0.8773145 | 0.9635833 | 0.007343494 | 0.9027352 | 0.003609109 | 0.9027425 | 0.00356584 |  |  | 3995 | 0.7698747 | 0.9147514 | 0.007608683 | 0.7875208 | 0.005823015 | 0.7875024 | 0.005494809 |  |  | 224160 | 0.8547575 | 0.8678712 | 0.01116203 | 0.851306 | 0.01080406 | 0.8513124 | 0.01183244 |  |  | 181960 | 0.7222678 | 0.7035679 | 0.007803807 | 0.7374873 | 0.00925386 | 0.7374928 | 0.007941746
|  |  | 3852 | 0.978043 | 0.9901617 | 0.001417232 | 0.9776539 | 0.05477946 | 0.9777921 | 0.1415822 |  |  | 3776 | 0.9399698 | 0.9684101 | 0.005016456 | 0.9484677 | 0.00568788 | 0.9485072 | 0.005312342 |  |  | 4000 | 0.8762354 | 0.9636066 | 0.007314521 | 0.9027435 | 0.003608747 | 0.9027507 | 0.003565617 |  |  | 4000 | 0.7698747 | 0.9147543 | 0.007607108 | 0.7875297 | 0.005823045 | 0.7875113 | 0.005494874 |  |  | 224460 | 0.8525196 | 0.8678712 | 0.01116203 | 0.8514628 | 0.01080599 | 0.8514693 | 0.01183423 |  |  | 182260 | 0.7309696 | 0.7035679 | 0.007803807 | 0.7376608 | 0.009254014 | 0.7376664 | 0.007943522
|  |  | 3857 | 0.977147 | 0.9902153 | 0.001411649 | 0.9777318 | 0.0547842 | 0.9778699 | 0.1415929 |  |  | 3781 | 0.9399698 | 0.9685012 | 0.004999227 | 0.9485382 | 0.005682501 | 0.9485775 | 0.005301639 |  |  | 4005 | 0.8773145 | 0.9636297 | 0.007285747 | 0.9027517 | 0.00360839 | 0.9027589 | 0.003565397 |  |  | 4005 | 0.7698747 | 0.9147572 | 0.00760556 | 0.7875386 | 0.005823074 | 0.7875203 | 0.005494939 |  |  | 224760 | 0.8547575 | 0.8678712 | 0.01116203 | 0.8516194 | 0.01080791 | 0.8516259 | 0.01183601 |  |  | 182560 | 0.7244432 | 0.7035679 | 0.007803807 | 0.7378341 | 0.009254154 | 0.7378396 | 0.007945286
|  |  | 3862 | 0.978043 | 0.9902686 | 0.001406093 | 0.9778094 | 0.05478893 | 0.9779475 | 0.1416036 |  |  | 3786 | 0.9409302 | 0.9685918 | 0.004982057 | 0.9486082 | 0.00567716 | 0.9486475 | 0.005290999 |  |  | 4010 | 0.8762354 | 0.9636527 | 0.00725717 | 0.9027598 | 0.00360804 | 0.902767 | 0.003565181 |  |  | 4010 | 0.7681932 | 0.91476 | 0.007604037 | 0.7875476 | 0.005823104 | 0.7875292 | 0.005495005 |  |  | 225060 | 0.8525196 | 0.8678712 | 0.01116203 | 0.8517759 | 0.01080983 | 0.8517824 | 0.01183778 |  |  | 182860 | 0.7309696 | 0.7035679 | 0.007803807 | 0.738007 | 0.009254278 | 0.7380126 | 0.007947039
|  |  | 3867 | 0.9789389 | 0.9903216 | 0.001400563 | 0.9778868 | 0.05479364 | 0.9780248 | 0.1416142 |  |  | 3791 | 0.9409302 | 0.9686819 | 0.004964947 | 0.948678 | 0.005671857 | 0.9487172 | 0.005280421 |  |  | 4015 | 0.8762354 | 0.9636755 | 0.00722879 | 0.9027679 | 0.003607694 | 0.9027751 | 0.003564969 |  |  | 4015 | 0.7698747 | 0.9147628 | 0.00760254 | 0.7875565 | 0.005823133 | 0.7875381 | 0.00549507 |  |  | 225360 | 0.8569955 | 0.8678712 | 0.01116203 | 0.8519322 | 0.01081174 | 0.8519387 | 0.01183954 |  |  | 183160 | 0.7244432 | 0.7035679 | 0.007803807 | 0.7381797 | 0.009254388 | 0.7381853 | 0.007948781
|  |  | 3872 | 0.976251 | 0.9903744 | 0.001395059 | 0.9779638 | 0.05479833 | 0.9781018 | 0.1416248 |  |  | 3796 | 0.9409302 | 0.9687716 | 0.004947896 | 0.9487473 | 0.005666591 | 0.9487864054 | 0.005269906 |  |  | 4020 | 0.8783935 | 0.9636982 | 0.007200605 | 0.902776 | 0.003607355 | 0.9027831 | 0.00356476 |  |  | 4020 | 0.7681932 | 0.9147656 | 0.007601068 | 0.7875654 | 0.005823162 | 0.7875471 | 0.005495136 |  |  | 225660 | 0.8547575 | 0.8678712 | 0.01116203 | 0.8520883 | 0.01081364 | 0.8520948 | 0.01184129 |  |  | 183460 | 0.7244432 | 0.7035679 | 0.007803807 | 0.7383521 | 0.009254482 | 0.7383576 | 0.007950511
|  |  | 3877 | 0.978043 | 0.9904268 | 0.001389581 | 0.9780406 | 0.05480301 | 0.9781785 | 0.1416354 |  |  | 3801 | 0.9399698 | 0.9688608 | 0.004930904 | 0.9488162 | 0.005661363 | 0.9488553 | 0.005259453 |  |  | 4025 | 0.8773145 | 0.9637207 | 0.007172615 | 0.902784 | 0.00360702 | 0.9027911 | 0.003564554 |  |  | 4025 | 0.7698747 | 0.9147684 | 0.00759962 | 0.7875744 | 0.005823192 | 0.787556 | 0.005495201 |  |  | 225960 | 0.8569955 | 0.8678712 | 0.01116203 | 0.8522443 | 0.01081554 | 0.8522508 | 0.01184303 |  |  | 183760 | 0.7266187 | 0.7035679 | 0.007803807 | 0.7385242 | 0.009254562 | 0.7385297 | 0.007952231
|  |  | 3882 | 0.978043 | 0.9904788 | 0.001384129 | 0.9781171 | 0.05480767 | 0.978255 | 0.1416459 |  |  | 3806 | 0.9409302 | 0.9689496 | 0.004913971 | 0.9488848 | 0.005656172 | 0.9489238 | 0.005249063 |  |  | 4030 | 0.8773145 | 0.963743 | 0.007144818 | 0.9027919 | 0.003606691 | 0.902799 | 0.003564352 |  |  | 4030 | 0.7681932 | 0.9147711 | 0.007598197 | 0.7875833 | 0.005823221 | 0.7875649 | 0.005495267 |  |  | 226260 | 0.8614713 | 0.8678712 | 0.01116203 | 0.8524 | 0.01081744 | 0.8524066 | 0.01184476 |  |  | 184060 | 0.7244432 | 0.7035679 | 0.007803807 | 0.738696 | 0.009254627 | 0.7387016 | 0.007953939
|  |  | 3887 | 0.978043 | 0.9905306 | 0.001378702 | 0.9781933 | 0.05481231 | 0.9783311 | 0.1416564 |  |  | 3811 | 0.9399698 | 0.969038 | 0.004897097 | 0.9489531 | 0.005651018 | 0.948992 | 0.005238733 |  |  | 4035 | 0.8762354 | 0.9637652 | 0.007117214 | 0.9027999 | 0.003606367 | 0.9028069 | 0.003564153 |  |  | 4035 | 0.7665117 | 0.9147738 | 0.007596797 | 0.7875922 | 0.005823251 | 0.7875739 | 0.005495333 |  |  | 226560 | 0.8592334 | 0.8678712 | 0.01116203 | 0.8525556 | 0.01081932 | 0.8525622 | 0.01184648 |  |  | 184360 | 0.7309696 | 0.7035679 | 0.007803807 | 0.7388675 | 0.009254678 | 0.7388731 | 0.007955636
|  |  | 3892 | 0.978043 | 0.9905821 | 0.001373302 | 0.9782692 | 0.05481694 | 0.978407 | 0.1416668 |  |  | 3816 | 0.9409302 | 0.9691259 | 0.004880281 | 0.9490209 | 0.005645901 | 0.9490598 | 0.005228466 |  |  | 4040 | 0.8783935 | 0.9637873 | 0.007089803 | 0.9028077 | 0.003606048 | 0.9028148 | 0.003563957 |  |  | 4040 | 0.7681932 | 0.9147765 | 0.007595421 | 0.7876012 | 0.005823281 | 0.7875828 | 0.005495399 |  |  | 226860 | 0.8592334 | 0.8678712 | 0.01116203 | 0.852711 | 0.01082121 | 0.8527176 | 0.01184819 |  |  | 184660 | 0.7266187 | 0.7035679 | 0.007803807 | 0.7390387 | 0.009254713 | 0.7390443 | 0.007957322
|  |  | 3897 | 0.978043 | 0.9906333 | 0.001367926 | 0.9783449 | 0.05482156 | 0.9784827 | 0.1416773 |  |  | 3821 | 0.9399698 | 0.9692133 | 0.004863525 | 0.9490884 | 0.005640821 | 0.9491272 | 0.005218259 |  |  | 4045 | 0.8773145 | 0.9638092 | 0.007062582 | 0.9028155 | 0.003605734 | 0.9028225 | 0.003563764 |  |  | 4045 | 0.7681932 | 0.9147791 | 0.007594067 | 0.7876101 | 0.00582331 | 0.7875917 | 0.005495465 |  |  | 227160 | 0.8525196 | 0.8678712 | 0.01116203 | 0.8528662 | 0.01082308 | 0.8528728 | 0.01184989 |  |  | 184960 | 0.7266187 | 0.7035679 | 0.007803807 | 0.7392097 | 0.009254735 | 0.7392153 | 0.007958997
|  |  | 3902 | 0.9798349 | 0.9906842 | 0.001362577 | 0.9784203 | 0.05482616 | 0.978558 | 0.1416876 |  |  | 3826 | 0.9409302 | 0.9693004 | 0.004846826 | 0.9491556 | 0.005635777 | 0.9491943 | 0.005208114 |  |  | 4050 | 0.8762354 | 0.9638309 | 0.007035552 | 0.9028233 | 0.003605424 | 0.9028303 | 0.003563574 |  |  | 4050 | 0.7681932 | 0.9147818 | 0.007592737 | 0.787619 | 0.00582334 | 0.7876007 | 0.005495531 |  |  | 227460 | 0.8614713 | 0.8678712 | 0.01116203 | 0.8530213 | 0.01082495 | 0.8530279 | 0.01185158 |  |  | 185260 | 0.7287941 | 0.7035679 | 0.007803807 | 0.7393803 | 0.009254741 | 0.7393859 | 0.007960661
|  |  | 3907 | 0.977147 | 0.9907348 | 0.001357253 | 0.9784954 | 0.05483074 | 0.9786331 | 0.141698 |  |  | 3831 | 0.9409302 | 0.969387 | 0.004830187 | 0.9492224 | 0.005630769 | 0.949261 | 0.00519803 |  |  | 4055 | 0.8762354 | 0.9638525 | 0.00700871 | 0.902831 | 0.00360512 | 0.902838 | 0.003563388 |  |  | 4055 | 0.7698747 | 0.9147844 | 0.007591428 | 0.787628 | 0.00582337 | 0.7876096 | 0.005495597 |  |  | 227760 | 0.8569955 | 0.8678712 | 0.01116203 | 0.8531762 | 0.01082681 | 0.8531828 | 0.01185327 |  |  | 185560 | 0.7266187 | 0.7035679 | 0.007803807 | 0.7395507 | 0.009254733 | 0.7395563 | 0.007962314
|  |  | 3912 | 0.978043 | 0.9907852 | 0.001351954 | 0.9785703 | 0.05483531 | 0.9787079 | 0.1417083 |  |  | 3836 | 0.9409302 | 0.9694731 | 0.004813605 | 0.9492888 | 0.005625797 | 0.9493273 | 0.005188006 |  |  | 4060 | 0.8783935 | 0.963874 | 0.006982058 | 0.9028387 | 0.003604821 | 0.9028456 | 0.003563204 |  |  | 4060 | 0.7648303 | 0.9147869 | 0.007590142 | 0.7876369 | 0.005823399 | 0.7876185 | 0.005495663 |  |  | 228060 | 0.8592334 | 0.8678712 | 0.01116203 | 0.8533309 | 0.01082867 | 0.8533375 | 0.01185494 |  |  | 185860 | 0.7266187 | 0.7035679 | 0.007803807 | 0.7397208 | 0.009254711 | 0.7397264 | 0.007963956
|  |  | 3917 | 0.9789389 | 0.9908352 | 0.00134668 | 0.9786449 | 0.05483986 | 0.9787824 | 0.1417186 |  |  | 3841 | 0.9399698 | 0.9695588 | 0.004797082 | 0.9493549 | 0.005620861 | 0.9493934 | 0.005178042 |  |  | 4065 | 0.8773145 | 0.9638953 | 0.006955592 | 0.9028463 | 0.003604526 | 0.9028533 | 0.003563024 |  |  | 4065 | 0.7698747 | 0.9147895 | 0.007588877 | 0.7876458 | 0.005823429 | 0.7876275 | 0.005495729 |  |  | 228360 | 0.8569955 | 0.8678712 | 0.01116203 | 0.8534854 | 0.01083052 | 0.853492 | 0.0118566 |  |  | 186160 | 0.733145 | 0.7035679 | 0.007803807 | 0.7398906 | 0.009254674 | 0.7398962 | 0.007965587
|  |  | 3922 | 0.9789389 | 0.9908849 | 0.001341432 | 0.9787192 | 0.05484439 | 0.9788567 | 0.1417288 |  |  | 3846 | 0.9409302 | 0.9696442 | 0.004780616 | 0.9494207 | 0.005615961 | 0.949459 | 0.005168139 |  |  | 4070 | 0.8773145 | 0.9639165 | 0.006929313 | 0.9028539 | 0.003604236 | 0.9028608 | 0.003562846 |  |  | 4070 | 0.7681932 | 0.914792 | 0.007587633 | 0.7876547 | 0.005823459 | 0.7876364 | 0.005495795 |  |  | 228660 | 0.8592334 | 0.8678712 | 0.01116203 | 0.8536397 | 0.01083237 | 0.8536464 | 0.01185826 |  |  | 186460 | 0.7266187 | 0.7035679 | 0.007803807 | 0.7400601 | 0.009254623 | 0.7400657 | 0.007967208
|  |  | 3927 | 0.978043 | 0.9909344 | 0.001336209 | 0.9787933 | 0.05484891 | 0.9789307 | 0.141739 |  |  | 3851 | 0.9409302 | 0.969729 | 0.004764209 | 0.949486 | 0.005611096 | 0.9495243 | 0.005158295 |  |  | 4075 | 0.8773145 | 0.9639375 | 0.00690322 | 0.9028615 | 0.003603951 | 0.9028683 | 0.003562671 |  |  | 4075 | 0.7698747 | 0.9147945 | 0.00758641 | 0.7876637 | 0.005823489 | 0.7876453 | 0.005495862 |  |  | 228960 | 0.8592334 | 0.8678712 | 0.01116203 | 0.8537939 | 0.01083421 | 0.8538005 | 0.0118599 |  |  | 186760 | 0.7309696 | 0.7035679 | 0.007803807 | 0.7402294 | 0.009254557 | 0.7402349 | 0.007968817
|  |  | 3932 | 0.9789389 | 0.9909835 | 0.00133101 | 0.9788671 | 0.05485342 | 0.9790044 | 0.1417492 |  |  | 3856 | 0.9409302 | 0.9698135 | 0.004747859 | 0.9495511 | 0.005606266 | 0.9495893 | 0.005148511 |  |  | 4080 | 0.8783935 | 0.9639584 | 0.006877312 | 0.902869 | 0.00360367 | 0.9028758 | 0.0035625 |  |  | 4080 | 0.7715562 | 0.914797 | 0.007585208 | 0.7876726 | 0.005823519 | 0.7876543 | 0.005495928 |  |  | 229260 | 0.8614713 | 0.8678712 | 0.01116203 | 0.8539479 | 0.01083605 | 0.8539545 | 0.01186154 |  |  | 187060 | 0.7309696 | 0.7035679 | 0.007803807 | 0.7403983 | 0.009254478 | 0.7404039 | 0.007970416
|  |  | 3937 | 0.978043 | 0.9910324 | 0.001325837 | 0.9789406 | 0.05485791 | 0.9790779 | 0.1417593 |  |  | 3861 | 0.9409302 | 0.9698975 | 0.004731567 | 0.9496158 | 0.005601471 | 0.9496539 | 0.005138787 |  |  | 4085 | 0.8794725 | 0.9639791 | 0.006851587 | 0.9028764 | 0.003603393 | 0.9028832 | 0.003562331 |  |  | 4085 | 0.7681932 | 0.9147994 | 0.007584025 | 0.7876815 | 0.005823548 | 0.7876632 | 0.005495995 |  |  | 229560 | 0.8569955 | 0.8678712 | 0.01116203 | 0.8541017 | 0.01083788 | 0.8541084 | 0.01186316 |  |  | 187360 | 0.7266187 | 0.7035679 | 0.007803807 | 0.740567 | 0.009254384 | 0.7405725 | 0.007972004
|  |  | 3942 | 0.9789389 | 0.991081 | 0.001320689 | 0.9790138 | 0.05486238 | 0.9791511 | 0.1417694 |  |  | 3866 | 0.9418907 | 0.9699811 | 0.004715333 | 0.9496801 | 0.005596711 | 0.9497182 | 0.005129121 |  |  | 4090 | 0.8783935 | 0.9639997 | 0.006826046 | 0.9028838 | 0.003603121 | 0.9028906 | 0.003562164 |  |  | 4090 | 0.7681932 | 0.9148019 | 0.007582863 | 0.7876905 | 0.005823578 | 0.7876721 | 0.005496061 |  |  | 229860 | 0.8569955 | 0.8678712 | 0.01116203 | 0.8542553 | 0.0108397 | 0.854262 | 0.01186478 |  |  | 187660 | 0.7287941 | 0.7035679 | 0.007803807 | 0.7407354 | 0.009254276 | 0.7407409 | 0.007973581
|  |  | 3947 | 0.978043 | 0.9911293 | 0.001315565 | 0.9790868 | 0.05486684 | 0.979224 | 0.1417795 |  |  | 3871 | 0.9428511 | 0.9700643 | 0.004699156 | 0.9497441 | 0.005591986 | 0.9497821 | 0.005119515 |  |  | 4095 | 0.8773145 | 0.9640202 | 0.006800687 | 0.9028912 | 0.003602854 | 0.902898 | 0.003562001 |  |  | 4095 | 0.7665117 | 0.9148043 | 0.00758172 | 0.7876994 | 0.005823608 | 0.7876811 | 0.005496128 |  |  | 230160 | 0.8592334 | 0.8678712 | 0.01116203 | 0.8544088 | 0.01084152 | 0.8544155 | 0.01186639 |  |  | 187960 | 0.7309696 | 0.7035679 | 0.007803807 | 0.7409035 | 0.009254154 | 0.740909 | 0.007975148
|  |  | 3952 | 0.978043 | 0.9911773 | 0.001310467 | 0.9791596 | 0.05487129 | 0.9792967 | 0.1417895 |  |  | 3876 | 0.9399698 | 0.9701471 | 0.004683036 | 0.9498078 | 0.005587295 | 0.9498457 | 0.005109967 |  |  | 4100 | 0.8794725 | 0.9640405 | 0.006775509 | 0.9028985 | 0.00360259 | 0.9029053 | 0.00356184 |  |  | 4100 | 0.7681932 | 0.9148067 | 0.007580596 | 0.7877083 | 0.005823638 | 0.78769 | 0.005496194 |  |  | 230460 | 0.8569955 | 0.8678712 | 0.01116203 | 0.8545621 | 0.01084333 | 0.8545688 | 0.01186798 |  |  | 188260 | 0.7287941 | 0.7035679 | 0.007803807 | 0.7410713 | 0.009254018 | 0.7410769 | 0.007976703
|  |  | 3957 | 0.977147 | 0.9912251 | 0.001305392 | 0.979232 | 0.05487572 | 0.9793691 | 0.1417995 |  |  | 3881 | 0.9409302 | 0.9702295 | 0.004666974 | 0.9498711 | 0.005582638 | 0.949909 | 0.005100478 |  |  | 4105 | 0.8783935 | 0.9640607 | 0.006750511 | 0.9029058 | 0.003602331 | 0.9029126 | 0.003561682 |  |  | 4105 | 0.7698747 | 0.914809 | 0.007579492 | 0.7877172 | 0.005823668 | 0.7876989 | 0.005496261 |  |  | 230760 | 0.8592334 | 0.8678712 | 0.01116203 | 0.8547152 | 0.01084513 | 0.8547219 | 0.01186957 |  |  | 188560 | 0.733145 | 0.7035679 | 0.007803807 | 0.7412388 | 0.009253867 | 0.7412444 | 0.007978249
|  |  | 3962 | 0.9789389 | 0.9912725 | 0.001300343 | 0.9793043 | 0.05488013 | 0.9794413 | 0.1418095 |  |  | 3886 | 0.9418907 | 0.9703114 | 0.004650969 | 0.9499341 | 0.005578015 | 0.9499719 | 0.005091047 |  |  | 4110 | 0.8783935 | 0.9640808 | 0.006725693 | 0.9029131 | 0.003602076 | 0.9029198 | 0.003561526 |  |  | 4110 | 0.7698747 | 0.9148114 | 0.007578405 | 0.7877262 | 0.005823698 | 0.7877078 | 0.005496328 |  |  | 231060 | 0.8592334 | 0.8678712 | 0.01116203 | 0.8548681 | 0.01084693 | 0.8548749 | 0.01187115 |  |  | 188860 | 0.7266187 | 0.7035679 | 0.007803807 | 0.7414061 | 0.009253703 | 0.7414117 | 0.007979784
|  |  | 3967 | 0.9789389 | 0.9913198 | 0.001295318 | 0.9793762 | 0.05488453 | 0.9795131 | 0.1418194 |  |  | 3891 | 0.9418907 | 0.970393 | 0.00463502 | 0.9499968 | 0.005573426 | 0.9500345 | 0.005081674 |  |  | 4115 | 0.8783935 | 0.9641007 | 0.006701053 | 0.9029203 | 0.003601825 | 0.902927 | 0.003561373 |  |  | 4115 | 0.7665117 | 0.9148137 | 0.007577337 | 0.7877351 | 0.005823728 | 0.7877168 | 0.005496395 |  |  | 231360 | 0.8592334 | 0.8678712 | 0.01116203 | 0.8550209 | 0.01084873 | 0.8550276 | 0.01187272 |  |  | 189160 | 0.7266187 | 0.7035679 | 0.007803807 | 0.7415731 | 0.009253525 | 0.7415786 | 0.007981308
|  |  | 3972 | 0.978043 | 0.9913667 | 0.001290317 | 0.9794479 | 0.05488892 | 0.9795848 | 0.1418293 |  |  | 3896 | 0.9428511 | 0.9704741 | 0.004619128 | 0.9500591 | 0.005568871 | 0.9500967 | 0.005072359 |  |  | 4120 | 0.8773145 | 0.9641205 | 0.006676591 | 0.9029274 | 0.003601578 | 0.9029341 | 0.003561223 |  |  | 4120 | 0.7698747 | 0.914816 | 0.007576287 | 0.787744 | 0.005823759 | 0.7877257 | 0.005496462 |  |  | 231660 | 0.8637093 | 0.8678712 | 0.01116203 | 0.8551734 | 0.01085052 | 0.8551802 | 0.01187428 |  |  | 189460 | 0.7287941 | 0.7035679 | 0.007803807 | 0.7417398 | 0.009253333 | 0.7417453 | 0.007982821
|  |  | 3977 | 0.9798349 | 0.9914133 | 0.001285341 | 0.9795194 | 0.05489329 | 0.9796562 | 0.1418392 |  |  | 3901 | 0.9409302 | 0.9705548 | 0.004603294 | 0.9501211 | 0.005564349 | 0.9501587 | 0.005063101 |  |  | 4125 | 0.8805515 | 0.9641401 | 0.006652306 | 0.9029345 | 0.003601335 | 0.9029412 | 0.003561075 |  |  | 4125 | 0.7681932 | 0.9148182 | 0.007575255 | 0.7877529 | 0.005823789 | 0.7877346 | 0.005496529 |  |  | 231960 | 0.8659472 | 0.8678712 | 0.01116203 | 0.8553259 | 0.0108523 | 0.8553326 | 0.01187583 |  |  | 189760 | 0.7287941 | 0.7035679 | 0.007803807 | 0.7419062 | 0.009253128 | 0.7419118 | 0.007984325
|  |  | 3982 | 0.978043 | 0.9914597 | 0.001280389 | 0.9795905 | 0.05489764 | 0.9797273 | 0.141849 |  |  | 3906 | 0.9418907 | 0.9706352 | 0.004587515 | 0.9501828 | 0.00555986 | 0.9502203 | 0.005053901 |  |  | 4130 | 0.8773145 | 0.9641596 | 0.006628197 | 0.9029416 | 0.003601096 | 0.9029483 | 0.003560929 |  |  | 4130 | 0.7681932 | 0.9148205 | 0.00757424 | 0.7877619 | 0.005823819 | 0.7877436 | 0.005496596 |  |  | 232260 | 0.8637093 | 0.8678712 | 0.01116203 | 0.8554781 | 0.01085408 | 0.8554849 | 0.01187737 |  |  | 190060 | 0.7309696 | 0.7035679 | 0.007803807 | 0.7420723 | 0.009252908 | 0.7420779 | 0.007985817
|  |  | 3987 | 0.9798349 | 0.9915058 | 0.001275461 | 0.9796615 | 0.05490198 | 0.9797981 | 0.1418588 |  |  | 3911 | 0.9409302 | 0.9707151 | 0.004571793 | 0.9502441 | 0.005555405 | 0.9502815 | 0.005044757 |  |  | 4135 | 0.8762354 | 0.964179 | 0.006604263 | 0.9029487 | 0.003600861 | 0.9029553 | 0.003560786 |  |  | 4135 | 0.7698747 | 0.9148227 | 0.007573242 | 0.7877708 | 0.005823849 | 0.7877525 | 0.005496663 |  |  | 232560 | 0.8659472 | 0.8678712 | 0.01116203 | 0.8556302 | 0.01085585 | 0.855637 | 0.0118789 |  |  | 190360 | 0.7309696 | 0.7035679 | 0.007803807 | 0.7422382 | 0.009252675 | 0.7422438 | 0.0079873
|  |  | 3992 | 0.9789389 | 0.9915517 | 0.001270557 | 0.9797322 | 0.05490631 | 0.9798687 | 0.1418686 |  |  | 3916 | 0.9409302 | 0.9707946 | 0.004556128 | 0.9503051 | 0.005550982 | 0.9503425 | 0.005035671 |  |  | 4140 | 0.8783935 | 0.9641982 | 0.006580504 | 0.9029557 | 0.003600629 | 0.9029623 | 0.003560645 |  |  | 4140 | 0.7698747 | 0.9148249 | 0.007572261 | 0.7877797 | 0.005823879 | 0.7877614 | 0.005496731 |  |  | 232860 | 0.8681852 | 0.8678712 | 0.01116203 | 0.855782 | 0.01085761 | 0.8557889 | 0.01188042 |  |  | 190660 | 0.7244432 | 0.7035679 | 0.007803807 | 0.7424038 | 0.009252428 | 0.7424094 | 0.007988772
|  |  | 3997 | 0.9789389 | 0.9915973 | 0.001265677 | 0.9798026 | 0.05491062 | 0.9799391 | 0.1418783 |  |  | 3921 | 0.9428511 | 0.9708738 | 0.004540518 | 0.9503658 | 0.005546592 | 0.9504031 | 0.005026641 |  |  | 4145 | 0.8783935 | 0.9642174 | 0.006556918 | 0.9029626 | 0.003600402 | 0.9029692 | 0.003560507 |  |  | 4145 | 0.7665117 | 0.9148271 | 0.007571296 | 0.7877886 | 0.00582391 | 0.7877703 | 0.005496798 |  |  | 233160 | 0.8614713 | 0.8678712 | 0.01116203 | 0.8559338 | 0.01085937 | 0.8559406 | 0.01188193 |  |  | 190960 | 0.7266187 | 0.7035679 | 0.007803807 | 0.7425691 | 0.009252168 | 0.7425747 | 0.007990234
|  |  | 4002 | 0.978043 | 0.9916426 | 0.001260822 | 0.9798727 | 0.05491492 | 0.9800092 | 0.141888 |  |  | 3926 | 0.9428511 | 0.9709525 | 0.004524965 | 0.9504262 | 0.005542234 | 0.9504634 | 0.005017667 |  |  | 4150 | 0.8783935 | 0.9642363 | 0.006533504 | 0.9029696 | 0.003600178 | 0.9029761 | 0.003560371 |  |  | 4150 | 0.7698747 | 0.9148293 | 0.007570348 | 0.7877976 | 0.00582394 | 0.7877793 | 0.005496865 |  |  | 233460 | 0.8637093 | 0.8678712 | 0.01116203 | 0.8560853 | 0.01086113 | 0.8560921 | 0.01188344 |  |  | 191260 | 0.733145 | 0.7035679 | 0.007803807 | 0.7427341 | 0.009251894 | 0.7427397 | 0.007991685
|  |  | 4007 | 0.978043 | 0.9916877 | 0.00125599 | 0.9799427 | 0.0549192 | 0.980079 | 0.1418977 |  |  | 3931 | 0.9418907 | 0.9710308 | 0.004509468 | 0.9504863 | 0.005537908 | 0.9505234 | 0.005008749 |  |  | 4155 | 0.8773145 | 0.9642552 | 0.006510262 | 0.9029764 | 0.003599957 | 0.902983 | 0.003560237 |  |  | 4155 | 0.7698747 | 0.9148314 | 0.007569416 | 0.7878065 | 0.00582397 | 0.7877882 | 0.005496933 |  |  | 233760 | 0.8637093 | 0.8678712 | 0.01116203 | 0.8562367 | 0.01086287 | 0.8562435 | 0.01188493 |  |  | 191560 | 0.7222678 | 0.7035679 | 0.007803807 | 0.7428989 | 0.009251606 | 0.7429045 | 0.007993126
|  |  | 4012 | 0.9798349 | 0.9917325 | 0.001251181 | 0.9800123 | 0.05492347 | 0.9801486 | 0.1419074 |  |  | 3936 | 0.9428511 | 0.9711088 | 0.004494027 | 0.950546 | 0.005533615 | 0.950583 | 0.004999888 |  |  | 4160 | 0.8794725 | 0.9642739 | 0.006487191 | 0.9029833 | 0.00359974 | 0.9029898 | 0.003560106 |  |  | 4160 | 0.7681932 | 0.9148335 | 0.007568499 | 0.7878154 | 0.005824001 | 0.7877971 | 0.005497 |  |  | 234060 | 0.8659472 | 0.8678712 | 0.01116203 | 0.8563879 | 0.01086462 | 0.8563947 | 0.01188642 |  |  | 191860 | 0.7309696 | 0.7035679 | 0.007803807 | 0.7430634 | 0.009251305 | 0.7430689 | 0.007994557
|  |  | 4017 | 0.978043 | 0.991777 | 0.001246397 | 0.9800818 | 0.05492772 | 0.980218 | 0.141917 |  |  | 3941 | 0.9418907 | 0.9711864 | 0.004478641 | 0.9506054 | 0.005529354 | 0.9506424 | 0.004991081 |  |  | 4165 | 0.8783935 | 0.9642925 | 0.006464289 | 0.9029901 | 0.003599527 | 0.9029966 | 0.003559976 |  |  | 4165 | 0.7698747 | 0.9148356 | 0.007567598 | 0.7878243 | 0.005824031 | 0.787806 | 0.005497068 |  |  | 234360 | 0.8614713 | 0.8678712 | 0.01116203 | 0.8565389 | 0.01086635 | 0.8565458 | 0.01188789 |  |  | 192160 | 0.733145 | 0.7035679 | 0.007803807 | 0.7432276 | 0.009250991 | 0.7432331 | 0.007995978
|  |  | 4022 | 0.9807308 | 0.9918213 | 0.001241636 | 0.9801509 | 0.05493196 | 0.9802871 | 0.1419265 |  |  | 3946 | 0.9418907 | 0.9712635 | 0.004463311 | 0.9506645 | 0.005525124 | 0.9507014 | 0.004982331 |  |  | 4170 | 0.8794725 | 0.964311 | 0.006441557 | 0.9029969 | 0.003599317 | 0.9030033 | 0.003559849 |  |  | 4170 | 0.7698747 | 0.9148377 | 0.007566712 | 0.7878332 | 0.005824061 | 0.787815 | 0.005497136 |  |  | 234660 | 0.8659472 | 0.8678712 | 0.01116203 | 0.8566897 | 0.01086809 | 0.8566966 | 0.01188936 |  |  | 192460 | 0.7309696 | 0.7035679 | 0.007803807 | 0.7433915 | 0.009250663 | 0.7433971 | 0.007997389
|  |  | 4027 | 0.9789389 | 0.9918653 | 0.001236899 | 0.9802199 | 0.05493619 | 0.9803559 | 0.1419361 |  |  | 3951 | 0.9418907 | 0.9713403 | 0.004448036 | 0.9507233 | 0.005520926 | 0.9507601 | 0.004973635 |  |  | 4175 | 0.8783935 | 0.9643294 | 0.006418993 | 0.9030036 | 0.003599111 | 0.9030101 | 0.003559724 |  |  | 4175 | 0.7681932 | 0.9148397 | 0.007565841 | 0.7878422 | 0.005824092 | 0.7878239 | 0.005497203 |  |  | 234960 | 0.8681852 | 0.8678712 | 0.01116203 | 0.8568404 | 0.01086981 | 0.8568473 | 0.01189082 |  |  | 192760 | 0.7287941 | 0.7035679 | 0.007803807 | 0.7435552 | 0.009250322 | 0.7435607 | 0.007998789
|  |  | 4032 | 0.9789389 | 0.9919091 | 0.001232185 | 0.9802885 | 0.0549404 | 0.9804245 | 0.1419456 |  |  | 3956 | 0.9409302 | 0.9714167 | 0.004432817 | 0.9507818 | 0.005516759 | 0.9508186 | 0.004964995 |  |  | 4180 | 0.8773145 | 0.9643476 | 0.006396597 | 0.9030103 | 0.003598908 | 0.9030167 | 0.003559601 |  |  | 4180 | 0.7698747 | 0.9148418 | 0.007564985 | 0.7878511 | 0.005824122 | 0.7878328 | 0.005497271 |  |  | 235260 | 0.8659472 | 0.8678712 | 0.01116203 | 0.8569909 | 0.01087153 | 0.8569978 | 0.01189227 |  |  | 193060 | 0.733145 | 0.7035679 | 0.007803807 | 0.7437186 | 0.009249968 | 0.7437241 | 0.00800018
|  |  | 4037 | 0.9789389 | 0.9919526 | 0.001227495 | 0.980357 | 0.05494459 | 0.9804929 | 0.1419551 |  |  | 3961 | 0.9418907 | 0.9714928 | 0.004417653 | 0.95084 | 0.005512623 | 0.9508767 | 0.004956409 |  |  | 4185 | 0.8762354 | 0.9643657 | 0.006374367 | 0.903017 | 0.003598708 | 0.9030234 | 0.003559481 |  |  | 4185 | 0.7732377 | 0.9148438 | 0.007564143 | 0.78786 | 0.005824153 | 0.7878417 | 0.005497339 |  |  | 235560 | 0.8681852 | 0.8678712 | 0.01116203 | 0.8571412 | 0.01087325 | 0.8571482 | 0.0118937 |  |  | 193360 | 0.7374959 | 0.7035679 | 0.007803807 | 0.7438817 | 0.0092496 | 0.7438872 | 0.00800156
|  |  | 4042 | 0.9789389 | 0.9919959 | 0.001222828 | 0.9804252 | 0.05494877 | 0.980561 | 0.1419645 |  |  | 3966 | 0.9418907 | 0.9715684 | 0.004402544 | 0.9508978 | 0.005508518 | 0.9509345 | 0.004947877 |  |  | 4190 | 0.8805515 | 0.9643837 | 0.006352302 | 0.9030236 | 0.003598512 | 0.90303 | 0.003559362 |  |  | 4190 | 0.7715562 | 0.9148458 | 0.007563316 | 0.7878689 | 0.005824184 | 0.7878506 | 0.005497407 |  |  | 235860 | 0.8637093 | 0.8678712 | 0.01116203 | 0.8572914 | 0.01087496 | 0.8572983 | 0.01189513 |  |  | 193660 | 0.733145 | 0.7035679 | 0.007803807 | 0.7440445 | 0.009249219 | 0.7440501 | 0.008002931
|  |  | 4047 | 0.9789389 | 0.9920389 | 0.001218184 | 0.9804931 | 0.05495294 | 0.9806288 | 0.1419739 |  |  | 3971 | 0.9428511 | 0.9716437 | 0.004387491 | 0.9509554 | 0.005504444 | 0.9509919 | 0.0049394 |  |  | 4195 | 0.8773145 | 0.9644016 | 0.006330403 | 0.9030302 | 0.003598318 | 0.9030365 | 0.003559245 |  |  | 4195 | 0.7681932 | 0.9148478 | 0.007562502 | 0.7878778 | 0.005824214 | 0.7878596 | 0.005497475 |  |  | 236160 | 0.8637093 | 0.8678712 | 0.01116203 | 0.8574414 | 0.01087666 | 0.8574483 | 0.01189656 |  |  | 193960 | 0.7374959 | 0.7035679 | 0.007803807 | 0.7442071 | 0.009248826 | 0.7442126 | 0.008004291
|  |  | 4052 | 0.9798349 | 0.9920817 | 0.001213564 | 0.9805608 | 0.0549571 | 0.9806965 | 0.1419833 |  |  | 3976 | 0.9418907 | 0.9717186 | 0.004372492 | 0.9510126 | 0.0055004 | 0.9510491 | 0.004930976 |  |  | 4200 | 0.8805515 | 0.9644193 | 0.006308667 | 0.9030367 | 0.003598128 | 0.9030431 | 0.00355913 |  |  | 4200 | 0.7698747 | 0.9148497 | 0.007561702 | 0.7878868 | 0.005824245 | 0.7878685 | 0.005497543 |  |  | 236460 | 0.8592334 | 0.8678712 | 0.01116203 | 0.8575912 | 0.01087836 | 0.8575982 | 0.01189797 |  |  | 194260 | 0.7287941 | 0.7035679 | 0.007803807 | 0.7443693 | 0.009248419 | 0.7443749 | 0.008005641
|  |  | 4057 | 0.9789389 | 0.9921242 | 0.001208966 | 0.9806283 | 0.05496124 | 0.9807638 | 0.1419927 |  |  | 3981 | 0.9418907 | 0.9717931 | 0.004357547 | 0.9510696 | 0.005496387 | 0.951106 | 0.004922607 |  |  | 4205 | 0.8783935 | 0.9644369 | 0.006287094 | 0.9030433 | 0.003597941 | 0.9030496 | 0.003559018 |  |  | 4205 | 0.7715562 | 0.9148517 | 0.007560916 | 0.7878957 | 0.005824275 | 0.7878774 | 0.005497612 |  |  | 236760 | 0.8659472 | 0.8678712 | 0.01116203 | 0.8577408 | 0.01088005 | 0.8577478 | 0.01189937 |  |  | 194560 | 0.7287941 | 0.7035679 | 0.007803807 | 0.7445314 | 0.009247999 | 0.7445369 | 0.008006982
|  |  | 4062 | 0.9789389 | 0.9921665 | 0.001204392 | 0.9806955 | 0.05496536 | 0.980831 | 0.142002 |  |  | 3986 | 0.9418907 | 0.9718672 | 0.004342658 | 0.9511262 | 0.005492404 | 0.9511626 | 0.004914291 |  |  | 4210 | 0.8773145 | 0.9644544 | 0.006265684 | 0.9030497 | 0.003597758 | 0.903056 | 0.003558907 |  |  | 4210 | 0.7681932 | 0.9148536 | 0.007560143 | 0.7879046 | 0.005824306 | 0.7878863 | 0.00549768 |  |  | 237060 | 0.8637093 | 0.8678712 | 0.01116203 | 0.8578903 | 0.01088174 | 0.8578973 | 0.01190076 |  |  | 194860 | 0.7309696 | 0.7035679 | 0.007803807 | 0.7446931 | 0.009247566 | 0.7446987 | 0.008008313
|  |  | 4067 | 0.9798349 | 0.9922085 | 0.00119984 | 0.9807625 | 0.05496948 | 0.9808979 | 0.1420113 |  |  | 3991 | 0.9409302 | 0.971941 | 0.004327823 | 0.9511826 | 0.005488451 | 0.9512189 | 0.004906028 |  |  | 4215 | 0.8783935 | 0.9644718 | 0.006244435 | 0.9030562 | 0.003597577 | 0.9030625 | 0.003558798 |  |  | 4215 | 0.7681932 | 0.9148555 | 0.007559384 | 0.7879135 | 0.005824337 | 0.7878952 | 0.005497748 |  |  | 237360 | 0.8614713 | 0.8678712 | 0.01116203 | 0.8580396 | 0.01088342 | 0.8580466 | 0.01190215 |  |  | 195160 | 0.7353205 | 0.7035679 | 0.007803807 | 0.7448546 | 0.00924712 | 0.7448601 | 0.008009634
|  |  | 4072 | 0.9798349 | 0.9922503 | 0.001195312 | 0.9808292 | 0.05497357 | 0.9809645 | 0.1420206 |  |  | 3996 | 0.9418907 | 0.9720144 | 0.004313042 | 0.9512386 | 0.005484528 | 0.9512748 | 0.004897818 |  |  | 4220 | 0.8783935 | 0.9644891 | 0.006223347 | 0.9030626 | 0.003597399 | 0.9030689 | 0.003558691 |  |  | 4220 | 0.7681932 | 0.9148574 | 0.007558637 | 0.7879224 | 0.005824368 | 0.7879042 | 0.005497817 |  |  | 237660 | 0.8614713 | 0.8678712 | 0.01116203 | 0.8581888 | 0.01088509 | 0.8581958 | 0.01190353 |  |  | 195460 | 0.7287941 | 0.7035679 | 0.007803807 | 0.7450158 | 0.009246661 | 0.7450213 | 0.008010945
|  |  | 4077 | 0.9798349 | 0.9922918 | 0.001190806 | 0.9808957 | 0.05497766 | 0.9810309 | 0.1420298 |  |  | 4001 | 0.9428511 | 0.9720874 | 0.004298316 | 0.9512944 | 0.005480634 | 0.9513305 | 0.004889661 |  |  | 4225 | 0.8794725 | 0.9645062 | 0.006202418 | 0.903069 | 0.003597224 | 0.9030752 | 0.003558586 |  |  | 4225 | 0.7681932 | 0.9148592 | 0.007557902 | 0.7879313 | 0.005824398 | 0.7879131 | 0.005497885 |  |  | 237960 | 0.8637093 | 0.8678712 | 0.01116203 | 0.8583377 | 0.01088676 | 0.8583447 | 0.01190489 |  |  | 195760 | 0.7309696 | 0.7035679 | 0.007803807 | 0.7451767 | 0.00924619 | 0.7451823 | 0.008012246
|  |  | 4082 | 0.9807308 | 0.9923331 | 0.001186323 | 0.980962 | 0.05498173 | 0.9810971 | 0.142039 |  |  | 4006 | 0.9428511 | 0.9721601 | 0.004283643 | 0.9513499 | 0.00547677 | 0.9513859 | 0.004881556 |  |  | 4230 | 0.8794725 | 0.9645233 | 0.006181649 | 0.9030753 | 0.003597052 | 0.9030816 | 0.003558482 |  |  | 4230 | 0.7681932 | 0.9148611 | 0.007557181 | 0.7879403 | 0.005824429 | 0.787922 | 0.005497954 |  |  | 238260 | 0.8637093 | 0.8678712 | 0.01116203 | 0.8584865 | 0.01088843 | 0.8584935 | 0.01190625 |  |  | 196060 | 0.7309696 | 0.7035679 | 0.007803807 | 0.7453374 | 0.009245705 | 0.7453429 | 0.008013538
|  |  | 4087 | 0.9798349 | 0.9923742 | 0.001181862 | 0.981028 | 0.05498579 | 0.9811631 | 0.1420482 |  |  | 4011 | 0.9418907 | 0.9722324 | 0.004269025 | 0.951405 | 0.005472935 | 0.951441 | 0.004873504 |  |  | 4235 | 0.8794725 | 0.9645402 | 0.006161037 | 0.9030816 | 0.003596883 | 0.9030879 | 0.003558381 |  |  | 4235 | 0.7681932 | 0.9148629 | 0.007556471 | 0.7879492 | 0.00582446 | 0.7879309 | 0.005498022 |  |  | 238560 | 0.8659472 | 0.8678712 | 0.01116203 | 0.8586351 | 0.01089009 | 0.8586422 | 0.0119076 |  |  | 196360 | 0.7396714 | 0.7035679 | 0.007803807 | 0.7454978 | 0.009245208 | 0.7455033 | 0.00801482
|  |  | 4092 | 0.978043 | 0.992415 | 0.001177424 | 0.9810938 | 0.05498983 | 0.9812288 | 0.1420573 |  |  | 4016 | 0.9418907 | 0.9723044 | 0.004254461 | 0.9514599 | 0.00546913 | 0.9514958 | 0.004865504 |  |  | 4240 | 0.8794725 | 0.964557 | 0.006140583 | 0.9030879 | 0.003596717 | 0.9030941 | 0.003558281 |  |  | 4240 | 0.7698747 | 0.9148647 | 0.007555774 | 0.7879581 | 0.005824491 | 0.7879398 | 0.005498091 |  |  | 238860 | 0.8659472 | 0.8678712 | 0.01116203 | 0.8587836 | 0.01089174 | 0.8587906 | 0.01190894 |  |  | 196660 | 0.7396714 | 0.7035679 | 0.007803807 | 0.7456579 | 0.009244699 | 0.7456635 | 0.008016092
|  |  | 4097 | 0.9798349 | 0.9924556 | 0.001173009 | 0.9811594 | 0.05499386 | 0.9812942 | 0.1420664 |  |  | 4021 | 0.9428511 | 0.972376 | 0.00423995 | 0.9515145 | 0.005465353 | 0.9515503 | 0.004857556 |  |  | 4245 | 0.8783935 | 0.9645737 | 0.006120285 | 0.9030942 | 0.003596553 | 0.9031003 | 0.003558183 |  |  | 4245 | 0.7698747 | 0.9148665 | 0.007555088 | 0.787967 | 0.005824522 | 0.7879487 | 0.00549816 |  |  | 239160 | 0.8637093 | 0.8678712 | 0.01116203 | 0.8589319 | 0.01089339 | 0.8589389 | 0.01191027 |  |  | 196960 | 0.733145 | 0.7035679 | 0.007803807 | 0.7458178 | 0.009244176 | 0.7458233 | 0.008017354
|  |  | 4102 | 0.9807308 | 0.992496 | 0.001168616 | 0.9812247 | 0.05499788 | 0.9813595 | 0.1420755 |  |  | 4026 | 0.9418907 | 0.9724472 | 0.004225493 | 0.9515688 | 0.005461605 | 0.9516046 | 0.004849659 |  |  | 4250 | 0.8783935 | 0.9645902 | 0.006100142 | 0.9031004 | 0.003596393 | 0.9031065 | 0.003558086 |  |  | 4250 | 0.7698747 | 0.9148683 | 0.007554414 | 0.7879759 | 0.005824553 | 0.7879577 | 0.005498228 |  |  | 239460 | 0.8659472 | 0.8678712 | 0.01116203 | 0.85908 | 0.01089503 | 0.8590871 | 0.01191159 |  |  | 197260 | 0.7353205 | 0.7035679 | 0.007803807 | 0.7459774 | 0.009243641 | 0.7459829 | 0.008018607
|  |  | 4107 | 0.9789389 | 0.9925361 | 0.001164245 | 0.9812898 | 0.05500188 | 0.9814245 | 0.1420846 |  |  | 4031 | 0.9428511 | 0.9725181 | 0.00421109 | 0.9516228 | 0.005457885 | 0.9516585 | 0.004841814 |  |  | 4255 | 0.8794725 | 0.9646067 | 0.006080155 | 0.9031066 | 0.003596235 | 0.9031127 | 0.003557992 |  |  | 4255 | 0.7681932 | 0.9148701 | 0.007553751 | 0.7879848 | 0.005824584 | 0.7879666 | 0.005498297 |  |  | 239760 | 0.8637093 | 0.8678712 | 0.01116203 | 0.8592279 | 0.01089667 | 0.859235 | 0.0119129 |  |  | 197560 | 0.7353205 | 0.7035679 | 0.007803807 | 0.7461367 | 0.009243094 | 0.7461422 | 0.008019851
|  |  | 4112 | 0.9798349 | 0.992576 | 0.001159897 | 0.9813547 | 0.05500587 | 0.9814893 | 0.1420936 |  |  | 4036 | 0.9428511 | 0.9725886 | 0.00419674 | 0.9516765 | 0.005454194 | 0.9517122 | 0.00483402 |  |  | 4260 | 0.8794725 | 0.9646231 | 0.006060321 | 0.9031127 | 0.003596079 | 0.9031188 | 0.003557899 |  |  | 4260 | 0.7681932 | 0.9148718 | 0.0075531 | 0.7879937 | 0.005824615 | 0.7879755 | 0.005498366 |  |  | 240060 | 0.8637093 | 0.8678712 | 0.01116203 | 0.8593757 | 0.0108983 | 0.8593828 | 0.01191421 |  |  | 197860 | 0.7353205 | 0.7035679 | 0.007803807 | 0.7462958 | 0.009242534 | 0.7463013 | 0.008021085
|  |  | 4117 | 0.9798349 | 0.9926156 | 0.001155571 | 0.9814193 | 0.05500985 | 0.9815538 | 0.1421026 |  |  | 4041 | 0.9418907 | 0.9726588 | 0.004182443 | 0.95173 | 0.005450531 | 0.9517656 | 0.004826276 |  |  | 4265 | 0.8783935 | 0.9646393 | 0.00604064 | 0.9031188 | 0.003595926 | 0.9031249 | 0.003557807 |  |  | 4265 | 0.7698747 | 0.9148735 | 0.00755246 | 0.7880027 | 0.005824646 | 0.7879844 | 0.005498435 |  |  | 240360 | 0.8592334 | 0.8678712 | 0.01116203 | 0.8595233 | 0.01089992 | 0.8595304 | 0.0119155 |  |  | 198160 | 0.7309696 | 0.7035679 | 0.007803807 | 0.7464546 | 0.009241961 | 0.7464601 | 0.008022309
|  |  | 4122 | 0.9807308 | 0.9926551 | 0.001151267 | 0.9814837 | 0.05501381 | 0.9816181 | 0.1421115 |  |  | 4046 | 0.9418907 | 0.9727286 | 0.0041682 | 0.9517831 | 0.005446896 | 0.9518186 | 0.004818584 |  |  | 4270 | 0.8794725 | 0.9646554 | 0.006021111 | 0.9031249 | 0.003595776 | 0.903131 | 0.003557718 |  |  | 4270 | 0.7715562 | 0.9148752 | 0.00755183 | 0.7880116 | 0.005824677 | 0.7879933 | 0.005498505 |  |  | 240660 | 0.8614713 | 0.8678712 | 0.01116203 | 0.8596707 | 0.01090154 | 0.8596779 | 0.01191679 |  |  | 198460 | 0.733145 | 0.7035679 | 0.007803807 | 0.7466131 | 0.009241376 | 0.7466186 | 0.008023524
|  |  | 4127 | 0.9798349 | 0.9926943 | 0.001146985 | 0.9815479 | 0.05501776 | 0.9816822 | 0.1421205 |  |  | 4051 | 0.9428511 | 0.9727981 | 0.004154009 | 0.951836 | 0.005443289 | 0.9518715 | 0.004810942 |  |  | 4275 | 0.8783935 | 0.9646714 | 0.006001734 | 0.903131 | 0.003595628 | 0.903137 | 0.003557629 |  |  | 4275 | 0.7698747 | 0.9148769 | 0.007551212 | 0.7880205 | 0.005824708 | 0.7880022 | 0.005498574 |  |  | 240960 | 0.8614713 | 0.8678712 | 0.01116203 | 0.859818 | 0.01090316 | 0.8598251 | 0.01191807 |  |  | 198760 | 0.733145 | 0.7035679 | 0.007803807 | 0.7467713 | 0.009240779 | 0.7467769 | 0.00802473
|  |  | 4132 | 0.9798349 | 0.9927333 | 0.001142725 | 0.9816119 | 0.0550217 | 0.981746 | 0.1421294 |  |  | 4056 | 0.9438116 | 0.9728672 | 0.004139872 | 0.9518886 | 0.00543971 | 0.951924 | 0.00480335 |  |  | 4280 | 0.8794725 | 0.9646874 | 0.005982508 | 0.903137 | 0.003595483 | 0.9031431 | 0.003557543 |  |  | 4280 | 0.7698747 | 0.9148786 | 0.007550603 | 0.7880294 | 0.005824739 | 0.7880112 | 0.005498643 |  |  | 241260 | 0.8614713 | 0.8678712 | 0.01116203 | 0.8599651 | 0.01090477 | 0.8599722 | 0.01191934 |  |  | 199060 | 0.7374959 | 0.7035679 | 0.007803807 | 0.7469293 | 0.009240169 | 0.7469349 | 0.008025926
|  |  | 4137 | 0.9789389 | 0.992772 | 0.001138487 | 0.9816756 | 0.05502562 | 0.9818097 | 0.1421382 |  |  | 4061 | 0.9428511 | 0.972936 | 0.004125787 | 0.9519409 | 0.005436158 | 0.9519762 | 0.004795808 |  |  | 4285 | 0.8773145 | 0.9647032 | 0.005963431 | 0.903143 | 0.003595341 | 0.903149 | 0.003557458 |  |  | 4285 | 0.7715562 | 0.9148803 | 0.007550006 | 0.7880383 | 0.00582477 | 0.7880201 | 0.005498712 |  |  | 241560 | 0.8637093 | 0.8678712 | 0.01116203 | 0.860112 | 0.01090637 | 0.8601192 | 0.0119206 |  |  | 199360 | 0.733145 | 0.7035679 | 0.007803807 | 0.7470871 | 0.009239547 | 0.7470926 | 0.008027113
|  |  | 4142 | 0.9807308 | 0.9928105 | 0.001134271 | 0.9817391 | 0.05502953 | 0.9818731 | 0.1421471 |  |  | 4066 | 0.9438116 | 0.9730044 | 0.004111755 | 0.951993 | 0.005432634 | 0.9520282 | 0.004788315 |  |  | 4290 | 0.8794725 | 0.9647189 | 0.005944503 | 0.903149 | 0.0035952 | 0.903155 | 0.003557374 |  |  | 4290 | 0.7681932 | 0.9148819 | 0.007549418 | 0.7880472 | 0.005824802 | 0.788029 | 0.005498782 |  |  | 241860 | 0.8637093 | 0.8678712 | 0.01116203 | 0.8602588 | 0.01090797 | 0.860266 | 0.01192185 |  |  | 199660 | 0.7266187 | 0.7035679 | 0.007803807 | 0.7472445 | 0.009238913 | 0.7472501 | 0.00802829
|  |  | 4147 | 0.9816268 | 0.9928488 | 0.001130076 | 0.9818024 | 0.05503343 | 0.9819362 | 0.1421559 |  |  | 4071 | 0.9428511 | 0.9730725 | 0.004097776 | 0.9520447 | 0.005429136 | 0.9520799 | 0.004780873 |  |  | 4295 | 0.8783935 | 0.9647345 | 0.005925723 | 0.9031549 | 0.003595062 | 0.9031609 | 0.003557292 |  |  | 4295 | 0.7715562 | 0.9148835 | 0.00754884 | 0.7880561 | 0.005824833 | 0.7880379 | 0.005498851 |  |  | 242160 | 0.8659472 | 0.8678712 | 0.01116203 | 0.8604054 | 0.01090957 | 0.8604126 | 0.01192309 |  |  | 199960 | 0.7309696 | 0.7035679 | 0.007803807 | 0.7474017 | 0.009238267 | 0.7474073 | 0.008029458
|  |  | 4152 | 0.9807308 | 0.9928869 | 0.001125903 | 0.9818654 | 0.05503731 | 0.9819992 | 0.1421647 |  |  | 4076 | 0.9428511 | 0.9731403 | 0.004083848 | 0.9520962 | 0.005425666 | 0.9521314 | 0.004773479 |  |  | 4300 | 0.8783935 | 0.9647499 | 0.005907091 | 0.9031608 | 0.003594927 | 0.9031668 | 0.003557212 |  |  | 4300 | 0.7698747 | 0.9148851 | 0.007548273 | 0.788065 | 0.005824864 | 0.7880468 | 0.005498921 |  |  | 242460 | 0.8592334 | 0.8678712 | 0.01116203 | 0.8605518 | 0.01091115 | 0.860559 | 0.01192433 |  |  | 200260 | 0.7440223 | 0.7035679 | 0.007803807 | 0.7475587 | 0.009237609 | 0.7475642 | 0.008030617
|  |  | 4157 | 0.9825227 | 0.9929248 | 0.001121752 | 0.9819282 | 0.05504118 | 0.9820619 | 0.1421734 |  |  | 4081 | 0.9428511 | 0.9732077 | 0.004069974 | 0.9521475 | 0.005422222 | 0.9521825 | 0.004766134 |  |  | 4305 | 0.8783935 | 0.9647653 | 0.005888605 | 0.9031667 | 0.003594794 | 0.9031726 | 0.003557132 |  |  | 4305 | 0.7698747 | 0.9148867 | 0.007547715 | 0.7880739 | 0.005824896 | 0.7880557 | 0.00549899 |  |  | 242760 | 0.8592334 | 0.8678712 | 0.01116203 | 0.8606981 | 0.01091274 | 0.8607053 | 0.01192555 |  |  | 200560 | 0.7353205 | 0.7035679 | 0.007803807 | 0.7477154 | 0.009236938 | 0.7477209 | 0.008031767
|  |  | 4162 | 0.9816268 | 0.9929624 | 0.001117623 | 0.9819908 | 0.05504504 | 0.9821244 | 0.1421822 |  |  | 4086 | 0.9428511 | 0.9732748 | 0.004056151 | 0.9521984 | 0.005418805 | 0.9522334 | 0.004758839 |  |  | 4310 | 0.8805515 | 0.9647806 | 0.005870264 | 0.9031725 | 0.003594663 | 0.9031785 | 0.003557055 |  |  | 4310 | 0.7681932 | 0.9148883 | 0.007547166 | 0.7880828 | 0.005824927 | 0.7880646 | 0.00549906 |  |  | 243060 | 0.8681852 | 0.8678712 | 0.01116203 | 0.8608442 | 0.01091431 | 0.8608514 | 0.01192677 |  |  | 200860 | 0.7374959 | 0.7035679 | 0.007803807 | 0.7478718 | 0.009236256 | 0.7478773 | 0.008032907
|  |  | 4167 | 0.9798349 | 0.9929998 | 0.001113514 | 0.9820532 | 0.05504888 | 0.9821866 | 0.1421909 |  |  | 4091 | 0.9438116 | 0.9733415 | 0.004042381 | 0.9522491 | 0.005415415 | 0.952284 | 0.004751592 |  |  | 4315 | 0.8783935 | 0.9647958 | 0.005852069 | 0.9031783 | 0.003594534 | 0.9031843 | 0.003556978 |  |  | 4315 | 0.7681932 | 0.9148899 | 0.007546627 | 0.7880918 | 0.005824958 | 0.7880735 | 0.00549913 |  |  | 243360 | 0.8681852 | 0.8678712 | 0.01116203 | 0.8609901 | 0.01091589 | 0.8609973 | 0.01192798 |  |  | 201160 | 0.7374959 | 0.7035679 | 0.007803807 | 0.7480279 | 0.009235561 | 0.7480334 | 0.008034039
|  |  | 4172 | 0.9807308 | 0.9930371 | 0.001109427 | 0.9821154 | 0.05505272 | 0.9822487 | 0.1421995 |  |  | 4096 | 0.9438116 | 0.9734079 | 0.004028662 | 0.9522995 | 0.00541205 | 0.9523344 | 0.004744393 |  |  | 4320 | 0.8783935 | 0.9648109 | 0.005834018 | 0.9031841 | 0.003594408 | 0.90319 | 0.003556903 |  |  | 4320 | 0.7698747 | 0.9148914 | 0.007546097 | 0.7881007 | 0.00582499 | 0.7880825 | 0.0054992 |  |  | 243660 | 0.8614713 | 0.8678712 | 0.01116203 | 0.8611358 | 0.01091745 | 0.8611431 | 0.01192918 |  |  | 201460 | 0.7374959 | 0.7035679 | 0.007803807 | 0.7481838 | 0.009234855 | 0.7481893 | 0.008035161
|  |  | 4177 | 0.9816268 | 0.993074 | 0.001105362 | 0.9821773 | 0.05505654 | 0.9823105 | 0.1422082 |  |  | 4101 | 0.9438116 | 0.973474 | 0.004014995 | 0.9523497 | 0.005408712 | 0.9523845 | 0.004737242 |  |  | 4325 | 0.8794725 | 0.9648258 | 0.005816109 | 0.9031899 | 0.003594283 | 0.9031958 | 0.00355683 |  |  | 4325 | 0.7715562 | 0.914893 | 0.007545576 | 0.7881096 | 0.005825021 | 0.7880914 | 0.00549927 |  |  | 243960 | 0.8681852 | 0.8678712 | 0.01116203 | 0.8612814 | 0.01091901 | 0.8612887 | 0.01193037 |  |  | 201760 | 0.7374959 | 0.7035679 | 0.007803807 | 0.7483395 | 0.009234136 | 0.748345 | 0.008036274
|  |  | 4182 | 0.9798349 | 0.9931108 | 0.001101318 | 0.982239 | 0.05506034 | 0.9823721 | 0.1422168 |  |  | 4106 | 0.9438116 | 0.9735398 | 0.00400138 | 0.9523996 | 0.0054054 | 0.9524343 | 0.004730139 |  |  | 4330 | 0.8794725 | 0.9648407 | 0.005798343 | 0.9031956 | 0.003594161 | 0.9032015 | 0.003556758 |  |  | 4330 | 0.7715562 | 0.9148945 | 0.007545064 | 0.7881185 | 0.005825053 | 0.7881003 | 0.005499339 |  |  | 244260 | 0.8614713 | 0.8678712 | 0.01116203 | 0.8614269 | 0.01092057 | 0.8614341 | 0.01193155 |  |  | 202060 | 0.7396714 | 0.7035679 | 0.007803807 | 0.7484948 | 0.009233406 | 0.7485003 | 0.008037378
|  |  | 4187 | 0.9798349 | 0.9931474 | 0.001097295 | 0.9823005 | 0.05506414 | 0.9824335 | 0.1422254 |  |  | 4111 | 0.9428511 | 0.9736052 | 0.003987817 | 0.9524492 | 0.005402114 | 0.9524839 | 0.004723084 |  |  | 4335 | 0.8794725 | 0.9648555 | 0.005780719 | 0.9032013 | 0.003594041 | 0.9032072 | 0.003556687 |  |  | 4335 | 0.7715562 | 0.914896 | 0.00754456 | 0.7881274 | 0.005825084 | 0.7881092 | 0.00549941 |  |  | 244560 | 0.8659472 | 0.8678712 | 0.01116203 | 0.8615721 | 0.01092212 | 0.8615794 | 0.01193272 |  |  | 202360 | 0.7374959 | 0.7035679 | 0.007803807 | 0.7486499 | 0.009232664 | 0.7486554 | 0.008038473
|  |  | 4192 | 0.9807308 | 0.9931837 | 0.001093293 | 0.9823618 | 0.05506792 | 0.9824947 | 0.1422339 |  |  | 4116 | 0.9438116 | 0.9736703 | 0.003974305 | 0.9524986 | 0.005398853 | 0.9525332 | 0.004716076 |  |  | 4340 | 0.8794725 | 0.9648701 | 0.005763236 | 0.903207 | 0.003593923 | 0.9032128 | 0.003556617 |  |  | 4340 | 0.7698747 | 0.9148975 | 0.007544066 | 0.7881363 | 0.005825116 | 0.7881181 | 0.00549948 |  |  | 244860 | 0.8659472 | 0.8678712 | 0.01116203 | 0.8617172 | 0.01092367 | 0.8617245 | 0.01193389 |  |  | 202660 | 0.7374959 | 0.7035679 | 0.007803807 | 0.7488048 | 0.00923191 | 0.7488103 | 0.008039559
|  |  | 4197 | 0.9807308 | 0.9932199 | 0.001089312 | 0.9824228 | 0.05507169 | 0.9825556 | 0.1422424 |  |  | 4121 | 0.9447721 | 0.973735 | 0.003960844 | 0.9525477 | 0.005395618 | 0.9525822 | 0.004709115 |  |  | 4345 | 0.8794725 | 0.9648847 | 0.005745892 | 0.9032126 | 0.003593808 | 0.9032185 | 0.003556549 |  |  | 4345 | 0.7681932 | 0.9148989 | 0.007543579 | 0.7881452 | 0.005825147 | 0.788127 | 0.00549955 |  |  | 245160 | 0.8659472 | 0.8678712 | 0.01116203 | 0.8618621 | 0.01092521 | 0.8618694 | 0.01193504 |  |  | 202960 | 0.733145 | 0.7035679 | 0.007803807 | 0.7489594 | 0.009231145 | 0.7489649 | 0.008040636
|  |  | 4202 | 0.9807308 | 0.9932558 | 0.001085352 | 0.9824837 | 0.05507544 | 0.9826164 | 0.1422509 |  |  | 4126 | 0.9447721 | 0.9737995 | 0.003947435 | 0.9525965 | 0.005392408 | 0.952631 | 0.004702201 |  |  | 4350 | 0.8794725 | 0.9648992 | 0.005728688 | 0.9032182 | 0.003593694 | 0.9032241 | 0.003556482 |  |  | 4350 | 0.7715562 | 0.9149004 | 0.007543102 | 0.7881541 | 0.005825179 | 0.7881359 | 0.00549962 |  |  | 245460 | 0.8659472 | 0.8678712 | 0.01116203 | 0.8620069 | 0.01092674 | 0.8620142 | 0.01193619 |  |  | 203260 | 0.7396714 | 0.7035679 | 0.007803807 | 0.7491137 | 0.009230368 | 0.7491192 | 0.008041704
|  |  | 4207 | 0.9816268 | 0.9932915 | 0.001081412 | 0.9825443 | 0.05507919 | 0.9826769 | 0.1422594 |  |  | 4131 | 0.9438116 | 0.9738636 | 0.003934076 | 0.9526451 | 0.005389223 | 0.9526795 | 0.004695334 |  |  | 4355 | 0.8783935 | 0.9649135 | 0.005711622 | 0.9032238 | 0.003593582 | 0.9032297 | 0.003556416 |  |  | 4355 | 0.7698747 | 0.9149019 | 0.007542632 | 0.788163 | 0.00582521 | 0.7881448 | 0.00549969 |  |  | 245760 | 0.8659472 | 0.8678712 | 0.01116203 | 0.8621515 | 0.01092827 | 0.8621588 | 0.01193733 |  |  | 203560 | 0.7374959 | 0.7035679 | 0.007803807 | 0.7492678 | 0.009229579 | 0.7492733 | 0.008042764
|  |  | 4212 | 0.9807308 | 0.9933271 | 0.001077494 | 0.9826047 | 0.05508292 | 0.9827372 | 0.1422679 |  |  | 4136 | 0.9447721 | 0.9739274 | 0.003920769 | 0.9526935 | 0.005386063 | 0.9527278 | 0.004688513 |  |  | 4360 | 0.8794725 | 0.9649278 | 0.005694694 | 0.9032294 | 0.003593472 | 0.9032352 | 0.003556351 |  |  | 4360 | 0.7715562 | 0.9149033 | 0.00754217 | 0.7881719 | 0.005825242 | 0.7881537 | 0.005499761 |  |  | 246060 | 0.8637093 | 0.8678712 | 0.01116203 | 0.8622959 | 0.01092979 | 0.8623032 | 0.01193846 |  |  | 203860 | 0.7418468 | 0.7035679 | 0.007803807 | 0.7494216 | 0.009228778 | 0.7494271 | 0.008043814
|  |  | 4217 | 0.9807308 | 0.9933624 | 0.001073596 | 0.9826649 | 0.05508664 | 0.9827973 | 0.1422763 |  |  | 4141 | 0.9438116 | 0.9739909 | 0.003907513 | 0.9527415 | 0.005382928 | 0.9527758 | 0.004681739 |  |  | 4365 | 0.8794725 | 0.964942 | 0.005677903 | 0.9032349 | 0.003593364 | 0.9032407 | 0.003556288 |  |  | 4365 | 0.7698747 | 0.9149047 | 0.007541716 | 0.7881808 | 0.005825274 | 0.7881626 | 0.005499831 |  |  | 246360 | 0.8637093 | 0.8678712 | 0.01116203 | 0.8624402 | 0.01093131 | 0.8624475 | 0.01193958 |  |  | 204160 | 0.7353205 | 0.7035679 | 0.007803807 | 0.7495752 | 0.009227966 | 0.7495806 | 0.008044855
|  |  | 4222 | 0.9807308 | 0.9933975 | 0.00106972 | 0.9827249 | 0.05509034 | 0.9828572 | 0.1422847 |  |  | 4146 | 0.9447721 | 0.9740541 | 0.003894307 | 0.9527894 | 0.005379818 | 0.9528236 | 0.00467501 |  |  | 4370 | 0.8794725 | 0.9649561 | 0.005661247 | 0.9032405 | 0.003593258 | 0.9032462 | 0.003556226 |  |  | 4370 | 0.7715562 | 0.9149061 | 0.00754127 | 0.7881897 | 0.005825306 | 0.7881715 | 0.005499902 |  |  | 246660 | 0.8726611 | 0.8678712 | 0.01116203 | 0.8625843 | 0.01093283 | 0.8625916 | 0.0119407 |  |  | 204460 | 0.7396714 | 0.7035679 | 0.007803807 | 0.7497285 | 0.009227143 | 0.7497339 | 0.008045888
|  |  | 4227 | 0.9807308 | 0.9934324 | 0.001065863 | 0.9827847 | 0.05509404 | 0.9829168 | 0.142293 |  |  | 4151 | 0.9428511 | 0.9741169 | 0.003881152 | 0.9528369 | 0.005376732 | 0.9528711 | 0.004668327 |  |  | 4375 | 0.8783935 | 0.9649701 | 0.005644727 | 0.9032459 | 0.003593154 | 0.9032517 | 0.003556165 |  |  | 4375 | 0.7715562 | 0.9149075 | 0.007540832 | 0.7881986 | 0.005825337 | 0.7881804 | 0.005499972 |  |  | 246960 | 0.8569955 | 0.8678712 | 0.01116203 | 0.8627282 | 0.01093433 | 0.8627356 | 0.0119418 |  |  | 204760 | 0.7396714 | 0.7035679 | 0.007803807 | 0.7498815 | 0.009226308 | 0.749887 | 0.008046912
|  |  | 4232 | 0.9807308 | 0.9934671 | 0.001062027 | 0.9828443 | 0.05509772 | 0.9829763 | 0.1423014 |  |  | 4156 | 0.9418907 | 0.9741795 | 0.003868047 | 0.9528843 | 0.00537367 | 0.9529184 | 0.00466169 |  |  | 4380 | 0.8783935 | 0.9649839 | 0.005628341 | 0.9032514 | 0.003593052 | 0.9032571 | 0.003556105 |  |  | 4380 | 0.7732377 | 0.9149089 | 0.007540401 | 0.7882075 | 0.005825369 | 0.7881894 | 0.005500043 |  |  | 247260 | 0.8614713 | 0.8678712 | 0.01116203 | 0.862872 | 0.01093584 | 0.8628794 | 0.0119429 |  |  | 205060 | 0.7440223 | 0.7035679 | 0.007803807 | 0.7500343 | 0.009225462 | 0.7500398 | 0.008047927
|  |  | 4237 | 0.9807308 | 0.9935016 | 0.001058212 | 0.9829036 | 0.05510139 | 0.9830355 | 0.1423097 |  |  | 4161 | 0.9428511 | 0.9742417 | 0.003854992 | 0.9529313 | 0.005370632 | 0.9529654 | 0.004655098 |  |  | 4385 | 0.8805515 | 0.9649977 | 0.005612089 | 0.9032568 | 0.003592951 | 0.9032626 | 0.003556046 |  |  | 4385 | 0.7698747 | 0.9149102 | 0.007539977 | 0.7882164 | 0.005825401 | 0.7881983 | 0.005500114 |  |  | 247560 | 0.8659472 | 0.8678712 | 0.01116203 | 0.8630156 | 0.01093733 | 0.863023 | 0.01194399 |  |  | 205360 | 0.7418468 | 0.7035679 | 0.007803807 | 0.7501868 | 0.009224604 | 0.7501923 | 0.008048934
|  |  | 4242 | 0.9807308 | 0.9935359 | 0.001054417 | 0.9829628 | 0.05510504 | 0.9830945 | 0.142318 |  |  | 4166 | 0.9447721 | 0.9743036 | 0.003841988 | 0.9529782 | 0.005367619 | 0.9530122 | 0.004648552 |  |  | 4390 | 0.8805515 | 0.9650114 | 0.005595969 | 0.9032622 | 0.003592853 | 0.903268 | 0.003555989 |  |  | 4390 | 0.7732377 | 0.9149116 | 0.007539561 | 0.7882253 | 0.005825433 | 0.7882072 | 0.005500185 |  |  | 247860 | 0.8592334 | 0.8678712 | 0.01116203 | 0.863159 | 0.01093883 | 0.8631664 | 0.01194507 |  |  | 205660 | 0.7483732 | 0.7035679 | 0.007803807 | 0.7503391 | 0.009223735 | 0.7503446 | 0.008049932
|  |  | 4247 | 0.9807308 | 0.99357 | 0.001050642 | 0.9830217 | 0.05510869 | 0.9831534 | 0.1423262 |  |  | 4171 | 0.9447721 | 0.9743652 | 0.003829034 | 0.9530248 | 0.005364629 | 0.9530587 | 0.00464205 |  |  | 4395 | 0.8783935 | 0.9650251 | 0.005579982 | 0.9032676 | 0.003592756 | 0.9032733 | 0.003555932 |  |  | 4395 | 0.7715562 | 0.9149129 | 0.007539152 | 0.7882342 | 0.005825465 | 0.7882161 | 0.005500255 |  |  | 248160 | 0.8659472 | 0.8678712 | 0.01116203 | 0.8633023 | 0.01094031 | 0.8633097 | 0.01194614 |  |  | 205960 | 0.7461977 | 0.7035679 | 0.007803807 | 0.7504911 | 0.009222855 | 0.7504966 | 0.008050921
|  |  | 4252 | 0.9807308 | 0.9936039 | 0.001046888 | 0.9830804 | 0.05511232 | 0.983212 | 0.1423344 |  |  | 4176 | 0.9428511 | 0.9744265 | 0.00381613 | 0.9530711 | 0.005361663 | 0.953105 | 0.004635592 |  |  | 4400 | 0.8794725 | 0.9650386 | 0.005564126 | 0.903273 | 0.003592661 | 0.9032787 | 0.003555877 |  |  | 4400 | 0.7698747 | 0.9149142 | 0.00753875 | 0.7882431 | 0.005825497 | 0.788225 | 0.005500326 |  |  | 248460 | 0.8637093 | 0.8678712 | 0.01116203 | 0.8634454 | 0.0109418 | 0.8634528 | 0.0119472 |  |  | 206260 | 0.7418468 | 0.7035679 | 0.007803807 | 0.7506429 | 0.009221964 | 0.7506483 | 0.008051902
|  |  | 4257 | 0.9816268 | 0.9936376 | 0.001043153 | 0.9831389 | 0.05511594 | 0.9832704 | 0.1423426 |  |  | 4181 | 0.9438116 | 0.9744875 | 0.003803276 | 0.9531172 | 0.005358721 | 0.953151 | 0.004629179 |  |  | 4405 | 0.8783935 | 0.965052 | 0.0055484 | 0.9032783 | 0.003592567 | 0.903284 | 0.003555823 |  |  | 4405 | 0.7715562 | 0.9149156 | 0.007538354 | 0.788252 | 0.005825529 | 0.7882339 | 0.005500397 |  |  | 248760 | 0.8637093 | 0.8678712 | 0.01116203 | 0.8635884 | 0.01094327 | 0.8635958 | 0.01194826 |  |  | 206560 | 0.7396714 | 0.7035679 | 0.007803807 | 0.7507944 | 0.009221061 | 0.7507999 | 0.008052874
|  |  | 4262 | 0.9816268 | 0.9936712 | 0.001039439 | 0.9831972 | 0.05511955 | 0.9833285 | 0.1423508 |  |  | 4186 | 0.9428511 | 0.9745482 | 0.003790472 | 0.953163 | 0.005355801 | 0.9531968 | 0.004622811 |  |  | 4410 | 0.8794725 | 0.9650653 | 0.005532804 | 0.9032836 | 0.003592475 | 0.9032893 | 0.003555769 |  |  | 4410 | 0.7715562 | 0.9149169 | 0.007537966 | 0.7882609 | 0.005825561 | 0.7882428 | 0.005500469 |  |  | 249060 | 0.8592334 | 0.8678712 | 0.01116203 | 0.8637312 | 0.01094474 | 0.8637386 | 0.01194931 |  |  | 206860 | 0.7440223 | 0.7035679 | 0.007803807 | 0.7509457 | 0.009220147 | 0.7509511 | 0.008053837
|  |  | 4267 | 0.9807308 | 0.9937045 | 0.001035745 | 0.9832554 | 0.05512315 | 0.9833865 | 0.142359 |  |  | 4191 | 0.9438116 | 0.9746086 | 0.003777717 | 0.9532087 | 0.005352905 | 0.9532423 | 0.004616486 |  |  | 4415 | 0.8805515 | 0.9650786 | 0.005517337 | 0.9032889 | 0.003592385 | 0.9032946 | 0.003555717 |  |  | 4415 | 0.7715562 | 0.9149181 | 0.007537584 | 0.7882698 | 0.005825593 | 0.7882517 | 0.00550054 |  |  | 249360 | 0.8659472 | 0.8678712 | 0.01116203 | 0.8638738 | 0.01094621 | 0.8638812 | 0.01195034 |  |  | 207160 | 0.733145 | 0.7035679 | 0.007803807 | 0.7510967 | 0.009219223 | 0.7511021 | 0.008054792
|  |  | 4272 | 0.9807308 | 0.9937376 | 0.001032071 | 0.9833133 | 0.05512673 | 0.9834443 | 0.1423671 |  |  | 4196 | 0.9438116 | 0.9746687 | 0.003765012 | 0.953254 | 0.005350032 | 0.9532877 | 0.004610205 |  |  | 4420 | 0.8794725 | 0.9650917 | 0.005501998 | 0.9032942 | 0.003592297 | 0.9032998 | 0.003555666 |  |  | 4420 | 0.7698747 | 0.9149194 | 0.007537209 | 0.7882787 | 0.005825625 | 0.7882606 | 0.005500611 |  |  | 249660 | 0.8637093 | 0.8678712 | 0.01116203 | 0.8640162 | 0.01094767 | 0.8640237 | 0.01195137 |  |  | 207460 | 0.7353205 | 0.7035679 | 0.007803807 | 0.7512474 | 0.009218287 | 0.7512529 | 0.008055739
|  |  | 4277 | 0.9807308 | 0.9937706 | 0.001028416 | 0.9833709 | 0.0551303 | 0.9835019 | 0.1423752 |  |  | 4201 | 0.9447721 | 0.9747284 | 0.003752356 | 0.9532992 | 0.005347182 | 0.9533327 | 0.004603967 |  |  | 4425 | 0.8794725 | 0.9651048 | 0.005486786 | 0.9032994 | 0.00359221 | 0.903305 | 0.003555616 |  |  | 4425 | 0.7715562 | 0.9149207 | 0.00753684 | 0.7882876 | 0.005825657 | 0.7882695 | 0.005500682 |  |  | 249960 | 0.8614713 | 0.8678712 | 0.01116203 | 0.8641585 | 0.01094913 | 0.864166 | 0.0119524 |  |  | 207760 | 0.7418468 | 0.7035679 | 0.007803807 | 0.7513979 | 0.00921734 | 0.7514034 | 0.008056677
|  |  | 4282 | 0.9807308 | 0.9938033 | 0.001024782 | 0.9834284 | 0.05513386 | 0.9835593 | 0.1423832 |  |  | 4206 | 0.9418907 | 0.9747879 | 0.00373975 | 0.9533441 | 0.005344355 | 0.9533776 | 0.004597773 |  |  | 4430 | 0.8794725 | 0.9651178 | 0.005471701 | 0.9033046 | 0.003592125 | 0.9033102 | 0.003555566 |  |  | 4430 | 0.7698747 | 0.9149219 | 0.007536478 | 0.7882965 | 0.005825689 | 0.7882784 | 0.005500754 |  |  | 250260 | 0.8637093 | 0.8678712 | 0.01116203 | 0.8643007 | 0.01095058 | 0.8643081 | 0.01195341 |  |  | 208060 | 0.7396714 | 0.7035679 | 0.007803807 | 0.7515482 | 0.009216382 | 0.7515536 | 0.008057606
|  |  | 4287 | 0.9807308 | 0.9938359 | 0.001021167 | 0.9834857 | 0.05513741 | 0.9836164 | 0.1423913 |  |  | 4211 | 0.9438116 | 0.9748471 | 0.003727193 | 0.9533887 | 0.00534155 | 0.9534222 | 0.004591621 |  |  | 4435 | 0.8805515 | 0.9651307 | 0.005456742 | 0.9033098 | 0.003592041 | 0.9033154 | 0.003555518 |  |  | 4435 | 0.7732377 | 0.9149232 | 0.007536121 | 0.7883054 | 0.005825721 | 0.7882873 | 0.005500825 |  |  | 250560 | 0.8614713 | 0.8678712 | 0.01116203 | 0.8644427 | 0.01095203 | 0.8644501 | 0.01195441 |  |  | 208360 | 0.7461977 | 0.7035679 | 0.007803807 | 0.7516982 | 0.009215413 | 0.7517036 | 0.008058527
|  |  | 4292 | 0.9816268 | 0.9938682 | 0.001017572 | 0.9835428 | 0.05514095 | 0.9836734 | 0.1423993 |  |  | 4216 | 0.9447721 | 0.974906 | 0.003714684 | 0.9534332 | 0.005338768 | 0.9534665 | 0.004585513 |  |  | 4440 | 0.8805515 | 0.9651435 | 0.005441907 | 0.903315 | 0.003591959 | 0.9033206 | 0.003555471 |  |  | 4440 | 0.7715562 | 0.9149244 | 0.007535771 | 0.7883143 | 0.005825753 | 0.7882962 | 0.005500897 |  |  | 250860 | 0.8704231 | 0.8678712 | 0.01116203 | 0.8645845 | 0.01095347 | 0.8645919 | 0.01195541 |  |  | 208660 | 0.733145 | 0.7035679 | 0.007803807 | 0.7518479 | 0.009214434 | 0.7518533 | 0.00805944
|  |  | 4297 | 0.9816268 | 0.9939004 | 0.001013996 | 0.9835997 | 0.05514448 | 0.9837301 | 0.1424073 |  |  | 4221 | 0.9438116 | 0.9749646 | 0.003702225 | 0.9534774 | 0.005336008 | 0.9535107 | 0.004579447 |  |  | 4445 | 0.8816305 | 0.9651562 | 0.005427197 | 0.9033201 | 0.003591879 | 0.9033257 | 0.003555424 |  |  | 4445 | 0.7715562 | 0.9149256 | 0.007535427 | 0.7883232 | 0.005825785 | 0.7883051 | 0.005500968 |  |  | 251160 | 0.8637093 | 0.8678712 | 0.01116203 | 0.8647261 | 0.0109549 | 0.8647336 | 0.0119564 |  |  | 208960 | 0.7418468 | 0.7035679 | 0.007803807 | 0.7519974 | 0.009213443 | 0.7520028 | 0.008060345
|  |  | 4302 | 0.9807308 | 0.9939324 | 0.00101044 | 0.9836564 | 0.05514799 | 0.9837867 | 0.1424152 |  |  | 4226 | 0.9428511 | 0.9750229 | 0.003689814 | 0.9535213 | 0.00533327 | 0.9535546 | 0.004573423 |  |  | 4450 | 0.8805515 | 0.9651688 | 0.005412611 | 0.9033252 | 0.0035918 | 0.9033308 | 0.003555379 |  |  | 4450 | 0.7698747 | 0.9149268 | 0.007535089 | 0.7883321 | 0.005825818 | 0.788314 | 0.00550104 |  |  | 251460 | 0.8704231 | 0.8678712 | 0.01116203 | 0.8648676 | 0.01095633 | 0.8648751 | 0.01195738 |  |  | 209260 | 0.7440223 | 0.7035679 | 0.007803807 | 0.7521467 | 0.009212442 | 0.7521521 | 0.008061241
|  |  | 4307 | 0.9816268 | 0.9939642 | 0.001006904 | 0.9837129 | 0.05515149 | 0.9838431 | 0.1424232 |  |  | 4231 | 0.9428511 | 0.9750809 | 0.003677452 | 0.953565 | 0.005330554 | 0.9535983 | 0.004567442 |  |  | 4455 | 0.8805515 | 0.9651814 | 0.005398147 | 0.9033303 | 0.003591722 | 0.9033359 | 0.003555335 |  |  | 4455 | 0.7715562 | 0.914928 | 0.007534757 | 0.788341 | 0.00582585 | 0.7883229 | 0.005501112 |  |  | 251760 | 0.8659472 | 0.8678712 | 0.01116203 | 0.8650089 | 0.01095776 | 0.8650164 | 0.01195835 |  |  | 209560 | 0.7461977 | 0.7035679 | 0.007803807 | 0.7522956 | 0.00921143 | 0.7523011 | 0.008062129
|  |  | 4312 | 0.9816268 | 0.9939959 | 0.001003387 | 0.9837692 | 0.05515498 | 0.9838992 | 0.1424311 |  |  | 4236 | 0.9447721 | 0.9751387 | 0.003665139 | 0.9536085 | 0.00532786 | 0.9536417 | 0.004561502 |  |  | 4460 | 0.8805515 | 0.9651938 | 0.005383805 | 0.9033354 | 0.003591646 | 0.9033409 | 0.003555291 |  |  | 4460 | 0.7715562 | 0.9149292 | 0.00753443 | 0.7883499 | 0.005825882 | 0.7883318 | 0.005501183 |  |  | 252060 | 0.8681852 | 0.8678712 | 0.01116203 | 0.8651501 | 0.01095918 | 0.8651576 | 0.01195932 |  |  | 209860 | 0.7374959 | 0.7035679 | 0.007803807 | 0.7524444 | 0.009210407 | 0.7524498 | 0.008063009
|  |  | 4317 | 0.9825227 | 0.9940273 | 0.000999889 | 0.9838252 | 0.05515846 | 0.9839552 | 0.142439 |  |  | 4241 | 0.9457325 | 0.9751961 | 0.003652874 | 0.9536518 | 0.005325188 | 0.9536849 | 0.004555604 |  |  | 4465 | 0.8794725 | 0.9652062 | 0.005369584 | 0.9033405 | 0.003591571 | 0.903346 | 0.003555248 |  |  | 4465 | 0.7732377 | 0.9149303 | 0.007534109 | 0.7883588 | 0.005825914 | 0.7883407 | 0.005501255 |  |  | 252360 | 0.8681852 | 0.8678712 | 0.01116203 | 0.8652911 | 0.01096059 | 0.8652986 | 0.01196027 |  |  | 210160 | 0.7309696 | 0.7035679 | 0.007803807 | 0.7525929 | 0.009209374 | 0.7525983 | 0.00806388
|  |  | 4322 | 0.9816268 | 0.9940586 | 0.0009964104 | 0.9838811 | 0.05516193 | 0.9840109 | 0.1424468 |  |  | 4246 | 0.9447721 | 0.9752532 | 0.003640657 | 0.9536949 | 0.005322537 | 0.9537279 | 0.004549748 |  |  | 4470 | 0.8805515 | 0.9652185 | 0.005355484 | 0.9033455 | 0.003591498 | 0.903351 | 0.003555206 |  |  | 4470 | 0.7732377 | 0.9149315 | 0.007533793 | 0.7883677 | 0.005825947 | 0.7883496 | 0.005501327 |  |  | 252660 | 0.8659472 | 0.8678712 | 0.01116203 | 0.8654319 | 0.010962 | 0.8654395 | 0.01196122 |  |  | 210460 | 0.7440223 | 0.7035679 | 0.007803807 | 0.7527411 | 0.00920833 | 0.7527465 | 0.008064744
|  |  | 4327 | 0.9816268 | 0.9940896 | 0.000992951 | 0.9839368 | 0.05516538 | 0.9840665 | 0.1424547 |  |  | 4251 | 0.9438116 | 0.9753101 | 0.003628489 | 0.9537377 | 0.005319907 | 0.9537707 | 0.004543933 |  |  | 4475 | 0.8805515 | 0.9652307 | 0.005341503 | 0.9033505 | 0.003591426 | 0.903356 | 0.003555165 |  |  | 4475 | 0.7715562 | 0.9149326 | 0.007533483 | 0.7883766 | 0.005825979 | 0.7883585 | 0.005501399 |  |  | 252960 | 0.8726611 | 0.8678712 | 0.01116203 | 0.8655726 | 0.01096341 | 0.8655801 | 0.01196216 |  |  | 210760 | 0.7440223 | 0.7035679 | 0.007803807 | 0.7528891 | 0.009207276 | 0.7528945 | 0.008065599
|  |  | 4332 | 0.9816268 | 0.9941205 | 0.0009895107 | 0.9839923 | 0.05516883 | 0.9841219 | 0.1424625 |  |  | 4256 | 0.9447721 | 0.9753667 | 0.003616369 | 0.9537803 | 0.005317299 | 0.9538132 | 0.004538158 |  |  | 4480 | 0.8773145 | 0.9652428 | 0.005327641 | 0.9033555 | 0.003591355 | 0.903361 | 0.003555125 |  |  | 4480 | 0.7749191 | 0.9149338 | 0.007533179 | 0.7883855 | 0.005826012 | 0.7883674 | 0.005501471 |  |  | 253260 | 0.8681852 | 0.8678712 | 0.01116203 | 0.8657131 | 0.01096481 | 0.8657207 | 0.01196309 |  |  | 211060 | 0.7505486 | 0.7035679 | 0.007803807 | 0.7530369 | 0.009206211 | 0.7530423 | 0.008066446
|  |  | 4337 | 0.9816268 | 0.9941513 | 0.0009860895 | 0.9840476 | 0.05517226 | 0.984177 | 0.1424703 |  |  | 4261 | 0.9447721 | 0.975423 | 0.003604296 | 0.9538227 | 0.005314712 | 0.9538555 | 0.004532425 |  |  | 4485 | 0.8794725 | 0.9652549 | 0.005313898 | 0.9033605 | 0.003591286 | 0.9033659 | 0.003555086 |  |  | 4485 | 0.7715562 | 0.9149349 | 0.007532879 | 0.7883944 | 0.005826044 | 0.7883763 | 0.005501543 |  |  | 253560 | 0.8659472 | 0.8678712 | 0.01116203 | 0.8658535 | 0.0109662 | 0.865861 | 0.01196402 |  |  | 211360 | 0.7418468 | 0.7035679 | 0.007803807 | 0.7531844 | 0.009205135 | 0.7531898 | 0.008067285
|  |  | 4342 | 0.9825227 | 0.9941818 | 0.0009826872 | 0.9841027 | 0.05517568 | 0.984232 | 0.142478 |  |  | 4266 | 0.9438116 | 0.975479 | 0.003592272 | 0.9538648 | 0.005312146 | 0.9538976 | 0.004526732 |  |  | 4490 | 0.8794725 | 0.9652668 | 0.005300271 | 0.9033654 | 0.003591218 | 0.9033708 | 0.003555048 |  |  | 4490 | 0.7715562 | 0.914936 | 0.007532585 | 0.7884033 | 0.005826077 | 0.7883852 | 0.005501616 |  |  | 253860 | 0.8659472 | 0.8678712 | 0.01116203 | 0.8659937 | 0.01096759 | 0.8660012 | 0.01196493 |  |  | 211660 | 0.7374959 | 0.7035679 | 0.007803807 | 0.7533316 | 0.009204049 | 0.753337 | 0.008068116
|  |  | 4347 | 0.9825227 | 0.9942122 | 0.0009793038 | 0.9841576 | 0.05517909 | 0.9842868 | 0.1424858 |  |  | 4271 | 0.9447721 | 0.9755347 | 0.003580295 | 0.9539068 | 0.0053096 | 0.9539395 | 0.00452108 |  |  | 4495 | 0.8783935 | 0.9652787 | 0.005286762 | 0.9033703 | 0.003591152 | 0.9033758 | 0.00355501 |  |  | 4495 | 0.7749191 | 0.9149371 | 0.007532296 | 0.7884122 | 0.005826109 | 0.7883941 | 0.005501688 |  |  | 254160 | 0.8659472 | 0.8678712 | 0.01116203 | 0.8661337 | 0.01096898 | 0.8661413 | 0.01196584 |  |  | 211960 | 0.7440223 | 0.7035679 | 0.007803807 | 0.7534787 | 0.009202953 | 0.753484 | 0.008068939
|  |  | 4352 | 0.9807308 | 0.9942424 | 0.0009759393 | 0.9842123 | 0.05518249 | 0.9843414 | 0.1424935 |  |  | 4276 | 0.9438116 | 0.9755902 | 0.003568366 | 0.9539485 | 0.005307075 | 0.9539811 | 0.004515467 |  |  | 4500 | 0.8794725 | 0.9652905 | 0.005273368 | 0.9033752 | 0.003591087 | 0.9033806 | 0.003554973 |  |  | 4500 | 0.7715562 | 0.9149382 | 0.007532012 | 0.7884211 | 0.005826142 | 0.788403 | 0.00550176 |  |  | 254460 | 0.8681852 | 0.8678712 | 0.01116203 | 0.8662736 | 0.01097036 | 0.8662812 | 0.01196674 |  |  | 212260 | 0.7353205 | 0.7035679 | 0.007803807 | 0.7536254 | 0.009201846 | 0.7536308 | 0.008069754
|  |  | 4357 | 0.9816268 | 0.9942724 | 0.0009725936 | 0.9842669 | 0.05518588 | 0.9843958 | 0.1425012 |  |  | 4281 | 0.9438116 | 0.9756454 | 0.003556484 | 0.95399 | 0.005304571 | 0.9540226 | 0.004509895 |  |  | 4505 | 0.8805515 | 0.9653022 | 0.00526009 | 0.9033801 | 0.003591023 | 0.9033855 | 0.003554937 |  |  | 4505 | 0.7715562 | 0.9149393 | 0.007531732 | 0.78843 | 0.005826174 | 0.7884119 | 0.005501833 |  |  | 254760 | 0.8637093 | 0.8678712 | 0.01116203 | 0.8664133 | 0.01097173 | 0.8664209 | 0.01196763 |  |  | 212560 | 0.7418468 | 0.7035679 | 0.007803807 | 0.7537719 | 0.009200729 | 0.7537773 | 0.008070561
|  |  | 4362 | 0.9816268 | 0.9943022 | 0.0009692665 | 0.9843212 | 0.05518925 | 0.98445 | 0.1425088 |  |  | 4286 | 0.9457325 | 0.9757003 | 0.00354465 | 0.9540312 | 0.005302087 | 0.9540638 | 0.004504362 |  |  | 4510 | 0.8805515 | 0.9653139 | 0.005246925 | 0.903385 | 0.00359096 | 0.9033904 | 0.003554902 |  |  | 4510 | 0.7715562 | 0.9149403 | 0.007531458 | 0.7884389 | 0.005826207 | 0.7884208 | 0.005501905 |  |  | 255060 | 0.8637093 | 0.8678712 | 0.01116203 | 0.8665529 | 0.0109731 | 0.8665605 | 0.01196852 |  |  | 212860 | 0.7440223 | 0.7035679 | 0.007803807 | 0.7539182 | 0.009199602 | 0.7539236 | 0.00807136
|  |  | 4367 | 0.9825227 | 0.9943319 | 0.0009659581 | 0.9843753 | 0.05519262 | 0.984504 | 0.1425164 |  |  | 4291 | 0.9438116 | 0.9757549 | 0.003532862 | 0.9540723 | 0.005299624 | 0.9541048 | 0.004498869 |  |  | 4515 | 0.8805515 | 0.9653254 | 0.005233875 | 0.9033898 | 0.003590898 | 0.9033952 | 0.003554867 |  |  | 4515 | 0.7715562 | 0.9149414 | 0.007531188 | 0.7884478 | 0.00582624 | 0.7884297 | 0.005501978 |  |  | 255360 | 0.8659472 | 0.8678712 | 0.01116203 | 0.8666922 | 0.01097447 | 0.8666999 | 0.01196939 |  |  | 213160 | 0.733145 | 0.7035679 | 0.007803807 | 0.7540642 | 0.009198464 | 0.7540696 | 0.008072152
|  |  | 4372 | 0.9825227 | 0.9943614 | 0.0009626682 | 0.9844293 | 0.05519597 | 0.9845578 | 0.1425241 |  |  | 4296 | 0.9447721 | 0.9758093 | 0.003521122 | 0.9541131 | 0.00529718 | 0.9541456 | 0.004493415 |  |  | 4520 | 0.8816305 | 0.9653369 | 0.005220937 | 0.9033946 | 0.003590838 | 0.9034 | 0.003554833 |  |  | 4520 | 0.7749191 | 0.9149424 | 0.007530923 | 0.7884567 | 0.005826272 | 0.7884386 | 0.00550205 |  |  | 255660 | 0.8659472 | 0.8678712 | 0.01116203 | 0.8668315 | 0.01097583 | 0.8668391 | 0.01197026 |  |  | 213460 | 0.7440223 | 0.7035679 | 0.007803807 | 0.75421 | 0.009197316 | 0.7542154 | 0.008072935
|  |  | 4377 | 0.9816268 | 0.9943907 | 0.0009593969 | 0.9844831 | 0.05519931 | 0.9846114 | 0.1425316 |  |  | 4301 | 0.9447721 | 0.9758634 | 0.003509429 | 0.9541538 | 0.005294756 | 0.9541862 | 0.004488 |  |  | 4525 | 0.8805515 | 0.9653483 | 0.005208112 | 0.9033994 | 0.003590779 | 0.9034048 | 0.0035548 |  |  | 4525 | 0.7715562 | 0.9149435 | 0.007530662 | 0.7884655 | 0.005826305 | 0.7884474 | 0.005502123 |  |  | 255960 | 0.8704231 | 0.8678712 | 0.01116203 | 0.8669706 | 0.01097719 | 0.8669782 | 0.01197112 |  |  | 213760 | 0.7505486 | 0.7035679 | 0.007803807 | 0.7543556 | 0.009196159 | 0.7543609 | 0.00807371
|  |  | 4382 | 0.9816268 | 0.9944199 | 0.0009561439 | 0.9845366 | 0.05520265 | 0.9846648 | 0.1425392 |  |  | 4306 | 0.9438116 | 0.9759172 | 0.003497783 | 0.9541942 | 0.005292352 | 0.9542265 | 0.004482624 |  |  | 4530 | 0.8805515 | 0.9653597 | 0.005195398 | 0.9034042 | 0.003590721 | 0.9034095 | 0.003554768 |  |  | 4530 | 0.7732377 | 0.9149445 | 0.007530406 | 0.7884744 | 0.005826338 | 0.7884563 | 0.005502196 |  |  | 256260 | 0.8704231 | 0.8678712 | 0.01116203 | 0.8671095 | 0.01097854 | 0.8671171 | 0.01197197 |  |  | 214060 | 0.7396714 | 0.7035679 | 0.007803807 | 0.7545009 | 0.009194991 | 0.7545062 | 0.008074478
|  |  | 4387 | 0.9816268 | 0.9944489 | 0.0009529094 | 0.98459 | 0.05520597 | 0.9847181 | 0.1425467 |  |  | 4311 | 0.9447721 | 0.9759707 | 0.003486184 | 0.9542344 | 0.005289968 | 0.9542667 | 0.004477286 |  |  | 4535 | 0.8794725 | 0.9653709 | 0.005182794 | 0.903409 | 0.003590664 | 0.9034143 | 0.003554736 |  |  | 4535 | 0.7715562 | 0.9149455 | 0.007530155 | 0.7884833 | 0.005826371 | 0.7884652 | 0.005502269 |  |  | 256560 | 0.8659472 | 0.8678712 | 0.01116203 | 0.8672482 | 0.01097988 | 0.8672559 | 0.01197282 |  |  | 214360 | 0.7483732 | 0.7035679 | 0.007803807 | 0.7546459 | 0.009193813 | 0.7546513 | 0.008075238
|  |  | 4392 | 0.9834187 | 0.9944777 | 0.0009496931 | 0.9846432 | 0.05520927 | 0.9847712 | 0.1425542 |  |  | 4316 | 0.9447721 | 0.976024 | 0.003474631 | 0.9542744 | 0.005287604 | 0.9543066 | 0.004471987 |  |  | 4540 | 0.8805515 | 0.9653821 | 0.005170301 | 0.9034137 | 0.003590609 | 0.903419 | 0.003554705 |  |  | 4540 | 0.7732377 | 0.9149465 | 0.007529908 | 0.7884922 | 0.005826403 | 0.7884741 | 0.005502342 |  |  | 256860 | 0.8681852 | 0.8678712 | 0.01116203 | 0.8673868 | 0.01098122 | 0.8673945 | 0.01197365 |  |  | 214660 | 0.7418468 | 0.7035679 | 0.007803807 | 0.7547907 | 0.009192625 | 0.7547961 | 0.00807599
|  |  | 4397 | 0.9825227 | 0.9945064 | 0.000946495 | 0.9846962 | 0.05521257 | 0.984824 | 0.1425617 |  |  | 4321 | 0.9447721 | 0.976077 | 0.003463125 | 0.9543142 | 0.005285258 | 0.9543464 | 0.004466726 |  |  | 4545 | 0.8805515 | 0.9653932 | 0.005157917 | 0.9034184 | 0.003590554 | 0.9034237 | 0.003554675 |  |  | 4545 | 0.7732377 | 0.9149475 | 0.007529665 | 0.7885011 | 0.005826436 | 0.788483 | 0.005502415 |  |  | 257160 | 0.8681852 | 0.8678712 | 0.01116203 | 0.8675253 | 0.01098256 | 0.8675329 | 0.01197448 |  |  | 214960 | 0.7440223 | 0.7035679 | 0.007803807 | 0.7549353 | 0.009191427 | 0.7549406 | 0.008076735
|  |  | 4402 | 0.9825227 | 0.9945349 | 0.0009433151 | 0.984749 | 0.05521586 | 0.9848767 | 0.1425692 |  |  | 4326 | 0.9447721 | 0.9761298 | 0.003451665 | 0.9543538 | 0.005282932 | 0.9543859 | 0.004461503 |  |  | 4550 | 0.8805515 | 0.9654042 | 0.005145641 | 0.9034231 | 0.003590501 | 0.9034284 | 0.003554646 |  |  | 4550 | 0.7715562 | 0.9149485 | 0.007529426 | 0.78851 | 0.005826469 | 0.7884919 | 0.005502488 |  |  | 257460 | 0.8681852 | 0.8678712 | 0.01116203 | 0.8676636 | 0.01098389 | 0.8676712 | 0.0119753 |  |  | 215260 | 0.7505486 | 0.7035679 | 0.007803807 | 0.7550796 | 0.009190219 | 0.755085 | 0.008077472
|  |  | 4407 | 0.9816268 | 0.9945632 | 0.0009401533 | 0.9848017 | 0.05521914 | 0.9849292 | 0.1425766 |  |  | 4331 | 0.9447721 | 0.9761822 | 0.003440252 | 0.9543931 | 0.005280626 | 0.9544252 | 0.004456318 |  |  | 4555 | 0.8794725 | 0.9654152 | 0.005133473 | 0.9034278 | 0.003590448 | 0.9034331 | 0.003554617 |  |  | 4555 | 0.7715562 | 0.9149495 | 0.007529191 | 0.7885189 | 0.005826502 | 0.7885008 | 0.005502561 |  |  | 257760 | 0.8681852 | 0.8678712 | 0.01116203 | 0.8678017 | 0.01098521 | 0.8678094 | 0.01197611 |  |  | 215560 | 0.7440223 | 0.7035679 | 0.007803807 | 0.7552237 | 0.009189001 | 0.755229 | 0.008078201
|  |  | 4412 | 0.9816268 | 0.9945914 | 0.0009370094 | 0.9848541 | 0.0552224 | 0.9849815 | 0.142584 |  |  | 4336 | 0.9438116 | 0.9762345 | 0.003428884 | 0.9544323 | 0.005278338 | 0.9544643 | 0.00445117 |  |  | 4560 | 0.8816305 | 0.9654261 | 0.005121412 | 0.9034325 | 0.003590397 | 0.9034377 | 0.003554589 |  |  | 4560 | 0.7698747 | 0.9149505 | 0.007528961 | 0.7885278 | 0.005826535 | 0.7885097 | 0.005502634 |  |  | 258060 | 0.8681852 | 0.8678712 | 0.01116203 | 0.8679397 | 0.01098653 | 0.8679473 | 0.01197692 |  |  | 215860 | 0.7461977 | 0.7035679 | 0.007803807 | 0.7553675 | 0.009187773 | 0.7553729 | 0.008078922
|  |  | 4417 | 0.9825227 | 0.9946194 | 0.0009338836 | 0.9849064 | 0.05522566 | 0.9850336 | 0.1425914 |  |  | 4341 | 0.946693 | 0.9762864 | 0.003417563 | 0.9544713 | 0.005276069 | 0.9545032 | 0.00444606 |  |  | 4565 | 0.8827095 | 0.9654369 | 0.005109458 | 0.9034371 | 0.003590347 | 0.9034424 | 0.003554561 |  |  | 4565 | 0.7715562 | 0.9149514 | 0.007528734 | 0.7885367 | 0.005826568 | 0.7885186 | 0.005502707 |  |  | 258360 | 0.8704231 | 0.8678712 | 0.01116203 | 0.8680775 | 0.01098785 | 0.8680852 | 0.01197771 |  |  | 216160 | 0.7483732 | 0.7035679 | 0.007803807 | 0.7555111 | 0.009186536 | 0.7555165 | 0.008079636
|  |  | 4422 | 0.9825227 | 0.9946472 | 0.0009307756 | 0.9849585 | 0.0552289 | 0.9850856 | 0.1425988 |  |  | 4346 | 0.9457325 | 0.9763381 | 0.003406288 | 0.95451 | 0.005273818 | 0.9545419 | 0.004440987 |  |  | 4570 | 0.8805515 | 0.9654476 | 0.005097609 | 0.9034417 | 0.003590298 | 0.903447 | 0.003554534 |  |  | 4570 | 0.7749191 | 0.9149524 | 0.007528512 | 0.7885456 | 0.005826601 | 0.7885275 | 0.005502781 |  |  | 258660 | 0.8659472 | 0.8678712 | 0.01116203 | 0.8682151 | 0.01098916 | 0.8682228 | 0.0119785 |  |  | 216460 | 0.7483732 | 0.7035679 | 0.007803807 | 0.7556545 | 0.009185289 | 0.7556598 | 0.008080343
|  |  | 4427 | 0.9816268 | 0.9946749 | 0.0009276855 | 0.9850104 | 0.05523214 | 0.9851373 | 0.1426061 |  |  | 4351 | 0.9447721 | 0.9763896 | 0.003395058 | 0.9545486 | 0.005271587 | 0.9545804 | 0.00443595 |  |  | 4575 | 0.8805515 | 0.9654582 | 0.005085865 | 0.9034463 | 0.00359025 | 0.9034516 | 0.003554508 |  |  | 4575 | 0.7715562 | 0.9149533 | 0.007528293 | 0.7885544 | 0.005826634 | 0.7885364 | 0.005502854 |  |  | 258960 | 0.8681852 | 0.8678712 | 0.01116203 | 0.8683526 | 0.01099047 | 0.8683603 | 0.01197929 |  |  | 216760 | 0.7461977 | 0.7035679 | 0.007803807 | 0.7557976 | 0.009184032 | 0.7558029 | 0.008081041
|  |  | 4432 | 0.9825227 | 0.9947024 | 0.000924613 | 0.9850621 | 0.05523536 | 0.9851889 | 0.1426135 |  |  | 4356 | 0.9438116 | 0.9764408 | 0.003383874 | 0.954587 | 0.005269374 | 0.9546188 | 0.00443095 |  |  | 4580 | 0.8816305 | 0.9654688 | 0.005074225 | 0.9034509 | 0.003590203 | 0.9034562 | 0.003554482 |  |  | 4580 | 0.7698747 | 0.9149542 | 0.007528078 | 0.7885633 | 0.005826667 | 0.7885453 | 0.005502927 |  |  | 259260 | 0.8659472 | 0.8678712 | 0.01116203 | 0.86849 | 0.01099177 | 0.8684977 | 0.01198006 |  |  | 217060 | 0.7505486 | 0.7035679 | 0.007803807 | 0.7559405 | 0.009182765 | 0.7559458 | 0.008081733
|  |  | 4437 | 0.9825227 | 0.9947297 | 0.0009215583 | 0.9851136 | 0.05523857 | 0.9852403 | 0.1426208 |  |  | 4361 | 0.9447721 | 0.9764917 | 0.003372736 | 0.9546251 | 0.005267179 | 0.9546569 | 0.004425987 |  |  | 4585 | 0.8805515 | 0.9654793 | 0.005062688 | 0.9034555 | 0.003590156 | 0.9034607 | 0.003554457 |  |  | 4585 | 0.7732377 | 0.9149552 | 0.007527867 | 0.7885722 | 0.0058267 | 0.7885541 | 0.005503001 |  |  | 259560 | 0.8681852 | 0.8678712 | 0.01116203 | 0.8686271 | 0.01099306 | 0.8686349 | 0.01198083 |  |  | 217360 | 0.7527241 | 0.7035679 | 0.007803807 | 0.7560831 | 0.009181489 | 0.7560884 | 0.008082416
|  |  | 4442 | 0.9825227 | 0.9947569 | 0.0009185212 | 0.985165 | 0.05524177 | 0.9852915 | 0.142628 |  |  | 4366 | 0.9457325 | 0.9765424 | 0.003361643 | 0.9546631 | 0.005265002 | 0.9546948 | 0.00442106 |  |  | 4590 | 0.8816305 | 0.9654898 | 0.005051254 | 0.9034601 | 0.003590111 | 0.9034653 | 0.003554433 |  |  | 4590 | 0.7715562 | 0.9149561 | 0.007527659 | 0.7885811 | 0.005826733 | 0.788563 | 0.005503075 |  |  | 259860 | 0.8704231 | 0.8678712 | 0.01116203 | 0.8687642 | 0.01099435 | 0.8687719 | 0.01198158 |  |  | 217660 | 0.7461977 | 0.7035679 | 0.007803807 | 0.7562256 | 0.009180203 | 0.7562308 | 0.008083093
|  |  | 4447 | 0.9816268 | 0.994784 | 0.0009155016 | 0.9852162 | 0.05524496 | 0.9853426 | 0.1426353 |  |  | 4371 | 0.9457325 | 0.9765928 | 0.003350596 | 0.9547008 | 0.005262843 | 0.9547325 | 0.004416169 |  |  | 4595 | 0.8794725 | 0.9655002 | 0.005039923 | 0.9034646 | 0.003590067 | 0.9034698 | 0.003554409 |  |  | 4595 | 0.7732377 | 0.914957 | 0.007527455 | 0.78859 | 0.005826767 | 0.7885719 | 0.005503148 |  |  | 260160 | 0.8659472 | 0.8678712 | 0.01116203 | 0.868901 | 0.01099564 | 0.8689088 | 0.01198233 |  |  | 217960 | 0.7505486 | 0.7035679 | 0.007803807 | 0.7563677 | 0.009178907 | 0.756373 | 0.008083762
|  |  | 4452 | 0.9825227 | 0.9948109 | 0.0009124996 | 0.9852672 | 0.05524814 | 0.9853934 | 0.1426425 |  |  | 4376 | 0.946693 | 0.976643 | 0.003339594 | 0.9547384 | 0.005260702 | 0.95477 | 0.004411314 |  |  | 4600 | 0.8794725 | 0.9655105 | 0.005028692 | 0.9034691 | 0.003590024 | 0.9034743 | 0.003554386 |  |  | 4600 | 0.7732377 | 0.9149579 | 0.007527255 | 0.7885989 | 0.0058268 | 0.7885808 | 0.005503222 |  |  | 260460 | 0.8681852 | 0.8678712 | 0.01116203 | 0.8690377 | 0.01099692 | 0.8690455 | 0.01198308 |  |  | 218260 | 0.7483732 | 0.7035679 | 0.007803807 | 0.7565096 | 0.009177602 | 0.7565149 | 0.008084423
|  |  | 4457 | 0.9825227 | 0.9948376 | 0.0009095149 | 0.985318 | 0.05525131 | 0.9854441 | 0.1426497 |  |  | 4381 | 0.9447721 | 0.9766929 | 0.003328637 | 0.9547758 | 0.00525858 | 0.9548073 | 0.004406494 |  |  | 4605 | 0.8816305 | 0.9655207 | 0.005017563 | 0.9034736 | 0.003589982 | 0.9034788 | 0.003554363 |  |  | 4605 | 0.7749191 | 0.9149588 | 0.007527058 | 0.7886078 | 0.005826833 | 0.7885897 | 0.005503296 |  |  | 260760 | 0.8637093 | 0.8678712 | 0.01116203 | 0.8691743 | 0.0109982 | 0.8691821 | 0.01198381 |  |  | 218560 | 0.7461977 | 0.7035679 | 0.007803807 | 0.7566513 | 0.009176288 | 0.7566566 | 0.008085078
|  |  | 4462 | 0.9834187 | 0.9948642 | 0.0009065476 | 0.9853686 | 0.05525447 | 0.9854946 | 0.1426569 |  |  | 4386 | 0.9457325 | 0.9767426 | 0.003317724 | 0.9548129 | 0.005256474 | 0.9548444 | 0.00440171 |  |  | 4610 | 0.8816305 | 0.9655309 | 0.005006533 | 0.9034781 | 0.00358994 | 0.9034832 | 0.003554341 |  |  | 4610 | 0.7766006 | 0.9149596 | 0.007526864 | 0.7886166 | 0.005826866 | 0.7885986 | 0.00550337 |  |  | 261060 | 0.8637093 | 0.8678712 | 0.01116203 | 0.8693107 | 0.01099947 | 0.8693185 | 0.01198454 |  |  | 218860 | 0.7483732 | 0.7035679 | 0.007803807 | 0.7567928 | 0.009174964 | 0.7567981 | 0.008085724
|  |  | 4467 | 0.9825227 | 0.9948906 | 0.0009035975 | 0.9854191 | 0.05525762 | 0.9855449 | 0.142664 |  |  | 4391 | 0.9438116 | 0.976792 | 0.003306857 | 0.9548499 | 0.005254387 | 0.9548813 | 0.004396962 |  |  | 4615 | 0.8805515 | 0.9655409 | 0.004995602 | 0.9034826 | 0.0035899 | 0.9034877 | 0.00355432 |  |  | 4615 | 0.7715562 | 0.9149605 | 0.007526674 | 0.7886255 | 0.0058269 | 0.7886075 | 0.005503444 |  |  | 261360 | 0.8704231 | 0.8678712 | 0.01116203 | 0.8694469 | 0.01100074 | 0.8694547 | 0.01198526 |  |  | 219160 | 0.7461977 | 0.7035679 | 0.007803807 | 0.756934 | 0.009173631 | 0.7569393 | 0.008086364
|  |  | 4472 | 0.9825227 | 0.9949169 | 0.0009006647 | 0.9854693 | 0.05526076 | 0.985595 | 0.1426712 |  |  | 4396 | 0.9457325 | 0.9768412 | 0.003296035 | 0.9548867 | 0.005252316 | 0.9549181 | 0.004392248 |  |  | 4620 | 0.8827095 | 0.965551 | 0.00498477 | 0.903487 | 0.00358986 | 0.9034921 | 0.003554299 |  |  | 4620 | 0.7681932 | 0.9149614 | 0.007526487 | 0.7886344 | 0.005826933 | 0.7886164 | 0.005503518 |  |  | 261660 | 0.8704231 | 0.8678712 | 0.01116203 | 0.869583 | 0.011002 | 0.8695908 | 0.01198597 |  |  | 219460 | 0.7440223 | 0.7035679 | 0.007803807 | 0.757075 | 0.009172288 | 0.7570802 | 0.008086996
|  |  | 4477 | 0.9843147 | 0.994943 | 0.000897749 | 0.9855195 | 0.05526389 | 0.985645 | 0.1426783 |  |  | 4401 | 0.9457325 | 0.9768901 | 0.003285257 | 0.9549233 | 0.005250263 | 0.9549546 | 0.004387569 |  |  | 4625 | 0.8816305 | 0.9655609 | 0.004974035 | 0.9034914 | 0.003589822 | 0.9034966 | 0.003554278 |  |  | 4625 | 0.7698747 | 0.9149622 | 0.007526303 | 0.7886433 | 0.005826966 | 0.7886252 | 0.005503592 |  |  | 261960 | 0.8726611 | 0.8678712 | 0.01116203 | 0.869719 | 0.01100326 | 0.8697267 | 0.01198668 |  |  | 219760 | 0.7527241 | 0.7035679 | 0.007803807 | 0.7572157 | 0.009170936 | 0.757221 | 0.008087621
|  |  | 4482 | 0.9825227 | 0.9949689 | 0.0008948504 | 0.9855694 | 0.05526701 | 0.9856948 | 0.1426854 |  |  | 4406 | 0.946693 | 0.9769388 | 0.003274524 | 0.9549597 | 0.005248228 | 0.954991 | 0.004382924 |  |  | 4630 | 0.8794725 | 0.9655708 | 0.004963398 | 0.9034958 | 0.003589784 | 0.903501 | 0.003554258 |  |  | 4630 | 0.7715562 | 0.9149631 | 0.007526123 | 0.7886522 | 0.005827 | 0.7886341 | 0.005503666 |  |  | 262260 | 0.8704231 | 0.8678712 | 0.01116203 | 0.8698547 | 0.01100451 | 0.8698625 | 0.01198738 |  |  | 220060 | 0.7505486 | 0.7035679 | 0.007803807 | 0.7573562 | 0.009169575 | 0.7573615 | 0.008088239
|  |  | 4487 | 0.9825227 | 0.9949948 | 0.0008919689 | 0.9856191 | 0.05527011 | 0.9857444 | 0.1426924 |  |  | 4411 | 0.9447721 | 0.9769872 | 0.003263835 | 0.9549959 | 0.005246209 | 0.9550271 | 0.004378314 |  |  | 4635 | 0.8816305 | 0.9655806 | 0.004952857 | 0.9035002 | 0.003589747 | 0.9035054 | 0.003554239 |  |  | 4635 | 0.7732377 | 0.9149639 | 0.007525946 | 0.7886611 | 0.005827033 | 0.788643 | 0.00550374 |  |  | 262560 | 0.8704231 | 0.8678712 | 0.01116203 | 0.8699903 | 0.01100576 | 0.8699982 | 0.01198807 |  |  | 220360 | 0.757075 | 0.7035679 | 0.007803807 | 0.7574965 | 0.009168204 | 0.7575017 | 0.00808885
|  |  | 4492 | 0.9825227 | 0.9950204 | 0.0008891042 | 0.9856687 | 0.05527321 | 0.9857938 | 0.1426995 |  |  | 4416 | 0.9457325 | 0.9770354 | 0.00325319 | 0.955032 | 0.005244207 | 0.9550631 | 0.004373738 |  |  | 4640 | 0.8805515 | 0.9655904 | 0.004942412 | 0.9035046 | 0.003589711 | 0.9035097 | 0.00355422 |  |  | 4640 | 0.7732377 | 0.9149647 | 0.007525772 | 0.7886699 | 0.005827066 | 0.7886519 | 0.005503815 |  |  | 262860 | 0.8681852 | 0.8678712 | 0.01116203 | 0.8701258 | 0.01100701 | 0.8701336 | 0.01198875 |  |  | 220660 | 0.7440223 | 0.7035679 | 0.007803807 | 0.7576365 | 0.009166825 | 0.7576418 | 0.008089453
|  |  | 4497 | 0.9825227 | 0.9950459 | 0.0008862565 | 0.9857181 | 0.0552763 | 0.9858431 | 0.1427065 |  |  | 4421 | 0.9447721 | 0.9770834 | 0.00324259 | 0.9550678 | 0.005242222 | 0.9550989 | 0.004369196 |  |  | 4645 | 0.8816305 | 0.9656001 | 0.004932062 | 0.903509 | 0.003589675 | 0.9035141 | 0.003554202 |  |  | 4645 | 0.7749191 | 0.9149655 | 0.0075256 | 0.7886788 | 0.0058271 | 0.7886608 | 0.005503889 |  |  | 263160 | 0.8704231 | 0.8678712 | 0.01116203 | 0.8702611 | 0.01100825 | 0.8702689 | 0.01198942 |  |  | 220960 | 0.7440223 | 0.7035679 | 0.007803807 | 0.7577763 | 0.009165436 | 0.7577816 | 0.00809005
|  |  | 4502 | 0.9816268 | 0.9950713 | 0.0008834256 | 0.9857674 | 0.05527937 | 0.9858922 | 0.1427135 |  |  | 4426 | 0.9438116 | 0.9771311 | 0.003232034 | 0.9551034 | 0.005240254 | 0.9551345 | 0.004364688 |  |  | 4650 | 0.8805515 | 0.9656097 | 0.004921807 | 0.9035133 | 0.003589641 | 0.9035184 | 0.003554184 |  |  | 4650 | 0.7681932 | 0.9149664 | 0.007525432 | 0.7886877 | 0.005827133 | 0.7886697 | 0.005503963 |  |  | 263460 | 0.8704231 | 0.8678712 | 0.01116203 | 0.8703963 | 0.01100948 | 0.8704041 | 0.01199009 |  |  | 221260 | 0.7353205 | 0.7035679 | 0.007803807 | 0.7579159 | 0.009164038 | 0.7579211 | 0.008090639
|  |  | 4507 | 0.9834187 | 0.9950965 | 0.0008806114 | 0.9858164 | 0.05528244 | 0.9859411 | 0.1427205 |  |  | 4431 | 0.9457325 | 0.9771786 | 0.003221521 | 0.9551389 | 0.005238302 | 0.9551699 | 0.004360214 |  |  | 4655 | 0.8816305 | 0.9656193 | 0.004911645 | 0.9035177 | 0.003589607 | 0.9035227 | 0.003554167 |  |  | 4655 | 0.7715562 | 0.9149672 | 0.007525267 | 0.7886966 | 0.005827167 | 0.7886785 | 0.005504038 |  |  | 263760 | 0.8681852 | 0.8678712 | 0.01116203 | 0.8705313 | 0.01101071 | 0.8705391 | 0.01199075 |  |  | 221560 | 0.7483732 | 0.7035679 | 0.007803807 | 0.7580552 | 0.009162631 | 0.7580605 | 0.008091221
|  |  | 4512 | 0.9834187 | 0.9951216 | 0.0008778139 | 0.9858653 | 0.0552855 | 0.9859898 | 0.1427274 |  |  | 4436 | 0.9457325 | 0.9772259 | 0.003211053 | 0.9551742 | 0.005236367 | 0.9552051 | 0.004355773 |  |  | 4660 | 0.8816305 | 0.9656288 | 0.004901576 | 0.903522 | 0.003589574 | 0.903527 | 0.00355415 |  |  | 4660 | 0.7715562 | 0.9149679 | 0.007525105 | 0.7887055 | 0.005827201 | 0.7886874 | 0.005504112 |  |  | 264060 | 0.8704231 | 0.8678712 | 0.01116203 | 0.8706661 | 0.01101193 | 0.870674 | 0.0119914 |  |  | 221860 | 0.7505486 | 0.7035679 | 0.007803807 | 0.7581943 | 0.009161215 | 0.7581996 | 0.008091796
|  |  | 4517 | 0.9834187 | 0.9951465 | 0.000875033 | 0.985914 | 0.05528854 | 0.9860384 | 0.1427343 |  |  | 4441 | 0.9447721 | 0.9772729 | 0.003200628 | 0.9552093 | 0.005234448 | 0.9552402 | 0.004351365 |  |  | 4665 | 0.8805515 | 0.9656382 | 0.004891599 | 0.9035263 | 0.003589542 | 0.9035313 | 0.003554133 |  |  | 4665 | 0.7732377 | 0.9149687 | 0.007524945 | 0.7887143 | 0.005827234 | 0.7886963 | 0.005504187 |  |  | 264360 | 0.8704231 | 0.8678712 | 0.01116203 | 0.8708008 | 0.01101315 | 0.8708087 | 0.01199205 |  |  | 222160 | 0.7483732 | 0.7035679 | 0.007803807 | 0.7583332 | 0.00915979 | 0.7583384 | 0.008092364
|  |  | 4522 | 0.9834187 | 0.9951713 | 0.0008722687 | 0.9859626 | 0.05529158 | 0.9860868 | 0.1427412 |  |  | 4446 | 0.946693 | 0.9773197 | 0.003190247 | 0.9552442 | 0.005232545 | 0.9552751 | 0.00434699 |  |  | 4670 | 0.8816305 | 0.9656476 | 0.004881714 | 0.9035306 | 0.003589511 | 0.9035356 | 0.003554117 |  |  | 4670 | 0.7715562 | 0.9149695 | 0.007524788 | 0.7887232 | 0.005827268 | 0.7887052 | 0.005504262 |  |  | 264660 | 0.8704231 | 0.8678712 | 0.01116203 | 0.8709354 | 0.01101437 | 0.8709432 | 0.01199268 |  |  | 222460 | 0.7483732 | 0.7035679 | 0.007803807 | 0.7584718 | 0.009158356 | 0.7584770432 | 0.008092925
|  |  | 4527 | 0.9825227 | 0.995196 | 0.0008695209 | 0.9860109 | 0.05529461 | 0.986135 | 0.1427481 |  |  | 4451 | 0.946693 | 0.9773662 | 0.003179909 | 0.9552789 | 0.005230658 | 0.9553097 | 0.004342648 |  |  | 4675 | 0.8827095 | 0.9656569 | 0.00487192 | 0.9035348 | 0.00358948 | 0.9035399 | 0.003554102 |  |  | 4675 | 0.7732377 | 0.9149703 | 0.007524634 | 0.7887321 | 0.005827302 | 0.7887141 | 0.005504337 |  |  | 264960 | 0.8704231 | 0.8678712 | 0.01116203 | 0.8710697 | 0.01101558 | 0.8710776 | 0.01199331 |  |  | 222760 | 0.7548995 | 0.7035679 | 0.007803807 | 0.7586102 | 0.009156913 | 0.7586154 | 0.008093479
|  |  | 4532 | 0.9825227 | 0.9952205 | 0.0008667895 | 0.9860592 | 0.05529762 | 0.9861831 | 0.142755 |  |  | 4456 | 0.9447721 | 0.9774125 | 0.003169615 | 0.9553135 | 0.005228787 | 0.9553442 | 0.004338338 |  |  | 4680 | 0.8837886 | 0.9656661 | 0.004862216 | 0.9035391 | 0.003589451 | 0.9035441 | 0.003554087 |  |  | 4680 | 0.7715562 | 0.9149711 | 0.007524483 | 0.788741 | 0.005827335 | 0.788723 | 0.005504411 |  |  | 265260 | 0.874899 | 0.8678712 | 0.01116203 | 0.871204 | 0.01101679 | 0.8712118 | 0.01199394 |  |  | 223060 | 0.7461977 | 0.7035679 | 0.007803807 | 0.7587484 | 0.009155461 | 0.7587536 | 0.008094026
|  |  | 4537 | 0.9834187 | 0.9952448 | 0.0008640744 | 0.9861072 | 0.05530063 | 0.9862309 | 0.1427618 |  |  | 4461 | 0.946693 | 0.9774586 | 0.003159364 | 0.9553479 | 0.005226932 | 0.9553786 | 0.004334061 |  |  | 4685 | 0.8805515 | 0.9656753 | 0.004852602 | 0.9035433 | 0.003589421 | 0.9035483 | 0.003554072 |  |  | 4685 | 0.7715562 | 0.9149718 | 0.007524334 | 0.7887499 | 0.005827369 | 0.7887318 | 0.005504486 |  |  | 265560 | 0.8704231 | 0.8678712 | 0.01116203 | 0.871338 | 0.01101799 | 0.8713459 | 0.01199455 |  |  | 223360 | 0.7548995 | 0.7035679 | 0.007803807 | 0.7588864 | 0.009154 | 0.7588915 | 0.008094567
|  |  | 4542 | 0.9825227 | 0.995269 | 0.0008613757 | 0.9861551 | 0.05530363 | 0.9862787 | 0.1427686 |  |  | 4466 | 0.9457325 | 0.9775044 | 0.003149156 | 0.9553821 | 0.005225093 | 0.9554127 | 0.004329816 |  |  | 4690 | 0.8816305 | 0.9656844 | 0.004843077 | 0.9035476 | 0.003589393 | 0.9035526 | 0.003554058 |  |  | 4690 | 0.7732377 | 0.9149726 | 0.007524188 | 0.7887587 | 0.005827403 | 0.7887407 | 0.005504561 |  |  | 265860 | 0.8704231 | 0.8678712 | 0.01116203 | 0.871472 | 0.01101918 | 0.8714799 | 0.01199516 |  |  | 223660 | 0.7483732 | 0.7035679 | 0.007803807 | 0.7590241 | 0.009152531 | 0.7590292 | 0.0080951
|  |  | 4547 | 0.9834187 | 0.9952931 | 0.0008586932 | 0.9862028 | 0.05530661 | 0.9863262 | 0.1427754 |  |  | 4471 | 0.9457325 | 0.9775501 | 0.003138991 | 0.9554161 | 0.00522327 | 0.9554467 | 0.004325603 |  |  | 4695 | 0.8805515 | 0.9656935 | 0.00483364 | 0.9035518 | 0.003589365 | 0.9035568 | 0.003554045 |  |  | 4695 | 0.7715562 | 0.9149733 | 0.007524044 | 0.7887676 | 0.005827437 | 0.7887496 | 0.005504636 |  |  | 266160 | 0.8704231 | 0.8678712 | 0.01116203 | 0.8716057 | 0.01102038 | 0.8716136 | 0.01199576 |  |  | 223960 | 0.7505486 | 0.7035679 | 0.007803807 | 0.7591615 | 0.009151052 | 0.7591667 | 0.008095627
|  |  | 4552 | 0.9834187 | 0.9953171 | 0.0008560268 | 0.9862503 | 0.05530959 | 0.9863736 | 0.1427822 |  |  | 4476 | 0.946693 | 0.9775954 | 0.003128869 | 0.9554499 | 0.005221461 | 0.9554805 | 0.004321421 |  |  | 4700 | 0.8827095 | 0.9657024 | 0.004824291 | 0.903556 | 0.003589338 | 0.9035609 | 0.003554031 |  |  | 4700 | 0.7749191 | 0.914974 | 0.007523903 | 0.7887765 | 0.00582747 | 0.7887585 | 0.005504712 |  |  | 266460 | 0.8659472 | 0.8678712 | 0.01116203 | 0.8717394 | 0.01102156 | 0.8717473 | 0.01199635 |  |  | 224260 | 0.7548995 | 0.7035679 | 0.007803807 | 0.7592988 | 0.009149565 | 0.759304 | 0.008096146
|  |  | 4557 | 0.9834187 | 0.9953409 | 0.0008533765 | 0.9862977 | 0.05531256 | 0.9864208 | 0.142789 |  |  | 4481 | 0.9457325 | 0.9776406 | 0.00311879 | 0.9554836 | 0.005219669 | 0.9555141 | 0.004317272 |  |  | 4705 | 0.8827095 | 0.9657114 | 0.004815029 | 0.9035601 | 0.003589312 | 0.9035651 | 0.003554018 |  |  | 4705 | 0.7665117 | 0.9149748 | 0.007523765 | 0.7887854 | 0.005827504 | 0.7887674 | 0.005504787 |  |  | 266760 | 0.8681852 | 0.8678712 | 0.01116203 | 0.8718728 | 0.01102275 | 0.8718807 | 0.01199694 |  |  | 224560 | 0.7505486 | 0.7035679 | 0.007803807 | 0.7594358 | 0.00914807 | 0.759441 | 0.008096659
|  |  | 4562 | 0.9843147 | 0.9953645 | 0.0008507423 | 0.9863449 | 0.05531551 | 0.9864679 | 0.1427957 |  |  | 4486 | 0.9438116 | 0.9776856 | 0.003108753 | 0.9555171 | 0.005217891 | 0.9555475 | 0.004313153 |  |  | 4710 | 0.8816305 | 0.9657202 | 0.004805854 | 0.9035643 | 0.003589287 | 0.9035693 | 0.003554006 |  |  | 4710 | 0.7715562 | 0.9149755 | 0.007523629 | 0.7887942 | 0.005827538 | 0.7887762 | 0.005504862 |  |  | 267060 | 0.8704231 | 0.8678712 | 0.01116203 | 0.8720061 | 0.01102393 | 0.8720141 | 0.01199752 |  |  | 224860 | 0.7483732 | 0.7035679 | 0.007803807 | 0.7595726 | 0.009146565 | 0.7595778 | 0.008097165
|  |  | 4567 | 0.9843147 | 0.9953881 | 0.0008481241 | 0.9863919 | 0.05531846 | 0.9865147 | 0.1428024 |  |  | 4491 | 0.9457325 | 0.9777303 | 0.003098759 | 0.9555504 | 0.005216129 | 0.9555808 | 0.004309066 |  |  | 4715 | 0.8816305 | 0.9657291 | 0.004796764 | 0.9035685 | 0.003589262 | 0.9035734 | 0.003553994 |  |  | 4715 | 0.7732377 | 0.9149762 | 0.007523495 | 0.7888031 | 0.005827572 | 0.7887851 | 0.005504937 |  |  | 267360 | 0.8704231 | 0.8678712 | 0.01116203 | 0.8721393 | 0.0110251 | 0.8721472 | 0.01199809 |  |  | 225160 | 0.757075 | 0.7035679 | 0.007803807 | 0.7597092 | 0.009145052 | 0.7597143 | 0.008097665
|  |  | 4572 | 0.9825227 | 0.9954114 | 0.0008455217 | 0.9864388 | 0.0553214 | 0.9865615 | 0.1428091 |  |  | 4496 | 0.9438116 | 0.9777748 | 0.003088808 | 0.9555836 | 0.005214382 | 0.9556139 | 0.00430501 |  |  | 4720 | 0.8816305 | 0.9657378 | 0.004787759 | 0.9035726 | 0.003589237 | 0.9035775 | 0.003553982 |  |  | 4720 | 0.7732377 | 0.9149769 | 0.007523363 | 0.788812 | 0.005827606 | 0.788794 | 0.005505013 |  |  | 267660 | 0.8637093 | 0.8678712 | 0.01116203 | 0.8722723 | 0.01102627 | 0.8722802 | 0.01199865 |  |  | 225460 | 0.7483732 | 0.7035679 | 0.007803807 | 0.7598455 | 0.009143531 | 0.7598506 | 0.008098157
|  |  | 4577 | 0.9834187 | 0.9954347 | 0.0008429352 | 0.9864855 | 0.05532433 | 0.986608 | 0.1428158 |  |  | 4501 | 0.9457325 | 0.977819 | 0.003078898 | 0.9556165 | 0.00521265 | 0.9556468 | 0.004300985 |  |  | 4725 | 0.8805515 | 0.9657465 | 0.004778838 | 0.9035767 | 0.003589214 | 0.9035817 | 0.003553971 |  |  | 4725 | 0.7749191 | 0.9149776 | 0.007523234 | 0.7888209 | 0.00582764 | 0.7888029 | 0.005505088 |  |  | 267960 | 0.8659472 | 0.8678712 | 0.01116203 | 0.8724052 | 0.01102743 | 0.8724131 | 0.01199921 |  |  | 225760 | 0.7483732 | 0.7035679 | 0.007803807 | 0.7599816 | 0.009142001 | 0.7599867 | 0.008098643
|  |  | 4582 | 0.9843147 | 0.9954578 | 0.0008403645 | 0.986532 | 0.05532724 | 0.9866544 | 0.1428224 |  |  | 4506 | 0.946693 | 0.9778631 | 0.003069031 | 0.9556493 | 0.005210932 | 0.9556796 | 0.00429699 |  |  | 4730 | 0.8805515 | 0.9657551 | 0.004770001 | 0.9035808 | 0.003589191 | 0.9035858 | 0.00355396 |  |  | 4730 | 0.7749191 | 0.9149783 | 0.007523107 | 0.7888297 | 0.005827674 | 0.7888117 | 0.005505164 |  |  | 268260 | 0.8681852 | 0.8678712 | 0.01116203 | 0.8725379 | 0.01102859 | 0.8725458 | 0.01199976 |  |  | 226060 | 0.7527241 | 0.7035679 | 0.007803807 | 0.7601175 | 0.009140462 | 0.7601226 | 0.008099123
|  |  | 4587 | 0.9834187 | 0.9954808 | 0.0008378094 | 0.9865784 | 0.05533015 | 0.9867006 | 0.142829 |  |  | 4511 | 0.9438116 | 0.9779069 | 0.003059207 | 0.955682 | 0.005209229 | 0.9557122 | 0.004293026 |  |  | 4735 | 0.8816305 | 0.9657637 | 0.004761248 | 0.9035849 | 0.003589168 | 0.9035898 | 0.00355395 |  |  | 4735 | 0.7732377 | 0.914979 | 0.007522983 | 0.7888386 | 0.005827708 | 0.7888206 | 0.005505239 |  |  | 268560 | 0.8681852 | 0.8678712 | 0.01116203 | 0.8726704 | 0.01102975 | 0.8726784 | 0.0120003 |  |  | 226360 | 0.7527241 | 0.7035679 | 0.007803807 | 0.7602531 | 0.009138915 | 0.7602582 | 0.008099595
|  |  | 4592 | 0.9834187 | 0.9955037 | 0.00083527 | 0.9866246 | 0.05533305 | 0.9867467 | 0.1428356 |  |  | 4516 | 0.9457325 | 0.9779505 | 0.003049424 | 0.9557144 | 0.005207541 | 0.9557446 | 0.004289092 |  |  | 4740 | 0.8816305 | 0.9657722 | 0.004752577 | 0.903589 | 0.003589147 | 0.9035939 | 0.00355394 |  |  | 4740 | 0.7749191 | 0.9149797 | 0.00752286 | 0.7888475 | 0.005827742 | 0.7888295 | 0.005505315 |  |  | 268860 | 0.8704231 | 0.8678712 | 0.01116203 | 0.8728028 | 0.0110309 | 0.8728108 | 0.01200084 |  |  | 226660 | 0.7505486 | 0.7035679 | 0.007803807 | 0.7603885 | 0.00913736 | 0.7603936 | 0.008100061
|  |  | 4597 | 0.9834187 | 0.9955264 | 0.0008327462 | 0.9866707 | 0.05533594 | 0.9867926 | 0.1428422 |  |  | 4521 | 0.9457325 | 0.9779939 | 0.003039683 | 0.9557467 | 0.005205868 | 0.9557768 | 0.004285189 |  |  | 4745 | 0.8816305 | 0.9657807 | 0.004743988 | 0.9035931 | 0.003589125 | 0.903598 | 0.00355393 |  |  | 4745 | 0.7732377 | 0.9149804 | 0.00752274 | 0.7888564 | 0.005827776 | 0.7888384 | 0.005505391 |  |  | 269160 | 0.8704231 | 0.8678712 | 0.01116203 | 0.8729351 | 0.01103205 | 0.872943 | 0.01200136 |  |  | 226960 | 0.7527241 | 0.7035679 | 0.007803807 | 0.7605237 | 0.009135796 | 0.7605288 | 0.008100521
|  |  | 4602 | 0.9834187 | 0.995549 | 0.000830238 | 0.9867166 | 0.05533882 | 0.9868383 | 0.1428488 |  |  | 4526 | 0.9457325 | 0.9780371 | 0.003029984 | 0.9557789 | 0.005204208 | 0.9558089 | 0.004281315 |  |  | 4750 | 0.8827095 | 0.9657891 | 0.004735479 | 0.9035971 | 0.003589105 | 0.903602 | 0.003553921 |  |  | 4750 | 0.7732377 | 0.914981 | 0.007522622 | 0.7888652 | 0.00582781 | 0.7888473 | 0.005505467 |  |  | 269460 | 0.874899 | 0.8678712 | 0.01116203 | 0.8730672 | 0.01103319 | 0.8730751 | 0.01200189 |  |  | 227260 | 0.7483732 | 0.7035679 | 0.007803807 | 0.7606587 | 0.009134224 | 0.7606638 | 0.008100974
|  |  | 4607 | 0.9834187 | 0.9955714 | 0.0008277451 | 0.9867623 | 0.05534169 | 0.9868839 | 0.1428553 |  |  | 4531 | 0.9457325 | 0.97808 | 0.003020326 | 0.9558108 | 0.005202563 | 0.9558408 | 0.00427747 |  |  | 4755 | 0.8816305 | 0.9657974 | 0.004727052 | 0.9036012 | 0.003589085 | 0.903606 | 0.003553912 |  |  | 4755 | 0.7732377 | 0.9149817 | 0.007522506 | 0.7888741 | 0.005827845 | 0.7888561 | 0.005505543 |  |  | 269760 | 0.8704231 | 0.8678712 | 0.01116203 | 0.8731991 | 0.01103432 | 0.8732071 | 0.0120024 |  |  | 227560 | 0.7548995 | 0.7035679 | 0.007803807 | 0.7607934 | 0.009132644 | 0.7607985 | 0.00810142
|  |  | 4612 | 0.9834187 | 0.9955938 | 0.0008252677 | 0.9868079 | 0.05534455 | 0.9869293 | 0.1428618 |  |  | 4536 | 0.9457325 | 0.9781228 | 0.00301071 | 0.9558426 | 0.005200933 | 0.9558726 | 0.004273655 |  |  | 4760 | 0.8816305 | 0.9658057 | 0.004718705 | 0.9036052 | 0.003589066 | 0.9036101 | 0.003553903 |  |  | 4760 | 0.7732377 | 0.9149823 | 0.007522391 | 0.788883 | 0.005827879 | 0.788865 | 0.005505619 |  |  | 270060 | 0.8659472 | 0.8678712 | 0.01116203 | 0.8733309 | 0.01103546 | 0.8733389 | 0.01200291 |  |  | 227860 | 0.757075 | 0.7035679 | 0.007803807 | 0.7609279 | 0.009131055 | 0.760933 | 0.00810186
|  |  | 4617 | 0.9825227 | 0.995616 | 0.0008228056 | 0.9868533 | 0.0553474 | 0.9869746 | 0.1428683 |  |  | 4541 | 0.9457325 | 0.9781653 | 0.003001135 | 0.9558743 | 0.005199316 | 0.9559042 | 0.00426987 |  |  | 4765 | 0.8816305 | 0.9658139 | 0.004710437 | 0.9036092 | 0.003589047 | 0.9036141 | 0.003553895 |  |  | 4765 | 0.7698747 | 0.914983 | 0.007522279 | 0.7888919 | 0.005827913 | 0.7888739 | 0.005505695 |  |  | 270360 | 0.8637093 | 0.8678712 | 0.01116203 | 0.8734625 | 0.01103659 | 0.8734705 | 0.01200341 |  |  | 228160 | 0.7505486 | 0.7035679 | 0.007803807 | 0.7610622 | 0.009129458 | 0.7610673 | 0.008102294
|  |  | 4622 | 0.9834187 | 0.995638 | 0.0008203587 | 0.9868986 | 0.05535025 | 0.9870197 | 0.1428748 |  |  | 4546 | 0.9457325 | 0.9782076 | 0.002991602 | 0.9559057 | 0.005197713 | 0.9559356 | 0.004266114 |  |  | 4770 | 0.8816305 | 0.9658221 | 0.004702247 | 0.9036132 | 0.003589029 | 0.9036181 | 0.003553887 |  |  | 4770 | 0.7749191 | 0.9149836 | 0.007522169 | 0.7889007 | 0.005827947 | 0.7888828 | 0.005505771 |  |  | 270660 | 0.8726611 | 0.8678712 | 0.01116203 | 0.873594 | 0.01103771 | 0.873602 | 0.0120039 |  |  | 228460 | 0.7592504 | 0.7035679 | 0.007803807 | 0.7611963 | 0.009127853 | 0.7612014 | 0.008102721
|  |  | 4627 | 0.9834187 | 0.99566 | 0.000817927 | 0.9869437 | 0.05535308 | 0.9870646 | 0.1428813 |  |  | 4551 | 0.946693 | 0.9782497 | 0.00298211 | 0.955937 | 0.005196124 | 0.9559669 | 0.004262386 |  |  | 4775 | 0.8805515 | 0.9658302 | 0.004694136 | 0.9036172 | 0.003589011 | 0.903622 | 0.00355388 |  |  | 4775 | 0.7715562 | 0.9149843 | 0.007522061 | 0.7889096 | 0.005827982 | 0.7888916 | 0.005505847 |  |  | 270960 | 0.874899 | 0.8678712 | 0.01116203 | 0.8737254 | 0.01103883 | 0.8737334 | 0.01200438 |  |  | 228760 | 0.7527241 | 0.7035679 | 0.007803807 | 0.7613301 | 0.00912624 | 0.7613352 | 0.008103141
|  |  | 4632 | 0.9843147 | 0.9956818 | 0.0008155105 | 0.9869886 | 0.0553559 | 0.9871094 | 0.1428877 |  |  | 4556 | 0.9447721 | 0.9782916 | 0.002972659 | 0.9559682 | 0.005194549 | 0.955998 | 0.004258688 |  |  | 4780 | 0.8816305 | 0.9658383 | 0.004686102 | 0.9036212 | 0.003588994 | 0.903626 | 0.003553873 |  |  | 4780 | 0.7698747 | 0.9149849 | 0.007521955 | 0.7889185 | 0.005828016 | 0.7889005 | 0.005505923 |  |  | 271260 | 0.8681852 | 0.8678712 | 0.01116203 | 0.8738566 | 0.01103994 | 0.8738646 | 0.01200486 |  |  | 229060 | 0.7505486 | 0.7035679 | 0.007803807 | 0.7614638 | 0.009124619 | 0.7614688 | 0.008103556
|  |  | 4637 | 0.9834187 | 0.9957035 | 0.000813109 | 0.9870334 | 0.05535872 | 0.9871541 | 0.1428941 |  |  | 4561 | 0.9457325 | 0.9783333 | 0.002963249 | 0.9559992 | 0.005192988 | 0.9560289 | 0.004255017 |  |  | 4785 | 0.8827095 | 0.9658463 | 0.004678145 | 0.9036251 | 0.003588977 | 0.90363 | 0.003553866 |  |  | 4785 | 0.7698747 | 0.9149855 | 0.00752185 | 0.7889273 | 0.00582805 | 0.7889094 | 0.005505999 |  |  | 271560 | 0.8726611 | 0.8678712 | 0.01116203 | 0.8739876 | 0.01104105 | 0.8739956 | 0.01200533 |  |  | 229360 | 0.7483732 | 0.7035679 | 0.007803807 | 0.7615972 | 0.009122989 | 0.7616022 | 0.008103963
|  |  | 4642 | 0.9825227 | 0.995725 | 0.0008107226 | 0.9870781 | 0.05536152 | 0.9871985 | 0.1429005 |  |  | 4566 | 0.9447721 | 0.9783748 | 0.00295388 | 0.95603 | 0.00519144 | 0.9560597 | 0.004251376 |  |  | 4790 | 0.8816305 | 0.9658543 | 0.004670265 | 0.9036291 | 0.003588961 | 0.9036339 | 0.003553859 |  |  | 4790 | 0.7715562 | 0.9149861 | 0.007521748 | 0.7889362 | 0.005828085 | 0.7889182 | 0.005506076 |  |  | 271860 | 0.874899 | 0.8678712 | 0.01116203 | 0.8741185 | 0.01104216 | 0.8741265 | 0.0120058 |  |  | 229660 | 0.7592504 | 0.7035679 | 0.007803807 | 0.7617303 | 0.009121352 | 0.7617354 | 0.008104365
|  |  | 4647 | 0.9834187 | 0.9957465 | 0.0008083511 | 0.9871225 | 0.05536432 | 0.9872428 | 0.1429069 |  |  | 4571 | 0.946693 | 0.9784161 | 0.002944552 | 0.9560607 | 0.005189905 | 0.9560903 | 0.004247762 |  |  | 4795 | 0.8816305 | 0.9658622 | 0.00466246 | 0.903633 | 0.003588946 | 0.9036378 | 0.003553853 |  |  | 4795 | 0.7732377 | 0.9149867 | 0.007521647 | 0.7889451 | 0.005828119 | 0.7889271 | 0.005506152 |  |  | 272160 | 0.8704231 | 0.8678712 | 0.01116203 | 0.8742493 | 0.01104326 | 0.8742573 | 0.01200625 |  |  | 229960 | 0.7483732 | 0.7035679 | 0.007803807 | 0.7618633 | 0.009119706 | 0.7618683 | 0.00810476
|  |  | 4652 | 0.9843147 | 0.9957678 | 0.0008059944 | 0.9871668 | 0.05536711 | 0.987287 | 0.1429133 |  |  | 4576 | 0.9447721 | 0.9784572 | 0.002935264 | 0.9560912 | 0.005188384 | 0.9561208 | 0.004244177 |  |  | 4800 | 0.8827095 | 0.96587 | 0.00465473 | 0.9036369 | 0.003588931 | 0.9036417 | 0.003553847 |  |  | 4800 | 0.7732377 | 0.9149873 | 0.007521548 | 0.788954 | 0.005828154 | 0.788936 | 0.005506229 |  |  | 272460 | 0.8726611 | 0.8678712 | 0.01116203 | 0.8743799 | 0.01104436 | 0.8743879 | 0.0120067 |  |  | 230260 | 0.7527241 | 0.7035679 | 0.007803807 | 0.761996 | 0.009118053 | 0.762001 | 0.008105149
|  |  | 4657 | 0.9843147 | 0.995789 | 0.0008036526 | 0.987211 | 0.05536988 | 0.987331 | 0.1429196 |  |  | 4581 | 0.946693 | 0.978498 | 0.002926017 | 0.9561215 | 0.005186876 | 0.9561511 | 0.004240619 |  |  | 4805 | 0.8816305 | 0.9658778 | 0.004647075 | 0.9036409 | 0.003588916 | 0.9036456 | 0.003553841 |  |  | 4805 | 0.7749191 | 0.9149879 | 0.00752145 | 0.7889628 | 0.005828188 | 0.7889449 | 0.005506305 |  |  | 272760 | 0.8681852 | 0.8678712 | 0.01116203 | 0.8745103 | 0.01104545 | 0.8745183 | 0.01200715 |  |  | 230560 | 0.757075 | 0.7035679 | 0.007803807 | 0.7621285 | 0.009116391 | 0.7621335 | 0.008105532
|  |  | 4662 | 0.9834187 | 0.9958101 | 0.0008013256 | 0.987255 | 0.05537265 | 0.9873748 | 0.1429259 |  |  | 4586 | 0.946693 | 0.9785387 | 0.00291681 | 0.9561517 | 0.005185381 | 0.9561812 | 0.004237089 |  |  | 4810 | 0.8816305 | 0.9658856 | 0.004639494 | 0.9036448 | 0.003588902 | 0.9036495 | 0.003553836 |  |  | 4810 | 0.7732377 | 0.9149885 | 0.007521355 | 0.7889717 | 0.005828223 | 0.7889537 | 0.005506382 |  |  | 273060 | 0.8726611 | 0.8678712 | 0.01116203 | 0.8746406 | 0.01104654 | 0.8746486 | 0.01200758 |  |  | 230860 | 0.7505486 | 0.7035679 | 0.007803807 | 0.7622608 | 0.009114722 | 0.7622658 | 0.008105908
|  |  | 4667 | 0.9834187 | 0.995831 | 0.0007990132 | 0.9872989 | 0.05537541 | 0.9874185 | 0.1429322 |  |  | 4591 | 0.9457325 | 0.9785791 | 0.002907643 | 0.9561818 | 0.005183899 | 0.9562112 | 0.004233586 |  |  | 4815 | 0.8827095 | 0.9658933 | 0.004631985 | 0.9036486 | 0.003588889 | 0.9036534 | 0.003553831 |  |  | 4815 | 0.7732377 | 0.9149891 | 0.007521261 | 0.7889806 | 0.005828257 | 0.7889626 | 0.005506459 |  |  | 273360 | 0.8726611 | 0.8678712 | 0.01116203 | 0.8747707 | 0.01104762 | 0.8747788 | 0.01200801 |  |  | 231160 | 0.757075 | 0.7035679 | 0.007803807 | 0.7623928 | 0.009113045 | 0.7623978 | 0.008106278
|  |  | 4672 | 0.9843147 | 0.9958518 | 0.0007967154 | 0.9873426 | 0.05537816 | 0.9874621 | 0.1429385 |  |  | 4596 | 0.9476534 | 0.9786194 | 0.002898517 | 0.9562116 | 0.005182431 | 0.956241 | 0.004230111 |  |  | 4820 | 0.8827095 | 0.9659009 | 0.00462455 | 0.9036525 | 0.003588876 | 0.9036573 | 0.003553826 |  |  | 4820 | 0.7749191 | 0.9149897 | 0.007521169 | 0.7889894 | 0.005828292 | 0.7889715 | 0.005506535 |  |  | 273660 | 0.8726611 | 0.8678712 | 0.01116203 | 0.8749007 | 0.0110487 | 0.8749088 | 0.01200843 |  |  | 231460 | 0.7592504 | 0.7035679 | 0.007803807 | 0.7625247 | 0.00911136 | 0.7625297 | 0.008106642
|  |  | 4677 | 0.9834187 | 0.9958725 | 0.0007944323 | 0.9873861 | 0.0553809 | 0.9875055 | 0.1429447 |  |  | 4601 | 0.9457325 | 0.9786594 | 0.002889431 | 0.9562414 | 0.005180975 | 0.9562707 | 0.004226663 |  |  | 4825 | 0.8827095 | 0.9659085 | 0.004617187 | 0.9036564 | 0.003588863 | 0.9036611 | 0.003553822 |  |  | 4825 | 0.7749191 | 0.9149903 | 0.007521078 | 0.7889983 | 0.005828327 | 0.7889803 | 0.005506612 |  |  | 273960 | 0.874899 | 0.8678712 | 0.01116203 | 0.8750306 | 0.01104978 | 0.8750387 | 0.01200885 |  |  | 231760 | 0.7548995 | 0.7035679 | 0.007803807 | 0.7626563 | 0.009109668 | 0.7626613 | 0.008107
|  |  | 4682 | 0.9834187 | 0.9958931 | 0.0007921636 | 0.9874295 | 0.05538363 | 0.9875487 | 0.142951 |  |  | 4606 | 0.9457325 | 0.9786993 | 0.002880385 | 0.9562709 | 0.005179531 | 0.9563002 | 0.004223242 |  |  | 4830 | 0.8816305 | 0.965916 | 0.004609895 | 0.9036602 | 0.003588851 | 0.903665 | 0.003553818 |  |  | 4830 | 0.7732377 | 0.9149909 | 0.007520989 | 0.7890072 | 0.005828361 | 0.7889892 | 0.005506689 |  |  | 274260 | 0.8726611 | 0.8678712 | 0.01116203 | 0.8751603 | 0.01105085 | 0.8751684 | 0.01200926 |  |  | 232060 | 0.7483732 | 0.7035679 | 0.007803807 | 0.7627877 | 0.009107967 | 0.7627927 | 0.008107352
|  |  | 4687 | 0.9843147 | 0.9959136 | 0.0007899093 | 0.9874728 | 0.05538636 | 0.9875918 | 0.1429572 |  |  | 4611 | 0.946693 | 0.9787389 | 0.002871378 | 0.9563004 | 0.005178101 | 0.9563296 | 0.004219848 |  |  | 4835 | 0.8827095 | 0.9659235 | 0.004602674 | 0.9036641 | 0.003588839 | 0.9036688 | 0.003553814 |  |  | 4835 | 0.7715562 | 0.9149914 | 0.007520901 | 0.789016 | 0.005828396 | 0.7889981 | 0.005506766 |  |  | 274560 | 0.8726611 | 0.8678712 | 0.01116203 | 0.8752898 | 0.01105191 | 0.8752979 | 0.01200966 |  |  | 232360 | 0.7527241 | 0.7035679 | 0.007803807 | 0.7629189 | 0.009106259 | 0.7629238 | 0.008107697
|  |  | 4692 | 0.9852106 | 0.9959339 | 0.0007876695 | 0.9875159 | 0.05538907 | 0.9876347 | 0.1429634 |  |  | 4616 | 0.9476534 | 0.9787784 | 0.002862411 | 0.9563296 | 0.005176683 | 0.9563589 | 0.00421648 |  |  | 4840 | 0.8816305 | 0.9659309 | 0.004595523 | 0.9036679 | 0.003588828 | 0.9036726 | 0.00355381 |  |  | 4840 | 0.7732377 | 0.914992 | 0.007520816 | 0.7890249 | 0.005828431 | 0.7890069 | 0.005506843 |  |  | 274860 | 0.8681852 | 0.8678712 | 0.01116203 | 0.8754192 | 0.01105298 | 0.8754273 | 0.01201005 |  |  | 232660 | 0.7505486 | 0.7035679 | 0.007803807 | 0.7630498 | 0.009104543 | 0.7630548 | 0.008108037
|  |  | 4697 | 0.9843147 | 0.9959542 | 0.0007854439 | 0.9875588 | 0.05539178 | 0.9876775 | 0.1429695 |  |  | 4621 | 0.946693 | 0.9788176 | 0.002853484 | 0.9563588 | 0.005175277 | 0.9563879 | 0.004213139 |  |  | 4845 | 0.8827095 | 0.9659383 | 0.004588443 | 0.9036717 | 0.003588818 | 0.9036764 | 0.003553807 |  |  | 4845 | 0.7749191 | 0.9149925 | 0.007520731 | 0.7890338 | 0.005828465 | 0.7890158 | 0.00550692 |  |  | 275160 | 0.8659472 | 0.8678712 | 0.01116203 | 0.8755485 | 0.01105403 | 0.8755566 | 0.01201044 |  |  | 232960 | 0.7592504 | 0.7035679 | 0.007803807 | 0.7631805 | 0.00910282 | 0.7631855 | 0.00810837
|  |  | 4702 | 0.9834187 | 0.9959743 | 0.0007832326 | 0.9876016 | 0.05539447 | 0.9877201 | 0.1429757 |  |  | 4626 | 0.9457325 | 0.9788567 | 0.002844597 | 0.9563877 | 0.005173884 | 0.9564169 | 0.004209823 |  |  | 4850 | 0.8816305 | 0.9659457 | 0.004581431 | 0.9036755 | 0.003588807 | 0.9036802 | 0.003553804 |  |  | 4850 | 0.7732377 | 0.9149931 | 0.007520648 | 0.7890426 | 0.0058285 | 0.7890247 | 0.005506998 |  |  | 275460 | 0.8726611 | 0.8678712 | 0.01116203 | 0.8756776 | 0.01105509 | 0.8756857 | 0.01201082 |  |  | 233260 | 0.7592504 | 0.7035679 | 0.007803807 | 0.7633111 | 0.009101089 | 0.763316 | 0.008108698
|  |  | 4707 | 0.9843147 | 0.9959943 | 0.0007810355 | 0.9876443 | 0.05539716 | 0.9877626 | 0.1429818 |  |  | 4631 | 0.9457325 | 0.9788956 | 0.002835749 | 0.9564166 | 0.005172503 | 0.9564456 | 0.004206534 |  |  | 4855 | 0.8827095 | 0.9659529 | 0.004574488 | 0.9036793 | 0.003588797 | 0.903684 | 0.003553801 |  |  | 4855 | 0.7766006 | 0.9149936 | 0.007520567 | 0.7890515 | 0.005828535 | 0.7890335 | 0.005507075 |  |  | 275760 | 0.8659472 | 0.8678712 | 0.01116203 | 0.8758066 | 0.01105614 | 0.8758147 | 0.0120112 |  |  | 233560 | 0.7592504 | 0.7035679 | 0.007803807 | 0.7634414 | 0.00909935 | 0.7634463 | 0.008109019
|  |  | 4712 | 0.9834187 | 0.9960142 | 0.0007788525 | 0.9876868 | 0.05539984 | 0.987805 | 0.1429879 |  |  | 4636 | 0.9457325 | 0.9789342 | 0.00282694 | 0.9564452 | 0.005171134 | 0.9564743 | 0.004203271 |  |  | 4860 | 0.8848676 | 0.9659602 | 0.004567613 | 0.9036831 | 0.003588788 | 0.9036878 | 0.003553799 |  |  | 4860 | 0.7749191 | 0.9149942 | 0.007520487 | 0.7890603 | 0.00582857 | 0.7890424 | 0.005507152 |  |  | 276060 | 0.8726611 | 0.8678712 | 0.01116203 | 0.8759354 | 0.01105718 | 0.8759435 | 0.01201157 |  |  | 233860 | 0.7592504 | 0.7035679 | 0.007803807 | 0.7635714 | 0.009097604 | 0.7635764 | 0.008109335
|  |  | 4717 | 0.9843147 | 0.9960339 | 0.0007766835 | 0.9877291 | 0.05540251 | 0.9878471 | 0.142994 |  |  | 4641 | 0.946693 | 0.9789727 | 0.00281817 | 0.9564738 | 0.005169777 | 0.9565027 | 0.004200034 |  |  | 4865 | 0.8827095 | 0.9659674 | 0.004560806 | 0.9036869 | 0.003588779 | 0.9036916 | 0.003553796 |  |  | 4865 | 0.7732377 | 0.9149947 | 0.007520408 | 0.7890692 | 0.005828605 | 0.7890513 | 0.00550723 |  |  | 276360 | 0.8726611 | 0.8678712 | 0.01116203 | 0.8760641 | 0.01105822 | 0.8760722 | 0.01201193 |  |  | 234160 | 0.757075 | 0.7035679 | 0.007803807 | 0.7637013 | 0.00909585 | 0.7637063 | 0.008109644
|  |  | 4722 | 0.9825227 | 0.9960536 | 0.0007745286 | 0.9877713 | 0.05540517 | 0.9878892 | 0.1430001 |  |  | 4646 | 0.9457325 | 0.979011 | 0.00280944 | 0.9565021 | 0.005168433 | 0.9565311 | 0.004196822 |  |  | 4870 | 0.8816305 | 0.9659745 | 0.004554066 | 0.9036906 | 0.00358877 | 0.9036953 | 0.003553794 |  |  | 4870 | 0.7766006 | 0.9149952 | 0.007520331 | 0.7890781 | 0.00582864 | 0.7890601 | 0.005507307 |  |  | 276660 | 0.874899 | 0.8678712 | 0.01116203 | 0.8761926 | 0.01105926 | 0.8762007 | 0.01201228 |  |  | 234460 | 0.7548995 | 0.7035679 | 0.007803807 | 0.763831 | 0.009094089 | 0.7638359 | 0.008109948
|  |  | 4727 | 0.9843147 | 0.9960731 | 0.0007723876 | 0.9878134 | 0.05540782 | 0.9879311 | 0.1430062 |  |  | 4651 | 0.9457325 | 0.9790491 | 0.002800748 | 0.9565304 | 0.0051671 | 0.9565593 | 0.004193636 |  |  | 4875 | 0.8827095 | 0.9659816 | 0.004547392 | 0.9036944 | 0.003588762 | 0.9036991 | 0.003553792 |  |  | 4875 | 0.7732377 | 0.9149957 | 0.007520255 | 0.7890869 | 0.005828674 | 0.789069 | 0.005507385 |  |  | 276960 | 0.8704231 | 0.8678712 | 0.01116203 | 0.8763209 | 0.01106029 | 0.8763291 | 0.01201263 |  |  | 234760 | 0.7548995 | 0.7035679 | 0.007803807 | 0.7639604 | 0.009092321 | 0.7639653 | 0.008110245
|  |  | 4732 | 0.9834187 | 0.9960925 | 0.0007702604 | 0.9878553 | 0.05541047 | 0.9879728 | 0.1430122 |  |  | 4656 | 0.9457325 | 0.979087 | 0.002792096 | 0.9565585 | 0.005165779 | 0.9565873 | 0.004190474 |  |  | 4880 | 0.8827095 | 0.9659886 | 0.004540783 | 0.9036981 | 0.003588755 | 0.9037028 | 0.003553791 |  |  | 4880 | 0.7749191 | 0.9149963 | 0.007520181 | 0.7890958 | 0.005828709 | 0.7890779 | 0.005507462 |  |  | 277260 | 0.8704231 | 0.8678712 | 0.01116203 | 0.8764492 | 0.01106132 | 0.8764573 | 0.01201297 |  |  | 235060 | 0.757075 | 0.7035679 | 0.007803807 | 0.7640896 | 0.009090545 | 0.7640945 | 0.008110537
|  |  | 4737 | 0.9852106 | 0.9961119 | 0.0007681471 | 0.987897 | 0.0554131 | 0.9880144 | 0.1430182 |  |  | 4661 | 0.946693 | 0.9791247 | 0.002783482 | 0.9565864 | 0.005164469 | 0.9566152 | 0.004187338 |  |  | 4885 | 0.8816305 | 0.9659956 | 0.004534241 | 0.9037018 | 0.003588747 | 0.9037065 | 0.00355379 |  |  | 4885 | 0.7749191 | 0.9149968 | 0.007520107 | 0.7891047 | 0.005828744 | 0.7890867 | 0.00550754 |  |  | 277560 | 0.8704231 | 0.8678712 | 0.01116203 | 0.8765772 | 0.01106234 | 0.8765854 | 0.0120133 |  |  | 235360 | 0.7614259 | 0.7035679 | 0.007803807 | 0.7642186 | 0.009088762 | 0.7642235 | 0.008110823
|  |  | 4742 | 0.9843147 | 0.9961311 | 0.0007660476 | 0.9879387 | 0.05541573 | 0.9880559 | 0.1430242 |  |  | 4666 | 0.946693 | 0.9791623 | 0.002774906 | 0.9566142 | 0.005163172 | 0.956643 | 0.004184227 |  |  | 4890 | 0.8827095 | 0.9660026 | 0.004527762 | 0.9037056 | 0.00358874 | 0.9037102 | 0.003553789 |  |  | 4890 | 0.7749191 | 0.9149973 | 0.007520035 | 0.7891135 | 0.005828779 | 0.7890956 | 0.005507618 |  |  | 277860 | 0.8704231 | 0.8678712 | 0.01116203 | 0.8767052 | 0.01106336 | 0.8767133 | 0.01201363 |  |  | 235660 | 0.7527241 | 0.7035679 | 0.007803807 | 0.7643474 | 0.009086971 | 0.7643523 | 0.008111103
|  |  | 4747 | 0.9834187 | 0.9961502 | 0.0007639617 | 0.9879801 | 0.05541835 | 0.9880972 | 0.1430302 |  |  | 4671 | 0.9476534 | 0.9791996 | 0.002766369 | 0.9566419 | 0.005161885 | 0.9566706 | 0.00418114 |  |  | 4895 | 0.8827095 | 0.9660095 | 0.004521348 | 0.9037093 | 0.003588734 | 0.9037139 | 0.003553788 |  |  | 4895 | 0.7749191 | 0.9149978 | 0.007519965 | 0.7891224 | 0.005828814 | 0.7891045 | 0.005507695 |  |  | 278160 | 0.8771369 | 0.8678712 | 0.01116203 | 0.876833 | 0.01106437 | 0.8768411 | 0.01201395 |  |  | 235960 | 0.7548995 | 0.7035679 | 0.007803807 | 0.7644759 | 0.009085173 | 0.7644808 | 0.008111378
|  |  | 4752 | 0.9843147 | 0.9961691 | 0.0007618894 | 0.9880215 | 0.05542095 | 0.9881383 | 0.1430362 |  |  | 4676 | 0.9476534 | 0.9792367 | 0.002757871 | 0.9566694 | 0.005160611 | 0.9566981 | 0.004178078 |  |  | 4900 | 0.8816305 | 0.9660163 | 0.004514998 | 0.903713 | 0.003588727 | 0.9037176 | 0.003553787 |  |  | 4900 | 0.7698747 | 0.9149983 | 0.007519895 | 0.7891312 | 0.00582885 | 0.7891133 | 0.005507773 |  |  | 278460 | 0.8771369 | 0.8678712 | 0.01116203 | 0.8769606 | 0.01106538 | 0.8769688 | 0.01201426 |  |  | 236260 | 0.7636013 | 0.7035679 | 0.007803807 | 0.7646043 | 0.009083368 | 0.7646092 | 0.008111646
|  |  | 4757 | 0.9834187 | 0.996188 | 0.0007598307 | 0.9880626 | 0.05542355 | 0.9881793 | 0.1430421 |  |  | 4681 | 0.946693 | 0.9792737 | 0.002749411 | 0.9566968 | 0.005159347 | 0.9567254 | 0.004175041 |  |  | 4905 | 0.8827095 | 0.9660231 | 0.004508711 | 0.9037167 | 0.003588722 | 0.9037213 | 0.003553787 |  |  | 4905 | 0.7732377 | 0.9149988 | 0.007519827 | 0.7891401 | 0.005828885 | 0.7891222 | 0.005507851 |  |  | 278760 | 0.874899 | 0.8678712 | 0.01116203 | 0.8770881 | 0.01106639 | 0.8770963 | 0.01201457 |  |  | 236560 | 0.7636013 | 0.7035679 | 0.007803807 | 0.7647324 | 0.009081556 | 0.7647373 | 0.008111909
|  |  | 4762 | 0.9843147 | 0.9962068 | 0.0007577856 | 0.9881037 | 0.05542615 | 0.9882202 | 0.143048 |  |  | 4686 | 0.9476534 | 0.9793105 | 0.002740989 | 0.956724 | 0.005158095 | 0.9567526 | 0.004172027 |  |  | 4910 | 0.8827095 | 0.9660299 | 0.004502486 | 0.9037203 | 0.003588716 | 0.903725 | 0.003553787 |  |  | 4910 | 0.7732377 | 0.9149993 | 0.00751976 | 0.789149 | 0.00582892 | 0.7891311 | 0.005507929 |  |  | 279060 | 0.8704231 | 0.8678712 | 0.01116203 | 0.8772154 | 0.01106739 | 0.8772236 | 0.01201487 |  |  | 236860 | 0.7548995 | 0.7035679 | 0.007803807 | 0.7648603 | 0.009079737 | 0.7648652 | 0.008112166
|  |  | 4767 | 0.9852106 | 0.9962254 | 0.0007557538 | 0.9881446 | 0.05542873 | 0.9882609 | 0.1430539 |  |  | 4691 | 0.946693 | 0.9793471 | 0.002732605 | 0.9567511 | 0.005156854 | 0.9567796 | 0.004169038 |  |  | 4915 | 0.8827095 | 0.9660366 | 0.004496324 | 0.903724 | 0.003588711 | 0.9037286 | 0.003553787 |  |  | 4915 | 0.7749191 | 0.9149997 | 0.007519695 | 0.7891578 | 0.005828955 | 0.7891399 | 0.005508007 |  |  | 279360 | 0.874899 | 0.8678712 | 0.01116203 | 0.8773426 | 0.01106839 | 0.8773508 | 0.01201516 |  |  | 237160 | 0.7592504 | 0.7035679 | 0.007803807 | 0.764988 | 0.00907791 | 0.7649929 | 0.008112418
|  |  | 4772 | 0.9843147 | 0.996244 | 0.0007537355 | 0.9881853 | 0.0554313 | 0.9883015 | 0.1430598 |  |  | 4696 | 0.946693 | 0.9793835 | 0.002724259 | 0.956778 | 0.005155624 | 0.9568065 | 0.004166072 |  |  | 4920 | 0.8837886 | 0.9660433 | 0.004490223 | 0.9037277 | 0.003588706 | 0.9037323 | 0.003553787 |  |  | 4920 | 0.7749191 | 0.9150002 | 0.00751963 | 0.7891667 | 0.00582899 | 0.7891488 | 0.005508085 |  |  | 279660 | 0.8704231 | 0.8678712 | 0.01116203 | 0.8774697 | 0.01106938 | 0.8774779 | 0.01201545 |  |  | 237460 | 0.757075 | 0.7035679 | 0.007803807 | 0.7651155 | 0.009076076 | 0.7651204 | 0.008112663
|  |  | 4777 | 0.9852106 | 0.9962624 | 0.0007517304 | 0.9882259 | 0.05543387 | 0.988342 | 0.1430657 |  |  | 4701 | 0.946693 | 0.9794198 | 0.002715951 | 0.9568049 | 0.005154405 | 0.9568333 | 0.00416313 |  |  | 4925 | 0.8827095 | 0.9660499 | 0.004484183 | 0.9037313 | 0.003588702 | 0.9037359 | 0.003553788 |  |  | 4925 | 0.7782821 | 0.9150007 | 0.007519566 | 0.7891755 | 0.005829025 | 0.7891576 | 0.005508164 |  |  | 279960 | 0.8793749 | 0.8678712 | 0.01116203 | 0.8775966 | 0.01107037 | 0.8776048 | 0.01201573 |  |  | 237760 | 0.7505486 | 0.7035679 | 0.007803807 | 0.7652428 | 0.009074236 | 0.7652477 | 0.008112903
|  |  | 4782 | 0.9843147 | 0.9962807 | 0.0007497387 | 0.9882664 | 0.05543643 | 0.9883823 | 0.1430715 |  |  | 4706 | 0.9476534 | 0.9794558 | 0.002707681 | 0.9568315 | 0.005153197 | 0.95686 | 0.004160212 |  |  | 4930 | 0.8816305 | 0.9660565 | 0.004478203 | 0.9037349 | 0.003588698 | 0.9037395 | 0.003553788 |  |  | 4930 | 0.7715562 | 0.9150012 | 0.007519504 | 0.7891844 | 0.005829061 | 0.7891665 | 0.005508242 |  |  | 280260 | 0.874899 | 0.8678712 | 0.01116203 | 0.8777234 | 0.01107135 | 0.8777316 | 0.01201601 |  |  | 238060 | 0.7527241 | 0.7035679 | 0.007803807 | 0.7653699 | 0.009072388 | 0.7653747 | 0.008113138
|  |  | 4787 | 0.9852106 | 0.996299 | 0.0007477601 | 0.9883067 | 0.05543898 | 0.9884224 | 0.1430774 |  |  | 4711 | 0.946693 | 0.9794917 | 0.002699449 | 0.9568581 | 0.005152 | 0.9568865 | 0.004157318 |  |  | 4935 | 0.8827095 | 0.966063 | 0.004472283 | 0.9037386 | 0.003588694 | 0.9037432 | 0.003553789 |  |  | 4935 | 0.7766006 | 0.9150016 | 0.007519443 | 0.7891933 | 0.005829096 | 0.7891754 | 0.00550832 |  |  | 280560 | 0.8771369 | 0.8678712 | 0.01116203 | 0.87785 | 0.01107234 | 0.8778582 | 0.01201627 |  |  | 238360 | 0.7505486 | 0.7035679 | 0.007803807 | 0.7654967 | 0.009070533 | 0.7655016 | 0.008113367
|  |  | 4792 | 0.9834187 | 0.9963171 | 0.0007457946 | 0.9883469 | 0.05544152 | 0.9884624 | 0.1430832 |  |  | 4716 | 0.9457325 | 0.9795274 | 0.002691254 | 0.9568845 | 0.005150814 | 0.9569128 | 0.004154446 |  |  | 4940 | 0.8827095 | 0.9660695 | 0.004466423 | 0.9037422 | 0.003588691 | 0.9037468 | 0.00355379 |  |  | 4940 | 0.7799636 | 0.9150021 | 0.007519383 | 0.7892021 | 0.005829131 | 0.7891842 | 0.005508399 |  |  | 280860 | 0.8726611 | 0.8678712 | 0.01116203 | 0.8779765 | 0.01107331 | 0.8779847 | 0.01201653 |  |  | 238660 | 0.757075 | 0.7035679 | 0.007803807 | 0.7656234 | 0.009068671 | 0.7656282 | 0.00811359
|  |  | 4797 | 0.9843147 | 0.9963351 | 0.0007438423 | 0.988387 | 0.05544405 | 0.9885023 | 0.143089 |  |  | 4721 | 0.9457325 | 0.9795629 | 0.002683096 | 0.9569108 | 0.005149638 | 0.9569391 | 0.004151598 |  |  | 4945 | 0.8816305 | 0.9660759 | 0.004460621 | 0.9037458 | 0.003588688 | 0.9037504 | 0.003553792 |  |  | 4945 | 0.7732377 | 0.9150026 | 0.007519324 | 0.789211 | 0.005829167 | 0.7891931 | 0.005508477 |  |  | 281160 | 0.8793749 | 0.8678712 | 0.01116203 | 0.8781028 | 0.01107428 | 0.878111 | 0.01201679 |  |  | 238960 | 0.7614259 | 0.7035679 | 0.007803807 | 0.7657498 | 0.009066803 | 0.7657546 | 0.008113807
|  |  | 4802 | 0.9834187 | 0.996353 | 0.0007419029 | 0.9884269 | 0.05544658 | 0.9885421 | 0.1430948 |  |  | 4726 | 0.9457325 | 0.9795982 | 0.002674976 | 0.9569369 | 0.005148473 | 0.9569652 | 0.004148772 |  |  | 4950 | 0.8805515 | 0.9660823 | 0.004454878 | 0.9037494 | 0.003588685 | 0.903754 | 0.003553793 |  |  | 4950 | 0.7715562 | 0.915003 | 0.007519266 | 0.7892198 | 0.005829202 | 0.7892019 | 0.005508556 |  |  | 281460 | 0.8771369 | 0.8678712 | 0.01116203 | 0.878229 | 0.01107525 | 0.8782372 | 0.01201704 |  |  | 239260 | 0.7636013 | 0.7035679 | 0.007803807 | 0.765876 | 0.009064927 | 0.7658808 | 0.00811402
|  |  | 4807 | 0.9843147 | 0.9963708 | 0.0007399765 | 0.9884667 | 0.05544909 | 0.9885817 | 0.1431005 |  |  | 4731 | 0.9476534 | 0.9796334 | 0.002666893 | 0.9569629 | 0.005147318 | 0.9569911 | 0.004145969 |  |  | 4955 | 0.8837886 | 0.9660887 | 0.004449193 | 0.903753 | 0.003588682 | 0.9037575 | 0.003553795 |  |  | 4955 | 0.7766006 | 0.9150034 | 0.007519209 | 0.7892287 | 0.005829238 | 0.7892108 | 0.005508634 |  |  | 281760 | 0.874899 | 0.8678712 | 0.01116203 | 0.878355 | 0.01107622 | 0.8783633 | 0.01201728 |  |  | 239560 | 0.7614259 | 0.7035679 | 0.007803807 | 0.766002 | 0.009063045 | 0.7660068 | 0.008114226
|  |  | 4812 | 0.9843147 | 0.9963885 | 0.000738063 | 0.9885063 | 0.0554516 | 0.9886211 | 0.1431063 |  |  | 4736 | 0.946693 | 0.9796684 | 0.002658847 | 0.9569888 | 0.005146174 | 0.9570169 | 0.004143189 |  |  | 4960 | 0.8837886 | 0.966095 | 0.004443566 | 0.9037565 | 0.00358868 | 0.9037611 | 0.003553797 |  |  | 4960 | 0.7749191 | 0.9150039 | 0.007519153 | 0.7892375 | 0.005829273 | 0.7892197 | 0.005508713 |  |  | 282060 | 0.8771369 | 0.8678712 | 0.01116203 | 0.8784809 | 0.01107718 | 0.8784892 | 0.01201751 |  |  | 239860 | 0.757075 | 0.7035679 | 0.007803807 | 0.7661278 | 0.009061156 | 0.7661326 | 0.008114427
|  |  | 4817 | 0.9843147 | 0.9964061 | 0.0007361623 | 0.9885458 | 0.0554541 | 0.9886605 | 0.143112 |  |  | 4741 | 0.946693 | 0.9797032 | 0.002650838 | 0.9570145 | 0.00514504 | 0.9570426 | 0.004140432 |  |  | 4965 | 0.8827095 | 0.9661013 | 0.004437995 | 0.9037601 | 0.003588679 | 0.9037647 | 0.003553799 |  |  | 4965 | 0.7749191 | 0.9150043 | 0.007519098 | 0.7892464 | 0.005829309 | 0.7892285 | 0.005508792 |  |  | 282360 | 0.874899 | 0.8678712 | 0.01116203 | 0.8786067 | 0.01107813 | 0.8786149 | 0.01201774 |  |  | 240160 | 0.7592504 | 0.7035679 | 0.007803807 | 0.7662534 | 0.00905926 | 0.7662582 | 0.008114623
|  |  | 4822 | 0.9852106 | 0.9964236 | 0.0007342744 | 0.9885851 | 0.05545659 | 0.9886996 | 0.1431177 |  |  | 4746 | 0.946693 | 0.9797378 | 0.002642866 | 0.9570401 | 0.005143917 | 0.9570682 | 0.004137696 |  |  | 4970 | 0.8837886 | 0.9661075 | 0.00443248 | 0.9037637 | 0.003588677 | 0.9037682 | 0.003553801 |  |  | 4970 | 0.7749191 | 0.9150048 | 0.007519044 | 0.7892553 | 0.005829344 | 0.7892374 | 0.005508871 |  |  | 282660 | 0.8771369 | 0.8678712 | 0.01116203 | 0.8787323 | 0.01107908 | 0.8787405 | 0.01201796 |  |  | 240460 | 0.757075 | 0.7035679 | 0.007803807 | 0.7663788 | 0.009057357 | 0.7663835 | 0.008114813
|  |  | 4827 | 0.9843147 | 0.996441 | 0.0007323992 | 0.9886244 | 0.05545908 | 0.9887387 | 0.1431234 |  |  | 4751 | 0.946693 | 0.9797723 | 0.002634931 | 0.9570656 | 0.005142803 | 0.9570936 | 0.004134983 |  |  | 4975 | 0.8816305 | 0.9661137 | 0.004427022 | 0.9037672 | 0.003588676 | 0.9037718 | 0.003553804 |  |  | 4975 | 0.7766006 | 0.9150052 | 0.007518991 | 0.7892641 | 0.00582938 | 0.7892462 | 0.005508949 |  |  | 282960 | 0.8771369 | 0.8678712 | 0.01116203 | 0.8788578 | 0.01108003 | 0.878866 | 0.01201818 |  |  | 240760 | 0.7592504 | 0.7035679 | 0.007803807 | 0.7665039 | 0.009055448 | 0.7665087 | 0.008114998
|  |  | 4832 | 0.9843147 | 0.9964583 | 0.0007305366 | 0.9886634 | 0.05546155 | 0.9887776 | 0.143129 |  |  | 4756 | 0.9476534 | 0.9798066 | 0.002627032 | 0.9570909 | 0.0051417 | 0.957119 | 0.004132292 |  |  | 4980 | 0.8827095 | 0.9661199 | 0.004421618 | 0.9037708 | 0.003588675 | 0.9037753 | 0.003553806 |  |  | 4980 | 0.7749191 | 0.9150056 | 0.007518939 | 0.789273 | 0.005829415 | 0.7892551 | 0.005509028 |  |  | 283260 | 0.8726611 | 0.8678712 | 0.01116203 | 0.8789831 | 0.01108098 | 0.8789913 | 0.01201839 |  |  | 241060 | 0.7614259 | 0.7035679 | 0.007803807 | 0.7666289 | 0.009053532 | 0.7666336 | 0.008115178
|  |  | 4837 | 0.9843147 | 0.9964755 | 0.0007286866 | 0.9887024 | 0.05546402 | 0.9888164 | 0.1431347 |  |  | 4761 | 0.9457325 | 0.9798407 | 0.00261917 | 0.9571162 | 0.005140606 | 0.9571441 | 0.004129622 |  |  | 4985 | 0.8837886 | 0.966126 | 0.00441627 | 0.9037743 | 0.003588674 | 0.9037788 | 0.003553809 |  |  | 4985 | 0.7766006 | 0.915006 | 0.007518887 | 0.7892818 | 0.005829451 | 0.789264 | 0.005509107 |  |  | 283560 | 0.8771369 | 0.8678712 | 0.01116203 | 0.8791083 | 0.01108191 | 0.8791165 | 0.01201859 |  |  | 241360 | 0.7614259 | 0.7035679 | 0.007803807 | 0.7667536 | 0.009051609 | 0.7667584 | 0.008115352
|  |  | 4842 | 0.9843147 | 0.9964926 | 0.0007268492 | 0.9887412 | 0.05546648 | 0.988855 | 0.1431403 |  |  | 4766 | 0.9457325 | 0.9798747 | 0.002611344 | 0.9571413 | 0.005139523 | 0.9571692 | 0.004126975 |  |  | 4990 | 0.8827095 | 0.966132 | 0.004410976 | 0.9037778 | 0.003588674 | 0.9037824 | 0.003553812 |  |  | 4990 | 0.7766006 | 0.9150065 | 0.007518837 | 0.7892907 | 0.005829487 | 0.7892728 | 0.005509187 |  |  | 283860 | 0.874899 | 0.8678712 | 0.01116203 | 0.8792333 | 0.01108285 | 0.8792416 | 0.01201879 |  |  | 241660 | 0.7505486 | 0.7035679 | 0.007803807 | 0.7668782 | 0.009049679 | 0.7668829 | 0.008115521
|  |  | 4847 | 0.9843147 | 0.9965096 | 0.0007250242 | 0.9887799 | 0.05546893 | 0.9888935 | 0.1431459 |  |  | 4771 | 0.946693 | 0.9799084 | 0.002603555 | 0.9571662 | 0.005138449 | 0.9571941 | 0.004124349 |  |  | 4995 | 0.8827095 | 0.9661381 | 0.004405736 | 0.9037813 | 0.003588674 | 0.9037859 | 0.003553815 |  |  | 4995 | 0.7766006 | 0.9150069 | 0.007518788 | 0.7892995 | 0.005829522 | 0.7892817 | 0.005509266 |  |  | 284160 | 0.8771369 | 0.8678712 | 0.01116203 | 0.8793582 | 0.01108378 | 0.8793665 | 0.01201898 |  |  | 241960 | 0.757075 | 0.7035679 | 0.007803807 | 0.7670025 | 0.009047743 | 0.7670072 | 0.008115684
|  |  | 4852 | 0.9843147 | 0.9965265 | 0.0007232117 | 0.9888184 | 0.05547137 | 0.9889319 | 0.1431515 |  |  | 4776 | 0.946693 | 0.9799421 | 0.002595802 | 0.9571911 | 0.005137385 | 0.9572189 | 0.004121744 |  |  | 5000 | 0.8827095 | 0.966144 | 0.004400549 | 0.9037848 | 0.003588674 | 0.9037894 | 0.003553819 |  |  | 5000 | 0.7766006 | 0.9150073 | 0.007518739 | 0.7893084 | 0.005829558 | 0.7892905 | 0.005509345 |  |  | 284460 | 0.874899 | 0.8678712 | 0.01116203 | 0.879483 | 0.01108471 | 0.8794912 | 0.01201916 |  |  | 242260 | 0.757075 | 0.7035679 | 0.007803807 | 0.7671266 | 0.009045801 | 0.7671313 | 0.008115842
|  |  | 4857 | 0.9843147 | 0.9965433 | 0.0007214115 | 0.9888568 | 0.05547381 | 0.9889701 | 0.1431571 |  |  | 4781 | 0.9486139 | 0.9799755 | 0.002588085 | 0.9572158 | 0.005136331 | 0.9572436 | 0.00411916 |  |  | 5005 | 0.8848676 | 0.96615 | 0.004395416 | 0.9037883 | 0.003588675 | 0.9037929 | 0.003553822 |  |  | 5005 | 0.7749191 | 0.9150077 | 0.007518692 | 0.7893172 | 0.005829594 | 0.7892994 | 0.005509424 |  |  | 284760 | 0.874899 | 0.8678712 | 0.01116203 | 0.8796076 | 0.01108563 | 0.8796158 | 0.01201934 |  |  | 242560 | 0.7548995 | 0.7035679 | 0.007803807 | 0.7672505 | 0.009043852 | 0.7672552 | 0.008115995
|  |  | 4862 | 0.9843147 | 0.99656 | 0.0007196235 | 0.9888951 | 0.05547624 | 0.9890082 | 0.1431626 |  |  | 4786 | 0.946693 | 0.9800088 | 0.002580404 | 0.9572403 | 0.005135287 | 0.9572681 | 0.004116598 |  |  | 5010 | 0.8827095 | 0.9661559 | 0.004390335 | 0.9037918 | 0.003588676 | 0.9037963 | 0.003553826 |  |  | 5010 | 0.7782821 | 0.9150081 | 0.007518645 | 0.7893261 | 0.005829629 | 0.7893082 | 0.005509504 |  |  | 285060 | 0.8771369 | 0.8678712 | 0.01116203 | 0.879732 | 0.01108655 | 0.8797403 | 0.01201951 |  |  | 242860 | 0.7505486 | 0.7035679 | 0.007803807 | 0.7673742 | 0.009041896 | 0.7673789 | 0.008116143
|  |  | 4867 | 0.9852106 | 0.9965766 | 0.0007178478 | 0.9889332 | 0.05547866 | 0.9890462 | 0.1431682 |  |  | 4791 | 0.9457325 | 0.9800419 | 0.002572759 | 0.9572648 | 0.005134252 | 0.9572925 | 0.004114056 |  |  | 5015 | 0.8837886 | 0.9661617 | 0.004385306 | 0.9037953 | 0.003588677 | 0.9037998 | 0.00355383 |  |  | 5015 | 0.7749191 | 0.9150085 | 0.007518599 | 0.7893349 | 0.005829665 | 0.7893171 | 0.005509583 |  |  | 285360 | 0.8771369 | 0.8678712 | 0.01116203 | 0.8798564 | 0.01108747 | 0.8798646 | 0.01201967 |  |  | 243160 | 0.7527241 | 0.7035679 | 0.007803807 | 0.7674977 | 0.009039934 | 0.7675024 | 0.008116286
|  |  | 4872 | 0.9852106 | 0.9965931 | 0.0007160843 | 0.9889712 | 0.05548107 | 0.989084 | 0.1431737 |  |  | 4796 | 0.946693 | 0.9800748 | 0.00256515 | 0.9572891 | 0.005133226 | 0.9573168 | 0.004111536 |  |  | 5020 | 0.8837886 | 0.9661676 | 0.004380328 | 0.9037988 | 0.003588678 | 0.9038033 | 0.003553834 |  |  | 5020 | 0.7766006 | 0.9150089 | 0.007518554 | 0.7893438 | 0.005829701 | 0.7893259 | 0.005509663 |  |  | 285660 | 0.8816128 | 0.8678712 | 0.01116203 | 0.8799805 | 0.01108838 | 0.8799888 | 0.01201983 |  |  | 243460 | 0.7636013 | 0.7035679 | 0.007803807 | 0.767621 | 0.009037966 | 0.7676257 | 0.008116423
|  |  | 4877 | 0.9852106 | 0.9966095 | 0.0007143329 | 0.9890091 | 0.05548347 | 0.9891217 | 0.1431792 |  |  | 4801 | 0.946693 | 0.9801076 | 0.002557577 | 0.9573133 | 0.00513221 | 0.957341 | 0.004109036 |  |  | 5025 | 0.8837886 | 0.9661733 | 0.004375402 | 0.9038022 | 0.00358868 | 0.9038067 | 0.003553838 |  |  | 5025 | 0.7732377 | 0.9150093 | 0.00751851 | 0.7893526 | 0.005829737 | 0.7893348 | 0.005509742 |  |  | 285960 | 0.8838508 | 0.8678712 | 0.01116203 | 0.8801046 | 0.01108928 | 0.8801129 | 0.01201998 |  |  | 243760 | 0.7592504 | 0.7035679 | 0.007803807 | 0.7677441 | 0.009035991 | 0.7677488 | 0.008116555
|  |  | 4882 | 0.9852106 | 0.9966259 | 0.0007125935 | 0.9890469 | 0.05548587 | 0.9891593 | 0.1431847 |  |  | 4806 | 0.946693 | 0.9801402 | 0.002550039 | 0.9573374 | 0.005131203 | 0.957365 | 0.004106556 |  |  | 5030 | 0.8837886 | 0.9661791 | 0.004370526 | 0.9038057 | 0.003588682 | 0.9038102 | 0.003553842 |  |  | 5030 | 0.7766006 | 0.9150097 | 0.007518466 | 0.7893615 | 0.005829773 | 0.7893436 | 0.005509822 |  |  | 286260 | 0.8771369 | 0.8678712 | 0.01116203 | 0.8802285 | 0.01109019 | 0.8802368 | 0.01202013 |  |  | 244060 | 0.7614259 | 0.7035679 | 0.007803807 | 0.767867 | 0.00903401 | 0.7678716 | 0.008116682
|  |  | 4887 | 0.9843147 | 0.9966421 | 0.0007108661 | 0.9890845 | 0.05548825 | 0.9891968 | 0.1431902 |  |  | 4811 | 0.946693 | 0.9801727 | 0.002542537 | 0.9573614 | 0.005130206 | 0.9573889 | 0.004104097 |  |  | 5035 | 0.8827095 | 0.9661848 | 0.0043657 | 0.9038091 | 0.003588684 | 0.9038136 | 0.003553846 |  |  | 5035 | 0.7782821 | 0.91501 | 0.007518423 | 0.7893703 | 0.005829809 | 0.7893525 | 0.005509901 |  |  | 286560 | 0.874899 | 0.8678712 | 0.01116203 | 0.8803522 | 0.01109109 | 0.8803605 | 0.01202027 |  |  | 244360 | 0.757075 | 0.7035679 | 0.007803807 | 0.7679896 | 0.009032023 | 0.7679943 | 0.008116804
|  |  | 4892 | 0.9834187 | 0.9966582 | 0.0007091507 | 0.989122 | 0.05549063 | 0.9892341 | 0.1431956 |  |  | 4816 | 0.946693 | 0.980205 | 0.00253507 | 0.9573852 | 0.005129217 | 0.9574127 | 0.004101658 |  |  | 5040 | 0.8827095 | 0.9661904 | 0.004360924 | 0.9038126 | 0.003588686 | 0.9038171 | 0.003553851 |  |  | 5040 | 0.7749191 | 0.9150104 | 0.007518381 | 0.7893792 | 0.005829845 | 0.7893614 | 0.005509981 |  |  | 286860 | 0.8771369 | 0.8678712 | 0.01116203 | 0.8804759 | 0.01109198 | 0.8804841 | 0.0120204 |  |  | 244660 | 0.757075 | 0.7035679 | 0.007803807 | 0.7681121 | 0.009030029 | 0.7681167 | 0.00811692
|  |  | 4897 | 0.9852106 | 0.9966743 | 0.0007074471 | 0.9891593 | 0.055493 | 0.9892712 | 0.1432011 |  |  | 4821 | 0.9476534 | 0.9802371 | 0.002527638 | 0.9574089 | 0.005128238 | 0.9574364 | 0.004099239 |  |  | 5045 | 0.8837886 | 0.9661961 | 0.004356197 | 0.903816 | 0.003588689 | 0.9038205 | 0.003553856 |  |  | 5045 | 0.7766006 | 0.9150108 | 0.00751834 | 0.789388 | 0.005829881 | 0.7893702 | 0.005510061 |  |  | 287160 | 0.8771369 | 0.8678712 | 0.01116203 | 0.8805993 | 0.01109287 | 0.8806076 | 0.01202053 |  |  | 244960 | 0.7483732 | 0.7035679 | 0.007803807 | 0.7682344 | 0.009028029 | 0.768239 | 0.008117032
|  |  | 4902 | 0.9852106 | 0.9966902 | 0.0007057553 | 0.9891965 | 0.05549537 | 0.9893083 | 0.1432065 |  |  | 4826 | 0.9476534 | 0.9802691 | 0.002520241 | 0.9574325 | 0.005127268 | 0.95746 | 0.00409684 |  |  | 5050 | 0.8827095 | 0.9662017 | 0.004351519 | 0.9038194 | 0.003588691 | 0.9038239 | 0.003553861 |  |  | 5050 | 0.7782821 | 0.9150112 | 0.0075183 | 0.7893969 | 0.005829917 | 0.7893791 | 0.005510141 |  |  | 287460 | 0.8771369 | 0.8678712 | 0.01116203 | 0.8807227 | 0.01109376 | 0.880731 | 0.01202065 |  |  | 245260 | 0.7592504 | 0.7035679 | 0.007803807 | 0.7683564 | 0.009026023 | 0.768361 | 0.008117139
|  |  | 4907 | 0.9852106 | 0.9967061 | 0.0007040753 | 0.9892336 | 0.05549773 | 0.9893452 | 0.1432119 |  |  | 4831 | 0.9476534 | 0.9803009 | 0.00251288 | 0.957456 | 0.005126306 | 0.9574834 | 0.004094461 |  |  | 5055 | 0.8837886 | 0.9662072 | 0.00434689 | 0.9038228 | 0.003588694 | 0.9038273 | 0.003553866 |  |  | 5055 | 0.7766006 | 0.9150115 | 0.00751826 | 0.7894057 | 0.005829953 | 0.7893879 | 0.005510221 |  |  | 287760 | 0.8793749 | 0.8678712 | 0.01116203 | 0.8808459 | 0.01109464 | 0.8808542 | 0.01202077 |  |  | 245560 | 0.7592504 | 0.7035679 | 0.007803807 | 0.7684783 | 0.00902401 | 0.7684829 | 0.00811724
|  |  | 4912 | 0.9861066 | 0.9967218 | 0.000702407 | 0.9892706 | 0.05550007 | 0.989382 | 0.1432173 |  |  | 4836 | 0.9486139 | 0.9803326 | 0.002505553 | 0.9574794 | 0.005125354 | 0.9575067 | 0.004092101 |  |  | 5060 | 0.8837886 | 0.9662127 | 0.004342308 | 0.9038263 | 0.003588698 | 0.9038307 | 0.003553871 |  |  | 5060 | 0.7749191 | 0.9150119 | 0.007518221 | 0.7894146 | 0.005829989 | 0.7893968 | 0.005510301 |  |  | 288060 | 0.874899 | 0.8678712 | 0.01116203 | 0.8809689 | 0.01109552 | 0.8809772 | 0.01202088 |  |  | 245860 | 0.7592504 | 0.7035679 | 0.007803807 | 0.7685999 | 0.009021992 | 0.7686045 | 0.008117337
|  |  | 4917 | 0.9852106 | 0.9967375 | 0.0007007503 | 0.9893074 | 0.05550242 | 0.9894187 | 0.1432226 |  |  | 4841 | 0.946693 | 0.9803641 | 0.002498262 | 0.9575026 | 0.00512441 | 0.9575299 | 0.004089761 |  |  | 5065 | 0.8848676 | 0.9662182 | 0.004337774 | 0.9038297 | 0.003588701 | 0.9038341 | 0.003553876 |  |  | 5065 | 0.7766006 | 0.9150122 | 0.007518183 | 0.7894234 | 0.005830025 | 0.7894056 | 0.005510381 |  |  | 288360 | 0.8771369 | 0.8678712 | 0.01116203 | 0.8810918 | 0.0110964 | 0.8811001 | 0.01202098 |  |  | 246160 | 0.757075 | 0.7035679 | 0.007803807 | 0.7687213 | 0.009019967 | 0.768726 | 0.008117428
|  |  | 4922 | 0.9852106 | 0.9967531 | 0.0006991052 | 0.9893441 | 0.05550475 | 0.9894552 | 0.143228 |  |  | 4846 | 0.9476534 | 0.9803954 | 0.002491005 | 0.9575257 | 0.005123475 | 0.957553 | 0.00408744 |  |  | 5070 | 0.8837886 | 0.9662236 | 0.004333287 | 0.903833 | 0.003588705 | 0.9038375 | 0.003553881 |  |  | 5070 | 0.7766006 | 0.9150126 | 0.007518145 | 0.7894323 | 0.005830061 | 0.7894145 | 0.005510461 |  |  | 288660 | 0.8793749 | 0.8678712 | 0.01116203 | 0.8812146 | 0.01109727 | 0.8812229 | 0.01202107 |  |  | 246460 | 0.7548995 | 0.7035679 | 0.007803807 | 0.7688426 | 0.009017937 | 0.7688472 | 0.008117515
|  |  | 4927 | 0.9852106 | 0.9967686 | 0.0006974716 | 0.9893807 | 0.05550707 | 0.9894916 | 0.1432333 |  |  | 4851 | 0.946693 | 0.9804266 | 0.002483783 | 0.9575487 | 0.005122549 | 0.957576 | 0.004085139 |  |  | 5075 | 0.8837886 | 0.966229 | 0.004328847 | 0.9038364 | 0.003588709 | 0.9038409 | 0.003553887 |  |  | 5075 | 0.7749191 | 0.915013 | 0.007518108 | 0.7894411 | 0.005830097 | 0.7894233 | 0.005510541 |  |  | 288960 | 0.874899 | 0.8678712 | 0.01116203 | 0.8813372 | 0.01109813 | 0.8813455 | 0.01202117 |  |  | 246760 | 0.7636013 | 0.7035679 | 0.007803807 | 0.7689636 | 0.0090159 | 0.7689682 | 0.008117596
|  |  | 4932 | 0.9843147 | 0.996784 | 0.0006958495 | 0.9894172 | 0.05550939 | 0.9895279 | 0.1432386 |  |  | 4856 | 0.9476534 | 0.9804576 | 0.002476595 | 0.9575716 | 0.005121631 | 0.9575988 | 0.004082857 |  |  | 5080 | 0.8837886 | 0.9662344 | 0.004324452 | 0.9038398 | 0.003588713 | 0.9038442 | 0.003553893 |  |  | 5080 | 0.7749191 | 0.9150133 | 0.007518072 | 0.78945 | 0.005830134 | 0.7894322 | 0.005510622 |  |  | 289260 | 0.8816128 | 0.8678712 | 0.01116203 | 0.8814597 | 0.011099 | 0.881468 | 0.01202125 |  |  | 247060 | 0.757075 | 0.7035679 | 0.007803807 | 0.7690845 | 0.009013857 | 0.769089 | 0.008117673
|  |  | 4937 | 0.9852106 | 0.9967993 | 0.0006942387 | 0.9894535 | 0.0555117 | 0.989564 | 0.1432439 |  |  | 4861 | 0.9486139 | 0.9804885 | 0.002469441 | 0.9575944 | 0.005120722 | 0.9576216 | 0.004080593 |  |  | 5085 | 0.8848676 | 0.9662397 | 0.004320104 | 0.9038432 | 0.003588718 | 0.9038476 | 0.003553898 |  |  | 5085 | 0.7732377 | 0.9150137 | 0.007518036 | 0.7894588 | 0.00583017 | 0.789441 | 0.005510702 |  |  | 289560 | 0.874899 | 0.8678712 | 0.01116203 | 0.881582 | 0.01109986 | 0.8815904 | 0.01202133 |  |  | 247360 | 0.757075 | 0.7035679 | 0.007803807 | 0.7692051 | 0.009011808 | 0.7692097 | 0.008117745
|  |  | 4942 | 0.9852106 | 0.9968145 | 0.0006926394 | 0.9894897 | 0.05551401 | 0.9896001 | 0.1432492 |  |  | 4866 | 0.9486139 | 0.9805192 | 0.002462322 | 0.9576171 | 0.005119822 | 0.9576442 | 0.004078348 |  |  | 5090 | 0.8827095 | 0.966245 | 0.0043158 | 0.9038465 | 0.003588722 | 0.9038509 | 0.003553904 |  |  | 5090 | 0.7766006 | 0.915014 | 0.007518001 | 0.7894677 | 0.005830206 | 0.7894499 | 0.005510783 |  |  | 289860 | 0.8816128 | 0.8678712 | 0.01116203 | 0.8817043 | 0.01110071 | 0.8817126 | 0.0120214 |  |  | 247660 | 0.757075 | 0.7035679 | 0.007803807 | 0.7693255 | 0.009009753 | 0.7693301 | 0.008117812
|  |  | 4947 | 0.9861066 | 0.9968297 | 0.0006910512 | 0.9895258 | 0.0555163 | 0.989636 | 0.1432545 |  |  | 4871 | 0.9495743 | 0.9805497 | 0.002455238 | 0.9576396 | 0.005118929 | 0.9576667 | 0.004076122 |  |  | 5095 | 0.8837886 | 0.9662503 | 0.004311542 | 0.9038499 | 0.003588727 | 0.9038543 | 0.00355391 |  |  | 5095 | 0.7749191 | 0.9150143 | 0.007517966 | 0.7894765 | 0.005830242 | 0.7894587 | 0.005510863 |  |  | 290160 | 0.8771369 | 0.8678712 | 0.01116203 | 0.8818263 | 0.01110156 | 0.8818347 | 0.01202147 |  |  | 247960 | 0.7592504 | 0.7035679 | 0.007803807 | 0.7694457 | 0.009007693 | 0.7694503 | 0.008117874
|  |  | 4952 | 0.9843147 | 0.9968447 | 0.0006894744 | 0.9895617 | 0.05551859 | 0.9896717 | 0.1432597 |  |  | 4876 | 0.9486139 | 0.9805802 | 0.002448187 | 0.957662 | 0.005118046 | 0.9576891 | 0.004073915 |  |  | 5100 | 0.8848676 | 0.9662555 | 0.004307328 | 0.9038532 | 0.003588732 | 0.9038576 | 0.003553917 |  |  | 5100 | 0.7816451 | 0.9150147 | 0.007517933 | 0.7894854 | 0.005830279 | 0.7894675 | 0.005510944 |  |  | 290460 | 0.8771369 | 0.8678712 | 0.01116203 | 0.8819483 | 0.01110241 | 0.8819566 | 0.01202153 |  |  | 248260 | 0.7527241 | 0.7035679 | 0.007803807 | 0.7695658 | 0.009005626 | 0.7695703 | 0.008117931
|  |  | 4957 | 0.9861066 | 0.9968597 | 0.0006879086 | 0.9895975 | 0.05552087 | 0.9897074 | 0.143265 |  |  | 4881 | 0.9476534 | 0.9806104 | 0.00244117 | 0.9576843 | 0.00511717 | 0.9577114 | 0.004071726 |  |  | 5105 | 0.8827095 | 0.9662607 | 0.004303158 | 0.9038566 | 0.003588737 | 0.903861 | 0.003553923 |  |  | 5105 | 0.7766006 | 0.915015 | 0.007517899 | 0.7894942 | 0.005830315 | 0.7894764 | 0.005511024 |  |  | 290760 | 0.8771369 | 0.8678712 | 0.01116203 | 0.88207 | 0.01110326 | 0.8820784 | 0.01202158 |  |  | 248560 | 0.7592504 | 0.7035679 | 0.007803807 | 0.7696856 | 0.009003554 | 0.7696901 | 0.008117984
|  |  | 4962 | 0.9843147 | 0.9968745 | 0.000686354 | 0.9896332 | 0.05552314 | 0.9897429 | 0.1432702 |  |  | 4886 | 0.9486139 | 0.9806405 | 0.002434188 | 0.9577065 | 0.005116302 | 0.9577335 | 0.004069555 |  |  | 5110 | 0.8837886 | 0.9662658 | 0.004299032 | 0.9038599 | 0.003588743 | 0.9038643 | 0.003553929 |  |  | 5110 | 0.7766006 | 0.9150153 | 0.007517867 | 0.789503 | 0.005830351 | 0.7894852 | 0.005511105 |  |  | 291060 | 0.8816128 | 0.8678712 | 0.01116203 | 0.8821917 | 0.0111041 | 0.8822 | 0.01202163 |  |  | 248860 | 0.7592504 | 0.7035679 | 0.007803807 | 0.7698052 | 0.009001476 | 0.7698098 | 0.008118031
|  |  | 4967 | 0.9852106 | 0.9968893 | 0.0006848105 | 0.9896688 | 0.05552541 | 0.9897783 | 0.1432754 |  |  | 4891 | 0.9476534 | 0.9806705 | 0.002427239 | 0.9577286 | 0.005115443 | 0.9577556 | 0.004067403 |  |  | 5115 | 0.8837886 | 0.966271 | 0.004294949 | 0.9038632 | 0.003588748 | 0.9038676 | 0.003553936 |  |  | 5115 | 0.7766006 | 0.9150157 | 0.007517835 | 0.7895119 | 0.005830388 | 0.7894941 | 0.005511186 |  |  | 291360 | 0.8771369 | 0.8678712 | 0.01116203 | 0.8823132 | 0.01110493 | 0.8823216 | 0.01202167 |  |  | 249160 | 0.757075 | 0.7035679 | 0.007803807 | 0.7699246 | 0.008999392 | 0.7699292 | 0.008118074
|  |  | 4972 | 0.9852106 | 0.996904 | 0.0006832779 | 0.9897043 | 0.05552767 | 0.9898136 | 0.1432806 |  |  | 4896 | 0.9476534 | 0.9807003 | 0.002420323 | 0.9577506 | 0.005114592 | 0.9577775 | 0.004065268 |  |  | 5120 | 0.8837886 | 0.966276 | 0.004290909 | 0.9038665 | 0.003588754 | 0.9038709 | 0.003553942 |  |  | 5120 | 0.7766006 | 0.915016 | 0.007517803 | 0.7895207 | 0.005830424 | 0.7895029 | 0.005511267 |  |  | 291660 | 0.8704231 | 0.8678712 | 0.01116203 | 0.8824346 | 0.01110576 | 0.8824429 | 0.01202171 |  |  | 249460 | 0.7657767 | 0.7035679 | 0.007803807 | 0.7700439 | 0.008997302 | 0.7700484 | 0.008118112
|  |  | 4977 | 0.9861066 | 0.9969186 | 0.0006817563 | 0.9897396 | 0.05552992 | 0.9898487 | 0.1432858 |  |  | 4901 | 0.946693 | 0.9807299 | 0.002413442 | 0.9577725 | 0.005113748 | 0.9577994 | 0.004063151 |  |  | 5125 | 0.8837886 | 0.9662811 | 0.004286912 | 0.9038698 | 0.00358876 | 0.9038742 | 0.003553949 |  |  | 5125 | 0.7782821 | 0.9150163 | 0.007517773 | 0.7895296 | 0.005830461 | 0.7895118 | 0.005511348 |  |  | 291960 | 0.8816128 | 0.8678712 | 0.01116203 | 0.8825558 | 0.01110659 | 0.8825642 | 0.01202174 |  |  | 249760 | 0.7657767 | 0.7035679 | 0.007803807 | 0.7701629 | 0.008995206 | 0.7701674 | 0.008118146
|  |  | 4982 | 0.9852106 | 0.9969332 | 0.0006802456 | 0.9897748 | 0.05553216 | 0.9898838 | 0.1432909 |  |  | 4906 | 0.9486139 | 0.9807595 | 0.002406593 | 0.9577942 | 0.005112913 | 0.9578211 | 0.004061052 |  |  | 5130 | 0.8837886 | 0.9662861 | 0.004282956 | 0.9038731 | 0.003588766 | 0.9038775 | 0.003553956 |  |  | 5130 | 0.7749191 | 0.9150166 | 0.007517742 | 0.7895384 | 0.005830497 | 0.7895206 | 0.005511429 |  |  | 292260 | 0.8793749 | 0.8678712 | 0.01116203 | 0.8826769 | 0.01110742 | 0.8826853 | 0.01202176 |  |  | 250060 | 0.7636013 | 0.7035679 | 0.007803807 | 0.7702817 | 0.008993105 | 0.7702862 | 0.008118174
|  |  | 4987 | 0.9852106 | 0.9969476 | 0.0006787456 | 0.9898099 | 0.0555344 | 0.9899187 | 0.143296 |  |  | 4911 | 0.9486139 | 0.9807888 | 0.002399778 | 0.9578159 | 0.005112086 | 0.9578427 | 0.004058971 |  |  | 5135 | 0.8837886 | 0.9662911 | 0.004279042 | 0.9038764 | 0.003588773 | 0.9038808 | 0.003553963 |  |  | 5135 | 0.7766006 | 0.9150169 | 0.007517713 | 0.7895473 | 0.005830534 | 0.7895295 | 0.00551151 |  |  | 292560 | 0.8816128 | 0.8678712 | 0.01116203 | 0.8827979 | 0.01110824 | 0.8828062 | 0.01202178 |  |  | 250360 | 0.7548995 | 0.7035679 | 0.007803807 | 0.7704003 | 0.008990998 | 0.7704048 | 0.008118199
|  |  | 4992 | 0.9852106 | 0.996962 | 0.0006772565 | 0.9898449 | 0.05553663 | 0.9899535 | 0.1433012 |  |  | 4916 | 0.9457325 | 0.980818 | 0.002392997 | 0.9578374 | 0.005111266 | 0.9578642 | 0.004056907 |  |  | 5140 | 0.8848676 | 0.966296 | 0.004275169 | 0.9038797 | 0.003588779 | 0.9038841 | 0.00355397 |  |  | 5140 | 0.7749191 | 0.9150172 | 0.007517683 | 0.7895561 | 0.00583057 | 0.7895383 | 0.005511591 |  |  | 292860 | 0.8771369 | 0.8678712 | 0.01116203 | 0.8829187 | 0.01110905 | 0.8829271 | 0.01202179 |  |  | 250660 | 0.7679522 | 0.7035679 | 0.007803807 | 0.7705188 | 0.008988885 | 0.7705233 | 0.008118218
|  |  | 4997 | 0.9843147 | 0.9969763 | 0.000675778 | 0.9898797 | 0.05553885 | 0.9899881 | 0.1433063 |  |  | 4921 | 0.9476534 | 0.9808471 | 0.002386248 | 0.9578589 | 0.005110454 | 0.9578856 | 0.004054861 |  |  | 5145 | 0.8837886 | 0.9663009 | 0.004271338 | 0.903883 | 0.003588786 | 0.9038874 | 0.003553977 |  |  | 5145 | 0.7766006 | 0.9150176 | 0.007517655 | 0.7895649 | 0.005830607 | 0.7895472 | 0.005511672 |  |  | 293160 | 0.8793749 | 0.8678712 | 0.01116203 | 0.8830394 | 0.01110987 | 0.8830477 | 0.0120218 |  |  | 250960 | 0.7636013 | 0.7035679 | 0.007803807 | 0.770637 | 0.008986767 | 0.7706415 | 0.008118233
|  |  | 5002 | 0.9861066 | 0.9969905 | 0.0006743102 | 0.9899144 | 0.05554106 | 0.9900227 | 0.1433113 |  |  | 4926 | 0.9476534 | 0.980876 | 0.002379533 | 0.9578802 | 0.00510965 | 0.9579069 | 0.004052831 |  |  | 5150 | 0.8848676 | 0.9663058 | 0.004267546 | 0.9038863 | 0.003588793 | 0.9038906 | 0.003553985 |  |  | 5150 | 0.7749191 | 0.9150179 | 0.007517626 | 0.7895738 | 0.005830644 | 0.789556 | 0.005511753 |  |  | 293460 | 0.8771369 | 0.8678712 | 0.01116203 | 0.8831599 | 0.01111068 | 0.8831683 | 0.0120218 |  |  | 251260 | 0.7592504 | 0.7035679 | 0.007803807 | 0.770755 | 0.008984644 | 0.7707595 | 0.008118243
|  |  | 5007 | 0.9861066 | 0.9970046 | 0.000672853 | 0.989949 | 0.05554327 | 0.9900571 | 0.1433164 |  |  | 4931 | 0.9495743 | 0.9809048 | 0.002372851 | 0.9579014 | 0.005108853 | 0.957928 | 0.004050819 |  |  | 5155 | 0.8837886 | 0.9663107 | 0.004263795 | 0.9038896 | 0.0035888 | 0.9038939 | 0.003553992 |  |  | 5155 | 0.7766006 | 0.9150182 | 0.007517599 | 0.7895826 | 0.00583068 | 0.7895648 | 0.005511834 |  |  | 293760 | 0.8816128 | 0.8678712 | 0.01116203 | 0.8832803 | 0.01111148 | 0.8832887 | 0.01202179 |  |  | 251560 | 0.7592504 | 0.7035679 | 0.007803807 | 0.7708729 | 0.008982514 | 0.7708773 | 0.008118248
|  |  | 5012 | 0.9861066 | 0.9970186 | 0.0006714063 | 0.9899835 | 0.05554547 | 0.9900914 | 0.1433215 |  |  | 4936 | 0.946693 | 0.9809334 | 0.002366201 | 0.9579225 | 0.005108064 | 0.9579491 | 0.004048824 |  |  | 5160 | 0.8848676 | 0.9663155 | 0.004260083 | 0.9038928 | 0.003588807 | 0.9038972 | 0.003554 |  |  | 5160 | 0.7732377 | 0.9150185 | 0.007517572 | 0.7895915 | 0.005830717 | 0.7895737 | 0.005511916 |  |  | 294060 | 0.8793749 | 0.8678712 | 0.01116203 | 0.8834006 | 0.01111228 | 0.883409 | 0.01202178 |  |  | 251860 | 0.7548995 | 0.7035679 | 0.007803807 | 0.7709905 | 0.00898038 | 0.7709949 | 0.008118249
|  |  | 5017 | 0.9852106 | 0.9970326 | 0.0006699701 | 0.9900179 | 0.05554766 | 0.9901256 | 0.1433265 |  |  | 4941 | 0.9486139 | 0.9809619 | 0.002359584 | 0.9579435 | 0.005107282 | 0.9579701 | 0.004046845 |  |  | 5165 | 0.8837886 | 0.9663203 | 0.004256411 | 0.9038961 | 0.003588815 | 0.9039004 | 0.003554007 |  |  | 5165 | 0.7732377 | 0.9150188 | 0.007517545 | 0.7896003 | 0.005830754 | 0.7895825 | 0.005511997 |  |  | 294360 | 0.8793749 | 0.8678712 | 0.01116203 | 0.8835207 | 0.01111308 | 0.8835291 | 0.01202176 |  |  | 252160 | 0.7614259 | 0.7035679 | 0.007803807 | 0.7711079 | 0.008978239 | 0.7711124 | 0.008118246
|  |  | 5022 | 0.9861066 | 0.9970465 | 0.0006685443 | 0.9900521 | 0.05554984 | 0.9901596 | 0.1433315 |  |  | 4946 | 0.9486139 | 0.9809903 | 0.002353 | 0.9579644 | 0.005106508 | 0.9579909 | 0.004044884 |  |  | 5170 | 0.8848676 | 0.966325 | 0.004252777 | 0.9038993 | 0.003588822 | 0.9039037 | 0.003554015 |  |  | 5170 | 0.7766006 | 0.9150191 | 0.007517519 | 0.7896091 | 0.005830791 | 0.7895914 | 0.005512079 |  |  | 294660 | 0.8816128 | 0.8678712 | 0.01116203 | 0.8836407 | 0.01111388 | 0.8836491 | 0.01202174 |  |  | 252460 | 0.757075 | 0.7035679 | 0.007803807 | 0.7712252 | 0.008976093 | 0.7712296 | 0.008118238
|  |  | 5027 | 0.9843147 | 0.9970603 | 0.0006671289 | 0.9900862 | 0.05555202 | 0.9901936 | 0.1433365 |  |  | 4951 | 0.946693 | 0.9810185 | 0.002346448 | 0.9579852 | 0.005105741 | 0.9580117 | 0.004042939 |  |  | 5175 | 0.8848676 | 0.9663297 | 0.004249182 | 0.9039026 | 0.00358883 | 0.9039069 | 0.003554023 |  |  | 5175 | 0.7782821 | 0.9150193 | 0.007517493 | 0.789618 | 0.005830827 | 0.7896002 | 0.00551216 |  |  | 294960 | 0.8838508 | 0.8678712 | 0.01116203 | 0.8837605 | 0.01111467 | 0.8837689 | 0.01202171 |  |  | 252760 | 0.7614259 | 0.7035679 | 0.007803807 | 0.7713422 | 0.008973942 | 0.7713466 | 0.008118225
|  |  | 5032 | 0.9861066 | 0.997074 | 0.0006657238 | 0.9901202 | 0.05555419 | 0.9902274 | 0.1433415 |  |  | 4956 | 0.9476534 | 0.9810466 | 0.002339929 | 0.9580059 | 0.005104982 | 0.9580323 | 0.00404101 |  |  | 5180 | 0.8848676 | 0.9663344 | 0.004245626 | 0.9039058 | 0.003588838 | 0.9039101 | 0.003554031 |  |  | 5180 | 0.7732377 | 0.9150196 | 0.007517468 | 0.7896268 | 0.005830864 | 0.7896091 | 0.005512242 |  |  | 295260 | 0.874899 | 0.8678712 | 0.01116203 | 0.8838803 | 0.01111545 | 0.8838887 | 0.01202168 |  |  | 253060 | 0.7636013 | 0.7035679 | 0.007803807 | 0.7714591 | 0.008971786 | 0.7714635 | 0.008118208
|  |  | 5037 | 0.9870025 | 0.9970876 | 0.0006643289 | 0.9901541 | 0.05555636 | 0.9902611 | 0.1433465 |  |  | 4961 | 0.9476534 | 0.9810745 | 0.002333442 | 0.9580264 | 0.005104229 | 0.9580529 | 0.004039098 |  |  | 5185 | 0.8837886 | 0.9663391 | 0.004242107 | 0.903909 | 0.003588846 | 0.9039134 | 0.003554039 |  |  | 5185 | 0.7766006 | 0.9150199 | 0.007517443 | 0.7896357 | 0.005830901 | 0.7896179 | 0.005512324 |  |  | 295560 | 0.8793749 | 0.8678712 | 0.01116203 | 0.8839998 | 0.01111624 | 0.8840082 | 0.01202164 |  |  | 253360 | 0.7614259 | 0.7035679 | 0.007803807 | 0.7715757 | 0.008969624 | 0.7715801 | 0.008118187
|  |  | 5042 | 0.9852106 | 0.9971012 | 0.0006629443 | 0.9901879 | 0.05555851 | 0.9902947 | 0.1433515 |  |  | 4966 | 0.9486139 | 0.9811023 | 0.002326987 | 0.9580469 | 0.005103484 | 0.9580733 | 0.004037202 |  |  | 5190 | 0.8816305 | 0.9663437 | 0.004238626 | 0.9039123 | 0.003588854 | 0.9039166 | 0.003554047 |  |  | 5190 | 0.7766006 | 0.9150202 | 0.007517419 | 0.7896445 | 0.005830938 | 0.7896267 | 0.005512406 |  |  | 295860 | 0.8771369 | 0.8678712 | 0.01116203 | 0.8841193 | 0.01111702 | 0.8841277 | 0.01202159 |  |  | 253660 | 0.7636013 | 0.7035679 | 0.007803807 | 0.7716922 | 0.008967457 | 0.7716966 | 0.008118161
|  |  | 5047 | 0.9852106 | 0.9971146 | 0.0006615698 | 0.9902215 | 0.05556066 | 0.9903282 | 0.1433564 |  |  | 4971 | 0.9486139 | 0.9811299 | 0.002320565 | 0.9580673 | 0.005102746 | 0.9580937 | 0.004035322 |  |  | 5195 | 0.8848676 | 0.9663483 | 0.004235181 | 0.9039155 | 0.003588863 | 0.9039198 | 0.003554055 |  |  | 5195 | 0.7766006 | 0.9150205 | 0.007517395 | 0.7896533 | 0.005830975 | 0.7896356 | 0.005512487 |  |  | 296160 | 0.8816128 | 0.8678712 | 0.01116203 | 0.8842386 | 0.01111779 | 0.884247 | 0.01202154 |  |  | 253960 | 0.7614259 | 0.7035679 | 0.007803807 | 0.7718085 | 0.008965284 | 0.7718128 | 0.00811813
|  |  | 5052 | 0.9852106 | 0.997128 | 0.0006602053 | 0.9902551 | 0.05556281 | 0.9903616 | 0.1433613 |  |  | 4976 | 0.946693 | 0.9811574 | 0.002314174 | 0.9580876 | 0.005102015 | 0.9581139 | 0.004033458 |  |  | 5200 | 0.8848676 | 0.9663528 | 0.004231774 | 0.9039187 | 0.003588871 | 0.903923 | 0.003554063 |  |  | 5200 | 0.7732377 | 0.9150208 | 0.007517371 | 0.7896622 | 0.005831012 | 0.7896444 | 0.005512569 |  |  | 296460 | 0.8793749 | 0.8678712 | 0.01116203 | 0.8843578 | 0.01111856 | 0.8843662 | 0.01202148 |  |  | 254260 | 0.7636013 | 0.7035679 | 0.007803807 | 0.7719245 | 0.008963106 | 0.7719289 | 0.008118096
|  |  | 5057 | 0.9861066 | 0.9971414 | 0.0006588509 | 0.9902885 | 0.05556494 | 0.9903948 | 0.1433663 |  |  | 4981 | 0.9476534 | 0.9811848 | 0.002307816 | 0.9581077 | 0.005101291 | 0.958134 | 0.00403161 |  |  | 5205 | 0.8837886 | 0.9663573 | 0.004228403 | 0.9039219 | 0.00358888 | 0.9039262 | 0.003554072 |  |  | 5205 | 0.7749191 | 0.915021 | 0.007517348 | 0.789671 | 0.005831049 | 0.7896532 | 0.005512651 |  |  | 296760 | 0.8816128 | 0.8678712 | 0.01116203 | 0.8844768 | 0.01111933 | 0.8844852 | 0.01202142 |  |  | 254560 | 0.7614259 | 0.7035679 | 0.007803807 | 0.7720404 | 0.008960923 | 0.7720448 | 0.008118056
|  |  | 5062 | 0.9852106 | 0.9971546 | 0.0006575065 | 0.9903218 | 0.05556707 | 0.9904279 | 0.1433711 |  |  | 4986 | 0.9476534 | 0.9812121 | 0.002301489 | 0.9581278 | 0.005100574 | 0.9581541 | 0.004029778 |  |  | 5210 | 0.8837886 | 0.9663618 | 0.004225067 | 0.9039251 | 0.003588889 | 0.9039294 | 0.00355408 |  |  | 5210 | 0.7766006 | 0.9150213 | 0.007517326 | 0.7896798 | 0.005831086 | 0.7896621 | 0.005512733 |  |  | 297060 | 0.8793749 | 0.8678712 | 0.01116203 | 0.8845957 | 0.0111201 | 0.8846041 | 0.01202135 |  |  | 254860 | 0.757075 | 0.7035679 | 0.007803807 | 0.7721561 | 0.008958735 | 0.7721604 | 0.008118013
|  |  | 5067 | 0.9852106 | 0.9971678 | 0.000656172 | 0.990355 | 0.05556919 | 0.9904609 | 0.143376 |  |  | 4991 | 0.9476534 | 0.9812392 | 0.002295194 | 0.9581478 | 0.005099864 | 0.958174 | 0.004027961 |  |  | 5215 | 0.8837886 | 0.9663663 | 0.004221768 | 0.9039283 | 0.003588898 | 0.9039326 | 0.003554089 |  |  | 5215 | 0.7766006 | 0.9150216 | 0.007517303 | 0.7896887 | 0.005831123 | 0.7896709 | 0.005512815 |  |  | 297360 | 0.8838508 | 0.8678712 | 0.01116203 | 0.8847145 | 0.01112086 | 0.8847229 | 0.01202128 |  |  | 255160 | 0.7657767 | 0.7035679 | 0.007803807 | 0.7722716 | 0.008956542 | 0.7722759 | 0.008117965
|  |  | 5072 | 0.9852106 | 0.9971809 | 0.0006548473 | 0.990388 | 0.05557131 | 0.9904938 | 0.1433809 |  |  | 4996 | 0.9486139 | 0.9812661 | 0.00228893 | 0.9581676 | 0.005099161 | 0.9581938 | 0.00402616 |  |  | 5220 | 0.8859466 | 0.9663707 | 0.004218504 | 0.9039315 | 0.003588907 | 0.9039358 | 0.003554097 |  |  | 5220 | 0.7782821 | 0.9150218 | 0.007517282 | 0.7896975 | 0.00583116 | 0.7896798 | 0.005512898 |  |  | 297660 | 0.8793749 | 0.8678712 | 0.01116203 | 0.8848331 | 0.01112161 | 0.8848415 | 0.0120212 |  |  | 255460 | 0.7657767 | 0.7035679 | 0.007803807 | 0.7723869 | 0.008954343 | 0.7723912 | 0.008117913
|  |  | 5077 | 0.9843147 | 0.9971939 | 0.0006535325 | 0.990421 | 0.05557342 | 0.9905266 | 0.1433857 |  |  | 5001 | 0.9486139 | 0.981293 | 0.002282698 | 0.9581874 | 0.005098465 | 0.9582136 | 0.004024374 |  |  | 5225 | 0.8837886 | 0.9663752 | 0.004215274 | 0.9039346 | 0.003588916 | 0.9039389 | 0.003554106 |  |  | 5225 | 0.7782821 | 0.9150221 | 0.00751726 | 0.7897063 | 0.005831197 | 0.7896886 | 0.00551298 |  |  | 297960 | 0.8838508 | 0.8678712 | 0.01116203 | 0.8849516 | 0.01112237 | 0.88496 | 0.01202111 |  |  | 255760 | 0.7679522 | 0.7035679 | 0.007803807 | 0.772502 | 0.008952139 | 0.7725063 | 0.008117857
|  |  | 5082 | 0.9861066 | 0.9972068 | 0.0006522274 | 0.9904538 | 0.05557552 | 0.9905593 | 0.1433906 |  |  | 5006 | 0.9486139 | 0.9813197 | 0.002276498 | 0.9582071 | 0.005097775 | 0.9582332 | 0.004022604 |  |  | 5230 | 0.8827095 | 0.9663795 | 0.00421208 | 0.9039378 | 0.003588925 | 0.9039421 | 0.003554115 |  |  | 5230 | 0.7782821 | 0.9150224 | 0.007517239 | 0.7897152 | 0.005831234 | 0.7896974 | 0.005513062 |  |  | 298260 | 0.8838508 | 0.8678712 | 0.01116203 | 0.8850699 | 0.01112312 | 0.8850784 | 0.01202102 |  |  | 256060 | 0.7723031 | 0.7035679 | 0.007803807 | 0.7726169 | 0.00894993 | 0.7726212 | 0.008117796
|  |  | 5087 | 0.9861066 | 0.9972197 | 0.000650932 | 0.9904866 | 0.05557761 | 0.9905918 | 0.1433954 |  |  | 5011 | 0.9476534 | 0.9813462 | 0.002270328 | 0.9582266 | 0.005097092 | 0.9582527 | 0.004020849 |  |  | 5235 | 0.8827095 | 0.9663839 | 0.00420892 | 0.903941 | 0.003588935 | 0.9039453 | 0.003554124 |  |  | 5235 | 0.7766006 | 0.9150226 | 0.007517219 | 0.789724 | 0.005831271 | 0.7897063 | 0.005513145 |  |  | 298560 | 0.8816128 | 0.8678712 | 0.01116203 | 0.8851881 | 0.01112386 | 0.8851966 | 0.01202092 |  |  | 256360 | 0.7679522 | 0.7035679 | 0.007803807 | 0.7727316 | 0.008947717 | 0.7727359 | 0.008117731
|  |  | 5092 | 0.9852106 | 0.9972325 | 0.0006496463 | 0.9905192 | 0.0555797 | 0.9906243 | 0.1434002 |  |  | 5016 | 0.9476534 | 0.9813727 | 0.00226419 | 0.9582461 | 0.005096416 | 0.9582722 | 0.004019109 |  |  | 5240 | 0.8827095 | 0.9663882 | 0.004205793 | 0.9039442 | 0.003588945 | 0.9039484 | 0.003554133 |  |  | 5240 | 0.7766006 | 0.9150229 | 0.007517198 | 0.7897328 | 0.005831308 | 0.7897151 | 0.005513227 |  |  | 298860 | 0.8793749 | 0.8678712 | 0.01116203 | 0.8853062 | 0.01112461 | 0.8853147 | 0.01202082 |  |  | 256660 | 0.757075 | 0.7035679 | 0.007803807 | 0.7728461 | 0.008945498 | 0.7728504 | 0.008117662
|  |  | 5097 | 0.9861066 | 0.9972452 | 0.0006483701 | 0.9905517 | 0.05558178 | 0.9906566 | 0.143405 |  |  | 5021 | 0.9476534 | 0.981399 | 0.002258083 | 0.9582655 | 0.005095746 | 0.9582915 | 0.004017383 |  |  | 5245 | 0.8837886 | 0.9663925 | 0.0042027 | 0.9039473 | 0.003588954 | 0.9039516 | 0.003554142 |  |  | 5245 | 0.7766006 | 0.9150231 | 0.007517178 | 0.7897417 | 0.005831346 | 0.7897239 | 0.00551331 |  |  | 299160 | 0.8793749 | 0.8678712 | 0.01116203 | 0.8854242 | 0.01112534 | 0.8854326 | 0.01202071 |  |  | 256960 | 0.7614259 | 0.7035679 | 0.007803807 | 0.7729605 | 0.008943274 | 0.7729647 | 0.008117588
|  |  | 5102 | 0.9870025 | 0.9972578 | 0.0006471035 | 0.9905841 | 0.05558385 | 0.9906888 | 0.1434098 |  |  | 5026 | 0.9486139 | 0.9814251 | 0.002252007 | 0.9582848 | 0.005095083 | 0.9583107 | 0.004015673 |  |  | 5250 | 0.8837886 | 0.9663967 | 0.004199641 | 0.9039505 | 0.003588964 | 0.9039547 | 0.003554151 |  |  | 5250 | 0.7766006 | 0.9150234 | 0.007517159 | 0.7897505 | 0.005831383 | 0.7897328 | 0.005513392 |  |  | 299460 | 0.8860887 | 0.8678712 | 0.01116203 | 0.885542 | 0.01112608 | 0.8855504 | 0.0120206 |  |  | 257260 | 0.7636013 | 0.7035679 | 0.007803807 | 0.7730746 | 0.008941045 | 0.7730789 | 0.008117511
|  |  | 5107 | 0.9870025 | 0.9972704 | 0.0006458463 | 0.9906163 | 0.05558592 | 0.9907209 | 0.1434145 |  |  | 5031 | 0.9486139 | 0.9814512 | 0.002245962 | 0.9583039 | 0.005094426 | 0.9583299 | 0.004013977 |  |  | 5255 | 0.8848676 | 0.966401 | 0.004196615 | 0.9039536 | 0.003588974 | 0.9039579 | 0.00355416 |  |  | 5255 | 0.7749191 | 0.9150236 | 0.00751714 | 0.7897593 | 0.00583142 | 0.7897416 | 0.005513475 |  |  | 299760 | 0.8838508 | 0.8678712 | 0.01116203 | 0.8856597 | 0.01112681 | 0.8856681 | 0.01202048 |  |  | 257560 | 0.7657767 | 0.7035679 | 0.007803807 | 0.7731886 | 0.008938811 | 0.7731928 | 0.008117429
|  |  | 5112 | 0.9861066 | 0.9972829 | 0.0006445986 | 0.9906485 | 0.05558798 | 0.9907529 | 0.1434193 |  |  | 5036 | 0.9476534 | 0.9814771 | 0.002239947 | 0.958323 | 0.005093775 | 0.9583489 | 0.004012296 |  |  | 5260 | 0.8837886 | 0.9664052 | 0.004193621 | 0.9039567 | 0.003588985 | 0.903961 | 0.003554169 |  |  | 5260 | 0.7782821 | 0.9150239 | 0.007517121 | 0.7897682 | 0.005831458 | 0.7897505 | 0.005513557 |  |  | 300060 | 0.8860887 | 0.8678712 | 0.01116203 | 0.8857772 | 0.01112754 | 0.8857857 | 0.01202035 |  |  | 257860 | 0.7636013 | 0.7035679 | 0.007803807 | 0.7733023 | 0.008936573 | 0.7733066 | 0.008117343
|  |  | 5117 | 0.9852106 | 0.9972953 | 0.0006433602 | 0.9906806 | 0.05559003 | 0.9907848 | 0.143424 |  |  | 5041 | 0.9476534 | 0.9815029 | 0.002233964 | 0.958342 | 0.005093131 | 0.9583679 | 0.00401063 |  |  | 5265 | 0.8837886 | 0.9664093 | 0.004190659 | 0.9039599 | 0.003588995 | 0.9039641 | 0.003554178 |  |  | 5265 | 0.7782821 | 0.9150241 | 0.007517102 | 0.789777 | 0.005831495 | 0.7897593 | 0.00551364 |  |  | 300360 | 0.8793749 | 0.8678712 | 0.01116203 | 0.8858946 | 0.01112826 | 0.8859031 | 0.01202022 |  |  | 258160 | 0.7657767 | 0.7035679 | 0.007803807 | 0.7734159 | 0.008934329 | 0.7734201 | 0.008117253
|  |  | 5122 | 0.9852106 | 0.9973077 | 0.0006421311 | 0.9907125 | 0.05559208 | 0.9908165 | 0.1434287 |  |  | 5046 | 0.9486139 | 0.9815285 | 0.00222801 | 0.9583609 | 0.005092493 | 0.9583868 | 0.004008978 |  |  | 5270 | 0.8837886 | 0.9664135 | 0.00418773 | 0.903963 | 0.003589005 | 0.9039673 | 0.003554188 |  |  | 5270 | 0.7749191 | 0.9150244 | 0.007517084 | 0.7897858 | 0.005831532 | 0.7897681 | 0.005513723 |  |  | 300660 | 0.8771369 | 0.8678712 | 0.01116203 | 0.8860119 | 0.01112898 | 0.8860204 | 0.01202009 |  |  | 258460 | 0.7657767 | 0.7035679 | 0.007803807 | 0.7735293 | 0.008932081 | 0.7735335 | 0.008117159
|  |  | 5127 | 0.9852106 | 0.99732 | 0.0006409114 | 0.9907443 | 0.05559412 | 0.9908482 | 0.1434334 |  |  | 5051 | 0.9476534 | 0.981554 | 0.002222088 | 0.9583797 | 0.005091862 | 0.9584055 | 0.00400734 |  |  | 5275 | 0.8837886 | 0.9664176 | 0.004184832 | 0.9039661 | 0.003589016 | 0.9039704 | 0.003554197 |  |  | 5275 | 0.7766006 | 0.9150246 | 0.007517066 | 0.7897947 | 0.00583157 | 0.789777 | 0.005513806 |  |  | 300960 | 0.8793749 | 0.8678712 | 0.01116203 | 0.8861291 | 0.0111297 | 0.8861375 | 0.01201994 |  |  | 258760 | 0.7679522 | 0.7035679 | 0.007803807 | 0.7736424 | 0.008929827 | 0.7736467 | 0.008117061
|  |  | 5132 | 0.9852106 | 0.9973322 | 0.0006397008 | 0.9907761 | 0.05559615 | 0.9908797 | 0.1434381 |  |  | 5056 | 0.9476534 | 0.9815794 | 0.002216195 | 0.9583984 | 0.005091236 | 0.9584242 | 0.004005716 |  |  | 5280 | 0.8848676 | 0.9664217 | 0.004181965 | 0.9039693 | 0.003589027 | 0.9039735 | 0.003554207 |  |  | 5280 | 0.7782821 | 0.9150248 | 0.007517049 | 0.7898035 | 0.005831607 | 0.7897858 | 0.005513889 |  |  | 301260 | 0.8838508 | 0.8678712 | 0.01116203 | 0.8862461 | 0.01113041 | 0.8862545 | 0.0120198 |  |  | 259060 | 0.7614259 | 0.7035679 | 0.007803807 | 0.7737554 | 0.008927569 | 0.7737596 | 0.008116959
|  |  | 5137 | 0.9861066 | 0.9973443 | 0.0006384993 | 0.9908077 | 0.05559818 | 0.9909111 | 0.1434428 |  |  | 5061 | 0.9486139 | 0.9816047 | 0.002210333 | 0.958417 | 0.005090617 | 0.9584428 | 0.004004106 |  |  | 5285 | 0.8837886 | 0.9664257 | 0.00417913 | 0.9039724 | 0.003589037 | 0.9039766 | 0.003554217 |  |  | 5285 | 0.7782821 | 0.9150251 | 0.007517032 | 0.7898123 | 0.005831645 | 0.7897946 | 0.005513972 |  |  | 301560 | 0.8883267 | 0.8678712 | 0.01116203 | 0.8863629 | 0.01113113 | 0.8863714 | 0.01201964 |  |  | 259360 | 0.7636013 | 0.7035679 | 0.007803807 | 0.7738683 | 0.008925306 | 0.7738724 | 0.008116852
|  |  | 5142 | 0.9852106 | 0.9973564 | 0.000637307 | 0.9908392 | 0.0556002 | 0.9909425 | 0.1434474 |  |  | 5066 | 0.9495743 | 0.9816298 | 0.002204502 | 0.9584356 | 0.005090004 | 0.9584613 | 0.00400251 |  |  | 5290 | 0.8848676 | 0.9664298 | 0.004176325 | 0.9039755 | 0.003589048 | 0.9039797 | 0.003554226 |  |  | 5290 | 0.7799636 | 0.9150253 | 0.007517015 | 0.7898212 | 0.005831682 | 0.7898034 | 0.005514055 |  |  | 301860 | 0.8793749 | 0.8678712 | 0.01116203 | 0.8864797 | 0.01113183 | 0.8864881 | 0.01201949 |  |  | 259660 | 0.7679522 | 0.7035679 | 0.007803807 | 0.7739809 | 0.008923039 | 0.7739851 | 0.008116742
|  |  | 5147 | 0.9870025 | 0.9973684 | 0.0006361237 | 0.9908706 | 0.05560221 | 0.9909737 | 0.1434521 |  |  | 5071 | 0.9486139 | 0.9816548 | 0.0021987 | 0.958454 | 0.005089397 | 0.9584797 | 0.004000929 |  |  | 5295 | 0.8837886 | 0.9664338 | 0.004173551 | 0.9039786 | 0.003589059 | 0.9039828 | 0.003554236 |  |  | 5295 | 0.7782821 | 0.9150255 | 0.007516998 | 0.78983 | 0.00583172 | 0.7898123 | 0.005514138 |  |  | 302160 | 0.8838508 | 0.8678712 | 0.01116203 | 0.8865963 | 0.01113253 | 0.8866048 | 0.01201932 |  |  | 259960 | 0.7679522 | 0.7035679 | 0.007803807 | 0.7740933 | 0.008920767 | 0.7740975 | 0.008116627
|  |  | 5152 | 0.9852106 | 0.9973803 | 0.0006349494 | 0.9909019 | 0.05560422 | 0.9910048 | 0.1434567 |  |  | 5076 | 0.9486139 | 0.9816797 | 0.002192928 | 0.9584723 | 0.005088796 | 0.958498 | 0.00399936 |  |  | 5300 | 0.8837886 | 0.9664378 | 0.004170806 | 0.9039817 | 0.003589071 | 0.9039859 | 0.003554246 |  |  | 5300 | 0.7782821 | 0.9150258 | 0.007516982 | 0.7898388 | 0.005831757 | 0.7898211 | 0.005514222 |  |  | 302460 | 0.8816128 | 0.8678712 | 0.01116203 | 0.8867128 | 0.01113323 | 0.8867212 | 0.01201915 |  |  | 260260 | 0.7636013 | 0.7035679 | 0.007803807 | 0.7742056 | 0.00891849 | 0.7742097 | 0.008116509
|  |  | 5157 | 0.9861066 | 0.9973922 | 0.0006337841 | 0.990933 | 0.05560622 | 0.9910358 | 0.1434613 |  |  | 5081 | 0.9476534 | 0.9817045 | 0.002187186 | 0.9584906 | 0.005088201 | 0.9585162 | 0.003997806 |  |  | 5305 | 0.8837886 | 0.9664417 | 0.004168092 | 0.9039848 | 0.003589082 | 0.903989 | 0.003554256 |  |  | 5305 | 0.7782821 | 0.915026 | 0.007516966 | 0.7898476 | 0.005831795 | 0.7898299 | 0.005514305 |  |  | 302760 | 0.8883267 | 0.8678712 | 0.01116203 | 0.8868291 | 0.01113393 | 0.8868376 | 0.01201898 |  |  | 260560 | 0.7614259 | 0.7035679 | 0.007803807 | 0.7743176 | 0.008916208 | 0.7743218 | 0.008116387
|  |  | 5162 | 0.9861066 | 0.997404 | 0.0006326276 | 0.9909641 | 0.05560821 | 0.9910667 | 0.1434659 |  |  | 5086 | 0.9486139 | 0.9817291 | 0.002181474 | 0.9585087 | 0.005087611 | 0.9585343 | 0.003996265 |  |  | 5310 | 0.8848676 | 0.9664456 | 0.004165407 | 0.903987853 | 0.003589093 | 0.9039921 | 0.003554266 |  |  | 5310 | 0.7816451 | 0.9150262 | 0.00751695 | 0.7898565 | 0.005831832 | 0.7898388 | 0.005514388 |  |  | 303060 | 0.8816128 | 0.8678712 | 0.01116203 | 0.8869453 | 0.01113462 | 0.8869538 | 0.0120188 |  |  | 260860 | 0.7636013 | 0.7035679 | 0.007803807 | 0.7744295 | 0.008913922 | 0.7744336 | 0.008116261
|  |  | 5167 | 0.9861066 | 0.9974157 | 0.00063148 | 0.9909951 | 0.0556102 | 0.9910975 | 0.1434705 |  |  | 5091 | 0.9486139 | 0.9817537 | 0.002175791 | 0.9585268 | 0.005087028 | 0.9585523 | 0.003994737 |  |  | 5315 | 0.8827095 | 0.9664495 | 0.004162751 | 0.9039909 | 0.003589105 | 0.9039952 | 0.003554276 |  |  | 5315 | 0.7782821 | 0.9150264 | 0.007516935 | 0.7898653 | 0.00583187 | 0.7898476 | 0.005514472 |  |  | 303360 | 0.8838508 | 0.8678712 | 0.01116203 | 0.8870614 | 0.01113531 | 0.8870699 | 0.01201861 |  |  | 261160 | 0.7657767 | 0.7035679 | 0.007803807 | 0.7745412 | 0.008911631 | 0.7745453 | 0.00811613
|  |  | 5172 | 0.9861066 | 0.9974274 | 0.0006303411 | 0.9910259 | 0.05561218 | 0.9911281 | 0.1434751 |  |  | 5096 | 0.9476534 | 0.9817781 | 0.002170138 | 0.9585448 | 0.00508645 | 0.9585703 | 0.003993223 |  |  | 5320 | 0.8848676 | 0.9664534 | 0.004160125 | 0.903994 | 0.003589116 | 0.9039982 | 0.003554286 |  |  | 5320 | 0.7749191 | 0.9150266 | 0.00751692 | 0.7898741 | 0.005831908 | 0.7898564 | 0.005514555 |  |  | 303660 | 0.8860887 | 0.8678712 | 0.01116203 | 0.8871773 | 0.011136 | 0.8871858 | 0.01201842 |  |  | 261460 | 0.7636013 | 0.7035679 | 0.007803807 | 0.7746526 | 0.008909336 | 0.7746568 | 0.008115996
|  |  | 5177 | 0.9852106 | 0.997439 | 0.000629211 | 0.9910567 | 0.05561416 | 0.9911587 | 0.1434796 |  |  | 5101 | 0.9486139 | 0.9818023 | 0.002164515 | 0.9585626 | 0.005085878 | 0.9585881 | 0.003991722 |  |  | 5325 | 0.8848676 | 0.9664573 | 0.004157526 | 0.9039971 | 0.003589128 | 0.9040013 | 0.003554296 |  |  | 5325 | 0.7766006 | 0.9150269 | 0.007516905 | 0.789883 | 0.005831945 | 0.7898653 | 0.005514639 |  |  | 303960 | 0.8816128 | 0.8678712 | 0.01116203 | 0.8872931 | 0.01113668 | 0.8873016 | 0.01201823 |  |  | 261760 | 0.7701276 | 0.7035679 | 0.007803807 | 0.774764 | 0.008907036 | 0.7747681 | 0.008115858
|  |  | 5182 | 0.9870025 | 0.9974505 | 0.0006280896 | 0.9910873 | 0.05561612 | 0.9911892 | 0.1434842 |  |  | 5106 | 0.9476534 | 0.9818265 | 0.00215892 | 0.9585804 | 0.005085312 | 0.9586059 | 0.003990234 |  |  | 5330 | 0.8827095 | 0.9664611 | 0.004154957 | 0.9040002 | 0.00358914 | 0.9040044 | 0.003554306 |  |  | 5330 | 0.7782821 | 0.9150271 | 0.007516891 | 0.7898918 | 0.005831983 | 0.7898741 | 0.005514722 |  |  | 304260 | 0.8816128 | 0.8678712 | 0.01116203 | 0.8874088 | 0.01113736 | 0.8874173 | 0.01201803 |  |  | 262060 | 0.7657767 | 0.7035679 | 0.007803807 | 0.7748751 | 0.008904731 | 0.7748792 | 0.008115716
|  |  | 5187 | 0.9861066 | 0.9974619 | 0.0006269767 | 0.9911178 | 0.05561808 | 0.9912195 | 0.1434887 |  |  | 5111 | 0.9476534 | 0.9818505 | 0.002153355 | 0.9585981 | 0.005084752 | 0.9586236 | 0.003988759 |  |  | 5335 | 0.8848676 | 0.9664649 | 0.004152415 | 0.9040032 | 0.003589151 | 0.9040074 | 0.003554316 |  |  | 5335 | 0.7782821 | 0.9150273 | 0.007516876 | 0.7899006 | 0.005832021 | 0.7898829 | 0.005514806 |  |  | 304560 | 0.8816128 | 0.8678712 | 0.01116203 | 0.8875244 | 0.01113803 | 0.8875328 | 0.01201782 |  |  | 262360 | 0.7636013 | 0.7035679 | 0.007803807 | 0.774986 | 0.008902423 | 0.7749901 | 0.008115571
|  |  | 5192 | 0.9852106 | 0.9974733 | 0.0006258725 | 0.9911483 | 0.05562004 | 0.9912498 | 0.1434932 |  |  | 5116 | 0.9486139 | 0.9818744 | 0.00214782 | 0.9586158 | 0.005084197 | 0.9586412 | 0.003987297 |  |  | 5340 | 0.8859466 | 0.9664686 | 0.004149901 | 0.9040063 | 0.003589163 | 0.9040105 | 0.003554327 |  |  | 5340 | 0.7782821 | 0.9150275 | 0.007516862 | 0.7899094 | 0.005832059 | 0.7898917 | 0.00551489 |  |  | 304860 | 0.8838508 | 0.8678712 | 0.01116203 | 0.8876398 | 0.0111387 | 0.8876483 | 0.01201761 |  |  | 262660 | 0.7679522 | 0.7035679 | 0.007803807 | 0.7750968 | 0.008900109 | 0.7751008 | 0.008115421
|  |  | 5197 | 0.9852106 | 0.9974847 | 0.0006247768 | 0.9911786 | 0.05562199 | 0.9912799 | 0.1434977 |  |  | 5121 | 0.9486139 | 0.9818982 | 0.002142313 | 0.9586333 | 0.005083647 | 0.9586587 | 0.003985848 |  |  | 5345 | 0.8848676 | 0.9664724 | 0.004147414 | 0.9040093 | 0.003589176 | 0.9040135 | 0.003554337 |  |  | 5345 | 0.7799636 | 0.9150277 | 0.007516849 | 0.7899183 | 0.005832097 | 0.7899006 | 0.005514974 |  |  | 305160 | 0.8860887 | 0.8678712 | 0.01116203 | 0.887755 | 0.01113937 | 0.8877635 | 0.01201739 |  |  | 262960 | 0.7636013 | 0.7035679 | 0.007803807 | 0.7752073 | 0.008897791 | 0.7752114 | 0.008115268
|  |  | 5202 | 0.9852106 | 0.9974959 | 0.0006236895 | 0.9912088 | 0.05562393 | 0.99131 | 0.1435022 |  |  | 5126 | 0.9486139 | 0.9819219 | 0.002136835 | 0.9586507 | 0.005083103 | 0.9586761 | 0.003984412 |  |  | 5350 | 0.8848676 | 0.9664761 | 0.004144955 | 0.9040124 | 0.003589188 | 0.9040166 | 0.003554347 |  |  | 5350 | 0.7782821 | 0.9150279 | 0.007516835 | 0.7899271 | 0.005832134 | 0.7899094 | 0.005515058 |  |  | 305460 | 0.8838508 | 0.8678712 | 0.01116203 | 0.8878702 | 0.01114004 | 0.8878787 | 0.01201717 |  |  | 263260 | 0.7657767 | 0.7035679 | 0.007803807 | 0.7753177 | 0.008895469 | 0.7753218 | 0.008115111
|  |  | 5207 | 0.9870025 | 0.9975071 | 0.0006226107 | 0.9912389 | 0.05562587 | 0.9913399 | 0.1435066 |  |  | 5131 | 0.9486139 | 0.9819455 | 0.002131386 | 0.9586681 | 0.005082565 | 0.9586934 | 0.003982988 |  |  | 5355 | 0.8859466 | 0.9664798 | 0.004142523 | 0.9040154 | 0.0035892 | 0.9040196 | 0.003554358 |  |  | 5355 | 0.7799636 | 0.9150281 | 0.007516822 | 0.7899359 | 0.005832172 | 0.7899182 | 0.005515142 |  |  | 305760 | 0.8816128 | 0.8678712 | 0.01116203 | 0.8879852 | 0.0111407 | 0.8879937 | 0.01201694 |  |  | 263560 | 0.7679522 | 0.7035679 | 0.007803807 | 0.7754279 | 0.008893143 | 0.7754319 | 0.00811495
|  |  | 5212 | 0.9870025 | 0.9975182 | 0.0006215402 | 0.9912689 | 0.0556278 | 0.9913697 | 0.1435111 |  |  | 5136 | 0.9486139 | 0.9819689 | 0.002125966 | 0.9586854 | 0.005082032 | 0.9587107 | 0.003981577 |  |  | 5360 | 0.8848676 | 0.9664835 | 0.004140117 | 0.9040185 | 0.003589212 | 0.9040226 | 0.003554368 |  |  | 5360 | 0.7799636 | 0.9150283 | 0.007516809 | 0.7899447 | 0.00583221 | 0.7899271 | 0.005515226 |  |  | 306060 | 0.8816128 | 0.8678712 | 0.01116203 | 0.8881001 | 0.01114135 | 0.8881086 | 0.01201671 |  |  | 263860 | 0.7701276 | 0.7035679 | 0.007803807 | 0.7755379 | 0.008890812 | 0.7755419 | 0.008114785
|  |  | 5217 | 0.9861066 | 0.9975293 | 0.000620478 | 0.9912988 | 0.05562972 | 0.9913994 | 0.1435155 |  |  | 5141 | 0.9486139 | 0.9819922 | 0.002120574 | 0.9587026 | 0.005081504 | 0.9587278 | 0.003980178 |  |  | 5365 | 0.8837886 | 0.9664871 | 0.004137738 | 0.9040215 | 0.003589225 | 0.9040257 | 0.003554379 |  |  | 5365 | 0.7766006 | 0.9150285 | 0.007516796 | 0.7899536 | 0.005832248 | 0.7899359 | 0.00551531 |  |  | 306360 | 0.8838508 | 0.8678712 | 0.01116203 | 0.8882149 | 0.01114201 | 0.8882234 | 0.01201647 |  |  | 264160 | 0.7679522 | 0.7035679 | 0.007803807 | 0.7756477 | 0.008888477 | 0.7756518 | 0.008114617
|  |  | 5222 | 0.9861066 | 0.9975403 | 0.0006194241 | 0.9913286 | 0.05563164 | 0.9914291 | 0.14352 |  |  | 5146 | 0.9495743 | 0.9820154 | 0.002115211 | 0.9587197 | 0.005080982 | 0.9587449 | 0.003978791 |  |  | 5370 | 0.8859466 | 0.9664907 | 0.004135385 | 0.9040245 | 0.003589237 | 0.9040287 | 0.00355439 |  |  | 5370 | 0.7766006 | 0.9150287 | 0.007516784 | 0.7899624 | 0.005832286 | 0.7899447 | 0.005515394 |  |  | 306660 | 0.8838508 | 0.8678712 | 0.01116203 | 0.8883295 | 0.01114266 | 0.888338 | 0.01201623 |  |  | 264460 | 0.7614259 | 0.7035679 | 0.007803807 | 0.7757574 | 0.008886137 | 0.7757614 | 0.008114445
|  |  | 5227 | 0.9870025 | 0.9975512 | 0.0006183784 | 0.9913583 | 0.05563355 | 0.9914586 | 0.1435244 |  |  | 5151 | 0.9486139 | 0.9820385 | 0.002109877 | 0.9587367 | 0.005080465 | 0.9587619 | 0.003977417 |  |  | 5375 | 0.8848676 | 0.9664943 | 0.004133057 | 0.9040275 | 0.00358925 | 0.9040317 | 0.0035544 |  |  | 5375 | 0.7782821 | 0.9150289 | 0.007516771 | 0.7899712 | 0.005832324 | 0.7899535 | 0.005515478 |  |  | 306960 | 0.8816128 | 0.8678712 | 0.01116203 | 0.888444 | 0.01114331 | 0.8884525 | 0.01201598 |  |  | 264760 | 0.7636013 | 0.7035679 | 0.007803807 | 0.7758668 | 0.008883794 | 0.7758708 | 0.008114269
|  |  | 5232 | 0.9870025 | 0.9975621 | 0.0006173409 | 0.9913879 | 0.05563545 | 0.991488 | 0.1435288 |  |  | 5156 | 0.9476534 | 0.9820615 | 0.00210457 | 0.9587536 | 0.005079953 | 0.9587788 | 0.003976054 |  |  | 5380 | 0.8859466 | 0.9664979 | 0.004130755 | 0.9040306 | 0.003589263 | 0.9040347 | 0.003554411 |  |  | 5380 | 0.7782821 | 0.9150291 | 0.007516759 | 0.78998 | 0.005832362 | 0.7899624 | 0.005515562 |  |  | 307260 | 0.8793749 | 0.8678712 | 0.01116203 | 0.8885583 | 0.01114395 | 0.8885668 | 0.01201572 |  |  | 265060 | 0.7592504 | 0.7035679 | 0.007803807 | 0.7759761 | 0.008881446 | 0.7759801 | 0.008114089
|  |  | 5237 | 0.9852106 | 0.9975729 | 0.0006163115 | 0.9914174 | 0.05563735 | 0.9915173 | 0.1435332 |  |  | 5161 | 0.9486139 | 0.9820844 | 0.002099292 | 0.9587705 | 0.005079447 | 0.9587956 | 0.003974704 |  |  | 5385 | 0.8848676 | 0.9665014 | 0.004128479 | 0.9040336 | 0.003589276 | 0.9040377 | 0.003554422 |  |  | 5385 | 0.7782821 | 0.9150293 | 0.007516747 | 0.7899888 | 0.0058324 | 0.7899712 | 0.005515647 |  |  | 307560 | 0.8838508 | 0.8678712 | 0.01116203 | 0.8886726 | 0.01114459 | 0.8886811 | 0.01201547 |  |  | 265360 | 0.7614259 | 0.7035679 | 0.007803807 | 0.7760852 | 0.008879094 | 0.7760892 | 0.008113906
|  |  | 5242 | 0.9870025 | 0.9975837 | 0.0006152901 | 0.9914468 | 0.05563924 | 0.9915465 | 0.1435375 |  |  | 5166 | 0.9495743 | 0.9821071 | 0.002094043 | 0.9587872 | 0.005078945 | 0.9588123 | 0.003973366 |  |  | 5390 | 0.8859466 | 0.9665049 | 0.004126227 | 0.9040366 | 0.003589289 | 0.9040407 | 0.003554433 |  |  | 5390 | 0.7782821 | 0.9150295 | 0.007516736 | 0.7899977 | 0.005832438 | 0.78998 | 0.005515731 |  |  | 307860 | 0.8860887 | 0.8678712 | 0.01116203 | 0.8887867 | 0.01114523 | 0.8887952 | 0.0120152 |  |  | 265660 | 0.7614259 | 0.7035679 | 0.007803807 | 0.7761941 | 0.008876737 | 0.7761981 | 0.008113719
|  |  | 5247 | 0.9852106 | 0.9975944 | 0.0006142768 | 0.9914761 | 0.05564113 | 0.9915756 | 0.1435419 |  |  | 5171 | 0.9486139 | 0.9821297 | 0.002088821 | 0.9588039 | 0.005078449 | 0.958829 | 0.00397204 |  |  | 5395 | 0.8837886 | 0.9665084 | 0.004124001 | 0.9040396 | 0.003589302 | 0.9040438 | 0.003554444 |  |  | 5395 | 0.7816451 | 0.9150297 | 0.007516724 | 0.7900065 | 0.005832477 | 0.7899888 | 0.005515816 |  |  | 308160 | 0.8838508 | 0.8678712 | 0.01116203 | 0.8889006 | 0.01114586 | 0.8889091 | 0.01201493 |  |  | 265960 | 0.7679522 | 0.7035679 | 0.007803807 | 0.7763028 | 0.008874377 | 0.7763068 | 0.008113529
|  |  | 5252 | 0.9861066 | 0.997605 | 0.0006132714 | 0.9915053 | 0.05564301 | 0.9916047 | 0.1435462 |  |  | 5176 | 0.9495743 | 0.9821523 | 0.002083627 | 0.9588205 | 0.005077958 | 0.9588456 | 0.003970725 |  |  | 5400 | 0.8859466 | 0.9665119 | 0.004121799 | 0.9040426 | 0.003589315 | 0.9040468 | 0.003554455 |  |  | 5400 | 0.7782821 | 0.9150299 | 0.007516713 | 0.7900153 | 0.005832515 | 0.7899977 | 0.0055159 |  |  | 308460 | 0.8838508 | 0.8678712 | 0.01116203 | 0.8890145 | 0.01114649 | 0.889023 | 0.01201466 |  |  | 266260 | 0.7657767 | 0.7035679 | 0.007803807 | 0.7764114 | 0.008872012 | 0.7764153 | 0.008113335
|  |  | 5257 | 0.9870025 | 0.9976155 | 0.0006122739 | 0.9915344 | 0.05564488 | 0.9916336 | 0.1435506 |  |  | 5181 | 0.9486139 | 0.9821747 | 0.002078461 | 0.958837 | 0.005077471 | 0.958862 | 0.003969422 |  |  | 5405 | 0.8848676 | 0.9665154 | 0.004119621 | 0.9040456 | 0.003589328 | 0.9040497 | 0.003554466 |  |  | 5405 | 0.7782821 | 0.91503 | 0.007516702 | 0.7900241 | 0.005832553 | 0.7900065 | 0.005515985 |  |  | 308760 | 0.8838508 | 0.8678712 | 0.01116203 | 0.8891282 | 0.01114712 | 0.8891367 | 0.01201438 |  |  | 266560 | 0.7679522 | 0.7035679 | 0.007803807 | 0.7765197 | 0.008869644 | 0.7765237 | 0.008113138
|  |  | 5262 | 0.9861066 | 0.997626 | 0.0006112843 | 0.9915634 | 0.05564675 | 0.9916624 | 0.1435549 |  |  | 5186 | 0.9486139 | 0.982197 | 0.002073323 | 0.9588535 | 0.00507699 | 0.9588785 | 0.003968131 |  |  | 5410 | 0.8848676 | 0.9665188 | 0.004117467 | 0.9040486 | 0.003589341 | 0.9040527 | 0.003554477 |  |  | 5410 | 0.7799636 | 0.9150302 | 0.007516691 | 0.790033 | 0.005832591 | 0.7900153 | 0.00551607 |  |  | 309060 | 0.8860887 | 0.8678712 | 0.01116203 | 0.8892418 | 0.01114774 | 0.8892503 | 0.01201409 |  |  | 266860 | 0.7636013 | 0.7035679 | 0.007803807 | 0.7766279 | 0.008867271 | 0.7766318 | 0.008112936
|  |  | 5267 | 0.9870025 | 0.9976365 | 0.0006103025 | 0.9915922 | 0.05564861 | 0.9916911 | 0.1435592 |  |  | 5191 | 0.9495743 | 0.9822191 | 0.002068212 | 0.9588698 | 0.005076514 | 0.9588948 | 0.003966851 |  |  | 5415 | 0.8848676 | 0.9665222 | 0.004115337 | 0.9040516 | 0.003589354 | 0.9040557 | 0.003554488 |  |  | 5415 | 0.7799636 | 0.9150304 | 0.007516681 | 0.7900418 | 0.005832629 | 0.7900241 | 0.005516154 |  |  | 309360 | 0.8838508 | 0.8678712 | 0.01116203 | 0.8893552 | 0.01114836 | 0.8893637 | 0.0120138 |  |  | 267160 | 0.7592504 | 0.7035679 | 0.007803807 | 0.7767359 | 0.008864894 | 0.7767398 | 0.008112732
|  |  | 5272 | 0.9861066 | 0.9976469 | 0.0006093284 | 0.991621 | 0.05565046 | 0.9917197 | 0.1435635 |  |  | 5196 | 0.9486139 | 0.9822412 | 0.002063129 | 0.9588861 | 0.005076042 | 0.958911 | 0.003965582 |  |  | 5420 | 0.8859466 | 0.9665256 | 0.004113231 | 0.9040546 | 0.003589368 | 0.9040587 | 0.003554499 |  |  | 5420 | 0.7799636 | 0.9150306 | 0.00751667 | 0.7900506 | 0.005832668 | 0.7900329 | 0.005516239 |  |  | 309660 | 0.8838508 | 0.8678712 | 0.01116203 | 0.8894685 | 0.01114898 | 0.889477 | 0.01201351 |  |  | 267460 | 0.7548995 | 0.7035679 | 0.007803807 | 0.7768437 | 0.008862513 | 0.7768476 | 0.008112524
|  |  | 5277 | 0.9870025 | 0.9976572 | 0.0006083621 | 0.9916497 | 0.05565231 | 0.9917482 | 0.1435677 |  |  | 5201 | 0.9486139 | 0.9822632 | 0.002058073 | 0.9589023 | 0.005075576 | 0.9589272 | 0.003964325 |  |  | 5425 | 0.8837886 | 0.9665289 | 0.004111148 | 0.9040575 | 0.003589381 | 0.9040617 | 0.00355451 |  |  | 5425 | 0.7782821 | 0.9150308 | 0.00751666 | 0.7900594 | 0.005832706 | 0.7900418 | 0.005516324 |  |  | 309960 | 0.8860887 | 0.8678712 | 0.01116203 | 0.8895817 | 0.01114959 | 0.8895902 | 0.01201321 |  |  | 267760 | 0.7657767 | 0.7035679 | 0.007803807 | 0.7769514 | 0.008860129 | 0.7769553 | 0.008112312
|  |  | 5282 | 0.9861066 | 0.9976674 | 0.0006074034 | 0.9916783 | 0.05565416 | 0.9917766 | 0.143572 |  |  | 5206 | 0.9505348 | 0.982285 | 0.002053045 | 0.9589184 | 0.005075114 | 0.9589433 | 0.003963079 |  |  | 5430 | 0.8848676 | 0.9665323 | 0.004109088 | 0.9040605 | 0.003589395 | 0.9040647 | 0.003554521 |  |  | 5430 | 0.7766006 | 0.9150309 | 0.00751665 | 0.7900682 | 0.005832744 | 0.7900506 | 0.005516409 |  |  | 310260 | 0.8928025 | 0.8678712 | 0.01116203 | 0.8896948 | 0.0111502 | 0.8897033 | 0.0120129 |  |  | 268060 | 0.7592504 | 0.7035679 | 0.007803807 | 0.7770588 | 0.00885774 | 0.7770627 | 0.008112097
|  |  | 5287 | 0.9870025 | 0.9976776 | 0.0006064523 | 0.9917068 | 0.05565599 | 0.9918049 | 0.1435762 |  |  | 5211 | 0.9505348 | 0.9823068 | 0.002048044 | 0.9589345 | 0.005074657 | 0.9589593 | 0.003961844 |  |  | 5435 | 0.8837886 | 0.9665356 | 0.00410705 | 0.9040635 | 0.003589408 | 0.9040676 | 0.003554533 |  |  | 5435 | 0.7816451 | 0.9150311 | 0.00751664 | 0.790077 | 0.005832783 | 0.7900594 | 0.005516494 |  |  | 310560 | 0.8883267 | 0.8678712 | 0.01116203 | 0.8898077 | 0.01115081 | 0.8898162 | 0.01201259 |  |  | 268360 | 0.7614259 | 0.7035679 | 0.007803807 | 0.7771661 | 0.008855347 | 0.77717 | 0.008111878
|  |  | 5292 | 0.9861066 | 0.9976878 | 0.0006055088 | 0.9917352 | 0.05565782 | 0.9918331 | 0.1435805 |  |  | 5216 | 0.9486139 | 0.9823284 | 0.00204307 | 0.9589504 | 0.005074204 | 0.9589752 | 0.00396062 |  |  | 5440 | 0.8848676 | 0.9665389 | 0.004105036 | 0.9040665 | 0.003589422 | 0.9040706 | 0.003554544 |  |  | 5440 | 0.7766006 | 0.9150313 | 0.007516631 | 0.7900859 | 0.005832821 | 0.7900682 | 0.005516579 |  |  | 310860 | 0.8838508 | 0.8678712 | 0.01116203 | 0.8899205 | 0.01115141 | 0.889929 | 0.01201228 |  |  | 268660 | 0.7657767 | 0.7035679 | 0.007803807 | 0.7772732 | 0.008852951 | 0.7772771 | 0.008111656
|  |  | 5297 | 0.9878985 | 0.9976979 | 0.0006045729 | 0.9917635 | 0.05565965 | 0.9918612 | 0.1435847 |  |  | 5221 | 0.9476534 | 0.9823499 | 0.002038123 | 0.9589663 | 0.005073757 | 0.9589911 | 0.003959407 |  |  | 5445 | 0.8848676 | 0.9665421 | 0.004103043 | 0.9040694 | 0.003589436 | 0.9040735 | 0.003554555 |  |  | 5445 | 0.7799636 | 0.9150315 | 0.007516621 | 0.7900947 | 0.00583286 | 0.790077 | 0.005516664 |  |  | 311160 | 0.8860887 | 0.8678712 | 0.01116203 | 0.8900332 | 0.01115202 | 0.8900417 | 0.01201196 |  |  | 268960 | 0.7657767 | 0.7035679 | 0.007803807 | 0.7773801 | 0.00885055 | 0.777384 | 0.00811143
|  |  | 5302 | 0.9870025 | 0.9977079 | 0.0006036443 | 0.9917917 | 0.05566147 | 0.9918892 | 0.1435889 |  |  | 5226 | 0.9486139 | 0.9823713 | 0.002033203 | 0.9589821 | 0.005073314 | 0.9590068 | 0.003958205 |  |  | 5450 | 0.8859466 | 0.9665454 | 0.004101073 | 0.9040724 | 0.00358945 | 0.9040765 | 0.003554567 |  |  | 5450 | 0.7799636 | 0.9150316 | 0.007516612 | 0.7901035 | 0.005832898 | 0.7900859 | 0.00551675 |  |  | 311460 | 0.8860887 | 0.8678712 | 0.01116203 | 0.8901457 | 0.01115261 | 0.8901543 | 0.01201163 |  |  | 269260 | 0.7657767 | 0.7035679 | 0.007803807 | 0.7774869 | 0.008848146 | 0.7774907 | 0.008111201
|  |  | 5307 | 0.9861066 | 0.9977179 | 0.0006027232 | 0.9918198 | 0.05566328 | 0.9919172 | 0.1435931 |  |  | 5231 | 0.9486139 | 0.9823927 | 0.00202831 | 0.9589978 | 0.005072875 | 0.9590225 | 0.003957014 |  |  | 5455 | 0.8848676 | 0.9665486 | 0.004099125 | 0.9040753 | 0.003589464 | 0.9040795 | 0.003554578 |  |  | 5455 | 0.7782821 | 0.9150318 | 0.007516603 | 0.7901123 | 0.005832937 | 0.7900947 | 0.005516835 |  |  | 311760 | 0.8883267 | 0.8678712 | 0.01116203 | 0.8902581 | 0.01115321 | 0.8902667 | 0.0120113 |  |  | 269560 | 0.7636013 | 0.7035679 | 0.007803807 | 0.7775934 | 0.008845738 | 0.7775973 | 0.008110969
|  |  | 5312 | 0.9852106 | 0.9977278 | 0.0006018095 | 0.9918478 | 0.05566509 | 0.991945 | 0.1435973 |  |  | 5236 | 0.9486139 | 0.9824139 | 0.002023444 | 0.9590135 | 0.005072442 | 0.9590382 | 0.003955834 |  |  | 5460 | 0.8837886 | 0.9665518 | 0.004097198 | 0.9040783 | 0.003589478 | 0.9040824 | 0.00355459 |  |  | 5460 | 0.7766006 | 0.915032 | 0.007516594 | 0.7901211 | 0.005832975 | 0.7901035 | 0.00551692 |  |  | 312060 | 0.8838508 | 0.8678712 | 0.01116203 | 0.8903704 | 0.0111538 | 0.890379 | 0.01201097 |  |  | 269860 | 0.7657767 | 0.7035679 | 0.007803807 | 0.7776998 | 0.008843326 | 0.7777036 | 0.008110733
|  |  | 5317 | 0.9861066 | 0.9977376 | 0.0006009031 | 0.9918757 | 0.05566689 | 0.9919727 | 0.1436015 |  |  | 5241 | 0.9495743 | 0.982435 | 0.002018604 | 0.9590291 | 0.005072012 | 0.9590537 | 0.003954664 |  |  | 5465 | 0.8859466 | 0.966555 | 0.004095293 | 0.9040812 | 0.003589492 | 0.9040854 | 0.003554601 |  |  | 5520 | 0.7816451 | 0.9150338 | 0.007516499 | 0.7902269 | 0.00583344 | 0.7902093 | 0.00551795 |  |  | 312360 | 0.8838508 | 0.8678712 | 0.01116203 | 0.8904826 | 0.01115438 | 0.8904911 | 0.01201063 |  |  | 270160 | 0.7614259 | 0.7035679 | 0.007803807 | 0.777806 | 0.008840911 | 0.7778098 | 0.008110494
|  |  | 5322 | 0.9861066 | 0.9977474 | 0.0006000039 | 0.9919035 | 0.05566869 | 0.9920003 | 0.1436056 |  |  | 5246 | 0.9486139 | 0.982456 | 0.002013791 | 0.9590446 | 0.005071588 | 0.9590692 | 0.003953504 |  |  | 5470 | 0.8848676 | 0.9665581 | 0.004093408 | 0.9040842 | 0.003589506 | 0.9040883 | 0.003554613 |  |  | 5580 | 0.7799636 | 0.9150355 | 0.007516423 | 0.7903326 | 0.005833909 | 0.790315 | 0.005518988 |  |  | 312660 | 0.8883267 | 0.8678712 | 0.01116203 | 0.8905946 | 0.01115497 | 0.8906031 | 0.01201028 |  |  | 270460 | 0.7614259 | 0.7035679 | 0.007803807 | 0.777912 | 0.008838491 | 0.7779158 | 0.008110252
|  |  | 5327 | 0.9870025 | 0.9977572 | 0.000599112 | 0.9919312 | 0.05567047 | 0.9920279 | 0.1436097 |  |  | 5251 | 0.9505348 | 0.9824768 | 0.002009004 | 0.95906 | 0.005071167 | 0.9590846 | 0.003952355 |  |  | 5475 | 0.8848676 | 0.9665613 | 0.004091545 | 0.9040871 | 0.00358952 | 0.9040912 | 0.003554625 |  |  | 5640 | 0.7782821 | 0.915037 | 0.007516363 | 0.7904382 | 0.005834382 | 0.7904207 | 0.005520036 |  |  | 312960 | 0.8883267 | 0.8678712 | 0.01116203 | 0.8907065 | 0.01115555 | 0.8907151 | 0.01200993 |  |  | 270760 | 0.7679522 | 0.7035679 | 0.007803807 | 0.7780179 | 0.008836068 | 0.7780217 | 0.008110006
|  |  | 5332 | 0.9852106 | 0.9977668 | 0.0005982273 | 0.9919588 | 0.05567226 | 0.9920553 | 0.1436139 |  |  | 5256 | 0.9495743 | 0.9824976 | 0.002004244 | 0.9590753 | 0.005070752 | 0.9590999 | 0.003951217 |  |  | 5480 | 0.8859466 | 0.9665644 | 0.004089703 | 0.9040901 | 0.003589534 | 0.9040942 | 0.003554636 |  |  | 5700 | 0.7816451 | 0.9150383 | 0.007516315 | 0.7905438 | 0.00583486 | 0.7905263 | 0.005521094 |  |  | 313260 | 0.8860887 | 0.8678712 | 0.01116203 | 0.8908183 | 0.01115613 | 0.8908268 | 0.01200958 |  |  | 271060 | 0.7679522 | 0.7035679 | 0.007803807 | 0.7781236 | 0.008833641 | 0.7781273 | 0.008109757
|  |  | 5337 | 0.9861066 | 0.9977765 | 0.0005973497 | 0.9919863 | 0.05567404 | 0.9920826 | 0.143618 |  |  | 5261 | 0.9505348 | 0.9825183 | 0.00199951 | 0.9590906 | 0.00507034 | 0.9591151 | 0.003950088 |  |  | 5485 | 0.8859466 | 0.9665675 | 0.004087881 | 0.904093 | 0.003589549 | 0.9040971 | 0.003554648 |  |  | 5760 | 0.7816451 | 0.9150395 | 0.007516278 | 0.7906493 | 0.005835342 | 0.7906319 | 0.005522161 |  |  | 313560 | 0.8860887 | 0.8678712 | 0.01116203 | 0.8909299 | 0.0111567 | 0.8909385 | 0.01200922 |  |  | 271360 | 0.7679522 | 0.7035679 | 0.007803807 | 0.7782291 | 0.008831211 | 0.7782328 | 0.008109504
|  |  | 5342 | 0.9861066 | 0.997786 | 0.0005964792 | 0.9920137 | 0.05567581 | 0.9921099 | 0.1436221 |  |  | 5266 | 0.9486139 | 0.9825389 | 0.001994802 | 0.9591058 | 0.005069933 | 0.9591303 | 0.00394897 |  |  | 5490 | 0.8848676 | 0.9665706 | 0.00408608 | 0.9040959 | 0.003589563 | 0.9041 | 0.00355466 |  |  | 5820 | 0.7782821 | 0.9150405 | 0.007516248 | 0.7907548 | 0.005835828 | 0.7907374 | 0.005523236 |  |  | 313860 | 0.8905646 | 0.8678712 | 0.01116203 | 0.8910414 | 0.01115727 | 0.89105 | 0.01200885 |  |  | 271660 | 0.7744785 | 0.7035679 | 0.007803807 | 0.7783344 | 0.008828777 | 0.7783381 | 0.008109249
|  |  | 5347 | 0.9861066 | 0.9977955 | 0.0005956157 | 0.9920411 | 0.05567757 | 0.992137 | 0.1436262 |  |  | 5271 | 0.9495743 | 0.9825594 | 0.00199012 | 0.9591209 | 0.00506953 | 0.9591454 | 0.003947862 |  |  | 5495 | 0.8848676 | 0.9665736 | 0.004084298 | 0.9040989 | 0.003589578 | 0.9041029 | 0.003554671 |  |  | 5880 | 0.7833266 | 0.9150414 | 0.007516225 | 0.7908602 | 0.005836319 | 0.7908428 | 0.005524322 |  |  | 314160 | 0.8860887 | 0.8678712 | 0.01116203 | 0.8911528 | 0.01115784 | 0.8911614 | 0.01200848 |  |  | 271960 | 0.7657767 | 0.7035679 | 0.007803807 | 0.7784395 | 0.008826339 | 0.7784433 | 0.00810899
|  |  | 5352 | 0.9878985 | 0.997805 | 0.0005947592 | 0.9920683 | 0.05567934 | 0.9921641 | 0.1436303 |  |  | 5276 | 0.9486139 | 0.9825797 | 0.001985464 | 0.959136 | 0.005069131 | 0.9591604 | 0.003946764 |  |  | 5500 | 0.8870256 | 0.9665766 | 0.004082537 | 0.9041018 | 0.003589592 | 0.9041059 | 0.003554683 |  |  | 5940 | 0.7833266 | 0.9150423 | 0.007516207 | 0.7909656 | 0.005836814 | 0.7909482 | 0.005525416 |  |  | 314460 | 0.8883267 | 0.8678712 | 0.01116203 | 0.8912641 | 0.0111584 | 0.8912727 | 0.01200811 |  |  | 272260 | 0.7614259 | 0.7035679 | 0.007803807 | 0.7785445 | 0.008823898 | 0.7785482 | 0.008108728
|  |  | 5357 | 0.9870025 | 0.9978144 | 0.0005939097 | 0.9920954 | 0.05568109 | 0.9921911 | 0.1436343 |  |  | 5281 | 0.9486139 | 0.9826 | 0.001980834 | 0.9591509 | 0.005068737 | 0.9591753 | 0.003945676 |  |  | 5505 | 0.8848676 | 0.9665797 | 0.004080795 | 0.9041047 | 0.003589607 | 0.9041088 | 0.003554695 |  |  | 6000 | 0.7816451 | 0.915043 | 0.007516193 | 0.7910709 | 0.005837313 | 0.7910535 | 0.005526519 |  |  | 314760 | 0.8883267 | 0.8678712 | 0.01116203 | 0.8913752 | 0.01115897 | 0.8913838 | 0.01200773 |  |  | 272560 | 0.7679522 | 0.7035679 | 0.007803807 | 0.7786493 | 0.008821453 | 0.778653 | 0.008108462
|  |  | 5362 | 0.9861066 | 0.9978238 | 0.000593067 | 0.9921225 | 0.05568284 | 0.9922179 | 0.1436384 |  |  | 5286 | 0.9495743 | 0.9826202 | 0.00197623 | 0.9591658 | 0.005068347 | 0.9591902 | 0.003944597 |  |  | 5510 | 0.8848676 | 0.9665826 | 0.004079072 | 0.9041076 | 0.003589621 | 0.9041117 | 0.003554707 |  |  | 6060 | 0.7833266 | 0.9150436 | 0.007516182 | 0.7911761 | 0.005837816 | 0.7911588 | 0.005527632 |  |  | 315060 | 0.8928025 | 0.8678712 | 0.01116203 | 0.8914862 | 0.01115952 | 0.8914948 | 0.01200735 |  |  | 272860 | 0.7723031 | 0.7035679 | 0.007803807 | 0.7787539 | 0.008819004 | 0.7787576 | 0.008108194
|  |  | 5367 | 0.9870025 | 0.9978331 | 0.0005922313 | 0.9921494 | 0.05568458 | 0.9922447 | 0.1436424 |  |  | 5291 | 0.9495743 | 0.9826403 | 0.001971651 | 0.9591807 | 0.005067961 | 0.959205 | 0.003943529 |  |  | 5515 | 0.8859466 | 0.9665856 | 0.004077369 | 0.9041105 | 0.003589636 | 0.9041146 | 0.003554719 |  |  | 6120 | 0.7833266 | 0.9150442 | 0.007516173 | 0.7912813 | 0.005838323 | 0.791264 | 0.005528753 |  |  | 315360 | 0.8883267 | 0.8678712 | 0.01116203 | 0.8915971 | 0.01116008 | 0.8916057 | 0.01200696 |  |  | 273160 | 0.7679522 | 0.7035679 | 0.007803807 | 0.7788583 | 0.008816552 | 0.778862 | 0.008107922
|  |  | 5372 | 0.9887945 | 0.9978423 | 0.0005914023 | 0.9921763 | 0.05568632 | 0.9922714 | 0.1436464 |  |  | 5296 | 0.9495743 | 0.9826602 | 0.001967098 | 0.9591954 | 0.005067579 | 0.9592197 | 0.00394247 |  |  | 5520 | 0.8837886 | 0.9665886 | 0.004075685 | 0.9041134 | 0.003589651 | 0.9041175 | 0.003554731 |  |  | 6180 | 0.7866895 | 0.9150447 | 0.007516167 | 0.7913864 | 0.005838835 | 0.7913692 | 0.005529884 |  |  | 315660 | 0.8905646 | 0.8678712 | 0.01116203 | 0.8917079 | 0.01116063 | 0.8917164 | 0.01200656 |  |  | 273460 | 0.7679522 | 0.7035679 | 0.007803807 | 0.7789626 | 0.008814097 | 0.7789663 | 0.008107647
|  |  | 5377 | 0.9861066 | 0.9978515 | 0.00059058 | 0.9922031 | 0.05568805 | 0.992298 | 0.1436505 |  |  | 5301 | 0.9495743 | 0.9826801 | 0.001962571 | 0.9592101 | 0.005067201 | 0.9592344 | 0.003941421 |  |  | 5525 | 0.8848676 | 0.9665915 | 0.00407402 | 0.9041163 | 0.003589666 | 0.9041204 | 0.003554743 |  |  | 6240 | 0.785008 | 0.9150452 | 0.007516162 | 0.7914915 | 0.005839351 | 0.7914743 | 0.005531023 |  |  | 315960 | 0.8860887 | 0.8678712 | 0.01116203 | 0.8918185 | 0.01116118 | 0.8918271 | 0.01200616 |  |  | 273760 | 0.7657767 | 0.7035679 | 0.007803807 | 0.7790667 | 0.008811638 | 0.7790704 | 0.008107369
|  |  | 5382 | 0.9870025 | 0.9978606 | 0.0005897645 | 0.9922297 | 0.05568978 | 0.9923245 | 0.1436545 |  |  | 5306 | 0.9495743 | 0.9826999 | 0.001958069 | 0.9592247 | 0.005066828 | 0.959249 | 0.003940382 |  |  | 5530 | 0.8870256 | 0.9665944 | 0.004072373 | 0.9041192 | 0.003589681 | 0.9041233 | 0.003554755 |  |  | 6300 | 0.785008 | 0.9150456 | 0.007516159 | 0.7915965 | 0.005839871 | 0.7915793 | 0.005532172 |  |  | 316260 | 0.8860887 | 0.8678712 | 0.01116203 | 0.891929 | 0.01116173 | 0.8919376 | 0.01200576 |  |  | 274060 | 0.7657767 | 0.7035679 | 0.007803807 | 0.7791706 | 0.008809176 | 0.7791743 | 0.008107088
|  |  | 5387 | 0.9870025 | 0.9978697 | 0.0005889557 | 0.9922563 | 0.0556915 | 0.9923509 | 0.1436584 |  |  | 5311 | 0.9476534 | 0.9827195 | 0.001953592 | 0.9592392 | 0.005066458 | 0.9592635 | 0.003939351 |  |  | 5535 | 0.8859466 | 0.9665973 | 0.004070745 | 0.9041221 | 0.003589696 | 0.9041262 | 0.003554767 |  |  | 6360 | 0.7866895 | 0.915046 | 0.007516156 | 0.7917015 | 0.005840395 | 0.7916843 | 0.005533329 |  |  | 316560 | 0.8860887 | 0.8678712 | 0.01116203 | 0.8920394 | 0.01116227 | 0.8920479 | 0.01200535 |  |  | 274360 | 0.7657767 | 0.7035679 | 0.007803807 | 0.7792743 | 0.00880671 | 0.779278 | 0.008106804
|  |  | 5392 | 0.9861066 | 0.9978787 | 0.0005881535 | 0.9922828 | 0.05569321 | 0.9923772 | 0.1436624 |  |  | 5316 | 0.9486139 | 0.9827391 | 0.00194914 | 0.9592537 | 0.005066092 | 0.9592779 | 0.003938331 |  |  | 5540 | 0.8848676 | 0.9666002 | 0.004069136 | 0.904125 | 0.003589711 | 0.9041291 | 0.003554779 |  |  | 6420 | 0.785008 | 0.9150463 | 0.007516154 | 0.7918063 | 0.005840923 | 0.7917892 | 0.005534495 |  |  | 316860 | 0.8860887 | 0.8678712 | 0.01116203 | 0.8921496 | 0.01116281 | 0.8921582 | 0.01200494 |  |  | 274660 | 0.7636013 | 0.7035679 | 0.007803807 | 0.7793779 | 0.008804241 | 0.7793816 | 0.008106516
|  |  | 5397 | 0.9861066 | 0.9978877 | 0.0005873578 | 0.9923092 | 0.05569492 | 0.9924034 | 0.1436664 |  |  | 5321 | 0.9486139 | 0.9827586 | 0.001944713 | 0.9592681 | 0.005065731 | 0.9592923 | 0.003937319 |  |  | 5545 | 0.8859466 | 0.966603 | 0.004067544 | 0.9041279 | 0.003589726 | 0.904132 | 0.003554791 |  |  | 6480 | 0.785008 | 0.9150466 | 0.007516153 | 0.7919112 | 0.005841455 | 0.7918941 | 0.00553567 |  |  | 317160 | 0.8972784 | 0.8678712 | 0.01116203 | 0.8922598 | 0.01116334 | 0.8922683 | 0.01200452 |  |  | 274960 | 0.7679522 | 0.7035679 | 0.007803807 | 0.7794813 | 0.008801769 | 0.7794849 | 0.008106226
|  |  | 5402 | 0.9870025 | 0.9978966 | 0.0005865687 | 0.9923355 | 0.05569663 | 0.9924295 | 0.1436703 |  |  | 5326 | 0.9505348 | 0.982778 | 0.001940312 | 0.9592824 | 0.005065373 | 0.9593066 | 0.003936317 |  |  | 5550 | 0.8859466 | 0.9666059 | 0.00406597 | 0.9041308 | 0.003589741 | 0.9041349 | 0.003554803 |  |  | 6540 | 0.7866895 | 0.9150468 | 0.007516152 | 0.792016 | 0.005841991 | 0.7919989 | 0.005536854 |  |  | 317460 | 0.8883267 | 0.8678712 | 0.01116203 | 0.8923698 | 0.01116388 | 0.8923783 | 0.0120041 |  |  | 275260 | 0.7657767 | 0.7035679 | 0.007803807 | 0.7795845 | 0.008799293 | 0.7795881 | 0.008105932
|  |  | 5407 | 0.9870025 | 0.9979055 | 0.0005857861 | 0.9923617 | 0.05569833 | 0.9924556 | 0.1436743 |  |  | 5331 | 0.9495743 | 0.9827972 | 0.001935935 | 0.9592967 | 0.005065019 | 0.9593208 | 0.003935324 |  |  | 5555 | 0.8848676 | 0.9666087 | 0.004064414 | 0.9041337 | 0.003589756 | 0.9041377 | 0.003554816 |  |  | 6600 | 0.7866895 | 0.9150471 | 0.007516152 | 0.7921207 | 0.005842532 | 0.7921036 | 0.005538047 |  |  | 317760 | 0.8860887 | 0.8678712 | 0.01116203 | 0.8924796 | 0.01116441 | 0.8924882 | 0.01200367 |  |  | 275560 | 0.7723031 | 0.7035679 | 0.007803807 | 0.7796876 | 0.008796814 | 0.7796912 | 0.008105636
|  |  | 5412 | 0.9861066 | 0.9979143 | 0.0005850099 | 0.9923878 | 0.05570002 | 0.9924815 | 0.1436782 |  |  | 5336 | 0.9495743 | 0.9828164 | 0.001931583 | 0.9593109 | 0.005064669 | 0.959335 | 0.00393434 |  |  | 5560 | 0.8870256 | 0.9666115 | 0.004062875 | 0.9041366 | 0.003589771 | 0.9041406 | 0.003554828 |  |  | 6660 | 0.7866895 | 0.9150473 | 0.007516151 | 0.7922254 | 0.005843077 | 0.7922083 | 0.005539248 |  |  | 318060 | 0.8883267 | 0.8678712 | 0.01116203 | 0.8925894 | 0.01116493 | 0.8925979 | 0.01200324 |  |  | 275860 | 0.7657767 | 0.7035679 | 0.007803807 | 0.7797904 | 0.008794331 | 0.779794 | 0.008105336
|  |  | 5417 | 0.9870025 | 0.9979231 | 0.0005842402 | 0.9924139 | 0.05570171 | 0.9925074 | 0.1436821 |  |  | 5341 | 0.9495743 | 0.9828355 | 0.001927255 | 0.959325 | 0.005064322 | 0.9593491 | 0.003933366 |  |  | 5565 | 0.8859466 | 0.9666142 | 0.004061354 | 0.9041394 | 0.003589787 | 0.9041435 | 0.00355484 |  |  | 6720 | 0.7900525 | 0.9150474 | 0.007516151 | 0.79233 | 0.005843625 | 0.792313 | 0.005540458 |  |  | 318360 | 0.8883267 | 0.8678712 | 0.01116203 | 0.892699 | 0.01116546 | 0.8927076 | 0.01200281 |  |  | 276160 | 0.7657767 | 0.7035679 | 0.007803807 | 0.7798931 | 0.008791846 | 0.7798967 | 0.008105033
|  |  | 5422 | 0.9870025 | 0.9979318 | 0.0005834768 | 0.9924398 | 0.05570339 | 0.9925331 | 0.143686 |  |  | 5346 | 0.9486139 | 0.9828545 | 0.001922953 | 0.9593391 | 0.00506398 | 0.9593631 | 0.0039324 |  |  | 5570 | 0.8859466 | 0.966617 | 0.004059849 | 0.9041423 | 0.003589802 | 0.9041464 | 0.003554852 |  |  | 6780 | 0.788371 | 0.9150476 | 0.007516151 | 0.7924345 | 0.005844178 | 0.7924175 | 0.005541677 |  |  | 318660 | 0.8860887 | 0.8678712 | 0.01116203 | 0.8928085 | 0.01116598 | 0.8928171 | 0.01200236 |  |  | 276460 | 0.7701276 | 0.7035679 | 0.007803807 | 0.7799957 | 0.008789357 | 0.7799993 | 0.008104728
|  |  | 5427 | 0.9861066 | 0.9979405 | 0.0005827197 | 0.9924657 | 0.05570506 | 0.9925588 | 0.1436899 |  |  | 5351 | 0.9476534 | 0.9828734 | 0.001918674 | 0.9593531 | 0.005063641 | 0.9593771 | 0.003931443 |  |  | 5575 | 0.8859466 | 0.9666197 | 0.004058362 | 0.9041452 | 0.003589817 | 0.9041492 | 0.003554865 |  |  | 7080 | 0.7866895 | 0.9150482 | 0.007516153 | 0.7929564 | 0.005847001 | 0.7929396 | 0.005547898 |  |  | 318960 | 0.8838508 | 0.8678712 | 0.01116203 | 0.8929179 | 0.0111665 | 0.8929264 | 0.01200192 |  |  | 276760 | 0.7679522 | 0.7035679 | 0.007803807 | 0.780098 | 0.008786865 | 0.7801016 | 0.008104419
|  |  | 5432 | 0.9861066 | 0.9979491 | 0.0005819688 | 0.9924914 | 0.05570673 | 0.9925844 | 0.1436938 |  |  | 5356 | 0.9505348 | 0.9828922 | 0.001914421 | 0.959367 | 0.005063306 | 0.959391 | 0.003930494 |  |  | 5580 | 0.8848676 | 0.9666225 | 0.004056892 | 0.9041481 | 0.003589833 | 0.9041521 | 0.003554877 |  |  | 7380 | 0.7900525 | 0.9150485 | 0.007516154 | 0.7934769 | 0.005849923 | 0.7934602 | 0.005554329 |  |  | 319260 | 0.8883267 | 0.8678712 | 0.01116203 | 0.8930271 | 0.01116701 | 0.8930357 | 0.01200147 |  |  | 277060 | 0.7657767 | 0.7035679 | 0.007803807 | 0.7802002 | 0.008784369 | 0.7802038 | 0.008104107
|  |  | 5437 | 0.9870025 | 0.9979577 | 0.0005812242 | 0.9925171 | 0.0557084 | 0.9926099 | 0.1436976 |  |  | 5361 | 0.9486139 | 0.9829109 | 0.001910191 | 0.9593808 | 0.005062975 | 0.9594048 | 0.003929555 |  |  | 5585 | 0.8859466 | 0.9666252 | 0.004055438 | 0.9041509 | 0.003589848 | 0.904155 | 0.003554889 |  |  | 7680 | 0.7900525 | 0.9150486 | 0.007516155 | 0.7939959 | 0.005852942 | 0.7939794 | 0.005560965 |  |  | 319560 | 0.8905646 | 0.8678712 | 0.01116203 | 0.8931362 | 0.01116752 | 0.8931448 | 0.01200101 |  |  | 277360 | 0.776654 | 0.7035679 | 0.007803807 | 0.7803022 | 0.008781871 | 0.7803058 | 0.008103793
|  |  | 5442 | 0.9878985 | 0.9979662 | 0.0005804858 | 0.9925427 | 0.05571006 | 0.9926353 | 0.1437015 |  |  | 5366 | 0.9495743 | 0.9829295 | 0.001905986 | 0.9593946 | 0.005062647 | 0.9594186 | 0.003928624 |  |  | 5590 | 0.8859466 | 0.9666278 | 0.004054 | 0.9041538 | 0.003589864 | 0.9041578 | 0.003554902 |  |  | 7980 | 0.7934154 | 0.9150487 | 0.007516156 | 0.7945136 | 0.005856056 | 0.7944972 | 0.005567803 |  |  | 319860 | 0.8883267 | 0.8678712 | 0.01116203 | 0.8932452 | 0.01116803 | 0.8932538 | 0.01200055 |  |  | 277660 | 0.7657767 | 0.7035679 | 0.007803807 | 0.7804041 | 0.008779369 | 0.7804076 | 0.008103475
|  |  | 5447 | 0.9878985 | 0.9979747 | 0.0005797535 | 0.9925682 | 0.05571171 | 0.9926606 | 0.1437053 |  |  | 5371 | 0.9495743 | 0.9829481 | 0.001901804 | 0.9594083 | 0.005062323 | 0.9594323 | 0.003927702 |  |  | 5595 | 0.8859466 | 0.9666305 | 0.004052579 | 0.9041566 | 0.003589879 | 0.9041607 | 0.003554914 |  |  | 8280 | 0.7934154 | 0.9150488 | 0.007516156 | 0.7950298 | 0.005859263 | 0.7950136 | 0.005574837 |  |  | 320160 | 0.8883267 | 0.8678712 | 0.01116203 | 0.8933541 | 0.01116854 | 0.8933627 | 0.01200009 |  |  | 277960 | 0.7679522 | 0.7035679 | 0.007803807 | 0.7805058 | 0.008776865 | 0.7805093 | 0.008103155
|  |  | 5452 | 0.9870025 | 0.9979831 | 0.0005790273 | 0.9925936 | 0.05571336 | 0.9926859 | 0.1437092 |  |  | 5376 | 0.9486139 | 0.9829665 | 0.001897647 | 0.959422 | 0.005062002 | 0.9594459 | 0.003926788 |  |  | 5600 | 0.8859466 | 0.9666331 | 0.004051173 | 0.9041595 | 0.003589895 | 0.9041635 | 0.003554927 |  |  | 8580 | 0.7934154 | 0.9150488 | 0.007516156 | 0.7955446 | 0.005862561 | 0.7955285 | 0.005582063 |  |  | 320460 | 0.8860887 | 0.8678712 | 0.01116203 | 0.8934628 | 0.01116904 | 0.8934714 | 0.01199962 |  |  | 278260 | 0.7679522 | 0.7035679 | 0.007803807 | 0.7806073 | 0.008774357 | 0.7806108 | 0.008102832
|  |  | 5457 | 0.9878985 | 0.9979915 | 0.0005783072 | 0.9926189 | 0.05571501 | 0.992711 | 0.143713 |  |  | 5381 | 0.9495743 | 0.9829848 | 0.001893514 | 0.9594356 | 0.005061686 | 0.9594594 | 0.003925883 |  |  | 5605 | 0.8859466 | 0.9666358 | 0.004049784 | 0.9041623 | 0.003589911 | 0.9041664 | 0.003554939 |  |  | 8880 | 0.7950969 | 0.9150488 | 0.007516157 | 0.796058 | 0.00586595 | 0.7960421 | 0.005589476 |  |  | 320760 | 0.8860887 | 0.8678712 | 0.01116203 | 0.8935715 | 0.01116954 | 0.89358 | 0.01199915 |  |  | 278560 | 0.7679522 | 0.7035679 | 0.007803807 | 0.7807086 | 0.008771846 | 0.7807121 | 0.008102506
|  |  | 5462 | 0.9870025 | 0.9979998 | 0.000577593 | 0.9926442 | 0.05571664 | 0.9927361 | 0.1437168 |  |  | 5386 | 0.9505348 | 0.9830031 | 0.001889404 | 0.9594491 | 0.005061372 | 0.9594729 | 0.003924986 |  |  | 5610 | 0.8859466 | 0.9666384 | 0.00404841 | 0.9041652 | 0.003589926 | 0.9041692 | 0.003554952 |  |  | 9180 | 0.7950969 | 0.9150489 | 0.007516157 | 0.79657 | 0.005869427 | 0.7965542 | 0.005597072 |  |  | 321060 | 0.8816128 | 0.8678712 | 0.01116203 | 0.89368 | 0.01117003 | 0.8936885 | 0.01199867 |  |  | 278860 | 0.7723031 | 0.7035679 | 0.007803807 | 0.7808098 | 0.008769332 | 0.7808133 | 0.008102177
|  |  | 5467 | 0.9870025 | 0.9980081 | 0.0005768849 | 0.9926693 | 0.05571828 | 0.992761 | 0.1437206 |  |  | 5391 | 0.9486139 | 0.9830212 | 0.001885319 | 0.9594625 | 0.005061062 | 0.9594864 | 0.003924098 |  |  | 5615 | 0.8859466 | 0.966641 | 0.004047052 | 0.904168 | 0.003589942 | 0.9041721 | 0.003554964 |  |  | 9480 | 0.7950969 | 0.9150489 | 0.007516157 | 0.7970806 | 0.005872989 | 0.797065 | 0.005604847 |  |  | 321360 | 0.8883267 | 0.8678712 | 0.01116203 | 0.8937883 | 0.01117053 | 0.8937969 | 0.01199819 |  |  | 279160 | 0.7701276 | 0.7035679 | 0.007803807 | 0.7809108 | 0.008766815 | 0.7809143 | 0.008101845
|  |  | 5472 | 0.9861066 | 0.9980163 | 0.0005761826 | 0.9926944 | 0.0557199 | 0.9927859 | 0.1437244 |  |  | 5396 | 0.9495743 | 0.9830393 | 0.001881256 | 0.9594759 | 0.005060756 | 0.9594997 | 0.003923217 |  |  | 5620 | 0.8859466 | 0.9666436 | 0.004045709 | 0.9041709 | 0.003589958 | 0.9041749 | 0.003554977 |  |  | 9780 | 0.8018228 | 0.9150489 | 0.007516157 | 0.7975898 | 0.005876637 | 0.7975743 | 0.005612796 |  |  | 321660 | 0.8838508 | 0.8678712 | 0.01116203 | 0.8938966 | 0.01117102 | 0.8939051 | 0.0119977 |  |  | 279460 | 0.7701276 | 0.7035679 | 0.007803807 | 0.7810116 | 0.008764295 | 0.7810151 | 0.00810151
|  |  | 5477 | 0.9878985 | 0.9980245 | 0.0005754863 | 0.9927194 | 0.05572153 | 0.9928107 | 0.1437281 |  |  | 5401 | 0.9495743 | 0.9830573 | 0.001877218 | 0.9594893 | 0.005060453 | 0.959513 | 0.003922345 |  |  | 5625 | 0.8837886 | 0.9666461 | 0.004044382 | 0.9041737 | 0.003589974 | 0.9041777 | 0.003554989 |  |  | 10080 | 0.7967784 | 0.9150489 | 0.007516157 | 0.7980977 | 0.005880368 | 0.7980823 | 0.005620916 |  |  | 321960 | 0.8838508 | 0.8678712 | 0.01116203 | 0.8940047 | 0.0111715 | 0.8940133 | 0.01199721 |  |  | 279760 | 0.7657767 | 0.7035679 | 0.007803807 | 0.7811123 | 0.008761773 | 0.7811157 | 0.008101173
|  |  | 5482 | 0.9870025 | 0.9980326 | 0.0005747958 | 0.9927443 | 0.05572314 | 0.9928354 | 0.1437319 |  |  | 5406 | 0.9505348 | 0.9830752 | 0.001873203 | 0.9595025 | 0.005060153 | 0.9595263 | 0.003921481 |  |  | 5630 | 0.8859466 | 0.9666487 | 0.004043069 | 0.9041766 | 0.00358999 | 0.9041806 | 0.003555002 |  |  | 10380 | 0.8001414 | 0.9150489 | 0.007516157 | 0.7986041 | 0.00588418 | 0.7985889 | 0.005629201 |  |  | 322260 | 0.8883267 | 0.8678712 | 0.01116203 | 0.8941127 | 0.01117199 | 0.8941213 | 0.01199671 |  |  | 280060 | 0.7679522 | 0.7035679 | 0.007803807 | 0.7812127 | 0.008759247 | 0.7812162 | 0.008100832
|  |  | 5487 | 0.9861066 | 0.9980407 | 0.000574111 | 0.9927691 | 0.05572476 | 0.9928601 | 0.1437356 |  |  | 5411 | 0.9495743 | 0.983093 | 0.001869211 | 0.9595157 | 0.005059857 | 0.9595394 | 0.003920625 |  |  | 5635 | 0.8859466 | 0.9666512 | 0.004041771 | 0.9041794 | 0.003590006 | 0.9041834 | 0.003555015 |  |  | 10680 | 0.8018228 | 0.9150489 | 0.007516157 | 0.7991092 | 0.005888071 | 0.7990941 | 0.005637648 |  |  | 322560 | 0.8905646 | 0.8678712 | 0.01116203 | 0.8942206 | 0.01117247 | 0.8942292 | 0.01199621 |  |  | 280360 | 0.7744785 | 0.7035679 | 0.007803807 | 0.7813131 | 0.008756718 | 0.7813165 | 0.008100489
|  |  | 5492 | 0.9870025 | 0.9980488 | 0.0005734321 | 0.9927938 | 0.05572636 | 0.9928846 | 0.1437394 |  |  | 5416 | 0.9486139 | 0.9831107 | 0.001865242 | 0.9595289 | 0.005059564 | 0.9595526 | 0.003919777 |  |  | 5640 | 0.8859466 | 0.9666537 | 0.004040488 | 0.9041822 | 0.003590022 | 0.9041862 | 0.003555027 |  |  | 10980 | 0.8018228 | 0.9150489 | 0.007516157 | 0.7996128 | 0.005892041 | 0.7995979 | 0.005646253 |  |  | 322860 | 0.8928025 | 0.8678712 | 0.01116203 | 0.8943283 | 0.01117295 | 0.8943369 | 0.01199571 |  |  | 280660 | 0.776654 | 0.7035679 | 0.007803807 | 0.7814132 | 0.008754187 | 0.7814166 | 0.008100144
|  |  | 5497 | 0.9870025 | 0.9980568 | 0.0005727588 | 0.9928184 | 0.05572796 | 0.9929091 | 0.1437431 |  |  | 5421 | 0.9486139 | 0.9831283 | 0.001861297 | 0.9595419 | 0.005059275 | 0.9595656 | 0.003918937 |  |  | 5645 | 0.8870256 | 0.9666562 | 0.00403922 | 0.9041851 | 0.003590038 | 0.9041891 | 0.00355504 |  |  | 11280 | 0.8035043 | 0.9150489 | 0.007516157 | 0.8001151 | 0.005896087 | 0.8001003 | 0.005655011 |  |  | 323160 | 0.8905646 | 0.8678712 | 0.01116203 | 0.894436 | 0.01117342 | 0.8944445 | 0.0119952 |  |  | 280960 | 0.7679522 | 0.7035679 | 0.007803807 | 0.7815132 | 0.008751652 | 0.7815166 | 0.008099795
|  |  | 5502 | 0.9861066 | 0.9980647 | 0.0005720913 | 0.992843 | 0.05572956 | 0.9929334 | 0.1437468 |  |  | 5426 | 0.9495743 | 0.9831458 | 0.001857374 | 0.9595549 | 0.005058989 | 0.9595786 | 0.003918105 |  |  | 5650 | 0.8848676 | 0.9666586 | 0.004037966 | 0.9041879 | 0.003590054 | 0.9041919 | 0.003555053 |  |  | 11580 | 0.8018228 | 0.9150489 | 0.007516157 | 0.8006161 | 0.005900208 | 0.8006014 | 0.005663918 |  |  | 323460 | 0.8905646 | 0.8678712 | 0.01116203 | 0.8945435 | 0.01117389 | 0.8945521 | 0.01199468 |  |  | 281260 | 0.7657767 | 0.7035679 | 0.007803807 | 0.781613 | 0.008749115 | 0.7816164 | 0.008099444
|  |  | 5507 | 0.9870025 | 0.9980726 | 0.0005714294 | 0.9928674 | 0.05573115 | 0.9929577 | 0.1437505 |  |  | 5431 | 0.9495743 | 0.9831633 | 0.001853475 | 0.9595679 | 0.005058706 | 0.9595915 | 0.003917281 |  |  | 5655 | 0.8859466 | 0.9666611 | 0.004036726 | 0.9041907 | 0.00359007 | 0.9041947 | 0.003555066 |  |  | 11880 | 0.8051858 | 0.9150489 | 0.007516157 | 0.8011156 | 0.005904402 | 0.8011011 | 0.005672972 |  |  | 323760 | 0.8883267 | 0.8678712 | 0.01116203 | 0.8946509 | 0.01117436 | 0.8946594 | 0.01199417 |  |  | 281560 | 0.7636013 | 0.7035679 | 0.007803807 | 0.7817127 | 0.008746575 | 0.7817161 | 0.00809909
|  |  | 5512 | 0.9878985 | 0.9980805 | 0.000570773 | 0.9928918 | 0.05573273 | 0.9929819 | 0.1437542 |  |  | 5436 | 0.9486139 | 0.9831806 | 0.001849598 | 0.9595808 | 0.005058426 | 0.9596044 | 0.003916464 |  |  | 5660 | 0.8870256 | 0.9666635 | 0.0040355 | 0.9041935 | 0.003590086 | 0.9041975 | 0.003555078 |  |  | 12180 | 0.8068673 | 0.9150489 | 0.007516157 | 0.8016138 | 0.005908667 | 0.8015994 | 0.005682166 |  |  | 324060 | 0.8928025 | 0.8678712 | 0.01116203 | 0.8947581 | 0.01117483 | 0.8947667 | 0.01199364 |  |  | 281860 | 0.7657767 | 0.7035679 | 0.007803807 | 0.7818122 | 0.008744032 | 0.7818155 | 0.008098733
|  |  | 5517 | 0.9870025 | 0.9980883 | 0.0005701222 | 0.9929161 | 0.05573431 | 0.9930061 | 0.1437578 |  |  | 5441 | 0.9486139 | 0.9831979 | 0.001845744 | 0.9595936 | 0.00505815 | 0.9596172 | 0.003915655 |  |  | 5665 | 0.8848676 | 0.966666 | 0.004034288 | 0.9041963 | 0.003590103 | 0.9042003 | 0.003555091 |  |  | 12480 | 0.8051858 | 0.9150489 | 0.007516157 | 0.8021106 | 0.005913003 | 0.8020964 | 0.005691499 |  |  | 324360 | 0.8860887 | 0.8678712 | 0.01116203 | 0.8948653 | 0.01117529 | 0.8948738 | 0.01199312 |  |  | 282160 | 0.7723031 | 0.7035679 | 0.007803807 | 0.7819115 | 0.008741486 | 0.7819148 | 0.008098373
|  |  | 5522 | 0.9861066 | 0.9980961 | 0.000569477 | 0.9929403 | 0.05573589 | 0.9930301 | 0.1437615 |  |  | 5446 | 0.9495743 | 0.9832151 | 0.001841913 | 0.9596064 | 0.005057876 | 0.9596299 | 0.003914854 |  |  | 5670 | 0.8859466 | 0.9666684 | 0.00403309 | 0.9041991 | 0.003590119 | 0.9042031 | 0.003555104 |  |  | 12780 | 0.8035043 | 0.9150489 | 0.007516157 | 0.8026061 | 0.005917408 | 0.802592 | 0.005700966 |  |  | 324660 | 0.8860887 | 0.8678712 | 0.01116203 | 0.8949723 | 0.01117575 | 0.8949809 | 0.01199258 |  |  | 282460 | 0.7788294 | 0.7035679 | 0.007803807 | 0.7820106 | 0.008738937 | 0.782014 | 0.008098011
|  |  | 5527 | 0.9878985 | 0.9981038 | 0.0005688372 | 0.9929644 | 0.05573746 | 0.993054 | 0.1437652 |  |  | 5451 | 0.9505348 | 0.9832322 | 0.001838105 | 0.9596191 | 0.005057606 | 0.9596426 | 0.00391406 |  |  | 5675 | 0.8859466 | 0.9666708 | 0.004031906 | 0.904202 | 0.003590135 | 0.904206 | 0.003555117 |  |  | 13080 | 0.8102302 | 0.9150489 | 0.007516157 | 0.8031002 | 0.00592188 | 0.8030862 | 0.005710563 |  |  | 324960 | 0.8905646 | 0.8678712 | 0.01116203 | 0.8950792 | 0.01117621 | 0.8950878 | 0.01199205 |  |  | 282760 | 0.7723031 | 0.7035679 | 0.007803807 | 0.7821096 | 0.008736386 | 0.782113 | 0.008097647
|  |  | 5532 | 0.9861066 | 0.9981115 | 0.0005682028 | 0.9929885 | 0.05573902 | 0.9930779 | 0.1437688 |  |  | 5456 | 0.9505348 | 0.9832492 | 0.001834319 | 0.9596317 | 0.005057339 | 0.9596552 | 0.003913273 |  |  | 5680 | 0.8848676 | 0.9666731 | 0.004030735 | 0.9042048 | 0.003590151 | 0.9042088 | 0.00355513 |  |  | 13380 | 0.8085488 | 0.9150489 | 0.007516157 | 0.803593 | 0.005926417 | 0.8035792 | 0.005720286 |  |  | 325260 | 0.8905646 | 0.8678712 | 0.01116203 | 0.8951859 | 0.01117667 | 0.8951945 | 0.01199151 |  |  | 283060 | 0.776654 | 0.7035679 | 0.007803807 | 0.7822084 | 0.008733832 | 0.7822118 | 0.008097279
|  |  | 5537 | 0.9878985 | 0.9981191 | 0.0005675739 | 0.9930124 | 0.05574058 | 0.9931017 | 0.1437724 |  |  | 5461 | 0.9514953 | 0.9832661 | 0.001830555 | 0.9596443 | 0.005057075 | 0.9596677 | 0.003912494 |  |  | 5685 | 0.8859466 | 0.9666755 | 0.004029577 | 0.9042076 | 0.003590168 | 0.9042116 | 0.003555143 |  |  | 13680 | 0.8102302 | 0.9150489 | 0.007516157 | 0.8040845 | 0.005931019 | 0.8040707 | 0.005730132 |  |  | 325560 | 0.8860887 | 0.8678712 | 0.01116203 | 0.8952926 | 0.01117712 | 0.8953012 | 0.01199096 |  |  | 283360 | 0.7701276 | 0.7035679 | 0.007803807 | 0.7823071 | 0.008731276 | 0.7823104 | 0.008096909
|  |  | 5542 | 0.9861066 | 0.9981267 | 0.0005669503 | 0.9930363 | 0.05574214 | 0.9931254 | 0.143776 |  |  | 5466 | 0.9486139 | 0.983283 | 0.001826813 | 0.9596568 | 0.005056814 | 0.9596802 | 0.003911723 |  |  | 5690 | 0.8848676 | 0.9666778 | 0.004028433 | 0.9042104 | 0.003590184 | 0.9042144 | 0.003555156 |  |  | 13980 | 0.8119117 | 0.9150489 | 0.007516157 | 0.8045745 | 0.005935683 | 0.8045609 | 0.005740098 |  |  | 325860 | 0.8883267 | 0.8678712 | 0.01116203 | 0.8953991 | 0.01117757 | 0.8954077 | 0.01199041 |  |  | 283660 | 0.7744785 | 0.7035679 | 0.007803807 | 0.7824056 | 0.008728716 | 0.7824089 | 0.008096537
|  |  | 5547 | 0.9861066 | 0.9981342 | 0.000566332 | 0.9930601 | 0.05574369 | 0.993149 | 0.1437796 |  |  | 5471 | 0.9495743 | 0.9832997 | 0.001823094 | 0.9596693 | 0.005056557 | 0.9596927 | 0.003910958 |  |  | 5695 | 0.8859466 | 0.9666802 | 0.004027302 | 0.9042132 | 0.003590201 | 0.9042172 | 0.003555169 |  |  | 14280 | 0.8119117 | 0.9150489 | 0.007516157 | 0.8050633 | 0.005940409 | 0.8050498 | 0.005750179 |  |  | 326160 | 0.8905646 | 0.8678712 | 0.01116203 | 0.8955055 | 0.01117801 | 0.8955141 | 0.01198986 |  |  | 283960 | 0.7679522 | 0.7035679 | 0.007803807 | 0.7825039 | 0.008726155 | 0.7825072 | 0.008096162
|  |  | 5552 | 0.9870025 | 0.9981417 | 0.0005657189 | 0.9930838 | 0.05574523 | 0.9931726 | 0.1437832 |  |  | 5476 | 0.9495743 | 0.9833164 | 0.001819397 | 0.9596817 | 0.005056302 | 0.9597051 | 0.003910201 |  |  | 5700 | 0.8837886 | 0.9666825 | 0.004026183 | 0.904216 | 0.003590217 | 0.90422 | 0.003555182 |  |  | 14580 | 0.8152747 | 0.9150489 | 0.007516157 | 0.8055507 | 0.005945195 | 0.8055374 | 0.005760372 |  |  | 326460 | 0.8838508 | 0.8678712 | 0.01116203 | 0.8956118 | 0.01117845 | 0.8956204 | 0.0119893 |  |  | 284260 | 0.7723031 | 0.7035679 | 0.007803807 | 0.7826021 | 0.00872359 | 0.7826053 | 0.008095784
|  |  | 5557 | 0.9870025 | 0.9981492 | 0.0005651112 | 0.9931075 | 0.05574677 | 0.993196 | 0.1437868 |  |  | 5481 | 0.9505348 | 0.983333 | 0.001815722 | 0.959694 | 0.00505605 | 0.9597174 | 0.003909451 |  |  | 5705 | 0.8848676 | 0.9666848 | 0.004025077 | 0.9042188 | 0.003590234 | 0.9042228 | 0.003555195 |  |  | 14880 | 0.8135932 | 0.9150489 | 0.007516157 | 0.8060368 | 0.005950039 | 0.8060236 | 0.005770674 |  |  | 326760 | 0.8860887 | 0.8678712 | 0.01116203 | 0.895718 | 0.01117889 | 0.8957266 | 0.01198874 |  |  | 284560 | 0.7701276 | 0.7035679 | 0.007803807 | 0.7827001 | 0.008721023 | 0.7827033 | 0.008095403
|  |  | 5562 | 0.9870025 | 0.9981566 | 0.0005645086 | 0.993131 | 0.05574831 | 0.9932194 | 0.1437904 |  |  | 5486 | 0.9476534 | 0.9833495 | 0.001812069 | 0.9597063 | 0.005055801 | 0.9597296 | 0.003908708 |  |  | 5710 | 0.8870256 | 0.966687 | 0.004023984 | 0.9042216 | 0.00359025 | 0.9042255 | 0.003555208 |  |  | 15180 | 0.8135932 | 0.9150489 | 0.007516157 | 0.8065215 | 0.00595494 | 0.8065085 | 0.005781082 |  |  | 327060 | 0.8905646 | 0.8678712 | 0.01116203 | 0.895824 | 0.01117933 | 0.8958326 | 0.01198817 |  |  | 284860 | 0.7723031 | 0.7035679 | 0.007803807 | 0.7827979 | 0.008718453 | 0.7828012 | 0.008095021
|  |  | 5567 | 0.9878985 | 0.998164 | 0.0005639112 | 0.9931545 | 0.05574984 | 0.9932427 | 0.1437939 |  |  | 5491 | 0.9495743 | 0.9833659 | 0.001808437 | 0.9597185 | 0.005055555 | 0.9597418 | 0.003907972 |  |  | 5715 | 0.8859466 | 0.9666893 | 0.004022904 | 0.9042244 | 0.003590267 | 0.9042283 | 0.003555221 |  |  | 15480 | 0.8152747 | 0.9150489 | 0.007516157 | 0.807005 | 0.005959897 | 0.806992 | 0.005791591 |  |  | 327360 | 0.8905646 | 0.8678712 | 0.01116203 | 0.8959299 | 0.01117977 | 0.8959385 | 0.0119876 |  |  | 285160 | 0.7723031 | 0.7035679 | 0.007803807 | 0.7828956 | 0.008715881 | 0.7828988 | 0.008094635
|  |  | 5572 | 0.9870025 | 0.9981713 | 0.0005633189 | 0.9931779 | 0.05575136 | 0.9932659 | 0.1437975 |  |  | 5496 | 0.9486139 | 0.9833823 | 0.001804828 | 0.9597307 | 0.005055312 | 0.959754 | 0.003907243 |  |  | 5720 | 0.8870256 | 0.9666916 | 0.004021835 | 0.9042271 | 0.003590284 | 0.9042311 | 0.003555234 |  |  | 15780 | 0.8152747 | 0.9150489 | 0.007516157 | 0.8074871 | 0.005964908 | 0.8074743 | 0.0058022 |  |  | 327660 | 0.8860887 | 0.8678712 | 0.01116203 | 0.8960357 | 0.0111802 | 0.8960443 | 0.01198703 |  |  | 285460 | 0.776654 | 0.7035679 | 0.007803807 | 0.7829931 | 0.008713306 | 0.7829963 | 0.008094247
|  |  | 5577 | 0.9870025 | 0.9981786 | 0.0005627317 | 0.9932012 | 0.05575288 | 0.993289 | 0.143801 |  |  | 5501 | 0.9495743 | 0.9833985 | 0.00180124 | 0.9597428 | 0.005055072 | 0.9597661 | 0.003906521 |  |  | 5725 | 0.8848676 | 0.9666938 | 0.004020779 | 0.9042299 | 0.0035903 | 0.9042339 | 0.003555247 |  |  | 16080 | 0.8152747 | 0.9150489 | 0.007516157 | 0.8079679 | 0.005969972 | 0.8079552 | 0.005812903 |  |  | 327960 | 0.8838508 | 0.8678712 | 0.01116203 | 0.8961414 | 0.01118063 | 0.89615 | 0.01198645 |  |  | 285760 | 0.7723031 | 0.7035679 | 0.007803807 | 0.7830904 | 0.008710729 | 0.7830936 | 0.008093857
|  |  | 5582 | 0.9878985 | 0.9981858 | 0.0005621495 | 0.9932244 | 0.05575439 | 0.9933121 | 0.1438046 |  |  | 5506 | 0.9495743 | 0.9834147 | 0.001797673 | 0.9597548 | 0.005054835 | 0.9597781 | 0.003905806 |  |  | 5730 | 0.8870256 | 0.966696 | 0.004019735 | 0.9042327 | 0.003590317 | 0.9042367 | 0.00355526 |  |  | 16380 | 0.8186377 | 0.9150489 | 0.007516157 | 0.8084474 | 0.005975088 | 0.8084348 | 0.0058237 |  |  | 328260 | 0.8838508 | 0.8678712 | 0.01116203 | 0.896247 | 0.01118105 | 0.8962556 | 0.01198587 |  |  | 286060 | 0.7723031 | 0.7035679 | 0.007803807 | 0.7831876 | 0.008708149 | 0.7831908 | 0.008093464
|  |  | 5587 | 0.9870025 | 0.998193 | 0.0005615723 | 0.9932475 | 0.0557559 | 0.993335 | 0.1438081 |  |  | 5511 | 0.9495743 | 0.9834308 | 0.001794128 | 0.9597668 | 0.005054601 | 0.9597901 | 0.003905098 |  |  | 5735 | 0.8891836 | 0.9666982 | 0.004018703 | 0.9042355 | 0.003590334 | 0.9042395 | 0.003555273 |  |  | 16680 | 0.8186377 | 0.9150489 | 0.007516157 | 0.8089255 | 0.005980255 | 0.8089131 | 0.005834585 |  |  | 328560 | 0.8860887 | 0.8678712 | 0.01116203 | 0.8963524 | 0.01118147 | 0.896361 | 0.01198528 |  |  | 286360 | 0.7723031 | 0.7035679 | 0.007803807 | 0.7832846 | 0.008705567 | 0.7832878 | 0.008093069
|  |  | 5592 | 0.9878985 | 0.9982002 | 0.0005610002 | 0.9932706 | 0.05575741 | 0.9933579 | 0.1438116 |  |  | 5516 | 0.9495743 | 0.9834468 | 0.001790605 | 0.9597788 | 0.005054369 | 0.959802 | 0.003904397 |  |  | 5740 | 0.8870256 | 0.9667004 | 0.004017683 | 0.9042383 | 0.003590351 | 0.9042422 | 0.003555286 |  |  | 16980 | 0.8186377 | 0.9150489 | 0.007516157 | 0.8094024 | 0.00598547 | 0.8093901 | 0.005845556 |  |  | 328860 | 0.8905646 | 0.8678712 | 0.01116203 | 0.8964577 | 0.01118189 | 0.8964663 | 0.01198469 |  |  | 286660 | 0.7657767 | 0.7035679 | 0.007803807 | 0.7833815 | 0.008702982 | 0.7833846 | 0.008092671
|  |  | 5597 | 0.9870025 | 0.9982073 | 0.0005604329 | 0.9932936 | 0.05575891 | 0.9933807 | 0.1438151 |  |  | 5521 | 0.9495743 | 0.9834628 | 0.001787102 | 0.9597906 | 0.00505414 | 0.9598138 | 0.003903702 |  |  | 5745 | 0.8837886 | 0.9667026 | 0.004016674 | 0.904241 | 0.003590367 | 0.904245 | 0.003555299 |  |  | 17280 | 0.8203191 | 0.9150489 | 0.007516157 | 0.809878 | 0.005990734 | 0.8098658 | 0.005856611 |  |  | 329160 | 0.8928025 | 0.8678712 | 0.01116203 | 0.8965629 | 0.01118231 | 0.8965715 | 0.01198409 |  |  | 286960 | 0.7701276 | 0.7035679 | 0.007803807 | 0.7834781 | 0.008700395 | 0.7834813 | 0.00809227
|  |  | 5602 | 0.9887945 | 0.9982144 | 0.0005598706 | 0.9933165 | 0.0557604 | 0.9934035 | 0.1438185 |  |  | 5526 | 0.9514953 | 0.9834786 | 0.001783621 | 0.9598025 | 0.005053914 | 0.9598256 | 0.003903014 |  |  | 5750 | 0.8881046 | 0.9667047 | 0.004015677 | 0.9042438 | 0.003590384 | 0.9042478 | 0.003555312 |  |  | 17580 | 0.8220006 | 0.9150489 | 0.007516157 | 0.8103523 | 0.005996044 | 0.8103402 | 0.005867745 |  |  | 329460 | 0.8860887 | 0.8678712 | 0.01116203 | 0.896668 | 0.01118273 | 0.8966766 | 0.01198349 |  |  | 287260 | 0.7788294 | 0.7035679 | 0.007803807 | 0.7835747 | 0.008697806 | 0.7835778 | 0.008091868
|  |  | 5607 | 0.9878985 | 0.9982214 | 0.0005593131 | 0.9933393 | 0.05576189 | 0.9934261 | 0.143822 |  |  | 5531 | 0.9505348 | 0.9834944 | 0.001780161 | 0.9598142 | 0.005053691 | 0.9598374 | 0.003902332 |  |  | 5755 | 0.8859466 | 0.9667069 | 0.004014691 | 0.9042466 | 0.003590401 | 0.9042505 | 0.003555326 |  |  | 17880 | 0.8253636 | 0.9150489 | 0.007516157 | 0.8108252 | 0.0060014 | 0.8108133 | 0.005878957 |  |  | 329760 | 0.8883267 | 0.8678712 | 0.01116203 | 0.896773 | 0.01118314 | 0.8967815 | 0.01198289 |  |  | 287560 | 0.7723031 | 0.7035679 | 0.007803807 | 0.783671 | 0.008695214 | 0.7836742 | 0.008091463
|  |  | 5612 | 0.9878985 | 0.9982284 | 0.0005587604 | 0.9933621 | 0.05576338 | 0.9934487 | 0.1438255 |  |  | 5536 | 0.9495743 | 0.9835101 | 0.001776722 | 0.959826 | 0.00505347 | 0.9598491 | 0.003901657 |  |  | 5760 | 0.8859466 | 0.966709 | 0.004013717 | 0.9042494 | 0.003590418 | 0.9042533 | 0.003555339 |  |  | 18180 | 0.8253636 | 0.9150489 | 0.007516157 | 0.8112969 | 0.006006799 | 0.8112851 | 0.005890243 |  |  | 330060 | 0.8860887 | 0.8678712 | 0.01116203 | 0.8968778 | 0.01118355 | 0.8968864 | 0.01198228 |  |  | 287860 | 0.7744785 | 0.7035679 | 0.007803807 | 0.7837672 | 0.00869262 | 0.7837704 | 0.008091055
|  |  | 5617 | 0.9870025 | 0.9982354 | 0.0005582125 | 0.9933847 | 0.05576486 | 0.9934712 | 0.1438289 |  |  | 5541 | 0.9495743 | 0.9835257 | 0.001773303 | 0.9598376 | 0.005053253 | 0.9598607 | 0.003900989 |  |  | 5765 | 0.8837886 | 0.9667111 | 0.004012754 | 0.9042521 | 0.003590435 | 0.9042561 | 0.003555352 |  |  | 18480 | 0.8253636 | 0.9150489 | 0.007516157 | 0.8117673 | 0.006012242 | 0.8117556 | 0.0059016 |  |  | 330360 | 0.8883267 | 0.8678712 | 0.01116203 | 0.8969825 | 0.01118395 | 0.8969911 | 0.01198166 |  |  | 288160 | 0.776654 | 0.7035679 | 0.007803807 | 0.7838633 | 0.008690024 | 0.7838664 | 0.008090645
|  |  | 5622 | 0.9887945 | 0.9982423 | 0.0005576694 | 0.9934073 | 0.05576633 | 0.9934936 | 0.1438324 |  |  | 5546 | 0.9495743 | 0.9835413 | 0.001769906 | 0.9598492 | 0.005053037 | 0.9598723 | 0.003900327 |  |  | 5770 | 0.8870256 | 0.9667132 | 0.004011802 | 0.9042549 | 0.003590452 | 0.9042588 | 0.003555365 |  |  | 18780 | 0.8220006 | 0.9150489 | 0.007516157 | 0.8122364 | 0.006017727 | 0.8122248 | 0.005913026 |  |  | 330660 | 0.8928025 | 0.8678712 | 0.01116203 | 0.8970871 | 0.01118436 | 0.8970957 | 0.01198105 |  |  | 288460 | 0.7744785 | 0.7035679 | 0.007803807 | 0.7839592 | 0.008687425 | 0.7839623 | 0.008090233
|  |  | 5627 | 0.9870025 | 0.9982491 | 0.000557131 | 0.9934299 | 0.0557678 | 0.993516 | 0.1438358 |  |  | 5551 | 0.9514953 | 0.9835568 | 0.001766529 | 0.9598608 | 0.005052825 | 0.9598838 | 0.003899671 |  |  | 5775 | 0.8870256 | 0.9667153 | 0.004010861 | 0.9042576 | 0.003590469 | 0.9042616 | 0.003555379 |  |  | 19080 | 0.8220006 | 0.9150489 | 0.007516157 | 0.8127042 | 0.006023252 | 0.8126928 | 0.005924518 |  |  | 330960 | 0.8860887 | 0.8678712 | 0.01116203 | 0.8971916 | 0.01118476 | 0.8972002 | 0.01198043 |  |  | 288760 | 0.7831803 | 0.7035679 | 0.007803807 | 0.7840549 | 0.008684824 | 0.784058 | 0.008089819
|  |  | 5632 | 0.9870025 | 0.998256 | 0.0005565972 | 0.9934523 | 0.05576927 | 0.9935382 | 0.1438392 |  |  | 5556 | 0.9486139 | 0.9835722 | 0.001763173 | 0.9598723 | 0.005052615 | 0.9598953 | 0.003899022 |  |  | 5780 | 0.8870256 | 0.9667174 | 0.00400993 | 0.9042604 | 0.003590486 | 0.9042644 | 0.003555392 |  |  | 19380 | 0.8236821 | 0.9150489 | 0.007516157 | 0.8131708 | 0.006028817 | 0.8131595 | 0.005936073 |  |  | 331260 | 0.8838508 | 0.8678712 | 0.01116203 | 0.8972959 | 0.01118515 | 0.8973045 | 0.0119798 |  |  | 289060 | 0.7744785 | 0.7035679 | 0.007803807 | 0.7841505 | 0.00868222 | 0.7841535 | 0.008089402
|  |  | 5637 | 0.9887945 | 0.9982628 | 0.0005560681 | 0.9934746 | 0.05577073 | 0.9935604 | 0.1438426 |  |  | 5561 | 0.9486139 | 0.9835875 | 0.001759837 | 0.9598837 | 0.005052408 | 0.9599067 | 0.003898378 |  |  | 5785 | 0.8870256 | 0.9667194 | 0.00400901 | 0.9042632 | 0.003590503 | 0.9042671 | 0.003555405 |  |  | 19680 | 0.8220006 | 0.9150489 | 0.007516157 | 0.8136361 | 0.006034419 | 0.8136249 | 0.005947689 |  |  | 331560 | 0.8883267 | 0.8678712 | 0.01116203 | 0.8974002 | 0.01118555 | 0.8974088 | 0.01197917 |  |  | 289360 | 0.776654 | 0.7035679 | 0.007803807 | 0.7842459 | 0.008679615 | 0.7842489 | 0.008088982
|  |  | 5642 | 0.9870025 | 0.9982695 | 0.0005555436 | 0.9934969 | 0.05577219 | 0.9935825 | 0.143846 |  |  | 5566 | 0.9486139 | 0.9836027 | 0.001756522 | 0.9598951 | 0.005052203 | 0.9599181 | 0.003897741 |  |  | 5790 | 0.8859466 | 0.9667215 | 0.004008101 | 0.9042659 | 0.00359052 | 0.9042699 | 0.003555419 |  |  | 19980 | 0.8236821 | 0.9150489 | 0.007516157 | 0.8141001 | 0.00604006 | 0.814089 | 0.005959362 |  |  | 331860 | 0.8928025 | 0.8678712 | 0.01116203 | 0.8975043 | 0.01118594 | 0.8975129 | 0.01197854 |  |  | 289660 | 0.7744785 | 0.7035679 | 0.007803807 | 0.7843411 | 0.008677007 | 0.7843442 | 0.008088561
|  |  | 5647 | 0.9870025 | 0.9982763 | 0.0005550237 | 0.9935191 | 0.05577364 | 0.9936046 | 0.1438494 |  |  | 5571 | 0.9505348 | 0.9836179 | 0.001753227 | 0.9599064 | 0.005052001 | 0.9599294 | 0.003897111 |  |  | 5795 | 0.8870256 | 0.9667235 | 0.004007203 | 0.9042687 | 0.003590538 | 0.9042726 | 0.003555432 |  |  | 20280 | 0.8236821 | 0.9150489 | 0.007516157 | 0.8145628 | 0.006045736 | 0.8145518 | 0.005971091 |  |  | 332160 | 0.8883267 | 0.8678712 | 0.01116203 | 0.8976083 | 0.01118633 | 0.8976169 | 0.0119779 |  |  | 289960 | 0.7810049 | 0.7035679 | 0.007803807 | 0.7844362 | 0.008674397 | 0.7844392 | 0.008088137
|  |  | 5652 | 0.9870025 | 0.9982829 | 0.0005545083 | 0.9935413 | 0.05577508 | 0.9936265 | 0.1438528 |  |  | 5576 | 0.9495743 | 0.983633 | 0.001749952 | 0.9599177 | 0.005051801 | 0.9599406 | 0.003896486 |  |  | 5800 | 0.8859466 | 0.9667255 | 0.004006314 | 0.9042714 | 0.003590555 | 0.9042754 | 0.003555445 |  |  | 20580 | 0.8270451 | 0.9150489 | 0.007516157 | 0.8150243 | 0.006051447 | 0.8150134 | 0.005982873 |  |  | 332460 | 0.8905646 | 0.8678712 | 0.01116203 | 0.8977122 | 0.01118672 | 0.8977208 | 0.01197726 |  |  | 290260 | 0.7788294 | 0.7035679 | 0.007803807 | 0.7845311 | 0.008671785 | 0.7845341 | 0.008087711
|  |  | 5657 | 0.9870025 | 0.9982896 | 0.0005539975 | 0.9935633 | 0.05577653 | 0.9936484 | 0.1438561 |  |  | 5581 | 0.9486139 | 0.983648 | 0.001746698 | 0.9599289 | 0.005051604 | 0.9599518 | 0.003895867 |  |  | 5805 | 0.8859466 | 0.9667275 | 0.004005436 | 0.9042742 | 0.003590572 | 0.9042781 | 0.003555459 |  |  | 20880 | 0.8253636 | 0.9150489 | 0.007516157 | 0.8154845 | 0.006057193 | 0.8154738 | 0.005994705 |  |  | 332760 | 0.8860887 | 0.8678712 | 0.01116203 | 0.8978159 | 0.0111871 | 0.8978245 | 0.01197661 |  |  | 290560 | 0.776654 | 0.7035679 | 0.007803807 | 0.7846259 | 0.008669171 | 0.7846289 | 0.008087283
|  |  | 5662 | 0.9870025 | 0.9982962 | 0.000553491 | 0.9935853 | 0.05577796 | 0.9936702 | 0.1438595 |  |  | 5586 | 0.9495743 | 0.9836629 | 0.001743463 | 0.9599401 | 0.005051409 | 0.959963 | 0.003895255 |  |  | 5810 | 0.8870256 | 0.9667295 | 0.004004568 | 0.9042769 | 0.003590589 | 0.9042809 | 0.003555472 |  |  | 21180 | 0.8287265 | 0.9150489 | 0.007516157 | 0.8159435 | 0.006062971 | 0.8159328 | 0.006006585 |  |  | 333060 | 0.8905646 | 0.8678712 | 0.01116203 | 0.8979196 | 0.01118748 | 0.8979282 | 0.01197596 |  |  | 290860 | 0.7723031 | 0.7035679 | 0.007803807 | 0.7847205 | 0.008666554 | 0.7847235 | 0.008086852
|  |  | 5667 | 0.9870025 | 0.9983027 | 0.0005529891 | 0.9936072 | 0.0557794 | 0.9936919 | 0.1438628 |  |  | 5591 | 0.9495743 | 0.9836778 | 0.001740249 | 0.9599512 | 0.005051217 | 0.9599741 | 0.003894648 |  |  | 5815 | 0.8881046 | 0.9667315 | 0.00400371 | 0.9042797 | 0.003590606 | 0.9042836 | 0.003555486 |  |  | 21480 | 0.8287265 | 0.9150489 | 0.007516157 | 0.8164012 | 0.006068781 | 0.8163907 | 0.006018511 |  |  | 333360 | 0.8950405 | 0.8678712 | 0.01116203 | 0.8980231 | 0.01118786 | 0.8980317 | 0.01197531 |  |  | 291160 | 0.776654 | 0.7035679 | 0.007803807 | 0.7848149 | 0.008663936 | 0.7848179 | 0.008086419
|  |  | 5672 | 0.9861066 | 0.9983093 | 0.0005524915 | 0.993629 | 0.05578082 | 0.9937136 | 0.1438662 |  |  | 5596 | 0.9495743 | 0.9836926 | 0.001737054 | 0.9599623 | 0.005051027 | 0.9599851 | 0.003894048 |  |  | 5820 | 0.8870256 | 0.9667335 | 0.004002862 | 0.9042824 | 0.003590624 | 0.9042863 | 0.003555499 |  |  | 21780 | 0.830408 | 0.9150489 | 0.007516157 | 0.8168576 | 0.006074622 | 0.8168472 | 0.00603048 |  |  | 333660 | 0.8972784 | 0.8678712 | 0.01116203 | 0.8981265 | 0.01118824 | 0.8981351 | 0.01197465 |  |  | 291460 | 0.7831803 | 0.7035679 | 0.007803807 | 0.7849092 | 0.008661315 | 0.7849122 | 0.008085984
|  |  | 5677 | 0.9870025 | 0.9983157 | 0.0005519983 | 0.9936508 | 0.05578225 | 0.9937352 | 0.1438695 |  |  | 5601 | 0.9505348 | 0.9837073 | 0.001733879 | 0.9599733 | 0.00505084 | 0.9599961 | 0.003893453 |  |  | 5825 | 0.8859466 | 0.9667354 | 0.004002023 | 0.9042851 | 0.003590641 | 0.9042891 | 0.003555512 |  |  | 22080 | 0.830408 | 0.9150489 | 0.007516157 | 0.8173128 | 0.006080492 | 0.8173026 | 0.00604249 |  |  | 333960 | 0.8860887 | 0.8678712 | 0.01116203 | 0.8982298 | 0.01118861 | 0.8982384 | 0.01197399 |  |  | 291760 | 0.7788294 | 0.7035679 | 0.007803807 | 0.7850034 | 0.008658693 | 0.7850063 | 0.008085547
|  |  | 5682 | 0.9878985 | 0.9983222 | 0.0005515094 | 0.9936724 | 0.05578366 | 0.9937567 | 0.1438728 |  |  | 5606 | 0.9495743 | 0.9837219 | 0.001730724 | 0.9599843 | 0.005050655 | 0.9600071 | 0.003892864 |  |  | 5830 | 0.8870256 | 0.9667373 | 0.004001194 | 0.9042879 | 0.003590658 | 0.9042918 | 0.003555526 |  |  | 22380 | 0.8320895 | 0.9150489 | 0.007516157 | 0.8177668 | 0.006086392 | 0.8177566 | 0.006054539 |  |  | 334260 | 0.8883267 | 0.8678712 | 0.01116203 | 0.898333 | 0.01118898 | 0.8983416 | 0.01197333 |  |  | 292060 | 0.776654 | 0.7035679 | 0.007803807 | 0.7850973 | 0.008656068 | 0.7851003 | 0.008085108
|  |  | 5687 | 0.9878985 | 0.9983286 | 0.0005510248 | 0.993694 | 0.05578508 | 0.9937781 | 0.1438761 |  |  | 5611 | 0.9495743 | 0.9837365 | 0.001727589 | 0.9599952 | 0.005050473 | 0.9600179 | 0.00389228 |  |  | 5835 | 0.8870256 | 0.9667393 | 0.004000375 | 0.9042906 | 0.003590676 | 0.9042945 | 0.003555539 |  |  | 22680 | 0.833771 | 0.9150489 | 0.007516157 | 0.8182195 | 0.006092319 | 0.8182095 | 0.006066625 |  |  | 334560 | 0.8883267 | 0.8678712 | 0.01116203 | 0.898436 | 0.01118935 | 0.8984446 | 0.01197266 |  |  | 292360 | 0.776654 | 0.7035679 | 0.007803807 | 0.7851911 | 0.008653441 | 0.7851941 | 0.008084666
|  |  | 5692 | 0.9870025 | 0.998335 | 0.0005505445 | 0.9937156 | 0.05578649 | 0.9937994 | 0.1438794 |  |  | 5616 | 0.9495743 | 0.983751 | 0.001724473 | 0.960006 | 0.005050292 | 0.9600288 | 0.003891703 |  |  | 5840 | 0.8870256 | 0.9667412 | 0.003999565 | 0.9042933 | 0.003590693 | 0.9042973 | 0.003555553 |  |  | 22980 | 0.8320895 | 0.9150489 | 0.007516157 | 0.818671 | 0.006098273 | 0.8186611 | 0.006078745 |  |  | 334860 | 0.8816128 | 0.8678712 | 0.01116203 | 0.898539 | 0.01118971 | 0.8985475 | 0.01197198 |  |  | 292660 | 0.7679522 | 0.7035679 | 0.007803807 | 0.7852848 | 0.008650813 | 0.7852877 | 0.008084222
|  |  | 5697 | 0.9878985 | 0.9983413 | 0.0005500684 | 0.993737 | 0.05578789 | 0.9938207 | 0.1438826 |  |  | 5621 | 0.9495743 | 0.9837654 | 0.001721376 | 0.9600169 | 0.005050115 | 0.9600396 | 0.003891131 |  |  | 5845 | 0.8881046 | 0.9667431 | 0.003998765 | 0.9042961 | 0.003590711 | 0.9043 | 0.003555566 |  |  | 23280 | 0.8354525 | 0.9150489 | 0.007516157 | 0.8191213 | 0.006104253 | 0.8191115 | 0.006090897 |  |  | 335160 | 0.8905646 | 0.8678712 | 0.01116203 | 0.8986418 | 0.01119007 | 0.8986504 | 0.0119713 |  |  | 292960 | 0.7810049 | 0.7035679 | 0.007803807 | 0.7853783 | 0.008648182 | 0.7853812 | 0.008083776
|  |  | 5702 | 0.9870025 | 0.9983476 | 0.0005495965 | 0.9937584 | 0.05578929 | 0.9938419 | 0.1438859 |  |  | 5626 | 0.9505348 | 0.9837797 | 0.001718299 | 0.9600276 | 0.005049939 | 0.9600503 | 0.003890565 |  |  | 5850 | 0.8870256 | 0.966745 | 0.003997974 | 0.9042988 | 0.003590728 | 0.9043027 | 0.00355558 |  |  | 23580 | 0.8354525 | 0.9150489 | 0.007516157 | 0.8195703 | 0.006110258 | 0.8195606 | 0.006103079 |  |  | 335460 | 0.8816128 | 0.8678712 | 0.01116203 | 0.8987445 | 0.01119043 | 0.898753 | 0.01197062 |  |  | 293260 | 0.776654 | 0.7035679 | 0.007803807 | 0.7854717 | 0.008645549 | 0.7854746 | 0.008083328
|  |  | 5707 | 0.9870025 | 0.9983539 | 0.0005491288 | 0.9937797 | 0.05579069 | 0.9938631 | 0.1438892 |  |  | 5631 | 0.9486139 | 0.983794 | 0.001715241 | 0.9600383 | 0.005049766 | 0.960061 | 0.003890004 |  |  | 5855 | 0.8870256 | 0.9667468 | 0.003997192 | 0.9043015 | 0.003590746 | 0.9043055 | 0.003555594 |  |  | 23880 | 0.830408 | 0.9150489 | 0.007516157 | 0.8200181 | 0.006116286 | 0.8200085 | 0.006115289 |  |  | 335760 | 0.8860887 | 0.8678712 | 0.01116203 | 0.8988471 | 0.01119079 | 0.8988556 | 0.01196994 |  |  | 293560 | 0.7788294 | 0.7035679 | 0.007803807 | 0.7855648 | 0.008642915 | 0.7855677 | 0.008082878
|  |  | 5712 | 0.9861066 | 0.9983601 | 0.0005486652 | 0.9938009 | 0.05579208 | 0.9938841 | 0.1438924 |  |  | 5636 | 0.9495743 | 0.9838082 | 0.001712202 | 0.960049 | 0.005049595 | 0.9600716 | 0.003889449 |  |  | 5860 | 0.8870256 | 0.9667487 | 0.003996419 | 0.9043043 | 0.003590763 | 0.9043082 | 0.003555607 |  |  | 24180 | 0.833771 | 0.9150489 | 0.007516157 | 0.8204647 | 0.006122338 | 0.8204552 | 0.006127526 |  |  | 336060 | 0.8838508 | 0.8678712 | 0.01116203 | 0.8989495 | 0.01119115 | 0.8989581 | 0.01196925 |  |  | 293860 | 0.7701276 | 0.7035679 | 0.007803807 | 0.7856579 | 0.008640278 | 0.7856608 | 0.008082426
|  |  | 5717 | 0.9870025 | 0.9983663 | 0.0005482057 | 0.9938221 | 0.05579346 | 0.9939051 | 0.1438957 |  |  | 5641 | 0.9514953 | 0.9838224 | 0.001709182 | 0.9600596 | 0.005049426 | 0.9600822 | 0.003888899 |  |  | 5865 | 0.8870256 | 0.9667505 | 0.003995655 | 0.904307 | 0.003590781 | 0.9043109 | 0.003555621 |  |  | 24480 | 0.8320895 | 0.9150489 | 0.007516157 | 0.82091 | 0.006128412 | 0.8209007 | 0.006139787 |  |  | 336360 | 0.8950405 | 0.8678712 | 0.01116203 | 0.8990519 | 0.0111915 | 0.8990604 | 0.01196855 |  |  | 294160 | 0.776654 | 0.7035679 | 0.007803807 | 0.7857508 | 0.00863764 | 0.7857536 | 0.008081971
|  |  | 5722 | 0.9878985 | 0.9983725 | 0.0005477503 | 0.9938432 | 0.05579485 | 0.993926 | 0.1438989 |  |  | 5646 | 0.9505348 | 0.9838364 | 0.001706181 | 0.9600702 | 0.00504926 | 0.9600928 | 0.003888355 |  |  | 5870 | 0.8870256 | 0.9667524 | 0.003994899 | 0.9043097 | 0.003590798 | 0.9043136 | 0.003555634 |  |  | 24780 | 0.833771 | 0.9150489 | 0.007516157 | 0.8213542 | 0.006134508 | 0.8213449 | 0.00615207 |  |  | 336660 | 0.8905646 | 0.8678712 | 0.01116203 | 0.8991541 | 0.01119185 | 0.8991627 | 0.01196786 |  |  | 294460 | 0.7810049 | 0.7035679 | 0.007803807 | 0.7858435 | 0.008634999 | 0.7858463 | 0.008081515
|  |  | 5727 | 0.9870025 | 0.9983786 | 0.0005472989 | 0.9938642 | 0.05579622 | 0.9939469 | 0.1439021 |  |  | 5651 | 0.9505348 | 0.9838504 | 0.0017032 | 0.9600807 | 0.005049096 | 0.9601033 | 0.003887816 |  |  | 5875 | 0.8870256 | 0.9667542 | 0.003994153 | 0.9043124 | 0.003590816 | 0.9043163 | 0.003555648 |  |  | 25080 | 0.8371339 | 0.9150489 | 0.007516157 | 0.8217971 | 0.006140624 | 0.821788 | 0.006164373 |  |  | 336960 | 0.8883267 | 0.8678712 | 0.01116203 | 0.8992562 | 0.01119219 | 0.8992648 | 0.01196716 |  |  | 294760 | 0.7744785 | 0.7035679 | 0.007803807 | 0.785936 | 0.008632357 | 0.7859389 | 0.008081056
|  |  | 5732 | 0.9870025 | 0.9983847 | 0.0005468515 | 0.9938851 | 0.0557976 | 0.9939676 | 0.1439053 |  |  | 5656 | 0.9505348 | 0.9838643 | 0.001700236 | 0.9600911 | 0.005048934 | 0.9601137 | 0.003887282 |  |  | 5880 | 0.8881046 | 0.966756 | 0.003993415 | 0.9043151 | 0.003590834 | 0.9043191 | 0.003555662 |  |  | 25380 | 0.8354525 | 0.9150489 | 0.007516157 | 0.8222388 | 0.006146759 | 0.8222298 | 0.006176695 |  |  | 337260 | 0.8860887 | 0.8678712 | 0.01116203 | 0.8993582 | 0.01119254 | 0.8993668 | 0.01196645 |  |  | 295060 | 0.7788294 | 0.7035679 | 0.007803807 | 0.7860285 | 0.008629713 | 0.7860313 | 0.008080596
|  |  | 5737 | 0.9878985 | 0.9983907 | 0.0005464081 | 0.993906 | 0.05579896 | 0.9939883 | 0.1439085 |  |  | 5661 | 0.9495743 | 0.9838782 | 0.001697292 | 0.9601016 | 0.005048774 | 0.9601241 | 0.003886754 |  |  | 5885 | 0.8870256 | 0.9667578 | 0.003992685 | 0.9043179 | 0.003590851 | 0.9043218 | 0.003555675 |  |  | 25680 | 0.8354525 | 0.9150489 | 0.007516157 | 0.8226794 | 0.006152913 | 0.8226704 | 0.006189034 |  |  | 337560 | 0.8883267 | 0.8678712 | 0.01116203 | 0.8994601 | 0.01119288 | 0.8994687 | 0.01196574 |  |  | 295360 | 0.7831803 | 0.7035679 | 0.007803807 | 0.7861207 | 0.008627068 | 0.7861235 | 0.008080133
|  |  | 5742 | 0.9878985 | 0.9983967 | 0.0005459686 | 0.9939268 | 0.05580033 | 0.9940089 | 0.1439117 |  |  | 5666 | 0.9486139 | 0.983892 | 0.001694366 | 0.9601119 | 0.005048616 | 0.9601345 | 0.003886231 |  |  | 5890 | 0.8870256 | 0.9667596 | 0.003991965 | 0.9043206 | 0.003590869 | 0.9043245 | 0.003555689 |  |  | 25980 | 0.8388154 | 0.9150489 | 0.007516157 | 0.8231187 | 0.006159085 | 0.8231098 | 0.006201388 |  |  | 337860 | 0.8928025 | 0.8678712 | 0.01116203 | 0.8995618 | 0.01119322 | 0.8995704 | 0.01196503 |  |  | 295660 | 0.7897067 | 0.7035679 | 0.007803807 | 0.7862128 | 0.00862442 | 0.7862156 | 0.008079669
|  |  | 5747 | 0.9878985 | 0.9984027 | 0.000545533 | 0.9939475 | 0.05580169 | 0.9940295 | 0.1439149 |  |  | 5671 | 0.9495743 | 0.9839057 | 0.001691459 | 0.9601222 | 0.00504846 | 0.9601448 | 0.003885713 |  |  | 5895 | 0.8870256 | 0.9667614 | 0.003991252 | 0.9043233 | 0.003590887 | 0.9043272 | 0.003555703 |  |  | 26280 | 0.8404969 | 0.9150489 | 0.007516157 | 0.8235568 | 0.006165274 | 0.8235481 | 0.006213755 |  |  | 338160 | 0.8905646 | 0.8678712 | 0.01116203 | 0.8996635 | 0.01119355 | 0.8996721 | 0.01196431 |  |  | 295960 | 0.7788294 | 0.7035679 | 0.007803807 | 0.7863048 | 0.008621771 | 0.7863076 | 0.008079202
|  |  | 5752 | 0.9878985 | 0.9984087 | 0.0005451013 | 0.9939682 | 0.05580304 | 0.99405 | 0.143918 |  |  | 5676 | 0.9495743 | 0.9839193 | 0.00168857 | 0.9601325 | 0.005048307 | 0.960155 | 0.0038852 |  |  | 5900 | 0.8881046 | 0.9667631 | 0.003990548 | 0.904326 | 0.003590904 | 0.9043299 | 0.003555716 |  |  | 26580 | 0.8388154 | 0.9150489 | 0.007516157 | 0.8239937 | 0.006171479 | 0.8239851 | 0.006226133 |  |  | 338460 | 0.8883267 | 0.8678712 | 0.01116203 | 0.899765 | 0.01119389 | 0.8997736 | 0.01196359 |  |  | 296260 | 0.7788294 | 0.7035679 | 0.007803807 | 0.7863966 | 0.00861912 | 0.7863994 | 0.008078733
|  |  | 5757 | 0.9870025 | 0.9984146 | 0.0005446735 | 0.9939887 | 0.05580439 | 0.9940704 | 0.1439212 |  |  | 5681 | 0.9495743 | 0.9839329 | 0.0016857 | 0.9601427 | 0.005048156 | 0.9601652 | 0.003884692 |  |  | 5905 | 0.8870256 | 0.9667649 | 0.003989851 | 0.9043287 | 0.003590922 | 0.9043326 | 0.00355573 |  |  | 26880 | 0.8404969 | 0.9150489 | 0.007516157 | 0.8244294 | 0.0061777 | 0.8244209 | 0.006238521 |  |  | 338760 | 0.8883267 | 0.8678712 | 0.01116203 | 0.8998664 | 0.01119422 | 0.899875 | 0.01196287 |  |  | 296560 | 0.7875312 | 0.7035679 | 0.007803807 | 0.7864882 | 0.008616467 | 0.786491 | 0.008078263
|  |  | 5762 | 0.9870025 | 0.9984205 | 0.0005442495 | 0.9940092 | 0.05580574 | 0.9940907 | 0.1439243 |  |  | 5686 | 0.9486139 | 0.9839464 | 0.001682848 | 0.9601529 | 0.005048006 | 0.9601754 | 0.00388419 |  |  | 5910 | 0.8870256 | 0.9667666 | 0.003989163 | 0.9043314 | 0.00359094 | 0.9043353 | 0.003555744 |  |  | 27180 | 0.8421784 | 0.9150489 | 0.007516157 | 0.824864 | 0.006183935 | 0.8248555 | 0.006250918 |  |  | 339060 | 0.8905646 | 0.8678712 | 0.01116203 | 0.8999677 | 0.01119454 | 0.8999763 | 0.01196214 |  |  | 296860 | 0.7788294 | 0.7035679 | 0.007803807 | 0.7865797 | 0.008613812 | 0.7865825 | 0.00807779
|  |  | 5767 | 0.9887945 | 0.9984263 | 0.0005438292 | 0.9940297 | 0.05580708 | 0.994111 | 0.1439275 |  |  | 5691 | 0.9495743 | 0.9839599 | 0.001680014 | 0.9601631 | 0.005047859 | 0.9601855 | 0.003883692 |  |  | 5915 | 0.8870256 | 0.9667683 | 0.003988483 | 0.9043341 | 0.003590958 | 0.904338 | 0.003555758 |  |  | 27480 | 0.8404969 | 0.9150489 | 0.007516157 | 0.8252973 | 0.006190184 | 0.825289 | 0.006263321 |  |  | 339360 | 0.8928025 | 0.8678712 | 0.01116203 | 0.9000689 | 0.01119487 | 0.9000775 | 0.01196141 |  |  | 297160 | 0.7788294 | 0.7035679 | 0.007803807 | 0.786671 | 0.008611156 | 0.7866738 | 0.008077316
|  |  | 5772 | 0.9878985 | 0.9984321 | 0.0005434127 | 0.99405 | 0.05580842 | 0.9941312 | 0.1439306 |  |  | 5696 | 0.9495743 | 0.9839733 | 0.001677198 | 0.9601731 | 0.005047714 | 0.9601955 | 0.0038832 |  |  | 5920 | 0.8881046 | 0.96677 | 0.003987811 | 0.9043368 | 0.003590976 | 0.9043407 | 0.003555771 |  |  | 27780 | 0.8388154 | 0.9150489 | 0.007516157 | 0.8257295 | 0.006196446 | 0.8257213 | 0.006275729 |  |  | 339660 | 0.8860887 | 0.8678712 | 0.01116203 | 0.90017 | 0.01119519 | 0.9001785 | 0.01196067 |  |  | 297460 | 0.7831803 | 0.7035679 | 0.007803807 | 0.7867622 | 0.008608498 | 0.7867649 | 0.008076839
|  |  | 5777 | 0.9870025 | 0.9984379 | 0.000543 | 0.9940703 | 0.05580975 | 0.9941513 | 0.1439337 |  |  | 5701 | 0.9495743 | 0.9839866 | 0.0016744 | 0.9601832 | 0.005047571 | 0.9602056 | 0.003882712 |  |  | 5925 | 0.8848676 | 0.9667717 | 0.003987146 | 0.9043395 | 0.003590993 | 0.9043434 | 0.003555785 |  |  | 28080 | 0.8421784 | 0.9150489 | 0.007516157 | 0.8261604 | 0.006202721 | 0.8261524 | 0.006288141 |  |  | 339960 | 0.8883267 | 0.8678712 | 0.01116203 | 0.9002709 | 0.01119551 | 0.9002795 | 0.01195994 |  |  | 297760 | 0.776654 | 0.7035679 | 0.007803807 | 0.7868532 | 0.008605839 | 0.786856 | 0.008076361
|  |  | 5782 | 0.9870025 | 0.9984436 | 0.0005425909 | 0.9940906 | 0.05581108 | 0.9941714 | 0.1439368 |  |  | 5706 | 0.9505348 | 0.9839998 | 0.00167162 | 0.9601932 | 0.00504743 | 0.9602155 | 0.00388223 |  |  | 5930 | 0.8859466 | 0.9667734 | 0.00398649 | 0.9043422 | 0.003591011 | 0.9043461 | 0.003555799 |  |  | 28380 | 0.8455413 | 0.9150489 | 0.007516157 | 0.8265903 | 0.006209007 | 0.8265823 | 0.006300555 |  |  | 340260 | 0.8860887 | 0.8678712 | 0.01116203 | 0.9003718 | 0.01119583 | 0.9003803 | 0.01195919 |  |  | 298060 | 0.7853558 | 0.7035679 | 0.007803807 | 0.7869441 | 0.008603177 | 0.7869468 | 0.008075881
|  |  | 5787 | 0.9878985 | 0.9984493 | 0.0005421855 | 0.9941107 | 0.0558124 | 0.9941914 | 0.1439399 |  |  | 5711 | 0.9505348 | 0.984013 | 0.001668857 | 0.9602031 | 0.005047291 | 0.9602255 | 0.003881752 |  |  | 5935 | 0.8870256 | 0.9667751 | 0.00398584 | 0.9043449 | 0.003591029 | 0.9043488 | 0.003555813 |  |  | 28680 | 0.8438599 | 0.9150489 | 0.007516157 | 0.8270189 | 0.006215304 | 0.827011 | 0.006312969 |  |  | 340560 | 0.8860887 | 0.8678712 | 0.01116203 | 0.9004725 | 0.01119615 | 0.900481 | 0.01195845 |  |  | 298360 | 0.7788294 | 0.7035679 | 0.007803807 | 0.7870348 | 0.008600515 | 0.7870375 | 0.008075398
|  |  | 5792 | 0.9878985 | 0.998455 | 0.0005417837 | 0.9941308 | 0.05581372 | 0.9942113 | 0.143943 |  |  | 5716 | 0.9505348 | 0.9840261 | 0.001666113 | 0.960213 | 0.005047154 | 0.9602353 | 0.003881279 |  |  | 5940 | 0.8870256 | 0.9667768 | 0.003985199 | 0.9043476 | 0.003591047 | 0.9043515 | 0.003555826 |  |  | 28980 | 0.8438599 | 0.9150489 | 0.007516157 | 0.8274463 | 0.006221612 | 0.8274386 | 0.006325382 |  |  | 340860 | 0.8928025 | 0.8678712 | 0.01116203 | 0.9005731 | 0.01119646 | 0.9005817 | 0.0119577 |  |  | 298660 | 0.7831803 | 0.7035679 | 0.007803807 | 0.7871254 | 0.00859785 | 0.7871281 | 0.008074914
|  |  | 5797 | 0.9878985 | 0.9984607 | 0.0005413856 | 0.9941508 | 0.05581504 | 0.9942311 | 0.1439461 |  |  | 5721 | 0.9495743 | 0.9840392 | 0.001663386 | 0.9602229 | 0.005047019 | 0.9602452 | 0.003880811 |  |  | 5945 | 0.8870256 | 0.9667784 | 0.003984565 | 0.9043503 | 0.003591065 | 0.9043542 | 0.00355584 |  |  | 29280 | 0.8438599 | 0.9150489 | 0.007516157 | 0.8278726 | 0.006227928 | 0.827865 | 0.006337794 |  |  | 341160 | 0.8905646 | 0.8678712 | 0.01116203 | 0.9006736 | 0.01119677 | 0.9006821 | 0.01195694 |  |  | 298960 | 0.7853558 | 0.7035679 | 0.007803807 | 0.7872158 | 0.008595184 | 0.7872185 | 0.008074428
|  |  | 5802 | 0.9878985 | 0.9984663 | 0.000540991 | 0.9941708 | 0.05581635 | 0.9942509 | 0.1439492 |  |  | 5726 | 0.9495743 | 0.9840521 | 0.001660677 | 0.9602327 | 0.005046885 | 0.960255 | 0.003880347 |  |  | 5950 | 0.8870256 | 0.9667801 | 0.003983938 | 0.904353 | 0.003591083 | 0.9043569 | 0.003555854 |  |  | 29580 | 0.8455413 | 0.9150489 | 0.007516157 | 0.8282978 | 0.006234254 | 0.8282902 | 0.006350201 |  |  | 341460 | 0.8883267 | 0.8678712 | 0.01116203 | 0.900774 | 0.01119708 | 0.9007825 | 0.01195618 |  |  | 299260 | 0.7853558 | 0.7035679 | 0.007803807 | 0.7873061 | 0.008592517 | 0.7873088 | 0.00807394
|  |  | 5807 | 0.9878985 | 0.9984719 | 0.0005405999 | 0.9941907 | 0.05581766 | 0.9942706 | 0.1439522 |  |  | 5731 | 0.9505348 | 0.9840651 | 0.001657985 | 0.9602424 | 0.005046754 | 0.9602647 | 0.003879888 |  |  | 5955 | 0.8870256 | 0.9667817 | 0.003983318 | 0.9043557 | 0.003591101 | 0.9043596 | 0.003555868 |  |  | 29880 | 0.8438599 | 0.9150489 | 0.007516157 | 0.8287217 | 0.006240588 | 0.8287143 | 0.006362603 |  |  | 341760 | 0.8860887 | 0.8678712 | 0.01116203 | 0.9008742 | 0.01119738 | 0.9008828 | 0.01195542 |  |  | 299560 | 0.7744785 | 0.7035679 | 0.007803807 | 0.7873962 | 0.008589848 | 0.7873989 | 0.008073451
|  |  | 5812 | 0.9878985 | 0.9984774 | 0.0005402124 | 0.9942105 | 0.05581896 | 0.9942903 | 0.1439553 |  |  | 5736 | 0.9505348 | 0.9840779 | 0.001655311 | 0.9602522 | 0.005046625 | 0.9602744 | 0.003879434 |  |  | 5960 | 0.8881046 | 0.9667833 | 0.003982706 | 0.9043584 | 0.003591119 | 0.9043623 | 0.003555882 |  |  | 30180 | 0.8455413 | 0.9150489 | 0.007516157 | 0.8291446 | 0.006246929 | 0.8291372 | 0.006374999 |  |  | 342060 | 0.8860887 | 0.8678712 | 0.01116203 | 0.9009744 | 0.01119769 | 0.9009829 | 0.01195466 |  |  | 299860 | 0.7831803 | 0.7035679 | 0.007803807 | 0.7874862 | 0.008587177 | 0.7874888 | 0.008072959
|  |  | 5817 | 0.9870025 | 0.9984829 | 0.0005398284 | 0.9942302 | 0.05582026 | 0.9943099 | 0.1439583 |  |  | 5741 | 0.9505348 | 0.9840907 | 0.001652654 | 0.9602618 | 0.005046497 | 0.9602841 | 0.003878985 |  |  | 5965 | 0.8881046 | 0.9667849 | 0.003982101 | 0.9043611 | 0.003591137 | 0.9043649 | 0.003555896 |  |  | 30480 | 0.8455413 | 0.9150489 | 0.007516157 | 0.8295662 | 0.006253277 | 0.8295589 | 0.006387388 |  |  | 342360 | 0.8883267 | 0.8678712 | 0.01116203 | 0.9010744 | 0.01119799 | 0.9010829 | 0.01195389 |  |  | 300160 | 0.7897067 | 0.7035679 | 0.007803807 | 0.787576 | 0.008584505 | 0.7875786 | 0.008072466
|  |  | 5822 | 0.9878985 | 0.9984884 | 0.0005394478 | 0.9942499 | 0.05582155 | 0.9943294 | 0.1439613 |  |  | 5746 | 0.9505348 | 0.9841034 | 0.001650014 | 0.9602715 | 0.005046371 | 0.9602937 | 0.00387854 |  |  | 5970 | 0.8870256 | 0.9667865 | 0.003981503 | 0.9043637 | 0.003591155 | 0.9043676 | 0.00355591 |  |  | 30780 | 0.8455413 | 0.9150489 | 0.007516157 | 0.8299867 | 0.006259631 | 0.8299795 | 0.006399767 |  |  | 342660 | 0.8905646 | 0.8678712 | 0.01116203 | 0.9011743 | 0.01119828 | 0.9011829 | 0.01195312 |  |  | 300460 | 0.776654 | 0.7035679 | 0.007803807 | 0.7876657 | 0.008581832 | 0.7876683 | 0.008071971
|  |  | 5827 | 0.9878985 | 0.9984939 | 0.0005390707 | 0.9942695 | 0.05582284 | 0.9943488 | 0.1439643 |  |  | 5751 | 0.9505348 | 0.9841161 | 0.001647391 | 0.9602811 | 0.005046248 | 0.9603032 | 0.003878099 |  |  | 5975 | 0.8881046 | 0.9667881 | 0.003980911 | 0.9043664 | 0.003591173 | 0.9043703 | 0.003555924 |  |  | 31080 | 0.8472228 | 0.9150489 | 0.007516157 | 0.8304061 | 0.00626599 | 0.830399 | 0.006412137 |  |  | 342960 | 0.8860887 | 0.8678712 | 0.01116203 | 0.9012741 | 0.01119858 | 0.9012827 | 0.01195234 |  |  | 300760 | 0.7918821 | 0.7035679 | 0.007803807 | 0.7877552 | 0.008579157 | 0.7877578 | 0.008071474
|  |  | 5832 | 0.9878985 | 0.9984993 | 0.000538697 | 0.9942891 | 0.05582413 | 0.9943682 | 0.1439674 |  |  | 5756 | 0.9495743 | 0.9841287 | 0.001644786 | 0.9602906 | 0.005046126 | 0.9603128 | 0.003877663 |  |  | 5980 | 0.8881046 | 0.9667897 | 0.003980327 | 0.9043691 | 0.003591191 | 0.904373 | 0.003555938 |  |  | 31380 | 0.8472228 | 0.9150489 | 0.007516157 | 0.8308243 | 0.006272355 | 0.8308173 | 0.006424495 |  |  | 343260 | 0.8883267 | 0.8678712 | 0.01116203 | 0.9013738 | 0.01119887 | 0.9013824 | 0.01195156 |  |  | 301060 | 0.7788294 | 0.7035679 | 0.007803807 | 0.7878446 | 0.00857648 | 0.7878471 | 0.008070975
|  |  | 5837 | 0.9870025 | 0.9985047 | 0.0005383266 | 0.9943085 | 0.05582541 | 0.9943875 | 0.1439704 |  |  | 5761 | 0.9514953 | 0.9841412 | 0.001642197 | 0.9603001 | 0.005046006 | 0.9603222 | 0.003877232 |  |  | 5985 | 0.8891836 | 0.9667913 | 0.00397975 | 0.9043718 | 0.003591209 | 0.9043757 | 0.003555952 |  |  | 31680 | 0.8489043 | 0.9150489 | 0.007516157 | 0.8312414 | 0.006278724 | 0.8312345 | 0.00643684 |  |  | 343560 | 0.8838508 | 0.8678712 | 0.01116203 | 0.9014734 | 0.01119916 | 0.9014819 | 0.01195078 |  |  | 301360 | 0.7810049 | 0.7035679 | 0.007803807 | 0.7879338 | 0.008573802 | 0.7879363 | 0.008070475
|  |  | 5842 | 0.9870025 | 0.99851 | 0.0005379596 | 0.9943279 | 0.05582669 | 0.9944067 | 0.1439733 |  |  | 5766 | 0.9495743 | 0.9841537 | 0.001639625 | 0.9603096 | 0.005045887 | 0.9603317 | 0.003876805 |  |  | 5990 | 0.8859466 | 0.9667928 | 0.003979179 | 0.9043745 | 0.003591228 | 0.9043783 | 0.003555965 |  |  | 31980 | 0.8489043 | 0.9150489 | 0.007516157 | 0.8316573 | 0.006285096 | 0.8316505 | 0.006449172 |  |  | 343860 | 0.8860887 | 0.8678712 | 0.01116203 | 0.9015728 | 0.01119945 | 0.9015814 | 0.01194999 |  |  | 301660 | 0.7810049 | 0.7035679 | 0.007803807 | 0.7880228 | 0.008571123 | 0.7880254 | 0.008069972
|  |  | 5847 | 0.9878985 | 0.9985153 | 0.0005375959 | 0.9943473 | 0.05582796 | 0.9944259 | 0.1439763 |  |  | 5771 | 0.9495743 | 0.9841661 | 0.00163707 | 0.960319 | 0.005045771 | 0.9603411 | 0.003876382 |  |  | 5995 | 0.8870256 | 0.9667944 | 0.003978615 | 0.9043771 | 0.003591246 | 0.904381 | 0.003555979 |  |  | 32280 | 0.8472228 | 0.9150489 | 0.007516157 | 0.8320721 | 0.006291472 | 0.8320654 | 0.006461489 |  |  | 344160 | 0.8793749 | 0.8678712 | 0.01116203 | 0.9016722 | 0.01119973 | 0.9016807 | 0.0119492 |  |  | 301960 | 0.7831803 | 0.7035679 | 0.007803807 | 0.7881118 | 0.008568443 | 0.7881143 | 0.008069468
|  |  | 5852 | 0.9878985 | 0.9985206 | 0.0005372355 | 0.9943665 | 0.05582923 | 0.994445 | 0.1439793 |  |  | 5776 | 0.9505348 | 0.9841785 | 0.001634532 | 0.9603283 | 0.005045656 | 0.9603504 | 0.003875964 |  |  | 6000 | 0.8870256 | 0.9667959 | 0.003978057 | 0.9043798 | 0.003591264 | 0.9043837 | 0.003555993 |  |  | 32580 | 0.8505858 | 0.9150489 | 0.007516157 | 0.8324858 | 0.00629785 | 0.8324792 | 0.00647379 |  |  | 344460 | 0.8838508 | 0.8678712 | 0.01116203 | 0.9017714 | 0.01120002 | 0.90178 | 0.0119484 |  |  | 302260 | 0.7897067 | 0.7035679 | 0.007803807 | 0.7882005 | 0.008565761 | 0.7882031 | 0.008068963
|  |  | 5857 | 0.9878985 | 0.9985259 | 0.0005368784 | 0.9943858 | 0.05583049 | 0.994464 | 0.1439823 |  |  | 5781 | 0.9505348 | 0.9841907 | 0.00163201 | 0.9603377 | 0.005045543 | 0.9603597 | 0.003875549 |  |  | 6005 | 0.8881046 | 0.9667974 | 0.003977506 | 0.9043825 | 0.003591282 | 0.9043864 | 0.003556007 |  |  | 32880 | 0.8489043 | 0.9150489 | 0.007516157 | 0.8328983 | 0.006304229 | 0.8328918 | 0.006486074 |  |  | 344760 | 0.8905646 | 0.8678712 | 0.01116203 | 0.9018705 | 0.0112003 | 0.9018791 | 0.01194761 |  |  | 302560 | 0.7810049 | 0.7035679 | 0.007803807 | 0.7882891 | 0.008563077 | 0.7882917 | 0.008068455
|  |  | 5862 | 0.9878985 | 0.9985311 | 0.0005365245 | 0.9944049 | 0.05583175 | 0.994483 | 0.1439852 |  |  | 5786 | 0.9495743 | 0.984203 | 0.001629505 | 0.960347 | 0.005045432 | 0.960369 | 0.00387514 |  |  | 6010 | 0.8859466 | 0.966799 | 0.003976961 | 0.9043852 | 0.0035913 | 0.904389 | 0.003556021 |  |  | 33180 | 0.8489043 | 0.9150489 | 0.007516157 | 0.8333097 | 0.006310611 | 0.8333033 | 0.00649834 |  |  | 345060 | 0.8928025 | 0.8678712 | 0.01116203 | 0.9019695 | 0.01120058 | 0.9019781 | 0.01194681 |  |  | 302860 | 0.7831803 | 0.7035679 | 0.007803807 | 0.7883776 | 0.008560393 | 0.7883801 | 0.008067946
|  |  | 5867 | 0.9870025 | 0.9985363 | 0.0005361739 | 0.994424 | 0.05583301 | 0.9945019 | 0.1439882 |  |  | 5791 | 0.9505348 | 0.9842151 | 0.001627016 | 0.9603562 | 0.005045322 | 0.9603782 | 0.003874734 |  |  | 6015 | 0.8859466 | 0.9668005 | 0.003976423 | 0.9043878 | 0.003591319 | 0.9043917 | 0.003556035 |  |  | 33480 | 0.8522673 | 0.9150489 | 0.007516157 | 0.83372 | 0.006316993 | 0.8337137 | 0.006510587 |  |  | 345360 | 0.8905646 | 0.8678712 | 0.01116203 | 0.9020684 | 0.01120085 | 0.902077 | 0.011946 |  |  | 303160 | 0.7831803 | 0.7035679 | 0.007803807 | 0.7884659 | 0.008557707 | 0.7884684 | 0.008067435
|  |  | 5872 | 0.9878985 | 0.9985415 | 0.0005358264 | 0.994443 | 0.05583426 | 0.9945208 | 0.1439911 |  |  | 5796 | 0.9486139 | 0.9842272 | 0.001624544 | 0.9603654 | 0.005045214 | 0.9603874 | 0.003874333 |  |  | 6020 | 0.8891836 | 0.966802 | 0.003975891 | 0.9043905 | 0.003591337 | 0.9043944 | 0.003556049 |  |  | 33780 | 0.8489043 | 0.9150489 | 0.007516157 | 0.8341292 | 0.006323375 | 0.8341229 | 0.006522814 |  |  | 345660 | 0.8860887 | 0.8678712 | 0.01116203 | 0.9021672 | 0.01120112 | 0.9021758 | 0.01194519 |  |  | 303460 | 0.7831803 | 0.7035679 | 0.007803807 | 0.7885541 | 0.008555019 | 0.7885566 | 0.008066922
|  |  | 5877 | 0.9878985 | 0.9985467 | 0.0005354821 | 0.9944619 | 0.05583551 | 0.9945395 | 0.143994 |  |  | 5801 | 0.9486139 | 0.9842393 | 0.001622088 | 0.9603746 | 0.005045108 | 0.9603965 | 0.003873936 |  |  | 6025 | 0.8881046 | 0.9668034 | 0.003975365 | 0.9043932 | 0.003591355 | 0.904397 | 0.003556064 |  |  | 34080 | 0.8455413 | 0.9150489 | 0.007516157 | 0.8345372 | 0.006329757 | 0.8345311 | 0.00653502 |  |  | 345960 | 0.8816128 | 0.8678712 | 0.01116203 | 0.9022659 | 0.0112014 | 0.9022744 | 0.01194438 |  |  | 303760 | 0.7853558 | 0.7035679 | 0.007803807 | 0.7886421 | 0.008552331 | 0.7886446 | 0.008066408
|  |  | 5882 | 0.9870025 | 0.9985518 | 0.0005351409 | 0.9944808 | 0.05583675 | 0.9945583 | 0.1439969 |  |  | 5806 | 0.9495743 | 0.9842513 | 0.001619648 | 0.9603837 | 0.005045004 | 0.9604056 | 0.003873543 |  |  | 6030 | 0.8881046 | 0.9668049 | 0.003974846 | 0.9043958 | 0.003591374 | 0.9043997 | 0.003556078 |  |  | 34380 | 0.8489043 | 0.9150489 | 0.007516157 | 0.8349441 | 0.006336138 | 0.8349381 | 0.006547204 |  |  | 346260 | 0.8905646 | 0.8678712 | 0.01116203 | 0.9023644 | 0.01120166 | 0.902373 | 0.01194357 |  |  | 304060 | 0.7788294 | 0.7035679 | 0.007803807 | 0.78873 | 0.008549641 | 0.7887325 | 0.008065892
|  |  | 5887 | 0.9878985 | 0.9985569 | 0.0005348028 | 0.9944996 | 0.05583799 | 0.9945769 | 0.1439998 |  |  | 5811 | 0.9514953 | 0.9842632 | 0.001617224 | 0.9603928 | 0.005044901 | 0.9604147 | 0.003873154 |  |  | 6035 | 0.8881046 | 0.9668064 | 0.003974332 | 0.9043985 | 0.003591392 | 0.9044024 | 0.003556092 |  |  | 34680 | 0.8505858 | 0.9150489 | 0.007516157 | 0.83535 | 0.006342518 | 0.835344 | 0.006559365 |  |  | 346560 | 0.8838508 | 0.8678712 | 0.01116203 | 0.9024629 | 0.01120193 | 0.9024714 | 0.01194275 |  |  | 304360 | 0.7788294 | 0.7035679 | 0.007803807 | 0.7888178 | 0.00854695 | 0.7888202 | 0.008065375
|  |  | 5892 | 0.9878985 | 0.9985619 | 0.0005344679 | 0.9945184 | 0.05583923 | 0.9945955 | 0.1440027 |  |  | 5816 | 0.9505348 | 0.984275 | 0.001614816 | 0.9604018 | 0.0050448 | 0.9604237 | 0.003872769 |  |  | 6040 | 0.8891836 | 0.9668078 | 0.003973824 | 0.9044012 | 0.00359141 | 0.904405 | 0.003556106 |  |  | 34980 | 0.8505858 | 0.9150489 | 0.007516157 | 0.8357547 | 0.006348896 | 0.8357488 | 0.006571502 |  |  | 346860 | 0.8928025 | 0.8678712 | 0.01116203 | 0.9025612 | 0.01120219 | 0.9025697 | 0.01194192 |  |  | 304660 | 0.7810049 | 0.7035679 | 0.007803807 | 0.7889053 | 0.008544258 | 0.7889078 | 0.008064856
|  |  | 5897 | 0.9887945 | 0.9985669 | 0.0005341359 | 0.994537 | 0.05584046 | 0.994614 | 0.1440056 |  |  | 5821 | 0.9495743 | 0.9842868 | 0.001612425 | 0.9604108 | 0.005044701 | 0.9604327 | 0.003872388 |  |  | 6045 | 0.8881046 | 0.9668093 | 0.003973323 | 0.9044038 | 0.003591429 | 0.9044077 | 0.00355612 |  |  | 35280 | 0.8505858 | 0.9150489 | 0.007516157 | 0.8361583 | 0.006355272 | 0.8361525 | 0.006583614 |  |  | 347160 | 0.8883267 | 0.8678712 | 0.01116203 | 0.9026594 | 0.01120245 | 0.902668 | 0.0119411 |  |  | 304960 | 0.7831803 | 0.7035679 | 0.007803807 | 0.7889928 | 0.008541565 | 0.7889952 | 0.008064335
|  |  | 5902 | 0.9870025 | 0.9985719 | 0.000533807 | 0.9945557 | 0.05584169 | 0.9946325 | 0.1440085 |  |  | 5826 | 0.9514953 | 0.9842986 | 0.001610049 | 0.9604197 | 0.005044603 | 0.9604416 | 0.003872011 |  |  | 6050 | 0.8870256 | 0.9668107 | 0.003972827 | 0.9044065 | 0.003591447 | 0.9044103 | 0.003556134 |  |  | 35580 | 0.8539488 | 0.9150489 | 0.007516157 | 0.8365608 | 0.006361645 | 0.8365551 | 0.006595701 |  |  | 347460 | 0.8905646 | 0.8678712 | 0.01116203 | 0.9027575 | 0.01120271 | 0.9027661 | 0.01194027 |  |  | 305260 | 0.796233 | 0.7035679 | 0.007803807 | 0.7890801 | 0.00853887 | 0.7890825 | 0.008063812
|  |  | 5907 | 0.9870025 | 0.9985769 | 0.0005334811 | 0.9945742 | 0.05584291 | 0.9946508 | 0.1440114 |  |  | 5831 | 0.9505348 | 0.9843103 | 0.001607689 | 0.9604287 | 0.005044507 | 0.9604505 | 0.003871638 |  |  | 6055 | 0.8881046 | 0.9668122 | 0.003972337 | 0.9044092 | 0.003591465 | 0.904413 | 0.003556148 |  |  | 35880 | 0.8539488 | 0.9150489 | 0.007516157 | 0.8369622 | 0.006368014 | 0.8369566 | 0.006607761 |  |  | 347760 | 0.8860887 | 0.8678712 | 0.01116203 | 0.9028555 | 0.01120297 | 0.902864 | 0.01193944 |  |  | 305560 | 0.7853558 | 0.7035679 | 0.007803807 | 0.7891672 | 0.008536175 | 0.7891696 | 0.008063289
|  |  | 5912 | 0.9887945 | 0.9985818 | 0.0005331582 | 0.9945927 | 0.05584413 | 0.9946692 | 0.1440142 |  |  | 5836 | 0.9495743 | 0.9843219 | 0.001605344 | 0.9604375 | 0.005044412 | 0.9604594 | 0.003871269 |  |  | 6060 | 0.8881046 | 0.9668136 | 0.003971853 | 0.9044118 | 0.003591484 | 0.9044157 | 0.003556162 |  |  | 36180 | 0.8556302 | 0.9150489 | 0.007516157 | 0.8373625 | 0.00637438 | 0.837357 | 0.006619794 |  |  | 348060 | 0.8838508 | 0.8678712 | 0.01116203 | 0.9029534 | 0.01120322 | 0.9029619 | 0.0119386 |  |  | 305860 | 0.7875312 | 0.7035679 | 0.007803807 | 0.7892542 | 0.008533478 | 0.7892566 | 0.008062763
|  |  | 5917 | 0.9878985 | 0.9985868 | 0.0005328383 | 0.9946111 | 0.05584535 | 0.9946874 | 0.1440171 |  |  | 5841 | 0.9505348 | 0.9843335 | 0.001603015 | 0.9604464 | 0.005044319 | 0.9604682 | 0.003870903 |  |  | 6065 | 0.8881046 | 0.966815 | 0.003971374 | 0.9044145 | 0.003591502 | 0.9044183 | 0.003556176 |  |  | 36480 | 0.8556302 | 0.9150489 | 0.007516157 | 0.8377617 | 0.006380742 | 0.8377563 | 0.006631798 |  |  | 348360 | 0.8860887 | 0.8678712 | 0.01116203 | 0.9030512 | 0.01120347 | 0.9030597 | 0.01193776 |  |  | 306160 | 0.7810049 | 0.7035679 | 0.007803807 | 0.7893411 | 0.00853078 | 0.7893435 | 0.008062236
|  |  | 5922 | 0.9878985 | 0.9985916 | 0.0005325212 | 0.9946295 | 0.05584656 | 0.9947056 | 0.1440199 |  |  | 5846 | 0.9505348 | 0.984345 | 0.001600702 | 0.9604552 | 0.005044227 | 0.960477 | 0.003870542 |  |  | 6070 | 0.8881046 | 0.9668164 | 0.003970901 | 0.9044171 | 0.003591521 | 0.904421 | 0.003556191 |  |  | 36780 | 0.8539488 | 0.9150489 | 0.007516157 | 0.8381599 | 0.006387099 | 0.8381545 | 0.006643774 |  |  | 348660 | 0.8883267 | 0.8678712 | 0.01116203 | 0.9031488 | 0.01120372 | 0.9031573 | 0.01193692 |  |  | 306460 | 0.7875312 | 0.7035679 | 0.007803807 | 0.7894278 | 0.008528081 | 0.7894302 | 0.008061707
|  |  | 5927 | 0.9878985 | 0.9985965 | 0.0005322071 | 0.9946478 | 0.05584777 | 0.9947238 | 0.1440228 |  |  | 5851 | 0.9505348 | 0.9843564 | 0.001598404 | 0.9604639 | 0.005044137 | 0.9604857 | 0.003870185 |  |  | 6075 | 0.8881046 | 0.9668178 | 0.003970434 | 0.9044198 | 0.003591539 | 0.9044236 | 0.003556205 |  |  | 37080 | 0.8556302 | 0.9150489 | 0.007516157 | 0.8385569 | 0.006393451 | 0.8385517 | 0.00665572 |  |  | 348960 | 0.8883267 | 0.8678712 | 0.01116203 | 0.9032464 | 0.01120397 | 0.9032549 | 0.01193607 |  |  | 306760 | 0.7897067 | 0.7035679 | 0.007803807 | 0.7895144 | 0.008525381 | 0.7895167 | 0.008061177
|  |  | 5932 | 0.9878985 | 0.9986013 | 0.0005318959 | 0.994666 | 0.05584897 | 0.9947418 | 0.1440256 |  |  | 5856 | 0.9495743 | 0.9843678 | 0.001596122 | 0.9604726 | 0.005044049 | 0.9604944 | 0.003869831 |  |  | 6080 | 0.8881046 | 0.9668191 | 0.003969972 | 0.9044224 | 0.003591558 | 0.9044263 | 0.003556219 |  |  | 37380 | 0.8573117 | 0.9150489 | 0.007516157 | 0.8389529 | 0.006399797 | 0.8389477 | 0.006667636 |  |  | 349260 | 0.8905646 | 0.8678712 | 0.01116203 | 0.9033438 | 0.01120422 | 0.9033523 | 0.01193522 |  |  | 307060 | 0.7897067 | 0.7035679 | 0.007803807 | 0.7896008 | 0.00852268 | 0.7896031 | 0.008060645
|  |  | 5937 | 0.9870025 | 0.9986061 | 0.0005315875 | 0.9946842 | 0.05585017 | 0.9947599 | 0.1440284 |  |  | 5861 | 0.9514953 | 0.9843792 | 0.001593855 | 0.9604813 | 0.005043962 | 0.9605031 | 0.003869481 |  |  | 6085 | 0.8881046 | 0.9668205 | 0.003969515 | 0.9044251 | 0.003591576 | 0.9044289 | 0.003556233 |  |  | 37680 | 0.8539488 | 0.9150489 | 0.007516157 | 0.8393477 | 0.006406137 | 0.8393427 | 0.00667952 |  |  | 349560 | 0.8950405 | 0.8678712 | 0.01116203 | 0.9034411 | 0.01120446 | 0.9034496 | 0.01193437 |  |  | 307360 | 0.7897067 | 0.7035679 | 0.007803807 | 0.7896871 | 0.008519977 | 0.7896894 | 0.008060112
|  |  | 5942 | 0.9878985 | 0.9986109 | 0.0005312819 | 0.9947023 | 0.05585137 | 0.9947778 | 0.1440312 |  |  | 5866 | 0.9505348 | 0.9843905 | 0.001591603 | 0.9604899 | 0.005043877 | 0.9605117 | 0.003869135 |  |  | 6090 | 0.8881046 | 0.9668219 | 0.003969064 | 0.9044277 | 0.003591595 | 0.9044316 | 0.003556247 |  |  | 37980 | 0.8556302 | 0.9150489 | 0.007516157 | 0.8397415 | 0.006412471 | 0.8397366 | 0.006691373 |  |  | 349860 | 0.8883267 | 0.8678712 | 0.01116203 | 0.9035383 | 0.0112047 | 0.9035468 | 0.01193351 |  |  | 307660 | 0.7831803 | 0.7035679 | 0.007803807 | 0.7897732 | 0.008517274 | 0.7897755 | 0.008059577
|  |  | 5947 | 0.9878985 | 0.9986156 | 0.0005309792 | 0.9947204 | 0.05585256 | 0.9947957 | 0.144034 |  |  | 5871 | 0.9505348 | 0.9844017 | 0.001589366 | 0.9604985 | 0.005043793 | 0.9605203 | 0.003868792 |  |  | 6095 | 0.8881046 | 0.9668232 | 0.003968618 | 0.9044304 | 0.003591613 | 0.9044342 | 0.003556262 |  |  | 38280 | 0.8556302 | 0.9150489 | 0.007516157 | 0.8401342 | 0.006418798 | 0.8401294 | 0.006703193 |  |  | 350160 | 0.8883267 | 0.8678712 | 0.01116203 | 0.9036354 | 0.01120493 | 0.9036439 | 0.01193265 |  |  | 307960 | 0.7810049 | 0.7035679 | 0.007803807 | 0.7898592 | 0.00851457 | 0.7898615 | 0.008059041
|  |  | 5952 | 0.9878985 | 0.9986203 | 0.0005306793 | 0.9947384 | 0.05585375 | 0.9948135 | 0.1440368 |  |  | 5876 | 0.9505348 | 0.9844129 | 0.001587144 | 0.9605071 | 0.00504371 | 0.9605288 | 0.003868453 |  |  | 6100 | 0.8881046 | 0.9668246 | 0.003968177 | 0.904433 | 0.003591632 | 0.9044369 | 0.003556276 |  |  | 38580 | 0.8573117 | 0.9150489 | 0.007516157 | 0.8405259 | 0.006425118 | 0.8405211 | 0.00671498 |  |  | 350460 | 0.8838508 | 0.8678712 | 0.01116203 | 0.9037324 | 0.01120517 | 0.9037409 | 0.01193179 |  |  | 308260 | 0.7853558 | 0.7035679 | 0.007803807 | 0.789945 | 0.008511865 | 0.7899473 | 0.008058503
|  |  | 5957 | 0.9870025 | 0.998625 | 0.0005303821 | 0.9947563 | 0.05585494 | 0.9948313 | 0.1440396 |  |  | 5881 | 0.9495743 | 0.984424 | 0.001584937 | 0.9605156 | 0.005043629 | 0.9605373 | 0.003868118 |  |  | 6105 | 0.8891836 | 0.9668259 | 0.003967741 | 0.9044357 | 0.003591651 | 0.9044395 | 0.00355629 |  |  | 38880 | 0.8556302 | 0.9150489 | 0.007516157 | 0.8409165 | 0.00643143 | 0.8409118 | 0.006726733 |  |  | 350760 | 0.8950405 | 0.8678712 | 0.01116203 | 0.9038293 | 0.0112054 | 0.9038378 | 0.01193092 |  |  | 308560 | 0.7853558 | 0.7035679 | 0.007803807 | 0.7900307 | 0.008509158 | 0.790033 | 0.008057963
|  |  | 5962 | 0.9870025 | 0.9986297 | 0.0005300876 | 0.9947742 | 0.05585612 | 0.994849 | 0.1440424 |  |  | 5886 | 0.9505348 | 0.984435 | 0.001582746 | 0.9605241 | 0.00504355 | 0.9605458 | 0.003867786 |  |  | 6110 | 0.8891836 | 0.9668272 | 0.003967311 | 0.9044383 | 0.003591669 | 0.9044422 | 0.003556304 |  |  | 39180 | 0.8556302 | 0.9150489 | 0.007516157 | 0.841306 | 0.006437734 | 0.8413014 | 0.006738451 |  |  | 351060 | 0.8928025 | 0.8678712 | 0.01116203 | 0.9039261 | 0.01120563 | 0.9039346 | 0.01193005 |  |  | 308860 | 0.7853558 | 0.7035679 | 0.007803807 | 0.7901163 | 0.008506451 | 0.7901185 | 0.008057423
|  |  | 5967 | 0.9878985 | 0.9986343 | 0.0005297959 | 0.994792 | 0.05585729 | 0.9948666 | 0.1440451 |  |  | 5891 | 0.9505348 | 0.984446 | 0.001580568 | 0.9605326 | 0.005043472 | 0.9605542 | 0.003867458 |  |  | 6115 | 0.8891836 | 0.9668285 | 0.003966885 | 0.904441 | 0.003591688 | 0.9044448 | 0.003556319 |  |  | 39480 | 0.8589932 | 0.9150489 | 0.007516157 | 0.8416944 | 0.006444029 | 0.8416899 | 0.006750134 |  |  | 351360 | 0.8860887 | 0.8678712 | 0.01116203 | 0.9040227 | 0.01120586 | 0.9040312 | 0.01192918 |  |  | 309160 | 0.7875312 | 0.7035679 | 0.007803807 | 0.7902017 | 0.008503743 | 0.7902039 | 0.00805688
|  |  | 5972 | 0.9870025 | 0.9986389 | 0.0005295068 | 0.9948097 | 0.05585847 | 0.9948842 | 0.1440479 |  |  | 5896 | 0.9505348 | 0.984457 | 0.001578406 | 0.960541 | 0.005043395 | 0.9605626 | 0.003867133 |  |  | 6120 | 0.8891836 | 0.9668298 | 0.003966465 | 0.9044436 | 0.003591707 | 0.9044474 | 0.003556333 |  |  | 39780 | 0.8589932 | 0.9150489 | 0.007516157 | 0.8420818 | 0.006450316 | 0.8420774 | 0.006761781 |  |  | 351660 | 0.8905646 | 0.8678712 | 0.01116203 | 0.9041193 | 0.01120609 | 0.9041278 | 0.0119283 |  |  | 309460 | 0.7918821 | 0.7035679 | 0.007803807 | 0.790287 | 0.008501034 | 0.7902892 | 0.008056337
|  |  | 5977 | 0.9887945 | 0.9986435 | 0.0005292204 | 0.9948274 | 0.05585963 | 0.9949017 | 0.1440506 |  |  | 5901 | 0.9505348 | 0.9844679 | 0.001576258 | 0.9605493 | 0.00504332 | 0.960571 | 0.003866812 |  |  | 6125 | 0.8891836 | 0.9668311 | 0.00396605 | 0.9044462 | 0.003591725 | 0.9044501 | 0.003556347 |  |  | 40080 | 0.8606747 | 0.9150489 | 0.007516157 | 0.8424682 | 0.006456594 | 0.8424638 | 0.006773392 |  |  | 351960 | 0.8905646 | 0.8678712 | 0.01116203 | 0.9042157 | 0.01120631 | 0.9042242 | 0.01192742 |  |  | 309760 | 0.796233 | 0.7035679 | 0.007803807 | 0.7903721 | 0.008498324 | 0.7903743 | 0.008055792
|  |  | 5982 | 0.9887945 | 0.9986481 | 0.0005289367 | 0.994845 | 0.0558608 | 0.9949192 | 0.1440534 |  |  | 5906 | 0.9505348 | 0.9844787 | 0.001574125 | 0.9605577 | 0.005043246 | 0.9605793 | 0.003866494 |  |  | 6130 | 0.8891836 | 0.9668324 | 0.003965639 | 0.9044489 | 0.003591744 | 0.9044527 | 0.003556361 |  |  | 40380 | 0.8606747 | 0.9150489 | 0.007516157 | 0.8428534 | 0.006462862 | 0.8428491 | 0.006784966 |  |  | 352260 | 0.8860887 | 0.8678712 | 0.01116203 | 0.904312 | 0.01120653 | 0.9043205 | 0.01192654 |  |  | 310060 | 0.7897067 | 0.7035679 | 0.007803807 | 0.7904571 | 0.008495613 | 0.7904593 | 0.008055245
|  |  | 5987 | 0.9887945 | 0.9986526 | 0.0005286556 | 0.9948625 | 0.05586196 | 0.9949366 | 0.1440561 |  |  | 5911 | 0.9505348 | 0.9844895 | 0.001572007 | 0.960566 | 0.005043174 | 0.9605876 | 0.00386618 |  |  | 6135 | 0.8902627 | 0.9668337 | 0.003965233 | 0.9044515 | 0.003591763 | 0.9044553 | 0.003556376 |  |  | 40680 | 0.8589932 | 0.9150489 | 0.007516157 | 0.8432377 | 0.00646912 | 0.8432334 | 0.006796503 |  |  | 352560 | 0.8928025 | 0.8678712 | 0.01116203 | 0.9044082 | 0.01120675 | 0.9044167 | 0.01192565 |  |  | 310360 | 0.7831803 | 0.7035679 | 0.007803807 | 0.7905419 | 0.008492902 | 0.7905441 | 0.008054697
|  |  | 5992 | 0.9878985 | 0.9986571 | 0.0005283771 | 0.99488 | 0.05586312 | 0.9949539 | 0.1440588 |  |  | 5916 | 0.9505348 | 0.9845003 | 0.001569902 | 0.9605742 | 0.005043103 | 0.9605958 | 0.003865869 |  |  | 6140 | 0.8859466 | 0.966835 | 0.003964832 | 0.9044542 | 0.003591781 | 0.904458 | 0.00355639 |  |  | 40980 | 0.8589932 | 0.9150489 | 0.007516157 | 0.8436208 | 0.006475368 | 0.8436167 | 0.006808001 |  |  | 352860 | 0.8928025 | 0.8678712 | 0.01116203 | 0.9045043 | 0.01120697 | 0.9045128 | 0.01192476 |  |  | 310660 | 0.7875312 | 0.7035679 | 0.007803807 | 0.7906266 | 0.008490189 | 0.7906288 | 0.008054148
|  |  | 5997 | 0.9870025 | 0.9986616 | 0.0005281012 | 0.9948975 | 0.05586427 | 0.9949712 | 0.1440615 |  |  | 5921 | 0.9505348 | 0.9845109 | 0.001567812 | 0.9605825 | 0.005043033 | 0.960604 | 0.003865561 |  |  | 6145 | 0.8891836 | 0.9668362 | 0.003964436 | 0.9044568 | 0.0035918 | 0.9044606 | 0.003556404 |  |  | 41280 | 0.8589932 | 0.9150489 | 0.007516157 | 0.844003 | 0.006481606 | 0.8439989 | 0.00681946 |  |  | 353160 | 0.8883267 | 0.8678712 | 0.01116203 | 0.9046003 | 0.01120718 | 0.9046088 | 0.01192387 |  |  | 310960 | 0.7853558 | 0.7035679 | 0.007803807 | 0.7907112 | 0.008487476 | 0.7907133 | 0.008053597
|  |  | 6002 | 0.9870025 | 0.998666 | 0.0005278278 | 0.9949149 | 0.05586542 | 0.9949884 | 0.1440642 |  |  | 5926 | 0.9505348 | 0.9845216 | 0.001565737 | 0.9605907 | 0.005042965 | 0.9606122 | 0.003865257 |  |  | 6150 | 0.8870256 | 0.9668375 | 0.003964044 | 0.9044594 | 0.003591819 | 0.9044633 | 0.003556419 |  |  | 41580 | 0.8606747 | 0.9150489 | 0.007516157 | 0.8443841 | 0.006487833 | 0.8443801 | 0.006830881 |  |  | 353460 | 0.8972784 | 0.8678712 | 0.01116203 | 0.9046962 | 0.0112074 | 0.9047047 | 0.01192297 |  |  | 311260 | 0.7853558 | 0.7035679 | 0.007803807 | 0.7907956 | 0.008484762 | 0.7907977 | 0.008053045
|  |  | 6007 | 0.9870025 | 0.9986704 | 0.000527557 | 0.9949322 | 0.05586657 | 0.9950055 | 0.1440669 |  |  | 5931 | 0.9514953 | 0.9845321 | 0.001563675 | 0.9605988 | 0.005042898 | 0.9606203 | 0.003864956 |  |  | 6155 | 0.8881046 | 0.9668387 | 0.003963657 | 0.9044621 | 0.003591838 | 0.9044659 | 0.003556433 |  |  | 41880 | 0.8589932 | 0.9150489 | 0.007516157 | 0.8447641 | 0.006494048 | 0.8447602 | 0.006842262 |  |  | 353760 | 0.8928025 | 0.8678712 | 0.01116203 | 0.904792 | 0.01120761 | 0.9048005 | 0.01192208 |  |  | 311560 | 0.7853558 | 0.7035679 | 0.007803807 | 0.7908799 | 0.008482047 | 0.790882 | 0.008052492
|  |  | 6012 | 0.9878985 | 0.9986748 | 0.0005272886 | 0.9949494 | 0.05586771 | 0.9950226 | 0.1440696 |  |  | 5936 | 0.9505348 | 0.9845427 | 0.001561628 | 0.9606069 | 0.005042832 | 0.9606284 | 0.003864659 |  |  | 6160 | 0.8891836 | 0.96684 | 0.003963274 | 0.9044647 | 0.003591856 | 0.9044685 | 0.003556447 |  |  | 42180 | 0.8640376 | 0.9150489 | 0.007516157 | 0.8451431 | 0.006500252 | 0.8451393 | 0.006853602 |  |  | 354060 | 0.8928025 | 0.8678712 | 0.01116203 | 0.9048876 | 0.01120781 | 0.9048961 | 0.01192117 |  |  | 311860 | 0.7831803 | 0.7035679 | 0.007803807 | 0.790964 | 0.008479331 | 0.7909661 | 0.008051937
|  |  | 6017 | 0.9887945 | 0.9986792 | 0.0005270228 | 0.9949666 | 0.05586885 | 0.9950397 | 0.1440723 |  |  | 5941 | 0.9514953 | 0.9845531 | 0.001559594 | 0.960615 | 0.005042768 | 0.9606365 | 0.003864364 |  |  | 6165 | 0.8881046 | 0.9668412 | 0.003962896 | 0.9044673 | 0.003591875 | 0.9044711 | 0.003556462 |  |  | 42480 | 0.8623562 | 0.9150489 | 0.007516157 | 0.8455211 | 0.006506444 | 0.8455173 | 0.006864903 |  |  | 354360 | 0.8883267 | 0.8678712 | 0.01116203 | 0.9049832 | 0.01120802 | 0.9049917 | 0.01192027 |  |  | 312160 | 0.7897067 | 0.7035679 | 0.007803807 | 0.791048 | 0.008476614 | 0.7910501 | 0.008051381
|  |  | 6022 | 0.9896904 | 0.9986835 | 0.0005267595 | 0.9949838 | 0.05586998 | 0.9950567 | 0.1440749 |  |  | 5946 | 0.9505348 | 0.9845635 | 0.001557575 | 0.960623 | 0.005042705 | 0.9606445 | 0.003864073 |  |  | 6170 | 0.8881046 | 0.9668424 | 0.003962523 | 0.9044699 | 0.003591894 | 0.9044738 | 0.003556476 |  |  | 42780 | 0.8606747 | 0.9150489 | 0.007516157 | 0.845898 | 0.006512624 | 0.8458944 | 0.006876162 |  |  | 354660 | 0.8860887 | 0.8678712 | 0.01116203 | 0.9050786 | 0.01120822 | 0.9050871 | 0.01191936 |  |  | 312460 | 0.7875312 | 0.7035679 | 0.007803807 | 0.7911318 | 0.008473897 | 0.7911339 | 0.008050823
|  |  | 6027 | 0.9878985 | 0.9986879 | 0.0005264985 | 0.9950009 | 0.05587112 | 0.9950736 | 0.1440776 |  |  | 5951 | 0.9514953 | 0.9845739 | 0.001555569 | 0.9606311 | 0.005042643 | 0.9606525 | 0.003863786 |  |  | 6175 | 0.8870256 | 0.9668436 | 0.003962154 | 0.9044726 | 0.003591913 | 0.9044764 | 0.003556491 |  |  | 43080 | 0.8640376 | 0.9150489 | 0.007516157 | 0.8462739 | 0.006518791 | 0.8462704 | 0.006887379 |  |  | 354960 | 0.8928025 | 0.8678712 | 0.01116203 | 0.905174 | 0.01120842 | 0.9051825 | 0.01191845 |  |  | 312760 | 0.7897067 | 0.7035679 | 0.007803807 | 0.7912155 | 0.008471179 | 0.7912176 | 0.008050265
|  |  | 6032 | 0.9878985 | 0.9986922 | 0.0005262401 | 0.9950179 | 0.05587224 | 0.9950904 | 0.1440803 |  |  | 5956 | 0.9505348 | 0.9845842 | 0.001553578 | 0.960639 | 0.005042583 | 0.9606605 | 0.003863501 |  |  | 6180 | 0.8881046 | 0.9668448 | 0.003961789 | 0.9044752 | 0.003591932 | 0.904479 | 0.003556505 |  |  | 43380 | 0.8623562 | 0.9150489 | 0.007516157 | 0.8466488 | 0.006524946 | 0.8466453 | 0.006898555 |  |  | 355260 | 0.8883267 | 0.8678712 | 0.01116203 | 0.9052692 | 0.01120862 | 0.9052777 | 0.01191753 |  |  | 313060 | 0.7810049 | 0.7035679 | 0.007803807 | 0.7912991 | 0.00846846 | 0.7913012 | 0.008049704
|  |  | 6037 | 0.9887945 | 0.9986964 | 0.000525984 | 0.9950348 | 0.05587337 | 0.9951072 | 0.1440829 |  |  | 5961 | 0.9524557 | 0.9845945 | 0.0015516 | 0.960647 | 0.005042524 | 0.9606684 | 0.003863219 |  |  | 6185 | 0.8881046 | 0.966846 | 0.003961428 | 0.9044778 | 0.003591951 | 0.9044816 | 0.003556519 |  |  | 43680 | 0.8606747 | 0.9150489 | 0.007516157 | 0.8470227 | 0.006531087 | 0.8470193 | 0.006909688 |  |  | 355560 | 0.8905646 | 0.8678712 | 0.01116203 | 0.9053643 | 0.01120882 | 0.9053728 | 0.01191661 |  |  | 313360 | 0.7918821 | 0.7035679 | 0.007803807 | 0.7913825 | 0.008465741 | 0.7913846 | 0.008049143
|  |  | 6042 | 0.9878985 | 0.9987007 | 0.0005257303 | 0.9950517 | 0.05587449 | 0.995124 | 0.1440855 |  |  | 5966 | 0.9514953 | 0.9846047 | 0.001549635 | 0.9606549 | 0.005042466 | 0.9606763 | 0.003862941 |  |  | 6190 | 0.8881046 | 0.9668472 | 0.003961072 | 0.9044805 | 0.00359197 | 0.9044843 | 0.003556534 |  |  | 43980 | 0.8640376 | 0.9150489 | 0.007516157 | 0.8473955 | 0.006537215 | 0.8473922 | 0.006920778 |  |  | 355860 | 0.8860887 | 0.8678712 | 0.01116203 | 0.9054593 | 0.01120901 | 0.9054678 | 0.01191569 |  |  | 313660 | 0.796233 | 0.7035679 | 0.007803807 | 0.7914658 | 0.008463021 | 0.7914679 | 0.00804858
|  |  | 6047 | 0.9887945 | 0.9987049 | 0.0005254789 | 0.9950686 | 0.0558756 | 0.9951407 | 0.1440882 |  |  | 5971 | 0.9495743 | 0.9846148 | 0.001547684 | 0.9606627 | 0.005042409 | 0.9606841 | 0.003862665 |  |  | 6195 | 0.8891836 | 0.9668484 | 0.00396072 | 0.9044831 | 0.003591989 | 0.9044869 | 0.003556548 |  |  | 44280 | 0.8640376 | 0.9150489 | 0.007516157 | 0.8477673 | 0.00654333 | 0.8477641 | 0.006931825 |  |  | 356160 | 0.8883267 | 0.8678712 | 0.01116203 | 0.9055542 | 0.01120921 | 0.9055627 | 0.01191477 |  |  | 313960 | 0.796233 | 0.7035679 | 0.007803807 | 0.791549 | 0.0084603 | 0.791551 | 0.008048016
|  |  | 6052 | 0.9887945 | 0.9987091 | 0.00052523 | 0.9950854 | 0.05587672 | 0.9951573 | 0.1440908 |  |  | 5976 | 0.9514953 | 0.9846249 | 0.001545747 | 0.9606706 | 0.005042354 | 0.9606919 | 0.003862393 |  |  | 6200 | 0.8891836 | 0.9668496 | 0.003960372 | 0.9044857 | 0.003592007 | 0.9044895 | 0.003556563 |  |  | 44580 | 0.8640376 | 0.9150489 | 0.007516157 | 0.8481381 | 0.006549431 | 0.848135 | 0.006942829 |  |  | 356460 | 0.8972784 | 0.8678712 | 0.01116203 | 0.905649 | 0.0112094 | 0.9056575 | 0.01191384 |  |  | 314260 | 0.7897067 | 0.7035679 | 0.007803807 | 0.791632 | 0.008457579 | 0.791634 | 0.008047451
|  |  | 6057 | 0.9887945 | 0.9987133 | 0.0005249833 | 0.9951021 | 0.05587783 | 0.9951739 | 0.1440934 |  |  | 5981 | 0.9495743 | 0.984635 | 0.001543823 | 0.9606784 | 0.0050423 | 0.9606997 | 0.003862124 |  |  | 6205 | 0.8881046 | 0.9668507 | 0.003960028 | 0.9044883 | 0.003592026 | 0.9044921 | 0.003556577 |  |  | 44880 | 0.8640376 | 0.9150489 | 0.007516157 | 0.8485079 | 0.006555517 | 0.8485048 | 0.006953789 |  |  | 356760 | 0.8928025 | 0.8678712 | 0.01116203 | 0.9057437 | 0.01120959 | 0.9057522 | 0.01191291 |  |  | 314560 | 0.7853558 | 0.7035679 | 0.007803807 | 0.7917149 | 0.008454857 | 0.7917169 | 0.008046885
|  |  | 6062 | 0.9878985 | 0.9987174 | 0.0005247389 | 0.9951188 | 0.05587893 | 0.9951904 | 0.144096 |  |  | 5986 | 0.9514953 | 0.984645 | 0.001541912 | 0.9606861 | 0.005042247 | 0.9607075 | 0.003861858 |  |  | 6210 | 0.8881046 | 0.9668519 | 0.003959688 | 0.9044909 | 0.003592045 | 0.9044948 | 0.003556592 |  |  | 45180 | 0.8674006 | 0.9150489 | 0.007516157 | 0.8488767 | 0.00656159 | 0.8488737 | 0.006964704 |  |  | 357060 | 0.8950405 | 0.8678712 | 0.01116203 | 0.9058383 | 0.01120977 | 0.9058468 | 0.01191197 |  |  | 314860 | 0.7897067 | 0.7035679 | 0.007803807 | 0.7917976 | 0.008452134 | 0.7917996 | 0.008046317
|  |  | 6067 | 0.9887945 | 0.9987216 | 0.0005244969 | 0.9951354 | 0.05588003 | 0.9952068 | 0.1440986 |  |  | 5991 | 0.9514953 | 0.984655 | 0.001540015 | 0.9606939 | 0.005042195 | 0.9607152 | 0.003861594 |  |  | 6215 | 0.8891836 | 0.966853 | 0.003959352 | 0.9044936 | 0.003592064 | 0.9044974 | 0.003556606 |  |  | 45480 | 0.8690821 | 0.9150489 | 0.007516157 | 0.8492445 | 0.006567647 | 0.8492415 | 0.006975574 |  |  | 357360 | 0.8950405 | 0.8678712 | 0.01116203 | 0.9059328 | 0.01120996 | 0.9059412 | 0.01191104 |  |  | 315160 | 0.7831803 | 0.7035679 | 0.007803807 | 0.7918802 | 0.008449411 | 0.7918822 | 0.008045748
|  |  | 6072 | 0.9887945 | 0.9987257 | 0.0005242571 | 0.9951519 | 0.05588113 | 0.9952232 | 0.1441012 |  |  | 5996 | 0.9505348 | 0.9846649 | 0.00153813 | 0.9607016 | 0.005042145 | 0.9607229 | 0.003861334 |  |  | 6220 | 0.8891836 | 0.9668542 | 0.003959021 | 0.9044962 | 0.003592083 | 0.9045 | 0.003556621 |  |  | 45780 | 0.8690821 | 0.9150489 | 0.007516157 | 0.8496113 | 0.00657369 | 0.8496084 | 0.0069864 |  |  | 357660 | 0.8950405 | 0.8678712 | 0.01116203 | 0.9060271 | 0.01121014 | 0.9060356 | 0.0119101 |  |  | 315460 | 0.7875312 | 0.7035679 | 0.007803807 | 0.7919627 | 0.008446687 | 0.7919646 | 0.008045178
|  |  | 6077 | 0.9878985 | 0.9987297 | 0.0005240195 | 0.9951684 | 0.05588223 | 0.9952396 | 0.1441037 |  |  | 6001 | 0.9495743 | 0.9846747 | 0.001536259 | 0.9607092 | 0.005042095 | 0.9607305 | 0.003861077 |  |  | 6225 | 0.8891836 | 0.9668553 | 0.003958693 | 0.9044988 | 0.003592102 | 0.9045026 | 0.003556635 |  |  | 46080 | 0.8657191 | 0.9150489 | 0.007516157 | 0.849977 | 0.006579717 | 0.8499742 | 0.00699718 |  |  | 357960 | 0.8950405 | 0.8678712 | 0.01116203 | 0.9061214 | 0.01121032 | 0.9061298 | 0.01190915 |  |  | 315760 | 0.7831803 | 0.7035679 | 0.007803807 | 0.792045 | 0.008443963 | 0.7920469 | 0.008044607
|  |  | 6082 | 0.9887945 | 0.9987338 | 0.0005237841 | 0.9951849 | 0.05588332 | 0.9952559 | 0.1441063 |  |  | 6006 | 0.9505348 | 0.9846845 | 0.001534401 | 0.9607169 | 0.005042047 | 0.9607381 | 0.003860822 |  |  | 6230 | 0.8881046 | 0.9668564 | 0.003958369 | 0.9045014 | 0.003592121 | 0.9045052 | 0.00355665 |  |  | 46380 | 0.8640376 | 0.9150489 | 0.007516157 | 0.8503418 | 0.006585729 | 0.8503391 | 0.007007915 |  |  | 358260 | 0.8950405 | 0.8678712 | 0.01116203 | 0.9062155 | 0.01121049 | 0.906224 | 0.01190821 |  |  | 316060 | 0.7831803 | 0.7035679 | 0.007803807 | 0.7921272 | 0.008441238 | 0.7921291 | 0.008044034
|  |  | 6087 | 0.9887945 | 0.9987378 | 0.000523551 | 0.9952013 | 0.05588441 | 0.9952721 | 0.1441089 |  |  | 6011 | 0.9514953 | 0.9846943 | 0.001532556 | 0.9607245 | 0.005042 | 0.9607457 | 0.003860571 |  |  | 6235 | 0.8891836 | 0.9668575 | 0.003958048 | 0.904504 | 0.00359214 | 0.9045078 | 0.003556664 |  |  | 46680 | 0.8674006 | 0.9150489 | 0.007516157 | 0.8507056 | 0.006591726 | 0.8507029 | 0.007018604 |  |  | 358560 | 0.8928025 | 0.8678712 | 0.01116203 | 0.9063096 | 0.01121067 | 0.906318 | 0.01190726 |  |  | 316360 | 0.7918821 | 0.7035679 | 0.007803807 | 0.7922092 | 0.008438512 | 0.7922111 | 0.00804346
|  |  | 6092 | 0.9887945 | 0.9987418 | 0.00052332 | 0.9952176 | 0.05588549 | 0.9952883 | 0.1441114 |  |  | 6016 | 0.9514953 | 0.984704 | 0.001530724 | 0.960732 | 0.005041954 | 0.9607533 | 0.003860322 |  |  | 6240 | 0.8891836 | 0.9668586 | 0.003957732 | 0.9045066 | 0.00359216 | 0.9045104 | 0.003556679 |  |  | 46980 | 0.8707636 | 0.9150489 | 0.007516157 | 0.8510684 | 0.006597706 | 0.8510658 | 0.007029246 |  |  | 358860 | 0.8995164 | 0.8678712 | 0.01116203 | 0.9064035 | 0.01121084 | 0.9064119 | 0.01190631 |  |  | 316660 | 0.7940576 | 0.7035679 | 0.007803807 | 0.7922911 | 0.008435786 | 0.792293 | 0.008042885
|  |  | 6097 | 0.9878985 | 0.9987458 | 0.0005230913 | 0.9952339 | 0.05588657 | 0.9953044 | 0.144114 |  |  | 6021 | 0.9514953 | 0.9847137 | 0.001528904 | 0.9607396 | 0.005041909 | 0.9607608 | 0.003860076 |  |  | 6245 | 0.8891836 | 0.9668597 | 0.003957419 | 0.9045093 | 0.003592179 | 0.9045131 | 0.003556693 |  |  | 47280 | 0.8690821 | 0.9150489 | 0.007516157 | 0.8514302 | 0.006603671 | 0.8514277 | 0.007039842 |  |  | 359160 | 0.8950405 | 0.8678712 | 0.01116203 | 0.9064973 | 0.01121101 | 0.9065058 | 0.01190535 |  |  | 316960 | 0.7940576 | 0.7035679 | 0.007803807 | 0.7923729 | 0.00843306 | 0.7923748 | 0.008042309
|  |  | 6102 | 0.9878985 | 0.9987498 | 0.0005228646 | 0.9952501 | 0.05588765 | 0.9953204 | 0.1441165 |  |  | 6026 | 0.9505348 | 0.9847233 | 0.001527097 | 0.9607471 | 0.005041866 | 0.9607683 | 0.003859833 |  |  | 6250 | 0.8902627 | 0.9668608 | 0.00395711 | 0.9045119 | 0.003592198 | 0.9045157 | 0.003556708 |  |  | 47580 | 0.8690821 | 0.9150489 | 0.007516157 | 0.851791 | 0.006609619 | 0.8517885 | 0.007050391 |  |  | 359460 | 0.8972784 | 0.8678712 | 0.01116203 | 0.906591 | 0.01121118 | 0.9065995 | 0.01190439 |  |  | 317260 | 0.7918821 | 0.7035679 | 0.007803807 | 0.7924545 | 0.008430333 | 0.7924564 | 0.008041732
|  |  | 6107 | 0.9887945 | 0.9987537 | 0.0005226401 | 0.9952663 | 0.05588872 | 0.9953364 | 0.144119 |  |  | 6031 | 0.9514953 | 0.9847328 | 0.001525303 | 0.9607546 | 0.005041823 | 0.9607757 | 0.003859593 |  |  | 6255 | 0.8913417 | 0.9668619 | 0.003956805 | 0.9045145 | 0.003592217 | 0.9045183 | 0.003556723 |  |  | 47880 | 0.8674006 | 0.9150489 | 0.007516157 | 0.8521508 | 0.006615551 | 0.8521484 | 0.007060893 |  |  | 359760 | 0.8905646 | 0.8678712 | 0.01116203 | 0.9066846 | 0.01121135 | 0.9066931 | 0.01190343 |  |  | 317560 | 0.7875312 | 0.7035679 | 0.007803807 | 0.792536 | 0.008427605 | 0.7925379 | 0.008041154
|  |  | 6112 | 0.9887945 | 0.9987576 | 0.0005224177 | 0.9952824 | 0.05588979 | 0.9953524 | 0.1441215 |  |  | 6036 | 0.9505348 | 0.9847424 | 0.001523522 | 0.960762 | 0.005041782 | 0.9607831 | 0.003859355 |  |  | 6260 | 0.8891836 | 0.966863 | 0.003956503 | 0.9045171 | 0.003592236 | 0.9045209 | 0.003556737 |  |  | 48180 | 0.8657191 | 0.9150489 | 0.007516157 | 0.8525096 | 0.006621466 | 0.8525073 | 0.007071347 |  |  | 360060 | 0.8950405 | 0.8678712 | 0.01116203 | 0.9067781 | 0.01121151 | 0.9067866 | 0.01190247 |  |  | 317860 | 0.7940576 | 0.7035679 | 0.007803807 | 0.7926174 | 0.008424878 | 0.7926192 | 0.008040574
|  |  | 6117 | 0.9887945 | 0.9987615 | 0.0005221974 | 0.9952984 | 0.05589086 | 0.9953683 | 0.1441241 |  |  | 6041 | 0.9505348 | 0.9847518 | 0.001521753 | 0.9607694 | 0.005041742 | 0.9607905 | 0.00385912 |  |  | 6265 | 0.8891836 | 0.9668641 | 0.003956205 | 0.9045197 | 0.003592255 | 0.9045235 | 0.003556752 |  |  | 48480 | 0.8657191 | 0.9150489 | 0.007516157 | 0.8528675 | 0.006627364 | 0.8528653 | 0.007081754 |  |  | 360360 | 0.8950405 | 0.8678712 | 0.01116203 | 0.9068715 | 0.01121167 | 0.90688 | 0.0119015 |  |  | 318160 | 0.7875312 | 0.7035679 | 0.007803807 | 0.7926986 | 0.008422149 | 0.7927005 | 0.008039993
|  |  | 6122 | 0.9896904 | 0.9987654 | 0.0005219791 | 0.9953144 | 0.05589192 | 0.9953841 | 0.1441266 |  |  | 6046 | 0.9505348 | 0.9847613 | 0.001519996 | 0.9607768 | 0.005041702 | 0.9607979 | 0.003858888 |  |  | 6270 | 0.8891836 | 0.9668651 | 0.00395591 | 0.9045223 | 0.003592274 | 0.9045261 | 0.003556766 |  |  | 48780 | 0.8674006 | 0.9150489 | 0.007516157 | 0.8532244 | 0.006633245 | 0.8532222 | 0.007092114 |  |  | 360660 | 0.8905646 | 0.8678712 | 0.01116203 | 0.9069648 | 0.01121183 | 0.9069733 | 0.01190053 |  |  | 318460 | 0.7897067 | 0.7035679 | 0.007803807 | 0.7927797 | 0.008419421 | 0.7927815 | 0.008039412
|  |  | 6127 | 0.9878985 | 0.9987692 | 0.000521763 | 0.9953304 | 0.05589298 | 0.9953999 | 0.1441291 |  |  | 6051 | 0.9505348 | 0.9847706 | 0.001518252 | 0.9607841 | 0.005041664 | 0.9608052 | 0.003858659 |  |  | 6275 | 0.8891836 | 0.9668662 | 0.003955619 | 0.9045249 | 0.003592293 | 0.9045287 | 0.003556781 |  |  | 49080 | 0.8657191 | 0.9150489 | 0.007516157 | 0.8535803 | 0.006639109 | 0.8535782 | 0.007102425 |  |  | 360960 | 0.8995164 | 0.8678712 | 0.01116203 | 0.907058 | 0.01121199 | 0.9070664 | 0.01189955 |  |  | 318760 | 0.7897067 | 0.7035679 | 0.007803807 | 0.7928607 | 0.008416691 | 0.7928625 | 0.008038829
|  |  | 6132 | 0.9878985 | 0.9987731 | 0.0005215488 | 0.9953462 | 0.05589403 | 0.9954156 | 0.1441315 |  |  | 6056 | 0.9514953 | 0.98478 | 0.00151652 | 0.9607914 | 0.005041627 | 0.9608125 | 0.003858432 |  |  | 6280 | 0.8881046 | 0.9668673 | 0.003955331 | 0.9045275 | 0.003592313 | 0.9045313 | 0.003556796 |  |  | 49380 | 0.8674006 | 0.9150489 | 0.007516157 | 0.8539352 | 0.006644956 | 0.8539332 | 0.007112687 |  |  | 361260 | 0.8950405 | 0.8678712 | 0.01116203 | 0.9071511 | 0.01121215 | 0.9071595 | 0.01189858 |  |  | 319060 | 0.7918821 | 0.7035679 | 0.007803807 | 0.7929415 | 0.008413962 | 0.7929433 | 0.008038245
|  |  | 6137 | 0.9887945 | 0.9987769 | 0.0005213367 | 0.9953621 | 0.05589509 | 0.9954313 | 0.144134 |  |  | 6061 | 0.9495743 | 0.9847892 | 0.0015148 | 0.9607987 | 0.005041591 | 0.9608198 | 0.003858208 |  |  | 6285 | 0.8902627 | 0.9668683 | 0.003955047 | 0.9045301 | 0.003592332 | 0.9045339 | 0.00355681 |  |  | 49680 | 0.8690821 | 0.9150489 | 0.007516157 | 0.8542892 | 0.006650784 | 0.8542872 | 0.007122902 |  |  | 361560 | 0.8950405 | 0.8678712 | 0.01116203 | 0.907244 | 0.0112123 | 0.9072525 | 0.0118976 |  |  | 319360 | 0.7940576 | 0.7035679 | 0.007803807 | 0.7930221 | 0.008411232 | 0.7930239 | 0.00803766
|  |  | 6142 | 0.9878985 | 0.9987807 | 0.0005211265 | 0.9953779 | 0.05589614 | 0.9954469 | 0.1441365 |  |  | 6066 | 0.9505348 | 0.9847985 | 0.001513093 | 0.9608059 | 0.005041556 | 0.960827 | 0.003857987 |  |  | 6290 | 0.8902627 | 0.9668693 | 0.003954766 | 0.9045327 | 0.003592351 | 0.9045365 | 0.003556825 |  |  | 49980 | 0.8707636 | 0.9150489 | 0.007516157 | 0.8546422 | 0.006656595 | 0.8546403 | 0.007133067 |  |  | 361860 | 0.8972784 | 0.8678712 | 0.01116203 | 0.9073369 | 0.01121245 | 0.9073453 | 0.01189662 |  |  | 319660 | 0.7918821 | 0.7035679 | 0.007803807 | 0.7931027 | 0.008408502 | 0.7931045 | 0.008037074
|  |  | 6147 | 0.9878985 | 0.9987844 | 0.0005209184 | 0.9953936 | 0.05589718 | 0.9954625 | 0.144139 |  |  | 6071 | 0.9505348 | 0.9848077 | 0.001511397 | 0.9608132 | 0.005041522 | 0.9608342 | 0.003857768 |  |  | 6295 | 0.8902627 | 0.9668704 | 0.003954488 | 0.9045353 | 0.00359237 | 0.9045391 | 0.003556839 |  |  | 50280 | 0.8690821 | 0.9150489 | 0.007516157 | 0.8549942 | 0.006662388 | 0.8549924 | 0.007143184 |  |  | 362160 | 0.8972784 | 0.8678712 | 0.01116203 | 0.9074297 | 0.0112126 | 0.9074381 | 0.01189563 |  |  | 319960 | 0.7940576 | 0.7035679 | 0.007803807 | 0.7931831 | 0.008405771 | 0.7931849 | 0.008036486
|  |  | 6152 | 0.9878985 | 0.9987882 | 0.0005207122 | 0.9954092 | 0.05589822 | 0.995478 | 0.1441414 |  |  | 6076 | 0.9514953 | 0.9848168 | 0.001509714 | 0.9608203 | 0.00504149 | 0.9608414 | 0.003857551 |  |  | 6300 | 0.8891836 | 0.9668714 | 0.003954214 | 0.9045379 | 0.00359239 | 0.9045417 | 0.003556854 |  |  | 50580 | 0.8741265 | 0.9150489 | 0.007516157 | 0.8553453 | 0.006668163 | 0.8553435 | 0.007153251 |  |  | 362460 | 0.8950405 | 0.8678712 | 0.01116203 | 0.9075223 | 0.01121275 | 0.9075307 | 0.01189464 |  |  | 320260 | 0.7918821 | 0.7035679 | 0.007803807 | 0.7932634 | 0.00840304 | 0.7932651 | 0.008035898
|  |  | 6157 | 0.9878985 | 0.9987919 | 0.000520508 | 0.9954249 | 0.05589926 | 0.9954935 | 0.1441439 |  |  | 6081 | 0.9514953 | 0.9848259 | 0.001508042 | 0.9608275 | 0.005041458 | 0.9608485 | 0.003857337 |  |  | 6305 | 0.8891836 | 0.9668724 | 0.003953943 | 0.9045405 | 0.003592409 | 0.9045443 | 0.003556869 |  |  | 50880 | 0.8741265 | 0.9150489 | 0.007516157 | 0.8556954 | 0.006673919 | 0.8556937 | 0.00716327 |  |  | 362760 | 0.8972784 | 0.8678712 | 0.01116203 | 0.9076148 | 0.0112129 | 0.9076233 | 0.01189365 |  |  | 320560 | 0.7918821 | 0.7035679 | 0.007803807 | 0.7933435 | 0.008400309 | 0.7933453 | 0.008035309
|  |  | 6162 | 0.9878985 | 0.9987956 | 0.0005203057 | 0.9954404 | 0.0559003 | 0.9955089 | 0.1441463 |  |  | 6086 | 0.9505348 | 0.984835 | 0.001506383 | 0.9608346 | 0.005041427 | 0.9608556 | 0.003857126 |  |  | 6310 | 0.8891836 | 0.9668734 | 0.003953675 | 0.9045431 | 0.003592428 | 0.9045469 | 0.003556883 |  |  | 51180 | 0.8741265 | 0.9150489 | 0.007516157 | 0.8560446 | 0.006679657 | 0.8560429 | 0.007173239 |  |  | 363060 | 0.8972784 | 0.8678712 | 0.01116203 | 0.9077073 | 0.01121304 | 0.9077157 | 0.01189266 |  |  | 320860 | 0.7897067 | 0.7035679 | 0.007803807 | 0.7934235 | 0.008397578 | 0.7934253 | 0.008034719
|  |  | 6167 | 0.9878985 | 0.9987992 | 0.0005201053 | 0.9954559 | 0.05590133 | 0.9955242 | 0.1441487 |  |  | 6091 | 0.9514953 | 0.984844 | 0.001504735 | 0.9608417 | 0.005041397 | 0.9608627 | 0.003856917 |  |  | 6315 | 0.8902627 | 0.9668744 | 0.00395341 | 0.9045457 | 0.003592447 | 0.9045495 | 0.003556898 |  |  | 51480 | 0.8741265 | 0.9150489 | 0.007516157 | 0.8563928 | 0.006685376 | 0.8563912 | 0.007183158 |  |  | 363360 | 0.8950405 | 0.8678712 | 0.01116203 | 0.9077996 | 0.01121318 | 0.907808 | 0.01189166 |  |  | 321160 | 0.7940576 | 0.7035679 | 0.007803807 | 0.7935034 | 0.008394846 | 0.7935051 | 0.008034127
|  |  | 6172 | 0.9878985 | 0.9988029 | 0.0005199068 | 0.9954714 | 0.05590236 | 0.9955395 | 0.1441512 |  |  | 6096 | 0.9514953 | 0.9848529 | 0.001503099 | 0.9608488 | 0.005041368 | 0.9608697 | 0.003856711 |  |  | 6320 | 0.8891836 | 0.9668754 | 0.003953148 | 0.9045483 | 0.003592467 | 0.9045521 | 0.003556913 |  |  | 51780 | 0.872445 | 0.9150489 | 0.007516157 | 0.85674 | 0.006691076 | 0.8567385 | 0.007193027 |  |  | 363660 | 0.8950405 | 0.8678712 | 0.01116203 | 0.9078918 | 0.01121332 | 0.9079003 | 0.01189066 |  |  | 321460 | 0.7940576 | 0.7035679 | 0.007803807 | 0.7935831 | 0.008392114 | 0.7935848 | 0.008033535
|  |  | 6177 | 0.9887945 | 0.9988065 | 0.0005197102 | 0.9954868 | 0.05590338 | 0.9955548 | 0.1441536 |  |  | 6101 | 0.9514953 | 0.9848619 | 0.001501474 | 0.9608558 | 0.005041341 | 0.9608768 | 0.003856507 |  |  | 6325 | 0.8902627 | 0.9668764 | 0.00395289 | 0.9045509 | 0.003592486 | 0.9045547 | 0.003556928 |  |  | 52080 | 0.8741265 | 0.9150489 | 0.007516157 | 0.8570863 | 0.006696757 | 0.8570849 | 0.007202847 |  |  | 363960 | 0.8972784 | 0.8678712 | 0.01116203 | 0.907984 | 0.01121346 | 0.9079924 | 0.01188966 |  |  | 321760 | 0.7984085 | 0.7035679 | 0.007803807 | 0.7936628 | 0.008389382 | 0.7936644 | 0.008032942
|  |  | 6182 | 0.9887945 | 0.9988101 | 0.0005195154 | 0.9955021 | 0.0559044 | 0.99557 | 0.144156 |  |  | 6106 | 0.9514953 | 0.9848707 | 0.001499861 | 0.9608628 | 0.005041314 | 0.9608837 | 0.003856306 |  |  | 6330 | 0.8891836 | 0.9668774 | 0.003952634 | 0.9045535 | 0.003592505 | 0.9045573 | 0.003556942 |  |  | 52380 | 0.872445 | 0.9150489 | 0.007516157 | 0.8574317 | 0.00670242 | 0.8574303 | 0.007212617 |  |  | 364260 | 0.8972784 | 0.8678712 | 0.01116203 | 0.908076 | 0.0112136 | 0.9080844 | 0.01188866 |  |  | 322060 | 0.7897067 | 0.7035679 | 0.007803807 | 0.7937422 | 0.008386649 | 0.7937439 | 0.008032347
|  |  | 6187 | 0.9887945 | 0.9988137 | 0.0005193225 | 0.9955174 | 0.05590542 | 0.9955851 | 0.1441584 |  |  | 6111 | 0.9505348 | 0.9848796 | 0.00149826 | 0.9608698 | 0.005041288 | 0.9608907 | 0.003856107 |  |  | 6335 | 0.8891836 | 0.9668783 | 0.003952382 | 0.9045561 | 0.003592525 | 0.9045599 | 0.003556957 |  |  | 52680 | 0.872445 | 0.9150489 | 0.007516157 | 0.8577761 | 0.006708062 | 0.8577748 | 0.007222336 |  |  | 364560 | 0.8972784 | 0.8678712 | 0.01116203 | 0.9081679 | 0.01121373 | 0.9081763 | 0.01188765 |  |  | 322360 | 0.7918821 | 0.7035679 | 0.007803807 | 0.7938216 | 0.008383916 | 0.7938232 | 0.008031752
|  |  | 6192 | 0.9887945 | 0.9988173 | 0.0005191314 | 0.9955327 | 0.05590644 | 0.9956002 | 0.1441608 |  |  | 6116 | 0.9514953 | 0.9848883 | 0.00149667 | 0.9608767 | 0.005041263 | 0.9608976 | 0.00385591 |  |  | 6340 | 0.8891836 | 0.9668793 | 0.003952132 | 0.9045587 | 0.003592544 | 0.9045625 | 0.003556972 |  |  | 52980 | 0.8707636 | 0.9150489 | 0.007516157 | 0.8581196 | 0.006713686 | 0.8581184 | 0.007232005 |  |  | 364860 | 0.8972784 | 0.8678712 | 0.01116203 | 0.9082597 | 0.01121386 | 0.9082681 | 0.01188664 |  |  | 322660 | 0.7897067 | 0.7035679 | 0.007803807 | 0.7939008 | 0.008381183 | 0.7939024 | 0.008031156
|  |  | 6197 | 0.9887945 | 0.9988208 | 0.0005189421 | 0.9955479 | 0.05590745 | 0.9956152 | 0.1441632 |  |  | 6121 | 0.9514953 | 0.9848971 | 0.001495091 | 0.9608836 | 0.005041239 | 0.9609045 | 0.003855716 |  |  | 6345 | 0.8913417 | 0.9668803 | 0.003951886 | 0.9045613 | 0.003592564 | 0.9045651 | 0.003556987 |  |  | 53280 | 0.8741265 | 0.9150489 | 0.007516157 | 0.8584621 | 0.00671929 | 0.858461 | 0.007241623 |  |  | 365160 | 0.8972784 | 0.8678712 | 0.01116203 | 0.9083514 | 0.01121399 | 0.9083598 | 0.01188562 |  |  | 322960 | 0.7918821 | 0.7035679 | 0.007803807 | 0.7939799 | 0.00837845 | 0.7939815 | 0.008030558
|  |  | 6202 | 0.9887945 | 0.9988244 | 0.0005187546 | 0.995563 | 0.05590846 | 0.9956302 | 0.1441656 |  |  | 6126 | 0.9505348 | 0.9849058 | 0.001493524 | 0.9608905 | 0.005041216 | 0.9609114 | 0.003855524 |  |  | 6350 | 0.8902627 | 0.9668812 | 0.003951642 | 0.9045639 | 0.003592583 | 0.9045677 | 0.003557001 |  |  | 53580 | 0.8741265 | 0.9150489 | 0.007516157 | 0.8588037 | 0.006724874 | 0.8588026 | 0.007251191 |  |  | 365460 | 0.8950405 | 0.8678712 | 0.01116203 | 0.908443 | 0.01121412 | 0.9084514 | 0.01188461 |  |  | 323260 | 0.7940576 | 0.7035679 | 0.007803807 | 0.7940588 | 0.008375717 | 0.7940604 | 0.00802996
|  |  | 6207 | 0.9887945 | 0.9988279 | 0.000518569 | 0.9955781 | 0.05590946 | 0.9956452 | 0.1441679 |  |  | 6131 | 0.9514953 | 0.9849144 | 0.001491968 | 0.9608974 | 0.005041194 | 0.9609182 | 0.003855335 |  |  | 6355 | 0.8891836 | 0.9668822 | 0.003951402 | 0.9045665 | 0.003592602 | 0.9045703 | 0.003557016 |  |  | 53880 | 0.8741265 | 0.9150489 | 0.007516157 | 0.8591444 | 0.006730439 | 0.8591434 | 0.007260709 |  |  | 365760 | 0.8972784 | 0.8678712 | 0.01116203 | 0.9085345 | 0.01121424 | 0.9085429 | 0.01188359 |  |  | 323560 | 0.7940576 | 0.7035679 | 0.007803807 | 0.7941376 | 0.008372984 | 0.7941392 | 0.008029361
|  |  | 6212 | 0.9887945 | 0.9988314 | 0.000518385 | 0.9955931 | 0.05591046 | 0.99566 | 0.1441703 |  |  | 6136 | 0.9505348 | 0.984923 | 0.001490423 | 0.9609042 | 0.005041173 | 0.9609251 | 0.003855147 |  |  | 6360 | 0.8902627 | 0.9668831 | 0.003951164 | 0.9045691 | 0.003592622 | 0.9045729 | 0.003557031 |  |  | 54180 | 0.8741265 | 0.9150489 | 0.007516157 | 0.8594841 | 0.006735984 | 0.8594832 | 0.007270175 |  |  | 366060 | 0.8995164 | 0.8678712 | 0.01116203 | 0.9086259 | 0.01121437 | 0.9086342 | 0.01188257 |  |  | 323860 | 0.796233 | 0.7035679 | 0.007803807 | 0.7942163 | 0.00837025 | 0.7942179 | 0.008028761
|  |  | 6217 | 0.9887945 | 0.9988348 | 0.0005182028 | 0.9956081 | 0.05591146 | 0.9956749 | 0.1441727 |  |  | 6141 | 0.9505348 | 0.9849316 | 0.001488889 | 0.960911 | 0.005041152 | 0.9609318 | 0.003854962 |  |  | 6365 | 0.8902627 | 0.9668841 | 0.003950929 | 0.9045717 | 0.003592641 | 0.9045755 | 0.003557046 |  |  | 54480 | 0.8774895 | 0.9150489 | 0.007516157 | 0.8598229 | 0.006741508 | 0.859822 | 0.007279591 |  |  | 366360 | 0.8950405 | 0.8678712 | 0.01116203 | 0.9087171 | 0.01121449 | 0.9087255 | 0.01188154 |  |  | 324160 | 0.7918821 | 0.7035679 | 0.007803807 | 0.7942948 | 0.008367516 | 0.7942964 | 0.00802816
|  |  | 6222 | 0.9887945 | 0.9988383 | 0.0005180224 | 0.995623 | 0.05591246 | 0.9956896 | 0.144175 |  |  | 6146 | 0.9514953 | 0.9849401 | 0.001487367 | 0.9609178 | 0.005041133 | 0.9609386 | 0.00385478 |  |  | 6370 | 0.8891836 | 0.966885 | 0.003950697 | 0.9045743 | 0.003592661 | 0.904578 | 0.003557061 |  |  | 54780 | 0.879171 | 0.9150489 | 0.007516157 | 0.8601608 | 0.006747013 | 0.86016 | 0.007288956 |  |  | 366660 | 0.8950405 | 0.8678712 | 0.01116203 | 0.9088083 | 0.01121461 | 0.9088167 | 0.01188051 |  |  | 324460 | 0.7875312 | 0.7035679 | 0.007803807 | 0.7943732 | 0.008364783 | 0.7943748 | 0.008027558
|  |  | 6227 | 0.9878985 | 0.9988417 | 0.0005178437 | 0.9956379 | 0.05591345 | 0.9957044 | 0.1441773 |  |  | 6151 | 0.9514953 | 0.9849486 | 0.001485855 | 0.9609245 | 0.005041115 | 0.9609453 | 0.003854599 |  |  | 6375 | 0.8902627 | 0.9668859 | 0.003950467 | 0.9045768 | 0.00359268 | 0.9045806 | 0.003557075 |  |  | 55080 | 0.879171 | 0.9150489 | 0.007516157 | 0.8604978 | 0.006752497 | 0.860497 | 0.00729827 |  |  | 366960 | 0.9017543 | 0.8678712 | 0.01116203 | 0.9088994 | 0.01121473 | 0.9089078 | 0.01187948 |  |  | 324760 | 0.7897067 | 0.7035679 | 0.007803807 | 0.7944515 | 0.008362049 | 0.7944531 | 0.008026955
|  |  | 6232 | 0.9878985 | 0.9988451 | 0.0005176666 | 0.9956527 | 0.05591444 | 0.995719 | 0.1441797 |  |  | 6156 | 0.9505348 | 0.9849571 | 0.001484354 | 0.9609312 | 0.005041097 | 0.960952 | 0.003854421 |  |  | 6380 | 0.8913417 | 0.9668868 | 0.003950241 | 0.9045794 | 0.0035927 | 0.9045832 | 0.00355709 |  |  | 55380 | 0.875808 | 0.9150489 | 0.007516157 | 0.8608338 | 0.006757961 | 0.8608331 | 0.007307533 |  |  | 367260 | 0.8972784 | 0.8678712 | 0.01116203 | 0.9089903 | 0.01121484 | 0.9089987 | 0.01187845 |  |  | 325060 | 0.7897067 | 0.7035679 | 0.007803807 | 0.7945297 | 0.008359315 | 0.7945312 | 0.008026351
|  |  | 6237 | 0.9878985 | 0.9988485 | 0.0005174913 | 0.9956675 | 0.05591542 | 0.9957337 | 0.144182 |  |  | 6161 | 0.9524557 | 0.9849655 | 0.001482864 | 0.9609379 | 0.00504108 | 0.9609587 | 0.003854245 |  |  | 6385 | 0.8902627 | 0.9668877 | 0.003950016 | 0.904582 | 0.003592719 | 0.9045858 | 0.003557105 |  |  | 55680 | 0.8774895 | 0.9150489 | 0.007516157 | 0.861169 | 0.006763405 | 0.8611683 | 0.007316744 |  |  | 367560 | 0.8995164 | 0.8678712 | 0.01116203 | 0.9090812 | 0.01121496 | 0.9090896 | 0.01187741 |  |  | 325360 | 0.7940576 | 0.7035679 | 0.007803807 | 0.7946077 | 0.008356581 | 0.7946092 | 0.008025747
|  |  | 6242 | 0.9896904 | 0.9988519 | 0.0005173176 | 0.9956822 | 0.05591641 | 0.9957482 | 0.1441843 |  |  | 6166 | 0.9505348 | 0.9849738 | 0.001481385 | 0.9609446 | 0.005041065 | 0.9609653 | 0.003854071 |  |  | 6390 | 0.8902627 | 0.9668886 | 0.003949795 | 0.9045846 | 0.003592739 | 0.9045884 | 0.00355712 |  |  | 55980 | 0.875808 | 0.9150489 | 0.007516157 | 0.8615032 | 0.006768828 | 0.8615026 | 0.007325904 |  |  | 367860 | 0.8972784 | 0.8678712 | 0.01116203 | 0.909172 | 0.01121507 | 0.9091803 | 0.01187638 |  |  | 325660 | 0.7897067 | 0.7035679 | 0.007803807 | 0.7946856 | 0.008353847 | 0.7946871 | 0.008025141
|  |  | 6247 | 0.9887945 | 0.9988552 | 0.0005171456 | 0.9956969 | 0.05591739 | 0.9957628 | 0.1441866 |  |  | 6171 | 0.9505348 | 0.9849821 | 0.001479916 | 0.9609512 | 0.00504105 | 0.9609719 | 0.0038539 |  |  | 6395 | 0.8891836 | 0.9668895 | 0.003949576 | 0.9045872 | 0.003592758 | 0.904591 | 0.003557135 |  |  | 56280 | 0.8741265 | 0.9150489 | 0.007516157 | 0.8618365 | 0.00677423 | 0.8618359 | 0.007335013 |  |  | 368160 | 0.8928025 | 0.8678712 | 0.01116203 | 0.9092626 | 0.01121518 | 0.909271 | 0.01187533 |  |  | 325960 | 0.7940576 | 0.7035679 | 0.007803807 | 0.7947634 | 0.008351112 | 0.7947649 | 0.008024535
|  |  | 6252 | 0.9878985 | 0.9988585 | 0.0005169752 | 0.9957115 | 0.05591836 | 0.9957772 | 0.1441889 |  |  | 6176 | 0.9524557 | 0.9849904 | 0.001478458 | 0.9609578 | 0.005041036 | 0.9609785 | 0.00385373 |  |  | 6400 | 0.8902627 | 0.9668904 | 0.00394936 | 0.9045898 | 0.003592778 | 0.9045936 | 0.00355715 |  |  | 56580 | 0.8774895 | 0.9150489 | 0.007516157 | 0.8621689 | 0.006779612 | 0.8621684 | 0.007344071 |  |  | 368460 | 0.8950405 | 0.8678712 | 0.01116203 | 0.9093532 | 0.01121529 | 0.9093616 | 0.01187429 |  |  | 326260 | 0.7984085 | 0.7035679 | 0.007803807 | 0.794841 | 0.008348378 | 0.7948425 | 0.008023928
|  |  | 6257 | 0.9887945 | 0.9988618 | 0.0005168064 | 0.9957261 | 0.05591933 | 0.9957917 | 0.1441912 |  |  | 6181 | 0.9514953 | 0.9849986 | 0.001477011 | 0.9609644 | 0.005041022 | 0.9609851 | 0.003853563 |  |  | 6405 | 0.8902627 | 0.9668913 | 0.003949147 | 0.9045924 | 0.003592797 | 0.9045961 | 0.003557164 |  |  | 56880 | 0.8774895 | 0.9150489 | 0.007516157 | 0.8625003 | 0.006784972 | 0.8624999 | 0.007353077 |  |  | 368760 | 0.8950405 | 0.8678712 | 0.01116203 | 0.9094436 | 0.01121539 | 0.909452 | 0.01187324 |  |  | 326560 | 0.7940576 | 0.7035679 | 0.007803807 | 0.7949185 | 0.008345644 | 0.79492 | 0.00802332
|  |  | 6262 | 0.9870025 | 0.9988651 | 0.0005166393 | 0.9957406 | 0.0559203 | 0.995806 | 0.1441935 |  |  | 6186 | 0.9514953 | 0.9850068 | 0.001475574 | 0.9609709 | 0.00504101 | 0.9609916 | 0.003853398 |  |  | 6410 | 0.8902627 | 0.9668922 | 0.003948936 | 0.9045949 | 0.003592817 | 0.9045987 | 0.003557179 |  |  | 57180 | 0.879171 | 0.9150489 | 0.007516157 | 0.8628309 | 0.006790312 | 0.8628306 | 0.007362032 |  |  | 369060 | 0.8972784 | 0.8678712 | 0.01116203 | 0.909534 | 0.0112155 | 0.9095423 | 0.0118722 |  |  | 326860 | 0.7897067 | 0.7035679 | 0.007803807 | 0.7949959 | 0.00834291 | 0.7949973 | 0.008022711
|  |  | 6267 | 0.9887945 | 0.9988684 | 0.0005164738 | 0.9957551 | 0.05592127 | 0.9958204 | 0.1441958 |  |  | 6191 | 0.9514953 | 0.985015 | 0.001474148 | 0.9609774 | 0.005040998 | 0.9609981 | 0.003853234 |  |  | 6415 | 0.8902627 | 0.9668931 | 0.003948727 | 0.9045975 | 0.003592836 | 0.9046013 | 0.003557194 |  |  | 57480 | 0.879171 | 0.9150489 | 0.007516157 | 0.8631606 | 0.006795631 | 0.8631603 | 0.007370935 |  |  | 369360 | 0.8928025 | 0.8678712 | 0.01116203 | 0.9096242 | 0.0112156 | 0.9096326 | 0.01187114 |  |  | 327160 | 0.796233 | 0.7035679 | 0.007803807 | 0.7950731 | 0.008340176 | 0.7950745 | 0.008022101
|  |  | 6272 | 0.9878985 | 0.9988717 | 0.0005163098 | 0.9957695 | 0.05592223 | 0.9958346 | 0.1441981 |  |  | 6196 | 0.9524557 | 0.9850231 | 0.001472732 | 0.9609839 | 0.005040988 | 0.9610046 | 0.003853073 |  |  | 6420 | 0.8902627 | 0.9668939 | 0.003948521 | 0.9046001 | 0.003592856 | 0.9046039 | 0.003557209 |  |  | 57780 | 0.8774895 | 0.9150489 | 0.007516157 | 0.8634894 | 0.006800928 | 0.8634891 | 0.007379787 |  |  | 369660 | 0.9017543 | 0.8678712 | 0.01116203 | 0.9097144 | 0.0112157 | 0.9097227 | 0.01187009 |  |  | 327460 | 0.7897067 | 0.7035679 | 0.007803807 | 0.7951502 | 0.008337442 | 0.7951516 | 0.00802149
|  |  | 6277 | 0.9887945 | 0.9988749 | 0.0005161474 | 0.9957839 | 0.05592319 | 0.9958489 | 0.1442004 |  |  | 6201 | 0.9505348 | 0.9850311 | 0.001471326 | 0.9609904 | 0.005040978 | 0.9610111 | 0.003852914 |  |  | 6425 | 0.8891836 | 0.9668948 | 0.003948317 | 0.9046027 | 0.003592876 | 0.9046065 | 0.003557224 |  |  | 58080 | 0.8774895 | 0.9150489 | 0.007516157 | 0.8638172 | 0.006806205 | 0.8638171 | 0.007388587 |  |  | 369960 | 0.9017543 | 0.8678712 | 0.01116203 | 0.9098044 | 0.0112158 | 0.9098127 | 0.01186903 |  |  | 327760 | 0.7918821 | 0.7035679 | 0.007803807 | 0.7952272 | 0.008334707 | 0.7952286 | 0.008020879
|  |  | 6282 | 0.9887945 | 0.9988781 | 0.0005159866 | 0.9957982 | 0.05592415 | 0.995863 | 0.1442026 |  |  | 6206 | 0.9514953 | 0.9850392 | 0.001469931 | 0.9609968 | 0.005040969 | 0.9610175 | 0.003852757 |  |  | 6430 | 0.8902627 | 0.9668957 | 0.003948116 | 0.9046053 | 0.003592895 | 0.904609 | 0.003557239 |  |  | 58380 | 0.8774895 | 0.9150489 | 0.007516157 | 0.8641442 | 0.00681146 | 0.8641441 | 0.007397336 |  |  | 370260 | 0.8995164 | 0.8678712 | 0.01116203 | 0.9098943 | 0.01121589 | 0.9099027 | 0.01186797 |  |  | 328060 | 0.7918821 | 0.7035679 | 0.007803807 | 0.795304 | 0.008331973 | 0.7953054 | 0.008020267
|  |  | 6287 | 0.9878985 | 0.9988813 | 0.0005158273 | 0.9958125 | 0.0559251 | 0.9958772 | 0.1442049 |  |  | 6211 | 0.9514953 | 0.9850472 | 0.001468545 | 0.9610032 | 0.005040961 | 0.9610239 | 0.003852602 |  |  | 6435 | 0.8913417 | 0.9668965 | 0.003947918 | 0.9046078 | 0.003592915 | 0.9046116 | 0.003557254 |  |  | 58680 | 0.879171 | 0.9150489 | 0.007516157 | 0.8644703 | 0.006816694 | 0.8644702 | 0.007406033 |  |  | 370560 | 0.9039923 | 0.8678712 | 0.01116203 | 0.9099842 | 0.01121599 | 0.9099925 | 0.01186691 |  |  | 328360 | 0.8005839 | 0.7035679 | 0.007803807 | 0.7953808 | 0.00832924 | 0.7953822 | 0.008019654
|  |  | 6292 | 0.9887945 | 0.9988845 | 0.0005156695 | 0.9958267 | 0.05592605 | 0.9958912 | 0.1442071 |  |  | 6216 | 0.9514953 | 0.9850551 | 0.00146717 | 0.9610096 | 0.005040953 | 0.9610302 | 0.003852449 |  |  | 6440 | 0.8924207 | 0.9668974 | 0.003947721 | 0.9046104 | 0.003592935 | 0.9046142 | 0.003557269 |  |  | 58980 | 0.8808524 | 0.9150489 | 0.007516157 | 0.8647955 | 0.006821906 | 0.8647955 | 0.007414678 |  |  | 370860 | 0.8950405 | 0.8678712 | 0.01116203 | 0.9100739 | 0.01121608 | 0.9100822 | 0.01186584 |  |  | 328660 | 0.7918821 | 0.7035679 | 0.007803807 | 0.7954574 | 0.008326506 | 0.7954587 | 0.00801904
|  |  | 6297 | 0.9878985 | 0.9988876 | 0.0005155132 | 0.9958409 | 0.055927 | 0.9959053 | 0.1442094 |  |  | 6221 | 0.9505348 | 0.985063 | 0.001465805 | 0.961016 | 0.005040947 | 0.9610366 | 0.003852298 |  |  | 6445 | 0.8891836 | 0.9668982 | 0.003947527 | 0.904613 | 0.003592954 | 0.9046168 | 0.003557284 |  |  | 59280 | 0.8808524 | 0.9150489 | 0.007516157 | 0.8651198 | 0.006827097 | 0.8651199 | 0.007423272 |  |  | 371160 | 0.8950405 | 0.8678712 | 0.01116203 | 0.9101635 | 0.01121617 | 0.9101718 | 0.01186478 |  |  | 328960 | 0.7940576 | 0.7035679 | 0.007803807 | 0.7955338 | 0.008323772 | 0.7955352 | 0.008018425
|  |  | 6302 | 0.9878985 | 0.9988908 | 0.0005153584 | 0.995855 | 0.05592794 | 0.9959192 | 0.1442116 |  |  | 6226 | 0.9505348 | 0.9850709 | 0.00146445 | 0.9610223 | 0.005040941 | 0.9610429 | 0.003852149 |  |  | 6450 | 0.8913417 | 0.966899 | 0.003947335 | 0.9046156 | 0.003592974 | 0.9046193 | 0.003557299 |  |  | 59580 | 0.879171 | 0.9150489 | 0.007516157 | 0.8654432 | 0.006832267 | 0.8654433 | 0.007431815 |  |  | 371460 | 0.8972784 | 0.8678712 | 0.01116203 | 0.910253 | 0.01121626 | 0.9102614 | 0.01186371 |  |  | 329260 | 0.7940576 | 0.7035679 | 0.007803807 | 0.7956102 | 0.008321038 | 0.7956115 | 0.00801781
|  |  | 6307 | 0.9878985 | 0.9988939 | 0.0005152052 | 0.9958691 | 0.05592889 | 0.9959332 | 0.1442138 |  |  | 6231 | 0.9514953 | 0.9850787 | 0.001463105 | 0.9610286 | 0.005040936 | 0.9610492 | 0.003852002 |  |  | 6455 | 0.8902627 | 0.9668999 | 0.003947146 | 0.9046182 | 0.003592994 | 0.9046219 | 0.003557314 |  |  | 59880 | 0.8774895 | 0.9150489 | 0.007516157 | 0.8657658 | 0.006837414 | 0.8657659 | 0.007440305 |  |  | 371760 | 0.8995164 | 0.8678712 | 0.01116203 | 0.9103424 | 0.01121635 | 0.9103508 | 0.01186263 |  |  | 329560 | 0.796233 | 0.7035679 | 0.007803807 | 0.7956864 | 0.008318305 | 0.7956877 | 0.008017194
|  |  | 6312 | 0.9887945 | 0.998897 | 0.0005150533 | 0.9958832 | 0.05592982 | 0.9959471 | 0.144216 |  |  | 6236 | 0.9514953 | 0.9850865 | 0.00146177 | 0.9610349 | 0.005040931 | 0.9610555 | 0.003851857 |  |  | 6460 | 0.8913417 | 0.9669007 | 0.003946959 | 0.9046207 | 0.003593013 | 0.9046245 | 0.003557329 |  |  | 60180 | 0.8808524 | 0.9150489 | 0.007516157 | 0.8660874 | 0.006842541 | 0.8660877 | 0.007448744 |  |  | 372060 | 0.8995164 | 0.8678712 | 0.01116203 | 0.9104318 | 0.01121643 | 0.9104401 | 0.01186156 |  |  | 329860 | 0.7875312 | 0.7035679 | 0.007803807 | 0.7957625 | 0.008315572 | 0.7957638 | 0.008016577
|  |  | 6317 | 0.9887945 | 0.9989001 | 0.000514903 | 0.9958971 | 0.05593076 | 0.9959609 | 0.1442182 |  |  | 6241 | 0.9505348 | 0.9850943 | 0.001460444 | 0.9610412 | 0.005040928 | 0.9610617 | 0.003851714 |  |  | 6465 | 0.8902627 | 0.9669015 | 0.003946774 | 0.9046233 | 0.003593033 | 0.9046271 | 0.003557344 |  |  | 60480 | 0.879171 | 0.9150489 | 0.007516157 | 0.8664082 | 0.006847645 | 0.8664085 | 0.007457132 |  |  | 372360 | 0.8995164 | 0.8678712 | 0.01116203 | 0.910521 | 0.01121652 | 0.9105293 | 0.01186048 |  |  | 330160 | 0.796233 | 0.7035679 | 0.007803807 | 0.7958384 | 0.008312838 | 0.7958397 | 0.00801596
|  |  | 6322 | 0.9887945 | 0.9989032 | 0.0005147541 | 0.9959111 | 0.05593169 | 0.9959747 | 0.1442204 |  |  | 6246 | 0.9514953 | 0.985102 | 0.001459128 | 0.9610474 | 0.005040925 | 0.9610679 | 0.003851573 |  |  | 6470 | 0.8913417 | 0.9669023 | 0.003946591 | 0.9046259 | 0.003593053 | 0.9046296 | 0.003557359 |  |  | 60780 | 0.8808524 | 0.9150489 | 0.007516157 | 0.8667281 | 0.006852728 | 0.8667285 | 0.007465467 |  |  | 372660 | 0.8972784 | 0.8678712 | 0.01116203 | 0.9106101 | 0.0112166 | 0.9106184 | 0.0118594 |  |  | 330460 | 0.7897067 | 0.7035679 | 0.007803807 | 0.7959143 | 0.008310105 | 0.7959156 | 0.008015341
|  |  | 6327 | 0.9887945 | 0.9989062 | 0.0005146066 | 0.995925 | 0.05593262 | 0.9959884 | 0.1442226 |  |  | 6546 | 0.9505348 | 0.9855007 | 0.001395825 | 0.961379 | 0.005041915 | 0.9613988 | 0.003846003 |  |  | 6475 | 0.8902627 | 0.9669031 | 0.00394641 | 0.9046285 | 0.003593073 | 0.9046322 | 0.003557374 |  |  | 61080 | 0.8825339 | 0.9150489 | 0.007516157 | 0.8670472 | 0.006857788 | 0.8670475 | 0.007473752 |  |  | 372960 | 0.8972784 | 0.8678712 | 0.01116203 | 0.9106991 | 0.01121668 | 0.9107074 | 0.01185832 |  |  | 330760 | 0.7875312 | 0.7035679 | 0.007803807 | 0.79599 | 0.008307373 | 0.7959912 | 0.008014722
|  |  | 6332 | 0.9896904 | 0.9989092 | 0.0005144605 | 0.9959388 | 0.05593354 | 0.9960021 | 0.1442248 |  |  | 6846 | 0.9524557 | 0.9857959 | 0.001356086 | 0.9616436 | 0.005044512 | 0.9616628 | 0.003844477 |  |  | 6480 | 0.8902627 | 0.9669039 | 0.003946232 | 0.904631 | 0.003593092 | 0.9046348 | 0.003557389 |  |  | 61380 | 0.8842154 | 0.9150489 | 0.007516157 | 0.8673653 | 0.006862827 | 0.8673658 | 0.007481984 |  |  | 373260 | 0.9017543 | 0.8678712 | 0.01116203 | 0.910788 | 0.01121675 | 0.9107963 | 0.01185723 |  |  | 331060 | 0.7918821 | 0.7035679 | 0.007803807 | 0.7960655 | 0.00830464 | 0.7960668 | 0.008014103
|  |  | 6337 | 0.9896904 | 0.9989123 | 0.0005143159 | 0.9959526 | 0.05593447 | 0.9960157 | 0.144227 |  |  | 7146 | 0.9524557 | 0.9860146 | 0.001331593 | 0.96186 | 0.005048048 | 0.9618786 | 0.003845306 |  |  | 6485 | 0.8902627 | 0.9669047 | 0.003946056 | 0.9046336 | 0.003593112 | 0.9046374 | 0.003557404 |  |  | 61680 | 0.8825339 | 0.9150489 | 0.007516157 | 0.8676826 | 0.006867844 | 0.8676831 | 0.007490165 |  |  | 373560 | 0.9017543 | 0.8678712 | 0.01116203 | 0.9108768 | 0.01121683 | 0.9108851 | 0.01185614 |  |  | 331360 | 0.7918821 | 0.7035679 | 0.007803807 | 0.796141 | 0.008301908 | 0.7961422 | 0.008013482
|  |  | 6342 | 0.9878985 | 0.9989153 | 0.0005141726 | 0.9959663 | 0.05593539 | 0.9960293 | 0.1442292 |  |  | 7446 | 0.9534162 | 0.9861765 | 0.001316704 | 0.9620414 | 0.005052147 | 0.9620596 | 0.00384751 |  |  | 6490 | 0.8913417 | 0.9669055 | 0.003945881 | 0.9046362 | 0.003593132 | 0.9046399 | 0.003557419 |  |  | 61980 | 0.8825339 | 0.9150489 | 0.007516157 | 0.867999 | 0.00687284 | 0.8679996 | 0.007498295 |  |  | 373860 | 0.9062302 | 0.8678712 | 0.01116203 | 0.9109655 | 0.0112169 | 0.9109738 | 0.01185505 |  |  | 331660 | 0.796233 | 0.7035679 | 0.007803807 | 0.7962163 | 0.008299175 | 0.7962176 | 0.008012861
|  |  | 6347 | 0.9887945 | 0.9989182 | 0.0005140307 | 0.99598 | 0.0559363 | 0.9960429 | 0.1442314 |  |  | 7746 | 0.9553371 | 0.9862963 | 0.001307746 | 0.9621976 | 0.0050566 | 0.9622155 | 0.00385053 |  |  | 6495 | 0.8913417 | 0.9669063 | 0.003945709 | 0.9046387 | 0.003593152 | 0.9046425 | 0.003557434 |  |  | 62280 | 0.8825339 | 0.9150489 | 0.007516157 | 0.8683146 | 0.006877813 | 0.8683152 | 0.007506373 |  |  | 374160 | 0.8995164 | 0.8678712 | 0.01116203 | 0.9110541 | 0.01121698 | 0.9110624 | 0.01185396 |  |  | 331960 | 0.796233 | 0.7035679 | 0.007803807 | 0.7962915 | 0.008296444 | 0.7962927 | 0.008012239
|  |  | 6352 | 0.9887945 | 0.9989212 | 0.0005138902 | 0.9959937 | 0.05593722 | 0.9960564 | 0.1442335 |  |  | 8046 | 0.9562975 | 0.9863851 | 0.0013024 | 0.9623355 | 0.005061294 | 0.9623531 | 0.003854047 |  |  | 6500 | 0.8913417 | 0.9669071 | 0.003945539 | 0.9046413 | 0.003593172 | 0.9046451 | 0.003557449 |  |  | 62580 | 0.8842154 | 0.9150489 | 0.007516157 | 0.8686293 | 0.006882764 | 0.86863 | 0.0075144 |  |  | 374460 | 0.8972784 | 0.8678712 | 0.01116203 | 0.9111426 | 0.01121705 | 0.9111509 | 0.01185286 |  |  | 332260 | 0.7897067 | 0.7035679 | 0.007803807 | 0.7963666 | 0.008293712 | 0.7963678 | 0.008011617
|  |  | 6357 | 0.9887945 | 0.9989242 | 0.000513751 | 0.9960073 | 0.05593813 | 0.9960699 | 0.1442357 |  |  | 8346 | 0.9553371 | 0.9864509 | 0.001299231 | 0.9624602 | 0.005066168 | 0.9624775 | 0.003857884 |  |  | 6505 | 0.8902627 | 0.9669078 | 0.003945371 | 0.9046439 | 0.003593192 | 0.9046476 | 0.003557464 |  |  | 62880 | 0.8808524 | 0.9150489 | 0.007516157 | 0.8689431 | 0.006887692 | 0.8689438 | 0.007522375 |  |  | 374760 | 0.8995164 | 0.8678712 | 0.01116203 | 0.911231 | 0.01121712 | 0.9112393 | 0.01185177 |  |  | 332560 | 0.7918821 | 0.7035679 | 0.007803807 | 0.7964415 | 0.00829098 | 0.7964427 | 0.008010994
|  |  | 6362 | 0.9887945 | 0.9989271 | 0.0005136132 | 0.9960208 | 0.05593904 | 0.9960833 | 0.1442378 |  |  | 8646 | 0.9562975 | 0.9864995 | 0.001297363 | 0.9625753 | 0.005071189 | 0.9625924 | 0.003861939 |  |  | 6510 | 0.8913417 | 0.9669086 | 0.003945205 | 0.9046464 | 0.003593211 | 0.9046502 | 0.003557479 |  |  | 63180 | 0.8842154 | 0.9150489 | 0.007516157 | 0.8692561 | 0.006892599 | 0.8692569 | 0.007530299 |  |  | 375060 | 0.9039923 | 0.8678712 | 0.01116203 | 0.9113193 | 0.01121718 | 0.9113276 | 0.01185066 |  |  | 332860 | 0.7984085 | 0.7035679 | 0.007803807 | 0.7965164 | 0.008288249 | 0.7965175 | 0.00801037
|  |  | 6367 | 0.9896904 | 0.99893 | 0.0005134767 | 0.9960343 | 0.05593994 | 0.9960966 | 0.14424 |  |  | 8946 | 0.9562975 | 0.9865356 | 0.001296269 | 0.9626834 | 0.005076341 | 0.9627003 | 0.003866158 |  |  | 6515 | 0.8913417 | 0.9669094 | 0.003945041 | 0.904649 | 0.003593231 | 0.9046528 | 0.003557494 |  |  | 63480 | 0.8842154 | 0.9150489 | 0.007516157 | 0.8695683 | 0.006897484 | 0.8695691 | 0.007538172 |  |  | 375360 | 0.9062302 | 0.8678712 | 0.01116203 | 0.9114075 | 0.01121725 | 0.9114158 | 0.01184956 |  |  | 333160 | 0.796233 | 0.7035679 | 0.007803807 | 0.796591 | 0.008285519 | 0.7965922 | 0.008009745
|  |  | 6372 | 0.9896904 | 0.9989329 | 0.0005133415 | 0.9960478 | 0.05594084 | 0.9961099 | 0.1442421 |  |  | 9246 | 0.9562975 | 0.9865623 | 0.001295631 | 0.9627864 | 0.005081616 | 0.962803 | 0.00387051 |  |  | 6520 | 0.8913417 | 0.9669101 | 0.003944879 | 0.9046516 | 0.003593251 | 0.9046553 | 0.003557509 |  |  | 63780 | 0.8858969 | 0.9150489 | 0.007516157 | 0.8698795 | 0.006902346 | 0.8698804 | 0.007545993 |  |  | 375660 | 0.9017543 | 0.8678712 | 0.01116203 | 0.9114956 | 0.01121731 | 0.9115039 | 0.01184846 |  |  | 333460 | 0.7875312 | 0.7035679 | 0.007803807 | 0.7966656 | 0.008282788 | 0.7966668 | 0.00800912
|  |  | 6377 | 0.9878985 | 0.9989358 | 0.0005132076 | 0.9960612 | 0.05594174 | 0.9961232 | 0.1442442 |  |  | 9546 | 0.9562975 | 0.9865821 | 0.001295261 | 0.9628857 | 0.005087009 | 0.9629021 | 0.003874978 |  |  | 6525 | 0.8902627 | 0.9669109 | 0.003944719 | 0.9046541 | 0.003593271 | 0.9046579 | 0.003557524 |  |  | 64080 | 0.8842154 | 0.9150489 | 0.007516157 | 0.87019 | 0.006907186 | 0.8701909 | 0.007553763 |  |  | 375960 | 0.8995164 | 0.8678712 | 0.01116203 | 0.9115836 | 0.01121737 | 0.9115919 | 0.01184735 |  |  | 333760 | 0.7875312 | 0.7035679 | 0.007803807 | 0.7967401 | 0.008280058 | 0.7967412 | 0.008008495
|  |  | 6382 | 0.9887945 | 0.9989386 | 0.000513075 | 0.9960746 | 0.05594264 | 0.9961364 | 0.1442464 |  |  | 9846 | 0.9562975 | 0.9865967 | 0.001295049 | 0.9629822 | 0.005092517 | 0.9629984 | 0.003879551 |  |  | 6530 | 0.8913417 | 0.9669116 | 0.00394456 | 0.9046567 | 0.003593291 | 0.9046605 | 0.003557539 |  |  | 64380 | 0.8875784 | 0.9150489 | 0.007516157 | 0.8704995 | 0.006912004 | 0.8705005 | 0.007561482 |  |  | 376260 | 0.9039923 | 0.8678712 | 0.01116203 | 0.9116715 | 0.01121743 | 0.9116798 | 0.01184624 |  |  | 334060 | 0.7940576 | 0.7035679 | 0.007803807 | 0.7968144 | 0.008277328 | 0.7968155 | 0.008007868
|  |  | 6387 | 0.9887945 | 0.9989415 | 0.0005129437 | 0.9960879 | 0.05594353 | 0.9961496 | 0.1442485 |  |  | 10146 | 0.9562975 | 0.9866075 | 0.001294927 | 0.9630766 | 0.005098139 | 0.9630926 | 0.003884225 |  |  | 6535 | 0.8924207 | 0.9669124 | 0.003944404 | 0.9046593 | 0.003593311 | 0.904663 | 0.003557555 |  |  | 64680 | 0.8875784 | 0.9150489 | 0.007516157 | 0.8708083 | 0.0069168 | 0.8708093 | 0.00756915 |  |  | 376560 | 0.9017543 | 0.8678712 | 0.01116203 | 0.9117593 | 0.01121749 | 0.9117676 | 0.01184513 |  |  | 334360 | 0.7918821 | 0.7035679 | 0.007803807 | 0.7968886 | 0.008274599 | 0.7968897 | 0.008007241
|  |  | 6392 | 0.9887945 | 0.9989443 | 0.0005128137 | 0.9961012 | 0.05594442 | 0.9961627 | 0.1442506 |  |  | 10446 | 0.9582185 | 0.9866156 | 0.001294859 | 0.9631694 | 0.005103873 | 0.9631853 | 0.003888995 |  |  | 6540 | 0.8902627 | 0.9669131 | 0.00394425 | 0.9046618 | 0.003593331 | 0.9046656 | 0.00355757 |  |  | 64980 | 0.8858969 | 0.9150489 | 0.007516157 | 0.8711162 | 0.006921573 | 0.8711172 | 0.007576766 |  |  | 376860 | 0.8995164 | 0.8678712 | 0.01116203 | 0.911847 | 0.01121755 | 0.9118553 | 0.01184401 |  |  | 334660 | 0.7897067 | 0.7035679 | 0.007803807 | 0.7969626 | 0.008271869 | 0.7969638 | 0.008006614
|  |  | 6397 | 0.9887945 | 0.9989471 | 0.0005126849 | 0.9961144 | 0.05594531 | 0.9961758 | 0.1442527 |  |  | 10746 | 0.9582185 | 0.9866215 | 0.00129482 | 0.9632611 | 0.005109718 | 0.9632768 | 0.003893859 |  |  | 6545 | 0.8902627 | 0.9669138 | 0.003944097 | 0.9046644 | 0.003593351 | 0.9046681 | 0.003557585 |  |  | 65280 | 0.8842154 | 0.9150489 | 0.007516157 | 0.8714232 | 0.006926324 | 0.8714243 | 0.007584332 |  |  | 377160 | 0.9017543 | 0.8678712 | 0.01116203 | 0.9119346 | 0.0112176 | 0.9119429 | 0.01184289 |  |  | 334960 | 0.7875312 | 0.7035679 | 0.007803807 | 0.7970366 | 0.008269141 | 0.7970377 | 0.008005985
|  |  | 6402 | 0.9878985 | 0.9989499 | 0.0005125574 | 0.9961276 | 0.05594619 | 0.9961889 | 0.1442548 |  |  | 11046 | 0.9582185 | 0.9866259 | 0.001294799 | 0.9633519 | 0.005115672 | 0.9633674 | 0.003898814 |  |  | 6550 | 0.8924207 | 0.9669146 | 0.003943946 | 0.904667 | 0.003593371 | 0.9046707 | 0.0035576 |  |  | 65580 | 0.8858969 | 0.9150489 | 0.007516157 | 0.8717294 | 0.006931053 | 0.8717306 | 0.007591847 |  |  | 377460 | 0.8950405 | 0.8678712 | 0.01116203 | 0.9120221 | 0.01121765 | 0.9120304 | 0.01184177 |  |  | 335260 | 0.7853558 | 0.7035679 | 0.007803807 | 0.7971104 | 0.008266412 | 0.7971115 | 0.008005357
|  |  | 6407 | 0.9896904 | 0.9989527 | 0.0005124311 | 0.9961408 | 0.05594707 | 0.9962019 | 0.1442569 |  |  | 11346 | 0.9601394 | 0.9866292 | 0.001294788 | 0.9634419 | 0.005121732 | 0.9634573 | 0.003903858 |  |  | 6555 | 0.8924207 | 0.9669153 | 0.003943797 | 0.9046695 | 0.003593391 | 0.9046733 | 0.003557615 |  |  | 65880 | 0.8825339 | 0.9150489 | 0.007516157 | 0.8720348 | 0.00693576 | 0.872036 | 0.007599311 |  |  | 377760 | 0.8995164 | 0.8678712 | 0.01116203 | 0.9121095 | 0.0112177 | 0.9121178 | 0.01184065 |  |  | 335560 | 0.796233 | 0.7035679 | 0.007803807 | 0.7971841 | 0.008263684 | 0.7971852 | 0.008004727
|  |  | 6412 | 0.9896904 | 0.9989555 | 0.000512306 | 0.9961539 | 0.05594795 | 0.9962148 | 0.1442589 |  |  | 11646 | 0.9601394 | 0.9866316 | 0.001294782 | 0.9635313 | 0.005127897 | 0.9635466 | 0.003908989 |  |  | 6560 | 0.8924207 | 0.966916 | 0.00394365 | 0.9046721 | 0.003593411 | 0.9046758 | 0.00355763 |  |  | 66180 | 0.8842154 | 0.9150489 | 0.007516157 | 0.8723393 | 0.006940443 | 0.8723406 | 0.007606724 |  |  | 378060 | 0.8995164 | 0.8678712 | 0.01116203 | 0.9121968 | 0.01121775 | 0.9122051 | 0.01183952 |  |  | 335860 | 0.7940576 | 0.7035679 | 0.007803807 | 0.7972577 | 0.008260957 | 0.7972587 | 0.008004097
|  |  | 6417 | 0.9878985 | 0.9989582 | 0.0005121821 | 0.9961669 | 0.05594882 | 0.9962277 | 0.144261 |  |  | 11946 | 0.9601394 | 0.9866334 | 0.001294779 | 0.9636203 | 0.005134165 | 0.9636354 | 0.003914206 |  |  | 6565 | 0.8902627 | 0.9669167 | 0.003943504 | 0.9046746 | 0.003593431 | 0.9046784 | 0.003557646 |  |  | 66480 | 0.8842154 | 0.9150489 | 0.007516157 | 0.8726431 | 0.006945105 | 0.8726444 | 0.007614087 |  |  | 378360 | 0.8950405 | 0.8678712 | 0.01116203 | 0.912284 | 0.0112178 | 0.9122923 | 0.0118384 |  |  | 336160 | 0.796233 | 0.7035679 | 0.007803807 | 0.7973312 | 0.00825823 | 0.7973322 | 0.008003467
|  |  | 6422 | 0.9896904 | 0.9989609 | 0.0005120594 | 0.9961799 | 0.0559497 | 0.9962406 | 0.1442631 |  |  | 12246 | 0.9601394 | 0.9866347 | 0.001294778 | 0.9637088 | 0.005140533 | 0.9637237 | 0.003919506 |  |  | 6570 | 0.8913417 | 0.9669174 | 0.003943361 | 0.9046772 | 0.003593451 | 0.904681 | 0.003557661 |  |  | 66780 | 0.8858969 | 0.9150489 | 0.007516157 | 0.8729459 | 0.006949744 | 0.8729473 | 0.007621399 |  |  | 378660 | 0.8995164 | 0.8678712 | 0.01116203 | 0.9123711 | 0.01121785 | 0.9123794 | 0.01183727 |  |  | 336460 | 0.7940576 | 0.7035679 | 0.007803807 | 0.7974045 | 0.008255503 | 0.7974055 | 0.008002836
|  |  | 6427 | 0.9887945 | 0.9989637 | 0.0005119379 | 0.9961929 | 0.05595057 | 0.9962534 | 0.1442651 |  |  | 12546 | 0.9601394 | 0.9866357 | 0.001294778 | 0.963797 | 0.005147 | 0.9638117 | 0.003924887 |  |  | 6575 | 0.8924207 | 0.9669181 | 0.003943219 | 0.9046798 | 0.003593471 | 0.9046835 | 0.003557676 |  |  | 67080 | 0.8875784 | 0.9150489 | 0.007516157 | 0.873248 | 0.006954361 | 0.8732494 | 0.00762866 |  |  | 378960 | 0.9017543 | 0.8678712 | 0.01116203 | 0.9124581 | 0.01121789 | 0.9124664 | 0.01183614 |  |  | 336760 | 0.7940576 | 0.7035679 | 0.007803807 | 0.7974777 | 0.008252777 | 0.7974787 | 0.008002204
|  |  | 6432 | 0.9896904 | 0.9989664 | 0.0005118176 | 0.9962058 | 0.05595143 | 0.9962662 | 0.1442672 |  |  | 12846 | 0.9610998 | 0.9866364 | 0.001294778 | 0.9638848 | 0.005153563 | 0.9638994 | 0.003930348 |  |  | 6580 | 0.8913417 | 0.9669188 | 0.003943078 | 0.9046823 | 0.003593491 | 0.9046861 | 0.003557691 |  |  | 67380 | 0.8875784 | 0.9150489 | 0.007516157 | 0.8735492 | 0.006958955 | 0.8735507 | 0.007635871 |  |  | 379260 | 0.8995164 | 0.8678712 | 0.01116203 | 0.912545 | 0.01121793 | 0.9125533 | 0.011835 |  |  | 337060 | 0.7984085 | 0.7035679 | 0.007803807 | 0.7975508 | 0.008250051 | 0.7975518 | 0.008001572
|  |  | 6437 | 0.9887945 | 0.998969 | 0.0005116985 | 0.9962187 | 0.0559523 | 0.9962789 | 0.1442692 |  |  | 13146 | 0.9610998 | 0.9866369 | 0.001294778 | 0.9639723 | 0.005160219 | 0.9639868 | 0.003935886 |  |  | 6585 | 0.8902627 | 0.9669195 | 0.00394294 | 0.9046849 | 0.003593511 | 0.9046886 | 0.003557706 |  |  | 67680 | 0.8858969 | 0.9150489 | 0.007516157 | 0.8738496 | 0.006963527 | 0.8738511 | 0.007643031 |  |  | 379560 | 0.8972784 | 0.8678712 | 0.01116203 | 0.9126318 | 0.01121797 | 0.91264 | 0.01183387 |  |  | 337360 | 0.7875312 | 0.7035679 | 0.007803807 | 0.7976237 | 0.008247326 | 0.7976247 | 0.008000939
|  |  | 6442 | 0.9896904 | 0.9989717 | 0.0005115805 | 0.9962315 | 0.05595316 | 0.9962916 | 0.1442713 |  |  | 13446 | 0.9601394 | 0.9866373 | 0.001294778 | 0.9640596 | 0.005166967 | 0.9640739 | 0.0039415 |  |  | 6590 | 0.8913417 | 0.9669202 | 0.003942803 | 0.9046874 | 0.003593531 | 0.9046912 | 0.003557722 |  |  | 67980 | 0.8892599 | 0.9150489 | 0.007516157 | 0.8741492 | 0.006968077 | 0.8741508 | 0.007650142 |  |  | 379860 | 0.8972784 | 0.8678712 | 0.01116203 | 0.9127185 | 0.01121801 | 0.9127267 | 0.01183273 |  |  | 337660 | 0.7875312 | 0.7035679 | 0.007803807 | 0.7976966 | 0.008244601 | 0.7976975 | 0.008000306
|  |  | 6447 | 0.9887945 | 0.9989744 | 0.0005114637 | 0.9962443 | 0.05595402 | 0.9963042 | 0.1442733 |  |  | 13746 | 0.9601394 | 0.9866376 | 0.001294778 | 0.9641465 | 0.005173804 | 0.9641607 | 0.003947187 |  |  | 6595 | 0.8913417 | 0.9669209 | 0.003942667 | 0.90469 | 0.003593551 | 0.9046937 | 0.003557737 |  |  | 68280 | 0.8892599 | 0.9150489 | 0.007516157 | 0.874448 | 0.006972604 | 0.8744496 | 0.007657202 |  |  | 380160 | 0.8995164 | 0.8678712 | 0.01116203 | 0.9128051 | 0.01121805 | 0.9128133 | 0.01183159 |  |  | 337960 | 0.796233 | 0.7035679 | 0.007803807 | 0.7977693 | 0.008241877 | 0.7977702 | 0.007999672
|  |  | 6452 | 0.9887945 | 0.998977 | 0.000511348 | 0.996257 | 0.05595487 | 0.9963168 | 0.1442753 |  |  | 14046 | 0.9630207 | 0.9866378 | 0.001294778 | 0.9642333 | 0.005180727 | 0.9642473 | 0.003952946 |  |  | 6600 | 0.8913417 | 0.9669216 | 0.003942534 | 0.9046926 | 0.003593571 | 0.9046963 | 0.003557752 |  |  | 68580 | 0.8909413 | 0.9150489 | 0.007516157 | 0.8747459 | 0.006977108 | 0.8747476 | 0.007664212 |  |  | 380460 | 0.9039923 | 0.8678712 | 0.01116203 | 0.9128916 | 0.01121808 | 0.9128998 | 0.01183044 |  |  | 338260 | 0.796233 | 0.7035679 | 0.007803807 | 0.7978419 | 0.008239153 | 0.7978428 | 0.007999038
|  |  | 6457 | 0.9887945 | 0.9989796 | 0.0005112334 | 0.9962697 | 0.05595572 | 0.9963294 | 0.1442774 |  |  | 14346 | 0.9630207 | 0.986638 | 0.001294778 | 0.9643197 | 0.005187735 | 0.9643336 | 0.003958774 |  |  | 6605 | 0.8913417 | 0.9669223 | 0.003942401 | 0.9046951 | 0.003593591 | 0.9046989 | 0.003557767 |  |  | 68880 | 0.8892599 | 0.9150489 | 0.007516157 | 0.8750431 | 0.006981591 | 0.8750448 | 0.007671171 |  |  | 380760 | 0.8995164 | 0.8678712 | 0.01116203 | 0.912978 | 0.01121812 | 0.9129862 | 0.0118293 |  |  | 338560 | 0.7918821 | 0.7035679 | 0.007803807 | 0.7979144 | 0.00823643 | 0.7979153 | 0.007998403
|  |  | 6462 | 0.9878985 | 0.9989822 | 0.0005111199 | 0.9962824 | 0.05595657 | 0.9963419 | 0.1442794 |  |  | 14646 | 0.9620603 | 0.9866381 | 0.001294778 | 0.964406 | 0.005194825 | 0.9644197 | 0.003964671 |  |  | 6610 | 0.8924207 | 0.9669229 | 0.003942271 | 0.9046977 | 0.003593611 | 0.9047014 | 0.003557783 |  |  | 69180 | 0.8875784 | 0.9150489 | 0.007516157 | 0.8753394 | 0.00698605 | 0.8753411 | 0.007678081 |  |  | 381060 | 0.9017543 | 0.8678712 | 0.01116203 | 0.9130643 | 0.01121815 | 0.9130725 | 0.01182815 |  |  | 338860 | 0.7897067 | 0.7035679 | 0.007803807 | 0.7979867 | 0.008233707 | 0.7979876 | 0.007997768
|  |  | 6467 | 0.9896904 | 0.9989848 | 0.0005110075 | 0.996295 | 0.05595742 | 0.9963544 | 0.1442814 |  |  | 14946 | 0.9630207 | 0.9866382 | 0.001294779 | 0.9644919 | 0.005201996 | 0.9645056 | 0.003970633 |  |  | 6615 | 0.8913417 | 0.9669236 | 0.003942142 | 0.9047002 | 0.003593632 | 0.904704 | 0.003557798 |  |  | 69480 | 0.8858969 | 0.9150489 | 0.007516157 | 0.8756349 | 0.006990488 | 0.8756367 | 0.007684941 |  |  | 381360 | 0.9062302 | 0.8678712 | 0.01116203 | 0.9131505 | 0.01121818 | 0.9131587 | 0.011827 |  |  | 339160 | 0.8027594 | 0.7035679 | 0.007803807 | 0.798059 | 0.008230985 | 0.7980599 | 0.007997132
|  |  | 6472 | 0.9896904 | 0.9989874 | 0.0005108963 | 0.9963075 | 0.05595827 | 0.9963668 | 0.1442834 |  |  | 15246 | 0.9630207 | 0.9866383 | 0.001294779 | 0.9645777 | 0.005209244 | 0.9645912 | 0.003976659 |  |  | 6620 | 0.8902627 | 0.9669243 | 0.003942015 | 0.9047028 | 0.003593652 | 0.9047065 | 0.003557813 |  |  | 69780 | 0.8892599 | 0.9150489 | 0.007516157 | 0.8759296 | 0.006994902 | 0.8759314 | 0.007691752 |  |  | 381660 | 0.9062302 | 0.8678712 | 0.01116203 | 0.9132366 | 0.01121821 | 0.9132448 | 0.01182585 |  |  | 339460 | 0.7897067 | 0.7035679 | 0.007803807 | 0.7981311 | 0.008228263 | 0.798132 | 0.007996495
|  |  | 6477 | 0.9887945 | 0.99899 | 0.0005107861 | 0.9963201 | 0.05595911 | 0.9963792 | 0.1442854 |  |  | 15546 | 0.9630207 | 0.9866383 | 0.001294779 | 0.9646632 | 0.005216567 | 0.9646766 | 0.003982748 |  |  | 6625 | 0.8924207 | 0.9669249 | 0.003941889 | 0.9047053 | 0.003593672 | 0.9047091 | 0.003557829 |  |  | 70080 | 0.8875784 | 0.9150489 | 0.007516157 | 0.8762235 | 0.006999295 | 0.8762254 | 0.007698513 |  |  | 381960 | 0.9017543 | 0.8678712 | 0.01116203 | 0.9133226 | 0.01121823 | 0.9133308 | 0.01182469 |  |  | 339760 | 0.7940576 | 0.7035679 | 0.007803807 | 0.7982031 | 0.008225542 | 0.7982039 | 0.007995859
|  |  | 6482 | 0.9887945 | 0.9989925 | 0.000510677 | 0.9963325 | 0.05595995 | 0.9963915 | 0.1442874 |  |  | 15846 | 0.9639812 | 0.9866384 | 0.001294779 | 0.9647485 | 0.005223965 | 0.9647617 | 0.003988897 |  |  | 6630 | 0.8924207 | 0.9669256 | 0.003941764 | 0.9047079 | 0.003593692 | 0.9047116 | 0.003557844 |  |  | 70380 | 0.8875784 | 0.9150489 | 0.007516157 | 0.8765166 | 0.007003665 | 0.8765185 | 0.007705224 |  |  | 382260 | 0.8972784 | 0.8678712 | 0.01116203 | 0.9134085 | 0.01121826 | 0.9134167 | 0.01182353 |  |  | 340060 | 0.7875312 | 0.7035679 | 0.007803807 | 0.7982749 | 0.008222822 | 0.7982758 | 0.007995222
|  |  | 6487 | 0.9896904 | 0.9989951 | 0.0005105689 | 0.996345 | 0.05596078 | 0.9964038 | 0.1442894 |  |  | 16146 | 0.9649417 | 0.9866384 | 0.001294779 | 0.9648336 | 0.005231433 | 0.9648466 | 0.003995105 |  |  | 6635 | 0.8913417 | 0.9669262 | 0.003941641 | 0.9047104 | 0.003593712 | 0.9047142 | 0.003557859 |  |  | 70680 | 0.8892599 | 0.9150489 | 0.007516157 | 0.8768089 | 0.007008013 | 0.8768109 | 0.007711886 |  |  | 382560 | 0.9017543 | 0.8678712 | 0.01116203 | 0.9134943 | 0.01121828 | 0.9135026 | 0.01182237 |  |  | 340360 | 0.7897067 | 0.7035679 | 0.007803807 | 0.7983467 | 0.008220102 | 0.7983475 | 0.007994584
|  |  | 6492 | 0.9887945 | 0.9989976 | 0.0005104619 | 0.9963574 | 0.05596161 | 0.9964161 | 0.1442913 |  |  | 16446 | 0.9639812 | 0.9866384 | 0.001294779 | 0.9649184 | 0.005238971 | 0.9649313 | 0.004001369 |  |  | 6640 | 0.8902627 | 0.9669269 | 0.00394152 | 0.904713 | 0.003593732 | 0.9047167 | 0.003557874 |  |  | 70980 | 0.8909413 | 0.9150489 | 0.007516157 | 0.8771004 | 0.007012338 | 0.8771024 | 0.007718498 |  |  | 382860 | 0.9107061 | 0.8678712 | 0.01116203 | 0.9135801 | 0.0112183 | 0.9135883 | 0.01182121 |  |  | 340660 | 0.7918821 | 0.7035679 | 0.007803807 | 0.7984183 | 0.008217383 | 0.7984191 | 0.007993946
|  |  | 6497 | 0.9896904 | 0.9990001 | 0.0005103559 | 0.9963697 | 0.05596244 | 0.9964283 | 0.1442933 |  |  | 16746 | 0.9649417 | 0.9866384 | 0.001294779 | 0.965003 | 0.005246576 | 0.9650158 | 0.004007689 |  |  | 6645 | 0.8924207 | 0.9669275 | 0.0039414 | 0.9047155 | 0.003593753 | 0.9047193 | 0.00355789 |  |  | 71280 | 0.8909413 | 0.9150489 | 0.007516157 | 0.8773912 | 0.007016641 | 0.8773932 | 0.007725062 |  |  | 383160 | 0.9039923 | 0.8678712 | 0.01116203 | 0.9136657 | 0.01121832 | 0.9136739 | 0.01182005 |  |  | 340960 | 0.7918821 | 0.7035679 | 0.007803807 | 0.7984898 | 0.008214664 | 0.7984906 | 0.007993307
|  |  | 6502 | 0.9887945 | 0.9990026 | 0.000510251 | 0.996382 | 0.05596327 | 0.9964404 | 0.1442953 |  |  | 17046 | 0.9639812 | 0.9866384 | 0.001294779 | 0.9650874 | 0.005254246 | 0.9651001 | 0.004014062 |  |  | 6650 | 0.8913417 | 0.9669281 | 0.003941281 | 0.9047181 | 0.003593773 | 0.9047218 | 0.003557905 |  |  | 71580 | 0.8909413 | 0.9150489 | 0.007516157 | 0.8776811 | 0.007020921 | 0.8776832 | 0.007731576 |  |  | 383460 | 0.8972784 | 0.8678712 | 0.01116203 | 0.9137512 | 0.01121834 | 0.9137594 | 0.01181888 |  |  | 341260 | 0.7918821 | 0.7035679 | 0.007803807 | 0.7985612 | 0.008211946 | 0.798562 | 0.007992668
|  |  | 6507 | 0.9887945 | 0.9990051 | 0.0005101471 | 0.9963943 | 0.0559641 | 0.9964526 | 0.1442972 |  |  | 17346 | 0.9659021 | 0.9866384 | 0.001294779 | 0.9651716 | 0.00526198 | 0.9651841 | 0.004020487 |  |  | 6655 | 0.8924207 | 0.9669288 | 0.003941164 | 0.9047206 | 0.003593793 | 0.9047244 | 0.00355792 |  |  | 71880 | 0.8909413 | 0.9150489 | 0.007516157 | 0.8779702 | 0.007025179 | 0.8779723 | 0.007738041 |  |  | 383760 | 0.8995164 | 0.8678712 | 0.01116203 | 0.9138366 | 0.01121836 | 0.9138448 | 0.01181771 |  |  | 341560 | 0.7918821 | 0.7035679 | 0.007803807 | 0.7986325 | 0.008209229 | 0.7986333 | 0.007992029
|  |  | 6512 | 0.9887945 | 0.9990075 | 0.0005100442 | 0.9964065 | 0.05596492 | 0.9964647 | 0.1442992 |  |  | 17646 | 0.9639812 | 0.9866384 | 0.001294779 | 0.9652555 | 0.005269774 | 0.9652679 | 0.004026962 |  |  | 6660 | 0.8913417 | 0.9669294 | 0.003941049 | 0.9047232 | 0.003593813 | 0.9047269 | 0.003557936 |  |  | 72180 | 0.8943043 | 0.9150489 | 0.007516157 | 0.8782585 | 0.007029415 | 0.8782607 | 0.007744458 |  |  | 384060 | 0.9017543 | 0.8678712 | 0.01116203 | 0.9139219 | 0.01121838 | 0.9139301 | 0.01181654 |  |  | 341860 | 0.7897067 | 0.7035679 | 0.007803807 | 0.7987036 | 0.008206512 | 0.7987044 | 0.007991389
|  |  | 6517 | 0.9896904 | 0.99901 | 0.0005099423 | 0.9964187 | 0.05596574 | 0.9964767 | 0.1443011 |  |  | 17946 | 0.9659021 | 0.9866385 | 0.001294779 | 0.9653392 | 0.005277628 | 0.9653515 | 0.004033486 |  |  | 6665 | 0.8924207 | 0.96693 | 0.003940934 | 0.9047257 | 0.003593834 | 0.9047295 | 0.003557951 |  |  | 72480 | 0.8909413 | 0.9150489 | 0.007516157 | 0.8785461 | 0.007033629 | 0.8785483 | 0.007750825 |  |  | 384360 | 0.9062302 | 0.8678712 | 0.01116203 | 0.9140072 | 0.01121839 | 0.9140153 | 0.01181537 |  |  | 342160 | 0.7984085 | 0.7035679 | 0.007803807 | 0.7987747 | 0.008203796 | 0.7987754 | 0.007990749
|  |  | 6522 | 0.9887945 | 0.9990124 | 0.0005098414 | 0.9964309 | 0.05596656 | 0.9964887 | 0.1443031 |  |  | 18246 | 0.9649417 | 0.9866385 | 0.001294779 | 0.9654227 | 0.005285539 | 0.9654348 | 0.004040056 |  |  | 6670 | 0.8913417 | 0.9669306 | 0.003940821 | 0.9047283 | 0.003593854 | 0.904732 | 0.003557967 |  |  | 72780 | 0.8909413 | 0.9150489 | 0.007516157 | 0.8788328 | 0.00703782 | 0.8788351 | 0.007757145 |  |  | 384660 | 0.9017543 | 0.8678712 | 0.01116203 | 0.9140923 | 0.0112184 | 0.9141005 | 0.0118142 |  |  | 342460 | 0.7918821 | 0.7035679 | 0.007803807 | 0.7988456 | 0.008201081 | 0.7988463 | 0.007990108
|  |  | 6527 | 0.9896904 | 0.9990148 | 0.0005097415 | 0.996443 | 0.05596737 | 0.9965007 | 0.144305 |  |  | 18546 | 0.9659021 | 0.9866385 | 0.001294779 | 0.965506 | 0.005293505 | 0.9655179 | 0.004046672 |  |  | 6675 | 0.8924207 | 0.9669312 | 0.00394071 | 0.9047308 | 0.003593874 | 0.9047346 | 0.003557982 |  |  | 73080 | 0.8909413 | 0.9150489 | 0.007516157 | 0.8791188 | 0.007041989 | 0.8791211 | 0.007763415 |  |  | 384960 | 0.9017543 | 0.8678712 | 0.01116203 | 0.9141773 | 0.01121841 | 0.9141855 | 0.01181302 |  |  | 342760 | 0.7940576 | 0.7035679 | 0.007803807 | 0.7989164 | 0.008198367 | 0.7989171 | 0.007989467
|  |  | 6532 | 0.9887945 | 0.9990172 | 0.0005096425 | 0.996455 | 0.05596818 | 0.9965126 | 0.1443069 |  |  | 18846 | 0.9649417 | 0.9866385 | 0.001294779 | 0.965589 | 0.005301525 | 0.9656009 | 0.004053331 |  |  | 6680 | 0.8924207 | 0.9669319 | 0.0039406 | 0.9047334 | 0.003593895 | 0.9047371 | 0.003557997 |  |  | 73380 | 0.8926228 | 0.9150489 | 0.007516157 | 0.879404 | 0.007046135 | 0.8794063 | 0.007769637 |  |  | 385260 | 0.8995164 | 0.8678712 | 0.01116203 | 0.9142622 | 0.01121842 | 0.9142704 | 0.01181184 |  |  | 343060 | 0.796233 | 0.7035679 | 0.007803807 | 0.798987 | 0.008195653 | 0.7989878 | 0.007988826
|  |  | 6537 | 0.9878985 | 0.9990196 | 0.0005095446 | 0.996467 | 0.05596899 | 0.9965244 | 0.1443088 |  |  | 19146 | 0.9659021 | 0.9866385 | 0.001294779 | 0.9656718 | 0.005309597 | 0.9656835 | 0.004060033 |  |  | 6685 | 0.8913417 | 0.9669325 | 0.003940491 | 0.9047359 | 0.003593915 | 0.9047397 | 0.003558013 |  |  | 73680 | 0.8926228 | 0.9150489 | 0.007516157 | 0.8796884 | 0.00705026 | 0.8796908 | 0.007775811 |  |  | 385560 | 0.9062302 | 0.8678712 | 0.01116203 | 0.9143471 | 0.01121843 | 0.9143552 | 0.01181066 |  |  | 343360 | 0.8005839 | 0.7035679 | 0.007803807 | 0.7990576 | 0.00819294 | 0.7990583 | 0.007988184
|  |  | 6542 | 0.9887945 | 0.999022 | 0.0005094476 | 0.996479 | 0.0559698 | 0.9965363 | 0.1443108 |  |  | 19446 | 0.9659021 | 0.9866385 | 0.001294779 | 0.9657544 | 0.005317718 | 0.965766 | 0.004066776 |  |  | 6690 | 0.8913417 | 0.9669331 | 0.003940383 | 0.9047385 | 0.003593935 | 0.9047422 | 0.003558028 |  |  | 73980 | 0.8943043 | 0.9150489 | 0.007516157 | 0.8799721 | 0.007054362 | 0.8799745 | 0.007781937 |  |  | 385860 | 0.9039923 | 0.8678712 | 0.01116203 | 0.9144318 | 0.01121843 | 0.91444 | 0.01180948 |  |  | 343660 | 0.796233 | 0.7035679 | 0.007803807 | 0.799128 | 0.008190227 | 0.7991287 | 0.007987542
|  |  | 6547 | 0.9887945 | 0.9990244 | 0.0005093515 | 0.9964909 | 0.0559706 | 0.9965481 | 0.1443127 |  |  | 19746 | 0.9659021 | 0.9866385 | 0.001294779 | 0.9658368 | 0.005325888 | 0.9658483 | 0.004073557 |  |  | 6695 | 0.8913417 | 0.9669337 | 0.003940277 | 0.904741 | 0.003593956 | 0.9047448 | 0.003558044 |  |  | 74280 | 0.8926228 | 0.9150489 | 0.007516157 | 0.8802549 | 0.007058442 | 0.8802574 | 0.007788015 |  |  | 386160 | 0.9062302 | 0.8678712 | 0.01116203 | 0.9145165 | 0.01121844 | 0.9145246 | 0.01180829 |  |  | 343960 | 0.7940576 | 0.7035679 | 0.007803807 | 0.7991984 | 0.008187516 | 0.799199 | 0.007986899
|  |  | 6552 | 0.9887945 | 0.9990267 | 0.0005092564 | 0.9965028 | 0.0559714 | 0.9965598 | 0.1443146 |  |  | 20046 | 0.967823 | 0.9866385 | 0.001294779 | 0.965919 | 0.005334104 | 0.9659303 | 0.004080377 |  |  | 6700 | 0.8913417 | 0.9669343 | 0.003940172 | 0.9047436 | 0.003593976 | 0.9047473 | 0.003558059 |  |  | 74580 | 0.8943043 | 0.9150489 | 0.007516157 | 0.880537 | 0.0070625 | 0.8805395 | 0.007794045 |  |  | 386460 | 0.9039923 | 0.8678712 | 0.01116203 | 0.914601 | 0.01121844 | 0.9146092 | 0.0118071 |  |  | 344260 | 0.8005839 | 0.7035679 | 0.007803807 | 0.7992686 | 0.008184805 | 0.7992692 | 0.007986256
|  |  | 6557 | 0.9887945 | 0.999029 | 0.0005091622 | 0.9965147 | 0.0559722 | 0.9965715 | 0.1443165 |  |  | 20346 | 0.9668626 | 0.9866385 | 0.001294779 | 0.9660009 | 0.005342365 | 0.9660121 | 0.004087232 |  |  | 6705 | 0.8913417 | 0.9669348 | 0.003940068 | 0.9047461 | 0.003593996 | 0.9047498 | 0.003558075 |  |  | 74880 | 0.8943043 | 0.9150489 | 0.007516157 | 0.8808184 | 0.007066535 | 0.8808209 | 0.007800028 |  |  | 386760 | 0.9017543 | 0.8678712 | 0.01116203 | 0.9146854 | 0.01121844 | 0.9146936 | 0.01180591 |  |  | 344560 | 0.7984085 | 0.7035679 | 0.007803807 | 0.7993387 | 0.008182095 | 0.7993393 | 0.007985613
|  |  | 6562 | 0.9896904 | 0.9990314 | 0.0005090689 | 0.9965265 | 0.05597299 | 0.9965832 | 0.1443184 |  |  | 20646 | 0.9668626 | 0.9866385 | 0.001294779 | 0.9660827 | 0.005350668 | 0.9660937 | 0.004094123 |  |  | 6710 | 0.8924207 | 0.9669354 | 0.003939966 | 0.9047487 | 0.003594017 | 0.9047524 | 0.00355809 |  |  | 75180 | 0.8943043 | 0.9150489 | 0.007516157 | 0.8810989 | 0.007070549 | 0.8811015 | 0.007805962 |  |  | 387060 | 0.9017543 | 0.8678712 | 0.01116203 | 0.9147698 | 0.01121844 | 0.9147779 | 0.01180472 |  |  | 344860 | 0.8005839 | 0.7035679 | 0.007803807 | 0.7994086 | 0.008179385 | 0.7994093 | 0.007984969
|  |  | 6567 | 0.9896904 | 0.9990337 | 0.0005089765 | 0.9965383 | 0.05597379 | 0.9965948 | 0.1443202 |  |  | 20946 | 0.9668626 | 0.9866385 | 0.001294779 | 0.9661642 | 0.005359013 | 0.9661751 | 0.004101047 |  |  | 6715 | 0.8924207 | 0.966936 | 0.003939864 | 0.9047512 | 0.003594037 | 0.9047549 | 0.003558105 |  |  | 75480 | 0.8959858 | 0.9150489 | 0.007516157 | 0.8813787 | 0.00707454 | 0.8813813 | 0.00781185 |  |  | 387360 | 0.9062302 | 0.8678712 | 0.01116203 | 0.914854 | 0.01121844 | 0.9148622 | 0.01180353 |  |  | 345160 | 0.7984085 | 0.7035679 | 0.007803807 | 0.7994785 | 0.008176677 | 0.7994791 | 0.007984325
|  |  | 6572 | 0.9896904 | 0.999036 | 0.0005088851 | 0.99655 | 0.05597458 | 0.9966064 | 0.1443221 |  |  | 21246 | 0.9668626 | 0.9866385 | 0.001294779 | 0.9662455 | 0.005367398 | 0.9662563 | 0.004108003 |  |  | 6720 | 0.8913417 | 0.9669366 | 0.003939764 | 0.9047538 | 0.003594058 | 0.9047575 | 0.003558121 |  |  | 75780 | 0.8976673 | 0.9150489 | 0.007516157 | 0.8816577 | 0.00707851 | 0.8816604 | 0.007817689 |  |  | 387660 | 0.9039923 | 0.8678712 | 0.01116203 | 0.9149382 | 0.01121843 | 0.9149463 | 0.01180233 |  |  | 345460 | 0.8005839 | 0.7035679 | 0.007803807 | 0.7995482 | 0.008173969 | 0.7995488 | 0.007983681
|  |  | 6577 | 0.9887945 | 0.9990382 | 0.0005087945 | 0.9965617 | 0.05597536 | 0.996618 | 0.144324 |  |  | 21546 | 0.9659021 | 0.9866385 | 0.001294779 | 0.9663266 | 0.005375821 | 0.9663372 | 0.00411499 |  |  | 6725 | 0.8913417 | 0.9669372 | 0.003939665 | 0.9047563 | 0.003594078 | 0.90476 | 0.003558136 |  |  | 76080 | 0.8959858 | 0.9150489 | 0.007516157 | 0.881936 | 0.007082457 | 0.8819387 | 0.007823482 |  |  | 387960 | 0.9017543 | 0.8678712 | 0.01116203 | 0.9150223 | 0.01121843 | 0.9150304 | 0.01180113 |  |  | 345760 | 0.7897067 | 0.7035679 | 0.007803807 | 0.7996178 | 0.008171262 | 0.7996184 | 0.007983036
|  |  | 6582 | 0.9887945 | 0.9990405 | 0.0005087048 | 0.9965733 | 0.05597615 | 0.9966295 | 0.1443259 |  |  | 21846 | 0.967823 | 0.9866385 | 0.001294779 | 0.9664074 | 0.00538428 | 0.966418 | 0.004122006 |  |  | 6730 | 0.8934997 | 0.9669377 | 0.003939568 | 0.9047588 | 0.003594098 | 0.9047626 | 0.003558152 |  |  | 76380 | 0.8959858 | 0.9150489 | 0.007516157 | 0.8822135 | 0.007086382 | 0.8822162 | 0.007829228 |  |  | 388260 | 0.8972784 | 0.8678712 | 0.01116203 | 0.9151062 | 0.01121842 | 0.9151144 | 0.01179993 |  |  | 346060 | 0.796233 | 0.7035679 | 0.007803807 | 0.7996873 | 0.008168556 | 0.7996879 | 0.007982391
|  |  | 6587 | 0.9896904 | 0.9990428 | 0.000508616 | 0.9965849 | 0.05597693 | 0.996641 | 0.1443277 |  |  | 22146 | 0.967823 | 0.9866385 | 0.001294779 | 0.9664881 | 0.005392773 | 0.9664985 | 0.004129051 |  |  | 6735 | 0.8924207 | 0.9669383 | 0.003939471 | 0.9047614 | 0.003594119 | 0.9047651 | 0.003558167 |  |  | 76680 | 0.8943043 | 0.9150489 | 0.007516157 | 0.8824903 | 0.007090286 | 0.882493 | 0.007834926 |  |  | 388560 | 0.9039923 | 0.8678712 | 0.01116203 | 0.9151901 | 0.01121841 | 0.9151982 | 0.01179873 |  |  | 346360 | 0.7984085 | 0.7035679 | 0.007803807 | 0.7997567 | 0.008165851 | 0.7997573 | 0.007981746
|  |  | 6592 | 0.9887945 | 0.999045 | 0.0005085281 | 0.9965965 | 0.05597771 | 0.9966524 | 0.1443296 |  |  | 22446 | 0.9687835 | 0.9866385 | 0.001294779 | 0.9665685 | 0.005401301 | 0.9665788 | 0.004136122 |  |  | 6740 | 0.8913417 | 0.9669389 | 0.003939376 | 0.9047639 | 0.003594139 | 0.9047676 | 0.003558183 |  |  | 76980 | 0.8943043 | 0.9150489 | 0.007516157 | 0.8827662 | 0.007094167 | 0.8827691 | 0.007840578 |  |  | 388860 | 0.9084681 | 0.8678712 | 0.01116203 | 0.9152739 | 0.0112184 | 0.915282 | 0.01179753 |  |  | 346660 | 0.8049348 | 0.7035679 | 0.007803807 | 0.799826 | 0.008163146 | 0.7998265 | 0.0079811
|  |  | 6597 | 0.9896904 | 0.9990472 | 0.000508441 | 0.996608 | 0.05597849 | 0.9966638 | 0.1443314 |  |  | 22746 | 0.9687835 | 0.9866385 | 0.001294779 | 0.9666488 | 0.00540986 | 0.9666589 | 0.004143219 |  |  | 6745 | 0.8913417 | 0.9669394 | 0.003939282 | 0.9047665 | 0.00359416 | 0.9047702 | 0.003558198 |  |  | 77280 | 0.8943043 | 0.9150489 | 0.007516157 | 0.8830415 | 0.007098027 | 0.8830443 | 0.007846184 |  |  | 389160 | 0.9107061 | 0.8678712 | 0.01116203 | 0.9153576 | 0.01121839 | 0.9153657 | 0.01179632 |  |  | 346960 | 0.8071103 | 0.7035679 | 0.007803807 | 0.7998951 | 0.008160443 | 0.7998957 | 0.007980455
|  |  | 6602 | 0.9896904 | 0.9990495 | 0.0005083548 | 0.9966195 | 0.05597926 | 0.9966752 | 0.1443333 |  |  | 23046 | 0.967823 | 0.9866385 | 0.001294779 | 0.9667288 | 0.005418449 | 0.9667388 | 0.004150341 |  |  | 6750 | 0.8934997 | 0.96694 | 0.003939189 | 0.904769 | 0.00359418 | 0.9047727 | 0.003558214 |  |  | 77580 | 0.8976673 | 0.9150489 | 0.007516157 | 0.883316 | 0.007101865 | 0.8833189 | 0.007851742 |  |  | 389460 | 0.9062302 | 0.8678712 | 0.01116203 | 0.9154411 | 0.01121838 | 0.9154492 | 0.01179511 |  |  | 347260 | 0.796233 | 0.7035679 | 0.007803807 | 0.7999642 | 0.00815774 | 0.7999647 | 0.007979808
|  |  | 6607 | 0.9896904 | 0.9990517 | 0.0005082695 | 0.996631 | 0.05598004 | 0.9966865 | 0.1443351 |  |  | 23346 | 0.9687835 | 0.9866385 | 0.001294779 | 0.9668086 | 0.005427068 | 0.9668185 | 0.004157485 |  |  | 6755 | 0.8934997 | 0.9669405 | 0.003939097 | 0.9047715 | 0.003594201 | 0.9047753 | 0.00355823 |  |  | 77880 | 0.8959858 | 0.9150489 | 0.007516157 | 0.8835897 | 0.007105681 | 0.8835926 | 0.007857255 |  |  | 389760 | 0.9084681 | 0.8678712 | 0.01116203 | 0.9155246 | 0.01121836 | 0.9155327 | 0.0117939 |  |  | 347560 | 0.8005839 | 0.7035679 | 0.007803807 | 0.8000331 | 0.008155038 | 0.8000336 | 0.007979162
|  |  | 6612 | 0.9887945 | 0.9990539 | 0.0005081849 | 0.9966424 | 0.05598081 | 0.9966977 | 0.1443369 |  |  | 23646 | 0.967823 | 0.9866385 | 0.001294779 | 0.9668882 | 0.005435713 | 0.9668979 | 0.004164652 |  |  | 6760 | 0.8934997 | 0.9669411 | 0.003939006 | 0.9047741 | 0.003594221 | 0.9047778 | 0.003558245 |  |  | 78180 | 0.8976673 | 0.9150489 | 0.007516157 | 0.8838627 | 0.007109475 | 0.8838657 | 0.007862721 |  |  | 390060 | 0.9017543 | 0.8678712 | 0.01116203 | 0.915608 | 0.01121834 | 0.9156161 | 0.01179269 |  |  | 347860 | 0.7918821 | 0.7035679 | 0.007803807 | 0.8001019 | 0.008152337 | 0.8001024 | 0.007978515
|  |  | 6617 | 0.9878985 | 0.999056 | 0.0005081012 | 0.9966537 | 0.05598157 | 0.996709 | 0.1443388 |  |  | 23946 | 0.9687835 | 0.9866385 | 0.001294779 | 0.9669675 | 0.005444385 | 0.9669772 | 0.004171839 |  |  | 6765 | 0.8924207 | 0.9669416 | 0.003938916 | 0.9047766 | 0.003594242 | 0.9047803 | 0.003558261 |  |  | 78480 | 0.8959858 | 0.9150489 | 0.007516157 | 0.8841349 | 0.007113248 | 0.8841379 | 0.007868141 |  |  | 390360 | 0.9062302 | 0.8678712 | 0.01116203 | 0.9156913 | 0.01121833 | 0.9156994 | 0.01179148 |  |  | 348160 | 0.7940576 | 0.7035679 | 0.007803807 | 0.8001706 | 0.008149637 | 0.8001711 | 0.007977868
|  |  | 6622 | 0.9896904 | 0.9990582 | 0.0005080184 | 0.9966651 | 0.05598234 | 0.9967202 | 0.1443406 |  |  | 24246 | 0.9687835 | 0.9866385 | 0.001294779 | 0.9670467 | 0.005453082 | 0.9670562 | 0.004179046 |  |  | 6770 | 0.8913417 | 0.9669421 | 0.003938828 | 0.9047792 | 0.003594263 | 0.9047829 | 0.003558276 |  |  | 78780 | 0.8959858 | 0.9150489 | 0.007516157 | 0.8844064 | 0.007116998 | 0.8844095 | 0.007873515 |  |  | 390660 | 0.9062302 | 0.8678712 | 0.01116203 | 0.9157745 | 0.01121831 | 0.9157826 | 0.01179026 |  |  | 348460 | 0.7984085 | 0.7035679 | 0.007803807 | 0.8002392 | 0.008146938 | 0.8002396 | 0.007977221
|  |  | 6627 | 0.9887945 | 0.9990604 | 0.0005079363 | 0.9966764 | 0.0559831 | 0.9967313 | 0.1443424 |  |  | 24546 | 0.967823 | 0.9866385 | 0.001294779 | 0.9671256 | 0.005461801 | 0.9671351 | 0.004186272 |  |  | 6775 | 0.8913417 | 0.9669427 | 0.00393874 | 0.9047817 | 0.003594283 | 0.9047854 | 0.003558292 |  |  | 79080 | 0.8959858 | 0.9150489 | 0.007516157 | 0.8846772 | 0.007120727 | 0.8846803 | 0.007878843 |  |  | 390960 | 0.9107061 | 0.8678712 | 0.01116203 | 0.9158576 | 0.01121829 | 0.9158657 | 0.01178904 |  |  | 348760 | 0.796233 | 0.7035679 | 0.007803807 | 0.8003076 | 0.00814424 | 0.8003081 | 0.007976574
|  |  | 6632 | 0.9887945 | 0.9990625 | 0.0005078551 | 0.9966876 | 0.05598386 | 0.9967424 | 0.1443442 |  |  | 24846 | 0.9687835 | 0.9866385 | 0.001294779 | 0.9672044 | 0.005470543 | 0.9672137 | 0.004193515 |  |  | 6780 | 0.8934997 | 0.9669432 | 0.003938653 | 0.9047842 | 0.003594304 | 0.904788 | 0.003558307 |  |  | 79380 | 0.8959858 | 0.9150489 | 0.007516157 | 0.8849472 | 0.007124435 | 0.8849503 | 0.007884126 |  |  | 391260 | 0.9084681 | 0.8678712 | 0.01116203 | 0.9159406 | 0.01121826 | 0.9159487 | 0.01178782 |  |  | 349060 | 0.796233 | 0.7035679 | 0.007803807 | 0.800376 | 0.008141542 | 0.8003764 | 0.007975926
|  |  | 6637 | 0.9887945 | 0.9990646 | 0.0005077746 | 0.9966988 | 0.05598462 | 0.9967535 | 0.144346 |  |  | 25146 | 0.9697439 | 0.9866385 | 0.001294779 | 0.9672829 | 0.005479305 | 0.9672921 | 0.004200774 |  |  | 6785 | 0.8934997 | 0.9669437 | 0.003938568 | 0.9047868 | 0.003594324 | 0.9047905 | 0.003558323 |  |  | 79680 | 0.8976673 | 0.9150489 | 0.007516157 | 0.8852165 | 0.007128121 | 0.8852196 | 0.007889363 |  |  | 391560 | 0.9017543 | 0.8678712 | 0.01116203 | 0.9160235 | 0.01121824 | 0.9160316 | 0.0117866 |  |  | 349360 | 0.796233 | 0.7035679 | 0.007803807 | 0.8004442 | 0.008138846 | 0.8004446 | 0.007975278
|  |  | 6642 | 0.9887945 | 0.9990667 | 0.0005076949 | 0.99671 | 0.05598537 | 0.9967646 | 0.1443478 |  |  | 25446 | 0.9687835 | 0.9866385 | 0.001294779 | 0.9673613 | 0.005488087 | 0.9673703 | 0.004208049 |  |  | 6790 | 0.8924207 | 0.9669443 | 0.003938483 | 0.9047893 | 0.003594345 | 0.904793 | 0.003558339 |  |  | 79980 | 0.8959858 | 0.9150489 | 0.007516157 | 0.885485 | 0.007131785 | 0.8854882 | 0.007894555 |  |  | 391860 | 0.9039923 | 0.8678712 | 0.01116203 | 0.9161064 | 0.01121821 | 0.9161144 | 0.01178538 |  |  | 349660 | 0.8049348 | 0.7035679 | 0.007803807 | 0.8005123 | 0.008136151 | 0.8005127 | 0.00797463
|  |  | 6647 | 0.9896904 | 0.9990689 | 0.0005076161 | 0.9967212 | 0.05598612 | 0.9967756 | 0.1443496 |  |  | 25746 | 0.967823 | 0.9866385 | 0.001294779 | 0.9674394 | 0.005496887 | 0.9674483 | 0.004215338 |  |  | 6795 | 0.8913417 | 0.9669448 | 0.0039384 | 0.9047919 | 0.003594365 | 0.9047956 | 0.003558354 |  |  | 80280 | 0.8976673 | 0.9150489 | 0.007516157 | 0.8857529 | 0.007135428 | 0.8857561 | 0.007899702 |  |  | 392160 | 0.9062302 | 0.8678712 | 0.01116203 | 0.9161891 | 0.01121819 | 0.9161972 | 0.01178415 |  |  | 349960 | 0.7984085 | 0.7035679 | 0.007803807 | 0.8005803 | 0.008133456 | 0.8005807 | 0.007973981
|  |  | 6652 | 0.9887945 | 0.9990709 | 0.000507538 | 0.9967323 | 0.05598687 | 0.9967865 | 0.1443514 |  |  | 26046 | 0.9697439 | 0.9866385 | 0.001294779 | 0.9675173 | 0.005505703 | 0.9675261 | 0.00422264 |  |  | 6800 | 0.8924207 | 0.9669453 | 0.003938318 | 0.9047944 | 0.003594386 | 0.9047981 | 0.00355837 |  |  | 80580 | 0.8993487 | 0.9150489 | 0.007516157 | 0.8860199 | 0.00713905 | 0.8860232 | 0.007904803 |  |  | 392460 | 0.9107061 | 0.8678712 | 0.01116203 | 0.9162717 | 0.01121816 | 0.9162798 | 0.01178292 |  |  | 350260 | 0.7940576 | 0.7035679 | 0.007803807 | 0.8006482 | 0.008130763 | 0.8006486 | 0.007973333
|  |  | 6657 | 0.9896904 | 0.999073 | 0.0005074606 | 0.9967433 | 0.05598762 | 0.9967975 | 0.1443531 |  |  | 26346 | 0.9697439 | 0.9866385 | 0.001294779 | 0.967595 | 0.005514535 | 0.9676037 | 0.004229954 |  |  | 6805 | 0.8902627 | 0.9669458 | 0.003938236 | 0.9047969 | 0.003594407 | 0.9048006 | 0.003558386 |  |  | 80880 | 0.8943043 | 0.9150489 | 0.007516157 | 0.8862863 | 0.00714265 | 0.8862896 | 0.00790986 |  |  | 392760 | 0.9039923 | 0.8678712 | 0.01116203 | 0.9163543 | 0.01121813 | 0.9163623 | 0.01178169 |  |  | 350560 | 0.796233 | 0.7035679 | 0.007803807 | 0.800716 | 0.008128071 | 0.8007164 | 0.007972684
|  |  | 6662 | 0.9887945 | 0.9990751 | 0.0005073841 | 0.9967543 | 0.05598836 | 0.9968084 | 0.1443549 |  |  | 26646 | 0.9697439 | 0.9866385 | 0.001294779 | 0.9676725 | 0.005523382 | 0.9676811 | 0.004237279 |  |  | 6810 | 0.8924207 | 0.9669463 | 0.003938156 | 0.9047995 | 0.003594427 | 0.9048032 | 0.003558401 |  |  | 81180 | 0.8993487 | 0.9150489 | 0.007516157 | 0.8865519 | 0.007146228 | 0.8865552 | 0.007914872 |  |  | 393060 | 0.9039923 | 0.8678712 | 0.01116203 | 0.9164367 | 0.0112181 | 0.9164448 | 0.01178046 |  |  | 350860 | 0.7897067 | 0.7035679 | 0.007803807 | 0.8007837 | 0.008125379 | 0.800784 | 0.007972035
|  |  | 6667 | 0.9887945 | 0.9990771 | 0.0005073082 | 0.9967653 | 0.05598911 | 0.9968192 | 0.1443567 |  |  | 26946 | 0.9687835 | 0.9866385 | 0.001294779 | 0.9677498 | 0.005532242 | 0.9677583 | 0.004244614 |  |  | 6815 | 0.8934997 | 0.9669468 | 0.003938076 | 0.904802 | 0.003594448 | 0.9048057 | 0.003558417 |  |  | 81480 | 0.8993487 | 0.9150489 | 0.007516157 | 0.8868168 | 0.007149786 | 0.8868202 | 0.007919839 |  |  | 393360 | 0.9017543 | 0.8678712 | 0.01116203 | 0.916519 | 0.01121806 | 0.9165271 | 0.01177923 |  |  | 351160 | 0.8005839 | 0.7035679 | 0.007803807 | 0.8008512 | 0.008122689 | 0.8008516 | 0.007971385
|  |  | 6672 | 0.9905864 | 0.9990792 | 0.0005072332 | 0.9967763 | 0.05598985 | 0.99683 | 0.1443584 |  |  | 27246 | 0.9697439 | 0.9866385 | 0.001294779 | 0.9678269 | 0.005541113 | 0.9678352 | 0.004251959 |  |  | 6820 | 0.8934997 | 0.9669473 | 0.003937998 | 0.9048045 | 0.003594469 | 0.9048082 | 0.003558432 |  |  | 81780 | 0.8993487 | 0.9150489 | 0.007516157 | 0.887081 | 0.007153322 | 0.8870844 | 0.007924762 |  |  | 393660 | 0.9017543 | 0.8678712 | 0.01116203 | 0.9166013 | 0.01121803 | 0.9166093 | 0.01177799 |  |  | 351460 | 0.8027594 | 0.7035679 | 0.007803807 | 0.8009186 | 0.008119999 | 0.800919 | 0.007970736
|  |  | 6677 | 0.9896904 | 0.9990812 | 0.0005071588 | 0.9967872 | 0.05599058 | 0.9968408 | 0.1443602 |  |  | 27546 | 0.9697439 | 0.9866385 | 0.001294779 | 0.9679038 | 0.005549996 | 0.967912 | 0.004259312 |  |  | 6825 | 0.8934997 | 0.9669479 | 0.00393792 | 0.9048071 | 0.003594489 | 0.9048108 | 0.003558448 |  |  | 82080 | 0.8993487 | 0.9150489 | 0.007516157 | 0.8873445 | 0.007156837 | 0.8873479 | 0.007929641 |  |  | 393960 | 0.9107061 | 0.8678712 | 0.01116203 | 0.9166835 | 0.01121799 | 0.9166915 | 0.01177675 |  |  | 351760 | 0.8027594 | 0.7035679 | 0.007803807 | 0.800986 | 0.008117311 | 0.8009863 | 0.007970086
|  |  | 6682 | 0.9878985 | 0.9990832 | 0.0005070852 | 0.9967981 | 0.05599132 | 0.9968515 | 0.1443619 |  |  | 27846 | 0.9697439 | 0.9866385 | 0.001294779 | 0.9679804 | 0.005558889 | 0.9679886 | 0.004266672 |  |  | 6830 | 0.8934997 | 0.9669483 | 0.003937844 | 0.9048096 | 0.00359451 | 0.9048133 | 0.003558464 |  |  | 82380 | 0.9010302 | 0.9150489 | 0.007516157 | 0.8876072 | 0.007160331 | 0.8876107 | 0.007934475 |  |  | 394260 | 0.9107061 | 0.8678712 | 0.01116203 | 0.9167655 | 0.01121796 | 0.9167736 | 0.01177552 |  |  | 352060 | 0.8005839 | 0.7035679 | 0.007803807 | 0.8010532 | 0.008114624 | 0.8010535 | 0.007969436
|  |  | 6687 | 0.9887945 | 0.9990853 | 0.0005070124 | 0.9968089 | 0.05599205 | 0.9968622 | 0.1443637 |  |  | 28146 | 0.9707044 | 0.9866385 | 0.001294779 | 0.9680569 | 0.00556779 | 0.9680649 | 0.004274039 |  |  | 6835 | 0.8913417 | 0.9669488 | 0.003937768 | 0.9048121 | 0.003594531 | 0.9048158 | 0.00355848 |  |  | 82680 | 0.8993487 | 0.9150489 | 0.007516157 | 0.8878692 | 0.007163803 | 0.8878727 | 0.007939265 |  |  | 394560 | 0.9039923 | 0.8678712 | 0.01116203 | 0.9168475 | 0.01121792 | 0.9168555 | 0.01177427 |  |  | 352360 | 0.8071103 | 0.7035679 | 0.007803807 | 0.8011203 | 0.008111937 | 0.8011206 | 0.007968786
|  |  | 6692 | 0.9887945 | 0.9990873 | 0.0005069402 | 0.9968197 | 0.05599278 | 0.9968729 | 0.1443654 |  |  | 28446 | 0.9697439 | 0.9866385 | 0.001294779 | 0.9681332 | 0.005576699 | 0.9681411 | 0.004281411 |  |  | 6840 | 0.8934997 | 0.9669493 | 0.003937693 | 0.9048147 | 0.003594552 | 0.9048184 | 0.003558495 |  |  | 82980 | 0.8976673 | 0.9150489 | 0.007516157 | 0.8881305 | 0.007167255 | 0.888134 | 0.007944012 |  |  | 394860 | 0.9084681 | 0.8678712 | 0.01116203 | 0.9169294 | 0.01121788 | 0.9169374 | 0.01177303 |  |  | 352660 | 0.7984085 | 0.7035679 | 0.007803807 | 0.8011873 | 0.008109252 | 0.8011875 | 0.007968136
|  |  | 6697 | 0.9887945 | 0.9990892 | 0.0005068688 | 0.9968305 | 0.05599351 | 0.9968835 | 0.1443672 |  |  | 28746 | 0.9697439 | 0.9866385 | 0.001294779 | 0.9682093 | 0.005585614 | 0.968217 | 0.004288788 |  |  | 6845 | 0.8924207 | 0.9669498 | 0.003937619 | 0.9048172 | 0.003594572 | 0.9048209 | 0.003558511 |  |  | 83280 | 0.8976673 | 0.9150489 | 0.007516157 | 0.8883911 | 0.007170686 | 0.8883947 | 0.007948715 |  |  | 395160 | 0.9062302 | 0.8678712 | 0.01116203 | 0.9170112 | 0.01121784 | 0.9170192 | 0.01177179 |  |  | 352960 | 0.7984085 | 0.7035679 | 0.007803807 | 0.8012541 | 0.008106568 | 0.8012544 | 0.007967486
|  |  | 6702 | 0.9896904 | 0.9990912 | 0.000506798 | 0.9968412 | 0.05599423 | 0.9968941 | 0.1443689 |  |  | 29046 | 0.9716649 | 0.9866385 | 0.001294779 | 0.9682851 | 0.005594535 | 0.9682928 | 0.004296169 |  |  | 6850 | 0.8924207 | 0.9669503 | 0.003937546 | 0.9048197 | 0.003594593 | 0.9048234 | 0.003558527 |  |  | 83580 | 0.9010302 | 0.9150489 | 0.007516157 | 0.888651 | 0.007174095 | 0.8886546 | 0.007953375 |  |  | 395460 | 0.9107061 | 0.8678712 | 0.01116203 | 0.9170928 | 0.01121779 | 0.9171009 | 0.01177054 |  |  | 353260 | 0.7918821 | 0.7035679 | 0.007803807 | 0.8013209 | 0.008103885 | 0.8013211 | 0.007966835
|  |  | 6707 | 0.9896904 | 0.9990932 | 0.000506728 | 0.9968519 | 0.05599496 | 0.9969047 | 0.1443706 |  |  | 29346 | 0.9716649 | 0.9866385 | 0.001294779 | 0.9683608 | 0.005603461 | 0.9683683 | 0.004303553 |  |  | 6855 | 0.8924207 | 0.9669508 | 0.003937474 | 0.9048223 | 0.003594614 | 0.904826 | 0.003558542 |  |  | 83880 | 0.8959858 | 0.9150489 | 0.007516157 | 0.8889102 | 0.007177484 | 0.8889138 | 0.007957991 |  |  | 395760 | 0.9062302 | 0.8678712 | 0.01116203 | 0.9171744 | 0.01121775 | 0.9171825 | 0.01176929 |  |  | 353560 | 0.7984085 | 0.7035679 | 0.007803807 | 0.8013875 | 0.008101203 | 0.8013878 | 0.007966185
|  |  | 6712 | 0.9887945 | 0.9990951 | 0.0005066586 | 0.9968625 | 0.05599568 | 0.9969152 | 0.1443723 |  |  | 29646 | 0.9716649 | 0.9866385 | 0.001294779 | 0.9684363 | 0.00561239 | 0.9684437 | 0.004310939 |  |  | 6860 | 0.8924207 | 0.9669513 | 0.003937403 | 0.9048248 | 0.003594635 | 0.9048285 | 0.003558558 |  |  | 84180 | 0.8993487 | 0.9150489 | 0.007516157 | 0.8891686 | 0.007180852 | 0.8891723 | 0.007962564 |  |  | 396060 | 0.9107061 | 0.8678712 | 0.01116203 | 0.9172559 | 0.0112177 | 0.917264 | 0.01176804 |  |  | 353860 | 0.8005839 | 0.7035679 | 0.007803807 | 0.8014541 | 0.008098522 | 0.8014543 | 0.007965534
|  |  | 6717 | 0.9887945 | 0.9990971 | 0.00050659 | 0.9968731 | 0.0559964 | 0.9969257 | 0.144374 |  |  | 29946 | 0.9726253 | 0.9866385 | 0.001294779 | 0.9685115 | 0.005621321 | 0.9685189 | 0.004318326 |  |  | 6865 | 0.8945787 | 0.9669517 | 0.003937333 | 0.9048273 | 0.003594655 | 0.904831 | 0.003558574 |  |  | 84480 | 0.8976673 | 0.9150489 | 0.007516157 | 0.8894264 | 0.007184199 | 0.8894301 | 0.007967093 |  |  | 396360 | 0.9062302 | 0.8678712 | 0.01116203 | 0.9173374 | 0.01121766 | 0.9173454 | 0.01176679 |  |  | 354160 | 0.8005839 | 0.7035679 | 0.007803807 | 0.8015205 | 0.008095842 | 0.8015207 | 0.007964883
|  |  | 6722 | 0.9896904 | 0.999099 | 0.000506522 | 0.9968837 | 0.05599711 | 0.9969361 | 0.1443757 |  |  | 30246 | 0.9716649 | 0.9866385 | 0.001294779 | 0.9685866 | 0.005630254 | 0.9685938 | 0.004325714 |  |  | 6870 | 0.8934997 | 0.9669522 | 0.003937263 | 0.9048299 | 0.003594676 | 0.9048336 | 0.00355859 |  |  | 84780 | 0.8993487 | 0.9150489 | 0.007516157 | 0.8896834 | 0.007187526 | 0.8896871 | 0.00797158 |  |  | 396660 | 0.912944 | 0.8678712 | 0.01116203 | 0.9174187 | 0.01121761 | 0.9174267 | 0.01176553 |  |  | 354460 | 0.796233 | 0.7035679 | 0.007803807 | 0.8015868 | 0.008093164 | 0.801587 | 0.007964232
|  |  | 6727 | 0.9896904 | 0.9991009 | 0.0005064547 | 0.9968942 | 0.05599783 | 0.9969465 | 0.1443774 |  |  | 30546 | 0.9716649 | 0.9866385 | 0.001294779 | 0.9686615 | 0.005639188 | 0.9686686 | 0.004333102 |  |  | 6875 | 0.8934997 | 0.9669527 | 0.003937194 | 0.9048324 | 0.003594697 | 0.9048361 | 0.003558605 |  |  | 85080 | 0.8976673 | 0.9150489 | 0.007516157 | 0.8899398 | 0.007190831 | 0.8899435 | 0.007976025 |  |  | 396960 | 0.9062302 | 0.8678712 | 0.01116203 | 0.9174999 | 0.01121756 | 0.9175079 | 0.01176428 |  |  | 354760 | 0.7984085 | 0.7035679 | 0.007803807 | 0.801653 | 0.008090486 | 0.8016532 | 0.007963581
|  |  | 6732 | 0.9887945 | 0.9991028 | 0.000506388 | 0.9969047 | 0.05599854 | 0.9969569 | 0.1443791 |  |  | 30846 | 0.9716649 | 0.9866385 | 0.001294779 | 0.9687361 | 0.005648122 | 0.9687431 | 0.004340489 |  |  | 6880 | 0.8934997 | 0.9669531 | 0.003937127 | 0.9048349 | 0.003594718 | 0.9048386 | 0.003558621 |  |  | 85380 | 0.8976673 | 0.9150489 | 0.007516157 | 0.8901954 | 0.007194116 | 0.8901992 | 0.007980426 |  |  | 397260 | 0.9107061 | 0.8678712 | 0.01116203 | 0.917581 | 0.01121751 | 0.917589 | 0.01176302 |  |  | 355060 | 0.796233 | 0.7035679 | 0.007803807 | 0.8017191 | 0.00808781 | 0.8017193 | 0.007962929
|  |  | 6737 | 0.9896904 | 0.9991047 | 0.0005063221 | 0.9969152 | 0.05599925 | 0.9969673 | 0.1443808 |  |  | 31146 | 0.9716649 | 0.9866385 | 0.001294779 | 0.9688106 | 0.005657054 | 0.9688175 | 0.004347874 |  |  | 6885 | 0.8924207 | 0.9669536 | 0.00393706 | 0.9048374 | 0.003594739 | 0.9048411 | 0.003558637 |  |  | 85680 | 0.8976673 | 0.9150489 | 0.007516157 | 0.8904504 | 0.007197381 | 0.8904542 | 0.007984786 |  |  | 397560 | 0.9084681 | 0.8678712 | 0.01116203 | 0.9176621 | 0.01121745 | 0.9176701 | 0.01176176 |  |  | 355360 | 0.7897067 | 0.7035679 | 0.007803807 | 0.8017851 | 0.008085135 | 0.8017853 | 0.007962278
|  |  | 6742 | 0.9896904 | 0.9991066 | 0.0005062567 | 0.9969256 | 0.05599995 | 0.9969776 | 0.1443825 |  |  | 31446 | 0.9707044 | 0.9866385 | 0.001294779 | 0.9688849 | 0.005665984 | 0.9688917 | 0.004355257 |  |  | 6890 | 0.8934997 | 0.9669541 | 0.003936993 | 0.90484 | 0.00359476 | 0.9048437 | 0.003558653 |  |  | 85980 | 0.8993487 | 0.9150489 | 0.007516157 | 0.8907046 | 0.007200625 | 0.8907085 | 0.007989103 |  |  | 397860 | 0.9039923 | 0.8678712 | 0.01116203 | 0.917743 | 0.0112174 | 0.917751 | 0.0117605 |  |  | 355660 | 0.7984085 | 0.7035679 | 0.007803807 | 0.801851 | 0.008082461 | 0.8018511 | 0.007961626
|  |  | 6747 | 0.9896904 | 0.9991085 | 0.000506192 | 0.996936 | 0.05600066 | 0.9969878 | 0.1443842 |  |  | 31746 | 0.9716649 | 0.9866385 | 0.001294779 | 0.9689589 | 0.005674912 | 0.9689656 | 0.004362637 |  |  | 6895 | 0.8945787 | 0.9669545 | 0.003936928 | 0.9048425 | 0.00359478 | 0.9048462 | 0.003558669 |  |  | 86280 | 0.9010302 | 0.9150489 | 0.007516157 | 0.8909582 | 0.007203848 | 0.8909621 | 0.007993378 |  |  | 398160 | 0.9017543 | 0.8678712 | 0.01116203 | 0.9178239 | 0.01121734 | 0.9178319 | 0.01175924 |  |  | 355960 | 0.796233 | 0.7035679 | 0.007803807 | 0.8019167 | 0.008079788 | 0.8019169 | 0.007960975
|  |  | 6752 | 0.9887945 | 0.9991103 | 0.000506128 | 0.9969464 | 0.05600136 | 0.9969981 | 0.1443859 |  |  | 32046 | 0.9707044 | 0.9866385 | 0.001294779 | 0.9690328 | 0.005683835 | 0.9690394 | 0.004370012 |  |  | 6900 | 0.8945787 | 0.966955 | 0.003936863 | 0.904845 | 0.003594801 | 0.9048487 | 0.003558684 |  |  | 86580 | 0.9010302 | 0.9150489 | 0.007516157 | 0.8912111 | 0.007207051 | 0.891215 | 0.007997611 |  |  | 398460 | 0.9107061 | 0.8678712 | 0.01116203 | 0.9179046 | 0.01121729 | 0.9179126 | 0.01175797 |  |  | 356260 | 0.8092857 | 0.7035679 | 0.007803807 | 0.8019824 | 0.008077116 | 0.8019825 | 0.007960323
|  |  | 6757 | 0.9887945 | 0.9991122 | 0.0005060646 | 0.9969567 | 0.05600206 | 0.9970083 | 0.1443875 |  |  | 32346 | 0.9716649 | 0.9866385 | 0.001294779 | 0.9691065 | 0.005692754 | 0.969113 | 0.004377384 |  |  | 6905 | 0.8924207 | 0.9669554 | 0.003936799 | 0.9048476 | 0.003594822 | 0.9048513 | 0.0035587 |  |  | 86880 | 0.8993487 | 0.9150489 | 0.007516157 | 0.8914632 | 0.007210234 | 0.8914672 | 0.008001802 |  |  | 398760 | 0.912944 | 0.8678712 | 0.01116203 | 0.9179853 | 0.01121723 | 0.9179933 | 0.01175671 |  |  | 356560 | 0.7918821 | 0.7035679 | 0.007803807 | 0.8020479 | 0.008074446 | 0.802048 | 0.007959671
|  |  | 6762 | 0.9896904 | 0.999114 | 0.0005060018 | 0.996967 | 0.05600275 | 0.9970184 | 0.1443892 |  |  | 32646 | 0.9716649 | 0.9866385 | 0.001294779 | 0.96918 | 0.005701668 | 0.9691863 | 0.00438475 |  |  | 6910 | 0.8956577 | 0.9669559 | 0.003936736 | 0.9048501 | 0.003594843 | 0.9048538 | 0.003558716 |  |  | 87180 | 0.8993487 | 0.9150489 | 0.007516157 | 0.8917147 | 0.007213396 | 0.8917187 | 0.008005951 |  |  | 399060 | 0.912944 | 0.8678712 | 0.01116203 | 0.9180659 | 0.01121717 | 0.9180738 | 0.01175544 |  |  | 356860 | 0.8027594 | 0.7035679 | 0.007803807 | 0.8021134 | 0.008071776 | 0.8021134 | 0.007959019
|  |  | 6767 | 0.9905864 | 0.9991159 | 0.0005059396 | 0.9969773 | 0.05600345 | 0.9970285 | 0.1443908 |  |  | 32946 | 0.9726253 | 0.9866385 | 0.001294779 | 0.9692533 | 0.005710575 | 0.9692595 | 0.00439211 |  |  | 6915 | 0.8924207 | 0.9669563 | 0.003936674 | 0.9048526 | 0.003594864 | 0.9048563 | 0.003558732 |  |  | 87480 | 0.8976673 | 0.9150489 | 0.007516157 | 0.8919655356 | 0.007216538 | 0.8919695 | 0.00801006 |  |  | 399360 | 0.9174199 | 0.8678712 | 0.01116203 | 0.9181464 | 0.01121711 | 0.9181543 | 0.01175417 |  |  | 357160 | 0.8005839 | 0.7035679 | 0.007803807 | 0.8021787 | 0.008069108 | 0.8021788 | 0.007958367
|  |  | 6772 | 0.9905864 | 0.9991177 | 0.0005058781 | 0.9969875 | 0.05600414 | 0.9970386 | 0.1443925 |  |  | 33246 | 0.9716649 | 0.9866385 | 0.001294779 | 0.9693264 | 0.005719475 | 0.9693325 | 0.004399464 |  |  | 6920 | 0.8945787 | 0.9669567 | 0.003936613 | 0.9048551 | 0.003594885 | 0.9048588 | 0.003558748 |  |  | 87780 | 0.8976673 | 0.9150489 | 0.007516157 | 0.8922157 | 0.00721966 | 0.8922197 | 0.008014127 |  |  | 399660 | 0.9107061 | 0.8678712 | 0.01116203 | 0.9182268 | 0.01121704 | 0.9182347 | 0.0117529 |  |  | 357460 | 0.796233 | 0.7035679 | 0.007803807 | 0.8022439 | 0.008066442 | 0.802244 | 0.007957715
|  |  | 6777 | 0.9878985 | 0.9991195 | 0.0005058171 | 0.9969977 | 0.05600483 | 0.9970487 | 0.1443941 |  |  | 33546 | 0.9726253 | 0.9866385 | 0.001294779 | 0.9693993 | 0.005728368 | 0.9694053 | 0.004406811 |  |  | 6925 | 0.8934997 | 0.9669572 | 0.003936552 | 0.9048577 | 0.003594906 | 0.9048614 | 0.003558764 |  |  | 88080 | 0.8976673 | 0.9150489 | 0.007516157 | 0.8924651 | 0.007222762 | 0.8924691 | 0.008018153 |  |  | 399960 | 0.9062302 | 0.8678712 | 0.01116203 | 0.9183071 | 0.01121698 | 0.918315 | 0.01175162 |  |  | 357760 | 0.8027594 | 0.7035679 | 0.007803807 | 0.802309 | 0.008063776 | 0.802309 | 0.007957063
|  |  | 6782 | 0.9896904 | 0.9991213 | 0.0005057568 | 0.9970078 | 0.05600552 | 0.9970587 | 0.1443958 |  |  | 33846 | 0.9735858 | 0.9866385 | 0.001294779 | 0.969472 | 0.005737251 | 0.9694779 | 0.00441415 |  |  | 6930 | 0.8934997 | 0.9669576 | 0.003936492 | 0.9048602 | 0.003594927 | 0.9048639 | 0.003558779 |  |  | 88380 | 0.8976673 | 0.9150489 | 0.007516157 | 0.8927138 | 0.007225844 | 0.8927179 | 0.008022137 |  |  | 400260 | 0.9062302 | 0.8678712 | 0.01116203 | 0.9183873 | 0.01121691 | 0.9183952 | 0.01175035 |  |  | 358060 | 0.796233 | 0.7035679 | 0.007803807 | 0.802374 | 0.008061112 | 0.802374 | 0.007956411
|  |  | 6787 | 0.9896904 | 0.9991231 | 0.0005056971 | 0.9970179 | 0.0560062 | 0.9970687 | 0.1443974 |  |  | 34146 | 0.9745462 | 0.9866385 | 0.001294779 | 0.9695445 | 0.005746126 | 0.9695503 | 0.004421481 |  |  | 6935 | 0.8924207 | 0.966958 | 0.003936432 | 0.9048627 | 0.003594948 | 0.9048664 | 0.003558795 |  |  | 88680 | 0.8976673 | 0.9150489 | 0.007516157 | 0.8929619 | 0.007228906 | 0.892966 | 0.008026082 |  |  | 400560 | 0.9107061 | 0.8678712 | 0.01116203 | 0.9184674 | 0.01121685 | 0.9184753 | 0.01174907 |  |  | 358360 | 0.7984085 | 0.7035679 | 0.007803807 | 0.8024389 | 0.008058448 | 0.8024389 | 0.007955759
|  |  | 6792 | 0.9896904 | 0.9991249 | 0.0005056379 | 0.997028 | 0.05600689 | 0.9970786 | 0.1443991 |  |  | 34446 | 0.9726253 | 0.9866385 | 0.001294779 | 0.9696168 | 0.005754991 | 0.9696226 | 0.004428802 |  |  | 6940 | 0.8934997 | 0.9669585 | 0.003936374 | 0.9048652 | 0.003594969 | 0.9048689 | 0.003558811 |  |  | 88980 | 0.9010302 | 0.9150489 | 0.007516157 | 0.8932093 | 0.007231948 | 0.8932134 | 0.008029985 |  |  | 400860 | 0.9107061 | 0.8678712 | 0.01116203 | 0.9185474 | 0.01121678 | 0.9185553 | 0.01174779 |  |  | 358660 | 0.7940576 | 0.7035679 | 0.007803807 | 0.8025037 | 0.008055787 | 0.8025037 | 0.007955107
|  |  | 6797 | 0.9887945 | 0.9991266 | 0.0005055794 | 0.9970381 | 0.05600757 | 0.9970886 | 0.1444007 |  |  | 34746 | 0.9735858 | 0.9866385 | 0.001294779 | 0.969689 | 0.005763844 | 0.9696946 | 0.004436115 |  |  | 6945 | 0.8956577 | 0.9669589 | 0.003936316 | 0.9048678 | 0.00359499 | 0.9048715 | 0.003558827 |  |  | 89280 | 0.8993487 | 0.9150489 | 0.007516157 | 0.893456 | 0.00723497 | 0.8934602 | 0.008033848 |  |  | 401160 | 0.9039923 | 0.8678712 | 0.01116203 | 0.9186273 | 0.01121671 | 0.9186353 | 0.01174651 |  |  | 358960 | 0.8005839 | 0.7035679 | 0.007803807 | 0.8025683 | 0.008053126 | 0.8025683 | 0.007954454
|  |  | 6802 | 0.9887945 | 0.9991284 | 0.0005055214 | 0.9970481 | 0.05600825 | 0.9970984 | 0.1444023 |  |  | 35046 | 0.9726253 | 0.9866385 | 0.001294779 | 0.9697609 | 0.005772687 | 0.9697664 | 0.004443417 |  |  | 6950 | 0.8945787 | 0.9669593 | 0.003936259 | 0.9048703 | 0.003595011 | 0.904874 | 0.003558843 |  |  | 89580 | 0.9043932 | 0.9150489 | 0.007516157 | 0.8937021 | 0.007237972 | 0.8937063 | 0.008037671 |  |  | 401460 | 0.9107061 | 0.8678712 | 0.01116203 | 0.9187072 | 0.01121664 | 0.9187151 | 0.01174523 |  |  | 359260 | 0.7918821 | 0.7035679 | 0.007803807 | 0.8026329 | 0.008050467 | 0.8026329 | 0.007953802
|  |  | 6807 | 0.9896904 | 0.9991301 | 0.000505464 | 0.997058 | 0.05600892 | 0.9971083 | 0.1444039 |  |  | 35346 | 0.9735858 | 0.9866385 | 0.001294779 | 0.9698326 | 0.005781517 | 0.9698381 | 0.004450708 |  |  | 6955 | 0.8934997 | 0.9669597 | 0.003936202 | 0.9048728 | 0.003595032 | 0.9048765 | 0.003558859 |  |  | 89880 | 0.9010302 | 0.9150489 | 0.007516157 | 0.8939475 | 0.007240955 | 0.8939517 | 0.008041454 |  |  | 401760 | 0.912944 | 0.8678712 | 0.01116203 | 0.9187869 | 0.01121657 | 0.9187949 | 0.01174395 |  |  | 359560 | 0.7940576 | 0.7035679 | 0.007803807 | 0.8026973 | 0.008047809 | 0.8026973 | 0.00795315
|  |  | 6812 | 0.9887945 | 0.9991319 | 0.0005054072 | 0.997068 | 0.0560096 | 0.9971181 | 0.1444055 |  |  | 35646 | 0.9726253 | 0.9866385 | 0.001294779 | 0.9699042 | 0.005790335 | 0.9699095 | 0.004457989 |  |  | 6960 | 0.8934997 | 0.9669602 | 0.003936146 | 0.9048753 | 0.003595053 | 0.904879 | 0.003558875 |  |  | 90180 | 0.9043932 | 0.9150489 | 0.007516157 | 0.8941922 | 0.007243917 | 0.8941964 | 0.008045196 |  |  | 402060 | 0.9084681 | 0.8678712 | 0.01116203 | 0.9188666 | 0.01121649 | 0.9188745 | 0.01174266 |  |  | 359860 | 0.8049348 | 0.7035679 | 0.007803807 | 0.8027617 | 0.008045152 | 0.8027616 | 0.007952497
|  |  | 6817 | 0.9887945 | 0.9991336 | 0.0005053509 | 0.9970779 | 0.05601027 | 0.9971279 | 0.1444071 |  |  | 35946 | 0.9726253 | 0.9866385 | 0.001294779 | 0.9699756 | 0.005799139 | 0.9699808 | 0.004465258 |  |  | 6965 | 0.8934997 | 0.9669606 | 0.003936091 | 0.9048779 | 0.003595074 | 0.9048816 | 0.003558891 |  |  | 90480 | 0.9043932 | 0.9150489 | 0.007516157 | 0.8944362 | 0.00724686 | 0.8944405 | 0.008048899 |  |  | 402360 | 0.9039923 | 0.8678712 | 0.01116203 | 0.9189462 | 0.01121642 | 0.9189541 | 0.01174137 |  |  | 360160 | 0.8049348 | 0.7035679 | 0.007803807 | 0.8028259 | 0.008042496 | 0.8028259 | 0.007951845
|  |  | 6822 | 0.9887945 | 0.9991353 | 0.0005052952 | 0.9970878 | 0.05601094 | 0.9971376 | 0.1444087 |  |  | 36246 | 0.9726253 | 0.9866385 | 0.001294779 | 0.9700467 | 0.005807929 | 0.9700519 | 0.004472514 |  |  | 6970 | 0.8924207 | 0.966961 | 0.003936037 | 0.9048804 | 0.003595095 | 0.9048841 | 0.003558907 |  |  | 90780 | 0.9027117 | 0.9150489 | 0.007516157 | 0.8946796 | 0.007249784 | 0.8946839 | 0.008052562 |  |  | 402660 | 0.9107061 | 0.8678712 | 0.01116203 | 0.9190256 | 0.01121634 | 0.9190335 | 0.01174008 |  |  | 360460 | 0.7984085 | 0.7035679 | 0.007803807 | 0.8028901 | 0.008039842 | 0.80289 | 0.007951193
|  |  | 6827 | 0.9905864 | 0.999137 | 0.0005052401 | 0.9970976 | 0.05601161 | 0.9971474 | 0.1444103 |  |  | 36546 | 0.9735858 | 0.9866385 | 0.001294779 | 0.9701177 | 0.005816704 | 0.9701228 | 0.004479758 |  |  | 6975 | 0.8924207 | 0.9669614 | 0.003935983 | 0.9048829 | 0.003595116 | 0.9048866 | 0.003558923 |  |  | 91080 | 0.9043932 | 0.9150489 | 0.007516157 | 0.8949223 | 0.007252688 | 0.8949266 | 0.008056186 |  |  | 402960 | 0.9084681 | 0.8678712 | 0.01116203 | 0.919105 | 0.01121626 | 0.9191129 | 0.01173879 |  |  | 360760 | 0.7984085 | 0.7035679 | 0.007803807 | 0.8029541 | 0.00803719 | 0.802954 | 0.00795054
|  |  | 6832 | 0.9905864 | 0.9991387 | 0.0005051855 | 0.9971074 | 0.05601227 | 0.997157 | 0.1444119 |  |  | 36846 | 0.9726253 | 0.9866385 | 0.001294779 | 0.9701885 | 0.005825464 | 0.9701935 | 0.004486989 |  |  | 6980 | 0.8924207 | 0.9669618 | 0.00393593 | 0.9048854 | 0.003595137 | 0.9048891 | 0.003558939 |  |  | 91380 | 0.9027117 | 0.9150489 | 0.007516157 | 0.8951643 | 0.007255573 | 0.8951687 | 0.008059771 |  |  | 403260 | 0.9174199 | 0.8678712 | 0.01116203 | 0.9191843 | 0.01121619 | 0.9191922 | 0.0117375 |  |  | 361060 | 0.8005839 | 0.7035679 | 0.007803807 | 0.803018 | 0.008034538 | 0.8030179 | 0.007949888
|  |  | 6837 | 0.9896904 | 0.9991404 | 0.0005051314 | 0.9971172 | 0.05601294 | 0.9971667 | 0.1444135 |  |  | 37146 | 0.9735858 | 0.9866385 | 0.001294779 | 0.9702592 | 0.005834208 | 0.970264 | 0.004494206 |  |  | 6985 | 0.8945787 | 0.9669622 | 0.003935877 | 0.904888 | 0.003595158 | 0.9048916 | 0.003558955 |  |  | 91680 | 0.9010302 | 0.9150489 | 0.007516157 | 0.8954057 | 0.007258438 | 0.8954101 | 0.008063316 |  |  | 403560 | 0.912944 | 0.8678712 | 0.01116203 | 0.9192635 | 0.01121611 | 0.9192714 | 0.01173621 |  |  | 361360 | 0.8005839 | 0.7035679 | 0.007803807 | 0.8030818 | 0.008031888 | 0.8030817 | 0.007949235
|  |  | 6842 | 0.9896904 | 0.9991421 | 0.0005050779 | 0.9971269 | 0.0560136 | 0.9971763 | 0.1444151 |  |  | 37446 | 0.9745462 | 0.9866385 | 0.001294779 | 0.9703296 | 0.005842936 | 0.9703343 | 0.004501408 |  |  | 6990 | 0.8934997 | 0.9669626 | 0.003935825 | 0.9048905 | 0.00359518 | 0.9048942 | 0.003558971 |  |  | 91980 | 0.9027117 | 0.9150489 | 0.007516157 | 0.8956464 | 0.007261284 | 0.8956508 | 0.008066822 |  |  | 403860 | 0.9107061 | 0.8678712 | 0.01116203 | 0.9193426 | 0.01121602 | 0.9193505 | 0.01173491 |  |  | 361660 | 0.796233 | 0.7035679 | 0.007803807 | 0.8031455 | 0.008029239 | 0.8031454 | 0.007948583
|  |  | 6847 | 0.9887945 | 0.9991438 | 0.0005050249 | 0.9971366 | 0.05601426 | 0.9971859 | 0.1444166 |  |  | 37746 | 0.9745462 | 0.9866385 | 0.001294779 | 0.9703998 | 0.005851647 | 0.9704045 | 0.004508597 |  |  | 6995 | 0.8934997 | 0.966963 | 0.003935774 | 0.904893 | 0.003595201 | 0.9048967 | 0.003558987 |  |  | 92280 | 0.9027117 | 0.9150489 | 0.007516157 | 0.8958865 | 0.00726411 | 0.8958909 | 0.00807029 |  |  | 404160 | 0.9107061 | 0.8678712 | 0.01116203 | 0.9194217 | 0.01121594 | 0.9194296 | 0.01173362 |  |  | 361960 | 0.796233 | 0.7035679 | 0.007803807 | 0.8032091 | 0.008026592 | 0.8032089 | 0.007947931
|  |  | 6852 | 0.9896904 | 0.9991454 | 0.0005049724 | 0.9971463 | 0.05601491 | 0.9971954 | 0.1444182 |  |  | 38046 | 0.9735858 | 0.9866385 | 0.001294779 | 0.9704699 | 0.00586034 | 0.9704744 | 0.00451577 |  |  | 7000 | 0.8934997 | 0.9669634 | 0.003935723 | 0.9048955 | 0.003595222 | 0.9048992 | 0.003559003 |  |  | 92580 | 0.8993487 | 0.9150489 | 0.007516157 | 0.8961259 | 0.007266918 | 0.8961304 | 0.008073719 |  |  | 404460 | 0.9084681 | 0.8678712 | 0.01116203 | 0.9195006 | 0.01121586 | 0.9195085 | 0.01173232 |  |  | 362260 | 0.8005839 | 0.7035679 | 0.007803807 | 0.8032726 | 0.008023946 | 0.8032724 | 0.007947278
|  |  | 6857 | 0.9896904 | 0.9991471 | 0.0005049205 | 0.9971559 | 0.05601557 | 0.9972049 | 0.1444198 |  |  | 38346 | 0.9735858 | 0.9866385 | 0.001294779 | 0.9705397 | 0.005869015 | 0.9705442 | 0.004522927 |  |  | 7005 | 0.8924207 | 0.9669638 | 0.003935673 | 0.904898 | 0.003595243 | 0.9049017 | 0.003559019 |  |  | 92880 | 0.9010302 | 0.9150489 | 0.007516157 | 0.8963647 | 0.007269706 | 0.8963691 | 0.008077109 |  |  | 404760 | 0.9107061 | 0.8678712 | 0.01116203 | 0.9195794 | 0.01121577 | 0.9195873 | 0.01173102 |  |  | 362560 | 0.8005839 | 0.7035679 | 0.007803807 | 0.803336 | 0.008021301 | 0.8033358 | 0.007946626
|  |  | 6862 | 0.9896904 | 0.9991487 | 0.0005048691 | 0.9971655 | 0.05601622 | 0.9972144 | 0.1444213 |  |  | 38646 | 0.9745462 | 0.9866385 | 0.001294779 | 0.9706094 | 0.005877671 | 0.9706138 | 0.004530069 |  |  | 7010 | 0.8924207 | 0.9669642 | 0.003935624 | 0.9049006 | 0.003595264 | 0.9049043 | 0.003559035 |  |  | 93180 | 0.9027117 | 0.9150489 | 0.007516157 | 0.8966028 | 0.007272476 | 0.8966073 | 0.008080461 |  |  | 405060 | 0.912944 | 0.8678712 | 0.01116203 | 0.9196582 | 0.01121569 | 0.9196661 | 0.01172972 |  |  | 362860 | 0.8027594 | 0.7035679 | 0.007803807 | 0.8033992 | 0.008018658 | 0.803399 | 0.007945974
|  |  | 6867 | 0.9896904 | 0.9991503 | 0.0005048182 | 0.9971751 | 0.05601687 | 0.9972239 | 0.1444229 |  |  | 38946 | 0.9745462 | 0.9866385 | 0.001294779 | 0.9706789 | 0.005886308 | 0.9706832 | 0.004537194 |  |  | 7015 | 0.8945787 | 0.9669646 | 0.003935575 | 0.9049031 | 0.003595285 | 0.9049068 | 0.003559051 |  |  | 93480 | 0.9043932 | 0.9150489 | 0.007516157 | 0.8968402 | 0.007275226 | 0.8968448 | 0.008083776 |  |  | 405360 | 0.9107061 | 0.8678712 | 0.01116203 | 0.9197369 | 0.0112156 | 0.9197447 | 0.01172841 |  |  | 363160 | 0.8092857 | 0.7035679 | 0.007803807 | 0.8034624 | 0.008016016 | 0.8034622 | 0.007945321
|  |  | 6872 | 0.9887945 | 0.999152 | 0.0005047678 | 0.9971847 | 0.05601752 | 0.9972333 | 0.1444244 |  |  | 39246 | 0.9745462 | 0.9866385 | 0.001294779 | 0.9707482 | 0.005894925 | 0.9707524 | 0.004544302 |  |  | 7020 | 0.8934997 | 0.9669649 | 0.003935527 | 0.9049056 | 0.003595307 | 0.9049093 | 0.003559067 |  |  | 93780 | 0.9027117 | 0.9150489 | 0.007516157 | 0.897077 | 0.007277957 | 0.8970816 | 0.008087052 |  |  | 405660 | 0.9039923 | 0.8678712 | 0.01116203 | 0.9198154 | 0.01121551 | 0.9198233 | 0.01172711 |  |  | 363460 | 0.8071103 | 0.7035679 | 0.007803807 | 0.8035255 | 0.008013376 | 0.8035252 | 0.007944669
|  |  | 6877 | 0.9896904 | 0.9991536 | 0.0005047179 | 0.9971942 | 0.05601817 | 0.9972427 | 0.144426 |  |  | 39546 | 0.9745462 | 0.9866385 | 0.001294779 | 0.9708173 | 0.005903522 | 0.9708214 | 0.004551393 |  |  | 7025 | 0.8924207 | 0.9669653 | 0.003935479 | 0.9049081 | 0.003595328 | 0.9049118 | 0.003559083 |  |  | 94080 | 0.9043932 | 0.9150489 | 0.007516157 | 0.8973132 | 0.00728067 | 0.8973178 | 0.00809029 |  |  | 405960 | 0.9107061 | 0.8678712 | 0.01116203 | 0.9198939 | 0.01121542 | 0.9199018 | 0.0117258 |  |  | 363760 | 0.8027594 | 0.7035679 | 0.007803807 | 0.8035884 | 0.008010736 | 0.8035882 | 0.007944017
|  |  | 6882 | 0.9896904 | 0.9991552 | 0.0005046685 | 0.9972036 | 0.05601881 | 0.997252 | 0.1444275 |  |  | 39846 | 0.9735858 | 0.9866385 | 0.001294779 | 0.9708863 | 0.005912099 | 0.9708903 | 0.004558467 |  |  | 7030 | 0.8945787 | 0.9669657 | 0.003935432 | 0.9049106 | 0.003595349 | 0.9049143 | 0.003559099 |  |  | 94380 | 0.9027117 | 0.9150489 | 0.007516157 | 0.8975487 | 0.007283364 | 0.8975533 | 0.00809349 |  |  | 406260 | 0.915182 | 0.8678712 | 0.01116203 | 0.9199723 | 0.01121533 | 0.9199802 | 0.0117245 |  |  | 364060 | 0.796233 | 0.7035679 | 0.007803807 | 0.8036513 | 0.008008099 | 0.803651 | 0.007943365
|  |  | 6887 | 0.9896904 | 0.9991568 | 0.0005046196 | 0.9972131 | 0.05601945 | 0.9972613 | 0.144429 |  |  | 40146 | 0.9755067 | 0.9866385 | 0.001294779 | 0.9709551 | 0.005920654 | 0.9709589 | 0.004565523 |  |  | 7035 | 0.8934997 | 0.9669661 | 0.003935386 | 0.9049132 | 0.00359537 | 0.9049168 | 0.003559115 |  |  | 94680 | 0.9010302 | 0.9150489 | 0.007516157 | 0.8977836 | 0.007286039 | 0.8977882 | 0.008096654 |  |  | 406560 | 0.912944 | 0.8678712 | 0.01116203 | 0.9200506 | 0.01121524 | 0.9200585 | 0.01172319 |  |  | 364360 | 0.7984085 | 0.7035679 | 0.007803807 | 0.803714 | 0.008005463 | 0.8037138 | 0.007942713
|  |  | 6892 | 0.9887945 | 0.9991584 | 0.0005045711 | 0.9972225 | 0.05602009 | 0.9972706 | 0.1444306 |  |  | 40446 | 0.9735858 | 0.9866385 | 0.001294779 | 0.9710236 | 0.005929188 | 0.9710274 | 0.00457256 |  |  | 7040 | 0.8924207 | 0.9669665 | 0.00393534 | 0.9049157 | 0.003595391 | 0.9049194 | 0.003559131 |  |  | 94980 | 0.8993487 | 0.9150489 | 0.007516157 | 0.8980178 | 0.007288695 | 0.8980225 | 0.008099779 |  |  | 406860 | 0.912944 | 0.8678712 | 0.01116203 | 0.9201288 | 0.01121514 | 0.9201367 | 0.01172188 |  |  | 364660 | 0.8027594 | 0.7035679 | 0.007803807 | 0.8037767 | 0.008002828 | 0.8037764 | 0.007942061
|  |  | 6897 | 0.9896904 | 0.9991599 | 0.0005045232 | 0.9972319 | 0.05602073 | 0.9972799 | 0.1444321 |  |  | 40746 | 0.9735858 | 0.9866385 | 0.001294779 | 0.971092 | 0.005937699 | 0.9710957 | 0.004579578 |  |  | 7045 | 0.8934997 | 0.9669668 | 0.003935295 | 0.9049182 | 0.003595413 | 0.9049219 | 0.003559147 |  |  | 106380 | 0.9010302 | 0.9150489 | 0.007516157 | 0.9064603 | 0.00737649 | 0.9064656 | 0.008192548 |  |  | 407160 | 0.9218958 | 0.8678712 | 0.01116203 | 0.920207 | 0.01121505 | 0.9202148 | 0.01172056 |  |  | 364960 | 0.8049348 | 0.7035679 | 0.007803807 | 0.8038392 | 0.008000195 | 0.8038389 | 0.007941409
|  |  | 6902 | 0.9896904 | 0.9991615 | 0.0005044757 | 0.9972412 | 0.05602136 | 0.9972891 | 0.1444336 |  |  | 41046 | 0.9755067 | 0.9866385 | 0.001294779 | 0.9711602 | 0.005946188 | 0.9711639 | 0.004586578 |  |  | 7050 | 0.8934997 | 0.9669672 | 0.00393525 | 0.9049207 | 0.003595434 | 0.9049244 | 0.003559163 |  |  | 106680 | 0.9027117 | 0.9150489 | 0.007516157 | 0.9066708 | 0.007378473 | 0.9066762 | 0.008194348 |  |  | 407460 | 0.9084681 | 0.8678712 | 0.01116203 | 0.920285 | 0.01121495 | 0.9202928 | 0.01171925 |  |  | 365260 | 0.7984085 | 0.7035679 | 0.007803807 | 0.8039016 | 0.007997563 | 0.8039013 | 0.007940757
|  |  | 6907 | 0.9896904 | 0.999163 | 0.0005044287 | 0.9972505 | 0.056022 | 0.9972983 | 0.1444351 |  |  | 41346 | 0.9745462 | 0.9866385 | 0.001294779 | 0.9712283 | 0.005954654 | 0.9712318 | 0.004593558 |  |  | 7055 | 0.8934997 | 0.9669676 | 0.003935206 | 0.9049232 | 0.003595455 | 0.9049269 | 0.003559179 |  |  | 106980 | 0.9027117 | 0.9150489 | 0.007516157 | 0.9068808 | 0.007380439 | 0.9068862 | 0.008196116 |  |  | 407760 | 0.912944 | 0.8678712 | 0.01116203 | 0.9203629 | 0.01121485 | 0.9203708 | 0.01171793 |  |  | 365560 | 0.8005839 | 0.7035679 | 0.007803807 | 0.803964 | 0.007994932 | 0.8039636 | 0.007940105
|  |  | 6912 | 0.9896904 | 0.9991646 | 0.0005043822 | 0.9972598 | 0.05602263 | 0.9973074 | 0.1444366 |  |  | 41646 | 0.9745462 | 0.9866385 | 0.001294779 | 0.9712961 | 0.005963097 | 0.9712996 | 0.004600518 |  |  | 7060 | 0.8934997 | 0.9669679 | 0.003935162 | 0.9049258 | 0.003595477 | 0.9049294 | 0.003559195 |  |  | 107280 | 0.9077561 | 0.9150489 | 0.007516157 | 0.9070901 | 0.00738239 | 0.9070956 | 0.008197854 |  |  | 408060 | 0.915182 | 0.8678712 | 0.01116203 | 0.9204408 | 0.01121475 | 0.9204486 | 0.01171662 |  |  | 365860 | 0.7984085 | 0.7035679 | 0.007803807 | 0.8040262 | 0.007992303 | 0.8040259 | 0.007939454
|  |  | 6917 | 0.9896904 | 0.9991661 | 0.0005043362 | 0.997269 | 0.05602326 | 0.9973165 | 0.1444381 |  |  | 41946 | 0.9755067 | 0.9866385 | 0.001294779 | 0.9713638 | 0.005971515 | 0.9713671 | 0.004607458 |  |  | 7065 | 0.8945787 | 0.9669683 | 0.003935119 | 0.9049283 | 0.003595498 | 0.904932 | 0.003559212 |  |  | 107580 | 0.9060747 | 0.9150489 | 0.007516157 | 0.907299 | 0.007384325 | 0.9073044 | 0.008199562 |  |  | 408360 | 0.915182 | 0.8678712 | 0.01116203 | 0.9205186 | 0.01121465 | 0.9205264 | 0.0117153 |  |  | 366160 | 0.8027594 | 0.7035679 | 0.007803807 | 0.8040883 | 0.007989676 | 0.804088 | 0.007938802
|  |  | 6922 | 0.9896904 | 0.9991677 | 0.0005042906 | 0.9972783 | 0.05602388 | 0.9973256 | 0.1444396 |  |  | 42246 | 0.9745462 | 0.9866385 | 0.001294779 | 0.9714313 | 0.00597991 | 0.9714346 | 0.004614378 |  |  | 7070 | 0.8945787 | 0.9669687 | 0.003935076 | 0.9049308 | 0.003595519 | 0.9049345 | 0.003559228 |  |  | 107880 | 0.9027117 | 0.9150489 | 0.007516157 | 0.9075072 | 0.007386245 | 0.9075127 | 0.008201239 |  |  | 408660 | 0.9017543 | 0.8678712 | 0.01116203 | 0.9205962 | 0.01121455 | 0.9206041 | 0.01171398 |  |  | 366460 | 0.8027594 | 0.7035679 | 0.007803807 | 0.8041503 | 0.00798705 | 0.80415 | 0.007938151
|  |  | 6927 | 0.9896904 | 0.9991692 | 0.0005042454 | 0.9972874 | 0.05602451 | 0.9973347 | 0.1444411 |  |  | 42546 | 0.9755067 | 0.9866385 | 0.001294779 | 0.9714986 | 0.00598828 | 0.9715018 | 0.004621277 |  |  | 7075 | 0.8934997 | 0.966969 | 0.003935034 | 0.9049333 | 0.00359554 | 0.904937 | 0.003559244 |  |  | 108180 | 0.9010302 | 0.9150489 | 0.007516157 | 0.9077149 | 0.007388149 | 0.9077204 | 0.008202886 |  |  | 408960 | 0.9084681 | 0.8678712 | 0.01116203 | 0.9206738 | 0.01121445 | 0.9206816 | 0.01171266 |  |  | 366760 | 0.8027594 | 0.7035679 | 0.007803807 | 0.8042122 | 0.007984426 | 0.8042119 | 0.007937499
|  |  | 6932 | 0.9896904 | 0.9991707 | 0.0005042008 | 0.9972966 | 0.05602513 | 0.9973437 | 0.1444426 |  |  | 42846 | 0.9745462 | 0.9866385 | 0.001294779 | 0.9715657 | 0.005996625 | 0.9715688 | 0.004628155 |  |  | 7080 | 0.8934997 | 0.9669694 | 0.003934992 | 0.9049358 | 0.003595562 | 0.9049395 | 0.00355926 |  |  | 108480 | 0.9027117 | 0.9150489 | 0.007516157 | 0.907922 | 0.007390037 | 0.9079275 | 0.008204504 |  |  | 409260 | 0.9084681 | 0.8678712 | 0.01116203 | 0.9207513 | 0.01121434 | 0.9207591 | 0.01171134 |  |  | 367060 | 0.8005839 | 0.7035679 | 0.007803807 | 0.804274 | 0.007981803 | 0.8042737 | 0.007936848
|  |  | 6937 | 0.9896904 | 0.9991722 | 0.0005041565 | 0.9973057 | 0.05602575 | 0.9973527 | 0.1444441 |  |  | 43146 | 0.9745462 | 0.9866385 | 0.001294779 | 0.9716327 | 0.006004945 | 0.9716357 | 0.004635011 |  |  | 7085 | 0.8934997 | 0.9669697 | 0.003934951 | 0.9049383 | 0.003595583 | 0.904942 | 0.003559276 |  |  | 108780 | 0.9060747 | 0.9150489 | 0.007516157 | 0.9081286 | 0.00739191 | 0.9081341 | 0.008206091 |  |  | 409560 | 0.9107061 | 0.8678712 | 0.01116203 | 0.9208288 | 0.01121424 | 0.9208365 | 0.01171001 |  |  | 367360 | 0.8049348 | 0.7035679 | 0.007803807 | 0.8043358 | 0.007979181 | 0.8043353 | 0.007936197
|  |  | 6942 | 0.9896904 | 0.9991737 | 0.0005041127 | 0.9973148 | 0.05602637 | 0.9973617 | 0.1444456 |  |  | 43446 | 0.9764671 | 0.9866385 | 0.001294779 | 0.9716995 | 0.006013238 | 0.9717024 | 0.004641846 |  |  | 7090 | 0.8945787 | 0.9669701 | 0.003934911 | 0.9049409 | 0.003595605 | 0.9049445 | 0.003559292 |  |  | 109080 | 0.9060747 | 0.9150489 | 0.007516157 | 0.9083345 | 0.007393767 | 0.9083401 | 0.008207649 |  |  | 409860 | 0.915182 | 0.8678712 | 0.01116203 | 0.9209061 | 0.01121413 | 0.9209139 | 0.01170869 |  |  | 367660 | 0.8027594 | 0.7035679 | 0.007803807 | 0.8043974 | 0.007976561 | 0.8043969 | 0.007935546
|  |  | 6947 | 0.9905864 | 0.9991752 | 0.0005040694 | 0.9973239 | 0.05602699 | 0.9973706 | 0.1444471 |  |  | 43746 | 0.9764671 | 0.9866385 | 0.001294779 | 0.9717661 | 0.006021506 | 0.9717689 | 0.004648659 |  |  | 7095 | 0.8934997 | 0.9669704 | 0.003934871 | 0.9049434 | 0.003595626 | 0.904947 | 0.003559309 |  |  | 109380 | 0.9027117 | 0.9150489 | 0.007516157 | 0.90854 | 0.007395609 | 0.9085455 | 0.008209177 |  |  | 410160 | 0.912944 | 0.8678712 | 0.01116203 | 0.9209833 | 0.01121402 | 0.9209911 | 0.01170736 |  |  | 367960 | 0.8027594 | 0.7035679 | 0.007803807 | 0.8044589 | 0.007973943 | 0.8044584 | 0.007934895
|  |  | 6952 | 0.9896904 | 0.9991767 | 0.0005040264 | 0.9973329 | 0.0560276 | 0.9973795 | 0.1444485 |  |  | 44046 | 0.9755067 | 0.9866385 | 0.001294779 | 0.9718325 | 0.006029748 | 0.9718352 | 0.00465545 |  |  | 7100 | 0.8945787 | 0.9669708 | 0.003934831 | 0.9049459 | 0.003595647 | 0.9049496 | 0.003559325 |  |  | 109680 | 0.9027117 | 0.9150489 | 0.007516157 | 0.9087448 | 0.007397436 | 0.9087504 | 0.008210676 |  |  | 410460 | 0.9174199 | 0.8678712 | 0.01116203 | 0.9210605 | 0.01121392 | 0.9210682 | 0.01170603 |  |  | 368260 | 0.8092857 | 0.7035679 | 0.007803807 | 0.8045202 | 0.007971326 | 0.8045198 | 0.007934244
|  |  | 6957 | 0.9905864 | 0.9991781 | 0.0005039839 | 0.9973419 | 0.05602822 | 0.9973884 | 0.14445 |  |  | 44346 | 0.9755067 | 0.9866385 | 0.001294779 | 0.9718988 | 0.006037962 | 0.9719014 | 0.004662219 |  |  | 7105 | 0.8945787 | 0.9669711 | 0.003934792 | 0.9049484 | 0.003595669 | 0.9049521 | 0.003559341 |  |  | 109980 | 0.9060747 | 0.9150489 | 0.007516157 | 0.9089491 | 0.007399248 | 0.9089547 | 0.008212146 |  |  | 410760 | 0.9174199 | 0.8678712 | 0.01116203 | 0.9211375 | 0.01121381 | 0.9211453 | 0.0117047 |  |  | 368560 | 0.8005839 | 0.7035679 | 0.007803807 | 0.8045815 | 0.007968711 | 0.8045811 | 0.007933594
|  |  | 6962 | 0.9896904 | 0.9991796 | 0.0005039419 | 0.9973508 | 0.05602883 | 0.9973973 | 0.1444515 |  |  | 44646 | 0.9764671 | 0.9866385 | 0.001294779 | 0.9719648 | 0.00604615 | 0.9719674 | 0.004668964 |  |  | 7110 | 0.8956577 | 0.9669714 | 0.003934753 | 0.9049509 | 0.00359569 | 0.9049546 | 0.003559357 |  |  | 110280 | 0.9060747 | 0.9150489 | 0.007516157 | 0.9091529 | 0.007401044 | 0.9091584 | 0.008213587 |  |  | 411060 | 0.9062302 | 0.8678712 | 0.01116203 | 0.9212145 | 0.0112137 | 0.9212223 | 0.01170337 |  |  | 368860 | 0.7984085 | 0.7035679 | 0.007803807 | 0.8046427 | 0.007966097 | 0.8046422 | 0.007932943
|  |  | 6967 | 0.9905864 | 0.999181 | 0.0005039002 | 0.9973598 | 0.05602944 | 0.9974061 | 0.1444529 |  |  | 44946 | 0.9774276 | 0.9866385 | 0.001294779 | 0.9720307 | 0.00605431 | 0.9720332 | 0.004675687 |  |  | 7115 | 0.8956577 | 0.9669718 | 0.003934715 | 0.9049534 | 0.003595712 | 0.9049571 | 0.003559373 |  |  | 110580 | 0.9027117 | 0.9150489 | 0.007516157 | 0.9093561 | 0.007402826 | 0.9093616 | 0.008214998 |  |  | 411360 | 0.9084681 | 0.8678712 | 0.01116203 | 0.9212914 | 0.01121358 | 0.9212991 | 0.01170204 |  |  | 369160 | 0.8027594 | 0.7035679 | 0.007803807 | 0.8047038 | 0.007963485 | 0.8047033 | 0.007932293
|  |  | 6972 | 0.9887945 | 0.9991825 | 0.000503859 | 0.9973687 | 0.05603004 | 0.9974149 | 0.1444544 |  |  | 45246 | 0.9764671 | 0.9866385 | 0.001294779 | 0.9720964 | 0.006062442 | 0.9720988 | 0.004682386 |  |  | 7120 | 0.8945787 | 0.9669721 | 0.003934677 | 0.9049559 | 0.003595733 | 0.9049596 | 0.00355939 |  |  | 110880 | 0.9027117 | 0.9150489 | 0.007516157 | 0.9095587 | 0.007404592 | 0.9095643 | 0.008216382 |  |  | 411660 | 0.912944 | 0.8678712 | 0.01116203 | 0.9213682 | 0.01121347 | 0.9213759 | 0.0117007 |  |  | 369460 | 0.8027594 | 0.7035679 | 0.007803807 | 0.8047648 | 0.007960875 | 0.8047643 | 0.007931643
|  |  | 6977 | 0.9896904 | 0.9991839 | 0.0005038181 | 0.9973776 | 0.05603065 | 0.9974236 | 0.1444558 |  |  | 45546 | 0.9755067 | 0.9866385 | 0.001294779 | 0.972162 | 0.006070547 | 0.9721643 | 0.004689062 |  |  | 7125 | 0.8924207 | 0.9669724 | 0.00393464 | 0.9049585 | 0.003595755 | 0.9049621 | 0.003559406 |  |  | 111180 | 0.9043932 | 0.9150489 | 0.007516157 | 0.9097608 | 0.007406344 | 0.9097664 | 0.008217736 |  |  | 411960 | 0.9084681 | 0.8678712 | 0.01116203 | 0.9214449 | 0.01121335 | 0.9214526 | 0.01169937 |  |  | 369760 | 0.8005839 | 0.7035679 | 0.007803807 | 0.8048257 | 0.007958266 | 0.8048252 | 0.007930993
|  |  | 6982 | 0.9896904 | 0.9991853 | 0.0005037777 | 0.9973864 | 0.05603125 | 0.9974323 | 0.1444573 |  |  | 45846 | 0.9745462 | 0.9866385 | 0.001294779 | 0.9722274 | 0.006078623 | 0.9722296 | 0.004695714 |  |  | 7130 | 0.8945787 | 0.9669728 | 0.003934603 | 0.904961 | 0.003595776 | 0.9049646 | 0.003559422 |  |  | 111480 | 0.9060747 | 0.9150489 | 0.007516157 | 0.9099623 | 0.007408081 | 0.9099679 | 0.008219062 |  |  | 412260 | 0.912944 | 0.8678712 | 0.01116203 | 0.9215215 | 0.01121324 | 0.9215292 | 0.01169803 |  |  | 370060 | 0.8092857 | 0.7035679 | 0.007803807 | 0.8048865 | 0.007955658 | 0.8048859 | 0.007930343
|  |  | 6987 | 0.9887945 | 0.9991868 | 0.0005037377 | 0.9973952 | 0.05603185 | 0.997441 | 0.1444587 |  |  | 46146 | 0.9764671 | 0.9866385 | 0.001294779 | 0.9722926 | 0.00608667 | 0.9722947 | 0.004702343 |  |  | 7135 | 0.8945787 | 0.9669731 | 0.003934567 | 0.9049635 | 0.003595797 | 0.9049672 | 0.003559438 |  |  | 111780 | 0.9060747 | 0.9150489 | 0.007516157 | 0.9101633 | 0.007409803 | 0.9101689 | 0.00822036 |  |  | 412560 | 0.9196579 | 0.8678712 | 0.01116203 | 0.921598 | 0.01121312 | 0.9216058 | 0.01169669 |  |  | 370360 | 0.8071103 | 0.7035679 | 0.007803807 | 0.8049471 | 0.007953052 | 0.8049466 | 0.007929693
|  |  | 6992 | 0.9905864 | 0.9991882 | 0.0005036981 | 0.997404 | 0.05603245 | 0.9974497 | 0.1444601 |  |  | 46446 | 0.9764671 | 0.9866385 | 0.001294779 | 0.9723576 | 0.006094688 | 0.9723597 | 0.004708947 |  |  | 7140 | 0.8924207 | 0.9669734 | 0.003934531 | 0.904966 | 0.003595819 | 0.9049697 | 0.003559455 |  |  | 112080 | 0.9077561 | 0.9150489 | 0.007516157 | 0.9103637 | 0.007411511 | 0.9103694 | 0.00822163 |  |  | 412860 | 0.9196579 | 0.8678712 | 0.01116203 | 0.9216745 | 0.011213 | 0.9216822 | 0.01169535 |  |  | 370660 | 0.8071103 | 0.7035679 | 0.007803807 | 0.8050077 | 0.007950448 | 0.8050072 | 0.007929043
|  |  | 6997 | 0.9896904 | 0.9991896 | 0.0005036589 | 0.9974127 | 0.05603304 | 0.9974583 | 0.1444616 |  |  | 46746 | 0.9755067 | 0.9866385 | 0.001294779 | 0.9724224 | 0.006102678 | 0.9724244 | 0.004715526 |  |  | 7145 | 0.8945787 | 0.9669738 | 0.003934496 | 0.9049685 | 0.003595841 | 0.9049722 | 0.003559471 |  |  | 112380 | 0.9060747 | 0.9150489 | 0.007516157 | 0.9105636 | 0.007413203 | 0.9105692 | 0.008222872 |  |  | 413160 | 0.9107061 | 0.8678712 | 0.01116203 | 0.9217508 | 0.01121288 | 0.9217586 | 0.01169401 |  |  | 370960 | 0.8071103 | 0.7035679 | 0.007803807 | 0.8050682 | 0.007947846 | 0.8050676 | 0.007928394
|  |  | 7002 | 0.9887945 | 0.999191 | 0.0005036201 | 0.9974215 | 0.05603364 | 0.9974669 | 0.144463 |  |  | 47046 | 0.9755067 | 0.9866385 | 0.001294779 | 0.9724871 | 0.006110638 | 0.972489 | 0.004722081 |  |  | 7150 | 0.8956577 | 0.9669741 | 0.003934461 | 0.904971 | 0.003595862 | 0.9049747 | 0.003559487 |  |  | 112680 | 0.9027117 | 0.9150489 | 0.007516157 | 0.9107629 | 0.007414882 | 0.9107686 | 0.008224086 |  |  | 413460 | 0.915182 | 0.8678712 | 0.01116203 | 0.9218271 | 0.01121276 | 0.9218348 | 0.01169267 |  |  | 371260 | 0.8049348 | 0.7035679 | 0.007803807 | 0.8051286 | 0.007945245 | 0.805128 | 0.007927745
|  |  | 7007 | 0.9896904 | 0.9991924 | 0.0005035817 | 0.9974302 | 0.05603423 | 0.9974755 | 0.1444644 |  |  | 47346 | 0.9764671 | 0.9866385 | 0.001294779 | 0.9725516 | 0.006118568 | 0.9725535 | 0.004728612 |  |  | 7155 | 0.8934997 | 0.9669744 | 0.003934426 | 0.9049735 | 0.003595884 | 0.9049772 | 0.003559504 |  |  | 112980 | 0.9043932 | 0.9150489 | 0.007516157 | 0.9109617 | 0.007416545 | 0.9109674 | 0.008225273 |  |  | 413760 | 0.912944 | 0.8678712 | 0.01116203 | 0.9219033 | 0.01121264 | 0.921911 | 0.01169132 |  |  | 371560 | 0.8027594 | 0.7035679 | 0.007803807 | 0.8051888 | 0.007942645 | 0.8051882 | 0.007927096
|  |  | 7012 | 0.9887945 | 0.9991937 | 0.0005035436 | 0.9974388 | 0.05603482 | 0.9974841 | 0.1444658 |  |  | 47646 | 0.9755067 | 0.9866385 | 0.001294779 | 0.972616 | 0.006126468 | 0.9726177 | 0.004735117 |  |  | 7160 | 0.8934997 | 0.9669747 | 0.003934392 | 0.904976 | 0.003595905 | 0.9049797 | 0.00355952 |  |  | 113280 | 0.9043932 | 0.9150489 | 0.007516157 | 0.9111599 | 0.007418195 | 0.9111657 | 0.008226432 |  |  | 414060 | 0.915182 | 0.8678712 | 0.01116203 | 0.9219794 | 0.01121252 | 0.9219871 | 0.01168998 |  |  | 371860 | 0.8071103 | 0.7035679 | 0.007803807 | 0.805249 | 0.007940048 | 0.8052484 | 0.007926447
|  |  | 7017 | 0.9896904 | 0.9991951 | 0.000503506 | 0.9974474 | 0.05603541 | 0.9974926 | 0.1444672 |  |  | 47946 | 0.9764671 | 0.9866385 | 0.001294779 | 0.9726802 | 0.006134338 | 0.9726818 | 0.004741597 |  |  | 7165 | 0.8945787 | 0.966975 | 0.003934358 | 0.9049786 | 0.003595927 | 0.9049822 | 0.003559536 |  |  | 113580 | 0.9060747 | 0.9150489 | 0.007516157 | 0.9113576 | 0.00741983 | 0.9113634 | 0.008227563 |  |  | 414360 | 0.9084681 | 0.8678712 | 0.01116203 | 0.9220554 | 0.0112124 | 0.9220631 | 0.01168863 |  |  | 372160 | 0.8071103 | 0.7035679 | 0.007803807 | 0.8053091 | 0.007937451 | 0.8053085 | 0.007925798
|  |  | 7022 | 0.9905864 | 0.9991965 | 0.0005034687 | 0.9974561 | 0.056036 | 0.9975011 | 0.1444686 |  |  | 48246 | 0.9764671 | 0.9866385 | 0.001294779 | 0.9727441 | 0.006142178 | 0.9727457 | 0.004748052 |  |  | 7170 | 0.8934997 | 0.9669753 | 0.003934325 | 0.9049811 | 0.003595948 | 0.9049847 | 0.003559552 |  |  | 113880 | 0.9060747 | 0.9150489 | 0.007516157 | 0.9115548 | 0.007421451 | 0.9115605 | 0.008228668 |  |  | 414660 | 0.912944 | 0.8678712 | 0.01116203 | 0.9221313 | 0.01121227 | 0.922139 | 0.01168728 |  |  | 372460 | 0.8049348 | 0.7035679 | 0.007803807 | 0.8053691 | 0.007934857 | 0.8053684 | 0.00792515
|  |  | 7027 | 0.9896904 | 0.9991978 | 0.0005034318 | 0.9974646 | 0.05603658 | 0.9975095 | 0.14447 |  |  | 48546 | 0.9774276 | 0.9866385 | 0.001294779 | 0.972808 | 0.006149987 | 0.9728095 | 0.004754481 |  |  | 7175 | 0.8934997 | 0.9669757 | 0.003934292 | 0.9049836 | 0.00359597 | 0.9049873 | 0.003559569 |  |  | 114180 | 0.9077561 | 0.9150489 | 0.007516157 | 0.9117514 | 0.007423057 | 0.9117572 | 0.008229745 |  |  | 414960 | 0.912944 | 0.8678712 | 0.01116203 | 0.9222072 | 0.01121214 | 0.9222148 | 0.01168593 |  |  | 372760 | 0.8049348 | 0.7035679 | 0.007803807 | 0.8054289 | 0.007932264 | 0.8054283 | 0.007924502
|  |  | 7032 | 0.9896904 | 0.9991992 | 0.0005033952 | 0.9974732 | 0.05603717 | 0.9975179 | 0.1444714 |  |  | 48846 | 0.9764671 | 0.9866385 | 0.001294779 | 0.9728716 | 0.006157765 | 0.9728731 | 0.004760884 |  |  | 7180 | 0.8945787 | 0.966976 | 0.003934259 | 0.9049861 | 0.003595991 | 0.9049898 | 0.003559585 |  |  | 114480 | 0.9077561 | 0.9150489 | 0.007516157 | 0.9119475 | 0.00742465 | 0.9119533 | 0.008230796 |  |  | 415260 | 0.912944 | 0.8678712 | 0.01116203 | 0.9222829 | 0.01121202 | 0.9222906 | 0.01168458 |  |  | 373060 | 0.8049348 | 0.7035679 | 0.007803807 | 0.8054887 | 0.007929673 | 0.805488 | 0.007923854
|  |  | 7037 | 0.9905864 | 0.9992005 | 0.0005033591 | 0.9974817 | 0.05603775 | 0.9975263 | 0.1444728 |  |  | 49146 | 0.9774276 | 0.9866385 | 0.001294779 | 0.9729351 | 0.006165512 | 0.9729365 | 0.004767262 |  |  | 7185 | 0.8945787 | 0.9669763 | 0.003934227 | 0.9049886 | 0.003596013 | 0.9049923 | 0.003559602 |  |  | 114780 | 0.9060747 | 0.9150489 | 0.007516157 | 0.9121431 | 0.007426228 | 0.9121489 | 0.00823182 |  |  | 415560 | 0.912944 | 0.8678712 | 0.01116203 | 0.9223586 | 0.01121189 | 0.9223662 | 0.01168323 |  |  | 373360 | 0.8005839 | 0.7035679 | 0.007803807 | 0.8055484 | 0.007927084 | 0.8055477 | 0.007923206
|  |  | 7042 | 0.9896904 | 0.9992018 | 0.0005033232 | 0.9974902 | 0.05603833 | 0.9975347 | 0.1444742 |  |  | 49446 | 0.9764671 | 0.9866385 | 0.001294779 | 0.9729984 | 0.006173228 | 0.9729997 | 0.004773613 |  |  | 7190 | 0.8913417 | 0.9669766 | 0.003934195 | 0.9049911 | 0.003596035 | 0.9049948 | 0.003559618 |  |  | 115080 | 0.9094376 | 0.9150489 | 0.007516157 | 0.9123381 | 0.007427792 | 0.9123439 | 0.008232817 |  |  | 415860 | 0.9107061 | 0.8678712 | 0.01116203 | 0.9224341 | 0.01121176 | 0.9224418 | 0.01168188 |  |  | 373660 | 0.8071103 | 0.7035679 | 0.007803807 | 0.8056079 | 0.007924496 | 0.8056072 | 0.007922558
|  |  | 7047 | 0.9896904 | 0.9992032 | 0.0005032878 | 0.9974986 | 0.0560389 | 0.997543 | 0.1444756 |  |  | 49746 | 0.9783881 | 0.9866385 | 0.001294779 | 0.9730616 | 0.006180912 | 0.9730628 | 0.004779939 |  |  | 7195 | 0.8934997 | 0.9669769 | 0.003934164 | 0.9049936 | 0.003596056 | 0.9049973 | 0.003559634 |  |  | 115380 | 0.9077561 | 0.9150489 | 0.007516157 | 0.9125326 | 0.007429343 | 0.9125384 | 0.008233788 |  |  | 416160 | 0.9174199 | 0.8678712 | 0.01116203 | 0.9225096 | 0.01121163 | 0.9225173 | 0.01168052 |  |  | 373960 | 0.8092857 | 0.7035679 | 0.007803807 | 0.8056674 | 0.00792191 | 0.8056667 | 0.007921911
|  |  | 7052 | 0.9905864 | 0.9992045 | 0.0005032527 | 0.997507 | 0.05603948 | 0.9975513 | 0.144477 |  |  | 50046 | 0.9774276 | 0.9866385 | 0.001294779 | 0.9731246 | 0.006188565 | 0.9731257 | 0.004786238 |  |  | 7200 | 0.8945787 | 0.9669772 | 0.003934133 | 0.9049961 | 0.003596078 | 0.9049998 | 0.003559651 |  |  | 115680 | 0.9077561 | 0.9150489 | 0.007516157 | 0.9127266 | 0.007430879 | 0.9127324 | 0.008234733 |  |  | 416460 | 0.9174199 | 0.8678712 | 0.01116203 | 0.922585 | 0.0112115 | 0.9225927 | 0.01167917 |  |  | 374260 | 0.8114612 | 0.7035679 | 0.007803807 | 0.8057268 | 0.007919326 | 0.8057261 | 0.007921264
|  |  | 7057 | 0.9905864 | 0.9992058 | 0.000503218 | 0.9975154 | 0.05604005 | 0.9975596 | 0.1444783 |  |  | 50346 | 0.9774276 | 0.9866385 | 0.001294779 | 0.9731874 | 0.006196185 | 0.9731884 | 0.00479251 |  |  | 7205 | 0.8945787 | 0.9669775 | 0.003934102 | 0.9049986 | 0.0035961 | 0.9050023 | 0.003559667 |  |  | 115980 | 0.9077561 | 0.9150489 | 0.007516157 | 0.91292 | 0.007432402 | 0.9129258 | 0.008235651 |  |  | 416760 | 0.912944 | 0.8678712 | 0.01116203 | 0.9226603 | 0.01121136 | 0.922668 | 0.01167781 |  |  | 374560 | 0.8049348 | 0.7035679 | 0.007803807 | 0.8057861 | 0.007916743 | 0.8057853 | 0.007920617
|  |  | 7062 | 0.9905864 | 0.9992071 | 0.0005031836 | 0.9975238 | 0.05604062 | 0.9975679 | 0.1444797 |  |  | 50646 | 0.9783881 | 0.9866385 | 0.001294779 | 0.9732501 | 0.006203774 | 0.973251 | 0.004798756 |  |  | 7210 | 0.8945787 | 0.9669778 | 0.003934072 | 0.9050012 | 0.003596121 | 0.9050048 | 0.003559683 |  |  | 116280 | 0.9077561 | 0.9150489 | 0.007516157 | 0.9131129 | 0.007433911 | 0.9131187 | 0.008236544 |  |  | 417060 | 0.912944 | 0.8678712 | 0.01116203 | 0.9227356 | 0.01121123 | 0.9227432 | 0.01167645 |  |  | 374860 | 0.8136366 | 0.7035679 | 0.007803807 | 0.8058452 | 0.007914162 | 0.8058445 | 0.00791997
|  |  | 7067 | 0.9887945 | 0.9992084 | 0.0005031495 | 0.9975322 | 0.05604119 | 0.9975761 | 0.1444811 |  |  | 50946 | 0.9774276 | 0.9866385 | 0.001294779 | 0.9733125 | 0.00621133 | 0.9733134 | 0.004804975 |  |  | 7215 | 0.8945787 | 0.9669781 | 0.003934042 | 0.9050037 | 0.003596143 | 0.9050073 | 0.0035597 |  |  | 116580 | 0.9060747 | 0.9150489 | 0.007516157 | 0.9133053 | 0.007435407 | 0.9133111 | 0.008237411 |  |  | 417360 | 0.9062302 | 0.8678712 | 0.01116203 | 0.9228107 | 0.01121109 | 0.9228184 | 0.01167509 |  |  | 375160 | 0.8114612 | 0.7035679 | 0.007803807 | 0.8059043 | 0.007911583 | 0.8059035 | 0.007919323
|  |  | 7072 | 0.9914823 | 0.9992097 | 0.0005031158 | 0.9975405 | 0.05604176 | 0.9975843 | 0.1444824 |  |  | 51246 | 0.9774276 | 0.9866385 | 0.001294779 | 0.9733749 | 0.006218854 | 0.9733757 | 0.004811166 |  |  | 7220 | 0.8934997 | 0.9669784 | 0.003934013 | 0.9050062 | 0.003596165 | 0.9050098 | 0.003559716 |  |  | 116880 | 0.9060747 | 0.9150489 | 0.007516157 | 0.9134971 | 0.007436889 | 0.9135029 | 0.008238252 |  |  | 417660 | 0.9107061 | 0.8678712 | 0.01116203 | 0.9228858 | 0.01121096 | 0.9228934 | 0.01167373 |  |  | 375460 | 0.8136366 | 0.7035679 | 0.007803807 | 0.8059633 | 0.007909006 | 0.8059625 | 0.007918677
|  |  | 7077 | 0.9896904 | 0.9992109 | 0.0005030825 | 0.9975487 | 0.05604233 | 0.9975925 | 0.1444838 |  |  | 51546 | 0.9783881 | 0.9866385 | 0.001294779 | 0.973437 | 0.006226346 | 0.9734377 | 0.004817331 |  |  | 7225 | 0.8956577 | 0.9669787 | 0.003933984 | 0.9050087 | 0.003596186 | 0.9050123 | 0.003559733 |  |  | 117180 | 0.9077561 | 0.9150489 | 0.007516157 | 0.9136884 | 0.007438357 | 0.9136943 | 0.008239067 |  |  | 417960 | 0.912944 | 0.8678712 | 0.01116203 | 0.9229608 | 0.01121082 | 0.9229684 | 0.01167237 |  |  | 375760 | 0.8049348 | 0.7035679 | 0.007803807 | 0.8060221 | 0.00790643 | 0.8060213 | 0.007918031
|  |  | 7082 | 0.9905864 | 0.9992122 | 0.0005030494 | 0.997557 | 0.05604289 | 0.9976006 | 0.1444851 |  |  | 51846 | 0.9774276 | 0.9866385 | 0.001294779 | 0.973499 | 0.006233804 | 0.9734997 | 0.004823469 |  |  | 7230 | 0.8945787 | 0.9669789 | 0.003933955 | 0.9050112 | 0.003596208 | 0.9050149 | 0.003559749 |  |  | 117480 | 0.9111191 | 0.9150489 | 0.007516157 | 0.9138792 | 0.007439812 | 0.9138851 | 0.008239857 |  |  | 418260 | 0.912944 | 0.8678712 | 0.01116203 | 0.9230356 | 0.01121068 | 0.9230433 | 0.01167101 |  |  | 376060 | 0.8049348 | 0.7035679 | 0.007803807 | 0.8060809 | 0.007903856 | 0.8060801 | 0.007917385
|  |  | 7087 | 0.9896904 | 0.9992135 | 0.0005030167 | 0.9975652 | 0.05604345 | 0.9976087 | 0.1444865 |  |  | 52146 | 0.9774276 | 0.9866385 | 0.001294779 | 0.9735608 | 0.00624123 | 0.9735614 | 0.004829579 |  |  | 7235 | 0.8945787 | 0.9669792 | 0.003933926 | 0.9050137 | 0.00359623 | 0.9050174 | 0.003559766 |  |  | 117780 | 0.9077561 | 0.9150489 | 0.007516157 | 0.9140695 | 0.007441254 | 0.9140754 | 0.008240622 |  |  | 418560 | 0.915182 | 0.8678712 | 0.01116203 | 0.9231104 | 0.01121054 | 0.9231181 | 0.01166964 |  |  | 376360 | 0.8092857 | 0.7035679 | 0.007803807 | 0.8061396 | 0.007901284 | 0.8061388 | 0.00791674
|  |  | 7092 | 0.9896904 | 0.9992147 | 0.0005029844 | 0.9975734 | 0.05604401 | 0.9976168 | 0.1444878 |  |  | 52446 | 0.9783881 | 0.9866385 | 0.001294779 | 0.9736225 | 0.006248623 | 0.973623 | 0.004835662 |  |  | 7240 | 0.8945787 | 0.9669795 | 0.003933898 | 0.9050162 | 0.003596252 | 0.9050199 | 0.003559782 |  |  | 118080 | 0.9077561 | 0.9150489 | 0.007516157 | 0.9142593 | 0.007442682 | 0.9142652 | 0.008241362 |  |  | 418860 | 0.9196579 | 0.8678712 | 0.01116203 | 0.9231852 | 0.0112104 | 0.9231928 | 0.01166828 |  |  | 376660 | 0.8049348 | 0.7035679 | 0.007803807 | 0.8061982 | 0.007898713 | 0.8061973 | 0.007916095
|  |  | 7212 | 0.9896904 | 0.9992428 | 0.0005022983 | 0.9977619 | 0.05605691 | 0.9978026 | 0.1445188 |  |  | 52746 | 0.9783881 | 0.9866385 | 0.001294779 | 0.973684 | 0.006255982 | 0.9736844 | 0.004841718 |  |  | 7245 | 0.8956577 | 0.9669798 | 0.003933871 | 0.9050187 | 0.003596273 | 0.9050224 | 0.003559799 |  |  | 118380 | 0.9094376 | 0.9150489 | 0.007516157 | 0.9144485 | 0.007444097 | 0.9144544 | 0.008242077 |  |  | 419160 | 0.9107061 | 0.8678712 | 0.01116203 | 0.9232598 | 0.01121026 | 0.9232674 | 0.01166691 |  |  | 376960 | 0.8049348 | 0.7035679 | 0.007803807 | 0.8062567 | 0.007896144 | 0.8062558 | 0.00791545
|  |  | 7332 | 0.9905864 | 0.9992672 | 0.0005017608 | 0.9979355 | 0.05606883 | 0.9979736 | 0.1445474 |  |  | 53046 | 0.9774276 | 0.9866385 | 0.001294779 | 0.9737453 | 0.006263309 | 0.9737457 | 0.004847745 |  |  | 7250 | 0.8934997 | 0.9669801 | 0.003933843 | 0.9050212 | 0.003596295 | 0.9050249 | 0.003559815 |  |  | 118680 | 0.9111191 | 0.9150489 | 0.007516157 | 0.9146372 | 0.007445499 | 0.9146431 | 0.008242767 |  |  | 419460 | 0.9084681 | 0.8678712 | 0.01116203 | 0.9233343 | 0.01121012 | 0.9233419 | 0.01166554 |  |  | 377260 | 0.8027594 | 0.7035679 | 0.007803807 | 0.806315 | 0.007893577 | 0.8063142 | 0.007914805
|  |  | 7452 | 0.9896904 | 0.9992884 | 0.0005013401 | 0.9980952 | 0.05607982 | 0.998131 | 0.1445739 |  |  | 53346 | 0.9764671 | 0.9866385 | 0.001294779 | 0.9738065 | 0.006270601 | 0.9738068 | 0.004853745 |  |  | 7255 | 0.8945787 | 0.9669804 | 0.003933816 | 0.9050237 | 0.003596317 | 0.9050274 | 0.003559832 |  |  | 118980 | 0.9144821 | 0.9150489 | 0.007516157 | 0.9148254 | 0.007446887 | 0.9148314 | 0.008243432 |  |  | 419760 | 0.9107061 | 0.8678712 | 0.01116203 | 0.9234088 | 0.01120998 | 0.9234164 | 0.01166417 |  |  | 377560 | 0.8027594 | 0.7035679 | 0.007803807 | 0.8063733 | 0.007891012 | 0.8063725 | 0.007914161
|  |  | 7572 | 0.9896904 | 0.9993069 | 0.0005010112 | 0.9982423 | 0.05608998 | 0.9982757 | 0.1445983 |  |  | 53646 | 0.9783881 | 0.9866385 | 0.001294779 | 0.9738675 | 0.006277861 | 0.9738677 | 0.004859717 |  |  | 7260 | 0.8945787 | 0.9669806 | 0.00393379 | 0.9050262 | 0.003596339 | 0.9050299 | 0.003559848 |  |  | 119280 | 0.9128006 | 0.9150489 | 0.007516157 | 0.9150131 | 0.007448263 | 0.9150191 | 0.008244073 |  |  | 420060 | 0.915182 | 0.8678712 | 0.01116203 | 0.9234832 | 0.01120983 | 0.9234908 | 0.0116628 |  |  | 377860 | 0.8092857 | 0.7035679 | 0.007803807 | 0.8064315 | 0.007888449 | 0.8064306 | 0.007913516
|  |  | 7692 | 0.9896904 | 0.9993229 | 0.0005007545 | 0.9983778 | 0.05609935 | 0.998409 | 0.144621 |  |  | 53946 | 0.9774276 | 0.9866385 | 0.001294779 | 0.9739283 | 0.006285086 | 0.9739285 | 0.004865662 |  |  | 7265 | 0.8934997 | 0.9669809 | 0.003933763 | 0.9050287 | 0.003596361 | 0.9050324 | 0.003559865 |  |  | 119580 | 0.9094376 | 0.9150489 | 0.007516157 | 0.9152003 | 0.007449626 | 0.9152063 | 0.00824469 |  |  | 420360 | 0.912944 | 0.8678712 | 0.01116203 | 0.9235575 | 0.01120968 | 0.923565 | 0.01166143 |  |  | 378160 | 0.8114612 | 0.7035679 | 0.007803807 | 0.8064896 | 0.007885887 | 0.8064887 | 0.007912873
|  |  | 7812 | 0.9905864 | 0.9993369 | 0.0005005541 | 0.9985025 | 0.056108 | 0.9985316 | 0.1446419 |  |  | 54246 | 0.9774276 | 0.9866385 | 0.001294779 | 0.973989 | 0.006292278 | 0.9739891 | 0.004871578 |  |  | 7270 | 0.8945787 | 0.9669812 | 0.003933737 | 0.9050313 | 0.003596382 | 0.9050349 | 0.003559881 |  |  | 119880 | 0.9077561 | 0.9150489 | 0.007516157 | 0.915387 | 0.007450976 | 0.9153929 | 0.008245282 |  |  | 420660 | 0.915182 | 0.8678712 | 0.01116203 | 0.9236317 | 0.01120954 | 0.9236392 | 0.01166006 |  |  | 378460 | 0.8114612 | 0.7035679 | 0.007803807 | 0.8065476 | 0.007883327 | 0.8065467 | 0.007912229
|  |  | 7932 | 0.9905864 | 0.9993491 | 0.0005003981 | 0.9986173 | 0.05611598 | 0.9986444 | 0.1446612 |  |  | 54546 | 0.9774276 | 0.9866385 | 0.001294779 | 0.9740495 | 0.006299435 | 0.9740495 | 0.004877466 |  |  | 7275 | 0.8956577 | 0.9669815 | 0.003933711 | 0.9050338 | 0.003596404 | 0.9050374 | 0.003559898 |  |  | 120180 | 0.9111191 | 0.9150489 | 0.007516157 | 0.9155732 | 0.007452313 | 0.9155791 | 0.00824585 |  |  | 420960 | 0.912944 | 0.8678712 | 0.01116203 | 0.9237058 | 0.01120939 | 0.9237134 | 0.01165868 |  |  | 378760 | 0.8049348 | 0.7035679 | 0.007803807 | 0.8066055 | 0.007880769 | 0.8066046 | 0.007911586
|  |  | 8052 | 0.9905864 | 0.9993597 | 0.0005002766 | 0.998723 | 0.05612335 | 0.9987482 | 0.144679 |  |  | 54846 | 0.9783881 | 0.9866385 | 0.001294779 | 0.9741099 | 0.006306559 | 0.9741098 | 0.004883325 |  |  | 7280 | 0.8924207 | 0.9669817 | 0.003933686 | 0.9050363 | 0.003596426 | 0.9050399 | 0.003559914 |  |  | 120480 | 0.9111191 | 0.9150489 | 0.007516157 | 0.9157588 | 0.007453637 | 0.9157648 | 0.008246395 |  |  | 421260 | 0.9107061 | 0.8678712 | 0.01116203 | 0.9237798 | 0.01120924 | 0.9237874 | 0.01165731 |  |  | 379060 | 0.8092857 | 0.7035679 | 0.007803807 | 0.8066633 | 0.007878213 | 0.8066624 | 0.007910943
|  |  | 8172 | 0.9896904 | 0.9993689 | 0.0005001821 | 0.9988203 | 0.05613014 | 0.9988438 | 0.1446955 |  |  | 55146 | 0.9774276 | 0.9866385 | 0.001294779 | 0.9741701 | 0.006313648 | 0.97417 | 0.004889157 |  |  | 7285 | 0.8945787 | 0.966982 | 0.003933661 | 0.9050388 | 0.003596448 | 0.9050424 | 0.003559931 |  |  | 120780 | 0.9111191 | 0.9150489 | 0.007516157 | 0.915944 | 0.007454948 | 0.9159499 | 0.008246915 |  |  | 421560 | 0.912944 | 0.8678712 | 0.01116203 | 0.9238538 | 0.01120909 | 0.9238613 | 0.01165593 |  |  | 379360 | 0.8179875 | 0.7035679 | 0.007803807 | 0.806721 | 0.007875659 | 0.80672 | 0.0079103
|  |  | 8292 | 0.9905864 | 0.9993769 | 0.0005001088 | 0.9989099 | 0.05613641 | 0.9989317 | 0.1447107 |  |  | 55446 | 0.9774276 | 0.9866385 | 0.001294779 | 0.9742302 | 0.006320704 | 0.9742299 | 0.00489496 |  |  | 7290 | 0.8945787 | 0.9669823 | 0.003933636 | 0.9050413 | 0.00359647 | 0.9050449 | 0.003559947 |  |  | 121080 | 0.9111191 | 0.9150489 | 0.007516157 | 0.9161286 | 0.007456247 | 0.9161346 | 0.008247412 |  |  | 421860 | 0.9107061 | 0.8678712 | 0.01116203 | 0.9239276 | 0.01120894 | 0.9239352 | 0.01165455 |  |  | 379660 | 0.8092857 | 0.7035679 | 0.007803807 | 0.8067786 | 0.007873106 | 0.8067776 | 0.007909658
|  |  | 8412 | 0.9905864 | 0.9993839 | 0.0005000519 | 0.9989924 | 0.0561422 | 0.9990126 | 0.1447248 |  |  | 55746 | 0.9793485 | 0.9866385 | 0.001294779 | 0.97429 | 0.006327725 | 0.9742898 | 0.004900735 |  |  | 7295 | 0.8956577 | 0.9669825 | 0.003933612 | 0.9050438 | 0.003596492 | 0.9050474 | 0.003559964 |  |  | 121380 | 0.9111191 | 0.9150489 | 0.007516157 | 0.9163127 | 0.007457534 | 0.9163187 | 0.008247885 |  |  | 422160 | 0.9084681 | 0.8678712 | 0.01116203 | 0.9240014 | 0.01120879 | 0.924009 | 0.01165317 |  |  | 379960 | 0.8071103 | 0.7035679 | 0.007803807 | 0.8068361 | 0.007870555 | 0.8068351 | 0.007909016
|  |  | 8532 | 0.9914823 | 0.9993899 | 0.0005000078 | 0.9990683 | 0.05614754 | 0.999087 | 0.1447378 |  |  | 56046 | 0.9783881 | 0.9866385 | 0.001294779 | 0.9743498 | 0.006334711 | 0.9743494 | 0.004906481 |  |  | 7300 | 0.8945787 | 0.9669828 | 0.003933587 | 0.9050463 | 0.003596514 | 0.9050499 | 0.00355998 |  |  | 121680 | 0.9111191 | 0.9150489 | 0.007516157 | 0.9164964 | 0.007458807 | 0.9165024 | 0.008248335 |  |  | 422460 | 0.9084681 | 0.8678712 | 0.01116203 | 0.9240751 | 0.01120863 | 0.9240827 | 0.01165179 |  |  | 380260 | 0.8027594 | 0.7035679 | 0.007803807 | 0.8068935 | 0.007868007 | 0.8068925 | 0.007908374
|  |  | 8652 | 0.9905864 | 0.9993952 | 0.0004999737 | 0.9991382 | 0.05615246 | 0.9991555 | 0.1447498 |  |  | 56346 | 0.9793485 | 0.9866385 | 0.001294779 | 0.9744093 | 0.006341663 | 0.9744089 | 0.004912199 |  |  | 7305 | 0.8945787 | 0.966983 | 0.003933563 | 0.9050488 | 0.003596536 | 0.9050524 | 0.003559997 |  |  | 121980 | 0.9094376 | 0.9150489 | 0.007516157 | 0.9166795 | 0.007460069 | 0.9166855 | 0.008248762 |  |  | 422760 | 0.912944 | 0.8678712 | 0.01116203 | 0.9241487 | 0.01120848 | 0.9241563 | 0.01165041 |  |  | 380560 | 0.8027594 | 0.7035679 | 0.007803807 | 0.8069509 | 0.007865459 | 0.8069498 | 0.007907732
|  |  | 8772 | 0.9905864 | 0.9993998 | 0.0004999474 | 0.9992026 | 0.056157 | 0.9992186 | 0.1447608 |  |  | 56646 | 0.9793485 | 0.9866385 | 0.001294779 | 0.9744687 | 0.00634858 | 0.9744683 | 0.004917888 |  |  | 7310 | 0.8945787 | 0.9669833 | 0.00393354 | 0.9050513 | 0.003596558 | 0.905055 | 0.003560014 |  |  | 122280 | 0.9128006 | 0.9150489 | 0.007516157 | 0.9168622 | 0.007461318 | 0.9168682 | 0.008249166 |  |  | 423060 | 0.912944 | 0.8678712 | 0.01116203 | 0.9242222 | 0.01120833 | 0.9242298 | 0.01164903 |  |  | 380860 | 0.8092857 | 0.7035679 | 0.007803807 | 0.8070081 | 0.007862914 | 0.807007 | 0.007907091
|  |  | 8892 | 0.9905864 | 0.9994038 | 0.000499927 | 0.9992619 | 0.05616118 | 0.9992766 | 0.144771 |  |  | 56946 | 0.9783881 | 0.9866385 | 0.001294779 | 0.974528 | 0.006355463 | 0.9745274 | 0.004923548 |  |  | 7315 | 0.8945787 | 0.9669836 | 0.003933516 | 0.9050538 | 0.00359658 | 0.9050575 | 0.00356003 |  |  | 122580 | 0.9144821 | 0.9150489 | 0.007516157 | 0.9170443 | 0.007462554 | 0.9170503 | 0.008249547 |  |  | 423360 | 0.912944 | 0.8678712 | 0.01116203 | 0.9242957 | 0.01120817 | 0.9243032 | 0.01164765 |  |  | 381160 | 0.8092857 | 0.7035679 | 0.007803807 | 0.8070652 | 0.007860371 | 0.8070642 | 0.00790645
|  |  | 9012 | 0.9914823 | 0.9994072 | 0.0004999114 | 0.9993165 | 0.05616504 | 0.99933 | 0.1447805 |  |  | 57246 | 0.9783881 | 0.9866385 | 0.001294779 | 0.9745871 | 0.006362311 | 0.9745865 | 0.00492918 |  |  | 7320 | 0.8945787 | 0.9669838 | 0.003933493 | 0.9050563 | 0.003596602 | 0.90506 | 0.003560047 |  |  | 122880 | 0.9128006 | 0.9150489 | 0.007516157 | 0.9172259 | 0.007463779 | 0.917232 | 0.008249905 |  |  | 423660 | 0.915182 | 0.8678712 | 0.01116203 | 0.9243691 | 0.01120801 | 0.9243766 | 0.01164626 |  |  | 381460 | 0.8092857 | 0.7035679 | 0.007803807 | 0.8071222 | 0.007857829 | 0.8071212 | 0.00790581
|  |  | 9132 | 0.9905864 | 0.9994103 | 0.0004998994 | 0.9993667 | 0.0561686 | 0.9993791 | 0.1447891 |  |  | 57546 | 0.9783881 | 0.9866385 | 0.001294779 | 0.974646 | 0.006369124 | 0.9746453 | 0.004934782 |  |  | 7325 | 0.8945787 | 0.9669841 | 0.003933471 | 0.9050588 | 0.003596623 | 0.9050625 | 0.003560063 |  |  | 123180 | 0.9111191 | 0.9150489 | 0.007516157 | 0.9174071 | 0.007464991 | 0.9174131 | 0.00825024 |  |  | 423960 | 0.9107061 | 0.8678712 | 0.01116203 | 0.9244423 | 0.01120785 | 0.9244498 | 0.01164488 |  |  | 381760 | 0.8005839 | 0.7035679 | 0.007803807 | 0.8071792 | 0.00785529 | 0.8071781 | 0.00790517
|  |  | 9252 | 0.9923783 | 0.9994129 | 0.0004998902 | 0.999413 | 0.05617188 | 0.9994243 | 0.1447972 |  |  | 57846 | 0.9783881 | 0.9866385 | 0.001294779 | 0.9747048 | 0.006375902 | 0.974704 | 0.004940356 |  |  | 7330 | 0.8934997 | 0.9669843 | 0.003933448 | 0.9050613 | 0.003596645 | 0.905065 | 0.00356008 |  |  | 123480 | 0.9077561 | 0.9150489 | 0.007516157 | 0.9175877 | 0.007466191 | 0.9175938 | 0.008250553 |  |  | 424260 | 0.915182 | 0.8678712 | 0.01116203 | 0.9245155 | 0.0112077 | 0.924523 | 0.01164349 |  |  | 382060 | 0.8071103 | 0.7035679 | 0.007803807 | 0.807236 | 0.007852752 | 0.8072349 | 0.00790453
|  |  | 9372 | 0.9914823 | 0.9994152 | 0.0004998831 | 0.9994556 | 0.05617491 | 0.9994659 | 0.1448046 |  |  | 58146 | 0.9793485 | 0.9866385 | 0.001294779 | 0.9747634 | 0.006382645 | 0.9747626 | 0.004945901 |  |  | 7335 | 0.8945787 | 0.9669846 | 0.003933426 | 0.9050638 | 0.003596667 | 0.9050675 | 0.003560097 |  |  | 123780 | 0.9128006 | 0.9150489 | 0.007516157 | 0.9177679 | 0.007467379 | 0.9177739 | 0.008250843 |  |  | 424560 | 0.912944 | 0.8678712 | 0.01116203 | 0.9245886 | 0.01120753 | 0.9245961 | 0.0116421 |  |  | 382360 | 0.8071103 | 0.7035679 | 0.007803807 | 0.8072928 | 0.007850216 | 0.8072917 | 0.00790389
|  |  | 9492 | 0.9914823 | 0.9994172 | 0.0004998778 | 0.9994948 | 0.0561777 | 0.9995042 | 0.1448114 |  |  | 58446 | 0.9783881 | 0.9866385 | 0.001294779 | 0.9748219 | 0.006389354 | 0.974821 | 0.004951418 |  |  | 7340 | 0.8945787 | 0.9669848 | 0.003933404 | 0.9050663 | 0.003596689 | 0.90507 | 0.003560113 |  |  | 124080 | 0.9144821 | 0.9150489 | 0.007516157 | 0.9179475 | 0.007468556 | 0.9179536 | 0.008251112 |  |  | 424860 | 0.9107061 | 0.8678712 | 0.01116203 | 0.9246617 | 0.01120737 | 0.9246692 | 0.01164072 |  |  | 382660 | 0.8005839 | 0.7035679 | 0.007803807 | 0.8073494 | 0.007847682 | 0.8073483 | 0.007903251
|  |  | 9612 | 0.9905864 | 0.9994189 | 0.0004998737 | 0.9995309 | 0.05618027 | 0.9995394 | 0.1448177 |  |  | 58746 | 0.9793485 | 0.9866385 | 0.001294779 | 0.9748802 | 0.006396027 | 0.9748792 | 0.004956905 |  |  | 7345 | 0.8956577 | 0.9669851 | 0.003933383 | 0.9050688 | 0.003596711 | 0.9050725 | 0.00356013 |  |  | 124380 | 0.9128006 | 0.9150489 | 0.007516157 | 0.9181267 | 0.00746972 | 0.9181328 | 0.008251358 |  |  | 425160 | 0.9107061 | 0.8678712 | 0.01116203 | 0.9247346 | 0.01120721 | 0.9247421 | 0.01163933 |  |  | 382960 | 0.8071103 | 0.7035679 | 0.007803807 | 0.807406 | 0.00784515 | 0.8074048 | 0.007902612
|  |  | 9732 | 0.9914823 | 0.9994204 | 0.0004998706 | 0.9995642 | 0.05618264 | 0.9995718 | 0.1448235 |  |  | 59046 | 0.9793485 | 0.9866385 | 0.001294779 | 0.9749383 | 0.006402665 | 0.9749373 | 0.004962363 |  |  | 7350 | 0.8945787 | 0.9669853 | 0.003933361 | 0.9050713 | 0.003596734 | 0.905075 | 0.003560147 |  |  | 124680 | 0.9128006 | 0.9150489 | 0.007516157 | 0.9183054 | 0.007470872 | 0.9183115 | 0.008251582 |  |  | 425460 | 0.912944 | 0.8678712 | 0.01116203 | 0.9248075 | 0.01120705 | 0.9248149 | 0.01163793 |  |  | 383260 | 0.8092857 | 0.7035679 | 0.007803807 | 0.8074624 | 0.00784262 | 0.8074613 | 0.007901974
|  |  | 9852 | 0.9905864 | 0.9994217 | 0.0004998683 | 0.9995948 | 0.05618483 | 0.9996016 | 0.1448288 |  |  | 59346 | 0.9793485 | 0.9866385 | 0.001294779 | 0.9749963 | 0.006409268 | 0.9749953 | 0.004967792 |  |  | 7355 | 0.8956577 | 0.9669856 | 0.00393334 | 0.9050738 | 0.003596756 | 0.9050775 | 0.003560163 |  |  | 124980 | 0.9144821 | 0.9150489 | 0.007516157 | 0.9184836 | 0.007472013 | 0.9184897 | 0.008251784 |  |  | 425760 | 0.912944 | 0.8678712 | 0.01116203 | 0.9248802 | 0.01120688 | 0.9248877 | 0.01163654 |  |  | 383560 | 0.8114612 | 0.7035679 | 0.007803807 | 0.8075188 | 0.007840092 | 0.8075176 | 0.007901336
|  |  | 9972 | 0.9923783 | 0.9994229 | 0.0004998665 | 0.9996229 | 0.05618684 | 0.9996291 | 0.1448337 |  |  | 59646 | 0.9793485 | 0.9866385 | 0.001294779 | 0.9750542 | 0.006415835 | 0.9750531 | 0.004973192 |  |  | 7360 | 0.8956577 | 0.9669858 | 0.003933319 | 0.9050763 | 0.003596778 | 0.90508 | 0.00356018 |  |  | 125280 | 0.9128006 | 0.9150489 | 0.007516157 | 0.9186613 | 0.007473142 | 0.9186674 | 0.008251965 |  |  | 426060 | 0.9084681 | 0.8678712 | 0.01116203 | 0.9249529 | 0.01120672 | 0.9249604 | 0.01163515 |  |  | 383860 | 0.8027594 | 0.7035679 | 0.007803807 | 0.8075751 | 0.007837566 | 0.8075739 | 0.007900698
|  |  | 10092 | 0.9923783 | 0.9994238 | 0.0004998652 | 0.9996489 | 0.0561887 | 0.9996543 | 0.1448383 |  |  | 59946 | 0.980309 | 0.9866385 | 0.001294779 | 0.9751119 | 0.006422368 | 0.9751107 | 0.004978563 |  |  | 7365 | 0.8956577 | 0.966986 | 0.003933299 | 0.9050788 | 0.0035968 | 0.9050825 | 0.003560197 |  |  | 125580 | 0.9144821 | 0.9150489 | 0.007516157 | 0.9188385 | 0.007474259 | 0.9188446 | 0.008252124 |  |  | 426360 | 0.915182 | 0.8678712 | 0.01116203 | 0.9250255 | 0.01120655 | 0.925033 | 0.01163376 |  |  | 384160 | 0.8092857 | 0.7035679 | 0.007803807 | 0.8076312 | 0.007835041 | 0.80763 | 0.007900061
|  |  | 10212 | 0.9923783 | 0.9994247 | 0.0004998643 | 0.9996728 | 0.05619041 | 0.9996776 | 0.1448425 |  |  | 60246 | 0.9793485 | 0.9866385 | 0.001294779 | 0.9751694 | 0.006428865 | 0.9751682 | 0.004983905 |  |  | 7370 | 0.8956577 | 0.9669863 | 0.003933278 | 0.9050813 | 0.003596822 | 0.905085 | 0.003560213 |  |  | 125880 | 0.9144821 | 0.9150489 | 0.007516157 | 0.9190152 | 0.007475365 | 0.9190213 | 0.008252261 |  |  | 426660 | 0.912944 | 0.8678712 | 0.01116203 | 0.9250981 | 0.01120639 | 0.9251055 | 0.01163236 |  |  | 384460 | 0.8092857 | 0.7035679 | 0.007803807 | 0.8076873 | 0.007832519 | 0.8076861 | 0.007899424
|  |  | 10332 | 0.9923783 | 0.9994255 | 0.0004998636 | 0.9996948 | 0.05619198 | 0.999699 | 0.1448463 |  |  | 60546 | 0.9793485 | 0.9866385 | 0.001294779 | 0.9752268 | 0.006435327 | 0.9752255 | 0.004989218 |  |  | 7375 | 0.8956577 | 0.9669865 | 0.003933258 | 0.9050838 | 0.003596844 | 0.9050875 | 0.00356023 |  |  | 126180 | 0.9144821 | 0.9150489 | 0.007516157 | 0.9191915 | 0.007476459 | 0.9191976 | 0.008252378 |  |  | 426960 | 0.915182 | 0.8678712 | 0.01116203 | 0.9251705 | 0.01120622 | 0.925178 | 0.01163096 |  |  | 384760 | 0.8092857 | 0.7035679 | 0.007803807 | 0.8077433 | 0.007829998 | 0.8077421 | 0.007898787
|  |  | 10452 | 0.9914823 | 0.9994261 | 0.000499863 | 0.999715 | 0.05619343 | 0.9997187 | 0.1448499 |  |  | 60846 | 0.980309 | 0.9866385 | 0.001294779 | 0.9752841 | 0.006441753 | 0.9752827 | 0.004994502 |  |  | 7380 | 0.8956577 | 0.9669868 | 0.003933238 | 0.9050863 | 0.003596866 | 0.90509 | 0.003560247 |  |  | 126480 | 0.9111191 | 0.9150489 | 0.007516157 | 0.9193673 | 0.007477541 | 0.9193734 | 0.008252473 |  |  | 427260 | 0.9174199 | 0.8678712 | 0.01116203 | 0.9252429 | 0.01120605 | 0.9252503 | 0.01162957 |  |  | 385060 | 0.8136366 | 0.7035679 | 0.007803807 | 0.8077992 | 0.007827479 | 0.807798 | 0.007898151
|  |  | 10572 | 0.9923783 | 0.9994267 | 0.0004998627 | 0.9997337 | 0.05619477 | 0.9997368 | 0.1448532 |  |  | 61146 | 0.9793485 | 0.9866385 | 0.001294779 | 0.9753411 | 0.006448144 | 0.9753397 | 0.004999756 |  |  | 7385 | 0.8956577 | 0.966987 | 0.003933219 | 0.9050888 | 0.003596888 | 0.9050925 | 0.003560264 |  |  | 126780 | 0.9111191 | 0.9150489 | 0.007516157 | 0.9195426 | 0.007478613 | 0.9195487 | 0.008252547 |  |  | 427560 | 0.912944 | 0.8678712 | 0.01116203 | 0.9253151 | 0.01120588 | 0.9253226 | 0.01162817 |  |  | 385360 | 0.8136366 | 0.7035679 | 0.007803807 | 0.807855 | 0.007824963 | 0.8078538 | 0.007897515
|  |  | 10692 | 0.9923783 | 0.9994272 | 0.0004998624 | 0.9997508 | 0.05619601 | 0.9997535 | 0.1448562 |  |  | 61446 | 0.9783881 | 0.9866385 | 0.001294779 | 0.9753981 | 0.0064545 | 0.9753966 | 0.005004981 |  |  | 7390 | 0.8967368 | 0.9669872 | 0.003933199 | 0.9050913 | 0.00359691 | 0.905095 | 0.00356028 |  |  | 127080 | 0.9111191 | 0.9150489 | 0.007516157 | 0.9197174 | 0.007479672 | 0.9197235 | 0.0082526 |  |  | 427860 | 0.9084681 | 0.8678712 | 0.01116203 | 0.9253873 | 0.01120571 | 0.9253948 | 0.01162677 |  |  | 385660 | 0.8136366 | 0.7035679 | 0.007803807 | 0.8079107 | 0.007822448 | 0.8079094 | 0.007896879
|  |  | 10812 | 0.9923783 | 0.9994276 | 0.0004998622 | 0.9997666 | 0.05619714 | 0.9997688 | 0.144859 |  |  | 61746 | 0.980309 | 0.9866385 | 0.001294779 | 0.9754549 | 0.00646082 | 0.9754533 | 0.005010177 |  |  | 7395 | 0.8945787 | 0.9669874 | 0.00393318 | 0.9050938 | 0.003596932 | 0.9050975 | 0.003560297 |  |  | 127380 | 0.9161636 | 0.9150489 | 0.007516157 | 0.9198917 | 0.007480721 | 0.9198979 | 0.008252633 |  |  | 428160 | 0.9084681 | 0.8678712 | 0.01116203 | 0.9254594 | 0.01120554 | 0.9254669 | 0.01162537 |  |  | 385960 | 0.8027594 | 0.7035679 | 0.007803807 | 0.8079663 | 0.007819935 | 0.807965 | 0.007896244
|  |  | 10932 | 0.9932742 | 0.999428 | 0.0004998621 | 0.9997812 | 0.05619819 | 0.9997829 | 0.1448615 |  |  | 62046 | 0.9793485 | 0.9866385 | 0.001294779 | 0.9755115 | 0.006467105 | 0.9755099 | 0.005015344 |  |  | 7400 | 0.8945787 | 0.9669877 | 0.003933161 | 0.9050963 | 0.003596955 | 0.9051 | 0.003560314 |  |  | 127680 | 0.9094376 | 0.9150489 | 0.007516157 | 0.9200656 | 0.007481758 | 0.9200717 | 0.008252644 |  |  | 428460 | 0.9084681 | 0.8678712 | 0.01116203 | 0.9255315 | 0.01120536 | 0.9255389 | 0.01162397 |  |  | 386260 | 0.8049348 | 0.7035679 | 0.007803807 | 0.8080218 | 0.007817425 | 0.8080206 | 0.007895609
|  |  | 11052 | 0.9923783 | 0.9994283 | 0.0004998621 | 0.9997946 | 0.05619915 | 0.9997959 | 0.1448639 |  |  | 62346 | 0.9793485 | 0.9866385 | 0.001294779 | 0.975568 | 0.006473355 | 0.9755663 | 0.005020482 |  |  | 7405 | 0.8956577 | 0.9669879 | 0.003933143 | 0.9050988 | 0.003596977 | 0.9051025 | 0.003560331 |  |  | 127980 | 0.9144821 | 0.9150489 | 0.007516157 | 0.920239 | 0.007482785 | 0.9202451 | 0.008252636 |  |  | 428760 | 0.9084681 | 0.8678712 | 0.01116203 | 0.9256034 | 0.01120519 | 0.9256108 | 0.01162257 |  |  | 386560 | 0.8114612 | 0.7035679 | 0.007803807 | 0.8080773 | 0.007814916 | 0.808076 | 0.007894975
|  |  | 11172 | 0.9914823 | 0.9994286 | 0.000499862 | 0.9998069 | 0.05620004 | 0.9998079 | 0.1448661 |  |  | 62646 | 0.9812694 | 0.9866385 | 0.001294779 | 0.9756243 | 0.006479568 | 0.9756226 | 0.00502559 |  |  | 7410 | 0.8956577 | 0.9669881 | 0.003933124 | 0.9051013 | 0.003596999 | 0.905105 | 0.003560347 |  |  | 128280 | 0.9161636 | 0.9150489 | 0.007516157 | 0.9204119 | 0.0074838 | 0.920418 | 0.008252607 |  |  | 429060 | 0.912944 | 0.8678712 | 0.01116203 | 0.9256753 | 0.01120502 | 0.9256827 | 0.01162116 |  |  | 386860 | 0.8071103 | 0.7035679 | 0.007803807 | 0.8081326 | 0.007812409 | 0.8081313 | 0.007894341
|  |  | 11292 | 0.9923783 | 0.9994288 | 0.000499862 | 0.9998183 | 0.05620086 | 0.9998189 | 0.1448681 |  |  | 62946 | 0.9812694 | 0.9866385 | 0.001294779 | 0.9756805 | 0.006485747 | 0.9756787 | 0.005030669 |  |  | 7415 | 0.8945787 | 0.9669884 | 0.003933106 | 0.9051039 | 0.003597021 | 0.9051075 | 0.003560364 |  |  | 128580 | 0.917845 | 0.9150489 | 0.007516157 | 0.9205843 | 0.007484804 | 0.9205905 | 0.008252558 |  |  | 429360 | 0.912944 | 0.8678712 | 0.01116203 | 0.9257471 | 0.01120484 | 0.9257545 | 0.01161976 |  |  | 387160 | 0.8049348 | 0.7035679 | 0.007803807 | 0.8081878 | 0.007809904 | 0.8081865 | 0.007893707
|  |  | 11412 | 0.9923783 | 0.999429 | 0.000499862 | 0.9998287 | 0.05620161 | 0.999829 | 0.1448699 |  |  | 63246 | 0.9812694 | 0.9866385 | 0.001294779 | 0.9757365 | 0.00649189 | 0.9757346 | 0.005035719 |  |  | 7420 | 0.8945787 | 0.9669886 | 0.003933088 | 0.9051064 | 0.003597043 | 0.90511 | 0.003560381 |  |  | 128880 | 0.9144821 | 0.9150489 | 0.007516157 | 0.9207563 | 0.007485797 | 0.9207625 | 0.008252488 |  |  | 429660 | 0.912944 | 0.8678712 | 0.01116203 | 0.9258188 | 0.01120466 | 0.9258262 | 0.01161835 |  |  | 387460 | 0.8071103 | 0.7035679 | 0.007803807 | 0.808243 | 0.007807401 | 0.8082417 | 0.007893074
|  |  | 11532 | 0.9923783 | 0.9994292 | 0.000499862 | 0.9998384 | 0.05620231 | 0.9998383 | 0.1448716 |  |  | 63546 | 0.9793485 | 0.9866385 | 0.001294779 | 0.9757924 | 0.006497998 | 0.9757905 | 0.00504074 |  |  | 7425 | 0.8945787 | 0.9669888 | 0.00393307 | 0.9051089 | 0.003597066 | 0.9051125 | 0.003560398 |  |  | 129180 | 0.9144821 | 0.9150489 | 0.007516157 | 0.9209278 | 0.00748678 | 0.920934 | 0.008252399 |  |  | 429960 | 0.915182 | 0.8678712 | 0.01116203 | 0.9258904 | 0.01120449 | 0.9258978 | 0.01161695 |  |  | 387760 | 0.8071103 | 0.7035679 | 0.007803807 | 0.8082981 | 0.0078049 | 0.8082967 | 0.007892441
|  |  | 11652 | 0.9932742 | 0.9994294 | 0.000499862 | 0.9998472 | 0.05620295 | 0.9998469 | 0.1448732 |  |  | 63846 | 0.980309 | 0.9866385 | 0.001294779 | 0.9758481 | 0.00650407 | 0.9758461 | 0.005045732 |  |  | 7430 | 0.8945787 | 0.966989 | 0.003933053 | 0.9051114 | 0.003597088 | 0.905115 | 0.003560415 |  |  | 129480 | 0.9161636 | 0.9150489 | 0.007516157 | 0.9210988 | 0.007487751 | 0.921105 | 0.00825229 |  |  | 430260 | 0.912944 | 0.8678712 | 0.01116203 | 0.9259619 | 0.01120431 | 0.9259693 | 0.01161554 |  |  | 388060 | 0.8136366 | 0.7035679 | 0.007803807 | 0.808353 | 0.007802402 | 0.8083517 | 0.007891809
|  |  | 11772 | 0.9923783 | 0.9994295 | 0.000499862 | 0.9998554 | 0.05620354 | 0.9998547 | 0.1448746 |  |  | 64146 | 0.980309 | 0.9866385 | 0.001294779 | 0.9759037 | 0.006510106 | 0.9759017 | 0.005050694 |  |  | 7435 | 0.8945787 | 0.9669892 | 0.003933035 | 0.9051139 | 0.00359711 | 0.9051175 | 0.003560431 |  |  | 129780 | 0.9161636 | 0.9150489 | 0.007516157 | 0.9212694 | 0.007488712 | 0.9212756 | 0.008252161 |  |  | 430560 | 0.9084681 | 0.8678712 | 0.01116203 | 0.9260334 | 0.01120413 | 0.9260408 | 0.01161413 |  |  | 388360 | 0.8136366 | 0.7035679 | 0.007803807 | 0.8084079 | 0.007799905 | 0.8084065 | 0.007891177
|  |  | 11892 | 0.9932742 | 0.9994297 | 0.0004998621 | 0.9998629 | 0.05620408 | 0.999862 | 0.1448759 |  |  | 64446 | 0.9793485 | 0.9866385 | 0.001294779 | 0.9759592 | 0.006516108 | 0.9759571 | 0.005055627 |  |  | 7440 | 0.8956577 | 0.9669895 | 0.003933018 | 0.9051164 | 0.003597132 | 0.90512 | 0.003560448 |  |  | 130080 | 0.917845 | 0.9150489 | 0.007516157 | 0.9214395 | 0.007489662 | 0.9214457 | 0.008252013 |  |  | 430860 | 0.9062302 | 0.8678712 | 0.01116203 | 0.9261047 | 0.01120395 | 0.9261121 | 0.01161272 |  |  | 388660 | 0.8114612 | 0.7035679 | 0.007803807 | 0.8084627 | 0.00779741 | 0.8084613 | 0.007890545
|  |  | 12012 | 0.9923783 | 0.9994298 | 0.0004998621 | 0.9998698 | 0.05620458 | 0.9998687 | 0.1448772 |  |  | 64746 | 0.9783881 | 0.9866385 | 0.001294779 | 0.9760145 | 0.006522073 | 0.9760123 | 0.005060531 |  |  | 7445 | 0.8956577 | 0.9669897 | 0.003933002 | 0.9051188 | 0.003597155 | 0.9051225 | 0.003560465 |  |  | 130380 | 0.9161636 | 0.9150489 | 0.007516157 | 0.9216091 | 0.007490601 | 0.9216153 | 0.008251845 |  |  | 431160 | 0.9107061 | 0.8678712 | 0.01116203 | 0.926176 | 0.01120377 | 0.9261834 | 0.01161131 |  |  | 388960 | 0.8223384 | 0.7035679 | 0.007803807 | 0.8085174 | 0.007794917 | 0.808516 | 0.007889914
|  |  | 12132 | 0.9923783 | 0.9994299 | 0.0004998621 | 0.9998762 | 0.05620504 | 0.9998748 | 0.1448783 |  |  | 65046 | 0.9793485 | 0.9866385 | 0.001294779 | 0.9760696 | 0.006528003 | 0.9760674 | 0.005065406 |  |  | 7450 | 0.8945787 | 0.9669899 | 0.003932985 | 0.9051213 | 0.003597177 | 0.905125 | 0.003560482 |  |  | 130680 | 0.9128006 | 0.9150489 | 0.007516157 | 0.9217783 | 0.00749153 | 0.9217845 | 0.008251658 |  |  | 431460 | 0.9084681 | 0.8678712 | 0.01116203 | 0.9262472 | 0.01120359 | 0.9262546 | 0.0116099 |  |  | 389260 | 0.8092857 | 0.7035679 | 0.007803807 | 0.808572 | 0.007792426 | 0.8085705 | 0.007889284
|  |  | 12252 | 0.9923783 | 0.9994299 | 0.0004998621 | 0.9998821 | 0.05620546 | 0.9998805 | 0.1448793 |  |  | 65346 | 0.980309 | 0.9866385 | 0.001294779 | 0.9761246 | 0.006533898 | 0.9761223 | 0.005070251 |  |  | 7455 | 0.8945787 | 0.9669901 | 0.003932968 | 0.9051238 | 0.003597199 | 0.9051275 | 0.003560499 |  |  | 130980 | 0.9161636 | 0.9150489 | 0.007516157 | 0.921947 | 0.007492448 | 0.9219532 | 0.008251452 |  |  | 431760 | 0.9084681 | 0.8678712 | 0.01116203 | 0.9263184 | 0.0112034 | 0.9263257 | 0.01160849 |  |  | 389560 | 0.8092857 | 0.7035679 | 0.007803807 | 0.8086265 | 0.007789937 | 0.808625 | 0.007888653
|  |  | 12372 | 0.9914823 | 0.99943 | 0.0004998622 | 0.9998875 | 0.05620586 | 0.9998857 | 0.1448803 |  |  | 65646 | 0.9793485 | 0.9866385 | 0.001294779 | 0.9761794 | 0.006539758 | 0.9761771 | 0.005075068 |  |  | 7460 | 0.8956577 | 0.9669903 | 0.003932952 | 0.9051263 | 0.003597222 | 0.90513 | 0.003560516 |  |  | 131280 | 0.9161636 | 0.9150489 | 0.007516157 | 0.9221153 | 0.007493356 | 0.9221215 | 0.008251226 |  |  | 432060 | 0.9107061 | 0.8678712 | 0.01116203 | 0.9263894 | 0.01120322 | 0.9263968 | 0.01160708 |  |  | 389860 | 0.8114612 | 0.7035679 | 0.007803807 | 0.8086809 | 0.007787451 | 0.8086794 | 0.007888024
|  |  | 12492 | 0.9941702 | 0.9994301 | 0.0004998622 | 0.9998924 | 0.05620621 | 0.9998905 | 0.1448812 |  |  | 65946 | 0.9793485 | 0.9866385 | 0.001294779 | 0.9762342 | 0.006545582 | 0.9762318 | 0.005079855 |  |  | 7465 | 0.8934997 | 0.9669905 | 0.003932936 | 0.9051288 | 0.003597244 | 0.9051325 | 0.003560533 |  |  | 131580 | 0.9161636 | 0.9150489 | 0.007516157 | 0.9222831 | 0.007494253 | 0.9222893 | 0.008250982 |  |  | 432360 | 0.912944 | 0.8678712 | 0.01116203 | 0.9264604 | 0.01120304 | 0.9264677 | 0.01160566 |  |  | 390160 | 0.8092857 | 0.7035679 | 0.007803807 | 0.8087352 | 0.007784966 | 0.8087338 | 0.007887394
|  |  | 12612 | 0.9932742 | 0.9994301 | 0.0004998622 | 0.999897 | 0.05620655 | 0.9998949 | 0.144882 |  |  | 66246 | 0.980309 | 0.9866385 | 0.001294779 | 0.9762887 | 0.00655137 | 0.9762863 | 0.005084613 |  |  | 7470 | 0.8945787 | 0.9669907 | 0.00393292 | 0.9051313 | 0.003597266 | 0.905135 | 0.00356055 |  |  | 131880 | 0.9128006 | 0.9150489 | 0.007516157 | 0.9224504 | 0.00749514 | 0.9224566 | 0.008250719 |  |  | 432660 | 0.9107061 | 0.8678712 | 0.01116203 | 0.9265313 | 0.01120285 | 0.9265386 | 0.01160425 |  |  | 390460 | 0.8114612 | 0.7035679 | 0.007803807 | 0.8087894 | 0.007782483 | 0.808788 | 0.007886765
|  |  | 12732 | 0.9932742 | 0.9994302 | 0.0004998622 | 0.9999012 | 0.05620685 | 0.9998989 | 0.1448827 |  |  | 66546 | 0.980309 | 0.9866385 | 0.001294779 | 0.9763431 | 0.006557124 | 0.9763406 | 0.005089343 |  |  | 7475 | 0.8956577 | 0.9669909 | 0.003932905 | 0.9051338 | 0.003597289 | 0.9051375 | 0.003560566 |  |  | 132180 | 0.9144821 | 0.9150489 | 0.007516157 | 0.9226173 | 0.007496017 | 0.9226235 | 0.008250437 |  |  | 432960 | 0.9107061 | 0.8678712 | 0.01116203 | 0.9266021 | 0.01120266 | 0.9266094 | 0.01160283 |  |  | 390760 | 0.8092857 | 0.7035679 | 0.007803807 | 0.8088436 | 0.007780003 | 0.8088421 | 0.007886137
|  |  | 12852 | 0.9923783 | 0.9994302 | 0.0004998622 | 0.9999051 | 0.05620713 | 0.9999027 | 0.1448834 |  |  | 66846 | 0.9812694 | 0.9866385 | 0.001294779 | 0.9763974 | 0.006562841 | 0.9763949 | 0.005094043 |  |  | 7480 | 0.8967368 | 0.9669911 | 0.003932889 | 0.9051363 | 0.003597311 | 0.90514 | 0.003560583 |  |  | 132480 | 0.917845 | 0.9150489 | 0.007516157 | 0.9227837 | 0.007496884 | 0.9227899 | 0.008250137 |  |  | 433260 | 0.9107061 | 0.8678712 | 0.01116203 | 0.9266728 | 0.01120248 | 0.9266801 | 0.01160142 |  |  | 391060 | 0.8114612 | 0.7035679 | 0.007803807 | 0.8088976 | 0.007777524 | 0.8088961 | 0.007885509
|  |  | 12972 | 0.9914823 | 0.9994302 | 0.0004998622 | 0.9999087 | 0.05620739 | 0.9999061 | 0.144884 |  |  | 67146 | 0.980309 | 0.9866385 | 0.001294779 | 0.9764515 | 0.006568524 | 0.9764489 | 0.005098714 |  |  | 7485 | 0.8967368 | 0.9669913 | 0.003932874 | 0.9051388 | 0.003597333 | 0.9051425 | 0.0035606 |  |  | 132780 | 0.9161636 | 0.9150489 | 0.007516157 | 0.9229497 | 0.00749774 | 0.9229559 | 0.008249818 |  |  | 433560 | 0.9062302 | 0.8678712 | 0.01116203 | 0.9267434 | 0.01120229 | 0.9267508 | 0.0116 |  |  | 391360 | 0.8136366 | 0.7035679 | 0.007803807 | 0.8089516 | 0.007775048 | 0.8089501 | 0.007884881
|  |  | 13092 | 0.9923783 | 0.9994303 | 0.0004998622 | 0.999912 | 0.05620763 | 0.9999093 | 0.1448846 |  |  | 67446 | 0.980309 | 0.9866385 | 0.001294779 | 0.9765055 | 0.006574171 | 0.9765029 | 0.005103356 |  |  | 7490 | 0.8934997 | 0.9669915 | 0.003932859 | 0.9051413 | 0.003597356 | 0.905145 | 0.003560617 |  |  | 133080 | 0.921208 | 0.9150489 | 0.007516157 | 0.9231152 | 0.007498586 | 0.9231214 | 0.008249481 |  |  | 433860 | 0.9084681 | 0.8678712 | 0.01116203 | 0.926814 | 0.0112021 | 0.9268213 | 0.01159858 |  |  | 391660 | 0.8136366 | 0.7035679 | 0.007803807 | 0.8090055 | 0.007772573 | 0.8090039 | 0.007884254
|  |  | 13212 | 0.9923783 | 0.9994303 | 0.0004998623 | 0.999915 | 0.05620785 | 0.9999122 | 0.1448852 |  |  | 67746 | 0.9793485 | 0.9866385 | 0.001294779 | 0.9765594 | 0.006579784 | 0.9765567 | 0.005107969 |  |  | 7495 | 0.8956577 | 0.9669917 | 0.003932844 | 0.9051438 | 0.003597378 | 0.9051475 | 0.003560634 |  |  | 133380 | 0.9195265 | 0.9150489 | 0.007516157 | 0.9232802 | 0.007499423 | 0.9232865 | 0.008249126 |  |  | 434160 | 0.912944 | 0.8678712 | 0.01116203 | 0.9268845 | 0.01120191 | 0.9268918 | 0.01159716 |  |  | 391960 | 0.8179875 | 0.7035679 | 0.007803807 | 0.8090593 | 0.007770101 | 0.8090577 | 0.007883627
|  |  | 13332 | 0.9914823 | 0.9994303 | 0.0004998623 | 0.9999178 | 0.05620805 | 0.9999149 | 0.1448856 |  |  | 68046 | 0.9812694 | 0.9866385 | 0.001294779 | 0.9766131 | 0.00658536 | 0.9766103 | 0.005112553 |  |  | 7500 | 0.8934997 | 0.966992 | 0.003932829 | 0.9051463 | 0.003597401 | 0.90515 | 0.003560651 |  |  | 133680 | 0.9195265 | 0.9150489 | 0.007516157 | 0.9234448 | 0.007500249 | 0.9234511 | 0.008248753 |  |  | 434460 | 0.9107061 | 0.8678712 | 0.01116203 | 0.9269549 | 0.01120172 | 0.9269622 | 0.01159574 |  |  | 392260 | 0.8158121 | 0.7035679 | 0.007803807 | 0.809113 | 0.007767631 | 0.8091114 | 0.007883001
|  |  | 13452 | 0.9932742 | 0.9994303 | 0.0004998623 | 0.9999203 | 0.05620824 | 0.9999173 | 0.1448861 |  |  | 68346 | 0.9822299 | 0.9866385 | 0.001294779 | 0.9766666 | 0.006590902 | 0.9766638 | 0.005117108 |  |  | 7505 | 0.8945787 | 0.9669921 | 0.003932814 | 0.9051488 | 0.003597423 | 0.9051525 | 0.003560668 |  |  | 133980 | 0.917845 | 0.9150489 | 0.007516157 | 0.923609 | 0.007501065 | 0.9236152 | 0.008248361 |  |  | 434760 | 0.9084681 | 0.8678712 | 0.01116203 | 0.9270252 | 0.01120153 | 0.9270325 | 0.01159432 |  |  | 392560 | 0.8158121 | 0.7035679 | 0.007803807 | 0.8091666 | 0.007765163 | 0.809165 | 0.007882375
|  |  | 13572 | 0.9932742 | 0.9994304 | 0.0004998623 | 0.9999227 | 0.05620841 | 0.9999196 | 0.1448865 |  |  | 68646 | 0.9812694 | 0.9866385 | 0.001294779 | 0.97672 | 0.006596409 | 0.9767172 | 0.005121634 |  |  | 7510 | 0.8956577 | 0.9669923 | 0.0039328 | 0.9051513 | 0.003597445 | 0.905155 | 0.003560685 |  |  | 134280 | 0.917845 | 0.9150489 | 0.007516157 | 0.9237727 | 0.007501871 | 0.9237789 | 0.008247952 |  |  | 435060 | 0.9062302 | 0.8678712 | 0.01116203 | 0.9270954 | 0.01120133 | 0.9271027 | 0.0115929 |  |  | 392860 | 0.8158121 | 0.7035679 | 0.007803807 | 0.8092201 | 0.007762696 | 0.8092185 | 0.007881749
|  |  | 13692 | 0.9941702 | 0.9994304 | 0.0004998623 | 0.9999249 | 0.05620857 | 0.9999217 | 0.1448869 |  |  | 68946 | 0.980309 | 0.9866385 | 0.001294779 | 0.9767733 | 0.00660188 | 0.9767704 | 0.005126132 |  |  | 7515 | 0.8956577 | 0.9669925 | 0.003932786 | 0.9051538 | 0.003597468 | 0.9051575 | 0.003560702 |  |  | 134580 | 0.917845 | 0.9150489 | 0.007516157 | 0.923936 | 0.007502668 | 0.9239422 | 0.008247526 |  |  | 435360 | 0.9084681 | 0.8678712 | 0.01116203 | 0.9271656 | 0.01120114 | 0.9271729 | 0.01159148 |  |  | 393160 | 0.8114612 | 0.7035679 | 0.007803807 | 0.8092735 | 0.007760233 | 0.8092719 | 0.007881125
|  |  | 13812 | 0.9923783 | 0.9994304 | 0.0004998623 | 0.9999269 | 0.05620871 | 0.9999236 | 0.1448873 |  |  | 69246 | 0.9812694 | 0.9866385 | 0.001294779 | 0.9768264 | 0.006607316 | 0.9768235 | 0.005130601 |  |  | 7520 | 0.8956577 | 0.9669927 | 0.003932772 | 0.9051563 | 0.00359749 | 0.90516 | 0.003560719 |  |  | 134880 | 0.917845 | 0.9150489 | 0.007516157 | 0.9240988 | 0.007503455 | 0.924105 | 0.008247081 |  |  | 435660 | 0.9084681 | 0.8678712 | 0.01116203 | 0.9272357 | 0.01120095 | 0.927243 | 0.01159005 |  |  | 393460 | 0.8114612 | 0.7035679 | 0.007803807 | 0.8093268 | 0.007757771 | 0.8093252 | 0.0078805
|  |  | 13932 | 0.9914823 | 0.9994304 | 0.0004998623 | 0.9999287 | 0.05620885 | 0.9999254 | 0.1448876 |  |  | 69546 | 0.980309 | 0.9866385 | 0.001294779 | 0.9768794 | 0.006612718 | 0.9768764 | 0.005135041 |  |  | 7525 | 0.8967368 | 0.9669929 | 0.003932758 | 0.9051588 | 0.003597513 | 0.9051625 | 0.003560736 |  |  | 135180 | 0.9195265 | 0.9150489 | 0.007516157 | 0.9242612 | 0.007504232 | 0.9242674 | 0.00824662 |  |  | 435960 | 0.912944 | 0.8678712 | 0.01116203 | 0.9273057 | 0.01120075 | 0.9273129 | 0.01158863 |  |  | 393760 | 0.8223384 | 0.7035679 | 0.007803807 | 0.8093801 | 0.007755311 | 0.8093784 | 0.007879876
|  |  | 14052 | 0.9932742 | 0.9994304 | 0.0004998623 | 0.9999304 | 0.05620897 | 0.999927 | 0.1448879 |  |  | 69846 | 0.9812694 | 0.9866385 | 0.001294779 | 0.9769323 | 0.006618084 | 0.9769292 | 0.005139452 |  |  | 7530 | 0.8956577 | 0.9669931 | 0.003932744 | 0.9051613 | 0.003597535 | 0.9051649 | 0.003560753 |  |  | 135480 | 0.9144821 | 0.9150489 | 0.007516157 | 0.9244231 | 0.007505 | 0.9244293 | 0.008246141 |  |  | 436260 | 0.912944 | 0.8678712 | 0.01116203 | 0.9273756 | 0.01120056 | 0.9273829 | 0.01158721 |  |  | 394060 | 0.8245138 | 0.7035679 | 0.007803807 | 0.8094332 | 0.007752853 | 0.8094316 | 0.007879253
|  |  | 14172 | 0.9932742 | 0.9994304 | 0.0004998623 | 0.999932 | 0.05620908 | 0.9999285 | 0.1448882 |  |  | 70146 | 0.9812694 | 0.9866385 | 0.001294779 | 0.976985 | 0.006623416 | 0.9769819 | 0.005143834 |  |  | 7535 | 0.8956577 | 0.9669933 | 0.003932731 | 0.9051638 | 0.003597558 | 0.9051674 | 0.00356077 |  |  | 135780 | 0.9144821 | 0.9150489 | 0.007516157 | 0.9245846 | 0.007505758 | 0.9245908 | 0.008245644 |  |  | 436560 | 0.9084681 | 0.8678712 | 0.01116203 | 0.9274454 | 0.01120036 | 0.9274527 | 0.01158578 |  |  | 394360 | 0.820163 | 0.7035679 | 0.007803807 | 0.8094863 | 0.007750398 | 0.8094846 | 0.00787863
|  |  | 14292 | 0.9923783 | 0.9994304 | 0.0004998623 | 0.9999334 | 0.05620919 | 0.9999299 | 0.1448884 |  |  | 70446 | 0.9812694 | 0.9866385 | 0.001294779 | 0.9770376 | 0.006628712 | 0.9770344 | 0.005148188 |  |  | 7540 | 0.8956577 | 0.9669935 | 0.003932718 | 0.9051663 | 0.00359758 | 0.9051699 | 0.003560787 |  |  | 136080 | 0.917845 | 0.9150489 | 0.007516157 | 0.9247456 | 0.007506506 | 0.9247519 | 0.008245131 |  |  | 436860 | 0.9084681 | 0.8678712 | 0.01116203 | 0.9275152 | 0.01120016 | 0.9275224 | 0.01158435 |  |  | 394660 | 0.820163 | 0.7035679 | 0.007803807 | 0.8095393 | 0.007747944 | 0.8095376 | 0.007878007
|  |  | 14412 | 0.9932742 | 0.9994304 | 0.0004998623 | 0.9999348 | 0.05620928 | 0.9999311 | 0.1448886 |  |  | 70746 | 0.9812694 | 0.9866385 | 0.001294779 | 0.97709 | 0.006633974 | 0.9770867 | 0.005152513 |  |  | 7545 | 0.8988948 | 0.9669937 | 0.003932705 | 0.9051688 | 0.003597603 | 0.9051724 | 0.003560804 |  |  | 136380 | 0.921208 | 0.9150489 | 0.007516157 | 0.9249063 | 0.007507245 | 0.9249125 | 0.008244601 |  |  | 437160 | 0.9084681 | 0.8678712 | 0.01116203 | 0.9275849 | 0.01119996 | 0.9275921 | 0.01158293 |  |  | 394960 | 0.8158121 | 0.7035679 | 0.007803807 | 0.8095921 | 0.007745493 | 0.8095905 | 0.007877385
|  |  | 14532 | 0.9923783 | 0.9994304 | 0.0004998623 | 0.999936 | 0.05620937 | 0.9999323 | 0.1448889 |  |  | 71046 | 0.980309 | 0.9866385 | 0.001294779 | 0.9771423 | 0.006639201 | 0.977139 | 0.00515681 |  |  | 7550 | 0.8956577 | 0.9669939 | 0.003932692 | 0.9051713 | 0.003597625 | 0.9051749 | 0.003560821 |  |  | 136680 | 0.9195265 | 0.9150489 | 0.007516157 | 0.9250664 | 0.007507975 | 0.9250727 | 0.008244054 |  |  | 437460 | 0.9062302 | 0.8678712 | 0.01116203 | 0.9276545 | 0.01119976 | 0.9276617 | 0.0115815 |  |  | 395260 | 0.8158121 | 0.7035679 | 0.007803807 | 0.8096449 | 0.007743044 | 0.8096432 | 0.007876763
|  |  | 14652 | 0.9923783 | 0.9994304 | 0.0004998623 | 0.9999371 | 0.05620945 | 0.9999334 | 0.1448891 |  |  | 71346 | 0.9793485 | 0.9866385 | 0.001294779 | 0.9771944 | 0.006644393 | 0.9771911 | 0.005161078 |  |  | 7555 | 0.8956577 | 0.9669941 | 0.003932679 | 0.9051738 | 0.003597648 | 0.9051774 | 0.003560838 |  |  | 136980 | 0.921208 | 0.9150489 | 0.007516157 | 0.9252262 | 0.007508695 | 0.9252324 | 0.00824349 |  |  | 437760 | 0.9017543 | 0.8678712 | 0.01116203 | 0.927724 | 0.01119956 | 0.9277312 | 0.01158007 |  |  | 395560 | 0.8179875 | 0.7035679 | 0.007803807 | 0.8096977 | 0.007740597 | 0.8096959 | 0.007876142
|  |  | 14772 | 0.9932742 | 0.9994305 | 0.0004998623 | 0.9999381 | 0.05620953 | 0.9999344 | 0.1448892 |  |  | 71646 | 0.9822299 | 0.9866385 | 0.001294779 | 0.9772464 | 0.00664955 | 0.9772431 | 0.005165318 |  |  | 7560 | 0.8967368 | 0.9669942 | 0.003932666 | 0.9051763 | 0.00359767 | 0.9051799 | 0.003560855 |  |  | 137280 | 0.917845 | 0.9150489 | 0.007516157 | 0.9253855 | 0.007509406 | 0.9253917 | 0.008242909 |  |  | 438060 | 0.9084681 | 0.8678712 | 0.01116203 | 0.9277934 | 0.01119936 | 0.9278006 | 0.01157864 |  |  | 395860 | 0.8158121 | 0.7035679 | 0.007803807 | 0.8097503 | 0.007738152 | 0.8097485 | 0.007875522
|  |  | 14892 | 0.9932742 | 0.9994305 | 0.0004998623 | 0.9999391 | 0.0562096 | 0.9999353 | 0.1448894 |  |  | 71946 | 0.9822299 | 0.9866385 | 0.001294779 | 0.9772983 | 0.006654673 | 0.9772949 | 0.005169529 |  |  | 7565 | 0.8945787 | 0.9669944 | 0.003932653 | 0.9051788 | 0.003597693 | 0.9051824 | 0.003560872 |  |  | 137580 | 0.917845 | 0.9150489 | 0.007516157 | 0.9255443 | 0.007510108 | 0.9255506 | 0.008242312 |  |  | 438360 | 0.9084681 | 0.8678712 | 0.01116203 | 0.9278628 | 0.01119916 | 0.92787 | 0.01157721 |  |  | 396160 | 0.8266893 | 0.7035679 | 0.007803807 | 0.8098028 | 0.007735709 | 0.8098011 | 0.007874902
|  |  | 15012 | 0.9941702 | 0.9994305 | 0.0004998623 | 0.99994 | 0.05620966 | 0.9999361 | 0.1448896 |  |  | 72246 | 0.9812694 | 0.9866385 | 0.001294779 | 0.97735 | 0.006659762 | 0.9773466 | 0.005173712 |  |  | 7570 | 0.8945787 | 0.9669946 | 0.003932641 | 0.9051813 | 0.003597716 | 0.9051849 | 0.00356089 |  |  | 137880 | 0.917845 | 0.9150489 | 0.007516157 | 0.9257027 | 0.007510801 | 0.925709 | 0.008241699 |  |  | 438660 | 0.9084681 | 0.8678712 | 0.01116203 | 0.9279321 | 0.01119896 | 0.9279393 | 0.01157578 |  |  | 396460 | 0.8158121 | 0.7035679 | 0.007803807 | 0.8098553 | 0.007733268 | 0.8098535 | 0.007874282
|  |  | 15132 | 0.9923783 | 0.9994305 | 0.0004998623 | 0.9999408 | 0.05620972 | 0.9999369 | 0.1448897 |  |  | 72546 | 0.9812694 | 0.9866385 | 0.001294779 | 0.9774016 | 0.006664815 | 0.9773981 | 0.005177867 |  |  | 7575 | 0.8945787 | 0.9669948 | 0.003932629 | 0.9051838 | 0.003597738 | 0.9051874 | 0.003560907 |  |  | 138180 | 0.9195265 | 0.9150489 | 0.007516157 | 0.9258607 | 0.007511484 | 0.925867 | 0.008241069 |  |  | 438960 | 0.9062302 | 0.8678712 | 0.01116203 | 0.9280013 | 0.01119876 | 0.9280085 | 0.01157434 |  |  | 396760 | 0.8179875 | 0.7035679 | 0.007803807 | 0.8099076 | 0.00773083 | 0.8099058 | 0.007873663
|  |  | 15252 | 0.9932742 | 0.9994305 | 0.0004998623 | 0.9999415 | 0.05620977 | 0.9999376 | 0.1448898 |  |  | 72846 | 0.9812694 | 0.9866385 | 0.001294779 | 0.9774531 | 0.006669835 | 0.9774495 | 0.005181993 |  |  | 7580 | 0.8956577 | 0.966995 | 0.003932617 | 0.9051863 | 0.003597761 | 0.9051899 | 0.003560924 |  |  | 138480 | 0.9228895 | 0.9150489 | 0.007516157 | 0.9260183 | 0.007512158 | 0.9260246 | 0.008240424 |  |  | 439260 | 0.9084681 | 0.8678712 | 0.01116203 | 0.9280704 | 0.01119855 | 0.9280776 | 0.01157291 |  |  | 397060 | 0.8136366 | 0.7035679 | 0.007803807 | 0.8099599 | 0.007728394 | 0.8099581 | 0.007873045
|  |  | 15372 | 0.9923783 | 0.9994305 | 0.0004998623 | 0.9999422 | 0.05620982 | 0.9999382 | 0.14489 |  |  | 73146 | 0.9822299 | 0.9866385 | 0.001294779 | 0.9775044 | 0.00667482 | 0.9775008 | 0.005186091 |  |  | 7585 | 0.8956577 | 0.9669952 | 0.003932605 | 0.9051888 | 0.003597784 | 0.9051924 | 0.003560941 |  |  | 138780 | 0.9228895 | 0.9150489 | 0.007516157 | 0.9261754 | 0.007512824 | 0.9261817 | 0.008239762 |  |  | 439560 | 0.9062302 | 0.8678712 | 0.01116203 | 0.9281394 | 0.01119835 | 0.9281466 | 0.01157148 |  |  | 397360 | 0.8158121 | 0.7035679 | 0.007803807 | 0.8100121 | 0.00772596 | 0.8100103 | 0.007872426
|  |  | 15492 | 0.9941702 | 0.9994305 | 0.0004998623 | 0.9999428 | 0.05620987 | 0.9999388 | 0.1448901 |  |  | 73446 | 0.9812694 | 0.9866385 | 0.001294779 | 0.9775556 | 0.00667977 | 0.977552 | 0.005190161 |  |  | 7590 | 0.8956577 | 0.9669953 | 0.003932593 | 0.9051913 | 0.003597806 | 0.9051949 | 0.003560958 |  |  | 139080 | 0.921208 | 0.9150489 | 0.007516157 | 0.9263321 | 0.00751348 | 0.9263384 | 0.008239084 |  |  | 439860 | 0.9107061 | 0.8678712 | 0.01116203 | 0.9282084 | 0.01119814 | 0.9282156 | 0.01157004 |  |  | 397660 | 0.8179875 | 0.7035679 | 0.007803807 | 0.8100642 | 0.007723528 | 0.8100624 | 0.007871809
|  |  | 15612 | 0.9932742 | 0.9994305 | 0.0004998623 | 0.9999434 | 0.05620991 | 0.9999394 | 0.1448902 |  |  | 73746 | 0.9812694 | 0.9866385 | 0.001294779 | 0.9776067 | 0.006684687 | 0.977603 | 0.005194203 |  |  | 7595 | 0.8945787 | 0.9669955 | 0.003932582 | 0.9051938 | 0.003597829 | 0.9051974 | 0.003560975 |  |  | 139380 | 0.9195265 | 0.9150489 | 0.007516157 | 0.9264884 | 0.007514128 | 0.9264947 | 0.008238391 |  |  | 440160 | 0.9084681 | 0.8678712 | 0.01116203 | 0.9282773 | 0.01119794 | 0.9282845 | 0.01156861 |  |  | 397960 | 0.8136366 | 0.7035679 | 0.007803807 | 0.8101162 | 0.007721098 | 0.8101143 | 0.007871192
|  |  | 15732 | 0.9941702 | 0.9994305 | 0.0004998623 | 0.9999439 | 0.05620995 | 0.9999399 | 0.1448903 |  |  | 74046 | 0.9822299 | 0.9866385 | 0.001294779 | 0.9776576 | 0.006689569 | 0.9776538 | 0.005198217 |  |  | 7600 | 0.8945787 | 0.9669957 | 0.00393257 | 0.9051962 | 0.003597852 | 0.9051999 | 0.003560992 |  |  | 139680 | 0.917845 | 0.9150489 | 0.007516157 | 0.9266443 | 0.007514767 | 0.9266505 | 0.008237682 |  |  | 440460 | 0.912944 | 0.8678712 | 0.01116203 | 0.9283461 | 0.01119773 | 0.9283533 | 0.01156717 |  |  | 398260 | 0.8179875 | 0.7035679 | 0.007803807 | 0.8101681 | 0.00771867 | 0.8101663 | 0.007870575
|  |  | 15852 | 0.9941702 | 0.9994305 | 0.0004998623 | 0.9999444 | 0.05620999 | 0.9999403 | 0.1448904 |  |  | 74346 | 0.9812694 | 0.9866385 | 0.001294779 | 0.9777084 | 0.006694417 | 0.9777046 | 0.005202203 |  |  | 7605 | 0.8956577 | 0.9669959 | 0.003932559 | 0.9051987 | 0.003597874 | 0.9052024 | 0.003561009 |  |  | 139980 | 0.917845 | 0.9150489 | 0.007516157 | 0.9267997 | 0.007515397 | 0.9268059 | 0.008236957 |  |  | 440760 | 0.9084681 | 0.8678712 | 0.01116203 | 0.9284148 | 0.01119752 | 0.928422 | 0.01156574 |  |  | 398560 | 0.8158121 | 0.7035679 | 0.007803807 | 0.8102199 | 0.007716245 | 0.8102181 | 0.007869959
|  |  | 15972 | 0.9941702 | 0.9994305 | 0.0004998623 | 0.9999449 | 0.05621002 | 0.9999408 | 0.1448904 |  |  | 74646 | 0.9812694 | 0.9866385 | 0.001294779 | 0.977759 | 0.006699231 | 0.9777552 | 0.005206161 |  |  | 7610 | 0.8956577 | 0.966996 | 0.003932548 | 0.9052012 | 0.003597897 | 0.9052049 | 0.003561027 |  |  | 140280 | 0.9195265 | 0.9150489 | 0.007516157 | 0.9269547 | 0.007516018 | 0.9269609 | 0.008236217 |  |  | 441060 | 0.912944 | 0.8678712 | 0.01116203 | 0.9284835 | 0.01119731 | 0.9284906 | 0.0115643 |  |  | 398860 | 0.8092857 | 0.7035679 | 0.007803807 | 0.8102717 | 0.007713822 | 0.8102698 | 0.007869344
|  |  | 16092 | 0.9923783 | 0.9994305 | 0.0004998623 | 0.9999453 | 0.05621005 | 0.9999412 | 0.1448905 |  |  | 74946 | 0.9831903 | 0.9866385 | 0.001294779 | 0.9778095 | 0.006704011 | 0.9778056 | 0.005210091 |  |  | 7615 | 0.8956577 | 0.9669962 | 0.003932537 | 0.9052037 | 0.00359792 | 0.9052074 | 0.003561044 |  |  | 140580 | 0.9195265 | 0.9150489 | 0.007516157 | 0.9271093 | 0.00751663 | 0.9271155 | 0.008235462 |  |  | 441360 | 0.9062302 | 0.8678712 | 0.01116203 | 0.928552 | 0.0111971 | 0.9285592 | 0.01156286 |  |  | 399160 | 0.8158121 | 0.7035679 | 0.007803807 | 0.8103233 | 0.007711401 | 0.8103215 | 0.007868729
|  |  | 16212 | 0.9941702 | 0.9994305 | 0.0004998623 | 0.9999457 | 0.05621008 | 0.9999415 | 0.1448906 |  |  | 75246 | 0.980309 | 0.9866385 | 0.001294779 | 0.9778599 | 0.006708757 | 0.977856 | 0.005213993 |  |  | 7620 | 0.8967368 | 0.9669964 | 0.003932526 | 0.9052062 | 0.003597942 | 0.9052098 | 0.003561061 |  |  | 140880 | 0.9228895 | 0.9150489 | 0.007516157 | 0.9272634 | 0.007517234 | 0.9272697 | 0.008234691 |  |  | 441660 | 0.9062302 | 0.8678712 | 0.01116203 | 0.9286205 | 0.01119689 | 0.9286277 | 0.01156142 |  |  | 399460 | 0.8223384 | 0.7035679 | 0.007803807 | 0.8103749 | 0.007708982 | 0.810373 | 0.007868114
|  |  | 16332 | 0.9932742 | 0.9994305 | 0.0004998623 | 0.999946 | 0.0562101 | 0.9999419 | 0.1448906 |  |  | 75546 | 0.9822299 | 0.9866385 | 0.001294779 | 0.9779102 | 0.00671347 | 0.9779062 | 0.005217867 |  |  | 7625 | 0.8956577 | 0.9669965 | 0.003932515 | 0.9052087 | 0.003597965 | 0.9052123 | 0.003561078 |  |  | 141180 | 0.9195265 | 0.9150489 | 0.007516157 | 0.9274171 | 0.00751783 | 0.9274234 | 0.008233906 |  |  | 441960 | 0.9039923 | 0.8678712 | 0.01116203 | 0.9286889 | 0.01119668 | 0.9286961 | 0.01155998 |  |  | 399760 | 0.8223384 | 0.7035679 | 0.007803807 | 0.8104264 | 0.007706565 | 0.8104245 | 0.0078675
|  |  | 16452 | 0.9941702 | 0.9994305 | 0.0004998623 | 0.9999464 | 0.05621013 | 0.9999422 | 0.1448907 |  |  | 75846 | 0.9822299 | 0.9866385 | 0.001294779 | 0.9779603 | 0.006718148 | 0.9779562 | 0.005221714 |  |  | 7630 | 0.8956577 | 0.9669967 | 0.003932504 | 0.9052112 | 0.003597988 | 0.9052148 | 0.003561095 |  |  | 141480 | 0.9228895 | 0.9150489 | 0.007516157 | 0.9275705 | 0.007518417 | 0.9275767 | 0.008233105 |  |  | 442260 | 0.9107061 | 0.8678712 | 0.01116203 | 0.9287573 | 0.01119647 | 0.9287644 | 0.01155854 |  |  | 400060 | 0.8158121 | 0.7035679 | 0.007803807 | 0.8104778 | 0.007704151 | 0.8104759 | 0.007866887
|  |  | 16572 | 0.9941702 | 0.9994305 | 0.0004998623 | 0.9999467 | 0.05621015 | 0.9999425 | 0.1448907 |  |  | 76146 | 0.9812694 | 0.9866385 | 0.001294779 | 0.9780103 | 0.006722793 | 0.9780062 | 0.005225534 |  |  | 7635 | 0.8967368 | 0.9669969 | 0.003932494 | 0.9052137 | 0.003598011 | 0.9052173 | 0.003561113 |  |  | 141780 | 0.9195265 | 0.9150489 | 0.007516157 | 0.9277234 | 0.007518995 | 0.9277296 | 0.008232289 |  |  | 442560 | 0.912944 | 0.8678712 | 0.01116203 | 0.9288255 | 0.01119626 | 0.9288327 | 0.0115571 |  |  | 400360 | 0.8179875 | 0.7035679 | 0.007803807 | 0.8105291 | 0.007701739 | 0.8105272 | 0.007866274
|  |  | 16692 | 0.9941702 | 0.9994305 | 0.0004998623 | 0.9999469 | 0.05621017 | 0.9999427 | 0.1448908 |  |  | 76446 | 0.9831903 | 0.9866385 | 0.001294779 | 0.9780601 | 0.006727404 | 0.978056 | 0.005229325 |  |  | 7640 | 0.8956577 | 0.966997 | 0.003932483 | 0.9052162 | 0.003598033 | 0.9052198 | 0.00356113 |  |  | 142080 | 0.921208 | 0.9150489 | 0.007516157 | 0.9278758 | 0.007519565 | 0.9278821 | 0.008231459 |  |  | 442860 | 0.9084681 | 0.8678712 | 0.01116203 | 0.9288937 | 0.01119604 | 0.9289008 | 0.01155566 |  |  | 400660 | 0.8179875 | 0.7035679 | 0.007803807 | 0.8105803 | 0.007699329 | 0.8105784 | 0.007865662
|  |  | 16812 | 0.9950662 | 0.9994305 | 0.0004998623 | 0.9999472 | 0.05621019 | 0.999943 | 0.1448908 |  |  | 76746 | 0.9822299 | 0.9866385 | 0.001294779 | 0.9781098 | 0.006731982 | 0.9781056 | 0.005233089 |  |  | 7645 | 0.8967368 | 0.9669972 | 0.003932473 | 0.9052187 | 0.003598056 | 0.9052223 | 0.003561147 |  |  | 142380 | 0.9228895 | 0.9150489 | 0.007516157 | 0.9280279 | 0.007520127 | 0.9280342 | 0.008230614 |  |  | 443160 | 0.912944 | 0.8678712 | 0.01116203 | 0.9289618 | 0.01119583 | 0.9289689 | 0.01155422 |  |  | 400960 | 0.8223384 | 0.7035679 | 0.007803807 | 0.8106315 | 0.007696921 | 0.8106295 | 0.00786505
|  |  | 16932 | 0.9941702 | 0.9994305 | 0.0004998623 | 0.9999474 | 0.0562102 | 0.9999432 | 0.1448909 |  |  | 77046 | 0.9831903 | 0.9866385 | 0.001294779 | 0.9781594 | 0.006736526 | 0.9781552 | 0.005236826 |  |  | 7650 | 0.8967368 | 0.9669974 | 0.003932463 | 0.9052212 | 0.003598079 | 0.9052248 | 0.003561164 |  |  | 142680 | 0.9228895 | 0.9150489 | 0.007516157 | 0.9281795 | 0.00752068 | 0.9281858 | 0.008229754 |  |  | 443460 | 0.915182 | 0.8678712 | 0.01116203 | 0.9290298 | 0.01119561 | 0.9290369 | 0.01155277 |  |  | 401260 | 0.8158121 | 0.7035679 | 0.007803807 | 0.8106825 | 0.007694515 | 0.8106806 | 0.007864439
|  |  | 17052 | 0.9941702 | 0.9994305 | 0.0004998623 | 0.9999476 | 0.05621022 | 0.9999434 | 0.1448909 |  |  | 77346 | 0.9822299 | 0.9866385 | 0.001294779 | 0.9782089 | 0.006741037 | 0.9782046 | 0.005240536 |  |  | 7655 | 0.8967368 | 0.9669975 | 0.003932453 | 0.9052237 | 0.003598102 | 0.9052273 | 0.003561182 |  |  | 142980 | 0.9228895 | 0.9150489 | 0.007516157 | 0.9283308 | 0.007521226 | 0.928337 | 0.00822888 |  |  | 443760 | 0.9107061 | 0.8678712 | 0.01116203 | 0.9290978 | 0.0111954 | 0.9291049 | 0.01155133 |  |  | 401560 | 0.8179875 | 0.7035679 | 0.007803807 | 0.8107335 | 0.007692112 | 0.8107315 | 0.007863828
|  |  | 17172 | 0.9941702 | 0.9994305 | 0.0004998623 | 0.9999478 | 0.05621023 | 0.9999436 | 0.1448909 |  |  | 77646 | 0.9822299 | 0.9866385 | 0.001294779 | 0.9782582 | 0.006745515 | 0.9782539 | 0.005244218 |  |  | 7660 | 0.8967368 | 0.9669977 | 0.003932443 | 0.9052262 | 0.003598125 | 0.9052298 | 0.003561199 |  |  | 143280 | 0.9195265 | 0.9150489 | 0.007516157 | 0.9284816 | 0.007521763 | 0.9284879 | 0.008227992 |  |  | 444060 | 0.912944 | 0.8678712 | 0.01116203 | 0.9291656 | 0.01119518 | 0.9291727 | 0.01154989 |  |  | 401860 | 0.8179875 | 0.7035679 | 0.007803807 | 0.8107844 | 0.007689711 | 0.8107824 | 0.007863218
|  |  | 17292 | 0.9923783 | 0.9994305 | 0.0004998623 | 0.999948 | 0.05621025 | 0.9999438 | 0.144891 |  |  | 77946 | 0.9831903 | 0.9866385 | 0.001294779 | 0.9783074 | 0.006749959 | 0.978303 | 0.005247873 |  |  | 7665 | 0.8967368 | 0.9669978 | 0.003932434 | 0.9052287 | 0.003598147 | 0.9052323 | 0.003561216 |  |  | 143580 | 0.9228895 | 0.9150489 | 0.007516157 | 0.928632 | 0.007522292 | 0.9286383 | 0.00822709 |  |  | 444360 | 0.9084681 | 0.8678712 | 0.01116203 | 0.9292334 | 0.01119496 | 0.9292405 | 0.01154844 |  |  | 402160 | 0.8179875 | 0.7035679 | 0.007803807 | 0.8108352 | 0.007687312 | 0.8108332 | 0.007862609
|  |  | 17412 | 0.9932742 | 0.9994305 | 0.0004998623 | 0.9999482 | 0.05621026 | 0.9999439 | 0.144891 |  |  | 78246 | 0.9831903 | 0.9866385 | 0.001294779 | 0.9783564 | 0.00675437 | 0.978352 | 0.005251501 |  |  | 7670 | 0.8978158 | 0.966998 | 0.003932424 | 0.9052311 | 0.00359817 | 0.9052348 | 0.003561233 |  |  | 143880 | 0.924571 | 0.9150489 | 0.007516157 | 0.928782 | 0.007522812 | 0.9287883 | 0.008226173 |  |  | 444660 | 0.9084681 | 0.8678712 | 0.01116203 | 0.9293011 | 0.01119475 | 0.9293082 | 0.01154699 |  |  | 402460 | 0.8179875 | 0.7035679 | 0.007803807 | 0.8108859 | 0.007684915 | 0.8108839 | 0.007862
|  |  | 17532 | 0.9941702 | 0.9994305 | 0.0004998623 | 0.9999483 | 0.05621027 | 0.9999441 | 0.144891 |  |  | 78546 | 0.9831903 | 0.9866385 | 0.001294779 | 0.9784053 | 0.006758749 | 0.9784009 | 0.005255101 |  |  | 7675 | 0.8956577 | 0.9669982 | 0.003932414 | 0.9052336 | 0.003598193 | 0.9052373 | 0.003561251 |  |  | 144180 | 0.924571 | 0.9150489 | 0.007516157 | 0.9289316 | 0.007523325 | 0.9289378 | 0.008225242 |  |  | 444960 | 0.912944 | 0.8678712 | 0.01116203 | 0.9293688 | 0.01119453 | 0.9293759 | 0.01154555 |  |  | 402760 | 0.8158121 | 0.7035679 | 0.007803807 | 0.8109366 | 0.007682521 | 0.8109345 | 0.007861391
|  |  | 17652 | 0.9923783 | 0.9994305 | 0.0004998623 | 0.9999485 | 0.05621028 | 0.9999442 | 0.1448911 |  |  | 78846 | 0.9831903 | 0.9866385 | 0.001294779 | 0.9784541 | 0.006763094 | 0.9784497 | 0.005258675 |  |  | 7680 | 0.8967368 | 0.9669983 | 0.003932405 | 0.9052361 | 0.003598216 | 0.9052398 | 0.003561268 |  |  | 144480 | 0.9228895 | 0.9150489 | 0.007516157 | 0.9290808 | 0.00752383 | 0.929087 | 0.008224298 |  |  | 445260 | 0.915182 | 0.8678712 | 0.01116203 | 0.9294363 | 0.01119431 | 0.9294434 | 0.0115441 |  |  | 403060 | 0.8179875 | 0.7035679 | 0.007803807 | 0.8109871 | 0.007680129 | 0.810985 | 0.007860783
|  |  | 17772 | 0.9932742 | 0.9994305 | 0.0004998623 | 0.9999486 | 0.05621029 | 0.9999443 | 0.1448911 |  |  | 79146 | 0.9822299 | 0.9866385 | 0.001294779 | 0.9785028 | 0.006767406 | 0.9784983 | 0.005262222 |  |  | 7685 | 0.8967368 | 0.9669985 | 0.003932396 | 0.9052386 | 0.003598239 | 0.9052422 | 0.003561285 |  |  | 144780 | 0.9195265 | 0.9150489 | 0.007516157 | 0.9292295 | 0.007524327 | 0.9292358 | 0.00822334 |  |  | 445560 | 0.9107061 | 0.8678712 | 0.01116203 | 0.9295038 | 0.01119409 | 0.9295109 | 0.01154265 |  |  | 403360 | 0.8136366 | 0.7035679 | 0.007803807 | 0.8110376 | 0.007677739 | 0.8110355 | 0.007860176
|  |  | 17892 | 0.9941702 | 0.9994305 | 0.0004998623 | 0.9999487 | 0.0562103 | 0.9999444 | 0.1448911 |  |  | 79446 | 0.9812694 | 0.9866385 | 0.001294779 | 0.9785513 | 0.006771686 | 0.9785468 | 0.005265742 |  |  | 7690 | 0.8967368 | 0.9669986 | 0.003932387 | 0.9052411 | 0.003598262 | 0.9052447 | 0.003561303 |  |  | 145080 | 0.9228895 | 0.9150489 | 0.007516157 | 0.9293779 | 0.007524816 | 0.9293842 | 0.008222368 |  |  | 445860 | 0.9107061 | 0.8678712 | 0.01116203 | 0.9295712 | 0.01119387 | 0.9295783 | 0.01154121 |  |  | 403660 | 0.8245138 | 0.7035679 | 0.007803807 | 0.8110879 | 0.007675352 | 0.8110859 | 0.007859569
|  |  | 18012 | 0.9941702 | 0.9994305 | 0.0004998623 | 0.9999489 | 0.05621031 | 0.9999445 | 0.1448911 |  |  | 79746 | 0.9822299 | 0.9866385 | 0.001294779 | 0.9785998 | 0.006775932 | 0.9785952 | 0.005269235 |  |  | 7695 | 0.8956577 | 0.9669988 | 0.003932378 | 0.9052436 | 0.003598285 | 0.9052472 | 0.00356132 |  |  | 145380 | 0.921208 | 0.9150489 | 0.007516157 | 0.9295259 | 0.007525297 | 0.9295321 | 0.008221382 |  |  | 446160 | 0.912944 | 0.8678712 | 0.01116203 | 0.9296386 | 0.01119365 | 0.9296456 | 0.01153976 |  |  | 403960 | 0.8179875 | 0.7035679 | 0.007803807 | 0.8111382 | 0.007672966 | 0.8111361 | 0.007858963
|  |  | 18132 | 0.9932742 | 0.9994305 | 0.0004998623 | 0.999949 | 0.05621031 | 0.9999446 | 0.1448911 |  |  | 80046 | 0.9831903 | 0.9866385 | 0.001294779 | 0.978648 | 0.006780147 | 0.9786434 | 0.005272702 |  |  | 7700 | 0.8967368 | 0.9669989 | 0.003932369 | 0.9052461 | 0.003598308 | 0.9052497 | 0.003561337 |  |  | 145680 | 0.924571 | 0.9150489 | 0.007516157 | 0.9296734 | 0.007525771 | 0.9296797 | 0.008220383 |  |  | 446460 | 0.912944 | 0.8678712 | 0.01116203 | 0.9297058 | 0.01119342 | 0.9297129 | 0.01153831 |  |  | 404260 | 0.820163 | 0.7035679 | 0.007803807 | 0.8111885 | 0.007670583 | 0.8111863 | 0.007858357
|  |  | 18252 | 0.9932742 | 0.9994305 | 0.0004998623 | 0.999949 | 0.05621032 | 0.9999447 | 0.1448912 |  |  | 80346 | 0.9822299 | 0.9866385 | 0.001294779 | 0.9786962 | 0.006784328 | 0.9786915 | 0.005276141 |  |  | 7705 | 0.8967368 | 0.9669991 | 0.00393236 | 0.9052486 | 0.003598331 | 0.9052522 | 0.003561355 |  |  | 145980 | 0.9228895 | 0.9150489 | 0.007516157 | 0.9298206 | 0.007526236 | 0.9298268 | 0.008219371 |  |  | 446760 | 0.915182 | 0.8678712 | 0.01116203 | 0.929773 | 0.0111932 | 0.92978 | 0.01153686 |  |  | 404560 | 0.8179875 | 0.7035679 | 0.007803807 | 0.8112386 | 0.007668203 | 0.8112365 | 0.007857752
|  |  | 18372 | 0.9932742 | 0.9994305 | 0.0004998623 | 0.9999491 | 0.05621033 | 0.9999448 | 0.1448912 |  |  | 80646 | 0.9812694 | 0.9866385 | 0.001294779 | 0.9787442 | 0.006788478 | 0.9787395 | 0.005279555 |  |  | 7710 | 0.8956577 | 0.9669992 | 0.003932351 | 0.9052511 | 0.003598353 | 0.9052547 | 0.003561372 |  |  | 146280 | 0.9228895 | 0.9150489 | 0.007516157 | 0.9299673 | 0.007526694 | 0.9299736 | 0.008218345 |  |  | 447060 | 0.915182 | 0.8678712 | 0.01116203 | 0.9298401 | 0.01119298 | 0.9298471 | 0.01153541 |  |  | 404860 | 0.820163 | 0.7035679 | 0.007803807 | 0.8112886 | 0.007665824 | 0.8112865 | 0.007857148
|  |  | 18492 | 0.9950662 | 0.9994305 | 0.0004998623 | 0.9999492 | 0.05621033 | 0.9999449 | 0.1448912 |  |  | 80946 | 0.9812694 | 0.9866385 | 0.001294779 | 0.9787921 | 0.006792594 | 0.9787874 | 0.005282941 |  |  | 7715 | 0.8956577 | 0.9669994 | 0.003932343 | 0.9052536 | 0.003598376 | 0.9052572 | 0.003561389 |  |  | 146580 | 0.924571 | 0.9150489 | 0.007516157 | 0.9301137 | 0.007527145 | 0.9301199 | 0.008217306 |  |  | 447360 | 0.915182 | 0.8678712 | 0.01116203 | 0.9299071 | 0.01119275 | 0.9299141 | 0.01153396 |  |  | 405160 | 0.8179875 | 0.7035679 | 0.007803807 | 0.8113386 | 0.007663448 | 0.8113364 | 0.007856544
|  |  | 18612 | 0.9932742 | 0.9994305 | 0.0004998623 | 0.9999493 | 0.05621034 | 0.9999449 | 0.1448912 |  |  | 81246 | 0.9831903 | 0.9866385 | 0.001294779 | 0.9788399 | 0.006796679 | 0.9788351 | 0.005286302 |  |  | 7720 | 0.8956577 | 0.9669995 | 0.003932334 | 0.9052561 | 0.003598399 | 0.9052597 | 0.003561407 |  |  | 146880 | 0.9228895 | 0.9150489 | 0.007516157 | 0.9302596 | 0.007527588 | 0.9302659 | 0.008216255 |  |  | 447660 | 0.9062302 | 0.8678712 | 0.01116203 | 0.929974 | 0.01119253 | 0.9299811 | 0.0115325 |  |  | 405460 | 0.820163 | 0.7035679 | 0.007803807 | 0.8113885 | 0.007661074 | 0.8113863 | 0.007855941
|  |  | 18732 | 0.9950662 | 0.9994305 | 0.0004998623 | 0.9999494 | 0.05621034 | 0.999945 | 0.1448912 |  |  | 104646 | 0.9831903 | 0.9866385 | 0.001294779 | 0.9822006 | 0.007024206 | 0.9821935 | 0.005473967 |  |  | 7725 | 0.8967368 | 0.9669997 | 0.003932326 | 0.9052586 | 0.003598422 | 0.9052622 | 0.003561424 |  |  | 147180 | 0.9262524 | 0.9150489 | 0.007516157 | 0.9304052 | 0.007528023 | 0.9304114 | 0.00821519 |  |  | 447960 | 0.9084681 | 0.8678712 | 0.01116203 | 0.9300409 | 0.0111923 | 0.9300479 | 0.01153105 |  |  | 405760 | 0.820163 | 0.7035679 | 0.007803807 | 0.8114382 | 0.007658702 | 0.8114361 | 0.007855338
|  |  | 18852 | 0.9932742 | 0.9994305 | 0.0004998623 | 0.9999494 | 0.05621035 | 0.9999451 | 0.1448912 |  |  | 104946 | 0.9822299 | 0.9866385 | 0.001294779 | 0.9822393 | 0.007026069 | 0.9822322 | 0.005475513 |  |  | 7730 | 0.8956577 | 0.9669998 | 0.003932317 | 0.905261 | 0.003598445 | 0.9052647 | 0.003561442 |  |  | 147480 | 0.921208 | 0.9150489 | 0.007516157 | 0.9305503 | 0.007528451 | 0.9305566 | 0.008214112 |  |  | 448260 | 0.9084681 | 0.8678712 | 0.01116203 | 0.9301077 | 0.01119207 | 0.9301147 | 0.0115296 |  |  | 406060 | 0.8114612 | 0.7035679 | 0.007803807 | 0.8114879 | 0.007656333 | 0.8114858 | 0.007854736
|  |  | 18972 | 0.9941702 | 0.9994305 | 0.0004998623 | 0.9999495 | 0.05621035 | 0.9999451 | 0.1448912 |  |  | 105246 | 0.9831903 | 0.9866385 | 0.001294779 | 0.9822779 | 0.007027908 | 0.9822708 | 0.005477038 |  |  | 7735 | 0.8956577 | 0.967 | 0.003932309 | 0.9052635 | 0.003598468 | 0.9052672 | 0.003561459 |  |  | 147780 | 0.924571 | 0.9150489 | 0.007516157 | 0.9306951 | 0.007528872 | 0.9307013 | 0.008213022 |  |  | 448560 | 0.9107061 | 0.8678712 | 0.01116203 | 0.9301744 | 0.01119185 | 0.9301814 | 0.01152814 |  |  | 406360 | 0.8223384 | 0.7035679 | 0.007803807 | 0.8115376 | 0.007653966 | 0.8115354 | 0.007854134
|  |  | 19092 | 0.9932742 | 0.9994305 | 0.0004998623 | 0.9999495 | 0.05621036 | 0.9999452 | 0.1448912 |  |  | 105546 | 0.9831903 | 0.9866385 | 0.001294779 | 0.9823164 | 0.007029724 | 0.9823093 | 0.005478545 |  |  | 7740 | 0.8956577 | 0.9670001 | 0.003932301 | 0.905266 | 0.003598491 | 0.9052696 | 0.003561476 |  |  | 148080 | 0.9228895 | 0.9150489 | 0.007516157 | 0.9308394 | 0.007529285 | 0.9308457 | 0.008211919 |  |  | 448860 | 0.9107061 | 0.8678712 | 0.01116203 | 0.930241 | 0.01119162 | 0.930248 | 0.01152669 |  |  | 406660 | 0.8179875 | 0.7035679 | 0.007803807 | 0.8115871 | 0.007651601 | 0.8115849 | 0.007853533
|  |  | 19212 | 0.9941702 | 0.9994305 | 0.0004998623 | 0.9999496 | 0.05621036 | 0.9999452 | 0.1448912 |  |  | 105846 | 0.9831903 | 0.9866385 | 0.001294779 | 0.9823549 | 0.007031515 | 0.9823477 | 0.005480032 |  |  | 7745 | 0.8956577 | 0.9670003 | 0.003932293 | 0.9052685 | 0.003598514 | 0.9052721 | 0.003561494 |  |  | 148380 | 0.9228895 | 0.9150489 | 0.007516157 | 0.9309834 | 0.007529691 | 0.9309897 | 0.008210804 |  |  | 449160 | 0.9084681 | 0.8678712 | 0.01116203 | 0.9303076 | 0.01119139 | 0.9303146 | 0.01152523 |  |  | 406960 | 0.8179875 | 0.7035679 | 0.007803807 | 0.8116366 | 0.007649239 | 0.8116343 | 0.007852933
|  |  | 19332 | 0.9941702 | 0.9994305 | 0.0004998623 | 0.9999496 | 0.05621036 | 0.9999453 | 0.1448913 |  |  | 106146 | 0.9851113 | 0.9866385 | 0.001294779 | 0.9823932 | 0.007033284 | 0.9823859 | 0.0054815 |  |  | 7750 | 0.8967368 | 0.9670004 | 0.003932285 | 0.905271 | 0.003598538 | 0.9052746 | 0.003561511 |  |  | 148680 | 0.9228895 | 0.9150489 | 0.007516157 | 0.931127 | 0.00753009 | 0.9311332 | 0.008209676 |  |  | 449460 | 0.9084681 | 0.8678712 | 0.01116203 | 0.9303741 | 0.01119116 | 0.9303811 | 0.01152378 |  |  | 407260 | 0.8223384 | 0.7035679 | 0.007803807 | 0.8116859 | 0.007646879 | 0.8116837 | 0.007852333
|  |  | 19452 | 0.9932742 | 0.9994305 | 0.0004998623 | 0.9999497 | 0.05621037 | 0.9999453 | 0.1448913 |  |  | 106446 | 0.9841508 | 0.9866385 | 0.001294779 | 0.9824314 | 0.007035029 | 0.9824241 | 0.005482949 |  |  | 7755 | 0.8956577 | 0.9670005 | 0.003932278 | 0.9052735 | 0.003598561 | 0.9052771 | 0.003561529 |  |  | 148980 | 0.9228895 | 0.9150489 | 0.007516157 | 0.9312702 | 0.007530481 | 0.9312764 | 0.008208535 |  |  | 449760 | 0.912944 | 0.8678712 | 0.01116203 | 0.9304405 | 0.01119093 | 0.9304475 | 0.01152232 |  |  | 407560 | 0.820163 | 0.7035679 | 0.007803807 | 0.8117352 | 0.007644521 | 0.811733 | 0.007851734
|  |  | 19572 | 0.9923783 | 0.9994305 | 0.0004998623 | 0.9999497 | 0.05621037 | 0.9999453 | 0.1448913 |  |  | 106746 | 0.9851113 | 0.9866385 | 0.001294779 | 0.9824695 | 0.007036751 | 0.9824622 | 0.005484379 |  |  | 7760 | 0.8967368 | 0.9670007 | 0.00393227 | 0.905276 | 0.003598584 | 0.9052796 | 0.003561546 |  |  | 149280 | 0.9228895 | 0.9150489 | 0.007516157 | 0.931413 | 0.007530865 | 0.9314192 | 0.008207383 |  |  | 450060 | 0.915182 | 0.8678712 | 0.01116203 | 0.9305068 | 0.0111907 | 0.9305138 | 0.01152087 |  |  | 407860 | 0.8245138 | 0.7035679 | 0.007803807 | 0.8117844 | 0.007642165 | 0.8117822 | 0.007851135
|  |  | 19692 | 0.9941702 | 0.9994305 | 0.0004998623 | 0.9999497 | 0.05621037 | 0.9999454 | 0.1448913 |  |  | 107046 | 0.9851113 | 0.9866385 | 0.001294779 | 0.9825075 | 0.00703845 | 0.9825002 | 0.005485791 |  |  | 7765 | 0.8978158 | 0.9670008 | 0.003932262 | 0.9052785 | 0.003598607 | 0.9052821 | 0.003561564 |  |  | 149580 | 0.921208 | 0.9150489 | 0.007516157 | 0.9315554 | 0.007531242 | 0.9315616 | 0.008206218 |  |  | 450360 | 0.912944 | 0.8678712 | 0.01116203 | 0.9305731 | 0.01119047 | 0.93058 | 0.01151941 |  |  | 408160 | 0.8158121 | 0.7035679 | 0.007803807 | 0.8118336 | 0.007639812 | 0.8118313 | 0.007850537
|  |  | 19812 | 0.9932742 | 0.9994305 | 0.0004998623 | 0.9999498 | 0.05621037 | 0.9999454 | 0.1448913 |  |  | 107346 | 0.9851113 | 0.9866385 | 0.001294779 | 0.9825454 | 0.007040126 | 0.9825381 | 0.005487183 |  |  | 7770 | 0.8967368 | 0.967001 | 0.003932255 | 0.905281 | 0.00359863 | 0.9052846 | 0.003561581 |  |  | 149880 | 0.924571 | 0.9150489 | 0.007516157 | 0.9316974 | 0.007531613 | 0.9317036 | 0.008205042 |  |  | 450660 | 0.9107061 | 0.8678712 | 0.01116203 | 0.9306393 | 0.01119024 | 0.9306462 | 0.01151795 |  |  | 408460 | 0.8179875 | 0.7035679 | 0.007803807 | 0.8118826 | 0.007637461 | 0.8118803 | 0.00784994
|  |  | 19932 | 0.9941702 | 0.9994305 | 0.0004998623 | 0.9999498 | 0.05621038 | 0.9999454 | 0.1448913 |  |  | 107646 | 0.9841508 | 0.9866385 | 0.001294779 | 0.9825832 | 0.007041779 | 0.9825759 | 0.005488557 |  |  | 7775 | 0.8956577 | 0.9670011 | 0.003932248 | 0.9052834 | 0.003598653 | 0.9052871 | 0.003561599 |  |  | 150180 | 0.924571 | 0.9150489 | 0.007516157 | 0.931839 | 0.007531976 | 0.9318452 | 0.008203853 |  |  | 450960 | 0.912944 | 0.8678712 | 0.01116203 | 0.9307054 | 0.01119 | 0.9307123 | 0.01151649 |  |  | 408760 | 0.820163 | 0.7035679 | 0.007803807 | 0.8119316 | 0.007635113 | 0.8119293 | 0.007849343
|  |  | 20052 | 0.9941702 | 0.9994305 | 0.0004998623 | 0.9999498 | 0.05621038 | 0.9999454 | 0.1448913 |  |  | 107946 | 0.9831903 | 0.9866385 | 0.001294779 | 0.9826209 | 0.007043409 | 0.9826136 | 0.005489912 |  |  | 7780 | 0.8956577 | 0.9670012 | 0.00393224 | 0.9052859 | 0.003598676 | 0.9052896 | 0.003561616 |  |  | 150480 | 0.9279339 | 0.9150489 | 0.007516157 | 0.9319802 | 0.007532332 | 0.9319865 | 0.008202653 |  |  | 451260 | 0.915182 | 0.8678712 | 0.01116203 | 0.9307714 | 0.01118977 | 0.9307783 | 0.01151504 |  |  | 409060 | 0.8266893 | 0.7035679 | 0.007803807 | 0.8119805 | 0.007632767 | 0.8119781 | 0.007848747
|  |  | 20172 | 0.9950662 | 0.9994305 | 0.0004998623 | 0.9999498 | 0.05621038 | 0.9999455 | 0.1448913 |  |  | 108246 | 0.9822299 | 0.9866385 | 0.001294779 | 0.9826585 | 0.007045016 | 0.9826512 | 0.005491249 |  |  | 7785 | 0.8956577 | 0.9670014 | 0.003932233 | 0.9052884 | 0.003598699 | 0.905292 | 0.003561634 |  |  | 150780 | 0.9262524 | 0.9150489 | 0.007516157 | 0.9321211 | 0.007532681 | 0.9321273 | 0.008201441 |  |  | 451560 | 0.9107061 | 0.8678712 | 0.01116203 | 0.9308374 | 0.01118954 | 0.9308443 | 0.01151358 |  |  | 409360 | 0.820163 | 0.7035679 | 0.007803807 | 0.8120293 | 0.007630423 | 0.8120269 | 0.007848151
|  |  | 20292 | 0.9941702 | 0.9994305 | 0.0004998623 | 0.9999499 | 0.05621038 | 0.9999455 | 0.1448913 |  |  | 108546 | 0.980309 | 0.9866385 | 0.001294779 | 0.982696 | 0.007046601 | 0.9826886 | 0.005492568 |  |  | 7790 | 0.8945787 | 0.9670015 | 0.003932226 | 0.9052909 | 0.003598722 | 0.9052945 | 0.003561651 |  |  | 151080 | 0.924571 | 0.9150489 | 0.007516157 | 0.9322616 | 0.007533023 | 0.9322678 | 0.008200217 |  |  | 451860 | 0.912944 | 0.8678712 | 0.01116203 | 0.9309032 | 0.0111893 | 0.9309102 | 0.01151212 |  |  | 409660 | 0.8136366 | 0.7035679 | 0.007803807 | 0.812078 | 0.007628081 | 0.8120756 | 0.007847556
|  |  | 20412 | 0.9932742 | 0.9994305 | 0.0004998623 | 0.9999499 | 0.05621038 | 0.9999455 | 0.1448913 |  |  | 108846 | 0.9822299 | 0.9866385 | 0.001294779 | 0.9827334 | 0.007048164 | 0.982726 | 0.005493868 |  |  | 7795 | 0.8956577 | 0.9670016 | 0.003932219 | 0.9052934 | 0.003598746 | 0.905297 | 0.003561669 |  |  | 151380 | 0.9262524 | 0.9150489 | 0.007516157 | 0.9324016 | 0.007533359 | 0.9324079 | 0.008198982 |  |  | 452160 | 0.9107061 | 0.8678712 | 0.01116203 | 0.930969 | 0.01118907 | 0.930976 | 0.01151066 |  |  | 409960 | 0.8179875 | 0.7035679 | 0.007803807 | 0.8121266 | 0.007625742 | 0.8121242 | 0.007846962
|  |  | 20532 | 0.9941702 | 0.9994305 | 0.0004998623 | 0.9999499 | 0.05621038 | 0.9999455 | 0.1448913 |  |  | 109146 | 0.9812694 | 0.9866385 | 0.001294779 | 0.9827707 | 0.007049704 | 0.9827633 | 0.00549515 |  |  | 7800 | 0.8967368 | 0.9670018 | 0.003932212 | 0.9052959 | 0.003598769 | 0.9052995 | 0.003561686 |  |  | 151680 | 0.9262524 | 0.9150489 | 0.007516157 | 0.9325414 | 0.007533688 | 0.9325476 | 0.008197735 |  |  | 452460 | 0.9107061 | 0.8678712 | 0.01116203 | 0.9310348 | 0.01118883 | 0.9310417 | 0.0115092 |  |  | 410260 | 0.8179875 | 0.7035679 | 0.007803807 | 0.8121752 | 0.007623406 | 0.8121728 | 0.007846368
|  |  | 20652 | 0.9959621 | 0.9994305 | 0.0004998623 | 0.9999499 | 0.05621039 | 0.9999455 | 0.1448913 |  |  | 109446 | 0.980309 | 0.9866385 | 0.001294779 | 0.9828079 | 0.007051223 | 0.9828005 | 0.005496414 |  |  | 7805 | 0.8967368 | 0.9670019 | 0.003932205 | 0.9052984 | 0.003598792 | 0.905302 | 0.003561704 |  |  | 151980 | 0.9279339 | 0.9150489 | 0.007516157 | 0.9326807 | 0.00753401 | 0.9326869 | 0.008196477 |  |  | 452760 | 0.912944 | 0.8678712 | 0.01116203 | 0.9311004 | 0.01118859 | 0.9311073 | 0.01150774 |  |  | 410560 | 0.820163 | 0.7035679 | 0.007803807 | 0.8122236 | 0.007621071 | 0.8122213 | 0.007845775
|  |  | 20772 | 0.9932742 | 0.9994305 | 0.0004998623 | 0.9999499 | 0.05621039 | 0.9999456 | 0.1448913 |  |  | 109746 | 0.980309 | 0.9866385 | 0.001294779 | 0.982845 | 0.007052719 | 0.9828376 | 0.00549766 |  |  | 7810 | 0.8967368 | 0.967002 | 0.003932198 | 0.9053009 | 0.003598815 | 0.9053045 | 0.003561721 |  |  | 152280 | 0.9279339 | 0.9150489 | 0.007516157 | 0.9328196 | 0.007534325 | 0.9328258 | 0.008195208 |  |  | 453060 | 0.9062302 | 0.8678712 | 0.01116203 | 0.931166 | 0.01118836 | 0.9311729 | 0.01150627 |  |  | 410860 | 0.8179875 | 0.7035679 | 0.007803807 | 0.812272 | 0.007618739 | 0.8122696 | 0.007845183
|  |  | 20892 | 0.9932742 | 0.9994305 | 0.0004998623 | 0.99995 | 0.05621039 | 0.9999456 | 0.1448913 |  |  | 110046 | 0.9831903 | 0.9866385 | 0.001294779 | 0.9828821 | 0.007054193 | 0.9828746 | 0.005498888 |  |  | 7815 | 0.8956577 | 0.9670022 | 0.003932192 | 0.9053034 | 0.003598838 | 0.905307 | 0.003561739 |  |  | 152580 | 0.9279339 | 0.9150489 | 0.007516157 | 0.9329582 | 0.007534634 | 0.9329644 | 0.008193928 |  |  | 453360 | 0.9084681 | 0.8678712 | 0.01116203 | 0.9312315 | 0.01118812 | 0.9312384 | 0.01150481 |  |  | 411160 | 0.8158121 | 0.7035679 | 0.007803807 | 0.8123204 | 0.007616409 | 0.8123179 | 0.007844591
|  |  | 21012 | 0.9941702 | 0.9994305 | 0.0004998623 | 0.99995 | 0.05621039 | 0.9999456 | 0.1448913 |  |  | 110346 | 0.9812694 | 0.9866385 | 0.001294779 | 0.982919 | 0.007055645 | 0.9829115 | 0.005500098 |  |  | 7820 | 0.8967368 | 0.9670023 | 0.003932185 | 0.9053058 | 0.003598862 | 0.9053095 | 0.003561756 |  |  | 152880 | 0.9279339 | 0.9150489 | 0.007516157 | 0.9330964 | 0.007534936 | 0.9331026 | 0.008192636 |  |  | 453660 | 0.912944 | 0.8678712 | 0.01116203 | 0.9312969 | 0.01118788 | 0.9313038 | 0.01150335 |  |  | 411460 | 0.8245138 | 0.7035679 | 0.007803807 | 0.8123686 | 0.007614082 | 0.8123661 | 0.007843999
|  |  | 21132 | 0.9941702 | 0.9994305 | 0.0004998623 | 0.99995 | 0.05621039 | 0.9999456 | 0.1448913 |  |  | 110646 | 0.9812694 | 0.9866385 | 0.001294779 | 0.9829558 | 0.007057075 | 0.9829483 | 0.00550129 |  |  | 7825 | 0.8956577 | 0.9670024 | 0.003932179 | 0.9053083 | 0.003598885 | 0.9053119 | 0.003561774 |  |  | 153180 | 0.9262524 | 0.9150489 | 0.007516157 | 0.9332342 | 0.007535231 | 0.9332404 | 0.008191334 |  |  | 453960 | 0.9174199 | 0.8678712 | 0.01116203 | 0.9313623 | 0.01118764 | 0.9313692 | 0.01150189 |  |  | 411760 | 0.820163 | 0.7035679 | 0.007803807 | 0.8124167 | 0.007611757 | 0.8124143 | 0.007843409
|  |  | 21252 | 0.9950662 | 0.9994305 | 0.0004998623 | 0.99995 | 0.05621039 | 0.9999456 | 0.1448913 |  |  | 110946 | 0.9812694 | 0.9866385 | 0.001294779 | 0.9829925 | 0.007058484 | 0.982985 | 0.005502465 |  |  | 7830 | 0.8967368 | 0.9670026 | 0.003932172 | 0.9053108 | 0.003598908 | 0.9053144 | 0.003561792 |  |  | 153480 | 0.9262524 | 0.9150489 | 0.007516157 | 0.9333716 | 0.007535521 | 0.9333778 | 0.008190021 |  |  | 454260 | 0.912944 | 0.8678712 | 0.01116203 | 0.9314276 | 0.0111874 | 0.9314344 | 0.01150042 |  |  | 412060 | 0.8179875 | 0.7035679 | 0.007803807 | 0.8124648 | 0.007609434 | 0.8124623 | 0.007842819
|  |  | 21372 | 0.9950662 | 0.9994305 | 0.0004998623 | 0.99995 | 0.05621039 | 0.9999456 | 0.1448913 |  |  | 111246 | 0.9822299 | 0.9866385 | 0.001294779 | 0.9830291 | 0.007059871 | 0.9830216 | 0.005503622 |  |  | 7835 | 0.8956577 | 0.9670027 | 0.003932166 | 0.9053133 | 0.003598931 | 0.9053169 | 0.003561809 |  |  | 153780 | 0.9262524 | 0.9150489 | 0.007516157 | 0.9335086 | 0.007535803 | 0.9335149 | 0.008188697 |  |  | 454560 | 0.915182 | 0.8678712 | 0.01116203 | 0.9314928 | 0.01118716 | 0.9314996 | 0.01149896 |  |  | 412360 | 0.8158121 | 0.7035679 | 0.007803807 | 0.8125128 | 0.007607114 | 0.8125103 | 0.00784223
|  |  | 21492 | 0.9950662 | 0.9994305 | 0.0004998623 | 0.99995 | 0.05621039 | 0.9999456 | 0.1448913 |  |  | 111546 | 0.9831903 | 0.9866385 | 0.001294779 | 0.9830656 | 0.007061237 | 0.9830581 | 0.005504761 |  |  | 7840 | 0.8956577 | 0.9670028 | 0.00393216 | 0.9053158 | 0.003598955 | 0.9053194 | 0.003561827 |  |  | 154080 | 0.9279339 | 0.9150489 | 0.007516157 | 0.9336453 | 0.007536079 | 0.9336515 | 0.008187362 |  |  | 454860 | 0.915182 | 0.8678712 | 0.01116203 | 0.9315579 | 0.01118692 | 0.9315647 | 0.01149749 |  |  | 412660 | 0.8158121 | 0.7035679 | 0.007803807 | 0.8125607 | 0.007604796 | 0.8125582 | 0.007841641
|  |  | 21612 | 0.9932742 | 0.9994305 | 0.0004998623 | 0.99995 | 0.05621039 | 0.9999456 | 0.1448913 |  |  | 111846 | 0.9822299 | 0.9866385 | 0.001294779 | 0.9831021 | 0.007062581 | 0.9830945 | 0.005505883 |  |  | 7845 | 0.8956577 | 0.9670029 | 0.003932154 | 0.9053183 | 0.003598978 | 0.9053219 | 0.003561844 |  |  | 154380 | 0.9262524 | 0.9150489 | 0.007516157 | 0.9337816 | 0.007536349 | 0.9337878 | 0.008186017 |  |  | 455160 | 0.9174199 | 0.8678712 | 0.01116203 | 0.9316229 | 0.01118668 | 0.9316298 | 0.01149603 |  |  | 412960 | 0.8158121 | 0.7035679 | 0.007803807 | 0.8126085 | 0.007602481 | 0.812606 | 0.007841053
|  |  | 21732 | 0.9932742 | 0.9994305 | 0.0004998623 | 0.99995 | 0.05621039 | 0.9999456 | 0.1448913 |  |  | 112146 | 0.9822299 | 0.9866385 | 0.001294779 | 0.9831384 | 0.007063904 | 0.9831308 | 0.005506988 |  |  | 7850 | 0.8956577 | 0.9670031 | 0.003932147 | 0.9053208 | 0.003599001 | 0.9053244 | 0.003561862 |  |  | 154680 | 0.924571 | 0.9150489 | 0.007516157 | 0.9339176 | 0.007536613 | 0.9339238 | 0.008184661 |  |  | 455460 | 0.9107061 | 0.8678712 | 0.01116203 | 0.9316879 | 0.01118643 | 0.9316948 | 0.01149456 |  |  | 413260 | 0.820163 | 0.7035679 | 0.007803807 | 0.8126563 | 0.007600167 | 0.8126538 | 0.007840465
|  |  | 21852 | 0.9950662 | 0.9994305 | 0.0004998623 | 0.99995 | 0.05621039 | 0.9999457 | 0.1448913 |  |  | 112446 | 0.9822299 | 0.9866385 | 0.001294779 | 0.9831746 | 0.007065206 | 0.983167 | 0.005508076 |  |  | 7855 | 0.8956577 | 0.9670032 | 0.003932141 | 0.9053233 | 0.003599025 | 0.9053269 | 0.00356188 |  |  | 154980 | 0.9296154 | 0.9150489 | 0.007516157 | 0.9340531 | 0.00753687 | 0.9340593 | 0.008183295 |  |  | 455760 | 0.915182 | 0.8678712 | 0.01116203 | 0.9317528 | 0.01118619 | 0.9317597 | 0.0114931 |  |  | 413560 | 0.8158121 | 0.7035679 | 0.007803807 | 0.8127039 | 0.007597857 | 0.8127014 | 0.007839878
|  |  | 21972 | 0.9941702 | 0.9994305 | 0.0004998623 | 0.9999501 | 0.0562104 | 0.9999457 | 0.1448913 |  |  | 112746 | 0.9822299 | 0.9866385 | 0.001294779 | 0.9832108 | 0.007066487 | 0.9832032 | 0.005509146 |  |  | 7860 | 0.8967368 | 0.9670033 | 0.003932135 | 0.9053257 | 0.003599048 | 0.9053294 | 0.003561897 |  |  | 155280 | 0.9279339 | 0.9150489 | 0.007516157 | 0.9341883 | 0.007537122 | 0.9341945 | 0.008181919 |  |  | 456060 | 0.915182 | 0.8678712 | 0.01116203 | 0.9318177 | 0.01118595 | 0.9318245 | 0.01149163 |  |  | 413860 | 0.8245138 | 0.7035679 | 0.007803807 | 0.8127515 | 0.007595548 | 0.812749 | 0.007839292
|  |  | 22092 | 0.9941702 | 0.9994305 | 0.0004998623 | 0.9999501 | 0.0562104 | 0.9999457 | 0.1448913 |  |  | 113046 | 0.9831903 | 0.9866385 | 0.001294779 | 0.9832468 | 0.007067747 | 0.9832392 | 0.0055102 |  |  | 7865 | 0.8956577 | 0.9670034 | 0.00393213 | 0.9053282 | 0.003599071 | 0.9053318 | 0.003561915 |  |  | 155580 | 0.9279339 | 0.9150489 | 0.007516157 | 0.9343232 | 0.007537366 | 0.9343293 | 0.008180532 |  |  | 456360 | 0.9107061 | 0.8678712 | 0.01116203 | 0.9318824 | 0.0111857 | 0.9318892 | 0.01149016 |  |  | 414160 | 0.8158121 | 0.7035679 | 0.007803807 | 0.812799 | 0.007593242 | 0.8127965 | 0.007838707
|  |  | 22212 | 0.9950662 | 0.9994305 | 0.0004998623 | 0.9999501 | 0.0562104 | 0.9999457 | 0.1448913 |  |  | 113346 | 0.9822299 | 0.9866385 | 0.001294779 | 0.9832827 | 0.007068986 | 0.9832751 | 0.005511236 |  |  | 7870 | 0.8967368 | 0.9670035 | 0.003932124 | 0.9053307 | 0.003599095 | 0.9053343 | 0.003561933 |  |  | 155880 | 0.9279339 | 0.9150489 | 0.007516157 | 0.9344576 | 0.007537605 | 0.9344638 | 0.008179135 |  |  | 456660 | 0.9107061 | 0.8678712 | 0.01116203 | 0.9319471 | 0.01118546 | 0.9319539 | 0.0114887 |  |  | 414460 | 0.820163 | 0.7035679 | 0.007803807 | 0.8128465 | 0.007590939 | 0.8128439 | 0.007838122
|  |  | 22332 | 0.9941702 | 0.9994305 | 0.0004998623 | 0.9999501 | 0.0562104 | 0.9999457 | 0.1448913 |  |  | 113646 | 0.9831903 | 0.9866385 | 0.001294779 | 0.9833186 | 0.007070205 | 0.9833109 | 0.005512255 |  |  | 7875 | 0.8945787 | 0.9670037 | 0.003932118 | 0.9053332 | 0.003599118 | 0.9053368 | 0.00356195 |  |  | 156180 | 0.9279339 | 0.9150489 | 0.007516157 | 0.9345917 | 0.007537838 | 0.9345979 | 0.008177729 |  |  | 456960 | 0.915182 | 0.8678712 | 0.01116203 | 0.9320117 | 0.01118521 | 0.9320185 | 0.01148723 |  |  | 414760 | 0.8179875 | 0.7035679 | 0.007803807 | 0.8128938 | 0.007588638 | 0.8128912 | 0.007837538
|  |  | 22452 | 0.9950662 | 0.9994305 | 0.0004998623 | 0.9999501 | 0.0562104 | 0.9999457 | 0.1448913 |  |  | 113946 | 0.9822299 | 0.9866385 | 0.001294779 | 0.9833543 | 0.007071403 | 0.9833467 | 0.005513258 |  |  | 7880 | 0.8967368 | 0.9670038 | 0.003932112 | 0.9053357 | 0.003599141 | 0.9053393 | 0.003561968 |  |  | 156480 | 0.9279339 | 0.9150489 | 0.007516157 | 0.9347254 | 0.007538065 | 0.9347316 | 0.008176312 |  |  | 457260 | 0.9196579 | 0.8678712 | 0.01116203 | 0.9320763 | 0.01118497 | 0.9320831 | 0.01148576 |  |  | 415060 | 0.8158121 | 0.7035679 | 0.007803807 | 0.8129411 | 0.007586339 | 0.8129385 | 0.007836954
|  |  | 22572 | 0.9950662 | 0.9994305 | 0.0004998623 | 0.9999501 | 0.0562104 | 0.9999457 | 0.1448913 |  |  | 114246 | 0.9851113 | 0.9866385 | 0.001294779 | 0.98339 | 0.00707258 | 0.9833823 | 0.005514244 |  |  | 7885 | 0.8956577 | 0.9670039 | 0.003932107 | 0.9053382 | 0.003599165 | 0.9053418 | 0.003561986 |  |  | 156780 | 0.9279339 | 0.9150489 | 0.007516157 | 0.9348588 | 0.007538286 | 0.9348649 | 0.008174885 |  |  | 457560 | 0.915182 | 0.8678712 | 0.01116203 | 0.9321407 | 0.01118472 | 0.9321475 | 0.01148429 |  |  | 415360 | 0.8245138 | 0.7035679 | 0.007803807 | 0.8129883 | 0.007584042 | 0.8129857 | 0.007836371
|  |  | 22692 | 0.9941702 | 0.9994305 | 0.0004998623 | 0.9999501 | 0.0562104 | 0.9999457 | 0.1448913 |  |  | 114546 | 0.9822299 | 0.9866385 | 0.001294779 | 0.9834256 | 0.007073737 | 0.9834179 | 0.005515213 |  |  | 7890 | 0.8956577 | 0.967004 | 0.003932101 | 0.9053407 | 0.003599188 | 0.9053443 | 0.003562003 |  |  | 157080 | 0.9262524 | 0.9150489 | 0.007516157 | 0.9349918 | 0.0075385 | 0.9349979 | 0.008173449 |  |  | 457860 | 0.912944 | 0.8678712 | 0.01116203 | 0.9322051 | 0.01118447 | 0.9322119 | 0.01148282 |  |  | 415660 | 0.8114612 | 0.7035679 | 0.007803807 | 0.8130354 | 0.007581749 | 0.8130328 | 0.007835789
|  |  | 22812 | 0.9950662 | 0.9994305 | 0.0004998623 | 0.9999501 | 0.0562104 | 0.9999457 | 0.1448913 |  |  | 114846 | 0.9831903 | 0.9866385 | 0.001294779 | 0.983461 | 0.007074874 | 0.9834533 | 0.005516166 |  |  | 7895 | 0.8978158 | 0.9670041 | 0.003932096 | 0.9053431 | 0.003599212 | 0.9053468 | 0.003562021 |  |  | 157380 | 0.9262524 | 0.9150489 | 0.007516157 | 0.9351244 | 0.007538709 | 0.9351306 | 0.008172003 |  |  | 458160 | 0.9218958 | 0.8678712 | 0.01116203 | 0.9322694 | 0.01118423 | 0.9322762 | 0.01148136 |  |  | 415960 | 0.8158121 | 0.7035679 | 0.007803807 | 0.8130824 | 0.007579457 | 0.8130798 | 0.007835207
|  |  | 22932 | 0.9950662 | 0.9994305 | 0.0004998623 | 0.9999501 | 0.0562104 | 0.9999457 | 0.1448913 |  |  | 115146 | 0.9822299 | 0.9866385 | 0.001294779 | 0.9834964 | 0.007075991 | 0.9834887 | 0.005517103 |  |  | 7900 | 0.8967368 | 0.9670043 | 0.003932091 | 0.9053456 | 0.003599235 | 0.9053492 | 0.003562039 |  |  | 157680 | 0.9279339 | 0.9150489 | 0.007516157 | 0.9352567 | 0.007538912 | 0.9352628 | 0.008170548 |  |  | 458460 | 0.915182 | 0.8678712 | 0.01116203 | 0.9323337 | 0.01118398 | 0.9323404 | 0.01147989 |  |  | 416260 | 0.8223384 | 0.7035679 | 0.007803807 | 0.8131294 | 0.007577168 | 0.8131267 | 0.007834626
|  |  | 23052 | 0.9950662 | 0.9994305 | 0.0004998623 | 0.9999501 | 0.0562104 | 0.9999457 | 0.1448913 |  |  | 115446 | 0.9822299 | 0.9866385 | 0.001294779 | 0.9835317 | 0.007077087 | 0.9835239 | 0.005518023 |  |  | 7905 | 0.8988948 | 0.9670044 | 0.003932085 | 0.9053481 | 0.003599258 | 0.9053517 | 0.003562057 |  |  | 157980 | 0.9262524 | 0.9150489 | 0.007516157 | 0.9353886 | 0.007539109 | 0.9353947 | 0.008169083 |  |  | 458760 | 0.915182 | 0.8678712 | 0.01116203 | 0.9323978 | 0.01118373 | 0.9324046 | 0.01147842 |  |  | 416560 | 0.8266893 | 0.7035679 | 0.007803807 | 0.8131762 | 0.007574881 | 0.8131736 | 0.007834046
|  |  | 23172 | 0.9941702 | 0.9994305 | 0.0004998623 | 0.9999501 | 0.0562104 | 0.9999457 | 0.1448913 |  |  | 115746 | 0.9831903 | 0.9866385 | 0.001294779 | 0.9835669 | 0.007078164 | 0.9835591 | 0.005518926 |  |  | 7910 | 0.8956577 | 0.9670045 | 0.00393208 | 0.9053506 | 0.003599282 | 0.9053542 | 0.003562074 |  |  | 158280 | 0.9279339 | 0.9150489 | 0.007516157 | 0.9355201 | 0.007539301 | 0.9355263 | 0.008167608 |  |  | 459060 | 0.915182 | 0.8678712 | 0.01116203 | 0.9324619 | 0.01118348 | 0.9324687 | 0.01147695 |  |  | 416860 | 0.820163 | 0.7035679 | 0.007803807 | 0.813223 | 0.007572597 | 0.8132204 | 0.007833466
|  |  | 23292 | 0.9941702 | 0.9994305 | 0.0004998623 | 0.9999501 | 0.0562104 | 0.9999457 | 0.1448913 |  |  | 116046 | 0.9822299 | 0.9866385 | 0.001294779 | 0.983602 | 0.007079221 | 0.9835942 | 0.005519814 |  |  | 7915 | 0.8967368 | 0.9670046 | 0.003932075 | 0.9053531 | 0.003599305 | 0.9053567 | 0.003562092 |  |  | 158580 | 0.9279339 | 0.9150489 | 0.007516157 | 0.9356513 | 0.007539487 | 0.9356575 | 0.008166125 |  |  | 459360 | 0.9107061 | 0.8678712 | 0.01116203 | 0.9325259 | 0.01118323 | 0.9325327 | 0.01147547 |  |  | 417160 | 0.8158121 | 0.7035679 | 0.007803807 | 0.8132698 | 0.007570315 | 0.8132671 | 0.007832887
|  |  | 23412 | 0.9941702 | 0.9994305 | 0.0004998623 | 0.9999501 | 0.0562104 | 0.9999457 | 0.1448913 |  |  | 116346 | 0.9831903 | 0.9866385 | 0.001294779 | 0.983637 | 0.007080258 | 0.9836292 | 0.005520685 |  |  | 7920 | 0.8967368 | 0.9670047 | 0.00393207 | 0.9053556 | 0.003599329 | 0.9053592 | 0.00356211 |  |  | 158880 | 0.9296154 | 0.9150489 | 0.007516157 | 0.9357821 | 0.007539667 | 0.9357883 | 0.008164632 |  |  | 459660 | 0.9107061 | 0.8678712 | 0.01116203 | 0.9325899 | 0.01118298 | 0.9325966 | 0.011474 |  |  | 417460 | 0.8158121 | 0.7035679 | 0.007803807 | 0.8133164 | 0.007568036 | 0.8133137 | 0.007832309
|  |  | 23532 | 0.9950662 | 0.9994305 | 0.0004998623 | 0.9999501 | 0.0562104 | 0.9999457 | 0.1448913 |  |  | 116646 | 0.9822299 | 0.9866385 | 0.001294779 | 0.9836719 | 0.007081275287 | 0.9836641 | 0.005521541 |  |  | 7925 | 0.8967368 | 0.9670048 | 0.003932065 | 0.9053581 | 0.003599352 | 0.9053617 | 0.003562128 |  |  | 159180 | 0.9279339 | 0.9150489 | 0.007516157 | 0.9359126 | 0.007539841 | 0.9359187 | 0.00816313 |  |  | 459960 | 0.9084681 | 0.8678712 | 0.01116203 | 0.9326538 | 0.01118273 | 0.9326605 | 0.01147253 |  |  | 417760 | 0.820163 | 0.7035679 | 0.007803807 | 0.813363 | 0.007565759 | 0.8133602 | 0.007831731
|  |  | 23652 | 0.9950662 | 0.9994305 | 0.0004998623 | 0.9999501 | 0.0562104 | 0.9999457 | 0.1448913 |  |  | 116946 | 0.9831903 | 0.9866385 | 0.001294779 | 0.9837067 | 0.007082273 | 0.9836989 | 0.00552238 |  |  | 7930 | 0.8967368 | 0.9670049 | 0.00393206 | 0.9053605 | 0.003599376 | 0.9053642 | 0.003562145 |  |  | 159480 | 0.9296154 | 0.9150489 | 0.007516157 | 0.9360427 | 0.00754001 | 0.9360489 | 0.008161619 |  |  | 460260 | 0.912944 | 0.8678712 | 0.01116203 | 0.9327176 | 0.01118247 | 0.9327243 | 0.01147106 |  |  | 418060 | 0.8179875 | 0.7035679 | 0.007803807 | 0.8134095 | 0.007563484 | 0.8134067 | 0.007831154
|  |  | 23772 | 0.9950662 | 0.9994305 | 0.0004998623 | 0.9999501 | 0.0562104 | 0.9999457 | 0.1448913 |  |  | 117246 | 0.9822299 | 0.9866385 | 0.001294779 | 0.9837414 | 0.007083252 | 0.9837336 | 0.005523204 |  |  | 7935 | 0.8956577 | 0.967005 | 0.003932055 | 0.905363 | 0.003599399 | 0.9053666 | 0.003562163 |  |  | 159780 | 0.9312969 | 0.9150489 | 0.007516157 | 0.9361725 | 0.007540173 | 0.9361786 | 0.008160099 |  |  | 460560 | 0.9174199 | 0.8678712 | 0.01116203 | 0.9327813 | 0.01118222 | 0.932788 | 0.01146959 |  |  | 418360 | 0.820163 | 0.7035679 | 0.007803807 | 0.8134559 | 0.007561212 | 0.8134531 | 0.007830578
|  |  | 23892 | 0.9950662 | 0.9994305 | 0.0004998623 | 0.9999501 | 0.0562104 | 0.9999457 | 0.1448913 |  |  | 117546 | 0.9831903 | 0.9866385 | 0.001294779 | 0.983776 | 0.007084211 | 0.9837682 | 0.005524012 |  |  | 7940 | 0.8956577 | 0.9670052 | 0.00393205 | 0.9053655 | 0.003599423 | 0.9053691 | 0.003562181 |  |  | 160080 | 0.9279339 | 0.9150489 | 0.007516157 | 0.9363019 | 0.007540331 | 0.936308 | 0.00815857 |  |  | 460860 | 0.912944 | 0.8678712 | 0.01116203 | 0.932845 | 0.01118197 | 0.9328517 | 0.01146812 |  |  | 418660 | 0.8223384 | 0.7035679 | 0.007803807 | 0.8135022 | 0.007558942 | 0.8134994 | 0.007830002
|  |  | 24012 | 0.9941702 | 0.9994305 | 0.0004998623 | 0.9999501 | 0.0562104 | 0.9999457 | 0.1448913 |  |  | 117846 | 0.9831903 | 0.9866385 | 0.001294779 | 0.9838106 | 0.00708515 | 0.9838027 | 0.005524804 |  |  | 7945 | 0.8967368 | 0.9670053 | 0.003932045 | 0.905368 | 0.003599446 | 0.9053716 | 0.003562199 |  |  | 160380 | 0.9296154 | 0.9150489 | 0.007516157 | 0.9364309 | 0.007540483 | 0.9364371 | 0.008157032 |  |  | 461160 | 0.915182 | 0.8678712 | 0.01116203 | 0.9329085 | 0.01118172 | 0.9329152 | 0.01146664 |  |  | 418960 | 0.820163 | 0.7035679 | 0.007803807 | 0.8135484 | 0.007556675 | 0.8135457 | 0.007829427
|  |  | 24132 | 0.9932742 | 0.9994305 | 0.0004998623 | 0.9999501 | 0.0562104 | 0.9999457 | 0.1448913 |  |  | 118146 | 0.9851113 | 0.9866385 | 0.001294779 | 0.983845 | 0.007086071 | 0.9838372 | 0.00552558 |  |  | 7950 | 0.8956577 | 0.9670054 | 0.00393204 | 0.9053705 | 0.00359947 | 0.9053741 | 0.003562217 |  |  | 160680 | 0.9296154 | 0.9150489 | 0.007516157 | 0.9365596 | 0.00754063 | 0.9365658 | 0.008155486 |  |  | 461460 | 0.915182 | 0.8678712 | 0.01116203 | 0.932972 | 0.01118146 | 0.9329787 | 0.01146517 |  |  | 419260 | 0.8114612 | 0.7035679 | 0.007803807 | 0.8135946 | 0.00755441 | 0.8135918 | 0.007828853
|  |  | 24252 | 0.9941702 | 0.9994305 | 0.0004998623 | 0.9999501 | 0.0562104 | 0.9999457 | 0.1448913 |  |  | 118446 | 0.9841508 | 0.9866385 | 0.001294779 | 0.9838794 | 0.007086973 | 0.9838715 | 0.005526341 |  |  | 7955 | 0.8978158 | 0.9670055 | 0.003932036 | 0.905373 | 0.003599494 | 0.9053766 | 0.003562234 |  |  | 160980 | 0.9279339 | 0.9150489 | 0.007516157 | 0.936688 | 0.007540771 | 0.9366941 | 0.008153931 |  |  | 461760 | 0.9107061 | 0.8678712 | 0.01116203 | 0.9330355 | 0.01118121 | 0.9330422 | 0.0114637 |  |  | 419560 | 0.8179875 | 0.7035679 | 0.007803807 | 0.8136407 | 0.007552148 | 0.8136379 | 0.00782828
|  |  | 24372 | 0.9932742 | 0.9994305 | 0.0004998623 | 0.9999501 | 0.0562104 | 0.9999457 | 0.1448913 |  |  | 118746 | 0.9851113 | 0.9866385 | 0.001294779 | 0.9839137 | 0.007087856 | 0.9839058 | 0.005527087 |  |  | 7960 | 0.8978158 | 0.9670056 | 0.003932031 | 0.9053755 | 0.003599517 | 0.9053791 | 0.003562252 |  |  | 161280 | 0.9279339 | 0.9150489 | 0.007516157 | 0.936816 | 0.007540907 | 0.9368221 | 0.008152367 |  |  | 462060 | 0.9107061 | 0.8678712 | 0.01116203 | 0.9330988 | 0.01118095 | 0.9331055 | 0.01146222 |  |  | 419860 | 0.8114612 | 0.7035679 | 0.007803807 | 0.8136867 | 0.007549888 | 0.8136839 | 0.007827707
|  |  | 24492 | 0.9941702 | 0.9994305 | 0.0004998623 | 0.9999501 | 0.0562104 | 0.9999457 | 0.1448913 |  |  | 119046 | 0.9831903 | 0.9866385 | 0.001294779 | 0.9839478 | 0.00708872 | 0.9839399 | 0.005527817 |  |  | 7965 | 0.8978158 | 0.9670057 | 0.003932027 | 0.9053779 | 0.003599541 | 0.9053815 | 0.00356227 |  |  | 161580 | 0.924571 | 0.9150489 | 0.007516157 | 0.9369436 | 0.007541038 | 0.9369497 | 0.008150795 |  |  | 462360 | 0.9286096 | 0.8678712 | 0.01116203 | 0.9331621 | 0.0111807 | 0.9331688 | 0.01146075 |  |  | 420160 | 0.8158121 | 0.7035679 | 0.007803807 | 0.8137327 | 0.00754763 | 0.8137298 | 0.007827134
|  |  | 24612 | 0.9950662 | 0.9994305 | 0.0004998623 | 0.9999501 | 0.0562104 | 0.9999457 | 0.1448913 |  |  | 119346 | 0.9851113 | 0.9866385 | 0.001294779 | 0.9839819 | 0.007089565 | 0.983974 | 0.005528532 |  |  | 7970 | 0.8978158 | 0.9670058 | 0.003932022 | 0.9053804 | 0.003599564 | 0.905384 | 0.003562288 |  |  | 161880 | 0.9279339 | 0.9150489 | 0.007516157 | 0.9370709 | 0.007541163 | 0.937077 | 0.008149215 |  |  | 462660 | 0.9218958 | 0.8678712 | 0.01116203 | 0.9332254 | 0.01118044 | 0.933232 | 0.01145927 |  |  | 420460 | 0.8158121 | 0.7035679 | 0.007803807 | 0.8137785 | 0.007545375 | 0.8137757 | 0.007826563
|  |  | 24732 | 0.9950662 | 0.9994305 | 0.0004998623 | 0.9999501 | 0.0562104 | 0.9999457 | 0.1448913 |  |  | 119646 | 0.9841508 | 0.9866385 | 0.001294779 | 0.9840159 | 0.007090392 | 0.984008 | 0.005529232 |  |  | 7975 | 0.8967368 | 0.9670059 | 0.003932018 | 0.9053829 | 0.003599588 | 0.9053865 | 0.003562306 |  |  | 162180 | 0.9312969 | 0.9150489 | 0.007516157 | 0.9371979 | 0.007541283 | 0.937204 | 0.008147627 |  |  | 462960 | 0.912944 | 0.8678712 | 0.01116203 | 0.9332885 | 0.01118018 | 0.9332952 | 0.0114578 |  |  | 420760 | 0.8179875 | 0.7035679 | 0.007803807 | 0.8138243 | 0.007543123 | 0.8138215 | 0.007825992
|  |  | 24852 | 0.9959621 | 0.9994305 | 0.0004998623 | 0.9999501 | 0.0562104 | 0.9999457 | 0.1448913 |  |  | 119946 | 0.9831903 | 0.9866385 | 0.001294779 | 0.9840498 | 0.0070912 | 0.9840419 | 0.005529916 |  |  | 7980 | 0.8967368 | 0.967006 | 0.003932013 | 0.9053854 | 0.003599612 | 0.905389 | 0.003562324 |  |  | 162480 | 0.9312969 | 0.9150489 | 0.007516157 | 0.9373245 | 0.007541398 | 0.9373306 | 0.00814603 |  |  | 463260 | 0.912944 | 0.8678712 | 0.01116203 | 0.9333516 | 0.01117992 | 0.9333582 | 0.01145632 |  |  | 421060 | 0.8223384 | 0.7035679 | 0.007803807 | 0.81387 | 0.007540873 | 0.8138672 | 0.007825422
|  |  | 24972 | 0.9950662 | 0.9994305 | 0.0004998623 | 0.9999501 | 0.0562104 | 0.9999457 | 0.1448913 |  |  | 120246 | 0.9831903 | 0.9866385 | 0.001294779 | 0.9840836 | 0.007091989 | 0.9840757 | 0.005530586 |  |  | 7985 | 0.8967368 | 0.9670061 | 0.003932009 | 0.9053879 | 0.003599635 | 0.9053915 | 0.003562342 |  |  | 162780 | 0.9312969 | 0.9150489 | 0.007516157 | 0.9374508 | 0.007541508 | 0.9374568 | 0.008144425 |  |  | 463560 | 0.915182 | 0.8678712 | 0.01116203 | 0.9334146 | 0.01117967 | 0.9334212 | 0.01145485 |  |  | 421360 | 0.8158121 | 0.7035679 | 0.007803807 | 0.8139157 | 0.007538625 | 0.8139128 | 0.007824852
|  |  | 25092 | 0.9959621 | 0.9994305 | 0.0004998623 | 0.9999501 | 0.0562104 | 0.9999457 | 0.1448913 |  |  | 120546 | 0.9831903 | 0.9866385 | 0.001294779 | 0.9841173 | 0.007092761 | 0.9841094 | 0.005531241 |  |  | 7990 | 0.8978158 | 0.9670062 | 0.003932005 | 0.9053904 | 0.003599659 | 0.905394 | 0.00356236 |  |  | 163080 | 0.9296154 | 0.9150489 | 0.007516157 | 0.9375767 | 0.007541613 | 0.9375828 | 0.008142812 |  |  | 463860 | 0.9174199 | 0.8678712 | 0.01116203 | 0.9334775 | 0.01117941 | 0.9334842 | 0.01145337 |  |  | 421660 | 0.8114612 | 0.7035679 | 0.007803807 | 0.8139612 | 0.00753638 | 0.8139583 | 0.007824283
|  |  | 25212 | 0.9950662 | 0.9994305 | 0.0004998623 | 0.9999501 | 0.0562104 | 0.9999457 | 0.1448913 |  |  | 120846 | 0.9831903 | 0.9866385 | 0.001294779 | 0.984151 | 0.007093514 | 0.984143 | 0.005531881 |  |  | 7995 | 0.8956577 | 0.9670063 | 0.003932 | 0.9053928 | 0.003599683 | 0.9053964 | 0.003562377 |  |  | 163380 | 0.9296154 | 0.9150489 | 0.007516157 | 0.9377022 | 0.007541713 | 0.9377083 | 0.008141191 |  |  | 464160 | 0.915182 | 0.8678712 | 0.01116203 | 0.9335404 | 0.01117915 | 0.933547 | 0.0114519 |  |  | 421960 | 0.8158121 | 0.7035679 | 0.007803807 | 0.8140067 | 0.007534137 | 0.8140038 | 0.007823715
|  |  | 25332 | 0.9959621 | 0.9994305 | 0.0004998623 | 0.9999501 | 0.0562104 | 0.9999457 | 0.1448913 |  |  | 121146 | 0.9831903 | 0.9866385 | 0.001294779 | 0.9841845 | 0.007094249 | 0.9841765 | 0.005532506 |  |  | 8000 | 0.8945787 | 0.9670064 | 0.003931996 | 0.9053953 | 0.003599706 | 0.9053989 | 0.003562395 |  |  | 163680 | 0.9279339 | 0.9150489 | 0.007516157 | 0.9378275 | 0.007541807 | 0.9378335 | 0.008139562 |  |  | 464460 | 0.9174199 | 0.8678712 | 0.01116203 | 0.9336032 | 0.01117889 | 0.9336098 | 0.01145042 |  |  | 422260 | 0.8158121 | 0.7035679 | 0.007803807 | 0.8140521 | 0.007531897 | 0.8140492 | 0.007823148
|  |  | 25452 | 0.9950662 | 0.9994305 | 0.0004998623 | 0.9999501 | 0.0562104 | 0.9999457 | 0.1448913 |  |  | 121446 | 0.9831903 | 0.9866385 | 0.001294779 | 0.984218 | 0.007094966 | 0.98421 | 0.005533116 |  |  | 8005 | 0.8956577 | 0.9670065 | 0.003931992 | 0.9053978 | 0.00359973 | 0.9054014 | 0.003562413 |  |  | 163980 | 0.9279339 | 0.9150489 | 0.007516157 | 0.9379524 | 0.007541897 | 0.9379584 | 0.008137926 |  |  | 464760 | 0.915182 | 0.8678712 | 0.01116203 | 0.9336659 | 0.01117863 | 0.9336725 | 0.01144894 |  |  | 422560 | 0.8179875 | 0.7035679 | 0.007803807 | 0.8140974 | 0.007529659 | 0.8140945 | 0.007822581
|  |  | 25572 | 0.9950662 | 0.9994305 | 0.0004998623 | 0.9999501 | 0.0562104 | 0.9999457 | 0.1448913 |  |  | 121746 | 0.9841508 | 0.9866385 | 0.001294779 | 0.9842513 | 0.007095666 | 0.9842433 | 0.005533712 |  |  | 8010 | 0.8967368 | 0.9670066 | 0.003931988 | 0.9054003 | 0.003599754 | 0.9054039 | 0.003562431 |  |  | 164280 | 0.9279339 | 0.9150489 | 0.007516157 | 0.9380769 | 0.007541982 | 0.938083 | 0.008136281 |  |  | 465060 | 0.912944 | 0.8678712 | 0.01116203 | 0.9337285 | 0.01117837 | 0.9337351 | 0.01144747 |  |  | 422860 | 0.820163 | 0.7035679 | 0.007803807 | 0.8141427 | 0.007527424 | 0.8141398 | 0.007822015
|  |  | 25692 | 0.9941702 | 0.9994305 | 0.0004998623 | 0.9999501 | 0.0562104 | 0.9999457 | 0.1448913 |  |  | 122046 | 0.9831903 | 0.9866385 | 0.001294779 | 0.9842846 | 0.007096347 | 0.9842766 | 0.005534293 |  |  | 8015 | 0.8967368 | 0.9670067 | 0.003931984 | 0.9054028 | 0.003599777 | 0.9054064 | 0.003562449 |  |  | 164580 | 0.9262524 | 0.9150489 | 0.007516157 | 0.9382011 | 0.007542062 | 0.9382072 | 0.008134629 |  |  | 465360 | 0.9174199 | 0.8678712 | 0.01116203 | 0.9337911 | 0.01117811 | 0.9337977 | 0.01144599 |  |  | 423160 | 0.8136366 | 0.7035679 | 0.007803807 | 0.8141879 | 0.007525191 | 0.8141849 | 0.007821449
|  |  | 25812 | 0.9941702 | 0.9994305 | 0.0004998623 | 0.9999501 | 0.0562104 | 0.9999457 | 0.1448913 |  |  | 122346 | 0.9841508 | 0.9866385 | 0.001294779 | 0.9843178 | 0.007097011 | 0.9843098 | 0.00553486 |  |  | 8020 | 0.8967368 | 0.9670068 | 0.00393198 | 0.9054053 | 0.003599801 | 0.9054089 | 0.003562467 |  |  | 164880 | 0.9279339 | 0.9150489 | 0.007516157 | 0.938325 | 0.007542137 | 0.938331 | 0.00813297 |  |  | 465660 | 0.9174199 | 0.8678712 | 0.01116203 | 0.9338536 | 0.01117785 | 0.9338602 | 0.01144451 |  |  | 423460 | 0.8158121 | 0.7035679 | 0.007803807 | 0.814233 | 0.007522961 | 0.81423 | 0.007820885
|  |  | 25932 | 0.9932742 | 0.9994305 | 0.0004998623 | 0.9999501 | 0.0562104 | 0.9999457 | 0.1448913 |  |  | 122646 | 0.9841508 | 0.9866385 | 0.001294779 | 0.9843509 | 0.007097657 | 0.9843429 | 0.005535413 |  |  | 8025 | 0.8988948 | 0.9670069 | 0.003931976 | 0.9054077 | 0.003599825 | 0.9054113 | 0.003562485 |  |  | 165180 | 0.9262524 | 0.9150489 | 0.007516157 | 0.9384485 | 0.007542207 | 0.9384545 | 0.008131303 |  |  | 465960 | 0.9174199 | 0.8678712 | 0.01116203 | 0.933916 | 0.01117758 | 0.9339226 | 0.01144303 |  |  | 423760 | 0.8223384 | 0.7035679 | 0.007803807 | 0.814278 | 0.007520733 | 0.814275 | 0.007820321
|  |  | 26052 | 0.9950662 | 0.9994305 | 0.0004998623 | 0.9999501 | 0.0562104 | 0.9999457 | 0.1448913 |  |  | 122946 | 0.9841508 | 0.9866385 | 0.001294779 | 0.9843839 | 0.007098285 | 0.9843759 | 0.005535951 |  |  | 8030 | 0.8967368 | 0.967007 | 0.003931972 | 0.9054102 | 0.003599849 | 0.9054138 | 0.003562503 |  |  | 165480 | 0.9312969 | 0.9150489 | 0.007516157 | 0.9385717 | 0.007542272 | 0.9385777 | 0.008129629 |  |  | 466260 | 0.915182 | 0.8678712 | 0.01116203 | 0.9339784 | 0.01117732 | 0.933985 | 0.01144155 |  |  | 424060 | 0.8179875 | 0.7035679 | 0.007803807 | 0.814323 | 0.007518508 | 0.81432 | 0.007819758
|  |  | 26172 | 0.9941702 | 0.9994305 | 0.0004998623 | 0.9999501 | 0.0562104 | 0.9999457 | 0.1448913 |  |  | 123246 | 0.9831903 | 0.9866385 | 0.001294779 | 0.9844168 | 0.007098897 | 0.9844088 | 0.005536475 |  |  | 8035 | 0.8967368 | 0.9670071 | 0.003931969 | 0.9054127 | 0.003599872 | 0.9054163 | 0.003562521 |  |  | 165780 | 0.9296154 | 0.9150489 | 0.007516157 | 0.9386946 | 0.007542333 | 0.9387006 | 0.008127947 |  |  | 466560 | 0.9174199 | 0.8678712 | 0.01116203 | 0.9340407 | 0.01117706 | 0.9340472 | 0.01144008 |  |  | 424360 | 0.8179875 | 0.7035679 | 0.007803807 | 0.8143678 | 0.007516285 | 0.8143648 | 0.007819195
|  |  | 26292 | 0.9959621 | 0.9994305 | 0.0004998623 | 0.9999501 | 0.0562104 | 0.9999457 | 0.1448913 |  |  | 123546 | 0.9841508 | 0.9866385 | 0.001294779 | 0.9844497 | 0.007099491 | 0.9844416 | 0.005536985 |  |  | 8040 | 0.8956577 | 0.9670072 | 0.003931965 | 0.9054152 | 0.003599896 | 0.9054188 | 0.003562539 |  |  | 166080 | 0.9312969 | 0.9150489 | 0.007516157 | 0.9388171 | 0.007542389 | 0.9388231 | 0.008126258 |  |  | 466860 | 0.9174199 | 0.8678712 | 0.01116203 | 0.9341029 | 0.01117679 | 0.9341095 | 0.0114386 |  |  | 424660 | 0.8136366 | 0.7035679 | 0.007803807 | 0.8144126 | 0.007514064 | 0.8144096 | 0.007818633
|  |  | 26412 | 0.9950662 | 0.9994305 | 0.0004998623 | 0.9999501 | 0.0562104 | 0.9999457 | 0.1448913 |  |  | 123846 | 0.9822299 | 0.9866385 | 0.001294779 | 0.9844824 | 0.007100067 | 0.9844743 | 0.005537481 |  |  | 8045 | 0.8967368 | 0.9670073 | 0.003931961 | 0.9054177 | 0.00359992 | 0.9054213 | 0.003562557 |  |  | 166380 | 0.9312969 | 0.9150489 | 0.007516157 | 0.9389393 | 0.00754244 | 0.9389453 | 0.008124562 |  |  | 467160 | 0.915182 | 0.8678712 | 0.01116203 | 0.934165 | 0.01117653 | 0.9341716 | 0.01143712 |  |  | 424960 | 0.8179875 | 0.7035679 | 0.007803807 | 0.8144574 | 0.007511847 | 0.8144543 | 0.007818072
|  |  | 26532 | 0.9932742 | 0.9994305 | 0.0004998623 | 0.9999501 | 0.0562104 | 0.9999457 | 0.1448913 |  |  | 124146 | 0.9822299 | 0.9866385 | 0.001294779 | 0.9845151 | 0.007100627 | 0.984507 | 0.005537962 |  |  | 8050 | 0.8978158 | 0.9670074 | 0.003931958 | 0.9054202 | 0.003599944 | 0.9054238 | 0.003562575 |  |  | 166680 | 0.9312969 | 0.9150489 | 0.007516157 | 0.9390611 | 0.007542486 | 0.9390671 | 0.008122859 |  |  | 467460 | 0.9174199 | 0.8678712 | 0.01116203 | 0.9342271 | 0.01117627 | 0.9342337 | 0.01143564 |  |  | 425260 | 0.8136366 | 0.7035679 | 0.007803807 | 0.814502 | 0.007509631 | 0.814499 | 0.007817511
|  |  | 26652 | 0.9950662 | 0.9994305 | 0.0004998623 | 0.9999501 | 0.0562104 | 0.9999457 | 0.1448913 |  |  | 124446 | 0.9831903 | 0.9866385 | 0.001294779 | 0.9845477 | 0.007101169 | 0.9845396 | 0.00553843 |  |  | 8055 | 0.8967368 | 0.9670075 | 0.003931954 | 0.9054226 | 0.003599968 | 0.9054262 | 0.003562593 |  |  | 166980 | 0.9296154 | 0.9150489 | 0.007516157 | 0.9391826 | 0.007542528 | 0.9391886 | 0.008121149 |  |  | 467760 | 0.9218958 | 0.8678712 | 0.01116203 | 0.9342891 | 0.011176 | 0.9342957 | 0.01143416 |  |  | 425560 | 0.820163 | 0.7035679 | 0.007803807 | 0.8145466 | 0.007507418 | 0.8145435 | 0.007816952
|  |  | 26772 | 0.9959621 | 0.9994305 | 0.0004998623 | 0.9999501 | 0.0562104 | 0.9999457 | 0.1448913 |  |  | 124746 | 0.9841508 | 0.9866385 | 0.001294779 | 0.9845801 | 0.007101695 | 0.984572 | 0.005538885 |  |  | 8060 | 0.8967368 | 0.9670076 | 0.00393195 | 0.9054251 | 0.003599991 | 0.9054287 | 0.003562611 |  |  | 167280 | 0.9312969 | 0.9150489 | 0.007516157 | 0.9393038 | 0.007542566 | 0.9393098 | 0.008119432 |  |  | 468060 | 0.9174199 | 0.8678712 | 0.01116203 | 0.934351 | 0.01117573 | 0.9343576 | 0.01143268 |  |  | 425860 | 0.8179875 | 0.7035679 | 0.007803807 | 0.8145911 | 0.007505208 | 0.814588 | 0.007816393
|  |  | 26892 | 0.9950662 | 0.9994305 | 0.0004998623 | 0.9999501 | 0.0562104 | 0.9999457 | 0.1448913 |  |  | 125046 | 0.9822299 | 0.9866385 | 0.001294779 | 0.9846126 | 0.007102204 | 0.9846044 | 0.005539325 |  |  | 8065 | 0.8967368 | 0.9670077 | 0.003931947 | 0.9054276 | 0.003600015 | 0.9054312 | 0.003562629 |  |  | 167580 | 0.9279339 | 0.9150489 | 0.007516157 | 0.9394247 | 0.007542598 | 0.9394307 | 0.008117708 |  |  | 468360 | 0.915182 | 0.8678712 | 0.01116203 | 0.9344129 | 0.01117547 | 0.9344194 | 0.0114312 |  |  | 426160 | 0.8179875 | 0.7035679 | 0.007803807 | 0.8146355 | 0.007503 | 0.8146324 | 0.007815834
|  |  | 27012 | 0.9950662 | 0.9994305 | 0.0004998623 | 0.9999501 | 0.0562104 | 0.9999457 | 0.1448913 |  |  | 125346 | 0.9831903 | 0.9866385 | 0.001294779 | 0.9846449 | 0.007102696 | 0.9846367 | 0.005539752 |  |  | 8070 | 0.8978158 | 0.9670078 | 0.003931943 | 0.9054301 | 0.003600039 | 0.9054337 | 0.003562647 |  |  | 167880 | 0.9296154 | 0.9150489 | 0.007516157 | 0.9395452 | 0.007542627 | 0.9395512 | 0.008115977 |  |  | 468660 | 0.915182 | 0.8678712 | 0.01116203 | 0.9344747 | 0.0111752 | 0.9344812 | 0.01142972 |  |  | 426460 | 0.8179875 | 0.7035679 | 0.007803807 | 0.8146799 | 0.007500795 | 0.8146768 | 0.007815277
|  |  | 27132 | 0.9950662 | 0.9994305 | 0.0004998623 | 0.9999501 | 0.0562104 | 0.9999457 | 0.1448913 |  |  | 125646 | 0.9831903 | 0.9866385 | 0.001294779 | 0.9846771 | 0.007103172 | 0.984669 | 0.005540165 |  |  | 8075 | 0.8967368 | 0.9670079 | 0.00393194 | 0.9054326 | 0.003600063 | 0.9054362 | 0.003562665 |  |  | 168180 | 0.9296154 | 0.9150489 | 0.007516157 | 0.9396654 | 0.007542651 | 0.9396714 | 0.008114239 |  |  | 468960 | 0.912944 | 0.8678712 | 0.01116203 | 0.9345364 | 0.01117493 | 0.9345429 | 0.01142824 |  |  | 426760 | 0.8179875 | 0.7035679 | 0.007803807 | 0.8147242 | 0.007498592 | 0.814721 | 0.00781472
|  |  | 27252 | 0.9950662 | 0.9994305 | 0.0004998623 | 0.9999501 | 0.0562104 | 0.9999457 | 0.1448913 |  |  | 125946 | 0.9841508 | 0.9866385 | 0.001294779 | 0.9847092 | 0.007103631 | 0.9847011 | 0.005540565 |  |  | 8080 | 0.8967368 | 0.967008 | 0.003931937 | 0.9054351 | 0.003600087 | 0.9054386 | 0.003562683 |  |  | 168480 | 0.9312969 | 0.9150489 | 0.007516157 | 0.9397853 | 0.00754267 | 0.9397912 | 0.008112495 |  |  | 469260 | 0.915182 | 0.8678712 | 0.01116203 | 0.9345981 | 0.01117467 | 0.9346046 | 0.01142676 |  |  | 427060 | 0.8114612 | 0.7035679 | 0.007803807 | 0.8147684 | 0.007496392 | 0.8147652 | 0.007814164
|  |  | 27372 | 0.9941702 | 0.9994305 | 0.0004998623 | 0.9999501 | 0.0562104 | 0.9999457 | 0.1448913 |  |  | 126246 | 0.9841508 | 0.9866385 | 0.001294779 | 0.9847413 | 0.007104073 | 0.9847332 | 0.005540952 |  |  | 8085 | 0.8967368 | 0.967008 | 0.003931933 | 0.9054375 | 0.003600111 | 0.9054411 | 0.003562701 |  |  | 168780 | 0.9279339 | 0.9150489 | 0.007516157 | 0.9399048 | 0.007542685 | 0.9399108 | 0.008110745 |  |  | 469560 | 0.9174199 | 0.8678712 | 0.01116203 | 0.9346596 | 0.0111744 | 0.9346661 | 0.01142528 |  |  | 427360 | 0.8179875 | 0.7035679 | 0.007803807 | 0.8148125 | 0.007494194 | 0.8148093 | 0.007813608
|  |  | 27492 | 0.9950662 | 0.9994305 | 0.0004998623 | 0.9999501 | 0.0562104 | 0.9999457 | 0.1448913 |  |  | 126546 | 0.9841508 | 0.9866385 | 0.001294779 | 0.9847733 | 0.0071045 | 0.9847651 | 0.005541325 |  |  | 8090 | 0.8978158 | 0.9670081 | 0.00393193 | 0.90544 | 0.003600135 | 0.9054436 | 0.003562719 |  |  | 169080 | 0.9296154 | 0.9150489 | 0.007516157 | 0.940024 | 0.007542696 | 0.94003 | 0.008108988 |  |  | 469860 | 0.9107061 | 0.8678712 | 0.01116203 | 0.9347211 | 0.01117413 | 0.9347276 | 0.0114238 |  |  | 427660 | 0.8179875 | 0.7035679 | 0.007803807 | 0.8148566 | 0.007491998 | 0.8148534 | 0.007813053
|  |  | 27612 | 0.9950662 | 0.9994305 | 0.0004998623 | 0.9999501 | 0.0562104 | 0.9999457 | 0.1448913 |  |  | 126846 | 0.9851113 | 0.9866385 | 0.001294779 | 0.9848052 | 0.00710491 | 0.984797 | 0.005541684 |  |  | 8095 | 0.8956577 | 0.9670082 | 0.003931927 | 0.9054425 | 0.003600159 | 0.9054461 | 0.003562738 |  |  | 169380 | 0.9296154 | 0.9150489 | 0.007516157 | 0.9401429 | 0.007542703 | 0.9401489 | 0.008107224 |  |  | 470160 | 0.9241337 | 0.8678712 | 0.01116203 | 0.9347826 | 0.01117386 | 0.9347891 | 0.01142232 |  |  | 427960 | 0.8136366 | 0.7035679 | 0.007803807 | 0.8149005 | 0.007489806 | 0.8148974 | 0.007812499
|  |  | 27732 | 0.9950662 | 0.9994305 | 0.0004998623 | 0.9999501 | 0.0562104 | 0.9999457 | 0.1448913 |  |  | 127146 | 0.9841508 | 0.9866385 | 0.001294779 | 0.984837 | 0.007105304 | 0.9848288 | 0.005542031 |  |  | 8100 | 0.8967368 | 0.9670083 | 0.003931923 | 0.905445 | 0.003600183 | 0.9054486 | 0.003562756 |  |  | 169680 | 0.9296154 | 0.9150489 | 0.007516157 | 0.9402615 | 0.007542705 | 0.9402674 | 0.008105454 |  |  | 470460 | 0.9174199 | 0.8678712 | 0.01116203 | 0.9348439 | 0.01117359 | 0.9348504 | 0.01142084 |  |  | 428260 | 0.8158121 | 0.7035679 | 0.007803807 | 0.8149444 | 0.007487615 | 0.8149413 | 0.007811946
|  |  | 27852 | 0.9968581 | 0.9994305 | 0.0004998623 | 0.9999501 | 0.0562104 | 0.9999457 | 0.1448913 |  |  | 127446 | 0.9841508 | 0.9866385 | 0.001294779 | 0.9848687 | 0.007105682 | 0.9848605 | 0.005542365 |  |  | 8105 | 0.8978158 | 0.9670084 | 0.00393192 | 0.9054475 | 0.003600207 | 0.9054511 | 0.003562774 |  |  | 169980 | 0.9312969 | 0.9150489 | 0.007516157 | 0.9403797 | 0.007542703 | 0.9403856 | 0.008103678 |  |  | 470760 | 0.912944 | 0.8678712 | 0.01116203 | 0.9349052 | 0.01117332 | 0.9349117 | 0.01141936 |  |  | 428560 | 0.8158121 | 0.7035679 | 0.007803807 | 0.8149883 | 0.007485428 | 0.8149851 | 0.007811393
|  |  | 27972 | 0.9941702 | 0.9994305 | 0.0004998623 | 0.9999501 | 0.0562104 | 0.9999457 | 0.1448913 |  |  | 127746 | 0.9851113 | 0.9866385 | 0.001294779 | 0.9849003 | 0.007106043 | 0.9848921 | 0.005542685 |  |  | 8110 | 0.8956577 | 0.9670085 | 0.003931917 | 0.9054499 | 0.00360023 | 0.9054535 | 0.003562792 |  |  | 170280 | 0.9312969 | 0.9150489 | 0.007516157 | 0.9404976 | 0.007542696 | 0.9405036 | 0.008101896 |  |  | 471060 | 0.9174199 | 0.8678712 | 0.01116203 | 0.9349665 | 0.01117305 | 0.9349729 | 0.01141788 |  |  | 428860 | 0.8179875 | 0.7035679 | 0.007803807 | 0.815032 | 0.007483242 | 0.8150288 | 0.007810842
|  |  | 28092 | 0.9959621 | 0.9994305 | 0.0004998623 | 0.9999501 | 0.0562104 | 0.9999457 | 0.1448913 |  |  | 128046 | 0.9851113 | 0.9866385 | 0.001294779 | 0.9849319 | 0.00710639 | 0.9849237 | 0.005542993 |  |  | 8115 | 0.8967368 | 0.9670086 | 0.003931914 | 0.9054524 | 0.003600254 | 0.905456 | 0.00356281 |  |  | 170580 | 0.9296154 | 0.9150489 | 0.007516157 | 0.9406152 | 0.007542686 | 0.9406211 | 0.008100108 |  |  | 471360 | 0.9218958 | 0.8678712 | 0.01116203 | 0.9350276 | 0.01117278 | 0.9350341 | 0.01141639 |  |  | 429160 | 0.8114612 | 0.7035679 | 0.007803807 | 0.8150757 | 0.00748106 | 0.8150725 | 0.00781029
|  |  | 28212 | 0.9950662 | 0.9994305 | 0.0004998623 | 0.9999501 | 0.0562104 | 0.9999457 | 0.1448913 |  |  | 128346 | 0.9860717 | 0.9866385 | 0.001294779 | 0.9849634 | 0.00710672 | 0.9849551577 | 0.005543288 |  |  | 8120 | 0.8967368 | 0.9670087 | 0.003931911 | 0.9054549 | 0.003600278 | 0.9054585 | 0.003562828 |  |  | 170880 | 0.9312969 | 0.9150489 | 0.007516157 | 0.9407325 | 0.007542671 | 0.9407384 | 0.008098313 |  |  | 471660 | 0.9196579 | 0.8678712 | 0.01116203 | 0.9350887 | 0.01117251 | 0.9350952 | 0.01141491 |  |  | 429460 | 0.8179875 | 0.7035679 | 0.007803807 | 0.8151193 | 0.00747888 | 0.8151161 | 0.00780974
|  |  | 28332 | 0.9941702 | 0.9994305 | 0.0004998623 | 0.9999501 | 0.0562104 | 0.9999457 | 0.1448913 |  |  | 128646 | 0.9851113 | 0.9866385 | 0.001294779 | 0.9849947 | 0.007107035 | 0.9849865 | 0.00554357 |  |  | 8125 | 0.8967368 | 0.9670087 | 0.003931908 | 0.9054574 | 0.003600302 | 0.905461 | 0.003562846 |  |  | 171180 | 0.9312969 | 0.9150489 | 0.007516157 | 0.9408495 | 0.007542653 | 0.9408554 | 0.008096513 |  |  | 471960 | 0.9174199 | 0.8678712 | 0.01116203 | 0.9351497 | 0.01117224 | 0.9351562 | 0.01141343 |  |  | 429760 | 0.8179875 | 0.7035679 | 0.007803807 | 0.8151629 | 0.007476702 | 0.8151596 | 0.00780919
|  |  | 28452 | 0.9950662 | 0.9994305 | 0.0004998623 | 0.9999501 | 0.0562104 | 0.9999457 | 0.1448913 |  |  | 128946 | 0.9851113 | 0.9866385 | 0.001294779 | 0.9850261 | 0.007107334 | 0.9850178 | 0.005543839 |  |  | 8130 | 0.8978158 | 0.9670088 | 0.003931905 | 0.9054599 | 0.003600326 | 0.9054635 | 0.003562865 |  |  | 171480 | 0.9296154 | 0.9150489 | 0.007516157 | 0.9409661 | 0.00754263 | 0.940972 | 0.008094707 |  |  | 472260 | 0.9174199 | 0.8678712 | 0.01116203 | 0.9352107 | 0.01117196 | 0.9352171 | 0.01141195 |  |  | 430060 | 0.8136366 | 0.7035679 | 0.007803807 | 0.8152064 | 0.007474527 | 0.8152031 | 0.007808641
|  |  | 28572 | 0.9950662 | 0.9994305 | 0.0004998623 | 0.9999501 | 0.0562104 | 0.9999457 | 0.1448913 |  |  | 129246 | 0.9851113 | 0.9866385 | 0.001294779 | 0.9850573 | 0.007107617 | 0.985049 | 0.005544096 |  |  | 8135 | 0.8967368 | 0.9670089 | 0.003931902 | 0.9054623 | 0.00360035 | 0.9054659 | 0.003562883 |  |  | 171780 | 0.9329784 | 0.9150489 | 0.007516157 | 0.9410824 | 0.007542603 | 0.9410883 | 0.008092895 |  |  | 472560 | 0.9218958 | 0.8678712 | 0.01116203 | 0.9352716 | 0.01117169 | 0.935278 | 0.01141047 |  |  | 430360 | 0.8114612 | 0.7035679 | 0.007803807 | 0.8152498 | 0.007472354 | 0.8152465 | 0.007808093
|  |  | 28692 | 0.9959621 | 0.9994305 | 0.0004998623 | 0.9999501 | 0.0562104 | 0.9999457 | 0.1448913 |  |  | 129546 | 0.9860717 | 0.9866385 | 0.001294779 | 0.9850884 | 0.007107886 | 0.9850802 | 0.00554434 |  |  | 8140 | 0.8978158 | 0.967009 | 0.003931899 | 0.9054648 | 0.003600375 | 0.9054684 | 0.003562901 |  |  | 172080 | 0.9296154 | 0.9150489 | 0.007516157 | 0.9411984 | 0.007542573 | 0.9412043 | 0.008091077 |  |  | 472860 | 0.9174199 | 0.8678712 | 0.01116203 | 0.9353324 | 0.01117142 | 0.9353388 | 0.01140898 |  |  | 430660 | 0.8158121 | 0.7035679 | 0.007803807 | 0.8152931 | 0.007470184 | 0.8152898 | 0.007807546
|  |  | 28812 | 0.9950662 | 0.9994305 | 0.0004998623 | 0.9999501 | 0.0562104 | 0.9999457 | 0.1448913 |  |  | 129846 | 0.9841508 | 0.9866385 | 0.001294779 | 0.9851195 | 0.007108138 | 0.9851112 | 0.005544571 |  |  | 8145 | 0.8956577 | 0.9670091 | 0.003931896 | 0.9054673 | 0.003600399 | 0.9054709 | 0.003562919 |  |  | 172380 | 0.9312969 | 0.9150489 | 0.007516157 | 0.9413141 | 0.007542538 | 0.94132 | 0.008089253 |  |  | 473160 | 0.9196579 | 0.8678712 | 0.01116203 | 0.9353931 | 0.01117114 | 0.9353995 | 0.0114075 |  |  | 430960 | 0.8179875 | 0.7035679 | 0.007803807 | 0.8153363 | 0.007468017 | 0.815333 | 0.007806999
|  |  | 28932 | 0.9950662 | 0.9994305 | 0.0004998623 | 0.9999501 | 0.0562104 | 0.9999457 | 0.1448913 |  |  | 130146 | 0.9860717 | 0.9866385 | 0.001294779 | 0.9851504 | 0.007108376 | 0.9851422 | 0.005544791 |  |  | 8150 | 0.8967368 | 0.9670092 | 0.003931893 | 0.9054698 | 0.003600423 | 0.9054734 | 0.003562937 |  |  | 172680 | 0.9312969 | 0.9150489 | 0.007516157 | 0.9414295 | 0.007542499 | 0.9414353 | 0.008087424 |  |  | 473460 | 0.9218958 | 0.8678712 | 0.01116203 | 0.9354538 | 0.01117087 | 0.9354602 | 0.01140602 |  |  | 431260 | 0.8136366 | 0.7035679 | 0.007803807 | 0.8153795 | 0.007465852 | 0.8153762 | 0.007806453
|  |  | 29052 | 0.9950662 | 0.9994305 | 0.0004998623 | 0.9999501 | 0.0562104 | 0.9999457 | 0.1448913 |  |  | 130446 | 0.9851113 | 0.9866385 | 0.001294779 | 0.9851813 | 0.007108599 | 0.9851731 | 0.005544998 |  |  | 8155 | 0.8978158 | 0.9670092 | 0.003931891 | 0.9054723 | 0.003600447 | 0.9054759 | 0.003562956 |  |  | 172980 | 0.9296154 | 0.9150489 | 0.007516157 | 0.9415445 | 0.007542457 | 0.9415504 | 0.008085589 |  |  | 473760 | 0.9196579 | 0.8678712 | 0.01116203 | 0.9355144 | 0.0111706 | 0.9355208 | 0.01140453 |  |  | 431560 | 0.8049348 | 0.7035679 | 0.007803807 | 0.8154226 | 0.007463689 | 0.8154193 | 0.007805907
|  |  | 29172 | 0.9959621 | 0.9994305 | 0.0004998623 | 0.9999501 | 0.0562104 | 0.9999457 | 0.1448913 |  |  | 130746 | 0.9860717 | 0.9866385 | 0.001294779 | 0.9852121 | 0.007108807 | 0.9852039 | 0.005545192 |  |  | 8160 | 0.8967368 | 0.9670093 | 0.003931888 | 0.9054748 | 0.003600471 | 0.9054783 | 0.003562974 |  |  | 173280 | 0.9296154 | 0.9150489 | 0.007516157 | 0.9416592 | 0.007542411 | 0.9416651 | 0.008083749 |  |  | 474060 | 0.9174199 | 0.8678712 | 0.01116203 | 0.9355749 | 0.01117032 | 0.9355813 | 0.01140305 |  |  | 431860 | 0.8092857 | 0.7035679 | 0.007803807 | 0.8154657 | 0.007461529 | 0.8154623 | 0.007805363
|  |  | 29292 | 0.9941702 | 0.9994305 | 0.0004998623 | 0.9999501 | 0.0562104 | 0.9999457 | 0.1448913 |  |  | 131046 | 0.9841508 | 0.9866385 | 0.001294779 | 0.9852429 | 0.007108999 | 0.9852346 | 0.005545375 |  |  | 8220 | 0.8978158 | 0.9670103 | 0.003931857 | 0.9055045 | 0.003600761 | 0.9055081 | 0.003563193 |  |  | 173580 | 0.9296154 | 0.9150489 | 0.007516157 | 0.9417737 | 0.00754236 | 0.9417795 | 0.008081904 |  |  | 474360 | 0.9174199 | 0.8678712 | 0.01116203 | 0.9356354 | 0.01117005 | 0.9356417 | 0.01140157 |  |  | 432160 | 0.8179875 | 0.7035679 | 0.007803807 | 0.8155086 | 0.007459372 | 0.8155053 | 0.007804819
|  |  | 29412 | 0.9950662 | 0.9994305 | 0.0004998623 | 0.9999501 | 0.0562104 | 0.9999457 | 0.1448913 |  |  | 131346 | 0.9851113 | 0.9866385 | 0.001294779 | 0.9852735 | 0.007109177 | 0.9852652 | 0.005545545 |  |  | 8280 | 0.8978158 | 0.9670111 | 0.003931831 | 0.9055342 | 0.003601053 | 0.9055378 | 0.003563414 |  |  | 173880 | 0.9312969 | 0.9150489 | 0.007516157 | 0.9418878 | 0.007542307 | 0.9418936 | 0.008080053 |  |  | 474660 | 0.9174199 | 0.8678712 | 0.01116203 | 0.9356957 | 0.01116977 | 0.9357021 | 0.01140008 |  |  | 432460 | 0.8179875 | 0.7035679 | 0.007803807 | 0.8155515 | 0.007457217 | 0.8155481 | 0.007804276
|  |  | 29532 | 0.9950662 | 0.9994305 | 0.0004998623 | 0.9999501 | 0.0562104 | 0.9999457 | 0.1448913 |  |  | 131646 | 0.9841508 | 0.9866385 | 0.001294779 | 0.9853041 | 0.007109341 | 0.9852958 | 0.005545703 |  |  | 8340 | 0.8978158 | 0.9670119 | 0.003931809 | 0.905564 | 0.003601346 | 0.9055676 | 0.003563636 |  |  | 174180 | 0.9329784 | 0.9150489 | 0.007516157 | 0.9420016 | 0.007542249 | 0.9420074 | 0.008078197 |  |  | 474960 | 0.9196579 | 0.8678712 | 0.01116203 | 0.9357561 | 0.01116949 | 0.9357624 | 0.0113986 |  |  | 432760 | 0.8158121 | 0.7035679 | 0.007803807 | 0.8155943 | 0.007455065 | 0.8155909 | 0.007803733
|  |  | 29652 | 0.9950662 | 0.9994305 | 0.0004998623 | 0.9999501 | 0.0562104 | 0.9999457 | 0.1448913 |  |  | 131946 | 0.9851113 | 0.9866385 | 0.001294779 | 0.9853345 | 0.007109489 | 0.9853263 | 0.00554585 |  |  | 8400 | 0.8978158 | 0.9670127 | 0.00393179 | 0.9055937 | 0.003601642 | 0.9055973 | 0.00356386 |  |  | 174480 | 0.9329784 | 0.9150489 | 0.007516157 | 0.9421151 | 0.007542187 | 0.9421209 | 0.008076335 |  |  | 475260 | 0.9174199 | 0.8678712 | 0.01116203 | 0.9358163 | 0.01116922 | 0.9358227 | 0.01139712 |  |  | 433060 | 0.820163 | 0.7035679 | 0.007803807 | 0.8156371 | 0.007452915 | 0.8156337 | 0.007803192
|  |  | 29772 | 0.9941702 | 0.9994305 | 0.0004998623 | 0.9999501 | 0.0562104 | 0.9999457 | 0.1448913 |  |  | 132246 | 0.9841508 | 0.9866385 | 0.001294779 | 0.9853649 | 0.007109623 | 0.9853567 | 0.005545984 |  |  | 8460 | 0.8978158 | 0.9670133 | 0.003931774 | 0.9056234 | 0.003601939 | 0.905627 | 0.003564085 |  |  | 174780 | 0.9329784 | 0.9150489 | 0.007516157 | 0.9422282 | 0.007542122 | 0.9422341 | 0.008074469 |  |  | 475560 | 0.915182 | 0.8678712 | 0.01116203 | 0.9358765 | 0.01116894 | 0.9358829 | 0.01139563 |  |  | 433360 | 0.8114612 | 0.7035679 | 0.007803807 | 0.8156798 | 0.007450768 | 0.8156763 | 0.007802651
|  |  | 29892 | 0.9959621 | 0.9994305 | 0.0004998623 | 0.9999501 | 0.0562104 | 0.9999457 | 0.1448913 |  |  | 132546 | 0.9841508 | 0.9866385 | 0.001294779 | 0.9853953 | 0.007109743 | 0.985387 | 0.005546107 |  |  | 8520 | 0.8988948 | 0.967014 | 0.00393176 | 0.9056531 | 0.003602238 | 0.9056566 | 0.003564311 |  |  | 175080 | 0.9329784 | 0.9150489 | 0.007516157 | 0.9423411 | 0.007542054 | 0.9423469 | 0.008072597 |  |  | 475860 | 0.9196579 | 0.8678712 | 0.01116203 | 0.9359366 | 0.01116866 | 0.935943 | 0.01139415 |  |  | 433660 | 0.8179875 | 0.7035679 | 0.007803807 | 0.8157224 | 0.007448624 | 0.8157189 | 0.007802111
|  |  | 30012 | 0.9959621 | 0.9994305 | 0.0004998623 | 0.9999501 | 0.0562104 | 0.9999457 | 0.1448913 |  |  | 132846 | 0.9860717 | 0.9866385 | 0.001294779 | 0.9854255 | 0.007109848 | 0.9854172 | 0.005546218 |  |  | 8580 | 0.8978158 | 0.9670145 | 0.003931749 | 0.9056828 | 0.003602539 | 0.9056863 | 0.003564539 |  |  | 175380 | 0.9312969 | 0.9150489 | 0.007516157 | 0.9424537 | 0.007541981 | 0.9424595 | 0.00807072 |  |  | 476160 | 0.9196579 | 0.8678712 | 0.01116203 | 0.9359967 | 0.01116838 | 0.936003 | 0.01139267 |  |  | 433960 | 0.8179875 | 0.7035679 | 0.007803807 | 0.8157649 | 0.007446482 | 0.8157615 | 0.007801571
|  |  | 30132 | 0.9959621 | 0.9994305 | 0.0004998623 | 0.9999501 | 0.0562104 | 0.9999457 | 0.1448913 |  |  | 133146 | 0.9860717 | 0.9866385 | 0.001294779 | 0.9854557 | 0.007109939 | 0.9854474 | 0.005546317 |  |  | 8640 | 0.8988948 | 0.9670151 | 0.003931739 | 0.9057124 | 0.003602841 | 0.905716 | 0.003564768 |  |  | 175680 | 0.9312969 | 0.9150489 | 0.007516157 | 0.9425659 | 0.007541905 | 0.9425717 | 0.008068839 |  |  | 476460 | 0.9174199 | 0.8678712 | 0.01116203 | 0.9360567 | 0.01116811 | 0.936063 | 0.01139118 |  |  | 434260 | 0.8158121 | 0.7035679 | 0.007803807 | 0.8158074 | 0.007444342 | 0.8158039 | 0.007801033
|  |  | 30252 | 0.9950662 | 0.9994305 | 0.0004998623 | 0.9999501 | 0.0562104 | 0.9999457 | 0.1448913 |  |  | 133446 | 0.9841508 | 0.9866385 | 0.001294779 | 0.9854857 | 0.007110016 | 0.9854774 | 0.005546405 |  |  | 8700 | 0.8988948 | 0.9670156 | 0.00393173 | 0.9057421 | 0.003603146 | 0.9057456 | 0.003564998 |  |  | 175980 | 0.9329784 | 0.9150489 | 0.007516157 | 0.9426779 | 0.007541826 | 0.9426837 | 0.008066952 |  |  | 476760 | 0.915182 | 0.8678712 | 0.01116203 | 0.9361166 | 0.01116783 | 0.9361229 | 0.0113897 |  |  | 434560 | 0.8136366 | 0.7035679 | 0.007803807 | 0.8158497 | 0.007442205 | 0.8158463 | 0.007800495
|  |  | 30372 | 0.9959621 | 0.9994305 | 0.0004998623 | 0.9999501 | 0.0562104 | 0.9999457 | 0.1448913 |  |  | 133746 | 0.9860717 | 0.9866385 | 0.001294779 | 0.9855157 | 0.007110078 | 0.9855074 | 0.005546481 |  |  | 8760 | 0.8988948 | 0.967016 | 0.003931723 | 0.9057717 | 0.003603452 | 0.9057753 | 0.00356523 |  |  | 176280 | 0.9346598 | 0.9150489 | 0.007516157 | 0.9427895 | 0.007541743 | 0.9427953 | 0.008065061 |  |  | 477060 | 0.9196579 | 0.8678712 | 0.01116203 | 0.9361764 | 0.01116755 | 0.9361827 | 0.01138821 |  |  | 434860 | 0.8136366 | 0.7035679 | 0.007803807 | 0.8158921 | 0.007440071 | 0.8158886 | 0.007799958
|  |  | 30492 | 0.9941702 | 0.9994305 | 0.0004998623 | 0.9999501 | 0.0562104 | 0.9999457 | 0.1448913 |  |  | 134046 | 0.9851113 | 0.9866385 | 0.001294779 | 0.9855457 | 0.007110127 | 0.9855373 | 0.005546546 |  |  | 8820 | 0.8988948 | 0.9670164 | 0.003931717 | 0.9058014 | 0.00360376 | 0.9058049 | 0.003565463 |  |  | 176580 | 0.9329784 | 0.9150489 | 0.007516157 | 0.9429009 | 0.007541656 | 0.9429066 | 0.008063165 |  |  | 477360 | 0.9174199 | 0.8678712 | 0.01116203 | 0.9362362 | 0.01116727 | 0.9362425 | 0.01138673 |  |  | 435160 | 0.8179875 | 0.7035679 | 0.007803807 | 0.8159343 | 0.007437939 | 0.8159308 | 0.007799421
|  |  | 30612 | 0.9968581 | 0.9994305 | 0.0004998623 | 0.9999501 | 0.0562104 | 0.9999457 | 0.1448913 |  |  | 134346 | 0.9841508 | 0.9866385 | 0.001294779 | 0.9855755 | 0.007110161 | 0.9855672 | 0.0055466 |  |  | 8880 | 0.8999738 | 0.9670168 | 0.003931712 | 0.905831 | 0.00360407 | 0.9058345 | 0.003565697 |  |  | 176880 | 0.9312969 | 0.9150489 | 0.007516157 | 0.9430119 | 0.007541566 | 0.9430177 | 0.008061265 |  |  | 477660 | 0.9196579 | 0.8678712 | 0.01116203 | 0.9362959 | 0.01116699 | 0.9363022 | 0.01138525 |  |  | 435460 | 0.8136366 | 0.7035679 | 0.007803807 | 0.8159765 | 0.00743581 | 0.815973 | 0.007798886
|  |  | 30732 | 0.997754 | 0.9994305 | 0.0004998623 | 0.9999501 | 0.0562104 | 0.9999457 | 0.1448913 |  |  | 134646 | 0.9860717 | 0.9866385 | 0.001294779 | 0.9856053 | 0.007110182 | 0.9855969 | 0.005546642 |  |  | 8940 | 0.8999738 | 0.9670172 | 0.003931707 | 0.9058606 | 0.003604381 | 0.9058641 | 0.003565933 |  |  | 177180 | 0.9262524 | 0.9150489 | 0.007516157 | 0.9431226 | 0.007541473 | 0.9431284 | 0.008059359 |  |  | 477960 | 0.9218958 | 0.8678712 | 0.01116203 | 0.9363555 | 0.01116671 | 0.9363618 | 0.01138376 |  |  | 435760 | 0.820163 | 0.7035679 | 0.007803807 | 0.8160186 | 0.007433683 | 0.8160151 | 0.007798351
|  |  | 30852 | 0.9950662 | 0.9994305 | 0.0004998623 | 0.9999501 | 0.0562104 | 0.9999457 | 0.1448913 |  |  | 134946 | 0.9841508 | 0.9866385 | 0.001294779 | 0.9856349 | 0.007110189 | 0.9856266 | 0.005546673 |  |  | 9000 | 0.8999738 | 0.9670175 | 0.003931704 | 0.9058902 | 0.003604695 | 0.9058937 | 0.003566171 |  |  | 177480 | 0.9312969 | 0.9150489 | 0.007516157 | 0.943233 | 0.007541376 | 0.9432388 | 0.00805745 |  |  | 478260 | 0.9218958 | 0.8678712 | 0.01116203 | 0.9364151 | 0.01116643 | 0.9364214 | 0.01138228 |  |  | 436060 | 0.8158121 | 0.7035679 | 0.007803807 | 0.8160606 | 0.007431559 | 0.8160571 | 0.007797816
|  |  | 30972 | 0.9950662 | 0.9994305 | 0.0004998623 | 0.9999501 | 0.0562104 | 0.9999457 | 0.1448913 |  |  | 135246 | 0.9851113 | 0.9866385 | 0.001294779 | 0.9856645 | 0.007110183 | 0.9856562 | 0.005546692 |  |  | 9060 | 0.9010528 | 0.9670178 | 0.003931701 | 0.9059198 | 0.00360501 | 0.9059233 | 0.003566409 |  |  | 177780 | 0.9312969 | 0.9150489 | 0.007516157 | 0.9433432 | 0.007541276 | 0.9433489 | 0.008055535 |  |  | 478560 | 0.9218958 | 0.8678712 | 0.01116203 | 0.9364746 | 0.01116615 | 0.9364809 | 0.01138079 |  |  | 436360 | 0.8158121 | 0.7035679 | 0.007803807 | 0.8161026 | 0.007429437 | 0.8160991 | 0.007797283
|  |  | 31092 | 0.9959621 | 0.9994305 | 0.0004998623 | 0.9999501 | 0.0562104 | 0.9999457 | 0.1448913 |  |  | 135546 | 0.9851113 | 0.9866385 | 0.001294779 | 0.9856941 | 0.007110163 | 0.9856857 | 0.005546701 |  |  | 9120 | 0.9010528 | 0.9670181 | 0.003931698 | 0.9059493 | 0.003605326 | 0.9059529 | 0.003566649 |  |  | 178080 | 0.9296154 | 0.9150489 | 0.007516157 | 0.943453 | 0.007541172 | 0.9434587 | 0.008053617 |  |  | 478860 | 0.9196579 | 0.8678712 | 0.01116203 | 0.936534 | 0.01116586 | 0.9365403 | 0.01137931 |  |  | 436660 | 0.8136366 | 0.7035679 | 0.007803807 | 0.8161445 | 0.007427319 | 0.8161409 | 0.00779675
|  |  | 31212 | 0.9950662 | 0.9994305 | 0.0004998623 | 0.9999501 | 0.0562104 | 0.9999457 | 0.1448913 |  |  | 135846 | 0.9860717 | 0.9866385 | 0.001294779 | 0.9857235 | 0.007110129 | 0.9857152 | 0.005546699 |  |  | 9180 | 0.9010528 | 0.9670183 | 0.003931696 | 0.9059789 | 0.003605645 | 0.9059824 | 0.00356689 |  |  | 178380 | 0.9312969 | 0.9150489 | 0.007516157 | 0.9435625 | 0.007541066 | 0.9435683 | 0.008051694 |  |  | 479160 | 0.9174199 | 0.8678712 | 0.01116203 | 0.9365934 | 0.01116558 | 0.9365996 | 0.01137782 |  |  | 436960 | 0.820163 | 0.7035679 | 0.007803807 | 0.8161863 | 0.007425202 | 0.8161828 | 0.007796218
|  |  | 31332 | 0.9941702 | 0.9994305 | 0.0004998623 | 0.9999501 | 0.0562104 | 0.9999457 | 0.1448913 |  |  | 136146 | 0.9851113 | 0.9866385 | 0.001294779 | 0.9857529 | 0.007110082 | 0.9857445 | 0.005546686 |  |  | 9240 | 0.9010528 | 0.9670185 | 0.003931694 | 0.9060085 | 0.003605965 | 0.906012 | 0.003567133 |  |  | 178680 | 0.9363413 | 0.9150489 | 0.007516157 | 0.9436718 | 0.007540956 | 0.9436775 | 0.008049766 |  |  | 479460 | 0.915182 | 0.8678712 | 0.01116203 | 0.9366527 | 0.0111653 | 0.9366589 | 0.01137634 |  |  | 437260 | 0.820163 | 0.7035679 | 0.007803807 | 0.8162281 | 0.007423088 | 0.8162245 | 0.007795687
|  |  | 31452 | 0.9950662 | 0.9994305 | 0.0004998623 | 0.9999501 | 0.0562104 | 0.9999457 | 0.1448913 |  |  | 136446 | 0.9851113 | 0.9866385 | 0.001294779 | 0.9857822 | 0.007110022 | 0.9857738 | 0.005546661 |  |  | 9300 | 0.9021318 | 0.9670188 | 0.003931693 | 0.906038 | 0.003606287 | 0.9060415 | 0.003567377 |  |  | 178980 | 0.9329784 | 0.9150489 | 0.007516157 | 0.9437807 | 0.007540842 | 0.9437864 | 0.008047835 |  |  | 479760 | 0.9174199 | 0.8678712 | 0.01116203 | 0.9367119 | 0.01116502 | 0.9367182 | 0.01137485 |  |  | 437560 | 0.8136366 | 0.7035679 | 0.007803807 | 0.8162698 | 0.007420977 | 0.8162662 | 0.007795157
|  |  | 31572 | 0.9959621 | 0.9994305 | 0.0004998623 | 0.9999501 | 0.0562104 | 0.9999457 | 0.1448913 |  |  | 136746 | 0.9860717 | 0.9866385 | 0.001294779 | 0.9858114 | 0.007109949 | 0.985803 | 0.005546627 |  |  | 9360 | 0.8999738 | 0.967019 | 0.003931691 | 0.9060675 | 0.003606611 | 0.9060711 | 0.003567622 |  |  | 179280 | 0.9329784 | 0.9150489 | 0.007516157 | 0.9438893 | 0.007540726 | 0.943895 | 0.008045899 |  |  | 480060 | 0.9218958 | 0.8678712 | 0.01116203 | 0.9367711 | 0.01116473 | 0.9367773 | 0.01137337 |  |  | 437860 | 0.8179875 | 0.7035679 | 0.007803807 | 0.8163114 | 0.007418868 | 0.8163078 | 0.007794627
|  |  | 31692 | 0.9950662 | 0.9994305 | 0.0004998623 | 0.9999501 | 0.0562104 | 0.9999457 | 0.1448913 |  |  | 137046 | 0.9841508 | 0.9866385 | 0.001294779 | 0.9858405 | 0.007109862 | 0.9858322 | 0.005546581 |  |  | 9420 | 0.9010528 | 0.9670191 | 0.00393169 | 0.9060971 | 0.003606937 | 0.9061006 | 0.003567869 |  |  | 179580 | 0.9312969 | 0.9150489 | 0.007516157 | 0.9439976 | 0.007540606 | 0.9440033 | 0.008043959 |  |  | 480360 | 0.9218958 | 0.8678712 | 0.01116203 | 0.9368302 | 0.01116445 | 0.9368364 | 0.01137188 |  |  | 438160 | 0.8158121 | 0.7035679 | 0.007803807 | 0.8163529 | 0.007416762 | 0.8163493 | 0.007794098
|  |  | 31812 | 0.9959621 | 0.9994305 | 0.0004998623 | 0.9999501 | 0.0562104 | 0.9999457 | 0.1448913 |  |  | 137346 | 0.9841508 | 0.9866385 | 0.001294779 | 0.9858696 | 0.007109762 | 0.9858612 | 0.005546525 |  |  | 9480 | 0.9010528 | 0.9670193 | 0.00393169 | 0.9061266 | 0.003607264 | 0.9061301 | 0.003568117 |  |  | 179880 | 0.9346598 | 0.9150489 | 0.007516157 | 0.9441057 | 0.007540483 | 0.9441114 | 0.008042015 |  |  | 480660 | 0.9218958 | 0.8678712 | 0.01116203 | 0.9368892 | 0.01116417 | 0.9368954 | 0.0113704 |  |  | 438460 | 0.8136366 | 0.7035679 | 0.007803807 | 0.8163944 | 0.007414659 | 0.8163908 | 0.00779357
|  |  | 31932 | 0.9950662 | 0.9994305 | 0.0004998623 | 0.9999501 | 0.0562104 | 0.9999457 | 0.1448913 |  |  | 137646 | 0.9841508 | 0.9866385 | 0.001294779 | 0.9858986 | 0.00710965 | 0.9858902 | 0.005546458 |  |  | 9540 | 0.9010528 | 0.9670195 | 0.003931689 | 0.9061561 | 0.003607593 | 0.9061596 | 0.003568366 |  |  | 180180 | 0.9312969 | 0.9150489 | 0.007516157 | 0.9442134 | 0.007540357 | 0.9442191 | 0.008040067 |  |  | 480960 | 0.9107061 | 0.8678712 | 0.01116203 | 0.9369481 | 0.01116388 | 0.9369544 | 0.01136891 |  |  | 438760 | 0.8136366 | 0.7035679 | 0.007803807 | 0.8164358 | 0.007412558 | 0.8164322 | 0.007793043
|  |  | 32052 | 0.9950662 | 0.9994305 | 0.0004998623 | 0.9999501 | 0.0562104 | 0.9999457 | 0.1448913 |  |  | 137946 | 0.9841508 | 0.9866385 | 0.001294779 | 0.9859275 | 0.007109524 | 0.9859191 | 0.00554638 |  |  | 9600 | 0.9010528 | 0.9670196 | 0.003931688 | 0.9061856 | 0.003607924 | 0.9061891 | 0.003568616 |  |  | 180480 | 0.9329784 | 0.9150489 | 0.007516157 | 0.9443209 | 0.007540228 | 0.9443265 | 0.008038115 |  |  | 481260 | 0.915182 | 0.8678712 | 0.01116203 | 0.937007 | 0.0111636 | 0.9370132 | 0.01136743 |  |  | 439060 | 0.8114612 | 0.7035679 | 0.007803807 | 0.8164772 | 0.00741046 | 0.8164735 | 0.007792516
|  |  | 32172 | 0.9950662 | 0.9994305 | 0.0004998623 | 0.9999501 | 0.0562104 | 0.9999457 | 0.1448913 |  |  | 138246 | 0.9851113 | 0.9866385 | 0.001294779 | 0.9859563 | 0.007109386 | 0.9859479 | 0.005546292 |  |  | 9660 | 0.9021318 | 0.9670197 | 0.003931688 | 0.9062151 | 0.003608256 | 0.9062186 | 0.003568868 |  |  | 180780 | 0.9346598 | 0.9150489 | 0.007516157 | 0.944428 | 0.007540096 | 0.9444337 | 0.00803616 |  |  | 481560 | 0.9174199 | 0.8678712 | 0.01116203 | 0.9370659 | 0.01116331 | 0.9370721 | 0.01136594 |  |  | 439360 | 0.8158121 | 0.7035679 | 0.007803807 | 0.8165184 | 0.007408364 | 0.8165148 | 0.00779199
|  |  | 32292 | 0.9950662 | 0.9994305 | 0.0004998623 | 0.9999501 | 0.0562104 | 0.9999457 | 0.1448913 |  |  | 138546 | 0.9860717 | 0.9866385 | 0.001294779 | 0.985985 | 0.007109235 | 0.9859767 | 0.005546194 |  |  | 9720 | 0.9021318 | 0.9670199 | 0.003931688 | 0.9062446 | 0.00360859 | 0.906248 | 0.003569122 |  |  | 181080 | 0.9363413 | 0.9150489 | 0.007516157 | 0.9445349 | 0.007539961 | 0.9445406 | 0.0080342 |  |  | 481860 | 0.9174199 | 0.8678712 | 0.01116203 | 0.9371246 | 0.01116303 | 0.9371308 | 0.01136446 |  |  | 439660 | 0.820163 | 0.7035679 | 0.007803807 | 0.8165596 | 0.007406271 | 0.8165559 | 0.007791465
|  |  | 32412 | 0.9959621 | 0.9994305 | 0.0004998623 | 0.9999501 | 0.0562104 | 0.9999457 | 0.1448913 |  |  | 138846 | 0.9851113 | 0.9866385 | 0.001294779 | 0.9860137 | 0.007109071 | 0.9860053 | 0.005546086 |  |  | 9780 | 0.9032108 | 0.96702 | 0.003931687 | 0.906274 | 0.003608926 | 0.9062775 | 0.003569376 |  |  | 181380 | 0.9363413 | 0.9150489 | 0.007516157 | 0.9446415 | 0.007539823 | 0.9446471 | 0.008032237 |  |  | 482160 | 0.9196579 | 0.8678712 | 0.01116203 | 0.9371833 | 0.01116274 | 0.9371895 | 0.01136297 |  |  | 439960 | 0.8179875 | 0.7035679 | 0.007803807 | 0.8166008 | 0.00740418 | 0.8165971 | 0.007790941
|  |  | 32532 | 0.9950662 | 0.9994305 | 0.0004998623 | 0.9999501 | 0.0562104 | 0.9999457 | 0.1448913 |  |  | 139146 | 0.9860717 | 0.9866385 | 0.001294779 | 0.9860423 | 0.007108895 | 0.9860339 | 0.005545967 |  |  | 9840 | 0.9032108 | 0.9670201 | 0.003931687 | 0.9063035 | 0.003609264 | 0.906307 | 0.003569632 |  |  | 181680 | 0.9312969 | 0.9150489 | 0.007516157 | 0.9447477 | 0.007539682 | 0.9447534 | 0.00803027 |  |  | 482460 | 0.9286096 | 0.8678712 | 0.01116203 | 0.9372419 | 0.01116245 | 0.9372481 | 0.01136149 |  |  | 440260 | 0.8136366 | 0.7035679 | 0.007803807 | 0.8166418 | 0.007402092 | 0.8166381 | 0.007790417
|  |  | 32652 | 0.9950662 | 0.9994305 | 0.0004998623 | 0.9999501 | 0.0562104 | 0.9999457 | 0.1448913 |  |  | 139446 | 0.9851113 | 0.9866385 | 0.001294779 | 0.9860708 | 0.007108707 | 0.9860624 | 0.005545838 |  |  | 9900 | 0.9021318 | 0.9670202 | 0.003931687 | 0.9063329 | 0.003609603 | 0.9063364 | 0.003569889 |  |  | 181980 | 0.9312969 | 0.9150489 | 0.007516157 | 0.9448537 | 0.007539537 | 0.9448594 | 0.0080283 |  |  | 482760 | 0.9196579 | 0.8678712 | 0.01116203 | 0.9373005 | 0.01116217 | 0.9373066 | 0.01136 |  |  | 440560 | 0.8158121 | 0.7035679 | 0.007803807 | 0.8166828 | 0.007400007 | 0.8166791 | 0.007789895
|  |  | 32772 | 0.9959621 | 0.9994305 | 0.0004998623 | 0.9999501 | 0.0562104 | 0.9999457 | 0.1448913 |  |  | 139746 | 0.9851113 | 0.9866385 | 0.001294779 | 0.9860993 | 0.007108506 | 0.9860909 | 0.005545699 |  |  | 9960 | 0.9021318 | 0.9670203 | 0.003931687 | 0.9063624 | 0.003609944 | 0.9063658 | 0.003570148 |  |  | 182280 | 0.9329784 | 0.9150489 | 0.007516157 | 0.9449594 | 0.00753939 | 0.9449651 | 0.008026325 |  |  | 483060 | 0.9196579 | 0.8678712 | 0.01116203 | 0.937359 | 0.01116188 | 0.9373651 | 0.01135852 |  |  | 440860 | 0.8114612 | 0.7035679 | 0.007803807 | 0.8167237 | 0.007397924 | 0.81672 | 0.007789373
|  |  | 32892 | 0.9959621 | 0.9994305 | 0.0004998623 | 0.9999501 | 0.0562104 | 0.9999457 | 0.1448913 |  |  | 140046 | 0.9870322 | 0.9866385 | 0.001294779 | 0.9861277 | 0.007108292 | 0.9861192 | 0.00554555 |  |  | 10020 | 0.9021318 | 0.9670203 | 0.003931687 | 0.9063918 | 0.003610287 | 0.9063953 | 0.003570407 |  |  | 182580 | 0.9346598 | 0.9150489 | 0.007516157 | 0.9450649 | 0.007539241 | 0.9450705 | 0.008024348 |  |  | 483360 | 0.9174199 | 0.8678712 | 0.01116203 | 0.9374174 | 0.01116159 | 0.9374235 | 0.01135703 |  |  | 441160 | 0.8223384 | 0.7035679 | 0.007803807 | 0.8167646 | 0.007395844 | 0.8167608 | 0.007788851
|  |  | 33012 | 0.9959621 | 0.9994305 | 0.0004998623 | 0.9999501 | 0.0562104 | 0.9999457 | 0.1448913 |  |  | 140346 | 0.9860717 | 0.9866385 | 0.001294779 | 0.9861559 | 0.007108067 | 0.9861475 | 0.005545391 |  |  | 10080 | 0.9042899 | 0.9670204 | 0.003931687 | 0.9064212 | 0.003610632 | 0.9064247 | 0.003570668 |  |  | 182880 | 0.9312969 | 0.9150489 | 0.007516157 | 0.94517 | 0.007539088 | 0.9451756 | 0.008022367 |  |  | 483660 | 0.9241337 | 0.8678712 | 0.01116203 | 0.9374757 | 0.01116131 | 0.9374819 | 0.01135555 |  |  | 441460 | 0.8114612 | 0.7035679 | 0.007803807 | 0.8168054 | 0.007393766 | 0.8168016 | 0.007788331
|  |  | 33132 | 0.9959621 | 0.9994305 | 0.0004998623 | 0.9999501 | 0.0562104 | 0.9999457 | 0.1448913 |  |  | 140646 | 0.9851113 | 0.9866385 | 0.001294779 | 0.9861842 | 0.007107829 | 0.9861758 | 0.005545222 |  |  | 10140 | 0.9032108 | 0.9670205 | 0.003931687 | 0.9064506 | 0.003610978 | 0.9064541 | 0.003570931 |  |  | 183180 | 0.9346598 | 0.9150489 | 0.007516157 | 0.9452748 | 0.007538932 | 0.9452804 | 0.008020382 |  |  | 483960 | 0.9218958 | 0.8678712 | 0.01116203 | 0.937534 | 0.01116102 | 0.9375402 | 0.01135406 |  |  | 441760 | 0.8179875 | 0.7035679 | 0.007803807 | 0.8168461 | 0.007391691 | 0.8168423 | 0.007787811
|  |  | 33252 | 0.9950662 | 0.9994305 | 0.0004998623 | 0.9999501 | 0.0562104 | 0.9999457 | 0.1448913 |  |  | 140946 | 0.9851113 | 0.9866385 | 0.001294779 | 0.9862123 | 0.00710758 | 0.9862039 | 0.005545043 |  |  | 10200 | 0.9032108 | 0.9670206 | 0.003931687 | 0.90648 | 0.003611326 | 0.9064835 | 0.003571195 |  |  | 183480 | 0.9363413 | 0.9150489 | 0.007516157 | 0.9453794 | 0.007538774 | 0.9453849 | 0.008018395 |  |  | 484260 | 0.9218958 | 0.8678712 | 0.01116203 | 0.9375922 | 0.01116073 | 0.9375984 | 0.01135258 |  |  | 442060 | 0.820163 | 0.7035679 | 0.007803807 | 0.8168868 | 0.007389618 | 0.816883 | 0.007787292
|  |  | 33372 | 0.9959621 | 0.9994305 | 0.0004998623 | 0.9999501 | 0.0562104 | 0.9999457 | 0.1448913 |  |  | 141246 | 0.9851113 | 0.9866385 | 0.001294779 | 0.9862404 | 0.007107318 | 0.986232 | 0.005544854 |  |  | 10260 | 0.9042899 | 0.9670206 | 0.003931687 | 0.9065094 | 0.003611675 | 0.9065129 | 0.00357146 |  |  | 183780 | 0.9346598 | 0.9150489 | 0.007516157 | 0.9454836 | 0.007538613 | 0.9454892 | 0.008016404 |  |  | 484560 | 0.9174199 | 0.8678712 | 0.01116203 | 0.9376504 | 0.01116044 | 0.9376565 | 0.0113511 |  |  | 442360 | 0.8136366 | 0.7035679 | 0.007803807 | 0.8169273 | 0.007387549 | 0.8169235 | 0.007786774
|  |  | 33492 | 0.9968581 | 0.9994305 | 0.0004998623 | 0.9999501 | 0.0562104 | 0.9999457 | 0.1448913 |  |  | 141546 | 0.9841508 | 0.9866385 | 0.001294779 | 0.9862684 | 0.007107045 | 0.98626 | 0.005544656 |  |  | 10320 | 0.9032108 | 0.9670207 | 0.003931687 | 0.9065388 | 0.003612026 | 0.9065422 | 0.003571726 |  |  | 184080 | 0.9329784 | 0.9150489 | 0.007516157 | 0.9455876 | 0.007538449 | 0.9455932 | 0.008014409 |  |  | 484860 | 0.9218958 | 0.8678712 | 0.01116203 | 0.9377085 | 0.01116015 | 0.9377146 | 0.01134961 |  |  | 442660 | 0.8158121 | 0.7035679 | 0.007803807 | 0.8169679 | 0.007385481 | 0.816964 | 0.007786256
|  |  | 33612 | 0.9968581 | 0.9994305 | 0.0004998623 | 0.9999501 | 0.0562104 | 0.9999457 | 0.1448913 |  |  | 141846 | 0.9851113 | 0.9866385 | 0.001294779 | 0.9862963 | 0.00710676 | 0.9862879 | 0.005544448 |  |  | 10380 | 0.9053689 | 0.9670207 | 0.003931687 | 0.9065681 | 0.003612379 | 0.9065716 | 0.003571993 |  |  | 184380 | 0.9346598 | 0.9150489 | 0.007516157 | 0.9456913 | 0.007538282 | 0.9456969 | 0.008012412 |  |  | 485160 | 0.9241337 | 0.8678712 | 0.01116203 | 0.9377665 | 0.01115986 | 0.9377726 | 0.01134813 |  |  | 442960 | 0.8114612 | 0.7035679 | 0.007803807 | 0.8170083 | 0.007383417 | 0.8170045 | 0.00778574
|  |  | 33732 | 0.9968581 | 0.9994305 | 0.0004998623 | 0.9999501 | 0.0562104 | 0.9999457 | 0.1448913 |  |  | 142146 | 0.9851113 | 0.9866385 | 0.001294779 | 0.9863241 | 0.007106463 | 0.9863157 | 0.005544231 |  |  | 10440 | 0.9053689 | 0.9670208 | 0.003931687 | 0.9065975 | 0.003612734 | 0.9066009 | 0.003572262 |  |  | 184680 | 0.9363413 | 0.9150489 | 0.007516157 | 0.9457947 | 0.007538113 | 0.9458003 | 0.008010411 |  |  | 485460 | 0.9218958 | 0.8678712 | 0.01116203 | 0.9378245 | 0.01115957 | 0.9378306 | 0.01134664 |  |  | 443260 | 0.8179875 | 0.7035679 | 0.007803807 | 0.8170487 | 0.007381355 | 0.8170448 | 0.007785224
|  |  | 33852 | 0.9968581 | 0.9994305 | 0.0004998623 | 0.9999501 | 0.0562104 | 0.9999457 | 0.1448913 |  |  | 142446 | 0.9860717 | 0.9866385 | 0.001294779 | 0.9863519 | 0.007106154 | 0.9863435 | 0.005544004 |  |  | 10500 | 0.9032108 | 0.9670208 | 0.003931687 | 0.9066269 | 0.00361309 | 0.9066303 | 0.003572532 |  |  | 184980 | 0.9329784 | 0.9150489 | 0.007516157 | 0.9458979 | 0.007537941 | 0.9459034 | 0.008008408 |  |  | 485760 | 0.9263717 | 0.8678712 | 0.01116203 | 0.9378823 | 0.01115928 | 0.9378884 | 0.01134516 |  |  | 443560 | 0.8136366 | 0.7035679 | 0.007803807 | 0.817089 | 0.007379295 | 0.8170851 | 0.007784709
|  |  | 33972 | 0.9959621 | 0.9994305 | 0.0004998623 | 0.9999501 | 0.0562104 | 0.9999457 | 0.1448913 |  |  | 142746 | 0.9851113 | 0.9866385 | 0.001294779 | 0.9863796 | 0.007105834 | 0.9863712 | 0.005543767 |  |  | 10560 | 0.9064479 | 0.9670208 | 0.003931687 | 0.9066562 | 0.003613448 | 0.9066596 | 0.003572804 |  |  | 185280 | 0.9329784 | 0.9150489 | 0.007516157 | 0.9460007 | 0.007537766 | 0.9460062 | 0.008006401 |  |  | 486060 | 0.9218958 | 0.8678712 | 0.01116203 | 0.9379402 | 0.01115899 | 0.9379463 | 0.01134367 |  |  | 443860 | 0.8114612 | 0.7035679 | 0.007803807 | 0.8171292 | 0.007377238 | 0.8171254 | 0.007784194
|  |  | 34092 | 0.9959621 | 0.9994305 | 0.0004998623 | 0.9999501 | 0.0562104 | 0.9999457 | 0.1448913 |  |  | 143046 | 0.9860717 | 0.9866385 | 0.001294779 | 0.9864072 | 0.007105503 | 0.9863988 | 0.005543522 |  |  | 10620 | 0.9032108 | 0.9670209 | 0.003931687 | 0.9066855 | 0.003613807 | 0.906689 | 0.003573077 |  |  | 185580 | 0.9380228 | 0.9150489 | 0.007516157 | 0.9461033 | 0.007537589 | 0.9461088 | 0.008004392 |  |  | 486360 | 0.9218958 | 0.8678712 | 0.01116203 | 0.9379979 | 0.0111587 | 0.938004 | 0.01134219 |  |  | 444160 | 0.8136366 | 0.7035679 | 0.007803807 | 0.8171694 | 0.007375184 | 0.8171655 | 0.007783681
|  |  | 34212 | 0.9959621 | 0.9994305 | 0.0004998623 | 0.9999501 | 0.0562104 | 0.9999457 | 0.1448913 |  |  | 143346 | 0.9841508 | 0.9866385 | 0.001294779 | 0.9864348 | 0.00710516 | 0.9864264 | 0.005543266 |  |  | 10680 | 0.9042899 | 0.9670209 | 0.003931687 | 0.9067148 | 0.003614169 | 0.9067183 | 0.003573351 |  |  | 185880 | 0.9363413 | 0.9150489 | 0.007516157 | 0.9462056 | 0.00753741 | 0.9462111 | 0.008002379 |  |  | 486660 | 0.9196579 | 0.8678712 | 0.01116203 | 0.9380556 | 0.01115841 | 0.9380617 | 0.0113407 |  |  | 444460 | 0.8179875 | 0.7035679 | 0.007803807 | 0.8172095 | 0.007373132 | 0.8172056 | 0.007783168
|  |  | 34332 | 0.9959621 | 0.9994305 | 0.0004998623 | 0.9999501 | 0.0562104 | 0.9999457 | 0.1448913 |  |  | 143646 | 0.9860717 | 0.9866385 | 0.001294779 | 0.9864623 | 0.007104805 | 0.9864538 | 0.005543002 |  |  | 10740 | 0.9053689 | 0.9670209 | 0.003931687 | 0.9067442 | 0.003614531 | 0.9067476 | 0.003573626 |  |  | 186180 | 0.9346598 | 0.9150489 | 0.007516157 | 0.9463076 | 0.007537227 | 0.9463131 | 0.008000364 |  |  | 486960 | 0.9241337 | 0.8678712 | 0.01116203 | 0.9381132 | 0.01115812 | 0.9381193 | 0.01133922 |  |  | 444760 | 0.8179875 | 0.7035679 | 0.007803807 | 0.8172496 | 0.007371083 | 0.8172457 | 0.007782656
|  |  | 34452 | 0.9950662 | 0.9994305 | 0.0004998623 | 0.9999501 | 0.0562104 | 0.9999457 | 0.1448913 |  |  | 143946 | 0.9860717 | 0.9866385 | 0.001294779 | 0.9864897 | 0.00710444 | 0.9864813 | 0.005542729 |  |  | 10800 | 0.9053689 | 0.967021 | 0.003931687 | 0.9067735 | 0.003614896 | 0.9067769 | 0.003573902 |  |  | 186480 | 0.9346598 | 0.9150489 | 0.007516157 | 0.9464093 | 0.007537042 | 0.9464148 | 0.007998346 |  |  | 487260 | 0.9263717 | 0.8678712 | 0.01116203 | 0.9381708 | 0.01115783 | 0.9381769 | 0.01133773 |  |  | 445060 | 0.820163 | 0.7035679 | 0.007803807 | 0.8172896 | 0.007369037 | 0.8172856 | 0.007782145
|  |  | 34572 | 0.9968581 | 0.9994305 | 0.0004998623 | 0.9999501 | 0.0562104 | 0.9999457 | 0.1448913 |  |  | 144246 | 0.9860717 | 0.9866385 | 0.001294779 | 0.986517 | 0.007104063 | 0.9865086 | 0.005542446 |  |  | 10860 | 0.9053689 | 0.967021 | 0.003931688 | 0.9068027 | 0.003615262 | 0.9068062 | 0.00357418 |  |  | 186780 | 0.9329784 | 0.9150489 | 0.007516157 | 0.9465108 | 0.007536855 | 0.9465162 | 0.007996325 |  |  | 487560 | 0.9218958 | 0.8678712 | 0.01116203 | 0.9382283 | 0.01115754 | 0.9382343 | 0.01133625 |  |  | 445360 | 0.8158121 | 0.7035679 | 0.007803807 | 0.8173295 | 0.007366993 | 0.8173255 | 0.007781634
|  |  | 34692 | 0.9959621 | 0.9994305 | 0.0004998623 | 0.9999501 | 0.0562104 | 0.9999457 | 0.1448913 |  |  | 144546 | 0.9860717 | 0.9866385 | 0.001294779 | 0.9865443 | 0.007103676 | 0.9865358 | 0.005542154 |  |  | 10920 | 0.9053689 | 0.967021 | 0.003931688 | 0.906832 | 0.00361563 | 0.9068354 | 0.003574459 |  |  | 187080 | 0.9346598 | 0.9150489 | 0.007516157 | 0.9466119 | 0.007536665 | 0.9466174 | 0.007994302 |  |  | 487860 | 0.9241337 | 0.8678712 | 0.01116203 | 0.9382857 | 0.01115724 | 0.9382918 | 0.01133476 |  |  | 445660 | 0.8136366 | 0.7035679 | 0.007803807 | 0.8173693 | 0.007364952 | 0.8173653 | 0.007781124
|  |  | 34812 | 0.9959621 | 0.9994305 | 0.0004998623 | 0.9999501 | 0.0562104 | 0.9999457 | 0.1448913 |  |  | 144846 | 0.9860717 | 0.9866385 | 0.001294779 | 0.9865715 | 0.007103277 | 0.986563 | 0.005541854 |  |  | 10980 | 0.9053689 | 0.967021 | 0.003931688 | 0.9068613 | 0.003615999 | 0.9068647 | 0.00357474 |  |  | 187380 | 0.9329784 | 0.9150489 | 0.007516157 | 0.9467128 | 0.007536473 | 0.9467183 | 0.007992276 |  |  | 488160 | 0.9218958 | 0.8678712 | 0.01116203 | 0.9383431 | 0.01115695 | 0.9383491 | 0.01133328 |  |  | 445960 | 0.8158121 | 0.7035679 | 0.007803807 | 0.8174091 | 0.007362913 | 0.8174051 | 0.007780616
|  |  | 34932 | 0.9950662 | 0.9994305 | 0.0004998623 | 0.9999501 | 0.0562104 | 0.9999457 | 0.1448913 |  |  | 145146 | 0.9860717 | 0.9866385 | 0.001294779 | 0.9865986 | 0.007102867 | 0.9865902 | 0.005541544 |  |  | 11040 | 0.9042899 | 0.9670211 | 0.003931688 | 0.9068906 | 0.00361637 | 0.906894 | 0.003575021 |  |  | 187680 | 0.9312969 | 0.9150489 | 0.007516157 | 0.9468135 | 0.007536278 | 0.9468189 | 0.007990247 |  |  | 488460 | 0.9241337 | 0.8678712 | 0.01116203 | 0.9384004 | 0.01115666 | 0.9384064 | 0.0113318 |  |  | 446260 | 0.8158121 | 0.7035679 | 0.007803807 | 0.8174488 | 0.007360877 | 0.8174448 | 0.007780107
|  |  | 35052 | 0.9959621 | 0.9994305 | 0.0004998623 | 0.9999501 | 0.0562104 | 0.9999457 | 0.1448913 |  |  | 145446 | 0.9860717 | 0.9866385 | 0.001294779 | 0.9866256 | 0.007102447 | 0.9866172 | 0.005541226 |  |  | 11100 | 0.9042899 | 0.9670211 | 0.003931688 | 0.9069198 | 0.003616743 | 0.9069232 | 0.003575304 |  |  | 187980 | 0.9346598 | 0.9150489 | 0.007516157 | 0.9469138 | 0.007536081 | 0.9469193 | 0.007988216 |  |  | 488760 | 0.9263717 | 0.8678712 | 0.01116203 | 0.9384576 | 0.01115637 | 0.9384636 | 0.01133031 |  |  | 446560 | 0.8223384 | 0.7035679 | 0.007803807 | 0.8174884 | 0.007358844 | 0.8174844 | 0.0077796
|  |  | 35172 | 0.9959621 | 0.9994305 | 0.0004998623 | 0.9999501 | 0.0562104 | 0.9999457 | 0.1448913 |  |  | 145746 | 0.9870322 | 0.9866385 | 0.001294779 | 0.9866526 | 0.007102016 | 0.9866442 | 0.005540898 |  |  | 11160 | 0.9064479 | 0.9670211 | 0.003931688 | 0.9069491 | 0.003617117 | 0.9069525 | 0.003575588 |  |  | 188280 | 0.9380228 | 0.9150489 | 0.007516157 | 0.9470139 | 0.007535882 | 0.9470193 | 0.007986182 |  |  | 489060 | 0.9218958 | 0.8678712 | 0.01116203 | 0.9385148 | 0.01115607 | 0.9385208 | 0.01132883 |  |  | 446860 | 0.8310402 | 0.7035679 | 0.007803807 | 0.817528 | 0.007356813 | 0.817524 | 0.007779093
|  |  | 35292 | 0.9968581 | 0.9994305 | 0.0004998623 | 0.9999501 | 0.0562104 | 0.9999457 | 0.1448913 |  |  | 146046 | 0.9860717 | 0.9866385 | 0.001294779 | 0.9866795 | 0.007101574 | 0.9866711 | 0.005540562 |  |  | 11220 | 0.9053689 | 0.9670211 | 0.003931688 | 0.9069783 | 0.003617493 | 0.9069817 | 0.003575873 |  |  | 188580 | 0.9346598 | 0.9150489 | 0.007516157 | 0.9471137 | 0.00753568 | 0.9471191 | 0.007984146 |  |  | 489360 | 0.9196579 | 0.8678712 | 0.01116203 | 0.9385719 | 0.01115578 | 0.9385779 | 0.01132734 |  |  | 447160 | 0.8179875 | 0.7035679 | 0.007803807 | 0.8175675 | 0.007354785 | 0.8175635 | 0.007778588
|  |  | 35412 | 0.9968581 | 0.9994305 | 0.0004998623 | 0.9999501 | 0.0562104 | 0.9999457 | 0.1448913 |  |  | 146346 | 0.9851113 | 0.9866385 | 0.001294779 | 0.9867063 | 0.007101121 | 0.9866979 | 0.005540218 |  |  | 11280 | 0.9053689 | 0.9670211 | 0.003931688 | 0.9070075 | 0.003617871 | 0.9070109 | 0.00357616 |  |  | 188880 | 0.9346598 | 0.9150489 | 0.007516157 | 0.9472132 | 0.007535476 | 0.9472186 | 0.007982108 |  |  | 489660 | 0.9196579 | 0.8678712 | 0.01116203 | 0.9386289 | 0.01115548 | 0.9386349 | 0.01132586 |  |  | 447460 | 0.8158121 | 0.7035679 | 0.007803807 | 0.817607 | 0.007352759 | 0.8176029 | 0.007778083
|  |  | 35532 | 0.9959621 | 0.9994305 | 0.0004998623 | 0.9999501 | 0.0562104 | 0.9999457 | 0.1448913 |  |  | 146646 | 0.9870322 | 0.9866385 | 0.001294779 | 0.9867331 | 0.007100658 | 0.9867247 | 0.005539864 |  |  | 11340 | 0.9053689 | 0.9670211 | 0.003931688 | 0.9070367 | 0.00361825 | 0.9070401 | 0.003576448 |  |  | 189180 | 0.9346598 | 0.9150489 | 0.007516157 | 0.9473125 | 0.007535269 | 0.9473179 | 0.007980067 |  |  | 489960 | 0.9241337 | 0.8678712 | 0.01116203 | 0.9386859 | 0.01115519 | 0.9386919 | 0.01132438 |  |  | 447760 | 0.8179875 | 0.7035679 | 0.007803807 | 0.8176463 | 0.007350736 | 0.8176423 | 0.007777578
|  |  | 35652 | 0.9959621 | 0.9994305 | 0.0004998623 | 0.9999501 | 0.0562104 | 0.9999457 | 0.1448913 |  |  | 146946 | 0.9860717 | 0.9866385 | 0.001294779 | 0.9867598 | 0.007100185 | 0.9867513 | 0.005539503 |  |  | 11400 | 0.9053689 | 0.9670212 | 0.003931688 | 0.9070659 | 0.003618631 | 0.9070693 | 0.003576737 |  |  | 189480 | 0.9346598 | 0.9150489 | 0.007516157 | 0.9474115 | 0.007535061 | 0.9474169 | 0.007978025 |  |  | 490260 | 0.9241337 | 0.8678712 | 0.01116203 | 0.9387428 | 0.01115489 | 0.9387487 | 0.01132289 |  |  | 448060 | 0.820163 | 0.7035679 | 0.007803807 | 0.8176856 | 0.007348716 | 0.8176816 | 0.007777075
|  |  | 35772 | 0.9968581 | 0.9994305 | 0.0004998623 | 0.9999501 | 0.0562104 | 0.9999457 | 0.1448913 |  |  | 147246 | 0.9860717 | 0.9866385 | 0.001294779 | 0.9867864 | 0.007099701 | 0.986778 | 0.005539132 |  |  | 11460 | 0.9053689 | 0.9670212 | 0.003931688 | 0.9070951 | 0.003619013 | 0.9070985 | 0.003577027 |  |  | 189780 | 0.9363413 | 0.9150489 | 0.007516157 | 0.9475102 | 0.00753485 | 0.9475156 | 0.00797598 |  |  | 490560 | 0.9218958 | 0.8678712 | 0.01116203 | 0.9387996 | 0.0111546 | 0.9388056 | 0.01132141 |  |  | 448360 | 0.8245138 | 0.7035679 | 0.007803807 | 0.8177249 | 0.007346698 | 0.8177208 | 0.007776572
|  |  | 35892 | 0.9959621 | 0.9994305 | 0.0004998623 | 0.9999501 | 0.0562104 | 0.9999457 | 0.1448913 |  |  | 147546 | 0.9851113 | 0.9866385 | 0.001294779 | 0.9868129 | 0.007099207 | 0.9868045 | 0.005538754 |  |  | 11520 | 0.9064479 | 0.9670212 | 0.003931688 | 0.9071243 | 0.003619397 | 0.9071277 | 0.003577319 |  |  | 190080 | 0.9363413 | 0.9150489 | 0.007516157 | 0.9476086 | 0.007534636 | 0.947614 | 0.007973932 |  |  | 490860 | 0.9241337 | 0.8678712 | 0.01116203 | 0.9388564 | 0.0111543 | 0.9388623 | 0.01131992 |  |  | 448660 | 0.820163 | 0.7035679 | 0.007803807 | 0.8177641 | 0.007344683 | 0.81776 | 0.00777607
|  |  | 36012 | 0.9959621 | 0.9994305 | 0.0004998623 | 0.9999501 | 0.0562104 | 0.9999457 | 0.1448913 |  |  | 147846 | 0.9870322 | 0.9866385 | 0.001294779 | 0.9868394 | 0.007098703 | 0.986831 | 0.005538366 |  |  | 11580 | 0.9064479 | 0.9670212 | 0.003931688 | 0.9071535 | 0.003619783 | 0.9071569 | 0.003577612 |  |  | 190380 | 0.9346598 | 0.9150489 | 0.007516157 | 0.9477068 | 0.007534421 | 0.9477122 | 0.007971883 |  |  | 491160 | 0.9218958 | 0.8678712 | 0.01116203 | 0.9389131 | 0.01115401 | 0.938919 | 0.01131844 |  |  | 448960 | 0.8136366 | 0.7035679 | 0.007803807 | 0.8178032 | 0.007342671 | 0.8177991 | 0.007775569
|  |  | 36132 | 0.9959621 | 0.9994305 | 0.0004998623 | 0.9999501 | 0.0562104 | 0.9999457 | 0.1448913 |  |  | 148146 | 0.9860717 | 0.9866385 | 0.001294779 | 0.9868658 | 0.007098188 | 0.9868574 | 0.005537971 |  |  | 11640 | 0.9064479 | 0.9670212 | 0.003931688 | 0.9071827 | 0.00362017 | 0.9071861 | 0.003577906 |  |  | 190680 | 0.9363413 | 0.9150489 | 0.007516157 | 0.9478047 | 0.007534204 | 0.9478101 | 0.007969832 |  |  | 491460 | 0.9241337 | 0.8678712 | 0.01116203 | 0.9389697 | 0.01115371 | 0.9389757 | 0.01131696 |  |  | 449260 | 0.820163 | 0.7035679 | 0.007803807 | 0.8178422 | 0.007340661 | 0.8178381 | 0.007775069
|  |  | 36252 | 0.9959621 | 0.9994305 | 0.0004998623 | 0.9999501 | 0.0562104 | 0.9999457 | 0.1448913 |  |  | 148446 | 0.9851113 | 0.9866385 | 0.001294779 | 0.9868922 | 0.007097664 | 0.9868837 | 0.005537567 |  |  | 11700 | 0.9053689 | 0.9670212 | 0.003931688 | 0.9072118 | 0.003620559 | 0.9072152 | 0.003578201 |  |  | 190980 | 0.9346598 | 0.9150489 | 0.007516157 | 0.9479024 | 0.007533984 | 0.9479077 | 0.007967778 |  |  | 491760 | 0.9218958 | 0.8678712 | 0.01116203 | 0.9390263 | 0.01115342 | 0.9390323 | 0.01131548 |  |  | 449560 | 0.820163 | 0.7035679 | 0.007803807 | 0.8178812 | 0.007338654 | 0.8178771 | 0.007774569
|  |  | 36372 | 0.9959621 | 0.9994305 | 0.0004998623 | 0.9999501 | 0.0562104 | 0.9999457 | 0.1448913 |  |  | 148746 | 0.9860717 | 0.9866385 | 0.001294779 | 0.9869184 | 0.007097129 | 0.98691 | 0.005537156 |  |  | 11760 | 0.9064479 | 0.9670212 | 0.003931688 | 0.907241 | 0.003620949 | 0.9072444 | 0.003578497 |  |  | 191280 | 0.9363413 | 0.9150489 | 0.007516157 | 0.9479997 | 0.007533762 | 0.9480051 | 0.007965723 |  |  | 492060 | 0.9196579 | 0.8678712 | 0.01116203 | 0.9390828 | 0.01115312 | 0.9390888 | 0.01131399 |  |  | 449860 | 0.8223384 | 0.7035679 | 0.007803807 | 0.8179201 | 0.007336649 | 0.817916 | 0.007774071
|  |  | 36492 | 0.997754 | 0.9994305 | 0.0004998623 | 0.9999501 | 0.0562104 | 0.9999457 | 0.1448913 |  |  | 149046 | 0.9870322 | 0.9866385 | 0.001294779 | 0.9869446 | 0.007096585 | 0.9869362 | 0.005536736 |  |  | 11820 | 0.9064479 | 0.9670212 | 0.003931688 | 0.9072701 | 0.003621341 | 0.9072735 | 0.003578795 |  |  | 191580 | 0.9363413 | 0.9150489 | 0.007516157 | 0.9480968 | 0.007533538 | 0.9481022 | 0.007963666 |  |  | 492360 | 0.9196579 | 0.8678712 | 0.01116203 | 0.9391393 | 0.01115282 | 0.9391452 | 0.01131251 |  |  | 450160 | 0.8136366 | 0.7035679 | 0.007803807 | 0.817959 | 0.007334647 | 0.8179548 | 0.007773573
|  |  | 36612 | 0.997754 | 0.9994305 | 0.0004998623 | 0.9999501 | 0.0562104 | 0.9999457 | 0.1448913 |  |  | 149346 | 0.9860717 | 0.9866385 | 0.001294779 | 0.9869707 | 0.007096031 | 0.9869623 | 0.005536308 |  |  | 11880 | 0.9075269 | 0.9670212 | 0.003931688 | 0.9072993 | 0.003621735 | 0.9073026 | 0.003579094 |  |  | 191880 | 0.9363413 | 0.9150489 | 0.007516157 | 0.9481937 | 0.007533312 | 0.948199 | 0.007961607 |  |  | 492660 | 0.9218958 | 0.8678712 | 0.01116203 | 0.9391957 | 0.01115253 | 0.9392016 | 0.01131103 |  |  | 450460 | 0.8179875 | 0.7035679 | 0.007803807 | 0.8179978 | 0.007332648 | 0.8179936 | 0.007773075
|  |  | 36732 | 0.9959621 | 0.9994305 | 0.0004998623 | 0.9999501 | 0.0562104 | 0.9999457 | 0.1448913 |  |  | 149646 | 0.9870322 | 0.9866385 | 0.001294779 | 0.9869968 | 0.007095467 | 0.9869884 | 0.005535872 |  |  | 11940 | 0.9075269 | 0.9670212 | 0.003931688 | 0.9073284 | 0.00362213 | 0.9073317 | 0.003579394 |  |  | 192180 | 0.9346598 | 0.9150489 | 0.007516157 | 0.9482903 | 0.007533084 | 0.9482956 | 0.007959546 |  |  | 492960 | 0.9218958 | 0.8678712 | 0.01116203 | 0.939252 | 0.01115223 | 0.9392579 | 0.01130954 |  |  | 450760 | 0.8179875 | 0.7035679 | 0.007803807 | 0.8180365 | 0.007330651 | 0.8180323 | 0.007772579
|  |  | 36852 | 0.9941702 | 0.9994305 | 0.0004998623 | 0.9999501 | 0.0562104 | 0.9999457 | 0.1448913 |  |  | 149946 | 0.9879926 | 0.9866385 | 0.001294779 | 0.9870228 | 0.007094893 | 0.9870144 | 0.005535428 |  |  | 12000 | 0.9064479 | 0.9670212 | 0.003931688 | 0.9073575 | 0.003622526 | 0.9073609 | 0.003579695 |  |  | 192480 | 0.9363413 | 0.9150489 | 0.007516157 | 0.9483866 | 0.007532854 | 0.9483919 | 0.007957483 |  |  | 493260 | 0.9196579 | 0.8678712 | 0.01116203 | 0.9393082 | 0.01115193 | 0.9393141 | 0.01130806 |  |  | 451060 | 0.820163 | 0.7035679 | 0.007803807 | 0.8180752 | 0.007328657 | 0.818071 | 0.007772083
|  |  | 36972 | 0.9959621 | 0.9994305 | 0.0004998623 | 0.9999501 | 0.0562104 | 0.9999457 | 0.1448913 |  |  | 150246 | 0.9879926 | 0.9866385 | 0.001294779 | 0.9870487 | 0.007094309 | 0.9870403 | 0.005534976 |  |  | 12060 | 0.9075269 | 0.9670212 | 0.003931688 | 0.9073866 | 0.003622925 | 0.90739 | 0.003579998 |  |  | 192780 | 0.9397043 | 0.9150489 | 0.007516157 | 0.9484826 | 0.007532622 | 0.9484879283 | 0.007955419 |  |  | 493560 | 0.9196579 | 0.8678712 | 0.01116203 | 0.9393644 | 0.01115163 | 0.9393703 | 0.01130658 |  |  | 451360 | 0.8266893 | 0.7035679 | 0.007803807 | 0.8181138 | 0.007326665 | 0.8181096 | 0.007771589
|  |  | 37092 | 0.9968581 | 0.9994305 | 0.0004998623 | 0.9999501 | 0.0562104 | 0.9999457 | 0.1448913 |  |  | 150546 | 0.9870322 | 0.9866385 | 0.001294779 | 0.9870746 | 0.007093716 | 0.9870661 | 0.005534516 |  |  | 12120 | 0.9064479 | 0.9670212 | 0.003931688 | 0.9074157 | 0.003623324 | 0.907419 | 0.003580302 |  |  | 193080 | 0.9363413 | 0.9150489 | 0.007516157 | 0.9485784 | 0.007532388 | 0.9485837 | 0.007953353 |  |  | 493860 | 0.9174199 | 0.8678712 | 0.01116203 | 0.9394206 | 0.01115133 | 0.9394264 | 0.0113051 |  |  | 451660 | 0.820163 | 0.7035679 | 0.007803807 | 0.8181523 | 0.007324676 | 0.8181481 | 0.007771095
|  |  | 37212 | 0.997754 | 0.9994305 | 0.0004998623 | 0.9999501 | 0.0562104 | 0.9999457 | 0.1448913 |  |  | 150846 | 0.9860717 | 0.9866385 | 0.001294779 | 0.9871003 | 0.007093114 | 0.9870919 | 0.005534049 |  |  | 12180 | 0.9086059 | 0.9670212 | 0.003931688 | 0.9074448 | 0.003623726 | 0.9074481 | 0.003580607 |  |  | 193380 | 0.9329784 | 0.9150489 | 0.007516157 | 0.948674 | 0.007532152 | 0.9486792 | 0.007951285 |  |  | 494160 | 0.915182 | 0.8678712 | 0.01116203 | 0.9394766 | 0.01115104 | 0.9394825 | 0.01130362 |  |  | 451960 | 0.820163 | 0.7035679 | 0.007803807 | 0.8181907 | 0.00732269 | 0.8181865 | 0.007770601
|  |  | 37332 | 0.9959621 | 0.9994305 | 0.0004998623 | 0.9999501 | 0.0562104 | 0.9999457 | 0.1448913 |  |  | 151146 | 0.9860717 | 0.9866385 | 0.001294779 | 0.987126 | 0.007092502 | 0.9871176 | 0.005533574 |  |  | 12240 | 0.9086059 | 0.9670213 | 0.003931688 | 0.9074739 | 0.003624129 | 0.9074772 | 0.003580913 |  |  | 193680 | 0.9312969 | 0.9150489 | 0.007516157 | 0.9487692 | 0.007531914 | 0.9487745 | 0.007949216 |  |  | 494460 | 0.9107061 | 0.8678712 | 0.01116203 | 0.9395326 | 0.01115074 | 0.9395385 | 0.01130213 |  |  | 452260 | 0.8245138 | 0.7035679 | 0.007803807 | 0.8182291 | 0.007320706 | 0.8182249 | 0.007770109
|  |  | 37452 | 0.9959621 | 0.9994305 | 0.0004998623 | 0.9999501 | 0.0562104 | 0.9999457 | 0.1448913 |  |  | 151446 | 0.9870322 | 0.9866385 | 0.001294779 | 0.9871517 | 0.007091881 | 0.9871433 | 0.005533091 |  |  | 12300 | 0.9086059 | 0.9670213 | 0.003931688 | 0.9075029 | 0.003624533 | 0.9075063 | 0.00358122 |  |  | 193980 | 0.9346598 | 0.9150489 | 0.007516157 | 0.9488642 | 0.007531674 | 0.9488695 | 0.007947145 |  |  | 494760 | 0.9107061 | 0.8678712 | 0.01116203 | 0.9395885 | 0.01115044 | 0.9395944 | 0.01130065 |  |  | 452560 | 0.8179875 | 0.7035679 | 0.007803807 | 0.8182675 | 0.007318725 | 0.8182632 | 0.007769617
|  |  | 37572 | 0.9959621 | 0.9994305 | 0.0004998623 | 0.9999501 | 0.0562104 | 0.9999457 | 0.1448913 |  |  | 151746 | 0.9870322 | 0.9866385 | 0.001294779 | 0.9871773 | 0.007091251 | 0.9871688 | 0.005532601 |  |  | 12360 | 0.910764 | 0.9670213 | 0.003931688 | 0.907532 | 0.003624939 | 0.9075353 | 0.003581529 |  |  | 194280 | 0.9346598 | 0.9150489 | 0.007516157 | 0.948959 | 0.007531433 | 0.9489642 | 0.007945073 |  |  | 495060 | 0.912944 | 0.8678712 | 0.01116203 | 0.9396444 | 0.01115014 | 0.9396503 | 0.01129917 |  |  | 452860 | 0.8223384 | 0.7035679 | 0.007803807 | 0.8183058 | 0.007316747 | 0.8183015 | 0.007769126
|  |  | 37692 | 0.9968581 | 0.9994305 | 0.0004998623 | 0.9999501 | 0.0562104 | 0.9999457 | 0.1448913 |  |  | 152046 | 0.9870322 | 0.9866385 | 0.001294779 | 0.9872028 | 0.007090611 | 0.9871944 | 0.005532103 |  |  | 12420 | 0.9086059 | 0.9670213 | 0.003931688 | 0.907561 | 0.003625346 | 0.9075644 | 0.003581839 |  |  | 194580 | 0.9363413 | 0.9150489 | 0.007516157 | 0.9490535 | 0.007531189 | 0.9490587 | 0.007943 |  |  | 495360 | 0.9196579 | 0.8678712 | 0.01116203 | 0.9397002 | 0.01114984 | 0.9397061 | 0.01129769 |  |  | 453160 | 0.8179875 | 0.7035679 | 0.007803807 | 0.818344 | 0.007314771 | 0.8183397 | 0.007768636
|  |  | 37812 | 0.9959621 | 0.9994305 | 0.0004998623 | 0.9999501 | 0.0562104 | 0.9999457 | 0.1448913 |  |  | 152346 | 0.9860717 | 0.9866385 | 0.001294779 | 0.9872282 | 0.007089962 | 0.9872198 | 0.005531598 |  |  | 12480 | 0.9086059 | 0.9670213 | 0.003931688 | 0.9075901 | 0.003625756 | 0.9075934 | 0.00358215 |  |  | 194880 | 0.9346598 | 0.9150489 | 0.007516157 | 0.9491477 | 0.007530944 | 0.9491529 | 0.007940925 |  |  | 495660 | 0.915182 | 0.8678712 | 0.01116203 | 0.939756 | 0.01114954 | 0.9397618 | 0.01129621 |  |  | 453460 | 0.8179875 | 0.7035679 | 0.007803807 | 0.8183821 | 0.007312798 | 0.8183778 | 0.007768147
|  |  | 37932 | 0.9968581 | 0.9994305 | 0.0004998623 | 0.9999501 | 0.0562104 | 0.9999457 | 0.1448913 |  |  | 152646 | 0.9870322 | 0.9866385 | 0.001294779 | 0.9872536 | 0.007089305 | 0.9872452 | 0.005531085 |  |  | 12540 | 0.9086059 | 0.9670213 | 0.003931688 | 0.9076191 | 0.003626166 | 0.9076224 | 0.003582462 |  |  | 195180 | 0.9363413 | 0.9150489 | 0.007516157 | 0.9492417 | 0.007530697 | 0.9492469 | 0.007938848 |  |  | 495960 | 0.9174199 | 0.8678712 | 0.01116203 | 0.9398116 | 0.01114924 | 0.9398175 | 0.01129473 |  |  | 453760 | 0.820163 | 0.7035679 | 0.007803807 | 0.8184202 | 0.007310827 | 0.8184159 | 0.007767658
|  |  | 38052 | 0.9959621 | 0.9994305 | 0.0004998623 | 0.9999501 | 0.0562104 | 0.9999457 | 0.1448913 |  |  | 152946 | 0.9870322 | 0.9866385 | 0.001294779 | 0.9872789 | 0.007088638 | 0.9872705 | 0.005530565 |  |  | 12600 | 0.910764 | 0.9670213 | 0.003931688 | 0.9076481 | 0.003626578 | 0.9076514 | 0.003582775 |  |  | 195480 | 0.9380228 | 0.9150489 | 0.007516157 | 0.9493354 | 0.007530447 | 0.9493406 | 0.007936771 |  |  | 496260 | 0.915182 | 0.8678712 | 0.01116203 | 0.9398673 | 0.01114894 | 0.9398731 | 0.01129325 |  |  | 454060 | 0.8245138 | 0.7035679 | 0.007803807 | 0.8184582 | 0.007308859 | 0.8184539 | 0.007767171
|  |  | 38172 | 0.9968581 | 0.9994305 | 0.0004998623 | 0.9999501 | 0.0562104 | 0.9999457 | 0.1448913 |  |  | 153246 | 0.9860717 | 0.9866385 | 0.001294779 | 0.9873041 | 0.007087962 | 0.9872957 | 0.005530038 |  |  | 12660 | 0.9096849 | 0.9670213 | 0.003931688 | 0.9076771 | 0.003626992 | 0.9076804 | 0.00358309 |  |  | 195780 | 0.9346598 | 0.9150489 | 0.007516157 | 0.9494289 | 0.007530197 | 0.9494341 | 0.007934692 |  |  | 496560 | 0.915182 | 0.8678712 | 0.01116203 | 0.9399228 | 0.01114864 | 0.9399286 | 0.01129177 |  |  | 454360 | 0.8245138 | 0.7035679 | 0.007803807 | 0.8184962 | 0.007306894 | 0.8184918 | 0.007766684
|  |  | 38292 | 0.9959621 | 0.9994305 | 0.0004998623 | 0.9999501 | 0.0562104 | 0.9999457 | 0.1448913 |  |  | 153546 | 0.9870322 | 0.9866385 | 0.001294779 | 0.9873293 | 0.007087278 | 0.9873209 | 0.005529503 |  |  | 12960 | 0.9096849 | 0.9670213 | 0.003931688 | 0.907822 | 0.003629083 | 0.9078253 | 0.00358468 |  |  | 196080 | 0.9329784 | 0.9150489 | 0.007516157 | 0.9495221 | 0.007529944 | 0.9495273 | 0.007932612 |  |  | 496860 | 0.915182 | 0.8678712 | 0.01116203 | 0.9399783 | 0.01114834 | 0.9399841 | 0.01129029 |  |  | 454660 | 0.820163 | 0.7035679 | 0.007803807 | 0.818534 | 0.007304931 | 0.8185297 | 0.007766198
|  |  | 38412 | 0.9950662 | 0.9994305 | 0.0004998623 | 0.9999501 | 0.0562104 | 0.9999457 | 0.1448913 |  |  | 153846 | 0.9879926 | 0.9866385 | 0.001294779 | 0.9873544 | 0.007086584 | 0.987346 | 0.005528962 |  |  | 13260 | 0.910764 | 0.9670213 | 0.003931688 | 0.9079667 | 0.003631211 | 0.90797 | 0.003586299 |  |  | 196380 | 0.9346598 | 0.9150489 | 0.007516157 | 0.949615 | 0.00752969 | 0.9496202 | 0.007930531 |  |  | 497160 | 0.9174199 | 0.8678712 | 0.01116203 | 0.9400337 | 0.01114804 | 0.9400395 | 0.0112888 |  |  | 454960 | 0.8266893 | 0.7035679 | 0.007803807 | 0.8185719 | 0.007302971 | 0.8185675 | 0.007765712
|  |  | 38532 | 0.9968581 | 0.9994305 | 0.0004998623 | 0.9999501 | 0.0562104 | 0.9999457 | 0.1448913 |  |  | 154146 | 0.9860717 | 0.9866385 | 0.001294779 | 0.9873794 | 0.007085882 | 0.987371 | 0.005528413 |  |  | 13560 | 0.911843 | 0.9670213 | 0.003931688 | 0.9081111 | 0.003633377 | 0.9081144 | 0.003587947 |  |  | 196680 | 0.9346598 | 0.9150489 | 0.007516157 | 0.9497077 | 0.007529434 | 0.9497129 | 0.007928448 |  |  | 497460 | 0.9174199 | 0.8678712 | 0.01116203 | 0.9400891 | 0.01114774 | 0.9400949 | 0.01128732 |  |  | 455260 | 0.8288647 | 0.7035679 | 0.007803807 | 0.8186096 | 0.007301014 | 0.8186053 | 0.007765228
|  |  | 38652 | 0.997754 | 0.9994305 | 0.0004998623 | 0.9999501 | 0.0562104 | 0.9999457 | 0.1448913 |  |  | 154446 | 0.9870322 | 0.9866385 | 0.001294779 | 0.9874044 | 0.007085172 | 0.987396 | 0.005527857 |  |  | 13860 | 0.911843 | 0.9670213 | 0.003931688 | 0.9082553 | 0.003635579 | 0.9082586 | 0.003589624 |  |  | 196980 | 0.9397043 | 0.9150489 | 0.007516157 | 0.9498002 | 0.007529176 | 0.9498053 | 0.007926365 |  |  | 497760 | 0.9107061 | 0.8678712 | 0.01116203 | 0.9401444 | 0.01114743 | 0.9401502 | 0.01128585 |  |  | 455560 | 0.8223384 | 0.7035679 | 0.007803807 | 0.8186473 | 0.007299059 | 0.8186429 | 0.007764744
|  |  | 38772 | 0.9968581 | 0.9994305 | 0.0004998623 | 0.9999501 | 0.0562104 | 0.9999457 | 0.1448913 |  |  | 154746 | 0.9889531 | 0.9866385 | 0.001294779 | 0.9874293 | 0.007084453 | 0.9874209 | 0.005527294 |  |  | 14160 | 0.912922 | 0.9670213 | 0.003931688 | 0.9083993 | 0.003637817 | 0.9084025 | 0.003591329 |  |  | 197280 | 0.9380228 | 0.9150489 | 0.007516157 | 0.9498924 | 0.007528917 | 0.9498975 | 0.007924281 |  |  | 498060 | 0.915182 | 0.8678712 | 0.01116203 | 0.9401996 | 0.01114713 | 0.9402054 | 0.01128437 |  |  | 455860 | 0.8158121 | 0.7035679 | 0.007803807 | 0.818685 | 0.007297107 | 0.8186806 | 0.007764261
|  |  | 38892 | 0.9959621 | 0.9994305 | 0.0004998623 | 0.9999501 | 0.0562104 | 0.9999457 | 0.1448913 |  |  | 155046 | 0.9879926 | 0.9866385 | 0.001294779 | 0.9874542 | 0.007083725 | 0.9874458 | 0.005526724 |  |  | 14460 | 0.911843 | 0.9670213 | 0.003931688 | 0.908543 | 0.003640091 | 0.9085462 | 0.003593061 |  |  | 197580 | 0.9363413 | 0.9150489 | 0.007516157 | 0.9499843 | 0.007528656 | 0.9499894 | 0.007922195 |  |  | 498360 | 0.9196579 | 0.8678712 | 0.01116203 | 0.9402548 | 0.01114683 | 0.9402606 | 0.01128289 |  |  | 456160 | 0.8310402 | 0.7035679 | 0.007803807 | 0.8187225 | 0.007295158 | 0.8187181 | 0.007763779
|  |  | 39012 | 0.9959621 | 0.9994305 | 0.0004998623 | 0.9999501 | 0.0562104 | 0.9999457 | 0.1448913 |  |  | 155346 | 0.9879926 | 0.9866385 | 0.001294779 | 0.9874789 | 0.007082989 | 0.9874705 | 0.005526147 |  |  | 14760 | 0.911843 | 0.9670213 | 0.003931688 | 0.9086865 | 0.0036424 | 0.9086897 | 0.003594821 |  |  | 197880 | 0.9363413 | 0.9150489 | 0.007516157 | 0.950076 | 0.007528393 | 0.9500811 | 0.007920109 |  |  | 498660 | 0.9196579 | 0.8678712 | 0.01116203 | 0.9403099 | 0.01114653 | 0.9403157 | 0.01128141 |  |  | 456460 | 0.8223384 | 0.7035679 | 0.007803807 | 0.81876 | 0.007293211 | 0.8187556 | 0.007763297
|  |  | 39132 | 0.9950662 | 0.9994305 | 0.0004998623 | 0.9999501 | 0.0562104 | 0.9999457 | 0.1448913 |  |  | 155646 | 0.9879926 | 0.9866385 | 0.001294779 | 0.9875036 | 0.007082244 | 0.9874952 | 0.005525563 |  |  | 15060 | 0.911843 | 0.9670213 | 0.003931688 | 0.9088298 | 0.003644744 | 0.908833 | 0.003596608 |  |  | 198180 | 0.9329784 | 0.9150489 | 0.007516157 | 0.9501674 | 0.007528129 | 0.9501726 | 0.007918022 |  |  | 498960 | 0.915182 | 0.8678712 | 0.01116203 | 0.9403649 | 0.01114623 | 0.9403707 | 0.01127993 |  |  | 456760 | 0.8245138 | 0.7035679 | 0.007803807 | 0.8187975 | 0.007291266 | 0.8187931 | 0.007762817
|  |  | 39252 | 0.9950662 | 0.9994305 | 0.0004998623 | 0.9999501 | 0.0562104 | 0.9999457 | 0.1448913 |  |  | 155946 | 0.9879926 | 0.9866385 | 0.001294779 | 0.9875283 | 0.007081492 | 0.9875199 | 0.005524973 |  |  | 15360 | 0.914001 | 0.9670213 | 0.003931688 | 0.9089728 | 0.003647122 | 0.908976 | 0.003598422 |  |  | 198480 | 0.9380228 | 0.9150489 | 0.007516157 | 0.9502586 | 0.007527863 | 0.9502637 | 0.007915934 |  |  | 499260 | 0.912944 | 0.8678712 | 0.01116203 | 0.9404199 | 0.01114592 | 0.9404257 | 0.01127845 |  |  | 457060 | 0.820163 | 0.7035679 | 0.007803807 | 0.8188349 | 0.007289325 | 0.8188304 | 0.007762337
|  |  | 39372 | 0.9968581 | 0.9994305 | 0.0004998623 | 0.9999501 | 0.0562104 | 0.9999457 | 0.1448913 |  |  | 156246 | 0.9870322 | 0.9866385 | 0.001294779 | 0.9875529 | 0.007080731 | 0.9875445 | 0.005524376 |  |  | 15660 | 0.91508 | 0.9670213 | 0.003931688 | 0.9091156 | 0.003649534 | 0.9091188 | 0.003600262 |  |  | 198780 | 0.9346598 | 0.9150489 | 0.007516157 | 0.9503496 | 0.007527596 | 0.9503547 | 0.007913845 |  |  | 499560 | 0.915182 | 0.8678712 | 0.01116203 | 0.9404749 | 0.01114562 | 0.9404806 | 0.01127697 |  |  | 457360 | 0.8223384 | 0.7035679 | 0.007803807 | 0.8188722 | 0.007287386 | 0.8188677 | 0.007761858
|  |  | 39492 | 0.9968581 | 0.9994305 | 0.0004998623 | 0.9999501 | 0.0562104 | 0.9999457 | 0.1448913 |  |  | 156546 | 0.9879926 | 0.9866385 | 0.001294779 | 0.9875774 | 0.007079962 | 0.987569 | 0.005523772 |  |  | 15960 | 0.914001 | 0.9670213 | 0.003931688 | 0.9092582 | 0.003651979 | 0.9092613 | 0.003602129 |  |  | 199080 | 0.9363413 | 0.9150489 | 0.007516157 | 0.9504403 | 0.007527327 | 0.9504453 | 0.007911755 |  |  | 499860 | 0.9196579 | 0.8678712 | 0.01116203 | 0.9405297 | 0.01114532 | 0.9405354 | 0.01127549 |  |  | 457660 | 0.8288647 | 0.7035679 | 0.007803807 | 0.8189095 | 0.007285449 | 0.818905 | 0.00776138
|  |  | 39612 | 0.9968581 | 0.9994305 | 0.0004998623 | 0.9999501 | 0.0562104 | 0.9999457 | 0.1448913 |  |  | 156846 | 0.9870322 | 0.9866385 | 0.001294779 | 0.9876018 | 0.007079185 | 0.9875934 | 0.005523161 |  |  | 16260 | 0.916159 | 0.9670213 | 0.003931688 | 0.9094006 | 0.003654456 | 0.9094037 | 0.003604021 |  |  | 199380 | 0.9346598 | 0.9150489 | 0.007516157 | 0.9505307 | 0.007527057 | 0.9505358 | 0.007909665 |  |  | 500160 | 0.9107061 | 0.8678712 | 0.01116203 | 0.9405845 | 0.01114501 | 0.9405902 | 0.01127401 |  |  | 457960 | 0.8288647 | 0.7035679 | 0.007803807 | 0.8189466 | 0.007283516 | 0.8189422 | 0.007760902
|  |  | 39732 | 0.9959621 | 0.9994305 | 0.0004998623 | 0.9999501 | 0.0562104 | 0.9999457 | 0.1448913 |  |  | 157146 | 0.9870322 | 0.9866385 | 0.001294779 | 0.9876262 | 0.007078399 | 0.9876178 | 0.005522544 |  |  | 16560 | 0.912922 | 0.9670213 | 0.003931688 | 0.9095427 | 0.003656966 | 0.9095458 | 0.003605939 |  |  | 199680 | 0.9346598 | 0.9150489 | 0.007516157 | 0.9506209 | 0.007526785 | 0.950626 | 0.007907574 |  |  | 500460 | 0.9174199 | 0.8678712 | 0.01116203 | 0.9406392 | 0.01114471 | 0.9406449 | 0.01127254 |  |  | 458260 | 0.820163 | 0.7035679 | 0.007803807 | 0.8189838 | 0.007281585 | 0.8189793 | 0.007760426
|  |  | 39852 | 0.9968581 | 0.9994305 | 0.0004998623 | 0.9999501 | 0.0562104 | 0.9999457 | 0.1448913 |  |  | 157446 | 0.9879926 | 0.9866385 | 0.001294779 | 0.9876505 | 0.007077606 | 0.9876421 | 0.005521921 |  |  | 16860 | 0.91508 | 0.9670213 | 0.003931688 | 0.9096846 | 0.003659508 | 0.9096876 | 0.003607882 |  |  | 199980 | 0.9380228 | 0.9150489 | 0.007516157 | 0.9507109 | 0.007526511 | 0.9507159 | 0.007905482 |  |  | 500760 | 0.912944 | 0.8678712 | 0.01116203 | 0.9406939 | 0.01114441 | 0.9406996 | 0.01127106 |  |  | 458560 | 0.8223384 | 0.7035679 | 0.007803807 | 0.8190209 | 0.007279656 | 0.8190164 | 0.00775995
|  |  | 39972 | 0.997754 | 0.9994305 | 0.0004998623 | 0.9999501 | 0.0562104 | 0.9999457 | 0.1448913 |  |  | 157746 | 0.9879926 | 0.9866385 | 0.001294779 | 0.9876748 | 0.007076805 | 0.9876664 | 0.005521291 |  |  | 17160 | 0.9172381 | 0.9670213 | 0.003931688 | 0.9098262 | 0.003662082 | 0.9098293 | 0.003609849 |  |  | 200280 | 0.9397043 | 0.9150489 | 0.007516157 | 0.9508006 | 0.007526236 | 0.9508056 | 0.00790339 |  |  | 501060 | 0.915182 | 0.8678712 | 0.01116203 | 0.9407485 | 0.0111441 | 0.9407542 | 0.01126958 |  |  | 458860 | 0.8179875 | 0.7035679 | 0.007803807 | 0.8190579 | 0.00727773 | 0.8190533 | 0.007759475
|  |  | 40092 | 0.997754 | 0.9994305 | 0.0004998623 | 0.9999501 | 0.0562104 | 0.9999457 | 0.1448913 |  |  | 158046 | 0.9870322 | 0.9866385 | 0.001294779 | 0.987699 | 0.007075996 | 0.9876906 | 0.005520654 |  |  | 17460 | 0.91508 | 0.9670213 | 0.003931688 | 0.9099676 | 0.003664686 | 0.9099707 | 0.003611842 |  |  | 200580 | 0.9363413 | 0.9150489 | 0.007516157 | 0.95089 | 0.00752596 | 0.9508951 | 0.007901297 |  |  | 501360 | 0.9084681 | 0.8678712 | 0.01116203 | 0.9408031 | 0.0111438 | 0.9408087 | 0.0112681 |  |  | 459160 | 0.820163 | 0.7035679 | 0.007803807 | 0.8190948 | 0.007275807 | 0.8190903 | 0.007759001
|  |  | 40212 | 0.9959621 | 0.9994305 | 0.0004998623 | 0.9999501 | 0.0562104 | 0.9999457 | 0.1448913 |  |  | 158346 | 0.9870322 | 0.9866385 | 0.001294779 | 0.9877231 | 0.00707518 | 0.9877147 | 0.005520011 |  |  | 17760 | 0.9183171 | 0.9670213 | 0.003931688 | 0.9101088 | 0.003667321 | 0.9101119 | 0.003613858 |  |  | 200880 | 0.9380228 | 0.9150489 | 0.007516157 | 0.9509793 | 0.007525682 | 0.9509843 | 0.007899204 |  |  | 501660 | 0.912944 | 0.8678712 | 0.01116203 | 0.9408575 | 0.01114349 | 0.9408632 | 0.01126663 |  |  | 459460 | 0.820163 | 0.7035679 | 0.007803807 | 0.8191317 | 0.007273887 | 0.8191272 | 0.007758527
|  |  | 40332 | 0.9959621 | 0.9994305 | 0.0004998623 | 0.9999501 | 0.0562104 | 0.9999457 | 0.1448913 |  |  | 158646 | 0.9870322 | 0.9866385 | 0.001294779 | 0.9877471 | 0.007074355 | 0.9877388 | 0.005519362 |  |  | 18060 | 0.9183171 | 0.9670213 | 0.003931688 | 0.9102498 | 0.003669986 | 0.9102528 | 0.003615898 |  |  | 201180 | 0.9380228 | 0.9150489 | 0.007516157 | 0.9510682 | 0.007525403 | 0.9510732 | 0.00789711 |  |  | 501960 | 0.9174199 | 0.8678712 | 0.01116203 | 0.940912 | 0.01114319 | 0.9409176 | 0.01126515 |  |  | 459760 | 0.8223384 | 0.7035679 | 0.007803807 | 0.8191685 | 0.007271969 | 0.819164 | 0.007758055
|  |  | 40452 | 0.9959621 | 0.9994305 | 0.0004998623 | 0.9999501 | 0.0562104 | 0.9999457 | 0.1448913 |  |  | 158946 | 0.9870322 | 0.9866385 | 0.001294779 | 0.9877711 | 0.007073523 | 0.9877628 | 0.005518707 |  |  | 18360 | 0.9183171 | 0.9670213 | 0.003931688 | 0.9103906 | 0.003672681 | 0.9103936 | 0.003617962 |  |  | 201480 | 0.9380228 | 0.9150489 | 0.007516157 | 0.951157 | 0.007525123 | 0.951162 | 0.007895016 |  |  | 502260 | 0.915182 | 0.8678712 | 0.01116203 | 0.9409663 | 0.01114288 | 0.940972 | 0.01126367 |  |  | 460060 | 0.8223384 | 0.7035679 | 0.007803807 | 0.8192053 | 0.007270053 | 0.8192007 | 0.007757583
|  |  | 40572 | 0.997754 | 0.9994305 | 0.0004998623 | 0.9999501 | 0.0562104 | 0.9999457 | 0.1448913 |  |  | 159246 | 0.9879926 | 0.9866385 | 0.001294779 | 0.9877951 | 0.007072684 | 0.9877867 | 0.005518045 |  |  | 18660 | 0.9183171 | 0.9670213 | 0.003931688 | 0.9105311 | 0.003675405 | 0.9105341 | 0.003620049 |  |  | 201780 | 0.9363413 | 0.9150489 | 0.007516157 | 0.9512455 | 0.007524841 | 0.9512504 | 0.007892921 |  |  | 502560 | 0.915182 | 0.8678712 | 0.01116203 | 0.9410206 | 0.01114258 | 0.9410263 | 0.0112622 |  |  | 460360 | 0.8245138 | 0.7035679 | 0.007803807 | 0.819242 | 0.007268141 | 0.8192374 | 0.007757112
|  |  | 40692 | 0.997754 | 0.9994305 | 0.0004998623 | 0.9999501 | 0.0562104 | 0.9999457 | 0.1448913 |  |  | 159546 | 0.9879926 | 0.9866385 | 0.001294779 | 0.9878189 | 0.007071837 | 0.9878106 | 0.005517377 |  |  | 18960 | 0.9193961 | 0.9670213 | 0.003931688 | 0.9106714 | 0.003678158 | 0.9106743 | 0.003622159 |  |  | 202080 | 0.9380228 | 0.9150489 | 0.007516157 | 0.9513337 | 0.007524558 | 0.9513387 | 0.007890826 |  |  | 502860 | 0.915182 | 0.8678712 | 0.01116203 | 0.9410748 | 0.01114227 | 0.9410805 | 0.01126072 |  |  | 460660 | 0.820163 | 0.7035679 | 0.007803807 | 0.8192786 | 0.007266231 | 0.819274 | 0.007756642
|  |  | 40812 | 0.9959621 | 0.9994305 | 0.0004998623 | 0.9999501 | 0.0562104 | 0.9999457 | 0.1448913 |  |  | 159846 | 0.9889531 | 0.9866385 | 0.001294779 | 0.9878427 | 0.007070983 | 0.9878344 | 0.005516703 |  |  | 19260 | 0.9204751 | 0.9670213 | 0.003931688 | 0.9108114 | 0.003680939 | 0.9108144 | 0.003624292 |  |  | 202380 | 0.9413858 | 0.9150489 | 0.007516157 | 0.9514217 | 0.007524273 | 0.9514267 | 0.007888731 |  |  | 503160 | 0.9196579 | 0.8678712 | 0.01116203 | 0.941129 | 0.01114197 | 0.9411347 | 0.01125925 |  |  | 460960 | 0.8158121 | 0.7035679 | 0.007803807 | 0.8193152 | 0.007264323 | 0.8193106 | 0.007756172
|  |  | 40932 | 0.9959621 | 0.9994305 | 0.0004998623 | 0.9999501 | 0.0562104 | 0.9999457 | 0.1448913 |  |  | 160146 | 0.9870322 | 0.9866385 | 0.001294779 | 0.9878665 | 0.007070121 | 0.9878581 | 0.005516024 |  |  | 19560 | 0.9172381 | 0.9670213 | 0.003931688 | 0.9109513 | 0.003683748 | 0.9109542 | 0.003626447 |  |  | 202680 | 0.9380228 | 0.9150489 | 0.007516157 | 0.9515095 | 0.007523987 | 0.9515144 | 0.007886635 |  |  | 503460 | 0.9174199 | 0.8678712 | 0.01116203 | 0.9411831 | 0.01114166 | 0.9411888 | 0.01125777 |  |  | 461260 | 0.820163 | 0.7035679 | 0.007803807 | 0.8193517 | 0.007262418 | 0.8193471 | 0.007755703
|  |  | 41052 | 0.997754 | 0.9994305 | 0.0004998623 | 0.9999501 | 0.0562104 | 0.9999457 | 0.1448913 |  |  | 160446 | 0.9899135 | 0.9866385 | 0.001294779 | 0.9878902 | 0.007069252 | 0.9878818 | 0.005515338 |  |  | 19860 | 0.9193961 | 0.9670213 | 0.003931688 | 0.9110909 | 0.003686585 | 0.9110938 | 0.003628624 |  |  | 202980 | 0.9380228 | 0.9150489 | 0.007516157 | 0.951597 | 0.0075237 | 0.9516019 | 0.007884539 |  |  | 503760 | 0.912944 | 0.8678712 | 0.01116203 | 0.9412372 | 0.01114135 | 0.9412428 | 0.0112563 |  |  | 461560 | 0.8223384 | 0.7035679 | 0.007803807 | 0.8193882 | 0.007260516 | 0.8193835 | 0.007755236
|  |  | 41172 | 0.9950662 | 0.9994305 | 0.0004998623 | 0.9999501 | 0.0562104 | 0.9999457 | 0.1448913 |  |  | 160746 | 0.9879926 | 0.9866385 | 0.001294779 | 0.9879138 | 0.007068375 | 0.9879054 | 0.005514646 |  |  | 20160 | 0.9193961 | 0.9670213 | 0.003931688 | 0.9112302 | 0.003689449 | 0.9112331 | 0.003630823 |  |  | 203280 | 0.9397043 | 0.9150489 | 0.007516157 | 0.9516843 | 0.007523412 | 0.9516892 | 0.007882443 |  |  | 504060 | 0.915182 | 0.8678712 | 0.01116203 | 0.9412912 | 0.01114105 | 0.9412968 | 0.01125482 |  |  | 461860 | 0.8310402 | 0.7035679 | 0.007803807 | 0.8194246 | 0.007258617 | 0.8194199 | 0.007754769
|  |  | 41292 | 0.9968581 | 0.9994305 | 0.0004998623 | 0.9999501 | 0.0562104 | 0.9999457 | 0.1448913 |  |  | 161046 | 0.9889531 | 0.9866385 | 0.001294779 | 0.9879373 | 0.007067492 | 0.987929 | 0.005513948 |  |  | 20460 | 0.9204751 | 0.9670213 | 0.003931688 | 0.9113694 | 0.003692339 | 0.9113723 | 0.003633043 |  |  | 203580 | 0.9397043 | 0.9150489 | 0.007516157 | 0.9517713 | 0.007523122 | 0.9517762 | 0.007880347 |  |  | 504360 | 0.912944 | 0.8678712 | 0.01116203 | 0.9413451 | 0.01114074 | 0.9413507 | 0.01125335 |  |  | 462160 | 0.8266893 | 0.7035679 | 0.007803807 | 0.8194609 | 0.00725672 | 0.8194563 | 0.007754302
|  |  | 41412 | 0.997754 | 0.9994305 | 0.0004998623 | 0.9999501 | 0.0562104 | 0.9999457 | 0.1448913 |  |  | 161346 | 0.9879926 | 0.9866385 | 0.001294779 | 0.9879608 | 0.007066601 | 0.9879525 | 0.005513245 |  |  | 20760 | 0.9226331 | 0.9670213 | 0.003931688 | 0.9115083 | 0.003695256 | 0.9115112 | 0.003635284 |  |  | 203880 | 0.9397043 | 0.9150489 | 0.007516157 | 0.9518581 | 0.007522831 | 0.951863 | 0.007878251 |  |  | 504660 | 0.9107061 | 0.8678712 | 0.01116203 | 0.9413989 | 0.01114044 | 0.9414045 | 0.01125187 |  |  | 462460 | 0.8223384 | 0.7035679 | 0.007803807 | 0.8194972 | 0.007254826 | 0.8194925 | 0.007753837
|  |  | 41532 | 0.9959621 | 0.9994305 | 0.0004998623 | 0.9999501 | 0.0562104 | 0.9999457 | 0.1448913 |  |  | 161646 | 0.9889531 | 0.9866385 | 0.001294779 | 0.9879842 | 0.007065704 | 0.9879759 | 0.005512535 |  |  | 21060 | 0.9215541 | 0.9670213 | 0.003931688 | 0.911647 | 0.003698199 | 0.9116499 | 0.003637547 |  |  | 204180 | 0.9397043 | 0.9150489 | 0.007516157 | 0.9519447 | 0.007522539 | 0.9519496 | 0.007876154 |  |  | 504960 | 0.9062302 | 0.8678712 | 0.01116203 | 0.9414527 | 0.01114013 | 0.9414583 | 0.0112504 |  |  | 462760 | 0.8245138 | 0.7035679 | 0.007803807 | 0.8195334 | 0.007252934 | 0.8195287 | 0.007753372
|  |  | 41652 | 0.9968581 | 0.9994305 | 0.0004998623 | 0.9999501 | 0.0562104 | 0.9999457 | 0.1448913 |  |  | 161946 | 0.9870322 | 0.9866385 | 0.001294779 | 0.9880076 | 0.007064799 | 0.9879993 | 0.00551182 |  |  | 21360 | 0.9226331 | 0.9670213 | 0.003931688 | 0.9117855 | 0.003701167 | 0.9117884 | 0.003639829 |  |  | 204480 | 0.9397043 | 0.9150489 | 0.007516157 | 0.9520311 | 0.007522246 | 0.9520359 | 0.007874058 |  |  | 505260 | 0.915182 | 0.8678712 | 0.01116203 | 0.9415065 | 0.01113982 | 0.9415121 | 0.01124892 |  |  | 463060 | 0.820163 | 0.7035679 | 0.007803807 | 0.8195695 | 0.007251045 | 0.8195649 | 0.007752908
|  |  | 41772 | 0.9968581 | 0.9994305 | 0.0004998623 | 0.9999501 | 0.0562104 | 0.9999457 | 0.1448913 |  |  | 162246 | 0.9870322 | 0.9866385 | 0.001294779 | 0.9880309 | 0.007063887 | 0.9880226 | 0.005511099 |  |  | 21660 | 0.9226331 | 0.9670213 | 0.003931688 | 0.9119238 | 0.00370416 | 0.9119266 | 0.003642133 |  |  | 204780 | 0.9380228 | 0.9150489 | 0.007516157 | 0.9521172 | 0.007521952 | 0.952122 | 0.007871961 |  |  | 505560 | 0.9084681 | 0.8678712 | 0.01116203 | 0.9415602 | 0.01113951 | 0.9415657 | 0.01124745 |  |  | 463360 | 0.8266893 | 0.7035679 | 0.007803807 | 0.8196056 | 0.007249159 | 0.8196009 | 0.007752445
|  |  | 41892 | 0.9968581 | 0.9994305 | 0.0004998623 | 0.9999501 | 0.0562104 | 0.9999457 | 0.1448913 |  |  | 162546 | 0.9879926 | 0.9866385 | 0.001294779 | 0.9880542 | 0.007062969 | 0.9880458 | 0.005510373 |  |  | 21960 | 0.9226331 | 0.9670213 | 0.003931688 | 0.9120618 | 0.003707177 | 0.9120646 | 0.003644456 |  |  | 205080 | 0.9380228 | 0.9150489 | 0.007516157 | 0.952203 | 0.007521656 | 0.9522079 | 0.007869865 |  |  | 505860 | 0.9084681 | 0.8678712 | 0.01116203 | 0.9416138 | 0.01113921 | 0.9416193 | 0.01124598 |  |  | 463660 | 0.8266893 | 0.7035679 | 0.007803807 | 0.8196417 | 0.007247275 | 0.8196369 | 0.007751983
|  |  | 42012 | 0.9959621 | 0.9994305 | 0.0004998623 | 0.9999501 | 0.0562104 | 0.9999457 | 0.1448913 |  |  | 162846 | 0.9860717 | 0.9866385 | 0.001294779 | 0.9880773 | 0.007062044 | 0.988069 | 0.005509641 |  |  | 22260 | 0.9226331 | 0.9670213 | 0.003931688 | 0.9121996 | 0.003710219 | 0.9122024 | 0.003646798 |  |  | 205380 | 0.9397043 | 0.9150489 | 0.007516157 | 0.9522887 | 0.007521359 | 0.9522935 | 0.007867768 |  |  | 506160 | 0.912944 | 0.8678712 | 0.01116203 | 0.9416673 | 0.0111389 | 0.9416729 | 0.01124451 |  |  | 463960 | 0.8223384 | 0.7035679 | 0.007803807 | 0.8196776 | 0.007245394 | 0.8196729 | 0.007751522
|  |  | 42132 | 0.997754 | 0.9994305 | 0.0004998623 | 0.9999501 | 0.0562104 | 0.9999457 | 0.1448913 |  |  | 163146 | 0.9879926 | 0.9866385 | 0.001294779 | 0.9881005 | 0.007061112 | 0.9880921 | 0.005508903 |  |  | 22560 | 0.9226331 | 0.9670213 | 0.003931688 | 0.9123372 | 0.003713285 | 0.91234 | 0.00364916 |  |  | 205680 | 0.9413858 | 0.9150489 | 0.007516157 | 0.9523741 | 0.007521061 | 0.9523789 | 0.007865672 |  |  | 506460 | 0.9062302 | 0.8678712 | 0.01116203 | 0.9417208 | 0.01113859 | 0.9417264 | 0.01124303 |  |  | 464260 | 0.8288647 | 0.7035679 | 0.007803807 | 0.8197135 | 0.007243515 | 0.8197088 | 0.007751061
|  |  | 42252 | 0.9968581 | 0.9994305 | 0.0004998623 | 0.9999501 | 0.0562104 | 0.9999457 | 0.1448913 |  |  | 163446 | 0.9879926 | 0.9866385 | 0.001294779 | 0.9881235 | 0.007060173 | 0.9881152 | 0.00550816 |  |  | 22860 | 0.9247912 | 0.9670213 | 0.003931688 | 0.9124746 | 0.003716375 | 0.9124773 | 0.003651542 |  |  | 205980 | 0.9363413 | 0.9150489 | 0.007516157 | 0.9524592 | 0.007520763 | 0.9524641 | 0.007863576 |  |  | 506760 | 0.9084681 | 0.8678712 | 0.01116203 | 0.9417743 | 0.01113828 | 0.9417798 | 0.01124156 |  |  | 464560 | 0.8158121 | 0.7035679 | 0.007803807 | 0.8197494 | 0.00724164 | 0.8197446 | 0.007750601
|  |  | 42372 | 0.997754 | 0.9994305 | 0.0004998623 | 0.9999501 | 0.0562104 | 0.9999457 | 0.1448913 |  |  | 163746 | 0.9879926 | 0.9866385 | 0.001294779 | 0.9881465 | 0.007059227 | 0.9881382 | 0.005507412 |  |  | 23160 | 0.9247912 | 0.9670213 | 0.003931688 | 0.9126117 | 0.003719487 | 0.9126145 | 0.003653942 |  |  | 206280 | 0.9397043 | 0.9150489 | 0.007516157 | 0.9525442 | 0.007520463 | 0.952549 | 0.007861479 |  |  | 507060 | 0.9107061 | 0.8678712 | 0.01116203 | 0.9418276 | 0.01113798 | 0.9418332 | 0.01124009 |  |  | 464860 | 0.8288647 | 0.7035679 | 0.007803807 | 0.8197852 | 0.007239766 | 0.8197804 | 0.007750142
|  |  | 42492 | 0.9959621 | 0.9994305 | 0.0004998623 | 0.9999501 | 0.0562104 | 0.9999457 | 0.1448913 |  |  | 164046 | 0.9879926 | 0.9866385 | 0.001294779 | 0.9881694 | 0.007058276 | 0.9881611 | 0.005506658 |  |  | 23460 | 0.9237122 | 0.9670213 | 0.003931688 | 0.9127486 | 0.003722622 | 0.9127514 | 0.00365636 |  |  | 206580 | 0.9430672 | 0.9150489 | 0.007516157 | 0.9526289 | 0.007520161 | 0.9526337 | 0.007859384 |  |  | 507360 | 0.912944 | 0.8678712 | 0.01116203 | 0.9418809 | 0.01113767 | 0.9418865 | 0.01123862 |  |  | 465160 | 0.8266893 | 0.7035679 | 0.007803807 | 0.8198209 | 0.007237896 | 0.8198161 | 0.007749684
|  |  | 42612 | 0.9959621 | 0.9994305 | 0.0004998623 | 0.9999501 | 0.0562104 | 0.9999457 | 0.1448913 |  |  | 164346 | 0.9879926 | 0.9866385 | 0.001294779 | 0.9881923 | 0.007057317 | 0.988184 | 0.005505899 |  |  | 23760 | 0.9237122 | 0.9670213 | 0.003931688 | 0.9128853 | 0.003725779 | 0.9128881 | 0.003658797 |  |  | 206880 | 0.9413858 | 0.9150489 | 0.007516157 | 0.9527133 | 0.007519859 | 0.9527181 | 0.007857288 |  |  | 507660 | 0.912944 | 0.8678712 | 0.01116203 | 0.9419342 | 0.01113736 | 0.9419397 | 0.01123715 |  |  | 465460 | 0.8245138 | 0.7035679 | 0.007803807 | 0.8198566 | 0.007236028 | 0.8198518 | 0.007749227
|  |  | 42732 | 0.9968581 | 0.9994305 | 0.0004998623 | 0.9999501 | 0.0562104 | 0.9999457 | 0.1448913 |  |  | 164646 | 0.9879926 | 0.9866385 | 0.001294779 | 0.9882151 | 0.007056352 | 0.9882068 | 0.005505134 |  |  | 24060 | 0.9237122 | 0.9670213 | 0.003931688 | 0.9130218 | 0.003728959 | 0.9130245 | 0.003661252 |  |  | 207180 | 0.9397043 | 0.9150489 | 0.007516157 | 0.9527976 | 0.007519556 | 0.9528023 | 0.007855193 |  |  | 507960 | 0.9107061 | 0.8678712 | 0.01116203 | 0.9419874 | 0.01113705 | 0.9419929 | 0.01123567 |  |  | 465760 | 0.8266893 | 0.7035679 | 0.007803807 | 0.8198922 | 0.007234163 | 0.8198874 | 0.00774877
|  |  | 42852 | 0.9959621 | 0.9994305 | 0.0004998623 | 0.9999501 | 0.0562104 | 0.9999457 | 0.1448913 |  |  | 164946 | 0.9879926 | 0.9866385 | 0.001294779 | 0.9882379 | 0.007055381 | 0.9882296 | 0.005504364 |  |  | 24360 | 0.9247912 | 0.9670213 | 0.003931688 | 0.9131581 | 0.003732159 | 0.9131608 | 0.003663725 |  |  | 207480 | 0.9380228 | 0.9150489 | 0.007516157 | 0.9528816 | 0.007519252 | 0.9528863 | 0.007853098 |  |  | 508260 | 0.9107061 | 0.8678712 | 0.01116203 | 0.9420405 | 0.01113674 | 0.942046 | 0.0112342 |  |  | 466060 | 0.8310402 | 0.7035679 | 0.007803807 | 0.8199277 | 0.0072323 | 0.8199229 | 0.007748314
|  |  | 42972 | 0.9959621 | 0.9994305 | 0.0004998623 | 0.9999501 | 0.0562104 | 0.9999457 | 0.1448913 |  |  | 165246 | 0.9889531 | 0.9866385 | 0.001294779 | 0.9882606 | 0.007054404 | 0.9882523 | 0.00550359 |  |  | 24660 | 0.9258702 | 0.9670213 | 0.003931688 | 0.9132941 | 0.003735381 | 0.9132968 | 0.003666215 |  |  | 207780 | 0.9413858 | 0.9150489 | 0.007516157 | 0.9529654 | 0.007518947 | 0.9529701 | 0.007851003 |  |  | 508560 | 0.9107061 | 0.8678712 | 0.01116203 | 0.9420936 | 0.01113643 | 0.9420991 | 0.01123273 |  |  | 466360 | 0.8245138 | 0.7035679 | 0.007803807 | 0.8199632 | 0.00723044 | 0.8199584 | 0.007747859
|  |  | 43092 | 0.997754 | 0.9994305 | 0.0004998623 | 0.9999501 | 0.0562104 | 0.9999457 | 0.1448913 |  |  | 165546 | 0.9870322 | 0.9866385 | 0.001294779 | 0.9882832 | 0.00705342 | 0.9882749 | 0.005502809 |  |  | 24960 | 0.9269492 | 0.9670213 | 0.003931688 | 0.9134299 | 0.003738624 | 0.9134326 | 0.003668723 |  |  | 208080 | 0.9397043 | 0.9150489 | 0.007516157 | 0.9530489 | 0.007518641 | 0.9530537 | 0.007848909 |  |  | 508860 | 0.912944 | 0.8678712 | 0.01116203 | 0.9421466 | 0.01113612 | 0.9421521 | 0.01123126 |  |  | 466660 | 0.820163 | 0.7035679 | 0.007803807 | 0.8199987 | 0.007228582 | 0.8199938 | 0.007747405
|  |  | 43212 | 0.9968581 | 0.9994305 | 0.0004998623 | 0.9999501 | 0.0562104 | 0.9999457 | 0.1448913 |  |  | 165846 | 0.9879926 | 0.9866385 | 0.001294779 | 0.9883058 | 0.00705243 | 0.9882975 | 0.005502024 |  |  | 25260 | 0.9269492 | 0.9670213 | 0.003931688 | 0.9135655 | 0.003741888 | 0.9135682 | 0.003671247 |  |  | 208380 | 0.9397043 | 0.9150489 | 0.007516157 | 0.9531322 | 0.007518334 | 0.953137 | 0.007846815 |  |  | 509160 | 0.9107061 | 0.8678712 | 0.01116203 | 0.9421995 | 0.01113581 | 0.942205 | 0.01122979 |  |  | 466960 | 0.8288647 | 0.7035679 | 0.007803807 | 0.820034 | 0.007226728 | 0.8200292 | 0.007746951
|  |  | 43332 | 0.9968581 | 0.9994305 | 0.0004998623 | 0.9999501 | 0.0562104 | 0.9999457 | 0.1448913 |  |  | 166146 | 0.9860717 | 0.9866385 | 0.001294779 | 0.9883283 | 0.007051434 | 0.98832 | 0.005501234 |  |  | 25560 | 0.9291072 | 0.9670213 | 0.003931688 | 0.9137009 | 0.003745171 | 0.9137035 | 0.003673788 |  |  | 208680 | 0.9413858 | 0.9150489 | 0.007516157 | 0.9532153 | 0.007518026 | 0.9532201 | 0.007844721 |  |  | 509460 | 0.912944 | 0.8678712 | 0.01116203 | 0.9422524 | 0.0111355 | 0.9422579 | 0.01122833 |  |  | 467260 | 0.820163 | 0.7035679 | 0.007803807 | 0.8200694 | 0.007224875 | 0.8200645 | 0.007746499
|  |  | 43452 | 0.9959621 | 0.9994305 | 0.0004998623 | 0.9999501 | 0.0562104 | 0.9999457 | 0.1448913 |  |  | 166446 | 0.9879926 | 0.9866385 | 0.001294779 | 0.9883507 | 0.007050431 | 0.9883425 | 0.005500439 |  |  | 25860 | 0.9280282 | 0.9670213 | 0.003931688 | 0.9138361 | 0.003748474 | 0.9138387 | 0.003676345 |  |  | 208980 | 0.9430672 | 0.9150489 | 0.007516157 | 0.9532982 | 0.007517717 | 0.9533029 | 0.007842628 |  |  | 509760 | 0.912944 | 0.8678712 | 0.01116203 | 0.9423052 | 0.0111352 | 0.9423107 | 0.01122686 |  |  | 467560 | 0.820163 | 0.7035679 | 0.007803807 | 0.8201046 | 0.007223026 | 0.8200997 | 0.007746047
|  |  | 43572 | 0.9968581 | 0.9994305 | 0.0004998623 | 0.9999501 | 0.0562104 | 0.9999457 | 0.1448913 |  |  | 166746 | 0.9870322 | 0.9866385 | 0.001294779 | 0.9883731 | 0.007049423 | 0.9883649 | 0.005499638 |  |  | 26160 | 0.9280282 | 0.9670213 | 0.003931688 | 0.913971 | 0.003751796 | 0.9139736 | 0.003678919 |  |  | 209280 | 0.9413858 | 0.9150489 | 0.007516157 | 0.9533808 | 0.007517407 | 0.9533855 | 0.007840536 |  |  | 510060 | 0.915182 | 0.8678712 | 0.01116203 | 0.942358 | 0.01113489 | 0.9423634 | 0.01122539 |  |  | 467860 | 0.8288647 | 0.7035679 | 0.007803807 | 0.8201398 | 0.007221179 | 0.8201349 | 0.007745596
|  |  | 43692 | 0.9959621 | 0.9994305 | 0.0004998623 | 0.9999501 | 0.0562104 | 0.9999457 | 0.1448913 |  |  | 167046 | 0.9879926 | 0.9866385 | 0.001294779 | 0.9883955 | 0.007048409 | 0.9883872 | 0.005498833 |  |  | 26460 | 0.9280282 | 0.9670213 | 0.003931688 | 0.9141058 | 0.003755138 | 0.9141083 | 0.003681509 |  |  | 209580 | 0.9413858 | 0.9150489 | 0.007516157 | 0.9534633 | 0.007517096 | 0.9534679 | 0.007838444 |  |  | 510360 | 0.912944 | 0.8678712 | 0.01116203 | 0.9424107 | 0.01113458 | 0.9424161 | 0.01122392 |  |  | 468160 | 0.8245138 | 0.7035679 | 0.007803807 | 0.8201749 | 0.007219335 | 0.82017 | 0.007745146
|  |  | 43812 | 0.9968581 | 0.9994305 | 0.0004998623 | 0.9999501 | 0.0562104 | 0.9999457 | 0.1448913 |  |  | 167346 | 0.9879926 | 0.9866385 | 0.001294779 | 0.9884177 | 0.007047389 | 0.9884095 | 0.005498023 |  |  | 26760 | 0.9269492 | 0.9670213 | 0.003931688 | 0.9142403 | 0.003758498 | 0.9142428 | 0.003684114 |  |  | 209880 | 0.9397043 | 0.9150489 | 0.007516157 | 0.9535454 | 0.007516784 | 0.9535501 | 0.007836352 |  |  | 510660 | 0.9084681 | 0.8678712 | 0.01116203 | 0.9424633 | 0.01113427 | 0.9424688 | 0.01122245 |  |  | 468460 | 0.8310402 | 0.7035679 | 0.007803807 | 0.82021 | 0.007217493 | 0.8202051 | 0.007744696
|  |  | 43932 | 0.9950662 | 0.9994305 | 0.0004998623 | 0.9999501 | 0.0562104 | 0.9999457 | 0.1448913 |  |  | 167646 | 0.9879926 | 0.9866385 | 0.001294779 | 0.98844 | 0.007046362 | 0.9884317 | 0.005497208 |  |  | 27060 | 0.9258702 | 0.9670213 | 0.003931688 | 0.9143745 | 0.003761876 | 0.9143771 | 0.003686734 |  |  | 210180 | 0.9413858 | 0.9150489 | 0.007516157 | 0.9536274 | 0.007516472 | 0.9536321 | 0.007834261 |  |  | 510960 | 0.9174199 | 0.8678712 | 0.01116203 | 0.9425159 | 0.01113396 | 0.9425213 | 0.01122098 |  |  | 468760 | 0.8266893 | 0.7035679 | 0.007803807 | 0.820245 | 0.007215654 | 0.8202401 | 0.007744248
|  |  | 44052 | 0.9959621 | 0.9994305 | 0.0004998623 | 0.9999501 | 0.0562104 | 0.9999457 | 0.1448913 |  |  | 167946 | 0.9889531 | 0.9866385 | 0.001294779 | 0.9884621 | 0.007045331 | 0.9884539 | 0.005496389 |  |  | 27360 | 0.9247912 | 0.9670213 | 0.003931688 | 0.9145086 | 0.003765273 | 0.9145111 | 0.00368937 |  |  | 210480 | 0.9397043 | 0.9150489 | 0.007516157 | 0.9537092 | 0.007516158 | 0.9537138 | 0.007832171 |  |  | 511260 | 0.915182 | 0.8678712 | 0.01116203 | 0.9425684 | 0.01113364 | 0.9425739 | 0.01121952 |  |  | 469060 | 0.8266893 | 0.7035679 | 0.007803807 | 0.82028 | 0.007213818 | 0.8202751 | 0.0077438
|  |  | 44172 | 0.9959621 | 0.9994305 | 0.0004998623 | 0.9999501 | 0.0562104 | 0.9999457 | 0.1448913 |  |  | 168246 | 0.9879926 | 0.9866385 | 0.001294779 | 0.9884842 | 0.007044293 | 0.988476 | 0.005495564 |  |  | 27660 | 0.9269492 | 0.9670213 | 0.003931688 | 0.9146425 | 0.003768687 | 0.914645 | 0.003692021 |  |  | 210780 | 0.9380228 | 0.9150489 | 0.007516157 | 0.9537907 | 0.007515844 | 0.9537953 | 0.007830082 |  |  | 511560 | 0.9107061 | 0.8678712 | 0.01116203 | 0.9426209 | 0.01113333 | 0.9426263 | 0.01121805 |  |  | 469360 | 0.8245138 | 0.7035679 | 0.007803807 | 0.8203149 | 0.007211984 | 0.8203099 | 0.007743353
|  |  | 44292 | 0.9968581 | 0.9994305 | 0.0004998623 | 0.9999501 | 0.0562104 | 0.9999457 | 0.1448913 |  |  | 168546 | 0.9879926 | 0.9866385 | 0.001294779 | 0.9885063 | 0.00704325 | 0.988498 | 0.005494735 |  |  | 27960 | 0.9280282 | 0.9670213 | 0.003931688 | 0.9147761 | 0.003772118 | 0.9147786 | 0.003694686 |  |  | 211080 | 0.9397043 | 0.9150489 | 0.007516157 | 0.953872 | 0.007515529 | 0.9538766 | 0.007827993 |  |  | 511860 | 0.9084681 | 0.8678712 | 0.01116203 | 0.9426733 | 0.01113302 | 0.9426787 | 0.01121658 |  |  | 469660 | 0.8245138 | 0.7035679 | 0.007803807 | 0.8203497 | 0.007210153 | 0.8203448 | 0.007742906
|  |  | 44412 | 0.9968581 | 0.9994305 | 0.0004998623 | 0.9999501 | 0.0562104 | 0.9999457 | 0.1448913 |  |  | 168846 | 0.9889531 | 0.9866385 | 0.001294779 | 0.9885282 | 0.007042201 | 0.98852 | 0.005493902 |  |  | 28260 | 0.9301863 | 0.9670213 | 0.003931688 | 0.9149095 | 0.003775566 | 0.914912 | 0.003697366 |  |  | 211380 | 0.9397043 | 0.9150489 | 0.007516157 | 0.9539531 | 0.007515213 | 0.9539577 | 0.007825905 |  |  | 512160 | 0.9107061 | 0.8678712 | 0.01116203 | 0.9427257 | 0.01113271 | 0.942731 | 0.01121512 |  |  | 469960 | 0.8266893 | 0.7035679 | 0.007803807 | 0.8203845 | 0.007208324 | 0.8203795 | 0.007742461
|  |  | 44532 | 0.9968581 | 0.9994305 | 0.0004998623 | 0.9999501 | 0.0562104 | 0.9999457 | 0.1448913 |  |  | 169146 | 0.9870322 | 0.9866385 | 0.001294779 | 0.9885502 | 0.007041146 | 0.9885419 | 0.005493063 |  |  | 28560 | 0.9312653 | 0.9670213 | 0.003931688 | 0.9150427 | 0.003779031 | 0.9150452 | 0.003700059 |  |  | 211680 | 0.9413858 | 0.9150489 | 0.007516157 | 0.9540339 | 0.007514896 | 0.9540385 | 0.007823818 |  |  | 512460 | 0.9174199 | 0.8678712 | 0.01116203 | 0.9427779 | 0.0111324 | 0.9427833 | 0.01121365 |  |  | 470260 | 0.8266893 | 0.7035679 | 0.007803807 | 0.8204192 | 0.007206499 | 0.8204143 | 0.007742016
|  |  | 44652 | 0.99865 | 0.9994305 | 0.0004998623 | 0.9999501 | 0.0562104 | 0.9999457 | 0.1448913 |  |  | 169446 | 0.9879926 | 0.9866385 | 0.001294779 | 0.988572 | 0.007040086 | 0.9885638 | 0.005492221 |  |  | 28860 | 0.9312653 | 0.9670213 | 0.003931688 | 0.9151757 | 0.003782512 | 0.9151782 | 0.003702767 |  |  | 211980 | 0.9447487 | 0.9150489 | 0.007516157 | 0.9541145 | 0.007514579 | 0.9541191 | 0.007821731 |  |  | 512760 | 0.912944 | 0.8678712 | 0.01116203 | 0.9428302 | 0.01113209 | 0.9428355 | 0.01121219 |  |  | 470560 | 0.8223384 | 0.7035679 | 0.007803807 | 0.8204539 | 0.007204675 | 0.8204489 | 0.007741573
|  |  | 44772 | 0.9968581 | 0.9994305 | 0.0004998623 | 0.9999501 | 0.0562104 | 0.9999457 | 0.1448913 |  |  | 169746 | 0.9879926 | 0.9866385 | 0.001294779 | 0.9885938 | 0.007039021 | 0.9885856 | 0.005491373 |  |  | 29160 | 0.9312653 | 0.9670213 | 0.003931688 | 0.9153085 | 0.003786009 | 0.9153109 | 0.003705489 |  |  | 212280 | 0.9430672 | 0.9150489 | 0.007516157 | 0.954195 | 0.007514261 | 0.9541995 | 0.007819646 |  |  | 513060 | 0.9107061 | 0.8678712 | 0.01116203 | 0.9428823 | 0.01113178 | 0.9428877 | 0.01121072 |  |  | 470860 | 0.8245138 | 0.7035679 | 0.007803807 | 0.8204885 | 0.007202855 | 0.8204835 | 0.00774113
|  |  | 44892 | 0.9968581 | 0.9994305 | 0.0004998623 | 0.9999501 | 0.0562104 | 0.9999457 | 0.1448913 |  |  | 170046 | 0.9879926 | 0.9866385 | 0.001294779 | 0.9886156 | 0.00703795 | 0.9886074 | 0.005490522 |  |  | 29460 | 0.9312653 | 0.9670213 | 0.003931688 | 0.9154411 | 0.003789521 | 0.9154435 | 0.003708224 |  |  | 212580 | 0.9397043 | 0.9150489 | 0.007516157 | 0.9542751 | 0.007513942 | 0.9542797 | 0.007817561 |  |  | 513360 | 0.912944 | 0.8678712 | 0.01116203 | 0.9429344 | 0.01113147 | 0.9429398 | 0.01120926 |  |  | 471160 | 0.8266893 | 0.7035679 | 0.007803807 | 0.8205231 | 0.007201037 | 0.8205181 | 0.007740687
|  |  | 45012 | 0.9968581 | 0.9994305 | 0.0004998623 | 0.9999501 | 0.0562104 | 0.9999457 | 0.1448913 |  |  | 170346 | 0.9870322 | 0.9866385 | 0.001294779 | 0.9886373 | 0.007036873 | 0.9886291 | 0.005489665 |  |  | 29760 | 0.9301863 | 0.9670213 | 0.003931688 | 0.9155734 | 0.003793049 | 0.9155758 | 0.003710972 |  |  | 212880 | 0.9397043 | 0.9150489 | 0.007516157 | 0.9543551 | 0.007513622 | 0.9543597 | 0.007815477 |  |  | 513660 | 0.915182 | 0.8678712 | 0.01116203 | 0.9429865 | 0.01113116 | 0.9429918 | 0.01120779 |  |  | 471460 | 0.8266893 | 0.7035679 | 0.007803807 | 0.8205576 | 0.007199221 | 0.8205525 | 0.007740246
|  |  | 45132 | 0.9968581 | 0.9994305 | 0.0004998623 | 0.9999501 | 0.0562104 | 0.9999457 | 0.1448913 |  |  | 170646 | 0.9870322 | 0.9866385 | 0.001294779 | 0.9886589 | 0.007035792 | 0.9886507 | 0.005488805 |  |  | 30060 | 0.9301863 | 0.9670213 | 0.003931688 | 0.9157055 | 0.003796592 | 0.9157079 | 0.003713733 |  |  | 213180 | 0.9397043 | 0.9150489 | 0.007516157 | 0.9544349 | 0.007513302 | 0.9544394 | 0.007813394 |  |  | 513960 | 0.9174199 | 0.8678712 | 0.01116203 | 0.9430385 | 0.01113084 | 0.9430438 | 0.01120633 |  |  | 471760 | 0.8288647 | 0.7035679 | 0.007803807 | 0.820592 | 0.007197409 | 0.820587 | 0.007739805
|  |  | 45252 | 0.99865 | 0.9994305 | 0.0004998623 | 0.9999501 | 0.0562104 | 0.9999457 | 0.1448913 |  |  | 170946 | 0.9879926 | 0.9866385 | 0.001294779 | 0.9886805 | 0.007034705 | 0.9886723 | 0.00548794 |  |  | 30360 | 0.9301863 | 0.9670213 | 0.003931688 | 0.9158375 | 0.00380015 | 0.9158398 | 0.003716507 |  |  | 213480 | 0.9397043 | 0.9150489 | 0.007516157 | 0.9545144 | 0.007512981 | 0.954519 | 0.007811312 |  |  | 514260 | 0.915182 | 0.8678712 | 0.01116203 | 0.9430904 | 0.01113053 | 0.9430957 | 0.01120487 |  |  | 472060 | 0.8266893 | 0.7035679 | 0.007803807 | 0.8206264 | 0.007195599 | 0.8206213 | 0.007739365
|  |  | 45372 | 0.997754 | 0.9994305 | 0.0004998623 | 0.9999501 | 0.0562104 | 0.9999457 | 0.1448913 |  |  | 171246 | 0.9879926 | 0.9866385 | 0.001294779 | 0.988702 | 0.007033613 | 0.9886938 | 0.005487071 |  |  | 30660 | 0.9312653 | 0.9670213 | 0.003931688 | 0.9159692 | 0.003803722 | 0.9159715 | 0.003719293 |  |  | 213780 | 0.9430672 | 0.9150489 | 0.007516157 | 0.9545937 | 0.007512659 | 0.9545983 | 0.007809231 |  |  | 514560 | 0.9107061 | 0.8678712 | 0.01116203 | 0.9431422 | 0.01113022 | 0.9431476 | 0.0112034 |  |  | 472360 | 0.820163 | 0.7035679 | 0.007803807 | 0.8206607 | 0.007193791 | 0.8206556 | 0.007738926
|  |  | 45492 | 0.997754 | 0.9994305 | 0.0004998623 | 0.9999501 | 0.0562104 | 0.9999457 | 0.1448913 |  |  | 171546 | 0.9879926 | 0.9866385 | 0.001294779 | 0.9887234 | 0.007032516 | 0.9887153 | 0.005486197 |  |  | 30960 | 0.9312653 | 0.9670213 | 0.003931688 | 0.9161007 | 0.003807308 | 0.916103 | 0.003722092 |  |  | 214080 | 0.9447487 | 0.9150489 | 0.007516157 | 0.9546728 | 0.007512337 | 0.9546774 | 0.007807151 |  |  | 514860 | 0.912944 | 0.8678712 | 0.01116203 | 0.9431941 | 0.01112991 | 0.9431994 | 0.01120194 |  |  | 472660 | 0.8288647 | 0.7035679 | 0.007803807 | 0.820695 | 0.007191986 | 0.8206899 | 0.007738488
|  |  | 45612 | 0.9968581 | 0.9994305 | 0.0004998623 | 0.9999501 | 0.0562104 | 0.9999457 | 0.1448913 |  |  | 171846 | 0.9879926 | 0.9866385 | 0.001294779 | 0.9887448 | 0.007031413 | 0.9887367 | 0.00548532 |  |  | 31260 | 0.9312653 | 0.9670213 | 0.003931688 | 0.9162319 | 0.003810908 | 0.9162343 | 0.003724903 |  |  | 214380 | 0.9430672 | 0.9150489 | 0.007516157 | 0.9547517 | 0.007512014 | 0.9547562 | 0.007805072 |  |  | 515160 | 0.9196579 | 0.8678712 | 0.01116203 | 0.9432458 | 0.0111296 | 0.9432511 | 0.01120048 |  |  | 472960 | 0.8310402 | 0.7035679 | 0.007803807 | 0.8207292 | 0.007190184 | 0.8207241 | 0.007738051
|  |  | 45732 | 0.997754 | 0.9994305 | 0.0004998623 | 0.9999501 | 0.0562104 | 0.9999457 | 0.1448913 |  |  | 172146 | 0.9860717 | 0.9866385 | 0.001294779 | 0.9887662 | 0.007030306 | 0.988758 | 0.005484438 |  |  | 31560 | 0.9323443 | 0.9670213 | 0.003931688 | 0.916363 | 0.003814521 | 0.9163653 | 0.003727725 |  |  | 214680 | 0.9413858 | 0.9150489 | 0.007516157 | 0.9548304 | 0.00751169 | 0.9548349 | 0.007802994 |  |  | 515460 | 0.9174199 | 0.8678712 | 0.01116203 | 0.9432975 | 0.01112928 | 0.9433028 | 0.01119902 |  |  | 473260 | 0.8310402 | 0.7035679 | 0.007803807 | 0.8207633 | 0.007188384 | 0.8207582 | 0.007737614
|  |  | 45852 | 0.997754 | 0.9994305 | 0.0004998623 | 0.9999501 | 0.0562104 | 0.9999457 | 0.1448913 |  |  | 172446 | 0.9879926 | 0.9866385 | 0.001294779 | 0.9887875 | 0.007029194 | 0.9887793 | 0.005483552 |  |  | 31860 | 0.9334233 | 0.9670213 | 0.003931688 | 0.9164939 | 0.003818147 | 0.9164962 | 0.00373056 |  |  | 214980 | 0.9430672 | 0.9150489 | 0.007516157 | 0.9549089 | 0.007511366 | 0.9549133 | 0.007800917 |  |  | 515760 | 0.9107061 | 0.8678712 | 0.01116203 | 0.9433491 | 0.01112897 | 0.9433544 | 0.01119755 |  |  | 473560 | 0.8288647 | 0.7035679 | 0.007803807 | 0.8207974 | 0.007186587 | 0.8207923 | 0.007737178
|  |  | 45972 | 0.997754 | 0.9994305 | 0.0004998623 | 0.9999501 | 0.0562104 | 0.9999457 | 0.1448913 |  |  | 172746 | 0.9879926 | 0.9866385 | 0.001294779 | 0.9888087 | 0.007028076 | 0.9888006 | 0.005482662 |  |  | 32160 | 0.9323443 | 0.9670213 | 0.003931688 | 0.9166245 | 0.003821787 | 0.9166268 | 0.003733405 |  |  | 215280 | 0.9413858 | 0.9150489 | 0.007516157 | 0.9549871 | 0.007511041 | 0.9549916 | 0.007798842 |  |  | 516060 | 0.915182 | 0.8678712 | 0.01116203 | 0.9434007 | 0.01112866 | 0.943406 | 0.01119609 |  |  | 473860 | 0.8353911 | 0.7035679 | 0.007803807 | 0.8208315 | 0.007184793 | 0.8208263 | 0.007736743
|  |  | 46092 | 0.9968581 | 0.9994305 | 0.0004998623 | 0.9999501 | 0.0562104 | 0.9999457 | 0.1448913 |  |  | 173046 | 0.9870322 | 0.9866385 | 0.001294779 | 0.9888299 | 0.007026954 | 0.9888218 | 0.005481768 |  |  | 32460 | 0.9334233 | 0.9670213 | 0.003931688 | 0.9167549 | 0.003825438 | 0.9167572 | 0.003736262 |  |  | 215580 | 0.9447487 | 0.9150489 | 0.007516157 | 0.9550651 | 0.007510716 | 0.9550696 | 0.007796767 |  |  | 516360 | 0.912944 | 0.8678712 | 0.01116203 | 0.9434522 | 0.01112835 | 0.9434575 | 0.01119463 |  |  | 474160 | 0.8310402 | 0.7035679 | 0.007803807 | 0.8208654 | 0.007183001 | 0.8208603 | 0.007736309
|  |  | 46212 | 0.99865 | 0.9994305 | 0.0004998623 | 0.9999501 | 0.0562104 | 0.9999457 | 0.1448913 |  |  | 173346 | 0.9860717 | 0.9866385 | 0.001294779 | 0.988851 | 0.007025827 | 0.9888429 | 0.00548087 |  |  | 32760 | 0.9334233 | 0.9670213 | 0.003931688 | 0.9168852 | 0.003829102 | 0.9168874 | 0.00373913 |  |  | 215880 | 0.9430672 | 0.9150489 | 0.007516157 | 0.955143 | 0.00751039 | 0.9551474 | 0.007794694 |  |  | 516660 | 0.9107061 | 0.8678712 | 0.01116203 | 0.9435036 | 0.01112803 | 0.9435089 | 0.01119317 |  |  | 474460 | 0.8266893 | 0.7035679 | 0.007803807 | 0.8208994 | 0.007181212 | 0.8208942 | 0.007735876
|  |  | 46332 | 0.9959621 | 0.9994305 | 0.0004998623 | 0.9999501 | 0.0562104 | 0.9999457 | 0.1448913 |  |  | 173646 | 0.9870322 | 0.9866385 | 0.001294779 | 0.9888721 | 0.007024695 | 0.988864 | 0.005479968 |  |  | 33060 | 0.9334233 | 0.9670213 | 0.003931688 | 0.9170152 | 0.003832778 | 0.9170174 | 0.003742009 |  |  | 216180 | 0.9413858 | 0.9150489 | 0.007516157 | 0.9552206 | 0.007510063 | 0.955225 | 0.007792622 |  |  | 516960 | 0.912944 | 0.8678712 | 0.01116203 | 0.943555 | 0.01112772 | 0.9435603 | 0.01119171 |  |  | 474760 | 0.8266893 | 0.7035679 | 0.007803807 | 0.8209332 | 0.007179426 | 0.820928 | 0.007735443
|  |  | 46452 | 0.997754 | 0.9994305 | 0.0004998623 | 0.9999501 | 0.0562104 | 0.9999457 | 0.1448913 |  |  | 173946 | 0.9879926 | 0.9866385 | 0.001294779 | 0.9888931 | 0.007023559 | 0.988885 | 0.005479062 |  |  | 33360 | 0.9323443 | 0.9670213 | 0.003931688 | 0.917145 | 0.003836466 | 0.9171472 | 0.003744898 |  |  | 216480 | 0.9447487 | 0.9150489 | 0.007516157 | 0.955298 | 0.007509736 | 0.9553024 | 0.007790551 |  |  | 517260 | 0.915182 | 0.8678712 | 0.01116203 | 0.9436064 | 0.01112741 | 0.9436116 | 0.01119025 |  |  | 475060 | 0.8310402 | 0.7035679 | 0.007803807 | 0.820967 | 0.007177642 | 0.8209618 | 0.007735011
|  |  | 46572 | 0.99865 | 0.9994305 | 0.0004998623 | 0.9999501 | 0.0562104 | 0.9999457 | 0.1448913 |  |  | 174246 | 0.9889531 | 0.9866385 | 0.001294779 | 0.988914 | 0.007022418 | 0.9889059 | 0.005478153 |  |  | 33660 | 0.9323443 | 0.9670213 | 0.003931688 | 0.9172746 | 0.003840165 | 0.9172768 | 0.003747797 |  |  | 216780 | 0.9430672 | 0.9150489 | 0.007516157 | 0.9553751 | 0.007509408 | 0.9553795 | 0.007788481 |  |  | 517560 | 0.9174199 | 0.8678712 | 0.01116203 | 0.9436577 | 0.01112709 | 0.9436629 | 0.01118879 |  |  | 475360 | 0.8266893 | 0.7035679 | 0.007803807 | 0.8210008 | 0.00717586 | 0.8209956 | 0.00773458
|  |  | 46692 | 0.9968581 | 0.9994305 | 0.0004998623 | 0.9999501 | 0.0562104 | 0.9999457 | 0.1448913 |  |  | 174546 | 0.9889531 | 0.9866385 | 0.001294779 | 0.9889349 | 0.007021272 | 0.9889268 | 0.005477239 |  |  | 33960 | 0.9312653 | 0.9670213 | 0.003931688 | 0.9174039 | 0.003843876 | 0.9174061 | 0.003750707 |  |  | 217080 | 0.9430672 | 0.9150489 | 0.007516157 | 0.9554521 | 0.00750908 | 0.9554565 | 0.007786413 |  |  | 517860 | 0.915182 | 0.8678712 | 0.01116203 | 0.9437089 | 0.01112678 | 0.9437141 | 0.01118734 |  |  | 475660 | 0.8288647 | 0.7035679 | 0.007803807 | 0.8210345 | 0.007174082 | 0.8210293 | 0.00773415
|  |  | 46812 | 0.9968581 | 0.9994305 | 0.0004998623 | 0.9999501 | 0.0562104 | 0.9999457 | 0.1448913 |  |  | 174846 | 0.9879926 | 0.9866385 | 0.001294779 | 0.9889558 | 0.007020121 | 0.9889477 | 0.005476322 |  |  | 69960 | 0.9355813 | 0.9670213 | 0.003931688 | 0.9315035 | 0.004308872 | 0.9315043 | 0.004126898 |  |  | 217380 | 0.9430672 | 0.9150489 | 0.007516157 | 0.9555289 | 0.007508751 | 0.9555332 | 0.007784346 |  |  | 518160 | 0.915182 | 0.8678712 | 0.01116203 | 0.94376 | 0.01112647 | 0.9437653 | 0.01118588 |  |  | 475960 | 0.8245138 | 0.7035679 | 0.007803807 | 0.8210681 | 0.007172306 | 0.8210629 | 0.007733721
|  |  | 46932 | 0.9968581 | 0.9994305 | 0.0004998623 | 0.9999501 | 0.0562104 | 0.9999457 | 0.1448913 |  |  | 175146 | 0.9879926 | 0.9866385 | 0.001294779 | 0.9889766 | 0.007018967 | 0.9889685 | 0.005475401 |  |  | 70260 | 0.9420554 | 0.9670213 | 0.003931688 | 0.9316098 | 0.004312551 | 0.9316106 | 0.004129974 |  |  | 217680 | 0.9447487 | 0.9150489 | 0.007516157 | 0.9556054 | 0.007508422 | 0.9556098 | 0.007782281 |  |  | 518460 | 0.912944 | 0.8678712 | 0.01116203 | 0.9438111 | 0.01112615 | 0.9438164 | 0.01118442 |  |  | 476260 | 0.8310402 | 0.7035679 | 0.007803807 | 0.8211017 | 0.007170532 | 0.8210965 | 0.007733292
|  |  | 47052 | 0.997754 | 0.9994305 | 0.0004998623 | 0.9999501 | 0.0562104 | 0.9999457 | 0.1448913 |  |  | 175446 | 0.9879926 | 0.9866385 | 0.001294779 | 0.9889973 | 0.007017807 | 0.9889892 | 0.005474476 |  |  | 70560 | 0.9442135 | 0.9670213 | 0.003931688 | 0.931716 | 0.004316224 | 0.9317168 | 0.004133046 |  |  | 217980 | 0.9430672 | 0.9150489 | 0.007516157 | 0.9556818 | 0.007508092 | 0.9556861 | 0.007780216 |  |  | 518760 | 0.915182 | 0.8678712 | 0.01116203 | 0.9438622 | 0.01112584 | 0.9438674 | 0.01118296 |  |  | 476560 | 0.8310402 | 0.7035679 | 0.007803807 | 0.8211352 | 0.007168762 | 0.82113 | 0.007732864
|  |  | 47172 | 0.997754 | 0.9994305 | 0.0004998623 | 0.9999501 | 0.0562104 | 0.9999457 | 0.1448913 |  |  | 175746 | 0.9879926 | 0.9866385 | 0.001294779 | 0.989018 | 0.007016643 | 0.9890099 | 0.005473548 |  |  | 70860 | 0.9442135 | 0.9670213 | 0.003931688 | 0.9318221 | 0.004319889 | 0.9318228 | 0.004136113 |  |  | 218280 | 0.9430672 | 0.9150489 | 0.007516157 | 0.9557579 | 0.007507762 | 0.9557622 | 0.007778153 |  |  | 519060 | 0.9174199 | 0.8678712 | 0.01116203 | 0.9439132 | 0.01112553 | 0.9439184 | 0.01118151 |  |  | 476860 | 0.8266893 | 0.7035679 | 0.007803807 | 0.8211687 | 0.007166993 | 0.8211634 | 0.007732437
|  |  | 47292 | 0.997754 | 0.9994305 | 0.0004998623 | 0.9999501 | 0.0562104 | 0.9999457 | 0.1448913 |  |  | 176046 | 0.9889531 | 0.9866385 | 0.001294779 | 0.9890386 | 0.007015475 | 0.9890305 | 0.005472616 |  |  | 71160 | 0.9377394 | 0.9670213 | 0.003931688 | 0.9319279 | 0.004323547 | 0.9319287 | 0.004139176 |  |  | 218580 | 0.9430672 | 0.9150489 | 0.007516157 | 0.9558338 | 0.007507431 | 0.9558382 | 0.007776092 |  |  | 519360 | 0.912944 | 0.8678712 | 0.01116203 | 0.9439641 | 0.01112521 | 0.9439693 | 0.01118005 |  |  | 477160 | 0.8310402 | 0.7035679 | 0.007803807 | 0.8212021 | 0.007165228 | 0.8211968 | 0.007732011
|  |  | 47412 | 0.9968581 | 0.9994305 | 0.0004998623 | 0.9999501 | 0.0562104 | 0.9999457 | 0.1448913 |  |  | 176346 | 0.9870322 | 0.9866385 | 0.001294779 | 0.9890592 | 0.007014303 | 0.9890511 | 0.00547168 |  |  | 71460 | 0.9388184 | 0.9670213 | 0.003931688 | 0.9320336 | 0.004327198 | 0.9320344 | 0.004142235 |  |  | 218880 | 0.9447487 | 0.9150489 | 0.007516157 | 0.9559095 | 0.0075071 | 0.9559139 | 0.007774032 |  |  | 519660 | 0.9196579 | 0.8678712 | 0.01116203 | 0.9440149 | 0.0111249 | 0.9440201 | 0.01117859 |  |  | 477460 | 0.8332156 | 0.7035679 | 0.007803807 | 0.8212355 | 0.007163465 | 0.8212302 | 0.007731585
|  |  | 47532 | 0.9968581 | 0.9994305 | 0.0004998623 | 0.9999501 | 0.0562104 | 0.9999457 | 0.1448913 |  |  | 176646 | 0.9870322 | 0.9866385 | 0.001294779 | 0.9890797 | 0.007013126 | 0.9890716 | 0.005470741 |  |  | 71760 | 0.9377394 | 0.9670213 | 0.003931688 | 0.9321391 | 0.004330841 | 0.9321399 | 0.00414529 |  |  | 219180 | 0.9430672 | 0.9150489 | 0.007516157 | 0.955985 | 0.007506769 | 0.9559894 | 0.007771974 |  |  | 519960 | 0.912944 | 0.8678712 | 0.01116203 | 0.9440658 | 0.01112458 | 0.9440709 | 0.01117714 |  |  | 477760 | 0.8288647 | 0.7035679 | 0.007803807 | 0.8212688 | 0.007161704 | 0.8212635 | 0.007731161
|  |  | 47652 | 0.997754 | 0.9994305 | 0.0004998623 | 0.9999501 | 0.0562104 | 0.9999457 | 0.1448913 |  |  | 176946 | 0.9889531 | 0.9866385 | 0.001294779 | 0.9891001 | 0.007011945 | 0.9890921 | 0.005469799 |  |  | 72060 | 0.9398974 | 0.9670213 | 0.003931688 | 0.9322445 | 0.004334477 | 0.9322452 | 0.004148339 |  |  | 219480 | 0.9464302 | 0.9150489 | 0.007516157 | 0.9560604 | 0.007506437 | 0.9560647 | 0.007769917 |  |  | 520260 | 0.9174199 | 0.8678712 | 0.01116203 | 0.9441165 | 0.01112427 | 0.9441217 | 0.01117568 |  |  | 478060 | 0.8332156 | 0.7035679 | 0.007803807 | 0.821302 | 0.007159947 | 0.8212967 | 0.007730737
|  |  | 47772 | 0.9959621 | 0.9994305 | 0.0004998623 | 0.9999501 | 0.0562104 | 0.9999457 | 0.1448913 |  |  | 177246 | 0.9879926 | 0.9866385 | 0.001294779 | 0.9891205 | 0.00701076 | 0.9891125 | 0.005468853 |  |  | 72360 | 0.9388184 | 0.9670213 | 0.003931688 | 0.9323496 | 0.004338105 | 0.9323503 | 0.004151385 |  |  | 219780 | 0.9430672 | 0.9150489 | 0.007516157 | 0.9561355 | 0.007506105 | 0.9561397 | 0.007767861 |  |  | 520560 | 0.915182 | 0.8678712 | 0.01116203 | 0.9441672 | 0.01112396 | 0.9441724 | 0.01117423 |  |  | 478360 | 0.8266893 | 0.7035679 | 0.007803807 | 0.8213352 | 0.007158192 | 0.8213299 | 0.007730314
|  |  | 47892 | 0.9959621 | 0.9994305 | 0.0004998623 | 0.9999501 | 0.0562104 | 0.9999457 | 0.1448913 |  |  | 177546 | 0.9870322 | 0.9866385 | 0.001294779 | 0.9891409 | 0.007009571 | 0.9891329 | 0.005467903 |  |  | 72660 | 0.9388184 | 0.9670213 | 0.003931688 | 0.9324546 | 0.004341726 | 0.9324553 | 0.004154425 |  |  | 220080 | 0.9447487 | 0.9150489 | 0.007516157 | 0.9562103 | 0.007505772 | 0.9562146 | 0.007765807 |  |  | 520860 | 0.915182 | 0.8678712 | 0.01116203 | 0.9442178 | 0.01112364 | 0.944223 | 0.01117278 |  |  | 478660 | 0.8310402 | 0.7035679 | 0.007803807 | 0.8213683 | 0.007156439 | 0.821363 | 0.007729892
|  |  | 48012 | 0.997754 | 0.9994305 | 0.0004998623 | 0.9999501 | 0.0562104 | 0.9999457 | 0.1448913 |  |  | 177846 | 0.9879926 | 0.9866385 | 0.001294779 | 0.9891612 | 0.007008377 | 0.9891532 | 0.005466951 |  |  | 72960 | 0.9388184 | 0.9670213 | 0.003931688 | 0.9325595 | 0.004345339 | 0.9325602 | 0.004157461 |  |  | 220380 | 0.9447487 | 0.9150489 | 0.007516157 | 0.956285 | 0.007505439 | 0.9562893 | 0.007763755 |  |  | 521160 | 0.915182 | 0.8678712 | 0.01116203 | 0.9442684 | 0.01112333 | 0.9442736 | 0.01117132 |  |  | 478960 | 0.8332156 | 0.7035679 | 0.007803807 | 0.8214014 | 0.007154689 | 0.8213961 | 0.00772947
|  |  | 48132 | 0.9968581 | 0.9994305 | 0.0004998623 | 0.9999501 | 0.0562104 | 0.9999457 | 0.1448913 |  |  | 178146 | 0.9889531 | 0.9866385 | 0.001294779 | 0.9891814 | 0.00700718 | 0.9891734 | 0.005465995 |  |  | 73260 | 0.9398974 | 0.9670213 | 0.003931688 | 0.9326641 | 0.004348944 | 0.9326648 | 0.004160493 |  |  | 220680 | 0.9447487 | 0.9150489 | 0.007516157 | 0.9563595 | 0.007505105 | 0.9563638 | 0.007761705 |  |  | 521460 | 0.9174199 | 0.8678712 | 0.01116203 | 0.9443189 | 0.01112301 | 0.9443241 | 0.01116987 |  |  | 479260 | 0.8332156 | 0.7035679 | 0.007803807 | 0.8214344 | 0.007152942 | 0.8214291 | 0.00772905
|  |  | 48252 | 0.9968581 | 0.9994305 | 0.0004998623 | 0.9999501 | 0.0562104 | 0.9999457 | 0.1448913 |  |  | 178446 | 0.9889531 | 0.9866385 | 0.001294779 | 0.9892016 | 0.007005978 | 0.9891936 | 0.005465035 |  |  | 73560 | 0.9377394 | 0.9670213 | 0.003931688 | 0.9327686 | 0.004352541 | 0.9327693 | 0.004163519 |  |  | 220980 | 0.9464302 | 0.9150489 | 0.007516157 | 0.9564338 | 0.007504771 | 0.956438 | 0.007759655 |  |  | 521760 | 0.9174199 | 0.8678712 | 0.01116203 | 0.9443694 | 0.0111227 | 0.9443745 | 0.01116842 |  |  | 479560 | 0.8310402 | 0.7035679 | 0.007803807 | 0.8214674 | 0.007151197 | 0.821462 | 0.00772863
|  |  | 48372 | 0.9968581 | 0.9994305 | 0.0004998623 | 0.9999501 | 0.0562104 | 0.9999457 | 0.1448913 |  |  | 178746 | 0.9879926 | 0.9866385 | 0.001294779 | 0.9892217 | 0.007004773 | 0.9892137 | 0.005464072 |  |  | 73860 | 0.9366604 | 0.9670213 | 0.003931688 | 0.9328729 | 0.004356131 | 0.9328736 | 0.004166541 |  |  | 221280 | 0.9447487 | 0.9150489 | 0.007516157 | 0.9565079 | 0.007504437 | 0.9565121 | 0.007757608 |  |  | 522060 | 0.912944 | 0.8678712 | 0.01116203 | 0.9444198 | 0.01112238 | 0.9444249 | 0.01116696 |  |  | 479860 | 0.8223384 | 0.7035679 | 0.007803807 | 0.8215003 | 0.007149455 | 0.8214949 | 0.007728211
|  |  | 48492 | 0.997754 | 0.9994305 | 0.0004998623 | 0.9999501 | 0.0562104 | 0.9999457 | 0.1448913 |  |  | 179046 | 0.9889531 | 0.9866385 | 0.001294779 | 0.9892418 | 0.007003564 | 0.9892338 | 0.005463107 |  |  | 74160 | 0.9377394 | 0.9670213 | 0.003931688 | 0.9329771 | 0.004359713 | 0.9329777 | 0.004169558 |  |  | 221580 | 0.9447487 | 0.9150489 | 0.007516157 | 0.9565818 | 0.007504103 | 0.956586 | 0.007755562 |  |  | 522360 | 0.912944 | 0.8678712 | 0.01116203 | 0.9444701 | 0.01112207 | 0.9444753 | 0.01116551 |  |  | 480160 | 0.8288647 | 0.7035679 | 0.007803807 | 0.8215332 | 0.007147716 | 0.8215278 | 0.007727792
|  |  | 48612 | 0.99865 | 0.9994305 | 0.0004998623 | 0.9999501 | 0.0562104 | 0.9999457 | 0.1448913 |  |  | 179346 | 0.9879926 | 0.9866385 | 0.001294779 | 0.9892618 | 0.007002351 | 0.9892539 | 0.005462137 |  |  | 74460 | 0.9388184 | 0.9670213 | 0.003931688 | 0.9330811 | 0.004363286 | 0.9330817 | 0.00417257 |  |  | 221880 | 0.9413858 | 0.9150489 | 0.007516157 | 0.9566554 | 0.007503768 | 0.9566596 | 0.007753518 |  |  | 522660 | 0.915182 | 0.8678712 | 0.01116203 | 0.9445204 | 0.01112175 | 0.9445255 | 0.01116406 |  |  | 480460 | 0.8288647 | 0.7035679 | 0.007803807 | 0.821566 | 0.007145979 | 0.8215606 | 0.007727375
|  |  | 48732 | 0.99865 | 0.9994305 | 0.0004998623 | 0.9999501 | 0.0562104 | 0.9999457 | 0.1448913 |  |  | 179646 | 0.9879926 | 0.9866385 | 0.001294779 | 0.9892818 | 0.007001134 | 0.9892738 | 0.005461165 |  |  | 74760 | 0.9398974 | 0.9670213 | 0.003931688 | 0.9331849 | 0.004366852 | 0.9331855 | 0.004175577 |  |  | 222180 | 0.9413858 | 0.9150489 | 0.007516157 | 0.9567289 | 0.007503433 | 0.9567331 | 0.007751476 |  |  | 522960 | 0.912944 | 0.8678712 | 0.01116203 | 0.9445707 | 0.01112144 | 0.9445758 | 0.01116261 |  |  | 480760 | 0.8288647 | 0.7035679 | 0.007803807 | 0.8215987 | 0.007144245 | 0.8215933 | 0.007726958
|  |  | 48852 | 0.99865 | 0.9994305 | 0.0004998623 | 0.9999501 | 0.0562104 | 0.9999457 | 0.1448913 |  |  | 179946 | 0.9879926 | 0.9866385 | 0.001294779 | 0.9893017 | 0.006999913 | 0.9892938 | 0.00546019 |  |  | 75060 | 0.9398974 | 0.9670213 | 0.003931688 | 0.9332885 | 0.00437041 | 0.9332892 | 0.004178579 |  |  | 222480 | 0.9430672 | 0.9150489 | 0.007516157 | 0.9568022 | 0.007503097 | 0.9568064 | 0.007749436 |  |  | 523260 | 0.9107061 | 0.8678712 | 0.01116203 | 0.9446208 | 0.01112112 | 0.9446259 | 0.01116116 |  |  | 481060 | 0.8288647 | 0.7035679 | 0.007803807 | 0.8216314 | 0.007142513 | 0.821626 | 0.007726542
|  |  | 48972 | 0.997754 | 0.9994305 | 0.0004998623 | 0.9999501 | 0.0562104 | 0.9999457 | 0.1448913 |  |  | 180246 | 0.9879926 | 0.9866385 | 0.001294779 | 0.9893216 | 0.006998689 | 0.9893137 | 0.005459211 |  |  | 75360 | 0.9398974 | 0.9670213 | 0.003931688 | 0.933392 | 0.00437396 | 0.9333926 | 0.004181576 |  |  | 222780 | 0.9481117 | 0.9150489 | 0.007516157 | 0.9568753 | 0.007502762 | 0.9568794 | 0.007747397 |  |  | 523560 | 0.9174199 | 0.8678712 | 0.01116203 | 0.9446709 | 0.01112081 | 0.944676 | 0.01115971 |  |  | 481360 | 0.8310402 | 0.7035679 | 0.007803807 | 0.8216641 | 0.007140784 | 0.8216586 | 0.007726127
|  |  | 49092 | 0.9968581 | 0.9994305 | 0.0004998623 | 0.9999501 | 0.0562104 | 0.9999457 | 0.1448913 |  |  | 180546 | 0.9879926 | 0.9866385 | 0.001294779 | 0.9893414 | 0.006997461 | 0.9893335 | 0.00545823 |  |  | 75660 | 0.9388184 | 0.9670213 | 0.003931688 | 0.9334953 | 0.004377502 | 0.9334959 | 0.004184568 |  |  | 223080 | 0.9464302 | 0.9150489 | 0.007516157 | 0.9569481 | 0.007502426 | 0.9569523 | 0.00774536 |  |  | 523860 | 0.915182 | 0.8678712 | 0.01116203 | 0.944721 | 0.01112049 | 0.9447261 | 0.01115826 |  |  | 481660 | 0.8266893 | 0.7035679 | 0.007803807 | 0.8216966 | 0.007139057 | 0.8216912 | 0.007725713
|  |  | 49212 | 0.99865 | 0.9994305 | 0.0004998623 | 0.9999501 | 0.0562104 | 0.9999457 | 0.1448913 |  |  | 180846 | 0.9879926 | 0.9866385 | 0.001294779 | 0.9893612 | 0.006996229 | 0.9893532 | 0.005457246 |  |  | 75960 | 0.9388184 | 0.9670213 | 0.003931688 | 0.9335985 | 0.004381035 | 0.9335991 | 0.004187555 |  |  | 223380 | 0.9430672 | 0.9150489 | 0.007516157 | 0.9570208 | 0.007502089 | 0.957025 | 0.007743325 |  |  | 524160 | 0.9107061 | 0.8678712 | 0.01116203 | 0.944771 | 0.01112018 | 0.9447761 | 0.01115681 |  |  | 481960 | 0.8245138 | 0.7035679 | 0.007803807 | 0.8217292 | 0.007137333 | 0.8217237 | 0.0077253
|  |  | 49332 | 0.9968581 | 0.9994305 | 0.0004998623 | 0.9999501 | 0.0562104 | 0.9999457 | 0.1448913 |  |  | 181146 | 0.9879926 | 0.9866385 | 0.001294779 | 0.9893809 | 0.006994994 | 0.989373 | 0.005456258 |  |  | 76260 | 0.9388184 | 0.9670213 | 0.003931688 | 0.9337015 | 0.004384561 | 0.9337021 | 0.004190537 |  |  | 223680 | 0.9430672 | 0.9150489 | 0.007516157 | 0.9570933 | 0.007501753 | 0.9570974 | 0.007741292 |  |  | 524460 | 0.915182 | 0.8678712 | 0.01116203 | 0.9448209 | 0.01111986 | 0.944826 | 0.01115536 |  |  | 482260 | 0.8332156 | 0.7035679 | 0.007803807 | 0.8217616 | 0.007135612 | 0.8217562 | 0.007724887
|  |  | 49452 | 0.99865 | 0.9994305 | 0.0004998623 | 0.9999501 | 0.0562104 | 0.9999457 | 0.1448913 |  |  | 181446 | 0.9879926 | 0.9866385 | 0.001294779 | 0.9894005 | 0.006993755 | 0.9893926 | 0.005455268 |  |  | 76560 | 0.9366604 | 0.9670213 | 0.003931688 | 0.9338043 | 0.004388078 | 0.9338049 | 0.004193513 |  |  | 223980 | 0.9464302 | 0.9150489 | 0.007516157 | 0.9571656 | 0.007501416 | 0.9571697 | 0.007739261 |  |  | 524760 | 0.912944 | 0.8678712 | 0.01116203 | 0.9448708 | 0.01111955 | 0.9448759 | 0.01115392 |  |  | 482560 | 0.8266893 | 0.7035679 | 0.007803807 | 0.8217941 | 0.007133894 | 0.8217886 | 0.007724475
|  |  | 49572 | 0.997754 | 0.9994305 | 0.0004998623 | 0.9999501 | 0.0562104 | 0.9999457 | 0.1448913 |  |  | 181746 | 0.9879926 | 0.9866385 | 0.001294779 | 0.9894202 | 0.006992513 | 0.9894122 | 0.005454275 |  |  | 76860 | 0.9398974 | 0.9670213 | 0.003931688 | 0.9339069 | 0.004391587 | 0.9339075 | 0.004196485 |  |  | 224280 | 0.9464302 | 0.9150489 | 0.007516157 | 0.9572377 | 0.007501079 | 0.9572418 | 0.007737231 |  |  | 525060 | 0.9174199 | 0.8678712 | 0.01116203 | 0.9449207 | 0.01111923 | 0.9449257 | 0.01115247 |  |  | 482860 | 0.8245138 | 0.7035679 | 0.007803807 | 0.8218264 | 0.007132178 | 0.8218209 | 0.007724064
|  |  | 49692 | 0.997754 | 0.9994305 | 0.0004998623 | 0.9999501 | 0.0562104 | 0.9999457 | 0.1448913 |  |  | 182046 | 0.9889531 | 0.9866385 | 0.001294779 | 0.9894397 | 0.006991268 | 0.9894318 | 0.005453279 |  |  | 77160 | 0.9388184 | 0.9670213 | 0.003931688 | 0.9340094 | 0.004395087 | 0.93401 | 0.004199451 |  |  | 224580 | 0.9464302 | 0.9150489 | 0.007516157 | 0.9573095 | 0.007500742 | 0.9573136 | 0.007735204 |  |  | 525360 | 0.9174199 | 0.8678712 | 0.01116203 | 0.9449704 | 0.01111892 | 0.9449755 | 0.01115102 |  |  | 483160 | 0.8266893 | 0.7035679 | 0.007803807 | 0.8218587 | 0.007130464 | 0.8218532 | 0.007723654
|  |  | 49812 | 0.997754 | 0.9994305 | 0.0004998623 | 0.9999501 | 0.0562104 | 0.9999457 | 0.1448913 |  |  | 182346 | 0.9879926 | 0.9866385 | 0.001294779 | 0.9894592 | 0.006990019 | 0.9894513 | 0.00545228 |  |  | 77460 | 0.9388184 | 0.9670213 | 0.003931688 | 0.9341117 | 0.004398579 | 0.9341123 | 0.004202412 |  |  | 224880 | 0.9447487 | 0.9150489 | 0.007516157 | 0.9573812 | 0.007500405 | 0.9573853 | 0.007733178 |  |  | 525660 | 0.912944 | 0.8678712 | 0.01116203 | 0.9450202 | 0.0111186 | 0.9450252 | 0.01114957 |  |  | 483460 | 0.8353911 | 0.7035679 | 0.007803807 | 0.821891 | 0.007128753 | 0.8218855 | 0.007723244
|  |  | 49932 | 0.9968581 | 0.9994305 | 0.0004998623 | 0.9999501 | 0.0562104 | 0.9999457 | 0.1448913 |  |  | 182646 | 0.9889531 | 0.9866385 | 0.001294779 | 0.9894787 | 0.006988766 | 0.9894708 | 0.005451278 |  |  | 77760 | 0.9398974 | 0.9670213 | 0.003931688 | 0.9342139 | 0.004402063 | 0.9342144 | 0.004205367 |  |  | 225180 | 0.9464302 | 0.9150489 | 0.007516157 | 0.9574527 | 0.007500067 | 0.9574568 | 0.007731154 |  |  | 525960 | 0.9107061 | 0.8678712 | 0.01116203 | 0.9450698 | 0.01111828 | 0.9450748 | 0.01114813 |  |  | 483760 | 0.8310402 | 0.7035679 | 0.007803807 | 0.8219232 | 0.007127045 | 0.8219177 | 0.007722835
|  |  | 50052 | 0.99865 | 0.9994305 | 0.0004998623 | 0.9999501 | 0.0562104 | 0.9999457 | 0.1448913 |  |  | 182946 | 0.9889531 | 0.9866385 | 0.001294779 | 0.9894981 | 0.006987511 | 0.9894902 | 0.005450274 |  |  | 78060 | 0.9398974 | 0.9670213 | 0.003931688 | 0.9343158 | 0.004405539 | 0.9343164 | 0.004208317 |  |  | 225480 | 0.9481117 | 0.9150489 | 0.007516157 | 0.957524 | 0.007499729 | 0.9575281 | 0.007729133 |  |  | 526260 | 0.915182 | 0.8678712 | 0.01116203 | 0.9451194 | 0.01111797 | 0.9451244 | 0.01114668 |  |  | 484060 | 0.8288647 | 0.7035679 | 0.007803807 | 0.8219553 | 0.007125339 | 0.8219498 | 0.007722427
|  |  | 50172 | 0.997754 | 0.9994305 | 0.0004998623 | 0.9999501 | 0.0562104 | 0.9999457 | 0.1448913 |  |  | 183246 | 0.9889531 | 0.9866385 | 0.001294779 | 0.9895174 | 0.006986252 | 0.9895095 | 0.005449267 |  |  | 78360 | 0.9398974 | 0.9670213 | 0.003931688 | 0.9344177 | 0.004409005 | 0.9344182 | 0.004211262 |  |  | 225780 | 0.9447487 | 0.9150489 | 0.007516157 | 0.9575951 | 0.007499391 | 0.9575992 | 0.007727113 |  |  | 526560 | 0.915182 | 0.8678712 | 0.01116203 | 0.945169 | 0.01111765 | 0.945174 | 0.01114524 |  |  | 484360 | 0.8310402 | 0.7035679 | 0.007803807 | 0.8219874 | 0.007123636 | 0.8219819 | 0.00772202
|  |  | 50292 | 0.997754 | 0.9994305 | 0.0004998623 | 0.9999501 | 0.0562104 | 0.9999457 | 0.1448913 |  |  | 183546 | 0.9879926 | 0.9866385 | 0.001294779 | 0.9895367 | 0.00698499 | 0.9895288 | 0.005448257 |  |  | 78660 | 0.9409764 | 0.9670213 | 0.003931688 | 0.9345193 | 0.004412464 | 0.9345198 | 0.004214201 |  |  | 226080 | 0.9430672 | 0.9150489 | 0.007516157 | 0.957666 | 0.007499053 | 0.9576701 | 0.007725096 |  |  | 526860 | 0.915182 | 0.8678712 | 0.01116203 | 0.9452184 | 0.01111734 | 0.9452234 | 0.01114379 |  |  | 484660 | 0.8332156 | 0.7035679 | 0.007803807 | 0.8220195 | 0.007121936 | 0.8220139 | 0.007721614
|  |  | 50412 | 0.997754 | 0.9994305 | 0.0004998623 | 0.9999501 | 0.0562104 | 0.9999457 | 0.1448913 |  |  | 183846 | 0.9899135 | 0.9866385 | 0.001294779 | 0.9895559 | 0.006983724 | 0.9895481 | 0.005447245 |  |  | 78960 | 0.9388184 | 0.9670213 | 0.003931688 | 0.9346208 | 0.004415913 | 0.9346213 | 0.004217135 |  |  | 226380 | 0.9464302 | 0.9150489 | 0.007516157 | 0.9577367 | 0.007498715 | 0.9577408 | 0.00772308 |  |  | 527160 | 0.915182 | 0.8678712 | 0.01116203 | 0.9452679 | 0.01111702 | 0.9452729 | 0.01114235 |  |  | 484960 | 0.8332156 | 0.7035679 | 0.007803807 | 0.8220515 | 0.007120238 | 0.8220459 | 0.007721208
|  |  | 50532 | 0.9968581 | 0.9994305 | 0.0004998623 | 0.9999501 | 0.0562104 | 0.9999457 | 0.1448913 |  |  | 184146 | 0.9879926 | 0.9866385 | 0.001294779 | 0.9895751 | 0.006982456 | 0.9895673 | 0.00544623 |  |  | 79260 | 0.9398974 | 0.9670213 | 0.003931688 | 0.9347221 | 0.004419355 | 0.9347226 | 0.004220064 |  |  | 226680 | 0.9447487 | 0.9150489 | 0.007516157 | 0.9578073 | 0.007498377 | 0.9578113 | 0.007721067 |  |  | 527460 | 0.915182 | 0.8678712 | 0.01116203 | 0.9453173 | 0.01111671 | 0.9453222 | 0.01114091 |  |  | 485260 | 0.8332156 | 0.7035679 | 0.007803807 | 0.8220834 | 0.007118543 | 0.8220778 | 0.007720804
|  |  | 50652 | 0.99865 | 0.9994305 | 0.0004998623 | 0.9999501 | 0.0562104 | 0.9999457 | 0.1448913 |  |  | 184446 | 0.9889531 | 0.9866385 | 0.001294779 | 0.9895943 | 0.006981185 | 0.9895864 | 0.005445212 |  |  | 79560 | 0.9398974 | 0.9670213 | 0.003931688 | 0.9348233 | 0.004422787 | 0.9348238 | 0.004222986 |  |  | 226980 | 0.9447487 | 0.9150489 | 0.007516157 | 0.9578776 | 0.007498038 | 0.9578816 | 0.007719055 |  |  | 527760 | 0.912944 | 0.8678712 | 0.01116203 | 0.9453666 | 0.01111639 | 0.9453715 | 0.01113946 |  |  | 485560 | 0.8310402 | 0.7035679 | 0.007803807 | 0.8221153 | 0.00711685 | 0.8221097 | 0.0077204
|  |  | 50772 | 0.997754 | 0.9994305 | 0.0004998623 | 0.9999501 | 0.0562104 | 0.9999457 | 0.1448913 |  |  | 184746 | 0.9879926 | 0.9866385 | 0.001294779 | 0.9896134 | 0.00697991 | 0.9896055 | 0.005444192 |  |  | 79860 | 0.9388184 | 0.9670213 | 0.003931688 | 0.9349243 | 0.004426211 | 0.9349248 | 0.004225903 |  |  | 227280 | 0.9464302 | 0.9150489 | 0.007516157 | 0.9579477 | 0.0074977 | 0.9579517 | 0.007717046 |  |  | 528060 | 0.9196579 | 0.8678712 | 0.01116203 | 0.9454158 | 0.01111607 | 0.9454208 | 0.01113802 |  |  | 485860 | 0.8310402 | 0.7035679 | 0.007803807 | 0.8221471 | 0.00711516 | 0.8221415 | 0.007719996
|  |  | 50892 | 0.997754 | 0.9994305 | 0.0004998623 | 0.9999501 | 0.0562104 | 0.9999457 | 0.1448913 |  |  | 185046 | 0.9889531 | 0.9866385 | 0.001294779 | 0.9896324 | 0.006978633 | 0.9896246 | 0.00544317 |  |  | 80160 | 0.9388184 | 0.9670213 | 0.003931688 | 0.9350251 | 0.004429626 | 0.9350256 | 0.004228815 |  |  | 227580 | 0.9430672 | 0.9150489 | 0.007516157 | 0.9580177 | 0.007497361 | 0.9580217 | 0.007715039 |  |  | 528360 | 0.915182 | 0.8678712 | 0.01116203 | 0.945465 | 0.01111576 | 0.94547 | 0.01113658 |  |  | 486160 | 0.8353911 | 0.7035679 | 0.007803807 | 0.8221789 | 0.007113472 | 0.8221733 | 0.007719594
|  |  | 51012 | 0.997754 | 0.9994305 | 0.0004998623 | 0.9999501 | 0.0562104 | 0.9999457 | 0.1448913 |  |  | 185346 | 0.9870322 | 0.9866385 | 0.001294779 | 0.9896514 | 0.006977352 | 0.9896436 | 0.005442145 |  |  | 80460 | 0.9398974 | 0.9670213 | 0.003931688 | 0.9351258 | 0.004433033 | 0.9351263 | 0.004231721 |  |  | 227880 | 0.9430672 | 0.9150489 | 0.007516157 | 0.9580874 | 0.007497022 | 0.9580914 | 0.007713034 |  |  | 528660 | 0.9174199 | 0.8678712 | 0.01116203 | 0.9455142 | 0.01111544 | 0.9455191 | 0.01113514 |  |  | 486460 | 0.8310402 | 0.7035679 | 0.007803807 | 0.8222106 | 0.007111787 | 0.822205 | 0.007719192
|  |  | 51132 | 0.997754 | 0.9994305 | 0.0004998623 | 0.9999501 | 0.0562104 | 0.9999457 | 0.1448913 |  |  | 185646 | 0.9870322 | 0.9866385 | 0.001294779 | 0.9896703 | 0.006976069 | 0.9896625 | 0.005441117 |  |  | 80760 | 0.9388184 | 0.9670213 | 0.003931688 | 0.9352263 | 0.00443643 | 0.9352268 | 0.004234621 |  |  | 228180 | 0.9481117 | 0.9150489 | 0.007516157 | 0.958157 | 0.007496683 | 0.9581609 | 0.007711031 |  |  | 528960 | 0.915182 | 0.8678712 | 0.01116203 | 0.9455633 | 0.01111512 | 0.9455682 | 0.0111337 |  |  | 486760 | 0.8353911 | 0.7035679 | 0.007803807 | 0.8222423 | 0.007110105 | 0.8222366 | 0.007718792
|  |  | 51252 | 0.9995459 | 0.9994305 | 0.0004998623 | 0.9999501 | 0.0562104 | 0.9999457 | 0.1448913 |  |  | 185946 | 0.9879926 | 0.9866385 | 0.001294779 | 0.9896892 | 0.006974783 | 0.9896814 | 0.005440088 |  |  | 81060 | 0.9388184 | 0.9670213 | 0.003931688 | 0.9353267 | 0.004439819 | 0.9353271 | 0.004237515 |  |  | 228480 | 0.9497932 | 0.9150489 | 0.007516157 | 0.9582264 | 0.007496344 | 0.9582303 | 0.00770903 |  |  | 529260 | 0.915182 | 0.8678712 | 0.01116203 | 0.9456123 | 0.01111481 | 0.9456173 | 0.01113226 |  |  | 487060 | 0.8266893 | 0.7035679 | 0.007803807 | 0.8222739 | 0.007108425 | 0.8222682 | 0.007718392
|  |  | 51372 | 0.997754 | 0.9994305 | 0.0004998623 | 0.9999501 | 0.0562104 | 0.9999457 | 0.1448913 |  |  | 186246 | 0.9870322 | 0.9866385 | 0.001294779 | 0.9897081 | 0.006973494 | 0.9897003 | 0.005439055 |  |  | 81360 | 0.9409764 | 0.9670213 | 0.003931688 | 0.9354268 | 0.004443199 | 0.9354273 | 0.004240404 |  |  | 228780 | 0.9514747 | 0.9150489 | 0.007516157 | 0.9582956 | 0.007496005 | 0.9582995 | 0.007707032 |  |  | 529560 | 0.915182 | 0.8678712 | 0.01116203 | 0.9456613 | 0.01111449 | 0.9456662 | 0.01113082 |  |  | 487360 | 0.8288647 | 0.7035679 | 0.007803807 | 0.8223055 | 0.007106748 | 0.8222998 | 0.007717992
|  |  | 51492 | 0.9968581 | 0.9994305 | 0.0004998623 | 0.9999501 | 0.0562104 | 0.9999457 | 0.1448913 |  |  | 186546 | 0.9879926 | 0.9866385 | 0.001294779 | 0.9897269 | 0.006972202 | 0.9897191 | 0.005438021 |  |  | 81660 | 0.9409764 | 0.9670213 | 0.003931688 | 0.9355269 | 0.00444657 | 0.9355273 | 0.004243287 |  |  | 229080 | 0.9464302 | 0.9150489 | 0.007516157 | 0.9583646 | 0.007495666 | 0.9583685 | 0.007705036 |  |  | 529860 | 0.915182 | 0.8678712 | 0.01116203 | 0.9457102 | 0.01111418 | 0.9457151 | 0.01112938 |  |  | 487660 | 0.8310402 | 0.7035679 | 0.007803807 | 0.822337 | 0.007105073 | 0.8223313 | 0.007717594
|  |  | 51612 | 0.997754 | 0.9994305 | 0.0004998623 | 0.9999501 | 0.0562104 | 0.9999457 | 0.1448913 |  |  | 186846 | 0.9889531 | 0.9866385 | 0.001294779 | 0.9897456 | 0.006970907 | 0.9897378 | 0.005436984 |  |  | 81960 | 0.9420554 | 0.9670213 | 0.003931688 | 0.9356267 | 0.004449932 | 0.9356272 | 0.004246164 |  |  | 229380 | 0.9481117 | 0.9150489 | 0.007516157 | 0.9584334 | 0.007495327 | 0.9584373 | 0.007703042 |  |  | 530160 | 0.9218958 | 0.8678712 | 0.01116203 | 0.9457591 | 0.01111386 | 0.945764 | 0.01112794 |  |  | 487960 | 0.8332156 | 0.7035679 | 0.007803807 | 0.8223684 | 0.007103401 | 0.8223627 | 0.007717196
|  |  | 51732 | 0.9968581 | 0.9994305 | 0.0004998623 | 0.9999501 | 0.0562104 | 0.9999457 | 0.1448913 |  |  | 187146 | 0.9870322 | 0.9866385 | 0.001294779 | 0.9897643 | 0.00696961 | 0.9897565 | 0.005435945 |  |  | 82260 | 0.9398974 | 0.9670213 | 0.003931688 | 0.9357264 | 0.004453286 | 0.9357269 | 0.004249036 |  |  | 229680 | 0.9481117 | 0.9150489 | 0.007516157 | 0.958502 | 0.007494988 | 0.9585059 | 0.00770105 |  |  | 530460 | 0.9174199 | 0.8678712 | 0.01116203 | 0.9458079 | 0.01111354 | 0.9458128 | 0.0111265 |  |  | 488260 | 0.8266893 | 0.7035679 | 0.007803807 | 0.8223998 | 0.007101732 | 0.8223941 | 0.007716799
|  |  | 51852 | 0.997754 | 0.9994305 | 0.0004998623 | 0.9999501 | 0.0562104 | 0.9999457 | 0.1448913 |  |  | 187446 | 0.9879926 | 0.9866385 | 0.001294779 | 0.9897829 | 0.00696831 | 0.9897752 | 0.005434904 |  |  | 82560 | 0.9398974 | 0.9670213 | 0.003931688 | 0.935826 | 0.00445663 | 0.9358264 | 0.004251901 |  |  | 229980 | 0.9464302 | 0.9150489 | 0.007516157 | 0.9585704 | 0.007494649 | 0.9585743 | 0.007699061 |  |  | 530760 | 0.9218958 | 0.8678712 | 0.01116203 | 0.9458567 | 0.01111323 | 0.9458616 | 0.01112507 |  |  | 488560 | 0.8332156 | 0.7035679 | 0.007803807 | 0.8224312 | 0.007100065 | 0.8224255 | 0.007716403
|  |  | 51972 | 0.9968581 | 0.9994305 | 0.0004998623 | 0.9999501 | 0.0562104 | 0.9999457 | 0.1448913 |  |  | 187746 | 0.990874 | 0.9866385 | 0.001294779 | 0.9898015 | 0.006967007 | 0.9897938 | 0.00543386 |  |  | 82860 | 0.9398974 | 0.9670213 | 0.003931688 | 0.9359253 | 0.004459965 | 0.9359258 | 0.004254761 |  |  | 230280 | 0.9497932 | 0.9150489 | 0.007516157 | 0.9586387 | 0.00749431 | 0.9586425 | 0.007697074 |  |  | 531060 | 0.9218958 | 0.8678712 | 0.01116203 | 0.9459054 | 0.01111291 | 0.9459103 | 0.01112363 |  |  | 488860 | 0.8353911 | 0.7035679 | 0.007803807 | 0.8224625 | 0.007098401 | 0.8224567 | 0.007716008
|  |  | 52092 | 0.997754 | 0.9994305 | 0.0004998623 | 0.9999501 | 0.0562104 | 0.9999457 | 0.1448913 |  |  | 188046 | 0.9889531 | 0.9866385 | 0.001294779 | 0.9898201 | 0.006965702 | 0.9898123 | 0.005432815 |  |  | 83160 | 0.9409764 | 0.9670213 | 0.003931688 | 0.9360246 | 0.004463292 | 0.936025 | 0.004257614 |  |  | 230580 | 0.9464302 | 0.9150489 | 0.007516157 | 0.9587067 | 0.00749397 | 0.9587106 | 0.007695089 |  |  | 531360 | 0.9218958 | 0.8678712 | 0.01116203 | 0.945954 | 0.01111259 | 0.9459589 | 0.01112219 |  |  | 489160 | 0.8332156 | 0.7035679 | 0.007803807 | 0.8224937 | 0.007096739 | 0.822488 | 0.007715614
|  |  | 52212 | 0.997754 | 0.9994305 | 0.0004998623 | 0.9999501 | 0.0562104 | 0.9999457 | 0.1448913 |  |  | 188346 | 0.9889531 | 0.9866385 | 0.001294779 | 0.9898385 | 0.006964394 | 0.9898308 | 0.005431767 |  |  | 83460 | 0.9398974 | 0.9670213 | 0.003931688 | 0.9361236 | 0.004466609 | 0.936124 | 0.004260462 |  |  | 230880 | 0.9464302 | 0.9150489 | 0.007516157 | 0.9587746 | 0.007493631 | 0.9587784 | 0.007693107 |  |  | 531660 | 0.912944 | 0.8678712 | 0.01116203 | 0.9460026 | 0.01111228 | 0.9460075 | 0.01112076 |  |  | 489460 | 0.8353911 | 0.7035679 | 0.007803807 | 0.8225249 | 0.00709508 | 0.8225192 | 0.00771522
|  |  | 52332 | 0.997754 | 0.9994305 | 0.0004998623 | 0.9999501 | 0.0562104 | 0.9999457 | 0.1448913 |  |  | 188646 | 0.9889531 | 0.9866385 | 0.001294779 | 0.989857 | 0.006963084 | 0.9898493 | 0.005430717 |  |  | 83760 | 0.9431345 | 0.9670213 | 0.003931688 | 0.9362225 | 0.004469917 | 0.9362229 | 0.004263304 |  |  | 231180 | 0.9464302 | 0.9150489 | 0.007516157 | 0.9588423 | 0.007493292 | 0.9588461 | 0.007691127 |  |  | 531960 | 0.915182 | 0.8678712 | 0.01116203 | 0.9460512 | 0.01111196 | 0.946056 | 0.01111932 |  |  | 489760 | 0.8332156 | 0.7035679 | 0.007803807 | 0.8225561 | 0.007093423 | 0.8225503 | 0.007714827
|  |  | 52452 | 0.997754 | 0.9994305 | 0.0004998623 | 0.9999501 | 0.0562104 | 0.9999457 | 0.1448913 |  |  | 188946 | 0.9889531 | 0.9866385 | 0.001294779 | 0.9898754 | 0.006961771 | 0.9898677 | 0.005429665 |  |  | 84060 | 0.9409764 | 0.9670213 | 0.003931688 | 0.9363213 | 0.004473216 | 0.9363216 | 0.004266139 |  |  | 231480 | 0.9481117 | 0.9150489 | 0.007516157 | 0.9589098 | 0.007492953 | 0.9589136 | 0.007689149 |  |  | 532260 | 0.9196579 | 0.8678712 | 0.01116203 | 0.9460996 | 0.01111164 | 0.9461045 | 0.01111789 |  |  | 490060 | 0.8332156 | 0.7035679 | 0.007803807 | 0.8225872 | 0.007091769 | 0.8225814 | 0.007714435
|  |  | 52572 | 0.9968581 | 0.9994305 | 0.0004998623 | 0.9999501 | 0.0562104 | 0.9999457 | 0.1448913 |  |  | 189246 | 0.9889531 | 0.9866385 | 0.001294779 | 0.9898937 | 0.006960456 | 0.989886 | 0.005428612 |  |  | 84360 | 0.9409764 | 0.9670213 | 0.003931688 | 0.9364198 | 0.004476506 | 0.9364202 | 0.004268969 |  |  | 231780 | 0.9481117 | 0.9150489 | 0.007516157 | 0.9589771 | 0.007492614 | 0.9589809 | 0.007687174 |  |  | 532560 | 0.9196579 | 0.8678712 | 0.01116203 | 0.9461481 | 0.01111133 | 0.9461529 | 0.01111645 |  |  | 490360 | 0.8332156 | 0.7035679 | 0.007803807 | 0.8226182 | 0.007090118 | 0.8226124 | 0.007714043
|  |  | 52692 | 0.997754 | 0.9994305 | 0.0004998623 | 0.9999501 | 0.0562104 | 0.9999457 | 0.1448913 |  |  | 189546 | 0.9879926 | 0.9866385 | 0.001294779 | 0.989912 | 0.006959139 | 0.9899043 | 0.005427556 |  |  | 84660 | 0.9420554 | 0.9670213 | 0.003931688 | 0.9365182 | 0.004479787 | 0.9365186 | 0.004271792 |  |  | 232080 | 0.9481117 | 0.9150489 | 0.007516157 | 0.9590442 | 0.007492275 | 0.959048 | 0.007685201 |  |  | 532860 | 0.9218958 | 0.8678712 | 0.01116203 | 0.9461964 | 0.01111101 | 0.9462013 | 0.01111502 |  |  | 490660 | 0.8353911 | 0.7035679 | 0.007803807 | 0.8226492 | 0.007088469 | 0.8226434 | 0.007713653
|  |  | 52812 | 0.9968581 | 0.9994305 | 0.0004998623 | 0.9999501 | 0.0562104 | 0.9999457 | 0.1448913 |  |  | 189846 | 0.9870322 | 0.9866385 | 0.001294779 | 0.9899303 | 0.006957819 | 0.9899226 | 0.005426498 |  |  | 84960 | 0.9398974 | 0.9670213 | 0.003931688 | 0.9366165 | 0.004483059 | 0.9366169 | 0.00427461 |  |  | 232380 | 0.9497932 | 0.9150489 | 0.007516157 | 0.9591112 | 0.007491936 | 0.959115 | 0.007683231 |  |  | 533160 | 0.9174199 | 0.8678712 | 0.01116203 | 0.9462447 | 0.01111069 | 0.9462496 | 0.01111359 |  |  | 490960 | 0.8310402 | 0.7035679 | 0.007803807 | 0.8226801 | 0.007086823 | 0.8226743 | 0.007713263
|  |  | 52932 | 0.997754 | 0.9994305 | 0.0004998623 | 0.9999501 | 0.0562104 | 0.9999457 | 0.1448913 |  |  | 190146 | 0.9879926 | 0.9866385 | 0.001294779 | 0.9899485 | 0.006956497 | 0.9899408 | 0.005425438 |  |  | 85260 | 0.9420554 | 0.9670213 | 0.003931688 | 0.9367146 | 0.004486321 | 0.9367149 | 0.004277421 |  |  | 232680 | 0.9481117 | 0.9150489 | 0.007516157 | 0.959178 | 0.007491597 | 0.9591817 | 0.007681263 |  |  | 533460 | 0.9174199 | 0.8678712 | 0.01116203 | 0.946293 | 0.01111038 | 0.9462978 | 0.01111216 |  |  | 491260 | 0.8332156 | 0.7035679 | 0.007803807 | 0.822711 | 0.007085179 | 0.8227052 | 0.007712874
|  |  | 53052 | 0.997754 | 0.9994305 | 0.0004998623 | 0.9999501 | 0.0562104 | 0.9999457 | 0.1448913 |  |  | 190446 | 0.9879926 | 0.9866385 | 0.001294779 | 0.9899666 | 0.006955172 | 0.989959 | 0.005424376 |  |  | 85560 | 0.9388184 | 0.9670213 | 0.003931688 | 0.9368125 | 0.004489574 | 0.9368129 | 0.004280227 |  |  | 232980 | 0.9447487 | 0.9150489 | 0.007516157 | 0.9592446 | 0.007491258 | 0.9592483 | 0.007679298 |  |  | 533760 | 0.915182 | 0.8678712 | 0.01116203 | 0.9463412 | 0.01111006 | 0.946346 | 0.01111072 |  |  | 491560 | 0.8288647 | 0.7035679 | 0.007803807 | 0.8227418 | 0.007083538 | 0.822736 | 0.007712486
|  |  | 53172 | 0.9968581 | 0.9994305 | 0.0004998623 | 0.9999501 | 0.0562104 | 0.9999457 | 0.1448913 |  |  | 190746 | 0.9879926 | 0.9866385 | 0.001294779 | 0.9899847 | 0.006953846 | 0.9899771 | 0.005423313 |  |  | 85860 | 0.9409764 | 0.9670213 | 0.003931688 | 0.9369103 | 0.004492818 | 0.9369107 | 0.004283026 |  |  | 233280 | 0.9481117 | 0.9150489 | 0.007516157 | 0.959311 | 0.007490919 | 0.9593147 | 0.007677335 |  |  | 534060 | 0.915182 | 0.8678712 | 0.01116203 | 0.9463893 | 0.01110974 | 0.9463941 | 0.01110929 |  |  | 491860 | 0.8310402 | 0.7035679 | 0.007803807 | 0.8227726 | 0.007081899 | 0.8227667 | 0.007712098
|  |  | 53292 | 0.9968581 | 0.9994305 | 0.0004998623 | 0.9999501 | 0.0562104 | 0.9999457 | 0.1448913 |  |  | 191046 | 0.9870322 | 0.9866385 | 0.001294779 | 0.9900028 | 0.006952517 | 0.9899952 | 0.005422247 |  |  | 86160 | 0.9398974 | 0.9670213 | 0.003931688 | 0.9370079 | 0.004496053 | 0.9370083 | 0.004285819 |  |  | 233580 | 0.9481117 | 0.9150489 | 0.007516157 | 0.9593772 | 0.00749058 | 0.9593809 | 0.007675374 |  |  | 534360 | 0.9196579 | 0.8678712 | 0.01116203 | 0.9464374 | 0.01110942 | 0.9464422 | 0.01110786 |  |  | 492160 | 0.8353911 | 0.7035679 | 0.007803807 | 0.8228033 | 0.007080263 | 0.8227975 | 0.007711712
|  |  | 53412 | 0.99865 | 0.9994305 | 0.0004998623 | 0.9999501 | 0.0562104 | 0.9999457 | 0.1448913 |  |  | 191346 | 0.9879926 | 0.9866385 | 0.001294779 | 0.9900208 | 0.006951186 | 0.9900132 | 0.00542118 |  |  | 86460 | 0.9409764 | 0.9670213 | 0.003931688 | 0.9371054 | 0.004499278 | 0.9371057 | 0.004288605 |  |  | 233880 | 0.9481117 | 0.9150489 | 0.007516157 | 0.9594432 | 0.007490241 | 0.9594469 | 0.007673417 |  |  | 534660 | 0.912944 | 0.8678712 | 0.01116203 | 0.9464855 | 0.01110911 | 0.9464903 | 0.01110643 |  |  | 492460 | 0.8332156 | 0.7035679 | 0.007803807 | 0.822834 | 0.00707863 | 0.8228281 | 0.007711326
|  |  | 53532 | 0.997754 | 0.9994305 | 0.0004998623 | 0.9999501 | 0.0562104 | 0.9999457 | 0.1448913 |  |  | 191646 | 0.9870322 | 0.9866385 | 0.001294779 | 0.9900387 | 0.006949853 | 0.9900311 | 0.005420111 |  |  | 86760 | 0.9409764 | 0.9670213 | 0.003931688 | 0.9372027 | 0.004502494 | 0.937203 | 0.004291386 |  |  | 234180 | 0.9481117 | 0.9150489 | 0.007516157 | 0.9595091 | 0.007489903 | 0.9595128 | 0.007671461 |  |  | 534960 | 0.9196579 | 0.8678712 | 0.01116203 | 0.9465335 | 0.01110879 | 0.9465382 | 0.011105 |  |  | 492760 | 0.8310402 | 0.7035679 | 0.007803807 | 0.8228646 | 0.007076999 | 0.8228587 | 0.007710941
|  |  | 53652 | 0.997754 | 0.9994305 | 0.0004998623 | 0.9999501 | 0.0562104 | 0.9999457 | 0.1448913 |  |  | 191946 | 0.9870322 | 0.9866385 | 0.001294779 | 0.9900567 | 0.006948518 | 0.9900491 | 0.00541904 |  |  | 87060 | 0.9398974 | 0.9670213 | 0.003931688 | 0.9372999 | 0.004505701 | 0.9373002 | 0.00429416 |  |  | 234480 | 0.9497932 | 0.9150489 | 0.007516157 | 0.9595748 | 0.007489564 | 0.9595785 | 0.007669508 |  |  | 535260 | 0.9196579 | 0.8678712 | 0.01116203 | 0.9465814 | 0.01110847 | 0.9465862 | 0.01110357 |  |  | 493060 | 0.8288647 | 0.7035679 | 0.007803807 | 0.8228952 | 0.007075371 | 0.8228893 | 0.007710557
|  |  | 53772 | 0.997754 | 0.9994305 | 0.0004998623 | 0.9999501 | 0.0562104 | 0.9999457 | 0.1448913 |  |  | 192246 | 0.9860717 | 0.9866385 | 0.001294779 | 0.9900745 | 0.00694718 | 0.9900669 | 0.005417968 |  |  | 87360 | 0.9409764 | 0.9670213 | 0.003931688 | 0.9373969 | 0.004508899 | 0.9373972 | 0.004296928 |  |  | 234780 | 0.9514747 | 0.9150489 | 0.007516157 | 0.9596403 | 0.007489226 | 0.9596439 | 0.007667558 |  |  | 535560 | 0.915182 | 0.8678712 | 0.01116203 | 0.9466293 | 0.01110816 | 0.946634 | 0.01110215 |  |  | 493360 | 0.8288647 | 0.7035679 | 0.007803807 | 0.8229257 | 0.007073745 | 0.8229198 | 0.007710173
|  |  | 53892 | 0.9968581 | 0.9994305 | 0.0004998623 | 0.9999501 | 0.0562104 | 0.9999457 | 0.1448913 |  |  | 192546 | 0.9870322 | 0.9866385 | 0.001294779 | 0.9900923 | 0.006945841 | 0.9900848 | 0.005416894 |  |  | 87660 | 0.9409764 | 0.9670213 | 0.003931688 | 0.9374937 | 0.004512086 | 0.937494 | 0.00429969 |  |  | 235080 | 0.9497932 | 0.9150489 | 0.007516157 | 0.9597056 | 0.007488888 | 0.9597093 | 0.007665611 |  |  | 535860 | 0.9218958 | 0.8678712 | 0.01116203 | 0.9466771 | 0.01110784 | 0.9466818 | 0.01110072 |  |  | 493660 | 0.8353911 | 0.7035679 | 0.007803807 | 0.8229562 | 0.007072122 | 0.8229503 | 0.00770979
|  |  | 54012 | 0.997754 | 0.9994305 | 0.0004998623 | 0.9999501 | 0.0562104 | 0.9999457 | 0.1448913 |  |  | 192846 | 0.9870322 | 0.9866385 | 0.001294779 | 0.9901101 | 0.0069445 | 0.9901025 | 0.005415818 |  |  | 87960 | 0.9398974 | 0.9670213 | 0.003931688 | 0.9375904 | 0.004515265 | 0.9375907 | 0.004302445 |  |  | 235380 | 0.9481117 | 0.9150489 | 0.007516157 | 0.9597707 | 0.00748855 | 0.9597744 | 0.007663666 |  |  | 536160 | 0.9196579 | 0.8678712 | 0.01116203 | 0.9467248 | 0.01110752 | 0.9467296 | 0.01109929 |  |  | 493960 | 0.8266893 | 0.7035679 | 0.007803807 | 0.8229866 | 0.007070501 | 0.8229807 | 0.007709408
|  |  | 54132 | 0.997754 | 0.9994305 | 0.0004998623 | 0.9999501 | 0.0562104 | 0.9999457 | 0.1448913 |  |  | 193146 | 0.9860717 | 0.9866385 | 0.001294779 | 0.9901278 | 0.006943157 | 0.9901203 | 0.005414741 |  |  | 88260 | 0.9409764 | 0.9670213 | 0.003931688 | 0.9376869 | 0.004518434 | 0.9376872 | 0.004305194 |  |  | 235680 | 0.9464302 | 0.9150489 | 0.007516157 | 0.9598357 | 0.007488212 | 0.9598393 | 0.007661723 |  |  | 536460 | 0.9196579 | 0.8678712 | 0.01116203 | 0.9467726 | 0.01110721 | 0.9467773 | 0.01109786 |  |  | 494260 | 0.8332156 | 0.7035679 | 0.007803807 | 0.823017 | 0.007068883 | 0.823011 | 0.007709027
|  |  | 54252 | 0.99865 | 0.9994305 | 0.0004998623 | 0.9999501 | 0.0562104 | 0.9999457 | 0.1448913 |  |  | 193446 | 0.9860717 | 0.9866385 | 0.001294779 | 0.9901455 | 0.006941812 | 0.990138 | 0.005413662 |  |  | 88560 | 0.9398974 | 0.9670213 | 0.003931688 | 0.9377833 | 0.004521594 | 0.9377835 | 0.004307936 |  |  | 235980 | 0.9464302 | 0.9150489 | 0.007516157 | 0.9599005 | 0.007487874 | 0.9599041 | 0.007659783 |  |  | 536760 | 0.9196579 | 0.8678712 | 0.01116203 | 0.9468202 | 0.01110689 | 0.9468249 | 0.01109644 |  |  | 494560 | 0.8353911 | 0.7035679 | 0.007803807 | 0.8230473 | 0.007067267 | 0.8230413 | 0.007708647
|  |  | 54372 | 0.99865 | 0.9994305 | 0.0004998623 | 0.9999501 | 0.0562104 | 0.9999457 | 0.1448913 |  |  | 193746 | 0.9870322 | 0.9866385 | 0.001294779 | 0.9901631 | 0.006940465 | 0.9901556 | 0.005412581 |  |  | 88860 | 0.9409764 | 0.9670213 | 0.003931688 | 0.9378795 | 0.004524744 | 0.9378797 | 0.004310673 |  |  | 236280 | 0.9497932 | 0.9150489 | 0.007516157 | 0.9599651 | 0.007487537 | 0.9599687 | 0.007657846 |  |  | 537060 | 0.9218958 | 0.8678712 | 0.01116203 | 0.9468678 | 0.01110657 | 0.9468725 | 0.01109501 |  |  | 494860 | 0.8332156 | 0.7035679 | 0.007803807 | 0.8230776 | 0.007065654 | 0.8230716 | 0.007708267
|  |  | 54492 | 0.9968581 | 0.9994305 | 0.0004998623 | 0.9999501 | 0.0562104 | 0.9999457 | 0.1448913 |  |  | 194046 | 0.9860717 | 0.9866385 | 0.001294779 | 0.9901807 | 0.006939116 | 0.9901732 | 0.005411499 |  |  | 89160 | 0.9420554 | 0.9670213 | 0.003931688 | 0.9379755 | 0.004527885 | 0.9379758 | 0.004313403 |  |  | 236580 | 0.9514747 | 0.9150489 | 0.007516157 | 0.9600296 | 0.007487199 | 0.9600331 | 0.007655912 |  |  | 537360 | 0.9218958 | 0.8678712 | 0.01116203 | 0.9469154 | 0.01110625 | 0.9469201 | 0.01109359 |  |  | 495160 | 0.8353911 | 0.7035679 | 0.007803807 | 0.8231078 | 0.007064044 | 0.8231018 | 0.007707888
|  |  | 54612 | 0.997754 | 0.9994305 | 0.0004998623 | 0.9999501 | 0.0562104 | 0.9999457 | 0.1448913 |  |  | 194346 | 0.9860717 | 0.9866385 | 0.001294779 | 0.9901982 | 0.006937766 | 0.9901907 | 0.005410415 |  |  | 89460 | 0.9442135 | 0.9670213 | 0.003931688 | 0.9380714 | 0.004531016 | 0.9380717 | 0.004316126 |  |  | 236880 | 0.9497932 | 0.9150489 | 0.007516157 | 0.9600938 | 0.007486862 | 0.9600974 | 0.00765398 |  |  | 537660 | 0.9263717 | 0.8678712 | 0.01116203 | 0.9469628 | 0.01110594 | 0.9469675 | 0.01109216 |  |  | 495460 | 0.8288647 | 0.7035679 | 0.007803807 | 0.823138 | 0.007062436 | 0.823132 | 0.00770751
|  |  | 54732 | 0.99865 | 0.9994305 | 0.0004998623 | 0.9999501 | 0.0562104 | 0.9999457 | 0.1448913 |  |  | 194646 | 0.9860717 | 0.9866385 | 0.001294779 | 0.9902157 | 0.006936413 | 0.9902082 | 0.00540933 |  |  | 89760 | 0.9431345 | 0.9670213 | 0.003931688 | 0.9381672 | 0.004534138 | 0.9381674 | 0.004318843 |  |  | 237180 | 0.9481117 | 0.9150489 | 0.007516157 | 0.9601579 | 0.007486525 | 0.9601615 | 0.007652051 |  |  | 537960 | 0.9218958 | 0.8678712 | 0.01116203 | 0.9470103 | 0.01110562 | 0.947015 | 0.01109074 |  |  | 495760 | 0.8310402 | 0.7035679 | 0.007803807 | 0.8231681 | 0.007060831 | 0.8231621 | 0.007707133
|  |  | 54852 | 0.9968581 | 0.9994305 | 0.0004998623 | 0.9999501 | 0.0562104 | 0.9999457 | 0.1448913 |  |  | 194946 | 0.9870322 | 0.9866385 | 0.001294779 | 0.9902332 | 0.006935059 | 0.9902257 | 0.005408244 |  |  | 90060 | 0.9431345 | 0.9670213 | 0.003931688 | 0.9382628 | 0.00453725 | 0.938263 | 0.004321554 |  |  | 237480 | 0.9497932 | 0.9150489 | 0.007516157 | 0.9602218 | 0.007486188 | 0.9602254 | 0.007650125 |  |  | 538260 | 0.9286096 | 0.8678712 | 0.01116203 | 0.9470577 | 0.0111053 | 0.9470623 | 0.01108932 |  |  | 496060 | 0.8310402 | 0.7035679 | 0.007803807 | 0.8231981 | 0.007059228 | 0.8231921 | 0.007706756
|  |  | 54972 | 0.997754 | 0.9994305 | 0.0004998623 | 0.9999501 | 0.0562104 | 0.9999457 | 0.1448913 |  |  | 195246 | 0.9860717 | 0.9866385 | 0.001294779 | 0.9902506 | 0.006933704 | 0.9902431 | 0.005407156 |  |  | 90360 | 0.9420554 | 0.9670213 | 0.003931688 | 0.9383582 | 0.004540353 | 0.9383584 | 0.004324258 |  |  | 237780 | 0.9497932 | 0.9150489 | 0.007516157 | 0.9602855 | 0.007485851 | 0.9602891 | 0.007648201 |  |  | 538560 | 0.9218958 | 0.8678712 | 0.01116203 | 0.947105 | 0.01110499 | 0.9471097 | 0.0110879 |  |  | 496360 | 0.8332156 | 0.7035679 | 0.007803807 | 0.8232281 | 0.007057628 | 0.8232221 | 0.007706381
|  |  | 55092 | 0.99865 | 0.9994305 | 0.0004998623 | 0.9999501 | 0.0562104 | 0.9999457 | 0.1448913 |  |  | 195546 | 0.9870322 | 0.9866385 | 0.001294779 | 0.9902679 | 0.006932346 | 0.9902604 | 0.005406066 |  |  | 90660 | 0.9398974 | 0.9670213 | 0.003931688 | 0.9384535 | 0.004543446 | 0.9384537 | 0.004326955 |  |  | 238080 | 0.9481117 | 0.9150489 | 0.007516157 | 0.9603491 | 0.007485515 | 0.9603526 | 0.007646281 |  |  | 538860 | 0.9241337 | 0.8678712 | 0.01116203 | 0.9471523 | 0.01110467 | 0.9471569 | 0.01108647 |  |  | 496660 | 0.8375665 | 0.7035679 | 0.007803807 | 0.8232581 | 0.00705603 | 0.8232521 | 0.007706006
|  |  | 55212 | 0.99865 | 0.9994305 | 0.0004998623 | 0.9999501 | 0.0562104 | 0.9999457 | 0.1448913 |  |  | 195846 | 0.9860717 | 0.9866385 | 0.001294779 | 0.9902852 | 0.006930988 | 0.9902778 | 0.005404976 |  |  | 90960 | 0.9420554 | 0.9670213 | 0.003931688 | 0.9385486 | 0.00454653 | 0.9385488 | 0.004329646 |  |  | 238380 | 0.9464302 | 0.9150489 | 0.007516157 | 0.9604125 | 0.007485179 | 0.960416 | 0.007644362 |  |  | 539160 | 0.9308476 | 0.8678712 | 0.01116203 | 0.9471995 | 0.01110435 | 0.9472041 | 0.01108505 |  |  | 496960 | 0.8419174 | 0.7035679 | 0.007803807 | 0.823288 | 0.007054435 | 0.823282 | 0.007705631
|  |  | 55332 | 0.99865 | 0.9994305 | 0.0004998623 | 0.9999501 | 0.0562104 | 0.9999457 | 0.1448913 |  |  | 196146 | 0.9860717 | 0.9866385 | 0.001294779 | 0.9903025 | 0.006929627 | 0.990295 | 0.005403884 |  |  | 91260 | 0.9420554 | 0.9670213 | 0.003931688 | 0.9386436 | 0.004549604 | 0.9386438 | 0.004332331 |  |  | 238680 | 0.9497932 | 0.9150489 | 0.007516157 | 0.9604757 | 0.007484842 | 0.9604792 | 0.007642447 |  |  | 539460 | 0.9241337 | 0.8678712 | 0.01116203 | 0.9472467 | 0.01110403 | 0.9472513 | 0.01108363 |  |  | 497260 | 0.8332156 | 0.7035679 | 0.007803807 | 0.8233179 | 0.007052842 | 0.8233118 | 0.007705258
|  |  | 55452 | 0.99865 | 0.9994305 | 0.0004998623 | 0.9999501 | 0.0562104 | 0.9999457 | 0.1448913 |  |  | 196446 | 0.9879926 | 0.9866385 | 0.001294779 | 0.9903197 | 0.006928265 | 0.9903122 | 0.00540279 |  |  | 91560 | 0.9420554 | 0.9670213 | 0.003931688 | 0.9387384 | 0.004552668 | 0.9387386 | 0.004335009 |  |  | 238980 | 0.9481117 | 0.9150489 | 0.007516157 | 0.9605388 | 0.007484507 | 0.9605423 | 0.007640535 |  |  | 539760 | 0.9308476 | 0.8678712 | 0.01116203 | 0.9472938 | 0.01110372 | 0.9472984 | 0.01108221 |  |  | 497560 | 0.8353911 | 0.7035679 | 0.007803807 | 0.8233477 | 0.007051252 | 0.8233416 | 0.007704885
|  |  | 55572 | 0.997754 | 0.9994305 | 0.0004998623 | 0.9999501 | 0.0562104 | 0.9999457 | 0.1448913 |  |  | 196746 | 0.9870322 | 0.9866385 | 0.001294779 | 0.9903368 | 0.006926901 | 0.9903294 | 0.005401696 |  |  | 91860 | 0.9431345 | 0.9670213 | 0.003931688 | 0.9388331 | 0.004555723 | 0.9388333 | 0.00433768 |  |  | 239280 | 0.9497932 | 0.9150489 | 0.007516157 | 0.9606016 | 0.007484171 | 0.9606051 | 0.007638625 |  |  | 540060 | 0.9241337 | 0.8678712 | 0.01116203 | 0.9473408 | 0.0111034 | 0.9473455 | 0.01108079 |  |  | 497860 | 0.8332156 | 0.7035679 | 0.007803807 | 0.8233775 | 0.007049664 | 0.8233714 | 0.007704513
|  |  | 55692 | 0.997754 | 0.9994305 | 0.0004998623 | 0.9999501 | 0.0562104 | 0.9999457 | 0.1448913 |  |  | 197046 | 0.9870322 | 0.9866385 | 0.001294779 | 0.990354 | 0.006925536 | 0.9903465 | 0.0054006 |  |  | 92160 | 0.9431345 | 0.9670213 | 0.003931688 | 0.9389276 | 0.004558768 | 0.9389278 | 0.004340345 |  |  | 239580 | 0.9514747 | 0.9150489 | 0.007516157 | 0.9606643 | 0.007483836 | 0.9606678 | 0.007636718 |  |  | 540360 | 0.9286096 | 0.8678712 | 0.01116203 | 0.9473878 | 0.01110308 | 0.9473925 | 0.01107938 |  |  | 498160 | 0.8266893 | 0.7035679 | 0.007803807 | 0.8234072 | 0.007048079 | 0.8234011 | 0.007704142
|  |  | 55812 | 0.997754 | 0.9994305 | 0.0004998623 | 0.9999501 | 0.0562104 | 0.9999457 | 0.1448913 |  |  | 197346 | 0.9870322 | 0.9866385 | 0.001294779 | 0.990371 | 0.00692417 | 0.9903636 | 0.005399502 |  |  | 92460 | 0.9431345 | 0.9670213 | 0.003931688 | 0.939022 | 0.004561803 | 0.9390221 | 0.004343003 |  |  | 239880 | 0.9497932 | 0.9150489 | 0.007516157 | 0.9607269 | 0.007483501 | 0.9607303 | 0.007634814 |  |  | 540660 | 0.9241337 | 0.8678712 | 0.01116203 | 0.9474348 | 0.01110277 | 0.9474394 | 0.01107796 |  |  | 498460 | 0.8332156 | 0.7035679 | 0.007803807 | 0.8234368 | 0.007046497 | 0.8234307 | 0.007703772
|  |  | 55932 | 0.99865 | 0.9994305 | 0.0004998623 | 0.9999501 | 0.0562104 | 0.9999457 | 0.1448913 |  |  | 197646 | 0.9860717 | 0.9866385 | 0.001294779 | 0.9903881 | 0.006922802 | 0.9903807 | 0.005398404 |  |  | 92760 | 0.9409764 | 0.9670213 | 0.003931688 | 0.9391162 | 0.004564829 | 0.9391163 | 0.004345655 |  |  | 240180 | 0.9497932 | 0.9150489 | 0.007516157 | 0.9607892 | 0.007483166 | 0.9607927 | 0.007632913 |  |  | 540960 | 0.9241337 | 0.8678712 | 0.01116203 | 0.9474817 | 0.01110245 | 0.9474863 | 0.01107654 |  |  | 498760 | 0.8332156 | 0.7035679 | 0.007803807 | 0.8234665 | 0.007044917 | 0.8234603 | 0.007703403
|  |  | 56052 | 0.99865 | 0.9994305 | 0.0004998623 | 0.9999501 | 0.0562104 | 0.9999457 | 0.1448913 |  |  | 197946 | 0.9870322 | 0.9866385 | 0.001294779 | 0.9904051 | 0.006921433 | 0.9903977 | 0.005397305 |  |  | 93060 | 0.9420554 | 0.9670213 | 0.003931688 | 0.9392102 | 0.004567845 | 0.9392104 | 0.0043483 |  |  | 240480 | 0.9497932 | 0.9150489 | 0.007516157 | 0.9608514 | 0.007482831 | 0.9608548 | 0.007631015 |  |  | 541260 | 0.9263717 | 0.8678712 | 0.01116203 | 0.9475285 | 0.01110213 | 0.9475331 | 0.01107512 |  |  | 499060 | 0.8353911 | 0.7035679 | 0.007803807 | 0.823496 | 0.00704334 | 0.8234899 | 0.007703034
|  |  | 56172 | 0.9968581 | 0.9994305 | 0.0004998623 | 0.9999501 | 0.0562104 | 0.9999457 | 0.1448913 |  |  | 198246 | 0.9879926 | 0.9866385 | 0.001294779 | 0.990422 | 0.006920062 | 0.9904146 | 0.005396204 |  |  | 93360 | 0.9442135 | 0.9670213 | 0.003931688 | 0.9393041 | 0.004570852 | 0.9393043 | 0.004350938 |  |  | 240780 | 0.9514747 | 0.9150489 | 0.007516157 | 0.9609134 | 0.007482497 | 0.9609168 | 0.007629119 |  |  | 541560 | 0.9286096 | 0.8678712 | 0.01116203 | 0.9475753 | 0.01110182 | 0.9475799 | 0.01107371 |  |  | 499360 | 0.839742 | 0.7035679 | 0.007803807 | 0.8235255 | 0.007041765 | 0.8235194 | 0.007702666
|  |  | 56292 | 0.997754 | 0.9994305 | 0.0004998623 | 0.9999501 | 0.0562104 | 0.9999457 | 0.1448913 |  |  | 198546 | 0.9879926 | 0.9866385 | 0.001294779 | 0.9904389 | 0.00691869 | 0.9904315 | 0.005395102 |  |  | 93660 | 0.9442135 | 0.9670213 | 0.003931688 | 0.9393979 | 0.004573848 | 0.939398 | 0.00435357 |  |  | 241080 | 0.9497932 | 0.9150489 | 0.007516157 | 0.9609753 | 0.007482163 | 0.9609787 | 0.007627226 |  |  | 541860 | 0.9286096 | 0.8678712 | 0.01116203 | 0.9476221 | 0.0111015 | 0.9476266 | 0.01107229 |  |  | 499660 | 0.8353911 | 0.7035679 | 0.007803807 | 0.823555 | 0.007040192 | 0.8235488 | 0.007702298
|  |  | 56412 | 0.997754 | 0.9994305 | 0.0004998623 | 0.9999501 | 0.0562104 | 0.9999457 | 0.1448913 |  |  | 198846 | 0.9860717 | 0.9866385 | 0.001294779 | 0.9904557 | 0.006917317 | 0.9904484 | 0.005393999 |  |  | 93960 | 0.9442135 | 0.9670213 | 0.003931688 | 0.9394915 | 0.004576835 | 0.9394916 | 0.004356195 |  |  | 241380 | 0.9497932 | 0.9150489 | 0.007516157 | 0.9610369 | 0.007481829 | 0.9610403 | 0.007625337 |  |  | 542160 | 0.9286096 | 0.8678712 | 0.01116203 | 0.9476687 | 0.01110118 | 0.9476733 | 0.01107088 |  |  | 499960 | 0.8353911 | 0.7035679 | 0.007803807 | 0.8235844 | 0.007038622 | 0.8235783 | 0.007701932
|  |  | 56532 | 0.9995459 | 0.9994305 | 0.0004998623 | 0.9999501 | 0.0562104 | 0.9999457 | 0.1448913 |  |  | 199146 | 0.9870322 | 0.9866385 | 0.001294779 | 0.9904725 | 0.006915943 | 0.9904652 | 0.005392895 |  |  | 94260 | 0.9420554 | 0.9670213 | 0.003931688 | 0.9395849 | 0.004579813 | 0.939585 | 0.004358814 |  |  | 241680 | 0.9464302 | 0.9150489 | 0.007516157 | 0.9610985 | 0.007481496 | 0.9611018 | 0.00762345 |  |  | 542460 | 0.9308476 | 0.8678712 | 0.01116203 | 0.9477154 | 0.01110086 | 0.9477199 | 0.01106947 |  |  | 500260 | 0.8353911 | 0.7035679 | 0.007803807 | 0.8236138 | 0.007037055 | 0.8236076 | 0.007701566
|  |  | 56652 | 0.9968581 | 0.9994305 | 0.0004998623 | 0.9999501 | 0.0562104 | 0.9999457 | 0.1448913 |  |  | 199446 | 0.9860717 | 0.9866385 | 0.001294779 | 0.9904893 | 0.006914567 | 0.990482 | 0.00539179 |  |  | 94560 | 0.9420554 | 0.9670213 | 0.003931688 | 0.9396782 | 0.00458278 | 0.9396783 | 0.004361425 |  |  | 241980 | 0.9497932 | 0.9150489 | 0.007516157 | 0.9611598 | 0.007481163 | 0.9611632 | 0.007621566 |  |  | 542760 | 0.9263717 | 0.8678712 | 0.01116203 | 0.9477619 | 0.01110055 | 0.9477665 | 0.01106805 |  |  | 500560 | 0.8353911 | 0.7035679 | 0.007803807 | 0.8236431 | 0.00703549 | 0.8236369 | 0.007701201
|  |  | 56772 | 0.997754 | 0.9994305 | 0.0004998623 | 0.9999501 | 0.0562104 | 0.9999457 | 0.1448913 |  |  | 199746 | 0.9870322 | 0.9866385 | 0.001294779 | 0.990506 | 0.00691319 | 0.9904987 | 0.005390684 |  |  | 94860 | 0.9420554 | 0.9670213 | 0.003931688 | 0.9397714 | 0.004585738 | 0.9397715 | 0.004364031 |  |  | 242280 | 0.9514747 | 0.9150489 | 0.007516157 | 0.961221 | 0.00748083 | 0.9612243 | 0.007619685 |  |  | 543060 | 0.9286096 | 0.8678712 | 0.01116203 | 0.9478085 | 0.01110023 | 0.947813 | 0.01106664 |  |  | 500860 | 0.839742 | 0.7035679 | 0.007803807 | 0.8236724 | 0.007033928 | 0.8236662 | 0.007700837
|  |  | 56892 | 0.997754 | 0.9994305 | 0.0004998623 | 0.9999501 | 0.0562104 | 0.9999457 | 0.1448913 |  |  | 200046 | 0.9889531 | 0.9866385 | 0.001294779 | 0.9905227 | 0.006911812 | 0.9905154 | 0.005389577 |  |  | 95160 | 0.9442135 | 0.9670213 | 0.003931688 | 0.9398644 | 0.004588687 | 0.9398645 | 0.004366629 |  |  | 242580 | 0.9531561 | 0.9150489 | 0.007516157 | 0.961282 | 0.007480498 | 0.9612853 | 0.007617807 |  |  | 543360 | 0.9286096 | 0.8678712 | 0.01116203 | 0.9478549 | 0.01109991 | 0.9478595 | 0.01106523 |  |  | 501160 | 0.8332156 | 0.7035679 | 0.007803807 | 0.8237016 | 0.007032368 | 0.8236954 | 0.007700474
|  |  | 57012 | 0.9995459 | 0.9994305 | 0.0004998623 | 0.9999501 | 0.0562104 | 0.9999457 | 0.1448913 |  |  | 200346 | 0.9870322 | 0.9866385 | 0.001294779 | 0.9905393 | 0.006910433 | 0.990532 | 0.005388469 |  |  | 95460 | 0.9420554 | 0.9670213 | 0.003931688 | 0.9399572 | 0.004591625 | 0.9399573 | 0.00436922 |  |  | 242880 | 0.9481117 | 0.9150489 | 0.007516157 | 0.9613428 | 0.007480165 | 0.9613462 | 0.007615932 |  |  | 543660 | 0.9330855 | 0.8678712 | 0.01116203 | 0.9479014 | 0.0110996 | 0.9479059 | 0.01106382 |  |  | 501460 | 0.8310402 | 0.7035679 | 0.007803807 | 0.8237308 | 0.007030811 | 0.8237245 | 0.007700111
|  |  | 57132 | 0.99865 | 0.9994305 | 0.0004998623 | 0.9999501 | 0.0562104 | 0.9999457 | 0.1448913 |  |  | 200646 | 0.9870322 | 0.9866385 | 0.001294779 | 0.9905559 | 0.006909053 | 0.9905486 | 0.005387361 |  |  | 95760 | 0.9420554 | 0.9670213 | 0.003931688 | 0.9400499 | 0.004594554 | 0.94005 | 0.004371805 |  |  | 243180 | 0.9531561 | 0.9150489 | 0.007516157 | 0.9614035 | 0.007479834 | 0.9614068 | 0.00761406 |  |  | 543960 | 0.9263717 | 0.8678712 | 0.01116203 | 0.9479477 | 0.01109928 | 0.9479522 | 0.01106241 |  |  | 501760 | 0.8353911 | 0.7035679 | 0.007803807 | 0.8237599 | 0.007029257 | 0.8237537 | 0.007699749
|  |  | 57252 | 0.9968581 | 0.9994305 | 0.0004998623 | 0.9999501 | 0.0562104 | 0.9999457 | 0.1448913 |  |  | 200946 | 0.9879926 | 0.9866385 | 0.001294779 | 0.9905724 | 0.006907672 | 0.9905651 | 0.005386251 |  |  | 96060 | 0.9420554 | 0.9670213 | 0.003931688 | 0.9401425 | 0.004597473 | 0.9401425 | 0.004374383 |  |  | 243480 | 0.9497932 | 0.9150489 | 0.007516157 | 0.961464 | 0.007479502 | 0.9614673 | 0.007612191 |  |  | 544260 | 0.9308476 | 0.8678712 | 0.01116203 | 0.947994 | 0.01109896 | 0.9479985 | 0.011061 |  |  | 502060 | 0.839742 | 0.7035679 | 0.007803807 | 0.823789 | 0.007027704 | 0.8237827 | 0.007699388
|  |  | 57372 | 0.99865 | 0.9994305 | 0.0004998623 | 0.9999501 | 0.0562104 | 0.9999457 | 0.1448913 |  |  | 201246 | 0.9879926 | 0.9866385 | 0.001294779 | 0.9905889 | 0.00690629 | 0.9905817 | 0.00538514 |  |  | 96360 | 0.9420554 | 0.9670213 | 0.003931688 | 0.9402349 | 0.004600382 | 0.9402349 | 0.004376955 |  |  | 243780 | 0.9464302 | 0.9150489 | 0.007516157 | 0.9615244 | 0.007479171 | 0.9615276 | 0.007610325 |  |  | 544560 | 0.9263717 | 0.8678712 | 0.01116203 | 0.9480403 | 0.01109865 | 0.9480448 | 0.01105959 |  |  | 502360 | 0.8375665 | 0.7035679 | 0.007803807 | 0.823818 | 0.007026155 | 0.8238117 | 0.007699028
|  |  | 57492 | 0.9959621 | 0.9994305 | 0.0004998623 | 0.9999501 | 0.0562104 | 0.9999457 | 0.1448913 |  |  | 201546 | 0.9870322 | 0.9866385 | 0.001294779 | 0.9906054 | 0.006904906 | 0.9905981 | 0.005384029 |  |  | 96660 | 0.9431345 | 0.9670213 | 0.003931688 | 0.9403271053 | 0.004603281 | 0.9403272 | 0.004379519 |  |  | 244080 | 0.9464302 | 0.9150489 | 0.007516157 | 0.9615845 | 0.00747884 | 0.9615878 | 0.007608462 |  |  | 544860 | 0.9263717 | 0.8678712 | 0.01116203 | 0.9480865 | 0.01109833 | 0.948091 | 0.01105818 |  |  | 502660 | 0.8288647 | 0.7035679 | 0.007803807 | 0.823847 | 0.007024608 | 0.8238407 | 0.007698668
|  |  | 57612 | 0.99865 | 0.9994305 | 0.0004998623 | 0.9999501 | 0.0562104 | 0.9999457 | 0.1448913 |  |  | 201846 | 0.9870322 | 0.9866385 | 0.001294779 | 0.9906218 | 0.006903522 | 0.9906145 | 0.005382916 |  |  | 96960 | 0.9409764 | 0.9670213 | 0.003931688 | 0.9404192 | 0.00460617 | 0.9404193 | 0.004382077 |  |  | 244380 | 0.9481117 | 0.9150489 | 0.007516157 | 0.9616445 | 0.00747851 | 0.9616478 | 0.007606602 |  |  | 545160 | 0.9308476 | 0.8678712 | 0.01116203 | 0.9481326 | 0.01109801 | 0.9481371 | 0.01105677 |  |  | 502960 | 0.8288647 | 0.7035679 | 0.007803807 | 0.8238759 | 0.007023063 | 0.8238696 | 0.007698309
|  |  | 57732 | 0.997754 | 0.9994305 | 0.0004998623 | 0.9999501 | 0.0562104 | 0.9999457 | 0.1448913 |  |  | 202146 | 0.9889531 | 0.9866385 | 0.001294779 | 0.9906381 | 0.006902137 | 0.9906309 | 0.005381803 |  |  | 97260 | 0.9420554 | 0.9670213 | 0.003931688 | 0.9405112 | 0.00460905 | 0.9405112 | 0.004384628 |  |  | 244680 | 0.9481117 | 0.9150489 | 0.007516157 | 0.9617044 | 0.00747818 | 0.9617077 | 0.007604745 |  |  | 545460 | 0.9308476 | 0.8678712 | 0.01116203 | 0.9481787 | 0.0110977 | 0.9481832 | 0.01105536 |  |  | 503260 | 0.8332156 | 0.7035679 | 0.007803807 | 0.8239048 | 0.007021521 | 0.8238985 | 0.007697951
|  |  | 57852 | 0.99865 | 0.9994305 | 0.0004998623 | 0.9999501 | 0.0562104 | 0.9999457 | 0.1448913 |  |  | 202446 | 0.9870322 | 0.9866385 | 0.001294779 | 0.9906545 | 0.006900751 | 0.9906472 | 0.005380689 |  |  | 97560 | 0.9420554 | 0.9670213 | 0.003931688 | 0.940603 | 0.00461192 | 0.940603 | 0.004387172 |  |  | 244980 | 0.9464302 | 0.9150489 | 0.007516157 | 0.9617641 | 0.00747785 | 0.9617673 | 0.007602891 |  |  | 545760 | 0.9263717 | 0.8678712 | 0.01116203 | 0.9482248 | 0.01109738 | 0.9482293 | 0.01105396 |  |  | 503560 | 0.8375665 | 0.7035679 | 0.007803807 | 0.8239336 | 0.007019981 | 0.8239273 | 0.007697594
|  |  | 57972 | 0.99865 | 0.9994305 | 0.0004998623 | 0.9999501 | 0.0562104 | 0.9999457 | 0.1448913 |  |  | 202746 | 0.9870322 | 0.9866385 | 0.001294779 | 0.9906707 | 0.006899364 | 0.9906635 | 0.005379574 |  |  | 97860 | 0.9420554 | 0.9670213 | 0.003931688 | 0.9406946 | 0.00461478 | 0.9406946 | 0.00438971 |  |  | 245280 | 0.9481117 | 0.9150489 | 0.007516157 | 0.9618236 | 0.007477521 | 0.9618268 | 0.00760104 |  |  | 546060 | 0.9308476 | 0.8678712 | 0.01116203 | 0.9482708 | 0.01109706 | 0.9482752 | 0.01105255 |  |  | 503860 | 0.8288647 | 0.7035679 | 0.007803807 | 0.8239624 | 0.007018444 | 0.8239561 | 0.007697238
|  |  | 58092 | 0.997754 | 0.9994305 | 0.0004998623 | 0.9999501 | 0.0562104 | 0.9999457 | 0.1448913 |  |  | 203046 | 0.9879926 | 0.9866385 | 0.001294779 | 0.990687 | 0.006897976 | 0.9906798 | 0.005378459 |  |  | 98160 | 0.9420554 | 0.9670213 | 0.003931688 | 0.9407861 | 0.004617631 | 0.9407861 | 0.00439224 |  |  | 245580 | 0.9514747 | 0.9150489 | 0.007516157 | 0.961883 | 0.007477192 | 0.9618862 | 0.007599192 |  |  | 546360 | 0.9308476 | 0.8678712 | 0.01116203 | 0.9483167 | 0.01109675 | 0.9483212 | 0.01105114 |  |  | 504160 | 0.8288647 | 0.7035679 | 0.007803807 | 0.8239911 | 0.00701691 | 0.8239848 | 0.007696882
|  |  | 58212 | 0.9968581 | 0.9994305 | 0.0004998623 | 0.9999501 | 0.0562104 | 0.9999457 | 0.1448913 |  |  | 203346 | 0.9860717 | 0.9866385 | 0.001294779 | 0.9907032 | 0.006896588 | 0.990696 | 0.005377343 |  |  | 98460 | 0.9409764 | 0.9670213 | 0.003931688 | 0.9408775 | 0.004620471 | 0.9408775 | 0.004394764 |  |  | 245880 | 0.9548376 | 0.9150489 | 0.007516157 | 0.9619422 | 0.007476863 | 0.9619454 | 0.007597348 |  |  | 546660 | 0.9286096 | 0.8678712 | 0.01116203 | 0.9483626 | 0.01109643 | 0.9483671 | 0.01104974 |  |  | 504460 | 0.8419174 | 0.7035679 | 0.007803807 | 0.8240198 | 0.007015377 | 0.8240135 | 0.007696527
|  |  | 58332 | 0.997754 | 0.9994305 | 0.0004998623 | 0.9999501 | 0.0562104 | 0.9999457 | 0.1448913 |  |  | 203646 | 0.9870322 | 0.9866385 | 0.001294779 | 0.9907193 | 0.006895198 | 0.9907121 | 0.005376226 |  |  | 98760 | 0.9420554 | 0.9670213 | 0.003931688 | 0.9409687 | 0.004623302 | 0.9409687 | 0.004397281 |  |  | 246180 | 0.9548376 | 0.9150489 | 0.007516157 | 0.9620012 | 0.007476535 | 0.9620044 | 0.007595506 |  |  | 546960 | 0.9353235 | 0.8678712 | 0.01116203 | 0.9484085 | 0.01109611 | 0.9484129 | 0.01104834 |  |  | 504760 | 0.839742 | 0.7035679 | 0.007803807 | 0.8240485 | 0.007013848 | 0.8240421 | 0.007696173
|  |  | 58452 | 0.997754 | 0.9994305 | 0.0004998623 | 0.9999501 | 0.0562104 | 0.9999457 | 0.1448913 |  |  | 203946 | 0.9870322 | 0.9866385 | 0.001294779 | 0.9907354 | 0.006893808 | 0.9907282 | 0.005375108 |  |  | 99060 | 0.9420554 | 0.9670213 | 0.003931688 | 0.9410597 | 0.004626123 | 0.9410597 | 0.004399791 |  |  | 246480 | 0.9531561 | 0.9150489 | 0.007516157 | 0.9620601 | 0.007476207 | 0.9620633 | 0.007593668 |  |  | 547260 | 0.9286096 | 0.8678712 | 0.01116203 | 0.9484542 | 0.0110958 | 0.9484587 | 0.01104693 |  |  | 505060 | 0.8353911 | 0.7035679 | 0.007803807 | 0.8240771 | 0.007012321 | 0.8240707 | 0.007695819
|  |  | 58572 | 0.99865 | 0.9994305 | 0.0004998623 | 0.9999501 | 0.0562104 | 0.9999457 | 0.1448913 |  |  | 204246 | 0.9870322 | 0.9866385 | 0.001294779 | 0.9907515 | 0.006892418 | 0.9907443 | 0.00537399 |  |  | 99360 | 0.9431345 | 0.9670213 | 0.003931688 | 0.9411506 | 0.004628934 | 0.9411506 | 0.004402294 |  |  | 246780 | 0.9514747 | 0.9150489 | 0.007516157 | 0.9621188 | 0.00747588 | 0.962122 | 0.007591832 |  |  | 547560 | 0.9263717 | 0.8678712 | 0.01116203 | 0.9485 | 0.01109548 | 0.9485044 | 0.01104553 |  |  | 505360 | 0.8310402 | 0.7035679 | 0.007803807 | 0.8241056 | 0.007010796 | 0.8240992 | 0.007695466
|  |  | 58692 | 0.99865 | 0.9994305 | 0.0004998623 | 0.9999501 | 0.0562104 | 0.9999457 | 0.1448913 |  |  | 204546 | 0.9870322 | 0.9866385 | 0.001294779 | 0.9907675 | 0.006891026 | 0.9907603 | 0.005372871 |  |  | 99660 | 0.9431345 | 0.9670213 | 0.003931688 | 0.9412414 | 0.004631735 | 0.9412414 | 0.00440479 |  |  | 247080 | 0.9514747 | 0.9150489 | 0.007516157 | 0.9621774 | 0.007475553 | 0.9621805 | 0.00759 |  |  | 547860 | 0.9308476 | 0.8678712 | 0.01116203 | 0.9485457 | 0.01109516 | 0.9485501 | 0.01104413 |  |  | 505660 | 0.8332156 | 0.7035679 | 0.007803807 | 0.8241341 | 0.007009274 | 0.8241277 | 0.007695115
|  |  | 58812 | 0.997754 | 0.9994305 | 0.0004998623 | 0.9999501 | 0.0562104 | 0.9999457 | 0.1448913 |  |  | 204846 | 0.9870322 | 0.9866385 | 0.001294779 | 0.9907835 | 0.006889634 | 0.9907763 | 0.005371752 |  |  | 99960 | 0.9442135 | 0.9670213 | 0.003931688 | 0.941332 | 0.004634526 | 0.941332 | 0.00440728 |  |  | 247380 | 0.9514747 | 0.9150489 | 0.007516157 | 0.9622358 | 0.007475226 | 0.9622389 | 0.007588171 |  |  | 548160 | 0.9330855 | 0.8678712 | 0.01116203 | 0.9485913 | 0.01109485 | 0.9485957 | 0.01104273 |  |  | 505960 | 0.8288647 | 0.7035679 | 0.007803807 | 0.8241625 | 0.007007754 | 0.8241561 | 0.007694763
|  |  | 58932 | 0.99865 | 0.9994305 | 0.0004998623 | 0.9999501 | 0.0562104 | 0.9999457 | 0.1448913 |  |  | 205146 | 0.9870322 | 0.9866385 | 0.001294779 | 0.9907994 | 0.006888241 | 0.9907923 | 0.005370632 |  |  | 100260 | 0.9431345 | 0.9670213 | 0.003931688 | 0.9414225 | 0.004637308 | 0.9414225 | 0.004409762 |  |  | 247680 | 0.9497932 | 0.9150489 | 0.007516157 | 0.962294 | 0.0074749 | 0.9622971 | 0.007586345 |  |  | 548460 | 0.9308476 | 0.8678712 | 0.01116203 | 0.9486369 | 0.01109453 | 0.9486412 | 0.01104133 |  |  | 506260 | 0.8332156 | 0.7035679 | 0.007803807 | 0.8241909 | 0.007006237 | 0.8241845 | 0.007694413
|  |  | 59052 | 0.997754 | 0.9994305 | 0.0004998623 | 0.9999501 | 0.0562104 | 0.9999457 | 0.1448913 |  |  | 205446 | 0.9879926 | 0.9866385 | 0.001294779 | 0.9908153 | 0.006886848 | 0.9908082 | 0.005369512 |  |  | 100560 | 0.9420554 | 0.9670213 | 0.003931688 | 0.9415128 | 0.004640079 | 0.9415128 | 0.004412238 |  |  | 247980 | 0.9514747 | 0.9150489 | 0.007516157 | 0.9623521 | 0.007474574 | 0.9623552 | 0.007584522 |  |  | 548760 | 0.9330855 | 0.8678712 | 0.01116203 | 0.9486824 | 0.01109421 | 0.9486868 | 0.01103993 |  |  | 506560 | 0.8310402 | 0.7035679 | 0.007803807 | 0.8242193 | 0.007004723 | 0.8242129 | 0.007694063
|  |  | 59172 | 0.997754 | 0.9994305 | 0.0004998623 | 0.9999501 | 0.0562104 | 0.9999457 | 0.1448913 |  |  | 205746 | 0.9870322 | 0.9866385 | 0.001294779 | 0.9908311 | 0.006885454 | 0.990824 | 0.005368391 |  |  | 100860 | 0.9431345 | 0.9670213 | 0.003931688 | 0.941603 | 0.004642841 | 0.941603 | 0.004414707 |  |  | 248280 | 0.9514747 | 0.9150489 | 0.007516157 | 0.96241 | 0.007474249 | 0.9624131 | 0.007582702 |  |  | 549060 | 0.9308476 | 0.8678712 | 0.01116203 | 0.9487278 | 0.0110939 | 0.9487322 | 0.01103853 |  |  | 506860 | 0.8332156 | 0.7035679 | 0.007803807 | 0.8242476 | 0.007003211 | 0.8242412 | 0.007693714
|  |  | 59292 | 0.99865 | 0.9994305 | 0.0004998623 | 0.9999501 | 0.0562104 | 0.9999457 | 0.1448913 |  |  | 206046 | 0.9870322 | 0.9866385 | 0.001294779 | 0.990847 | 0.006884059 | 0.9908399 | 0.005367269 |  |  | 101160 | 0.9431345 | 0.9670213 | 0.003931688 | 0.941693 | 0.004645593 | 0.941693 | 0.004417168 |  |  | 248580 | 0.9514747 | 0.9150489 | 0.007516157 | 0.9624678 | 0.007473924 | 0.9624708 | 0.007580885 |  |  | 549360 | 0.9397993 | 0.8678712 | 0.01116203 | 0.9487733 | 0.01109358 | 0.9487776 | 0.01103713 |  |  | 507160 | 0.8375665 | 0.7035679 | 0.007803807 | 0.8242758 | 0.007001701 | 0.8242694 | 0.007693366
|  |  | 59412 | 0.997754 | 0.9994305 | 0.0004998623 | 0.9999501 | 0.0562104 | 0.9999457 | 0.1448913 |  |  | 206346 | 0.9870322 | 0.9866385 | 0.001294779 | 0.9908627 | 0.006882664 | 0.9908556 | 0.005366147 |  |  | 101460 | 0.9442135 | 0.9670213 | 0.003931688 | 0.9417829 | 0.004648335 | 0.9417829 | 0.004419623 |  |  | 248880 | 0.9514747 | 0.9150489 | 0.007516157 | 0.9625254 | 0.0074736 | 0.9625284 | 0.007579072 |  |  | 549660 | 0.9375614 | 0.8678712 | 0.01116203 | 0.9488186 | 0.01109326 | 0.948823 | 0.01103573 |  |  | 507460 | 0.8332156 | 0.7035679 | 0.007803807 | 0.8243041 | 0.007000194 | 0.8242976 | 0.007693019
|  |  | 59532 | 0.99865 | 0.9994305 | 0.0004998623 | 0.9999501 | 0.0562104 | 0.9999457 | 0.1448913 |  |  | 206646 | 0.9879926 | 0.9866385 | 0.001294779 | 0.9908784 | 0.006881269 | 0.9908714 | 0.005365025 |  |  | 101760 | 0.9409764 | 0.9670213 | 0.003931688 | 0.9418727 | 0.004651068 | 0.9418726 | 0.004422071 |  |  | 249180 | 0.9514747 | 0.9150489 | 0.007516157 | 0.9625828 | 0.007473276 | 0.9625859 | 0.007577262 |  |  | 549960 | 0.9330855 | 0.8678712 | 0.01116203 | 0.9488639 | 0.01109295 | 0.9488683 | 0.01103433 |  |  | 507760 | 0.8245138 | 0.7035679 | 0.007803807 | 0.8243322 | 0.006998689 | 0.8243257 | 0.007692672
|  |  | 59652 | 0.99865 | 0.9994305 | 0.0004998623 | 0.9999501 | 0.0562104 | 0.9999457 | 0.1448913 |  |  | 206946 | 0.9879926 | 0.9866385 | 0.001294779 | 0.9908941 | 0.006879873 | 0.9908871 | 0.005363902 |  |  | 102060 | 0.9420554 | 0.9670213 | 0.003931688 | 0.9419623 | 0.00465379 | 0.9419622 | 0.004424512 |  |  | 249480 | 0.9497932 | 0.9150489 | 0.007516157 | 0.9626401 | 0.007472952 | 0.9626431 | 0.007575455 |  |  | 550260 | 0.9308476 | 0.8678712 | 0.01116203 | 0.9489092 | 0.01109263 | 0.9489135 | 0.01103294 |  |  | 508060 | 0.8310402 | 0.7035679 | 0.007803807 | 0.8243603 | 0.006997187 | 0.8243539 | 0.007692326
|  |  | 59772 | 0.9959621 | 0.9994305 | 0.0004998623 | 0.9999501 | 0.0562104 | 0.9999457 | 0.1448913 |  |  | 207246 | 0.9879926 | 0.9866385 | 0.001294779 | 0.9909098 | 0.006878476 | 0.9909027 | 0.005362778 |  |  | 102360 | 0.9409764 | 0.9670213 | 0.003931688 | 0.9420517 | 0.004656502 | 0.9420517 | 0.004426947 |  |  | 249780 | 0.9514747 | 0.9150489 | 0.007516157 | 0.9626972 | 0.007472629 | 0.9627003 | 0.007573651 |  |  | 550560 | 0.9308476 | 0.8678712 | 0.01116203 | 0.9489544 | 0.01109232 | 0.9489588 | 0.01103154 |  |  | 508360 | 0.8288647 | 0.7035679 | 0.007803807 | 0.8243884 | 0.006995687 | 0.8243819 | 0.007691981
|  |  | 59892 | 0.997754 | 0.9994305 | 0.0004998623 | 0.9999501 | 0.0562104 | 0.9999457 | 0.1448913 |  |  | 207546 | 0.9870322 | 0.9866385 | 0.001294779 | 0.9909254 | 0.006877079 | 0.9909183 | 0.005361655 |  |  | 102660 | 0.9420554 | 0.9670213 | 0.003931688 | 0.942141 | 0.004659205 | 0.942141 | 0.004429374 |  |  | 250080 | 0.9514747 | 0.9150489 | 0.007516157 | 0.9627542 | 0.007472306 | 0.9627572 | 0.00757185 |  |  | 550860 | 0.9353235 | 0.8678712 | 0.01116203 | 0.9489996 | 0.011092 | 0.9490039 | 0.01103015 |  |  | 508660 | 0.8353911 | 0.7035679 | 0.007803807 | 0.8244164 | 0.00699419 | 0.8244099 | 0.007691637
|  |  | 60012 | 0.99865 | 0.9994305 | 0.0004998623 | 0.9999501 | 0.0562104 | 0.9999457 | 0.1448913 |  |  | 207846 | 0.9870322 | 0.9866385 | 0.001294779 | 0.9909409 | 0.006875682 | 0.9909339 | 0.005360531 |  |  | 102960 | 0.9420554 | 0.9670213 | 0.003931688 | 0.9422302 | 0.004661898 | 0.9422301 | 0.004431794 |  |  | 250380 | 0.9497932 | 0.9150489 | 0.007516157 | 0.962811 | 0.007471984 | 0.962814 | 0.007570053 |  |  | 551160 | 0.9308476 | 0.8678712 | 0.01116203 | 0.9490447 | 0.01109168 | 0.949049 | 0.01102875 |  |  | 508960 | 0.8332156 | 0.7035679 | 0.007803807 | 0.8244444 | 0.006992695 | 0.8244379 | 0.007691293
|  |  | 60132 | 0.997754 | 0.9994305 | 0.0004998623 | 0.9999501 | 0.0562104 | 0.9999457 | 0.1448913 |  |  | 208146 | 0.9870322 | 0.9866385 | 0.001294779 | 0.9909564 | 0.006874285 | 0.9909494 | 0.005359406 |  |  | 103260 | 0.9431345 | 0.9670213 | 0.003931688 | 0.9423192 | 0.004664581 | 0.9423191 | 0.004434208 |  |  | 250680 | 0.9497932 | 0.9150489 | 0.007516157 | 0.9628677 | 0.007471662 | 0.9628707 | 0.007568259 |  |  | 551460 | 0.9353235 | 0.8678712 | 0.01116203 | 0.9490897 | 0.01109137 | 0.9490941 | 0.01102736 |  |  | 509260 | 0.839742 | 0.7035679 | 0.007803807 | 0.8244723 | 0.006991203 | 0.8244658 | 0.00769095
|  |  | 60252 | 0.997754 | 0.9994305 | 0.0004998623 | 0.9999501 | 0.0562104 | 0.9999457 | 0.1448913 |  |  | 208446 | 0.9879926 | 0.9866385 | 0.001294779 | 0.9909719 | 0.006872887 | 0.9909649 | 0.005358282 |  |  | 103560 | 0.9420554 | 0.9670213 | 0.003931688 | 0.9424081 | 0.004667254 | 0.942408 | 0.004436614 |  |  | 250980 | 0.9548376 | 0.9150489 | 0.007516157 | 0.9629242 | 0.007471341 | 0.9629272 | 0.007566468 |  |  | 551760 | 0.9308476 | 0.8678712 | 0.01116203 | 0.9491348 | 0.01109105 | 0.949139 | 0.01102597 |  |  | 509560 | 0.8332156 | 0.7035679 | 0.007803807 | 0.8245002 | 0.006989713 | 0.8244937 | 0.007690608
|  |  | 60372 | 0.9968581 | 0.9994305 | 0.0004998623 | 0.9999501 | 0.0562104 | 0.9999457 | 0.1448913 |  |  | 208746 | 0.9870322 | 0.9866385 | 0.001294779 | 0.9909873 | 0.006871488 | 0.9909804 | 0.005357157 |  |  | 103860 | 0.9431345 | 0.9670213 | 0.003931688 | 0.9424968 | 0.004669917 | 0.9424967 | 0.004439013 |  |  | 251280 | 0.9514747 | 0.9150489 | 0.007516157 | 0.9629806 | 0.007471021 | 0.9629835 | 0.00756468 |  |  | 552060 | 0.9330855 | 0.8678712 | 0.01116203 | 0.9491797 | 0.01109074 | 0.949184 | 0.01102457 |  |  | 509860 | 0.8332156 | 0.7035679 | 0.007803807 | 0.824528 | 0.006988226 | 0.8245215 | 0.007690266
|  |  | 60492 | 0.99865 | 0.9994305 | 0.0004998623 | 0.9999501 | 0.0562104 | 0.9999457 | 0.1448913 |  |  | 209046 | 0.9860717 | 0.9866385 | 0.001294779 | 0.9910027 | 0.00687009 | 0.9909958 | 0.005356031 |  |  | 104160 | 0.9420554 | 0.9670213 | 0.003931688 | 0.9425854 | 0.004672571 | 0.9425853 | 0.004441406 |  |  | 251580 | 0.9514747 | 0.9150489 | 0.007516157 | 0.9630368 | 0.0074707 | 0.9630397 | 0.007562896 |  |  | 552360 | 0.9330855 | 0.8678712 | 0.01116203 | 0.9492246 | 0.01109042 | 0.9492289 | 0.01102318 |  |  | 510160 | 0.8353911 | 0.7035679 | 0.007803807 | 0.8245558 | 0.006986741 | 0.8245493 | 0.007689926
|  |  | 60612 | 0.9968581 | 0.9994305 | 0.0004998623 | 0.9999501 | 0.0562104 | 0.9999457 | 0.1448913 |  |  | 209346 | 0.9860717 | 0.9866385 | 0.001294779 | 0.9910181 | 0.006868691 | 0.9910111 | 0.005354906 |  |  | 104460 | 0.9431345 | 0.9670213 | 0.003931688 | 0.9426739 | 0.004675214 | 0.9426737 | 0.004443791 |  |  | 251880 | 0.9531561 | 0.9150489 | 0.007516157 | 0.9630928 | 0.007470381 | 0.9630958 | 0.007561115 |  |  | 552660 | 0.9353235 | 0.8678712 | 0.01116203 | 0.9492695 | 0.01109011 | 0.9492737 | 0.01102179 |  |  | 510460 | 0.8332156 | 0.7035679 | 0.007803807 | 0.8245836 | 0.006985259 | 0.824577 | 0.007689586
|  |  | 60732 | 0.99865 | 0.9994305 | 0.0004998623 | 0.9999501 | 0.0562104 | 0.9999457 | 0.1448913 |  |  | 209646 | 0.9870322 | 0.9866385 | 0.001294779 | 0.9910334 | 0.006867292 | 0.9910264 | 0.00535378 |  |  | 104760 | 0.9420554 | 0.9670213 | 0.003931688 | 0.9427622 | 0.004677848 | 0.942762 | 0.00444617 |  |  | 252180 | 0.9514747 | 0.9150489 | 0.007516157 | 0.9631487 | 0.007470061 | 0.9631517 | 0.007559337 |  |  | 552960 | 0.9308476 | 0.8678712 | 0.01116203 | 0.9493143 | 0.01108979 | 0.9493185 | 0.0110204 |  |  | 510760 | 0.8353911 | 0.7035679 | 0.007803807 | 0.8246113 | 0.006983779 | 0.8246047 | 0.007689247
|  |  | 60852 | 0.9995459 | 0.9994305 | 0.0004998623 | 0.9999501 | 0.0562104 | 0.9999457 | 0.1448913 |  |  | 209946 | 0.9870322 | 0.9866385 | 0.001294779 | 0.9910487 | 0.006865893 | 0.9910417 | 0.005352654 |  |  | 105060 | 0.9442135 | 0.9670213 | 0.003931688 | 0.9428503 | 0.004680472 | 0.9428502 | 0.004448542 |  |  | 252480 | 0.9531561 | 0.9150489 | 0.007516157 | 0.9632045 | 0.007469743 | 0.9632074 | 0.007557563 |  |  | 553260 | 0.9397993 | 0.8678712 | 0.01116203 | 0.949359 | 0.01108947 | 0.9493633 | 0.01101901 |  |  | 511060 | 0.8310402 | 0.7035679 | 0.007803807 | 0.8246389 | 0.006982301 | 0.8246323 | 0.007688908
|  |  | 60972 | 0.99865 | 0.9994305 | 0.0004998623 | 0.9999501 | 0.0562104 | 0.9999457 | 0.1448913 |  |  | 210246 | 0.9860717 | 0.9866385 | 0.001294779 | 0.9910639 | 0.006864494 | 0.991057 | 0.005351528 |  |  | 105360 | 0.9431345 | 0.9670213 | 0.003931688 | 0.9429383 | 0.004683086 | 0.9429382 | 0.004450906 |  |  | 252780 | 0.9531561 | 0.9150489 | 0.007516157 | 0.9632601 | 0.007469424 | 0.963263 | 0.007555791 |  |  | 553560 | 0.9353235 | 0.8678712 | 0.01116203 | 0.9494037 | 0.01108916 | 0.9494079 | 0.01101762 |  |  | 511360 | 0.8288647 | 0.7035679 | 0.007803807 | 0.8246665 | 0.006980826 | 0.8246599 | 0.007688571
|  |  | 61092 | 0.9995459 | 0.9994305 | 0.0004998623 | 0.9999501 | 0.0562104 | 0.9999457 | 0.1448913 |  |  | 210546 | 0.9879926 | 0.9866385 | 0.001294779 | 0.9910791 | 0.006863094 | 0.9910722 | 0.005350402 |  |  | 105660 | 0.9420554 | 0.9670213 | 0.003931688 | 0.9430262 | 0.00468569 | 0.9430261 | 0.004453264 |  |  | 253080 | 0.9514747 | 0.9150489 | 0.007516157 | 0.9633155 | 0.007469107 | 0.9633184 | 0.007554024 |  |  | 553860 | 0.9330855 | 0.8678712 | 0.01116203 | 0.9494483 | 0.01108884 | 0.9494526 | 0.01101624 |  |  | 511660 | 0.8310402 | 0.7035679 | 0.007803807 | 0.8246941 | 0.006979354 | 0.8246875 | 0.007688234
|  |  | 61212 | 0.99865 | 0.9994305 | 0.0004998623 | 0.9999501 | 0.0562104 | 0.9999457 | 0.1448913 |  |  | 210846 | 0.9879926 | 0.9866385 | 0.001294779 | 0.9910942 | 0.006861694 | 0.9910873 | 0.005349275 |  |  | 105960 | 0.9442135 | 0.9670213 | 0.003931688 | 0.9431139 | 0.004688284 | 0.9431138 | 0.004455614 |  |  | 253380 | 0.9531561 | 0.9150489 | 0.007516157 | 0.9633708 | 0.007468789 | 0.9633737 | 0.007552259 |  |  | 554160 | 0.9308476 | 0.8678712 | 0.01116203 | 0.9494929 | 0.01108853 | 0.9494972 | 0.01101485 |  |  | 511960 | 0.8375665 | 0.7035679 | 0.007803807 | 0.8247216 | 0.006977884 | 0.824715 | 0.007687897
|  |  | 61332 | 0.9995459 | 0.9994305 | 0.0004998623 | 0.9999501 | 0.0562104 | 0.9999457 | 0.1448913 |  |  | 211146 | 0.9870322 | 0.9866385 | 0.001294779 | 0.9911093 | 0.006860295 | 0.9911025 | 0.005348149 |  |  | 106260 | 0.9431345 | 0.9670213 | 0.003931688 | 0.9432015 | 0.004690868 | 0.9432014 | 0.004457958 |  |  | 253680 | 0.9548376 | 0.9150489 | 0.007516157 | 0.9634259 | 0.007468473 | 0.9634288 | 0.007550498 |  |  | 554460 | 0.9397993 | 0.8678712 | 0.01116203 | 0.9495375 | 0.01108821 | 0.9495417 | 0.01101346 |  |  | 512260 | 0.8332156 | 0.7035679 | 0.007803807 | 0.824749 | 0.006976416 | 0.8247424 | 0.007687562
|  |  | 61452 | 0.99865 | 0.9994305 | 0.0004998623 | 0.9999501 | 0.0562104 | 0.9999457 | 0.1448913 |  |  | 211446 | 0.9870322 | 0.9866385 | 0.001294779 | 0.9911244 | 0.006858895 | 0.9911175 | 0.005347022 |  |  | 106560 | 0.9431345 | 0.9670213 | 0.003931688 | 0.943289 | 0.004693443 | 0.9432888 | 0.004460295 |  |  | 253980 | 0.9514747 | 0.9150489 | 0.007516157 | 0.9634809 | 0.007468157 | 0.9634838 | 0.00754874 |  |  | 554760 | 0.9308476 | 0.8678712 | 0.01116203 | 0.949582 | 0.0110879 | 0.9495862 | 0.01101208 |  |  | 512560 | 0.839742 | 0.7035679 | 0.007803807 | 0.8247765 | 0.006974951 | 0.8247698 | 0.007687227
|  |  | 61572 | 0.99865 | 0.9994305 | 0.0004998623 | 0.9999501 | 0.0562104 | 0.9999457 | 0.1448913 |  |  | 211746 | 0.9889531 | 0.9866385 | 0.001294779 | 0.9911394 | 0.006857495 | 0.9911326 | 0.005345895 |  |  | 106860 | 0.9442135 | 0.9670213 | 0.003931688 | 0.9433763 | 0.004696008 | 0.9433761 | 0.004462625 |  |  | 254280 | 0.9497932 | 0.9150489 | 0.007516157 | 0.9635357 | 0.007467841 | 0.9635386 | 0.007546985 |  |  | 555060 | 0.9353235 | 0.8678712 | 0.01116203 | 0.9496264 | 0.01108758 | 0.9496306 | 0.01101069 |  |  | 512860 | 0.8332156 | 0.7035679 | 0.007803807 | 0.8248038 | 0.006973488 | 0.8247972 | 0.007686893
|  |  | 61692 | 0.9995459 | 0.9994305 | 0.0004998623 | 0.9999501 | 0.0562104 | 0.9999457 | 0.1448913 |  |  | 212046 | 0.9870322 | 0.9866385 | 0.001294779 | 0.9911544 | 0.006856095 | 0.9911476 | 0.005344768 |  |  | 107160 | 0.9442135 | 0.9670213 | 0.003931688 | 0.9434635 | 0.004698563 | 0.9434633 | 0.004464947 |  |  | 254580 | 0.9497932 | 0.9150489 | 0.007516157 | 0.9635904 | 0.007467526 | 0.9635933 | 0.007545234 |  |  | 555360 | 0.9330855 | 0.8678712 | 0.01116203 | 0.9496708 | 0.01108727 | 0.949675 | 0.01100931 |  |  | 513160 | 0.8353911 | 0.7035679 | 0.007803807 | 0.8248312 | 0.006972028 | 0.8248245 | 0.00768656
|  |  | 61812 | 0.99865 | 0.9994305 | 0.0004998623 | 0.9999501 | 0.0562104 | 0.9999457 | 0.1448913 |  |  | 212346 | 0.9879926 | 0.9866385 | 0.001294779 | 0.9911694 | 0.006854695 | 0.9911625 | 0.005343641 |  |  | 107460 | 0.9431345 | 0.9670213 | 0.003931688 | 0.9435505 | 0.004701108 | 0.9435503 | 0.004467263 |  |  | 254880 | 0.9514747 | 0.9150489 | 0.007516157 | 0.963645 | 0.007467211 | 0.9636478 | 0.007543486 |  |  | 555660 | 0.9353235 | 0.8678712 | 0.01116203 | 0.9497152 | 0.01108695 | 0.9497193 | 0.01100792 |  |  | 513460 | 0.839742 | 0.7035679 | 0.007803807 | 0.8248584 | 0.00697057 | 0.8248518 | 0.007686228
|  |  | 61932 | 0.9995459 | 0.9994305 | 0.0004998623 | 0.9999501 | 0.0562104 | 0.9999457 | 0.1448913 |  |  | 212646 | 0.9870322 | 0.9866385 | 0.001294779 | 0.9911843 | 0.006853295 | 0.9911775 | 0.005342514 |  |  | 107760 | 0.9442135 | 0.9670213 | 0.003931688 | 0.9436374 | 0.004703643 | 0.9436372 | 0.004469572 |  |  | 255180 | 0.9514747 | 0.9150489 | 0.007516157 | 0.9636994 | 0.007466897 | 0.9637022 | 0.007541741 |  |  | 555960 | 0.9330855 | 0.8678712 | 0.01116203 | 0.9497594 | 0.01108664 | 0.9497636 | 0.01100654 |  |  | 513760 | 0.8375665 | 0.7035679 | 0.007803807 | 0.8248857 | 0.006969115 | 0.824879 | 0.007685896
|  |  | 62052 | 0.9995459 | 0.9994305 | 0.0004998623 | 0.9999501 | 0.0562104 | 0.9999457 | 0.1448913 |  |  | 212946 | 0.9879926 | 0.9866385 | 0.001294779 | 0.9911992 | 0.006851895 | 0.9911923 | 0.005341387 |  |  | 108060 | 0.9463715 | 0.9670213 | 0.003931688 | 0.9437241 | 0.004706168 | 0.9437239 | 0.004471874 |  |  | 255480 | 0.9514747 | 0.9150489 | 0.007516157 | 0.9637536 | 0.007466584 | 0.9637564 | 0.00754 |  |  | 556260 | 0.9353235 | 0.8678712 | 0.01116203 | 0.9498037 | 0.01108632 | 0.9498078 | 0.01100516 |  |  | 514060 | 0.839742 | 0.7035679 | 0.007803807 | 0.8249129 | 0.006967662 | 0.8249062 | 0.007685565
|  |  | 62172 | 1.000442 | 0.9994305 | 0.0004998623 | 0.9999501 | 0.0562104 | 0.9999457 | 0.1448913 |  |  | 213246 | 0.9889531 | 0.9866385 | 0.001294779 | 0.991214 | 0.006850496 | 0.9912072 | 0.00534026 |  |  | 108360 | 0.9463715 | 0.9670213 | 0.003931688 | 0.9438107 | 0.004708684 | 0.9438105 | 0.004474168 |  |  | 255780 | 0.9514747 | 0.9150489 | 0.007516157 | 0.9638077 | 0.007466271 | 0.9638105 | 0.007538262 |  |  | 556560 | 0.9330855 | 0.8678712 | 0.01116203 | 0.9498479 | 0.01108601 | 0.949852 | 0.01100378 |  |  | 514360 | 0.8375665 | 0.7035679 | 0.007803807 | 0.82494 | 0.006966212 | 0.8249333 | 0.007685235
|  |  | 62292 | 1.000442 | 0.9994305 | 0.0004998623 | 0.9999501 | 0.0562104 | 0.9999457 | 0.1448913 |  |  | 213546 | 0.9879926 | 0.9866385 | 0.001294779 | 0.9912288 | 0.006849096 | 0.991222 | 0.005339133 |  |  | 108660 | 0.9442135 | 0.9670213 | 0.003931688 | 0.9438972 | 0.00471119 | 0.943897 | 0.004476456 |  |  | 256080 | 0.9531561 | 0.9150489 | 0.007516157 | 0.9638616 | 0.007465958 | 0.9638644 | 0.007536528 |  |  | 556860 | 0.9353235 | 0.8678712 | 0.01116203 | 0.949892 | 0.01108569 | 0.9498962 | 0.0110024 |  |  | 514660 | 0.8353911 | 0.7035679 | 0.007803807 | 0.8249671 | 0.006964764 | 0.8249604 | 0.007684905
|  |  | 62412 | 0.9995459 | 0.9994305 | 0.0004998623 | 0.9999501 | 0.0562104 | 0.9999457 | 0.1448913 |  |  | 213846 | 0.9879926 | 0.9866385 | 0.001294779 | 0.9912435 | 0.006847697 | 0.9912367 | 0.005338006 |  |  | 108960 | 0.9452925 | 0.9670213 | 0.003931688 | 0.9439835 | 0.004713686 | 0.9439833 | 0.004478737 |  |  | 256380 | 0.9531561 | 0.9150489 | 0.007516157 | 0.9639154 | 0.007465647 | 0.9639182 | 0.007534796 |  |  | 557160 | 0.9353235 | 0.8678712 | 0.01116203 | 0.9499361 | 0.01108538 | 0.9499402 | 0.01100102 |  |  | 514960 | 0.8332156 | 0.7035679 | 0.007803807 | 0.8249942 | 0.006963318 | 0.8249874 | 0.007684577
|  |  | 62532 | 0.9995459 | 0.9994305 | 0.0004998623 | 0.9999501 | 0.0562104 | 0.9999457 | 0.1448913 |  |  | 214146 | 0.9889531 | 0.9866385 | 0.001294779 | 0.9912582 | 0.006846297 | 0.9912515 | 0.00533688 |  |  | 109260 | 0.9442135 | 0.9670213 | 0.003931688 | 0.9440697 | 0.004716172 | 0.9440695 | 0.004481011 |  |  | 256680 | 0.9531561 | 0.9150489 | 0.007516157 | 0.9639691 | 0.007465335 | 0.9639718 | 0.007533069 |  |  | 557460 | 0.9375614 | 0.8678712 | 0.01116203 | 0.9499801 | 0.01108506 | 0.9499843 | 0.01099964 |  |  | 515260 | 0.8332156 | 0.7035679 | 0.007803807 | 0.8250212 | 0.006961875 | 0.8250144 | 0.007684248
|  |  | 62652 | 0.99865 | 0.9994305 | 0.0004998623 | 0.9999501 | 0.0562104 | 0.9999457 | 0.1448913 |  |  | 214446 | 0.9870322 | 0.9866385 | 0.001294779 | 0.9912729 | 0.006844898 | 0.9912662 | 0.005335753 |  |  | 109560 | 0.9442135 | 0.9670213 | 0.003931688 | 0.9441557 | 0.004718648 | 0.9441555 | 0.004483277 |  |  | 256980 | 0.9514747 | 0.9150489 | 0.007516157 | 0.9640226 | 0.007465025 | 0.9640253 | 0.007531344 |  |  | 557760 | 0.9353235 | 0.8678712 | 0.01116203 | 0.9500241 | 0.01108475 | 0.9500282 | 0.01099826 |  |  | 515560 | 0.8332156 | 0.7035679 | 0.007803807 | 0.8250481 | 0.006960434 | 0.8250414 | 0.007683921
|  |  | 62772 | 0.997754 | 0.9994305 | 0.0004998623 | 0.9999501 | 0.0562104 | 0.9999457 | 0.1448913 |  |  | 214746 | 0.9870322 | 0.9866385 | 0.001294779 | 0.9912876 | 0.006843499 | 0.9912808 | 0.005334626 |  |  | 109860 | 0.9442135 | 0.9670213 | 0.003931688 | 0.9442416 | 0.004721115 | 0.9442414 | 0.004485537 |  |  | 257280 | 0.9497932 | 0.9150489 | 0.007516157 | 0.9640759 | 0.007464714 | 0.9640787 | 0.007529623 |  |  | 558060 | 0.9308476 | 0.8678712 | 0.01116203 | 0.9500681 | 0.01108443 | 0.9500722 | 0.01099688 |  |  | 515860 | 0.8332156 | 0.7035679 | 0.007803807 | 0.825075 | 0.006958996 | 0.8250683 | 0.007683595
|  |  | 62892 | 0.99865 | 0.9994305 | 0.0004998623 | 0.9999501 | 0.0562104 | 0.9999457 | 0.1448913 |  |  | 215046 | 0.9870322 | 0.9866385 | 0.001294779 | 0.9913021 | 0.0068421 | 0.9912954 | 0.0053335 |  |  | 110160 | 0.9452925 | 0.9670213 | 0.003931688 | 0.9443274 | 0.004723571 | 0.9443272 | 0.00448779 |  |  | 257580 | 0.9531561 | 0.9150489 | 0.007516157 | 0.9641292 | 0.007464405 | 0.9641319 | 0.007527906 |  |  | 558360 | 0.9375614 | 0.8678712 | 0.01116203 | 0.9501119 | 0.01108412 | 0.950116 | 0.01099551 |  |  | 516160 | 0.8332156 | 0.7035679 | 0.007803807 | 0.8251019 | 0.00695756 | 0.8250951 | 0.007683269
|  |  | 63012 | 0.997754 | 0.9994305 | 0.0004998623 | 0.9999501 | 0.0562104 | 0.9999457 | 0.1448913 |  |  | 215346 | 0.9889531 | 0.9866385 | 0.001294779 | 0.9913167 | 0.006840702 | 0.99131 | 0.005332373 |  |  | 110460 | 0.9431345 | 0.9670213 | 0.003931688 | 0.944413 | 0.004726018 | 0.9444128 | 0.004490036 |  |  | 257880 | 0.9514747 | 0.9150489 | 0.007516157 | 0.9641822 | 0.007464096 | 0.9641849 | 0.007526192 |  |  | 558660 | 0.9353235 | 0.8678712 | 0.01116203 | 0.9501558 | 0.01108381 | 0.9501599 | 0.01099413 |  |  | 516460 | 0.8353911 | 0.7035679 | 0.007803807 | 0.8251287 | 0.006956127 | 0.8251219 | 0.007682944
|  |  | 63132 | 0.997754 | 0.9994305 | 0.0004998623 | 0.9999501 | 0.0562104 | 0.9999457 | 0.1448913 |  |  | 215646 | 0.9889531 | 0.9866385 | 0.001294779 | 0.9913312 | 0.006839303 | 0.9913245 | 0.005331247 |  |  | 110760 | 0.9431345 | 0.9670213 | 0.003931688 | 0.9444985 | 0.004728455 | 0.9444983 | 0.004492275 |  |  | 258180 | 0.9531561 | 0.9150489 | 0.007516157 | 0.9642351 | 0.007463787 | 0.9642378 | 0.007524481 |  |  | 558960 | 0.9308476 | 0.8678712 | 0.01116203 | 0.9501996 | 0.01108349 | 0.9502037 | 0.01099276 |  |  | 516760 | 0.8353911 | 0.7035679 | 0.007803807 | 0.8251555 | 0.006954696 | 0.8251487 | 0.007682619
|  |  | 63252 | 0.9995459 | 0.9994305 | 0.0004998623 | 0.9999501 | 0.0562104 | 0.9999457 | 0.1448913 |  |  | 215946 | 0.9889531 | 0.9866385 | 0.001294779 | 0.9913457 | 0.006837905 | 0.991339 | 0.005330121 |  |  | 111060 | 0.9431345 | 0.9670213 | 0.003931688 | 0.9445839 | 0.004730883 | 0.9445836 | 0.004494506 |  |  | 258480 | 0.9531561 | 0.9150489 | 0.007516157 | 0.9642879 | 0.00746348 | 0.9642906 | 0.007522774 |  |  | 559260 | 0.9330855 | 0.8678712 | 0.01116203 | 0.9502433 | 0.01108318 | 0.9502474 | 0.01099138 |  |  | 517060 | 0.8375665 | 0.7035679 | 0.007803807 | 0.8251823 | 0.006953267 | 0.8251754 | 0.007682296
|  |  | 63372 | 0.997754 | 0.9994305 | 0.0004998623 | 0.9999501 | 0.0562104 | 0.9999457 | 0.1448913 |  |  | 216246 | 0.9870322 | 0.9866385 | 0.001294779 | 0.9913601 | 0.006836508 | 0.9913535 | 0.005328995 |  |  | 111360 | 0.9452925 | 0.9670213 | 0.003931688 | 0.9446691 | 0.0047333 | 0.9446688 | 0.004496731 |  |  | 258780 | 0.9514747 | 0.9150489 | 0.007516157 | 0.9643406 | 0.007463172 | 0.9643432 | 0.00752107 |  |  | 559560 | 0.9420373 | 0.8678712 | 0.01116203 | 0.950287 | 0.01108286 | 0.9502911 | 0.01099001 |  |  | 517360 | 0.839742 | 0.7035679 | 0.007803807 | 0.825209 | 0.006951841 | 0.8252021 | 0.007681973
|  |  | 63492 | 0.997754 | 0.9994305 | 0.0004998623 | 0.9999501 | 0.0562104 | 0.9999457 | 0.1448913 |  |  | 216546 | 0.9889531 | 0.9866385 | 0.001294779 | 0.9913745 | 0.00683511 | 0.9913679 | 0.00532787 |  |  | 111660 | 0.9463715 | 0.9670213 | 0.003931688 | 0.9447542 | 0.004735708 | 0.9447539 | 0.004498949 |  |  | 259080 | 0.9531561 | 0.9150489 | 0.007516157 | 0.964393 | 0.007462866 | 0.9643957 | 0.00751937 |  |  | 559860 | 0.9375614 | 0.8678712 | 0.01116203 | 0.9503306 | 0.01108255 | 0.9503347 | 0.01098864 |  |  | 517660 | 0.839742 | 0.7035679 | 0.007803807 | 0.8252356 | 0.006950418 | 0.8252288 | 0.007681651
|  |  | 63612 | 0.9995459 | 0.9994305 | 0.0004998623 | 0.9999501 | 0.0562104 | 0.9999457 | 0.1448913 |  |  | 216846 | 0.9879926 | 0.9866385 | 0.001294779 | 0.9913889 | 0.006833713 | 0.9913822 | 0.005326744 |  |  | 111960 | 0.9452925 | 0.9670213 | 0.003931688 | 0.9448391 | 0.004738106 | 0.9448388 | 0.00450116 |  |  | 259380 | 0.9514747 | 0.9150489 | 0.007516157 | 0.9644454 | 0.00746256 | 0.964448 | 0.007517673 |  |  | 560160 | 0.9353235 | 0.8678712 | 0.01116203 | 0.9503742 | 0.01108224 | 0.9503783 | 0.01098726 |  |  | 517960 | 0.8375665 | 0.7035679 | 0.007803807 | 0.8252622 | 0.006948996 | 0.8252554 | 0.007681329
|  |  | 63732 | 0.997754 | 0.9994305 | 0.0004998623 | 0.9999501 | 0.0562104 | 0.9999457 | 0.1448913 |  |  | 217146 | 0.9889531 | 0.9866385 | 0.001294779 | 0.9914032 | 0.006832316 | 0.9913966 | 0.005325619 |  |  | 112260 | 0.9431345 | 0.9670213 | 0.003931688 | 0.9449239 | 0.004740495 | 0.9449236 | 0.004503363 |  |  | 259680 | 0.9497932 | 0.9150489 | 0.007516157 | 0.9644976 | 0.007462254 | 0.9645002 | 0.007515979 |  |  | 560460 | 0.9375614 | 0.8678712 | 0.01116203 | 0.9504177 | 0.01108192 | 0.9504218 | 0.01098589 |  |  | 518260 | 0.8310402 | 0.7035679 | 0.007803807 | 0.8252888 | 0.006947578 | 0.8252819 | 0.007681009
|  |  | 63852 | 0.9968581 | 0.9994305 | 0.0004998623 | 0.9999501 | 0.0562104 | 0.9999457 | 0.1448913 |  |  | 217446 | 0.9889531 | 0.9866385 | 0.001294779 | 0.9914175 | 0.00683092 | 0.9914109 | 0.005324494 |  |  | 112560 | 0.9452925 | 0.9670213 | 0.003931688 | 0.9450086 | 0.004742873 | 0.9450083 | 0.00450556 |  |  | 259980 | 0.9514747 | 0.9150489 | 0.007516157 | 0.9645497 | 0.007461949 | 0.9645523 | 0.007514289 |  |  | 560760 | 0.9353235 | 0.8678712 | 0.01116203 | 0.9504612 | 0.01108161 | 0.9504653 | 0.01098452 |  |  | 518560 | 0.8353911 | 0.7035679 | 0.007803807 | 0.8253153 | 0.006946161 | 0.8253084 | 0.007680689
|  |  | 63972 | 0.997754 | 0.9994305 | 0.0004998623 | 0.9999501 | 0.0562104 | 0.9999457 | 0.1448913 |  |  | 217746 | 0.9889531 | 0.9866385 | 0.001294779 | 0.9914318 | 0.006829524 | 0.9914252 | 0.00532337 |  |  | 112860 | 0.9452925 | 0.9670213 | 0.003931688 | 0.9450931 | 0.004745242 | 0.9450928 | 0.00450775 |  |  | 260280 | 0.9531561 | 0.9150489 | 0.007516157 | 0.9646016 | 0.007461645 | 0.9646042 | 0.007512603 |  |  | 561060 | 0.9330855 | 0.8678712 | 0.01116203 | 0.9505047 | 0.0110813 | 0.9505087 | 0.01098315 |  |  | 518860 | 0.8332156 | 0.7035679 | 0.007803807 | 0.8253417 | 0.006944747 | 0.8253349 | 0.007680369
|  |  | 64092 | 0.99865 | 0.9994305 | 0.0004998623 | 0.9999501 | 0.0562104 | 0.9999457 | 0.1448913 |  |  | 218046 | 0.9889531 | 0.9866385 | 0.001294779 | 0.991446 | 0.006828129 | 0.9914394 | 0.005322245 |  |  | 113160 | 0.9452925 | 0.9670213 | 0.003931688 | 0.9451775 | 0.004747601 | 0.9451772 | 0.004509933 |  |  | 260580 | 0.9531561 | 0.9150489 | 0.007516157 | 0.9646534 | 0.007461342 | 0.9646559 | 0.007510919 |  |  | 561360 | 0.9375614 | 0.8678712 | 0.01116203 | 0.9505481 | 0.01108098 | 0.9505521 | 0.01098178 |  |  | 519160 | 0.8375665 | 0.7035679 | 0.007803807 | 0.8253682 | 0.006943336 | 0.8253613 | 0.007680051
|  |  | 64212 | 0.997754 | 0.9994305 | 0.0004998623 | 0.9999501 | 0.0562104 | 0.9999457 | 0.1448913 |  |  | 218346 | 0.9889531 | 0.9866385 | 0.001294779 | 0.9914602 | 0.006826734 | 0.9914536 | 0.005321121 |  |  | 113460 | 0.9442135 | 0.9670213 | 0.003931688 | 0.9452617 | 0.00474995 | 0.9452614 | 0.004512109 |  |  | 260880 | 0.9514747 | 0.9150489 | 0.007516157 | 0.964705 | 0.007461039 | 0.9647076 | 0.00750924 |  |  | 561660 | 0.9375614 | 0.8678712 | 0.01116203 | 0.9505914 | 0.01108067 | 0.9505954 | 0.01098042 |  |  | 519460 | 0.839742 | 0.7035679 | 0.007803807 | 0.8253946 | 0.006941926 | 0.8253876 | 0.007679733
|  |  | 64332 | 0.99865 | 0.9994305 | 0.0004998623 | 0.9999501 | 0.0562104 | 0.9999457 | 0.1448913 |  |  | 218646 | 0.9879926 | 0.9866385 | 0.001294779 | 0.9914743 | 0.006825339 | 0.9914677 | 0.005319998 |  |  | 113760 | 0.9452925 | 0.9670213 | 0.003931688 | 0.9453458 | 0.00475229 | 0.9453455 | 0.004514278 |  |  | 261180 | 0.9497932 | 0.9150489 | 0.007516157 | 0.9647565 | 0.007460736 | 0.964759 | 0.007507564 |  |  | 561960 | 0.9353235 | 0.8678712 | 0.01116203 | 0.9506347 | 0.01108036 | 0.9506387 | 0.01097905 |  |  | 519760 | 0.8332156 | 0.7035679 | 0.007803807 | 0.8254209 | 0.00694052 | 0.825414 | 0.007679416
|  |  | 64452 | 0.99865 | 0.9994305 | 0.0004998623 | 0.9999501 | 0.0562104 | 0.9999457 | 0.1448913 |  |  | 218946 | 0.9879926 | 0.9866385 | 0.001294779 | 0.9914884 | 0.006823945 | 0.9914818 | 0.005318875 |  |  | 114060 | 0.9442135 | 0.9670213 | 0.003931688 | 0.9454298 | 0.00475462 | 0.9454295 | 0.004516439 |  |  | 261480 | 0.9497932 | 0.9150489 | 0.007516157 | 0.9648078 | 0.007460434 | 0.9648104 | 0.007505891 |  |  | 562260 | 0.9397993 | 0.8678712 | 0.01116203 | 0.9506779 | 0.01108004 | 0.9506819 | 0.01097768 |  |  | 520060 | 0.839742 | 0.7035679 | 0.007803807 | 0.8254472 | 0.006939115 | 0.8254403 | 0.0076791
|  |  | 64572 | 0.99865 | 0.9994305 | 0.0004998623 | 0.9999501 | 0.0562104 | 0.9999457 | 0.1448913 |  |  | 219246 | 0.9870322 | 0.9866385 | 0.001294779 | 0.9915025 | 0.006822552 | 0.9914959 | 0.005317752 |  |  | 114360 | 0.9452925 | 0.9670213 | 0.003931688 | 0.9455137 | 0.00475694 | 0.9455134 | 0.004518594 |  |  | 261780 | 0.9514747 | 0.9150489 | 0.007516157 | 0.9648591 | 0.007460133 | 0.9648616 | 0.007504222 |  |  | 562560 | 0.9330855 | 0.8678712 | 0.01116203 | 0.9507211 | 0.01107973 | 0.9507251 | 0.01097632 |  |  | 520360 | 0.8419174 | 0.7035679 | 0.007803807 | 0.8254734 | 0.006937713 | 0.8254665 | 0.007678784
|  |  | 64692 | 0.9995459 | 0.9994305 | 0.0004998623 | 0.9999501 | 0.0562104 | 0.9999457 | 0.1448913 |  |  | 219546 | 0.9879926 | 0.9866385 | 0.001294779 | 0.9915165 | 0.006821159 | 0.9915099 | 0.005316629 |  |  | 114660 | 0.9452925 | 0.9670213 | 0.003931688 | 0.9455974 | 0.004759251 | 0.9455971 | 0.004520742 |  |  | 262080 | 0.9548376 | 0.9150489 | 0.007516157 | 0.9649101 | 0.007459833 | 0.9649126 | 0.007502556 |  |  | 562860 | 0.9286096 | 0.8678712 | 0.01116203 | 0.9507642 | 0.01107942 | 0.9507682 | 0.01097495 |  |  | 520660 | 0.839742 | 0.7035679 | 0.007803807 | 0.8254996 | 0.006936314 | 0.8254927 | 0.007678469
|  |  | 64812 | 0.997754 | 0.9994305 | 0.0004998623 | 0.9999501 | 0.0562104 | 0.9999457 | 0.1448913 |  |  | 219846 | 0.9879926 | 0.9866385 | 0.001294779 | 0.9915305 | 0.006819766 | 0.9915239 | 0.005315507 |  |  | 114960 | 0.9442135 | 0.9670213 | 0.003931688 | 0.945681 | 0.004761552 | 0.9456806 | 0.004522883 |  |  | 262380 | 0.9531561 | 0.9150489 | 0.007516157 | 0.9649611 | 0.007459533 | 0.9649636 | 0.007500894 |  |  | 563160 | 0.9375614 | 0.8678712 | 0.01116203 | 0.9508073 | 0.0110791 | 0.9508113 | 0.01097359 |  |  | 520960 | 0.8310402 | 0.7035679 | 0.007803807 | 0.8255258 | 0.006934917 | 0.8255188 | 0.007678155
|  |  | 64932 | 0.997754 | 0.9994305 | 0.0004998623 | 0.9999501 | 0.0562104 | 0.9999457 | 0.1448913 |  |  | 220146 | 0.9879926 | 0.9866385 | 0.001294779 | 0.9915444 | 0.006818375 | 0.9915379 | 0.005314385 |  |  | 115260 | 0.9463715 | 0.9670213 | 0.003931688 | 0.9457644 | 0.004763843 | 0.9457641 | 0.004525017 |  |  | 262680 | 0.9531561 | 0.9150489 | 0.007516157 | 0.9650119 | 0.007459233 | 0.9650143 | 0.007499235 |  |  | 563460 | 0.9375614 | 0.8678712 | 0.01116203 | 0.9508504 | 0.01107879 | 0.9508543 | 0.01097222 |  |  | 521260 | 0.8353911 | 0.7035679 | 0.007803807 | 0.8255519 | 0.006933522 | 0.8255449 | 0.007677841
|  |  | 65052 | 0.9995459 | 0.9994305 | 0.0004998623 | 0.9999501 | 0.0562104 | 0.9999457 | 0.1448913 |  |  | 220446 | 0.9889531 | 0.9866385 | 0.001294779 | 0.9915583 | 0.006816983 | 0.9915518 | 0.005313264 |  |  | 115560 | 0.9452925 | 0.9670213 | 0.003931688 | 0.9458477 | 0.004766125 | 0.9458474 | 0.004527144 |  |  | 262980 | 0.9531561 | 0.9150489 | 0.007516157 | 0.9650625 | 0.007458935 | 0.965065 | 0.00749758 |  |  | 563760 | 0.9330855 | 0.8678712 | 0.01116203 | 0.9508934 | 0.01107848 | 0.9508973 | 0.01097086 |  |  | 521560 | 0.839742 | 0.7035679 | 0.007803807 | 0.825578 | 0.006932129 | 0.825571 | 0.007677529
|  |  | 65172 | 0.9995459 | 0.9994305 | 0.0004998623 | 0.9999501 | 0.0562104 | 0.9999457 | 0.1448913 |  |  | 220746 | 0.9879926 | 0.9866385 | 0.001294779 | 0.9915722 | 0.006815593 | 0.9915657 | 0.005312144 |  |  | 115860 | 0.9442135 | 0.9670213 | 0.003931688 | 0.9459309 | 0.004768397 | 0.9459305 | 0.004529264 |  |  | 263280 | 0.9531561 | 0.9150489 | 0.007516157 | 0.965113 | 0.007458637 | 0.9651155 | 0.007495928 |  |  | 564060 | 0.9353235 | 0.8678712 | 0.01116203 | 0.9509363 | 0.01107817 | 0.9509403 | 0.0109695 |  |  | 521860 | 0.839742 | 0.7035679 | 0.007803807 | 0.825604 | 0.006930739 | 0.825597 | 0.007677217
|  |  | 65292 | 0.99865 | 0.9994305 | 0.0004998623 | 0.9999501 | 0.0562104 | 0.9999457 | 0.1448913 |  |  | 221046 | 0.9889531 | 0.9866385 | 0.001294779 | 0.9915861 | 0.006814203 | 0.9915796 | 0.005311023 |  |  | 116160 | 0.9442135 | 0.9670213 | 0.003931688 | 0.9460139 | 0.004770659 | 0.9460135 | 0.004531377 |  |  | 263580 | 0.9514747 | 0.9150489 | 0.007516157 | 0.9651634 | 0.007458339 | 0.9651659 | 0.00749428 |  |  | 564360 | 0.9353235 | 0.8678712 | 0.01116203 | 0.9509792 | 0.01107785 | 0.9509831 | 0.01096814 |  |  | 522160 | 0.8440929 | 0.7035679 | 0.007803807 | 0.82563 | 0.006929352 | 0.825623 | 0.007676905
|  |  | 65412 | 0.99865 | 0.9994305 | 0.0004998623 | 0.9999501 | 0.0562104 | 0.9999457 | 0.1448913 |  |  | 221346 | 0.9889531 | 0.9866385 | 0.001294779 | 0.9915999 | 0.006812814 | 0.9915934 | 0.005309903 |  |  | 116460 | 0.9452925 | 0.9670213 | 0.003931688 | 0.9460968 | 0.004772911 | 0.9460964 | 0.004533483 |  |  | 263880 | 0.9548376 | 0.9150489 | 0.007516157 | 0.9652137 | 0.007458043 | 0.9652161 | 0.007492635 |  |  | 564660 | 0.9353235 | 0.8678712 | 0.01116203 | 0.951022 | 0.01107754 | 0.951026 | 0.01096678 |  |  | 522460 | 0.8375665 | 0.7035679 | 0.007803807 | 0.8256559 | 0.006927967 | 0.8256489 | 0.007676595
|  |  | 65532 | 0.9995459 | 0.9994305 | 0.0004998623 | 0.9999501 | 0.0562104 | 0.9999457 | 0.1448913 |  |  | 221646 | 0.9899135 | 0.9866385 | 0.001294779 | 0.9916136 | 0.006811425 | 0.9916072 | 0.005308784 |  |  | 116760 | 0.9463715 | 0.9670213 | 0.003931688 | 0.9461796 | 0.004775154 | 0.9461792 | 0.004535582 |  |  | 264180 | 0.9514747 | 0.9150489 | 0.007516157 | 0.9652638 | 0.007457747 | 0.9652662 | 0.007490994 |  |  | 564960 | 0.9375614 | 0.8678712 | 0.01116203 | 0.9510648 | 0.01107723 | 0.9510688 | 0.01096542 |  |  | 522760 | 0.839742 | 0.7035679 | 0.007803807 | 0.8256818 | 0.006926584 | 0.8256748 | 0.007676285
|  |  | 65652 | 0.9995459 | 0.9994305 | 0.0004998623 | 0.9999501 | 0.0562104 | 0.9999457 | 0.1448913 |  |  | 221946 | 0.9879926 | 0.9866385 | 0.001294779 | 0.9916274 | 0.006810037 | 0.9916209 | 0.005307665 |  |  | 117060 | 0.9452925 | 0.9670213 | 0.003931688 | 0.9462622 | 0.004777388 | 0.9462618 | 0.004537675 |  |  | 264480 | 0.9514747 | 0.9150489 | 0.007516157 | 0.9653137 | 0.007457451 | 0.9653161 | 0.007489356 |  |  | 565260 | 0.9375614 | 0.8678712 | 0.01116203 | 0.9511076 | 0.01107692 | 0.9511115 | 0.01096406 |  |  | 523060 | 0.8353911 | 0.7035679 | 0.007803807 | 0.8257077 | 0.006925204 | 0.8257007 | 0.007675976
|  |  | 65772 | 0.997754 | 0.9994305 | 0.0004998623 | 0.9999501 | 0.0562104 | 0.9999457 | 0.1448913 |  |  | 222246 | 0.9889531 | 0.9866385 | 0.001294779 | 0.991641 | 0.00680865 | 0.9916346 | 0.005306547 |  |  | 117360 | 0.9452925 | 0.9670213 | 0.003931688 | 0.9463447 | 0.004779612 | 0.9463443 | 0.00453976 |  |  | 264780 | 0.9531561 | 0.9150489 | 0.007516157 | 0.9653636 | 0.007457156 | 0.965366 | 0.007487722 |  |  | 565560 | 0.9308476 | 0.8678712 | 0.01116203 | 0.9511503 | 0.0110766 | 0.9511542 | 0.0109627 |  |  | 523360 | 0.8375665 | 0.7035679 | 0.007803807 | 0.8257335 | 0.006923826 | 0.8257265 | 0.007675667
|  |  | 65892 | 0.99865 | 0.9994305 | 0.0004998623 | 0.9999501 | 0.0562104 | 0.9999457 | 0.1448913 |  |  | 222546 | 0.9889531 | 0.9866385 | 0.001294779 | 0.9916547 | 0.006807263 | 0.9916483 | 0.005305429 |  |  | 117660 | 0.9474505 | 0.9670213 | 0.003931688 | 0.9464271 | 0.004781826 | 0.9464267 | 0.004541838 |  |  | 265080 | 0.9531561 | 0.9150489 | 0.007516157 | 0.9654133 | 0.007456862 | 0.9654156 | 0.007486092 |  |  | 565860 | 0.9353235 | 0.8678712 | 0.01116203 | 0.9511929 | 0.01107629 | 0.9511968 | 0.01096134 |  |  | 523660 | 0.8353911 | 0.7035679 | 0.007803807 | 0.8257593 | 0.00692245 | 0.8257522 | 0.00767536
|  |  | 66012 | 0.9995459 | 0.9994305 | 0.0004998623 | 0.9999501 | 0.0562104 | 0.9999457 | 0.1448913 |  |  | 222846 | 0.9879926 | 0.9866385 | 0.001294779 | 0.9916683 | 0.006805878 | 0.9916619 | 0.005304312 |  |  | 117960 | 0.9474505 | 0.9670213 | 0.003931688 | 0.9465093 | 0.00478403 | 0.9465089 | 0.00454391 |  |  | 265380 | 0.9548376 | 0.9150489 | 0.007516157 | 0.9654628 | 0.007456569 | 0.9654652 | 0.007484464 |  |  | 566160 | 0.9397993 | 0.8678712 | 0.01116203 | 0.9512355 | 0.01107598 | 0.9512394 | 0.01095999 |  |  | 523960 | 0.8353911 | 0.7035679 | 0.007803807 | 0.825785 | 0.006921077 | 0.8257779 | 0.007675053
|  |  | 66132 | 0.99865 | 0.9994305 | 0.0004998623 | 0.9999501 | 0.0562104 | 0.9999457 | 0.1448913 |  |  | 223146 | 0.9879926 | 0.9866385 | 0.001294779 | 0.9916819 | 0.006804493 | 0.9916755 | 0.005303196 |  |  | 118260 | 0.9452925 | 0.9670213 | 0.003931688 | 0.9465914 | 0.004786225 | 0.946591 | 0.004545974 |  |  | 265680 | 0.9531561 | 0.9150489 | 0.007516157 | 0.9655122 | 0.007456276 | 0.9655146 | 0.007482841 |  |  | 566460 | 0.9375614 | 0.8678712 | 0.01116203 | 0.9512781 | 0.01107567 | 0.951282 | 0.01095863 |  |  | 524260 | 0.8332156 | 0.7035679 | 0.007803807 | 0.8258107 | 0.006919706 | 0.8258036 | 0.007674746
|  |  | 66252 | 1.000442 | 0.9994305 | 0.0004998623 | 0.9999501 | 0.0562104 | 0.9999457 | 0.1448913 |  |  | 223446 | 0.9879926 | 0.9866385 | 0.001294779 | 0.9916955 | 0.006803109 | 0.9916891 | 0.00530208 |  |  | 118560 | 0.9474505 | 0.9670213 | 0.003931688 | 0.9466734 | 0.004788411 | 0.946673 | 0.004548031 |  |  | 265980 | 0.9548376 | 0.9150489 | 0.007516157 | 0.9655615 | 0.007455984 | 0.9655639 | 0.007481221 |  |  | 566760 | 0.9375614 | 0.8678712 | 0.01116203 | 0.9513206 | 0.01107536 | 0.9513245 | 0.01095728 |  |  | 524560 | 0.8375665 | 0.7035679 | 0.007803807 | 0.8258363 | 0.006918337 | 0.8258292 | 0.007674441
|  |  | 66372 | 0.9995459 | 0.9994305 | 0.0004998623 | 0.9999501 | 0.0562104 | 0.9999457 | 0.1448913 |  |  | 223746 | 0.9889531 | 0.9866385 | 0.001294779 | 0.991709 | 0.006801725 | 0.9917026 | 0.005300965 |  |  | 118860 | 0.9463715 | 0.9670213 | 0.003931688 | 0.9467552 | 0.004790587 | 0.9467548 | 0.004550082 |  |  | 266280 | 0.9531561 | 0.9150489 | 0.007516157 | 0.9656107 | 0.007455692 | 0.965613 | 0.007479604 |  |  | 567060 | 0.9375614 | 0.8678712 | 0.01116203 | 0.951363 | 0.01107505 | 0.9513669 | 0.01095592 |  |  | 524860 | 0.8375665 | 0.7035679 | 0.007803807 | 0.8258619 | 0.006916971 | 0.8258548 | 0.007674136
|  |  | 66492 | 0.9995459 | 0.9994305 | 0.0004998623 | 0.9999501 | 0.0562104 | 0.9999457 | 0.1448913 |  |  | 224046 | 0.9889531 | 0.9866385 | 0.001294779 | 0.9917224 | 0.006800343 | 0.9917161 | 0.00529985 |  |  | 119160 | 0.9463715 | 0.9670213 | 0.003931688 | 0.9468369 | 0.004792753 | 0.9468365 | 0.004552126 |  |  | 266580 | 0.9531561 | 0.9150489 | 0.007516157 | 0.9656597 | 0.007455402 | 0.965662 | 0.007477992 |  |  | 567360 | 0.9397993 | 0.8678712 | 0.01116203 | 0.9514054 | 0.01107473 | 0.9514093 | 0.01095457 |  |  | 525160 | 0.8375665 | 0.7035679 | 0.007803807 | 0.8258875 | 0.006915607 | 0.8258804 | 0.007673832
|  |  | 66612 | 0.9995459 | 0.9994305 | 0.0004998623 | 0.9999501 | 0.0562104 | 0.9999457 | 0.1448913 |  |  | 224346 | 0.9879926 | 0.9866385 | 0.001294779 | 0.9917359 | 0.006798961 | 0.9917295 | 0.005298736 |  |  | 119460 | 0.9463715 | 0.9670213 | 0.003931688 | 0.9469185 | 0.00479491 | 0.9469181 | 0.004554162 |  |  | 266880 | 0.9531561 | 0.9150489 | 0.007516157 | 0.9657086 | 0.007455112 | 0.9657109 | 0.007476382 |  |  | 567660 | 0.9375614 | 0.8678712 | 0.01116203 | 0.9514478 | 0.01107442 | 0.9514516 | 0.01095322 |  |  | 525460 | 0.8419174 | 0.7035679 | 0.007803807 | 0.825913 | 0.006914246 | 0.8259059 | 0.007673528
|  |  | 66732 | 0.9995459 | 0.9994305 | 0.0004998623 | 0.9999501 | 0.0562104 | 0.9999457 | 0.1448913 |  |  | 224646 | 0.9889531 | 0.9866385 | 0.001294779 | 0.9917493 | 0.00679758 | 0.991743 | 0.005297623 |  |  | 119760 | 0.9452925 | 0.9670213 | 0.003931688 | 0.9469999 | 0.004797057 | 0.9469995 | 0.004556192 |  |  | 267180 | 0.9497932 | 0.9150489 | 0.007516157 | 0.9657574 | 0.007454822 | 0.9657597 | 0.007474776 |  |  | 567960 | 0.9308476 | 0.8678712 | 0.01116203 | 0.9514901 | 0.01107411 | 0.9514939 | 0.01095187 |  |  | 525760 | 0.839742 | 0.7035679 | 0.007803807 | 0.8259385 | 0.006912887 | 0.8259313 | 0.007673226
|  |  | 66852 | 0.99865 | 0.9994305 | 0.0004998623 | 0.9999501 | 0.0562104 | 0.9999457 | 0.1448913 |  |  | 224946 | 0.9889531 | 0.9866385 | 0.001294779 | 0.9917627 | 0.0067962 | 0.9917563 | 0.00529651 |  |  | 120060 | 0.9463715 | 0.9670213 | 0.003931688 | 0.9470812 | 0.004799195 | 0.9470808 | 0.004558215 |  |  | 267480 | 0.9531561 | 0.9150489 | 0.007516157 | 0.965806 | 0.007454533 | 0.9658083 | 0.007473174 |  |  | 568260 | 0.9375614 | 0.8678712 | 0.01116203 | 0.9515324 | 0.0110738 | 0.9515362 | 0.01095052 |  |  | 526060 | 0.8375665 | 0.7035679 | 0.007803807 | 0.8259639 | 0.00691153 | 0.8259567 | 0.007672924
|  |  | 66972 | 0.9995459 | 0.9994305 | 0.0004998623 | 0.9999501 | 0.0562104 | 0.9999457 | 0.1448913 |  |  | 225246 | 0.9899135 | 0.9866385 | 0.001294779 | 0.991776 | 0.006794821 | 0.9917697 | 0.005295398 |  |  | 120360 | 0.9452925 | 0.9670213 | 0.003931688 | 0.9471624 | 0.004801323 | 0.947162 | 0.004560231 |  |  | 267780 | 0.9548376 | 0.9150489 | 0.007516157 | 0.9658545 | 0.007454245 | 0.9658567 | 0.007471575 |  |  | 568560 | 0.9375614 | 0.8678712 | 0.01116203 | 0.9515746 | 0.01107349 | 0.9515784 | 0.01094917 |  |  | 526360 | 0.8375665 | 0.7035679 | 0.007803807 | 0.8259893 | 0.006910176 | 0.8259821 | 0.007672622
|  |  | 67092 | 0.99865 | 0.9994305 | 0.0004998623 | 0.9999501 | 0.0562104 | 0.9999457 | 0.1448913 |  |  | 225546 | 0.9889531 | 0.9866385 | 0.001294779 | 0.9917893 | 0.006793443 | 0.991783 | 0.005294287 |  |  | 120660 | 0.9452925 | 0.9670213 | 0.003931688 | 0.9472434 | 0.004803442 | 0.947243 | 0.00456224 |  |  | 268080 | 0.9565191 | 0.9150489 | 0.007516157 | 0.9659028 | 0.007453958 | 0.9659051 | 0.00746998 |  |  | 568860 | 0.9420373 | 0.8678712 | 0.01116203 | 0.9516167 | 0.01107318 | 0.9516205 | 0.01094782 |  |  | 526660 | 0.8353911 | 0.7035679 | 0.007803807 | 0.8260146 | 0.006908824 | 0.8260074 | 0.007672322
|  |  | 67212 | 0.997754 | 0.9994305 | 0.0004998623 | 0.9999501 | 0.0562104 | 0.9999457 | 0.1448913 |  |  | 225846 | 0.9889531 | 0.9866385 | 0.001294779 | 0.9918026 | 0.006792066 | 0.9917963 | 0.005293176 |  |  | 120960 | 0.9485295 | 0.9670213 | 0.003931688 | 0.9473243 | 0.004805551 | 0.9473239 | 0.004564242 |  |  | 268380 | 0.9548376 | 0.9150489 | 0.007516157 | 0.965951 | 0.007453671 | 0.9659533 | 0.007468389 |  |  | 569160 | 0.9420373 | 0.8678712 | 0.01116203 | 0.9516589 | 0.01107287 | 0.9516627 | 0.01094647 |  |  | 526960 | 0.8332156 | 0.7035679 | 0.007803807 | 0.8260399 | 0.006907475 | 0.8260327 | 0.007672022
|  |  | 67332 | 0.99865 | 0.9994305 | 0.0004998623 | 0.9999501 | 0.0562104 | 0.9999457 | 0.1448913 |  |  | 226146 | 0.9889531 | 0.9866385 | 0.001294779 | 0.9918158 | 0.00679069 | 0.9918095 | 0.005292066 |  |  | 121260 | 0.9452925 | 0.9670213 | 0.003931688 | 0.9474051 | 0.004807651 | 0.9474047 | 0.004566237 |  |  | 268680 | 0.9531561 | 0.9150489 | 0.007516157 | 0.9659991 | 0.007453385 | 0.9660014 | 0.007466801 |  |  | 569460 | 0.9353235 | 0.8678712 | 0.01116203 | 0.9517009 | 0.01107256 | 0.9517047 | 0.01094512 |  |  | 527260 | 0.839742 | 0.7035679 | 0.007803807 | 0.8260652 | 0.006906127 | 0.826058 | 0.007671723
|  |  | 67452 | 0.99865 | 0.9994305 | 0.0004998623 | 0.9999501 | 0.0562104 | 0.9999457 | 0.1448913 |  |  | 226446 | 0.9879926 | 0.9866385 | 0.001294779 | 0.991829 | 0.006789315 | 0.9918227 | 0.005290957 |  |  | 121560 | 0.9452925 | 0.9670213 | 0.003931688 | 0.9474858 | 0.004809741 | 0.9474853 | 0.004568226 |  |  | 268980 | 0.9531561 | 0.9150489 | 0.007516157 | 0.9660471 | 0.0074531 | 0.9660493 | 0.007465216 |  |  | 569760 | 0.9353235 | 0.8678712 | 0.01116203 | 0.9517429 | 0.01107225 | 0.9517467 | 0.01094378 |  |  | 527560 | 0.8419174 | 0.7035679 | 0.007803807 | 0.8260904 | 0.006904782 | 0.8260832 | 0.007671424
|  |  | 67572 | 0.9995459 | 0.9994305 | 0.0004998623 | 0.9999501 | 0.0562104 | 0.9999457 | 0.1448913 |  |  | 226746 | 0.9889531 | 0.9866385 | 0.001294779 | 0.9918421 | 0.006787941 | 0.9918359 | 0.005289849 |  |  | 121860 | 0.9463715 | 0.9670213 | 0.003931688 | 0.9475663 | 0.004811822 | 0.9475658 | 0.004570207 |  |  | 269280 | 0.9531561 | 0.9150489 | 0.007516157 | 0.9660949 | 0.007452815 | 0.9660971 | 0.007463635 |  |  | 570060 | 0.9375614 | 0.8678712 | 0.01116203 | 0.9517849 | 0.01107194 | 0.9517887 | 0.01094243 |  |  | 527860 | 0.839742 | 0.7035679 | 0.007803807 | 0.8261155 | 0.00690344 | 0.8261083 | 0.007671127
|  |  | 67692 | 0.99865 | 0.9994305 | 0.0004998623 | 0.9999501 | 0.0562104 | 0.9999457 | 0.1448913 |  |  | 227046 | 0.9899135 | 0.9866385 | 0.001294779 | 0.9918553 | 0.006786568 | 0.991849 | 0.005288741 |  |  | 122160 | 0.9474505 | 0.9670213 | 0.003931688 | 0.9476467 | 0.004813894 | 0.9476462 | 0.004572182 |  |  | 269580 | 0.9531561 | 0.9150489 | 0.007516157 | 0.9661426 | 0.007452531 | 0.9661448 | 0.007462058 |  |  | 570360 | 0.9353235 | 0.8678712 | 0.01116203 | 0.9518268 | 0.01107163 | 0.9518306 | 0.01094109 |  |  | 528160 | 0.839742 | 0.7035679 | 0.007803807 | 0.8261407 | 0.0069021 | 0.8261335 | 0.007670829
|  |  | 67812 | 0.997754 | 0.9994305 | 0.0004998623 | 0.9999501 | 0.0562104 | 0.9999457 | 0.1448913 |  |  | 227346 | 0.9899135 | 0.9866385 | 0.001294779 | 0.9918683 | 0.006785195 | 0.9918621 | 0.005287634 |  |  | 122460 | 0.9463715 | 0.9670213 | 0.003931688 | 0.9477269 | 0.004815956 | 0.9477265 | 0.00457415 |  |  | 269880 | 0.9531561 | 0.9150489 | 0.007516157 | 0.9661902 | 0.007452248 | 0.9661924 | 0.007460484 |  |  | 570660 | 0.9353235 | 0.8678712 | 0.01116203 | 0.9518687 | 0.01107132 | 0.9518725 | 0.01093974 |  |  | 528460 | 0.8353911 | 0.7035679 | 0.007803807 | 0.8261658 | 0.006900762 | 0.8261585 | 0.007670533
|  |  | 67932 | 0.997754 | 0.9994305 | 0.0004998623 | 0.9999501 | 0.0562104 | 0.9999457 | 0.1448913 |  |  | 227646 | 0.9889531 | 0.9866385 | 0.001294779 | 0.9918814 | 0.006783824 | 0.9918752 | 0.005286528 |  |  | 122760 | 0.9474505 | 0.9670213 | 0.003931688 | 0.9478071 | 0.004818008 | 0.9478066 | 0.004576111 |  |  | 270180 | 0.9531561 | 0.9150489 | 0.007516157 | 0.9662376 | 0.007451965 | 0.9662398 | 0.007458914 |  |  | 570960 | 0.9330855 | 0.8678712 | 0.01116203 | 0.9519105 | 0.01107101 | 0.9519143 | 0.0109384
|  |  | 68052 | 0.99865 | 0.9994305 | 0.0004998623 | 0.9999501 | 0.0562104 | 0.9999457 | 0.1448913 |  |  | 227946 | 0.9889531 | 0.9866385 | 0.001294779 | 0.9918944 | 0.006782454 | 0.9918882 | 0.005285423 |  |  | 123060 | 0.9485295 | 0.9670213 | 0.003931688 | 0.9478871 | 0.004820052 | 0.9478866 | 0.004578065 |  |  | 270480 | 0.9514747 | 0.9150489 | 0.007516157 | 0.9662849 | 0.007451683 | 0.9662871 | 0.007457348 |  |  | 571260 | 0.9353235 | 0.8678712 | 0.01116203 | 0.9519523 | 0.0110707 | 0.9519561 | 0.01093706
|  |  | 68172 | 1.000442 | 0.9994305 | 0.0004998623 | 0.9999501 | 0.0562104 | 0.9999457 | 0.1448913 |  |  | 228246 | 0.9889531 | 0.9866385 | 0.001294779 | 0.9919074 | 0.006781085 | 0.9919012 | 0.005284319 |  |  | 123360 | 0.9463715 | 0.9670213 | 0.003931688 | 0.9479669 | 0.004822086 | 0.9479665 | 0.004580012 |  |  | 270780 | 0.9531561 | 0.9150489 | 0.007516157 | 0.9663321 | 0.007451402 | 0.9663343 | 0.007455785 |  |  | 571560 | 0.9375614 | 0.8678712 | 0.01116203 | 0.951994 | 0.01107039 | 0.9519978 | 0.01093571
|  |  | 68292 | 0.99865 | 0.9994305 | 0.0004998623 | 0.9999501 | 0.0562104 | 0.9999457 | 0.1448913 |  |  | 228546 | 0.9889531 | 0.9866385 | 0.001294779 | 0.9919204 | 0.006779717 | 0.9919142 | 0.005283215 |  |  | 123660 | 0.9463715 | 0.9670213 | 0.003931688 | 0.9480467 | 0.00482411 | 0.9480462 | 0.004581953 |  |  | 271080 | 0.9531561 | 0.9150489 | 0.007516157 | 0.9663792 | 0.007451121 | 0.9663813 | 0.007454225 |  |  | 571860 | 0.9397993 | 0.8678712 | 0.01116203 | 0.9520357 | 0.01107008 | 0.9520395 | 0.01093437
|  |  | 68412 | 0.99865 | 0.9994305 | 0.0004998623 | 0.9999501 | 0.0562104 | 0.9999457 | 0.1448913 |  |  | 228846 | 0.9889531 | 0.9866385 | 0.001294779 | 0.9919333 | 0.00677835 | 0.9919271 | 0.005282113 |  |  | 123960 | 0.9474505 | 0.9670213 | 0.003931688 | 0.9481263 | 0.004826125 | 0.9481258 | 0.004583886 |  |  | 271380 | 0.9548376 | 0.9150489 | 0.007516157 | 0.9664261 | 0.007450841 | 0.9664282 | 0.00745267 |  |  | 572160 | 0.9465132 | 0.8678712 | 0.01116203 | 0.9520774 | 0.01106977 | 0.9520811 | 0.01093303
|  |  | 68532 | 0.997754 | 0.9994305 | 0.0004998623 | 0.9999501 | 0.0562104 | 0.9999457 | 0.1448913 |  |  | 229146 | 0.9879926 | 0.9866385 | 0.001294779 | 0.9919462 | 0.006776985 | 0.99194 | 0.005281011 |  |  | 124260 | 0.9485295 | 0.9670213 | 0.003931688 | 0.9482058 | 0.004828131 | 0.9482053 | 0.004585813 |  |  | 271680 | 0.9548376 | 0.9150489 | 0.007516157 | 0.9664729 | 0.007450562 | 0.966475 | 0.007451117 |  |  | 572460 | 0.9375614 | 0.8678712 | 0.01116203 | 0.952119 | 0.01106946 | 0.9521227 | 0.01093169
|  |  | 68652 | 0.9995459 | 0.9994305 | 0.0004998623 | 0.9999501 | 0.0562104 | 0.9999457 | 0.1448913 |  |  | 229446 | 0.9899135 | 0.9866385 | 0.001294779 | 0.991959 | 0.00677562 | 0.9919529 | 0.00527991 |  |  | 124560 | 0.9452925 | 0.9670213 | 0.003931688 | 0.9482851 | 0.004830128 | 0.9482846 | 0.004587733 |  |  | 271980 | 0.9514747 | 0.9150489 | 0.007516157 | 0.9665196 | 0.007450284 | 0.9665217 | 0.007449569 |  |  | 572760 | 0.9397993 | 0.8678712 | 0.01116203 | 0.9521605 | 0.01106915 | 0.9521642 | 0.01093036
|  |  | 68772 | 0.9995459 | 0.9994305 | 0.0004998623 | 0.9999501 | 0.0562104 | 0.9999457 | 0.1448913 |  |  | 229746 | 0.9889531 | 0.9866385 | 0.001294779 | 0.9919718 | 0.006774257 | 0.9919657 | 0.00527881 |  |  | 124860 | 0.9463715 | 0.9670213 | 0.003931688 | 0.9483644 | 0.004832115 | 0.9483639 | 0.004589646 |  |  | 272280 | 0.9548376 | 0.9150489 | 0.007516157 | 0.9665661 | 0.007450006 | 0.9665682 | 0.007448024 |  |  | 573060 | 0.9353235 | 0.8678712 | 0.01116203 | 0.952202 | 0.01106884 | 0.9522057 | 0.01092902
|  |  | 68892 | 0.99865 | 0.9994305 | 0.0004998623 | 0.9999501 | 0.0562104 | 0.9999457 | 0.1448913 |  |  | 230046 | 0.9879926 | 0.9866385 | 0.001294779 | 0.9919846 | 0.006772895 | 0.9919785 | 0.005277711 |  |  | 125160 | 0.9463715 | 0.9670213 | 0.003931688 | 0.9484435 | 0.004834093 | 0.9484429 | 0.004591552 |  |  | 272580 | 0.9531561 | 0.9150489 | 0.007516157 | 0.9666125 | 0.007449729 | 0.9666146 | 0.007446482 |  |  | 573360 | 0.9375614 | 0.8678712 | 0.01116203 | 0.9522434 | 0.01106853 | 0.9522471 | 0.01092768
|  |  | 69012 | 1.001338 | 0.9994305 | 0.0004998623 | 0.9999501 | 0.0562104 | 0.9999457 | 0.1448913 |  |  | 230346 | 0.9899135 | 0.9866385 | 0.001294779 | 0.9919973 | 0.006771534 | 0.9919913 | 0.005276613 |  |  | 125460 | 0.9485295 | 0.9670213 | 0.003931688 | 0.9485224 | 0.004836061 | 0.9485219 | 0.004593452 |  |  | 272880 | 0.9531561 | 0.9150489 | 0.007516157 | 0.9666588 | 0.007449453 | 0.9666609 | 0.007444945 |  |  | 573660 | 0.9375614 | 0.8678712 | 0.01116203 | 0.9522848 | 0.01106822 | 0.9522885 | 0.01092635
|  |  | 69132 | 0.99865 | 0.9994305 | 0.0004998623 | 0.9999501 | 0.0562104 | 0.9999457 | 0.1448913 |  |  | 230646 | 0.9889531 | 0.9866385 | 0.001294779 | 0.99201 | 0.006770174 | 0.992004 | 0.005275515 |  |  | 125760 | 0.9474505 | 0.9670213 | 0.003931688 | 0.9486013 | 0.004838021 | 0.9486008 | 0.004595344 |  |  | 273180 | 0.9531561 | 0.9150489 | 0.007516157 | 0.966705 | 0.007449178 | 0.966707 | 0.00744341 |  |  | 573960 | 0.9397993 | 0.8678712 | 0.01116203 | 0.9523262 | 0.01106791 | 0.9523298 | 0.01092501
|  |  | 69252 | 1.000442 | 0.9994305 | 0.0004998623 | 0.9999501 | 0.0562104 | 0.9999457 | 0.1448913 |  |  | 230946 | 0.9889531 | 0.9866385 | 0.001294779 | 0.9920227 | 0.006768815 | 0.9920167 | 0.005274419 |  |  | 126060 | 0.9474505 | 0.9670213 | 0.003931688 | 0.94868 | 0.004839971 | 0.9486795 | 0.00459723 |  |  | 273480 | 0.9514747 | 0.9150489 | 0.007516157 | 0.966751 | 0.007448903 | 0.966753 | 0.00744188 |  |  | 574260 | 0.9375614 | 0.8678712 | 0.01116203 | 0.9523675 | 0.01106761 | 0.9523711 | 0.01092368
|  |  | 69372 | 0.9995459 | 0.9994305 | 0.0004998623 | 0.9999501 | 0.0562104 | 0.9999457 | 0.1448913 |  |  | 231246 | 0.9899135 | 0.9866385 | 0.001294779 | 0.9920354 | 0.006767458 | 0.9920293 | 0.005273324 |  |  | 126360 | 0.9474505 | 0.9670213 | 0.003931688 | 0.9487586 | 0.004841911 | 0.948758 | 0.00459911 |  |  | 273780 | 0.9514747 | 0.9150489 | 0.007516157 | 0.9667969 | 0.007448629 | 0.9667989 | 0.007440353 |  |  | 574560 | 0.9375614 | 0.8678712 | 0.01116203 | 0.9524087 | 0.0110673 | 0.9524124 | 0.01092234
|  |  | 69492 | 0.9995459 | 0.9994305 | 0.0004998623 | 0.9999501 | 0.0562104 | 0.9999457 | 0.1448913 |  |  | 231546 | 0.9899135 | 0.9866385 | 0.001294779 | 0.992048 | 0.006766102 | 0.9920419 | 0.00527223 |  |  | 126660 | 0.9474505 | 0.9670213 | 0.003931688 | 0.948837 | 0.004843843 | 0.9488365 | 0.004600982 |  |  | 274080 | 0.9531561 | 0.9150489 | 0.007516157 | 0.9668427 | 0.007448355 | 0.9668447 | 0.007438829 |  |  | 574860 | 0.9353235 | 0.8678712 | 0.01116203 | 0.95245 | 0.01106699 | 0.9524536 | 0.01092101
|  |  | 69612 | 1.000442 | 0.9994305 | 0.0004998623 | 0.9999501 | 0.0562104 | 0.9999457 | 0.1448913 |  |  | 231846 | 0.9889531 | 0.9866385 | 0.001294779 | 0.9920606 | 0.006764747 | 0.9920545 | 0.005271136 |  |  | 126960 | 0.9474505 | 0.9670213 | 0.003931688 | 0.9489154 | 0.004845765 | 0.9489148 | 0.004602848 |  |  | 274380 | 0.9514747 | 0.9150489 | 0.007516157 | 0.9668883 | 0.007448083 | 0.9668903 | 0.007437309 |  |  | 575160 | 0.9375614 | 0.8678712 | 0.01116203 | 0.9524911 | 0.01106668 | 0.9524947 | 0.01091968
|  |  | 69732 | 0.99865 | 0.9994305 | 0.0004998623 | 0.9999501 | 0.0562104 | 0.9999457 | 0.1448913 |  |  | 232146 | 0.9879926 | 0.9866385 | 0.001294779 | 0.9920731 | 0.006763393 | 0.9920671 | 0.005270044 |  |  | 127260 | 0.9474505 | 0.9670213 | 0.003931688 | 0.9489936 | 0.004847678 | 0.948993 | 0.004604706 |  |  | 274680 | 0.9531561 | 0.9150489 | 0.007516157 | 0.9669339 | 0.007447811 | 0.9669359 | 0.007435793 |  |  | 575460 | 0.9420373 | 0.8678712 | 0.01116203 | 0.9525322 | 0.01106637 | 0.9525358 | 0.01091835
|  |  | 69852 | 0.99865 | 0.9994305 | 0.0004998623 | 0.9999501 | 0.0562104 | 0.9999457 | 0.1448913 |  |  | 232446 | 0.9899135 | 0.9866385 | 0.001294779 | 0.9920856 | 0.006762041 | 0.9920796 | 0.005268952 |  |  | 127560 | 0.9485295 | 0.9670213 | 0.003931688 | 0.9490717 | 0.004849582 | 0.9490711 | 0.004606559 |  |  | 274980 | 0.9531561 | 0.9150489 | 0.007516157 | 0.9669793 | 0.007447539 | 0.9669813 | 0.007434281 |  |  | 575760 | 0.9397993 | 0.8678712 | 0.01116203 | 0.9525733 | 0.01106606 | 0.9525769 | 0.01091702
|  |  | 69972 | 0.99865 | 0.9994305 | 0.0004998623 | 0.9999501 | 0.0562104 | 0.9999457 | 0.1448913 |  |  | 232746 | 0.9899135 | 0.9866385 | 0.001294779 | 0.9920981 | 0.00676069 | 0.9920921 | 0.005267862 |  |  | 127860 | 0.9474505 | 0.9670213 | 0.003931688 | 0.9491496 | 0.004851477 | 0.9491491 | 0.004608404 |  |  | 275280 | 0.9531561 | 0.9150489 | 0.007516157 | 0.9670246 | 0.007447269 | 0.9670265 | 0.007432772 |  |  | 576060 | 0.9465132 | 0.8678712 | 0.01116203 | 0.9526143 | 0.01106576 | 0.9526179 | 0.01091569
|  |  | 70092 | 0.9995459 | 0.9994305 | 0.0004998623 | 0.9999501 | 0.0562104 | 0.9999457 | 0.1448913 |  |  | 233046 | 0.9889531 | 0.9866385 | 0.001294779 | 0.9921105 | 0.00675934 | 0.9921046 | 0.005266773 |  |  | 128160 | 0.9485295 | 0.9670213 | 0.003931688 | 0.9492274 | 0.004853363 | 0.9492269 | 0.004610243 |  |  | 275580 | 0.9531561 | 0.9150489 | 0.007516157 | 0.9670697 | 0.007446999 | 0.9670717 | 0.007431266 |  |  | 576360 | 0.9375614 | 0.8678712 | 0.01116203 | 0.9526553 | 0.01106545 | 0.9526589 | 0.01091436
|  |  | 70212 | 0.9995459 | 0.9994305 | 0.0004998623 | 0.9999501 | 0.0562104 | 0.9999457 | 0.1448913 |  |  | 233346 | 0.9889531 | 0.9866385 | 0.001294779 | 0.9921229 | 0.006757992 | 0.992117 | 0.005265685 |  |  | 128460 | 0.9474505 | 0.9670213 | 0.003931688 | 0.9493051 | 0.004855239 | 0.9493046 | 0.004612075 |  |  | 275880 | 0.9548376 | 0.9150489 | 0.007516157 | 0.9671148 | 0.00744673 | 0.9671167 | 0.007429764 |  |  | 576660 | 0.9397993 | 0.8678712 | 0.01116203 | 0.9526962 | 0.01106514 | 0.9526998 | 0.01091304
|  |  | 70332 | 0.9995459 | 0.9994305 | 0.0004998623 | 0.9999501 | 0.0562104 | 0.9999457 | 0.1448913 |  |  | 233646 | 0.9879926 | 0.9866385 | 0.001294779 | 0.9921353 | 0.006756645 | 0.9921294 | 0.005264597 |  |  | 128760 | 0.9474505 | 0.9670213 | 0.003931688 | 0.9493827 | 0.004857106 | 0.9493822 | 0.0046139 |  |  | 276180 | 0.9565191 | 0.9150489 | 0.007516157 | 0.9671597 | 0.007446462 | 0.9671616 | 0.007428266 |  |  | 576960 | 0.9353235 | 0.8678712 | 0.01116203 | 0.9527371 | 0.01106483 | 0.9527407 | 0.01091171
|  |  | 70452 | 0.99865 | 0.9994305 | 0.0004998623 | 0.9999501 | 0.0562104 | 0.9999457 | 0.1448913 |  |  | 233946 | 0.9879926 | 0.9866385 | 0.001294779 | 0.9921477 | 0.006755299 | 0.9921417 | 0.005263511 |  |  | 129060 | 0.9474505 | 0.9670213 | 0.003931688 | 0.9494602 | 0.004858965 | 0.9494596 | 0.004615718 |  |  | 276480 | 0.9531561 | 0.9150489 | 0.007516157 | 0.9672045 | 0.007446194 | 0.9672064 | 0.007426772 |  |  | 577260 | 0.9397993 | 0.8678712 | 0.01116203 | 0.9527779 | 0.01106453 | 0.9527815 | 0.01091038
|  |  | 70572 | 0.9995459 | 0.9994305 | 0.0004998623 | 0.9999501 | 0.0562104 | 0.9999457 | 0.1448913 |  |  | 234246 | 0.9879926 | 0.9866385 | 0.001294779 | 0.99216 | 0.006753955 | 0.9921541 | 0.005262426 |  |  | 129360 | 0.9463715 | 0.9670213 | 0.003931688 | 0.9495375 | 0.004860814 | 0.9495369 | 0.00461753 |  |  | 276780 | 0.9531561 | 0.9150489 | 0.007516157 | 0.9672491 | 0.007445927 | 0.967251 | 0.007425281 |  |  | 577560 | 0.9375614 | 0.8678712 | 0.01116203 | 0.9528187 | 0.01106422 | 0.9528223 | 0.01090906
|  |  | 70692 | 1.000442 | 0.9994305 | 0.0004998623 | 0.9999501 | 0.0562104 | 0.9999457 | 0.1448913 |  |  | 234546 | 0.9889531 | 0.9866385 | 0.001294779 | 0.9921722 | 0.006752612 | 0.9921664 | 0.005261342 |  |  | 129660 | 0.9506876 | 0.9670213 | 0.003931688 | 0.9496147 | 0.004862654 | 0.9496141 | 0.004619335 |  |  | 277080 | 0.9531561 | 0.9150489 | 0.007516157 | 0.9672937 | 0.007445661 | 0.9672956 | 0.007423793 |  |  | 577860 | 0.9397993 | 0.8678712 | 0.01116203 | 0.9528595 | 0.01106391 | 0.952863 | 0.01090774
|  |  | 70812 | 0.9995459 | 0.9994305 | 0.0004998623 | 0.9999501 | 0.0562104 | 0.9999457 | 0.1448913 |  |  | 234846 | 0.9879926 | 0.9866385 | 0.001294779 | 0.9921845 | 0.006751271 | 0.9921786 | 0.005260259 |  |  | 129960 | 0.9496086 | 0.9670213 | 0.003931688 | 0.9496918 | 0.004864485 | 0.9496912 | 0.004621134 |  |  | 277380 | 0.9548376 | 0.9150489 | 0.007516157 | 0.9673381 | 0.007445396 | 0.96734 | 0.007422309 |  |  | 578160 | 0.9442752 | 0.8678712 | 0.01116203 | 0.9529002 | 0.01106361 | 0.9529037 | 0.01090641
|  |  | 70932 | 0.99865 | 0.9994305 | 0.0004998623 | 0.9999501 | 0.0562104 | 0.9999457 | 0.1448913 |  |  | 235146 | 0.9879926 | 0.9866385 | 0.001294779 | 0.9921967 | 0.006749931 | 0.9921908 | 0.005259178 |  |  | 130260 | 0.9485295 | 0.9670213 | 0.003931688 | 0.9497687 | 0.004866306 | 0.9497681 | 0.004622925 |  |  | 277680 | 0.9565191 | 0.9150489 | 0.007516157 | 0.9673824 | 0.007445131 | 0.9673843 | 0.007420829 |  |  | 578460 | 0.9420373 | 0.8678712 | 0.01116203 | 0.9529408 | 0.0110633 | 0.9529443 | 0.01090509
|  |  | 71052 | 0.9995459 | 0.9994305 | 0.0004998623 | 0.9999501 | 0.0562104 | 0.9999457 | 0.1448913 |  |  | 235446 | 0.9889531 | 0.9866385 | 0.001294779 | 0.9922089 | 0.006748592 | 0.992203 | 0.005258097 |  |  | 130560 | 0.9496086 | 0.9670213 | 0.003931688 | 0.9498456 | 0.004868119 | 0.949845 | 0.004624711 |  |  | 277980 | 0.9582006 | 0.9150489 | 0.007516157 | 0.9674266 | 0.007444867 | 0.9674284 | 0.007419353 |  |  | 578760 | 0.9442752 | 0.8678712 | 0.01116203 | 0.9529814 | 0.01106299 | 0.9529849 | 0.01090377
|  |  | 71172 | 0.99865 | 0.9994305 | 0.0004998623 | 0.9999501 | 0.0562104 | 0.9999457 | 0.1448913 |  |  | 235746 | 0.9879926 | 0.9866385 | 0.001294779 | 0.992221 | 0.006747255 | 0.9922152 | 0.005257017 |  |  | 130860 | 0.9485295 | 0.9670213 | 0.003931688 | 0.9499223 | 0.004869923 | 0.9499217 | 0.004626489 |  |  | 278280 | 0.9548376 | 0.9150489 | 0.007516157 | 0.9674707 | 0.007444604 | 0.9674725 | 0.00741788 |  |  | 579060 | 0.9420373 | 0.8678712 | 0.01116203 | 0.953022 | 0.01106269 | 0.9530255 | 0.01090245
|  |  | 71292 | 0.9995459 | 0.9994305 | 0.0004998623 | 0.9999501 | 0.0562104 | 0.9999457 | 0.1448913 |  |  | 236046 | 0.9889531 | 0.9866385 | 0.001294779 | 0.9922332 | 0.00674592 | 0.9922273 | 0.005255939 |  |  | 131160 | 0.9496086 | 0.9670213 | 0.003931688 | 0.9499988 | 0.004871718 | 0.9499982 | 0.004628261 |  |  | 278580 | 0.9531561 | 0.9150489 | 0.007516157 | 0.9675146 | 0.007444342 | 0.9675164 | 0.007416411 |  |  | 579360 | 0.9420373 | 0.8678712 | 0.01116203 | 0.9530625 | 0.01106238 | 0.953066 | 0.01090113
|  |  | 71412 | 0.997754 | 0.9994305 | 0.0004998623 | 0.9999501 | 0.0562104 | 0.9999457 | 0.1448913 |  |  | 236346 | 0.9889531 | 0.9866385 | 0.001294779 | 0.9922452 | 0.006744585 | 0.9922394 | 0.005254862 |  |  | 131460 | 0.9485295 | 0.9670213 | 0.003931688 | 0.9500753 | 0.004873503 | 0.9500747 | 0.004630026 |  |  | 278880 | 0.9548376 | 0.9150489 | 0.007516157 | 0.9675584 | 0.00744408 | 0.9675602 | 0.007414945 |  |  | 579660 | 0.9375614 | 0.8678712 | 0.01116203 | 0.9531029 | 0.01106208 | 0.9531064 | 0.01089981
|  |  | 71532 | 0.99865 | 0.9994305 | 0.0004998623 | 0.9999501 | 0.0562104 | 0.9999457 | 0.1448913 |  |  | 236646 | 0.9889531 | 0.9866385 | 0.001294779 | 0.9922573 | 0.006743253 | 0.9922515 | 0.005253786 |  |  | 131760 | 0.9474505 | 0.9670213 | 0.003931688 | 0.9501516 | 0.00487528 | 0.950151 | 0.004631785 |  |  | 279180 | 0.9565191 | 0.9150489 | 0.007516157 | 0.9676021 | 0.007443819 | 0.9676039 | 0.007413483 |  |  | 579960 | 0.9442752 | 0.8678712 | 0.01116203 | 0.9531433 | 0.01106177 | 0.9531468 | 0.0108985
|  |  | 71652 | 0.9995459 | 0.9994305 | 0.0004998623 | 0.9999501 | 0.0562104 | 0.9999457 | 0.1448913 |  |  | 236946 | 0.9889531 | 0.9866385 | 0.001294779 | 0.9922693 | 0.006741921 | 0.9922635 | 0.005252711 |  |  | 132060 | 0.9485295 | 0.9670213 | 0.003931688 | 0.9502278 | 0.004877048 | 0.9502272 | 0.004633537 |  |  | 279480 | 0.9548376 | 0.9150489 | 0.007516157 | 0.9676457 | 0.007443559 | 0.9676475 | 0.007412024 |  |  | 580260 | 0.9420373 | 0.8678712 | 0.01116203 | 0.9531837 | 0.01106146 | 0.9531872 | 0.01089718
|  |  | 71772 | 0.9995459 | 0.9994305 | 0.0004998623 | 0.9999501 | 0.0562104 | 0.9999457 | 0.1448913 |  |  | 237246 | 0.9889531 | 0.9866385 | 0.001294779 | 0.9922813 | 0.006740592 | 0.9922755 | 0.005251637 |  |  | 132360 | 0.9496086 | 0.9670213 | 0.003931688 | 0.9503039 | 0.004878807 | 0.9503033 | 0.004635282 |  |  | 279780 | 0.9531561 | 0.9150489 | 0.007516157 | 0.9676892 | 0.007443299 | 0.967691 | 0.007410569 |  |  | 580560 | 0.9442752 | 0.8678712 | 0.01116203 | 0.953224 | 0.01106116 | 0.9532275 | 0.01089586
|  |  | 71892 | 0.9995459 | 0.9994305 | 0.0004998623 | 0.9999501 | 0.0562104 | 0.9999457 | 0.1448913 |  |  | 237546 | 0.9899135 | 0.9866385 | 0.001294779 | 0.9922933 | 0.006739263 | 0.9922875 | 0.005250565 |  |  | 132660 | 0.9485295 | 0.9670213 | 0.003931688 | 0.9503799 | 0.004880557 | 0.9503793 | 0.004637021 |  |  | 280080 | 0.9548376 | 0.9150489 | 0.007516157 | 0.9677325 | 0.007443041 | 0.9677343 | 0.007409118 |  |  | 580860 | 0.9397993 | 0.8678712 | 0.01116203 | 0.9532643 | 0.01106085 | 0.9532678 | 0.01089455
|  |  | 72012 | 0.9995459 | 0.9994305 | 0.0004998623 | 0.9999501 | 0.0562104 | 0.9999457 | 0.1448913 |  |  | 237846 | 0.9899135 | 0.9866385 | 0.001294779 | 0.9923052 | 0.006737937 | 0.9922994 | 0.005249494 |  |  | 132960 | 0.9496086 | 0.9670213 | 0.003931688 | 0.9504557 | 0.004882298 | 0.9504551 | 0.004638753 |  |  | 280380 | 0.9548376 | 0.9150489 | 0.007516157 | 0.9677758 | 0.007442783 | 0.9677775 | 0.00740767 |  |  | 581160 | 0.9420373 | 0.8678712 | 0.01116203 | 0.9533045 | 0.01106055 | 0.953308 | 0.01089323
|  |  | 72132 | 0.9995459 | 0.9994305 | 0.0004998623 | 0.9999501 | 0.0562104 | 0.9999457 | 0.1448913 |  |  | 238146 | 0.990874 | 0.9866385 | 0.001294779 | 0.9923171 | 0.006736612 | 0.9923113 | 0.005248423 |  |  | 133260 | 0.9496086 | 0.9670213 | 0.003931688 | 0.9505314 | 0.00488403 | 0.9505308 | 0.004640478 |  |  | 280680 | 0.9548376 | 0.9150489 | 0.007516157 | 0.9678189 | 0.007442525 | 0.9678206 | 0.007406226 |  |  | 581460 | 0.9420373 | 0.8678712 | 0.01116203 | 0.9533447 | 0.01106024 | 0.9533482 | 0.01089192
|  |  | 72252 | 0.99865 | 0.9994305 | 0.0004998623 | 0.9999501 | 0.0562104 | 0.9999457 | 0.1448913 |  |  | 238446 | 0.9899135 | 0.9866385 | 0.001294779 | 0.9923289 | 0.006735288 | 0.9923232 | 0.005247355 |  |  | 133560 | 0.9474505 | 0.9670213 | 0.003931688 | 0.950607 | 0.004885753 | 0.9506064 | 0.004642197 |  |  | 280980 | 0.9531561 | 0.9150489 | 0.007516157 | 0.9678619 | 0.007442269 | 0.9678636 | 0.007404786 |  |  | 581760 | 0.9442752 | 0.8678712 | 0.01116203 | 0.9533849 | 0.01105994 | 0.9533883 | 0.01089061
|  |  | 72372 | 0.99865 | 0.9994305 | 0.0004998623 | 0.9999501 | 0.0562104 | 0.9999457 | 0.1448913 |  |  | 238746 | 0.9889531 | 0.9866385 | 0.001294779 | 0.9923408 | 0.006733966 | 0.9923351 | 0.005246287 |  |  | 133860 | 0.9485295 | 0.9670213 | 0.003931688 | 0.9506825 | 0.004887467 | 0.9506819 | 0.00464391 |  |  | 281280 | 0.9548376 | 0.9150489 | 0.007516157 | 0.9679047 | 0.007442013 | 0.9679064 | 0.007403349 |  |  | 582060 | 0.9420373 | 0.8678712 | 0.01116203 | 0.953425 | 0.01105963 | 0.9534284 | 0.0108893
|  |  | 72492 | 0.9995459 | 0.9994305 | 0.0004998623 | 0.9999501 | 0.0562104 | 0.9999457 | 0.1448913 |  |  | 239046 | 0.9899135 | 0.9866385 | 0.001294779 | 0.9923526 | 0.006732646 | 0.9923469 | 0.005245221 |  |  | 134160 | 0.9506876 | 0.9670213 | 0.003931688 | 0.9507579 | 0.004889172 | 0.9507572 | 0.004645616 |  |  | 281580 | 0.9548376 | 0.9150489 | 0.007516157 | 0.9679475 | 0.007441758 | 0.9679492 | 0.007401916 |  |  | 582360 | 0.9420373 | 0.8678712 | 0.01116203 | 0.953465 | 0.01105933 | 0.9534684 | 0.01088799
|  |  | 72612 | 0.9995459 | 0.9994305 | 0.0004998623 | 0.9999501 | 0.0562104 | 0.9999457 | 0.1448913 |  |  | 239346 | 0.9899135 | 0.9866385 | 0.001294779 | 0.9923643 | 0.006731327 | 0.9923587 | 0.005244156 |  |  | 134460 | 0.9485295 | 0.9670213 | 0.003931688 | 0.9508331 | 0.004890869 | 0.9508324 | 0.004647315 |  |  | 281880 | 0.9548376 | 0.9150489 | 0.007516157 | 0.9679901 | 0.007441504 | 0.9679918 | 0.007400486 |  |  | 582660 | 0.9465132 | 0.8678712 | 0.01116203 | 0.953505 | 0.01105902 | 0.9535084 | 0.01088668
|  |  | 72732 | 0.997754 | 0.9994305 | 0.0004998623 | 0.9999501 | 0.0562104 | 0.9999457 | 0.1448913 |  |  | 239646 | 0.9889531 | 0.9866385 | 0.001294779 | 0.9923761 | 0.00673001 | 0.9923704 | 0.005243092 |  |  | 134760 | 0.9496086 | 0.9670213 | 0.003931688 | 0.9509082 | 0.004892557 | 0.9509075 | 0.004649008 |  |  | 282180 | 0.9548376 | 0.9150489 | 0.007516157 | 0.9680327 | 0.00744125 | 0.9680343 | 0.00739906 |  |  | 582960 | 0.9420373 | 0.8678712 | 0.01116203 | 0.953545 | 0.01105872 | 0.9535484 | 0.01088537
|  |  | 72852 | 0.9995459 | 0.9994305 | 0.0004998623 | 0.9999501 | 0.0562104 | 0.9999457 | 0.1448913 |  |  | 239946 | 0.9889531 | 0.9866385 | 0.001294779 | 0.9923878 | 0.006728694 | 0.9923821 | 0.005242029 |  |  | 135060 | 0.9496086 | 0.9670213 | 0.003931688 | 0.9509832 | 0.004894236 | 0.9509825 | 0.004650694 |  |  | 282480 | 0.9565191 | 0.9150489 | 0.007516157 | 0.9680751 | 0.007440998 | 0.9680767 | 0.007397638 |  |  | 583260 | 0.9487511 | 0.8678712 | 0.01116203 | 0.9535849 | 0.01105842 | 0.9535883 | 0.01088406
|  |  | 72972 | 0.99865 | 0.9994305 | 0.0004998623 | 0.9999501 | 0.0562104 | 0.9999457 | 0.1448913 |  |  | 240246 | 0.9889531 | 0.9866385 | 0.001294779 | 0.9923995 | 0.00672738 | 0.9923938 | 0.005240968 |  |  | 135360 | 0.9485295 | 0.9670213 | 0.003931688 | 0.951058 | 0.004895906 | 0.9510574 | 0.004652374 |  |  | 282780 | 0.9565191 | 0.9150489 | 0.007516157 | 0.9681174 | 0.007440746 | 0.968119 | 0.007396219 |  |  | 583560 | 0.9420373 | 0.8678712 | 0.01116203 | 0.9536247 | 0.01105811 | 0.9536281 | 0.01088275
|  |  | 73092 | 0.99865 | 0.9994305 | 0.0004998623 | 0.9999501 | 0.0562104 | 0.9999457 | 0.1448913 |  |  | 240546 | 0.9889531 | 0.9866385 | 0.001294779 | 0.9924111 | 0.006726068 | 0.9924055 | 0.005239908 |  |  | 135660 | 0.9485295 | 0.9670213 | 0.003931688 | 0.9511328 | 0.004897567 | 0.9511321 | 0.004654047 |  |  | 283080 | 0.9531561 | 0.9150489 | 0.007516157 | 0.9681595 | 0.007440495 | 0.9681612 | 0.007394804 |  |  | 583860 | 0.9420373 | 0.8678712 | 0.01116203 | 0.9536646 | 0.01105781 | 0.9536679 | 0.01088145
|  |  | 73212 | 0.997754 | 0.9994305 | 0.0004998623 | 0.9999501 | 0.0562104 | 0.9999457 | 0.1448913 |  |  | 240846 | 0.9899135 | 0.9866385 | 0.001294779 | 0.9924227 | 0.006724757 | 0.9924171 | 0.00523885 |  |  | 135960 | 0.9474505 | 0.9670213 | 0.003931688 | 0.9512074 | 0.00489922 | 0.9512067 | 0.004655714 |  |  | 283380 | 0.9565191 | 0.9150489 | 0.007516157 | 0.9682016 | 0.007440244 | 0.9682032 | 0.007393392 |  |  | 584160 | 0.9397993 | 0.8678712 | 0.01116203 | 0.9537043 | 0.01105751 | 0.9537077 | 0.01088014
|  |  | 73332 | 0.99865 | 0.9994305 | 0.0004998623 | 0.9999501 | 0.0562104 | 0.9999457 | 0.1448913 |  |  | 241146 | 0.9899135 | 0.9866385 | 0.001294779 | 0.9924343 | 0.006723448 | 0.9924287 | 0.005237792 |  |  | 136260 | 0.9496086 | 0.9670213 | 0.003931688 | 0.9512819 | 0.004900864 | 0.9512812 | 0.004657374 |  |  | 283680 | 0.9548376 | 0.9150489 | 0.007516157 | 0.9682435 | 0.007439994 | 0.9682451 | 0.007391984 |  |  | 584460 | 0.9397993 | 0.8678712 | 0.01116203 | 0.9537441 | 0.0110572 | 0.9537474 | 0.01087884
|  |  | 73452 | 0.9995459 | 0.9994305 | 0.0004998623 | 0.9999501 | 0.0562104 | 0.9999457 | 0.1448913 |  |  | 241446 | 0.990874 | 0.9866385 | 0.001294779 | 0.9924458 | 0.006722141 | 0.9924403 | 0.005236736 |  |  | 136560 | 0.9474505 | 0.9670213 | 0.003931688 | 0.9513563 | 0.004902499 | 0.9513556 | 0.004659028 |  |  | 283980 | 0.9565191 | 0.9150489 | 0.007516157 | 0.9682854 | 0.007439745 | 0.968287 | 0.007390579 |  |  | 584760 | 0.9397993 | 0.8678712 | 0.01116203 | 0.9537837 | 0.0110569 | 0.9537871 | 0.01087753
|  |  | 73572 | 0.9995459 | 0.9994305 | 0.0004998623 | 0.9999501 | 0.0562104 | 0.9999457 | 0.1448913 |  |  | 241746 | 0.9899135 | 0.9866385 | 0.001294779 | 0.9924574 | 0.006720836 | 0.9924518 | 0.005235682 |  |  | 136860 | 0.9496086 | 0.9670213 | 0.003931688 | 0.9514305 | 0.004904125 | 0.9514299 | 0.004660675 |  |  | 284280 | 0.9531561 | 0.9150489 | 0.007516157 | 0.9683271 | 0.007439497 | 0.9683287 | 0.007389179 |  |  | 585060 | 0.9487511 | 0.8678712 | 0.01116203 | 0.9538234 | 0.0110566 | 0.9538267 | 0.01087623
|  |  | 73692 | 0.99865 | 0.9994305 | 0.0004998623 | 0.9999501 | 0.0562104 | 0.9999457 | 0.1448913 |  |  | 242046 | 0.9889531 | 0.9866385 | 0.001294779 | 0.9924689 | 0.006719532 | 0.9924633 | 0.005234628 |  |  | 137160 | 0.9496086 | 0.9670213 | 0.003931688 | 0.9515047 | 0.004905743 | 0.951504 | 0.004662316 |  |  | 284580 | 0.9565191 | 0.9150489 | 0.007516157 | 0.9683687 | 0.00743925 | 0.9683703 | 0.007387781 |  |  | 585360 | 0.953227 | 0.8678712 | 0.01116203 | 0.953863 | 0.01105629 | 0.9538663 | 0.01087493
|  |  | 73812 | 0.9995459 | 0.9994305 | 0.0004998623 | 0.9999501 | 0.0562104 | 0.9999457 | 0.1448913 |  |  | 242346 | 0.9899135 | 0.9866385 | 0.001294779 | 0.9924803 | 0.006718229 | 0.9924748 | 0.005233576 |  |  | 137460 | 0.9496086 | 0.9670213 | 0.003931688 | 0.9515787 | 0.004907352 | 0.951578 | 0.00466395 |  |  | 284880 | 0.9582006 | 0.9150489 | 0.007516157 | 0.9684102 | 0.007439003 | 0.9684117 | 0.007386388 |  |  | 585660 | 0.9420373 | 0.8678712 | 0.01116203 | 0.9539025 | 0.01105599 | 0.9539058 | 0.01087363
|  |  | 73932 | 0.9995459 | 0.9994305 | 0.0004998623 | 0.9999501 | 0.0562104 | 0.9999457 | 0.1448913 |  |  | 242646 | 0.9889531 | 0.9866385 | 0.001294779 | 0.9924917 | 0.006716929 | 0.9924862 | 0.005232526 |  |  | 137760 | 0.9506876 | 0.9670213 | 0.003931688 | 0.9516526 | 0.004908952 | 0.9516519 | 0.004665578 |  |  | 285180 | 0.9565191 | 0.9150489 | 0.007516157 | 0.9684516 | 0.007438757 | 0.9684531 | 0.007384998 |  |  | 585960 | 0.9420373 | 0.8678712 | 0.01116203 | 0.953942 | 0.01105569 | 0.9539453 | 0.01087233
|  |  | 74052 | 0.9995459 | 0.9994305 | 0.0004998623 | 0.9999501 | 0.0562104 | 0.9999457 | 0.1448913 |  |  | 242946 | 0.9889531 | 0.9866385 | 0.001294779 | 0.9925031 | 0.00671563 | 0.9924976 | 0.005231477 |  |  | 138060 | 0.9485295 | 0.9670213 | 0.003931688 | 0.9517264 | 0.004910544 | 0.9517257 | 0.0046672 |  |  | 285480 | 0.9565191 | 0.9150489 | 0.007516157 | 0.9684928 | 0.007438512 | 0.9684944 | 0.007383611 |  |  | 586260 | 0.9420373 | 0.8678712 | 0.01116203 | 0.9539815 | 0.01105538 | 0.9539848 | 0.01087103
|  |  | 74172 | 1.000442 | 0.9994305 | 0.0004998623 | 0.9999501 | 0.0562104 | 0.9999457 | 0.1448913 |  |  | 243246 | 0.9899135 | 0.9866385 | 0.001294779 | 0.9925145 | 0.006714333 | 0.992509 | 0.005230429 |  |  | 138360 | 0.9485295 | 0.9670213 | 0.003931688 | 0.9518 | 0.004912127 | 0.9517993 | 0.004668815 |  |  | 285780 | 0.9565191 | 0.9150489 | 0.007516157 | 0.968534 | 0.007438268 | 0.9685355 | 0.007382228 |  |  | 586560 | 0.9442752 | 0.8678712 | 0.01116203 | 0.9540209 | 0.01105508 | 0.9540242 | 0.01086973
|  |  | 74292 | 0.9995459 | 0.9994305 | 0.0004998623 | 0.9999501 | 0.0562104 | 0.9999457 | 0.1448913 |  |  | 243546 | 0.9889531 | 0.9866385 | 0.001294779 | 0.9925258 | 0.006713038 | 0.9925204 | 0.005229382 |  |  | 138660 | 0.9496086 | 0.9670213 | 0.003931688 | 0.9518736 | 0.004913701 | 0.9518729 | 0.004670424 |  |  | 286080 | 0.9531561 | 0.9150489 | 0.007516157 | 0.968575 | 0.007438024 | 0.9685765 | 0.007380849 |  |  | 586860 | 0.9442752 | 0.8678712 | 0.01116203 | 0.9540602 | 0.01105478 | 0.9540635 | 0.01086843
|  |  | 74412 | 1.000442 | 0.9994305 | 0.0004998623 | 0.9999501 | 0.0562104 | 0.9999457 | 0.1448913 |  |  | 243846 | 0.9879926 | 0.9866385 | 0.001294779 | 0.9925372 | 0.006711744 | 0.9925317 | 0.005228337 |  |  | 138960 | 0.9485295 | 0.9670213 | 0.003931688 | 0.951947 | 0.004915267 | 0.9519463 | 0.004672026 |  |  | 286380 | 0.9565191 | 0.9150489 | 0.007516157 | 0.9686159 | 0.007437781 | 0.9686174 | 0.007379473 |  |  | 587160 | 0.953227 | 0.8678712 | 0.01116203 | 0.9540996 | 0.01105448 | 0.9541028 | 0.01086714
|  |  | 74532 | 0.99865 | 0.9994305 | 0.0004998623 | 0.9999501 | 0.0562104 | 0.9999457 | 0.1448913 |  |  | 244146 | 0.9889531 | 0.9866385 | 0.001294779 | 0.9925484 | 0.006710453 | 0.992543 | 0.005227293 |  |  | 139260 | 0.9517666 | 0.9670213 | 0.003931688 | 0.9520203 | 0.004916824 | 0.9520196 | 0.004673622 |  |  | 286680 | 0.9548376 | 0.9150489 | 0.007516157 | 0.9686568 | 0.007437539 | 0.9686582 | 0.007378101 |  |  | 587460 | 0.9375614 | 0.8678712 | 0.01116203 | 0.9541388 | 0.01105418 | 0.9541421 | 0.01086584
|  |  | 74652 | 0.997754 | 0.9994305 | 0.0004998623 | 0.9999501 | 0.0562104 | 0.9999457 | 0.1448913 |  |  | 244446 | 0.9889531 | 0.9866385 | 0.001294779 | 0.9925597 | 0.006709163 | 0.9925542 | 0.005226251 |  |  | 139560 | 0.9506876 | 0.9670213 | 0.003931688 | 0.9520935 | 0.004918373 | 0.9520928 | 0.004675212 |  |  | 286980 | 0.9582006 | 0.9150489 | 0.007516157 | 0.9686975 | 0.007437298 | 0.9686989 | 0.007376733 |  |  | 587760 | 0.9420373 | 0.8678712 | 0.01116203 | 0.9541781 | 0.01105387 | 0.9541813 | 0.01086455
|  |  | 74772 | 0.9995459 | 0.9994305 | 0.0004998623 | 0.9999501 | 0.0562104 | 0.9999457 | 0.1448913 |  |  | 244746 | 0.9899135 | 0.9866385 | 0.001294779 | 0.9925709 | 0.006707875 | 0.9925655 | 0.00522521 |  |  | 139860 | 0.9506876 | 0.9670213 | 0.003931688 | 0.9521666 | 0.004919913 | 0.9521658 | 0.004676795 |  |  | 287280 | 0.9565191 | 0.9150489 | 0.007516157 | 0.9687381 | 0.007437057 | 0.9687395 | 0.007375368 |  |  | 588060 | 0.9420373 | 0.8678712 | 0.01116203 | 0.9542173 | 0.01105357 | 0.9542205 | 0.01086325
|  |  | 74892 | 0.9995459 | 0.9994305 | 0.0004998623 | 0.9999501 | 0.0562104 | 0.9999457 | 0.1448913 |  |  | 245046 | 0.9889531 | 0.9866385 | 0.001294779 | 0.9925821 | 0.006706588 | 0.9925767 | 0.005224171 |  |  | 140160 | 0.9517666 | 0.9670213 | 0.003931688 | 0.9522395 | 0.004921445 | 0.9522388 | 0.004678372 |  |  | 287580 | 0.9582006 | 0.9150489 | 0.007516157 | 0.9687785 | 0.007436817 | 0.96878 | 0.007374007 |  |  | 588360 | 0.9442752 | 0.8678712 | 0.01116203 | 0.9542564 | 0.01105327 | 0.9542596 | 0.01086196
|  |  | 75012 | 0.99865 | 0.9994305 | 0.0004998623 | 0.9999501 | 0.0562104 | 0.9999457 | 0.1448913 |  |  | 245346 | 0.9889531 | 0.9866385 | 0.001294779 | 0.9925932 | 0.006705304 | 0.9925878 | 0.005223133 |  |  | 140460 | 0.9506876 | 0.9670213 | 0.003931688 | 0.9523124 | 0.004922968 | 0.9523116 | 0.004679943 |  |  | 287880 | 0.9598821 | 0.9150489 | 0.007516157 | 0.9688189 | 0.007436578 | 0.9688203 | 0.007372649 |  |  | 588660 | 0.9442752 | 0.8678712 | 0.01116203 | 0.9542955 | 0.01105297 | 0.9542987 | 0.01086067
|  |  | 75132 | 0.9995459 | 0.9994305 | 0.0004998623 | 0.9999501 | 0.0562104 | 0.9999457 | 0.1448913 |  |  | 245646 | 0.990874 | 0.9866385 | 0.001294779 | 0.9926044 | 0.006704021 | 0.992599 | 0.005222096 |  |  | 140760 | 0.9496086 | 0.9670213 | 0.003931688 | 0.9523851 | 0.004924483 | 0.9523843 | 0.004681507 |  |  | 288180 | 0.9565191 | 0.9150489 | 0.007516157 | 0.9688592 | 0.00743634 | 0.9688606 | 0.007371295 |  |  | 588960 | 0.9487511 | 0.8678712 | 0.01116203 | 0.9543345 | 0.01105267 | 0.9543378 | 0.01085938
|  |  | 75252 | 0.99865 | 0.9994305 | 0.0004998623 | 0.9999501 | 0.0562104 | 0.9999457 | 0.1448913 |  |  | 245946 | 0.990874 | 0.9866385 | 0.001294779 | 0.9926155 | 0.00670274 | 0.9926101 | 0.005221061 |  |  | 141060 | 0.9496086 | 0.9670213 | 0.003931688 | 0.9524577 | 0.004925989 | 0.9524569 | 0.004683065 |  |  | 288480 | 0.9565191 | 0.9150489 | 0.007516157 | 0.9688993 | 0.007436102 | 0.9689007 | 0.007369944 |  |  | 589260 | 0.9465132 | 0.8678712 | 0.01116203 | 0.9543736 | 0.01105237 | 0.9543768 | 0.01085809
|  |  | 75372 | 0.99865 | 0.9994305 | 0.0004998623 | 0.9999501 | 0.0562104 | 0.9999457 | 0.1448913 |  |  | 246246 | 0.9899135 | 0.9866385 | 0.001294779 | 0.9926265 | 0.006701461 | 0.9926212 | 0.005220028 |  |  | 141360 | 0.9517666 | 0.9670213 | 0.003931688 | 0.9525301 | 0.004927487 | 0.9525294 | 0.004684617 |  |  | 288780 | 0.9582006 | 0.9150489 | 0.007516157 | 0.9689394 | 0.007435866 | 0.9689408 | 0.007368597 |  |  | 589560 | 0.9465132 | 0.8678712 | 0.01116203 | 0.9544125 | 0.01105207 | 0.9544157 | 0.0108568
|  |  | 75492 | 0.9995459 | 0.9994305 | 0.0004998623 | 0.9999501 | 0.0562104 | 0.9999457 | 0.1448913 |  |  | 246546 | 0.9899135 | 0.9866385 | 0.001294779 | 0.9926376 | 0.006700184 | 0.9926322 | 0.005218996 |  |  | 141660 | 0.9528456 | 0.9670213 | 0.003931688 | 0.9526025 | 0.004928976 | 0.9526018 | 0.004686162 |  |  | 289080 | 0.9582006 | 0.9150489 | 0.007516157 | 0.9689793 | 0.00743563 | 0.9689807 | 0.007367254 |  |  | 589860 | 0.9465132 | 0.8678712 | 0.01116203 | 0.9544514 | 0.01105177 | 0.9544546 | 0.01085551
|  |  | 75612 | 0.99865 | 0.9994305 | 0.0004998623 | 0.9999501 | 0.0562104 | 0.9999457 | 0.1448913 |  |  | 246846 | 0.990874 | 0.9866385 | 0.001294779 | 0.9926486 | 0.006698909 | 0.9926433 | 0.005217965 |  |  | 141960 | 0.9517666 | 0.9670213 | 0.003931688 | 0.9526747 | 0.004930457 | 0.952674 | 0.004687701 |  |  | 289380 | 0.9565191 | 0.9150489 | 0.007516157 | 0.9690191 | 0.007435394 | 0.9690205 | 0.007365914 |  |  | 590160 | 0.9465132 | 0.8678712 | 0.01116203 | 0.9544903 | 0.01105147 | 0.9544935 | 0.01085422
|  |  | 75732 | 0.9995459 | 0.9994305 | 0.0004998623 | 0.9999501 | 0.0562104 | 0.9999457 | 0.1448913 |  |  | 247146 | 0.9889531 | 0.9866385 | 0.001294779 | 0.9926596 | 0.006697635 | 0.9926542 | 0.005216936 |  |  | 142260 | 0.9506876 | 0.9670213 | 0.003931688 | 0.9527469 | 0.004931929 | 0.9527461 | 0.004689234 |  |  | 289680 | 0.9598821 | 0.9150489 | 0.007516157 | 0.9690588 | 0.00743516 | 0.9690602 | 0.007364577 |  |  | 590460 | 0.9397993 | 0.8678712 | 0.01116203 | 0.9545291 | 0.01105117 | 0.9545323 | 0.01085294
|  |  | 75852 | 0.997754 | 0.9994305 | 0.0004998623 | 0.9999501 | 0.0562104 | 0.9999457 | 0.1448913 |  |  | 247446 | 0.9889531 | 0.9866385 | 0.001294779 | 0.9926705 | 0.006696364 | 0.9926652 | 0.005215908 |  |  | 142560 | 0.9517666 | 0.9670213 | 0.003931688 | 0.9528189 | 0.004933393 | 0.9528181 | 0.00469076 |  |  | 289980 | 0.9598821 | 0.9150489 | 0.007516157 | 0.9690984 | 0.007434926 | 0.9690998 | 0.007363245 |  |  | 590760 | 0.9420373 | 0.8678712 | 0.01116203 | 0.9545679 | 0.01105087 | 0.9545711 | 0.01085165
|  |  | 75972 | 0.9995459 | 0.9994305 | 0.0004998623 | 0.9999501 | 0.0562104 | 0.9999457 | 0.1448913 |  |  | 247746 | 0.9899135 | 0.9866385 | 0.001294779 | 0.9926815 | 0.006695094 | 0.9926762 | 0.005214882 |  |  | 142860 | 0.9517666 | 0.9670213 | 0.003931688 | 0.9528908 | 0.004934849 | 0.95289 | 0.004692281 |  |  | 290280 | 0.9615635 | 0.9150489 | 0.007516157 | 0.9691379 | 0.007434693 | 0.9691393 | 0.007361915 |  |  | 591060 | 0.9420373 | 0.8678712 | 0.01116203 | 0.9546067 | 0.01105057 | 0.9546098 | 0.01085037
|  |  | 76092 | 0.9995459 | 0.9994305 | 0.0004998623 | 0.9999501 | 0.0562104 | 0.9999457 | 0.1448913 |  |  | 248046 | 0.9889531 | 0.9866385 | 0.001294779 | 0.9926923 | 0.006693826 | 0.9926871 | 0.005213857 |  |  | 143160 | 0.9517666 | 0.9670213 | 0.003931688 | 0.9529626 | 0.004936296 | 0.9529618 | 0.004693795 |  |  | 290580 | 0.9598821 | 0.9150489 | 0.007516157 | 0.9691773 | 0.007434461 | 0.9691787 | 0.00736059 |  |  | 591360 | 0.9420373 | 0.8678712 | 0.01116203 | 0.9546454 | 0.01105027 | 0.9546485 | 0.01084909
|  |  | 76212 | 0.9995459 | 0.9994305 | 0.0004998623 | 0.9999501 | 0.0562104 | 0.9999457 | 0.1448913 |  |  | 248346 | 0.990874 | 0.9866385 | 0.001294779 | 0.9927032 | 0.00669256 | 0.9926979 | 0.005212834 |  |  | 143460 | 0.9496086 | 0.9670213 | 0.003931688 | 0.9530342 | 0.004937735 | 0.9530334 | 0.004695303 |  |  | 290880 | 0.9598821 | 0.9150489 | 0.007516157 | 0.9692166 | 0.00743423 | 0.9692179 | 0.007359268 |  |  | 591660 | 0.9509891 | 0.8678712 | 0.01116203 | 0.954684 | 0.01104997 | 0.9546872 | 0.0108478
|  |  | 76332 | 0.9995459 | 0.9994305 | 0.0004998623 | 0.9999501 | 0.0562104 | 0.9999457 | 0.1448913 |  |  | 248646 | 0.9899135 | 0.9866385 | 0.001294779 | 0.9927141 | 0.006691296 | 0.9927088 | 0.005211812 |  |  | 143760 | 0.9496086 | 0.9670213 | 0.003931688 | 0.9531058 | 0.004939166 | 0.953105 | 0.004696804 |  |  | 291180 | 0.9582006 | 0.9150489 | 0.007516157 | 0.9692558 | 0.007433999 | 0.9692571 | 0.007357949 |  |  | 591960 | 0.9465132 | 0.8678712 | 0.01116203 | 0.9547226 | 0.01104967 | 0.9547258 | 0.01084652
|  |  | 76452 | 0.9995459 | 0.9994305 | 0.0004998623 | 0.9999501 | 0.0562104 | 0.9999457 | 0.1448913 |  |  | 248946 | 0.9899135 | 0.9866385 | 0.001294779 | 0.9927249 | 0.006690034 | 0.9927196 | 0.005210792 |  |  | 144060 | 0.9496086 | 0.9670213 | 0.003931688 | 0.9531772 | 0.004940588 | 0.9531764 | 0.0046983 |  |  | 291480 | 0.9582006 | 0.9150489 | 0.007516157 | 0.9692949 | 0.007433769 | 0.9692961 | 0.007356634 |  |  | 592260 | 0.9375614 | 0.8678712 | 0.01116203 | 0.9547612 | 0.01104937 | 0.9547643 | 0.01084524
|  |  | 76572 | 0.9995459 | 0.9994305 | 0.0004998623 | 0.9999501 | 0.0562104 | 0.9999457 | 0.1448913 |  |  | 249246 | 0.9879926 | 0.9866385 | 0.001294779 | 0.9927356 | 0.006688774 | 0.9927304 | 0.005209774 |  |  | 144360 | 0.9506876 | 0.9670213 | 0.003931688 | 0.9532485 | 0.004942002 | 0.9532477 | 0.004699789 |  |  | 291780 | 0.9598821 | 0.9150489 | 0.007516157 | 0.9693338 | 0.00743354 | 0.9693351 | 0.007355323 |  |  | 592560 | 0.9442752 | 0.8678712 | 0.01116203 | 0.9547997 | 0.01104907 | 0.9548028 | 0.01084396
|  |  | 76692 | 0.9995459 | 0.9994305 | 0.0004998623 | 0.9999501 | 0.0562104 | 0.9999457 | 0.1448913 |  |  | 249546 | 0.9899135 | 0.9866385 | 0.001294779 | 0.9927464 | 0.006687516 | 0.9927412 | 0.005208757 |  |  | 144660 | 0.9496086 | 0.9670213 | 0.003931688 | 0.9533197 | 0.004943408 | 0.9533189 | 0.004701272 |  |  | 292080 | 0.9582006 | 0.9150489 | 0.007516157 | 0.9693727 | 0.007433312 | 0.9693739 | 0.007354015 |  |  | 592860 | 0.9420373 | 0.8678712 | 0.01116203 | 0.9548382 | 0.01104878 | 0.9548413 | 0.01084268
|  |  | 76812 | 0.99865 | 0.9994305 | 0.0004998623 | 0.9999501 | 0.0562104 | 0.9999457 | 0.1448913 |  |  | 249846 | 0.990874 | 0.9866385 | 0.001294779 | 0.9927571 | 0.00668626 | 0.9927519 | 0.005207741 |  |  | 144960 | 0.9506876 | 0.9670213 | 0.003931688 | 0.9533908 | 0.004944806 | 0.95339 | 0.004702749 |  |  | 292380 | 0.9598821 | 0.9150489 | 0.007516157 | 0.9694114 | 0.007433084 | 0.9694127 | 0.007352711 |  |  | 593160 | 0.9420373 | 0.8678712 | 0.01116203 | 0.9548766 | 0.01104848 | 0.9548797 | 0.0108414
|  |  | 76932 | 0.99865 | 0.9994305 | 0.0004998623 | 0.9999501 | 0.0562104 | 0.9999457 | 0.1448913 |  |  | 250146 | 0.9889531 | 0.9866385 | 0.001294779 | 0.9927678 | 0.006685006 | 0.9927626 | 0.005206727 |  |  | 145260 | 0.9528456 | 0.9670213 | 0.003931688 | 0.9534618 | 0.004946195 | 0.953461 | 0.004704219 |  |  | 292680 | 0.9598821 | 0.9150489 | 0.007516157 | 0.9694501 | 0.007432857 | 0.9694513 | 0.00735141 |  |  | 593460 | 0.9397993 | 0.8678712 | 0.01116203 | 0.954915 | 0.01104818 | 0.9549181 | 0.01084013
|  |  | 77052 | 1.000442 | 0.9994305 | 0.0004998623 | 0.9999501 | 0.0562104 | 0.9999457 | 0.1448913 |  |  | 250446 | 0.9899135 | 0.9866385 | 0.001294779 | 0.9927785 | 0.006683753 | 0.9927733 | 0.005205715 |  |  | 145560 | 0.9496086 | 0.9670213 | 0.003931688 | 0.9535326 | 0.004947576 | 0.9535318 | 0.004705684 |  |  | 292980 | 0.9598821 | 0.9150489 | 0.007516157 | 0.9694886 | 0.007432631 | 0.9694898 | 0.007350113 |  |  | 593760 | 0.9442752 | 0.8678712 | 0.01116203 | 0.9549533 | 0.01104788 | 0.9549564 | 0.01083885
|  |  | 77172 | 0.9995459 | 0.9994305 | 0.0004998623 | 0.9999501 | 0.0562104 | 0.9999457 | 0.1448913 |  |  | 250746 | 0.9899135 | 0.9866385 | 0.001294779 | 0.9927891 | 0.006682503 | 0.9927839 | 0.005204704 |  |  | 145860 | 0.9496086 | 0.9670213 | 0.003931688 | 0.9536034 | 0.004948949 | 0.9536026 | 0.004707143 |  |  | 293280 | 0.9582006 | 0.9150489 | 0.007516157 | 0.969527 | 0.007432406 | 0.9695283 | 0.007348819 |  |  | 594060 | 0.9442752 | 0.8678712 | 0.01116203 | 0.9549916 | 0.01104758 | 0.9549947 | 0.01083758
|  |  | 77292 | 0.9995459 | 0.9994305 | 0.0004998623 | 0.9999501 | 0.0562104 | 0.9999457 | 0.1448913 |  |  | 251046 | 0.9889531 | 0.9866385 | 0.001294779 | 0.9927997 | 0.006681255 | 0.9927946 | 0.005203695 |  |  | 146160 | 0.9506876 | 0.9670213 | 0.003931688 | 0.953674 | 0.004950314 | 0.9536732 | 0.004708595 |  |  | 293580 | 0.9582006 | 0.9150489 | 0.007516157 | 0.9695654 | 0.007432181 | 0.9695666 | 0.007347529 |  |  | 594360 | 0.9487511 | 0.8678712 | 0.01116203 | 0.9550299 | 0.01104729 | 0.955033 | 0.0108363
|  |  | 77412 | 0.9995459 | 0.9994305 | 0.0004998623 | 0.9999501 | 0.0562104 | 0.9999457 | 0.1448913 |  |  | 251346 | 0.9889531 | 0.9866385 | 0.001294779 | 0.9928103 | 0.006680008 | 0.9928052 | 0.005202687 |  |  | 146460 | 0.9506876 | 0.9670213 | 0.003931688 | 0.9537445 | 0.00495167 | 0.9537437 | 0.004710041 |  |  | 293880 | 0.9598821 | 0.9150489 | 0.007516157 | 0.9696036 | 0.007431958 | 0.9696048 | 0.007346242 |  |  | 594660 | 0.9397993 | 0.8678712 | 0.01116203 | 0.9550681 | 0.01104699 | 0.9550712 | 0.01083503
|  |  | 77532 | 0.9995459 | 0.9994305 | 0.0004998623 | 0.9999501 | 0.0562104 | 0.9999457 | 0.1448913 |  |  | 251646 | 0.9889531 | 0.9866385 | 0.001294779 | 0.9928209 | 0.006678764 | 0.9928157 | 0.005201681 |  |  | 146760 | 0.9517666 | 0.9670213 | 0.003931688 | 0.9538149 | 0.004953019 | 0.9538141 | 0.004711481 |  |  | 294180 | 0.9582006 | 0.9150489 | 0.007516157 | 0.9696417 | 0.007431735 | 0.9696429 | 0.007344959 |  |  | 594960 | 0.9442752 | 0.8678712 | 0.01116203 | 0.9551063 | 0.01104669 | 0.9551093 | 0.01083376
|  |  | 77652 | 0.99865 | 0.9994305 | 0.0004998623 | 0.9999501 | 0.0562104 | 0.9999457 | 0.1448913 |  |  | 251946 | 0.9899135 | 0.9866385 | 0.001294779 | 0.9928314 | 0.006677521 | 0.9928263 | 0.005200677 |  |  | 147060 | 0.9517666 | 0.9670213 | 0.003931688 | 0.9538852 | 0.004954359 | 0.9538844 | 0.004712915 |  |  | 294480 | 0.9615635 | 0.9150489 | 0.007516157 | 0.9696797 | 0.007431512 | 0.9696809 | 0.00734368 |  |  | 595260 | 0.9420373 | 0.8678712 | 0.01116203 | 0.9551444 | 0.01104639 | 0.9551474 | 0.01083248
|  |  | 77772 | 1.000442 | 0.9994305 | 0.0004998623 | 0.9999501 | 0.0562104 | 0.9999457 | 0.1448913 |  |  | 252246 | 0.990874 | 0.9866385 | 0.001294779 | 0.9928419 | 0.006676281 | 0.9928368 | 0.005199674 |  |  | 147360 | 0.9517666 | 0.9670213 | 0.003931688 | 0.9539553 | 0.004955691 | 0.9539545 | 0.004714343 |  |  | 294780 | 0.963245 | 0.9150489 | 0.007516157 | 0.9697176 | 0.007431291 | 0.9697188 | 0.007342404 |  |  | 595560 | 0.9397993 | 0.8678712 | 0.01116203 | 0.9551825 | 0.0110461 | 0.9551855 | 0.01083121
|  |  | 77892 | 0.9995459 | 0.9994305 | 0.0004998623 | 0.9999501 | 0.0562104 | 0.9999457 | 0.1448913 |  |  | 252546 | 0.9889531 | 0.9866385 | 0.001294779 | 0.9928523 | 0.006675043 | 0.9928473 | 0.005198673 |  |  | 147660 | 0.9517666 | 0.9670213 | 0.003931688 | 0.9540254 | 0.004957015 | 0.9540246 | 0.004715765 |  |  | 295080 | 0.9598821 | 0.9150489 | 0.007516157 | 0.9697554 | 0.00743107 | 0.9697566 | 0.007341131 |  |  | 595860 | 0.9420373 | 0.8678712 | 0.01116203 | 0.9552205 | 0.0110458 | 0.9552235 | 0.01082994
|  |  | 78012 | 0.99865 | 0.9994305 | 0.0004998623 | 0.9999501 | 0.0562104 | 0.9999457 | 0.1448913 |  |  | 252846 | 0.9899135 | 0.9866385 | 0.001294779 | 0.9928628 | 0.006673806 | 0.9928577 | 0.005197673 |  |  | 147960 | 0.9496086 | 0.9670213 | 0.003931688 | 0.9540953 | 0.004958332 | 0.9540945 | 0.004717181 |  |  | 295380 | 0.9615635 | 0.9150489 | 0.007516157 | 0.9697931 | 0.00743085 | 0.9697943 | 0.007339862 |  |  | 596160 | 0.9465132 | 0.8678712 | 0.01116203 | 0.9552585 | 0.0110455 | 0.9552615 | 0.01082868
|  |  | 78132 | 0.99865 | 0.9994305 | 0.0004998623 | 0.9999501 | 0.0562104 | 0.9999457 | 0.1448913 |  |  | 253146 | 0.9899135 | 0.9866385 | 0.001294779 | 0.9928732 | 0.006672572 | 0.9928681 | 0.005196675 |  |  | 148260 | 0.9506876 | 0.9670213 | 0.003931688 | 0.9541652 | 0.00495964 | 0.9541643 | 0.004718591 |  |  | 295680 | 0.9598821 | 0.9150489 | 0.007516157 | 0.9698307 | 0.007430631 | 0.9698319 | 0.007338597 |  |  | 596460 | 0.9442752 | 0.8678712 | 0.01116203 | 0.9552964 | 0.01104521 | 0.9552995 | 0.01082741
|  |  | 78252 | 0.9995459 | 0.9994305 | 0.0004998623 | 0.9999501 | 0.0562104 | 0.9999457 | 0.1448913 |  |  | 253446 | 0.9899135 | 0.9866385 | 0.001294779 | 0.9928836 | 0.00667134 | 0.9928785 | 0.005195679 |  |  | 148560 | 0.9506876 | 0.9670213 | 0.003931688 | 0.9542349 | 0.00496094 | 0.9542341 | 0.004719995 |  |  | 295980 | 0.9598821 | 0.9150489 | 0.007516157 | 0.9698682 | 0.007430413 | 0.9698693 | 0.007337335 |  |  | 596760 | 0.9442752 | 0.8678712 | 0.01116203 | 0.9553344 | 0.01104491 | 0.9553374 | 0.01082614
|  |  | 78372 | 1.000442 | 0.9994305 | 0.0004998623 | 0.9999501 | 0.0562104 | 0.9999457 | 0.1448913 |  |  | 253746 | 0.9899135 | 0.9866385 | 0.001294779 | 0.9928939 | 0.00667011 | 0.9928889 | 0.005194684 |  |  | 148860 | 0.9528456 | 0.9670213 | 0.003931688 | 0.9543045 | 0.004962232 | 0.9543037 | 0.004721392 |  |  | 296280 | 0.9598821 | 0.9150489 | 0.007516157 | 0.9699056 | 0.007430195 | 0.9699067 | 0.007336076 |  |  | 597060 | 0.9442752 | 0.8678712 | 0.01116203 | 0.9553722 | 0.01104462 | 0.9553752 | 0.01082488
|  |  | 78492 | 0.99865 | 0.9994305 | 0.0004998623 | 0.9999501 | 0.0562104 | 0.9999457 | 0.1448913 |  |  | 254046 | 0.9899135 | 0.9866385 | 0.001294779 | 0.9929043 | 0.006668882 | 0.9928993 | 0.005193691 |  |  | 149160 | 0.9528456 | 0.9670213 | 0.003931688 | 0.954374 | 0.004963516 | 0.9543731 | 0.004722784 |  |  | 296580 | 0.9598821 | 0.9150489 | 0.007516157 | 0.9699429 | 0.007429978 | 0.969944 | 0.007334821 |  |  | 597360 | 0.9465132 | 0.8678712 | 0.01116203 | 0.95541 | 0.01104432 | 0.955413 | 0.01082361
|  |  | 78612 | 0.9995459 | 0.9994305 | 0.0004998623 | 0.9999501 | 0.0562104 | 0.9999457 | 0.1448913 |  |  | 254346 | 0.990874 | 0.9866385 | 0.001294779 | 0.9929146 | 0.006667656 | 0.9929096 | 0.005192699 |  |  | 149460 | 0.9517666 | 0.9670213 | 0.003931688 | 0.9544434 | 0.004964792 | 0.9544425 | 0.00472417 |  |  | 296880 | 0.9598821 | 0.9150489 | 0.007516157 | 0.9699801 | 0.007429762 | 0.9699812 | 0.00733357 |  |  | 597660 | 0.9420373 | 0.8678712 | 0.01116203 | 0.9554478 | 0.01104402 | 0.9554508 | 0.01082235
|  |  | 78732 | 0.9995459 | 0.9994305 | 0.0004998623 | 0.9999501 | 0.0562104 | 0.9999457 | 0.1448913 |  |  | 254646 | 0.9899135 | 0.9866385 | 0.001294779 | 0.9929248 | 0.006666431 | 0.9929199 | 0.005191709 |  |  | 149760 | 0.9517666 | 0.9670213 | 0.003931688 | 0.9545126 | 0.00496606 | 0.9545118 | 0.00472555 |  |  | 297180 | 0.9615635 | 0.9150489 | 0.007516157 | 0.9700172 | 0.007429547 | 0.9700183 | 0.007332322 |  |  | 597960 | 0.9465132 | 0.8678712 | 0.01116203 | 0.9554855 | 0.01104373 | 0.9554885 | 0.01082108
|  |  | 78852 | 1.000442 | 0.9994305 | 0.0004998623 | 0.9999501 | 0.0562104 | 0.9999457 | 0.1448913 |  |  | 254946 | 0.9899135 | 0.9866385 | 0.001294779 | 0.9929351 | 0.00666521 | 0.9929301 | 0.005190721 |  |  | 150060 | 0.9506876 | 0.9670213 | 0.003931688 | 0.9545818 | 0.00496732 | 0.9545809 | 0.004726924 |  |  | 297480 | 0.9582006 | 0.9150489 | 0.007516157 | 0.9700542 | 0.007429332 | 0.9700552 | 0.007331077 |  |  | 598260 | 0.9442752 | 0.8678712 | 0.01116203 | 0.9555232 | 0.01104343 | 0.9555262 | 0.01081982
|  |  | 78972 | 0.9995459 | 0.9994305 | 0.0004998623 | 0.9999501 | 0.0562104 | 0.9999457 | 0.1448913 |  |  | 255246 | 0.9889531 | 0.9866385 | 0.001294779 | 0.9929453 | 0.00666399 | 0.9929404 | 0.005189735 |  |  | 150360 | 0.9496086 | 0.9670213 | 0.003931688 | 0.9546508 | 0.004968572 | 0.95465 | 0.004728291 |  |  | 297780 | 0.9615635 | 0.9150489 | 0.007516157 | 0.9700911 | 0.007429118 | 0.9700921 | 0.007329836 |  |  | 598560 | 0.9509891 | 0.8678712 | 0.01116203 | 0.9555609 | 0.01104314 | 0.9555638 | 0.01081856
|  |  | 79092 | 0.99865 | 0.9994305 | 0.0004998623 | 0.9999501 | 0.0562104 | 0.9999457 | 0.1448913 |  |  | 255546 | 0.9899135 | 0.9866385 | 0.001294779 | 0.9929555 | 0.006662772 | 0.9929506 | 0.00518875 |  |  | 150660 | 0.9506876 | 0.9670213 | 0.003931688 | 0.9547198 | 0.004969816 | 0.9547189 | 0.004729653 |  |  | 298080 | 0.9598821 | 0.9150489 | 0.007516157 | 0.9701279 | 0.007428905 | 0.9701289 | 0.007328599 |  |  | 598860 | 0.9509891 | 0.8678712 | 0.01116203 | 0.9555985 | 0.01104284 | 0.9556014 | 0.0108173
|  |  | 79212 | 0.99865 | 0.9994305 | 0.0004998623 | 0.9999501 | 0.0562104 | 0.9999457 | 0.1448913 |  |  | 255846 | 0.9899135 | 0.9866385 | 0.001294779 | 0.9929657 | 0.006661556 | 0.9929607 | 0.005187767 |  |  | 150960 | 0.9517666 | 0.9670213 | 0.003931688 | 0.9547886 | 0.004971053 | 0.9547877 | 0.004731009 |  |  | 298380 | 0.9598821 | 0.9150489 | 0.007516157 | 0.9701646 | 0.007428693 | 0.9701656 | 0.007327365 |  |  | 599160 | 0.9442752 | 0.8678712 | 0.01116203 | 0.9556361 | 0.01104255 | 0.955639 | 0.01081604
|  |  | 79332 | 0.99865 | 0.9994305 | 0.0004998623 | 0.9999501 | 0.0562104 | 0.9999457 | 0.1448913 |  |  | 256146 | 0.9899135 | 0.9866385 | 0.001294779 | 0.9929758 | 0.006660343 | 0.9929709 | 0.005186785 |  |  | 151260 | 0.9496086 | 0.9670213 | 0.003931688 | 0.9548573 | 0.004972281 | 0.9548564 | 0.004732359 |  |  | 298680 | 0.9615635 | 0.9150489 | 0.007516157 | 0.9702011 | 0.007428481 | 0.9702021 | 0.007326134 |  |  | 599460 | 0.9397993 | 0.8678712 | 0.01116203 | 0.9556736 | 0.01104226 | 0.9556765 | 0.01081478
|  |  | 79452 | 0.99865 | 0.9994305 | 0.0004998623 | 0.9999501 | 0.0562104 | 0.9999457 | 0.1448913 |  |  | 256446 | 0.9899135 | 0.9866385 | 0.001294779 | 0.9929859 | 0.006659131 | 0.992981 | 0.005185805 |  |  | 151560 | 0.9528456 | 0.9670213 | 0.003931688 | 0.9549259 | 0.004973502 | 0.954925 | 0.004733704 |  |  | 298980 | 0.9615635 | 0.9150489 | 0.007516157 | 0.9702376 | 0.007428271 | 0.9702386 | 0.007324907 |  |  | 599760 | 0.9442752 | 0.8678712 | 0.01116203 | 0.955711 | 0.01104196 | 0.955714 | 0.01081353
|  |  | 79572 | 0.9995459 | 0.9994305 | 0.0004998623 | 0.9999501 | 0.0562104 | 0.9999457 | 0.1448913 |  |  | 256746 | 0.9889531 | 0.9866385 | 0.001294779 | 0.992996 | 0.006657922 | 0.9929911 | 0.005184827 |  |  | 151860 | 0.9528456 | 0.9670213 | 0.003931688 | 0.9549944 | 0.004974715 | 0.9549935 | 0.004735042 |  |  | 299280 | 0.9615635 | 0.9150489 | 0.007516157 | 0.970274 | 0.007428061 | 0.970275 | 0.007323684 |  |  | 600060 | 0.9420373 | 0.8678712 | 0.01116203 | 0.9557485 | 0.01104167 | 0.9557514 | 0.01081227
|  |  | 79692 | 1.001338 | 0.9994305 | 0.0004998623 | 0.9999501 | 0.0562104 | 0.9999457 | 0.1448913 |  |  | 257046 | 0.9889531 | 0.9866385 | 0.001294779 | 0.9930061 | 0.006656715 | 0.9930012 | 0.005183851 |  |  | 152160 | 0.9517666 | 0.9670213 | 0.003931688 | 0.9550628 | 0.00497592 | 0.9550619 | 0.004736374 |  |  | 299580 | 0.9598821 | 0.9150489 | 0.007516157 | 0.9703103 | 0.007427851 | 0.9703113 | 0.007322464 |  |  | 600360 | 0.9420373 | 0.8678712 | 0.01116203 | 0.9557859 | 0.01104137 | 0.9557888 | 0.01081101
|  |  | 79812 | 0.99865 | 0.9994305 | 0.0004998623 | 0.9999501 | 0.0562104 | 0.9999457 | 0.1448913 |  |  | 257346 | 0.9899135 | 0.9866385 | 0.001294779 | 0.9930161 | 0.00665551 | 0.9930112 | 0.005182876 |  |  | 152460 | 0.9528456 | 0.9670213 | 0.003931688 | 0.955131 | 0.004977117 | 0.9551301 | 0.004737701 |  |  | 299880 | 0.9615635 | 0.9150489 | 0.007516157 | 0.9703465 | 0.007427643 | 0.9703475 | 0.007321247 |  |  | 600660 | 0.9442752 | 0.8678712 | 0.01116203 | 0.9558232 | 0.01104108 | 0.9558261 | 0.01080976
|  |  | 79932 | 0.99865 | 0.9994305 | 0.0004998623 | 0.9999501 | 0.0562104 | 0.9999457 | 0.1448913 |  |  | 257646 | 0.990874 | 0.9866385 | 0.001294779 | 0.9930261 | 0.006654307 | 0.9930213 | 0.005181903 |  |  | 152760 | 0.9528456 | 0.9670213 | 0.003931688 | 0.9551992 | 0.004978307 | 0.9551983 | 0.004739022 |  |  | 300180 | 0.9615635 | 0.9150489 | 0.007516157 | 0.9703826 | 0.007427435 | 0.9703835 | 0.007320034 |  |  | 600960 | 0.9442752 | 0.8678712 | 0.01116203 | 0.9558605 | 0.01104079 | 0.9558634 | 0.01080851
|  |  | 80052 | 1.000442 | 0.9994305 | 0.0004998623 | 0.9999501 | 0.0562104 | 0.9999457 | 0.1448913 |  |  | 257946 | 0.9899135 | 0.9866385 | 0.001294779 | 0.9930361 | 0.006653106 | 0.9930313 | 0.005180932 |  |  | 153060 | 0.9517666 | 0.9670213 | 0.003931688 | 0.9552672 | 0.004979488 | 0.9552663 | 0.004740337 |  |  | 300480 | 0.9598821 | 0.9150489 | 0.007516157 | 0.9704186 | 0.007427228 | 0.9704195 | 0.007318824 |  |  | 601260 | 0.9465132 | 0.8678712 | 0.01116203 | 0.9558978 | 0.01104049 | 0.9559007 | 0.01080725
|  |  | 80172 | 0.99865 | 0.9994305 | 0.0004998623 | 0.9999501 | 0.0562104 | 0.9999457 | 0.1448913 |  |  | 258246 | 0.990874 | 0.9866385 | 0.001294779 | 0.993046 | 0.006651907 | 0.9930412 | 0.005179962 |  |  | 153360 | 0.9528456 | 0.9670213 | 0.003931688 | 0.9553352 | 0.004980662 | 0.9553343 | 0.004741646 |  |  | 300780 | 0.9598821 | 0.9150489 | 0.007516157 | 0.9704545 | 0.007427022 | 0.9704554 | 0.007317618 |  |  | 601560 | 0.9465132 | 0.8678712 | 0.01116203 | 0.955935 | 0.0110402 | 0.9559379 | 0.010806
|  |  | 80292 | 0.9995459 | 0.9994305 | 0.0004998623 | 0.9999501 | 0.0562104 | 0.9999457 | 0.1448913 |  |  | 258546 | 0.9899135 | 0.9866385 | 0.001294779 | 0.993056 | 0.006650711 | 0.9930512 | 0.005178994 |  |  | 153660 | 0.9528456 | 0.9670213 | 0.003931688 | 0.955403 | 0.004981829 | 0.9554021 | 0.004742949 |  |  | 301080 | 0.963245 | 0.9150489 | 0.007516157 | 0.9704903 | 0.007426816 | 0.9704912 | 0.007316415 |  |  | 601860 | 0.9420373 | 0.8678712 | 0.01116203 | 0.9559722 | 0.01103991 | 0.955975 | 0.01080475
|  |  | 80412 | 0.9995459 | 0.9994305 | 0.0004998623 | 0.9999501 | 0.0562104 | 0.9999457 | 0.1448913 |  |  | 258846 | 0.990874 | 0.9866385 | 0.001294779 | 0.9930659 | 0.006649516 | 0.9930611 | 0.005178028 |  |  | 153960 | 0.9517666 | 0.9670213 | 0.003931688 | 0.9554707 | 0.004982987 | 0.9554698 | 0.004744246 |  |  | 301380 | 0.9615635 | 0.9150489 | 0.007516157 | 0.970526 | 0.007426612 | 0.9705269 | 0.007315216 |  |  | 602160 | 0.9397993 | 0.8678712 | 0.01116203 | 0.9560093 | 0.01103962 | 0.9560122 | 0.0108035
|  |  | 80532 | 0.9995459 | 0.9994305 | 0.0004998623 | 0.9999501 | 0.0562104 | 0.9999457 | 0.1448913 |  |  | 259146 | 0.9899135 | 0.9866385 | 0.001294779 | 0.9930758 | 0.006648324 | 0.993071 | 0.005177063 |  |  | 154260 | 0.9539246 | 0.9670213 | 0.003931688 | 0.9555383 | 0.004984138 | 0.9555374 | 0.004745538 |  |  | 301680 | 0.9615635 | 0.9150489 | 0.007516157 | 0.9705616 | 0.007426408 | 0.9705624 | 0.00731402 |  |  | 602460 | 0.9420373 | 0.8678712 | 0.01116203 | 0.9560464 | 0.01103932 | 0.9560492 | 0.01080225
|  |  | 80652 | 0.99865 | 0.9994305 | 0.0004998623 | 0.9999501 | 0.0562104 | 0.9999457 | 0.1448913 |  |  | 259446 | 0.9899135 | 0.9866385 | 0.001294779 | 0.9930856 | 0.006647134 | 0.9930808 | 0.005176101 |  |  | 154560 | 0.9539246 | 0.9670213 | 0.003931688 | 0.9556058 | 0.004985281 | 0.9556049 | 0.004746824 |  |  | 301980 | 0.9615635 | 0.9150489 | 0.007516157 | 0.9705971 | 0.007426205 | 0.9705979 | 0.007312827 |  |  | 602760 | 0.9420373 | 0.8678712 | 0.01116203 | 0.9560835 | 0.01103903 | 0.9560863 | 0.01080101
|  |  | 80772 | 0.9995459 | 0.9994305 | 0.0004998623 | 0.9999501 | 0.0562104 | 0.9999457 | 0.1448913 |  |  | 259746 | 0.9879926 | 0.9866385 | 0.001294779 | 0.9930954 | 0.006645946 | 0.9930907 | 0.00517514 |  |  | 154860 | 0.9528456 | 0.9670213 | 0.003931688 | 0.9556732 | 0.004986417 | 0.9556723 | 0.004748104 |  |  | 302280 | 0.9598821 | 0.9150489 | 0.007516157 | 0.9706325 | 0.007426002 | 0.9706333 | 0.007311638 |  |  | 603060 | 0.9420373 | 0.8678712 | 0.01116203 | 0.9561205 | 0.01103874 | 0.9561233 | 0.01079976
|  |  | 80892 | 1.000442 | 0.9994305 | 0.0004998623 | 0.9999501 | 0.0562104 | 0.9999457 | 0.1448913 |  |  | 260046 | 0.9889531 | 0.9866385 | 0.001294779 | 0.9931052 | 0.00664476 | 0.9931005 | 0.00517418 |  |  | 155160 | 0.9528456 | 0.9670213 | 0.003931688 | 0.9557405 | 0.004987545 | 0.9557396 | 0.004749378 |  |  | 302580 | 0.9615635 | 0.9150489 | 0.007516157 | 0.9706678 | 0.0074258 | 0.9706686 | 0.007310453 |  |  | 603360 | 0.9420373 | 0.8678712 | 0.01116203 | 0.9561574 | 0.01103845 | 0.9561602 | 0.01079851
|  |  | 81012 | 0.9995459 | 0.9994305 | 0.0004998623 | 0.9999501 | 0.0562104 | 0.9999457 | 0.1448913 |  |  | 260346 | 0.9899135 | 0.9866385 | 0.001294779 | 0.993115 | 0.006643577 | 0.9931103 | 0.005173223 |  |  | 155460 | 0.9528456 | 0.9670213 | 0.003931688 | 0.9558076 | 0.004988665 | 0.9558067 | 0.004750647 |  |  | 302880 | 0.963245 | 0.9150489 | 0.007516157 | 0.970703 | 0.0074256 | 0.9707038 | 0.00730927 |  |  | 603660 | 0.9397993 | 0.8678712 | 0.01116203 | 0.9561943 | 0.01103816 | 0.9561972 | 0.01079727
|  |  | 81132 | 0.9995459 | 0.9994305 | 0.0004998623 | 0.9999501 | 0.0562104 | 0.9999457 | 0.1448913 |  |  | 260646 | 0.9899135 | 0.9866385 | 0.001294779 | 0.9931247 | 0.006642395 | 0.99312 | 0.005172267 |  |  | 155760 | 0.9528456 | 0.9670213 | 0.003931688 | 0.9558747 | 0.004989778 | 0.9558738 | 0.00475191 |  |  | 303180 | 0.963245 | 0.9150489 | 0.007516157 | 0.9707381 | 0.007425399 | 0.9707389 | 0.007308092 |  |  | 603960 | 0.9442752 | 0.8678712 | 0.01116203 | 0.9562312 | 0.01103787 | 0.956234 | 0.01079602
|  |  | 81252 | 1.000442 | 0.9994305 | 0.0004998623 | 0.9999501 | 0.0562104 | 0.9999457 | 0.1448913 |  |  | 260946 | 0.9889531 | 0.9866385 | 0.001294779 | 0.9931344 | 0.006641216 | 0.9931297 | 0.005171313 |  |  | 156060 | 0.9517666 | 0.9670213 | 0.003931688 | 0.9559416 | 0.004990883 | 0.9559407 | 0.004753167 |  |  | 303480 | 0.963245 | 0.9150489 | 0.007516157 | 0.9707731 | 0.0074252 | 0.9707739 | 0.007306916 |  |  | 604260 | 0.9487511 | 0.8678712 | 0.01116203 | 0.9562681 | 0.01103757 | 0.9562709 | 0.01079478
|  |  | 81372 | 0.9995459 | 0.9994305 | 0.0004998623 | 0.9999501 | 0.0562104 | 0.9999457 | 0.1448913 |  |  | 261246 | 0.9899135 | 0.9866385 | 0.001294779 | 0.9931441 | 0.006640039 | 0.9931395 | 0.005170361 |  |  | 156360 | 0.9517666 | 0.9670213 | 0.003931688 | 0.9560085 | 0.004991981 | 0.9560076 | 0.004754418 |  |  | 303780 | 0.9615635 | 0.9150489 | 0.007516157 | 0.9708081 | 0.007425001 | 0.9708089 | 0.007305744 |  |  | 604560 | 0.9465132 | 0.8678712 | 0.01116203 | 0.9563049 | 0.01103728 | 0.9563076 | 0.01079354
|  |  | 81492 | 0.99865 | 0.9994305 | 0.0004998623 | 0.9999501 | 0.0562104 | 0.9999457 | 0.1448913 |  |  | 261546 | 0.9899135 | 0.9866385 | 0.001294779 | 0.9931538 | 0.006638865 | 0.9931491 | 0.00516941 |  |  | 156660 | 0.9517666 | 0.9670213 | 0.003931688 | 0.9560752 | 0.004993071 | 0.9560743 | 0.004755664 |  |  | 304080 | 0.9598821 | 0.9150489 | 0.007516157 | 0.9708429 | 0.007424803 | 0.9708437 | 0.007304576 |  |  | 604860 | 0.9442752 | 0.8678712 | 0.01116203 | 0.9563416 | 0.01103699 | 0.9563444 | 0.0107923
|  |  | 81612 | 0.9995459 | 0.9994305 | 0.0004998623 | 0.9999501 | 0.0562104 | 0.9999457 | 0.1448913 |  |  | 261846 | 0.9889531 | 0.9866385 | 0.001294779 | 0.9931634 | 0.006637692 | 0.9931588 | 0.005168462 |  |  | 156960 | 0.9539246 | 0.9670213 | 0.003931688 | 0.9561419 | 0.004994154 | 0.9561409 | 0.004756904 |  |  | 304380 | 0.963245 | 0.9150489 | 0.007516157 | 0.9708776 | 0.007424606 | 0.9708784 | 0.007303411 |  |  | 605160 | 0.9487511 | 0.8678712 | 0.01116203 | 0.9563783 | 0.0110367 | 0.9563811 | 0.01079106
|  |  | 81732 | 0.9995459 | 0.9994305 | 0.0004998623 | 0.9999501 | 0.0562104 | 0.9999457 | 0.1448913 |  |  | 262146 | 0.9899135 | 0.9866385 | 0.001294779 | 0.9931731 | 0.006636522 | 0.9931684 | 0.005167515 |  |  | 157260 | 0.9517666 | 0.9670213 | 0.003931688 | 0.9562084 | 0.004995229 | 0.9562074 | 0.004758138 |  |  | 304680 | 0.963245 | 0.9150489 | 0.007516157 | 0.9709123 | 0.00742441 | 0.970913 | 0.007302249 |  |  | 605460 | 0.9442752 | 0.8678712 | 0.01116203 | 0.956415 | 0.01103641 | 0.9564178 | 0.01078982
|  |  | 81852 | 1.000442 | 0.9994305 | 0.0004998623 | 0.9999501 | 0.0562104 | 0.9999457 | 0.1448913 |  |  | 262446 | 0.9899135 | 0.9866385 | 0.001294779 | 0.9931826 | 0.006635354 | 0.993178 | 0.00516657 |  |  | 157560 | 0.9539246 | 0.9670213 | 0.003931688 | 0.9562748 | 0.004996296 | 0.9562739 | 0.004759367 |  |  | 304980 | 0.9615635 | 0.9150489 | 0.007516157 | 0.9709468 | 0.007424214 | 0.9709476 | 0.007301091 |  |  | 605760 | 0.9442752 | 0.8678712 | 0.01116203 | 0.9564516 | 0.01103612 | 0.9564544 | 0.01078858
|  |  | 81972 | 0.9995459 | 0.9994305 | 0.0004998623 | 0.9999501 | 0.0562104 | 0.9999457 | 0.1448913 |  |  | 262746 | 0.9889531 | 0.9866385 | 0.001294779 | 0.9931922 | 0.006634188 | 0.9931876 | 0.005165626 |  |  | 157860 | 0.9539246 | 0.9670213 | 0.003931688 | 0.9563411 | 0.004997357 | 0.9563402 | 0.00476059 |  |  | 305280 | 0.9649265 | 0.9150489 | 0.007516157 | 0.9709813 | 0.007424019 | 0.970982 | 0.007299936 |  |  | 606060 | 0.9420373 | 0.8678712 | 0.01116203 | 0.9564882 | 0.01103583 | 0.9564909 | 0.01078734
|  |  | 82092 | 0.9995459 | 0.9994305 | 0.0004998623 | 0.9999501 | 0.0562104 | 0.9999457 | 0.1448913 |  |  | 263046 | 0.9889531 | 0.9866385 | 0.001294779 | 0.9932018 | 0.006633024 | 0.9931972 | 0.005164685 |  |  | 158160 | 0.9539246 | 0.9670213 | 0.003931688 | 0.9564073 | 0.004998409 | 0.9564064 | 0.004761808 |  |  | 305580 | 0.963245 | 0.9150489 | 0.007516157 | 0.9710156 | 0.007423825 | 0.9710163 | 0.007298784 |  |  | 606360 | 0.9442752 | 0.8678712 | 0.01116203 | 0.9565247 | 0.01103554 | 0.9565275 | 0.01078611
|  |  | 82212 | 1.000442 | 0.9994305 | 0.0004998623 | 0.9999501 | 0.0562104 | 0.9999457 | 0.1448913 |  |  | 263346 | 0.9899135 | 0.9866385 | 0.001294779 | 0.9932113 | 0.006631863 | 0.9932067 | 0.005163745 |  |  | 158460 | 0.9539246 | 0.9670213 | 0.003931688 | 0.9564734 | 0.004999455 | 0.9564724 | 0.00476302 |  |  | 305880 | 0.9615635 | 0.9150489 | 0.007516157 | 0.9710499 | 0.007423632 | 0.9710506 | 0.007297636 |  |  | 606660 | 0.9420373 | 0.8678712 | 0.01116203 | 0.9565613 | 0.01103525 | 0.956564 | 0.01078487
|  |  | 82332 | 0.9995459 | 0.9994305 | 0.0004998623 | 0.9999501 | 0.0562104 | 0.9999457 | 0.1448913 |  |  | 263646 | 0.9889531 | 0.9866385 | 0.001294779 | 0.9932208 | 0.006630704 | 0.9932162 | 0.005162807 |  |  | 158760 | 0.9539246 | 0.9670213 | 0.003931688 | 0.9565394 | 0.005000493 | 0.9565384 | 0.004764226 |  |  | 306180 | 0.963245 | 0.9150489 | 0.007516157 | 0.971084 | 0.007423439 | 0.9710848 | 0.007296492 |  |  | 606960 | 0.9465132 | 0.8678712 | 0.01116203 | 0.9565977 | 0.01103496 | 0.9566004 | 0.01078364
|  |  | 82452 | 1.001338 | 0.9994305 | 0.0004998623 | 0.9999501 | 0.0562104 | 0.9999457 | 0.1448913 |  |  | 263946 | 0.9889531 | 0.9866385 | 0.001294779 | 0.9932302 | 0.006629547 | 0.9932257 | 0.00516187 |  |  | 159060 | 0.9528456 | 0.9670213 | 0.003931688 | 0.9566052 | 0.005001523 | 0.9566043 | 0.004765427 |  |  | 306480 | 0.9615635 | 0.9150489 | 0.007516157 | 0.9711181 | 0.007423247 | 0.9711188 | 0.00729535 |  |  | 607260 | 0.9442752 | 0.8678712 | 0.01116203 | 0.9566341 | 0.01103468 | 0.9566368 | 0.01078241
|  |  | 82572 | 1.000442 | 0.9994305 | 0.0004998623 | 0.9999501 | 0.0562104 | 0.9999457 | 0.1448913 |  |  | 264246 | 0.9899135 | 0.9866385 | 0.001294779 | 0.9932397 | 0.006628392 | 0.9932351 | 0.005160936 |  |  | 159360 | 0.9528456 | 0.9670213 | 0.003931688 | 0.956671 | 0.005002547 | 0.9566701 | 0.004766622 |  |  | 306780 | 0.963245 | 0.9150489 | 0.007516157 | 0.9711521 | 0.007423056 | 0.9711528 | 0.007294212 |  |  | 607560 | 0.9442752 | 0.8678712 | 0.01116203 | 0.9566705 | 0.01103439 | 0.9566732 | 0.01078117
|  |  | 82692 | 1.000442 | 0.9994305 | 0.0004998623 | 0.9999501 | 0.0562104 | 0.9999457 | 0.1448913 |  |  | 264546 | 0.9899135 | 0.9866385 | 0.001294779 | 0.9932491 | 0.006627239 | 0.9932445 | 0.005160003 |  |  | 159660 | 0.9528456 | 0.9670213 | 0.003931688 | 0.9567367 | 0.005003562 | 0.9567357 | 0.004767811 |  |  | 307080 | 0.963245 | 0.9150489 | 0.007516157 | 0.971186 | 0.007422866 | 0.9711867 | 0.007293078 |  |  | 607860 | 0.9442752 | 0.8678712 | 0.01116203 | 0.9567068 | 0.0110341 | 0.9567095 | 0.01077994
|  |  | 82812 | 1.001338 | 0.9994305 | 0.0004998623 | 0.9999501 | 0.0562104 | 0.9999457 | 0.1448913 |  |  | 264846 | 0.9899135 | 0.9866385 | 0.001294779 | 0.9932585 | 0.006626089 | 0.9932539 | 0.005159073 |  |  | 159960 | 0.9528456 | 0.9670213 | 0.003931688 | 0.9568022 | 0.005004571 | 0.9568013 | 0.004768995 |  |  | 307380 | 0.9615635 | 0.9150489 | 0.007516157 | 0.9712198 | 0.007422676 | 0.9712205 | 0.007291946 |  |  | 608160 | 0.9442752 | 0.8678712 | 0.01116203 | 0.9567431 | 0.01103381 | 0.9567458 | 0.01077871
|  |  | 82932 | 0.9995459 | 0.9994305 | 0.0004998623 | 0.9999501 | 0.0562104 | 0.9999457 | 0.1448913 |  |  | 265146 | 0.9899135 | 0.9866385 | 0.001294779 | 0.9932678 | 0.006624941 | 0.9932633 | 0.005158143 |  |  | 160260 | 0.9539246 | 0.9670213 | 0.003931688 | 0.9568677 | 0.005005572 | 0.9568667 | 0.004770174 |  |  | 307680 | 0.9598821 | 0.9150489 | 0.007516157 | 0.9712535 | 0.007422487 | 0.9712541 | 0.007290818 |  |  | 608460 | 0.9420373 | 0.8678712 | 0.01116203 | 0.9567794 | 0.01103352 | 0.9567821 | 0.01077748
|  |  | 83052 | 0.9995459 | 0.9994305 | 0.0004998623 | 0.9999501 | 0.0562104 | 0.9999457 | 0.1448913 |  |  | 265446 | 0.9899135 | 0.9866385 | 0.001294779 | 0.9932772 | 0.006623796 | 0.9932727 | 0.005157216 |  |  | 160560 | 0.9528456 | 0.9670213 | 0.003931688 | 0.956933 | 0.005006566 | 0.9569321 | 0.004771347 |  |  | 307980 | 0.9598821 | 0.9150489 | 0.007516157 | 0.9712871 | 0.007422299 | 0.9712877 | 0.007289694 |  |  | 608760 | 0.9465132 | 0.8678712 | 0.01116203 | 0.9568156 | 0.01103323 | 0.9568183 | 0.01077625
|  |  | 83172 | 0.9995459 | 0.9994305 | 0.0004998623 | 0.9999501 | 0.0562104 | 0.9999457 | 0.1448913 |  |  | 265746 | 0.9899135 | 0.9866385 | 0.001294779 | 0.9932865 | 0.006622652 | 0.993282 | 0.005156291 |  |  | 160860 | 0.9528456 | 0.9670213 | 0.003931688 | 0.9569983 | 0.005007553 | 0.9569973 | 0.004772514 |  |  | 308280 | 0.9615635 | 0.9150489 | 0.007516157 | 0.9713206 | 0.007422111 | 0.9713213 | 0.007288573 |  |  | 609060 | 0.9465132 | 0.8678712 | 0.01116203 | 0.9568518 | 0.01103295 | 0.9568544 | 0.01077503
|  |  | 83292 | 0.9995459 | 0.9994305 | 0.0004998623 | 0.9999501 | 0.0562104 | 0.9999457 | 0.1448913 |  |  | 266046 | 0.9899135 | 0.9866385 | 0.001294779 | 0.9932958 | 0.006621511 | 0.9932913 | 0.005155367 |  |  | 161160 | 0.9528456 | 0.9670213 | 0.003931688 | 0.9570634 | 0.005008532 | 0.9570624 | 0.004773676 |  |  | 308580 | 0.9598821 | 0.9150489 | 0.007516157 | 0.9713541 | 0.007421925 | 0.9713547 | 0.007287455 |  |  | 609360 | 0.9465132 | 0.8678712 | 0.01116203 | 0.9568879 | 0.01103266 | 0.9568905 | 0.0107738
|  |  | 83412 | 0.9995459 | 0.9994305 | 0.0004998623 | 0.9999501 | 0.0562104 | 0.9999457 | 0.1448913 |  |  | 266346 | 0.9899135 | 0.9866385 | 0.001294779 | 0.993305 | 0.006620372 | 0.9933006 | 0.005154445 |  |  | 161460 | 0.9550036 | 0.9670213 | 0.003931688 | 0.9571284 | 0.005009505 | 0.9571275 | 0.004774832 |  |  | 308880 | 0.9582006 | 0.9150489 | 0.007516157 | 0.9713874 | 0.007421739 | 0.971388 | 0.00728634 |  |  | 609660 | 0.9465132 | 0.8678712 | 0.01116203 | 0.956924 | 0.01103237 | 0.9569266 | 0.01077257
|  |  | 83532 | 0.9995459 | 0.9994305 | 0.0004998623 | 0.9999501 | 0.0562104 | 0.9999457 | 0.1448913 |  |  | 266646 | 0.990874 | 0.9866385 | 0.001294779 | 0.9933143 | 0.006619236 | 0.9933098 | 0.005153526 |  |  | 161760 | 0.9517666 | 0.9670213 | 0.003931688 | 0.9571934 | 0.00501047 | 0.9571924 | 0.004775983 |  |  | 309180 | 0.9615635 | 0.9150489 | 0.007516157 | 0.9714206 | 0.007421553 | 0.9714212 | 0.007285229 |  |  | 609960 | 0.9465132 | 0.8678712 | 0.01116203 | 0.95696 | 0.01103208 | 0.9569627 | 0.01077135
|  |  | 83652 | 0.9995459 | 0.9994305 | 0.0004998623 | 0.9999501 | 0.0562104 | 0.9999457 | 0.1448913 |  |  | 266946 | 0.9899135 | 0.9866385 | 0.001294779 | 0.9933235 | 0.006618101 | 0.9933191 | 0.005152607 |  |  | 162060 | 0.9528456 | 0.9670213 | 0.003931688 | 0.9572582 | 0.005011427 | 0.9572572 | 0.004777129 |  |  | 309480 | 0.963245 | 0.9150489 | 0.007516157 | 0.9714538 | 0.007421369 | 0.9714544 | 0.007284121 |  |  | 610260 | 0.9465132 | 0.8678712 | 0.01116203 | 0.956996 | 0.0110318 | 0.9569987 | 0.01077013
|  |  | 83772 | 0.9995459 | 0.9994305 | 0.0004998623 | 0.9999501 | 0.0562104 | 0.9999457 | 0.1448913 |  |  | 267246 | 0.9899135 | 0.9866385 | 0.001294779 | 0.9933327 | 0.006616969 | 0.9933283 | 0.005151691 |  |  | 162360 | 0.9539246 | 0.9670213 | 0.003931688 | 0.9573229 | 0.005012378 | 0.9573219 | 0.004778269 |  |  | 309780 | 0.963245 | 0.9150489 | 0.007516157 | 0.9714869 | 0.007421185 | 0.9714874 | 0.007283017 |  |  | 610560 | 0.9442752 | 0.8678712 | 0.01116203 | 0.957032 | 0.01103151 | 0.9570346 | 0.0107689
|  |  | 83892 | 1.000442 | 0.9994305 | 0.0004998623 | 0.9999501 | 0.0562104 | 0.9999457 | 0.1448913 |  |  | 267546 | 0.9889531 | 0.9866385 | 0.001294779 | 0.9933418 | 0.00661584 | 0.9933374 | 0.005150777 |  |  | 162660 | 0.9539246 | 0.9670213 | 0.003931688 | 0.9573875 | 0.005013321 | 0.9573865 | 0.004779404 |  |  | 310080 | 0.963245 | 0.9150489 | 0.007516157 | 0.9715198 | 0.007421002 | 0.9715204 | 0.007281915 |  |  | 610860 | 0.9465132 | 0.8678712 | 0.01116203 | 0.9570679 | 0.01103123 | 0.9570705 | 0.01076768
|  |  | 84012 | 1.000442 | 0.9994305 | 0.0004998623 | 0.9999501 | 0.0562104 | 0.9999457 | 0.1448913 |  |  | 267846 | 0.9889531 | 0.9866385 | 0.001294779 | 0.993351 | 0.006614712 | 0.9933466 | 0.005149864 |  |  | 162960 | 0.9528456 | 0.9670213 | 0.003931688 | 0.957452 | 0.005014258 | 0.957451 | 0.004780533 |  |  | 310380 | 0.9615635 | 0.9150489 | 0.007516157 | 0.9715527 | 0.00742082 | 0.9715533 | 0.007280818 |  |  | 611160 | 0.9487511 | 0.8678712 | 0.01116203 | 0.9571038 | 0.01103094 | 0.9571064 | 0.01076646
|  |  | 84132 | 0.9995459 | 0.9994305 | 0.0004998623 | 0.9999501 | 0.0562104 | 0.9999457 | 0.1448913 |  |  | 268146 | 0.9899135 | 0.9866385 | 0.001294779 | 0.9933601 | 0.006613587 | 0.9933557 | 0.005148953 |  |  | 163260 | 0.9539246 | 0.9670213 | 0.003931688 | 0.9575164 | 0.005015187 | 0.9575154 | 0.004781657 |  |  | 310680 | 0.9649265 | 0.9150489 | 0.007516157 | 0.9715855 | 0.007420638 | 0.9715861 | 0.007279723 |  |  | 611460 | 0.9442752 | 0.8678712 | 0.01116203 | 0.9571396 | 0.01103065 | 0.9571422 | 0.01076524
|  |  | 84252 | 1.000442 | 0.9994305 | 0.0004998623 | 0.9999501 | 0.0562104 | 0.9999457 | 0.1448913 |  |  | 268446 | 0.9899135 | 0.9866385 | 0.001294779 | 0.9933692 | 0.006612464 | 0.9933648 | 0.005148044 |  |  | 163560 | 0.9550036 | 0.9670213 | 0.003931688 | 0.9575807 | 0.005016109 | 0.9575797 | 0.004782775 |  |  | 310980 | 0.963245 | 0.9150489 | 0.007516157 | 0.9716182 | 0.007420457 | 0.9716188 | 0.007278632 |  |  | 611760 | 0.9487511 | 0.8678712 | 0.01116203 | 0.9571754 | 0.01103037 | 0.957178 | 0.01076402
|  |  | 84372 | 0.9995459 | 0.9994305 | 0.0004998623 | 0.9999501 | 0.0562104 | 0.9999457 | 0.1448913 |  |  | 268746 | 0.9899135 | 0.9866385 | 0.001294779 | 0.9933782 | 0.006611344 | 0.9933739 | 0.005147137 |  |  | 163860 | 0.9539246 | 0.9670213 | 0.003931688 | 0.9576449 | 0.005017024 | 0.9576439 | 0.004783888 |  |  | 311280 | 0.963245 | 0.9150489 | 0.007516157 | 0.9716508 | 0.007420277 | 0.9716514 | 0.007277544 |  |  | 612060 | 0.9465132 | 0.8678712 | 0.01116203 | 0.9572112 | 0.01103008 | 0.9572138 | 0.01076281
|  |  | 84492 | 1.000442 | 0.9994305 | 0.0004998623 | 0.9999501 | 0.0562104 | 0.9999457 | 0.1448913 |  |  | 269046 | 0.9899135 | 0.9866385 | 0.001294779 | 0.9933873 | 0.006610225 | 0.993383 | 0.005146232 |  |  | 164160 | 0.9528456 | 0.9670213 | 0.003931688 | 0.957709 | 0.005017932 | 0.957708 | 0.004784996 |  |  | 311580 | 0.9615635 | 0.9150489 | 0.007516157 | 0.9716834 | 0.007420098 | 0.9716839 | 0.007276459 |  |  | 612360 | 0.9375614 | 0.8678712 | 0.01116203 | 0.9572469 | 0.0110298 | 0.9572495 | 0.01076159
|  |  | 84612 | 1.000442 | 0.9994305 | 0.0004998623 | 0.9999501 | 0.0562104 | 0.9999457 | 0.1448913 |  |  | 269346 | 0.990874 | 0.9866385 | 0.001294779 | 0.9933963 | 0.006609109 | 0.993392 | 0.005145329 |  |  | 164460 | 0.9528456 | 0.9670213 | 0.003931688 | 0.957773 | 0.005018833 | 0.957772 | 0.004786098 |  |  | 311880 | 0.963245 | 0.9150489 | 0.007516157 | 0.9717158 | 0.007419919 | 0.9717163 | 0.007275378 |  |  | 612660 | 0.9420373 | 0.8678712 | 0.01116203 | 0.9572826 | 0.01102951 | 0.9572851 | 0.01076037
|  |  | 84732 | 1.000442 | 0.9994305 | 0.0004998623 | 0.9999501 | 0.0562104 | 0.9999457 | 0.1448913 |  |  | 269646 | 0.9899135 | 0.9866385 | 0.001294779 | 0.9934053 | 0.006607996 | 0.993401 | 0.005144427 |  |  | 164760 | 0.9550036 | 0.9670213 | 0.003931688 | 0.9578369 | 0.005019727 | 0.9578359 | 0.004787195 |  |  | 312180 | 0.9649265 | 0.9150489 | 0.007516157 | 0.9717482 | 0.007419742 | 0.9717486 | 0.0072743 |  |  | 612960 | 0.9487511 | 0.8678712 | 0.01116203 | 0.9573182 | 0.01102923 | 0.9573208 | 0.01075916
|  |  | 84852 | 0.9995459 | 0.9994305 | 0.0004998623 | 0.9999501 | 0.0562104 | 0.9999457 | 0.1448913 |  |  | 269946 | 0.9899135 | 0.9866385 | 0.001294779 | 0.9934143 | 0.006606884 | 0.99341 | 0.005143527 |  |  | 165060 | 0.9550036 | 0.9670213 | 0.003931688 | 0.9579006 | 0.005020614 | 0.9578996 | 0.004788287 |  |  | 312480 | 0.963245 | 0.9150489 | 0.007516157 | 0.9717804 | 0.007419564 | 0.9717809 | 0.007273225 |  |  | 613260 | 0.9465132 | 0.8678712 | 0.01116203 | 0.9573538 | 0.01102894 | 0.9573564 | 0.01075795
|  |  | 84972 | 0.9995459 | 0.9994305 | 0.0004998623 | 0.9999501 | 0.0562104 | 0.9999457 | 0.1448913 |  |  | 270246 | 0.9889531 | 0.9866385 | 0.001294779 | 0.9934232 | 0.006605775 | 0.993419 | 0.005142629 |  |  | 165360 | 0.9539246 | 0.9670213 | 0.003931688 | 0.9579643 | 0.005021494 | 0.9579633 | 0.004789373 |  |  | 312780 | 0.9598821 | 0.9150489 | 0.007516157 | 0.9718126 | 0.007419388 | 0.9718131 | 0.007272153 |  |  | 613560 | 0.9442752 | 0.8678712 | 0.01116203 | 0.9573894 | 0.01102866 | 0.9573919 | 0.01075673
|  |  | 85092 | 1.000442 | 0.9994305 | 0.0004998623 | 0.9999501 | 0.0562104 | 0.9999457 | 0.1448913 |  |  | 270546 | 0.9879926 | 0.9866385 | 0.001294779 | 0.9934322 | 0.006604669 | 0.9934279 | 0.005141734 |  |  | 165660 | 0.9550036 | 0.9670213 | 0.003931688 | 0.9580279 | 0.005022367 | 0.9580269 | 0.004790454 |  |  | 313080 | 0.9649265 | 0.9150489 | 0.007516157 | 0.9718447 | 0.007419212 | 0.9718451 | 0.007271085 |  |  | 613860 | 0.9509891 | 0.8678712 | 0.01116203 | 0.9574249 | 0.01102837 | 0.9574274 | 0.01075552
|  |  | 85212 | 1.000442 | 0.9994305 | 0.0004998623 | 0.9999501 | 0.0562104 | 0.9999457 | 0.1448913 |  |  | 270846 | 0.9889531 | 0.9866385 | 0.001294779 | 0.9934411 | 0.006603564 | 0.9934368 | 0.005140839 |  |  | 165960 | 0.9528456 | 0.9670213 | 0.003931688 | 0.9580914 | 0.005023233 | 0.9580903 | 0.00479153 |  |  | 313380 | 0.963245 | 0.9150489 | 0.007516157 | 0.9718767 | 0.007419037 | 0.9718771 | 0.00727002 |  |  | 614160 | 0.9465132 | 0.8678712 | 0.01116203 | 0.9574604 | 0.01102809 | 0.9574629 | 0.01075431
|  |  | 85332 | 1.000442 | 0.9994305 | 0.0004998623 | 0.9999501 | 0.0562104 | 0.9999457 | 0.1448913 |  |  | 271146 | 0.990874 | 0.9866385 | 0.001294779 | 0.9934499 | 0.006602462 | 0.9934457 | 0.005139947 |  |  | 166260 | 0.9517666 | 0.9670213 | 0.003931688 | 0.9581547 | 0.005024092 | 0.9581537 | 0.0047926 |  |  | 313680 | 0.963245 | 0.9150489 | 0.007516157 | 0.9719086 | 0.007418863 | 0.971909 | 0.007268958 |  |  | 614460 | 0.9487511 | 0.8678712 | 0.01116203 | 0.9574958 | 0.01102781 | 0.9574983 | 0.0107531
|  |  | 85452 | 1.001338 | 0.9994305 | 0.0004998623 | 0.9999501 | 0.0562104 | 0.9999457 | 0.1448913 |  |  | 271446 | 0.9899135 | 0.9866385 | 0.001294779 | 0.9934588 | 0.006601363 | 0.9934546 | 0.005139057 |  |  | 166560 | 0.9539246 | 0.9670213 | 0.003931688 | 0.958218 | 0.005024944 | 0.958217 | 0.004793665 |  |  | 313980 | 0.9649265 | 0.9150489 | 0.007516157 | 0.9719404 | 0.00741869 | 0.9719408 | 0.0072679 |  |  | 614760 | 0.9420373 | 0.8678712 | 0.01116203 | 0.9575312 | 0.01102752 | 0.9575337 | 0.01075189
|  |  | 85572 | 1.001338 | 0.9994305 | 0.0004998623 | 0.9999501 | 0.0562104 | 0.9999457 | 0.1448913 |  |  | 271746 | 0.9899135 | 0.9866385 | 0.001294779 | 0.9934676 | 0.006600265 | 0.9934634 | 0.005138168 |  |  | 166860 | 0.9528456 | 0.9670213 | 0.003931688 | 0.9582812 | 0.00502579 | 0.9582801 | 0.004794725 |  |  | 314280 | 0.9682895 | 0.9150489 | 0.007516157 | 0.9719722 | 0.007418517 | 0.9719726 | 0.007266844 |  |  | 615060 | 0.9442752 | 0.8678712 | 0.01116203 | 0.9575665 | 0.01102724 | 0.957569 | 0.01075068
|  |  | 85692 | 1.000442 | 0.9994305 | 0.0004998623 | 0.9999501 | 0.0562104 | 0.9999457 | 0.1448913 |  |  | 272046 | 0.9889531 | 0.9866385 | 0.001294779 | 0.9934764 | 0.00659917 | 0.9934722 | 0.005137282 |  |  | 167160 | 0.9539246 | 0.9670213 | 0.003931688 | 0.9583442 | 0.005026628 | 0.9583432 | 0.00479578 |  |  | 314580 | 0.9649265 | 0.9150489 | 0.007516157 | 0.9720038 | 0.007418345 | 0.9720042 | 0.007265792 |  |  | 615360 | 0.9509891 | 0.8678712 | 0.01116203 | 0.9576018 | 0.01102696 | 0.9576043 | 0.01074948
|  |  | 85812 | 0.9995459 | 0.9994305 | 0.0004998623 | 0.9999501 | 0.0562104 | 0.9999457 | 0.1448913 |  |  | 272346 | 0.990874 | 0.9866385 | 0.001294779 | 0.9934852 | 0.006598077 | 0.993481 | 0.005136397 |  |  | 167460 | 0.9550036 | 0.9670213 | 0.003931688 | 0.9584072 | 0.00502746 | 0.9584061 | 0.004796829 |  |  | 314880 | 0.9649265 | 0.9150489 | 0.007516157 | 0.9720354 | 0.007418173 | 0.9720358 | 0.007264744 |  |  | 615660 | 0.9487511 | 0.8678712 | 0.01116203 | 0.9576371 | 0.01102667 | 0.9576396 | 0.01074827
|  |  | 85932 | 0.9995459 | 0.9994305 | 0.0004998623 | 0.9999501 | 0.0562104 | 0.9999457 | 0.1448913 |  |  | 272646 | 0.9899135 | 0.9866385 | 0.001294779 | 0.993494 | 0.006596987 | 0.9934898 | 0.005135514 |  |  | 167760 | 0.9539246 | 0.9670213 | 0.003931688 | 0.95847 | 0.005028285 | 0.958469 | 0.004797874 |  |  | 315180 | 0.9649265 | 0.9150489 | 0.007516157 | 0.9720669 | 0.007418003 | 0.9720672 | 0.007263698 |  |  | 615960 | 0.9487511 | 0.8678712 | 0.01116203 | 0.9576723 | 0.01102639 | 0.9576748 | 0.01074707
|  |  | 86052 | 1.000442 | 0.9994305 | 0.0004998623 | 0.9999501 | 0.0562104 | 0.9999457 | 0.1448913 |  |  | 272946 | 0.9899135 | 0.9866385 | 0.001294779 | 0.9935027 | 0.006595899 | 0.9934986 | 0.005134633 |  |  | 168060 | 0.9550036 | 0.9670213 | 0.003931688 | 0.9585328 | 0.005029103 | 0.9585318 | 0.004798913 |  |  | 315480 | 0.9649265 | 0.9150489 | 0.007516157 | 0.9720982 | 0.007417833 | 0.9720986 | 0.007262656 |  |  | 616260 | 0.9509891 | 0.8678712 | 0.01116203 | 0.9577075 | 0.01102611 | 0.95771 | 0.01074586
|  |  | 86172 | 0.9995459 | 0.9994305 | 0.0004998623 | 0.9999501 | 0.0562104 | 0.9999457 | 0.1448913 |  |  | 273246 | 0.9899135 | 0.9866385 | 0.001294779 | 0.9935114 | 0.006594813 | 0.9935073 | 0.005133754 |  |  | 168360 | 0.9539246 | 0.9670213 | 0.003931688 | 0.9585954 | 0.005029914 | 0.9585944 | 0.004799947 |  |  | 315780 | 0.963245 | 0.9150489 | 0.007516157 | 0.9721296 | 0.007417664 | 0.9721299 | 0.007261617 |  |  | 616560 | 0.9465132 | 0.8678712 | 0.01116203 | 0.9577427 | 0.01102583 | 0.9577451 | 0.01074466
|  |  | 86292 | 1.000442 | 0.9994305 | 0.0004998623 | 0.9999501 | 0.0562104 | 0.9999457 | 0.1448913 |  |  | 273546 | 0.9899135 | 0.9866385 | 0.001294779 | 0.9935201 | 0.00659373 | 0.993516 | 0.005132877 |  |  | 168660 | 0.9539246 | 0.9670213 | 0.003931688 | 0.958658 | 0.005030718 | 0.958657 | 0.004800975 |  |  | 316080 | 0.9649265 | 0.9150489 | 0.007516157 | 0.9721608 | 0.007417495 | 0.9721611 | 0.007260581 |  |  | 616860 | 0.9487511 | 0.8678712 | 0.01116203 | 0.9577778 | 0.01102555 | 0.9577802 | 0.01074346
|  |  | 86412 | 1.000442 | 0.9994305 | 0.0004998623 | 0.9999501 | 0.0562104 | 0.9999457 | 0.1448913 |  |  | 273846 | 0.9889531 | 0.9866385 | 0.001294779 | 0.9935288 | 0.006592649 | 0.9935247 | 0.005132001 |  |  | 168960 | 0.9539246 | 0.9670213 | 0.003931688 | 0.9587204 | 0.005031516 | 0.9587194 | 0.004801999 |  |  | 316380 | 0.9682895 | 0.9150489 | 0.007516157 | 0.9721919 | 0.007417327 | 0.9721922 | 0.007259548 |  |  | 617160 | 0.953227 | 0.8678712 | 0.01116203 | 0.9578129 | 0.01102526 | 0.9578153 | 0.01074226
|  |  | 86532 | 1.000442 | 0.9994305 | 0.0004998623 | 0.9999501 | 0.0562104 | 0.9999457 | 0.1448913 |  |  | 274146 | 0.9889531 | 0.9866385 | 0.001294779 | 0.9935374 | 0.00659157 | 0.9935333 | 0.005131128 |  |  | 169260 | 0.9539246 | 0.9670213 | 0.003931688 | 0.9587828 | 0.005032307 | 0.9587817 | 0.004803017 |  |  | 316680 | 0.966608 | 0.9150489 | 0.007516157 | 0.972223 | 0.00741716 | 0.9722233 | 0.007258519 |  |  | 617460 | 0.9465132 | 0.8678712 | 0.01116203 | 0.9578479 | 0.01102498 | 0.9578503 | 0.01074106
|  |  | 86652 | 0.9995459 | 0.9994305 | 0.0004998623 | 0.9999501 | 0.0562104 | 0.9999457 | 0.1448913 |  |  | 274446 | 0.9899135 | 0.9866385 | 0.001294779 | 0.9935461 | 0.006590494 | 0.993542 | 0.005130256 |  |  | 169560 | 0.9528456 | 0.9670213 | 0.003931688 | 0.958845 | 0.005033091 | 0.958844 | 0.004804031 |  |  | 316980 | 0.966608 | 0.9150489 | 0.007516157 | 0.9722539 | 0.007416994 | 0.9722542 | 0.007257493 |  |  | 617760 | 0.9487511 | 0.8678712 | 0.01116203 | 0.9578829 | 0.0110247 | 0.9578853 | 0.01073986
|  |  | 86772 | 1.000442 | 0.9994305 | 0.0004998623 | 0.9999501 | 0.0562104 | 0.9999457 | 0.1448913 |  |  | 274746 | 0.9889531 | 0.9866385 | 0.001294779 | 0.9935547 | 0.00658942 | 0.9935506 | 0.005129387 |  |  | 169860 | 0.9528456 | 0.9670213 | 0.003931688 | 0.9589072 | 0.005033868 | 0.9589061 | 0.004805039 |  |  | 317280 | 0.9649265 | 0.9150489 | 0.007516157 | 0.9722848 | 0.007416828 | 0.9722851 | 0.00725647 |  |  | 618060 | 0.9509891 | 0.8678712 | 0.01116203 | 0.9579178 | 0.01102442 | 0.9579202 | 0.01073866
|  |  | 86892 | 1.000442 | 0.9994305 | 0.0004998623 | 0.9999501 | 0.0562104 | 0.9999457 | 0.1448913 |  |  | 275046 | 0.9899135 | 0.9866385 | 0.001294779 | 0.9935632 | 0.006588349 | 0.9935592 | 0.005128519 |  |  | 170160 | 0.9539246 | 0.9670213 | 0.003931688 | 0.9589692 | 0.005034639 | 0.9589682 | 0.004806042 |  |  | 317580 | 0.966608 | 0.9150489 | 0.007516157 | 0.9723156 | 0.007416663 | 0.9723159 | 0.00725545 |  |  | 618360 | 0.9465132 | 0.8678712 | 0.01116203 | 0.9579527 | 0.01102414 | 0.9579551 | 0.01073747
|  |  | 87012 | 1.000442 | 0.9994305 | 0.0004998623 | 0.9999501 | 0.0562104 | 0.9999457 | 0.1448913 |  |  | 275346 | 0.9889531 | 0.9866385 | 0.001294779 | 0.9935718 | 0.006587279 | 0.9935677 | 0.005127653 |  |  | 170460 | 0.9550036 | 0.9670213 | 0.003931688 | 0.9590312 | 0.005035403 | 0.9590301 | 0.00480704 |  |  | 317880 | 0.963245 | 0.9150489 | 0.007516157 | 0.9723463 | 0.007416499 | 0.9723466 | 0.007254433 |  |  | 618660 | 0.9487511 | 0.8678712 | 0.01116203 | 0.9579876 | 0.01102386 | 0.95799 | 0.01073627
|  |  | 87132 | 1.001338 | 0.9994305 | 0.0004998623 | 0.9999501 | 0.0562104 | 0.9999457 | 0.1448913 |  |  | 275646 | 0.9899135 | 0.9866385 | 0.001294779 | 0.9935803 | 0.006586213 | 0.9935763 | 0.005126789 |  |  | 170760 | 0.9560827 | 0.9670213 | 0.003931688 | 0.959093 | 0.005036161 | 0.959092 | 0.004808033 |  |  | 318180 | 0.966608 | 0.9150489 | 0.007516157 | 0.9723769 | 0.007416336 | 0.9723772 | 0.00725342 |  |  | 618960 | 0.9487511 | 0.8678712 | 0.01116203 | 0.9580224 | 0.01102358 | 0.9580248 | 0.01073508
|  |  | 87252 | 1.000442 | 0.9994305 | 0.0004998623 | 0.9999501 | 0.0562104 | 0.9999457 | 0.1448913 |  |  | 275946 | 0.9889531 | 0.9866385 | 0.001294779 | 0.9935888 | 0.006585148 | 0.9935848 | 0.005125927 |  |  | 171060 | 0.9560827 | 0.9670213 | 0.003931688 | 0.9591548 | 0.005036912 | 0.9591537 | 0.004809021 |  |  | 318480 | 0.9649265 | 0.9150489 | 0.007516157 | 0.9724075 | 0.007416173 | 0.9724077 | 0.007252409 |  |  | 619260 | 0.953227 | 0.8678712 | 0.01116203 | 0.9580572 | 0.0110233 | 0.9580596 | 0.01073388
|  |  | 87372 | 1.000442 | 0.9994305 | 0.0004998623 | 0.9999501 | 0.0562104 | 0.9999457 | 0.1448913 |  |  | 276246 | 0.9889531 | 0.9866385 | 0.001294779 | 0.9935973 | 0.006584086 | 0.9935933 | 0.005125066 |  |  | 171360 | 0.9571617 | 0.9670213 | 0.003931688 | 0.9592164 | 0.005037656 | 0.9592154 | 0.004810003 |  |  | 318780 | 0.963245 | 0.9150489 | 0.007516157 | 0.972438 | 0.007416011 | 0.9724382 | 0.007251402 |  |  | 619560 | 0.953227 | 0.8678712 | 0.01116203 | 0.958092 | 0.01102302 | 0.9580943 | 0.01073269
|  |  | 87492 | 1.000442 | 0.9994305 | 0.0004998623 | 0.9999501 | 0.0562104 | 0.9999457 | 0.1448913 |  |  | 276546 | 0.9879926 | 0.9866385 | 0.001294779 | 0.9936058 | 0.006583026 | 0.9936018 | 0.005124208 |  |  | 171660 | 0.9582407 | 0.9670213 | 0.003931688 | 0.959278 | 0.005038394 | 0.9592769 | 0.004810981 |  |  | 319080 | 0.963245 | 0.9150489 | 0.007516157 | 0.9724683 | 0.007415849 | 0.9724686 | 0.007250398 |  |  | 619860 | 0.9487511 | 0.8678712 | 0.01116203 | 0.9581267 | 0.01102274 | 0.958129 | 0.0107315
|  |  | 87612 | 1.001338 | 0.9994305 | 0.0004998623 | 0.9999501 | 0.0562104 | 0.9999457 | 0.1448913 |  |  | 276846 | 0.9899135 | 0.9866385 | 0.001294779 | 0.9936142 | 0.006581969 | 0.9936102 | 0.005123352 |  |  | 171960 | 0.9593197 | 0.9670213 | 0.003931688 | 0.9593394 | 0.005039125 | 0.9593384 | 0.004811954 |  |  | 319380 | 0.9649265 | 0.9150489 | 0.007516157 | 0.9724986 | 0.007415689 | 0.9724988 | 0.007249398 |  |  | 620160 | 0.9442752 | 0.8678712 | 0.01116203 | 0.9581614 | 0.01102246 | 0.9581637 | 0.01073031
|  |  | 87732 | 1.002234 | 0.9994305 | 0.0004998623 | 0.9999501 | 0.0562104 | 0.9999457 | 0.1448913 |  |  | 277146 | 0.9879926 | 0.9866385 | 0.001294779 | 0.9936226 | 0.006580914 | 0.9936187 | 0.005122497 |  |  | 172260 | 0.9571617 | 0.9670213 | 0.003931688 | 0.9594008 | 0.005039849 | 0.9593997 | 0.004812921 |  |  | 319680 | 0.966608 | 0.9150489 | 0.007516157 | 0.9725288 | 0.007415529 | 0.972529 | 0.0072484 |  |  | 620460 | 0.9465132 | 0.8678712 | 0.01116203 | 0.958196 | 0.01102218 | 0.9581983 | 0.01072912
|  |  | 87852 | 0.9995459 | 0.9994305 | 0.0004998623 | 0.9999501 | 0.0562104 | 0.9999457 | 0.1448913 |  |  | 277446 | 0.9889531 | 0.9866385 | 0.001294779 | 0.993631 | 0.006579861 | 0.9936271 | 0.005121645 |  |  | 172560 | 0.9560827 | 0.9670213 | 0.003931688 | 0.959462 | 0.005040567 | 0.959461 | 0.004813884 |  |  | 319980 | 0.963245 | 0.9150489 | 0.007516157 | 0.972559 | 0.007415369 | 0.9725592 | 0.007247405 |  |  | 620760 | 0.9465132 | 0.8678712 | 0.01116203 | 0.9582306 | 0.0110219 | 0.9582329 | 0.01072793
|  |  | 87972 | 1.000442 | 0.9994305 | 0.0004998623 | 0.9999501 | 0.0562104 | 0.9999457 | 0.1448913 |  |  | 277746 | 0.9889531 | 0.9866385 | 0.001294779 | 0.9936394 | 0.006578811 | 0.9936355 | 0.005120794 |  |  | 172860 | 0.9571617 | 0.9670213 | 0.003931688 | 0.9595232 | 0.005041279 | 0.9595221 | 0.004814842 |  |  | 320280 | 0.966608 | 0.9150489 | 0.007516157 | 0.972589 | 0.007415211 | 0.9725892 | 0.007246414 |  |  | 621060 | 0.9465132 | 0.8678712 | 0.01116203 | 0.9582651 | 0.01102163 | 0.9582674 | 0.01072674
|  |  | 88092 | 1.001338 | 0.9994305 | 0.0004998623 | 0.9999501 | 0.0562104 | 0.9999457 | 0.1448913 |  |  | 278046 | 0.9879926 | 0.9866385 | 0.001294779 | 0.9936477 | 0.006577763 | 0.9936438 | 0.005119945 |  |  | 173160 | 0.9571617 | 0.9670213 | 0.003931688 | 0.9595842 | 0.005041984 | 0.9595831 | 0.004815795 |  |  | 320580 | 0.9649265 | 0.9150489 | 0.007516157 | 0.972619 | 0.007415053 | 0.9726192 | 0.007245426 |  |  | 621360 | 0.9465132 | 0.8678712 | 0.01116203 | 0.9582996 | 0.01102135 | 0.9583019 | 0.01072555
|  |  | 88212 | 0.9995459 | 0.9994305 | 0.0004998623 | 0.9999501 | 0.0562104 | 0.9999457 | 0.1448913 |  |  | 278346 | 0.9879926 | 0.9866385 | 0.001294779 | 0.9936561 | 0.006576717 | 0.9936522 | 0.005119098 |  |  | 173460 | 0.9582407 | 0.9670213 | 0.003931688 | 0.9596452 | 0.005042682 | 0.9596441 | 0.004816742 |  |  | 320880 | 0.9682895 | 0.9150489 | 0.007516157 | 0.9726489 | 0.007414896 | 0.972649 | 0.007244441 |  |  | 621660 | 0.9487511 | 0.8678712 | 0.01116203 | 0.9583341 | 0.01102107 | 0.9583364 | 0.01072437
|  |  | 88332 | 1.000442 | 0.9994305 | 0.0004998623 | 0.9999501 | 0.0562104 | 0.9999457 | 0.1448913 |  |  | 278646 | 0.9899135 | 0.9866385 | 0.001294779 | 0.9936644 | 0.006575674 | 0.9936605 | 0.005118253 |  |  | 173760 | 0.9582407 | 0.9670213 | 0.003931688 | 0.959706 | 0.005043374 | 0.959705 | 0.004817685 |  |  | 321180 | 0.963245 | 0.9150489 | 0.007516157 | 0.9726787 | 0.007414739 | 0.9726788 | 0.007243459 |  |  | 621960 | 0.9487511 | 0.8678712 | 0.01116203 | 0.9583685 | 0.01102079 | 0.9583708 | 0.01072318
|  |  | 88452 | 1.000442 | 0.9994305 | 0.0004998623 | 0.9999501 | 0.0562104 | 0.9999457 | 0.1448913 |  |  | 278946 | 0.9889531 | 0.9866385 | 0.001294779 | 0.9936727 | 0.006574633 | 0.9936688 | 0.00511741 |  |  | 174060 | 0.9582407 | 0.9670213 | 0.003931688 | 0.9597668 | 0.00504406 | 0.9597657 | 0.004818623 |  |  | 321480 | 0.9649265 | 0.9150489 | 0.007516157 | 0.9727084 | 0.007414584 | 0.9727085 | 0.00724248 |  |  | 622260 | 0.9442752 | 0.8678712 | 0.01116203 | 0.9584029 | 0.01102051 | 0.9584052 | 0.010722
|  |  | 88572 | 1.000442 | 0.9994305 | 0.0004998623 | 0.9999501 | 0.0562104 | 0.9999457 | 0.1448913 |  |  | 279246 | 0.9899135 | 0.9866385 | 0.001294779 | 0.9936809 | 0.006573595 | 0.9936771 | 0.005116569 |  |  | 174360 | 0.9582407 | 0.9670213 | 0.003931688 | 0.9598274 | 0.005044739 | 0.9598264 | 0.004819556 |  |  | 321780 | 0.9649265 | 0.9150489 | 0.007516157 | 0.972738 | 0.007414428 | 0.9727382 | 0.007241504 |  |  | 622560 | 0.9442752 | 0.8678712 | 0.01116203 | 0.9584373 | 0.01102024 | 0.9584396 | 0.01072082
|  |  | 88692 | 1.000442 | 0.9994305 | 0.0004998623 | 0.9999501 | 0.0562104 | 0.9999457 | 0.1448913 |  |  | 279546 | 0.9889531 | 0.9866385 | 0.001294779 | 0.9936892 | 0.006572559 | 0.9936853 | 0.00511573 |  |  | 174660 | 0.9593197 | 0.9670213 | 0.003931688 | 0.959888 | 0.005045412 | 0.9598869 | 0.004820484 |  |  | 322080 | 0.963245 | 0.9150489 | 0.007516157 | 0.9727676 | 0.007414274 | 0.9727677 | 0.007240532 |  |  | 622860 | 0.9465132 | 0.8678712 | 0.01116203 | 0.9584716 | 0.01101996 | 0.9584739 | 0.01071963
|  |  | 88812 | 0.9995459 | 0.9994305 | 0.0004998623 | 0.9999501 | 0.0562104 | 0.9999457 | 0.1448913 |  |  | 279846 | 0.9879926 | 0.9866385 | 0.001294779 | 0.9936974 | 0.006571525 | 0.9936936 | 0.005114892 |  |  | 174960 | 0.9582407 | 0.9670213 | 0.003931688 | 0.9599485 | 0.005046078 | 0.9599474 | 0.004821407 |  |  | 322380 | 0.963245 | 0.9150489 | 0.007516157 | 0.9727971 | 0.00741412 | 0.9727972 | 0.007239562 |  |  | 623160 | 0.9465132 | 0.8678712 | 0.01116203 | 0.9585059 | 0.01101968 | 0.9585081 | 0.01071845
|  |  | 88932 | 1.001338 | 0.9994305 | 0.0004998623 | 0.9999501 | 0.0562104 | 0.9999457 | 0.1448913 |  |  | 280146 | 0.9889531 | 0.9866385 | 0.001294779 | 0.9937056 | 0.006570494 | 0.9937018 | 0.005114057 |  |  | 175260 | 0.9603987 | 0.9670213 | 0.003931688 | 0.9600088 | 0.005046739 | 0.9600077 | 0.004822325 |  |  | 322680 | 0.9649265 | 0.9150489 | 0.007516157 | 0.9728265 | 0.007413967 | 0.9728266 | 0.007238596 |  |  | 623460 | 0.9554649 | 0.8678712 | 0.01116203 | 0.9585401 | 0.01101941 | 0.9585424 | 0.01071727
|  |  | 89052 | 1.000442 | 0.9994305 | 0.0004998623 | 0.9999501 | 0.0562104 | 0.9999457 | 0.1448913 |  |  | 280446 | 0.9889531 | 0.9866385 | 0.001294779 | 0.9937138 | 0.006569465 | 0.99371 | 0.005113223 |  |  | 175560 | 0.9603987 | 0.9670213 | 0.003931688 | 0.9600691 | 0.005047392 | 0.960068 | 0.004823239 |  |  | 322980 | 0.966608 | 0.9150489 | 0.007516157 | 0.9728558 | 0.007413815 | 0.9728559 | 0.007237632 |  |  | 623760 | 0.9509891 | 0.8678712 | 0.01116203 | 0.9585743 | 0.01101913 | 0.9585765 | 0.0107161
|  |  | 89172 | 1.000442 | 0.9994305 | 0.0004998623 | 0.9999501 | 0.0562104 | 0.9999457 | 0.1448913 |  |  | 280746 | 0.9899135 | 0.9866385 | 0.001294779 | 0.9937219 | 0.006568438 | 0.9937181 | 0.005112392 |  |  | 175860 | 0.9582407 | 0.9670213 | 0.003931688 | 0.9601293 | 0.00504804 | 0.9601282 | 0.004824147 |  |  | 323280 | 0.966608 | 0.9150489 | 0.007516157 | 0.972885 | 0.007413663 | 0.9728851 | 0.007236672 |  |  | 624060 | 0.9487511 | 0.8678712 | 0.01116203 | 0.9586085 | 0.01101885 | 0.9586107 | 0.01071492
|  |  | 89292 | 0.9995459 | 0.9994305 | 0.0004998623 | 0.9999501 | 0.0562104 | 0.9999457 | 0.1448913 |  |  | 281046 | 0.9899135 | 0.9866385 | 0.001294779 | 0.9937301 | 0.006567414 | 0.9937263 | 0.005111562 |  |  | 176160 | 0.9593197 | 0.9670213 | 0.003931688 | 0.9601893 | 0.005048681 | 0.9601882 | 0.004825051 |  |  | 323580 | 0.9649265 | 0.9150489 | 0.007516157 | 0.9729142 | 0.007413512 | 0.9729142 | 0.007235715 |  |  | 624360 | 0.9420373 | 0.8678712 | 0.01116203 | 0.9586426 | 0.01101858 | 0.9586448 | 0.01071374
|  |  | 89412 | 1.001338 | 0.9994305 | 0.0004998623 | 0.9999501 | 0.0562104 | 0.9999457 | 0.1448913 |  |  | 281346 | 0.990874 | 0.9866385 | 0.001294779 | 0.9937382 | 0.006566392 | 0.9937344 | 0.005110734 |  |  | 176460 | 0.9582407 | 0.9670213 | 0.003931688 | 0.9602493 | 0.005049316 | 0.9602482 | 0.00482595 |  |  | 323880 | 0.9682895 | 0.9150489 | 0.007516157 | 0.9729433 | 0.007413362 | 0.9729433 | 0.007234761 |  |  | 624660 | 0.9509891 | 0.8678712 | 0.01116203 | 0.9586767 | 0.0110183 | 0.9586789 | 0.01071257
|  |  | 89532 | 0.9995459 | 0.9994305 | 0.0004998623 | 0.9999501 | 0.0562104 | 0.9999457 | 0.1448913 |  |  | 281646 | 0.9889531 | 0.9866385 | 0.001294779 | 0.9937463 | 0.006565373 | 0.9937425 | 0.005109909 |  |  | 176760 | 0.9603987 | 0.9670213 | 0.003931688 | 0.9603092 | 0.005049944 | 0.9603081 | 0.004826844 |  |  | 324180 | 0.9682895 | 0.9150489 | 0.007516157 | 0.9729723 | 0.007413213 | 0.9729723 | 0.00723381 |  |  | 624960 | 0.953227 | 0.8678712 | 0.01116203 | 0.9587107 | 0.01101803 | 0.9587129 | 0.01071139
|  |  | 89652 | 1.000442 | 0.9994305 | 0.0004998623 | 0.9999501 | 0.0562104 | 0.9999457 | 0.1448913 |  |  | 281946 | 0.9899135 | 0.9866385 | 0.001294779 | 0.9937543 | 0.006564356 | 0.9937506 | 0.005109085 |  |  | 177060 | 0.9582407 | 0.9670213 | 0.003931688 | 0.960369 | 0.005050566 | 0.9603679 | 0.004827733 |  |  | 324480 | 0.966608 | 0.9150489 | 0.007516157 | 0.9730012 | 0.007413064 | 0.9730012 | 0.007232862 |  |  | 625260 | 0.9487511 | 0.8678712 | 0.01116203 | 0.9587447 | 0.01101775 | 0.9587469 | 0.01071022
|  |  | 89772 | 1.000442 | 0.9994305 | 0.0004998623 | 0.9999501 | 0.0562104 | 0.9999457 | 0.1448913 |  |  | 282246 | 0.9879926 | 0.9866385 | 0.001294779 | 0.9937624 | 0.006563342 | 0.9937586 | 0.005108263 |  |  | 177360 | 0.9603987 | 0.9670213 | 0.003931688 | 0.9604286 | 0.005051182 | 0.9604275 | 0.004828618 |  |  | 324780 | 0.9615635 | 0.9150489 | 0.007516157 | 0.97303 | 0.007412915 | 0.97303 | 0.007231917 |  |  | 625560 | 0.9554649 | 0.8678712 | 0.01116203 | 0.9587787 | 0.01101748 | 0.9587809 | 0.01070904
|  |  | 89892 | 1.000442 | 0.9994305 | 0.0004998623 | 0.9999501 | 0.0562104 | 0.9999457 | 0.1448913 |  |  | 282546 | 0.9889531 | 0.9866385 | 0.001294779 | 0.9937704 | 0.006562329 | 0.9937667 | 0.005107443 |  |  | 177660 | 0.9614777 | 0.9670213 | 0.003931688 | 0.9604882 | 0.005051792 | 0.9604871 | 0.004829497 |  |  | 325080 | 0.9682895 | 0.9150489 | 0.007516157 | 0.9730588 | 0.007412768 | 0.9730588 | 0.007230975 |  |  | 625860 | 0.953227 | 0.8678712 | 0.01116203 | 0.9588126 | 0.0110172 | 0.9588148 | 0.01070787
|  |  | 90012 | 1.000442 | 0.9994305 | 0.0004998623 | 0.9999501 | 0.0562104 | 0.9999457 | 0.1448913 |  |  | 282846 | 0.9889531 | 0.9866385 | 0.001294779 | 0.9937784 | 0.006561319 | 0.9937747 | 0.005106624 |  |  | 177960 | 0.9625568 | 0.9670213 | 0.003931688 | 0.9605477 | 0.005052396 | 0.9605466 | 0.004830372 |  |  | 325380 | 0.966608 | 0.9150489 | 0.007516157 | 0.9730875 | 0.007412621 | 0.9730875 | 0.007230036 |  |  | 626160 | 0.9509891 | 0.8678712 | 0.01116203 | 0.9588465 | 0.01101693 | 0.9588487 | 0.0107067
|  |  | 90132 | 0.9995459 | 0.9994305 | 0.0004998623 | 0.9999501 | 0.0562104 | 0.9999457 | 0.1448913 |  |  | 283146 | 0.9899135 | 0.9866385 | 0.001294779 | 0.9937864 | 0.006560312 | 0.9937827 | 0.005105808 |  |  | 178260 | 0.9614777 | 0.9670213 | 0.003931688 | 0.9606071 | 0.005052993 | 0.960606 | 0.004831243 |  |  | 325680 | 0.9682895 | 0.9150489 | 0.007516157 | 0.9731161 | 0.007412475 | 0.9731161 | 0.007229101 |  |  | 626460 | 0.9509891 | 0.8678712 | 0.01116203 | 0.9588803 | 0.01101665 | 0.9588825 | 0.01070553
|  |  | 90252 | 1.000442 | 0.9994305 | 0.0004998623 | 0.9999501 | 0.0562104 | 0.9999457 | 0.1448913 |  |  | 283446 | 0.9899135 | 0.9866385 | 0.001294779 | 0.9937943 | 0.006559307 | 0.9937907 | 0.005104994 |  |  | 178560 | 0.9603987 | 0.9670213 | 0.003931688 | 0.9606664 | 0.005053585 | 0.9606653 | 0.004832108 |  |  | 325980 | 0.9682895 | 0.9150489 | 0.007516157 | 0.9731446 | 0.007412329 | 0.9731446 | 0.007228168 |  |  | 626760 | 0.9465132 | 0.8678712 | 0.01116203 | 0.9589141 | 0.01101638 | 0.9589163 | 0.01070436
|  |  | 90372 | 1.000442 | 0.9994305 | 0.0004998623 | 0.9999501 | 0.0562104 | 0.9999457 | 0.1448913 |  |  | 283746 | 0.9889531 | 0.9866385 | 0.001294779 | 0.9938023 | 0.006558304 | 0.9937986 | 0.005104181 |  |  | 178860 | 0.9614777 | 0.9670213 | 0.003931688 | 0.9607256 | 0.00505417 | 0.9607245 | 0.004832969 |  |  | 326280 | 0.966608 | 0.9150489 | 0.007516157 | 0.9731731 | 0.007412184 | 0.973173 | 0.007227238 |  |  | 627060 | 0.9465132 | 0.8678712 | 0.01116203 | 0.9589479 | 0.01101611 | 0.9589501 | 0.0107032
|  |  | 90492 | 1.000442 | 0.9994305 | 0.0004998623 | 0.9999501 | 0.0562104 | 0.9999457 | 0.1448913 |  |  | 284046 | 0.9899135 | 0.9866385 | 0.001294779 | 0.9938102 | 0.006557304 | 0.9938066 | 0.005103371 |  |  | 179160 | 0.9614777 | 0.9670213 | 0.003931688 | 0.9607847 | 0.005054749 | 0.9607836 | 0.004833825 |  |  | 326580 | 0.9649265 | 0.9150489 | 0.007516157 | 0.9732014 | 0.00741204 | 0.9732014 | 0.007226312 |  |  | 627360 | 0.9487511 | 0.8678712 | 0.01116203 | 0.9589816 | 0.01101583 | 0.9589838 | 0.01070203
|  |  | 90612 | 1.000442 | 0.9994305 | 0.0004998623 | 0.9999501 | 0.0562104 | 0.9999457 | 0.1448913 |  |  | 284346 | 0.9899135 | 0.9866385 | 0.001294779 | 0.9938181 | 0.006556306 | 0.9938145 | 0.005102562 |  |  | 179460 | 0.9636358 | 0.9670213 | 0.003931688 | 0.9608437 | 0.005055322 | 0.9608426 | 0.004834676 |  |  | 326880 | 0.966608 | 0.9150489 | 0.007516157 | 0.9732297 | 0.007411897 | 0.9732297 | 0.007225388 |  |  | 627660 | 0.9487511 | 0.8678712 | 0.01116203 | 0.9590153 | 0.01101556 | 0.9590175 | 0.01070086
|  |  | 90732 | 0.9995459 | 0.9994305 | 0.0004998623 | 0.9999501 | 0.0562104 | 0.9999457 | 0.1448913 |  |  | 284646 | 0.9899135 | 0.9866385 | 0.001294779 | 0.993826 | 0.006555311 | 0.9938224 | 0.005101756 |  |  | 179760 | 0.9603987 | 0.9670213 | 0.003931688 | 0.9609027 | 0.005055889 | 0.9609015 | 0.004835523 |  |  | 327180 | 0.9682895 | 0.9150489 | 0.007516157 | 0.9732579 | 0.007411754 | 0.9732579 | 0.007224467 |  |  | 627960 | 0.9487511 | 0.8678712 | 0.01116203 | 0.959049 | 0.01101529 | 0.9590511 | 0.0106997
|  |  | 90852 | 1.000442 | 0.9994305 | 0.0004998623 | 0.9999501 | 0.0562104 | 0.9999457 | 0.1448913 |  |  | 284946 | 0.9889531 | 0.9866385 | 0.001294779 | 0.9938338 | 0.006554318 | 0.9938302 | 0.005100951 |  |  | 180060 | 0.9614777 | 0.9670213 | 0.003931688 | 0.9609615 | 0.00505645 | 0.9609604 | 0.004836364 |  |  | 327480 | 0.9682895 | 0.9150489 | 0.007516157 | 0.9732861 | 0.007411612 | 0.973286 | 0.00722355 |  |  | 628260 | 0.953227 | 0.8678712 | 0.01116203 | 0.9590826 | 0.01101501 | 0.9590847 | 0.01069854
|  |  | 90972 | 1.000442 | 0.9994305 | 0.0004998623 | 0.9999501 | 0.0562104 | 0.9999457 | 0.1448913 |  |  | 285246 | 0.9899135 | 0.9866385 | 0.001294779 | 0.9938417 | 0.006553327 | 0.9938381 | 0.005100148 |  |  | 180360 | 0.9593197 | 0.9670213 | 0.003931688 | 0.9610202 | 0.005057004 | 0.9610191 | 0.004837202 |  |  | 327780 | 0.963245 | 0.9150489 | 0.007516157 | 0.9733141 | 0.00741147 | 0.973314 | 0.007222635 |  |  | 628560 | 0.953227 | 0.8678712 | 0.01116203 | 0.9591162 | 0.01101474 | 0.9591183 | 0.01069737
|  |  | 91092 | 1.000442 | 0.9994305 | 0.0004998623 | 0.9999501 | 0.0562104 | 0.9999457 | 0.1448913 |  |  | 285546 | 0.9899135 | 0.9866385 | 0.001294779 | 0.9938495 | 0.006552339 | 0.9938459 | 0.005099347 |  |  | 180660 | 0.9603987 | 0.9670213 | 0.003931688 | 0.9610788 | 0.005057553 | 0.9610777 | 0.004838034 |  |  | 328080 | 0.963245 | 0.9150489 | 0.007516157 | 0.9733421 | 0.007411329 | 0.973342 | 0.007221723 |  |  | 628860 | 0.9509891 | 0.8678712 | 0.01116203 | 0.9591497 | 0.01101447 | 0.9591518 | 0.01069621
|  |  | 91212 | 1.000442 | 0.9994305 | 0.0004998623 | 0.9999501 | 0.0562104 | 0.9999457 | 0.1448913 |  |  | 285846 | 0.9889531 | 0.9866385 | 0.001294779 | 0.9938573 | 0.006551353 | 0.9938537 | 0.005098549 |  |  | 180960 | 0.9625568 | 0.9670213 | 0.003931688 | 0.9611374 | 0.005058096 | 0.9611362 | 0.004838862 |  |  | 328380 | 0.966608 | 0.9150489 | 0.007516157 | 0.97337 | 0.007411189 | 0.9733699 | 0.007220815 |  |  | 629160 | 0.9509891 | 0.8678712 | 0.01116203 | 0.9591832 | 0.0110142 | 0.9591853 | 0.01069505
|  |  | 91332 | 1.000442 | 0.9994305 | 0.0004998623 | 0.9999501 | 0.0562104 | 0.9999457 | 0.1448913 |  |  | 286146 | 0.9899135 | 0.9866385 | 0.001294779 | 0.993865 | 0.006550369 | 0.9938615 | 0.005097752 |  |  | 181260 | 0.9636358 | 0.9670213 | 0.003931688 | 0.9611958 | 0.005058632 | 0.9611947 | 0.004839686 |  |  | 328680 | 0.9682895 | 0.9150489 | 0.007516157 | 0.9733979 | 0.00741105 | 0.9733977 | 0.007219909 |  |  | 629460 | 0.9487511 | 0.8678712 | 0.01116203 | 0.9592167 | 0.01101393 | 0.9592188 | 0.01069389
|  |  | 91452 | 0.9995459 | 0.9994305 | 0.0004998623 | 0.9999501 | 0.0562104 | 0.9999457 | 0.1448913 |  |  | 286446 | 0.9899135 | 0.9866385 | 0.001294779 | 0.9938728 | 0.006549388 | 0.9938693 | 0.005096956 |  |  | 181560 | 0.9614777 | 0.9670213 | 0.003931688 | 0.9612542 | 0.005059163 | 0.961253 | 0.004840505 |  |  | 328980 | 0.966608 | 0.9150489 | 0.007516157 | 0.9734256 | 0.007410911 | 0.9734255 | 0.007219006 |  |  | 629760 | 0.9465132 | 0.8678712 | 0.01116203 | 0.9592501 | 0.01101365 | 0.9592522 | 0.01069273
|  |  | 91572 | 0.9995459 | 0.9994305 | 0.0004998623 | 0.9999501 | 0.0562104 | 0.9999457 | 0.1448913 |  |  | 286746 | 0.9889531 | 0.9866385 | 0.001294779 | 0.9938805 | 0.006548409 | 0.993877 | 0.005096163 |  |  | 181860 | 0.9625568 | 0.9670213 | 0.003931688 | 0.9613124 | 0.005059688 | 0.9613113 | 0.004841319 |  |  | 329280 | 0.966608 | 0.9150489 | 0.007516157 | 0.9734533 | 0.007410773 | 0.9734532 | 0.007218107 |  |  | 630060 | 0.9465132 | 0.8678712 | 0.01116203 | 0.9592835 | 0.01101338 | 0.9592855 | 0.01069158
|  |  | 91692 | 1.000442 | 0.9994305 | 0.0004998623 | 0.9999501 | 0.0562104 | 0.9999457 | 0.1448913 |  |  | 287046 | 0.9889531 | 0.9866385 | 0.001294779 | 0.9938882 | 0.006547433 | 0.9938847 | 0.005095372 |  |  | 182160 | 0.9625568 | 0.9670213 | 0.003931688 | 0.9613706 | 0.005060207 | 0.9613694 | 0.004842128 |  |  | 329580 | 0.9682895 | 0.9150489 | 0.007516157 | 0.9734809 | 0.007410635 | 0.9734808 | 0.00721721 |  |  | 630360 | 0.953227 | 0.8678712 | 0.01116203 | 0.9593168 | 0.01101311 | 0.9593189 | 0.01069042
|  |  | 91812 | 1.001338 | 0.9994305 | 0.0004998623 | 0.9999501 | 0.0562104 | 0.9999457 | 0.1448913 |  |  | 287346 | 0.9899135 | 0.9866385 | 0.001294779 | 0.9938959 | 0.006546459 | 0.9938924 | 0.005094583 |  |  | 182460 | 0.9636358 | 0.9670213 | 0.003931688 | 0.9614286 | 0.00506072 | 0.9614275 | 0.004842933 |  |  | 329880 | 0.966608 | 0.9150489 | 0.007516157 | 0.9735084 | 0.007410498 | 0.9735083 | 0.007216316 |  |  | 630660 | 0.9509891 | 0.8678712 | 0.01116203 | 0.9593501 | 0.01101284 | 0.9593522 | 0.01068927
|  |  | 91932 | 0.9995459 | 0.9994305 | 0.0004998623 | 0.9999501 | 0.0562104 | 0.9999457 | 0.1448913 |  |  | 287646 | 0.990874 | 0.9866385 | 0.001294779 | 0.9939036 | 0.006545487 | 0.9939001 | 0.005093795 |  |  | 182760 | 0.9636358 | 0.9670213 | 0.003931688 | 0.9614866 | 0.005061227 | 0.9614855 | 0.004843734 |  |  | 330180 | 0.966608 | 0.9150489 | 0.007516157 | 0.9735359 | 0.007410362 | 0.9735357 | 0.007215425 |  |  | 630960 | 0.9577029 | 0.8678712 | 0.01116203 | 0.9593834 | 0.01101257 | 0.9593854 | 0.01068811
|  |  | 92052 | 0.9995459 | 0.9994305 | 0.0004998623 | 0.9999501 | 0.0562104 | 0.9999457 | 0.1448913 |  |  | 287946 | 0.990874 | 0.9866385 | 0.001294779 | 0.9939112 | 0.006544518 | 0.9939078 | 0.00509301 |  |  | 183060 | 0.9636358 | 0.9670213 | 0.003931688 | 0.9615445 | 0.005061728 | 0.9615433 | 0.00484453 |  |  | 330480 | 0.966608 | 0.9150489 | 0.007516157 | 0.9735633 | 0.007410227 | 0.9735631 | 0.007214537 |  |  | 631260 | 0.953227 | 0.8678712 | 0.01116203 | 0.9594166 | 0.0110123 | 0.9594187 | 0.01068696
|  |  | 92172 | 1.000442 | 0.9994305 | 0.0004998623 | 0.9999501 | 0.0562104 | 0.9999457 | 0.1448913 |  |  | 288246 | 0.990874 | 0.9866385 | 0.001294779 | 0.9939189 | 0.006543551 | 0.9939154 | 0.005092226 |  |  | 183360 | 0.9636358 | 0.9670213 | 0.003931688 | 0.9616023 | 0.005062223 | 0.9616011 | 0.004845321 |  |  | 330780 | 0.966608 | 0.9150489 | 0.007516157 | 0.9735906 | 0.007410092 | 0.9735904 | 0.007213652 |  |  | 631560 | 0.9442752 | 0.8678712 | 0.01116203 | 0.9594498 | 0.01101203 | 0.9594519 | 0.01068581
|  |  | 92292 | 1.000442 | 0.9994305 | 0.0004998623 | 0.9999501 | 0.0562104 | 0.9999457 | 0.1448913 |  |  | 288546 | 0.9899135 | 0.9866385 | 0.001294779 | 0.9939265 | 0.006542587 | 0.993923 | 0.005091445 |  |  | 183660 | 0.9636358 | 0.9670213 | 0.003931688 | 0.9616599 | 0.005062712 | 0.9616588 | 0.004846108 |  |  | 331080 | 0.9699709 | 0.9150489 | 0.007516157 | 0.9736178 | 0.007409958 | 0.9736176 | 0.00721277 |  |  | 631860 | 0.9509891 | 0.8678712 | 0.01116203 | 0.959483 | 0.01101176 | 0.959485 | 0.01068465
|  |  | 92412 | 0.9995459 | 0.9994305 | 0.0004998623 | 0.9999501 | 0.0562104 | 0.9999457 | 0.1448913 |  |  | 288846 | 0.9899135 | 0.9866385 | 0.001294779 | 0.9939341 | 0.006541625 | 0.9939306 | 0.005090665 |  |  | 183960 | 0.9614777 | 0.9670213 | 0.003931688 | 0.9617175 | 0.005063196 | 0.9617164 | 0.00484689 |  |  | 331380 | 0.9682895 | 0.9150489 | 0.007516157 | 0.973645 | 0.007409824 | 0.9736447 | 0.007211891 |  |  | 632160 | 0.9577029 | 0.8678712 | 0.01116203 | 0.9595161 | 0.01101149 | 0.9595181 | 0.0106835
|  |  | 92532 | 0.9995459 | 0.9994305 | 0.0004998623 | 0.9999501 | 0.0562104 | 0.9999457 | 0.1448913 |  |  | 289146 | 0.9899135 | 0.9866385 | 0.001294779 | 0.9939416 | 0.006540665 | 0.9939382 | 0.005089887 |  |  | 184260 | 0.9647148 | 0.9670213 | 0.003931688 | 0.961775 | 0.005063674 | 0.9617739 | 0.004847668 |  |  | 331680 | 0.9682895 | 0.9150489 | 0.007516157 | 0.9736721 | 0.007409691 | 0.9736718 | 0.007211015 |  |  | 632460 | 0.9554649 | 0.8678712 | 0.01116203 | 0.9595492 | 0.01101122 | 0.9595512 | 0.01068236
|  |  | 92652 | 1.000442 | 0.9994305 | 0.0004998623 | 0.9999501 | 0.0562104 | 0.9999457 | 0.1448913 |  |  | 289446 | 0.990874 | 0.9866385 | 0.001294779 | 0.9939492 | 0.006539708 | 0.9939458 | 0.005089112 |  |  | 184560 | 0.9668728 | 0.9670213 | 0.003931688 | 0.9618325 | 0.005064146 | 0.9618313 | 0.004848442 |  |  | 331980 | 0.9699709 | 0.9150489 | 0.007516157 | 0.9736991 | 0.007409559 | 0.9736988 | 0.007210141 |  |  | 632760 | 0.9599408 | 0.8678712 | 0.01116203 | 0.9595822 | 0.01101095 | 0.9595842 | 0.01068121
|  |  | 92772 | 0.9995459 | 0.9994305 | 0.0004998623 | 0.9999501 | 0.0562104 | 0.9999457 | 0.1448913 |  |  | 289746 | 0.990874 | 0.9866385 | 0.001294779 | 0.9939567 | 0.006538753 | 0.9939533 | 0.005088338 |  |  | 184860 | 0.9647148 | 0.9670213 | 0.003931688 | 0.9618898 | 0.005064612 | 0.9618886 | 0.004849211 |  |  | 332280 | 0.9699709 | 0.9150489 | 0.007516157 | 0.973726 | 0.007409427 | 0.9737257 | 0.007209271 |  |  | 633060 | 0.9509891 | 0.8678712 | 0.01116203 | 0.9596153 | 0.01101068 | 0.9596172 | 0.01068006
|  |  | 92892 | 0.9995459 | 0.9994305 | 0.0004998623 | 0.9999501 | 0.0562104 | 0.9999457 | 0.1448913 |  |  | 290046 | 0.9918345 | 0.9866385 | 0.001294779 | 0.9939642 | 0.006537801 | 0.9939609 | 0.005087566 |  |  | 185160 | 0.9636358 | 0.9670213 | 0.003931688 | 0.961947 | 0.005065073 | 0.9619458 | 0.004849975 |  |  | 332580 | 0.966608 | 0.9150489 | 0.007516157 | 0.9737529 | 0.007409296 | 0.9737526 | 0.007208404 |  |  | 633360 | 0.9487511 | 0.8678712 | 0.01116203 | 0.9596482 | 0.01101042 | 0.9596502 | 0.01067891
|  |  | 93012 | 1.000442 | 0.9994305 | 0.0004998623 | 0.9999501 | 0.0562104 | 0.9999457 | 0.1448913 |  |  | 290346 | 0.990874 | 0.9866385 | 0.001294779 | 0.9939717 | 0.006536851 | 0.9939684 | 0.005086796 |  |  | 185460 | 0.9614777 | 0.9670213 | 0.003931688 | 0.9620041 | 0.005065527 | 0.962003 | 0.004850735 |  |  | 332880 | 0.9649265 | 0.9150489 | 0.007516157 | 0.9737797 | 0.007409166 | 0.9737794 | 0.007207539 |  |  | 633660 | 0.9577029 | 0.8678712 | 0.01116203 | 0.9596811 | 0.01101015 | 0.9596831 | 0.01067777
|  |  | 93132 | 1.000442 | 0.9994305 | 0.0004998623 | 0.9999501 | 0.0562104 | 0.9999457 | 0.1448913 |  |  | 290646 | 0.9918345 | 0.9866385 | 0.001294779 | 0.9939792 | 0.006535903 | 0.9939758 | 0.005086028 |  |  | 185760 | 0.9625568 | 0.9670213 | 0.003931688 | 0.9620612 | 0.005065976 | 0.96206 | 0.004851491 |  |  | 333180 | 0.966608 | 0.9150489 | 0.007516157 | 0.9738064 | 0.007409036 | 0.9738061 | 0.007206677 |  |  | 633960 | 0.9577029 | 0.8678712 | 0.01116203 | 0.959714 | 0.01100988 | 0.959716 | 0.01067662
|  |  | 93252 | 1.000442 | 0.9994305 | 0.0004998623 | 0.9999501 | 0.0562104 | 0.9999457 | 0.1448913 |  |  | 290946 | 0.9899135 | 0.9866385 | 0.001294779 | 0.9939866 | 0.006534958 | 0.9939833 | 0.005085261 |  |  | 186060 | 0.9647148 | 0.9670213 | 0.003931688 | 0.9621181 | 0.00506642 | 0.9621169 | 0.004852242 |  |  | 333480 | 0.9699709 | 0.9150489 | 0.007516157 | 0.973833 | 0.007408907 | 0.9738327 | 0.007205818 |  |  | 634260 | 0.9554649 | 0.8678712 | 0.01116203 | 0.9597469 | 0.01100961 | 0.9597488 | 0.01067548
|  |  | 93372 | 0.9995459 | 0.9994305 | 0.0004998623 | 0.9999501 | 0.0562104 | 0.9999457 | 0.1448913 |  |  | 291246 | 0.990874 | 0.9866385 | 0.001294779 | 0.9939941 | 0.006534015 | 0.9939907 | 0.005084497 |  |  | 186360 | 0.9647148 | 0.9670213 | 0.003931688 | 0.962175 | 0.005066857 | 0.9621738 | 0.004852989 |  |  | 333780 | 0.966608 | 0.9150489 | 0.007516157 | 0.9738596 | 0.007408778 | 0.9738593 | 0.007204962 |  |  | 634560 | 0.953227 | 0.8678712 | 0.01116203 | 0.9597797 | 0.01100934 | 0.9597816 | 0.01067434
|  |  | 93492 | 1.000442 | 0.9994305 | 0.0004998623 | 0.9999501 | 0.0562104 | 0.9999457 | 0.1448913 |  |  | 291546 | 0.990874 | 0.9866385 | 0.001294779 | 0.9940015 | 0.006533074 | 0.9939982 | 0.005083735 |  |  | 186660 | 0.9647148 | 0.9670213 | 0.003931688 | 0.9622317 | 0.005067289 | 0.9622306 | 0.004853731 |  |  | 334080 | 0.966608 | 0.9150489 | 0.007516157 | 0.9738861 | 0.007408651 | 0.9738858 | 0.007204109 |  |  | 634860 | 0.9509891 | 0.8678712 | 0.01116203 | 0.9598125 | 0.01100908 | 0.9598144 | 0.0106732
|  |  | 93612 | 1.000442 | 0.9994305 | 0.0004998623 | 0.9999501 | 0.0562104 | 0.9999457 | 0.1448913 |  |  | 291846 | 0.9899135 | 0.9866385 | 0.001294779 | 0.9940089 | 0.006532136 | 0.9940056 | 0.005082974 |  |  | 186960 | 0.9625568 | 0.9670213 | 0.003931688 | 0.9622884 | 0.005067715 | 0.9622872 | 0.004854469 |  |  | 334380 | 0.9682895 | 0.9150489 | 0.007516157 | 0.9739125 | 0.007408523 | 0.9739122 | 0.007203259 |  |  | 635160 | 0.9599408 | 0.8678712 | 0.01116203 | 0.9598452 | 0.01100881 | 0.9598471 | 0.01067206
|  |  | 93732 | 1.000442 | 0.9994305 | 0.0004998623 | 0.9999501 | 0.0562104 | 0.9999457 | 0.1448913 |  |  | 292146 | 0.990874 | 0.9866385 | 0.001294779 | 0.9940162 | 0.006531201 | 0.994013 | 0.005082216 |  |  | 187260 | 0.9603987 | 0.9670213 | 0.003931688 | 0.962345 | 0.005068136 | 0.9623438 | 0.004855203 |  |  | 334680 | 0.963245 | 0.9150489 | 0.007516157 | 0.9739389 | 0.007408397 | 0.9739385 | 0.007202412 |  |  | 635460 | 0.953227 | 0.8678712 | 0.01116203 | 0.9598779 | 0.01100854 | 0.9598798 | 0.01067092
|  |  | 93852 | 0.9995459 | 0.9994305 | 0.0004998623 | 0.9999501 | 0.0562104 | 0.9999457 | 0.1448913 |  |  | 292446 | 0.990874 | 0.9866385 | 0.001294779 | 0.9940236 | 0.006530267 | 0.9940203 | 0.005081459 |  |  | 187560 | 0.9636358 | 0.9670213 | 0.003931688 | 0.9624015 | 0.005068551 | 0.9624003 | 0.004855932 |  |  | 334980 | 0.9682895 | 0.9150489 | 0.007516157 | 0.9739651 | 0.007408271 | 0.9739648 | 0.007201567 |  |  | 635760 | 0.9509891 | 0.8678712 | 0.01116203 | 0.9599106 | 0.01100828 | 0.9599125 | 0.01066978
|  |  | 93972 | 1.000442 | 0.9994305 | 0.0004998623 | 0.9999501 | 0.0562104 | 0.9999457 | 0.1448913 |  |  | 292746 | 0.990874 | 0.9866385 | 0.001294779 | 0.9940309 | 0.006529336 | 0.9940277 | 0.005080704 |  |  | 187860 | 0.9636358 | 0.9670213 | 0.003931688 | 0.9624579 | 0.005068961 | 0.9624567 | 0.004856657 |  |  | 335280 | 0.966608 | 0.9150489 | 0.007516157 | 0.9739913 | 0.007408146 | 0.973991 | 0.007200726 |  |  | 636060 | 0.9554649 | 0.8678712 | 0.01116203 | 0.9599432 | 0.01100801 | 0.9599451 | 0.01066864
|  |  | 94092 | 0.9995459 | 0.9994305 | 0.0004998623 | 0.9999501 | 0.0562104 | 0.9999457 | 0.1448913 |  |  | 293046 | 0.9918345 | 0.9866385 | 0.001294779 | 0.9940382 | 0.006528408 | 0.994035 | 0.005079952 |  |  | 188160 | 0.9657938 | 0.9670213 | 0.003931688 | 0.9625142 | 0.005069364 | 0.962513 | 0.004857378 |  |  | 335580 | 0.9682895 | 0.9150489 | 0.007516157 | 0.9740175 | 0.007408021 | 0.9740171 | 0.007199887 |  |  | 636360 | 0.953227 | 0.8678712 | 0.01116203 | 0.9599758 | 0.01100774 | 0.9599777 | 0.01066751
|  |  | 94212 | 1.000442 | 0.9994305 | 0.0004998623 | 0.9999501 | 0.0562104 | 0.9999457 | 0.1448913 |  |  | 293346 | 0.990874 | 0.9866385 | 0.001294779 | 0.9940455 | 0.006527481 | 0.9940423 | 0.005079201 |  |  | 188460 | 0.9647148 | 0.9670213 | 0.003931688 | 0.9625704 | 0.005069763 | 0.9625692 | 0.004858094 |  |  | 335880 | 0.9649265 | 0.9150489 | 0.007516157 | 0.9740435 | 0.007407897 | 0.9740432 | 0.007199051 |  |  | 636660 | 0.9509891 | 0.8678712 | 0.01116203 | 0.9600084 | 0.01100748 | 0.9600103 | 0.01066637
|  |  | 94332 | 1.001338 | 0.9994305 | 0.0004998623 | 0.9999501 | 0.0562104 | 0.9999457 | 0.1448913 |  |  | 293646 | 0.9927949 | 0.9866385 | 0.001294779 | 0.9940528 | 0.006526558 | 0.9940496 | 0.005078452 |  |  | 188760 | 0.9636358 | 0.9670213 | 0.003931688 | 0.9626265 | 0.005070156 | 0.9626253 | 0.004858807 |  |  | 336180 | 0.966608 | 0.9150489 | 0.007516157 | 0.9740695 | 0.007407774 | 0.9740691 | 0.007198218 |  |  | 636960 | 0.9554649 | 0.8678712 | 0.01116203 | 0.9600409 | 0.01100721 | 0.9600428 | 0.01066524
|  |  | 94452 | 1.000442 | 0.9994305 | 0.0004998623 | 0.9999501 | 0.0562104 | 0.9999457 | 0.1448913 |  |  | 293946 | 0.9918345 | 0.9866385 | 0.001294779 | 0.9940601 | 0.006525636 | 0.9940568 | 0.005077705 |  |  | 189060 | 0.9636358 | 0.9670213 | 0.003931688 | 0.9626825 | 0.005070543 | 0.9626814 | 0.004859514 |  |  | 336480 | 0.966608 | 0.9150489 | 0.007516157 | 0.9740955 | 0.007407651 | 0.9740951 | 0.007197387 |  |  | 637260 | 0.9599408 | 0.8678712 | 0.01116203 | 0.9600734 | 0.01100695 | 0.9600752 | 0.01066411
|  |  | 94572 | 1.000442 | 0.9994305 | 0.0004998623 | 0.9999501 | 0.0562104 | 0.9999457 | 0.1448913 |  |  | 294246 | 0.9927949 | 0.9866385 | 0.001294779 | 0.9940673 | 0.006524717 | 0.9940641 | 0.00507696 |  |  | 189360 | 0.9636358 | 0.9670213 | 0.003931688 | 0.9627385 | 0.005070925 | 0.9627373 | 0.004860218 |  |  | 336780 | 0.9699709 | 0.9150489 | 0.007516157 | 0.9741213 | 0.007407529 | 0.9741209 | 0.00719656 |  |  | 637560 | 0.9577029 | 0.8678712 | 0.01116203 | 0.9601058 | 0.01100668 | 0.9601077 | 0.01066298
|  |  | 94692 | 1.000442 | 0.9994305 | 0.0004998623 | 0.9999501 | 0.0562104 | 0.9999457 | 0.1448913 |  |  | 294546 | 0.990874 | 0.9866385 | 0.001294779 | 0.9940745 | 0.0065238 | 0.9940713 | 0.005076217 |  |  | 189660 | 0.9668728 | 0.9670213 | 0.003931688 | 0.9627943 | 0.005071301 | 0.9627931 | 0.004860917 |  |  | 337080 | 0.9649265 | 0.9150489 | 0.007516157 | 0.9741471 | 0.007407407 | 0.9741467 | 0.007195735 |  |  | 637860 | 0.9509891 | 0.8678712 | 0.01116203 | 0.9601382 | 0.01100642 | 0.9601401 | 0.01066184
|  |  | 94812 | 1.000442 | 0.9994305 | 0.0004998623 | 0.9999501 | 0.0562104 | 0.9999457 | 0.1448913 |  |  | 294846 | 0.9899135 | 0.9866385 | 0.001294779 | 0.9940817 | 0.006522886 | 0.9940785 | 0.005075475 |  |  | 189960 | 0.9657938 | 0.9670213 | 0.003931688 | 0.9628501 | 0.005071672 | 0.9628489 | 0.004861612 |  |  | 337380 | 0.966608 | 0.9150489 | 0.007516157 | 0.9741728 | 0.007407286 | 0.9741724 | 0.007194913 |  |  | 638160 | 0.9509891 | 0.8678712 | 0.01116203 | 0.9601706 | 0.01100615 | 0.9601724 | 0.01066072
|  |  | 94932 | 0.9995459 | 0.9994305 | 0.0004998623 | 0.9999501 | 0.0562104 | 0.9999457 | 0.1448913 |  |  | 295146 | 0.990874 | 0.9866385 | 0.001294779 | 0.9940889 | 0.006521974 | 0.9940857 | 0.005074736 |  |  | 190260 | 0.9657938 | 0.9670213 | 0.003931688 | 0.9629058 | 0.005072037 | 0.9629046 | 0.004862303 |  |  | 337680 | 0.9699709 | 0.9150489 | 0.007516157 | 0.9741985 | 0.007407166 | 0.974198 | 0.007194094 |  |  | 638460 | 0.9577029 | 0.8678712 | 0.01116203 | 0.9602029 | 0.01100589 | 0.9602048 | 0.01065959
|  |  | 95052 | 0.9995459 | 0.9994305 | 0.0004998623 | 0.9999501 | 0.0562104 | 0.9999457 | 0.1448913 |  |  | 295446 | 0.9899135 | 0.9866385 | 0.001294779 | 0.994096 | 0.006521064 | 0.9940929 | 0.005073999 |  |  | 190560 | 0.9647148 | 0.9670213 | 0.003931688 | 0.9629613 | 0.005072397 | 0.9629602 | 0.004862989 |  |  | 337980 | 0.966608 | 0.9150489 | 0.007516157 | 0.974224 | 0.007407046 | 0.9742236 | 0.007193278 |  |  | 638760 | 0.9554649 | 0.8678712 | 0.01116203 | 0.9602352 | 0.01100563 | 0.960237 | 0.01065846
|  |  | 95172 | 1.001338 | 0.9994305 | 0.0004998623 | 0.9999501 | 0.0562104 | 0.9999457 | 0.1448913 |  |  | 295746 | 0.990874 | 0.9866385 | 0.001294779 | 0.9941032 | 0.006520157 | 0.9941 | 0.005073263 |  |  | 190860 | 0.9625568 | 0.9670213 | 0.003931688 | 0.9630168 | 0.005072751 | 0.9630156 | 0.004863672 |  |  | 338280 | 0.963245 | 0.9150489 | 0.007516157 | 0.9742495 | 0.007406927 | 0.9742491 | 0.007192464 |  |  | 639060 | 0.9599408 | 0.8678712 | 0.01116203 | 0.9602675 | 0.01100536 | 0.9602693 | 0.01065733
|  |  | 95292 | 1.000442 | 0.9994305 | 0.0004998623 | 0.9999501 | 0.0562104 | 0.9999457 | 0.1448913 |  |  | 296046 | 0.9918345 | 0.9866385 | 0.001294779 | 0.9941103 | 0.006519252 | 0.9941072 | 0.005072529 |  |  | 191160 | 0.9636358 | 0.9670213 | 0.003931688 | 0.9630722 | 0.0050731 | 0.963071 | 0.00486435 |  |  | 338580 | 0.966608 | 0.9150489 | 0.007516157 | 0.974275 | 0.007406809 | 0.9742745 | 0.007191653 |  |  | 639360 | 0.9599408 | 0.8678712 | 0.01116203 | 0.9602997 | 0.0110051 | 0.9603015 | 0.01065621
|  |  | 95412 | 0.9995459 | 0.9994305 | 0.0004998623 | 0.9999501 | 0.0562104 | 0.9999457 | 0.1448913 |  |  | 296346 | 0.9899135 | 0.9866385 | 0.001294779 | 0.9941174 | 0.00651835 | 0.9941143 | 0.005071798 |  |  | 191460 | 0.9647148 | 0.9670213 | 0.003931688 | 0.9631275 | 0.005073444 | 0.9631264 | 0.004865024 |  |  | 338880 | 0.966608 | 0.9150489 | 0.007516157 | 0.9743003 | 0.007406691 | 0.9742998 | 0.007190845 |  |  | 639660 | 0.9554649 | 0.8678712 | 0.01116203 | 0.9603319 | 0.01100484 | 0.9603337 | 0.01065508
|  |  | 95532 | 1.000442 | 0.9994305 | 0.0004998623 | 0.9999501 | 0.0562104 | 0.9999457 | 0.1448913 |  |  | 296646 | 0.9899135 | 0.9866385 | 0.001294779 | 0.9941245 | 0.00651745 | 0.9941214 | 0.005071068 |  |  | 191760 | 0.9636358 | 0.9670213 | 0.003931688 | 0.9631828 | 0.005073783 | 0.9631816 | 0.004865694 |  |  | 339180 | 0.9699709 | 0.9150489 | 0.007516157 | 0.9743256 | 0.007406574 | 0.9743251 | 0.00719004 |  |  | 639960 | 0.953227 | 0.8678712 | 0.01116203 | 0.960364 | 0.01100457 | 0.9603658 | 0.01065396
|  |  | 95652 | 0.9995459 | 0.9994305 | 0.0004998623 | 0.9999501 | 0.0562104 | 0.9999457 | 0.1448913 |  |  | 296946 | 0.9899135 | 0.9866385 | 0.001294779 | 0.9941315 | 0.006516552 | 0.9941285 | 0.00507034 |  |  | 192060 | 0.9647148 | 0.9670213 | 0.003931688 | 0.9632379 | 0.005074116 | 0.9632367 | 0.004866359 |  |  | 339480 | 0.966608 | 0.9150489 | 0.007516157 | 0.9743508 | 0.007406457 | 0.9743503 | 0.007189238 |  |  | 640260 | 0.9554649 | 0.8678712 | 0.01116203 | 0.9603962 | 0.01100431 | 0.9603979 | 0.01065284
|  |  | 95772 | 1.000442 | 0.9994305 | 0.0004998623 | 0.9999501 | 0.0562104 | 0.9999457 | 0.1448913 |  |  | 297246 | 0.9899135 | 0.9866385 | 0.001294779 | 0.9941386 | 0.006515657 | 0.9941355 | 0.005069614 |  |  | 192360 | 0.9668728 | 0.9670213 | 0.003931688 | 0.9632929 | 0.005074443 | 0.9632918 | 0.004867021 |  |  | 339780 | 0.966608 | 0.9150489 | 0.007516157 | 0.974376 | 0.007406341 | 0.9743755 | 0.007188438 |  |  | 640560 | 0.9554649 | 0.8678712 | 0.01116203 | 0.9604282 | 0.01100405 | 0.96043 | 0.01065171
|  |  | 95892 | 1.000442 | 0.9994305 | 0.0004998623 | 0.9999501 | 0.0562104 | 0.9999457 | 0.1448913 |  |  | 297546 | 0.990874 | 0.9866385 | 0.001294779 | 0.9941456 | 0.006514764 | 0.9941426 | 0.00506889 |  |  | 192660 | 0.9636358 | 0.9670213 | 0.003931688 | 0.9633479 | 0.005074766 | 0.9633467 | 0.004867678 |  |  | 340080 | 0.966608 | 0.9150489 | 0.007516157 | 0.9744011 | 0.007406226 | 0.9744006 | 0.007187641 |  |  | 640860 | 0.9599408 | 0.8678712 | 0.01116203 | 0.9604603 | 0.01100379 | 0.960462 | 0.01065059
|  |  | 96012 | 1.001338 | 0.9994305 | 0.0004998623 | 0.9999501 | 0.0562104 | 0.9999457 | 0.1448913 |  |  | 297846 | 0.9899135 | 0.9866385 | 0.001294779 | 0.9941526 | 0.006513873 | 0.9941496 | 0.005068168 |  |  | 192960 | 0.9636358 | 0.9670213 | 0.003931688 | 0.9634028 | 0.005075083 | 0.9634016 | 0.004868331 |  |  | 340380 | 0.966608 | 0.9150489 | 0.007516157 | 0.9744261 | 0.007406111 | 0.9744256 | 0.007186847 |  |  | 641160 | 0.9554649 | 0.8678712 | 0.01116203 | 0.9604923 | 0.01100352 | 0.960494 | 0.01064947
|  |  | 96132 | 1.000442 | 0.9994305 | 0.0004998623 | 0.9999501 | 0.0562104 | 0.9999457 | 0.1448913 |  |  | 298146 | 0.9889531 | 0.9866385 | 0.001294779 | 0.9941596 | 0.006512985 | 0.9941566 | 0.005067448 |  |  | 193260 | 0.9636358 | 0.9670213 | 0.003931688 | 0.9634575 | 0.005075394 | 0.9634563 | 0.004868981 |  |  | 340680 | 0.966608 | 0.9150489 | 0.007516157 | 0.9744511 | 0.007405997 | 0.9744505 | 0.007186055 |  |  | 641460 | 0.9577029 | 0.8678712 | 0.01116203 | 0.9605242 | 0.01100326 | 0.960526 | 0.01064836
|  |  | 96252 | 1.000442 | 0.9994305 | 0.0004998623 | 0.9999501 | 0.0562104 | 0.9999457 | 0.1448913 |  |  | 298446 | 0.9899135 | 0.9866385 | 0.001294779 | 0.9941666 | 0.006512099 | 0.9941636 | 0.005066729 |  |  | 193560 | 0.9647148 | 0.9670213 | 0.003931688 | 0.9635122 | 0.005075701 | 0.963511 | 0.004869626 |  |  | 340980 | 0.9649265 | 0.9150489 | 0.007516157 | 0.9744759 | 0.007405883 | 0.9744754 | 0.007185266 |  |  | 641760 | 0.9599408 | 0.8678712 | 0.01116203 | 0.9605562 | 0.011003 | 0.9605579 | 0.01064724
|  |  | 96372 | 1.000442 | 0.9994305 | 0.0004998623 | 0.9999501 | 0.0562104 | 0.9999457 | 0.1448913 |  |  | 298746 | 0.9899135 | 0.9866385 | 0.001294779 | 0.9941735 | 0.006511215 | 0.9941705 | 0.005066013 |  |  | 193860 | 0.9657938 | 0.9670213 | 0.003931688 | 0.9635668 | 0.005076002 | 0.9635656 | 0.004870267 |  |  | 341280 | 0.966608 | 0.9150489 | 0.007516157 | 0.9745007 | 0.00740577 | 0.9745002 | 0.00718448 |  |  | 642060 | 0.9599408 | 0.8678712 | 0.01116203 | 0.9605881 | 0.01100274 | 0.9605898 | 0.01064612
|  |  | 96492 | 1.000442 | 0.9994305 | 0.0004998623 | 0.9999501 | 0.0562104 | 0.9999457 | 0.1448913 |  |  | 299046 | 0.990874 | 0.9866385 | 0.001294779 | 0.9941805 | 0.006510334 | 0.9941775 | 0.005065298 |  |  | 194160 | 0.9647148 | 0.9670213 | 0.003931688 | 0.9636213 | 0.005076298 | 0.9636201 | 0.004870903 |  |  | 341580 | 0.9682895 | 0.9150489 | 0.007516157 | 0.9745255 | 0.007405658 | 0.9745249 | 0.007183697 |  |  | 642360 | 0.9554649 | 0.8678712 | 0.01116203 | 0.9606199 | 0.01100248 | 0.9606216 | 0.01064501
|  |  | 96612 | 1.001338 | 0.9994305 | 0.0004998623 | 0.9999501 | 0.0562104 | 0.9999457 | 0.1448913 |  |  | 299346 | 0.9899135 | 0.9866385 | 0.001294779 | 0.9941874 | 0.006509455 | 0.9941844 | 0.005064586 |  |  | 194460 | 0.9668728 | 0.9670213 | 0.003931688 | 0.9636758 | 0.005076589 | 0.9636746 | 0.004871536 |  |  | 341880 | 0.9682895 | 0.9150489 | 0.007516157 | 0.9745502 | 0.007405546 | 0.9745496 | 0.007182916 |  |  | 642660 | 0.9577029 | 0.8678712 | 0.01116203 | 0.9606517 | 0.01100222 | 0.9606534 | 0.01064389
|  |  | 96732 | 1.000442 | 0.9994305 | 0.0004998623 | 0.9999501 | 0.0562104 | 0.9999457 | 0.1448913 |  |  | 299646 | 0.9918345 | 0.9866385 | 0.001294779 | 0.9941943 | 0.006508579 | 0.9941913 | 0.005063875 |  |  | 194760 | 0.9657938 | 0.9670213 | 0.003931688 | 0.9637301 | 0.005076875 | 0.9637289 | 0.004872165 |  |  | 342180 | 0.966608 | 0.9150489 | 0.007516157 | 0.9745748 | 0.007405435 | 0.9745742 | 0.007182138 |  |  | 642960 | 0.9554649 | 0.8678712 | 0.01116203 | 0.9606835 | 0.01100196 | 0.9606852 | 0.01064278
|  |  | 96852 | 0.9995459 | 0.9994305 | 0.0004998623 | 0.9999501 | 0.0562104 | 0.9999457 | 0.1448913 |  |  | 299946 | 0.990874 | 0.9866385 | 0.001294779 | 0.9942012 | 0.006507704 | 0.9941982 | 0.005063166 |  |  | 195060 | 0.9636358 | 0.9670213 | 0.003931688 | 0.9637844 | 0.005077155 | 0.9637831 | 0.00487279 |  |  | 342480 | 0.9682895 | 0.9150489 | 0.007516157 | 0.9745993 | 0.007405324 | 0.9745987 | 0.007181363 |  |  | 643260 | 0.9577029 | 0.8678712 | 0.01116203 | 0.9607153 | 0.0110017 | 0.9607169 | 0.01064167
|  |  | 96972 | 1.000442 | 0.9994305 | 0.0004998623 | 0.9999501 | 0.0562104 | 0.9999457 | 0.1448913 |  |  | 300246 | 0.990874 | 0.9866385 | 0.001294779 | 0.994208 | 0.006506833 | 0.9942051 | 0.005062459 |  |  | 195360 | 0.9657938 | 0.9670213 | 0.003931688 | 0.9638385 | 0.005077431 | 0.9638373 | 0.00487341 |  |  | 342780 | 0.9716524 | 0.9150489 | 0.007516157 | 0.9746238 | 0.007405214 | 0.9746232 | 0.00718059 |  |  | 643560 | 0.9599408 | 0.8678712 | 0.01116203 | 0.960747 | 0.01100144 | 0.9607486 | 0.01064056
|  |  | 97092 | 1.001338 | 0.9994305 | 0.0004998623 | 0.9999501 | 0.0562104 | 0.9999457 | 0.1448913 |  |  | 300546 | 0.9918345 | 0.9866385 | 0.001294779 | 0.9942149 | 0.006505963 | 0.9942119 | 0.005061754 |  |  | 195660 | 0.9647148 | 0.9670213 | 0.003931688 | 0.9638926 | 0.005077701 | 0.9638914 | 0.004874027 |  |  | 343080 | 0.966608 | 0.9150489 | 0.007516157 | 0.9746482 | 0.007405105 | 0.9746476 | 0.007179821 |  |  | 643860 | 0.953227 | 0.8678712 | 0.01116203 | 0.9607786 | 0.01100118 | 0.9607803 | 0.01063945
|  |  | 97212 | 1.001338 | 0.9994305 | 0.0004998623 | 0.9999501 | 0.0562104 | 0.9999457 | 0.1448913 |  |  | 300846 | 0.9918345 | 0.9866385 | 0.001294779 | 0.9942217 | 0.006505096 | 0.9942188 | 0.005061051 |  |  | 195960 | 0.9668728 | 0.9670213 | 0.003931688 | 0.9639466 | 0.005077966 | 0.9639454 | 0.00487464 |  |  | 343380 | 0.966608 | 0.9150489 | 0.007516157 | 0.9746726 | 0.007404996 | 0.9746719 | 0.007179053 |  |  | 644160 | 0.9554649 | 0.8678712 | 0.01116203 | 0.9608103 | 0.01100092 | 0.9608119 | 0.01063834
|  |  | 97332 | 1.000442 | 0.9994305 | 0.0004998623 | 0.9999501 | 0.0562104 | 0.9999457 | 0.1448913 |  |  | 301146 | 0.9918345 | 0.9866385 | 0.001294779 | 0.9942285 | 0.006504231 | 0.9942256 | 0.00506035 |  |  | 196260 | 0.9647148 | 0.9670213 | 0.003931688 | 0.9640005 | 0.005078226 | 0.9639992 | 0.004875249 |  |  | 343680 | 0.9649265 | 0.9150489 | 0.007516157 | 0.9746968 | 0.007404887 | 0.9746962 | 0.007178289 |  |  | 644460 | 0.9577029 | 0.8678712 | 0.01116203 | 0.9608419 | 0.01100066 | 0.9608435 | 0.01063723
|  |  | 97452 | 1.000442 | 0.9994305 | 0.0004998623 | 0.9999501 | 0.0562104 | 0.9999457 | 0.1448913 |  |  | 301446 | 0.9918345 | 0.9866385 | 0.001294779 | 0.9942353 | 0.006503369 | 0.9942324 | 0.00505965 |  |  | 196560 | 0.9647148 | 0.9670213 | 0.003931688 | 0.9640543 | 0.005078481 | 0.9640531 | 0.004875853 |  |  | 343980 | 0.966608 | 0.9150489 | 0.007516157 | 0.974721 | 0.00740478 | 0.9747204 | 0.007177527 |  |  | 644760 | 0.9599408 | 0.8678712 | 0.01116203 | 0.9608734 | 0.0110004 | 0.9608751 | 0.01063612
|  |  | 97572 | 1.001338 | 0.9994305 | 0.0004998623 | 0.9999501 | 0.0562104 | 0.9999457 | 0.1448913 |  |  | 301746 | 0.9918345 | 0.9866385 | 0.001294779 | 0.994242 | 0.006502509 | 0.9942392 | 0.005058953 |  |  | 196860 | 0.9657938 | 0.9670213 | 0.003931688 | 0.964108 | 0.005078731 | 0.9641068 | 0.004876454 |  |  | 344280 | 0.9649265 | 0.9150489 | 0.007516157 | 0.9747452 | 0.007404673 | 0.9747445 | 0.007176768 |  |  | 645060 | 0.9644167 | 0.8678712 | 0.01116203 | 0.960905 | 0.01100014 | 0.9609066 | 0.01063502
|  |  | 97692 | 0.99865 | 0.9994305 | 0.0004998623 | 0.9999501 | 0.0562104 | 0.9999457 | 0.1448913 |  |  | 302046 | 0.990874 | 0.9866385 | 0.001294779 | 0.9942488 | 0.006501651 | 0.9942459 | 0.005058257 |  |  | 197160 | 0.9657938 | 0.9670213 | 0.003931688 | 0.9641616 | 0.005078976 | 0.9641604 | 0.004877051 |  |  | 344580 | 0.9649265 | 0.9150489 | 0.007516157 | 0.9747693 | 0.007404566 | 0.9747686 | 0.007176011 |  |  | 645360 | 0.9599408 | 0.8678712 | 0.01116203 | 0.9609365 | 0.01099989 | 0.9609381 | 0.01063391
|  |  | 97812 | 1.000442 | 0.9994305 | 0.0004998623 | 0.9999501 | 0.0562104 | 0.9999457 | 0.1448913 |  |  | 302346 | 0.990874 | 0.9866385 | 0.001294779 | 0.9942555 | 0.006500796 | 0.9942527 | 0.005057563 |  |  | 197460 | 0.9647148 | 0.9670213 | 0.003931688 | 0.9642152 | 0.005079216 | 0.964214 | 0.004877644 |  |  | 344880 | 0.966608 | 0.9150489 | 0.007516157 | 0.9747933 | 0.00740446 | 0.9747926 | 0.007175257 |  |  | 645660 | 0.9599408 | 0.8678712 | 0.01116203 | 0.9609679 | 0.01099963 | 0.9609695 | 0.01063281
|  |  | 97932 | 1.000442 | 0.9994305 | 0.0004998623 | 0.9999501 | 0.0562104 | 0.9999457 | 0.1448913 |  |  | 302646 | 0.990874 | 0.9866385 | 0.001294779 | 0.9942622 | 0.006499943 | 0.9942594 | 0.005056872 |  |  | 197760 | 0.9647148 | 0.9670213 | 0.003931688 | 0.9642686 | 0.00507945 | 0.9642674 | 0.004878233 |  |  | 345180 | 0.9716524 | 0.9150489 | 0.007516157 | 0.9748172 | 0.007404355 | 0.9748165 | 0.007174506 |  |  | 645960 | 0.9577029 | 0.8678712 | 0.01116203 | 0.9609993 | 0.01099937 | 0.9610009 | 0.01063171
|  |  | 98052 | 1.000442 | 0.9994305 | 0.0004998623 | 0.9999501 | 0.0562104 | 0.9999457 | 0.1448913 |  |  | 302946 | 0.9918345 | 0.9866385 | 0.001294779 | 0.9942689 | 0.006499092 | 0.9942661 | 0.005056182 |  |  | 198060 | 0.9657938 | 0.9670213 | 0.003931688 | 0.964322 | 0.00507968 | 0.9643208 | 0.004878818 |  |  | 345480 | 0.9699709 | 0.9150489 | 0.007516157 | 0.9748411 | 0.00740425 | 0.9748404 | 0.007173757 |  |  | 646260 | 0.9577029 | 0.8678712 | 0.01116203 | 0.9610307 | 0.01099911 | 0.9610323 | 0.0106306
|  |  | 98172 | 1.001338 | 0.9994305 | 0.0004998623 | 0.9999501 | 0.0562104 | 0.9999457 | 0.1448913 |  |  | 303246 | 0.990874 | 0.9866385 | 0.001294779 | 0.9942756 | 0.006498244 | 0.9942728 | 0.005055494 |  |  | 198360 | 0.9668728 | 0.9670213 | 0.003931688 | 0.9643753 | 0.005079905 | 0.9643741 | 0.004879399 |  |  | 345780 | 0.9649265 | 0.9150489 | 0.007516157 | 0.9748649 | 0.007404146 | 0.9748642 | 0.007173011 |  |  | 646560 | 0.9577029 | 0.8678712 | 0.01116203 | 0.9610621 | 0.01099886 | 0.9610637 | 0.0106295
|  |  | 98292 | 1.001338 | 0.9994305 | 0.0004998623 | 0.9999501 | 0.0562104 | 0.9999457 | 0.1448913 |  |  | 303546 | 0.9918345 | 0.9866385 | 0.001294779 | 0.9942823 | 0.006497397 | 0.9942795 | 0.005054807 |  |  | 198660 | 0.9657938 | 0.9670213 | 0.003931688 | 0.9644285 | 0.005080125 | 0.9644273 | 0.004879977 |  |  | 346080 | 0.9649265 | 0.9150489 | 0.007516157 | 0.9748887 | 0.007404042 | 0.9748879 | 0.007172268 |  |  | 646860 | 0.9599408 | 0.8678712 | 0.01116203 | 0.9610934 | 0.0109986 | 0.961095 | 0.0106284
|  |  | 98412 | 0.9995459 | 0.9994305 | 0.0004998623 | 0.9999501 | 0.0562104 | 0.9999457 | 0.1448913 |  |  | 303846 | 0.9899135 | 0.9866385 | 0.001294779 | 0.9942889 | 0.006496554 | 0.9942862 | 0.005054123 |  |  | 198960 | 0.9668728 | 0.9670213 | 0.003931688 | 0.9644816 | 0.00508034 | 0.9644804 | 0.00488055 |  |  | 346380 | 0.966608 | 0.9150489 | 0.007516157 | 0.9749124 | 0.007403939 | 0.9749116 | 0.007171527 |  |  | 647160 | 0.9554649 | 0.8678712 | 0.01116203 | 0.9611247 | 0.01099834 | 0.9611262 | 0.0106273
|  |  | 98532 | 0.9995459 | 0.9994305 | 0.0004998623 | 0.9999501 | 0.0562104 | 0.9999457 | 0.1448913 |  |  | 304146 | 0.990874 | 0.9866385 | 0.001294779 | 0.9942955 | 0.006495712 | 0.9942928 | 0.005053441 |  |  | 199260 | 0.9647148 | 0.9670213 | 0.003931688 | 0.9645347 | 0.005080549 | 0.9645334 | 0.00488112 |  |  | 346680 | 0.966608 | 0.9150489 | 0.007516157 | 0.974936 | 0.007403837 | 0.9749352 | 0.007170789 |  |  | 647460 | 0.9577029 | 0.8678712 | 0.01116203 | 0.9611559 | 0.01099809 | 0.9611575 | 0.01062621
|  |  | 98652 | 1.000442 | 0.9994305 | 0.0004998623 | 0.9999501 | 0.0562104 | 0.9999457 | 0.1448913 |  |  | 304446 | 0.990874 | 0.9866385 | 0.001294779 | 0.9943022 | 0.006494873 | 0.9942994 | 0.00505276 |  |  | 199560 | 0.9657938 | 0.9670213 | 0.003931688 | 0.9645876 | 0.005080754 | 0.9645864 | 0.004881686 |  |  | 346980 | 0.9682895 | 0.9150489 | 0.007516157 | 0.9749595 | 0.007403735 | 0.9749588 | 0.007170053 |  |  | 647760 | 0.9599408 | 0.8678712 | 0.01116203 | 0.9611871 | 0.01099783 | 0.9611887 | 0.01062511
|  |  | 98772 | 1.001338 | 0.9994305 | 0.0004998623 | 0.9999501 | 0.0562104 | 0.9999457 | 0.1448913 |  |  | 304746 | 0.990874 | 0.9866385 | 0.001294779 | 0.9943088 | 0.006494036 | 0.994306 | 0.005052081 |  |  | 199860 | 0.9668728 | 0.9670213 | 0.003931688 | 0.9646405 | 0.005080955 | 0.9646392 | 0.004882247 |  |  | 347280 | 0.9649265 | 0.9150489 | 0.007516157 | 0.974983 | 0.007403634 | 0.9749823 | 0.00716932 |  |  | 648060 | 0.9577029 | 0.8678712 | 0.01116203 | 0.9612183 | 0.01099758 | 0.9612198 | 0.01062401
|  |  | 98892 | 1.001338 | 0.9994305 | 0.0004998623 | 0.9999501 | 0.0562104 | 0.9999457 | 0.1448913 |  |  | 305046 | 0.9918345 | 0.9866385 | 0.001294779 | 0.9943153 | 0.006493202 | 0.9943126 | 0.005051405 |  |  | 200160 | 0.9668728 | 0.9670213 | 0.003931688 | 0.9646933 | 0.00508115 | 0.964692 | 0.004882806 |  |  | 347580 | 0.9649265 | 0.9150489 | 0.007516157 | 0.9750065 | 0.007403533 | 0.9750057 | 0.00716859 |  |  | 648360 | 0.9621788 | 0.8678712 | 0.01116203 | 0.9612494 | 0.01099732 | 0.961251 | 0.01062292
|  |  | 99012 | 1.000442 | 0.9994305 | 0.0004998623 | 0.9999501 | 0.0562104 | 0.9999457 | 0.1448913 |  |  | 305346 | 0.990874 | 0.9866385 | 0.001294779 | 0.9943219 | 0.00649237 | 0.9943192 | 0.00505073 |  |  | 200460 | 0.9668728 | 0.9670213 | 0.003931688 | 0.9647459 | 0.00508134 | 0.9647447 | 0.00488336 |  |  | 347880 | 0.9649265 | 0.9150489 | 0.007516157 | 0.9750298 | 0.007403433 | 0.975029 | 0.007167862 |  |  | 648660 | 0.953227 | 0.8678712 | 0.01116203 | 0.9612805 | 0.01099706 | 0.961282 | 0.01062183
|  |  | 99132 | 0.9995459 | 0.9994305 | 0.0004998623 | 0.9999501 | 0.0562104 | 0.9999457 | 0.1448913 |  |  | 305646 | 0.9918345 | 0.9866385 | 0.001294779 | 0.9943284 | 0.00649154 | 0.9943257 | 0.005050056 |  |  | 200760 | 0.9657938 | 0.9670213 | 0.003931688 | 0.9647985 | 0.005081526 | 0.9647973 | 0.00488391 |  |  | 348180 | 0.9682895 | 0.9150489 | 0.007516157 | 0.9750531 | 0.007403333 | 0.9750523 | 0.007167137 |  |  | 648960 | 0.9577029 | 0.8678712 | 0.01116203 | 0.9613116 | 0.01099681 | 0.9613131 | 0.01062073
|  |  | 99252 | 0.9995459 | 0.9994305 | 0.0004998623 | 0.9999501 | 0.0562104 | 0.9999457 | 0.1448913 |  |  | 305946 | 0.9918345 | 0.9866385 | 0.001294779 | 0.9943349 | 0.006490712 | 0.9943323 | 0.005049385 |  |  | 201060 | 0.9690308 | 0.9670213 | 0.003931688 | 0.9648511 | 0.005081706 | 0.9648498 | 0.004884457 |  |  | 348480 | 0.9733339 | 0.9150489 | 0.007516157 | 0.9750764 | 0.007403234 | 0.9750756 | 0.007166414 |  |  | 649260 | 0.9554649 | 0.8678712 | 0.01116203 | 0.9613426 | 0.01099656 | 0.9613441 | 0.01061964
|  |  | 99372 | 1.000442 | 0.9994305 | 0.0004998623 | 0.9999501 | 0.0562104 | 0.9999457 | 0.1448913 |  |  | 306246 | 0.9918345 | 0.9866385 | 0.001294779 | 0.9943414 | 0.006489887 | 0.9943388 | 0.005048716 |  |  | 201360 | 0.9690308 | 0.9670213 | 0.003931688 | 0.9649035 | 0.005081882 | 0.9649023 | 0.004885 |  |  | 348780 | 0.9682895 | 0.9150489 | 0.007516157 | 0.9750995 | 0.007403135 | 0.9750987 | 0.007165694 |  |  | 649560 | 0.9599408 | 0.8678712 | 0.01116203 | 0.9613736 | 0.0109963 | 0.9613751 | 0.01061855
|  |  | 99492 | 1.001338 | 0.9994305 | 0.0004998623 | 0.9999501 | 0.0562104 | 0.9999457 | 0.1448913 |  |  | 306546 | 0.990874 | 0.9866385 | 0.001294779 | 0.9943479 | 0.006489064 | 0.9943453 | 0.005048048 |  |  | 201660 | 0.9679518 | 0.9670213 | 0.003931688 | 0.9649559 | 0.005082053 | 0.9649546 | 0.004885539 |  |  | 349080 | 0.963245 | 0.9150489 | 0.007516157 | 0.9751227 | 0.007403037 | 0.9751218 | 0.007164976 |  |  | 649860 | 0.9577029 | 0.8678712 | 0.01116203 | 0.9614046 | 0.01099605 | 0.9614061 | 0.01061746
|  |  | 99612 | 1.001338 | 0.9994305 | 0.0004998623 | 0.9999501 | 0.0562104 | 0.9999457 | 0.1448913 |  |  | 306846 | 0.990874 | 0.9866385 | 0.001294779 | 0.9943544 | 0.006488244 | 0.9943518 | 0.005047383 |  |  | 201960 | 0.9657938 | 0.9670213 | 0.003931688 | 0.9650081 | 0.00508222 | 0.9650069 | 0.004886075 |  |  | 349380 | 0.9649265 | 0.9150489 | 0.007516157 | 0.9751457 | 0.00740294 | 0.9751449 | 0.007164261 |  |  | 650160 | 0.9621788 | 0.8678712 | 0.01116203 | 0.9614355 | 0.01099579 | 0.961437 | 0.01061637
|  |  | 99732 | 1.000442 | 0.9994305 | 0.0004998623 | 0.9999501 | 0.0562104 | 0.9999457 | 0.1448913 |  |  | 307146 | 0.990874 | 0.9866385 | 0.001294779 | 0.9943609 | 0.006487425 | 0.9943582 | 0.005046719 |  |  | 202260 | 0.9657938 | 0.9670213 | 0.003931688 | 0.9650603 | 0.005082381 | 0.9650591 | 0.004886606 |  |  | 349680 | 0.9699709 | 0.9150489 | 0.007516157 | 0.9751687 | 0.007402843 | 0.9751678 | 0.007163549 |  |  | 650460 | 0.9599408 | 0.8678712 | 0.01116203 | 0.9614664 | 0.01099554 | 0.9614678 | 0.01061529
|  |  | 99852 | 0.9995459 | 0.9994305 | 0.0004998623 | 0.9999501 | 0.0562104 | 0.9999457 | 0.1448913 |  |  | 307446 | 0.9918345 | 0.9866385 | 0.001294779 | 0.9943673 | 0.006486609 | 0.9943647 | 0.005046057 |  |  | 202560 | 0.9679518 | 0.9670213 | 0.003931688 | 0.9651124 | 0.005082538 | 0.9651111 | 0.004887134 |  |  | 349980 | 0.9682895 | 0.9150489 | 0.007516157 | 0.9751916 | 0.007402747 | 0.9751907 | 0.007162839 |  |  | 650760 | 0.9644167 | 0.8678712 | 0.01116203 | 0.9614972 | 0.01099529 | 0.9614987 | 0.0106142
|  |  | 99972 | 1.001338 | 0.9994305 | 0.0004998623 | 0.9999501 | 0.0562104 | 0.9999457 | 0.1448913 |  |  | 307746 | 0.990874 | 0.9866385 | 0.001294779 | 0.9943737 | 0.006485796 | 0.9943711 | 0.005045397 |  |  | 202860 | 0.9679518 | 0.9670213 | 0.003931688 | 0.9651644 | 0.00508269 | 0.9651632 | 0.004887658 |  |  | 350280 | 0.9699709 | 0.9150489 | 0.007516157 | 0.9752145 | 0.007402651 | 0.9752136 | 0.007162132 |  |  | 651060 | 0.9644167 | 0.8678712 | 0.01116203 | 0.961528 | 0.01099503 | 0.9615295 | 0.01061312
|  |  | 100092 | 1.001338 | 0.9994305 | 0.0004998623 | 0.9999501 | 0.0562104 | 0.9999457 | 0.1448913 |  |  | 308046 | 0.990874 | 0.9866385 | 0.001294779 | 0.9943801 | 0.006484984 | 0.9943775 | 0.005044739 |  |  | 203160 | 0.9668728 | 0.9670213 | 0.003931688 | 0.9652163 | 0.005082838 | 0.9652151 | 0.004888179 |  |  | 350580 | 0.9699709 | 0.9150489 | 0.007516157 | 0.9752373 | 0.007402556 | 0.9752364 | 0.007161427 |  |  | 651360 | 0.9577029 | 0.8678712 | 0.01116203 | 0.9615588 | 0.01099478 | 0.9615603 | 0.01061203
|  |  | 100212 | 1.000442 | 0.9994305 | 0.0004998623 | 0.9999501 | 0.0562104 | 0.9999457 | 0.1448913 |  |  | 308346 | 0.990874 | 0.9866385 | 0.001294779 | 0.9943865 | 0.006484175 | 0.9943839 | 0.005044083 |  |  | 203460 | 0.9679518 | 0.9670213 | 0.003931688 | 0.9652682 | 0.00508298 | 0.9652669 | 0.004888696 |  |  | 350880 | 0.9699709 | 0.9150489 | 0.007516157 | 0.97526 | 0.007402461 | 0.9752591 | 0.007160724 |  |  | 651660 | 0.9509891 | 0.8678712 | 0.01116203 | 0.9615896 | 0.01099453 | 0.961591 | 0.01061095
|  |  | 100332 | 0.9995459 | 0.9994305 | 0.0004998623 | 0.9999501 | 0.0562104 | 0.9999457 | 0.1448913 |  |  | 308646 | 0.990874 | 0.9866385 | 0.001294779 | 0.9943929 | 0.006483368 | 0.9943903 | 0.005043428 |  |  | 203760 | 0.9690308 | 0.9670213 | 0.003931688 | 0.9653199 | 0.005083118 | 0.9653187 | 0.004889209 |  |  | 351180 | 0.9649265 | 0.9150489 | 0.007516157 | 0.9752827 | 0.007402367 | 0.9752818 | 0.007160024 |  |  | 651960 | 0.9666547 | 0.8678712 | 0.01116203 | 0.9616203 | 0.01099427 | 0.9616217 | 0.01060987
|  |  | 100452 | 1.000442 | 0.9994305 | 0.0004998623 | 0.9999501 | 0.0562104 | 0.9999457 | 0.1448913 |  |  | 308946 | 0.9899135 | 0.9866385 | 0.001294779 | 0.9943992 | 0.006482564 | 0.9943967 | 0.005042775 |  |  | 204060 | 0.9690308 | 0.9670213 | 0.003931688 | 0.9653716 | 0.005083252 | 0.9653704 | 0.004889719 |  |  | 351480 | 0.9682895 | 0.9150489 | 0.007516157 | 0.9753053 | 0.007402274 | 0.9753044 | 0.007159327 |  |  | 652260 | 0.9621788 | 0.8678712 | 0.01116203 | 0.9616509 | 0.01099402 | 0.9616524 | 0.01060879
|  |  | 100572 | 1.000442 | 0.9994305 | 0.0004998623 | 0.9999501 | 0.0562104 | 0.9999457 | 0.1448913 |  |  | 309246 | 0.990874 | 0.9866385 | 0.001294779 | 0.9944056 | 0.006481762 | 0.994403 | 0.005042125 |  |  | 204360 | 0.9690308 | 0.9670213 | 0.003931688 | 0.9654232 | 0.00508338 | 0.965422 | 0.004890224 |  |  | 351780 | 0.966608 | 0.9150489 | 0.007516157 | 0.9753278 | 0.007402181 | 0.9753269 | 0.007158632 |  |  | 652560 | 0.9577029 | 0.8678712 | 0.01116203 | 0.9616816 | 0.01099377 | 0.961683 | 0.01060771
|  |  | 100692 | 0.9995459 | 0.9994305 | 0.0004998623 | 0.9999501 | 0.0562104 | 0.9999457 | 0.1448913 |  |  | 309546 | 0.990874 | 0.9866385 | 0.001294779 | 0.9944119 | 0.006480962 | 0.9944093 | 0.005041476 |  |  | 204660 | 0.9668728 | 0.9670213 | 0.003931688 | 0.9654747 | 0.005083504 | 0.9654735 | 0.004890727 |  |  | 352080 | 0.9649265 | 0.9150489 | 0.007516157 | 0.9753503 | 0.007402088 | 0.9753494 | 0.00715794 |  |  | 652860 | 0.9599408 | 0.8678712 | 0.01116203 | 0.9617122 | 0.01099352 | 0.9617136 | 0.01060663
|  |  | 100812 | 1.001338 | 0.9994305 | 0.0004998623 | 0.9999501 | 0.0562104 | 0.9999457 | 0.1448913 |  |  | 309846 | 0.9918345 | 0.9866385 | 0.001294779 | 0.9944182 | 0.006480164 | 0.9944157 | 0.005040829 |  |  | 204960 | 0.9690308 | 0.9670213 | 0.003931688 | 0.9655261 | 0.005083624 | 0.9655249 | 0.004891225 |  |  | 352380 | 0.9682895 | 0.9150489 | 0.007516157 | 0.9753728 | 0.007401996 | 0.9753718 | 0.00715725 |  |  | 653160 | 0.9554649 | 0.8678712 | 0.01116203 | 0.9617428 | 0.01099327 | 0.9617442 | 0.01060555
|  |  | 100932 | 0.9995459 | 0.9994305 | 0.0004998623 | 0.9999501 | 0.0562104 | 0.9999457 | 0.1448913 |  |  | 310146 | 0.990874 | 0.9866385 | 0.001294779 | 0.9944245 | 0.006479369 | 0.994422 | 0.005040183 |  |  | 205260 | 0.9679518 | 0.9670213 | 0.003931688 | 0.9655775 | 0.005083739 | 0.9655762 | 0.00489172 |  |  | 352680 | 0.966608 | 0.9150489 | 0.007516157 | 0.9753951 | 0.007401905 | 0.9753942 | 0.007156563 |  |  | 653460 | 0.9577029 | 0.8678712 | 0.01116203 | 0.9617733 | 0.01099302 | 0.9617747 | 0.01060447
|  |  | 101052 | 0.9995459 | 0.9994305 | 0.0004998623 | 0.9999501 | 0.0562104 | 0.9999457 | 0.1448913 |  |  | 310446 | 0.9918345 | 0.9866385 | 0.001294779 | 0.9944307 | 0.006478575 | 0.9944282 | 0.00503954 |  |  | 205560 | 0.9690308 | 0.9670213 | 0.003931688 | 0.9656287 | 0.005083849 | 0.9656275 | 0.004892212 |  |  | 352980 | 0.9682895 | 0.9150489 | 0.007516157 | 0.9754174 | 0.007401814 | 0.9754165 | 0.007155878 |  |  | 653760 | 0.9577029 | 0.8678712 | 0.01116203 | 0.9618038 | 0.01099277 | 0.9618052 | 0.0106034
|  |  | 101172 | 0.9995459 | 0.9994305 | 0.0004998623 | 0.9999501 | 0.0562104 | 0.9999457 | 0.1448913 |  |  | 310746 | 0.990874 | 0.9866385 | 0.001294779 | 0.994437 | 0.006477785 | 0.9944345 | 0.005038898 |  |  | 205860 | 0.9668728 | 0.9670213 | 0.003931688 | 0.9656799 | 0.005083955 | 0.9656787 | 0.004892699 |  |  | 353280 | 0.966608 | 0.9150489 | 0.007516157 | 0.9754397 | 0.007401724 | 0.9754387 | 0.007155195 |  |  | 654060 | 0.9621788 | 0.8678712 | 0.01116203 | 0.9618343 | 0.01099252 | 0.9618356 | 0.01060232
|  |  | 101292 | 1.001338 | 0.9994305 | 0.0004998623 | 0.9999501 | 0.0562104 | 0.9999457 | 0.1448913 |  |  | 311046 | 0.9918345 | 0.9866385 | 0.001294779 | 0.9944432 | 0.006476996 | 0.9944407 | 0.005038259 |  |  | 206160 | 0.9701099 | 0.9670213 | 0.003931688 | 0.965731 | 0.005084056 | 0.9657298 | 0.004893183 |  |  | 353580 | 0.9682895 | 0.9150489 | 0.007516157 | 0.9754618 | 0.007401634 | 0.9754609 | 0.007154515 |  |  | 654360 | 0.9599408 | 0.8678712 | 0.01116203 | 0.9618647 | 0.01099227 | 0.9618661 | 0.01060125
|  |  | 101412 | 1.000442 | 0.9994305 | 0.0004998623 | 0.9999501 | 0.0562104 | 0.9999457 | 0.1448913 |  |  | 311346 | 0.9918345 | 0.9866385 | 0.001294779 | 0.9944494 | 0.00647621 | 0.994447 | 0.005037621 |  |  | 206460 | 0.9701099 | 0.9670213 | 0.003931688 | 0.965782 | 0.005084153 | 0.9657808 | 0.004893664 |  |  | 353880 | 0.9716524 | 0.9150489 | 0.007516157 | 0.975484 | 0.007401545 | 0.975483 | 0.007153838 |  |  | 654660 | 0.9599408 | 0.8678712 | 0.01116203 | 0.9618951 | 0.01099202 | 0.9618964 | 0.01060017
|  |  | 101532 | 1.001338 | 0.9994305 | 0.0004998623 | 0.9999501 | 0.0562104 | 0.9999457 | 0.1448913 |  |  | 311646 | 0.9918345 | 0.9866385 | 0.001294779 | 0.9944556 | 0.006475426 | 0.9944532 | 0.005036984 |  |  | 206760 | 0.9668728 | 0.9670213 | 0.003931688 | 0.965833 | 0.005084245 | 0.9658317 | 0.004894141 |  |  | 354180 | 0.9716524 | 0.9150489 | 0.007516157 | 0.975506 | 0.007401456 | 0.975505 | 0.007153162 |  |  | 654960 | 0.9599408 | 0.8678712 | 0.01116203 | 0.9619254 | 0.01099177 | 0.9619268 | 0.0105991
|  |  | 101652 | 1.000442 | 0.9994305 | 0.0004998623 | 0.9999501 | 0.0562104 | 0.9999457 | 0.1448913 |  |  | 311946 | 0.990874 | 0.9866385 | 0.001294779 | 0.9944618 | 0.006474644 | 0.9944594 | 0.00503635 |  |  | 207060 | 0.9690308 | 0.9670213 | 0.003931688 | 0.9658838 | 0.005084332 | 0.9658825 | 0.004894615 |  |  | 354480 | 0.9699709 | 0.9150489 | 0.007516157 | 0.975528 | 0.007401368 | 0.975527 | 0.00715249 |  |  | 655260 | 0.9599408 | 0.8678712 | 0.01116203 | 0.9619558 | 0.01099152 | 0.9619571 | 0.01059803
|  |  | 101772 | 1.000442 | 0.9994305 | 0.0004998623 | 0.9999501 | 0.0562104 | 0.9999457 | 0.1448913 |  |  | 312246 | 0.9899135 | 0.9866385 | 0.001294779 | 0.994468 | 0.006473864 | 0.9944656 | 0.005035718 |  |  | 207360 | 0.9668728 | 0.9670213 | 0.003931688 | 0.9659346 | 0.005084416 | 0.9659333 | 0.004895085 |  |  | 354780 | 0.9682895 | 0.9150489 | 0.007516157 | 0.97555 | 0.00740128 | 0.975549 | 0.00715182 |  |  | 655560 | 0.9577029 | 0.8678712 | 0.01116203 | 0.9619861 | 0.01099127 | 0.9619874 | 0.01059696
|  |  | 101892 | 1.000442 | 0.9994305 | 0.0004998623 | 0.9999501 | 0.0562104 | 0.9999457 | 0.1448913 |  |  | 312546 | 0.9918345 | 0.9866385 | 0.001294779 | 0.9944741 | 0.006473087 | 0.9944717 | 0.005035087 |  |  | 207660 | 0.9701099 | 0.9670213 | 0.003931688 | 0.9659852 | 0.005084494 | 0.965984 | 0.004895551 |  |  | 355080 | 0.9682895 | 0.9150489 | 0.007516157 | 0.9755719 | 0.007401193 | 0.9755708 | 0.007151152 |  |  | 655860 | 0.9599408 | 0.8678712 | 0.01116203 | 0.9620163 | 0.01099102 | 0.9620176 | 0.01059589
|  |  | 102012 | 1.000442 | 0.9994305 | 0.0004998623 | 0.9999501 | 0.0562104 | 0.9999457 | 0.1448913 |  |  | 312846 | 0.9918345 | 0.9866385 | 0.001294779 | 0.9944803 | 0.006472312 | 0.9944779 | 0.005034458 |  |  | 207960 | 0.9679518 | 0.9670213 | 0.003931688 | 0.9660358 | 0.005084568 | 0.9660346 | 0.004896014 |  |  | 355380 | 0.9682895 | 0.9150489 | 0.007516157 | 0.9755937 | 0.007401106 | 0.9755926 | 0.007150486 |  |  | 656160 | 0.9644167 | 0.8678712 | 0.01116203 | 0.9620465 | 0.01099077 | 0.9620479 | 0.01059483
|  |  | 102132 | 1.000442 | 0.9994305 | 0.0004998623 | 0.9999501 | 0.0562104 | 0.9999457 | 0.1448913 |  |  | 313146 | 0.990874 | 0.9866385 | 0.001294779 | 0.9944864 | 0.006471539 | 0.994484 | 0.005033831 |  |  | 208260 | 0.9690308 | 0.9670213 | 0.003931688 | 0.9660864 | 0.005084638 | 0.9660851 | 0.004896474 |  |  | 355680 | 0.9699709 | 0.9150489 | 0.007516157 | 0.9756154 | 0.00740102 | 0.9756144 | 0.007149823 |  |  | 656460 | 0.9666547 | 0.8678712 | 0.01116203 | 0.9620767 | 0.01099052 | 0.962078 | 0.01059376
|  |  | 102252 | 0.99865 | 0.9994305 | 0.0004998623 | 0.9999501 | 0.0562104 | 0.9999457 | 0.1448913 |  |  | 313446 | 0.9918345 | 0.9866385 | 0.001294779 | 0.9944925 | 0.006470769 | 0.9944901 | 0.005033206 |  |  | 208560 | 0.9679518 | 0.9670213 | 0.003931688 | 0.9661368 | 0.005084704 | 0.9661355 | 0.004896929 |  |  | 355980 | 0.9682895 | 0.9150489 | 0.007516157 | 0.9756371 | 0.007400935 | 0.9756360788 | 0.007149163 |  |  | 656760 | 0.9621788 | 0.8678712 | 0.01116203 | 0.9621069 | 0.01099028 | 0.9621082 | 0.0105927
|  |  | 102372 | 1.000442 | 0.9994305 | 0.0004998623 | 0.9999501 | 0.0562104 | 0.9999457 | 0.1448913 |  |  | 313746 | 0.9918345 | 0.9866385 | 0.001294779 | 0.9944986 | 0.00647 | 0.9944962 | 0.005032583 |  |  | 208860 | 0.9690308 | 0.9670213 | 0.003931688 | 0.9661872 | 0.005084765 | 0.9661859 | 0.004897382 |  |  | 356280 | 0.9682895 | 0.9150489 | 0.007516157 | 0.9756588 | 0.007400849 | 0.9756577 | 0.007148505 |  |  | 657060 | 0.9644167 | 0.8678712 | 0.01116203 | 0.962137 | 0.01099003 | 0.9621383 | 0.01059163
|  |  | 102492 | 1.000442 | 0.9994305 | 0.0004998623 | 0.9999501 | 0.0562104 | 0.9999457 | 0.1448913 |  |  | 314046 | 0.990874 | 0.9866385 | 0.001294779 | 0.9945046 | 0.006469234 | 0.9945023 | 0.005031961 |  |  | 209160 | 0.9679518 | 0.9670213 | 0.003931688 | 0.9662374 | 0.005084821 | 0.9662362 | 0.004897831 |  |  | 356580 | 0.9682895 | 0.9150489 | 0.007516157 | 0.9756804 | 0.007400765 | 0.9756793 | 0.007147849 |  |  | 657360 | 0.9599408 | 0.8678712 | 0.01116203 | 0.9621671 | 0.01098978 | 0.9621684 | 0.01059057
|  |  | 102612 | 1.000442 | 0.9994305 | 0.0004998623 | 0.9999501 | 0.0562104 | 0.9999457 | 0.1448913 |  |  | 314346 | 0.990874 | 0.9866385 | 0.001294779 | 0.9945107 | 0.006468471 | 0.9945084 | 0.005031342 |  |  | 209460 | 0.9679518 | 0.9670213 | 0.003931688 | 0.9662876 | 0.005084874 | 0.9662864 | 0.004898277 |  |  | 356880 | 0.9682895 | 0.9150489 | 0.007516157 | 0.9757019 | 0.007400681 | 0.9757008 | 0.007147196 |  |  | 657660 | 0.9599408 | 0.8678712 | 0.01116203 | 0.9621971 | 0.01098953 | 0.9621984 | 0.01058951
|  |  | 102732 | 0.9995459 | 0.9994305 | 0.0004998623 | 0.9999501 | 0.0562104 | 0.9999457 | 0.1448913 |  |  | 314646 | 0.990874 | 0.9866385 | 0.001294779 | 0.9945167 | 0.006467709 | 0.9945144 | 0.005030724 |  |  | 209760 | 0.9701099 | 0.9670213 | 0.003931688 | 0.9663377 | 0.005084921 | 0.9663365 | 0.004898719 |  |  | 357180 | 0.9682895 | 0.9150489 | 0.007516157 | 0.9757234 | 0.007400597 | 0.9757223 | 0.007146545 |  |  | 657960 | 0.9577029 | 0.8678712 | 0.01116203 | 0.9622271 | 0.01098929 | 0.9622284 | 0.01058844
|  |  | 102852 | 1.000442 | 0.9994305 | 0.0004998623 | 0.9999501 | 0.0562104 | 0.9999457 | 0.1448913 |  |  | 314946 | 0.990874 | 0.9866385 | 0.001294779 | 0.9945228 | 0.00646695 | 0.9945205 | 0.005030107 |  |  | 210060 | 0.9711889 | 0.9670213 | 0.003931688 | 0.9663878 | 0.005084965 | 0.9663865 | 0.004899157 |  |  | 357480 | 0.966608 | 0.9150489 | 0.007516157 | 0.9757448 | 0.007400514 | 0.9757437 | 0.007145896 |  |  | 658260 | 0.9577029 | 0.8678712 | 0.01116203 | 0.9622571 | 0.01098904 | 0.9622584 | 0.01058738
|  |  | 102972 | 1.000442 | 0.9994305 | 0.0004998623 | 0.9999501 | 0.0562104 | 0.9999457 | 0.1448913 |  |  | 315246 | 0.9918345 | 0.9866385 | 0.001294779 | 0.9945288 | 0.006466193 | 0.9945265 | 0.005029493 |  |  | 210360 | 0.9690308 | 0.9670213 | 0.003931688 | 0.9664377 | 0.005085004 | 0.9664364 | 0.004899593 |  |  | 357780 | 0.9699709 | 0.9150489 | 0.007516157 | 0.9757661 | 0.007400432 | 0.975765 | 0.00714525 |  |  | 658560 | 0.9666547 | 0.8678712 | 0.01116203 | 0.9622871 | 0.01098879 | 0.9622883 | 0.01058632
|  |  | 103092 | 1.000442 | 0.9994305 | 0.0004998623 | 0.9999501 | 0.0562104 | 0.9999457 | 0.1448913 |  |  | 315546 | 0.9918345 | 0.9866385 | 0.001294779 | 0.9945347 | 0.006465438 | 0.9945325 | 0.005028881 |  |  | 210660 | 0.9701099 | 0.9670213 | 0.003931688 | 0.9664876 | 0.005085039 | 0.9664863 | 0.004900025 |  |  | 358080 | 0.9682895 | 0.9150489 | 0.007516157 | 0.9757874 | 0.00740035 | 0.9757863 | 0.007144606 |  |  | 658860 | 0.9599408 | 0.8678712 | 0.01116203 | 0.962317 | 0.01098855 | 0.9623182 | 0.01058527
|  |  | 103212 | 1.000442 | 0.9994305 | 0.0004998623 | 0.9999501 | 0.0562104 | 0.9999457 | 0.1448913 |  |  | 315846 | 0.9889531 | 0.9866385 | 0.001294779 | 0.9945407 | 0.006464685 | 0.9945385 | 0.00502827 |  |  | 210960 | 0.9679518 | 0.9670213 | 0.003931688 | 0.9665374 | 0.00508507 | 0.9665361 | 0.004900453 |  |  | 358380 | 0.9649265 | 0.9150489 | 0.007516157 | 0.9758086 | 0.007400268 | 0.9758075 | 0.007143964 |  |  | 659160 | 0.9644167 | 0.8678712 | 0.01116203 | 0.9623469 | 0.0109883 | 0.9623481 | 0.01058421
|  |  | 103332 | 1.001338 | 0.9994305 | 0.0004998623 | 0.9999501 | 0.0562104 | 0.9999457 | 0.1448913 |  |  | 316146 | 0.990874 | 0.9866385 | 0.001294779 | 0.9945467 | 0.006463935 | 0.9945444 | 0.005027661 |  |  | 211260 | 0.9679518 | 0.9670213 | 0.003931688 | 0.9665871 | 0.005085096 | 0.9665858 | 0.004900878 |  |  | 358680 | 0.9649265 | 0.9150489 | 0.007516157 | 0.9758298 | 0.007400188 | 0.9758287 | 0.007143325 |  |  | 659460 | 0.9577029 | 0.8678712 | 0.01116203 | 0.9623767 | 0.01098806 | 0.9623779 | 0.01058315
|  |  | 103452 | 1.001338 | 0.9994305 | 0.0004998623 | 0.9999501 | 0.0562104 | 0.9999457 | 0.1448913 |  |  | 316446 | 0.9927949 | 0.9866385 | 0.001294779 | 0.9945526 | 0.006463186 | 0.9945504 | 0.005027054 |  |  | 211560 | 0.9690308 | 0.9670213 | 0.003931688 | 0.9666367 | 0.005085118 | 0.9666354 | 0.0049013 |  |  | 358980 | 0.966608 | 0.9150489 | 0.007516157 | 0.9758509 | 0.007400107 | 0.9758498 | 0.007142688 |  |  | 659760 | 0.9621788 | 0.8678712 | 0.01116203 | 0.9624065 | 0.01098781 | 0.9624077 | 0.0105821
|  |  | 103572 | 1.000442 | 0.9994305 | 0.0004998623 | 0.9999501 | 0.0562104 | 0.9999457 | 0.1448913 |  |  | 316746 | 0.990874 | 0.9866385 | 0.001294779 | 0.9945586 | 0.00646244 | 0.9945563 | 0.005026449 |  |  | 211860 | 0.9679518 | 0.9670213 | 0.003931688 | 0.9666863 | 0.005085136 | 0.966685 | 0.004901718 |  |  | 359280 | 0.9699709 | 0.9150489 | 0.007516157 | 0.975872 | 0.007400027 | 0.9758708 | 0.007142054 |  |  | 660060 | 0.9621788 | 0.8678712 | 0.01116203 | 0.9624363 | 0.01098757 | 0.9624375 | 0.01058104
|  |  | 103692 | 1.000442 | 0.9994305 | 0.0004998623 | 0.9999501 | 0.0562104 | 0.9999457 | 0.1448913 |  |  | 317046 | 0.990874 | 0.9866385 | 0.001294779 | 0.9945645 | 0.006461697 | 0.9945623 | 0.005025845 |  |  | 212160 | 0.9690308 | 0.9670213 | 0.003931688 | 0.9667357 | 0.00508515 | 0.9667344 | 0.004902133 |  |  | 359580 | 0.9682895 | 0.9150489 | 0.007516157 | 0.975893 | 0.007399948 | 0.9758918 | 0.007141422 |  |  | 660360 | 0.9577029 | 0.8678712 | 0.01116203 | 0.962466 | 0.01098732 | 0.9624672 | 0.01057999
|  |  | 103812 | 1.000442 | 0.9994305 | 0.0004998623 | 0.9999501 | 0.0562104 | 0.9999457 | 0.1448913 |  |  | 317346 | 0.9918345 | 0.9866385 | 0.001294779 | 0.9945704 | 0.006460955 | 0.9945682 | 0.005025243 |  |  | 212460 | 0.9690308 | 0.9670213 | 0.003931688 | 0.9667851 | 0.005085159 | 0.9667838 | 0.004902545 |  |  | 359880 | 0.9716524 | 0.9150489 | 0.007516157 | 0.9759139 | 0.007399869 | 0.9759128 | 0.007140792 |  |  | 660660 | 0.9621788 | 0.8678712 | 0.01116203 | 0.9624957 | 0.01098708 | 0.9624969 | 0.01057894
|  |  | 103932 | 1.001338 | 0.9994305 | 0.0004998623 | 0.9999501 | 0.0562104 | 0.9999457 | 0.1448913 |  |  | 317646 | 0.9918345 | 0.9866385 | 0.001294779 | 0.9945762 | 0.006460216 | 0.9945741 | 0.005024643 |  |  | 212760 | 0.9690308 | 0.9670213 | 0.003931688 | 0.9668344 | 0.005085165 | 0.9668331 | 0.004902953 |  |  | 360180 | 0.9682895 | 0.9150489 | 0.007516157 | 0.9759348 | 0.00739979 | 0.9759336 | 0.007140164 |  |  | 660960 | 0.9666547 | 0.8678712 | 0.01116203 | 0.9625254 | 0.01098683 | 0.9625266 | 0.01057789
|  |  | 104052 | 1.001338 | 0.9994305 | 0.0004998623 | 0.9999501 | 0.0562104 | 0.9999457 | 0.1448913 |  |  | 317946 | 0.9918345 | 0.9866385 | 0.001294779 | 0.9945821 | 0.006459479 | 0.9945799 | 0.005024045 |  |  | 213060 | 0.9690308 | 0.9670213 | 0.003931688 | 0.9668836 | 0.005085166 | 0.9668824 | 0.004903358 |  |  | 360480 | 0.9699709 | 0.9150489 | 0.007516157 | 0.9759557 | 0.007399712 | 0.9759544 | 0.007139539 |  |  | 661260 | 0.9711305 | 0.8678712 | 0.01116203 | 0.962555 | 0.01098659 | 0.9625562 | 0.01057684
|  |  | 104172 | 1.000442 | 0.9994305 | 0.0004998623 | 0.9999501 | 0.0562104 | 0.9999457 | 0.1448913 |  |  | 318246 | 0.9927949 | 0.9866385 | 0.001294779 | 0.9945879 | 0.006458744 | 0.9945858 | 0.005023449 |  |  | 213360 | 0.9690308 | 0.9670213 | 0.003931688 | 0.9669328 | 0.005085163 | 0.9669315 | 0.00490376 |  |  | 360780 | 0.966608 | 0.9150489 | 0.007516157 | 0.9759764 | 0.007399635 | 0.9759752 | 0.007138916 |  |  | 661560 | 0.9644167 | 0.8678712 | 0.01116203 | 0.9625847 | 0.01098634 | 0.9625858 | 0.01057579
|  |  | 104292 | 1.000442 | 0.9994305 | 0.0004998623 | 0.9999501 | 0.0562104 | 0.9999457 | 0.1448913 |  |  | 318546 | 0.9918345 | 0.9866385 | 0.001294779 | 0.9945938 | 0.006458011 | 0.9945916 | 0.005022854 |  |  | 213660 | 0.9701099 | 0.9670213 | 0.003931688 | 0.9669819 | 0.005085155 | 0.9669806 | 0.004904159 |  |  | 361080 | 0.9699709 | 0.9150489 | 0.007516157 | 0.9759971 | 0.007399558 | 0.9759959 | 0.007138296 |  |  | 661860 | 0.9577029 | 0.8678712 | 0.01116203 | 0.9626142 | 0.0109861 | 0.9626154 | 0.01057474
|  |  | 104412 | 0.9995459 | 0.9994305 | 0.0004998623 | 0.9999501 | 0.0562104 | 0.9999457 | 0.1448913 |  |  | 318846 | 0.990874 | 0.9866385 | 0.001294779 | 0.9945996 | 0.00645728 | 0.9945975 | 0.005022261 |  |  | 213960 | 0.9701099 | 0.9670213 | 0.003931688 | 0.9670308 | 0.005085144 | 0.9670296 | 0.004904554 |  |  | 361380 | 0.9682895 | 0.9150489 | 0.007516157 | 0.9760178 | 0.007399481 | 0.9760166 | 0.007137677 |  |  | 662160 | 0.9554649 | 0.8678712 | 0.01116203 | 0.9626438 | 0.01098586 | 0.9626449 | 0.0105737
|  |  | 104532 | 1.000442 | 0.9994305 | 0.0004998623 | 0.9999501 | 0.0562104 | 0.9999457 | 0.1448913 |  |  | 319146 | 0.9918345 | 0.9866385 | 0.001294779 | 0.9946054 | 0.006456552 | 0.9946033 | 0.00502167 |  |  | 214260 | 0.9679518 | 0.9670213 | 0.003931688 | 0.9670798 | 0.005085128 | 0.9670785 | 0.004904946 |  |  | 361680 | 0.966608 | 0.9150489 | 0.007516157 | 0.9760384 | 0.007399405 | 0.9760372 | 0.007137061 |  |  | 662460 | 0.9577029 | 0.8678712 | 0.01116203 | 0.9626733 | 0.01098562 | 0.9626744 | 0.01057265
|  |  | 104652 | 0.9995459 | 0.9994305 | 0.0004998623 | 0.9999501 | 0.0562104 | 0.9999457 | 0.1448913 |  |  | 319446 | 0.9918345 | 0.9866385 | 0.001294779 | 0.9946112 | 0.006455826 | 0.9946091 | 0.005021081 |  |  | 214560 | 0.9701099 | 0.9670213 | 0.003931688 | 0.9671286 | 0.005085109 | 0.9671273 | 0.004905334 |  |  | 361980 | 0.9682895 | 0.9150489 | 0.007516157 | 0.976059 | 0.00739933 | 0.9760577 | 0.007136448 |  |  | 662760 | 0.9599408 | 0.8678712 | 0.01116203 | 0.9627027 | 0.01098537 | 0.9627039 | 0.01057161
|  |  | 104772 | 1.000442 | 0.9994305 | 0.0004998623 | 0.9999501 | 0.0562104 | 0.9999457 | 0.1448913 |  |  | 319746 | 0.9927949 | 0.9866385 | 0.001294779 | 0.994617 | 0.006455102 | 0.9946149 | 0.005020493 |  |  | 214860 | 0.9690308 | 0.9670213 | 0.003931688 | 0.9671773 | 0.005085085 | 0.9671761 | 0.00490572 |  |  | 362280 | 0.9682895 | 0.9150489 | 0.007516157 | 0.9760794 | 0.007399255 | 0.9760782 | 0.007135836 |  |  | 663060 | 0.9666547 | 0.8678712 | 0.01116203 | 0.9627322 | 0.01098513 | 0.9627333 | 0.01057056
|  |  | 104892 | 0.9995459 | 0.9994305 | 0.0004998623 | 0.9999501 | 0.0562104 | 0.9999457 | 0.1448913 |  |  | 320046 | 0.9918345 | 0.9866385 | 0.001294779 | 0.9946227 | 0.00645438 | 0.9946206 | 0.005019907 |  |  | 215160 | 0.9690308 | 0.9670213 | 0.003931688 | 0.967226 | 0.005085058 | 0.9672247 | 0.004906102 |  |  | 362580 | 0.9682895 | 0.9150489 | 0.007516157 | 0.9760999 | 0.00739918 | 0.9760986 | 0.007135227 |  |  | 663360 | 0.9666547 | 0.8678712 | 0.01116203 | 0.9627616 | 0.01098489 | 0.9627627 | 0.01056952
|  |  | 105012 | 1.000442 | 0.9994305 | 0.0004998623 | 0.9999501 | 0.0562104 | 0.9999457 | 0.1448913 |  |  | 320346 | 0.990874 | 0.9866385 | 0.001294779 | 0.9946285 | 0.00645366 | 0.9946264 | 0.005019323 |  |  | 215460 | 0.9711889 | 0.9670213 | 0.003931688 | 0.9672746 | 0.005085026 | 0.9672733 | 0.004906481 |  |  | 362880 | 0.9682895 | 0.9150489 | 0.007516157 | 0.9761203 | 0.007399106 | 0.976119 | 0.00713462 |  |  | 663660 | 0.9599408 | 0.8678712 | 0.01116203 | 0.9627909 | 0.01098465 | 0.9627921 | 0.01056848
|  |  | 105132 | 1.000442 | 0.9994305 | 0.0004998623 | 0.9999501 | 0.0562104 | 0.9999457 | 0.1448913 |  |  | 320646 | 0.990874 | 0.9866385 | 0.001294779 | 0.9946342 | 0.006452943 | 0.9946321 | 0.005018741 |  |  | 215760 | 0.9711889 | 0.9670213 | 0.003931688 | 0.9673231 | 0.00508499 | 0.9673218 | 0.004906857 |  |  | 363180 | 0.9682895 | 0.9150489 | 0.007516157 | 0.9761406 | 0.007399033 | 0.9761393 | 0.007134015 |  |  | 663960 | 0.9711305 | 0.8678712 | 0.01116203 | 0.9628203 | 0.01098441 | 0.9628214 | 0.01056744
|  |  | 105252 | 1.001338 | 0.9994305 | 0.0004998623 | 0.9999501 | 0.0562104 | 0.9999457 | 0.1448913 |  |  | 320946 | 0.9918345 | 0.9866385 | 0.001294779 | 0.9946399 | 0.006452227 | 0.9946378 | 0.00501816 |  |  | 216060 | 0.9690308 | 0.9670213 | 0.003931688 | 0.9673716 | 0.00508495 | 0.9673703 | 0.004907229 |  |  | 363480 | 0.9699709 | 0.9150489 | 0.007516157 | 0.9761609 | 0.00739896 | 0.9761596 | 0.007133413 |  |  | 664260 | 0.9666547 | 0.8678712 | 0.01116203 | 0.9628496 | 0.01098416 | 0.9628507 | 0.0105664
|  |  | 105372 | 0.9995459 | 0.9994305 | 0.0004998623 | 0.9999501 | 0.0562104 | 0.9999457 | 0.1448913 |  |  | 321246 | 0.990874 | 0.9866385 | 0.001294779 | 0.9946456 | 0.006451514 | 0.9946436 | 0.005017582 |  |  | 216360 | 0.9679518 | 0.9670213 | 0.003931688 | 0.9674199 | 0.005084906 | 0.9674186 | 0.004907599 |  |  | 363780 | 0.9699709 | 0.9150489 | 0.007516157 | 0.9761811 | 0.007398887 | 0.9761798 | 0.007132813 |  |  | 664560 | 0.9621788 | 0.8678712 | 0.01116203 | 0.9628789 | 0.01098392 | 0.9628799 | 0.01056536
|  |  | 105492 | 1.001338 | 0.9994305 | 0.0004998623 | 0.9999501 | 0.0562104 | 0.9999457 | 0.1448913 |  |  | 321546 | 0.990874 | 0.9866385 | 0.001294779 | 0.9946513 | 0.006450803 | 0.9946492 | 0.005017005 |  |  | 216660 | 0.9701099 | 0.9670213 | 0.003931688 | 0.9674682 | 0.005084858 | 0.9674669 | 0.004907965 |  |  | 364080 | 0.966608 | 0.9150489 | 0.007516157 | 0.9762012 | 0.007398815 | 0.9761999 | 0.007132215 |  |  | 664860 | 0.9621788 | 0.8678712 | 0.01116203 | 0.9629081 | 0.01098368 | 0.9629092 | 0.01056432
|  |  | 105612 | 1.000442 | 0.9994305 | 0.0004998623 | 0.9999501 | 0.0562104 | 0.9999457 | 0.1448913 |  |  | 321846 | 0.990874 | 0.9866385 | 0.001294779 | 0.9946569 | 0.006450094 | 0.9946549 | 0.005016429 |  |  | 216960 | 0.9690308 | 0.9670213 | 0.003931688 | 0.9675164 | 0.005084807 | 0.9675151 | 0.004908328 |  |  | 364380 | 0.9682895 | 0.9150489 | 0.007516157 | 0.9762213 | 0.007398743 | 0.97622 | 0.007131619 |  |  | 665160 | 0.9599408 | 0.8678712 | 0.01116203 | 0.9629373 | 0.01098344 | 0.9629384 | 0.01056329
|  |  | 105732 | 0.9995459 | 0.9994305 | 0.0004998623 | 0.9999501 | 0.0562104 | 0.9999457 | 0.1448913 |  |  | 322146 | 0.990874 | 0.9866385 | 0.001294779 | 0.9946626 | 0.006449388 | 0.9946606 | 0.005015856 |  |  | 217260 | 0.9701099 | 0.9670213 | 0.003931688 | 0.9675645 | 0.005084751 | 0.9675632 | 0.004908688 |  |  | 364680 | 0.9682895 | 0.9150489 | 0.007516157 | 0.9762414 | 0.007398672 | 0.97624 | 0.007131026 |  |  | 665460 | 0.9599408 | 0.8678712 | 0.01116203 | 0.9629665 | 0.0109832 | 0.9629675 | 0.01056225
|  |  | 105852 | 1.000442 | 0.9994305 | 0.0004998623 | 0.9999501 | 0.0562104 | 0.9999457 | 0.1448913 |  |  | 322446 | 0.9899135 | 0.9866385 | 0.001294779 | 0.9946682 | 0.006448683 | 0.9946662 | 0.005015284 |  |  | 217560 | 0.9701099 | 0.9670213 | 0.003931688 | 0.9676126 | 0.005084691 | 0.9676113 | 0.004909044 |  |  | 364980 | 0.9682895 | 0.9150489 | 0.007516157 | 0.9762614 | 0.007398602 | 0.97626 | 0.007130435 |  |  | 665760 | 0.9644167 | 0.8678712 | 0.01116203 | 0.9629956 | 0.01098296 | 0.9629966 | 0.01056122
|  |  | 105972 | 1.000442 | 0.9994305 | 0.0004998623 | 0.9999501 | 0.0562104 | 0.9999457 | 0.1448913 |  |  | 322746 | 0.9918345 | 0.9866385 | 0.001294779 | 0.9946738 | 0.006447981 | 0.9946719 | 0.005014714 |  |  | 217860 | 0.9701099 | 0.9670213 | 0.003931688 | 0.9676605 | 0.005084628 | 0.9676592 | 0.004909398 |  |  | 365280 | 0.9649265 | 0.9150489 | 0.007516157 | 0.9762813 | 0.007398531 | 0.97628 | 0.007129846 |  |  | 666060 | 0.9577029 | 0.8678712 | 0.01116203 | 0.9630247 | 0.01098272 | 0.9630257 | 0.01056019
|  |  | 106092 | 1.000442 | 0.9994305 | 0.0004998623 | 0.9999501 | 0.0562104 | 0.9999457 | 0.1448913 |  |  | 323046 | 0.9918345 | 0.9866385 | 0.001294779 | 0.9946794 | 0.006447281 | 0.9946775 | 0.005014146 |  |  | 218160 | 0.9722679 | 0.9670213 | 0.003931688 | 0.9677084 | 0.00508456 | 0.9677071 | 0.004909749 |  |  | 365580 | 0.9699709 | 0.9150489 | 0.007516157 | 0.9763012 | 0.007398462 | 0.9762998 | 0.007129259 |  |  | 666360 | 0.9644167 | 0.8678712 | 0.01116203 | 0.9630538 | 0.01098248 | 0.9630548 | 0.01055915
|  |  | 106212 | 1.001338 | 0.9994305 | 0.0004998623 | 0.9999501 | 0.0562104 | 0.9999457 | 0.1448913 |  |  | 323346 | 0.9918345 | 0.9866385 | 0.001294779 | 0.994685 | 0.006446582 | 0.9946831 | 0.005013579 |  |  | 218460 | 0.9722679 | 0.9670213 | 0.003931688 | 0.9677562 | 0.005084489 | 0.9677549 | 0.004910096 |  |  | 365880 | 0.9716524 | 0.9150489 | 0.007516157 | 0.976321 | 0.007398392 | 0.9763196 | 0.007128674 |  |  | 666660 | 0.9621788 | 0.8678712 | 0.01116203 | 0.9630828 | 0.01098225 | 0.9630838 | 0.01055812
|  |  | 106332 | 1.000442 | 0.9994305 | 0.0004998623 | 0.9999501 | 0.0562104 | 0.9999457 | 0.1448913 |  |  | 323646 | 0.9918345 | 0.9866385 | 0.001294779 | 0.9946906 | 0.006445887 | 0.9946887 | 0.005013014 |  |  | 218760 | 0.9711889 | 0.9670213 | 0.003931688 | 0.967804 | 0.005084413 | 0.9678027 | 0.00491044 |  |  | 366180 | 0.9716524 | 0.9150489 | 0.007516157 | 0.9763408 | 0.007398323 | 0.9763394 | 0.007128092 |  |  | 666960 | 0.9599408 | 0.8678712 | 0.01116203 | 0.9631118 | 0.01098201 | 0.9631128 | 0.01055709
|  |  | 106452 | 0.9995459 | 0.9994305 | 0.0004998623 | 0.9999501 | 0.0562104 | 0.9999457 | 0.1448913 |  |  | 323946 | 0.9918345 | 0.9866385 | 0.001294779 | 0.9946962 | 0.006445193 | 0.9946942 | 0.005012451 |  |  | 219060 | 0.9701099 | 0.9670213 | 0.003931688 | 0.9678516 | 0.005084334 | 0.9678503 | 0.004910781 |  |  | 366480 | 0.9716524 | 0.9150489 | 0.007516157 | 0.9763605 | 0.007398255 | 0.9763591 | 0.007127512 |  |  | 667260 | 0.9554649 | 0.8678712 | 0.01116203 | 0.9631408 | 0.01098177 | 0.9631418 | 0.01055606
|  |  | 106572 | 0.9995459 | 0.9994305 | 0.0004998623 | 0.9999501 | 0.0562104 | 0.9999457 | 0.1448913 |  |  | 324246 | 0.9918345 | 0.9866385 | 0.001294779 | 0.9947017 | 0.006444501 | 0.9946998 | 0.00501189 |  |  | 219360 | 0.9711889 | 0.9670213 | 0.003931688 | 0.9678992 | 0.005084251 | 0.9678979 | 0.004911119 |  |  | 366780 | 0.9682895 | 0.9150489 | 0.007516157 | 0.9763802 | 0.007398187 | 0.9763788 | 0.007126933 |  |  | 667560 | 0.9599408 | 0.8678712 | 0.01116203 | 0.9631697 | 0.01098153 | 0.9631707 | 0.01055504
|  |  | 106692 | 0.9995459 | 0.9994305 | 0.0004998623 | 0.9999501 | 0.0562104 | 0.9999457 | 0.1448913 |  |  | 324546 | 0.9918345 | 0.9866385 | 0.001294779 | 0.9947072 | 0.006443812 | 0.9947053 | 0.00501133 |  |  | 219660 | 0.9690308 | 0.9670213 | 0.003931688 | 0.9679467 | 0.005084164 | 0.9679454 | 0.004911454 |  |  | 367080 | 0.9699709 | 0.9150489 | 0.007516157 | 0.9763998 | 0.00739812 | 0.9763984 | 0.007126358 |  |  | 667860 | 0.9621788 | 0.8678712 | 0.01116203 | 0.9631986 | 0.01098129 | 0.9631996 | 0.01055401
|  |  | 106812 | 0.9995459 | 0.9994305 | 0.0004998623 | 0.9999501 | 0.0562104 | 0.9999457 | 0.1448913 |  |  | 324846 | 0.9918345 | 0.9866385 | 0.001294779 | 0.9947128 | 0.006443124 | 0.9947109 | 0.005010772 |  |  | 219960 | 0.9690308 | 0.9670213 | 0.003931688 | 0.9679941 | 0.005084073 | 0.9679928 | 0.004911786 |  |  | 367380 | 0.9699709 | 0.9150489 | 0.007516157 | 0.9764194 | 0.007398053 | 0.9764179 | 0.007125784 |  |  | 668160 | 0.9644167 | 0.8678712 | 0.01116203 | 0.9632275 | 0.01098106 | 0.9632285 | 0.01055298
|  |  | 106932 | 1.000442 | 0.9994305 | 0.0004998623 | 0.9999501 | 0.0562104 | 0.9999457 | 0.1448913 |  |  | 325146 | 0.9918345 | 0.9866385 | 0.001294779 | 0.9947183 | 0.006442439 | 0.9947164 | 0.005010216 |  |  | 220260 | 0.9722679 | 0.9670213 | 0.003931688 | 0.9680415 | 0.005083979 | 0.9680402 | 0.004912115 |  |  | 367680 | 0.9682895 | 0.9150489 | 0.007516157 | 0.9764389 | 0.007397986 | 0.9764374 | 0.007125212 |  |  | 668460 | 0.9599408 | 0.8678712 | 0.01116203 | 0.9632563 | 0.01098082 | 0.9632573 | 0.01055196
|  |  | 107052 | 1.001338 | 0.9994305 | 0.0004998623 | 0.9999501 | 0.0562104 | 0.9999457 | 0.1448913 |  |  | 325446 | 0.9918345 | 0.9866385 | 0.001294779 | 0.9947237 | 0.006441756 | 0.9947219 | 0.005009661 |  |  | 220560 | 0.9711889 | 0.9670213 | 0.003931688 | 0.9680888 | 0.005083881 | 0.9680875 | 0.004912441 |  |  | 367980 | 0.9682895 | 0.9150489 | 0.007516157 | 0.9764583 | 0.00739792 | 0.9764569 | 0.007124643 |  |  | 668760 | 0.9599408 | 0.8678712 | 0.01116203 | 0.9632851 | 0.01098058 | 0.9632861 | 0.01055093
|  |  | 107172 | 1.001338 | 0.9994305 | 0.0004998623 | 0.9999501 | 0.0562104 | 0.9999457 | 0.1448913 |  |  | 325746 | 0.990874 | 0.9866385 | 0.001294779 | 0.9947292 | 0.006441075 | 0.9947274 | 0.005009109 |  |  | 220860 | 0.9711889 | 0.9670213 | 0.003931688 | 0.968136 | 0.005083779 | 0.9681347 | 0.004912764 |  |  | 368280 | 0.9699709 | 0.9150489 | 0.007516157 | 0.9764777 | 0.007397855 | 0.9764763 | 0.007124076 |  |  | 669060 | 0.9554649 | 0.8678712 | 0.01116203 | 0.9633139 | 0.01098034 | 0.9633148 | 0.01054991
|  |  | 107292 | 1.000442 | 0.9994305 | 0.0004998623 | 0.9999501 | 0.0562104 | 0.9999457 | 0.1448913 |  |  | 326046 | 0.9927949 | 0.9866385 | 0.001294779 | 0.9947347 | 0.006440396 | 0.9947328 | 0.005008557 |  |  | 221160 | 0.9711889 | 0.9670213 | 0.003931688 | 0.9681831 | 0.005083673 | 0.9681818 | 0.004913084 |  |  | 368580 | 0.9649265 | 0.9150489 | 0.007516157 | 0.9764971 | 0.007397789 | 0.9764956 | 0.007123511 |  |  | 669360 | 0.9688926 | 0.8678712 | 0.01116203 | 0.9633426 | 0.01098011 | 0.9633436 | 0.01054889
|  |  | 107412 | 1.000442 | 0.9994305 | 0.0004998623 | 0.9999501 | 0.0562104 | 0.9999457 | 0.1448913 |  |  | 326346 | 0.9918345 | 0.9866385 | 0.001294779 | 0.9947401 | 0.006439719 | 0.9947383 | 0.005008008 |  |  | 221460 | 0.9722679 | 0.9670213 | 0.003931688 | 0.9682301 | 0.005083563 | 0.9682288 | 0.004913401 |  |  | 368880 | 0.9682895 | 0.9150489 | 0.007516157 | 0.9765164 | 0.007397725 | 0.9765149 | 0.007122948 |  |  | 669660 | 0.9621788 | 0.8678712 | 0.01116203 | 0.9633713 | 0.01097987 | 0.9633723 | 0.01054787
|  |  | 107532 | 1.000442 | 0.9994305 | 0.0004998623 | 0.9999501 | 0.0562104 | 0.9999457 | 0.1448913 |  |  | 326646 | 0.9937554 | 0.9866385 | 0.001294779 | 0.9947455 | 0.006439044 | 0.9947437 | 0.00500746 |  |  | 221760 | 0.9711889 | 0.9670213 | 0.003931688 | 0.9682771 | 0.00508345 | 0.9682758 | 0.004913715 |  |  | 369180 | 0.9716524 | 0.9150489 | 0.007516157 | 0.9765356 | 0.007397661 | 0.9765341 | 0.007122387 |  |  | 669960 | 0.9644167 | 0.8678712 | 0.01116203 | 0.9634 | 0.01097964 | 0.9634009 | 0.01054685
|  |  | 107652 | 1.000442 | 0.9994305 | 0.0004998623 | 0.9999501 | 0.0562104 | 0.9999457 | 0.1448913 |  |  | 326946 | 0.9918345 | 0.9866385 | 0.001294779 | 0.994751 | 0.006438371 | 0.9947492 | 0.005006914 |  |  | 222060 | 0.9701099 | 0.9670213 | 0.003931688 | 0.968324 | 0.005083333 | 0.9683227 | 0.004914025 |  |  | 369480 | 0.9716524 | 0.9150489 | 0.007516157 | 0.9765548 | 0.007397597 | 0.9765533 | 0.007121828 |  |  | 670260 | 0.9554649 | 0.8678712 | 0.01116203 | 0.9634286 | 0.0109794 | 0.9634296 | 0.01054583
|  |  | 107772 | 1.001338 | 0.9994305 | 0.0004998623 | 0.9999501 | 0.0562104 | 0.9999457 | 0.1448913 |  |  | 327246 | 0.9918345 | 0.9866385 | 0.001294779 | 0.9947564 | 0.006437701 | 0.9947546 | 0.00500637 |  |  | 222360 | 0.9711889 | 0.9670213 | 0.003931688 | 0.9683708 | 0.005083212 | 0.9683695 | 0.004914333 |  |  | 369780 | 0.9716524 | 0.9150489 | 0.007516157 | 0.9765739 | 0.007397533 | 0.9765724 | 0.007121272 |  |  | 670560 | 0.9577029 | 0.8678712 | 0.01116203 | 0.9634572 | 0.01097916 | 0.9634582 | 0.01054481
|  |  | 107892 | 0.9995459 | 0.9994305 | 0.0004998623 | 0.9999501 | 0.0562104 | 0.9999457 | 0.1448913 |  |  | 327546 | 0.9918345 | 0.9866385 | 0.001294779 | 0.9947618 | 0.006437032 | 0.99476 | 0.005005828 |  |  | 222660 | 0.9733469 | 0.9670213 | 0.003931688 | 0.9684176 | 0.005083088 | 0.9684163 | 0.004914638 |  |  | 370080 | 0.9716524 | 0.9150489 | 0.007516157 | 0.976593 | 0.00739747 | 0.9765915 | 0.007120717 |  |  | 670860 | 0.9644167 | 0.8678712 | 0.01116203 | 0.9634858 | 0.01097893 | 0.9634867 | 0.0105438
|  |  | 108012 | 0.9995459 | 0.9994305 | 0.0004998623 | 0.9999501 | 0.0562104 | 0.9999457 | 0.1448913 |  |  | 327846 | 0.9918345 | 0.9866385 | 0.001294779 | 0.9947671 | 0.006436366 | 0.9947654 | 0.005005287 |  |  | 222960 | 0.9722679 | 0.9670213 | 0.003931688 | 0.9684642 | 0.005082959 | 0.9684629 | 0.00491494 |  |  | 370380 | 0.9699709 | 0.9150489 | 0.007516157 | 0.9766121 | 0.007397408 | 0.9766105 | 0.007120165 |  |  | 671160 | 0.9577029 | 0.8678712 | 0.01116203 | 0.9635144 | 0.0109787 | 0.9635153 | 0.01054278
|  |  | 108132 | 1.001338 | 0.9994305 | 0.0004998623 | 0.9999501 | 0.0562104 | 0.9999457 | 0.1448913 |  |  | 328146 | 0.990874 | 0.9866385 | 0.001294779 | 0.9947725 | 0.006435702 | 0.9947707 | 0.005004747 |  |  | 223260 | 0.9722679 | 0.9670213 | 0.003931688 | 0.9685108 | 0.005082828 | 0.9685095 | 0.004915239 |  |  | 370680 | 0.9682895 | 0.9150489 | 0.007516157 | 0.976631 | 0.007397346 | 0.9766295 | 0.007119615 |  |  | 671460 | 0.9621788 | 0.8678712 | 0.01116203 | 0.9635429 | 0.01097846 | 0.9635438 | 0.01054177
|  |  | 108252 | 1.001338 | 0.9994305 | 0.0004998623 | 0.9999501 | 0.0562104 | 0.9999457 | 0.1448913 |  |  | 328446 | 0.9918345 | 0.9866385 | 0.001294779 | 0.9947778 | 0.00643504 | 0.9947761 | 0.00500421 |  |  | 223560 | 0.9711889 | 0.9670213 | 0.003931688 | 0.9685573 | 0.005082692 | 0.968556 | 0.004915536 |  |  | 370980 | 0.9682895 | 0.9150489 | 0.007516157 | 0.97665 | 0.007397284 | 0.9766484 | 0.007119067 |  |  | 671760 | 0.9599408 | 0.8678712 | 0.01116203 | 0.9635713 | 0.01097823 | 0.9635722 | 0.01054075
|  |  | 108372 | 1.001338 | 0.9994305 | 0.0004998623 | 0.9999501 | 0.0562104 | 0.9999457 | 0.1448913 |  |  | 328746 | 0.9918345 | 0.9866385 | 0.001294779 | 0.9947832 | 0.00643438 | 0.9947814 | 0.005003674 |  |  | 223860 | 0.9711889 | 0.9670213 | 0.003931688 | 0.9686038 | 0.005082553 | 0.9686025 | 0.004915829 |  |  | 371280 | 0.9682895 | 0.9150489 | 0.007516157 | 0.9766688 | 0.007397223 | 0.9766673 | 0.007118521 |  |  | 672060 | 0.9599408 | 0.8678712 | 0.01116203 | 0.9635998 | 0.01097799 | 0.9636007 | 0.01053974
|  |  | 108492 | 1.000442 | 0.9994305 | 0.0004998623 | 0.9999501 | 0.0562104 | 0.9999457 | 0.1448913 |  |  | 329046 | 0.9918345 | 0.9866385 | 0.001294779 | 0.9947885 | 0.006433722 | 0.9947867 | 0.00500314 |  |  | 224160 | 0.9701099 | 0.9670213 | 0.003931688 | 0.9686501 | 0.005082411 | 0.9686488 | 0.004916119 |  |  | 371580 | 0.9716524 | 0.9150489 | 0.007516157 | 0.9766877 | 0.007397163 | 0.9766861 | 0.007117977 |  |  | 672360 | 0.9666547 | 0.8678712 | 0.01116203 | 0.9636282 | 0.01097776 | 0.9636291 | 0.01053873
|  |  | 108612 | 1.001338 | 0.9994305 | 0.0004998623 | 0.9999501 | 0.0562104 | 0.9999457 | 0.1448913 |  |  | 329346 | 0.9927949 | 0.9866385 | 0.001294779 | 0.9947938 | 0.006433066 | 0.9947921 | 0.005002607 |  |  | 224460 | 0.9711889 | 0.9670213 | 0.003931688 | 0.9686964 | 0.005082264 | 0.9686951 | 0.004916407 |  |  | 371880 | 0.9716524 | 0.9150489 | 0.007516157 | 0.9767064 | 0.007397102 | 0.9767049 | 0.007117435 |  |  | 672660 | 0.9599408 | 0.8678712 | 0.01116203 | 0.9636566 | 0.01097753 | 0.9636574 | 0.01053772
|  |  | 108732 | 1.000442 | 0.9994305 | 0.0004998623 | 0.9999501 | 0.0562104 | 0.9999457 | 0.1448913 |  |  | 329646 | 0.9918345 | 0.9866385 | 0.001294779 | 0.9947991 | 0.006432412 | 0.9947974 | 0.005002077 |  |  | 224760 | 0.9722679 | 0.9670213 | 0.003931688 | 0.9687426 | 0.005082114 | 0.9687413 | 0.004916691 |  |  | 372180 | 0.9682895 | 0.9150489 | 0.007516157 | 0.9767252 | 0.007397042 | 0.9767236 | 0.007116895 |  |  | 672960 | 0.9644167 | 0.8678712 | 0.01116203 | 0.9636849 | 0.01097729 | 0.9636858 | 0.01053671
|  |  | 108852 | 1.000442 | 0.9994305 | 0.0004998623 | 0.9999501 | 0.0562104 | 0.9999457 | 0.1448913 |  |  | 329946 | 0.990874 | 0.9866385 | 0.001294779 | 0.9948043 | 0.00643176 | 0.9948026 | 0.005001547 |  |  | 225060 | 0.9711889 | 0.9670213 | 0.003931688 | 0.9687888 | 0.005081961 | 0.9687875 | 0.004916973 |  |  | 372480 | 0.9716524 | 0.9150489 | 0.007516157 | 0.9767438 | 0.007396983 | 0.9767423 | 0.007116357 |  |  | 673260 | 0.9621788 | 0.8678712 | 0.01116203 | 0.9637132 | 0.01097706 | 0.9637141 | 0.0105357
|  |  | 108972 | 1.001338 | 0.9994305 | 0.0004998623 | 0.9999501 | 0.0562104 | 0.9999457 | 0.1448913 |  |  | 330246 | 0.9918345 | 0.9866385 | 0.001294779 | 0.9948096 | 0.00643111 | 0.9948079 | 0.00500102 |  |  | 225360 | 0.9690308 | 0.9670213 | 0.003931688 | 0.9688349 | 0.005081804 | 0.9688335 | 0.004917252 |  |  | 372780 | 0.9716524 | 0.9150489 | 0.007516157 | 0.9767625 | 0.007396924 | 0.9767609 | 0.007115822 |  |  | 673560 | 0.9599408 | 0.8678712 | 0.01116203 | 0.9637415 | 0.01097683 | 0.9637424 | 0.0105347
|  |  | 109092 | 1.002234 | 0.9994305 | 0.0004998623 | 0.9999501 | 0.0562104 | 0.9999457 | 0.1448913 |  |  | 330546 | 0.9937554 | 0.9866385 | 0.001294779 | 0.9948148 | 0.006430462 | 0.9948132 | 0.005000494 |  |  | 225660 | 0.9722679 | 0.9670213 | 0.003931688 | 0.9688808 | 0.005081644 | 0.9688795 | 0.004917527 |  |  | 373080 | 0.9699709 | 0.9150489 | 0.007516157 | 0.976781 | 0.007396866 | 0.9767794 | 0.007115288 |  |  | 673860 | 0.9599408 | 0.8678712 | 0.01116203 | 0.9637698 | 0.01097659 | 0.9637706 | 0.01053369
|  |  | 109212 | 0.9995459 | 0.9994305 | 0.0004998623 | 0.9999501 | 0.0562104 | 0.9999457 | 0.1448913 |  |  | 330846 | 0.9918345 | 0.9866385 | 0.001294779 | 0.9948201 | 0.006429817 | 0.9948184 | 0.00499997 |  |  | 225960 | 0.9722679 | 0.9670213 | 0.003931688 | 0.9689268 | 0.005081479 | 0.9689255 | 0.004917801 |  |  | 373380 | 0.9699709 | 0.9150489 | 0.007516157 | 0.9767995 | 0.007396807 | 0.9767979 | 0.007114756 |  |  | 674160 | 0.9577029 | 0.8678712 | 0.01116203 | 0.963798 | 0.01097636 | 0.9637988 | 0.01053269
|  |  | 109332 | 1.000442 | 0.9994305 | 0.0004998623 | 0.9999501 | 0.0562104 | 0.9999457 | 0.1448913 |  |  | 331146 | 0.9927949 | 0.9866385 | 0.001294779 | 0.9948253 | 0.006429173 | 0.9948236 | 0.004999448 |  |  | 226260 | 0.9744259 | 0.9670213 | 0.003931688 | 0.9689726 | 0.005081312 | 0.9689713 | 0.004918071 |  |  | 373680 | 0.9699709 | 0.9150489 | 0.007516157 | 0.976818 | 0.00739675 | 0.9768164 | 0.007114227 |  |  | 674460 | 0.9577029 | 0.8678712 | 0.01116203 | 0.9638262 | 0.01097613 | 0.963827 | 0.01053168
|  |  | 109452 | 0.9995459 | 0.9994305 | 0.0004998623 | 0.9999501 | 0.0562104 | 0.9999457 | 0.1448913 |  |  | 331446 | 0.9927949 | 0.9866385 | 0.001294779 | 0.9948305 | 0.006428532 | 0.9948289 | 0.004998927 |  |  | 226560 | 0.9711889 | 0.9670213 | 0.003931688 | 0.9690184 | 0.005081141 | 0.9690171 | 0.004918338 |  |  | 373980 | 0.9716524 | 0.9150489 | 0.007516157 | 0.9768364 | 0.007396693 | 0.9768348 | 0.007113699 |  |  | 674760 | 0.9599408 | 0.8678712 | 0.01116203 | 0.9638543 | 0.0109759 | 0.9638551 | 0.01053068
|  |  | 109572 | 1.000442 | 0.9994305 | 0.0004998623 | 0.9999501 | 0.0562104 | 0.9999457 | 0.1448913 |  |  | 331746 | 0.9927949 | 0.9866385 | 0.001294779 | 0.9948357 | 0.006427892 | 0.9948341 | 0.004998408 |  |  | 226860 | 0.9733469 | 0.9670213 | 0.003931688 | 0.9690641 | 0.005080966 | 0.9690628 | 0.004918603 |  |  | 374280 | 0.9716524 | 0.9150489 | 0.007516157 | 0.9768548 | 0.007396636 | 0.9768532 | 0.007113174 |  |  | 675060 | 0.9599408 | 0.8678712 | 0.01116203 | 0.9638824 | 0.01097567 | 0.9638832 | 0.01052968
|  |  | 109692 | 1.000442 | 0.9994305 | 0.0004998623 | 0.9999501 | 0.0562104 | 0.9999457 | 0.1448913 |  |  | 332046 | 0.9927949 | 0.9866385 | 0.001294779 | 0.9948408 | 0.006427255 | 0.9948392 | 0.00499789 |  |  | 227160 | 0.9711889 | 0.9670213 | 0.003931688 | 0.9691097 | 0.005080788 | 0.9691084 | 0.004918865 |  |  | 374580 | 0.9716524 | 0.9150489 | 0.007516157 | 0.9768731 | 0.007396579 | 0.9768715 | 0.00711265 |  |  | 675360 | 0.9599408 | 0.8678712 | 0.01116203 | 0.9639105 | 0.01097544 | 0.9639113 | 0.01052868
|  |  | 109812 | 1.001338 | 0.9994305 | 0.0004998623 | 0.9999501 | 0.0562104 | 0.9999457 | 0.1448913 |  |  | 332346 | 0.9937554 | 0.9866385 | 0.001294779 | 0.994846 | 0.006426619 | 0.9948444 | 0.004997374 |  |  | 227460 | 0.9722679 | 0.9670213 | 0.003931688 | 0.9691552 | 0.005080607 | 0.9691539 | 0.004919124 |  |  | 374880 | 0.9699709 | 0.9150489 | 0.007516157 | 0.9768914 | 0.007396523 | 0.9768897 | 0.007112129 |  |  | 675660 | 0.9577029 | 0.8678712 | 0.01116203 | 0.9639386 | 0.01097521 | 0.9639394 | 0.01052768
|  |  | 109932 | 1.000442 | 0.9994305 | 0.0004998623 | 0.9999501 | 0.0562104 | 0.9999457 | 0.1448913 |  |  | 332646 | 0.9918345 | 0.9866385 | 0.001294779 | 0.9948512 | 0.006425986 | 0.9948496 | 0.00499686 |  |  | 227760 | 0.9733469 | 0.9670213 | 0.003931688 | 0.9692007 | 0.005080422 | 0.9691994 | 0.00491938 |  |  | 375180 | 0.9716524 | 0.9150489 | 0.007516157 | 0.9769096 | 0.007396468 | 0.976908 | 0.00711161 |  |  | 675960 | 0.9599408 | 0.8678712 | 0.01116203 | 0.9639666 | 0.01097498 | 0.9639674 | 0.01052668
|  |  | 110052 | 1.000442 | 0.9994305 | 0.0004998623 | 0.9999501 | 0.0562104 | 0.9999457 | 0.1448913 |  |  | 332946 | 0.9927949 | 0.9866385 | 0.001294779 | 0.9948563 | 0.006425354 | 0.9948547 | 0.004996347 |  |  | 228060 | 0.9722679 | 0.9670213 | 0.003931688 | 0.9692461 | 0.005080234 | 0.9692448 | 0.004919634 |  |  | 375480 | 0.9699709 | 0.9150489 | 0.007516157 | 0.9769278 | 0.007396413 | 0.9769261 | 0.007111092 |  |  | 676260 | 0.9621788 | 0.8678712 | 0.01116203 | 0.9639946 | 0.01097475 | 0.9639954 | 0.01052568
|  |  | 110172 | 1.000442 | 0.9994305 | 0.0004998623 | 0.9999501 | 0.0562104 | 0.9999457 | 0.1448913 |  |  | 333246 | 0.9927949 | 0.9866385 | 0.001294779 | 0.9948614 | 0.006424725 | 0.9948599 | 0.004995836 |  |  | 228360 | 0.9722679 | 0.9670213 | 0.003931688 | 0.9692914 | 0.005080042 | 0.9692901 | 0.004919885 |  |  | 375780 | 0.9699709 | 0.9150489 | 0.007516157 | 0.9769459 | 0.007396358 | 0.9769442 | 0.007110577 |  |  | 676560 | 0.9599408 | 0.8678712 | 0.01116203 | 0.9640226 | 0.01097452 | 0.9640233 | 0.01052468
|  |  | 110292 | 1.000442 | 0.9994305 | 0.0004998623 | 0.9999501 | 0.0562104 | 0.9999457 | 0.1448913 |  |  | 333546 | 0.9937554 | 0.9866385 | 0.001294779 | 0.9948665 | 0.006424098 | 0.994865 | 0.004995327 |  |  | 228660 | 0.9722679 | 0.9670213 | 0.003931688 | 0.9693367 | 0.005079847 | 0.9693354 | 0.004920133 |  |  | 376080 | 0.9716524 | 0.9150489 | 0.007516157 | 0.976964 | 0.007396303 | 0.9769623 | 0.007110063 |  |  | 676860 | 0.9621788 | 0.8678712 | 0.01116203 | 0.9640505 | 0.01097429 | 0.9640512 | 0.01052369
|  |  | 110412 | 1.000442 | 0.9994305 | 0.0004998623 | 0.9999501 | 0.0562104 | 0.9999457 | 0.1448913 |  |  | 333846 | 0.9927949 | 0.9866385 | 0.001294779 | 0.9948716 | 0.006423472 | 0.9948701 | 0.004994819 |  |  | 228960 | 0.9733469 | 0.9670213 | 0.003931688 | 0.9693819 | 0.005079648 | 0.9693806 | 0.004920378 |  |  | 376380 | 0.9733339 | 0.9150489 | 0.007516157 | 0.976982 | 0.00739625 | 0.9769803 | 0.007109552 |  |  | 677160 | 0.9577029 | 0.8678712 | 0.01116203 | 0.9640784 | 0.01097406 | 0.9640791 | 0.01052269
|  |  | 110532 | 1.000442 | 0.9994305 | 0.0004998623 | 0.9999501 | 0.0562104 | 0.9999457 | 0.1448913 |  |  | 334146 | 0.9937554 | 0.9866385 | 0.001294779 | 0.9948767 | 0.006422849 | 0.9948752 | 0.004994313 |  |  | 229260 | 0.9701099 | 0.9670213 | 0.003931688 | 0.969427 | 0.005079446 | 0.9694257 | 0.00492062 |  |  | 376680 | 0.9733339 | 0.9150489 | 0.007516157 | 0.977 | 0.007396196 | 0.9769983 | 0.007109043 |  |  | 677460 | 0.9644167 | 0.8678712 | 0.01116203 | 0.9641062 | 0.01097383 | 0.964107 | 0.0105217
|  |  | 110652 | 1.000442 | 0.9994305 | 0.0004998623 | 0.9999501 | 0.0562104 | 0.9999457 | 0.1448913 |  |  | 334446 | 0.9927949 | 0.9866385 | 0.001294779 | 0.9948818 | 0.006422228 | 0.9948802 | 0.004993809 |  |  | 229560 | 0.9711889 | 0.9670213 | 0.003931688 | 0.969472 | 0.005079241 | 0.9694707 | 0.00492086 |  |  | 376980 | 0.9699709 | 0.9150489 | 0.007516157 | 0.9770179 | 0.007396143 | 0.9770162 | 0.007108535 |  |  | 677760 | 0.9621788 | 0.8678712 | 0.01116203 | 0.9641341 | 0.0109736 | 0.9641348 | 0.01052071
|  |  | 110772 | 0.9995459 | 0.9994305 | 0.0004998623 | 0.9999501 | 0.0562104 | 0.9999457 | 0.1448913 |  |  | 334746 | 0.9937554 | 0.9866385 | 0.001294779 | 0.9948868 | 0.006421608 | 0.9948853 | 0.004993306 |  |  | 229860 | 0.9722679 | 0.9670213 | 0.003931688 | 0.969517 | 0.005079032 | 0.9695157 | 0.004921097 |  |  | 377280 | 0.9716524 | 0.9150489 | 0.007516157 | 0.9770358 | 0.00739609 | 0.977034 | 0.00710803 |  |  | 678060 | 0.9554649 | 0.8678712 | 0.01116203 | 0.9641619 | 0.01097337 | 0.9641626 | 0.01051972
|  |  | 110892 | 1.001338 | 0.9994305 | 0.0004998623 | 0.9999501 | 0.0562104 | 0.9999457 | 0.1448913 |  |  | 335046 | 0.9927949 | 0.9866385 | 0.001294779 | 0.9948918 | 0.006420991 | 0.9948904 | 0.004992805 |  |  | 230160 | 0.9722679 | 0.9670213 | 0.003931688 | 0.9695619 | 0.005078821 | 0.9695605 | 0.004921332 |  |  | 377580 | 0.9699709 | 0.9150489 | 0.007516157 | 0.9770536 | 0.007396038 | 0.9770519 | 0.007107526 |  |  | 678360 | 0.9599408 | 0.8678712 | 0.01116203 | 0.9641896 | 0.01097314 | 0.9641903 | 0.01051873
|  |  | 111192 | 1.001338 | 0.9994305 | 0.0004998623 | 0.9999501 | 0.0562104 | 0.9999457 | 0.1448913 |  |  | 335346 | 0.9927949 | 0.9866385 | 0.001294779 | 0.9948969 | 0.006420376 | 0.9948954 | 0.004992305 |  |  | 230460 | 0.9690308 | 0.9670213 | 0.003931688 | 0.9696067 | 0.005078605 | 0.9696054 | 0.004921564 |  |  | 377880 | 0.9733339 | 0.9150489 | 0.007516157 | 0.9770714 | 0.007395986 | 0.9770696 | 0.007107025 |  |  | 678660 | 0.9554649 | 0.8678712 | 0.01116203 | 0.9642174 | 0.01097292 | 0.9642181 | 0.01051774
|  |  | 111492 | 1.000442 | 0.9994305 | 0.0004998623 | 0.9999501 | 0.0562104 | 0.9999457 | 0.1448913 |  |  | 335646 | 0.9927949 | 0.9866385 | 0.001294779 | 0.9949019 | 0.006419763 | 0.9949004 | 0.004991807 |  |  | 230760 | 0.9733469 | 0.9670213 | 0.003931688 | 0.9696514 | 0.005078387 | 0.9696501 | 0.004921793 |  |  | 378180 | 0.9699709 | 0.9150489 | 0.007516157 | 0.9770891 | 0.007395935 | 0.9770873 | 0.007106525 |  |  | 678960 | 0.953227 | 0.8678712 | 0.01116203 | 0.9642451 | 0.01097269 | 0.9642458 | 0.01051675
|  |  | 111792 | 1.000442 | 0.9994305 | 0.0004998623 | 0.9999501 | 0.0562104 | 0.9999457 | 0.1448913 |  |  | 335946 | 0.9927949 | 0.9866385 | 0.001294779 | 0.9949069 | 0.006419151 | 0.9949054 | 0.004991311 |  |  | 231060 | 0.9722679 | 0.9670213 | 0.003931688 | 0.9696961 | 0.005078165 | 0.9696948 | 0.004922019 |  |  | 378480 | 0.9733339 | 0.9150489 | 0.007516157 | 0.9771068 | 0.007395884 | 0.977105 | 0.007106027 |  |  | 679260 | 0.9621788 | 0.8678712 | 0.01116203 | 0.9642728 | 0.01097246 | 0.9642734 | 0.01051576
|  |  | 112092 | 1.000442 | 0.9994305 | 0.0004998623 | 0.9999501 | 0.0562104 | 0.9999457 | 0.1448913 |  |  | 336246 | 0.9927949 | 0.9866385 | 0.001294779 | 0.9949119 | 0.006418542 | 0.9949104 | 0.004990816 |  |  | 231360 | 0.9722679 | 0.9670213 | 0.003931688 | 0.9697407 | 0.00507794 | 0.9697394 | 0.004922243 |  |  | 378780 | 0.9733339 | 0.9150489 | 0.007516157 | 0.9771244 | 0.007395833 | 0.9771226 | 0.007105532 |  |  | 679560 | 0.9621788 | 0.8678712 | 0.01116203 | 0.9643004 | 0.01097224 | 0.9643011 | 0.01051478
|  |  | 112392 | 1.000442 | 0.9994305 | 0.0004998623 | 0.9999501 | 0.0562104 | 0.9999457 | 0.1448913 |  |  | 336546 | 0.9937554 | 0.9866385 | 0.001294779 | 0.9949168 | 0.006417935 | 0.9949154 | 0.004990323 |  |  | 231660 | 0.9711889 | 0.9670213 | 0.003931688 | 0.9697852 | 0.005077711 | 0.9697839 | 0.004922464 |  |  | 379080 | 0.9716524 | 0.9150489 | 0.007516157 | 0.977142 | 0.007395783 | 0.9771402 | 0.007105038 |  |  | 679860 | 0.9577029 | 0.8678712 | 0.01116203 | 0.964328 | 0.01097201 | 0.9643287 | 0.01051379
|  |  | 112692 | 1.000442 | 0.9994305 | 0.0004998623 | 0.9999501 | 0.0562104 | 0.9999457 | 0.1448913 |  |  | 336846 | 0.9937554 | 0.9866385 | 0.001294779 | 0.9949218 | 0.006417329 | 0.9949204 | 0.004989832 |  |  | 231960 | 0.9711889 | 0.9670213 | 0.003931688 | 0.9698297 | 0.00507748 | 0.9698284 | 0.004922683 |  |  | 379380 | 0.9716524 | 0.9150489 | 0.007516157 | 0.9771595 | 0.007395733 | 0.9771577 | 0.007104546 |  |  | 680160 | 0.9599408 | 0.8678712 | 0.01116203 | 0.9643556 | 0.01097178 | 0.9643562 | 0.01051281
|  |  | 112992 | 1.000442 | 0.9994305 | 0.0004998623 | 0.9999501 | 0.0562104 | 0.9999457 | 0.1448913 |  |  | 337146 | 0.9937554 | 0.9866385 | 0.001294779 | 0.9949267 | 0.006416726 | 0.9949254 | 0.004989342 |  |  | 232260 | 0.9668728 | 0.9670213 | 0.003931688 | 0.9698741 | 0.005077245 | 0.9698727 | 0.004922898 |  |  | 379680 | 0.9716524 | 0.9150489 | 0.007516157 | 0.977177 | 0.007395683 | 0.9771752 | 0.007104056 |  |  | 680460 | 0.9599408 | 0.8678712 | 0.01116203 | 0.9643831 | 0.01097156 | 0.9643838 | 0.01051182
|  |  | 113292 | 1.000442 | 0.9994305 | 0.0004998623 | 0.9999501 | 0.0562104 | 0.9999457 | 0.1448913 |  |  | 337446 | 0.9927949 | 0.9866385 | 0.001294779 | 0.9949317 | 0.006416124 | 0.9949303 | 0.004988853 |  |  | 232560 | 0.9733469 | 0.9670213 | 0.003931688 | 0.9699184 | 0.005077007 | 0.969917 | 0.004923112 |  |  | 379980 | 0.9699709 | 0.9150489 | 0.007516157 | 0.9771944 | 0.007395634 | 0.9771926 | 0.007103568 |  |  | 680760 | 0.9599408 | 0.8678712 | 0.01116203 | 0.9644106 | 0.01097133 | 0.9644113 | 0.01051084
|  |  | 113592 | 0.9995459 | 0.9994305 | 0.0004998623 | 0.9999501 | 0.0562104 | 0.9999457 | 0.1448913 |  |  | 337746 | 0.9937554 | 0.9866385 | 0.001294779 | 0.9949366 | 0.006415525 | 0.9949352 | 0.004988367 |  |  | 232860 | 0.9722679 | 0.9670213 | 0.003931688 | 0.9699626 | 0.005076766 | 0.9699613 | 0.004923322 |  |  | 380280 | 0.9733339 | 0.9150489 | 0.007516157 | 0.9772118 | 0.007395586 | 0.97721 | 0.007103082 |  |  | 681060 | 0.9644167 | 0.8678712 | 0.01116203 | 0.9644381 | 0.0109711 | 0.9644388 | 0.01050986
|  |  | 113892 | 1.000442 | 0.9994305 | 0.0004998623 | 0.9999501 | 0.0562104 | 0.9999457 | 0.1448913 |  |  | 338046 | 0.9927949 | 0.9866385 | 0.001294779 | 0.9949415 | 0.006414927 | 0.9949401 | 0.004987881 |  |  | 233160 | 0.9722679 | 0.9670213 | 0.003931688 | 0.9700068 | 0.005076521 | 0.9700055 | 0.00492353 |  |  | 380580 | 0.9750154 | 0.9150489 | 0.007516157 | 0.9772292 | 0.007395537 | 0.9772274 | 0.007102598 |  |  | 681360 | 0.9621788 | 0.8678712 | 0.01116203 | 0.9644656 | 0.01097088 | 0.9644662 | 0.01050888
|  |  | 114192 | 0.9995459 | 0.9994305 | 0.0004998623 | 0.9999501 | 0.0562104 | 0.9999457 | 0.1448913 |  |  | 338346 | 0.9947158 | 0.9866385 | 0.001294779 | 0.9949464 | 0.006414332 | 0.9949451 | 0.004987398 |  |  | 233460 | 0.9755049 | 0.9670213 | 0.003931688 | 0.9700509 | 0.005076274 | 0.9700495 | 0.004923736 |  |  | 380880 | 0.9766969 | 0.9150489 | 0.007516157 | 0.9772465 | 0.007395489 | 0.9772446 | 0.007102116 |  |  | 681660 | 0.9599408 | 0.8678712 | 0.01116203 | 0.964493 | 0.01097065 | 0.9644936 | 0.0105079
|  |  | 114492 | 1.000442 | 0.9994305 | 0.0004998623 | 0.9999501 | 0.0562104 | 0.9999457 | 0.1448913 |  |  | 338646 | 0.9937554 | 0.9866385 | 0.001294779 | 0.9949513 | 0.006413738 | 0.9949499 | 0.004986916 |  |  | 233760 | 0.9722679 | 0.9670213 | 0.003931688 | 0.9700949 | 0.005076023 | 0.9700936 | 0.004923939 |  |  | 381180 | 0.9733339 | 0.9150489 | 0.007516157 | 0.9772637 | 0.007395442 | 0.9772619 | 0.007101635 |  |  | 681960 | 0.9621788 | 0.8678712 | 0.01116203 | 0.9645204 | 0.01097043 | 0.964521 | 0.01050692
|  |  | 114792 | 0.9995459 | 0.9994305 | 0.0004998623 | 0.9999501 | 0.0562104 | 0.9999457 | 0.1448913 |  |  | 338946 | 0.9947158 | 0.9866385 | 0.001294779 | 0.9949562 | 0.006413146 | 0.9949548 | 0.004986435 |  |  | 234060 | 0.9711889 | 0.9670213 | 0.003931688 | 0.9701388 | 0.005075769 | 0.9701375 | 0.004924139 |  |  | 381480 | 0.9733339 | 0.9150489 | 0.007516157 | 0.9772809 | 0.007395395 | 0.9772791 | 0.007101157 |  |  | 682260 | 0.9554649 | 0.8678712 | 0.01116203 | 0.9645478 | 0.01097021 | 0.9645483 | 0.01050595
|  |  | 115092 | 1.000442 | 0.9994305 | 0.0004998623 | 0.9999501 | 0.0562104 | 0.9999457 | 0.1448913 |  |  | 339246 | 0.9927949 | 0.9866385 | 0.001294779 | 0.994961 | 0.006412557 | 0.9949597 | 0.004985957 |  |  | 234360 | 0.9722679 | 0.9670213 | 0.003931688 | 0.9701827 | 0.005075512 | 0.9701814 | 0.004924337 |  |  | 381780 | 0.9733339 | 0.9150489 | 0.007516157 | 0.9772981 | 0.007395348 | 0.9772962 | 0.00710068 |  |  | 682560 | 0.9599408 | 0.8678712 | 0.01116203 | 0.9645751 | 0.01096998 | 0.9645757 | 0.01050497
|  |  | 115392 | 1.000442 | 0.9994305 | 0.0004998623 | 0.9999501 | 0.0562104 | 0.9999457 | 0.1448913 |  |  | 339546 | 0.9937554 | 0.9866385 | 0.001294779 | 0.9949659 | 0.006411969 | 0.9949645 | 0.004985479 |  |  | 234660 | 0.9711889 | 0.9670213 | 0.003931688 | 0.9702265 | 0.005075252 | 0.9702252 | 0.004924532 |  |  | 382080 | 0.9699709 | 0.9150489 | 0.007516157 | 0.9773152 | 0.007395302 | 0.9773133 | 0.007100205 |  |  | 682860 | 0.9621788 | 0.8678712 | 0.01116203 | 0.9646024 | 0.01096976 | 0.964603 | 0.010504
|  |  | 115692 | 1.000442 | 0.9994305 | 0.0004998623 | 0.9999501 | 0.0562104 | 0.9999457 | 0.1448913 |  |  | 339846 | 0.9927949 | 0.9866385 | 0.001294779 | 0.9949707 | 0.006411383 | 0.9949694 | 0.004985004 |  |  | 234960 | 0.9711889 | 0.9670213 | 0.003931688 | 0.9702703 | 0.005074988 | 0.970269 | 0.004924725 |  |  | 382380 | 0.9716524 | 0.9150489 | 0.007516157 | 0.9773322 | 0.007395256 | 0.9773304 | 0.007099732 |  |  | 683160 | 0.9644167 | 0.8678712 | 0.01116203 | 0.9646296 | 0.01096953 | 0.9646302 | 0.01050302
|  |  | 115992 | 0.9995459 | 0.9994305 | 0.0004998623 | 0.9999501 | 0.0562104 | 0.9999457 | 0.1448913 |  |  | 340146 | 0.9918345 | 0.9866385 | 0.001294779 | 0.9949755 | 0.006410799 | 0.9949742 | 0.004984529 |  |  | 235260 | 0.9722679 | 0.9670213 | 0.003931688 | 0.9703139 | 0.005074722 | 0.9703126 | 0.004924915 |  |  | 382680 | 0.9733339 | 0.9150489 | 0.007516157 | 0.9773492 | 0.00739521 | 0.9773474 | 0.007099261 |  |  | 683460 | 0.9599408 | 0.8678712 | 0.01116203 | 0.9646569 | 0.01096931 | 0.9646574 | 0.01050205
|  |  | 116292 | 1.000442 | 0.9994305 | 0.0004998623 | 0.9999501 | 0.0562104 | 0.9999457 | 0.1448913 |  |  | 340446 | 0.9927949 | 0.9866385 | 0.001294779 | 0.9949803 | 0.006410217 | 0.994979 | 0.004984057 |  |  | 235560 | 0.9733469 | 0.9670213 | 0.003931688 | 0.9703575 | 0.005074452 | 0.9703562 | 0.004925103 |  |  | 382980 | 0.9750154 | 0.9150489 | 0.007516157 | 0.9773662 | 0.007395165 | 0.9773643 | 0.007098792 |  |  | 683760 | 0.9577029 | 0.8678712 | 0.01116203 | 0.9646841 | 0.01096909 | 0.9646846 | 0.01050108
|  |  | 116592 | 1.000442 | 0.9994305 | 0.0004998623 | 0.9999501 | 0.0562104 | 0.9999457 | 0.1448913 |  |  | 340746 | 0.9937554 | 0.9866385 | 0.001294779 | 0.9949851 | 0.006409637 | 0.9949838 | 0.004983586 |  |  | 235860 | 0.9733469 | 0.9670213 | 0.003931688 | 0.9704011 | 0.00507418 | 0.9703998 | 0.004925288 |  |  | 383280 | 0.9733339 | 0.9150489 | 0.007516157 | 0.9773831 | 0.00739512 | 0.9773812 | 0.007098325 |  |  | 684060 | 0.9621788 | 0.8678712 | 0.01116203 | 0.9647112 | 0.01096886 | 0.9647118 | 0.01050011
|  |  | 116892 | 1.000442 | 0.9994305 | 0.0004998623 | 0.9999501 | 0.0562104 | 0.9999457 | 0.1448913 |  |  | 341046 | 0.9927949 | 0.9866385 | 0.001294779 | 0.9949899 | 0.006409059 | 0.9949886 | 0.004983116 |  |  | 236160 | 0.9722679 | 0.9670213 | 0.003931688 | 0.9704445 | 0.005073904 | 0.9704432 | 0.00492547 |  |  | 383580 | 0.9733339 | 0.9150489 | 0.007516157 | 0.9774 | 0.007395076 | 0.9773981 | 0.007097859 |  |  | 684360 | 0.9621788 | 0.8678712 | 0.01116203 | 0.9647384 | 0.01096864 | 0.9647389 | 0.01049914
|  |  | 117192 | 0.9995459 | 0.9994305 | 0.0004998623 | 0.9999501 | 0.0562104 | 0.9999457 | 0.1448913 |  |  | 341346 | 0.9937554 | 0.9866385 | 0.001294779 | 0.9949946 | 0.006408483 | 0.9949934 | 0.004982649 |  |  | 236460 | 0.9733469 | 0.9670213 | 0.003931688 | 0.9704879 | 0.005073626 | 0.9704866 | 0.004925651 |  |  | 383880 | 0.9716524 | 0.9150489 | 0.007516157 | 0.9774168 | 0.007395032 | 0.9774149 | 0.007097396 |  |  | 684660 | 0.9599408 | 0.8678712 | 0.01116203 | 0.9647655 | 0.01096842 | 0.964766 | 0.01049817
|  |  | 117492 | 1.000442 | 0.9994305 | 0.0004998623 | 0.9999501 | 0.0562104 | 0.9999457 | 0.1448913 |  |  | 341646 | 0.9937554 | 0.9866385 | 0.001294779 | 0.9949994 | 0.006407909 | 0.9949982 | 0.004982182 |  |  | 236760 | 0.9755049 | 0.9670213 | 0.003931688 | 0.9705312 | 0.005073344 | 0.9705299 | 0.004925828 |  |  | 384180 | 0.9733339 | 0.9150489 | 0.007516157 | 0.9774336 | 0.007394988 | 0.9774317 | 0.007096934 |  |  | 684960 | 0.9599408 | 0.8678712 | 0.01116203 | 0.9647926 | 0.0109682 | 0.9647931 | 0.0104972
|  |  | 117792 | 1.001338 | 0.9994305 | 0.0004998623 | 0.9999501 | 0.0562104 | 0.9999457 | 0.1448913 |  |  | 341946 | 0.9937554 | 0.9866385 | 0.001294779 | 0.9950041 | 0.006407336 | 0.9950029 | 0.004981717 |  |  | 237060 | 0.9733469 | 0.9670213 | 0.003931688 | 0.9705745 | 0.005073059 | 0.9705732 | 0.004926003 |  |  | 384480 | 0.9733339 | 0.9150489 | 0.007516157 | 0.9774504 | 0.007394945 | 0.9774484 | 0.007096474 |  |  | 685260 | 0.9621788 | 0.8678712 | 0.01116203 | 0.9648196 | 0.01096798 | 0.9648201 | 0.01049623
|  |  | 118092 | 0.9995459 | 0.9994305 | 0.0004998623 | 0.9999501 | 0.0562104 | 0.9999457 | 0.1448913 |  |  | 342246 | 0.9937554 | 0.9866385 | 0.001294779 | 0.9950089 | 0.006406766 | 0.9950077 | 0.004981254 |  |  | 237360 | 0.9755049 | 0.9670213 | 0.003931688 | 0.9706177 | 0.005072772 | 0.9706163 | 0.004926176 |  |  | 384780 | 0.9716524 | 0.9150489 | 0.007516157 | 0.9774671 | 0.007394902 | 0.9774651 | 0.007096016 |  |  | 685560 | 0.9554649 | 0.8678712 | 0.01116203 | 0.9648466 | 0.01096775 | 0.9648471 | 0.01049527
|  |  | 118392 | 1.001338 | 0.9994305 | 0.0004998623 | 0.9999501 | 0.0562104 | 0.9999457 | 0.1448913 |  |  | 342546 | 0.9937554 | 0.9866385 | 0.001294779 | 0.9950136 | 0.006406197 | 0.9950124 | 0.004980792 |  |  | 237660 | 0.9733469 | 0.9670213 | 0.003931688 | 0.9706608 | 0.005072481 | 0.9706595 | 0.004926347 |  |  | 385080 | 0.9750154 | 0.9150489 | 0.007516157 | 0.9774837 | 0.007394859 | 0.9774818 | 0.00709556 |  |  | 685860 | 0.9621788 | 0.8678712 | 0.01116203 | 0.9648736 | 0.01096753 | 0.9648741 | 0.0104943
|  |  | 118692 | 0.9995459 | 0.9994305 | 0.0004998623 | 0.9999501 | 0.0562104 | 0.9999457 | 0.1448913 |  |  | 342846 | 0.9937554 | 0.9866385 | 0.001294779 | 0.9950183 | 0.00640563 | 0.9950171 | 0.004980332 |  |  | 237960 | 0.9733469 | 0.9670213 | 0.003931688 | 0.9707038 | 0.005072187 | 0.9707025 | 0.004926514 |  |  | 385380 | 0.9733339 | 0.9150489 | 0.007516157 | 0.9775003 | 0.007394817 | 0.9774984 | 0.007095105 |  |  | 686160 | 0.953227 | 0.8678712 | 0.01116203 | 0.9649006 | 0.01096731 | 0.9649011 | 0.01049334
|  |  | 118992 | 1.001338 | 0.9994305 | 0.0004998623 | 0.9999501 | 0.0562104 | 0.9999457 | 0.1448913 |  |  | 343146 | 0.9947158 | 0.9866385 | 0.001294779 | 0.995023 | 0.006405066 | 0.9950218 | 0.004979874 |  |  | 238260 | 0.9733469 | 0.9670213 | 0.003931688 | 0.9707468 | 0.005071891 | 0.9707455 | 0.00492668 |  |  | 385680 | 0.9699709 | 0.9150489 | 0.007516157 | 0.9775169 | 0.007394775 | 0.9775149 | 0.007094653 |  |  | 686460 | 0.9644167 | 0.8678712 | 0.01116203 | 0.9649275 | 0.01096709 | 0.964928 | 0.01049238
|  |  | 119292 | 1.000442 | 0.9994305 | 0.0004998623 | 0.9999501 | 0.0562104 | 0.9999457 | 0.1448913 |  |  | 343446 | 0.9918345 | 0.9866385 | 0.001294779 | 0.9950276 | 0.006404503 | 0.9950265 | 0.004979417 |  |  | 238560 | 0.9744259 | 0.9670213 | 0.003931688 | 0.9707897 | 0.005071591 | 0.9707884 | 0.004926843 |  |  | 385980 | 0.9766969 | 0.9150489 | 0.007516157 | 0.9775334 | 0.007394733 | 0.9775314 | 0.007094202 |  |  | 686760 | 0.9599408 | 0.8678712 | 0.01116203 | 0.9649544 | 0.01096687 | 0.9649549 | 0.01049142
|  |  | 119592 | 0.9995459 | 0.9994305 | 0.0004998623 | 0.9999501 | 0.0562104 | 0.9999457 | 0.1448913 |  |  | 343746 | 0.9937554 | 0.9866385 | 0.001294779 | 0.9950323 | 0.006403942 | 0.9950312 | 0.004978961 |  |  | 238860 | 0.9733469 | 0.9670213 | 0.003931688 | 0.9708325 | 0.005071289 | 0.9708312 | 0.004927004 |  |  | 386280 | 0.9750154 | 0.9150489 | 0.007516157 | 0.9775498 | 0.007394692 | 0.9775479 | 0.007093753 |  |  | 687060 | 0.9599408 | 0.8678712 | 0.01116203 | 0.9649812 | 0.01096665 | 0.9649817 | 0.01049046
|  |  | 119892 | 1.001338 | 0.9994305 | 0.0004998623 | 0.9999501 | 0.0562104 | 0.9999457 | 0.1448913 |  |  | 344046 | 0.9918345 | 0.9866385 | 0.001294779 | 0.995037 | 0.006403383 | 0.9950358 | 0.004978507 |  |  | 239160 | 0.9733469 | 0.9670213 | 0.003931688 | 0.9708753 | 0.005070983 | 0.970874 | 0.004927162 |  |  | 386580 | 0.9750154 | 0.9150489 | 0.007516157 | 0.9775663 | 0.007394651 | 0.9775643 | 0.007093305 |  |  | 687360 | 0.9599408 | 0.8678712 | 0.01116203 | 0.9650081 | 0.01096643 | 0.9650085 | 0.0104895
|  |  | 120192 | 1.000442 | 0.9994305 | 0.0004998623 | 0.9999501 | 0.0562104 | 0.9999457 | 0.1448913 |  |  | 344346 | 0.9927949 | 0.9866385 | 0.001294779 | 0.9950416 | 0.006402825 | 0.9950405 | 0.004978054 |  |  | 239460 | 0.9722679 | 0.9670213 | 0.003931688 | 0.970918 | 0.005070675 | 0.9709166 | 0.004927318 |  |  | 386880 | 0.9750154 | 0.9150489 | 0.007516157 | 0.9775826 | 0.007394611 | 0.9775806 | 0.00709286 |  |  | 687660 | 0.9621788 | 0.8678712 | 0.01116203 | 0.9650349 | 0.01096621 | 0.9650353 | 0.01048854
|  |  | 120492 | 1.002234 | 0.9994305 | 0.0004998623 | 0.9999501 | 0.0562104 | 0.9999457 | 0.1448913 |  |  | 344646 | 0.9927949 | 0.9866385 | 0.001294779 | 0.9950462 | 0.00640227 | 0.9950451 | 0.004977603 |  |  | 239760 | 0.9722679 | 0.9670213 | 0.003931688 | 0.9709606 | 0.005070364 | 0.9709593 | 0.004927471 |  |  | 387180 | 0.9733339 | 0.9150489 | 0.007516157 | 0.977599 | 0.007394571 | 0.977597 | 0.007092416 |  |  | 687960 | 0.9577029 | 0.8678712 | 0.01116203 | 0.9650617 | 0.01096599 | 0.9650621 | 0.01048758
|  |  | 120792 | 0.9995459 | 0.9994305 | 0.0004998623 | 0.9999501 | 0.0562104 | 0.9999457 | 0.1448913 |  |  | 344946 | 0.9927949 | 0.9866385 | 0.001294779 | 0.9950508 | 0.006401716 | 0.9950498 | 0.004977154 |  |  | 240060 | 0.9733469 | 0.9670213 | 0.003931688 | 0.9710031 | 0.00507005 | 0.9710018 | 0.004927622 |  |  | 387480 | 0.9733339 | 0.9150489 | 0.007516157 | 0.9776152 | 0.007394531 | 0.9776132 | 0.007091974 |  |  | 688260 | 0.9577029 | 0.8678712 | 0.01116203 | 0.9650884 | 0.01096578 | 0.9650888 | 0.01048663
|  |  | 121092 | 1.001338 | 0.9994305 | 0.0004998623 | 0.9999501 | 0.0562104 | 0.9999457 | 0.1448913 |  |  | 345246 | 0.9937554 | 0.9866385 | 0.001294779 | 0.9950555 | 0.006401165 | 0.9950544 | 0.004976706 |  |  | 240360 | 0.9722679 | 0.9670213 | 0.003931688 | 0.9710456 | 0.005069733 | 0.9710443 | 0.004927771 |  |  | 387780 | 0.9766969 | 0.9150489 | 0.007516157 | 0.9776315 | 0.007394492 | 0.9776295 | 0.007091534 |  |  | 688560 | 0.9554649 | 0.8678712 | 0.01116203 | 0.9651151 | 0.01096556 | 0.9651155 | 0.01048567
|  |  | 121392 | 1.000442 | 0.9994305 | 0.0004998623 | 0.9999501 | 0.0562104 | 0.9999457 | 0.1448913 |  |  | 345546 | 0.9918345 | 0.9866385 | 0.001294779 | 0.99506 | 0.006400615 | 0.995059 | 0.004976259 |  |  | 240660 | 0.9733469 | 0.9670213 | 0.003931688 | 0.971088 | 0.005069413 | 0.9710867 | 0.004927917 |  |  | 388080 | 0.9750154 | 0.9150489 | 0.007516157 | 0.9776477 | 0.007394453 | 0.9776457 | 0.007091096 |  |  | 688860 | 0.9621788 | 0.8678712 | 0.01116203 | 0.9651418 | 0.01096534 | 0.9651422 | 0.01048472
|  |  | 121692 | 1.001338 | 0.9994305 | 0.0004998623 | 0.9999501 | 0.0562104 | 0.9999457 | 0.1448913 |  |  | 345846 | 0.9927949 | 0.9866385 | 0.001294779 | 0.9950646 | 0.006400067 | 0.9950636 | 0.004975814 |  |  | 240960 | 0.9733469 | 0.9670213 | 0.003931688 | 0.9711304 | 0.00506909 | 0.9711291 | 0.004928062 |  |  | 388380 | 0.9750154 | 0.9150489 | 0.007516157 | 0.9776638 | 0.007394414 | 0.9776618 | 0.007090659 |  |  | 689160 | 0.9577029 | 0.8678712 | 0.01116203 | 0.9651684 | 0.01096512 | 0.9651688 | 0.01048376
|  |  | 121992 | 1.000442 | 0.9994305 | 0.0004998623 | 0.9999501 | 0.0562104 | 0.9999457 | 0.1448913 |  |  | 346146 | 0.9937554 | 0.9866385 | 0.001294779 | 0.9950692 | 0.006399521 | 0.9950681 | 0.004975371 |  |  | 241260 | 0.9744259 | 0.9670213 | 0.003931688 | 0.9711727 | 0.005068765 | 0.9711713 | 0.004928203 |  |  | 388680 | 0.9766969 | 0.9150489 | 0.007516157 | 0.9776799 | 0.007394376 | 0.9776779 | 0.007090224 |  |  | 689460 | 0.9577029 | 0.8678712 | 0.01116203 | 0.965195 | 0.0109649 | 0.9651954 | 0.01048281
|  |  | 122292 | 1.001338 | 0.9994305 | 0.0004998623 | 0.9999501 | 0.0562104 | 0.9999457 | 0.1448913 |  |  | 346446 | 0.9927949 | 0.9866385 | 0.001294779 | 0.9950737 | 0.006398977 | 0.9950727 | 0.004974929 |  |  | 241560 | 0.9733469 | 0.9670213 | 0.003931688 | 0.9712149 | 0.005068436 | 0.9712136 | 0.004928343 |  |  | 388980 | 0.9750154 | 0.9150489 | 0.007516157 | 0.977696 | 0.007394338 | 0.977694 | 0.007089791 |  |  | 689760 | 0.953227 | 0.8678712 | 0.01116203 | 0.9652216 | 0.01096469 | 0.965222 | 0.01048186
|  |  | 122592 | 1.001338 | 0.9994305 | 0.0004998623 | 0.9999501 | 0.0562104 | 0.9999457 | 0.1448913 |  |  | 346746 | 0.9937554 | 0.9866385 | 0.001294779 | 0.9950783 | 0.006398434 | 0.9950773 | 0.004974488 |  |  | 241860 | 0.9733469 | 0.9670213 | 0.003931688 | 0.971257 | 0.005068105 | 0.9712557 | 0.00492848 |  |  | 389280 | 0.9733339 | 0.9150489 | 0.007516157 | 0.977712 | 0.007394301 | 0.97771 | 0.00708936 |  |  | 690060 | 0.953227 | 0.8678712 | 0.01116203 | 0.9652482 | 0.01096447 | 0.9652486 | 0.01048091
|  |  | 122892 | 0.9995459 | 0.9994305 | 0.0004998623 | 0.9999501 | 0.0562104 | 0.9999457 | 0.1448913 |  |  | 347046 | 0.9937554 | 0.9866385 | 0.001294779 | 0.9950828 | 0.006397894 | 0.9950818 | 0.004974049 |  |  | 242160 | 0.9722679 | 0.9670213 | 0.003931688 | 0.9712991 | 0.005067771 | 0.9712978 | 0.004928615 |  |  | 389580 | 0.9750154 | 0.9150489 | 0.007516157 | 0.977728 | 0.007394263 | 0.9777259 | 0.00708893 |  |  | 690360 | 0.9577029 | 0.8678712 | 0.01116203 | 0.9652747 | 0.01096425 | 0.9652751 | 0.01047996
|  |  | 123192 | 1.000442 | 0.9994305 | 0.0004998623 | 0.9999501 | 0.0562104 | 0.9999457 | 0.1448913 |  |  | 347346 | 0.9937554 | 0.9866385 | 0.001294779 | 0.9950873 | 0.006397355 | 0.9950863 | 0.004973612 |  |  | 242460 | 0.9744259 | 0.9670213 | 0.003931688 | 0.9713411 | 0.005067435 | 0.9713398 | 0.004928747 |  |  | 389880 | 0.9733339 | 0.9150489 | 0.007516157 | 0.9777439 | 0.007394227 | 0.9777419 | 0.007088502 |  |  | 690660 | 0.9599408 | 0.8678712 | 0.01116203 | 0.9653012 | 0.01096404 | 0.9653016 | 0.01047901
|  |  | 123492 | 1.002234 | 0.9994305 | 0.0004998623 | 0.9999501 | 0.0562104 | 0.9999457 | 0.1448913 |  |  | 347646 | 0.9937554 | 0.9866385 | 0.001294779 | 0.9950918 | 0.006396818 | 0.9950909 | 0.004973176 |  |  | 242760 | 0.9733469 | 0.9670213 | 0.003931688 | 0.971383 | 0.005067095 | 0.9713817 | 0.004928877 |  |  | 390180 | 0.9750154 | 0.9150489 | 0.007516157 | 0.9777598 | 0.00739419 | 0.9777578 | 0.007088076 |  |  | 690960 | 0.9644167 | 0.8678712 | 0.01116203 | 0.9653277 | 0.01096382 | 0.965328 | 0.01047807
|  |  | 123792 | 1.000442 | 0.9994305 | 0.0004998623 | 0.9999501 | 0.0562104 | 0.9999457 | 0.1448913 |  |  | 347946 | 0.9937554 | 0.9866385 | 0.001294779 | 0.9950963 | 0.006396283 | 0.9950954 | 0.004972741 |  |  | 243060 | 0.9733469 | 0.9670213 | 0.003931688 | 0.9714249 | 0.005066753 | 0.9714236 | 0.004929005 |  |  | 390480 | 0.9733339 | 0.9150489 | 0.007516157 | 0.9777757 | 0.007394154 | 0.9777736 | 0.007087651 |  |  | 691260 | 0.9599408 | 0.8678712 | 0.01116203 | 0.9653541 | 0.0109636 | 0.9653545 | 0.01047712
|  |  | 124092 | 0.9995459 | 0.9994305 | 0.0004998623 | 0.9999501 | 0.0562104 | 0.9999457 | 0.1448913 |  |  | 348246 | 0.9927949 | 0.9866385 | 0.001294779 | 0.9951008 | 0.00639575 | 0.9950999 | 0.004972308 |  |  | 243360 | 0.9744259 | 0.9670213 | 0.003931688 | 0.9714667 | 0.005066408 | 0.9714654 | 0.004929131 |  |  | 390780 | 0.9750154 | 0.9150489 | 0.007516157 | 0.9777915 | 0.007394118 | 0.9777894 | 0.007087229 |  |  | 691560 | 0.9577029 | 0.8678712 | 0.01116203 | 0.9653805 | 0.01096339 | 0.9653809 | 0.01047618
|  |  | 124392 | 1.000442 | 0.9994305 | 0.0004998623 | 0.9999501 | 0.0562104 | 0.9999457 | 0.1448913 |  |  | 348546 | 0.9918345 | 0.9866385 | 0.001294779 | 0.9951053 | 0.006395218 | 0.9951043 | 0.004971877 |  |  | 243660 | 0.9744259 | 0.9670213 | 0.003931688 | 0.9715084 | 0.00506606 | 0.9715071 | 0.004929254 |  |  | 391080 | 0.9766969 | 0.9150489 | 0.007516157 | 0.9778072 | 0.007394082 | 0.9778051 | 0.007086808 |  |  | 691860 | 0.9621788 | 0.8678712 | 0.01116203 | 0.9654069 | 0.01096317 | 0.9654072 | 0.01047523
|  |  | 124692 | 1.000442 | 0.9994305 | 0.0004998623 | 0.9999501 | 0.0562104 | 0.9999457 | 0.1448913 |  |  | 348846 | 0.990874 | 0.9866385 | 0.001294779 | 0.9951098 | 0.006394689 | 0.9951088 | 0.004971447 |  |  | 243960 | 0.9744259 | 0.9670213 | 0.003931688 | 0.9715501 | 0.00506571 | 0.9715488 | 0.004929375 |  |  | 391380 | 0.9750154 | 0.9150489 | 0.007516157 | 0.977823 | 0.007394047 | 0.9778208 | 0.007086388 |  |  | 692160 | 0.9599408 | 0.8678712 | 0.01116203 | 0.9654332 | 0.01096296 | 0.9654336 | 0.01047429
|  |  | 124992 | 0.9995459 | 0.9994305 | 0.0004998623 | 0.9999501 | 0.0562104 | 0.9999457 | 0.1448913 |  |  | 349146 | 0.9918345 | 0.9866385 | 0.001294779 | 0.9951142 | 0.006394161 | 0.9951133 | 0.004971018 |  |  | 244260 | 0.9744259 | 0.9670213 | 0.003931688 | 0.9715917 | 0.005065357 | 0.9715904 | 0.004929494 |  |  | 391680 | 0.9750154 | 0.9150489 | 0.007516157 | 0.9778386 | 0.007394012 | 0.9778365 | 0.007085971 |  |  | 692460 | 0.9554649 | 0.8678712 | 0.01116203 | 0.9654595 | 0.01096274 | 0.9654599 | 0.01047335
|  |  | 125292 | 1.001338 | 0.9994305 | 0.0004998623 | 0.9999501 | 0.0562104 | 0.9999457 | 0.1448913 |  |  | 349446 | 0.9918345 | 0.9866385 | 0.001294779 | 0.9951186 | 0.006393635 | 0.9951177 | 0.004970591 |  |  | 244560 | 0.9711889 | 0.9670213 | 0.003931688 | 0.9716333 | 0.005065001 | 0.9716319 | 0.004929611 |  |  | 391980 | 0.9783783 | 0.9150489 | 0.007516157 | 0.9778543 | 0.007393978 | 0.9778521 | 0.007085555 |  |  | 692760 | 0.9554649 | 0.8678712 | 0.01116203 | 0.9654858 | 0.01096253 | 0.9654861 | 0.01047241
|  |  | 125592 | 0.9995459 | 0.9994305 | 0.0004998623 | 0.9999501 | 0.0562104 | 0.9999457 | 0.1448913 |  |  | 349746 | 0.9918345 | 0.9866385 | 0.001294779 | 0.9951231 | 0.006393111 | 0.9951221 | 0.004970165 |  |  | 244860 | 0.9722679 | 0.9670213 | 0.003931688 | 0.9716747 | 0.005064642 | 0.9716734 | 0.004929725 |  |  | 392280 | 0.9783783 | 0.9150489 | 0.007516157 | 0.9778699 | 0.007393944 | 0.9778677 | 0.00708514 |  |  | 693060 | 0.9509891 | 0.8678712 | 0.01116203 | 0.9655121 | 0.01096231 | 0.9655124 | 0.01047147
|  |  | 125892 | 1.001338 | 0.9994305 | 0.0004998623 | 0.9999501 | 0.0562104 | 0.9999457 | 0.1448913 |  |  | 350046 | 0.9918345 | 0.9866385 | 0.001294779 | 0.9951275 | 0.006392588 | 0.9951266 | 0.004969741 |  |  | 245160 | 0.9722679 | 0.9670213 | 0.003931688 | 0.9717161 | 0.005064281 | 0.9717148 | 0.004929838 |  |  | 392580 | 0.9766969 | 0.9150489 | 0.007516157 | 0.9778854 | 0.00739391 | 0.9778833 | 0.007084728 |  |  | 693360 | 0.9554649 | 0.8678712 | 0.01116203 | 0.9655383 | 0.0109621 | 0.9655386 | 0.01047053
|  |  | 126192 | 1.000442 | 0.9994305 | 0.0004998623 | 0.9999501 | 0.0562104 | 0.9999457 | 0.1448913 |  |  | 350346 | 0.9927949 | 0.9866385 | 0.001294779 | 0.9951319 | 0.006392068 | 0.995131 | 0.004969318 |  |  | 245460 | 0.9744259 | 0.9670213 | 0.003931688 | 0.9717574 | 0.005063918 | 0.9717561 | 0.004929948 |  |  | 392880 | 0.9766969 | 0.9150489 | 0.007516157 | 0.9779009 | 0.007393876 | 0.9778988 | 0.007084317 |  |  | 693660 | 0.9577029 | 0.8678712 | 0.01116203 | 0.9655645 | 0.01096188 | 0.9655648 | 0.01046959
|  |  | 126492 | 1.000442 | 0.9994305 | 0.0004998623 | 0.9999501 | 0.0562104 | 0.9999457 | 0.1448913 |  |  | 350646 | 0.9927949 | 0.9866385 | 0.001294779 | 0.9951363 | 0.006391549 | 0.9951354 | 0.004968897 |  |  | 245760 | 0.9733469 | 0.9670213 | 0.003931688 | 0.9717987 | 0.005063551 | 0.9717974 | 0.004930056 |  |  | 393180 | 0.9733339 | 0.9150489 | 0.007516157 | 0.9779164 | 0.007393843 | 0.9779142 | 0.007083907 |  |  | 693960 | 0.9644167 | 0.8678712 | 0.01116203 | 0.9655907 | 0.01096167 | 0.9655909 | 0.01046865
|  |  | 126792 | 1.000442 | 0.9994305 | 0.0004998623 | 0.9999501 | 0.0562104 | 0.9999457 | 0.1448913 |  |  | 350946 | 0.9937554 | 0.9866385 | 0.001294779 | 0.9951406 | 0.006391032 | 0.9951398 | 0.004968477 |  |  | 246060 | 0.9733469 | 0.9670213 | 0.003931688 | 0.9718399 | 0.005063182 | 0.9718386 | 0.004930161 |  |  | 393480 | 0.9733339 | 0.9150489 | 0.007516157 | 0.9779318 | 0.00739381 | 0.9779296 | 0.0070835 |  |  | 694260 | 0.9621788 | 0.8678712 | 0.01116203 | 0.9656168 | 0.01096146 | 0.9656171 | 0.01046772
|  |  | 127092 | 1.000442 | 0.9994305 | 0.0004998623 | 0.9999501 | 0.0562104 | 0.9999457 | 0.1448913 |  |  | 351246 | 0.9927949 | 0.9866385 | 0.001294779 | 0.995145 | 0.006390517 | 0.9951441 | 0.004968058 |  |  | 246360 | 0.9701099 | 0.9670213 | 0.003931688 | 0.971881 | 0.00506281 | 0.9718797 | 0.004930265 |  |  | 393780 | 0.9766969 | 0.9150489 | 0.007516157 | 0.9779472 | 0.007393778 | 0.977945 | 0.007083094 |  |  | 694560 | 0.9554649 | 0.8678712 | 0.01116203 | 0.9656429 | 0.01096125 | 0.9656432 | 0.01046678
|  |  | 127392 | 1.000442 | 0.9994305 | 0.0004998623 | 0.9999501 | 0.0562104 | 0.9999457 | 0.1448913 |  |  | 351546 | 0.9927949 | 0.9866385 | 0.001294779 | 0.9951494 | 0.006390003 | 0.9951485 | 0.004967641 |  |  | 246660 | 0.9701099 | 0.9670213 | 0.003931688 | 0.9719221 | 0.005062436 | 0.9719208 | 0.004930366 |  |  | 394080 | 0.9783783 | 0.9150489 | 0.007516157 | 0.9779625 | 0.007393746 | 0.9779603 | 0.00708269 |  |  | 694860 | 0.9599408 | 0.8678712 | 0.01116203 | 0.965669 | 0.01096103 | 0.9656692 | 0.01046585
|  |  | 127692 | 1.000442 | 0.9994305 | 0.0004998623 | 0.9999501 | 0.0562104 | 0.9999457 | 0.1448913 |  |  | 351846 | 0.9927949 | 0.9866385 | 0.001294779 | 0.9951537 | 0.006389492 | 0.9951529 | 0.004967226 |  |  | 246960 | 0.9711889 | 0.9670213 | 0.003931688 | 0.9719631 | 0.005062059 | 0.9719618 | 0.004930465 |  |  | 394380 | 0.9783783 | 0.9150489 | 0.007516157 | 0.9779778 | 0.007393714 | 0.9779756 | 0.007082287 |  |  | 695160 | 0.9644167 | 0.8678712 | 0.01116203 | 0.965695 | 0.01096082 | 0.9656953 | 0.01046492
|  |  | 127992 | 0.9995459 | 0.9994305 | 0.0004998623 | 0.9999501 | 0.0562104 | 0.9999457 | 0.1448913 |  |  | 352146 | 0.9937554 | 0.9866385 | 0.001294779 | 0.995158 | 0.006388982 | 0.9951572 | 0.004966812 |  |  | 247260 | 0.9711889 | 0.9670213 | 0.003931688 | 0.972004 | 0.00506168 | 0.9720027 | 0.004930562 |  |  | 394680 | 0.9750154 | 0.9150489 | 0.007516157 | 0.977993 | 0.007393682 | 0.9779908 | 0.007081886 |  |  | 695460 | 0.9599408 | 0.8678712 | 0.01116203 | 0.965721 | 0.01096061 | 0.9657213 | 0.01046399
|  |  | 128292 | 1.001338 | 0.9994305 | 0.0004998623 | 0.9999501 | 0.0562104 | 0.9999457 | 0.1448913 |  |  | 352446 | 0.9918345 | 0.9866385 | 0.001294779 | 0.9951624 | 0.006388474 | 0.9951615 | 0.004966399 |  |  | 247560 | 0.9701099 | 0.9670213 | 0.003931688 | 0.9720449 | 0.005061298 | 0.9720436 | 0.004930657 |  |  | 394980 | 0.9733339 | 0.9150489 | 0.007516157 | 0.9780083 | 0.007393651 | 0.978006 | 0.007081487 |  |  | 695760 | 0.9621788 | 0.8678712 | 0.01116203 | 0.965747 | 0.0109604 | 0.9657472 | 0.01046306
|  |  | 128592 | 1.000442 | 0.9994305 | 0.0004998623 | 0.9999501 | 0.0562104 | 0.9999457 | 0.1448913 |  |  | 352746 | 0.9927949 | 0.9866385 | 0.001294779 | 0.9951667 | 0.006387967 | 0.9951659 | 0.004965988 |  |  | 247860 | 0.9679518 | 0.9670213 | 0.003931688 | 0.9720857 | 0.005060913 | 0.9720844 | 0.00493075 |  |  | 395280 | 0.9766969 | 0.9150489 | 0.007516157 | 0.9780234 | 0.00739362 | 0.9780212 | 0.007081089 |  |  | 696060 | 0.9599408 | 0.8678712 | 0.01116203 | 0.965773 | 0.01096018 | 0.9657732 | 0.01046213
|  |  | 128892 | 1.000442 | 0.9994305 | 0.0004998623 | 0.9999501 | 0.0562104 | 0.9999457 | 0.1448913 |  |  | 353046 | 0.9927949 | 0.9866385 | 0.001294779 | 0.995171 | 0.006387463 | 0.9951702 | 0.004965578 |  |  | 248160 | 0.9668728 | 0.9670213 | 0.003931688 | 0.9721264 | 0.005060526 | 0.9721251 | 0.004930841 |  |  | 395580 | 0.9800598 | 0.9150489 | 0.007516157 | 0.9780386 | 0.00739359 | 0.9780363 | 0.007080693 |  |  | 696360 | 0.9554649 | 0.8678712 | 0.01116203 | 0.9657989 | 0.01095997 | 0.9657991 | 0.0104612
|  |  | 129192 | 1.000442 | 0.9994305 | 0.0004998623 | 0.9999501 | 0.0562104 | 0.9999457 | 0.1448913 |  |  | 353346 | 0.9937554 | 0.9866385 | 0.001294779 | 0.9951752 | 0.00638696 | 0.9951745 | 0.004965169 |  |  | 248460 | 0.9690308 | 0.9670213 | 0.003931688 | 0.9721671 | 0.005060136 | 0.9721658 | 0.004930929 |  |  | 395880 | 0.9766969 | 0.9150489 | 0.007516157 | 0.9780536 | 0.007393559 | 0.9780514 | 0.007080298 |  |  | 696660 | 0.953227 | 0.8678712 | 0.01116203 | 0.9658248 | 0.01095976 | 0.965825 | 0.01046027
|  |  | 129492 | 1.000442 | 0.9994305 | 0.0004998623 | 0.9999501 | 0.0562104 | 0.9999457 | 0.1448913 |  |  | 353646 | 0.9927949 | 0.9866385 | 0.001294779 | 0.9951795 | 0.006386459 | 0.9951787 | 0.004964762 |  |  | 248760 | 0.9701099 | 0.9670213 | 0.003931688 | 0.9722077 | 0.005059744 | 0.9722064 | 0.004931016 |  |  | 396180 | 0.9750154 | 0.9150489 | 0.007516157 | 0.9780687 | 0.00739353 | 0.9780664 | 0.007079905 |  |  | 696960 | 0.9599408 | 0.8678712 | 0.01116203 | 0.9658507 | 0.01095955 | 0.9658509 | 0.01045935
|  |  | 129792 | 1.001338 | 0.9994305 | 0.0004998623 | 0.9999501 | 0.0562104 | 0.9999457 | 0.1448913 |  |  | 353946 | 0.9918345 | 0.9866385 | 0.001294779 | 0.9951838 | 0.006385959 | 0.995183 | 0.004964357 |  |  | 249060 | 0.9711889 | 0.9670213 | 0.003931688 | 0.9722482 | 0.00505935 | 0.9722469 | 0.0049311 |  |  | 396480 | 0.9750154 | 0.9150489 | 0.007516157 | 0.9780837 | 0.0073935 | 0.9780814 | 0.007079514 |  |  | 697260 | 0.9621788 | 0.8678712 | 0.01116203 | 0.9658765 | 0.01095934 | 0.9658767 | 0.01045842
|  |  | 130092 | 1.001338 | 0.9994305 | 0.0004998623 | 0.9999501 | 0.0562104 | 0.9999457 | 0.1448913 |  |  | 354246 | 0.9927949 | 0.9866385 | 0.001294779 | 0.995188 | 0.006385462 | 0.9951873 | 0.004963953 |  |  | 249360 | 0.9690308 | 0.9670213 | 0.003931688 | 0.9722887 | 0.005058952 | 0.9722874 | 0.004931182 |  |  | 396780 | 0.9733339 | 0.9150489 | 0.007516157 | 0.9780986 | 0.007393471 | 0.9780964 | 0.007079125 |  |  | 697560 | 0.9577029 | 0.8678712 | 0.01116203 | 0.9659023 | 0.01095913 | 0.9659025 | 0.0104575
|  |  | 130392 | 1.001338 | 0.9994305 | 0.0004998623 | 0.9999501 | 0.0562104 | 0.9999457 | 0.1448913 |  |  | 354546 | 0.9937554 | 0.9866385 | 0.001294779 | 0.9951923 | 0.006384966 | 0.9951915 | 0.00496355 |  |  | 249660 | 0.9679518 | 0.9670213 | 0.003931688 | 0.9723291 | 0.005058553 | 0.9723278 | 0.004931263 |  |  | 397080 | 0.9783783 | 0.9150489 | 0.007516157 | 0.9781136 | 0.007393442 | 0.9781113 | 0.007078737 |  |  | 697860 | 0.9554649 | 0.8678712 | 0.01116203 | 0.9659281 | 0.01095892 | 0.9659283 | 0.01045657
|  |  | 130692 | 1.000442 | 0.9994305 | 0.0004998623 | 0.9999501 | 0.0562104 | 0.9999457 | 0.1448913 |  |  | 354846 | 0.9927949 | 0.9866385 | 0.001294779 | 0.9951965 | 0.006384472 | 0.9951958 | 0.004963148 |  |  | 249960 | 0.9679518 | 0.9670213 | 0.003931688 | 0.9723695 | 0.005058151 | 0.9723681 | 0.004931341 |  |  | 397380 | 0.9766969 | 0.9150489 | 0.007516157 | 0.9781285 | 0.007393413 | 0.9781262 | 0.00707835 |  |  | 698160 | 0.9599408 | 0.8678712 | 0.01116203 | 0.9659538 | 0.01095871 | 0.965954 | 0.01045565
|  |  | 130992 | 1.000442 | 0.9994305 | 0.0004998623 | 0.9999501 | 0.0562104 | 0.9999457 | 0.1448913 |  |  | 355146 | 0.9918345 | 0.9866385 | 0.001294779 | 0.9952007 | 0.006383979 | 0.9952 | 0.004962748 |  |  | 250260 | 0.9679518 | 0.9670213 | 0.003931688 | 0.9724097 | 0.005057746 | 0.9724084 | 0.004931417 |  |  | 397680 | 0.9766969 | 0.9150489 | 0.007516157 | 0.9781433 | 0.007393385 | 0.978141 | 0.007077965 |  |  | 698460 | 0.9666547 | 0.8678712 | 0.01116203 | 0.9659795 | 0.0109585 | 0.9659797 | 0.01045473
|  |  | 131292 | 1.001338 | 0.9994305 | 0.0004998623 | 0.9999501 | 0.0562104 | 0.9999457 | 0.1448913 |  |  | 355446 | 0.9918345 | 0.9866385 | 0.001294779 | 0.9952049 | 0.006383488 | 0.9952042 | 0.00496235 |  |  | 250560 | 0.9668728 | 0.9670213 | 0.003931688 | 0.9724499 | 0.005057339 | 0.9724486 | 0.004931491 |  |  | 397980 | 0.9766969 | 0.9150489 | 0.007516157 | 0.9781581 | 0.007393357 | 0.9781558 | 0.007077582 |  |  | 698760 | 0.9577029 | 0.8678712 | 0.01116203 | 0.9660052 | 0.01095829 | 0.9660054 | 0.01045381
|  |  | 131592 | 1.000442 | 0.9994305 | 0.0004998623 | 0.9999501 | 0.0562104 | 0.9999457 | 0.1448913 |  |  | 355746 | 0.9918345 | 0.9866385 | 0.001294779 | 0.9952091 | 0.006382999 | 0.9952084 | 0.004961953 |  |  | 250860 | 0.9679518 | 0.9670213 | 0.003931688 | 0.9724901 | 0.00505693 | 0.9724888 | 0.004931563 |  |  | 398280 | 0.9800598 | 0.9150489 | 0.007516157 | 0.9781729 | 0.007393329 | 0.9781706 | 0.0070772 |  |  | 699060 | 0.9577029 | 0.8678712 | 0.01116203 | 0.9660309 | 0.01095809 | 0.966031 | 0.01045289
|  |  | 131892 | 1.000442 | 0.9994305 | 0.0004998623 | 0.9999501 | 0.0562104 | 0.9999457 | 0.1448913 |  |  | 356046 | 0.9927949 | 0.9866385 | 0.001294779 | 0.9952133 | 0.006382512 | 0.9952126 | 0.004961557 |  |  | 251160 | 0.9657938 | 0.9670213 | 0.003931688 | 0.9725302 | 0.005056518 | 0.9725288 | 0.004931633 |  |  | 398580 | 0.9783783 | 0.9150489 | 0.007516157 | 0.9781876 | 0.007393301 | 0.9781853 | 0.00707682 |  |  | 699360 | 0.9554649 | 0.8678712 | 0.01116203 | 0.9660565 | 0.01095788 | 0.9660567 | 0.01045197
|  |  | 132192 | 1.000442 | 0.9994305 | 0.0004998623 | 0.9999501 | 0.0562104 | 0.9999457 | 0.1448913 |  |  | 356346 | 0.9918345 | 0.9866385 | 0.001294779 | 0.9952175 | 0.006382027 | 0.9952168 | 0.004961162 |  |  | 251460 | 0.9679518 | 0.9670213 | 0.003931688 | 0.9725702 | 0.005056104 | 0.9725689 | 0.004931701 |  |  | 398880 | 0.9766969 | 0.9150489 | 0.007516157 | 0.9782022 | 0.007393274 | 0.9781999 | 0.007076442 |  |  | 699660 | 0.953227 | 0.8678712 | 0.01116203 | 0.9660821 | 0.01095767 | 0.9660823 | 0.01045105
|  |  | 132492 | 1.001338 | 0.9994305 | 0.0004998623 | 0.9999501 | 0.0562104 | 0.9999457 | 0.1448913 |  |  | 356646 | 0.9927949 | 0.9866385 | 0.001294779 | 0.9952216 | 0.006381543 | 0.995221 | 0.004960769 |  |  | 251760 | 0.9679518 | 0.9670213 | 0.003931688 | 0.9726101 | 0.005055687 | 0.9726088 | 0.004931766 |  |  | 399180 | 0.9766969 | 0.9150489 | 0.007516157 | 0.9782169 | 0.007393247 | 0.9782146 | 0.007076065 |  |  | 699960 | 0.9621788 | 0.8678712 | 0.01116203 | 0.9661077 | 0.01095746 | 0.9661078 | 0.01045014
|  |  | 132792 | 1.000442 | 0.9994305 | 0.0004998623 | 0.9999501 | 0.0562104 | 0.9999457 | 0.1448913 |  |  | 356946 | 0.9918345 | 0.9866385 | 0.001294779 | 0.9952258 | 0.00638106 | 0.9952251 | 0.004960378 |  |  | 252060 | 0.9668728 | 0.9670213 | 0.003931688 | 0.97265 | 0.005055268 | 0.9726487 | 0.00493183 |  |  | 399480 | 0.9766969 | 0.9150489 | 0.007516157 | 0.9782315 | 0.007393221 | 0.9782292 | 0.007075689 |  |  | 700260 | 0.9621788 | 0.8678712 | 0.01116203 | 0.9661332 | 0.01095725 | 0.9661334 | 0.01044922
|  |  | 133092 | 1.000442 | 0.9994305 | 0.0004998623 | 0.9999501 | 0.0562104 | 0.9999457 | 0.1448913 |  |  | 357246 | 0.9918345 | 0.9866385 | 0.001294779 | 0.9952299 | 0.00638058 | 0.9952293 | 0.004959988 |  |  | 252360 | 0.9668728 | 0.9670213 | 0.003931688 | 0.9726898 | 0.005054846 | 0.9726885 | 0.004931892 |  |  | 399780 | 0.9766969 | 0.9150489 | 0.007516157 | 0.978246 | 0.007393195 | 0.9782437 | 0.007075315 |  |  | 700560 | 0.9577029 | 0.8678712 | 0.01116203 | 0.9661588 | 0.01095705 | 0.9661589 | 0.01044831
|  |  | 133392 | 1.001338 | 0.9994305 | 0.0004998623 | 0.9999501 | 0.0562104 | 0.9999457 | 0.1448913 |  |  | 357546 | 0.9918345 | 0.9866385 | 0.001294779 | 0.9952341 | 0.006380101 | 0.9952334 | 0.004959599 |  |  | 252660 | 0.9668728 | 0.9670213 | 0.003931688 | 0.9727296 | 0.005054423 | 0.9727283 | 0.004931952 |  |  | 400080 | 0.9766969 | 0.9150489 | 0.007516157 | 0.9782606 | 0.007393169 | 0.9782582 | 0.007074943 |  |  | 700860 | 0.9577029 | 0.8678712 | 0.01116203 | 0.9661842 | 0.01095684 | 0.9661843 | 0.0104474
|  |  | 133692 | 1.002234 | 0.9994305 | 0.0004998623 | 0.9999501 | 0.0562104 | 0.9999457 | 0.1448913 |  |  | 357846 | 0.9927949 | 0.9866385 | 0.001294779 | 0.9952382 | 0.006379624 | 0.9952376 | 0.004959211 |  |  | 252960 | 0.9668728 | 0.9670213 | 0.003931688 | 0.9727693 | 0.005053996 | 0.972768 | 0.00493201 |  |  | 400380 | 0.9783783 | 0.9150489 | 0.007516157 | 0.978275 | 0.007393143 | 0.9782727 | 0.007074572 |  |  | 701160 | 0.9577029 | 0.8678712 | 0.01116203 | 0.9662097 | 0.01095663 | 0.9662098 | 0.01044648
|  |  | 133992 | 1.001338 | 0.9994305 | 0.0004998623 | 0.9999501 | 0.0562104 | 0.9999457 | 0.1448913 |  |  | 358146 | 0.9918345 | 0.9866385 | 0.001294779 | 0.9952423 | 0.006379149 | 0.9952417 | 0.004958825 |  |  | 253260 | 0.9690308 | 0.9670213 | 0.003931688 | 0.9728089 | 0.005053568 | 0.9728076 | 0.004932066 |  |  | 400680 | 0.9783783 | 0.9150489 | 0.007516157 | 0.9782895 | 0.007393118 | 0.9782871 | 0.007074203 |  |  | 701460 | 0.9577029 | 0.8678712 | 0.01116203 | 0.9662351 | 0.01095643 | 0.9662352 | 0.01044557
|  |  | 134292 | 1.000442 | 0.9994305 | 0.0004998623 | 0.9999501 | 0.0562104 | 0.9999457 | 0.1448913 |  |  | 358446 | 0.9927949 | 0.9866385 | 0.001294779 | 0.9952464 | 0.006378675 | 0.9952458 | 0.00495844 |  |  | 253560 | 0.9657938 | 0.9670213 | 0.003931688 | 0.9728485 | 0.005053137 | 0.9728472 | 0.00493212 |  |  | 400980 | 0.9800598 | 0.9150489 | 0.007516157 | 0.9783039 | 0.007393093 | 0.9783015 | 0.007073835 |  |  | 701760 | 0.9577029 | 0.8678712 | 0.01116203 | 0.9662605 | 0.01095622 | 0.9662606 | 0.01044466
|  |  | 134592 | 1.000442 | 0.9994305 | 0.0004998623 | 0.9999501 | 0.0562104 | 0.9999457 | 0.1448913 |  |  | 358746 | 0.9927949 | 0.9866385 | 0.001294779 | 0.9952505 | 0.006378203 | 0.9952499 | 0.004958057 |  |  | 253860 | 0.9668728 | 0.9670213 | 0.003931688 | 0.972888 | 0.005052704 | 0.9728867 | 0.004932172 |  |  | 401280 | 0.9800598 | 0.9150489 | 0.007516157 | 0.9783182 | 0.007393068 | 0.9783159 | 0.007073469 |  |  | 702060 | 0.9554649 | 0.8678712 | 0.01116203 | 0.9662859 | 0.01095601 | 0.9662859 | 0.01044375
|  |  | 134892 | 1.001338 | 0.9994305 | 0.0004998623 | 0.9999501 | 0.0562104 | 0.9999457 | 0.1448913 |  |  | 359046 | 0.9927949 | 0.9866385 | 0.001294779 | 0.9952545 | 0.006377733 | 0.995254 | 0.004957675 |  |  | 254160 | 0.9657938 | 0.9670213 | 0.003931688 | 0.9729274 | 0.005052269 | 0.9729261 | 0.004932222 |  |  | 401580 | 0.9783783 | 0.9150489 | 0.007516157 | 0.9783326 | 0.007393043 | 0.9783302 | 0.007073104 |  |  | 702360 | 0.9577029 | 0.8678712 | 0.01116203 | 0.9663112 | 0.01095581 | 0.9663113 | 0.01044285
|  |  | 135192 | 1.001338 | 0.9994305 | 0.0004998623 | 0.9999501 | 0.0562104 | 0.9999457 | 0.1448913 |  |  | 359346 | 0.9927949 | 0.9866385 | 0.001294779 | 0.9952586 | 0.006377264 | 0.995258 | 0.004957294 |  |  | 254460 | 0.9636358 | 0.9670213 | 0.003931688 | 0.9729668 | 0.005051831 | 0.9729655 | 0.00493227 |  |  | 401880 | 0.9750154 | 0.9150489 | 0.007516157 | 0.9783469 | 0.007393019 | 0.9783445 | 0.007072741 |  |  | 702660 | 0.953227 | 0.8678712 | 0.01116203 | 0.9663365 | 0.0109556 | 0.9663366 | 0.01044194
|  |  | 135492 | 1.001338 | 0.9994305 | 0.0004998623 | 0.9999501 | 0.0562104 | 0.9999457 | 0.1448913 |  |  | 359646 | 0.9937554 | 0.9866385 | 0.001294779 | 0.9952626 | 0.006376797 | 0.9952621 | 0.004956915 |  |  | 254760 | 0.9657938 | 0.9670213 | 0.003931688 | 0.9730061 | 0.005051391 | 0.9730048 | 0.004932316 |  |  | 402180 | 0.9750154 | 0.9150489 | 0.007516157 | 0.9783611 | 0.007392995 | 0.9783587 | 0.00707238 |  |  | 702960 | 0.9554649 | 0.8678712 | 0.01116203 | 0.9663618 | 0.0109554 | 0.9663619 | 0.01044103
|  |  | 135792 | 1.000442 | 0.9994305 | 0.0004998623 | 0.9999501 | 0.0562104 | 0.9999457 | 0.1448913 |  |  | 359946 | 0.9918345 | 0.9866385 | 0.001294779 | 0.9952667 | 0.006376332 | 0.9952661 | 0.004956537 |  |  | 255060 | 0.9668728 | 0.9670213 | 0.003931688 | 0.9730453 | 0.005050948 | 0.973044 | 0.004932361 |  |  | 402480 | 0.9750154 | 0.9150489 | 0.007516157 | 0.9783753 | 0.007392972 | 0.9783729 | 0.007072019 |  |  | 703260 | 0.9644167 | 0.8678712 | 0.01116203 | 0.9663871 | 0.01095519 | 0.9663871 | 0.01044013
|  |  | 136092 | 1.001338 | 0.9994305 | 0.0004998623 | 0.9999501 | 0.0562104 | 0.9999457 | 0.1448913 |  |  | 360246 | 0.9927949 | 0.9866385 | 0.001294779 | 0.9952707 | 0.006375868 | 0.9952702 | 0.00495616 |  |  | 255360 | 0.9657938 | 0.9670213 | 0.003931688 | 0.9730845 | 0.005050504 | 0.9730832 | 0.004932403 |  |  | 402780 | 0.9750154 | 0.9150489 | 0.007516157 | 0.9783895 | 0.007392949 | 0.9783871 | 0.007071661 |  |  | 703560 | 0.9621788 | 0.8678712 | 0.01116203 | 0.9664123 | 0.01095499 | 0.9664123 | 0.01043922
|  |  | 136392 | 1.001338 | 0.9994305 | 0.0004998623 | 0.9999501 | 0.0562104 | 0.9999457 | 0.1448913 |  |  | 360546 | 0.9918345 | 0.9866385 | 0.001294779 | 0.9952747 | 0.006375406 | 0.9952742 | 0.004955785 |  |  | 255660 | 0.9668728 | 0.9670213 | 0.003931688 | 0.9731236 | 0.005050057 | 0.9731223 | 0.004932444 |  |  | 403080 | 0.9766969 | 0.9150489 | 0.007516157 | 0.9784036 | 0.007392926 | 0.9784012 | 0.007071304 |  |  | 703860 | 0.953227 | 0.8678712 | 0.01116203 | 0.9664375 | 0.01095478 | 0.9664375 | 0.01043832
|  |  | 136692 | 0.9995459 | 0.9994305 | 0.0004998623 | 0.9999501 | 0.0562104 | 0.9999457 | 0.1448913 |  |  | 360846 | 0.990874 | 0.9866385 | 0.001294779 | 0.9952787 | 0.006374945 | 0.9952782 | 0.004955411 |  |  | 255960 | 0.9668728 | 0.9670213 | 0.003931688 | 0.9731627 | 0.005049608 | 0.9731614 | 0.004932482 |  |  | 403380 | 0.9783783 | 0.9150489 | 0.007516157 | 0.9784177 | 0.007392903 | 0.9784153 | 0.007070948 |  |  | 704160 | 0.9577029 | 0.8678712 | 0.01116203 | 0.9664627 | 0.01095458 | 0.9664627 | 0.01043742
|  |  | 136992 | 1.002234 | 0.9994305 | 0.0004998623 | 0.9999501 | 0.0562104 | 0.9999457 | 0.1448913 |  |  | 361146 | 0.9927949 | 0.9866385 | 0.001294779 | 0.9952827 | 0.006374487 | 0.9952822 | 0.004955038 |  |  | 256260 | 0.9668728 | 0.9670213 | 0.003931688 | 0.9732017 | 0.005049157 | 0.9732004 | 0.004932519 |  |  | 403680 | 0.9817413 | 0.9150489 | 0.007516157 | 0.9784317 | 0.00739288 | 0.9784293 | 0.007070594 |  |  | 704460 | 0.9621788 | 0.8678712 | 0.01116203 | 0.9664878 | 0.01095438 | 0.9664878 | 0.01043652
|  |  | 137292 | 1.00313 | 0.9994305 | 0.0004998623 | 0.9999501 | 0.0562104 | 0.9999457 | 0.1448913 |  |  | 361446 | 0.9918345 | 0.9866385 | 0.001294779 | 0.9952867 | 0.00637403 | 0.9952862 | 0.004954667 |  |  | 256560 | 0.9647148 | 0.9670213 | 0.003931688 | 0.9732406 | 0.005048703 | 0.9732393 | 0.004932554 |  |  | 403980 | 0.9750154 | 0.9150489 | 0.007516157 | 0.9784457 | 0.007392858 | 0.9784433 | 0.007070241 |  |  | 704760 | 0.9577029 | 0.8678712 | 0.01116203 | 0.9665129 | 0.01095417 | 0.9665129 | 0.01043562
|  |  | 137592 | 1.001338 | 0.9994305 | 0.0004998623 | 0.9999501 | 0.0562104 | 0.9999457 | 0.1448913 |  |  | 361746 | 0.9927949 | 0.9866385 | 0.001294779 | 0.9952907 | 0.006373574 | 0.9952902 | 0.004954297 |  |  | 256860 | 0.9657938 | 0.9670213 | 0.003931688 | 0.9732795 | 0.005048248 | 0.9732782 | 0.004932587 |  |  | 404280 | 0.9766969 | 0.9150489 | 0.007516157 | 0.9784597 | 0.007392836 | 0.9784573 | 0.00706989 |  |  | 705060 | 0.9577029 | 0.8678712 | 0.01116203 | 0.966538 | 0.01095397 | 0.966538 | 0.01043472
|  |  | 137892 | 1.000442 | 0.9994305 | 0.0004998623 | 0.9999501 | 0.0562104 | 0.9999457 | 0.1448913 |  |  | 362046 | 0.9927949 | 0.9866385 | 0.001294779 | 0.9952947 | 0.00637312 | 0.9952942 | 0.004953928 |  |  | 257160 | 0.9657938 | 0.9670213 | 0.003931688 | 0.9733183 | 0.00504779 | 0.973317 | 0.004932618 |  |  | 404580 | 0.9783783 | 0.9150489 | 0.007516157 | 0.9784737 | 0.007392815 | 0.9784712 | 0.00706954 |  |  | 705360 | 0.9599408 | 0.8678712 | 0.01116203 | 0.966563 | 0.01095377 | 0.966563 | 0.01043382
|  |  | 138192 | 1.002234 | 0.9994305 | 0.0004998623 | 0.9999501 | 0.0562104 | 0.9999457 | 0.1448913 |  |  | 362346 | 0.9927949 | 0.9866385 | 0.001294779 | 0.9952986 | 0.006372668 | 0.9952982 | 0.004953561 |  |  | 257460 | 0.9668728 | 0.9670213 | 0.003931688 | 0.973357 | 0.00504733 | 0.9733557 | 0.004932647 |  |  | 404880 | 0.9783783 | 0.9150489 | 0.007516157 | 0.9784876 | 0.007392793 | 0.9784851 | 0.007069192 |  |  | 705660 | 0.9599408 | 0.8678712 | 0.01116203 | 0.9665881 | 0.01095356 | 0.966588 | 0.01043293
|  |  | 138492 | 1.000442 | 0.9994305 | 0.0004998623 | 0.9999501 | 0.0562104 | 0.9999457 | 0.1448913 |  |  | 362646 | 0.9918345 | 0.9866385 | 0.001294779 | 0.9953026 | 0.006372218 | 0.9953021 | 0.004953195 |  |  | 257760 | 0.9657938 | 0.9670213 | 0.003931688 | 0.9733957 | 0.005046868 | 0.9733944 | 0.004932674 |  |  | 405180 | 0.9766969 | 0.9150489 | 0.007516157 | 0.9785014 | 0.007392772 | 0.9784989 | 0.007068845 |  |  | 705960 | 0.9644167 | 0.8678712 | 0.01116203 | 0.966613 | 0.01095336 | 0.966613 | 0.01043203
|  |  | 138792 | 1.002234 | 0.9994305 | 0.0004998623 | 0.9999501 | 0.0562104 | 0.9999457 | 0.1448913 |  |  | 362946 | 0.9937554 | 0.9866385 | 0.001294779 | 0.9953065 | 0.006371769 | 0.9953061 | 0.00495283 |  |  | 258060 | 0.9657938 | 0.9670213 | 0.003931688 | 0.9734343 | 0.005046403 | 0.973433 | 0.0049327 |  |  | 405480 | 0.9783783 | 0.9150489 | 0.007516157 | 0.9785152 | 0.007392752 | 0.9785128 | 0.0070685 |  |  | 706260 | 0.9621788 | 0.8678712 | 0.01116203 | 0.966638 | 0.01095316 | 0.966638 | 0.01043114
|  |  | 139092 | 1.002234 | 0.9994305 | 0.0004998623 | 0.9999501 | 0.0562104 | 0.9999457 | 0.1448913 |  |  | 363246 | 0.9918345 | 0.9866385 | 0.001294779 | 0.9953104 | 0.006371321 | 0.99531 | 0.004952467 |  |  | 258360 | 0.9647148 | 0.9670213 | 0.003931688 | 0.9734729 | 0.005045937 | 0.9734716 | 0.004932724 |  |  | 405780 | 0.9783783 | 0.9150489 | 0.007516157 | 0.978529 | 0.007392731 | 0.9785265 | 0.007068156 |  |  | 706560 | 0.9554649 | 0.8678712 | 0.01116203 | 0.9666629 | 0.01095296 | 0.9666629 | 0.01043024
|  |  | 139392 | 1.000442 | 0.9994305 | 0.0004998623 | 0.9999501 | 0.0562104 | 0.9999457 | 0.1448913 |  |  | 363546 | 0.9927949 | 0.9866385 | 0.001294779 | 0.9953144 | 0.006370875 | 0.9953139 | 0.004952105 |  |  | 258660 | 0.9657938 | 0.9670213 | 0.003931688 | 0.9735114 | 0.005045468 | 0.97351 | 0.004932746 |  |  | 406080 | 0.9800598 | 0.9150489 | 0.007516157 | 0.9785428 | 0.007392711 | 0.9785403 | 0.007067814 |  |  | 706860 | 0.9554649 | 0.8678712 | 0.01116203 | 0.9666879 | 0.01095276 | 0.9666878 | 0.01042935
|  |  | 139692 | 1.001338 | 0.9994305 | 0.0004998623 | 0.9999501 | 0.0562104 | 0.9999457 | 0.1448913 |  |  | 363846 | 0.9927949 | 0.9866385 | 0.001294779 | 0.9953183 | 0.006370431 | 0.9953179 | 0.004951744 |  |  | 258960 | 0.9647148 | 0.9670213 | 0.003931688 | 0.9735498 | 0.005044998 | 0.9735485 | 0.004932766 |  |  | 406380 | 0.9783783 | 0.9150489 | 0.007516157 | 0.9785565 | 0.007392691 | 0.978554 | 0.007067473 |  |  | 707160 | 0.9577029 | 0.8678712 | 0.01116203 | 0.9667127 | 0.01095256 | 0.9667127 | 0.01042846
|  |  | 139992 | 1.002234 | 0.9994305 | 0.0004998623 | 0.9999501 | 0.0562104 | 0.9999457 | 0.1448913 |  |  | 364146 | 0.9899135 | 0.9866385 | 0.001294779 | 0.9953222 | 0.006369989 | 0.9953218 | 0.004951385 |  |  | 259260 | 0.9647148 | 0.9670213 | 0.003931688 | 0.9735882 | 0.005044525 | 0.9735868 | 0.004932784 |  |  | 406680 | 0.9800598 | 0.9150489 | 0.007516157 | 0.9785701 | 0.007392671 | 0.9785676 | 0.007067133 |  |  | 707460 | 0.9599408 | 0.8678712 | 0.01116203 | 0.9667376 | 0.01095236 | 0.9667375 | 0.01042757
|  |  | 140292 | 1.001338 | 0.9994305 | 0.0004998623 | 0.9999501 | 0.0562104 | 0.9999457 | 0.1448913 |  |  | 364446 | 0.9918345 | 0.9866385 | 0.001294779 | 0.995326 | 0.006369548 | 0.9953257 | 0.004951026 |  |  | 259560 | 0.9636358 | 0.9670213 | 0.003931688 | 0.9736265 | 0.00504405 | 0.9736251 | 0.0049328 |  |  | 406980 | 0.9766969 | 0.9150489 | 0.007516157 | 0.9785838 | 0.007392652 | 0.9785813 | 0.007066795 |  |  | 707760 | 0.9554649 | 0.8678712 | 0.01116203 | 0.9667624 | 0.01095215 | 0.9667623 | 0.01042668
|  |  | 140592 | 1.001338 | 0.9994305 | 0.0004998623 | 0.9999501 | 0.0562104 | 0.9999457 | 0.1448913 |  |  | 364746 | 0.9918345 | 0.9866385 | 0.001294779 | 0.9953299 | 0.006369108 | 0.9953295 | 0.004950669 |  |  | 259860 | 0.9625568 | 0.9670213 | 0.003931688 | 0.9736647 | 0.005043573 | 0.9736634 | 0.004932815 |  |  | 407280 | 0.9750154 | 0.9150489 | 0.007516157 | 0.9785974 | 0.007392633 | 0.9785948 | 0.007066458 |  |  | 708060 | 0.9644167 | 0.8678712 | 0.01116203 | 0.9667872 | 0.01095195 | 0.9667871 | 0.01042579
|  |  | 140892 | 1.002234 | 0.9994305 | 0.0004998623 | 0.9999501 | 0.0562104 | 0.9999457 | 0.1448913 |  |  | 365046 | 0.9927949 | 0.9866385 | 0.001294779 | 0.9953338 | 0.006368671 | 0.9953334 | 0.004950314 |  |  | 260160 | 0.9647148 | 0.9670213 | 0.003931688 | 0.9737029 | 0.005043094 | 0.9737016 | 0.004932828 |  |  | 407580 | 0.9766969 | 0.9150489 | 0.007516157 | 0.9786109 | 0.007392614 | 0.9786084 | 0.007066123 |  |  | 708360 | 0.9577029 | 0.8678712 | 0.01116203 | 0.966812 | 0.01095175 | 0.9668119 | 0.0104249
|  |  | 141192 | 1.001338 | 0.9994305 | 0.0004998623 | 0.9999501 | 0.0562104 | 0.9999457 | 0.1448913 |  |  | 365346 | 0.9927949 | 0.9866385 | 0.001294779 | 0.9953376 | 0.006368235 | 0.9953373 | 0.00494996 |  |  | 260460 | 0.9668728 | 0.9670213 | 0.003931688 | 0.973741 | 0.005042612 | 0.9737397 | 0.004932839 |  |  | 407880 | 0.9750154 | 0.9150489 | 0.007516157 | 0.9786245 | 0.007392595 | 0.9786219 | 0.007065789 |  |  | 708660 | 0.9621788 | 0.8678712 | 0.01116203 | 0.9668367 | 0.01095155 | 0.9668366 | 0.01042401
|  |  | 141492 | 1.001338 | 0.9994305 | 0.0004998623 | 0.9999501 | 0.0562104 | 0.9999457 | 0.1448913 |  |  | 365646 | 0.9937554 | 0.9866385 | 0.001294779 | 0.9953415 | 0.0063678 | 0.9953411 | 0.004949607 |  |  | 260760 | 0.9657938 | 0.9670213 | 0.003931688 | 0.9737791 | 0.005042129 | 0.9737777 | 0.004932848 |  |  | 408180 | 0.9766969 | 0.9150489 | 0.007516157 | 0.9786379 | 0.007392577 | 0.9786354 | 0.007065457 |  |  | 708960 | 0.9599408 | 0.8678712 | 0.01116203 | 0.9668614 | 0.01095135 | 0.9668613 | 0.01042313
|  |  | 141792 | 1.001338 | 0.9994305 | 0.0004998623 | 0.9999501 | 0.0562104 | 0.9999457 | 0.1448913 |  |  | 365946 | 0.9927949 | 0.9866385 | 0.001294779 | 0.9953453 | 0.006367367 | 0.995345 | 0.004949255 |  |  | 261060 | 0.9647148 | 0.9670213 | 0.003931688 | 0.9738171 | 0.005041644 | 0.9738157 | 0.004932856 |  |  | 408480 | 0.9766969 | 0.9150489 | 0.007516157 | 0.9786514 | 0.007392559 | 0.9786488 | 0.007065126 |  |  | 709260 | 0.9599408 | 0.8678712 | 0.01116203 | 0.9668861 | 0.01095116 | 0.966886 | 0.01042224
|  |  | 142092 | 1.002234 | 0.9994305 | 0.0004998623 | 0.9999501 | 0.0562104 | 0.9999457 | 0.1448913 |  |  | 366246 | 0.9918345 | 0.9866385 | 0.001294779 | 0.9953491 | 0.006366936 | 0.9953488 | 0.004948904 |  |  | 261360 | 0.9647148 | 0.9670213 | 0.003931688 | 0.973855 | 0.005041156 | 0.9738537 | 0.004932862 |  |  | 408780 | 0.9817413 | 0.9150489 | 0.007516157 | 0.9786648 | 0.007392541 | 0.9786622 | 0.007064796 |  |  | 709560 | 0.9621788 | 0.8678712 | 0.01116203 | 0.9669107 | 0.01095096 | 0.9669106 | 0.01042136
|  |  | 142392 | 1.002234 | 0.9994305 | 0.0004998623 | 0.9999501 | 0.0562104 | 0.9999457 | 0.1448913 |  |  | 366546 | 0.9927949 | 0.9866385 | 0.001294779 | 0.9953529 | 0.006366506 | 0.9953526 | 0.004948555 |  |  | 261660 | 0.9657938 | 0.9670213 | 0.003931688 | 0.9738929 | 0.005040667 | 0.9738915 | 0.004932866 |  |  | 409080 | 0.9800598 | 0.9150489 | 0.007516157 | 0.9786782 | 0.007392524 | 0.9786756 | 0.007064468 |  |  | 709860 | 0.9577029 | 0.8678712 | 0.01116203 | 0.9669354 | 0.01095076 | 0.9669352 | 0.01042048
|  |  | 142692 | 1.001338 | 0.9994305 | 0.0004998623 | 0.9999501 | 0.0562104 | 0.9999457 | 0.1448913 |  |  | 366846 | 0.9927949 | 0.9866385 | 0.001294779 | 0.9953567 | 0.006366077 | 0.9953564 | 0.004948207 |  |  | 261960 | 0.9636358 | 0.9670213 | 0.003931688 | 0.9739307 | 0.005040176 | 0.9739294 | 0.004932868 |  |  | 409380 | 0.9783783 | 0.9150489 | 0.007516157 | 0.9786915 | 0.007392506 | 0.9786889 | 0.007064141 |  |  | 710160 | 0.9599408 | 0.8678712 | 0.01116203 | 0.96696 | 0.01095056 | 0.9669598 | 0.0104196
|  |  | 142992 | 1.002234 | 0.9994305 | 0.0004998623 | 0.9999501 | 0.0562104 | 0.9999457 | 0.1448913 |  |  | 367146 | 0.9947158 | 0.9866385 | 0.001294779 | 0.9953605 | 0.006365651 | 0.9953602 | 0.004947861 |  |  | 262260 | 0.9647148 | 0.9670213 | 0.003931688 | 0.9739684 | 0.005039682 | 0.9739671 | 0.004932869 |  |  | 409680 | 0.9733339 | 0.9150489 | 0.007516157 | 0.9787048 | 0.007392489 | 0.9787022 | 0.007063816 |  |  | 710460 | 0.9599408 | 0.8678712 | 0.01116203 | 0.9669845 | 0.01095036 | 0.9669844 | 0.01041872
|  |  | 143292 | 0.9995459 | 0.9994305 | 0.0004998623 | 0.9999501 | 0.0562104 | 0.9999457 | 0.1448913 |  |  | 367446 | 0.9918345 | 0.9866385 | 0.001294779 | 0.9953643 | 0.006365226 | 0.995364 | 0.004947515 |  |  | 262560 | 0.9636358 | 0.9670213 | 0.003931688 | 0.9740061 | 0.005039187 | 0.9740048 | 0.004932868 |  |  | 409980 | 0.9750154 | 0.9150489 | 0.007516157 | 0.9787181 | 0.007392473 | 0.9787155 | 0.007063491 |  |  | 710760 | 0.9599408 | 0.8678712 | 0.01116203 | 0.9670091 | 0.01095016 | 0.9670089 | 0.01041784
|  |  | 143592 | 1.001338 | 0.9994305 | 0.0004998623 | 0.9999501 | 0.0562104 | 0.9999457 | 0.1448913 |  |  | 367746 | 0.9927949 | 0.9866385 | 0.001294779 | 0.9953681 | 0.006364802 | 0.9953678 | 0.004947171 |  |  | 262860 | 0.9647148 | 0.9670213 | 0.003931688 | 0.9740437 | 0.00503869 | 0.9740424 | 0.004932865 |  |  | 410280 | 0.9783783 | 0.9150489 | 0.007516157 | 0.9787313 | 0.007392456 | 0.9787287 | 0.007063169 |  |  | 711060 | 0.9577029 | 0.8678712 | 0.01116203 | 0.9670336 | 0.01094997 | 0.9670334 | 0.01041696
|  |  | 143892 | 1.002234 | 0.9994305 | 0.0004998623 | 0.9999501 | 0.0562104 | 0.9999457 | 0.1448913 |  |  | 368046 | 0.9937554 | 0.9866385 | 0.001294779 | 0.9953718 | 0.00636438 | 0.9953716 | 0.004946828 |  |  | 263160 | 0.9636358 | 0.9670213 | 0.003931688 | 0.9740813 | 0.00503819 | 0.97408 | 0.004932861 |  |  | 410580 | 0.9783783 | 0.9150489 | 0.007516157 | 0.9787445 | 0.00739244 | 0.9787419 | 0.007062847 |  |  | 711360 | 0.9577029 | 0.8678712 | 0.01116203 | 0.9670581 | 0.01094977 | 0.9670579 | 0.01041608
|  |  | 144192 | 1.000442 | 0.9994305 | 0.0004998623 | 0.9999501 | 0.0562104 | 0.9999457 | 0.1448913 |  |  | 368346 | 0.9937554 | 0.9866385 | 0.001294779 | 0.9953756 | 0.006363959 | 0.9953754 | 0.004946487 |  |  | 263460 | 0.9625568 | 0.9670213 | 0.003931688 | 0.9741188 | 0.005037689 | 0.9741175 | 0.004932855 |  |  | 410880 | 0.9800598 | 0.9150489 | 0.007516157 | 0.9787577 | 0.007392424 | 0.9787551 | 0.007062528 |  |  | 711660 | 0.9599408 | 0.8678712 | 0.01116203 | 0.9670825 | 0.01094957 | 0.9670823 | 0.0104152
|  |  | 144492 | 1.002234 | 0.9994305 | 0.0004998623 | 0.9999501 | 0.0562104 | 0.9999457 | 0.1448913 |  |  | 368646 | 0.9927949 | 0.9866385 | 0.001294779 | 0.9953793 | 0.00636354 | 0.9953791 | 0.004946146 |  |  | 263760 | 0.9657938 | 0.9670213 | 0.003931688 | 0.9741563 | 0.005037186 | 0.9741549 | 0.004932847 |  |  | 411180 | 0.9783783 | 0.9150489 | 0.007516157 | 0.9787708 | 0.007392408 | 0.9787682 | 0.007062209 |  |  | 711960 | 0.953227 | 0.8678712 | 0.01116203 | 0.967107 | 0.01094938 | 0.9671068 | 0.01041433
|  |  | 144792 | 1.001338 | 0.9994305 | 0.0004998623 | 0.9999501 | 0.0562104 | 0.9999457 | 0.1448913 |  |  | 368946 | 0.9918345 | 0.9866385 | 0.001294779 | 0.9953831 | 0.006363123 | 0.9953828 | 0.004945807 |  |  | 264060 | 0.9636358 | 0.9670213 | 0.003931688 | 0.9741937 | 0.005036681 | 0.9741923 | 0.004932837 |  |  | 411480 | 0.9800598 | 0.9150489 | 0.007516157 | 0.9787839 | 0.007392393 | 0.9787813 | 0.007061892 |  |  | 712260 | 0.9621788 | 0.8678712 | 0.01116203 | 0.9671314 | 0.01094918 | 0.9671311 | 0.01041345
|  |  | 145092 | 1.001338 | 0.9994305 | 0.0004998623 | 0.9999501 | 0.0562104 | 0.9999457 | 0.1448913 |  |  | 369246 | 0.9918345 | 0.9866385 | 0.001294779 | 0.9953868 | 0.006362707 | 0.9953866 | 0.004945469 |  |  | 264360 | 0.9657938 | 0.9670213 | 0.003931688 | 0.974231 | 0.005036174 | 0.9742297 | 0.004932826 |  |  | 411780 | 0.9800598 | 0.9150489 | 0.007516157 | 0.9787969 | 0.007392378 | 0.9787943 | 0.007061576 |  |  | 712560 | 0.9644167 | 0.8678712 | 0.01116203 | 0.9671557 | 0.01094898 | 0.9671555 | 0.01041258
|  |  | 145392 | 1.000442 | 0.9994305 | 0.0004998623 | 0.9999501 | 0.0562104 | 0.9999457 | 0.1448913 |  |  | 369546 | 0.9918345 | 0.9866385 | 0.001294779 | 0.9953905 | 0.006362293 | 0.9953903 | 0.004945133 |  |  | 264660 | 0.9647148 | 0.9670213 | 0.003931688 | 0.9742682 | 0.005035665 | 0.9742669 | 0.004932813 |  |  | 412080 | 0.9783783 | 0.9150489 | 0.007516157 | 0.9788099 | 0.007392363 | 0.9788073 | 0.007061261 |  |  | 712860 | 0.9666547 | 0.8678712 | 0.01116203 | 0.9671801 | 0.01094879 | 0.9671798 | 0.01041171
|  |  | 145692 | 1.001338 | 0.9994305 | 0.0004998623 | 0.9999501 | 0.0562104 | 0.9999457 | 0.1448913 |  |  | 369846 | 0.9927949 | 0.9866385 | 0.001294779 | 0.9953942 | 0.00636188 | 0.995394 | 0.004944797 |  |  | 264960 | 0.9647148 | 0.9670213 | 0.003931688 | 0.9743054 | 0.005035154 | 0.9743041 | 0.004932799 |  |  | 412380 | 0.9766969 | 0.9150489 | 0.007516157 | 0.9788229 | 0.007392348 | 0.9788203 | 0.007060948 |  |  | 713160 | 0.9621788 | 0.8678712 | 0.01116203 | 0.9672044 | 0.01094859 | 0.9672042 | 0.01041084
|  |  | 145992 | 1.002234 | 0.9994305 | 0.0004998623 | 0.9999501 | 0.0562104 | 0.9999457 | 0.1448913 |  |  | 370146 | 0.9918345 | 0.9866385 | 0.001294779 | 0.9953979 | 0.006361468 | 0.9953977 | 0.004944463 |  |  | 265260 | 0.9657938 | 0.9670213 | 0.003931688 | 0.9743426 | 0.005034641 | 0.9743413 | 0.004932783 |  |  | 412680 | 0.9750154 | 0.9150489 | 0.007516157 | 0.9788359 | 0.007392333 | 0.9788332 | 0.007060636 |  |  | 713460 | 0.9644167 | 0.8678712 | 0.01116203 | 0.9672287 | 0.0109484 | 0.9672284 | 0.01040997
|  |  | 146292 | 1.002234 | 0.9994305 | 0.0004998623 | 0.9999501 | 0.0562104 | 0.9999457 | 0.1448913 |  |  | 370446 | 0.9918345 | 0.9866385 | 0.001294779 | 0.9954016 | 0.006361059 | 0.9954014 | 0.00494413 |  |  | 265560 | 0.9647148 | 0.9670213 | 0.003931688 | 0.9743797 | 0.005034126 | 0.9743784 | 0.004932765 |  |  | 412980 | 0.9783783 | 0.9150489 | 0.007516157 | 0.9788488 | 0.007392319 | 0.9788461 | 0.007060326 |  |  | 713760 | 0.9644167 | 0.8678712 | 0.01116203 | 0.9672529 | 0.0109482 | 0.9672527 | 0.0104091
|  |  | 146592 | 1.001338 | 0.9994305 | 0.0004998623 | 0.9999501 | 0.0562104 | 0.9999457 | 0.1448913 |  |  | 370746 | 0.9918345 | 0.9866385 | 0.001294779 | 0.9954053 | 0.00636065 | 0.9954051 | 0.004943799 |  |  | 265860 | 0.9657938 | 0.9670213 | 0.003931688 | 0.9744167 | 0.00503361 | 0.9744154 | 0.004932745 |  |  | 413280 | 0.9800598 | 0.9150489 | 0.007516157 | 0.9788617 | 0.007392305 | 0.978859 | 0.007060017 |  |  | 714060 | 0.9599408 | 0.8678712 | 0.01116203 | 0.9672772 | 0.01094801 | 0.9672769 | 0.01040823
|  |  | 146892 | 1.001338 | 0.9994305 | 0.0004998623 | 0.9999501 | 0.0562104 | 0.9999457 | 0.1448913 |  |  | 371046 | 0.9918345 | 0.9866385 | 0.001294779 | 0.9954089 | 0.006360244 | 0.9954088 | 0.004943468 |  |  | 266160 | 0.9657938 | 0.9670213 | 0.003931688 | 0.9744537 | 0.005033091 | 0.9744523 | 0.004932724 |  |  | 413580 | 0.9783783 | 0.9150489 | 0.007516157 | 0.9788745 | 0.007392291 | 0.9788718 | 0.007059709 |  |  | 714360 | 0.9621788 | 0.8678712 | 0.01116203 | 0.9673014 | 0.01094781 | 0.9673011 | 0.01040736
|  |  | 147192 | 1.000442 | 0.9994305 | 0.0004998623 | 0.9999501 | 0.0562104 | 0.9999457 | 0.1448913 |  |  | 371346 | 0.9918345 | 0.9866385 | 0.001294779 | 0.9954126 | 0.006359838 | 0.9954124 | 0.004943139 |  |  | 266460 | 0.9657938 | 0.9670213 | 0.003931688 | 0.9744906 | 0.005032571 | 0.9744892 | 0.004932702 |  |  | 413880 | 0.9783783 | 0.9150489 | 0.007516157 | 0.9788873 | 0.007392278 | 0.9788846 | 0.007059402 |  |  | 714660 | 0.9621788 | 0.8678712 | 0.01116203 | 0.9673255 | 0.01094762 | 0.9673253 | 0.01040649
|  |  | 147492 | 1.002234 | 0.9994305 | 0.0004998623 | 0.9999501 | 0.0562104 | 0.9999457 | 0.1448913 |  |  | 371646 | 0.9927949 | 0.9866385 | 0.001294779 | 0.9954162 | 0.006359434 | 0.9954161 | 0.004942811 |  |  | 266760 | 0.9679518 | 0.9670213 | 0.003931688 | 0.9745274 | 0.005032049 | 0.9745261 | 0.004932677 |  |  | 414180 | 0.9800598 | 0.9150489 | 0.007516157 | 0.9789001 | 0.007392265 | 0.9788974 | 0.007059097 |  |  | 714960 | 0.9621788 | 0.8678712 | 0.01116203 | 0.9673497 | 0.01094742 | 0.9673494 | 0.01040563
|  |  | 147792 | 1.000442 | 0.9994305 | 0.0004998623 | 0.9999501 | 0.0562104 | 0.9999457 | 0.1448913 |  |  | 371946 | 0.9927949 | 0.9866385 | 0.001294779 | 0.9954199 | 0.006359032 | 0.9954197 | 0.004942484 |  |  | 267060 | 0.9668728 | 0.9670213 | 0.003931688 | 0.9745642 | 0.005031525 | 0.9745629 | 0.004932652 |  |  | 414480 | 0.9783783 | 0.9150489 | 0.007516157 | 0.9789128 | 0.007392252 | 0.9789101 | 0.007058793 |  |  | 715260 | 0.9666547 | 0.8678712 | 0.01116203 | 0.9673738 | 0.01094723 | 0.9673735 | 0.01040476
|  |  | 148092 | 1.002234 | 0.9994305 | 0.0004998623 | 0.9999501 | 0.0562104 | 0.9999457 | 0.1448913 |  |  | 372246 | 0.9927949 | 0.9866385 | 0.001294779 | 0.9954235 | 0.006358631 | 0.9954234 | 0.004942159 |  |  | 267360 | 0.9668728 | 0.9670213 | 0.003931688 | 0.9746009 | 0.005030999 | 0.9745996 | 0.004932624 |  |  | 414780 | 0.9783783 | 0.9150489 | 0.007516157 | 0.9789255 | 0.007392239 | 0.9789228 | 0.007058491 |  |  | 715560 | 0.9621788 | 0.8678712 | 0.01116203 | 0.9673979 | 0.01094704 | 0.9673976 | 0.0104039
|  |  | 148392 | 1.001338 | 0.9994305 | 0.0004998623 | 0.9999501 | 0.0562104 | 0.9999457 | 0.1448913 |  |  | 372546 | 0.9927949 | 0.9866385 | 0.001294779 | 0.9954271 | 0.006358232 | 0.995427 | 0.004941834 |  |  | 267660 | 0.9679518 | 0.9670213 | 0.003931688 | 0.9746376 | 0.005030472 | 0.9746363 | 0.004932595 |  |  | 415080 | 0.9783783 | 0.9150489 | 0.007516157 | 0.9789382 | 0.007392226 | 0.9789354 | 0.007058189 |  |  | 715860 | 0.9599408 | 0.8678712 | 0.01116203 | 0.967422 | 0.01094684 | 0.9674217 | 0.01040304
|  |  | 148692 | 1.002234 | 0.9994305 | 0.0004998623 | 0.9999501 | 0.0562104 | 0.9999457 | 0.1448913 |  |  | 372846 | 0.9918345 | 0.9866385 | 0.001294779 | 0.9954307 | 0.006357834 | 0.9954306 | 0.004941511 |  |  | 267960 | 0.9690308 | 0.9670213 | 0.003931688 | 0.9746742 | 0.005029942 | 0.9746729 | 0.004932564 |  |  | 415380 | 0.9800598 | 0.9150489 | 0.007516157 | 0.9789508 | 0.007392214 | 0.9789481 | 0.007057889 |  |  | 716160 | 0.9599408 | 0.8678712 | 0.01116203 | 0.967446 | 0.01094665 | 0.9674457 | 0.01040218
|  |  | 148992 | 1.001338 | 0.9994305 | 0.0004998623 | 0.9999501 | 0.0562104 | 0.9999457 | 0.1448913 |  |  | 373146 | 0.9927949 | 0.9866385 | 0.001294779 | 0.9954343 | 0.006357438 | 0.9954342 | 0.004941189 |  |  | 268260 | 0.9690308 | 0.9670213 | 0.003931688 | 0.9747107 | 0.005029411 | 0.9747094 | 0.004932532 |  |  | 415680 | 0.9783783 | 0.9150489 | 0.007516157 | 0.9789634 | 0.007392202 | 0.9789607 | 0.007057591 |  |  | 716460 | 0.9599408 | 0.8678712 | 0.01116203 | 0.96747 | 0.01094646 | 0.9674697 | 0.01040132
|  |  | 149292 | 1.001338 | 0.9994305 | 0.0004998623 | 0.9999501 | 0.0562104 | 0.9999457 | 0.1448913 |  |  | 373446 | 0.9918345 | 0.9866385 | 0.001294779 | 0.9954379 | 0.006357043 | 0.9954378 | 0.004940868 |  |  | 268560 | 0.9668728 | 0.9670213 | 0.003931688 | 0.9747472 | 0.005028878 | 0.9747459 | 0.004932498 |  |  | 415980 | 0.9800598 | 0.9150489 | 0.007516157 | 0.9789759 | 0.00739219 | 0.9789732 | 0.007057293 |  |  | 716760 | 0.9621788 | 0.8678712 | 0.01116203 | 0.967494 | 0.01094627 | 0.9674937 | 0.01040046
|  |  | 149592 | 1.00313 | 0.9994305 | 0.0004998623 | 0.9999501 | 0.0562104 | 0.9999457 | 0.1448913 |  |  | 373746 | 0.9927949 | 0.9866385 | 0.001294779 | 0.9954415 | 0.00635665 | 0.9954414 | 0.004940549 |  |  | 268860 | 0.9701099 | 0.9670213 | 0.003931688 | 0.9747837 | 0.005028343 | 0.9747823 | 0.004932463 |  |  | 416280 | 0.9817413 | 0.9150489 | 0.007516157 | 0.9789885 | 0.007392178 | 0.9789857 | 0.007056997 |  |  | 717060 | 0.9621788 | 0.8678712 | 0.01116203 | 0.967518 | 0.01094607 | 0.9675176 | 0.0103996
|  |  | 149892 | 1.001338 | 0.9994305 | 0.0004998623 | 0.9999501 | 0.0562104 | 0.9999457 | 0.1448913 |  |  | 374046 | 0.9918345 | 0.9866385 | 0.001294779 | 0.995445 | 0.006356258 | 0.995445 | 0.00494023 |  |  | 269160 | 0.9690308 | 0.9670213 | 0.003931688 | 0.97482 | 0.005027807 | 0.9748187 | 0.004932426 |  |  | 416580 | 0.9783783 | 0.9150489 | 0.007516157 | 0.979001 | 0.007392167 | 0.9789982 | 0.007056702 |  |  | 717360 | 0.9644167 | 0.8678712 | 0.01116203 | 0.9675419 | 0.01094588 | 0.9675416 | 0.01039874
|  |  | 150192 | 1.002234 | 0.9994305 | 0.0004998623 | 0.9999501 | 0.0562104 | 0.9999457 | 0.1448913 |  |  | 374346 | 0.9937554 | 0.9866385 | 0.001294779 | 0.9954486 | 0.006355867 | 0.9954485 | 0.004939913 |  |  | 269460 | 0.9690308 | 0.9670213 | 0.003931688 | 0.9748563 | 0.005027269 | 0.974855 | 0.004932388 |  |  | 416880 | 0.9817413 | 0.9150489 | 0.007516157 | 0.9790134 | 0.007392156 | 0.9790107 | 0.007056409 |  |  | 717660 | 0.9621788 | 0.8678712 | 0.01116203 | 0.9675658 | 0.01094569 | 0.9675655 | 0.01039788
|  |  | 150492 | 1.000442 | 0.9994305 | 0.0004998623 | 0.9999501 | 0.0562104 | 0.9999457 | 0.1448913 |  |  | 374646 | 0.9927949 | 0.9866385 | 0.001294779 | 0.9954521 | 0.006355478 | 0.9954521 | 0.004939597 |  |  | 269760 | 0.9679518 | 0.9670213 | 0.003931688 | 0.9748926 | 0.005026729 | 0.9748913 | 0.004932348 |  |  | 417180 | 0.9800598 | 0.9150489 | 0.007516157 | 0.9790258 | 0.007392145 | 0.9790231 | 0.007056117 |  |  | 717960 | 0.9599408 | 0.8678712 | 0.01116203 | 0.9675897 | 0.0109455 | 0.9675893 | 0.01039703
|  |  | 150792 | 1.001338 | 0.9994305 | 0.0004998623 | 0.9999501 | 0.0562104 | 0.9999457 | 0.1448913 |  |  | 374946 | 0.9927949 | 0.9866385 | 0.001294779 | 0.9954557 | 0.006355091 | 0.9954556 | 0.004939282 |  |  | 270060 | 0.9690308 | 0.9670213 | 0.003931688 | 0.9749288 | 0.005026187 | 0.9749275 | 0.004932306 |  |  | 417480 | 0.9800598 | 0.9150489 | 0.007516157 | 0.9790382 | 0.007392134 | 0.9790355 | 0.007055826 |  |  | 718260 | 0.9621788 | 0.8678712 | 0.01116203 | 0.9676135 | 0.01094531 | 0.9676132 | 0.01039617
|  |  | 151092 | 1.001338 | 0.9994305 | 0.0004998623 | 0.9999501 | 0.0562104 | 0.9999457 | 0.1448913 |  |  | 375246 | 0.9927949 | 0.9866385 | 0.001294779 | 0.9954592 | 0.006354705 | 0.9954592 | 0.004938969 |  |  | 270360 | 0.9690308 | 0.9670213 | 0.003931688 | 0.9749649 | 0.005025644 | 0.9749636 | 0.004932263 |  |  | 417780 | 0.9783783 | 0.9150489 | 0.007516157 | 0.9790506 | 0.007392124 | 0.9790478 | 0.007055536 |  |  | 718560 | 0.9621788 | 0.8678712 | 0.01116203 | 0.9676374 | 0.01094512 | 0.967637 | 0.01039532
|  |  | 151392 | 1.001338 | 0.9994305 | 0.0004998623 | 0.9999501 | 0.0562104 | 0.9999457 | 0.1448913 |  |  | 375546 | 0.9937554 | 0.9866385 | 0.001294779 | 0.9954627 | 0.00635432 | 0.9954627 | 0.004938656 |  |  | 270660 | 0.9701099 | 0.9670213 | 0.003931688 | 0.975001 | 0.005025098 | 0.9749997 | 0.004932219 |  |  | 418080 | 0.9800598 | 0.9150489 | 0.007516157 | 0.9790629 | 0.007392113 | 0.9790601 | 0.007055247 |  |  | 718860 | 0.9554649 | 0.8678712 | 0.01116203 | 0.9676611 | 0.01094493 | 0.9676608 | 0.01039447
|  |  | 151692 | 1.00313 | 0.9994305 | 0.0004998623 | 0.9999501 | 0.0562104 | 0.9999457 | 0.1448913 |  |  | 375846 | 0.9918345 | 0.9866385 | 0.001294779 | 0.9954662 | 0.006353937 | 0.9954662 | 0.004938345 |  |  | 270960 | 0.9690308 | 0.9670213 | 0.003931688 | 0.975037 | 0.005024552 | 0.9750357 | 0.004932173 |  |  | 418380 | 0.9783783 | 0.9150489 | 0.007516157 | 0.9790752 | 0.007392103 | 0.9790724 | 0.00705496 |  |  | 719160 | 0.9621788 | 0.8678712 | 0.01116203 | 0.9676849 | 0.01094474 | 0.9676845 | 0.01039362
|  |  | 151992 | 1.002234 | 0.9994305 | 0.0004998623 | 0.9999501 | 0.0562104 | 0.9999457 | 0.1448913 |  |  | 376146 | 0.9937554 | 0.9866385 | 0.001294779 | 0.9954697 | 0.006353555 | 0.9954697 | 0.004938035 |  |  | 271260 | 0.9701099 | 0.9670213 | 0.003931688 | 0.975073 | 0.005024003 | 0.9750717 | 0.004932125 |  |  | 418680 | 0.9800598 | 0.9150489 | 0.007516157 | 0.9790875 | 0.007392094 | 0.9790847 | 0.007054674 |  |  | 719460 | 0.9644167 | 0.8678712 | 0.01116203 | 0.9677087 | 0.01094455 | 0.9677083 | 0.01039277
|  |  | 152292 | 1.002234 | 0.9994305 | 0.0004998623 | 0.9999501 | 0.0562104 | 0.9999457 | 0.1448913 |  |  | 376446 | 0.9937554 | 0.9866385 | 0.001294779 | 0.9954732 | 0.006353175 | 0.9954732 | 0.004937726 |  |  | 271560 | 0.9711889 | 0.9670213 | 0.003931688 | 0.9751089 | 0.005023453 | 0.9751076 | 0.004932076 |  |  | 418980 | 0.9800598 | 0.9150489 | 0.007516157 | 0.9790997 | 0.007392084 | 0.9790969 | 0.00705439 |  |  | 719760 | 0.9621788 | 0.8678712 | 0.01116203 | 0.9677324 | 0.01094436 | 0.967732 | 0.01039192
|  |  | 152592 | 1.002234 | 0.9994305 | 0.0004998623 | 0.9999501 | 0.0562104 | 0.9999457 | 0.1448913 |  |  | 376746 | 0.9927949 | 0.9866385 | 0.001294779 | 0.9954767 | 0.006352796 | 0.9954767 | 0.004937418 |  |  | 271860 | 0.9701099 | 0.9670213 | 0.003931688 | 0.9751447 | 0.005022901 | 0.9751434 | 0.004932026 |  |  | 419280 | 0.9800598 | 0.9150489 | 0.007516157 | 0.9791119 | 0.007392075 | 0.979109 | 0.007054106 |  |  | 720060 | 0.9688926 | 0.8678712 | 0.01116203 | 0.967756 | 0.01094417 | 0.9677556 | 0.01039107
|  |  | 152892 | 1.000442 | 0.9994305 | 0.0004998623 | 0.9999501 | 0.0562104 | 0.9999457 | 0.1448913 |  |  | 377046 | 0.9937554 | 0.9866385 | 0.001294779 | 0.9954802 | 0.006352418 | 0.9954802 | 0.004937111 |  |  | 272160 | 0.9711889 | 0.9670213 | 0.003931688 | 0.9751805 | 0.005022348 | 0.9751792 | 0.004931974 |  |  | 419580 | 0.9783783 | 0.9150489 | 0.007516157 | 0.979124 | 0.007392066 | 0.9791212 | 0.007053824 |  |  | 720360 | 0.9599408 | 0.8678712 | 0.01116203 | 0.9677797 | 0.01094398 | 0.9677793 | 0.01039022
|  |  | 153192 | 1.001338 | 0.9994305 | 0.0004998623 | 0.9999501 | 0.0562104 | 0.9999457 | 0.1448913 |  |  | 377346 | 0.9918345 | 0.9866385 | 0.001294779 | 0.9954836 | 0.006352042 | 0.9954837 | 0.004936806 |  |  | 272460 | 0.9711889 | 0.9670213 | 0.003931688 | 0.9752162 | 0.005021792 | 0.9752149 | 0.00493192 |  |  | 419880 | 0.9800598 | 0.9150489 | 0.007516157 | 0.9791361 | 0.007392057 | 0.9791333 | 0.007053543 |  |  | 720660 | 0.9621788 | 0.8678712 | 0.01116203 | 0.9678033 | 0.01094379 | 0.9678029 | 0.01038937
|  |  | 153492 | 1.001338 | 0.9994305 | 0.0004998623 | 0.9999501 | 0.0562104 | 0.9999457 | 0.1448913 |  |  | 377646 | 0.9918345 | 0.9866385 | 0.001294779 | 0.9954871 | 0.006351668 | 0.9954872 | 0.004936501 |  |  | 272760 | 0.9690308 | 0.9670213 | 0.003931688 | 0.9752519 | 0.005021236 | 0.9752506 | 0.004931866 |  |  | 420180 | 0.9817413 | 0.9150489 | 0.007516157 | 0.9791482 | 0.007392048 | 0.9791454 | 0.007053263 |  |  | 720960 | 0.9666547 | 0.8678712 | 0.01116203 | 0.9678269 | 0.0109436 | 0.9678265 | 0.01038853
|  |  | 153792 | 1.001338 | 0.9994305 | 0.0004998623 | 0.9999501 | 0.0562104 | 0.9999457 | 0.1448913 |  |  | 377946 | 0.9927949 | 0.9866385 | 0.001294779 | 0.9954905 | 0.006351294 | 0.9954906 | 0.004936198 |  |  | 273060 | 0.9711889 | 0.9670213 | 0.003931688 | 0.9752875 | 0.005020677 | 0.9752862 | 0.004931809 |  |  | 420480 | 0.9783783 | 0.9150489 | 0.007516157 | 0.9791603 | 0.00739204 | 0.9791574 | 0.007052984 |  |  | 721260 | 0.9644167 | 0.8678712 | 0.01116203 | 0.9678505 | 0.01094342 | 0.9678501 | 0.01038768
|  |  | 154092 | 1.002234 | 0.9994305 | 0.0004998623 | 0.9999501 | 0.0562104 | 0.9999457 | 0.1448913 |  |  | 378246 | 0.9918345 | 0.9866385 | 0.001294779 | 0.995494 | 0.006350923 | 0.9954941 | 0.004935896 |  |  | 273360 | 0.9701099 | 0.9670213 | 0.003931688 | 0.9753231 | 0.005020117 | 0.9753218 | 0.004931751 |  |  | 420780 | 0.9817413 | 0.9150489 | 0.007516157 | 0.9791723 | 0.007392031 | 0.9791695 | 0.007052707 |  |  | 721560 | 0.9599408 | 0.8678712 | 0.01116203 | 0.9678741 | 0.01094323 | 0.9678736 | 0.01038684
|  |  | 154392 | 1.001338 | 0.9994305 | 0.0004998623 | 0.9999501 | 0.0562104 | 0.9999457 | 0.1448913 |  |  | 378546 | 0.9937554 | 0.9866385 | 0.001294779 | 0.9954974 | 0.006350552 | 0.9954975 | 0.004935595 |  |  | 273660 | 0.9690308 | 0.9670213 | 0.003931688 | 0.9753586 | 0.005019555 | 0.9753573 | 0.004931692 |  |  | 421080 | 0.9800598 | 0.9150489 | 0.007516157 | 0.9791843 | 0.007392023 | 0.9791814 | 0.007052431 |  |  | 721860 | 0.9621788 | 0.8678712 | 0.01116203 | 0.9678976 | 0.01094304 | 0.9678971 | 0.010386
|  |  | 154692 | 1.00313 | 0.9994305 | 0.0004998623 | 0.9999501 | 0.0562104 | 0.9999457 | 0.1448913 |  |  | 378846 | 0.9927949 | 0.9866385 | 0.001294779 | 0.9955008 | 0.006350183 | 0.9955009 | 0.004935296 |  |  | 273960 | 0.9711889 | 0.9670213 | 0.003931688 | 0.975394 | 0.005018992 | 0.9753927 | 0.004931632 |  |  | 421380 | 0.9800598 | 0.9150489 | 0.007516157 | 0.9791963 | 0.007392016 | 0.9791934 | 0.007052156 |  |  | 722160 | 0.9621788 | 0.8678712 | 0.01116203 | 0.9679211 | 0.01094285 | 0.9679206 | 0.01038516
|  |  | 154992 | 1.001338 | 0.9994305 | 0.0004998623 | 0.9999501 | 0.0562104 | 0.9999457 | 0.1448913 |  |  | 379146 | 0.9927949 | 0.9866385 | 0.001294779 | 0.9955042 | 0.006349816 | 0.9955043 | 0.004934997 |  |  | 274260 | 0.9701099 | 0.9670213 | 0.003931688 | 0.9754294 | 0.005018427 | 0.9754281 | 0.00493157 |  |  | 421680 | 0.9800598 | 0.9150489 | 0.007516157 | 0.9792082 | 0.007392008 | 0.9792053 | 0.007051882 |  |  | 722460 | 0.9666547 | 0.8678712 | 0.01116203 | 0.9679446 | 0.01094267 | 0.9679441 | 0.01038432
|  |  | 155292 | 1.002234 | 0.9994305 | 0.0004998623 | 0.9999501 | 0.0562104 | 0.9999457 | 0.1448913 |  |  | 379446 | 0.9918345 | 0.9866385 | 0.001294779 | 0.9955076 | 0.006349449 | 0.9955078 | 0.004934699 |  |  | 274560 | 0.9733469 | 0.9670213 | 0.003931688 | 0.9754647 | 0.005017861 | 0.9754634 | 0.004931506 |  |  | 421980 | 0.9783783 | 0.9150489 | 0.007516157 | 0.9792201 | 0.007392001 | 0.9792172 | 0.00705161 |  |  | 722760 | 0.9621788 | 0.8678712 | 0.01116203 | 0.967968 | 0.01094248 | 0.9679675 | 0.01038348
|  |  | 155592 | 1.001338 | 0.9994305 | 0.0004998623 | 0.9999501 | 0.0562104 | 0.9999457 | 0.1448913 |  |  | 379746 | 0.9927949 | 0.9866385 | 0.001294779 | 0.995511 | 0.006349085 | 0.9955112 | 0.004934403 |  |  | 274860 | 0.9701099 | 0.9670213 | 0.003931688 | 0.9755 | 0.005017293 | 0.9754987 | 0.004931441 |  |  | 422280 | 0.9834228 | 0.9150489 | 0.007516157 | 0.9792319 | 0.007391993 | 0.979229 | 0.007051338 |  |  | 723060 | 0.9577029 | 0.8678712 | 0.01116203 | 0.9679914 | 0.01094229 | 0.9679909 | 0.01038264
|  |  | 155892 | 1.001338 | 0.9994305 | 0.0004998623 | 0.9999501 | 0.0562104 | 0.9999457 | 0.1448913 |  |  | 380046 | 0.9927949 | 0.9866385 | 0.001294779 | 0.9955144 | 0.006348721 | 0.9955145 | 0.004934108 |  |  | 275160 | 0.9701099 | 0.9670213 | 0.003931688 | 0.9755352 | 0.005016723 | 0.9755339 | 0.004931375 |  |  | 422580 | 0.9800598 | 0.9150489 | 0.007516157 | 0.9792438 | 0.007391986 | 0.9792409 | 0.007051068 |  |  | 723360 | 0.9688926 | 0.8678712 | 0.01116203 | 0.9680148 | 0.01094211 | 0.9680143 | 0.0103818
|  |  | 156192 | 1.001338 | 0.9994305 | 0.0004998623 | 0.9999501 | 0.0562104 | 0.9999457 | 0.1448913 |  |  | 380346 | 0.9927949 | 0.9866385 | 0.001294779 | 0.9955178 | 0.006348359 | 0.9955179 | 0.004933814 |  |  | 275460 | 0.9722679 | 0.9670213 | 0.003931688 | 0.9755704 | 0.005016152 | 0.9755691 | 0.004931307 |  |  | 422880 | 0.9750154 | 0.9150489 | 0.007516157 | 0.9792556 | 0.00739198 | 0.9792527 | 0.007050799 |  |  | 723660 | 0.9621788 | 0.8678712 | 0.01116203 | 0.9680382 | 0.01094192 | 0.9680377 | 0.01038096
|  |  | 156492 | 1.000442 | 0.9994305 | 0.0004998623 | 0.9999501 | 0.0562104 | 0.9999457 | 0.1448913 |  |  | 380646 | 0.9937554 | 0.9866385 | 0.001294779 | 0.9955211 | 0.006347998 | 0.9955213 | 0.004933521 |  |  | 275760 | 0.9690308 | 0.9670213 | 0.003931688 | 0.9756055 | 0.005015579 | 0.9756042 | 0.004931238 |  |  | 423180 | 0.9817413 | 0.9150489 | 0.007516157 | 0.9792673 | 0.007391973 | 0.9792644 | 0.007050532 |  |  | 723960 | 0.9644167 | 0.8678712 | 0.01116203 | 0.9680615 | 0.01094174 | 0.968061 | 0.01038013
|  |  | 156792 | 1.00313 | 0.9994305 | 0.0004998623 | 0.9999501 | 0.0562104 | 0.9999457 | 0.1448913 |  |  | 380946 | 0.9937554 | 0.9866385 | 0.001294779 | 0.9955245 | 0.006347639 | 0.9955247 | 0.004933229 |  |  | 276060 | 0.9722679 | 0.9670213 | 0.003931688 | 0.9756405 | 0.005015005 | 0.9756392 | 0.004931167 |  |  | 423480 | 0.9800598 | 0.9150489 | 0.007516157 | 0.979279 | 0.007391967 | 0.9792761 | 0.007050265 |  |  | 724260 | 0.9644167 | 0.8678712 | 0.01116203 | 0.9680848 | 0.01094155 | 0.9680843 | 0.01037929
|  |  | 157092 | 1.001338 | 0.9994305 | 0.0004998623 | 0.9999501 | 0.0562104 | 0.9999457 | 0.1448913 |  |  | 381246 | 0.9937554 | 0.9866385 | 0.001294779 | 0.9955278 | 0.006347281 | 0.995528 | 0.004932938 |  |  | 276360 | 0.9701099 | 0.9670213 | 0.003931688 | 0.9756755 | 0.005014429 | 0.9756742 | 0.004931096 |  |  | 423780 | 0.9817413 | 0.9150489 | 0.007516157 | 0.9792907 | 0.007391961 | 0.9792878 | 0.00705 |  |  | 724560 | 0.9599408 | 0.8678712 | 0.01116203 | 0.9681081 | 0.01094136 | 0.9681076 | 0.01037846
|  |  | 157392 | 1.000442 | 0.9994305 | 0.0004998623 | 0.9999501 | 0.0562104 | 0.9999457 | 0.1448913 |  |  | 381546 | 0.9947158 | 0.9866385 | 0.001294779 | 0.9955312 | 0.006346925 | 0.9955314 | 0.004932649 |  |  | 276660 | 0.9722679 | 0.9670213 | 0.003931688 | 0.9757104 | 0.005013852 | 0.9757091 | 0.004931022 |  |  | 424080 | 0.9800598 | 0.9150489 | 0.007516157 | 0.9793024 | 0.007391955 | 0.9792995 | 0.007049735 |  |  | 724860 | 0.9666547 | 0.8678712 | 0.01116203 | 0.9681313 | 0.01094118 | 0.9681308 | 0.01037763
|  |  | 157692 | 1.002234 | 0.9994305 | 0.0004998623 | 0.9999501 | 0.0562104 | 0.9999457 | 0.1448913 |  |  | 381846 | 0.9927949 | 0.9866385 | 0.001294779 | 0.9955345 | 0.00634657 | 0.9955347 | 0.00493236 |  |  | 276960 | 0.9701099 | 0.9670213 | 0.003931688 | 0.9757453 | 0.005013273 | 0.975744 | 0.004930948 |  |  | 424380 | 0.9817413 | 0.9150489 | 0.007516157 | 0.979314 | 0.007391949 | 0.9793111 | 0.007049472 |  |  | 725160 | 0.9666547 | 0.8678712 | 0.01116203 | 0.9681546 | 0.010941 | 0.968154 | 0.0103768
|  |  | 157992 | 1.002234 | 0.9994305 | 0.0004998623 | 0.9999501 | 0.0562104 | 0.9999457 | 0.1448913 |  |  | 382146 | 0.9937554 | 0.9866385 | 0.001294779 | 0.9955378 | 0.006346216 | 0.995538 | 0.004932073 |  |  | 277260 | 0.9722679 | 0.9670213 | 0.003931688 | 0.9757801 | 0.005012693 | 0.9757788 | 0.004930872 |  |  | 424680 | 0.9800598 | 0.9150489 | 0.007516157 | 0.9793256 | 0.007391943 | 0.9793227 | 0.00704921 |  |  | 725460 | 0.9666547 | 0.8678712 | 0.01116203 | 0.9681778 | 0.01094081 | 0.9681772 | 0.01037597
|  |  | 158292 | 1.001338 | 0.9994305 | 0.0004998623 | 0.9999501 | 0.0562104 | 0.9999457 | 0.1448913 |  |  | 382446 | 0.9937554 | 0.9866385 | 0.001294779 | 0.9955411 | 0.006345863 | 0.9955414 | 0.004931786 |  |  | 277560 | 0.9711889 | 0.9670213 | 0.003931688 | 0.9758149 | 0.005012111 | 0.9758136 | 0.004930795 |  |  | 424980 | 0.9783783 | 0.9150489 | 0.007516157 | 0.9793372 | 0.007391938 | 0.9793343 | 0.00704895 |  |  | 725760 | 0.9644167 | 0.8678712 | 0.01116203 | 0.9682009 | 0.01094063 | 0.9682004 | 0.01037514
|  |  | 158592 | 1.001338 | 0.9994305 | 0.0004998623 | 0.9999501 | 0.0562104 | 0.9999457 | 0.1448913 |  |  | 382746 | 0.9927949 | 0.9866385 | 0.001294779 | 0.9955444 | 0.006345512 | 0.9955447 | 0.004931501 |  |  | 277860 | 0.9701099 | 0.9670213 | 0.003931688 | 0.9758496 | 0.005011528 | 0.9758483 | 0.004930716 |  |  | 425280 | 0.9817413 | 0.9150489 | 0.007516157 | 0.9793488 | 0.007391933 | 0.9793458 | 0.00704869 |  |  | 726060 | 0.9644167 | 0.8678712 | 0.01116203 | 0.9682241 | 0.01094044 | 0.9682235 | 0.01037431
|  |  | 158892 | 1.002234 | 0.9994305 | 0.0004998623 | 0.9999501 | 0.0562104 | 0.9999457 | 0.1448913 |  |  | 383046 | 0.9927949 | 0.9866385 | 0.001294779 | 0.9955477 | 0.006345162 | 0.995548 | 0.004931217 |  |  | 278160 | 0.9711889 | 0.9670213 | 0.003931688 | 0.9758842 | 0.005010943 | 0.9758829 | 0.004930636 |  |  | 425580 | 0.9817413 | 0.9150489 | 0.007516157 | 0.9793603 | 0.007391928 | 0.9793573 | 0.007048431 |  |  | 726360 | 0.9644167 | 0.8678712 | 0.01116203 | 0.9682472 | 0.01094026 | 0.9682466 | 0.01037348
|  |  | 159192 | 1.001338 | 0.9994305 | 0.0004998623 | 0.9999501 | 0.0562104 | 0.9999457 | 0.1448913 |  |  | 383346 | 0.9927949 | 0.9866385 | 0.001294779 | 0.995551 | 0.006344814 | 0.9955513 | 0.004930934 |  |  | 278460 | 0.9722679 | 0.9670213 | 0.003931688 | 0.9759188 | 0.005010357 | 0.9759175 | 0.004930555 |  |  | 425880 | 0.9817413 | 0.9150489 | 0.007516157 | 0.9793717 | 0.007391923 | 0.9793688 | 0.007048174 |  |  | 726660 | 0.9621788 | 0.8678712 | 0.01116203 | 0.9682703 | 0.01094008 | 0.9682697 | 0.01037265
|  |  | 159492 | 1.002234 | 0.9994305 | 0.0004998623 | 0.9999501 | 0.0562104 | 0.9999457 | 0.1448913 |  |  | 383646 | 0.9918345 | 0.9866385 | 0.001294779 | 0.9955543 | 0.006344467 | 0.9955546 | 0.004930652 |  |  | 278760 | 0.9733469 | 0.9670213 | 0.003931688 | 0.9759533 | 0.00500977 | 0.975952 | 0.004930472 |  |  | 426180 | 0.9783783 | 0.9150489 | 0.007516157 | 0.9793832 | 0.007391919 | 0.9793802 | 0.007047918 |  |  | 726960 | 0.9644167 | 0.8678712 | 0.01116203 | 0.9682934 | 0.01093989 | 0.9682928 | 0.01037183
|  |  | 159792 | 1.001338 | 0.9994305 | 0.0004998623 | 0.9999501 | 0.0562104 | 0.9999457 | 0.1448913 |  |  | 383946 | 0.9937554 | 0.9866385 | 0.001294779 | 0.9955576 | 0.006344121 | 0.9955578 | 0.004930371 |  |  | 279060 | 0.9722679 | 0.9670213 | 0.003931688 | 0.9759878 | 0.00500918 | 0.9759865 | 0.004930388 |  |  | 426480 | 0.9783783 | 0.9150489 | 0.007516157 | 0.9793946 | 0.007391914 | 0.9793916 | 0.007047663 |  |  | 727260 | 0.9644167 | 0.8678712 | 0.01116203 | 0.9683164 | 0.01093971 | 0.9683158 | 0.010371
|  |  | 160092 | 1.00313 | 0.9994305 | 0.0004998623 | 0.9999501 | 0.0562104 | 0.9999457 | 0.1448913 |  |  | 384246 | 0.9927949 | 0.9866385 | 0.001294779 | 0.9955608 | 0.006343777 | 0.9955611 | 0.004930091 |  |  | 279360 | 0.9722679 | 0.9670213 | 0.003931688 | 0.9760222 | 0.00500859 | 0.9760209 | 0.004930303 |  |  | 426780 | 0.9817413 | 0.9150489 | 0.007516157 | 0.979406 | 0.00739191 | 0.979403 | 0.007047409 |  |  | 727560 | 0.9599408 | 0.8678712 | 0.01116203 | 0.9683394 | 0.01093953 | 0.9683388 | 0.01037018
|  |  | 160392 | 1.00313 | 0.9994305 | 0.0004998623 | 0.9999501 | 0.0562104 | 0.9999457 | 0.1448913 |  |  | 384546 | 0.9918345 | 0.9866385 | 0.001294779 | 0.9955641 | 0.006343434 | 0.9955644 | 0.004929813 |  |  | 279660 | 0.9711889 | 0.9670213 | 0.003931688 | 0.9760566 | 0.005007998 | 0.9760553 | 0.004930216 |  |  | 427080 | 0.9800598 | 0.9150489 | 0.007516157 | 0.9794173 | 0.007391906 | 0.9794143 | 0.007047156 |  |  | 727860 | 0.9666547 | 0.8678712 | 0.01116203 | 0.9683624 | 0.01093935 | 0.9683618 | 0.01036936
|  |  | 160692 | 1.001338 | 0.9994305 | 0.0004998623 | 0.9999501 | 0.0562104 | 0.9999457 | 0.1448913 |  |  | 384846 | 0.9927949 | 0.9866385 | 0.001294779 | 0.9955673 | 0.006343092 | 0.9955676 | 0.004929535 |  |  | 279960 | 0.9722679 | 0.9670213 | 0.003931688 | 0.9760909 | 0.005007405 | 0.9760896 | 0.004930128 |  |  | 427380 | 0.9817413 | 0.9150489 | 0.007516157 | 0.9794287 | 0.007391903 | 0.9794257 | 0.007046905 |  |  | 728160 | 0.9621788 | 0.8678712 | 0.01116203 | 0.9683854 | 0.01093917 | 0.9683848 | 0.01036853
|  |  | 160992 | 1.001338 | 0.9994305 | 0.0004998623 | 0.9999501 | 0.0562104 | 0.9999457 | 0.1448913 |  |  | 385146 | 0.9937554 | 0.9866385 | 0.001294779 | 0.9955705 | 0.006342752 | 0.9955709 | 0.004929258 |  |  | 280260 | 0.9733469 | 0.9670213 | 0.003931688 | 0.9761252 | 0.00500681 | 0.9761239 | 0.004930039 |  |  | 427680 | 0.9800598 | 0.9150489 | 0.007516157 | 0.97944 | 0.007391899 | 0.9794369 | 0.007046654 |  |  | 728460 | 0.9644167 | 0.8678712 | 0.01116203 | 0.9684083 | 0.01093898 | 0.9684077 | 0.01036771
|  |  | 161292 | 1.000442 | 0.9994305 | 0.0004998623 | 0.9999501 | 0.0562104 | 0.9999457 | 0.1448913 |  |  | 385446 | 0.9927949 | 0.9866385 | 0.001294779 | 0.9955738 | 0.006342412 | 0.9955741 | 0.004928983 |  |  | 280560 | 0.9733469 | 0.9670213 | 0.003931688 | 0.9761594 | 0.005006214 | 0.9761581 | 0.004929949 |  |  | 427980 | 0.9817413 | 0.9150489 | 0.007516157 | 0.9794512 | 0.007391896 | 0.9794482 | 0.007046405 |  |  | 728760 | 0.9688926 | 0.8678712 | 0.01116203 | 0.9684312 | 0.0109388 | 0.9684306 | 0.01036689
|  |  | 161592 | 1.001338 | 0.9994305 | 0.0004998623 | 0.9999501 | 0.0562104 | 0.9999457 | 0.1448913 |  |  | 385746 | 0.9927949 | 0.9866385 | 0.001294779 | 0.995577 | 0.006342075 | 0.9955773 | 0.004928709 |  |  | 280860 | 0.9711889 | 0.9670213 | 0.003931688 | 0.9761935 | 0.005005616 | 0.9761922 | 0.004929857 |  |  | 428280 | 0.9783783 | 0.9150489 | 0.007516157 | 0.9794624 | 0.007391892 | 0.9794594 | 0.007046156 |  |  | 729060 | 0.9644167 | 0.8678712 | 0.01116203 | 0.9684541 | 0.01093862 | 0.9684535 | 0.01036607
|  |  | 161892 | 1.001338 | 0.9994305 | 0.0004998623 | 0.9999501 | 0.0562104 | 0.9999457 | 0.1448913 |  |  | 386046 | 0.9927949 | 0.9866385 | 0.001294779 | 0.9955802 | 0.006341738 | 0.9955805 | 0.004928435 |  |  | 281160 | 0.9722679 | 0.9670213 | 0.003931688 | 0.9762276 | 0.005005018 | 0.9762263 | 0.004929764 |  |  | 428580 | 0.9800598 | 0.9150489 | 0.007516157 | 0.9794736 | 0.007391889 | 0.9794706 | 0.007045909 |  |  | 729360 | 0.9644167 | 0.8678712 | 0.01116203 | 0.968477 | 0.01093844 | 0.9684763 | 0.01036526
|  |  | 162192 | 1.002234 | 0.9994305 | 0.0004998623 | 0.9999501 | 0.0562104 | 0.9999457 | 0.1448913 |  |  | 386346 | 0.9927949 | 0.9866385 | 0.001294779 | 0.9955834 | 0.006341403 | 0.9955837 | 0.004928163 |  |  | 281460 | 0.9722679 | 0.9670213 | 0.003931688 | 0.9762616 | 0.005004417 | 0.9762604 | 0.00492967 |  |  | 428880 | 0.9834228 | 0.9150489 | 0.007516157 | 0.9794848 | 0.007391887 | 0.9794818 | 0.007045663 |  |  | 729660 | 0.9621788 | 0.8678712 | 0.01116203 | 0.9684998 | 0.01093826 | 0.9684992 | 0.01036444
|  |  | 162492 | 1.001338 | 0.9994305 | 0.0004998623 | 0.9999501 | 0.0562104 | 0.9999457 | 0.1448913 |  |  | 386646 | 0.9927949 | 0.9866385 | 0.001294779 | 0.9955866 | 0.006341069 | 0.9955869 | 0.004927892 |  |  | 281760 | 0.9733469 | 0.9670213 | 0.003931688 | 0.9762956 | 0.005003816 | 0.9762943 | 0.004929575 |  |  | 429180 | 0.9750154 | 0.9150489 | 0.007516157 | 0.9794959 | 0.007391884 | 0.9794929 | 0.007045418 |  |  | 729960 | 0.9599408 | 0.8678712 | 0.01116203 | 0.9685226 | 0.01093808 | 0.968522 | 0.01036362
|  |  | 162792 | 1.002234 | 0.9994305 | 0.0004998623 | 0.9999501 | 0.0562104 | 0.9999457 | 0.1448913 |  |  | 386946 | 0.9927949 | 0.9866385 | 0.001294779 | 0.9955898 | 0.006340736 | 0.9955901 | 0.004927621 |  |  | 282060 | 0.9733469 | 0.9670213 | 0.003931688 | 0.9763296 | 0.005003213 | 0.9763283 | 0.004929478 |  |  | 429480 | 0.9800598 | 0.9150489 | 0.007516157 | 0.979507 | 0.007391882 | 0.979504 | 0.007045174 |  |  | 730260 | 0.9599408 | 0.8678712 | 0.01116203 | 0.9685454 | 0.0109379 | 0.9685447 | 0.01036281
|  |  | 163092 | 1.00313 | 0.9994305 | 0.0004998623 | 0.9999501 | 0.0562104 | 0.9999457 | 0.1448913 |  |  | 387246 | 0.9937554 | 0.9866385 | 0.001294779 | 0.9955929 | 0.006340405 | 0.9955933 | 0.004927352 |  |  | 282360 | 0.9722679 | 0.9670213 | 0.003931688 | 0.9763634 | 0.005002609 | 0.9763621 | 0.00492938 |  |  | 429780 | 0.9800598 | 0.9150489 | 0.007516157 | 0.9795181 | 0.007391879 | 0.9795151 | 0.007044932 |  |  | 730560 | 0.9644167 | 0.8678712 | 0.01116203 | 0.9685682 | 0.01093772 | 0.9685675 | 0.01036199
|  |  | 163392 | 1.002234 | 0.9994305 | 0.0004998623 | 0.9999501 | 0.0562104 | 0.9999457 | 0.1448913 |  |  | 387546 | 0.9927949 | 0.9866385 | 0.001294779 | 0.9955961 | 0.006340075 | 0.9955965 | 0.004927084 |  |  | 282660 | 0.9722679 | 0.9670213 | 0.003931688 | 0.9763972 | 0.005002003 | 0.9763959 | 0.004929281 |  |  | 430080 | 0.9817413 | 0.9150489 | 0.007516157 | 0.9795292 | 0.007391877 | 0.9795261 | 0.00704469 |  |  | 730860 | 0.9621788 | 0.8678712 | 0.01116203 | 0.9685909 | 0.01093754 | 0.9685902 | 0.01036118
|  |  | 163692 | 1.000442 | 0.9994305 | 0.0004998623 | 0.9999501 | 0.0562104 | 0.9999457 | 0.1448913 |  |  | 387846 | 0.9918345 | 0.9866385 | 0.001294779 | 0.9955993 | 0.006339746 | 0.9955997 | 0.004926817 |  |  | 282960 | 0.9722679 | 0.9670213 | 0.003931688 | 0.976431 | 0.005001396 | 0.9764297 | 0.00492918 |  |  | 430380 | 0.9817413 | 0.9150489 | 0.007516157 | 0.9795402 | 0.007391875 | 0.9795371 | 0.007044449 |  |  | 731160 | 0.9666547 | 0.8678712 | 0.01116203 | 0.9686136 | 0.01093736 | 0.9686129 | 0.01036037
|  |  | 163992 | 1.002234 | 0.9994305 | 0.0004998623 | 0.9999501 | 0.0562104 | 0.9999457 | 0.1448913 |  |  | 388146 | 0.9947158 | 0.9866385 | 0.001294779 | 0.9956024 | 0.006339419 | 0.9956028 | 0.004926551 |  |  | 283260 | 0.9722679 | 0.9670213 | 0.003931688 | 0.9764647 | 0.005000788 | 0.9764634 | 0.004929079 |  |  | 430680 | 0.9851043 | 0.9150489 | 0.007516157 | 0.9795512 | 0.007391874 | 0.9795481 | 0.00704421 |  |  | 731460 | 0.9666547 | 0.8678712 | 0.01116203 | 0.9686363 | 0.01093718 | 0.9686356 | 0.01035956
|  |  | 164292 | 1.001338 | 0.9994305 | 0.0004998623 | 0.9999501 | 0.0562104 | 0.9999457 | 0.1448913 |  |  | 388446 | 0.9937554 | 0.9866385 | 0.001294779 | 0.9956055 | 0.006339093 | 0.995606 | 0.004926286 |  |  | 283560 | 0.9744259 | 0.9670213 | 0.003931688 | 0.9764984 | 0.005000178 | 0.9764971 | 0.004928976 |  |  | 430980 | 0.9884672 | 0.9150489 | 0.007516157 | 0.9795621 | 0.007391872 | 0.979559 | 0.007043971 |  |  | 731760 | 0.9666547 | 0.8678712 | 0.01116203 | 0.9686589 | 0.010937 | 0.9686582 | 0.01035875
|  |  | 164592 | 1.001338 | 0.9994305 | 0.0004998623 | 0.9999501 | 0.0562104 | 0.9999457 | 0.1448913 |  |  | 388746 | 0.9937554 | 0.9866385 | 0.001294779 | 0.9956087 | 0.006338768 | 0.9956091 | 0.004926022 |  |  | 283860 | 0.9722679 | 0.9670213 | 0.003931688 | 0.976532 | 0.004999567 | 0.9765307 | 0.004928872 |  |  | 431280 | 0.9817413 | 0.9150489 | 0.007516157 | 0.979573 | 0.007391871 | 0.97957 | 0.007043734 |  |  | 732060 | 0.9644167 | 0.8678712 | 0.01116203 | 0.9686816 | 0.01093683 | 0.9686808 | 0.01035794
|  |  | 164892 | 1.002234 | 0.9994305 | 0.0004998623 | 0.9999501 | 0.0562104 | 0.9999457 | 0.1448913 |  |  | 389046 | 0.9927949 | 0.9866385 | 0.001294779 | 0.9956118 | 0.006338444 | 0.9956122 | 0.004925759 |  |  | 284160 | 0.9744259 | 0.9670213 | 0.003931688 | 0.9765655 | 0.004998955 | 0.9765642 | 0.004928766 |  |  | 431580 | 0.9783783 | 0.9150489 | 0.007516157 | 0.9795839 | 0.00739187 | 0.9795808 | 0.007043498 |  |  | 732360 | 0.9666547 | 0.8678712 | 0.01116203 | 0.9687042 | 0.01093665 | 0.9687034 | 0.01035713
|  |  | 165192 | 1.00313 | 0.9994305 | 0.0004998623 | 0.9999501 | 0.0562104 | 0.9999457 | 0.1448913 |  |  | 389346 | 0.9937554 | 0.9866385 | 0.001294779 | 0.9956149 | 0.006338122 | 0.9956154 | 0.004925498 |  |  | 284460 | 0.9744259 | 0.9670213 | 0.003931688 | 0.976599 | 0.004998342 | 0.9765977 | 0.00492866 |  |  | 431880 | 0.9817413 | 0.9150489 | 0.007516157 | 0.9795948 | 0.007391869 | 0.9795917 | 0.007043262 |  |  | 732660 | 0.9688926 | 0.8678712 | 0.01116203 | 0.9687267 | 0.01093647 | 0.968726 | 0.01035632
|  |  | 165492 | 1.002234 | 0.9994305 | 0.0004998623 | 0.9999501 | 0.0562104 | 0.9999457 | 0.1448913 |  |  | 389646 | 0.9937554 | 0.9866385 | 0.001294779 | 0.995618 | 0.006337801 | 0.9956185 | 0.004925237 |  |  | 284760 | 0.9733469 | 0.9670213 | 0.003931688 | 0.9766324 | 0.004997727 | 0.9766311 | 0.004928552 |  |  | 432180 | 0.9867858 | 0.9150489 | 0.007516157 | 0.9796056 | 0.007391868 | 0.9796025 | 0.007043028 |  |  | 732960 | 0.9599408 | 0.8678712 | 0.01116203 | 0.9687493 | 0.01093629 | 0.9687485 | 0.01035552
|  |  | 165792 | 1.001338 | 0.9994305 | 0.0004998623 | 0.9999501 | 0.0562104 | 0.9999457 | 0.1448913 |  |  | 389946 | 0.9937554 | 0.9866385 | 0.001294779 | 0.9956211 | 0.006337481 | 0.9956216 | 0.004924977 |  |  | 285060 | 0.9744259 | 0.9670213 | 0.003931688 | 0.9766658 | 0.004997111 | 0.9766645 | 0.004928443 |  |  | 432480 | 0.9867858 | 0.9150489 | 0.007516157 | 0.9796165 | 0.007391867 | 0.9796133 | 0.007042795 |  |  | 733260 | 0.9621788 | 0.8678712 | 0.01116203 | 0.9687718 | 0.01093612 | 0.968771 | 0.01035471
|  |  | 166092 | 1.002234 | 0.9994305 | 0.0004998623 | 0.9999501 | 0.0562104 | 0.9999457 | 0.1448913 |  |  | 390246 | 0.9937554 | 0.9866385 | 0.001294779 | 0.9956242 | 0.006337162 | 0.9956247 | 0.004924718 |  |  | 285360 | 0.9711889 | 0.9670213 | 0.003931688 | 0.9766991 | 0.004996494 | 0.9766978 | 0.004928333 |  |  | 432780 | 0.9851043 | 0.9150489 | 0.007516157 | 0.9796272 | 0.007391867 | 0.9796241 | 0.007042563 |  |  | 733560 | 0.9621788 | 0.8678712 | 0.01116203 | 0.9687943 | 0.01093594 | 0.9687935 | 0.01035391
|  |  | 166392 | 1.004026 | 0.9994305 | 0.0004998623 | 0.9999501 | 0.0562104 | 0.9999457 | 0.1448913 |  |  | 390546 | 0.9937554 | 0.9866385 | 0.001294779 | 0.9956273 | 0.006336845 | 0.9956278 | 0.00492446 |  |  | 285660 | 0.9733469 | 0.9670213 | 0.003931688 | 0.9767324 | 0.004995876 | 0.9767311 | 0.004928222 |  |  | 433080 | 0.9817413 | 0.9150489 | 0.007516157 | 0.979638 | 0.007391867 | 0.9796348 | 0.007042332 |  |  | 733860 | 0.9666547 | 0.8678712 | 0.01116203 | 0.9688168 | 0.01093576 | 0.968816 | 0.01035311
|  |  | 166692 | 1.00313 | 0.9994305 | 0.0004998623 | 0.9999501 | 0.0562104 | 0.9999457 | 0.1448913 |  |  | 390846 | 0.9927949 | 0.9866385 | 0.001294779 | 0.9956304 | 0.006336529 | 0.9956309 | 0.004924204 |  |  | 285960 | 0.9733469 | 0.9670213 | 0.003931688 | 0.9767656 | 0.004995256 | 0.9767643 | 0.00492811 |  |  | 433380 | 0.9834228 | 0.9150489 | 0.007516157 | 0.9796487 | 0.007391867 | 0.9796456 | 0.007042102 |  |  | 734160 | 0.9666547 | 0.8678712 | 0.01116203 | 0.9688392 | 0.01093559 | 0.9688384 | 0.0103523
|  |  | 166992 | 1.001338 | 0.9994305 | 0.0004998623 | 0.9999501 | 0.0562104 | 0.9999457 | 0.1448913 |  |  | 391146 | 0.9927949 | 0.9866385 | 0.001294779 | 0.9956334 | 0.006336214 | 0.9956339 | 0.004923948 |  |  | 286260 | 0.9722679 | 0.9670213 | 0.003931688 | 0.9767988 | 0.004994635 | 0.9767975 | 0.004927996 |  |  | 433680 | 0.9800598 | 0.9150489 | 0.007516157 | 0.9796594 | 0.007391867 | 0.9796562 | 0.007041873 |  |  | 734460 | 0.9666547 | 0.8678712 | 0.01116203 | 0.9688616 | 0.01093541 | 0.9688608 | 0.0103515
|  |  | 167292 | 1.001338 | 0.9994305 | 0.0004998623 | 0.9999501 | 0.0562104 | 0.9999457 | 0.1448913 |  |  | 391446 | 0.9927949 | 0.9866385 | 0.001294779 | 0.9956365 | 0.006335901 | 0.995637 | 0.004923693 |  |  | 286560 | 0.9755049 | 0.9670213 | 0.003931688 | 0.9768319 | 0.004994013 | 0.9768306 | 0.004927882 |  |  | 433980 | 0.9834228 | 0.9150489 | 0.007516157 | 0.97967 | 0.007391867 | 0.9796669 | 0.007041645 |  |  | 734760 | 0.9688926 | 0.8678712 | 0.01116203 | 0.968884 | 0.01093523 | 0.9688832 | 0.0103507
|  |  | 167592 | 1.002234 | 0.9994305 | 0.0004998623 | 0.9999501 | 0.0562104 | 0.9999457 | 0.1448913 |  |  | 391746 | 0.9918345 | 0.9866385 | 0.001294779 | 0.9956395 | 0.006335588 | 0.9956401 | 0.004923439 |  |  | 286860 | 0.9733469 | 0.9670213 | 0.003931688 | 0.976865 | 0.00499339 | 0.9768637 | 0.004927766 |  |  | 434280 | 0.9867858 | 0.9150489 | 0.007516157 | 0.9796807 | 0.007391867 | 0.9796775 | 0.007041418 |  |  | 735060 | 0.9666547 | 0.8678712 | 0.01116203 | 0.9689064 | 0.01093506 | 0.9689056 | 0.0103499
|  |  | 167892 | 1.002234 | 0.9994305 | 0.0004998623 | 0.9999501 | 0.0562104 | 0.9999457 | 0.1448913 |  |  | 392046 | 0.9927949 | 0.9866385 | 0.001294779 | 0.9956426 | 0.006335277 | 0.9956431 | 0.004923187 |  |  | 287160 | 0.9722679 | 0.9670213 | 0.003931688 | 0.976898 | 0.004992765 | 0.9768967 | 0.004927649 |  |  | 434580 | 0.9834228 | 0.9150489 | 0.007516157 | 0.9796913 | 0.007391868 | 0.9796881 | 0.007041192 |  |  | 735360 | 0.9621788 | 0.8678712 | 0.01116203 | 0.9689287 | 0.01093488 | 0.9689279 | 0.0103491
|  |  | 168192 | 1.001338 | 0.9994305 | 0.0004998623 | 0.9999501 | 0.0562104 | 0.9999457 | 0.1448913 |  |  | 392346 | 0.9937554 | 0.9866385 | 0.001294779 | 0.9956456 | 0.006334967 | 0.9956461 | 0.004922935 |  |  | 287460 | 0.9722679 | 0.9670213 | 0.003931688 | 0.9769309 | 0.004992139 | 0.9769296 | 0.004927531 |  |  | 434880 | 0.9834228 | 0.9150489 | 0.007516157 | 0.9797019 | 0.007391869 | 0.9796987 | 0.007040967 |  |  | 735660 | 0.9621788 | 0.8678712 | 0.01116203 | 0.968951 | 0.01093471 | 0.9689502 | 0.01034831
|  |  | 168492 | 1.002234 | 0.9994305 | 0.0004998623 | 0.9999501 | 0.0562104 | 0.9999457 | 0.1448913 |  |  | 392646 | 0.9947158 | 0.9866385 | 0.001294779 | 0.9956486 | 0.006334659 | 0.9956492 | 0.004922684 |  |  | 287760 | 0.9733469 | 0.9670213 | 0.003931688 | 0.9769638 | 0.004991513 | 0.9769625 | 0.004927412 |  |  | 435180 | 0.9834228 | 0.9150489 | 0.007516157 | 0.9797124 | 0.00739187 | 0.9797092 | 0.007040744 |  |  | 735960 | 0.9644167 | 0.8678712 | 0.01116203 | 0.9689733 | 0.01093453 | 0.9689725 | 0.01034751
|  |  | 168792 | 0.9995459 | 0.9994305 | 0.0004998623 | 0.9999501 | 0.0562104 | 0.9999457 | 0.1448913 |  |  | 392946 | 0.9947158 | 0.9866385 | 0.001294779 | 0.9956516 | 0.006334351 | 0.9956522 | 0.004922435 |  |  | 288060 | 0.9722679 | 0.9670213 | 0.003931688 | 0.9769967 | 0.004990884 | 0.9769954 | 0.004927291 |  |  | 435480 | 0.9834228 | 0.9150489 | 0.007516157 | 0.9797229 | 0.007391871 | 0.9797197 | 0.007040521 |  |  | 736260 | 0.9644167 | 0.8678712 | 0.01116203 | 0.9689956 | 0.01093436 | 0.9689948 | 0.01034671
|  |  | 169092 | 1.00313 | 0.9994305 | 0.0004998623 | 0.9999501 | 0.0562104 | 0.9999457 | 0.1448913 |  |  | 393246 | 0.9937554 | 0.9866385 | 0.001294779 | 0.9956547 | 0.006334045 | 0.9956552 | 0.004922186 |  |  | 288360 | 0.9722679 | 0.9670213 | 0.003931688 | 0.9770294 | 0.004990255 | 0.9770282 | 0.00492717 |  |  | 435780 | 0.9851043 | 0.9150489 | 0.007516157 | 0.9797334 | 0.007391872 | 0.9797302 | 0.007040299 |  |  | 736560 | 0.9666547 | 0.8678712 | 0.01116203 | 0.9690178 | 0.01093419 | 0.969017 | 0.01034592
|  |  | 169392 | 1.00313 | 0.9994305 | 0.0004998623 | 0.9999501 | 0.0562104 | 0.9999457 | 0.1448913 |  |  | 393546 | 0.9927949 | 0.9866385 | 0.001294779 | 0.9956577 | 0.00633374 | 0.9956582 | 0.004921938 |  |  | 288660 | 0.9733469 | 0.9670213 | 0.003931688 | 0.9770622 | 0.004989625 | 0.9770609 | 0.004927047 |  |  | 436080 | 0.9800598 | 0.9150489 | 0.007516157 | 0.9797439 | 0.007391873 | 0.9797407 | 0.007040078 |  |  | 736860 | 0.9599408 | 0.8678712 | 0.01116203 | 0.9690401 | 0.01093401 | 0.9690392 | 0.01034513
|  |  | 169692 | 1.001338 | 0.9994305 | 0.0004998623 | 0.9999501 | 0.0562104 | 0.9999457 | 0.1448913 |  |  | 393846 | 0.9937554 | 0.9866385 | 0.001294779 | 0.9956606 | 0.006333436 | 0.9956612 | 0.004921691 |  |  | 288960 | 0.9733469 | 0.9670213 | 0.003931688 | 0.9770949 | 0.004988993 | 0.9770936 | 0.004926924 |  |  | 436380 | 0.9851043 | 0.9150489 | 0.007516157 | 0.9797543 | 0.007391875 | 0.9797511 | 0.007039858 |  |  | 737160 | 0.9644167 | 0.8678712 | 0.01116203 | 0.9690622 | 0.01093384 | 0.9690614 | 0.01034433
|  |  | 169992 | 1.00313 | 0.9994305 | 0.0004998623 | 0.9999501 | 0.0562104 | 0.9999457 | 0.1448913 |  |  | 394146 | 0.9927949 | 0.9866385 | 0.001294779 | 0.9956636 | 0.006333134 | 0.9956642 | 0.004921445 |  |  | 289260 | 0.9744259 | 0.9670213 | 0.003931688 | 0.9771275 | 0.004988361 | 0.9771262 | 0.004926799 |  |  | 436680 | 0.9884672 | 0.9150489 | 0.007516157 | 0.9797647 | 0.007391877 | 0.9797615 | 0.00703964 |  |  | 737460 | 0.9688926 | 0.8678712 | 0.01116203 | 0.9690844 | 0.01093366 | 0.9690835 | 0.01034354
|  |  | 170292 | 1.00313 | 0.9994305 | 0.0004998623 | 0.9999501 | 0.0562104 | 0.9999457 | 0.1448913 |  |  | 394446 | 0.9937554 | 0.9866385 | 0.001294779 | 0.9956666 | 0.006332832 | 0.9956672 | 0.004921201 |  |  | 289560 | 0.9733469 | 0.9670213 | 0.003931688 | 0.9771601 | 0.004987727 | 0.9771588 | 0.004926673 |  |  | 436980 | 0.9834228 | 0.9150489 | 0.007516157 | 0.9797751 | 0.007391879 | 0.9797718 | 0.007039422 |  |  | 737760 | 0.9711305 | 0.8678712 | 0.01116203 | 0.9691065 | 0.01093349 | 0.9691057 | 0.01034275
|  |  | 170592 | 1.002234 | 0.9994305 | 0.0004998623 | 0.9999501 | 0.0562104 | 0.9999457 | 0.1448913 |  |  | 394746 | 0.9937554 | 0.9866385 | 0.001294779 | 0.9956696 | 0.006332532 | 0.9956702 | 0.004920957 |  |  | 289860 | 0.9733469 | 0.9670213 | 0.003931688 | 0.9771926 | 0.004987092 | 0.9771913 | 0.004926546 |  |  | 437280 | 0.9851043 | 0.9150489 | 0.007516157 | 0.9797854 | 0.007391881 | 0.9797822 | 0.007039205 |  |  | 738060 | 0.9644167 | 0.8678712 | 0.01116203 | 0.9691287 | 0.01093332 | 0.9691278 | 0.01034196
|  |  | 170892 | 1.00313 | 0.9994305 | 0.0004998623 | 0.9999501 | 0.0562104 | 0.9999457 | 0.1448913 |  |  | 395046 | 0.9927949 | 0.9866385 | 0.001294779 | 0.9956725 | 0.006332233 | 0.9956732 | 0.004920714 |  |  | 290160 | 0.9755049 | 0.9670213 | 0.003931688 | 0.9772251 | 0.004986456 | 0.9772238 | 0.004926418 |  |  | 437580 | 0.9834228 | 0.9150489 | 0.007516157 | 0.9797957 | 0.007391883 | 0.9797925 | 0.007038989 |  |  | 738360 | 0.9688926 | 0.8678712 | 0.01116203 | 0.9691507 | 0.01093315 | 0.9691499 | 0.01034117
|  |  | 171192 | 1.002234 | 0.9994305 | 0.0004998623 | 0.9999501 | 0.0562104 | 0.9999457 | 0.1448913 |  |  | 395346 | 0.9937554 | 0.9866385 | 0.001294779 | 0.9956755 | 0.006331935 | 0.9956761 | 0.004920472 |  |  | 290460 | 0.9755049 | 0.9670213 | 0.003931688 | 0.9772575 | 0.004985819 | 0.9772562 | 0.004926289 |  |  | 437880 | 0.9851043 | 0.9150489 | 0.007516157 | 0.979806 | 0.007391885 | 0.9798028 | 0.007038775 |  |  | 738660 | 0.9666547 | 0.8678712 | 0.01116203 | 0.9691728 | 0.01093297 | 0.9691719 | 0.01034038
|  |  | 171492 | 1.002234 | 0.9994305 | 0.0004998623 | 0.9999501 | 0.0562104 | 0.9999457 | 0.1448913 |  |  | 395646 | 0.9927949 | 0.9866385 | 0.001294779 | 0.9956784 | 0.006331639 | 0.9956791 | 0.004920231 |  |  | 290760 | 0.9733469 | 0.9670213 | 0.003931688 | 0.9772899 | 0.00498518 | 0.9772886 | 0.004926159 |  |  | 438180 | 0.9851043 | 0.9150489 | 0.007516157 | 0.9798163 | 0.007391888 | 0.979813 | 0.007038561 |  |  | 738960 | 0.9666547 | 0.8678712 | 0.01116203 | 0.9691948 | 0.0109328 | 0.9691939 | 0.0103396
|  |  | 171792 | 1.002234 | 0.9994305 | 0.0004998623 | 0.9999501 | 0.0562104 | 0.9999457 | 0.1448913 |  |  | 395946 | 0.9937554 | 0.9866385 | 0.001294779 | 0.9956814 | 0.006331343 | 0.995682 | 0.004919991 |  |  | 291060 | 0.9744259 | 0.9670213 | 0.003931688 | 0.9773222 | 0.004984541 | 0.9773209 | 0.004926028 |  |  | 438480 | 0.9834228 | 0.9150489 | 0.007516157 | 0.9798265 | 0.007391891 | 0.9798233 | 0.007038348 |  |  | 739260 | 0.9688926 | 0.8678712 | 0.01116203 | 0.9692169 | 0.01093263 | 0.9692159 | 0.01033881
|  |  | 172092 | 1.002234 | 0.9994305 | 0.0004998623 | 0.9999501 | 0.0562104 | 0.9999457 | 0.1448913 |  |  | 396246 | 0.9927949 | 0.9866385 | 0.001294779 | 0.9956843 | 0.006331049 | 0.995685 | 0.004919752 |  |  | 291360 | 0.9722679 | 0.9670213 | 0.003931688 | 0.9773545 | 0.004983901 | 0.9773532 | 0.004925896 |  |  | 438780 | 0.9834228 | 0.9150489 | 0.007516157 | 0.9798367 | 0.007391894 | 0.9798334 | 0.007038136 |  |  | 739560 | 0.9688926 | 0.8678712 | 0.01116203 | 0.9692388 | 0.01093246 | 0.9692379 | 0.01033803
|  |  | 172392 | 1.001338 | 0.9994305 | 0.0004998623 | 0.9999501 | 0.0562104 | 0.9999457 | 0.1448913 |  |  | 396546 | 0.9937554 | 0.9866385 | 0.001294779 | 0.9956872 | 0.006330756 | 0.9956879 | 0.004919514 |  |  | 291660 | 0.9733469 | 0.9670213 | 0.003931688 | 0.9773867 | 0.004983259 | 0.9773854 | 0.004925762 |  |  | 439080 | 0.9834228 | 0.9150489 | 0.007516157 | 0.9798469 | 0.007391897 | 0.9798436 | 0.007037925 |  |  | 739860 | 0.9688926 | 0.8678712 | 0.01116203 | 0.9692608 | 0.01093229 | 0.9692599 | 0.01033724
|  |  | 172692 | 1.002234 | 0.9994305 | 0.0004998623 | 0.9999501 | 0.0562104 | 0.9999457 | 0.1448913 |  |  | 396846 | 0.9927949 | 0.9866385 | 0.001294779 | 0.9956901 | 0.006330464 | 0.9956908 | 0.004919277 |  |  | 291960 | 0.9744259 | 0.9670213 | 0.003931688 | 0.9774188 | 0.004982617 | 0.9774176 | 0.004925628 |  |  | 439380 | 0.9851043 | 0.9150489 | 0.007516157 | 0.979857 | 0.0073919 | 0.9798538 | 0.007037715 |  |  | 740160 | 0.9688926 | 0.8678712 | 0.01116203 | 0.9692827 | 0.01093212 | 0.9692818 | 0.01033646
|  |  | 172992 | 1.004026 | 0.9994305 | 0.0004998623 | 0.9999501 | 0.0562104 | 0.9999457 | 0.1448913 |  |  | 397146 | 0.9927949 | 0.9866385 | 0.001294779 | 0.9956931 | 0.006330173 | 0.9956937 | 0.004919041 |  |  | 292260 | 0.9733469 | 0.9670213 | 0.003931688 | 0.9774509 | 0.004981973 | 0.9774497 | 0.004925493 |  |  | 439680 | 0.9817413 | 0.9150489 | 0.007516157 | 0.9798671 | 0.007391903 | 0.9798639 | 0.007037506 |  |  | 740460 | 0.9688926 | 0.8678712 | 0.01116203 | 0.9693047 | 0.01093195 | 0.9693037 | 0.01033568
|  |  | 173292 | 1.000442 | 0.9994305 | 0.0004998623 | 0.9999501 | 0.0562104 | 0.9999457 | 0.1448913 |  |  | 397446 | 0.9947158 | 0.9866385 | 0.001294779 | 0.995696 | 0.006329884 | 0.9956966 | 0.004918806 |  |  | 292560 | 0.9744259 | 0.9670213 | 0.003931688 | 0.977483 | 0.004981328 | 0.9774817 | 0.004925356 |  |  | 439980 | 0.9834228 | 0.9150489 | 0.007516157 | 0.9798772 | 0.007391907 | 0.979874 | 0.007037298 |  |  | 740760 | 0.9644167 | 0.8678712 | 0.01116203 | 0.9693265 | 0.01093177 | 0.9693256 | 0.0103349
|  |  | 173592 | 1.002234 | 0.9994305 | 0.0004998623 | 0.9999501 | 0.0562104 | 0.9999457 | 0.1448913 |  |  | 397746 | 0.9937554 | 0.9866385 | 0.001294779 | 0.9956988 | 0.006329595 | 0.9956995 | 0.004918571 |  |  | 292860 | 0.9733469 | 0.9670213 | 0.003931688 | 0.977515 | 0.004980683 | 0.9775137 | 0.004925219 |  |  | 440280 | 0.9834228 | 0.9150489 | 0.007516157 | 0.9798873 | 0.00739191 | 0.979884 | 0.007037091 |  |  | 741060 | 0.9644167 | 0.8678712 | 0.01116203 | 0.9693484 | 0.0109316 | 0.9693474 | 0.01033412
|  |  | 173892 | 1.002234 | 0.9994305 | 0.0004998623 | 0.9999501 | 0.0562104 | 0.9999457 | 0.1448913 |  |  | 398046 | 0.9927949 | 0.9866385 | 0.001294779 | 0.9957017 | 0.006329308 | 0.9957024 | 0.004918338 |  |  | 293160 | 0.9733469 | 0.9670213 | 0.003931688 | 0.977547 | 0.004980036 | 0.9775457 | 0.00492508 |  |  | 440580 | 0.9884672 | 0.9150489 | 0.007516157 | 0.9798973 | 0.007391914 | 0.979894 | 0.007036885 |  |  | 741360 | 0.9621788 | 0.8678712 | 0.01116203 | 0.9693702 | 0.01093143 | 0.9693693 | 0.01033334
|  |  | 174192 | 1.002234 | 0.9994305 | 0.0004998623 | 0.9999501 | 0.0562104 | 0.9999457 | 0.1448913 |  |  | 398346 | 0.9937554 | 0.9866385 | 0.001294779 | 0.9957046 | 0.006329022 | 0.9957053 | 0.004918106 |  |  | 293460 | 0.9733469 | 0.9670213 | 0.003931688 | 0.9775789 | 0.004979388 | 0.9775776 | 0.004924941 |  |  | 440880 | 0.9867858 | 0.9150489 | 0.007516157 | 0.9799073 | 0.007391918 | 0.9799041 | 0.00703668 |  |  | 741660 | 0.9666547 | 0.8678712 | 0.01116203 | 0.9693921 | 0.01093126 | 0.9693911 | 0.01033256
|  |  | 174492 | 1.001338 | 0.9994305 | 0.0004998623 | 0.9999501 | 0.0562104 | 0.9999457 | 0.1448913 |  |  | 398646 | 0.9947158 | 0.9866385 | 0.001294779 | 0.9957075 | 0.006328737 | 0.9957082 | 0.004917874 |  |  | 293760 | 0.9733469 | 0.9670213 | 0.003931688 | 0.9776107 | 0.004978739 | 0.9776094 | 0.0049248 |  |  | 441180 | 0.9851043 | 0.9150489 | 0.007516157 | 0.9799173 | 0.007391922 | 0.979914 | 0.007036476 |  |  | 741960 | 0.9711305 | 0.8678712 | 0.01116203 | 0.9694138 | 0.0109311 | 0.9694129 | 0.01033178
|  |  | 174792 | 1.001338 | 0.9994305 | 0.0004998623 | 0.9999501 | 0.0562104 | 0.9999457 | 0.1448913 |  |  | 398946 | 0.9927949 | 0.9866385 | 0.001294779 | 0.9957103 | 0.006328453 | 0.9957111 | 0.004917644 |  |  | 294060 | 0.9755049 | 0.9670213 | 0.003931688 | 0.9776425 | 0.004978089 | 0.9776412 | 0.004924659 |  |  | 441480 | 0.9834228 | 0.9150489 | 0.007516157 | 0.9799273 | 0.007391926 | 0.979924 | 0.007036273 |  |  | 742260 | 0.9688926 | 0.8678712 | 0.01116203 | 0.9694356 | 0.01093093 | 0.9694346 | 0.01033101
|  |  | 175092 | 1.002234 | 0.9994305 | 0.0004998623 | 0.9999501 | 0.0562104 | 0.9999457 | 0.1448913 |  |  | 399246 | 0.9937554 | 0.9866385 | 0.001294779 | 0.9957132 | 0.006328171 | 0.9957139 | 0.004917414 |  |  | 294360 | 0.9755049 | 0.9670213 | 0.003931688 | 0.9776742 | 0.004977439 | 0.977673 | 0.004924517 |  |  | 441780 | 0.9851043 | 0.9150489 | 0.007516157 | 0.9799372 | 0.007391931 | 0.9799339 | 0.00703607 |  |  | 742560 | 0.9666547 | 0.8678712 | 0.01116203 | 0.9694573 | 0.01093076 | 0.9694563 | 0.01033023
|  |  | 175392 | 1.002234 | 0.9994305 | 0.0004998623 | 0.9999501 | 0.0562104 | 0.9999457 | 0.1448913 |  |  | 399546 | 0.9947158 | 0.9866385 | 0.001294779 | 0.995716 | 0.006327889 | 0.9957168 | 0.004917185 |  |  | 294660 | 0.9755049 | 0.9670213 | 0.003931688 | 0.9777059 | 0.004976787 | 0.9777047 | 0.004924373 |  |  | 442080 | 0.9834228 | 0.9150489 | 0.007516157 | 0.9799471 | 0.007391935 | 0.9799438 | 0.007035869 |  |  | 742860 | 0.9644167 | 0.8678712 | 0.01116203 | 0.9694791 | 0.01093059 | 0.969478 | 0.01032946
|  |  | 175692 | 1.002234 | 0.9994305 | 0.0004998623 | 0.9999501 | 0.0562104 | 0.9999457 | 0.1448913 |  |  | 399846 | 0.9937554 | 0.9866385 | 0.001294779 | 0.9957189 | 0.006327609 | 0.9957196 | 0.004916958 |  |  | 294960 | 0.9755049 | 0.9670213 | 0.003931688 | 0.9777376 | 0.004976134 | 0.9777363 | 0.004924229 |  |  | 442380 | 0.9867858 | 0.9150489 | 0.007516157 | 0.979957 | 0.00739194 | 0.9799537 | 0.007035669 |  |  | 743160 | 0.9666547 | 0.8678712 | 0.01116203 | 0.9695007 | 0.01093042 | 0.9694997278 | 0.01032868
|  |  | 175992 | 1.001338 | 0.9994305 | 0.0004998623 | 0.9999501 | 0.0562104 | 0.9999457 | 0.1448913 |  |  | 400146 | 0.9937554 | 0.9866385 | 0.001294779 | 0.9957217 | 0.006327329 | 0.9957225 | 0.004916731 |  |  | 295260 | 0.976584 | 0.9670213 | 0.003931688 | 0.9777692 | 0.00497548 | 0.9777679 | 0.004924083 |  |  | 442680 | 0.9867858 | 0.9150489 | 0.007516157 | 0.9799668 | 0.007391945 | 0.9799635 | 0.007035469 |  |  | 743460 | 0.9599408 | 0.8678712 | 0.01116203 | 0.9695224 | 0.01093025 | 0.9695214 | 0.01032791
|  |  | 176292 | 1.001338 | 0.9994305 | 0.0004998623 | 0.9999501 | 0.0562104 | 0.9999457 | 0.1448913 |  |  | 400446 | 0.9927949 | 0.9866385 | 0.001294779 | 0.9957245 | 0.006327051 | 0.9957253 | 0.004916505 |  |  | 295560 | 0.9744259 | 0.9670213 | 0.003931688 | 0.9778007 | 0.004974825 | 0.9777995 | 0.004923937 |  |  | 442980 | 0.9851043 | 0.9150489 | 0.007516157 | 0.9799767 | 0.00739195 | 0.9799733 | 0.00703527 |  |  | 743760 | 0.9621788 | 0.8678712 | 0.01116203 | 0.969544 | 0.01093008 | 0.969543 | 0.01032714
|  |  | 176592 | 1.002234 | 0.9994305 | 0.0004998623 | 0.9999501 | 0.0562104 | 0.9999457 | 0.1448913 |  |  | 400746 | 0.9937554 | 0.9866385 | 0.001294779 | 0.9957273 | 0.006326774 | 0.9957281 | 0.00491628 |  |  | 295860 | 0.9744259 | 0.9670213 | 0.003931688 | 0.9778322 | 0.00497417 | 0.977831 | 0.00492379 |  |  | 443280 | 0.9851043 | 0.9150489 | 0.007516157 | 0.9799865 | 0.007391955 | 0.9799831 | 0.007035073 |  |  | 744060 | 0.9644167 | 0.8678712 | 0.01116203 | 0.9695657 | 0.01092992 | 0.9695646 | 0.01032637
|  |  | 176892 | 1.001338 | 0.9994305 | 0.0004998623 | 0.9999501 | 0.0562104 | 0.9999457 | 0.1448913 |  |  | 401046 | 0.9937554 | 0.9866385 | 0.001294779 | 0.9957301 | 0.006326499 | 0.9957309 | 0.004916056 |  |  | 296160 | 0.9733469 | 0.9670213 | 0.003931688 | 0.9778637 | 0.004973513 | 0.9778624 | 0.004923641 |  |  | 443580 | 0.9851043 | 0.9150489 | 0.007516157 | 0.9799962 | 0.00739196 | 0.9799929 | 0.007034876 |  |  | 744360 | 0.9688926 | 0.8678712 | 0.01116203 | 0.9695872 | 0.01092975 | 0.9695862 | 0.0103256
|  |  | 177192 | 1.002234 | 0.9994305 | 0.0004998623 | 0.9999501 | 0.0562104 | 0.9999457 | 0.1448913 |  |  | 401346 | 0.9927949 | 0.9866385 | 0.001294779 | 0.9957329 | 0.006326224 | 0.9957338 | 0.004915833 |  |  | 296460 | 0.9744259 | 0.9670213 | 0.003931688 | 0.977895 | 0.004972856 | 0.9778938 | 0.004923492 |  |  | 443880 | 0.9851043 | 0.9150489 | 0.007516157 | 0.980006 | 0.007391966 | 0.9800026 | 0.00703468 |  |  | 744660 | 0.9599408 | 0.8678712 | 0.01116203 | 0.9696088 | 0.01092958 | 0.9696078 | 0.01032483
|  |  | 177492 | 1.00313 | 0.9994305 | 0.0004998623 | 0.9999501 | 0.0562104 | 0.9999457 | 0.1448913 |  |  | 401646 | 0.9937554 | 0.9866385 | 0.001294779 | 0.9957357 | 0.00632595 | 0.9957366 | 0.00491561 |  |  | 296760 | 0.9755049 | 0.9670213 | 0.003931688 | 0.9779264 | 0.004972197 | 0.9779251 | 0.004923342 |  |  | 444180 | 0.9884672 | 0.9150489 | 0.007516157 | 0.9800157 | 0.007391971 | 0.9800123 | 0.007034485 |  |  | 744960 | 0.9644167 | 0.8678712 | 0.01116203 | 0.9696303 | 0.01092942 | 0.9696293 | 0.01032406
|  |  | 177792 | 1.00313 | 0.9994305 | 0.0004998623 | 0.9999501 | 0.0562104 | 0.9999457 | 0.1448913 |  |  | 401946 | 0.9937554 | 0.9866385 | 0.001294779 | 0.9957385 | 0.006325678 | 0.9957393 | 0.004915389 |  |  | 297060 | 0.9755049 | 0.9670213 | 0.003931688 | 0.9779577 | 0.004971538 | 0.9779564 | 0.004923191 |  |  | 444480 | 0.9867858 | 0.9150489 | 0.007516157 | 0.9800254 | 0.007391977 | 0.980022 | 0.007034291 |  |  | 745260 | 0.9599408 | 0.8678712 | 0.01116203 | 0.9696519 | 0.01092925 | 0.9696508 | 0.0103233
|  |  | 178092 | 1.002234 | 0.9994305 | 0.0004998623 | 0.9999501 | 0.0562104 | 0.9999457 | 0.1448913 |  |  | 402246 | 0.9937554 | 0.9866385 | 0.001294779 | 0.9957413 | 0.006325406 | 0.9957421 | 0.004915169 |  |  | 297360 | 0.9722679 | 0.9670213 | 0.003931688 | 0.9779889 | 0.004970877 | 0.9779876 | 0.004923038 |  |  | 444780 | 0.9867858 | 0.9150489 | 0.007516157 | 0.980035 | 0.007391983 | 0.9800316 | 0.007034098 |  |  | 745560 | 0.9644167 | 0.8678712 | 0.01116203 | 0.9696733 | 0.01092908 | 0.9696723 | 0.01032253
|  |  | 178392 | 1.002234 | 0.9994305 | 0.0004998623 | 0.9999501 | 0.0562104 | 0.9999457 | 0.1448913 |  |  | 402546 | 0.9927949 | 0.9866385 | 0.001294779 | 0.9957441 | 0.006325136 | 0.9957449 | 0.004914949 |  |  | 297660 | 0.9755049 | 0.9670213 | 0.003931688 | 0.9780201 | 0.004970216 | 0.9780188 | 0.004922885 |  |  | 445080 | 0.9851043 | 0.9150489 | 0.007516157 | 0.9800447 | 0.007391989 | 0.9800413 | 0.007033906 |  |  | 745860 | 0.9733685 | 0.8678712 | 0.01116203 | 0.9696948 | 0.01092892 | 0.9696937 | 0.01032177
|  |  | 178692 | 1.002234 | 0.9994305 | 0.0004998623 | 0.9999501 | 0.0562104 | 0.9999457 | 0.1448913 |  |  | 402846 | 0.9947158 | 0.9866385 | 0.001294779 | 0.9957468 | 0.006324867 | 0.9957477 | 0.004914731 |  |  | 297960 | 0.9722679 | 0.9670213 | 0.003931688 | 0.9780512 | 0.004969554 | 0.97805 | 0.004922732 |  |  | 445380 | 0.9867858 | 0.9150489 | 0.007516157 | 0.9800543 | 0.007391995 | 0.9800509 | 0.007033715 |  |  | 746160 | 0.9711305 | 0.8678712 | 0.01116203 | 0.9697163 | 0.01092875 | 0.9697152 | 0.010321
|  |  | 178992 | 1.001338 | 0.9994305 | 0.0004998623 | 0.9999501 | 0.0562104 | 0.9999457 | 0.1448913 |  |  | 403146 | 0.9937554 | 0.9866385 | 0.001294779 | 0.9957496 | 0.006324599 | 0.9957505 | 0.004914513 |  |  | 298260 | 0.9722679 | 0.9670213 | 0.003931688 | 0.9780823 | 0.00496889 | 0.9780811 | 0.004922577 |  |  | 445680 | 0.9817413 | 0.9150489 | 0.007516157 | 0.9800638 | 0.007392001 | 0.9800605 | 0.007033524 |  |  | 746460 | 0.9621788 | 0.8678712 | 0.01116203 | 0.9697377 | 0.01092859 | 0.9697366 | 0.01032024
|  |  | 179292 | 1.004026 | 0.9994305 | 0.0004998623 | 0.9999501 | 0.0562104 | 0.9999457 | 0.1448913 |  |  | 403446 | 0.9927949 | 0.9866385 | 0.001294779 | 0.9957523 | 0.006324332 | 0.9957532 | 0.004914296 |  |  | 298560 | 0.9755049 | 0.9670213 | 0.003931688 | 0.9781134 | 0.004968226 | 0.9781121 | 0.004922421 |  |  | 445980 | 0.9800598 | 0.9150489 | 0.007516157 | 0.9800734 | 0.007392007 | 0.98007 | 0.007033335 |  |  | 746760 | 0.9711305 | 0.8678712 | 0.01116203 | 0.9697591 | 0.01092842 | 0.969758 | 0.01031948
|  |  | 179592 | 1.00313 | 0.9994305 | 0.0004998623 | 0.9999501 | 0.0562104 | 0.9999457 | 0.1448913 |  |  | 403746 | 0.9947158 | 0.9866385 | 0.001294779 | 0.9957551 | 0.006324066 | 0.995756 | 0.00491408 |  |  | 298860 | 0.9755049 | 0.9670213 | 0.003931688 | 0.9781443 | 0.004967562 | 0.9781431 | 0.004922264 |  |  | 446280 | 0.9834228 | 0.9150489 | 0.007516157 | 0.9800829 | 0.007392014 | 0.9800795 | 0.007033146 |  |  | 747060 | 0.9688926 | 0.8678712 | 0.01116203 | 0.9697804 | 0.01092826 | 0.9697793 | 0.01031872
|  |  | 179892 | 1.001338 | 0.9994305 | 0.0004998623 | 0.9999501 | 0.0562104 | 0.9999457 | 0.1448913 |  |  | 404046 | 0.9937554 | 0.9866385 | 0.001294779 | 0.9957578 | 0.006323801 | 0.9957587 | 0.004913865 |  |  | 299160 | 0.9744259 | 0.9670213 | 0.003931688 | 0.9781753 | 0.004966896 | 0.978174 | 0.004922107 |  |  | 446580 | 0.9851043 | 0.9150489 | 0.007516157 | 0.9800924 | 0.00739202 | 0.980089 | 0.007032958 |  |  | 747360 | 0.9711305 | 0.8678712 | 0.01116203 | 0.9698018 | 0.01092809 | 0.9698007 | 0.01031796
|  |  | 180192 | 1.00313 | 0.9994305 | 0.0004998623 | 0.9999501 | 0.0562104 | 0.9999457 | 0.1448913 |  |  | 404346 | 0.9956763 | 0.9866385 | 0.001294779 | 0.9957605 | 0.006323537 | 0.9957614 | 0.004913651 |  |  | 299460 | 0.9744259 | 0.9670213 | 0.003931688 | 0.9782062 | 0.004966229 | 0.9782049 | 0.004921948 |  |  | 446880 | 0.9851043 | 0.9150489 | 0.007516157 | 0.9801019 | 0.007392027 | 0.9800985 | 0.007032771 |  |  | 747660 | 0.9666547 | 0.8678712 | 0.01116203 | 0.9698231 | 0.01092793 | 0.969822 | 0.0103172
|  |  | 180492 | 1.001338 | 0.9994305 | 0.0004998623 | 0.9999501 | 0.0562104 | 0.9999457 | 0.1448913 |  |  | 404646 | 0.9947158 | 0.9866385 | 0.001294779 | 0.9957633 | 0.006323275 | 0.9957642 | 0.004913437 |  |  | 299760 | 0.976584 | 0.9670213 | 0.003931688 | 0.978237 | 0.004965562 | 0.9782357 | 0.004921789 |  |  | 447180 | 0.9851043 | 0.9150489 | 0.007516157 | 0.9801114 | 0.007392034 | 0.9801079 | 0.007032585 |  |  | 747960 | 0.9711305 | 0.8678712 | 0.01116203 | 0.9698444 | 0.01092776 | 0.9698432 | 0.01031644
|  |  | 180792 | 1.002234 | 0.9994305 | 0.0004998623 | 0.9999501 | 0.0562104 | 0.9999457 | 0.1448913 |  |  | 404946 | 0.9937554 | 0.9866385 | 0.001294779 | 0.995766 | 0.006323013 | 0.9957669 | 0.004913225 |  |  | 300060 | 0.9755049 | 0.9670213 | 0.003931688 | 0.9782678 | 0.004964893 | 0.9782665 | 0.004921628 |  |  | 447480 | 0.9867858 | 0.9150489 | 0.007516157 | 0.9801208 | 0.007392041 | 0.9801174 | 0.0070324 |  |  | 748260 | 0.9711305 | 0.8678712 | 0.01116203 | 0.9698656 | 0.0109276 | 0.9698645 | 0.01031568
|  |  | 181092 | 1.002234 | 0.9994305 | 0.0004998623 | 0.9999501 | 0.0562104 | 0.9999457 | 0.1448913 |  |  | 405246 | 0.9937554 | 0.9866385 | 0.001294779 | 0.9957687 | 0.006322753 | 0.9957696 | 0.004913013 |  |  | 300360 | 0.9755049 | 0.9670213 | 0.003931688 | 0.9782985 | 0.004964224 | 0.9782973 | 0.004921467 |  |  | 447780 | 0.9867858 | 0.9150489 | 0.007516157 | 0.9801302 | 0.007392048 | 0.9801268 | 0.007032216 |  |  | 748560 | 0.9666547 | 0.8678712 | 0.01116203 | 0.9698869 | 0.01092744 | 0.9698857 | 0.01031492
|  |  | 181392 | 1.002234 | 0.9994305 | 0.0004998623 | 0.9999501 | 0.0562104 | 0.9999457 | 0.1448913 |  |  | 405546 | 0.9937554 | 0.9866385 | 0.001294779 | 0.9957714 | 0.006322493 | 0.9957723 | 0.004912803 |  |  | 300660 | 0.976584 | 0.9670213 | 0.003931688 | 0.9783292 | 0.004963554 | 0.978328 | 0.004921305 |  |  | 448080 | 0.9851043 | 0.9150489 | 0.007516157 | 0.9801396 | 0.007392056 | 0.9801361 | 0.007032033 |  |  | 748860 | 0.9733685 | 0.8678712 | 0.01116203 | 0.9699081 | 0.01092727 | 0.969907 | 0.01031417
|  |  | 181692 | 1.002234 | 0.9994305 | 0.0004998623 | 0.9999501 | 0.0562104 | 0.9999457 | 0.1448913 |  |  | 405846 | 0.9927949 | 0.9866385 | 0.001294779 | 0.9957741 | 0.006322235 | 0.995775 | 0.004912593 |  |  | 300960 | 0.9733469 | 0.9670213 | 0.003931688 | 0.9783598 | 0.004962883 | 0.9783586 | 0.004921142 |  |  | 448380 | 0.9851043 | 0.9150489 | 0.007516157 | 0.9801489 | 0.007392063 | 0.9801455 | 0.00703185 |  |  | 749160 | 0.9644167 | 0.8678712 | 0.01116203 | 0.9699293 | 0.01092711 | 0.9699281 | 0.01031341
|  |  | 181992 | 1.002234 | 0.9994305 | 0.0004998623 | 0.9999501 | 0.0562104 | 0.9999457 | 0.1448913 |  |  | 406146 | 0.9937554 | 0.9866385 | 0.001294779 | 0.9957768 | 0.006321977 | 0.9957777 | 0.004912384 |  |  | 301260 | 0.9733469 | 0.9670213 | 0.003931688 | 0.9783904 | 0.004962211 | 0.9783892 | 0.004920979 |  |  | 448680 | 0.9851043 | 0.9150489 | 0.007516157 | 0.9801582 | 0.007392071 | 0.9801548 | 0.007031668 |  |  | 749460 | 0.9688926 | 0.8678712 | 0.01116203 | 0.9699505 | 0.01092695 | 0.9699493 | 0.01031266
|  |  | 182292 | 1.001338 | 0.9994305 | 0.0004998623 | 0.9999501 | 0.0562104 | 0.9999457 | 0.1448913 |  |  | 406446 | 0.9918345 | 0.9866385 | 0.001294779 | 0.9957794 | 0.006321721 | 0.9957804 | 0.004912176 |  |  | 301560 | 0.9722679 | 0.9670213 | 0.003931688 | 0.978421 | 0.004961539 | 0.9784197 | 0.004920814 |  |  | 448980 | 0.9851043 | 0.9150489 | 0.007516157 | 0.9801675 | 0.007392078 | 0.9801641 | 0.007031488 |  |  | 749760 | 0.9621788 | 0.8678712 | 0.01116203 | 0.9699716 | 0.01092678 | 0.9699705 | 0.01031191
|  |  | 182592 | 1.001338 | 0.9994305 | 0.0004998623 | 0.9999501 | 0.0562104 | 0.9999457 | 0.1448913 |  |  | 406746 | 0.9927949 | 0.9866385 | 0.001294779 | 0.9957821 | 0.006321466 | 0.9957831 | 0.004911968 |  |  | 301860 | 0.9744259 | 0.9670213 | 0.003931688 | 0.9784514 | 0.004960866 | 0.9784502 | 0.004920648 |  |  | 449280 | 0.9851043 | 0.9150489 | 0.007516157 | 0.9801768 | 0.007392086 | 0.9801733 | 0.007031308 |  |  | 750060 | 0.9688926 | 0.8678712 | 0.01116203 | 0.9699928 | 0.01092662 | 0.9699916 | 0.01031116
|  |  | 182892 | 1.002234 | 0.9994305 | 0.0004998623 | 0.9999501 | 0.0562104 | 0.9999457 | 0.1448913 |  |  | 407046 | 0.9937554 | 0.9866385 | 0.001294779 | 0.9957848 | 0.006321212 | 0.9957857 | 0.004911762 |  |  | 302160 | 0.9755049 | 0.9670213 | 0.003931688 | 0.9784819 | 0.004960191 | 0.9784806 | 0.004920482 |  |  | 449580 | 0.9867858 | 0.9150489 | 0.007516157 | 0.9801861 | 0.007392094 | 0.9801826 | 0.007031128 |  |  | 750360 | 0.9666547 | 0.8678712 | 0.01116203 | 0.9700139 | 0.01092646 | 0.9700127 | 0.01031041
|  |  | 183192 | 1.002234 | 0.9994305 | 0.0004998623 | 0.9999501 | 0.0562104 | 0.9999457 | 0.1448913 |  |  | 407346 | 0.9937554 | 0.9866385 | 0.001294779 | 0.9957874 | 0.006320959 | 0.9957884 | 0.004911556 |  |  | 302460 | 0.9755049 | 0.9670213 | 0.003931688 | 0.9785123 | 0.004959516 | 0.978511 | 0.004920315 |  |  | 449880 | 0.9867858 | 0.9150489 | 0.007516157 | 0.9801953 | 0.007392102 | 0.9801918 | 0.00703095 |  |  | 750660 | 0.9666547 | 0.8678712 | 0.01116203 | 0.9700349 | 0.0109263 | 0.9700337 | 0.01030966
|  |  | 183492 | 1.002234 | 0.9994305 | 0.0004998623 | 0.9999501 | 0.0562104 | 0.9999457 | 0.1448913 |  |  | 407646 | 0.9927949 | 0.9866385 | 0.001294779 | 0.9957901 | 0.006320707 | 0.9957911 | 0.004911352 |  |  | 302760 | 0.9744259 | 0.9670213 | 0.003931688 | 0.9785426 | 0.004958841 | 0.9785414 | 0.004920147 |  |  | 450180 | 0.9851043 | 0.9150489 | 0.007516157 | 0.9802045 | 0.00739211 | 0.980201 | 0.007030773 |  |  | 750960 | 0.9733685 | 0.8678712 | 0.01116203 | 0.970056 | 0.01092614 | 0.9700548 | 0.01030891
|  |  | 183792 | 1.002234 | 0.9994305 | 0.0004998623 | 0.9999501 | 0.0562104 | 0.9999457 | 0.1448913 |  |  | 407946 | 0.9927949 | 0.9866385 | 0.001294779 | 0.9957927 | 0.006320456 | 0.9957937 | 0.004911148 |  |  | 303060 | 0.976584 | 0.9670213 | 0.003931688 | 0.9785729 | 0.004958164 | 0.9785717 | 0.004919978 |  |  | 450480 | 0.9867858 | 0.9150489 | 0.007516157 | 0.9802136 | 0.007392119 | 0.9802102 | 0.007030596 |  |  | 751260 | 0.9711305 | 0.8678712 | 0.01116203 | 0.970077 | 0.01092598 | 0.9700758 | 0.01030816
|  |  | 184092 | 1.002234 | 0.9994305 | 0.0004998623 | 0.9999501 | 0.0562104 | 0.9999457 | 0.1448913 |  |  | 408246 | 0.9937554 | 0.9866385 | 0.001294779 | 0.9957953 | 0.006320206 | 0.9957964 | 0.004910945 |  |  | 303360 | 0.9755049 | 0.9670213 | 0.003931688 | 0.9786031 | 0.004957487 | 0.9786019 | 0.004919808 |  |  | 450780 | 0.9884672 | 0.9150489 | 0.007516157 | 0.9802228 | 0.007392127 | 0.9802193 | 0.00703042 |  |  | 751560 | 0.9711305 | 0.8678712 | 0.01116203 | 0.970098 | 0.01092582 | 0.9700968 | 0.01030741
|  |  | 184392 | 1.002234 | 0.9994305 | 0.0004998623 | 0.9999501 | 0.0562104 | 0.9999457 | 0.1448913 |  |  | 408546 | 0.9937554 | 0.9866385 | 0.001294779 | 0.995798 | 0.006319957 | 0.995799 | 0.004910743 |  |  | 303660 | 0.9755049 | 0.9670213 | 0.003931688 | 0.9786333 | 0.004956809 | 0.9786321 | 0.004919638 |  |  | 451080 | 0.9884672 | 0.9150489 | 0.007516157 | 0.9802319 | 0.007392136 | 0.9802284 | 0.007030245 |  |  | 751860 | 0.9666547 | 0.8678712 | 0.01116203 | 0.970119 | 0.01092565 | 0.9701178 | 0.01030667
|  |  | 184692 | 1.00313 | 0.9994305 | 0.0004998623 | 0.9999501 | 0.0562104 | 0.9999457 | 0.1448913 |  |  | 408846 | 0.9947158 | 0.9866385 | 0.001294779 | 0.9958006 | 0.006319709 | 0.9958016 | 0.004910541 |  |  | 303960 | 0.9755049 | 0.9670213 | 0.003931688 | 0.9786635 | 0.00495613 | 0.9786622 | 0.004919466 |  |  | 451380 | 0.9851043 | 0.9150489 | 0.007516157 | 0.980241 | 0.007392144 | 0.9802375 | 0.007030071 |  |  | 752160 | 0.9688926 | 0.8678712 | 0.01116203 | 0.9701399 | 0.01092549 | 0.9701387 | 0.01030592
|  |  | 184992 | 1.002234 | 0.9994305 | 0.0004998623 | 0.9999501 | 0.0562104 | 0.9999457 | 0.1448913 |  |  | 409146 | 0.9947158 | 0.9866385 | 0.001294779 | 0.9958032 | 0.006319462 | 0.9958042 | 0.004910341 |  |  | 304260 | 0.9755049 | 0.9670213 | 0.003931688 | 0.9786936 | 0.00495545 | 0.9786923 | 0.004919294 |  |  | 451680 | 0.9851043 | 0.9150489 | 0.007516157 | 0.9802501 | 0.007392153 | 0.9802466 | 0.007029898 |  |  | 752460 | 0.9688926 | 0.8678712 | 0.01116203 | 0.9701609 | 0.01092533 | 0.9701596 | 0.01030518
|  |  | 185292 | 1.00313 | 0.9994305 | 0.0004998623 | 0.9999501 | 0.0562104 | 0.9999457 | 0.1448913 |  |  | 409446 | 0.9947158 | 0.9866385 | 0.001294779 | 0.9958058 | 0.006319216 | 0.9958069 | 0.004910141 |  |  | 304560 | 0.9755049 | 0.9670213 | 0.003931688 | 0.9787236 | 0.00495477 | 0.9787224 | 0.004919121 |  |  | 451980 | 0.9851043 | 0.9150489 | 0.007516157 | 0.9802591 | 0.007392162 | 0.9802556 | 0.007029726 |  |  | 752760 | 0.9644167 | 0.8678712 | 0.01116203 | 0.9701818 | 0.01092517 | 0.9701805 | 0.01030443
|  |  | 185592 | 1.00313 | 0.9994305 | 0.0004998623 | 0.9999501 | 0.0562104 | 0.9999457 | 0.1448913 |  |  | 409746 | 0.9947158 | 0.9866385 | 0.001294779 | 0.9958084 | 0.006318971 | 0.9958095 | 0.004909942 |  |  | 304860 | 0.976584 | 0.9670213 | 0.003931688 | 0.9787536 | 0.004954089 | 0.9787524 | 0.004918948 |  |  | 452280 | 0.9834228 | 0.9150489 | 0.007516157 | 0.9802681 | 0.007392171 | 0.9802646 | 0.007029554 |  |  | 753060 | 0.9756064 | 0.8678712 | 0.01116203 | 0.9702027 | 0.01092501 | 0.9702014 | 0.01030369
|  |  | 185892 | 1.002234 | 0.9994305 | 0.0004998623 | 0.9999501 | 0.0562104 | 0.9999457 | 0.1448913 |  |  | 410046 | 0.9937554 | 0.9866385 | 0.001294779 | 0.995811 | 0.006318728 | 0.9958121 | 0.004909744 |  |  | 305160 | 0.976584 | 0.9670213 | 0.003931688 | 0.9787836 | 0.004953407 | 0.9787823 | 0.004918773 |  |  | 452580 | 0.9851043 | 0.9150489 | 0.007516157 | 0.9802771 | 0.00739218 | 0.9802736 | 0.007029383 |  |  | 753360 | 0.9666547 | 0.8678712 | 0.01116203 | 0.9702235 | 0.01092486 | 0.9702223 | 0.01030295
|  |  | 186192 | 1.002234 | 0.9994305 | 0.0004998623 | 0.9999501 | 0.0562104 | 0.9999457 | 0.1448913 |  |  | 410346 | 0.9947158 | 0.9866385 | 0.001294779 | 0.9958136 | 0.006318485 | 0.9958147 | 0.004909547 |  |  | 305460 | 0.976584 | 0.9670213 | 0.003931688 | 0.9788135 | 0.004952725 | 0.9788122 | 0.004918598 |  |  | 452880 | 0.9884672 | 0.9150489 | 0.007516157 | 0.9802861 | 0.00739219 | 0.9802826 | 0.007029213 |  |  | 753660 | 0.9644167 | 0.8678712 | 0.01116203 | 0.9702444 | 0.0109247 | 0.9702431 | 0.01030221
|  |  | 186492 | 1.001338 | 0.9994305 | 0.0004998623 | 0.9999501 | 0.0562104 | 0.9999457 | 0.1448913 |  |  | 410646 | 0.9927949 | 0.9866385 | 0.001294779 | 0.9958162 | 0.006318243 | 0.9958172 | 0.004909351 |  |  | 305760 | 0.9744259 | 0.9670213 | 0.003931688 | 0.9788433 | 0.004952042 | 0.9788421 | 0.004918422 |  |  | 453180 | 0.9851043 | 0.9150489 | 0.007516157 | 0.9802951 | 0.007392199 | 0.9802915 | 0.007029044 |  |  | 753960 | 0.9666547 | 0.8678712 | 0.01116203 | 0.9702652 | 0.01092454 | 0.9702639 | 0.01030147
|  |  | 186792 | 1.00313 | 0.9994305 | 0.0004998623 | 0.9999501 | 0.0562104 | 0.9999457 | 0.1448913 |  |  | 410946 | 0.9937554 | 0.9866385 | 0.001294779 | 0.9958187 | 0.006318002 | 0.9958198 | 0.004909155 |  |  | 306060 | 0.9755049 | 0.9670213 | 0.003931688 | 0.9788731 | 0.004951358 | 0.9788719 | 0.004918245 |  |  | 453480 | 0.9867858 | 0.9150489 | 0.007516157 | 0.980304 | 0.007392209 | 0.9803004 | 0.007028876 |  |  | 754260 | 0.9711305 | 0.8678712 | 0.01116203 | 0.970286 | 0.01092438 | 0.9702847 | 0.01030073
|  |  | 187092 | 1.001338 | 0.9994305 | 0.0004998623 | 0.9999501 | 0.0562104 | 0.9999457 | 0.1448913 |  |  | 411246 | 0.9918345 | 0.9866385 | 0.001294779 | 0.9958213 | 0.006317763 | 0.9958224 | 0.004908961 |  |  | 306360 | 0.9744259 | 0.9670213 | 0.003931688 | 0.9789029 | 0.004950673 | 0.9789017 | 0.004918067 |  |  | 453780 | 0.9867858 | 0.9150489 | 0.007516157 | 0.9803129 | 0.007392218 | 0.9803093 | 0.007028708 |  |  | 754560 | 0.9688926 | 0.8678712 | 0.01116203 | 0.9703067 | 0.01092422 | 0.9703054 | 0.01029999
|  |  | 187392 | 1.002234 | 0.9994305 | 0.0004998623 | 0.9999501 | 0.0562104 | 0.9999457 | 0.1448913 |  |  | 411546 | 0.9918345 | 0.9866385 | 0.001294779 | 0.9958239 | 0.006317524 | 0.995825 | 0.004908767 |  |  | 306660 | 0.976584 | 0.9670213 | 0.003931688 | 0.9789326 | 0.004949988 | 0.9789314 | 0.004917888 |  |  | 454080 | 0.9867858 | 0.9150489 | 0.007516157 | 0.9803218 | 0.007392228 | 0.9803182 | 0.007028541 |  |  | 754860 | 0.9666547 | 0.8678712 | 0.01116203 | 0.9703275 | 0.01092406 | 0.9703262 | 0.01029926
|  |  | 187692 | 1.002234 | 0.9994305 | 0.0004998623 | 0.9999501 | 0.0562104 | 0.9999457 | 0.1448913 |  |  | 411846 | 0.9927949 | 0.9866385 | 0.001294779 | 0.9958264 | 0.006317286 | 0.9958275 | 0.004908574 |  |  | 306960 | 0.977663 | 0.9670213 | 0.003931688 | 0.9789623 | 0.004949302 | 0.978961 | 0.004917709 |  |  | 454380 | 0.9867858 | 0.9150489 | 0.007516157 | 0.9803306 | 0.007392238 | 0.9803271 | 0.007028375 |  |  | 755160 | 0.9688926 | 0.8678712 | 0.01116203 | 0.9703482 | 0.0109239 | 0.9703469 | 0.01029852
|  |  | 187992 | 1.002234 | 0.9994305 | 0.0004998623 | 0.9999501 | 0.0562104 | 0.9999457 | 0.1448913 |  |  | 412146 | 0.9937554 | 0.9866385 | 0.001294779 | 0.995829 | 0.006317049 | 0.9958301 | 0.004908381 |  |  | 307260 | 0.976584 | 0.9670213 | 0.003931688 | 0.9789919 | 0.004948615 | 0.9789906 | 0.004917529 |  |  | 454680 | 0.9867858 | 0.9150489 | 0.007516157 | 0.9803394 | 0.007392248 | 0.9803359 | 0.00702821 |  |  | 755460 | 0.9644167 | 0.8678712 | 0.01116203 | 0.9703689 | 0.01092375 | 0.9703676 | 0.01029779
|  |  | 188292 | 1.002234 | 0.9994305 | 0.0004998623 | 0.9999501 | 0.0562104 | 0.9999457 | 0.1448913 |  |  | 412446 | 0.9937554 | 0.9866385 | 0.001294779 | 0.9958315 | 0.006316813 | 0.9958326 | 0.00490819 |  |  | 307560 | 0.9744259 | 0.9670213 | 0.003931688 | 0.9790214 | 0.004947928 | 0.9790202 | 0.004917348 |  |  | 454980 | 0.9867858 | 0.9150489 | 0.007516157 | 0.9803482 | 0.007392258 | 0.9803447 | 0.007028046 |  |  | 755760 | 0.9666547 | 0.8678712 | 0.01116203 | 0.9703895 | 0.01092359 | 0.9703882 | 0.01029705
|  |  | 188592 | 1.001338 | 0.9994305 | 0.0004998623 | 0.9999501 | 0.0562104 | 0.9999457 | 0.1448913 |  |  | 412746 | 0.9937554 | 0.9866385 | 0.001294779 | 0.995834 | 0.006316579 | 0.9958352 | 0.004907999 |  |  | 307860 | 0.976584 | 0.9670213 | 0.003931688 | 0.979051 | 0.00494724 | 0.9790497 | 0.004917167 |  |  | 455280 | 0.9867858 | 0.9150489 | 0.007516157 | 0.980357 | 0.007392268 | 0.9803534 | 0.007027882 |  |  | 756060 | 0.9688926 | 0.8678712 | 0.01116203 | 0.9704102 | 0.01092343 | 0.9704089 | 0.01029632
|  |  | 188892 | 1.002234 | 0.9994305 | 0.0004998623 | 0.9999501 | 0.0562104 | 0.9999457 | 0.1448913 |  |  | 413046 | 0.9947158 | 0.9866385 | 0.001294779 | 0.9958365 | 0.006316345 | 0.9958377 | 0.004907809 |  |  | 308160 | 0.9733469 | 0.9670213 | 0.003931688 | 0.9790804 | 0.004946551 | 0.9790792 | 0.004916985 |  |  | 455580 | 0.9867858 | 0.9150489 | 0.007516157 | 0.9803658 | 0.007392278 | 0.9803622 | 0.007027719 |  |  | 756360 | 0.9733685 | 0.8678712 | 0.01116203 | 0.9704308 | 0.01092328 | 0.9704295 | 0.01029559
|  |  | 189192 | 1.002234 | 0.9994305 | 0.0004998623 | 0.9999501 | 0.0562104 | 0.9999457 | 0.1448913 |  |  | 413346 | 0.9937554 | 0.9866385 | 0.001294779 | 0.9958391 | 0.006316112 | 0.9958402 | 0.00490762 |  |  | 308460 | 0.976584 | 0.9670213 | 0.003931688 | 0.9791098 | 0.004945861 | 0.9791086 | 0.004916802 |  |  | 455880 | 0.9851043 | 0.9150489 | 0.007516157 | 0.9803745 | 0.007392289 | 0.9803709 | 0.007027557 |  |  | 756660 | 0.9666547 | 0.8678712 | 0.01116203 | 0.9704514 | 0.01092312 | 0.9704501 | 0.01029486
|  |  | 189492 | 1.002234 | 0.9994305 | 0.0004998623 | 0.9999501 | 0.0562104 | 0.9999457 | 0.1448913 |  |  | 413646 | 0.9947158 | 0.9866385 | 0.001294779 | 0.9958416 | 0.00631588 | 0.9958427 | 0.004907432 |  |  | 308760 | 0.976584 | 0.9670213 | 0.003931688 | 0.9791392 | 0.004945171 | 0.979138 | 0.004916618 |  |  | 456180 | 0.9867858 | 0.9150489 | 0.007516157 | 0.9803832 | 0.007392299 | 0.9803796 | 0.007027396 |  |  | 756960 | 0.9621788 | 0.8678712 | 0.01116203 | 0.970472 | 0.01092296 | 0.9704706 | 0.01029413
|  |  | 189792 | 1.00313 | 0.9994305 | 0.0004998623 | 0.9999501 | 0.0562104 | 0.9999457 | 0.1448913 |  |  | 413946 | 0.9947158 | 0.9866385 | 0.001294779 | 0.9958441 | 0.006315649 | 0.9958453 | 0.004907245 |  |  | 309060 | 0.9744259 | 0.9670213 | 0.003931688 | 0.9791685 | 0.004944481 | 0.9791673 | 0.004916433 |  |  | 456480 | 0.9867858 | 0.9150489 | 0.007516157 | 0.9803919 | 0.00739231 | 0.9803883 | 0.007027235 |  |  | 757260 | 0.9621788 | 0.8678712 | 0.01116203 | 0.9704925 | 0.01092281 | 0.9704912 | 0.0102934
|  |  | 190092 | 1.001338 | 0.9994305 | 0.0004998623 | 0.9999501 | 0.0562104 | 0.9999457 | 0.1448913 |  |  | 414246 | 0.9937554 | 0.9866385 | 0.001294779 | 0.9958466 | 0.00631542 | 0.9958478 | 0.004907058 |  |  | 309360 | 0.9755049 | 0.9670213 | 0.003931688 | 0.9791978 | 0.004943789 | 0.9791966 | 0.004916248 |  |  | 456780 | 0.9884672 | 0.9150489 | 0.007516157 | 0.9804006 | 0.007392321 | 0.980397 | 0.007027076 |  |  | 757560 | 0.9666547 | 0.8678712 | 0.01116203 | 0.9705131 | 0.01092265 | 0.9705117 | 0.01029267
|  |  | 190392 | 1.00313 | 0.9994305 | 0.0004998623 | 0.9999501 | 0.0562104 | 0.9999457 | 0.1448913 |  |  | 414546 | 0.9937554 | 0.9866385 | 0.001294779 | 0.9958491 | 0.006315191 | 0.9958503 | 0.004906872 |  |  | 309660 | 0.976584 | 0.9670213 | 0.003931688 | 0.9792271 | 0.004943098 | 0.9792258 | 0.004916062 |  |  | 457080 | 0.9834228 | 0.9150489 | 0.007516157 | 0.9804092 | 0.007392332 | 0.9804056 | 0.007026917 |  |  | 757860 | 0.9688926 | 0.8678712 | 0.01116203 | 0.9705336 | 0.0109225 | 0.9705322 | 0.01029194
|  |  | 190692 | 1.004026 | 0.9994305 | 0.0004998623 | 0.9999501 | 0.0562104 | 0.9999457 | 0.1448913 |  |  | 414846 | 0.9937554 | 0.9866385 | 0.001294779 | 0.9958516 | 0.006314963 | 0.9958528 | 0.004906687 |  |  | 309960 | 0.9744259 | 0.9670213 | 0.003931688 | 0.9792562 | 0.004942405 | 0.979255 | 0.004915876 |  |  | 457380 | 0.9884672 | 0.9150489 | 0.007516157 | 0.9804178 | 0.007392343 | 0.9804142 | 0.007026759 |  |  | 758160 | 0.9644167 | 0.8678712 | 0.01116203 | 0.9705541 | 0.01092234 | 0.9705527 | 0.01029122
|  |  | 190992 | 1.00313 | 0.9994305 | 0.0004998623 | 0.9999501 | 0.0562104 | 0.9999457 | 0.1448913 |  |  | 415146 | 0.9937554 | 0.9866385 | 0.001294779 | 0.995854 | 0.006314736 | 0.9958552 | 0.004906503 |  |  | 310260 | 0.9755049 | 0.9670213 | 0.003931688 | 0.9792854 | 0.004941712 | 0.9792842 | 0.004915688 |  |  | 457680 | 0.9884672 | 0.9150489 | 0.007516157 | 0.9804264 | 0.007392354 | 0.9804228 | 0.007026601 |  |  | 758460 | 0.9599408 | 0.8678712 | 0.01116203 | 0.9705745 | 0.01092219 | 0.9705731 | 0.01029049
|  |  | 191292 | 1.002234 | 0.9994305 | 0.0004998623 | 0.9999501 | 0.0562104 | 0.9999457 | 0.1448913 |  |  | 415446 | 0.9937554 | 0.9866385 | 0.001294779 | 0.9958565 | 0.00631451 | 0.9958577 | 0.004906319 |  |  | 310560 | 0.9755049 | 0.9670213 | 0.003931688 | 0.9793145 | 0.004941018 | 0.9793132 | 0.0049155 |  |  | 457980 | 0.9867858 | 0.9150489 | 0.007516157 | 0.980435 | 0.007392365 | 0.9804313 | 0.007026445 |  |  | 758760 | 0.9666547 | 0.8678712 | 0.01116203 | 0.9705949 | 0.01092203 | 0.9705935 | 0.01028977
|  |  | 191592 | 1.001338 | 0.9994305 | 0.0004998623 | 0.9999501 | 0.0562104 | 0.9999457 | 0.1448913 |  |  | 415746 | 0.9937554 | 0.9866385 | 0.001294779 | 0.995859 | 0.006314285 | 0.9958602 | 0.004906136 |  |  | 310860 | 0.976584 | 0.9670213 | 0.003931688 | 0.9793435 | 0.004940324 | 0.9793423 | 0.004915312 |  |  | 458280 | 0.9901487 | 0.9150489 | 0.007516157 | 0.9804435 | 0.007392376 | 0.9804399 | 0.007026289 |  |  | 759060 | 0.9644167 | 0.8678712 | 0.01116203 | 0.9706154 | 0.01092188 | 0.9706139 | 0.01028904
|  |  | 191892 | 1.002234 | 0.9994305 | 0.0004998623 | 0.9999501 | 0.0562104 | 0.9999457 | 0.1448913 |  |  | 416046 | 0.9937554 | 0.9866385 | 0.001294779 | 0.9958614 | 0.00631406 | 0.9958627 | 0.004905954 |  |  | 311160 | 0.976584 | 0.9670213 | 0.003931688 | 0.9793725 | 0.004939629 | 0.9793713 | 0.004915122 |  |  | 458580 | 0.9884672 | 0.9150489 | 0.007516157 | 0.980452 | 0.007392388 | 0.9804484 | 0.007026134 |  |  | 759360 | 0.9644167 | 0.8678712 | 0.01116203 | 0.9706357 | 0.01092172 | 0.9706343 | 0.01028832
|  |  | 192192 | 1.002234 | 0.9994305 | 0.0004998623 | 0.9999501 | 0.0562104 | 0.9999457 | 0.1448913 |  |  | 416346 | 0.9927949 | 0.9866385 | 0.001294779 | 0.9958639 | 0.006313837 | 0.9958651 | 0.004905773 |  |  | 311460 | 0.976584 | 0.9670213 | 0.003931688 | 0.9794015 | 0.004938933 | 0.9794002 | 0.004914932 |  |  | 458880 | 0.9867858 | 0.9150489 | 0.007516157 | 0.9804605 | 0.007392399 | 0.9804569 | 0.007025979 |  |  | 759660 | 0.9666547 | 0.8678712 | 0.01116203 | 0.9706561 | 0.01092157 | 0.9706547 | 0.0102876
|  |  | 192492 | 1.002234 | 0.9994305 | 0.0004998623 | 0.9999501 | 0.0562104 | 0.9999457 | 0.1448913 |  |  | 416646 | 0.9927949 | 0.9866385 | 0.001294779 | 0.9958663 | 0.006313615 | 0.9958676 | 0.004905593 |  |  | 311760 | 0.976584 | 0.9670213 | 0.003931688 | 0.9794304 | 0.004938237 | 0.9794291 | 0.004914741 |  |  | 459180 | 0.9867858 | 0.9150489 | 0.007516157 | 0.980469 | 0.007392411 | 0.9804653 | 0.007025825 |  |  | 759960 | 0.9688926 | 0.8678712 | 0.01116203 | 0.9706765 | 0.01092141 | 0.970675 | 0.01028688
|  |  | 192792 | 1.002234 | 0.9994305 | 0.0004998623 | 0.9999501 | 0.0562104 | 0.9999457 | 0.1448913 |  |  | 416946 | 0.9937554 | 0.9866385 | 0.001294779 | 0.9958688 | 0.006313394 | 0.99587 | 0.004905413 |  |  | 312060 | 0.977663 | 0.9670213 | 0.003931688 | 0.9794592 | 0.00493754 | 0.979458 | 0.00491455 |  |  | 459480 | 0.9834228 | 0.9150489 | 0.007516157 | 0.9804774 | 0.007392422 | 0.9804738 | 0.007025673 |  |  | 760260 | 0.9688926 | 0.8678712 | 0.01116203 | 0.9706968 | 0.01092126 | 0.9706953 | 0.01028616
|  |  | 193092 | 1.001338 | 0.9994305 | 0.0004998623 | 0.9999501 | 0.0562104 | 0.9999457 | 0.1448913 |  |  | 417246 | 0.9937554 | 0.9866385 | 0.001294779 | 0.9958712 | 0.006313173 | 0.9958725 | 0.004905234 |  |  | 312360 | 0.976584 | 0.9670213 | 0.003931688 | 0.979488 | 0.004936843 | 0.9794868 | 0.004914357 |  |  | 459780 | 0.9851043 | 0.9150489 | 0.007516157 | 0.9804859 | 0.007392434 | 0.9804822 | 0.00702552 |  |  | 760560 | 0.9666547 | 0.8678712 | 0.01116203 | 0.9707171 | 0.01092111 | 0.9707156 | 0.01028544
|  |  | 193392 | 1.002234 | 0.9994305 | 0.0004998623 | 0.9999501 | 0.0562104 | 0.9999457 | 0.1448913 |  |  | 417546 | 0.9937554 | 0.9866385 | 0.001294779 | 0.9958736 | 0.006312954 | 0.9958749 | 0.004905056 |  |  | 312660 | 0.9755049 | 0.9670213 | 0.003931688 | 0.9795168 | 0.004936145 | 0.9795156 | 0.004914165 |  |  | 460080 | 0.9867858 | 0.9150489 | 0.007516157 | 0.9804943 | 0.007392446 | 0.9804906 | 0.007025369 |  |  | 760860 | 0.9666547 | 0.8678712 | 0.01116203 | 0.9707373 | 0.01092096 | 0.9707359 | 0.01028472
|  |  | 193692 | 1.001338 | 0.9994305 | 0.0004998623 | 0.9999501 | 0.0562104 | 0.9999457 | 0.1448913 |  |  | 417846 | 0.9937554 | 0.9866385 | 0.001294779 | 0.995876 | 0.006312736 | 0.9958773 | 0.004904878 |  |  | 312960 | 0.9744259 | 0.9670213 | 0.003931688 | 0.9795455 | 0.004935447 | 0.9795443 | 0.004913971 |  |  | 460380 | 0.9867858 | 0.9150489 | 0.007516157 | 0.9805027 | 0.007392458 | 0.980499 | 0.007025218 |  |  | 761160 | 0.9666547 | 0.8678712 | 0.01116203 | 0.9707576 | 0.0109208 | 0.9707561 | 0.010284
|  |  | 193992 | 1.002234 | 0.9994305 | 0.0004998623 | 0.9999501 | 0.0562104 | 0.9999457 | 0.1448913 |  |  | 418146 | 0.9947158 | 0.9866385 | 0.001294779 | 0.9958785 | 0.006312518 | 0.9958797 | 0.004904702 |  |  | 313260 | 0.9755049 | 0.9670213 | 0.003931688 | 0.9795742 | 0.004934748 | 0.979573 | 0.004913777 |  |  | 460680 | 0.9884672 | 0.9150489 | 0.007516157 | 0.980511 | 0.00739247 | 0.9805073 | 0.007025068 |  |  | 761460 | 0.9688926 | 0.8678712 | 0.01116203 | 0.9707778 | 0.01092065 | 0.9707763 | 0.01028329
|  |  | 194292 | 1.002234 | 0.9994305 | 0.0004998623 | 0.9999501 | 0.0562104 | 0.9999457 | 0.1448913 |  |  | 418446 | 0.9937554 | 0.9866385 | 0.001294779 | 0.9958809 | 0.006312301 | 0.9958822 | 0.004904526 |  |  | 313560 | 0.9755049 | 0.9670213 | 0.003931688 | 0.9796028 | 0.004934048 | 0.9796016 | 0.004913582 |  |  | 460980 | 0.9884672 | 0.9150489 | 0.007516157 | 0.9805193 | 0.007392482 | 0.9805157 | 0.007024919 |  |  | 761760 | 0.9666547 | 0.8678712 | 0.01116203 | 0.970798 | 0.0109205 | 0.9707965 | 0.01028257
|  |  | 194592 | 1.002234 | 0.9994305 | 0.0004998623 | 0.9999501 | 0.0562104 | 0.9999457 | 0.1448913 |  |  | 418746 | 0.9937554 | 0.9866385 | 0.001294779 | 0.9958833 | 0.006312086 | 0.9958846 | 0.004904351 |  |  | 313860 | 0.976584 | 0.9670213 | 0.003931688 | 0.9796314 | 0.004933348 | 0.9796302 | 0.004913386 |  |  | 461280 | 0.9884672 | 0.9150489 | 0.007516157 | 0.9805277 | 0.007392495 | 0.980524 | 0.007024771 |  |  | 762060 | 0.9666547 | 0.8678712 | 0.01116203 | 0.9708182 | 0.01092035 | 0.9708167 | 0.01028186
|  |  | 194892 | 1.001338 | 0.9994305 | 0.0004998623 | 0.9999501 | 0.0562104 | 0.9999457 | 0.1448913 |  |  | 419046 | 0.9937554 | 0.9866385 | 0.001294779 | 0.9958857 | 0.006311871 | 0.995887 | 0.004904176 |  |  | 314160 | 0.9755049 | 0.9670213 | 0.003931688 | 0.9796599 | 0.004932648 | 0.9796587 | 0.00491319 |  |  | 461580 | 0.9867858 | 0.9150489 | 0.007516157 | 0.9805359 | 0.007392507 | 0.9805322 | 0.007024623 |  |  | 762360 | 0.9666547 | 0.8678712 | 0.01116203 | 0.9708383 | 0.01092019 | 0.9708369 | 0.01028114
|  |  | 195192 | 1.002234 | 0.9994305 | 0.0004998623 | 0.9999501 | 0.0562104 | 0.9999457 | 0.1448913 |  |  | 419346 | 0.9947158 | 0.9866385 | 0.001294779 | 0.995888 | 0.006311657 | 0.9958894 | 0.004904003 |  |  | 314460 | 0.9755049 | 0.9670213 | 0.003931688 | 0.9796884 | 0.004931947 | 0.9796872 | 0.004912993 |  |  | 461880 | 0.9867858 | 0.9150489 | 0.007516157 | 0.9805442 | 0.00739252 | 0.9805405 | 0.007024476 |  |  | 762660 | 0.9666547 | 0.8678712 | 0.01116203 | 0.9708585 | 0.01092004 | 0.970857 | 0.01028043
|  |  | 195492 | 1.001338 | 0.9994305 | 0.0004998623 | 0.9999501 | 0.0562104 | 0.9999457 | 0.1448913 |  |  | 419646 | 0.9937554 | 0.9866385 | 0.001294779 | 0.9958904 | 0.006311444 | 0.9958918 | 0.00490383 |  |  | 314760 | 0.9744259 | 0.9670213 | 0.003931688 | 0.9797168 | 0.004931245 | 0.9797156 | 0.004912796 |  |  | 462180 | 0.9901487 | 0.9150489 | 0.007516157 | 0.9805525 | 0.007392532 | 0.9805487 | 0.007024329 |  |  | 762960 | 0.9644167 | 0.8678712 | 0.01116203 | 0.9708786 | 0.01091989 | 0.9708771 | 0.01027972
|  |  | 195792 | 1.00313 | 0.9994305 | 0.0004998623 | 0.9999501 | 0.0562104 | 0.9999457 | 0.1448913 |  |  | 419946 | 0.9937554 | 0.9866385 | 0.001294779 | 0.9958928 | 0.006311232 | 0.9958941 | 0.004903658 |  |  | 315060 | 0.9755049 | 0.9670213 | 0.003931688 | 0.9797452 | 0.004930543 | 0.979744 | 0.004912598 |  |  | 462480 | 0.9884672 | 0.9150489 | 0.007516157 | 0.9805607 | 0.007392545 | 0.980557 | 0.007024184 |  |  | 763260 | 0.9666547 | 0.8678712 | 0.01116203 | 0.9708987 | 0.01091974 | 0.9708972 | 0.01027901
|  |  | 196092 | 1.00313 | 0.9994305 | 0.0004998623 | 0.9999501 | 0.0562104 | 0.9999457 | 0.1448913 |  |  | 420246 | 0.9937554 | 0.9866385 | 0.001294779 | 0.9958952 | 0.006311021 | 0.9958965 | 0.004903486 |  |  | 315360 | 0.977663 | 0.9670213 | 0.003931688 | 0.9797736 | 0.00492984 | 0.9797724 | 0.004912399 |  |  | 462780 | 0.9867858 | 0.9150489 | 0.007516157 | 0.9805689 | 0.007392558 | 0.9805652 | 0.007024039 |  |  | 763560 | 0.9666547 | 0.8678712 | 0.01116203 | 0.9709187 | 0.01091959 | 0.9709172 | 0.0102783
|  |  | 196392 | 1.002234 | 0.9994305 | 0.0004998623 | 0.9999501 | 0.0562104 | 0.9999457 | 0.1448913 |  |  | 420546 | 0.9937554 | 0.9866385 | 0.001294779 | 0.9958975 | 0.006310811 | 0.9958989 | 0.004903316 |  |  | 315660 | 0.976584 | 0.9670213 | 0.003931688 | 0.9798019 | 0.004929137 | 0.9798007 | 0.0049122 |  |  | 463080 | 0.9884672 | 0.9150489 | 0.007516157 | 0.9805771 | 0.007392571 | 0.9805733 | 0.007023895 |  |  | 763860 | 0.9666547 | 0.8678712 | 0.01116203 | 0.9709388 | 0.01091944 | 0.9709373 | 0.01027759
|  |  | 196692 | 1.001338 | 0.9994305 | 0.0004998623 | 0.9999501 | 0.0562104 | 0.9999457 | 0.1448913 |  |  | 420846 | 0.9927949 | 0.9866385 | 0.001294779 | 0.9958999 | 0.006310601 | 0.9959012 | 0.004903146 |  |  | 315960 | 0.9755049 | 0.9670213 | 0.003931688 | 0.9798301 | 0.004928434 | 0.9798289 | 0.004912 |  |  | 463380 | 0.9901487 | 0.9150489 | 0.007516157 | 0.9805852 | 0.007392584 | 0.9805815 | 0.007023751 |  |  | 764160 | 0.9666547 | 0.8678712 | 0.01116203 | 0.9709588 | 0.01091929 | 0.9709573 | 0.01027688
|  |  | 196992 | 1.001338 | 0.9994305 | 0.0004998623 | 0.9999501 | 0.0562104 | 0.9999457 | 0.1448913 |  |  | 421146 | 0.9947158 | 0.9866385 | 0.001294779 | 0.9959022 | 0.006310393 | 0.9959036 | 0.004902977 |  |  | 316260 | 0.977663 | 0.9670213 | 0.003931688 | 0.9798583 | 0.00492773 | 0.9798571 | 0.004911799 |  |  | 463680 | 0.9884672 | 0.9150489 | 0.007516157 | 0.9805933 | 0.007392597 | 0.9805896 | 0.007023608 |  |  | 764460 | 0.9644167 | 0.8678712 | 0.01116203 | 0.9709788 | 0.01091914 | 0.9709772 | 0.01027617
|  |  | 197292 | 1.00313 | 0.9994305 | 0.0004998623 | 0.9999501 | 0.0562104 | 0.9999457 | 0.1448913 |  |  | 421446 | 0.9937554 | 0.9866385 | 0.001294779 | 0.9959046 | 0.006310186 | 0.995906 | 0.004902808 |  |  | 316560 | 0.9744259 | 0.9670213 | 0.003931688 | 0.9798865 | 0.004927025 | 0.9798853 | 0.004911598 |  |  | 463980 | 0.9834228 | 0.9150489 | 0.007516157 | 0.9806014 | 0.00739261 | 0.9805977 | 0.007023466 |  |  | 764760 | 0.9711305 | 0.8678712 | 0.01116203 | 0.9709988 | 0.01091899 | 0.9709972 | 0.01027547
|  |  | 197592 | 1.001338 | 0.9994305 | 0.0004998623 | 0.9999501 | 0.0562104 | 0.9999457 | 0.1448913 |  |  | 421746 | 0.9937554 | 0.9866385 | 0.001294779 | 0.9959069 | 0.006309979 | 0.9959083 | 0.00490264 |  |  | 316860 | 0.9755049 | 0.9670213 | 0.003931688 | 0.9799146 | 0.00492632 | 0.9799134 | 0.004911396 |  |  | 464280 | 0.9867858 | 0.9150489 | 0.007516157 | 0.9806095 | 0.007392623 | 0.9806058 | 0.007023325 |  |  | 765060 | 0.9666547 | 0.8678712 | 0.01116203 | 0.9710187 | 0.01091884 | 0.9710172 | 0.01027476
|  |  | 197892 | 1.001338 | 0.9994305 | 0.0004998623 | 0.9999501 | 0.0562104 | 0.9999457 | 0.1448913 |  |  | 422046 | 0.9947158 | 0.9866385 | 0.001294779 | 0.9959092 | 0.006309773 | 0.9959106 | 0.004902473 |  |  | 317160 | 0.976584 | 0.9670213 | 0.003931688 | 0.9799427 | 0.004925615 | 0.9799415 | 0.004911194 |  |  | 464580 | 0.9851043 | 0.9150489 | 0.007516157 | 0.9806176 | 0.007392636 | 0.9806138 | 0.007023184 |  |  | 765360 | 0.9666547 | 0.8678712 | 0.01116203 | 0.9710386 | 0.01091869 | 0.9710371 | 0.01027406
|  |  | 198192 | 1.00313 | 0.9994305 | 0.0004998623 | 0.9999501 | 0.0562104 | 0.9999457 | 0.1448913 |  |  | 422346 | 0.9927949 | 0.9866385 | 0.001294779 | 0.9959116 | 0.006309568 | 0.995913 | 0.004902307 |  |  | 317460 | 0.976584 | 0.9670213 | 0.003931688 | 0.9799707 | 0.004924909 | 0.9799695 | 0.004910991 |  |  | 464880 | 0.9884672 | 0.9150489 | 0.007516157 | 0.9806256 | 0.00739265 | 0.9806219 | 0.007023044 |  |  | 765660 | 0.9711305 | 0.8678712 | 0.01116203 | 0.9710585 | 0.01091854 | 0.971057 | 0.01027335
|  |  | 198492 | 1.002234 | 0.9994305 | 0.0004998623 | 0.9999501 | 0.0562104 | 0.9999457 | 0.1448913 |  |  | 422646 | 0.9937554 | 0.9866385 | 0.001294779 | 0.9959139 | 0.006309364 | 0.9959153 | 0.004902141 |  |  | 317760 | 0.976584 | 0.9670213 | 0.003931688 | 0.9799987 | 0.004924202 | 0.9799975 | 0.004910787 |  |  | 465180 | 0.9867858 | 0.9150489 | 0.007516157 | 0.9806337 | 0.007392663 | 0.9806299 | 0.007022905 |  |  | 765960 | 0.9711305 | 0.8678712 | 0.01116203 | 0.9710784 | 0.01091839 | 0.9710768 | 0.01027265
|  |  | 198792 | 1.002234 | 0.9994305 | 0.0004998623 | 0.9999501 | 0.0562104 | 0.9999457 | 0.1448913 |  |  | 422946 | 0.9937554 | 0.9866385 | 0.001294779 | 0.9959162 | 0.006309161 | 0.9959176 | 0.004901976 |  |  | 318060 | 0.976584 | 0.9670213 | 0.003931688 | 0.9800266 | 0.004923495 | 0.9800254 | 0.004910583 |  |  | 465480 | 0.9901487 | 0.9150489 | 0.007516157 | 0.9806417 | 0.007392677 | 0.9806379 | 0.007022766 |  |  | 766260 | 0.9688926 | 0.8678712 | 0.01116203 | 0.9710983 | 0.01091825 | 0.9710967 | 0.01027195
|  |  | 199092 | 1.00313 | 0.9994305 | 0.0004998623 | 0.9999501 | 0.0562104 | 0.9999457 | 0.1448913 |  |  | 423246 | 0.9947158 | 0.9866385 | 0.001294779 | 0.9959185 | 0.006308959 | 0.9959199 | 0.004901812 |  |  | 318360 | 0.976584 | 0.9670213 | 0.003931688 | 0.9800545 | 0.004922788 | 0.9800533 | 0.004910378 |  |  | 465780 | 0.9867858 | 0.9150489 | 0.007516157 | 0.9806496 | 0.007392691 | 0.9806459 | 0.007022628 |  |  | 766560 | 0.9644167 | 0.8678712 | 0.01116203 | 0.9711181 | 0.0109181 | 0.9711165 | 0.01027125
|  |  | 199392 | 1.002234 | 0.9994305 | 0.0004998623 | 0.9999501 | 0.0562104 | 0.9999457 | 0.1448913 |  |  | 423546 | 0.9947158 | 0.9866385 | 0.001294779 | 0.9959208 | 0.006308758 | 0.9959222 | 0.004901649 |  |  | 318660 | 0.9755049 | 0.9670213 | 0.003931688 | 0.9800824 | 0.00492208 | 0.9800812 | 0.004910173 |  |  | 466080 | 0.9851043 | 0.9150489 | 0.007516157 | 0.9806576 | 0.007392704 | 0.9806538 | 0.007022491 |  |  | 766860 | 0.9621788 | 0.8678712 | 0.01116203 | 0.9711379 | 0.01091795 | 0.9711363 | 0.01027055
|  |  | 199692 | 1.00313 | 0.9994305 | 0.0004998623 | 0.9999501 | 0.0562104 | 0.9999457 | 0.1448913 |  |  | 423846 | 0.9937554 | 0.9866385 | 0.001294779 | 0.9959231 | 0.006308557 | 0.9959245 | 0.004901486 |  |  | 318960 | 0.977663 | 0.9670213 | 0.003931688 | 0.9801102 | 0.004921372 | 0.980109 | 0.004909967 |  |  | 466380 | 0.9851043 | 0.9150489 | 0.007516157 | 0.9806655 | 0.007392718 | 0.9806617 | 0.007022354 |  |  | 767160 | 0.9666547 | 0.8678712 | 0.01116203 | 0.9711577 | 0.0109178 | 0.9711561 | 0.01026985
|  |  | 199992 | 1.002234 | 0.9994305 | 0.0004998623 | 0.9999501 | 0.0562104 | 0.9999457 | 0.1448913 |  |  | 424146 | 0.9927949 | 0.9866385 | 0.001294779 | 0.9959254 | 0.006308358 | 0.9959268 | 0.004901324 |  |  | 319260 | 0.976584 | 0.9670213 | 0.003931688 | 0.9801379 | 0.004920664 | 0.9801367 | 0.00490976 |  |  | 466680 | 0.9851043 | 0.9150489 | 0.007516157 | 0.9806734 | 0.007392732 | 0.9806697 | 0.007022218 |  |  | 767460 | 0.9666547 | 0.8678712 | 0.01116203 | 0.9711775 | 0.01091766 | 0.9711759 | 0.01026915
|  |  | 200292 | 1.00313 | 0.9994305 | 0.0004998623 | 0.9999501 | 0.0562104 | 0.9999457 | 0.1448913 |  |  | 424446 | 0.9927949 | 0.9866385 | 0.001294779 | 0.9959277 | 0.006308159 | 0.9959291 | 0.004901163 |  |  | 319560 | 0.976584 | 0.9670213 | 0.003931688 | 0.9801656 | 0.004919954 | 0.9801644 | 0.004909553 |  |  | 466980 | 0.9851043 | 0.9150489 | 0.007516157 | 0.9806813 | 0.007392746 | 0.9806775 | 0.007022083 |  |  | 767760 | 0.9688926 | 0.8678712 | 0.01116203 | 0.9711972 | 0.01091751 | 0.9711956 | 0.01026845
|  |  | 200592 | 1.00313 | 0.9994305 | 0.0004998623 | 0.9999501 | 0.0562104 | 0.9999457 | 0.1448913 |  |  | 424746 | 0.9927949 | 0.9866385 | 0.001294779 | 0.99593 | 0.006307961 | 0.9959314 | 0.004901002 |  |  | 319860 | 0.976584 | 0.9670213 | 0.003931688 | 0.9801933 | 0.004919245 | 0.9801921 | 0.004909345 |  |  | 467280 | 0.9834228 | 0.9150489 | 0.007516157 | 0.9806892 | 0.00739276 | 0.9806854 | 0.007021949 |  |  | 768060 | 0.9666547 | 0.8678712 | 0.01116203 | 0.971217 | 0.01091736 | 0.9712153 | 0.01026776
|  |  | 200892 | 1.002234 | 0.9994305 | 0.0004998623 | 0.9999501 | 0.0562104 | 0.9999457 | 0.1448913 |  |  | 425046 | 0.9937554 | 0.9866385 | 0.001294779 | 0.9959322 | 0.006307764 | 0.9959337 | 0.004900842 |  |  | 320160 | 0.977663 | 0.9670213 | 0.003931688 | 0.9802209 | 0.004918535 | 0.9802197 | 0.004909137 |  |  | 467580 | 0.9884672 | 0.9150489 | 0.007516157 | 0.9806971 | 0.007392775 | 0.9806932 | 0.007021815 |  |  | 768360 | 0.9621788 | 0.8678712 | 0.01116203 | 0.9712367 | 0.01091722 | 0.971235 | 0.01026706
|  |  | 201192 | 1.002234 | 0.9994305 | 0.0004998623 | 0.9999501 | 0.0562104 | 0.9999457 | 0.1448913 |  |  | 425346 | 0.9956763 | 0.9866385 | 0.001294779 | 0.9959345 | 0.006307568 | 0.995936 | 0.004900683 |  |  | 320460 | 0.977663 | 0.9670213 | 0.003931688 | 0.9802485 | 0.004917825 | 0.9802473 | 0.004908928 |  |  | 467880 | 0.9867858 | 0.9150489 | 0.007516157 | 0.9807049 | 0.007392789 | 0.9807011 | 0.007021682 |  |  | 768660 | 0.9666547 | 0.8678712 | 0.01116203 | 0.9712563 | 0.01091707 | 0.9712547 | 0.01026637
|  |  | 201492 | 1.000442 | 0.9994305 | 0.0004998623 | 0.9999501 | 0.0562104 | 0.9999457 | 0.1448913 |  |  | 425646 | 0.9937554 | 0.9866385 | 0.001294779 | 0.9959367 | 0.006307373 | 0.9959382 | 0.004900524 |  |  | 320760 | 0.978742 | 0.9670213 | 0.003931688 | 0.980276 | 0.004917114 | 0.9802748 | 0.004908719 |  |  | 468180 | 0.9884672 | 0.9150489 | 0.007516157 | 0.9807127 | 0.007392803 | 0.9807089 | 0.007021549 |  |  | 768960 | 0.9666547 | 0.8678712 | 0.01116203 | 0.971276 | 0.01091692 | 0.9712743 | 0.01026567
|  |  | 201792 | 1.002234 | 0.9994305 | 0.0004998623 | 0.9999501 | 0.0562104 | 0.9999457 | 0.1448913 |  |  | 425946 | 0.9937554 | 0.9866385 | 0.001294779 | 0.995939 | 0.006307178 | 0.9959405 | 0.004900367 |  |  | 321060 | 0.977663 | 0.9670213 | 0.003931688 | 0.9803035 | 0.004916403 | 0.9803023 | 0.004908509 |  |  | 468480 | 0.9867858 | 0.9150489 | 0.007516157 | 0.9807205 | 0.007392818 | 0.9807166 | 0.007021417 |  |  | 769260 | 0.9733685 | 0.8678712 | 0.01116203 | 0.9712956 | 0.01091678 | 0.971294 | 0.01026498
|  |  | 202092 | 1.002234 | 0.9994305 | 0.0004998623 | 0.9999501 | 0.0562104 | 0.9999457 | 0.1448913 |  |  | 426246 | 0.9927949 | 0.9866385 | 0.001294779 | 0.9959412 | 0.006306985 | 0.9959427 | 0.004900209 |  |  | 321360 | 0.977663 | 0.9670213 | 0.003931688 | 0.9803309 | 0.004915692 | 0.9803298 | 0.004908299 |  |  | 468780 | 0.9884672 | 0.9150489 | 0.007516157 | 0.9807282 | 0.007392832 | 0.9807244 | 0.007021286 |  |  | 769560 | 0.9666547 | 0.8678712 | 0.01116203 | 0.9713152 | 0.01091663 | 0.9713136 | 0.01026429
|  |  | 202392 | 1.001338 | 0.9994305 | 0.0004998623 | 0.9999501 | 0.0562104 | 0.9999457 | 0.1448913 |  |  | 426546 | 0.9937554 | 0.9866385 | 0.001294779 | 0.9959435 | 0.006306792 | 0.995945 | 0.004900053 |  |  | 321660 | 0.976584 | 0.9670213 | 0.003931688 | 0.9803583 | 0.00491498 | 0.9803572 | 0.004908088 |  |  | 469080 | 0.9901487 | 0.9150489 | 0.007516157 | 0.980736 | 0.007392847 | 0.9807321 | 0.007021155 |  |  | 769860 | 0.9621788 | 0.8678712 | 0.01116203 | 0.9713348 | 0.01091649 | 0.9713331 | 0.0102636
|  |  | 202692 | 1.00313 | 0.9994305 | 0.0004998623 | 0.9999501 | 0.0562104 | 0.9999457 | 0.1448913 |  |  | 426846 | 0.9927949 | 0.9866385 | 0.001294779 | 0.9959457 | 0.0063066 | 0.9959472 | 0.004899897 |  |  | 321960 | 0.9755049 | 0.9670213 | 0.003931688 | 0.9803857 | 0.004914268 | 0.9803845 | 0.004907876 |  |  | 469380 | 0.9867858 | 0.9150489 | 0.007516157 | 0.9807437 | 0.007392862 | 0.9807399 | 0.007021025 |  |  | 770160 | 0.9644167 | 0.8678712 | 0.01116203 | 0.9713544 | 0.01091634 | 0.9713527 | 0.01026291
|  |  | 202992 | 1.000442 | 0.9994305 | 0.0004998623 | 0.9999501 | 0.0562104 | 0.9999457 | 0.1448913 |  |  | 427146 | 0.9937554 | 0.9866385 | 0.001294779 | 0.9959479 | 0.006306409 | 0.9959495 | 0.004899742 |  |  | 322260 | 0.976584 | 0.9670213 | 0.003931688 | 0.980413 | 0.004913556 | 0.9804118 | 0.004907664 |  |  | 469680 | 0.9867858 | 0.9150489 | 0.007516157 | 0.9807514 | 0.007392876 | 0.9807475 | 0.007020896 |  |  | 770460 | 0.9644167 | 0.8678712 | 0.01116203 | 0.9713739 | 0.0109162 | 0.9713722 | 0.01026222
|  |  | 203292 | 1.002234 | 0.9994305 | 0.0004998623 | 0.9999501 | 0.0562104 | 0.9999457 | 0.1448913 |  |  | 427446 | 0.9937554 | 0.9866385 | 0.001294779 | 0.9959502 | 0.006306219 | 0.9959517 | 0.004899588 |  |  | 322560 | 0.976584 | 0.9670213 | 0.003931688 | 0.9804403 | 0.004912843 | 0.9804391 | 0.004907452 |  |  | 469980 | 0.9851043 | 0.9150489 | 0.007516157 | 0.9807591 | 0.007392891 | 0.9807552 | 0.007020767 |  |  | 770760 | 0.9688926 | 0.8678712 | 0.01116203 | 0.9713934 | 0.01091605 | 0.9713917 | 0.01026153
|  |  | 203592 | 1.002234 | 0.9994305 | 0.0004998623 | 0.9999501 | 0.0562104 | 0.9999457 | 0.1448913 |  |  | 427746 | 0.9937554 | 0.9866385 | 0.001294779 | 0.9959524 | 0.006306029 | 0.9959539 | 0.004899434 |  |  | 322860 | 0.976584 | 0.9670213 | 0.003931688 | 0.9804675 | 0.004912129 | 0.9804663 | 0.004907238 |  |  | 470280 | 0.9867858 | 0.9150489 | 0.007516157 | 0.9807667 | 0.007392906 | 0.9807629 | 0.007020639 |  |  | 771060 | 0.9666547 | 0.8678712 | 0.01116203 | 0.9714129 | 0.01091591 | 0.9714112 | 0.01026084
|  |  | 203892 | 1.002234 | 0.9994305 | 0.0004998623 | 0.9999501 | 0.0562104 | 0.9999457 | 0.1448913 |  |  | 428046 | 0.9937554 | 0.9866385 | 0.001294779 | 0.9959546 | 0.006305841 | 0.9959561 | 0.004899281 |  |  | 323160 | 0.976584 | 0.9670213 | 0.003931688 | 0.9804947 | 0.004911416 | 0.9804935 | 0.004907025 |  |  | 470580 | 0.9884672 | 0.9150489 | 0.007516157 | 0.9807744 | 0.007392921 | 0.9807705 | 0.007020512 |  |  | 771360 | 0.9666547 | 0.8678712 | 0.01116203 | 0.9714324 | 0.01091576 | 0.9714307 | 0.01026016
|  |  | 204192 | 1.002234 | 0.9994305 | 0.0004998623 | 0.9999501 | 0.0562104 | 0.9999457 | 0.1448913 |  |  | 428346 | 0.9947158 | 0.9866385 | 0.001294779 | 0.9959568 | 0.006305653 | 0.9959584 | 0.004899129 |  |  | 323460 | 0.976584 | 0.9670213 | 0.003931688 | 0.9805218 | 0.004910702 | 0.9805206 | 0.004906811 |  |  | 470880 | 0.9867858 | 0.9150489 | 0.007516157 | 0.980782 | 0.007392936 | 0.9807781 | 0.007020385 |  |  | 771660 | 0.9666547 | 0.8678712 | 0.01116203 | 0.9714519 | 0.01091562 | 0.9714501 | 0.01025947
|  |  | 204492 | 1.001338 | 0.9994305 | 0.0004998623 | 0.9999501 | 0.0562104 | 0.9999457 | 0.1448913 |  |  | 428646 | 0.9937554 | 0.9866385 | 0.001294779 | 0.995959 | 0.006305466 | 0.9959606 | 0.004898977 |  |  | 323760 | 0.977663 | 0.9670213 | 0.003931688 | 0.9805489 | 0.004909988 | 0.9805477 | 0.004906596 |  |  | 471180 | 0.9867858 | 0.9150489 | 0.007516157 | 0.9807896 | 0.007392951 | 0.9807857 | 0.007020259 |  |  | 771960 | 0.9621788 | 0.8678712 | 0.01116203 | 0.9714713 | 0.01091548 | 0.9714696 | 0.01025879
|  |  | 204792 | 1.00313 | 0.9994305 | 0.0004998623 | 0.9999501 | 0.0562104 | 0.9999457 | 0.1448913 |  |  | 428946 | 0.9918345 | 0.9866385 | 0.001294779 | 0.9959612 | 0.00630528 | 0.9959628 | 0.004898826 |  |  | 324060 | 0.977663 | 0.9670213 | 0.003931688 | 0.9805759 | 0.004909273 | 0.9805748 | 0.004906381 |  |  | 471480 | 0.9867858 | 0.9150489 | 0.007516157 | 0.9807971 | 0.007392967 | 0.9807933 | 0.007020134 |  |  | 772260 | 0.9599408 | 0.8678712 | 0.01116203 | 0.9714907 | 0.01091533 | 0.971489 | 0.0102581
|  |  | 205092 | 1.002234 | 0.9994305 | 0.0004998623 | 0.9999501 | 0.0562104 | 0.9999457 | 0.1448913 |  |  | 429246 | 0.9927949 | 0.9866385 | 0.001294779 | 0.9959634 | 0.006305095 | 0.995965 | 0.004898675 |  |  | 324360 | 0.976584 | 0.9670213 | 0.003931688 | 0.980603 | 0.004908558 | 0.9806018 | 0.004906165 |  |  | 471780 | 0.9867858 | 0.9150489 | 0.007516157 | 0.9808047 | 0.007392982 | 0.9808008 | 0.007020009 |  |  | 772560 | 0.9644167 | 0.8678712 | 0.01116203 | 0.9715101 | 0.01091519 | 0.9715084 | 0.01025742
|  |  | 205392 | 1.002234 | 0.9994305 | 0.0004998623 | 0.9999501 | 0.0562104 | 0.9999457 | 0.1448913 |  |  | 429546 | 0.9937554 | 0.9866385 | 0.001294779 | 0.9959656 | 0.00630491 | 0.9959671 | 0.004898526 |  |  | 324660 | 0.978742 | 0.9670213 | 0.003931688 | 0.9806299 | 0.004907843 | 0.9806287 | 0.004905949 |  |  | 472080 | 0.9884672 | 0.9150489 | 0.007516157 | 0.9808122 | 0.007392997 | 0.9808083 | 0.007019884 |  |  | 772860 | 0.9688926 | 0.8678712 | 0.01116203 | 0.9715295 | 0.01091505 | 0.9715277 | 0.01025674
|  |  | 205692 | 1.001338 | 0.9994305 | 0.0004998623 | 0.9999501 | 0.0562104 | 0.9999457 | 0.1448913 |  |  | 429846 | 0.9937554 | 0.9866385 | 0.001294779 | 0.9959677 | 0.006304727 | 0.9959693 | 0.004898377 |  |  | 324960 | 0.977663 | 0.9670213 | 0.003931688 | 0.9806568 | 0.004907127 | 0.9806557 | 0.004905733 |  |  | 472380 | 0.9867858 | 0.9150489 | 0.007516157 | 0.9808197 | 0.007393013 | 0.9808159 | 0.007019761 |  |  | 773160 | 0.9688926 | 0.8678712 | 0.01116203 | 0.9715488 | 0.0109149 | 0.971547 | 0.01025606
|  |  | 205992 | 1.001338 | 0.9994305 | 0.0004998623 | 0.9999501 | 0.0562104 | 0.9999457 | 0.1448913 |  |  | 430146 | 0.9927949 | 0.9866385 | 0.001294779 | 0.9959699 | 0.006304544 | 0.9959715 | 0.004898228 |  |  | 325260 | 0.976584 | 0.9670213 | 0.003931688 | 0.9806837 | 0.004906412 | 0.9806825 | 0.004905515 |  |  | 472680 | 0.9867858 | 0.9150489 | 0.007516157 | 0.9808272 | 0.007393028 | 0.9808233 | 0.007019638 |  |  | 773460 | 0.9688926 | 0.8678712 | 0.01116203 | 0.9715681 | 0.01091476 | 0.9715664 | 0.01025538
|  |  | 206292 | 1.002234 | 0.9994305 | 0.0004998623 | 0.9999501 | 0.0562104 | 0.9999457 | 0.1448913 |  |  | 430446 | 0.9937554 | 0.9866385 | 0.001294779 | 0.9959721 | 0.006304362 | 0.9959737 | 0.00489808 |  |  | 325560 | 0.978742 | 0.9670213 | 0.003931688 | 0.9807105 | 0.004905695 | 0.9807094 | 0.004905298 |  |  | 472980 | 0.9867858 | 0.9150489 | 0.007516157 | 0.9808347 | 0.007393044 | 0.9808308 | 0.007019516 |  |  | 773760 | 0.9599408 | 0.8678712 | 0.01116203 | 0.9715874 | 0.01091462 | 0.9715856 | 0.0102547
|  |  | 206592 | 1.001338 | 0.9994305 | 0.0004998623 | 0.9999501 | 0.0562104 | 0.9999457 | 0.1448913 |  |  | 430746 | 0.9927949 | 0.9866385 | 0.001294779 | 0.9959742 | 0.006304181 | 0.9959758 | 0.004897933 |  |  | 325860 | 0.977663 | 0.9670213 | 0.003931688 | 0.9807373 | 0.004904979 | 0.9807361 | 0.00490508 |  |  | 473280 | 0.9851043 | 0.9150489 | 0.007516157 | 0.9808422 | 0.00739306 | 0.9808382 | 0.007019394 |  |  | 774060 | 0.9621788 | 0.8678712 | 0.01116203 | 0.9716067 | 0.01091448 | 0.9716049 | 0.01025402
|  |  | 206892 | 1.002234 | 0.9994305 | 0.0004998623 | 0.9999501 | 0.0562104 | 0.9999457 | 0.1448913 |  |  | 431046 | 0.9937554 | 0.9866385 | 0.001294779 | 0.9959764 | 0.006304 | 0.995978 | 0.004897787 |  |  | 326160 | 0.977663 | 0.9670213 | 0.003931688 | 0.9807641 | 0.004904262 | 0.9807629 | 0.004904861 |  |  | 473580 | 0.9867858 | 0.9150489 | 0.007516157 | 0.9808496 | 0.007393075 | 0.9808457 | 0.007019273 |  |  | 774360 | 0.9666547 | 0.8678712 | 0.01116203 | 0.971626 | 0.01091434 | 0.9716242 | 0.01025334
|  |  | 207192 | 1.001338 | 0.9994305 | 0.0004998623 | 0.9999501 | 0.0562104 | 0.9999457 | 0.1448913 |  |  | 431346 | 0.9937554 | 0.9866385 | 0.001294779 | 0.9959785 | 0.00630382 | 0.9959802 | 0.004897641 |  |  | 326460 | 0.978742 | 0.9670213 | 0.003931688 | 0.9807907 | 0.004903545 | 0.9807896 | 0.004904642 |  |  | 473880 | 0.9884672 | 0.9150489 | 0.007516157 | 0.980857 | 0.007393091 | 0.9808531 | 0.007019152 |  |  | 774660 | 0.9688926 | 0.8678712 | 0.01116203 | 0.9716452 | 0.01091419 | 0.9716434 | 0.01025266
|  |  | 207492 | 1.002234 | 0.9994305 | 0.0004998623 | 0.9999501 | 0.0562104 | 0.9999457 | 0.1448913 |  |  | 431646 | 0.9937554 | 0.9866385 | 0.001294779 | 0.9959807 | 0.006303642 | 0.9959823 | 0.004897496 |  |  | 326760 | 0.977663 | 0.9670213 | 0.003931688 | 0.9808174 | 0.004902828 | 0.9808162 | 0.004904423 |  |  | 474180 | 0.9884672 | 0.9150489 | 0.007516157 | 0.9808644 | 0.007393107 | 0.9808605 | 0.007019032 |  |  | 774960 | 0.9621788 | 0.8678712 | 0.01116203 | 0.9716644 | 0.01091405 | 0.9716626 | 0.01025199
|  |  | 207792 | 1.000442 | 0.9994305 | 0.0004998623 | 0.9999501 | 0.0562104 | 0.9999457 | 0.1448913 |  |  | 431946 | 0.9937554 | 0.9866385 | 0.001294779 | 0.9959828 | 0.006303464 | 0.9959844 | 0.004897351 |  |  | 327060 | 0.978742 | 0.9670213 | 0.003931688 | 0.980844 | 0.00490211 | 0.9808429 | 0.004904203 |  |  | 474480 | 0.9867858 | 0.9150489 | 0.007516157 | 0.9808718 | 0.007393123 | 0.9808678 | 0.007018913 |  |  | 775260 | 0.9621788 | 0.8678712 | 0.01116203 | 0.9716836 | 0.01091391 | 0.9716818 | 0.01025131
|  |  | 208092 | 1.001338 | 0.9994305 | 0.0004998623 | 0.9999501 | 0.0562104 | 0.9999457 | 0.1448913 |  |  | 432246 | 0.9937554 | 0.9866385 | 0.001294779 | 0.9959849 | 0.006303286 | 0.9959866 | 0.004897208 |  |  | 327360 | 0.979821 | 0.9670213 | 0.003931688 | 0.9808706 | 0.004901393 | 0.9808694 | 0.004903982 |  |  | 474780 | 0.9884672 | 0.9150489 | 0.007516157 | 0.9808791 | 0.007393139 | 0.9808752 | 0.007018794 |  |  | 775560 | 0.9621788 | 0.8678712 | 0.01116203 | 0.9717027 | 0.01091377 | 0.9717009 | 0.01025064
|  |  | 208392 | 1.002234 | 0.9994305 | 0.0004998623 | 0.9999501 | 0.0562104 | 0.9999457 | 0.1448913 |  |  | 432546 | 0.9947158 | 0.9866385 | 0.001294779 | 0.9959871 | 0.00630311 | 0.9959887 | 0.004897064 |  |  | 327660 | 0.978742 | 0.9670213 | 0.003931688 | 0.9808971 | 0.004900674 | 0.9808959 | 0.004903761 |  |  | 475080 | 0.9884672 | 0.9150489 | 0.007516157 | 0.9808864 | 0.007393155 | 0.9808825 | 0.007018676 |  |  | 775860 | 0.9644167 | 0.8678712 | 0.01116203 | 0.9717219 | 0.01091363 | 0.9717201 | 0.01024997
|  |  | 208692 | 1.002234 | 0.9994305 | 0.0004998623 | 0.9999501 | 0.0562104 | 0.9999457 | 0.1448913 |  |  | 432846 | 0.9937554 | 0.9866385 | 0.001294779 | 0.9959892 | 0.006302934 | 0.9959908 | 0.004896922 |  |  | 327960 | 0.977663 | 0.9670213 | 0.003931688 | 0.9809236 | 0.004899956 | 0.9809224 | 0.00490354 |  |  | 475380 | 0.9884672 | 0.9150489 | 0.007516157 | 0.9808937 | 0.007393172 | 0.9808898 | 0.007018559 |  |  | 776160 | 0.9644167 | 0.8678712 | 0.01116203 | 0.971741 | 0.01091349 | 0.9717392 | 0.01024929
|  |  | 208992 | 1.002234 | 0.9994305 | 0.0004998623 | 0.9999501 | 0.0562104 | 0.9999457 | 0.1448913 |  |  | 433146 | 0.9937554 | 0.9866385 | 0.001294779 | 0.9959913 | 0.006302759 | 0.995993 | 0.00489678 |  |  | 328260 | 0.976584 | 0.9670213 | 0.003931688 | 0.98095 | 0.004899238 | 0.9809489 | 0.004903318 |  |  | 475680 | 0.9884672 | 0.9150489 | 0.007516157 | 0.980901 | 0.007393188 | 0.9808971 | 0.007018442 |  |  | 776460 | 0.9621788 | 0.8678712 | 0.01116203 | 0.9717601 | 0.01091335 | 0.9717583 | 0.01024862
|  |  | 209292 | 1.002234 | 0.9994305 | 0.0004998623 | 0.9999501 | 0.0562104 | 0.9999457 | 0.1448913 |  |  | 433446 | 0.9937554 | 0.9866385 | 0.001294779 | 0.9959934 | 0.006302585 | 0.9959951 | 0.004896639 |  |  | 328560 | 0.977663 | 0.9670213 | 0.003931688 | 0.9809764 | 0.004898519 | 0.9809753 | 0.004903096 |  |  | 475980 | 0.9884672 | 0.9150489 | 0.007516157 | 0.9809083 | 0.007393204 | 0.9809043 | 0.007018326 |  |  | 776760 | 0.9599408 | 0.8678712 | 0.01116203 | 0.9717792 | 0.01091321 | 0.9717773 | 0.01024795
|  |  | 209592 | 1.002234 | 0.9994305 | 0.0004998623 | 0.9999501 | 0.0562104 | 0.9999457 | 0.1448913 |  |  | 433746 | 0.9937554 | 0.9866385 | 0.001294779 | 0.9959955 | 0.006302412 | 0.9959972 | 0.004896498 |  |  | 328860 | 0.976584 | 0.9670213 | 0.003931688 | 0.9810028 | 0.0048978 | 0.9810016 | 0.004902873 |  |  | 476280 | 0.9867858 | 0.9150489 | 0.007516157 | 0.9809156 | 0.007393221 | 0.9809116 | 0.00701821 |  |  | 777060 | 0.9599408 | 0.8678712 | 0.01116203 | 0.9717982 | 0.01091307 | 0.9717964 | 0.01024728
|  |  | 209892 | 1.001338 | 0.9994305 | 0.0004998623 | 0.9999501 | 0.0562104 | 0.9999457 | 0.1448913 |  |  | 434046 | 0.9937554 | 0.9866385 | 0.001294779 | 0.9959976 | 0.006302239 | 0.9959993 | 0.004896358 |  |  | 329160 | 0.976584 | 0.9670213 | 0.003931688 | 0.9810291 | 0.00489708 | 0.9810279 | 0.00490265 |  |  | 476580 | 0.9851043 | 0.9150489 | 0.007516157 | 0.9809228 | 0.007393237 | 0.9809188 | 0.007018095 |  |  | 777360 | 0.9644167 | 0.8678712 | 0.01116203 | 0.9718173 | 0.01091293 | 0.9718154 | 0.01024661
|  |  | 210192 | 1.001338 | 0.9994305 | 0.0004998623 | 0.9999501 | 0.0562104 | 0.9999457 | 0.1448913 |  |  | 434346 | 0.9937554 | 0.9866385 | 0.001294779 | 0.9959997 | 0.006302067 | 0.9960014 | 0.004896218 |  |  | 329460 | 0.978742 | 0.9670213 | 0.003931688 | 0.9810554 | 0.004896361 | 0.9810542 | 0.004902427 |  |  | 476880 | 0.9884672 | 0.9150489 | 0.007516157 | 0.98093 | 0.007393254 | 0.980926 | 0.00701798 |  |  | 777660 | 0.9644167 | 0.8678712 | 0.01116203 | 0.9718363 | 0.0109128 | 0.9718344 | 0.01024594
|  |  | 210492 | 1.001338 | 0.9994305 | 0.0004998623 | 0.9999501 | 0.0562104 | 0.9999457 | 0.1448913 |  |  | 434646 | 0.9937554 | 0.9866385 | 0.001294779 | 0.9960018 | 0.006301896 | 0.9960035 | 0.00489608 |  |  | 329760 | 0.977663 | 0.9670213 | 0.003931688 | 0.9810816 | 0.004895641 | 0.9810804 | 0.004902203 |  |  | 477180 | 0.9867858 | 0.9150489 | 0.007516157 | 0.9809372 | 0.00739327 | 0.9809332 | 0.007017866 |  |  | 777960 | 0.9644167 | 0.8678712 | 0.01116203 | 0.9718553 | 0.01091266 | 0.9718534 | 0.01024528
|  |  | 210792 | 1.002234 | 0.9994305 | 0.0004998623 | 0.9999501 | 0.0562104 | 0.9999457 | 0.1448913 |  |  | 434946 | 0.9927949 | 0.9866385 | 0.001294779 | 0.9960038 | 0.006301726 | 0.9960056 | 0.004895941 |  |  | 330060 | 0.977663 | 0.9670213 | 0.003931688 | 0.9811078 | 0.004894921 | 0.9811066 | 0.004901978 |  |  | 477480 | 0.9884672 | 0.9150489 | 0.007516157 | 0.9809444 | 0.007393287 | 0.9809404 | 0.007017753 |  |  | 778260 | 0.9711305 | 0.8678712 | 0.01116203 | 0.9718743 | 0.01091252 | 0.9718724 | 0.01024461
|  |  | 211092 | 1.002234 | 0.9994305 | 0.0004998623 | 0.9999501 | 0.0562104 | 0.9999457 | 0.1448913 |  |  | 435246 | 0.9937554 | 0.9866385 | 0.001294779 | 0.9960059 | 0.006301557 | 0.9960076 | 0.004895804 |  |  | 330360 | 0.976584 | 0.9670213 | 0.003931688 | 0.9811339 | 0.004894201 | 0.9811328 | 0.004901753 |  |  | 477780 | 0.9867858 | 0.9150489 | 0.007516157 | 0.9809515 | 0.007393304 | 0.9809475 | 0.00701764 |  |  | 778560 | 0.9644167 | 0.8678712 | 0.01116203 | 0.9718932 | 0.01091238 | 0.9718913 | 0.01024395
|  |  | 211392 | 1.001338 | 0.9994305 | 0.0004998623 | 0.9999501 | 0.0562104 | 0.9999457 | 0.1448913 |  |  | 435546 | 0.9927949 | 0.9866385 | 0.001294779 | 0.996008 | 0.006301388 | 0.9960097 | 0.004895667 |  |  | 330660 | 0.976584 | 0.9670213 | 0.003931688 | 0.98116 | 0.00489348 | 0.9811589 | 0.004901528 |  |  | 478080 | 0.9867858 | 0.9150489 | 0.007516157 | 0.9809586 | 0.00739332 | 0.9809546 | 0.007017528 |  |  | 778860 | 0.9644167 | 0.8678712 | 0.01116203 | 0.9719121 | 0.01091224 | 0.9719102 | 0.01024328
|  |  | 211692 | 1.001338 | 0.9994305 | 0.0004998623 | 0.9999501 | 0.0562104 | 0.9999457 | 0.1448913 |  |  | 435846 | 0.9937554 | 0.9866385 | 0.001294779 | 0.99601 | 0.00630122 | 0.9960118 | 0.004895531 |  |  | 330960 | 0.976584 | 0.9670213 | 0.003931688 | 0.9811861 | 0.004892759 | 0.9811849 | 0.004901303 |  |  | 478380 | 0.9884672 | 0.9150489 | 0.007516157 | 0.9809657 | 0.007393337 | 0.9809618 | 0.007017416 |  |  | 779160 | 0.9621788 | 0.8678712 | 0.01116203 | 0.971931 | 0.0109121 | 0.9719291 | 0.01024262
|  |  | 211992 | 1.001338 | 0.9994305 | 0.0004998623 | 0.9999501 | 0.0562104 | 0.9999457 | 0.1448913 |  |  | 436146 | 0.9947158 | 0.9866385 | 0.001294779 | 0.9960121 | 0.006301053 | 0.9960139 | 0.004895395 |  |  | 331260 | 0.977663 | 0.9670213 | 0.003931688 | 0.9812121 | 0.004892039 | 0.9812109 | 0.004901076 |  |  | 478680 | 0.9884672 | 0.9150489 | 0.007516157 | 0.9809728 | 0.007393354 | 0.9809688 | 0.007017305 |  |  | 779460 | 0.9688926 | 0.8678712 | 0.01116203 | 0.9719499 | 0.01091197 | 0.971948 | 0.01024196
|  |  | 212292 | 1.001338 | 0.9994305 | 0.0004998623 | 0.9999501 | 0.0562104 | 0.9999457 | 0.1448913 |  |  | 436446 | 0.9956763 | 0.9866385 | 0.001294779 | 0.9960142 | 0.006300886 | 0.9960159 | 0.00489526 |  |  | 331560 | 0.978742 | 0.9670213 | 0.003931688 | 0.9812381 | 0.004891318 | 0.9812369 | 0.00490085 |  |  | 478980 | 0.9884672 | 0.9150489 | 0.007516157 | 0.9809799 | 0.007393371 | 0.9809759 | 0.007017195 |  |  | 779760 | 0.9621788 | 0.8678712 | 0.01116203 | 0.9719688 | 0.01091183 | 0.9719669 | 0.01024129
|  |  | 212592 | 1.002234 | 0.9994305 | 0.0004998623 | 0.9999501 | 0.0562104 | 0.9999457 | 0.1448913 |  |  | 436746 | 0.9937554 | 0.9866385 | 0.001294779 | 0.9960162 | 0.00630072 | 0.996018 | 0.004895125 |  |  | 331860 | 0.976584 | 0.9670213 | 0.003931688 | 0.981264 | 0.004890596 | 0.9812629 | 0.004900623 |  |  | 479280 | 0.9867858 | 0.9150489 | 0.007516157 | 0.980987 | 0.007393388 | 0.980983 | 0.007017085 |  |  | 780060 | 0.9644167 | 0.8678712 | 0.01116203 | 0.9719876 | 0.01091169 | 0.9719857 | 0.01024063
|  |  | 212892 | 1.002234 | 0.9994305 | 0.0004998623 | 0.9999501 | 0.0562104 | 0.9999457 | 0.1448913 |  |  | 437046 | 0.9927949 | 0.9866385 | 0.001294779 | 0.9960182 | 0.006300555 | 0.99602 | 0.004894991 |  |  | 332160 | 0.977663 | 0.9670213 | 0.003931688 | 0.9812899 | 0.004889875 | 0.9812887 | 0.004900396 |  |  | 479580 | 0.9867858 | 0.9150489 | 0.007516157 | 0.980994 | 0.007393405 | 0.98099 | 0.007016975 |  |  | 780360 | 0.9688926 | 0.8678712 | 0.01116203 | 0.9720064 | 0.01091156 | 0.9720045 | 0.01023997
|  |  | 213192 | 1.002234 | 0.9994305 | 0.0004998623 | 0.9999501 | 0.0562104 | 0.9999457 | 0.1448913 |  |  | 437346 | 0.9927949 | 0.9866385 | 0.001294779 | 0.9960203 | 0.006300391 | 0.9960221 | 0.004894858 |  |  | 332460 | 0.978742 | 0.9670213 | 0.003931688 | 0.9813157 | 0.004889153 | 0.9813146 | 0.004900168 |  |  | 479880 | 0.9884672 | 0.9150489 | 0.007516157 | 0.981001 | 0.007393422 | 0.980997 | 0.007016867 |  |  | 780660 | 0.9688926 | 0.8678712 | 0.01116203 | 0.9720252 | 0.01091142 | 0.9720233 | 0.01023931
|  |  | 213492 | 1.002234 | 0.9994305 | 0.0004998623 | 0.9999501 | 0.0562104 | 0.9999457 | 0.1448913 |  |  | 437646 | 0.9937554 | 0.9866385 | 0.001294779 | 0.9960223 | 0.006300228 | 0.9960241 | 0.004894725 |  |  | 332760 | 0.977663 | 0.9670213 | 0.003931688 | 0.9813415 | 0.004888432 | 0.9813404 | 0.00489994 |  |  | 480180 | 0.9884672 | 0.9150489 | 0.007516157 | 0.981008 | 0.00739344 | 0.981004 | 0.007016758 |  |  | 780960 | 0.9666547 | 0.8678712 | 0.01116203 | 0.972044 | 0.01091128 | 0.9720421 | 0.01023866
|  |  | 213792 | 1.002234 | 0.9994305 | 0.0004998623 | 0.9999501 | 0.0562104 | 0.9999457 | 0.1448913 |  |  | 437946 | 0.9937554 | 0.9866385 | 0.001294779 | 0.9960243 | 0.006300065 | 0.9960261 | 0.004894593 |  |  | 333060 | 0.976584 | 0.9670213 | 0.003931688 | 0.9813673 | 0.00488771 | 0.9813662 | 0.004899712 |  |  | 480480 | 0.9851043 | 0.9150489 | 0.007516157 | 0.981015 | 0.007393457 | 0.981011 | 0.007016651 |  |  | 781260 | 0.9621788 | 0.8678712 | 0.01116203 | 0.9720628 | 0.01091115 | 0.9720608 | 0.010238
|  |  | 214092 | 1.002234 | 0.9994305 | 0.0004998623 | 0.9999501 | 0.0562104 | 0.9999457 | 0.1448913 |  |  | 438246 | 0.9937554 | 0.9866385 | 0.001294779 | 0.9960264 | 0.006299903 | 0.9960282 | 0.004894462 |  |  | 333360 | 0.976584 | 0.9670213 | 0.003931688 | 0.981393 | 0.004886988 | 0.9813919 | 0.004899483 |  |  | 480780 | 0.9901487 | 0.9150489 | 0.007516157 | 0.9810219 | 0.007393474 | 0.9810179 | 0.007016543 |  |  | 781560 | 0.9599408 | 0.8678712 | 0.01116203 | 0.9720815 | 0.01091101 | 0.9720795 | 0.01023734
|  |  | 214392 | 1.001338 | 0.9994305 | 0.0004998623 | 0.9999501 | 0.0562104 | 0.9999457 | 0.1448913 |  |  | 438546 | 0.9927949 | 0.9866385 | 0.001294779 | 0.9960284 | 0.006299742 | 0.9960302 | 0.004894331 |  |  | 333660 | 0.978742 | 0.9670213 | 0.003931688 | 0.9814187 | 0.004886265 | 0.9814176 | 0.004899254 |  |  | 481080 | 0.9918302 | 0.9150489 | 0.007516157 | 0.9810289 | 0.007393492 | 0.9810249 | 0.007016437 |  |  | 781860 | 0.9644167 | 0.8678712 | 0.01116203 | 0.9721002 | 0.01091088 | 0.9720982 | 0.01023669
|  |  | 214692 | 1.002234 | 0.9994305 | 0.0004998623 | 0.9999501 | 0.0562104 | 0.9999457 | 0.1448913 |  |  | 438846 | 0.9937554 | 0.9866385 | 0.001294779 | 0.9960304 | 0.006299581 | 0.9960322 | 0.004894201 |  |  | 333960 | 0.978742 | 0.9670213 | 0.003931688 | 0.9814444 | 0.004885543 | 0.9814432 | 0.004899024 |  |  | 481380 | 0.9901487 | 0.9150489 | 0.007516157 | 0.9810358 | 0.007393509 | 0.9810318 | 0.007016331 |  |  | 782160 | 0.9666547 | 0.8678712 | 0.01116203 | 0.9721189 | 0.01091074 | 0.9721169 | 0.01023603
|  |  | 214992 | 1.00313 | 0.9994305 | 0.0004998623 | 0.9999501 | 0.0562104 | 0.9999457 | 0.1448913 |  |  | 439146 | 0.9937554 | 0.9866385 | 0.001294779 | 0.9960324 | 0.006299421 | 0.9960342 | 0.004894071 |  |  | 334260 | 0.977663 | 0.9670213 | 0.003931688 | 0.98147 | 0.00488482 | 0.9814688 | 0.004898794 |  |  | 481680 | 0.9851043 | 0.9150489 | 0.007516157 | 0.9810427 | 0.007393527 | 0.9810387 | 0.007016225 |  |  | 782460 | 0.9621788 | 0.8678712 | 0.01116203 | 0.9721376 | 0.01091061 | 0.9721356 | 0.01023538
|  |  | 215292 | 1.00313 | 0.9994305 | 0.0004998623 | 0.9999501 | 0.0562104 | 0.9999457 | 0.1448913 |  |  | 439446 | 0.9927949 | 0.9866385 | 0.001294779 | 0.9960344 | 0.006299262 | 0.9960362 | 0.004893942 |  |  | 334560 | 0.977663 | 0.9670213 | 0.003931688 | 0.9814955 | 0.004884098 | 0.9814944 | 0.004898564 |  |  | 481980 | 0.9884672 | 0.9150489 | 0.007516157 | 0.9810496 | 0.007393544 | 0.9810455 | 0.00701612 |  |  | 782760 | 0.953227 | 0.8678712 | 0.01116203 | 0.9721562 | 0.01091047 | 0.9721542 | 0.01023473
|  |  | 215592 | 1.002234 | 0.9994305 | 0.0004998623 | 0.9999501 | 0.0562104 | 0.9999457 | 0.1448913 |  |  | 439746 | 0.9937554 | 0.9866385 | 0.001294779 | 0.9960364 | 0.006299104 | 0.9960382 | 0.004893813 |  |  | 334860 | 0.977663 | 0.9670213 | 0.003931688 | 0.981521 | 0.004883375 | 0.9815199 | 0.004898333 |  |  | 482280 | 0.9901487 | 0.9150489 | 0.007516157 | 0.9810565 | 0.007393562 | 0.9810524 | 0.007016016 |  |  | 783060 | 0.9621788 | 0.8678712 | 0.01116203 | 0.9721748 | 0.01091034 | 0.9721728 | 0.01023407
|  |  | 215892 | 1.002234 | 0.9994305 | 0.0004998623 | 0.9999501 | 0.0562104 | 0.9999457 | 0.1448913 |  |  | 440046 | 0.9947158 | 0.9866385 | 0.001294779 | 0.9960384 | 0.006298946 | 0.9960402 | 0.004893685 |  |  | 335160 | 0.978742 | 0.9670213 | 0.003931688 | 0.9815465 | 0.004882652 | 0.9815454 | 0.004898102 |  |  | 482580 | 0.9901487 | 0.9150489 | 0.007516157 | 0.9810633 | 0.007393579 | 0.9810592 | 0.007015912 |  |  | 783360 | 0.9621788 | 0.8678712 | 0.01116203 | 0.9721934 | 0.0109102 | 0.9721914 | 0.01023342
|  |  | 216192 | 1.002234 | 0.9994305 | 0.0004998623 | 0.9999501 | 0.0562104 | 0.9999457 | 0.1448913 |  |  | 440346 | 0.9937554 | 0.9866385 | 0.001294779 | 0.9960403 | 0.006298789 | 0.9960422 | 0.004893558 |  |  | 335460 | 0.978742 | 0.9670213 | 0.003931688 | 0.9815719 | 0.004881929 | 0.9815708 | 0.004897871 |  |  | 482880 | 0.9867858 | 0.9150489 | 0.007516157 | 0.9810701 | 0.007393597 | 0.9810661 | 0.007015809 |  |  | 783660 | 0.9666547 | 0.8678712 | 0.01116203 | 0.972212 | 0.01091007 | 0.97221 | 0.01023277
|  |  | 216492 | 1.000442 | 0.9994305 | 0.0004998623 | 0.9999501 | 0.0562104 | 0.9999457 | 0.1448913 |  |  | 440646 | 0.9927949 | 0.9866385 | 0.001294779 | 0.9960423 | 0.006298633 | 0.9960442 | 0.004893431 |  |  | 335760 | 0.977663 | 0.9670213 | 0.003931688 | 0.9815973 | 0.004881206 | 0.9815962 | 0.004897639 |  |  | 483180 | 0.9884672 | 0.9150489 | 0.007516157 | 0.9810769 | 0.007393615 | 0.9810729 | 0.007015706 |  |  | 783960 | 0.9666547 | 0.8678712 | 0.01116203 | 0.9722306 | 0.01090993 | 0.9722286 | 0.01023212
|  |  | 216792 | 1.002234 | 0.9994305 | 0.0004998623 | 0.9999501 | 0.0562104 | 0.9999457 | 0.1448913 |  |  | 440946 | 0.9937554 | 0.9866385 | 0.001294779 | 0.9960443 | 0.006298477 | 0.9960462 | 0.004893305 |  |  | 336060 | 0.977663 | 0.9670213 | 0.003931688 | 0.9816227 | 0.004880482 | 0.9816215 | 0.004897407 |  |  | 483480 | 0.9918302 | 0.9150489 | 0.007516157 | 0.9810837 | 0.007393633 | 0.9810796 | 0.007015604 |  |  | 784260 | 0.9644167 | 0.8678712 | 0.01116203 | 0.9722491 | 0.0109098 | 0.9722471 | 0.01023147
|  |  | 217092 | 1.002234 | 0.9994305 | 0.0004998623 | 0.9999501 | 0.0562104 | 0.9999457 | 0.1448913 |  |  | 441246 | 0.9947158 | 0.9866385 | 0.001294779 | 0.9960463 | 0.006298322 | 0.9960481 | 0.004893179 |  |  | 336360 | 0.977663 | 0.9670213 | 0.003931688 | 0.981648 | 0.004879759 | 0.9816469 | 0.004897174 |  |  | 483780 | 0.9901487 | 0.9150489 | 0.007516157 | 0.9810905 | 0.007393651 | 0.9810864 | 0.007015502 |  |  | 784560 | 0.9577029 | 0.8678712 | 0.01116203 | 0.9722676 | 0.01090967 | 0.9722656 | 0.01023083
|  |  | 217392 | 1.002234 | 0.9994305 | 0.0004998623 | 0.9999501 | 0.0562104 | 0.9999457 | 0.1448913 |  |  | 441546 | 0.9947158 | 0.9866385 | 0.001294779 | 0.9960482 | 0.006298168 | 0.9960501 | 0.004893054 |  |  | 336660 | 0.978742 | 0.9670213 | 0.003931688 | 0.9816733 | 0.004879035 | 0.9816721 | 0.004896941 |  |  | 484080 | 0.9884672 | 0.9150489 | 0.007516157 | 0.9810972 | 0.007393669 | 0.9810932 | 0.007015401 |  |  | 784860 | 0.9577029 | 0.8678712 | 0.01116203 | 0.9722861 | 0.01090953 | 0.9722841 | 0.01023018
|  |  | 217692 | 1.002234 | 0.9994305 | 0.0004998623 | 0.9999501 | 0.0562104 | 0.9999457 | 0.1448913 |  |  | 441846 | 0.9947158 | 0.9866385 | 0.001294779 | 0.9960502 | 0.006298015 | 0.9960521 | 0.00489293 |  |  | 336960 | 0.978742 | 0.9670213 | 0.003931688 | 0.9816985 | 0.004878311 | 0.9816974 | 0.004896708 |  |  | 484380 | 0.9935117 | 0.9150489 | 0.007516157 | 0.981104 | 0.007393687 | 0.9810999 | 0.0070153 |  |  | 785160 | 0.9666547 | 0.8678712 | 0.01116203 | 0.9723046 | 0.0109094 | 0.9723026 | 0.01022953
|  |  | 217992 | 1.004026 | 0.9994305 | 0.0004998623 | 0.9999501 | 0.0562104 | 0.9999457 | 0.1448913 |  |  | 442146 | 0.9956763 | 0.9866385 | 0.001294779 | 0.9960521 | 0.006297862 | 0.996054 | 0.004892806 |  |  | 337260 | 0.978742 | 0.9670213 | 0.003931688 | 0.9817237 | 0.004877588 | 0.9817225 | 0.004896475 |  |  | 484680 | 0.9935117 | 0.9150489 | 0.007516157 | 0.9811107 | 0.007393705 | 0.9811066 | 0.0070152 |  |  | 785460 | 0.9666547 | 0.8678712 | 0.01116203 | 0.9723231 | 0.01090927 | 0.972321 | 0.01022889
|  |  | 218292 | 1.002234 | 0.9994305 | 0.0004998623 | 0.9999501 | 0.0562104 | 0.9999457 | 0.1448913 |  |  | 442446 | 0.9937554 | 0.9866385 | 0.001294779 | 0.9960541 | 0.00629771 | 0.996056 | 0.004892683 |  |  | 337560 | 0.979821 | 0.9670213 | 0.003931688 | 0.9817488 | 0.004876864 | 0.9817477 | 0.004896241 |  |  | 484980 | 0.9884672 | 0.9150489 | 0.007516157 | 0.9811174 | 0.007393723 | 0.9811133 | 0.007015101 |  |  | 785760 | 0.9688926 | 0.8678712 | 0.01116203 | 0.9723415 | 0.01090914 | 0.9723395 | 0.01022824
|  |  | 218592 | 1.002234 | 0.9994305 | 0.0004998623 | 0.9999501 | 0.0562104 | 0.9999457 | 0.1448913 |  |  | 442746 | 0.9937554 | 0.9866385 | 0.001294779 | 0.996056 | 0.006297558 | 0.9960579 | 0.00489256 |  |  | 337860 | 0.977663 | 0.9670213 | 0.003931688 | 0.9817739 | 0.00487614 | 0.9817728 | 0.004896007 |  |  | 485280 | 0.9918302 | 0.9150489 | 0.007516157 | 0.9811241 | 0.007393741 | 0.98112 | 0.007015002 |  |  | 786060 | 0.9599408 | 0.8678712 | 0.01116203 | 0.9723599 | 0.01090901 | 0.9723579 | 0.0102276
|  |  | 218892 | 1.001338 | 0.9994305 | 0.0004998623 | 0.9999501 | 0.0562104 | 0.9999457 | 0.1448913 |  |  | 443046 | 0.9947158 | 0.9866385 | 0.001294779 | 0.9960579 | 0.006297408 | 0.9960599 | 0.004892438 |  |  | 338160 | 0.978742 | 0.9670213 | 0.003931688 | 0.981799 | 0.004875416 | 0.9817979 | 0.004895772 |  |  | 485580 | 0.9918302 | 0.9150489 | 0.007516157 | 0.9811307 | 0.007393759 | 0.9811266 | 0.007014903 |  |  | 786360 | 0.9621788 | 0.8678712 | 0.01116203 | 0.9723783 | 0.01090887 | 0.9723762 | 0.01022696
|  |  | 219192 | 1.00313 | 0.9994305 | 0.0004998623 | 0.9999501 | 0.0562104 | 0.9999457 | 0.1448913 |  |  | 443346 | 0.9927949 | 0.9866385 | 0.001294779 | 0.9960599 | 0.006297258 | 0.9960618 | 0.004892316 |  |  | 338460 | 0.977663 | 0.9670213 | 0.003931688 | 0.981824 | 0.004874692 | 0.9818229 | 0.004895537 |  |  | 485880 | 0.9935117 | 0.9150489 | 0.007516157 | 0.9811374 | 0.007393778 | 0.9811333 | 0.007014805 |  |  | 786660 | 0.9621788 | 0.8678712 | 0.01116203 | 0.9723967 | 0.01090874 | 0.9723946 | 0.01022632
|  |  | 219492 | 1.002234 | 0.9994305 | 0.0004998623 | 0.9999501 | 0.0562104 | 0.9999457 | 0.1448913 |  |  | 443646 | 0.9927949 | 0.9866385 | 0.001294779 | 0.9960618 | 0.006297109 | 0.9960637 | 0.004892195 |  |  | 338760 | 0.979821 | 0.9670213 | 0.003931688 | 0.981849 | 0.004873968 | 0.9818479 | 0.004895302 |  |  | 486180 | 0.9918302 | 0.9150489 | 0.007516157 | 0.981144 | 0.007393796 | 0.9811399 | 0.007014707 |  |  | 786960 | 0.9644167 | 0.8678712 | 0.01116203 | 0.972415 | 0.01090861 | 0.972413 | 0.01022567
|  |  | 219792 | 1.001338 | 0.9994305 | 0.0004998623 | 0.9999501 | 0.0562104 | 0.9999457 | 0.1448913 |  |  | 443946 | 0.9937554 | 0.9866385 | 0.001294779 | 0.9960637 | 0.00629696 | 0.9960657 | 0.004892074 |  |  | 339060 | 0.979821 | 0.9670213 | 0.003931688 | 0.9818739 | 0.004873243 | 0.9818728 | 0.004895067 |  |  | 486480 | 0.9918302 | 0.9150489 | 0.007516157 | 0.9811506 | 0.007393814 | 0.9811465 | 0.00701461 |  |  | 787260 | 0.9644167 | 0.8678712 | 0.01116203 | 0.9724334 | 0.01090848 | 0.9724313 | 0.01022503
|  |  | 220092 | 1.001338 | 0.9994305 | 0.0004998623 | 0.9999501 | 0.0562104 | 0.9999457 | 0.1448913 |  |  | 444246 | 0.9937554 | 0.9866385 | 0.001294779 | 0.9960656 | 0.006296812 | 0.9960676 | 0.004891954 |  |  | 339360 | 0.978742 | 0.9670213 | 0.003931688 | 0.9818988 | 0.004872519 | 0.9818977 | 0.004894831 |  |  | 486780 | 0.9918302 | 0.9150489 | 0.007516157 | 0.9811572 | 0.007393833 | 0.9811531 | 0.007014514 |  |  | 787560 | 0.9621788 | 0.8678712 | 0.01116203 | 0.9724517 | 0.01090835 | 0.9724496 | 0.01022439
|  |  | 220392 | 1.001338 | 0.9994305 | 0.0004998623 | 0.9999501 | 0.0562104 | 0.9999457 | 0.1448913 |  |  | 444546 | 0.9937554 | 0.9866385 | 0.001294779 | 0.9960675 | 0.006296665 | 0.9960695 | 0.004891835 |  |  | 339660 | 0.977663 | 0.9670213 | 0.003931688 | 0.9819237 | 0.004871795 | 0.9819226 | 0.004894595 |  |  | 487080 | 0.9935117 | 0.9150489 | 0.007516157 | 0.9811638 | 0.007393851 | 0.9811596 | 0.007014418 |  |  | 787860 | 0.9644167 | 0.8678712 | 0.01116203 | 0.97247 | 0.01090822 | 0.9724679 | 0.01022376
|  |  | 220692 | 1.002234 | 0.9994305 | 0.0004998623 | 0.9999501 | 0.0562104 | 0.9999457 | 0.1448913 |  |  | 444846 | 0.9927949 | 0.9866385 | 0.001294779 | 0.9960694 | 0.006296518 | 0.9960714 | 0.004891716 |  |  | 339960 | 0.978742 | 0.9670213 | 0.003931688 | 0.9819485 | 0.00487107 | 0.9819474 | 0.004894359 |  |  | 487380 | 0.9935117 | 0.9150489 | 0.007516157 | 0.9811703 | 0.00739387 | 0.9811662 | 0.007014322 |  |  | 788160 | 0.9621788 | 0.8678712 | 0.01116203 | 0.9724882 | 0.01090809 | 0.9724861 | 0.01022312
|  |  | 220992 | 1.00313 | 0.9994305 | 0.0004998623 | 0.9999501 | 0.0562104 | 0.9999457 | 0.1448913 |  |  | 445146 | 0.9937554 | 0.9866385 | 0.001294779 | 0.9960713 | 0.006296372 | 0.9960733 | 0.004891598 |  |  | 340260 | 0.978742 | 0.9670213 | 0.003931688 | 0.9819733 | 0.004870346 | 0.9819722 | 0.004894122 |  |  | 487680 | 0.9918302 | 0.9150489 | 0.007516157 | 0.9811768 | 0.007393888 | 0.9811727 | 0.007014227 |  |  | 788460 | 0.9621788 | 0.8678712 | 0.01116203 | 0.9725065 | 0.01090796 | 0.9725044 | 0.01022248
|  |  | 221292 | 1.002234 | 0.9994305 | 0.0004998623 | 0.9999501 | 0.0562104 | 0.9999457 | 0.1448913 |  |  | 445446 | 0.9937554 | 0.9866385 | 0.001294779 | 0.9960732 | 0.006296227 | 0.9960752 | 0.00489148 |  |  | 340560 | 0.977663 | 0.9670213 | 0.003931688 | 0.9819981 | 0.004869621 | 0.9819969 | 0.004893885 |  |  | 487980 | 0.9918302 | 0.9150489 | 0.007516157 | 0.9811834 | 0.007393907 | 0.9811792 | 0.007014133 |  |  | 788760 | 0.9599408 | 0.8678712 | 0.01116203 | 0.9725247 | 0.01090783 | 0.9725226 | 0.01022185
|  |  | 221592 | 1.001338 | 0.9994305 | 0.0004998623 | 0.9999501 | 0.0562104 | 0.9999457 | 0.1448913 |  |  | 445746 | 0.9927949 | 0.9866385 | 0.001294779 | 0.9960751 | 0.006296083 | 0.9960771 | 0.004891363 |  |  | 340860 | 0.977663 | 0.9670213 | 0.003931688 | 0.9820228 | 0.004868896 | 0.9820216 | 0.004893648 |  |  | 488280 | 0.9918302 | 0.9150489 | 0.007516157 | 0.9811899 | 0.007393925 | 0.9811857 | 0.007014039 |  |  | 789060 | 0.9621788 | 0.8678712 | 0.01116203 | 0.9725429 | 0.0109077 | 0.9725408 | 0.01022121
|  |  | 221892 | 1.00313 | 0.9994305 | 0.0004998623 | 0.9999501 | 0.0562104 | 0.9999457 | 0.1448913 |  |  | 446046 | 0.9927949 | 0.9866385 | 0.001294779 | 0.996077 | 0.006295939 | 0.996079 | 0.004891246 |  |  | 341160 | 0.978742 | 0.9670213 | 0.003931688 | 0.9820474 | 0.004868172 | 0.9820463 | 0.00489341 |  |  | 488580 | 0.9918302 | 0.9150489 | 0.007516157 | 0.9811963 | 0.007393944 | 0.9811922 | 0.007013946 |  |  | 789360 | 0.9644167 | 0.8678712 | 0.01116203 | 0.9725611 | 0.01090757 | 0.9725589 | 0.01022058
|  |  | 222192 | 1.002234 | 0.9994305 | 0.0004998623 | 0.9999501 | 0.0562104 | 0.9999457 | 0.1448913 |  |  | 446346 | 0.9937554 | 0.9866385 | 0.001294779 | 0.9960789 | 0.006295796 | 0.9960809 | 0.00489113 |  |  | 341460 | 0.978742 | 0.9670213 | 0.003931688 | 0.982072 | 0.004867447 | 0.9820709 | 0.004893172 |  |  | 488880 | 0.9918302 | 0.9150489 | 0.007516157 | 0.9812028 | 0.007393963 | 0.9811986 | 0.007013853 |  |  | 789660 | 0.9644167 | 0.8678712 | 0.01116203 | 0.9725793 | 0.01090744 | 0.9725771 | 0.01021994
|  |  | 222492 | 1.00313 | 0.9994305 | 0.0004998623 | 0.9999501 | 0.0562104 | 0.9999457 | 0.1448913 |  |  | 446646 | 0.9937554 | 0.9866385 | 0.001294779 | 0.9960808 | 0.006295653 | 0.9960828 | 0.004891014 |  |  | 341760 | 0.978742 | 0.9670213 | 0.003931688 | 0.9820966 | 0.004866723 | 0.9820955 | 0.004892934 |  |  | 489180 | 0.9918302 | 0.9150489 | 0.007516157 | 0.9812093 | 0.007393982 | 0.9812051 | 0.00701376 |  |  | 789960 | 0.9599408 | 0.8678712 | 0.01116203 | 0.9725974 | 0.01090731 | 0.9725952 | 0.01021931
|  |  | 222792 | 1.00313 | 0.9994305 | 0.0004998623 | 0.9999501 | 0.0562104 | 0.9999457 | 0.1448913 |  |  | 446946 | 0.9947158 | 0.9866385 | 0.001294779 | 0.9960826 | 0.006295511 | 0.9960847 | 0.004890899 |  |  | 342060 | 0.979821 | 0.9670213 | 0.003931688 | 0.9821212 | 0.004865998 | 0.9821201 | 0.004892696 |  |  | 489480 | 0.9918302 | 0.9150489 | 0.007516157 | 0.9812157 | 0.007394001 | 0.9812115 | 0.007013668 |  |  | 790260 | 0.9621788 | 0.8678712 | 0.01116203 | 0.9726155 | 0.01090718 | 0.9726133 | 0.01021868
|  |  | 223092 | 1.00313 | 0.9994305 | 0.0004998623 | 0.9999501 | 0.0562104 | 0.9999457 | 0.1448913 |  |  | 447246 | 0.9937554 | 0.9866385 | 0.001294779 | 0.9960845 | 0.00629537 | 0.9960865 | 0.004890785 |  |  | 342360 | 0.977663 | 0.9670213 | 0.003931688 | 0.9821457 | 0.004865273 | 0.9821446 | 0.004892457 |  |  | 489780 | 0.9884672 | 0.9150489 | 0.007516157 | 0.9812221 | 0.007394019 | 0.9812179 | 0.007013576 |  |  | 790560 | 0.9577029 | 0.8678712 | 0.01116203 | 0.9726336 | 0.01090705 | 0.9726314 | 0.01021805
|  |  | 223392 | 1.002234 | 0.9994305 | 0.0004998623 | 0.9999501 | 0.0562104 | 0.9999457 | 0.1448913 |  |  | 447546 | 0.9947158 | 0.9866385 | 0.001294779 | 0.9960864 | 0.006295229 | 0.9960884 | 0.004890671 |  |  | 342660 | 0.979821 | 0.9670213 | 0.003931688 | 0.9821701 | 0.004864548 | 0.982169 | 0.004892218 |  |  | 490080 | 0.9935117 | 0.9150489 | 0.007516157 | 0.9812285 | 0.007394038 | 0.9812243 | 0.007013485 |  |  | 790860 | 0.9644167 | 0.8678712 | 0.01116203 | 0.9726517 | 0.01090692 | 0.9726495 | 0.01021742
|  |  | 223692 | 1.00313 | 0.9994305 | 0.0004998623 | 0.9999501 | 0.0562104 | 0.9999457 | 0.1448913 |  |  | 447846 | 0.9937554 | 0.9866385 | 0.001294779 | 0.9960882 | 0.00629509 | 0.9960903 | 0.004890557 |  |  | 342960 | 0.978742 | 0.9670213 | 0.003931688 | 0.9821946 | 0.004863824 | 0.9821935 | 0.004891979 |  |  | 490380 | 0.9935117 | 0.9150489 | 0.007516157 | 0.9812349 | 0.007394057 | 0.9812307 | 0.007013395 |  |  | 791160 | 0.9666547 | 0.8678712 | 0.01116203 | 0.9726698 | 0.0109068 | 0.9726676 | 0.01021679
|  |  | 223992 | 1.00313 | 0.9994305 | 0.0004998623 | 0.9999501 | 0.0562104 | 0.9999457 | 0.1448913 |  |  | 448146 | 0.9937554 | 0.9866385 | 0.001294779 | 0.9960901 | 0.00629495 | 0.9960921 | 0.004890444 |  |  | 343260 | 0.977663 | 0.9670213 | 0.003931688 | 0.9822189 | 0.004863099 | 0.9822178 | 0.004891739 |  |  | 490680 | 0.9935117 | 0.9150489 | 0.007516157 | 0.9812412 | 0.007394076 | 0.981237 | 0.007013305 |  |  | 791460 | 0.9666547 | 0.8678712 | 0.01116203 | 0.9726878 | 0.01090667 | 0.9726856 | 0.01021616
|  |  | 224292 | 1.002234 | 0.9994305 | 0.0004998623 | 0.9999501 | 0.0562104 | 0.9999457 | 0.1448913 |  |  | 448446 | 0.9947158 | 0.9866385 | 0.001294779 | 0.9960919 | 0.006294812 | 0.996094 | 0.004890332 |  |  | 343560 | 0.979821 | 0.9670213 | 0.003931688 | 0.9822433 | 0.004862374 | 0.9822422 | 0.004891499 |  |  | 490980 | 0.9935117 | 0.9150489 | 0.007516157 | 0.9812476 | 0.007394095 | 0.9812434 | 0.007013215 |  |  | 791760 | 0.9621788 | 0.8678712 | 0.01116203 | 0.9727058 | 0.01090654 | 0.9727036 | 0.01021554
|  |  | 224592 | 1.002234 | 0.9994305 | 0.0004998623 | 0.9999501 | 0.0562104 | 0.9999457 | 0.1448913 |  |  | 448746 | 0.9947158 | 0.9866385 | 0.001294779 | 0.9960938 | 0.006294674 | 0.9960958 | 0.00489022 |  |  | 343860 | 0.979821 | 0.9670213 | 0.003931688 | 0.9822676 | 0.004861649 | 0.9822665 | 0.004891259 |  |  | 491280 | 0.9918302 | 0.9150489 | 0.007516157 | 0.9812539 | 0.007394115 | 0.9812497 | 0.007013126 |  |  | 792060 | 0.9644167 | 0.8678712 | 0.01116203 | 0.9727238 | 0.01090641 | 0.9727216 | 0.01021491
|  |  | 224892 | 1.002234 | 0.9994305 | 0.0004998623 | 0.9999501 | 0.0562104 | 0.9999457 | 0.1448913 |  |  | 449046 | 0.9947158 | 0.9866385 | 0.001294779 | 0.9960956 | 0.006294536 | 0.9960977 | 0.004890109 |  |  | 344160 | 0.976584 | 0.9670213 | 0.003931688 | 0.9822919 | 0.004860925 | 0.9822908 | 0.004891019 |  |  | 491580 | 0.9935117 | 0.9150489 | 0.007516157 | 0.9812602 | 0.007394134 | 0.981256 | 0.007013037 |  |  | 792360 | 0.9599408 | 0.8678712 | 0.01116203 | 0.9727418 | 0.01090629 | 0.9727396 | 0.01021428
|  |  | 225192 | 1.002234 | 0.9994305 | 0.0004998623 | 0.9999501 | 0.0562104 | 0.9999457 | 0.1448913 |  |  | 449346 | 0.9947158 | 0.9866385 | 0.001294779 | 0.9960974 | 0.0062944 | 0.9960995 | 0.004889998 |  |  | 344460 | 0.978742 | 0.9670213 | 0.003931688 | 0.9823161 | 0.0048602 | 0.982315 | 0.004890778 |  |  | 491880 | 0.9935117 | 0.9150489 | 0.007516157 | 0.9812665 | 0.007394153 | 0.9812623 | 0.007012949 |  |  | 792660 | 0.9644167 | 0.8678712 | 0.01116203 | 0.9727597 | 0.01090616 | 0.9727575 | 0.01021366
|  |  | 225492 | 1.00313 | 0.9994305 | 0.0004998623 | 0.9999501 | 0.0562104 | 0.9999457 | 0.1448913 |  |  | 449646 | 0.9937554 | 0.9866385 | 0.001294779 | 0.9960992 | 0.006294264 | 0.9961013 | 0.004889887 |  |  | 344760 | 0.978742 | 0.9670213 | 0.003931688 | 0.9823403 | 0.004859475 | 0.9823392 | 0.004890537 |  |  | 492180 | 0.9918302 | 0.9150489 | 0.007516157 | 0.9812727 | 0.007394172 | 0.9812685 | 0.007012862 |  |  | 792960 | 0.9577029 | 0.8678712 | 0.01116203 | 0.9727777 | 0.01090603 | 0.9727754 | 0.01021303
|  |  | 225792 | 1.00313 | 0.9994305 | 0.0004998623 | 0.9999501 | 0.0562104 | 0.9999457 | 0.1448913 |  |  | 449946 | 0.9937554 | 0.9866385 | 0.001294779 | 0.9961011 | 0.006294128 | 0.9961031 | 0.004889778 |  |  | 345060 | 0.978742 | 0.9670213 | 0.003931688 | 0.9823644 | 0.00485875 | 0.9823633 | 0.004890296 |  |  | 492480 | 0.9918302 | 0.9150489 | 0.007516157 | 0.981279 | 0.007394191 | 0.9812748 | 0.007012774 |  |  | 793260 | 0.9666547 | 0.8678712 | 0.01116203 | 0.9727956 | 0.01090591 | 0.9727934 | 0.01021241
|  |  | 226092 | 1.002234 | 0.9994305 | 0.0004998623 | 0.9999501 | 0.0562104 | 0.9999457 | 0.1448913 |  |  | 450246 | 0.9956763 | 0.9866385 | 0.001294779 | 0.9961029 | 0.006293993 | 0.996105 | 0.004889668 |  |  | 345360 | 0.9809 | 0.9670213 | 0.003931688 | 0.9823885 | 0.004858025649 | 0.9823874 | 0.004890055 |  |  | 492780 | 0.9935117 | 0.9150489 | 0.007516157 | 0.9812852 | 0.007394211 | 0.981281 | 0.007012688 |  |  | 793560 | 0.9688926 | 0.8678712 | 0.01116203 | 0.9728135 | 0.01090578 | 0.9728112 | 0.01021179
|  |  | 226392 | 1.002234 | 0.9994305 | 0.0004998623 | 0.9999501 | 0.0562104 | 0.9999457 | 0.1448913 |  |  | 450546 | 0.9937554 | 0.9866385 | 0.001294779 | 0.9961047 | 0.006293859 | 0.9961068 | 0.00488956 |  |  | 345660 | 0.977663 | 0.9670213 | 0.003931688 | 0.9824126 | 0.004857301 | 0.9824115 | 0.004889813 |  |  | 493080 | 0.9951932 | 0.9150489 | 0.007516157 | 0.9812915 | 0.00739423 | 0.9812872 | 0.007012601 |  |  | 793860 | 0.9688926 | 0.8678712 | 0.01116203 | 0.9728314 | 0.01090565 | 0.9728291 | 0.01021117
|  |  | 226692 | 1.00313 | 0.9994305 | 0.0004998623 | 0.9999501 | 0.0562104 | 0.9999457 | 0.1448913 |  |  | 450846 | 0.9937554 | 0.9866385 | 0.001294779 | 0.9961065 | 0.006293726 | 0.9961086 | 0.004889451 |  |  | 345960 | 0.978742 | 0.9670213 | 0.003931688 | 0.9824366 | 0.004856576 | 0.9824355 | 0.004889572 |  |  | 493380 | 0.9935117 | 0.9150489 | 0.007516157 | 0.9812977 | 0.00739425 | 0.9812934 | 0.007012515 |  |  | 794160 | 0.9644167 | 0.8678712 | 0.01116203 | 0.9728492 | 0.01090553 | 0.972847 | 0.01021055
|  |  | 226992 | 1.001338 | 0.9994305 | 0.0004998623 | 0.9999501 | 0.0562104 | 0.9999457 | 0.1448913 |  |  | 451146 | 0.9937554 | 0.9866385 | 0.001294779 | 0.9961083 | 0.006293593 | 0.9961104 | 0.004889344 |  |  | 346260 | 0.979821 | 0.9670213 | 0.003931688 | 0.9824606 | 0.004855852 | 0.9824595 | 0.00488933 |  |  | 493680 | 0.9935117 | 0.9150489 | 0.007516157 | 0.9813038 | 0.007394269 | 0.9812996 | 0.00701243 |  |  | 794460 | 0.9644167 | 0.8678712 | 0.01116203 | 0.972867 | 0.0109054 | 0.9728648 | 0.01020993
|  |  | 227292 | 1.00313 | 0.9994305 | 0.0004998623 | 0.9999501 | 0.0562104 | 0.9999457 | 0.1448913 |  |  | 451446 | 0.9947158 | 0.9866385 | 0.001294779 | 0.9961101 | 0.006293461 | 0.9961122 | 0.004889236 |  |  | 346560 | 0.979821 | 0.9670213 | 0.003931688 | 0.9824846 | 0.004855127 | 0.9824835 | 0.004889087 |  |  | 493980 | 0.9918302 | 0.9150489 | 0.007516157 | 0.98131 | 0.007394288 | 0.9813058 | 0.007012345 |  |  | 794760 | 0.9688926 | 0.8678712 | 0.01116203 | 0.9728849 | 0.01090528 | 0.9728826 | 0.01020931
|  |  | 227592 | 1.00313 | 0.9994305 | 0.0004998623 | 0.9999501 | 0.0562104 | 0.9999457 | 0.1448913 |  |  | 451746 | 0.9927949 | 0.9866385 | 0.001294779 | 0.9961119 | 0.006293329 | 0.996114 | 0.00488913 |  |  | 346860 | 0.978742 | 0.9670213 | 0.003931688 | 0.9825085 | 0.004854403 | 0.9825074 | 0.004888845 |  |  | 494280 | 0.9935117 | 0.9150489 | 0.007516157 | 0.9813162 | 0.007394308 | 0.9813119 | 0.007012261 |  |  | 795060 | 0.9688926 | 0.8678712 | 0.01116203 | 0.9729026 | 0.01090515 | 0.9729004 | 0.01020869
|  |  | 227892 | 1.00313 | 0.9994305 | 0.0004998623 | 0.9999501 | 0.0562104 | 0.9999457 | 0.1448913 |  |  | 452046 | 0.9947158 | 0.9866385 | 0.001294779 | 0.9961137 | 0.006293198 | 0.9961158 | 0.004889023 |  |  | 347160 | 0.979821 | 0.9670213 | 0.003931688 | 0.9825324 | 0.004853678 | 0.9825313 | 0.004888602 |  |  | 494580 | 0.9935117 | 0.9150489 | 0.007516157 | 0.9813223 | 0.007394328 | 0.9813181 | 0.007012177 |  |  | 795360 | 0.9666547 | 0.8678712 | 0.01116203 | 0.9729204 | 0.01090503 | 0.9729181 | 0.01020807
|  |  | 228192 | 1.002234 | 0.9994305 | 0.0004998623 | 0.9999501 | 0.0562104 | 0.9999457 | 0.1448913 |  |  | 452346 | 0.9937554 | 0.9866385 | 0.001294779 | 0.9961155 | 0.006293068 | 0.9961176 | 0.004888918 |  |  | 347460 | 0.977663 | 0.9670213 | 0.003931688 | 0.9825562 | 0.004852954 | 0.9825551 | 0.004888359 |  |  | 494880 | 0.9935117 | 0.9150489 | 0.007516157 | 0.9813284 | 0.007394347 | 0.9813242 | 0.007012093 |  |  | 795660 | 0.9644167 | 0.8678712 | 0.01116203 | 0.9729382 | 0.0109049 | 0.9729359 | 0.01020746
|  |  | 228492 | 1.002234 | 0.9994305 | 0.0004998623 | 0.9999501 | 0.0562104 | 0.9999457 | 0.1448913 |  |  | 452646 | 0.9927949 | 0.9866385 | 0.001294779 | 0.9961172 | 0.006292938 | 0.9961194 | 0.004888812 |  |  | 347760 | 0.978742 | 0.9670213 | 0.003931688 | 0.98258 | 0.00485223 | 0.9825789 | 0.004888116 |  |  | 495180 | 0.9935117 | 0.9150489 | 0.007516157 | 0.9813345 | 0.007394367 | 0.9813303 | 0.00701201 |  |  | 795960 | 0.9666547 | 0.8678712 | 0.01116203 | 0.9729559 | 0.01090478 | 0.9729536 | 0.01020684
|  |  | 228792 | 1.002234 | 0.9994305 | 0.0004998623 | 0.9999501 | 0.0562104 | 0.9999457 | 0.1448913 |  |  | 452946 | 0.9937554 | 0.9866385 | 0.001294779 | 0.996119 | 0.006292809 | 0.9961212 | 0.004888708 |  |  | 348060 | 0.977663 | 0.9670213 | 0.003931688 | 0.9826038 | 0.004851505 | 0.9826027 | 0.004887872 |  |  | 495480 | 0.9951932 | 0.9150489 | 0.007516157 | 0.9813406 | 0.007394386 | 0.9813364 | 0.007011927 |  |  | 796260 | 0.9644167 | 0.8678712 | 0.01116203 | 0.9729736 | 0.01090465 | 0.9729713 | 0.01020623
|  |  | 229092 | 1.00313 | 0.9994305 | 0.0004998623 | 0.9999501 | 0.0562104 | 0.9999457 | 0.1448913 |  |  | 453246 | 0.9937554 | 0.9866385 | 0.001294779 | 0.9961208 | 0.00629268 | 0.9961229 | 0.004888603 |  |  | 348360 | 0.977663 | 0.9670213 | 0.003931688 | 0.9826275 | 0.004850781 | 0.9826264 | 0.004887629 |  |  | 495780 | 0.9935117 | 0.9150489 | 0.007516157 | 0.9813467 | 0.007394406 | 0.9813424 | 0.007011845 |  |  | 796560 | 0.9688926 | 0.8678712 | 0.01116203 | 0.9729913 | 0.01090453 | 0.972989 | 0.01020561
|  |  | 229392 | 1.00313 | 0.9994305 | 0.0004998623 | 0.9999501 | 0.0562104 | 0.9999457 | 0.1448913 |  |  | 453546 | 0.9947158 | 0.9866385 | 0.001294779 | 0.9961225 | 0.006292552 | 0.9961247 | 0.0048885 |  |  | 348660 | 0.978742 | 0.9670213 | 0.003931688 | 0.9826512 | 0.004850057 | 0.9826501 | 0.004887385 |  |  | 496080 | 0.9918302 | 0.9150489 | 0.007516157 | 0.9813527 | 0.007394426 | 0.9813485 | 0.007011763 |  |  | 796860 | 0.9666547 | 0.8678712 | 0.01116203 | 0.973009 | 0.01090441 | 0.9730067 | 0.010205
|  |  | 229692 | 1.002234 | 0.9994305 | 0.0004998623 | 0.9999501 | 0.0562104 | 0.9999457 | 0.1448913 |  |  | 453846 | 0.9947158 | 0.9866385 | 0.001294779 | 0.9961243 | 0.006292425 | 0.9961265 | 0.004888396 |  |  | 348960 | 0.978742 | 0.9670213 | 0.003931688 | 0.9826748 | 0.004849333 | 0.9826737 | 0.004887141 |  |  | 496380 | 0.9951932 | 0.9150489 | 0.007516157 | 0.9813588 | 0.007394446 | 0.9813545 | 0.007011682 |  |  | 797160 | 0.9666547 | 0.8678712 | 0.01116203 | 0.9730266 | 0.01090428 | 0.9730243 | 0.01020439
|  |  | 229992 | 1.002234 | 0.9994305 | 0.0004998623 | 0.9999501 | 0.0562104 | 0.9999457 | 0.1448913 |  |  | 454146 | 0.9927949 | 0.9866385 | 0.001294779 | 0.996126 | 0.006292298 | 0.9961282 | 0.004888294 |  |  | 349260 | 0.979821 | 0.9670213 | 0.003931688 | 0.9826984 | 0.004848609 | 0.9826974 | 0.004886897 |  |  | 496680 | 0.9918302 | 0.9150489 | 0.007516157 | 0.9813648 | 0.007394465 | 0.9813605 | 0.007011601 |  |  | 797460 | 0.9644167 | 0.8678712 | 0.01116203 | 0.9730443 | 0.01090416 | 0.9730419 | 0.01020378
|  |  | 230292 | 1.002234 | 0.9994305 | 0.0004998623 | 0.9999501 | 0.0562104 | 0.9999457 | 0.1448913 |  |  | 454446 | 0.9947158 | 0.9866385 | 0.001294779 | 0.9961278 | 0.006292172 | 0.99613 | 0.004888191 |  |  | 349560 | 0.977663 | 0.9670213 | 0.003931688 | 0.982722 | 0.004847885 | 0.9827209 | 0.004886652 |  |  | 496980 | 0.9918302 | 0.9150489 | 0.007516157 | 0.9813708 | 0.007394485 | 0.9813665 | 0.007011521 |  |  | 797760 | 0.9644167 | 0.8678712 | 0.01116203 | 0.9730619 | 0.01090404 | 0.9730595 | 0.01020317
|  |  | 230592 | 1.004026 | 0.9994305 | 0.0004998623 | 0.9999501 | 0.0562104 | 0.9999457 | 0.1448913 |  |  | 454746 | 0.9947158 | 0.9866385 | 0.001294779 | 0.9961295 | 0.006292046 | 0.9961317 | 0.00488809 |  |  | 349860 | 0.977663 | 0.9670213 | 0.003931688 | 0.9827455 | 0.004847161 | 0.9827445 | 0.004886407 |  |  | 497280 | 0.9935117 | 0.9150489 | 0.007516157 | 0.9813768 | 0.007394505 | 0.9813725 | 0.007011441 |  |  | 798060 | 0.9666547 | 0.8678712 | 0.01116203 | 0.9730795 | 0.01090391 | 0.9730771 | 0.01020256
|  |  | 230892 | 1.00313 | 0.9994305 | 0.0004998623 | 0.9999501 | 0.0562104 | 0.9999457 | 0.1448913 |  |  | 455046 | 0.9937554 | 0.9866385 | 0.001294779 | 0.9961313 | 0.006291921 | 0.9961335 | 0.004887988 |  |  | 350160 | 0.977663 | 0.9670213 | 0.003931688 | 0.982769 | 0.004846438 | 0.982768 | 0.004886163 |  |  | 497580 | 0.9951932 | 0.9150489 | 0.007516157 | 0.9813828 | 0.007394525 | 0.9813785 | 0.007011361 |  |  | 798360 | 0.9688926 | 0.8678712 | 0.01116203 | 0.973097 | 0.01090379 | 0.9730947 | 0.01020195
|  |  | 231192 | 1.00313 | 0.9994305 | 0.0004998623 | 0.9999501 | 0.0562104 | 0.9999457 | 0.1448913 |  |  | 455346 | 0.9947158 | 0.9866385 | 0.001294779 | 0.996133 | 0.006291797 | 0.9961352 | 0.004887887 |  |  | 350460 | 0.977663 | 0.9670213 | 0.003931688 | 0.9827925 | 0.004845714 | 0.9827914 | 0.004885917 |  |  | 497880 | 0.9935117 | 0.9150489 | 0.007516157 | 0.9813887 | 0.007394545 | 0.9813844 | 0.007011282 |  |  | 798660 | 0.9644167 | 0.8678712 | 0.01116203 | 0.9731146 | 0.01090367 | 0.9731122 | 0.01020134
|  |  | 231492 | 1.002234 | 0.9994305 | 0.0004998623 | 0.9999501 | 0.0562104 | 0.9999457 | 0.1448913 |  |  | 455646 | 0.9937554 | 0.9866385 | 0.001294779 | 0.9961347 | 0.006291673 | 0.996137 | 0.004887787 |  |  | 350760 | 0.979821 | 0.9670213 | 0.003931688 | 0.9828159 | 0.00484499 | 0.9828148 | 0.004885672 |  |  | 498180 | 0.9935117 | 0.9150489 | 0.007516157 | 0.9813946 | 0.007394565 | 0.9813903 | 0.007011203 |  |  | 798960 | 0.9621788 | 0.8678712 | 0.01116203 | 0.9731321 | 0.01090355 | 0.9731297 | 0.01020073
|  |  | 231792 | 1.00313 | 0.9994305 | 0.0004998623 | 0.9999501 | 0.0562104 | 0.9999457 | 0.1448913 |  |  | 455946 | 0.9947158 | 0.9866385 | 0.001294779 | 0.9961365 | 0.00629155 | 0.9961387 | 0.004887687 |  |  | 351060 | 0.9809 | 0.9670213 | 0.003931688 | 0.9828393 | 0.004844267 | 0.9828382 | 0.004885427 |  |  | 498480 | 0.9935117 | 0.9150489 | 0.007516157 | 0.9814006 | 0.007394585 | 0.9813963 | 0.007011125 |  |  | 799260 | 0.9733685 | 0.8678712 | 0.01116203 | 0.9731496 | 0.01090343 | 0.9731472 | 0.01020013
|  |  | 232092 | 1.002234 | 0.9994305 | 0.0004998623 | 0.9999501 | 0.0562104 | 0.9999457 | 0.1448913 |  |  | 456246 | 0.9937554 | 0.9866385 | 0.001294779 | 0.9961382 | 0.006291427 | 0.9961404 | 0.004887588 |  |  | 351360 | 0.979821 | 0.9670213 | 0.003931688 | 0.9828626 | 0.004843544 | 0.9828616 | 0.004885181 |  |  | 498780 | 0.9951932 | 0.9150489 | 0.007516157 | 0.9814065 | 0.007394605 | 0.9814022 | 0.007011047 |  |  | 799560 | 0.9644167 | 0.8678712 | 0.01116203 | 0.9731671 | 0.0109033 | 0.9731647 | 0.01019952
|  |  | 232392 | 1.00313 | 0.9994305 | 0.0004998623 | 0.9999501 | 0.0562104 | 0.9999457 | 0.1448913 |  |  | 456546 | 0.9937554 | 0.9866385 | 0.001294779 | 0.9961399 | 0.006291305 | 0.9961421 | 0.004887489 |  |  | 351660 | 0.9809 | 0.9670213 | 0.003931688 | 0.9828859 | 0.00484282 | 0.9828849 | 0.004884935 |  |  | 499080 | 0.9985561 | 0.9150489 | 0.007516157 | 0.9814124 | 0.007394625 | 0.981408 | 0.00701097 |  |  | 799860 | 0.9621788 | 0.8678712 | 0.01116203 | 0.9731846 | 0.01090318 | 0.9731822 | 0.01019892
|  |  | 232692 | 1.00313 | 0.9994305 | 0.0004998623 | 0.9999501 | 0.0562104 | 0.9999457 | 0.1448913 |  |  | 456846 | 0.9937554 | 0.9866385 | 0.001294779 | 0.9961416 | 0.006291184 | 0.9961439 | 0.00488739 |  |  | 351960 | 0.979821 | 0.9670213 | 0.003931688 | 0.9829092 | 0.004842097 | 0.9829081 | 0.004884689 |  |  | 499380 | 0.9985561 | 0.9150489 | 0.007516157 | 0.9814182 | 0.007394645 | 0.9814139 | 0.007010893 |  |  | 800160 | 0.9644167 | 0.8678712 | 0.01116203 | 0.973202 | 0.01090306 | 0.9731996 | 0.01019831
|  |  | 232992 | 1.00313 | 0.9994305 | 0.0004998623 | 0.9999501 | 0.0562104 | 0.9999457 | 0.1448913 |  |  | 457146 | 0.9927949 | 0.9866385 | 0.001294779 | 0.9961433 | 0.006291063 | 0.9961456 | 0.004887292 |  |  | 352260 | 0.979821 | 0.9670213 | 0.003931688 | 0.9829324 | 0.004841374 | 0.9829314 | 0.004884443 |  |  | 499680 | 0.9951932 | 0.9150489 | 0.007516157 | 0.9814241 | 0.007394665 | 0.9814198 | 0.007010816 |  |  | 800460 | 0.9711305 | 0.8678712 | 0.01116203 | 0.9732195 | 0.01090294 | 0.973217 | 0.01019771
|  |  | 233292 | 1.004026 | 0.9994305 | 0.0004998623 | 0.9999501 | 0.0562104 | 0.9999457 | 0.1448913 |  |  | 457446 | 0.9937554 | 0.9866385 | 0.001294779 | 0.996145 | 0.006290943 | 0.9961473 | 0.004887195 |  |  | 352560 | 0.978742 | 0.9670213 | 0.003931688 | 0.9829556 | 0.004840652 | 0.9829546 | 0.004884197 |  |  | 499980 | 0.9918302 | 0.9150489 | 0.007516157 | 0.9814299 | 0.007394685 | 0.9814256 | 0.00701074 |  |  | 800760 | 0.9688926 | 0.8678712 | 0.01116203 | 0.9732369 | 0.01090282 | 0.9732344 | 0.01019711
|  |  | 233592 | 1.002234 | 0.9994305 | 0.0004998623 | 0.9999501 | 0.0562104 | 0.9999457 | 0.1448913 |  |  | 457746 | 0.9927949 | 0.9866385 | 0.001294779 | 0.9961467 | 0.006290823 | 0.996149 | 0.004887098 |  |  | 352860 | 0.977663 | 0.9670213 | 0.003931688 | 0.9829788 | 0.004839929 | 0.9829777 | 0.00488395 |  |  | 500280 | 0.9918302 | 0.9150489 | 0.007516157 | 0.9814358 | 0.007394706 | 0.9814314 | 0.007010665 |  |  | 801060 | 0.9666547 | 0.8678712 | 0.01116203 | 0.9732542 | 0.0109027 | 0.9732518 | 0.01019651
|  |  | 233892 | 1.00313 | 0.9994305 | 0.0004998623 | 0.9999501 | 0.0562104 | 0.9999457 | 0.1448913 |  |  | 458046 | 0.9937554 | 0.9866385 | 0.001294779 | 0.9961484 | 0.006290704 | 0.9961507 | 0.004887001 |  |  | 353160 | 0.979821 | 0.9670213 | 0.003931688 | 0.9830019 | 0.004839206 | 0.9830008 | 0.004883704 |  |  | 500580 | 0.9901487 | 0.9150489 | 0.007516157 | 0.9814416 | 0.007394726 | 0.9814372 | 0.007010589 |  |  | 801360 | 0.9666547 | 0.8678712 | 0.01116203 | 0.9732716 | 0.01090258 | 0.9732692 | 0.01019591
|  |  | 234192 | 1.002234 | 0.9994305 | 0.0004998623 | 0.9999501 | 0.0562104 | 0.9999457 | 0.1448913 |  |  | 458346 | 0.9947158 | 0.9866385 | 0.001294779 | 0.9961501 | 0.006290585 | 0.9961524 | 0.004886905 |  |  | 353460 | 0.978742 | 0.9670213 | 0.003931688 | 0.983025 | 0.004838484 | 0.9830239 | 0.004883457 |  |  | 500880 | 0.9951932 | 0.9150489 | 0.007516157 | 0.9814474 | 0.007394746 | 0.981443 | 0.007010514 |  |  | 801660 | 0.9711305 | 0.8678712 | 0.01116203 | 0.973289 | 0.01090246 | 0.9732865 | 0.01019531
|  |  | 234492 | 1.00313 | 0.9994305 | 0.0004998623 | 0.9999501 | 0.0562104 | 0.9999457 | 0.1448913 |  |  | 458646 | 0.9937554 | 0.9866385 | 0.001294779 | 0.9961518 | 0.006290467 | 0.9961541 | 0.00488681 |  |  | 353760 | 0.979821 | 0.9670213 | 0.003931688 | 0.983048 | 0.004837762 | 0.9830469 | 0.00488321 |  |  | 501180 | 0.9951932 | 0.9150489 | 0.007516157 | 0.9814531 | 0.007394766 | 0.9814488 | 0.00701044 |  |  | 801960 | 0.9711305 | 0.8678712 | 0.01116203 | 0.9733063 | 0.01090234 | 0.9733039 | 0.01019471
|  |  | 234792 | 1.002234 | 0.9994305 | 0.0004998623 | 0.9999501 | 0.0562104 | 0.9999457 | 0.1448913 |  |  | 458946 | 0.9927949 | 0.9866385 | 0.001294779 | 0.9961535 | 0.00629035 | 0.9961558 | 0.004886714 |  |  | 354060 | 0.978742 | 0.9670213 | 0.003931688 | 0.983071 | 0.004837039 | 0.98307 | 0.004882962 |  |  | 501480 | 0.9935117 | 0.9150489 | 0.007516157 | 0.9814589 | 0.007394787 | 0.9814545 | 0.007010366 |  |  | 802260 | 0.9599408 | 0.8678712 | 0.01116203 | 0.9733236 | 0.01090222 | 0.9733212 | 0.01019411
|  |  | 235092 | 1.00313 | 0.9994305 | 0.0004998623 | 0.9999501 | 0.0562104 | 0.9999457 | 0.1448913 |  |  | 459246 | 0.9947158 | 0.9866385 | 0.001294779 | 0.9961552 | 0.006290233 | 0.9961575 | 0.00488662 |  |  | 354360 | 0.977663 | 0.9670213 | 0.003931688 | 0.983094 | 0.004836317 | 0.9830929 | 0.004882715 |  |  | 501780 | 0.9918302 | 0.9150489 | 0.007516157 | 0.9814646 | 0.007394807 | 0.9814603 | 0.007010292 |  |  | 802560 | 0.9688926 | 0.8678712 | 0.01116203 | 0.9733409 | 0.0109021 | 0.9733384 | 0.01019351
|  |  | 235392 | 1.00313 | 0.9994305 | 0.0004998623 | 0.9999501 | 0.0562104 | 0.9999457 | 0.1448913 |  |  | 459546 | 0.9947158 | 0.9866385 | 0.001294779 | 0.9961568 | 0.006290116 | 0.9961591 | 0.004886525 |  |  | 354660 | 0.977663 | 0.9670213 | 0.003931688 | 0.9831169 | 0.004835596 | 0.9831159 | 0.004882468 |  |  | 502080 | 0.9935117 | 0.9150489 | 0.007516157 | 0.9814704 | 0.007394827 | 0.981466 | 0.007010219 |  |  | 802860 | 0.9666547 | 0.8678712 | 0.01116203 | 0.9733582 | 0.01090198 | 0.9733557 | 0.01019291
|  |  | 235692 | 1.004026 | 0.9994305 | 0.0004998623 | 0.9999501 | 0.0562104 | 0.9999457 | 0.1448913 |  |  | 459846 | 0.9937554 | 0.9866385 | 0.001294779 | 0.9961585 | 0.006290001 | 0.9961608 | 0.004886432 |  |  | 354960 | 0.978742 | 0.9670213 | 0.003931688 | 0.9831398 | 0.004834874 | 0.9831387 | 0.00488222 |  |  | 502380 | 0.9935117 | 0.9150489 | 0.007516157 | 0.9814761 | 0.007394848 | 0.9814717 | 0.007010146 |  |  | 803160 | 0.9644167 | 0.8678712 | 0.01116203 | 0.9733754 | 0.01090186 | 0.973373 | 0.01019232
|  |  | 235992 | 1.002234 | 0.9994305 | 0.0004998623 | 0.9999501 | 0.0562104 | 0.9999457 | 0.1448913 |  |  | 460146 | 0.9947158 | 0.9866385 | 0.001294779 | 0.9961602 | 0.006289886 | 0.9961625 | 0.004886338 |  |  | 355260 | 0.979821 | 0.9670213 | 0.003931688 | 0.9831627 | 0.004834152 | 0.9831616 | 0.004881972 |  |  | 502680 | 0.9951932 | 0.9150489 | 0.007516157 | 0.9814818 | 0.007394868 | 0.9814774 | 0.007010074 |  |  | 803460 | 0.9688926 | 0.8678712 | 0.01116203 | 0.9733927 | 0.01090174 | 0.9733902 | 0.01019172
|  |  | 236292 | 1.002234 | 0.9994305 | 0.0004998623 | 0.9999501 | 0.0562104 | 0.9999457 | 0.1448913 |  |  | 460446 | 0.9937554 | 0.9866385 | 0.001294779 | 0.9961618 | 0.006289771 | 0.9961641 | 0.004886245 |  |  | 355560 | 0.978742 | 0.9670213 | 0.003931688 | 0.9831855 | 0.004833431 | 0.9831844 | 0.004881724 |  |  | 502980 | 0.9918302 | 0.9150489 | 0.007516157 | 0.9814875 | 0.007394889 | 0.9814831 | 0.007010002 |  |  | 803760 | 0.9666547 | 0.8678712 | 0.01116203 | 0.9734099 | 0.01090163 | 0.9734074 | 0.01019113
|  |  | 236592 | 1.002234 | 0.9994305 | 0.0004998623 | 0.9999501 | 0.0562104 | 0.9999457 | 0.1448913 |  |  | 460746 | 0.9927949 | 0.9866385 | 0.001294779 | 0.9961635 | 0.006289657 | 0.9961658 | 0.004886153 |  |  | 355860 | 0.978742 | 0.9670213 | 0.003931688 | 0.9832083 | 0.00483271 | 0.9832072 | 0.004881476 |  |  | 503280 | 0.9935117 | 0.9150489 | 0.007516157 | 0.9814931 | 0.007394909 | 0.9814888 | 0.00700993 |  |  | 804060 | 0.9621788 | 0.8678712 | 0.01116203 | 0.9734271 | 0.01090151 | 0.9734246 | 0.01019054
|  |  | 236892 | 1.002234 | 0.9994305 | 0.0004998623 | 0.9999501 | 0.0562104 | 0.9999457 | 0.1448913 |  |  | 461046 | 0.9937554 | 0.9866385 | 0.001294779 | 0.9961651 | 0.006289543 | 0.9961675 | 0.004886061 |  |  | 356160 | 0.978742 | 0.9670213 | 0.003931688 | 0.983231 | 0.004831989 | 0.98323 | 0.004881228 |  |  | 503580 | 0.9918302 | 0.9150489 | 0.007516157 | 0.9814988 | 0.00739493 | 0.9814944 | 0.007009859 |  |  | 804360 | 0.9711305 | 0.8678712 | 0.01116203 | 0.9734442 | 0.01090139 | 0.9734417 | 0.01018994
|  |  | 237192 | 1.00313 | 0.9994305 | 0.0004998623 | 0.9999501 | 0.0562104 | 0.9999457 | 0.1448913 |  |  | 461346 | 0.9937554 | 0.9866385 | 0.001294779 | 0.9961668 | 0.00628943 | 0.9961691 | 0.004885969 |  |  | 356460 | 0.978742 | 0.9670213 | 0.003931688 | 0.9832537 | 0.004831268 | 0.9832527 | 0.004880979 |  |  | 503880 | 0.9951932 | 0.9150489 | 0.007516157 | 0.9815044 | 0.00739495 | 0.9815 | 0.007009788 |  |  | 804660 | 0.9733685 | 0.8678712 | 0.01116203 | 0.9734614 | 0.01090127 | 0.9734589 | 0.01018935
|  |  | 237492 | 1.002234 | 0.9994305 | 0.0004998623 | 0.9999501 | 0.0562104 | 0.9999457 | 0.1448913 |  |  | 461646 | 0.9927949 | 0.9866385 | 0.001294779 | 0.9961684 | 0.006289318 | 0.9961708 | 0.004885878 |  |  | 356760 | 0.978742 | 0.9670213 | 0.003931688 | 0.9832764 | 0.004830547 | 0.9832753 | 0.004880731 |  |  | 504180 | 0.9935117 | 0.9150489 | 0.007516157 | 0.9815101 | 0.007394971 | 0.9815057 | 0.007009718 |  |  | 804960 | 0.9688926 | 0.8678712 | 0.01116203 | 0.9734785 | 0.01090115 | 0.973476 | 0.01018876
|  |  | 237792 | 1.004026 | 0.9994305 | 0.0004998623 | 0.9999501 | 0.0562104 | 0.9999457 | 0.1448913 |  |  | 461946 | 0.9956763 | 0.9866385 | 0.001294779 | 0.9961701 | 0.006289206 | 0.9961724 | 0.004885788 |  |  | 357060 | 0.976584 | 0.9670213 | 0.003931688 | 0.983299 | 0.004829826 | 0.983298 | 0.004880482 |  |  | 504480 | 0.9901487 | 0.9150489 | 0.007516157 | 0.9815157 | 0.007394991 | 0.9815113 | 0.007009647 |  |  | 805260 | 0.9666547 | 0.8678712 | 0.01116203 | 0.9734956 | 0.01090104 | 0.9734931 | 0.01018817
|  |  | 238092 | 1.002234 | 0.9994305 | 0.0004998623 | 0.9999501 | 0.0562104 | 0.9999457 | 0.1448913 |  |  | 462246 | 0.9927949 | 0.9866385 | 0.001294779 | 0.9961717 | 0.006289095 | 0.996174 | 0.004885697 |  |  | 357360 | 0.977663 | 0.9670213 | 0.003931688 | 0.9833216 | 0.004829106 | 0.9833206 | 0.004880234 |  |  | 504780 | 0.9901487 | 0.9150489 | 0.007516157 | 0.9815213 | 0.007395012 | 0.9815169 | 0.007009578 |  |  | 805560 | 0.9666547 | 0.8678712 | 0.01116203 | 0.9735127 | 0.01090092 | 0.9735102 | 0.01018758
|  |  | 238392 | 1.00313 | 0.9994305 | 0.0004998623 | 0.9999501 | 0.0562104 | 0.9999457 | 0.1448913 |  |  | 462546 | 0.9927949 | 0.9866385 | 0.001294779 | 0.9961733 | 0.006288984 | 0.9961757 | 0.004885608 |  |  | 357660 | 0.979821 | 0.9670213 | 0.003931688 | 0.9833442 | 0.004828386 | 0.9833431 | 0.004879985 |  |  | 505080 | 0.9935117 | 0.9150489 | 0.007516157 | 0.9815268 | 0.007395033 | 0.9815224 | 0.007009509 |  |  | 805860 | 0.9688926 | 0.8678712 | 0.01116203 | 0.9735298 | 0.0109008 | 0.9735273 | 0.01018699
|  |  | 238692 | 1.002234 | 0.9994305 | 0.0004998623 | 0.9999501 | 0.0562104 | 0.9999457 | 0.1448913 |  |  | 462846 | 0.9918345 | 0.9866385 | 0.001294779 | 0.9961749 | 0.006288874 | 0.9961773 | 0.004885518 |  |  | 357960 | 0.979821 | 0.9670213 | 0.003931688 | 0.9833667 | 0.004827666 | 0.9833657 | 0.004879736 |  |  | 505380 | 0.9935117 | 0.9150489 | 0.007516157 | 0.9815324 | 0.007395053 | 0.981528 | 0.00700944 |  |  | 806160 | 0.9666547 | 0.8678712 | 0.01116203 | 0.9735468 | 0.01090069 | 0.9735443 | 0.01018641
|  |  | 238992 | 1.00313 | 0.9994305 | 0.0004998623 | 0.9999501 | 0.0562104 | 0.9999457 | 0.1448913 |  |  | 463146 | 0.9918345 | 0.9866385 | 0.001294779 | 0.9961766 | 0.006288764 | 0.9961789 | 0.004885429 |  |  | 358260 | 0.978742 | 0.9670213 | 0.003931688 | 0.9833892 | 0.004826946 | 0.9833882 | 0.004879486 |  |  | 505680 | 0.9918302 | 0.9150489 | 0.007516157 | 0.9815379 | 0.007395074 | 0.9815335 | 0.007009371 |  |  | 806460 | 0.9733685 | 0.8678712 | 0.01116203 | 0.9735639 | 0.01090057 | 0.9735613 | 0.01018582
|  |  | 239292 | 1.002234 | 0.9994305 | 0.0004998623 | 0.9999501 | 0.0562104 | 0.9999457 | 0.1448913 |  |  | 463446 | 0.9927949 | 0.9866385 | 0.001294779 | 0.9961782 | 0.006288655 | 0.9961806 | 0.004885341 |  |  | 358560 | 0.979821 | 0.9670213 | 0.003931688 | 0.9834116 | 0.004826227 | 0.9834106 | 0.004879237 |  |  | 505980 | 0.9935117 | 0.9150489 | 0.007516157 | 0.9815435 | 0.007395095 | 0.981539 | 0.007009303 |  |  | 806760 | 0.9778444 | 0.8678712 | 0.01116203 | 0.9735809 | 0.01090045 | 0.9735783 | 0.01018523
|  |  | 239592 | 1.002234 | 0.9994305 | 0.0004998623 | 0.9999501 | 0.0562104 | 0.9999457 | 0.1448913 |  |  | 463746 | 0.9937554 | 0.9866385 | 0.001294779 | 0.9961798 | 0.006288546 | 0.9961822 | 0.004885253 |  |  | 358860 | 0.978742 | 0.9670213 | 0.003931688 | 0.9834341 | 0.004825507 | 0.983433 | 0.004878988 |  |  | 506280 | 0.9935117 | 0.9150489 | 0.007516157 | 0.981549 | 0.007395115 | 0.9815446 | 0.007009235 |  |  | 807060 | 0.9688926 | 0.8678712 | 0.01116203 | 0.9735979 | 0.01090034 | 0.9735953 | 0.01018465
|  |  | 239892 | 1.00313 | 0.9994305 | 0.0004998623 | 0.9999501 | 0.0562104 | 0.9999457 | 0.1448913 |  |  | 464046 | 0.9927949 | 0.9866385 | 0.001294779 | 0.9961814 | 0.006288438 | 0.9961838 | 0.004885165 |  |  | 359160 | 0.978742 | 0.9670213 | 0.003931688 | 0.9834564 | 0.004824788 | 0.9834554 | 0.004878738 |  |  | 506580 | 0.9935117 | 0.9150489 | 0.007516157 | 0.9815545 | 0.007395136 | 0.9815501 | 0.007009168 |  |  | 807360 | 0.9711305 | 0.8678712 | 0.01116203 | 0.9736149 | 0.01090022 | 0.9736123 | 0.01018407
|  |  | 240192 | 1.002234 | 0.9994305 | 0.0004998623 | 0.9999501 | 0.0562104 | 0.9999457 | 0.1448913 |  |  | 464346 | 0.9927949 | 0.9866385 | 0.001294779 | 0.996183 | 0.00628833 | 0.9961854 | 0.004885078 |  |  | 359460 | 0.977663 | 0.9670213 | 0.003931688 | 0.9834788 | 0.004824069 | 0.9834778 | 0.004878489 |  |  | 506880 | 0.9951932 | 0.9150489 | 0.007516157 | 0.98156 | 0.007395157 | 0.9815555 | 0.007009101 |  |  | 807660 | 0.9688926 | 0.8678712 | 0.01116203 | 0.9736318 | 0.01090011 | 0.9736293 | 0.01018348
|  |  | 240492 | 1.00313 | 0.9994305 | 0.0004998623 | 0.9999501 | 0.0562104 | 0.9999457 | 0.1448913 |  |  | 464646 | 0.9937554 | 0.9866385 | 0.001294779 | 0.9961846 | 0.006288223 | 0.996187 | 0.004884991 |  |  | 359760 | 0.978742 | 0.9670213 | 0.003931688 | 0.9835011 | 0.004823351 | 0.9835001 | 0.004878239 |  |  | 507180 | 0.9935117 | 0.9150489 | 0.007516157 | 0.9815654 | 0.007395178 | 0.981561 | 0.007009034 |  |  | 807960 | 0.9644167 | 0.8678712 | 0.01116203 | 0.9736488 | 0.01089999 | 0.9736462 | 0.0101829
|  |  | 240792 | 1.00313 | 0.9994305 | 0.0004998623 | 0.9999501 | 0.0562104 | 0.9999457 | 0.1448913 |  |  | 464946 | 0.9937554 | 0.9866385 | 0.001294779 | 0.9961862 | 0.006288117 | 0.9961886 | 0.004884905 |  |  | 360060 | 0.978742 | 0.9670213 | 0.003931688 | 0.9835234 | 0.004822632 | 0.9835223 | 0.004877989 |  |  | 507480 | 0.9918302 | 0.9150489 | 0.007516157 | 0.9815709 | 0.007395199 | 0.9815665 | 0.007008968 |  |  | 808260 | 0.9644167 | 0.8678712 | 0.01116203 | 0.9736657 | 0.01089988 | 0.9736631 | 0.01018232
|  |  | 241092 | 1.00313 | 0.9994305 | 0.0004998623 | 0.9999501 | 0.0562104 | 0.9999457 | 0.1448913 |  |  | 465246 | 0.9937554 | 0.9866385 | 0.001294779 | 0.9961878 | 0.006288011 | 0.9961902 | 0.004884819 |  |  | 360360 | 0.977663 | 0.9670213 | 0.003931688 | 0.9835456 | 0.004821914 | 0.9835446 | 0.004877739 |  |  | 507780 | 0.9918302 | 0.9150489 | 0.007516157 | 0.9815763 | 0.007395219 | 0.9815719 | 0.007008902 |  |  | 808560 | 0.9666547 | 0.8678712 | 0.01116203 | 0.9736826 | 0.01089976 | 0.97368 | 0.01018174
|  |  | 241392 | 1.004026 | 0.9994305 | 0.0004998623 | 0.9999501 | 0.0562104 | 0.9999457 | 0.1448913 |  |  | 465546 | 0.9937554 | 0.9866385 | 0.001294779 | 0.9961894 | 0.006287905 | 0.9961918 | 0.004884734 |  |  | 360660 | 0.978742 | 0.9670213 | 0.003931688 | 0.9835678 | 0.004821196 | 0.9835668 | 0.004877489 |  |  | 508080 | 0.9918302 | 0.9150489 | 0.007516157 | 0.9815818 | 0.00739524 | 0.9815773 | 0.007008837 |  |  | 808860 | 0.9733685 | 0.8678712 | 0.01116203 | 0.9736995 | 0.01089965 | 0.9736969 | 0.01018116
|  |  | 241692 | 1.002234 | 0.9994305 | 0.0004998623 | 0.9999501 | 0.0562104 | 0.9999457 | 0.1448913 |  |  | 465846 | 0.9947158 | 0.9866385 | 0.001294779 | 0.9961909 | 0.0062878 | 0.9961934 | 0.004884649 |  |  | 360960 | 0.978742 | 0.9670213 | 0.003931688 | 0.98359 | 0.004820478 | 0.9835889 | 0.004877239 |  |  | 508380 | 0.9918302 | 0.9150489 | 0.007516157 | 0.9815872 | 0.007395261 | 0.9815827 | 0.007008772 |  |  | 809160 | 0.9688926 | 0.8678712 | 0.01116203 | 0.9737163 | 0.01089953 | 0.9737137 | 0.01018058
|  |  | 241992 | 1.00313 | 0.9994305 | 0.0004998623 | 0.9999501 | 0.0562104 | 0.9999457 | 0.1448913 |  |  | 466146 | 0.9927949 | 0.9866385 | 0.001294779 | 0.9961925 | 0.006287696 | 0.996195 | 0.004884564 |  |  | 361260 | 0.977663 | 0.9670213 | 0.003931688 | 0.9836121 | 0.00481976 | 0.9836111 | 0.004876989 |  |  | 508680 | 0.9935117 | 0.9150489 | 0.007516157 | 0.9815926 | 0.007395282 | 0.9815881 | 0.007008707 |  |  | 809460 | 0.9733685 | 0.8678712 | 0.01116203 | 0.9737332 | 0.01089942 | 0.9737306 | 0.01018
|  |  | 242292 | 1.00313 | 0.9994305 | 0.0004998623 | 0.9999501 | 0.0562104 | 0.9999457 | 0.1448913 |  |  | 466446 | 0.9927949 | 0.9866385 | 0.001294779 | 0.9961941 | 0.006287592 | 0.9961965 | 0.00488448 |  |  | 361560 | 0.978742 | 0.9670213 | 0.003931688 | 0.9836342 | 0.004819043 | 0.9836332 | 0.004876738 |  |  | 508980 | 0.9935117 | 0.9150489 | 0.007516157 | 0.9815979 | 0.007395303 | 0.9815935 | 0.007008643 |  |  | 809760 | 0.9644167 | 0.8678712 | 0.01116203 | 0.97375 | 0.01089931 | 0.9737474 | 0.01017942
|  |  | 242592 | 1.00313 | 0.9994305 | 0.0004998623 | 0.9999501 | 0.0562104 | 0.9999457 | 0.1448913 |  |  | 466746 | 0.9937554 | 0.9866385 | 0.001294779 | 0.9961957 | 0.006287488 | 0.9961981 | 0.004884396 |  |  | 361860 | 0.978742 | 0.9670213 | 0.003931688 | 0.9836562 | 0.004818326 | 0.9836552 | 0.004876488 |  |  | 509280 | 0.9935117 | 0.9150489 | 0.007516157 | 0.9816033 | 0.007395324 | 0.9815988 | 0.007008579 |  |  | 810060 | 0.9577029 | 0.8678712 | 0.01116203 | 0.9737668 | 0.01089919 | 0.9737642 | 0.01017884
|  |  | 242892 | 1.002234 | 0.9994305 | 0.0004998623 | 0.9999501 | 0.0562104 | 0.9999457 | 0.1448913 |  |  | 467046 | 0.9947158 | 0.9866385 | 0.001294779 | 0.9961972 | 0.006287385 | 0.9961997 | 0.004884313 |  |  | 362160 | 0.978742 | 0.9670213 | 0.003931688 | 0.9836783 | 0.004817609 | 0.9836772 | 0.004876237 |  |  | 509580 | 0.9918302 | 0.9150489 | 0.007516157 | 0.9816087 | 0.007395345 | 0.9816042 | 0.007008515 |  |  | 810360 | 0.9577029 | 0.8678712 | 0.01116203 | 0.9737836 | 0.01089908 | 0.9737809 | 0.01017827
|  |  | 243192 | 1.002234 | 0.9994305 | 0.0004998623 | 0.9999501 | 0.0562104 | 0.9999457 | 0.1448913 |  |  | 467346 | 0.9947158 | 0.9866385 | 0.001294779 | 0.9961988 | 0.006287283 | 0.9962012 | 0.00488423 |  |  | 362460 | 0.977663 | 0.9670213 | 0.003931688 | 0.9837003 | 0.004816892 | 0.9836992 | 0.004875987 |  |  | 509880 | 0.9935117 | 0.9150489 | 0.007516157 | 0.981614 | 0.007395366 | 0.9816095 | 0.007008452 |  |  | 810660 | 0.9666547 | 0.8678712 | 0.01116203 | 0.9738003 | 0.01089897 | 0.9737977 | 0.01017769
|  |  | 243492 | 1.00313 | 0.9994305 | 0.0004998623 | 0.9999501 | 0.0562104 | 0.9999457 | 0.1448913 |  |  | 467646 | 0.9947158 | 0.9866385 | 0.001294779 | 0.9962003 | 0.006287181 | 0.9962028 | 0.004884147 |  |  | 362760 | 0.979821 | 0.9670213 | 0.003931688 | 0.9837222 | 0.004816176 | 0.9837212 | 0.004875736 |  |  | 510180 | 0.9935117 | 0.9150489 | 0.007516157 | 0.9816193 | 0.007395387 | 0.9816148 | 0.007008389 |  |  | 810960 | 0.9733685 | 0.8678712 | 0.01116203 | 0.9738171 | 0.01089885 | 0.9738144 | 0.01017712
|  |  | 243792 | 1.002234 | 0.9994305 | 0.0004998623 | 0.9999501 | 0.0562104 | 0.9999457 | 0.1448913 |  |  | 467946 | 0.9947158 | 0.9866385 | 0.001294779 | 0.9962019 | 0.006287079 | 0.9962044 | 0.004884065 |  |  | 363060 | 0.977663 | 0.9670213 | 0.003931688 | 0.9837441 | 0.00481546 | 0.9837431 | 0.004875485 |  |  | 510480 | 0.9935117 | 0.9150489 | 0.007516157 | 0.9816246 | 0.007395408 | 0.9816202 | 0.007008326 |  |  | 811260 | 0.9733685 | 0.8678712 | 0.01116203 | 0.9738338 | 0.01089874 | 0.9738312 | 0.01017654
|  |  | 244092 | 1.004026 | 0.9994305 | 0.0004998623 | 0.9999501 | 0.0562104 | 0.9999457 | 0.1448913 |  |  | 468246 | 0.9956763 | 0.9866385 | 0.001294779 | 0.9962034 | 0.006286978 | 0.9962059 | 0.004883983 |  |  | 363360 | 0.978742 | 0.9670213 | 0.003931688 | 0.983766 | 0.004814744 | 0.983765 | 0.004875234 |  |  | 510780 | 0.9918302 | 0.9150489 | 0.007516157 | 0.9816299 | 0.007395429 | 0.9816254 | 0.007008264 |  |  | 811560 | 0.9666547 | 0.8678712 | 0.01116203 | 0.9738505 | 0.01089863 | 0.9738479 | 0.01017597
|  |  | 244392 | 1.00313 | 0.9994305 | 0.0004998623 | 0.9999501 | 0.0562104 | 0.9999457 | 0.1448913 |  |  | 468546 | 0.9947158 | 0.9866385 | 0.001294779 | 0.996205 | 0.006286878 | 0.9962075 | 0.004883902 |  |  | 363660 | 0.978742 | 0.9670213 | 0.003931688 | 0.9837878 | 0.004814028 | 0.9837868 | 0.004874984 |  |  | 511080 | 0.9918302 | 0.9150489 | 0.007516157 | 0.9816352 | 0.00739545 | 0.9816307 | 0.007008202 |  |  | 811860 | 0.9688926 | 0.8678712 | 0.01116203 | 0.9738672 | 0.01089851 | 0.9738645 | 0.0101754
|  |  | 244692 | 1.00313 | 0.9994305 | 0.0004998623 | 0.9999501 | 0.0562104 | 0.9999457 | 0.1448913 |  |  | 468846 | 0.9956763 | 0.9866385 | 0.001294779 | 0.9962065 | 0.006286778 | 0.996209 | 0.004883821 |  |  | 363960 | 0.9809 | 0.9670213 | 0.003931688 | 0.9838096 | 0.004813313 | 0.9838086 | 0.004874732 |  |  | 511380 | 0.9951932 | 0.9150489 | 0.007516157 | 0.9816405 | 0.007395471 | 0.981636 | 0.007008141 |  |  | 812160 | 0.9666547 | 0.8678712 | 0.01116203 | 0.9738839 | 0.0108984 | 0.9738812 | 0.01017483
|  |  | 244992 | 1.002234 | 0.9994305 | 0.0004998623 | 0.9999501 | 0.0562104 | 0.9999457 | 0.1448913 |  |  | 469146 | 0.9956763 | 0.9866385 | 0.001294779 | 0.9962081 | 0.006286679 | 0.9962106 | 0.00488374 |  |  | 364260 | 0.978742 | 0.9670213 | 0.003931688 | 0.9838314 | 0.004812597 | 0.9838304 | 0.004874481 |  |  | 511680 | 0.9968746 | 0.9150489 | 0.007516157 | 0.9816457 | 0.007395492 | 0.9816412 | 0.00700808 |  |  | 812460 | 0.9688926 | 0.8678712 | 0.01116203 | 0.9739005 | 0.01089829 | 0.9738978 | 0.01017426
|  |  | 245292 | 1.004026 | 0.9994305 | 0.0004998623 | 0.9999501 | 0.0562104 | 0.9999457 | 0.1448913 |  |  | 469446 | 0.9937554 | 0.9866385 | 0.001294779 | 0.9962096 | 0.00628658 | 0.9962121 | 0.00488366 |  |  | 364560 | 0.978742 | 0.9670213 | 0.003931688 | 0.9838532 | 0.004811883 | 0.9838521 | 0.00487423 |  |  | 511980 | 0.9935117 | 0.9150489 | 0.007516157 | 0.981651 | 0.007395513 | 0.9816465 | 0.007008019 |  |  | 812760 | 0.9733685 | 0.8678712 | 0.01116203 | 0.9739172 | 0.01089818 | 0.9739145 | 0.01017369
|  |  | 245592 | 1.002234 | 0.9994305 | 0.0004998623 | 0.9999501 | 0.0562104 | 0.9999457 | 0.1448913 |  |  | 469746 | 0.9947158 | 0.9866385 | 0.001294779 | 0.9962111 | 0.006286481 | 0.9962136 | 0.004883581 |  |  | 364860 | 0.978742 | 0.9670213 | 0.003931688 | 0.9838749 | 0.004811168 | 0.9838738 | 0.004873979 |  |  | 512280 | 0.9951932 | 0.9150489 | 0.007516157 | 0.9816562 | 0.007395534 | 0.9816517 | 0.007007959 |  |  | 813060 | 0.9688926 | 0.8678712 | 0.01116203 | 0.9739338 | 0.01089807 | 0.9739311 | 0.01017312
|  |  | 245892 | 1.002234 | 0.9994305 | 0.0004998623 | 0.9999501 | 0.0562104 | 0.9999457 | 0.1448913 |  |  | 470046 | 0.9947158 | 0.9866385 | 0.001294779 | 0.9962126 | 0.006286383 | 0.9962152 | 0.004883501 |  |  | 365160 | 0.977663 | 0.9670213 | 0.003931688 | 0.9838965 | 0.004810454 | 0.9838955 | 0.004873728 |  |  | 512580 | 0.9935117 | 0.9150489 | 0.007516157 | 0.9816614 | 0.007395555 | 0.9816569 | 0.007007899 |  |  | 813360 | 0.9733685 | 0.8678712 | 0.01116203 | 0.9739504 | 0.01089796 | 0.9739477 | 0.01017255
|  |  | 246192 | 1.00313 | 0.9994305 | 0.0004998623 | 0.9999501 | 0.0562104 | 0.9999457 | 0.1448913 |  |  | 470346 | 0.9947158 | 0.9866385 | 0.001294779 | 0.9962142 | 0.006286286 | 0.9962167 | 0.004883422 |  |  | 365460 | 0.979821 | 0.9670213 | 0.003931688 | 0.9839182 | 0.00480974 | 0.9839171 | 0.004873476 |  |  | 512880 | 0.9951932 | 0.9150489 | 0.007516157 | 0.9816666 | 0.007395577 | 0.9816621 | 0.007007839 |  |  | 813660 | 0.9711305 | 0.8678712 | 0.01116203 | 0.9739669 | 0.01089784 | 0.9739642 | 0.01017198
|  |  | 246492 | 1.00313 | 0.9994305 | 0.0004998623 | 0.9999501 | 0.0562104 | 0.9999457 | 0.1448913 |  |  | 470646 | 0.9956763 | 0.9866385 | 0.001294779 | 0.9962157 | 0.006286189 | 0.9962182 | 0.004883344 |  |  | 365760 | 0.978742 | 0.9670213 | 0.003931688 | 0.9839398 | 0.004809026 | 0.9839387 | 0.004873225 |  |  | 513180 | 0.9935117 | 0.9150489 | 0.007516157 | 0.9816718 | 0.007395598 | 0.9816672 | 0.007007779 |  |  | 813960 | 0.9711305 | 0.8678712 | 0.01116203 | 0.9739835 | 0.01089773 | 0.9739808 | 0.01017141
|  |  | 246792 | 1.002234 | 0.9994305 | 0.0004998623 | 0.9999501 | 0.0562104 | 0.9999457 | 0.1448913 |  |  | 470946 | 0.9947158 | 0.9866385 | 0.001294779 | 0.9962172 | 0.006286092 | 0.9962197 | 0.004883266 |  |  | 366060 | 0.981979 | 0.9670213 | 0.003931688 | 0.9839613 | 0.004808312 | 0.9839603 | 0.004872974 |  |  | 513480 | 0.9918302 | 0.9150489 | 0.007516157 | 0.9816769 | 0.007395619 | 0.9816724 | 0.00700772 |  |  | 814260 | 0.9711305 | 0.8678712 | 0.01116203 | 0.974 | 0.01089762 | 0.9739973 | 0.01017085
|  |  | 247092 | 1.004026 | 0.9994305 | 0.0004998623 | 0.9999501 | 0.0562104 | 0.9999457 | 0.1448913 |  |  | 471246 | 0.9937554 | 0.9866385 | 0.001294779 | 0.9962187 | 0.006285996 | 0.9962212 | 0.004883188 |  |  | 366360 | 0.9809 | 0.9670213 | 0.003931688 | 0.9839828 | 0.004807599 | 0.9839818 | 0.004872722 |  |  | 513780 | 0.9918302 | 0.9150489 | 0.007516157 | 0.9816821 | 0.00739564 | 0.9816775 | 0.007007662 |  |  | 814560 | 0.9688926 | 0.8678712 | 0.01116203 | 0.9740165 | 0.01089751 | 0.9740138 | 0.01017028
|  |  | 247392 | 1.00313 | 0.9994305 | 0.0004998623 | 0.9999501 | 0.0562104 | 0.9999457 | 0.1448913 |  |  | 471546 | 0.9937554 | 0.9866385 | 0.001294779 | 0.9962202 | 0.006285901 | 0.9962227 | 0.004883111 |  |  | 366660 | 0.977663 | 0.9670213 | 0.003931688 | 0.9840043 | 0.004806886 | 0.9840033 | 0.00487247 |  |  | 514080 | 0.9901487 | 0.9150489 | 0.007516157 | 0.9816872 | 0.007395661 | 0.9816827 | 0.007007603 |  |  | 814860 | 0.9644167 | 0.8678712 | 0.01116203 | 0.974033 | 0.0108974 | 0.9740303 | 0.01016972
|  |  | 247692 | 1.001338 | 0.9994305 | 0.0004998623 | 0.9999501 | 0.0562104 | 0.9999457 | 0.1448913 |  |  | 471846 | 0.9937554 | 0.9866385 | 0.001294779 | 0.9962217 | 0.006285806 | 0.9962243 | 0.004883034 |  |  | 366960 | 0.978742 | 0.9670213 | 0.003931688 | 0.9840258 | 0.004806174 | 0.9840248 | 0.004872219 |  |  | 514380 | 0.9918302 | 0.9150489 | 0.007516157 | 0.9816923 | 0.007395683 | 0.9816878 | 0.007007545 |  |  | 815160 | 0.9778444 | 0.8678712 | 0.01116203 | 0.9740495 | 0.01089729 | 0.9740468 | 0.01016916
|  |  | 247992 | 1.002234 | 0.9994305 | 0.0004998623 | 0.9999501 | 0.0562104 | 0.9999457 | 0.1448913 |  |  | 472146 | 0.9947158 | 0.9866385 | 0.001294779 | 0.9962232 | 0.006285711 | 0.9962258 | 0.004882957 |  |  | 367260 | 0.979821 | 0.9670213 | 0.003931688 | 0.9840472 | 0.004805462 | 0.9840462 | 0.004871967 |  |  | 514680 | 0.9935117 | 0.9150489 | 0.007516157 | 0.9816974 | 0.007395704 | 0.9816929 | 0.007007488 |  |  | 815460 | 0.9711305 | 0.8678712 | 0.01116203 | 0.974066 | 0.01089718 | 0.9740632 | 0.01016859
|  |  | 248292 | 1.00313 | 0.9994305 | 0.0004998623 | 0.9999501 | 0.0562104 | 0.9999457 | 0.1448913 |  |  | 472446 | 0.9947158 | 0.9866385 | 0.001294779 | 0.9962247 | 0.006285617 | 0.9962273 | 0.004882881 |  |  | 367560 | 0.978742 | 0.9670213 | 0.003931688 | 0.9840686 | 0.00480475 | 0.9840676 | 0.004871715 |  |  | 514980 | 0.9935117 | 0.9150489 | 0.007516157 | 0.9817025 | 0.007395725 | 0.981698 | 0.00700743 |  |  | 815760 | 0.9756064 | 0.8678712 | 0.01116203 | 0.9740824 | 0.01089707 | 0.9740797 | 0.01016803
|  |  | 248592 | 1.002234 | 0.9994305 | 0.0004998623 | 0.9999501 | 0.0562104 | 0.9999457 | 0.1448913 |  |  | 472746 | 0.9947158 | 0.9866385 | 0.001294779 | 0.9962262 | 0.006285523 | 0.9962287 | 0.004882805 |  |  | 367860 | 0.978742 | 0.9670213 | 0.003931688 | 0.98409 | 0.004804038 | 0.984089 | 0.004871464 |  |  | 515280 | 0.9951932 | 0.9150489 | 0.007516157 | 0.9817076 | 0.007395746 | 0.9817031 | 0.007007373 |  |  | 816060 | 0.9733685 | 0.8678712 | 0.01116203 | 0.9740988 | 0.01089696 | 0.9740961 | 0.01016747
|  |  | 248892 | 1.004922 | 0.9994305 | 0.0004998623 | 0.9999501 | 0.0562104 | 0.9999457 | 0.1448913 |  |  | 473046 | 0.9947158 | 0.9866385 | 0.001294779 | 0.9962277 | 0.00628543 | 0.9962302 | 0.00488273 |  |  | 368160 | 0.978742 | 0.9670213 | 0.003931688 | 0.9841113 | 0.004803326 | 0.9841103 | 0.004871212 |  |  | 515580 | 0.9901487 | 0.9150489 | 0.007516157 | 0.9817127 | 0.007395768 | 0.9817081 | 0.007007317 |  |  | 816360 | 0.9711305 | 0.8678712 | 0.01116203 | 0.9741152 | 0.01089685 | 0.9741125 | 0.01016691
|  |  | 249192 | 1.002234 | 0.9994305 | 0.0004998623 | 0.9999501 | 0.0562104 | 0.9999457 | 0.1448913 |  |  | 473346 | 0.9947158 | 0.9866385 | 0.001294779 | 0.9962291 | 0.006285338 | 0.9962317 | 0.004882655 |  |  | 368460 | 0.979821 | 0.9670213 | 0.003931688 | 0.9841326 | 0.004802615 | 0.9841316 | 0.00487096 |  |  | 515880 | 0.9901487 | 0.9150489 | 0.007516157 | 0.9817177 | 0.007395789 | 0.9817132 | 0.00700726 |  |  | 816660 | 0.9711305 | 0.8678712 | 0.01116203 | 0.9741316 | 0.01089675 | 0.9741289 | 0.01016635
|  |  | 249492 | 1.00313 | 0.9994305 | 0.0004998623 | 0.9999501 | 0.0562104 | 0.9999457 | 0.1448913 |  |  | 473646 | 0.9947158 | 0.9866385 | 0.001294779 | 0.9962306 | 0.006285245 | 0.9962332 | 0.00488258 |  |  | 368760 | 0.9809 | 0.9670213 | 0.003931688 | 0.9841538 | 0.004801905 | 0.9841528 | 0.004870708 |  |  | 516180 | 0.9918302 | 0.9150489 | 0.007516157 | 0.9817228 | 0.00739581 | 0.9817182 | 0.007007204 |  |  | 816960 | 0.9711305 | 0.8678712 | 0.01116203 | 0.974148 | 0.01089664 | 0.9741452 | 0.01016579
|  |  | 249792 | 1.00313 | 0.9994305 | 0.0004998623 | 0.9999501 | 0.0562104 | 0.9999457 | 0.1448913 |  |  | 473946 | 0.9947158 | 0.9866385 | 0.001294779 | 0.9962321 | 0.006285154 | 0.9962347 | 0.004882506 |  |  | 369060 | 0.981979 | 0.9670213 | 0.003931688 | 0.984175 | 0.004801194 | 0.984174 | 0.004870456 |  |  | 516480 | 0.9918302 | 0.9150489 | 0.007516157 | 0.9817278 | 0.007395832 | 0.9817232 | 0.007007149 |  |  | 817260 | 0.9756064 | 0.8678712 | 0.01116203 | 0.9741643 | 0.01089653 | 0.9741616 | 0.01016523
|  |  | 250092 | 1.00313 | 0.9994305 | 0.0004998623 | 0.9999501 | 0.0562104 | 0.9999457 | 0.1448913 |  |  | 474246 | 0.9947158 | 0.9866385 | 0.001294779 | 0.9962335 | 0.006285062 | 0.9962362 | 0.004882432 |  |  | 369360 | 0.977663 | 0.9670213 | 0.003931688 | 0.9841962 | 0.004800484 | 0.9841952 | 0.004870204 |  |  | 516780 | 0.9951932 | 0.9150489 | 0.007516157 | 0.9817328 | 0.007395853 | 0.9817283 | 0.007007093 |  |  | 817560 | 0.9756064 | 0.8678712 | 0.01116203 | 0.9741807 | 0.01089642 | 0.9741779 | 0.01016468
|  |  | 250392 | 1.002234 | 0.9994305 | 0.0004998623 | 0.9999501 | 0.0562104 | 0.9999457 | 0.1448913 |  |  | 474546 | 0.9947158 | 0.9866385 | 0.001294779 | 0.996235 | 0.006284971 | 0.9962376 | 0.004882358 |  |  | 369660 | 0.978742 | 0.9670213 | 0.003931688 | 0.9842174 | 0.004799774 | 0.9842164 | 0.004869952 |  |  | 517080 | 0.9935117 | 0.9150489 | 0.007516157 | 0.9817378 | 0.007395874 | 0.9817332 | 0.007007038 |  |  | 817860 | 0.9688926 | 0.8678712 | 0.01116203 | 0.974197 | 0.01089631 | 0.9741942 | 0.01016412
|  |  | 250692 | 1.00313 | 0.9994305 | 0.0004998623 | 0.9999501 | 0.0562104 | 0.9999457 | 0.1448913 |  |  | 474846 | 0.9956763 | 0.9866385 | 0.001294779 | 0.9962365 | 0.006284881 | 0.9962391 | 0.004882285 |  |  | 369960 | 0.978742 | 0.9670213 | 0.003931688 | 0.9842385 | 0.004799065 | 0.9842375 | 0.0048697 |  |  | 517380 | 0.9935117 | 0.9150489 | 0.007516157 | 0.9817428 | 0.007395896 | 0.9817382 | 0.007006983 |  |  | 818160 | 0.9711305 | 0.8678712 | 0.01116203 | 0.9742133 | 0.0108962 | 0.9742105 | 0.01016356
|  |  | 250992 | 1.00313 | 0.9994305 | 0.0004998623 | 0.9999501 | 0.0562104 | 0.9999457 | 0.1448913 |  |  | 475146 | 0.9956763 | 0.9866385 | 0.001294779 | 0.9962379 | 0.006284791 | 0.9962406 | 0.004882212 |  |  | 370260 | 0.978742 | 0.9670213 | 0.003931688 | 0.9842596 | 0.004798356 | 0.9842586 | 0.004869448 |  |  | 517680 | 0.9918302 | 0.9150489 | 0.007516157 | 0.9817478 | 0.007395917 | 0.9817432 | 0.007006929 |  |  | 818460 | 0.9666547 | 0.8678712 | 0.01116203 | 0.9742295 | 0.0108961 | 0.9742267 | 0.01016301
|  |  | 251292 | 1.00313 | 0.9994305 | 0.0004998623 | 0.9999501 | 0.0562104 | 0.9999457 | 0.1448913 |  |  | 475446 | 0.9947158 | 0.9866385 | 0.001294779 | 0.9962394 | 0.006284702 | 0.996242 | 0.00488214 |  |  | 370560 | 0.979821 | 0.9670213 | 0.003931688 | 0.9842806 | 0.004797647 | 0.9842796 | 0.004869196 |  |  | 517980 | 0.9935117 | 0.9150489 | 0.007516157 | 0.9817527 | 0.007395938 | 0.9817481 | 0.007006875 |  |  | 818760 | 0.9733685 | 0.8678712 | 0.01116203 | 0.9742458 | 0.01089599 | 0.974243 | 0.01016245
|  |  | 251592 | 1.00313 | 0.9994305 | 0.0004998623 | 0.9999501 | 0.0562104 | 0.9999457 | 0.1448913 |  |  | 475746 | 0.9947158 | 0.9866385 | 0.001294779 | 0.9962408 | 0.006284613 | 0.9962435 | 0.004882068 |  |  | 370860 | 0.979821 | 0.9670213 | 0.003931688 | 0.9843016 | 0.004796938 | 0.9843006 | 0.004868944 |  |  | 518280 | 0.9901487 | 0.9150489 | 0.007516157 | 0.9817577 | 0.00739596 | 0.9817531 | 0.007006821 |  |  | 819060 | 0.9644167 | 0.8678712 | 0.01116203 | 0.974262 | 0.01089588 | 0.9742592 | 0.0101619
|  |  | 251892 | 1.00313 | 0.9994305 | 0.0004998623 | 0.9999501 | 0.0562104 | 0.9999457 | 0.1448913 |  |  | 476046 | 0.9947158 | 0.9866385 | 0.001294779 | 0.9962423 | 0.006284524 | 0.9962449 | 0.004881996 |  |  | 371160 | 0.981979 | 0.9670213 | 0.003931688 | 0.9843226 | 0.00479623 | 0.9843216 | 0.004868692 |  |  | 518580 | 0.9918302 | 0.9150489 | 0.007516157 | 0.9817626 | 0.007395981 | 0.981758 | 0.007006768 |  |  | 819360 | 0.9756064 | 0.8678712 | 0.01116203 | 0.9742783 | 0.01089578 | 0.9742754 | 0.01016135
|  |  | 252192 | 1.00313 | 0.9994305 | 0.0004998623 | 0.9999501 | 0.0562104 | 0.9999457 | 0.1448913 |  |  | 476346 | 0.9937554 | 0.9866385 | 0.001294779 | 0.9962437 | 0.006284436 | 0.9962464 | 0.004881925 |  |  | 371460 | 0.981979 | 0.9670213 | 0.003931688 | 0.9843435 | 0.004795522 | 0.9843425 | 0.00486844 |  |  | 518880 | 0.9935117 | 0.9150489 | 0.007516157 | 0.9817675 | 0.007396003 | 0.9817629 | 0.007006715 |  |  | 819660 | 0.9666547 | 0.8678712 | 0.01116203 | 0.9742945 | 0.01089567 | 0.9742916 | 0.0101608
|  |  | 252492 | 1.00313 | 0.9994305 | 0.0004998623 | 0.9999501 | 0.0562104 | 0.9999457 | 0.1448913 |  |  | 476646 | 0.9937554 | 0.9866385 | 0.001294779 | 0.9962451 | 0.006284348 | 0.9962478 | 0.004881854 |  |  | 371760 | 0.979821 | 0.9670213 | 0.003931688 | 0.9843644 | 0.004794815 | 0.9843635 | 0.004868188 |  |  | 519180 | 0.9935117 | 0.9150489 | 0.007516157 | 0.9817724 | 0.007396024 | 0.9817678 | 0.007006662 |  |  | 819960 | 0.9688926 | 0.8678712 | 0.01116203 | 0.9743106 | 0.01089556 | 0.9743078 | 0.01016025
|  |  | 252792 | 1.004026 | 0.9994305 | 0.0004998623 | 0.9999501 | 0.0562104 | 0.9999457 | 0.1448913 |  |  | 476946 | 0.9956763 | 0.9866385 | 0.001294779 | 0.9962466 | 0.006284261 | 0.9962492 | 0.004881783 |  |  | 372060 | 0.979821 | 0.9670213 | 0.003931688 | 0.9843853 | 0.004794108 | 0.9843843 | 0.004867936 |  |  | 519480 | 0.9918302 | 0.9150489 | 0.007516157 | 0.9817773 | 0.007396045 | 0.9817727 | 0.007006609 |  |  | 820260 | 0.9688926 | 0.8678712 | 0.01116203 | 0.9743268 | 0.01089546 | 0.9743239 | 0.0101597
|  |  | 253092 | 1.004026 | 0.9994305 | 0.0004998623 | 0.9999501 | 0.0562104 | 0.9999457 | 0.1448913 |  |  | 477246 | 0.9937554 | 0.9866385 | 0.001294779 | 0.996248 | 0.006284174 | 0.9962507 | 0.004881713 |  |  | 372360 | 0.978742 | 0.9670213 | 0.003931688 | 0.9844062 | 0.004793401 | 0.9844052 | 0.004867683 |  |  | 519780 | 0.9918302 | 0.9150489 | 0.007516157 | 0.9817822 | 0.007396067 | 0.9817776 | 0.007006557 |  |  | 820560 | 0.9666547 | 0.8678712 | 0.01116203 | 0.9743429 | 0.01089535 | 0.9743401 | 0.01015915
|  |  | 253392 | 1.00313 | 0.9994305 | 0.0004998623 | 0.9999501 | 0.0562104 | 0.9999457 | 0.1448913 |  |  | 477546 | 0.9937554 | 0.9866385 | 0.001294779 | 0.9962494 | 0.006284088 | 0.9962521 | 0.004881643 |  |  | 372660 | 0.979821 | 0.9670213 | 0.003931688 | 0.984427 | 0.004792694 | 0.984426 | 0.004867431 |  |  | 520080 | 0.9951932 | 0.9150489 | 0.007516157 | 0.981787 | 0.007396088 | 0.9817824 | 0.007006505 |  |  | 820860 | 0.9711305 | 0.8678712 | 0.01116203 | 0.9743591 | 0.01089524 | 0.9743562 | 0.0101586
|  |  | 253692 | 1.002234 | 0.9994305 | 0.0004998623 | 0.9999501 | 0.0562104 | 0.9999457 | 0.1448913 |  |  | 477846 | 0.9937554 | 0.9866385 | 0.001294779 | 0.9962509 | 0.006284002 | 0.9962535 | 0.004881574 |  |  | 372960 | 0.979821 | 0.9670213 | 0.003931688 | 0.9844477 | 0.004791988 | 0.9844468 | 0.004867179 |  |  | 520380 | 0.9918302 | 0.9150489 | 0.007516157 | 0.9817919 | 0.00739611 | 0.9817873 | 0.007006454 |  |  | 821160 | 0.9733685 | 0.8678712 | 0.01116203 | 0.9743752 | 0.01089514 | 0.9743723 | 0.01015805
|  |  | 253992 | 1.004026 | 0.9994305 | 0.0004998623 | 0.9999501 | 0.0562104 | 0.9999457 | 0.1448913 |  |  | 478146 | 0.9947158 | 0.9866385 | 0.001294779 | 0.9962523 | 0.006283917 | 0.996255 | 0.004881505 |  |  | 373260 | 0.9809 | 0.9670213 | 0.003931688 | 0.9844685 | 0.004791283 | 0.9844675 | 0.004866927 |  |  | 520680 | 0.9918302 | 0.9150489 | 0.007516157 | 0.9817967 | 0.007396131 | 0.9817921 | 0.007006402 |  |  | 821460 | 0.9733685 | 0.8678712 | 0.01116203 | 0.9743913 | 0.01089503 | 0.9743884 | 0.0101575
|  |  | 254292 | 1.002234 | 0.9994305 | 0.0004998623 | 0.9999501 | 0.0562104 | 0.9999457 | 0.1448913 |  |  | 478446 | 0.9937554 | 0.9866385 | 0.001294779 | 0.9962537 | 0.006283832 | 0.9962564 | 0.004881436 |  |  | 373560 | 0.979821 | 0.9670213 | 0.003931688 | 0.9844892 | 0.004790577 | 0.9844882 | 0.004866675 |  |  | 520980 | 0.9935117 | 0.9150489 | 0.007516157 | 0.9818016 | 0.007396153 | 0.9817969 | 0.007006352 |  |  | 821760 | 0.9733685 | 0.8678712 | 0.01116203 | 0.9744073 | 0.01089493 | 0.9744044 | 0.01015696
|  |  | 254592 | 1.002234 | 0.9994305 | 0.0004998623 | 0.9999501 | 0.0562104 | 0.9999457 | 0.1448913 |  |  | 478746 | 0.9947158 | 0.9866385 | 0.001294779 | 0.9962551 | 0.006283747 | 0.9962578 | 0.004881367 |  |  | 373860 | 0.9809 | 0.9670213 | 0.003931688 | 0.9845099 | 0.004789872 | 0.9845089 | 0.004866423 |  |  | 521280 | 0.9935117 | 0.9150489 | 0.007516157 | 0.9818064 | 0.007396174 | 0.9818017 | 0.007006301 |  |  | 822060 | 0.9733685 | 0.8678712 | 0.01116203 | 0.9744234 | 0.01089482 | 0.9744205 | 0.01015641
|  |  | 254892 | 1.002234 | 0.9994305 | 0.0004998623 | 0.9999501 | 0.0562104 | 0.9999457 | 0.1448913 |  |  | 479046 | 0.9927949 | 0.9866385 | 0.001294779 | 0.9962565 | 0.006283663 | 0.9962592 | 0.004881299 |  |  | 374160 | 0.978742 | 0.9670213 | 0.003931688 | 0.9845305 | 0.004789168 | 0.9845295 | 0.00486617 |  |  | 521580 | 0.9935117 | 0.9150489 | 0.007516157 | 0.9818112 | 0.007396196 | 0.9818065 | 0.007006251 |  |  | 822360 | 0.9711305 | 0.8678712 | 0.01116203 | 0.9744394 | 0.01089472 | 0.9744365 | 0.01015587
|  |  | 255192 | 1.004026 | 0.9994305 | 0.0004998623 | 0.9999501 | 0.0562104 | 0.9999457 | 0.1448913 |  |  | 479346 | 0.9947158 | 0.9866385 | 0.001294779 | 0.9962579 | 0.006283579 | 0.9962606 | 0.004881232 |  |  | 374460 | 0.979821 | 0.9670213 | 0.003931688 | 0.9845511 | 0.004788463 | 0.9845501 | 0.004865918 |  |  | 521880 | 0.9951932 | 0.9150489 | 0.007516157 | 0.9818159 | 0.007396217 | 0.9818113 | 0.0070062 |  |  | 822660 | 0.9733685 | 0.8678712 | 0.01116203 | 0.9744554 | 0.01089461 | 0.9744525 | 0.01015532
|  |  | 255492 | 1.004922 | 0.9994305 | 0.0004998623 | 0.9999501 | 0.0562104 | 0.9999457 | 0.1448913 |  |  | 479646 | 0.9937554 | 0.9866385 | 0.001294779 | 0.9962593 | 0.006283496 | 0.996262 | 0.004881164 |  |  | 374760 | 0.979821 | 0.9670213 | 0.003931688 | 0.9845717 | 0.004787759 | 0.9845707 | 0.004865666 |  |  | 522180 | 0.9951932 | 0.9150489 | 0.007516157 | 0.9818207 | 0.007396239 | 0.9818161 | 0.007006151 |  |  | 822960 | 0.9733685 | 0.8678712 | 0.01116203 | 0.9744714 | 0.01089451 | 0.9744685 | 0.01015478
|  |  | 255792 | 1.004026 | 0.9994305 | 0.0004998623 | 0.9999501 | 0.0562104 | 0.9999457 | 0.1448913 |  |  | 479946 | 0.9947158 | 0.9866385 | 0.001294779 | 0.9962607 | 0.006283413 | 0.9962634 | 0.004881097 |  |  | 375060 | 0.979821 | 0.9670213 | 0.003931688 | 0.9845922 | 0.004787056 | 0.9845912 | 0.004865414 |  |  | 522480 | 0.9918302 | 0.9150489 | 0.007516157 | 0.9818255 | 0.00739626 | 0.9818208 | 0.007006101 |  |  | 823260 | 0.9733685 | 0.8678712 | 0.01116203 | 0.9744874 | 0.0108944 | 0.9744845 | 0.01015424
|  |  | 256092 | 1.00313 | 0.9994305 | 0.0004998623 | 0.9999501 | 0.0562104 | 0.9999457 | 0.1448913 |  |  | 480246 | 0.9966367 | 0.9866385 | 0.001294779 | 0.9962621 | 0.00628333 | 0.9962648 | 0.00488103 |  |  | 375360 | 0.9809 | 0.9670213 | 0.003931688 | 0.9846127 | 0.004786353 | 0.9846118 | 0.004865162 |  |  | 522780 | 0.9935117 | 0.9150489 | 0.007516157 | 0.9818302 | 0.007396282 | 0.9818256 | 0.007006052 |  |  | 823560 | 0.9733685 | 0.8678712 | 0.01116203 | 0.9745034 | 0.0108943 | 0.9745004 | 0.01015369
|  |  | 256392 | 1.00313 | 0.9994305 | 0.0004998623 | 0.9999501 | 0.0562104 | 0.9999457 | 0.1448913 |  |  | 480546 | 0.9937554 | 0.9866385 | 0.001294779 | 0.9962635 | 0.006283248 | 0.9962662 | 0.004880964 |  |  | 375660 | 0.981979 | 0.9670213 | 0.003931688 | 0.9846332 | 0.00478565 | 0.9846322 | 0.00486491 |  |  | 523080 | 0.9935117 | 0.9150489 | 0.007516157 | 0.981835 | 0.007396303 | 0.9818303 | 0.007006003 |  |  | 823860 | 0.9688926 | 0.8678712 | 0.01116203 | 0.9745193 | 0.0108942 | 0.9745164 | 0.01015315
|  |  | 256692 | 1.002234 | 0.9994305 | 0.0004998623 | 0.9999501 | 0.0562104 | 0.9999457 | 0.1448913 |  |  | 480846 | 0.9956763 | 0.9866385 | 0.001294779 | 0.9962649 | 0.006283167 | 0.9962676 | 0.004880898 |  |  | 375960 | 0.9809 | 0.9670213 | 0.003931688 | 0.9846536 | 0.004784948 | 0.9846527 | 0.004864657 |  |  | 523380 | 0.9918302 | 0.9150489 | 0.007516157 | 0.9818397 | 0.007396325 | 0.981835 | 0.007005955 |  |  | 824160 | 0.9688926 | 0.8678712 | 0.01116203 | 0.9745352 | 0.01089409 | 0.9745323 | 0.01015261
|  |  | 256992 | 1.004026 | 0.9994305 | 0.0004998623 | 0.9999501 | 0.0562104 | 0.9999457 | 0.1448913 |  |  | 481146 | 0.9947158 | 0.9866385 | 0.001294779 | 0.9962663 | 0.006283086 | 0.996269 | 0.004880833 |  |  | 376260 | 0.979821 | 0.9670213 | 0.003931688 | 0.984674 | 0.004784246 | 0.9846731 | 0.004864405 |  |  | 523680 | 0.9918302 | 0.9150489 | 0.007516157 | 0.9818444 | 0.007396346 | 0.9818397 | 0.007005906 |  |  | 824460 | 0.9733685 | 0.8678712 | 0.01116203 | 0.9745511 | 0.01089399 | 0.9745482 | 0.01015207
|  |  | 257292 | 1.00313 | 0.9994305 | 0.0004998623 | 0.9999501 | 0.0562104 | 0.9999457 | 0.1448913 |  |  | 481446 | 0.9937554 | 0.9866385 | 0.001294779 | 0.9962676 | 0.006283005 | 0.9962704 | 0.004880767 |  |  | 376560 | 0.979821 | 0.9670213 | 0.003931688 | 0.9846944 | 0.004783544 | 0.9846935 | 0.004864153 |  |  | 523980 | 0.9918302 | 0.9150489 | 0.007516157 | 0.9818491 | 0.007396368 | 0.9818444 | 0.007005859 |  |  | 824760 | 0.9756064 | 0.8678712 | 0.01116203 | 0.974567 | 0.01089389 | 0.9745641 | 0.01015154
|  |  | 257592 | 1.002234 | 0.9994305 | 0.0004998623 | 0.9999501 | 0.0562104 | 0.9999457 | 0.1448913 |  |  | 481746 | 0.9937554 | 0.9866385 | 0.001294779 | 0.996269 | 0.006282925 | 0.9962718 | 0.004880702 |  |  | 376860 | 0.979821 | 0.9670213 | 0.003931688 | 0.9847148 | 0.004782843 | 0.9847138 | 0.004863901 |  |  | 524280 | 0.9951932 | 0.9150489 | 0.007516157 | 0.9818538 | 0.007396389 | 0.9818491 | 0.007005811 |  |  | 825060 | 0.9733685 | 0.8678712 | 0.01116203 | 0.9745829 | 0.01089378 | 0.9745799 | 0.010151
|  |  | 257892 | 1.001338 | 0.9994305 | 0.0004998623 | 0.9999501 | 0.0562104 | 0.9999457 | 0.1448913 |  |  | 482046 | 0.9937554 | 0.9866385 | 0.001294779 | 0.9962704 | 0.006282845 | 0.9962731 | 0.004880638 |  |  | 377160 | 0.9809 | 0.9670213 | 0.003931688 | 0.9847351 | 0.004782142 | 0.9847341 | 0.004863649 |  |  | 524580 | 0.9918302 | 0.9150489 | 0.007516157 | 0.9818584 | 0.007396411 | 0.9818538 | 0.007005763 |  |  | 825360 | 0.9778444 | 0.8678712 | 0.01116203 | 0.9745987 | 0.01089368 | 0.9745958 | 0.01015046
|  |  | 258192 | 1.00313 | 0.9994305 | 0.0004998623 | 0.9999501 | 0.0562104 | 0.9999457 | 0.1448913 |  |  | 482346 | 0.9947158 | 0.9866385 | 0.001294779 | 0.9962717 | 0.006282765 | 0.9962745 | 0.004880573 |  |  | 377460 | 0.979821 | 0.9670213 | 0.003931688 | 0.9847553 | 0.004781441 | 0.9847544 | 0.004863397 |  |  | 524880 | 0.9951932 | 0.9150489 | 0.007516157 | 0.9818631 | 0.007396433 | 0.9818584 | 0.007005716 |  |  | 825660 | 0.9733685 | 0.8678712 | 0.01116203 | 0.9746146 | 0.01089358 | 0.9746116 | 0.01014992
|  |  | 258492 | 1.004026 | 0.9994305 | 0.0004998623 | 0.9999501 | 0.0562104 | 0.9999457 | 0.1448913 |  |  | 482646 | 0.9937554 | 0.9866385 | 0.001294779 | 0.9962731 | 0.006282686 | 0.9962759 | 0.004880509 |  |  | 377760 | 0.978742 | 0.9670213 | 0.003931688 | 0.9847756 | 0.004780741 | 0.9847746 | 0.004863145 |  |  | 525180 | 0.9918302 | 0.9150489 | 0.007516157 | 0.9818677 | 0.007396454 | 0.9818631 | 0.00700567 |  |  | 825960 | 0.9756064 | 0.8678712 | 0.01116203 | 0.9746304 | 0.01089348 | 0.9746274 | 0.01014939
|  |  | 258792 | 1.002234 | 0.9994305 | 0.0004998623 | 0.9999501 | 0.0562104 | 0.9999457 | 0.1448913 |  |  | 482946 | 0.9947158 | 0.9866385 | 0.001294779 | 0.9962745 | 0.006282607 | 0.9962772 | 0.004880446 |  |  | 378060 | 0.977663 | 0.9670213 | 0.003931688 | 0.9847958 | 0.004780042 | 0.9847948 | 0.004862893 |  |  | 525480 | 0.9935117 | 0.9150489 | 0.007516157 | 0.9818724 | 0.007396476 | 0.9818677 | 0.007005623 |  |  | 826260 | 0.9733685 | 0.8678712 | 0.01116203 | 0.9746462 | 0.01089337 | 0.9746432 | 0.01014885
|  |  | 259092 | 1.00313 | 0.9994305 | 0.0004998623 | 0.9999501 | 0.0562104 | 0.9999457 | 0.1448913 |  |  | 483246 | 0.9937554 | 0.9866385 | 0.001294779 | 0.9962758 | 0.006282529 | 0.9962786 | 0.004880382 |  |  | 378360 | 0.979821 | 0.9670213 | 0.003931688 | 0.984816 | 0.004779342 | 0.984815 | 0.004862641 |  |  | 525780 | 0.9935117 | 0.9150489 | 0.007516157 | 0.981877 | 0.007396497 | 0.9818723 | 0.007005577 |  |  | 826560 | 0.9733685 | 0.8678712 | 0.01116203 | 0.974662 | 0.01089327 | 0.974659 | 0.01014832
|  |  | 259392 | 1.00313 | 0.9994305 | 0.0004998623 | 0.9999501 | 0.0562104 | 0.9999457 | 0.1448913 |  |  | 483546 | 0.9947158 | 0.9866385 | 0.001294779 | 0.9962772 | 0.006282451 | 0.99628 | 0.004880319 |  |  | 378660 | 0.9809 | 0.9670213 | 0.003931688 | 0.9848361 | 0.004778644 | 0.9848352 | 0.004862389 |  |  | 526080 | 0.9935117 | 0.9150489 | 0.007516157 | 0.9818816 | 0.007396519 | 0.9818769 | 0.007005531 |  |  | 826860 | 0.9778444 | 0.8678712 | 0.01116203 | 0.9746777 | 0.01089317 | 0.9746747 | 0.01014779
|  |  | 259692 | 1.004922 | 0.9994305 | 0.0004998623 | 0.9999501 | 0.0562104 | 0.9999457 | 0.1448913 |  |  | 483846 | 0.9947158 | 0.9866385 | 0.001294779 | 0.9962785 | 0.006282374 | 0.9962813 | 0.004880257 |  |  | 378960 | 0.9809 | 0.9670213 | 0.003931688 | 0.9848562 | 0.004777945 | 0.9848553 | 0.004862137 |  |  | 526380 | 0.9935117 | 0.9150489 | 0.007516157 | 0.9818862 | 0.00739654 | 0.9818815 | 0.007005485 |  |  | 827160 | 0.9711305 | 0.8678712 | 0.01116203 | 0.9746935 | 0.01089307 | 0.9746904 | 0.01014725
|  |  | 259992 | 1.004026 | 0.9994305 | 0.0004998623 | 0.9999501 | 0.0562104 | 0.9999457 | 0.1448913 |  |  | 484146 | 0.9937554 | 0.9866385 | 0.001294779 | 0.9962799 | 0.006282297 | 0.9962827 | 0.004880195 |  |  | 379260 | 0.979821 | 0.9670213 | 0.003931688 | 0.9848763 | 0.004777247 | 0.9848754 | 0.004861885 |  |  | 526680 | 0.9935117 | 0.9150489 | 0.007516157 | 0.9818907 | 0.007396562 | 0.9818861 | 0.00700544 |  |  | 827460 | 0.9778444 | 0.8678712 | 0.01116203 | 0.9747092 | 0.01089297 | 0.9747062 | 0.01014672
|  |  | 260292 | 1.00313 | 0.9994305 | 0.0004998623 | 0.9999501 | 0.0562104 | 0.9999457 | 0.1448913 |  |  | 484446 | 0.9937554 | 0.9866385 | 0.001294779 | 0.9962812 | 0.00628222 | 0.996284 | 0.004880133 |  |  | 379560 | 0.979821 | 0.9670213 | 0.003931688 | 0.9848964 | 0.00477655 | 0.9848954 | 0.004861634 |  |  | 526980 | 0.9918302 | 0.9150489 | 0.007516157 | 0.9818953 | 0.007396584 | 0.9818906 | 0.007005395 |  |  | 827760 | 0.9733685 | 0.8678712 | 0.01116203 | 0.9747249 | 0.01089287 | 0.9747219 | 0.01014619
|  |  | 260592 | 1.004026 | 0.9994305 | 0.0004998623 | 0.9999501 | 0.0562104 | 0.9999457 | 0.1448913 |  |  | 484746 | 0.9927949 | 0.9866385 | 0.001294779 | 0.9962825 | 0.006282144 | 0.9962853 | 0.004880071 |  |  | 379860 | 0.979821 | 0.9670213 | 0.003931688 | 0.9849164 | 0.004775852 | 0.9849154 | 0.004861382 |  |  | 527280 | 0.9918302 | 0.9150489 | 0.007516157 | 0.9818999 | 0.007396605 | 0.9818952 | 0.00700535 |  |  | 828060 | 0.9756064 | 0.8678712 | 0.01116203 | 0.9747406 | 0.01089277 | 0.9747375 | 0.01014566
|  |  | 260892 | 1.002234 | 0.9994305 | 0.0004998623 | 0.9999501 | 0.0562104 | 0.9999457 | 0.1448913 |  |  | 485046 | 0.9937554 | 0.9866385 | 0.001294779 | 0.9962839 | 0.006282068 | 0.9962867 | 0.00488001 |  |  | 380160 | 0.981979 | 0.9670213 | 0.003931688 | 0.9849364 | 0.004775156 | 0.9849354 | 0.00486113 |  |  | 527580 | 0.9935117 | 0.9150489 | 0.007516157 | 0.9819044 | 0.007396627 | 0.9818997 | 0.007005305 |  |  | 828360 | 0.9778444 | 0.8678712 | 0.01116203 | 0.9747562 | 0.01089267 | 0.9747532 | 0.01014513
|  |  | 261192 | 1.002234 | 0.9994305 | 0.0004998623 | 0.9999501 | 0.0562104 | 0.9999457 | 0.1448913 |  |  | 485346 | 0.9947158 | 0.9866385 | 0.001294779 | 0.9962852 | 0.006281993 | 0.996288 | 0.004879949 |  |  | 380460 | 0.979821 | 0.9670213 | 0.003931688 | 0.9849563 | 0.004774459 | 0.9849554 | 0.004860879 |  |  | 527880 | 0.9935117 | 0.9150489 | 0.007516157 | 0.9819089 | 0.007396648 | 0.9819042 | 0.007005261 |  |  | 828660 | 0.9756064 | 0.8678712 | 0.01116203 | 0.9747719 | 0.01089256 | 0.9747689 | 0.0101446
|  |  | 261492 | 1.002234 | 0.9994305 | 0.0004998623 | 0.9999501 | 0.0562104 | 0.9999457 | 0.1448913 |  |  | 485646 | 0.9937554 | 0.9866385 | 0.001294779 | 0.9962865 | 0.006281918 | 0.9962894 | 0.004879888 |  |  | 380760 | 0.9809 | 0.9670213 | 0.003931688 | 0.9849762 | 0.004773763 | 0.9849753 | 0.004860627 |  |  | 528180 | 0.9918302 | 0.9150489 | 0.007516157 | 0.9819135 | 0.00739667 | 0.9819088 | 0.007005217 |  |  | 828960 | 0.9756064 | 0.8678712 | 0.01116203 | 0.9747875 | 0.01089246 | 0.9747845 | 0.01014407
|  |  | 261792 | 1.004026 | 0.9994305 | 0.0004998623 | 0.9999501 | 0.0562104 | 0.9999457 | 0.1448913 |  |  | 485946 | 0.9937554 | 0.9866385 | 0.001294779 | 0.9962879 | 0.006281843 | 0.9962907 | 0.004879828 |  |  | 381060 | 0.9809 | 0.9670213 | 0.003931688 | 0.9849961 | 0.004773068 | 0.9849952 | 0.004860375 |  |  | 528480 | 0.9918302 | 0.9150489 | 0.007516157 | 0.981918 | 0.007396692 | 0.9819133 | 0.007005173 |  |  | 829260 | 0.9733685 | 0.8678712 | 0.01116203 | 0.9748031 | 0.01089236 | 0.9748001 | 0.01014355
|  |  | 262092 | 1.00313 | 0.9994305 | 0.0004998623 | 0.9999501 | 0.0562104 | 0.9999457 | 0.1448913 |  |  | 486246 | 0.9937554 | 0.9866385 | 0.001294779 | 0.9962892 | 0.006281769 | 0.996292 | 0.004879768 |  |  | 381360 | 0.979821 | 0.9670213 | 0.003931688 | 0.985016 | 0.004772373 | 0.985015 | 0.004860124 |  |  | 528780 | 0.9935117 | 0.9150489 | 0.007516157 | 0.9819225 | 0.007396713 | 0.9819177 | 0.00700513 |  |  | 829560 | 0.9800823 | 0.8678712 | 0.01116203 | 0.9748187 | 0.01089226 | 0.9748157 | 0.01014302
|  |  | 262392 | 1.002234 | 0.9994305 | 0.0004998623 | 0.9999501 | 0.0562104 | 0.9999457 | 0.1448913 |  |  | 486546 | 0.9937554 | 0.9866385 | 0.001294779 | 0.9962905 | 0.006281695 | 0.9962933 | 0.004879708 |  |  | 381660 | 0.9809 | 0.9670213 | 0.003931688 | 0.9850358 | 0.004771678 | 0.9850349 | 0.004859872 |  |  | 529080 | 0.9935117 | 0.9150489 | 0.007516157 | 0.9819269 | 0.007396735 | 0.9819222 | 0.007005086 |  |  | 829860 | 0.9845582 | 0.8678712 | 0.01116203 | 0.9748343 | 0.01089216 | 0.9748313 | 0.0101425
|  |  | 262692 | 1.00313 | 0.9994305 | 0.0004998623 | 0.9999501 | 0.0562104 | 0.9999457 | 0.1448913 |  |  | 486846 | 0.9956763 | 0.9866385 | 0.001294779 | 0.9962918 | 0.006281621 | 0.9962946 | 0.004879648 |  |  | 381960 | 0.9809 | 0.9670213 | 0.003931688 | 0.9850556 | 0.004770984 | 0.9850546 | 0.004859621 |  |  | 529380 | 0.9918302 | 0.9150489 | 0.007516157 | 0.9819314 | 0.007396756 | 0.9819267 | 0.007005043 |  |  | 830160 | 0.9778444 | 0.8678712 | 0.01116203 | 0.9748499 | 0.01089207 | 0.9748468 | 0.01014197
|  |  | 262992 | 1.002234 | 0.9994305 | 0.0004998623 | 0.9999501 | 0.0562104 | 0.9999457 | 0.1448913 |  |  | 487146 | 0.9956763 | 0.9866385 | 0.001294779 | 0.9962931 | 0.006281548 | 0.996296 | 0.004879589 |  |  | 382260 | 0.981979 | 0.9670213 | 0.003931688 | 0.9850753 | 0.00477029 | 0.9850744 | 0.004859369 |  |  | 529680 | 0.9918302 | 0.9150489 | 0.007516157 | 0.9819359 | 0.007396778 | 0.9819311 | 0.007005001 |  |  | 830460 | 0.9778444 | 0.8678712 | 0.01116203 | 0.9748654 | 0.01089197 | 0.9748623 | 0.01014145
|  |  | 263292 | 1.00313 | 0.9994305 | 0.0004998623 | 0.9999501 | 0.0562104 | 0.9999457 | 0.1448913 |  |  | 487446 | 0.9947158 | 0.9866385 | 0.001294779 | 0.9962944 | 0.006281476 | 0.9962973 | 0.004879531 |  |  | 382560 | 0.9809 | 0.9670213 | 0.003931688 | 0.9850951 | 0.004769597 | 0.9850941 | 0.004859118 |  |  | 529980 | 0.9918302 | 0.9150489 | 0.007516157 | 0.9819403 | 0.0073968 | 0.9819356 | 0.007004958 |  |  | 830760 | 0.9823203 | 0.8678712 | 0.01116203 | 0.974881 | 0.01089187 | 0.9748779 | 0.01014092
|  |  | 263592 | 1.002234 | 0.9994305 | 0.0004998623 | 0.9999501 | 0.0562104 | 0.9999457 | 0.1448913 |  |  | 487746 | 0.9927949 | 0.9866385 | 0.001294779 | 0.9962957 | 0.006281403 | 0.9962986 | 0.004879472 |  |  | 382860 | 0.9809 | 0.9670213 | 0.003931688 | 0.9851148 | 0.004768904 | 0.9851138 | 0.004858867 |  |  | 530280 | 0.9935117 | 0.9150489 | 0.007516157 | 0.9819447 | 0.007396821 | 0.98194 | 0.007004916 |  |  | 831060 | 0.9733685 | 0.8678712 | 0.01116203 | 0.9748965 | 0.01089177 | 0.9748934 | 0.0101404
|  |  | 263892 | 1.002234 | 0.9994305 | 0.0004998623 | 0.9999501 | 0.0562104 | 0.9999457 | 0.1448913 |  |  | 488046 | 0.9937554 | 0.9866385 | 0.001294779 | 0.996297 | 0.006281331 | 0.9962999 | 0.004879414 |  |  | 383160 | 0.981979 | 0.9670213 | 0.003931688 | 0.9851344 | 0.004768212 | 0.9851335 | 0.004858616 |  |  | 530580 | 0.9935117 | 0.9150489 | 0.007516157 | 0.9819492 | 0.007396843 | 0.9819444 | 0.007004874 |  |  | 831360 | 0.9756064 | 0.8678712 | 0.01116203 | 0.974912 | 0.01089167 | 0.9749089 | 0.01013988
|  |  | 264192 | 1.00313 | 0.9994305 | 0.0004998623 | 0.9999501 | 0.0562104 | 0.9999457 | 0.1448913 |  |  | 488346 | 0.9937554 | 0.9866385 | 0.001294779 | 0.9962983 | 0.00628126 | 0.9963012 | 0.004879356 |  |  | 383460 | 0.9809 | 0.9670213 | 0.003931688 | 0.985154 | 0.00476752 | 0.9851531 | 0.004858364 |  |  | 530880 | 0.9935117 | 0.9150489 | 0.007516157 | 0.9819536 | 0.007396864 | 0.9819488 | 0.007004833 |  |  | 831660 | 0.9733685 | 0.8678712 | 0.01116203 | 0.9749274 | 0.01089157 | 0.9749243 | 0.01013936
|  |  | 264492 | 1.00313 | 0.9994305 | 0.0004998623 | 0.9999501 | 0.0562104 | 0.9999457 | 0.1448913 |  |  | 488646 | 0.9937554 | 0.9866385 | 0.001294779 | 0.9962996 | 0.006281189 | 0.9963025 | 0.004879299 |  |  | 383760 | 0.9809 | 0.9670213 | 0.003931688 | 0.9851736 | 0.004766828 | 0.9851727 | 0.004858113 |  |  | 531180 | 0.9918302 | 0.9150489 | 0.007516157 | 0.981958 | 0.007396886 | 0.9819532 | 0.007004791 |  |  | 831960 | 0.9778444 | 0.8678712 | 0.01116203 | 0.9749429 | 0.01089147 | 0.9749398 | 0.01013884
|  |  | 264792 | 1.004026 | 0.9994305 | 0.0004998623 | 0.9999501 | 0.0562104 | 0.9999457 | 0.1448913 |  |  | 488946 | 0.9947158 | 0.9866385 | 0.001294779 | 0.9963009 | 0.006281118 | 0.9963038 | 0.004879241 |  |  | 384060 | 0.978742 | 0.9670213 | 0.003931688 | 0.9851932 | 0.004766137 | 0.9851923 | 0.004857862 |  |  | 531480 | 0.9935117 | 0.9150489 | 0.007516157 | 0.9819623 | 0.007396908 | 0.9819576 | 0.00700475 |  |  | 832260 | 0.9800823 | 0.8678712 | 0.01116203 | 0.9749583 | 0.01089138 | 0.9749552 | 0.01013832
|  |  | 265092 | 1.004026 | 0.9994305 | 0.0004998623 | 0.9999501 | 0.0562104 | 0.9999457 | 0.1448913 |  |  | 489246 | 0.9947158 | 0.9866385 | 0.001294779 | 0.9963022 | 0.006281047 | 0.9963051 | 0.004879185 |  |  | 384360 | 0.977663 | 0.9670213 | 0.003931688 | 0.9852127 | 0.004765446 | 0.9852118 | 0.004857611 |  |  | 531780 | 0.9951932 | 0.9150489 | 0.007516157 | 0.9819667 | 0.007396929 | 0.981962 | 0.007004709 |  |  | 832560 | 0.9711305 | 0.8678712 | 0.01116203 | 0.9749738 | 0.01089128 | 0.9749706 | 0.0101378
|  |  | 265392 | 1.004026 | 0.9994305 | 0.0004998623 | 0.9999501 | 0.0562104 | 0.9999457 | 0.1448913 |  |  | 489546 | 0.9956763 | 0.9866385 | 0.001294779 | 0.9963035 | 0.006280977 | 0.9963064 | 0.004879128 |  |  | 384660 | 0.9809 | 0.9670213 | 0.003931688 | 0.9852323 | 0.004764756 | 0.9852313 | 0.004857361 |  |  | 532080 | 0.9918302 | 0.9150489 | 0.007516157 | 0.9819711 | 0.007396951 | 0.9819663 | 0.007004669 |  |  | 832860 | 0.9800823 | 0.8678712 | 0.01116203 | 0.9749892 | 0.01089118 | 0.974986 | 0.01013728
|  |  | 265692 | 1.004026 | 0.9994305 | 0.0004998623 | 0.9999501 | 0.0562104 | 0.9999457 | 0.1448913 |  |  | 489846 | 0.9966367 | 0.9866385 | 0.001294779 | 0.9963047 | 0.006280908 | 0.9963076 | 0.004879072 |  |  | 384960 | 0.978742 | 0.9670213 | 0.003931688 | 0.9852517 | 0.004764067 | 0.9852508 | 0.00485711 |  |  | 532380 | 0.9935117 | 0.9150489 | 0.007516157 | 0.9819754 | 0.007396972 | 0.9819707 | 0.007004628 |  |  | 833160 | 0.9733685 | 0.8678712 | 0.01116203 | 0.9750045 | 0.01089108 | 0.9750014 | 0.01013676
|  |  | 265992 | 1.00313 | 0.9994305 | 0.0004998623 | 0.9999501 | 0.0562104 | 0.9999457 | 0.1448913 |  |  | 490146 | 0.9947158 | 0.9866385 | 0.001294779 | 0.996306 | 0.006280838 | 0.9963089 | 0.004879016 |  |  | 385260 | 0.9809 | 0.9670213 | 0.003931688 | 0.9852712 | 0.004763377 | 0.9852702 | 0.004856859 |  |  | 532680 | 0.9935117 | 0.9150489 | 0.007516157 | 0.9819798 | 0.007396994 | 0.981975 | 0.007004588 |  |  | 833460 | 0.9733685 | 0.8678712 | 0.01116203 | 0.9750199 | 0.01089099 | 0.9750168 | 0.01013624
|  |  | 266292 | 1.002234 | 0.9994305 | 0.0004998623 | 0.9999501 | 0.0562104 | 0.9999457 | 0.1448913 |  |  | 490446 | 0.9947158 | 0.9866385 | 0.001294779 | 0.9963073 | 0.006280769 | 0.9963102 | 0.00487896 |  |  | 385560 | 0.981979 | 0.9670213 | 0.003931688 | 0.9852906 | 0.004762688 | 0.9852897 | 0.004856608 |  |  | 532980 | 0.9951932 | 0.9150489 | 0.007516157 | 0.9819841 | 0.007397016 | 0.9819793 | 0.007004549 |  |  | 833760 | 0.9800823 | 0.8678712 | 0.01116203 | 0.9750353 | 0.01089089 | 0.9750321 | 0.01013573
|  |  | 266592 | 1.00313 | 0.9994305 | 0.0004998623 | 0.9999501 | 0.0562104 | 0.9999457 | 0.1448913 |  |  | 490746 | 0.9947158 | 0.9866385 | 0.001294779 | 0.9963086 | 0.006280701 | 0.9963115 | 0.004878905 |  |  | 385860 | 0.9809 | 0.9670213 | 0.003931688 | 0.98531 | 0.004762 | 0.985309 | 0.004856358 |  |  | 533280 | 0.9935117 | 0.9150489 | 0.007516157 | 0.9819884 | 0.007397037 | 0.9819836 | 0.007004509 |  |  | 834060 | 0.9778444 | 0.8678712 | 0.01116203 | 0.9750506 | 0.01089079 | 0.9750474 | 0.01013521
|  |  | 266892 | 1.002234 | 0.9994305 | 0.0004998623 | 0.9999501 | 0.0562104 | 0.9999457 | 0.1448913 |  |  | 491046 | 0.9927949 | 0.9866385 | 0.001294779 | 0.9963098 | 0.006280633 | 0.9963127 | 0.004878849 |  |  | 386160 | 0.9809 | 0.9670213 | 0.003931688 | 0.9853293 | 0.004761312 | 0.9853284 | 0.004856107 |  |  | 533580 | 0.9901487 | 0.9150489 | 0.007516157 | 0.9819927 | 0.007397059 | 0.9819879 | 0.00700447 |  |  | 834360 | 0.9756064 | 0.8678712 | 0.01116203 | 0.9750659 | 0.0108907 | 0.9750627 | 0.0101347
|  |  | 267192 | 1.00313 | 0.9994305 | 0.0004998623 | 0.9999501 | 0.0562104 | 0.9999457 | 0.1448913 |  |  | 491346 | 0.9947158 | 0.9866385 | 0.001294779 | 0.9963111 | 0.006280565 | 0.996314 | 0.004878795 |  |  | 386460 | 0.981979 | 0.9670213 | 0.003931688 | 0.9853486 | 0.004760625 | 0.9853477 | 0.004855857 |  |  | 533880 | 0.9935117 | 0.9150489 | 0.007516157 | 0.981997 | 0.00739708 | 0.9819922 | 0.007004431 |  |  | 834660 | 0.9733685 | 0.8678712 | 0.01116203 | 0.9750812 | 0.0108906 | 0.975078 | 0.01013418
|  |  | 267492 | 1.004026 | 0.9994305 | 0.0004998623 | 0.9999501 | 0.0562104 | 0.9999457 | 0.1448913 |  |  | 491646 | 0.9956763 | 0.9866385 | 0.001294779 | 0.9963123 | 0.006280497 | 0.9963153 | 0.00487874 |  |  | 386760 | 0.981979 | 0.9670213 | 0.003931688 | 0.9853679 | 0.004759938 | 0.985367 | 0.004855606 |  |  | 534180 | 0.9901487 | 0.9150489 | 0.007516157 | 0.9820013 | 0.007397102 | 0.9819965 | 0.007004392 |  |  | 834960 | 0.9800823 | 0.8678712 | 0.01116203 | 0.9750965 | 0.0108905 | 0.9750933 | 0.01013367
|  |  | 267792 | 1.004026 | 0.9994305 | 0.0004998623 | 0.9999501 | 0.0562104 | 0.9999457 | 0.1448913 |  |  | 491946 | 0.9947158 | 0.9866385 | 0.001294779 | 0.9963136 | 0.00628043 | 0.9963165 | 0.004878686 |  |  | 387060 | 0.9830581 | 0.9670213 | 0.003931688 | 0.9853871 | 0.004759252 | 0.9853862 | 0.004855356 |  |  | 534480 | 0.9935117 | 0.9150489 | 0.007516157 | 0.9820055 | 0.007397124 | 0.9820007 | 0.007004353 |  |  | 835260 | 0.9800823 | 0.8678712 | 0.01116203 | 0.9751117 | 0.01089041 | 0.9751086 | 0.01013316
|  |  | 268092 | 1.004026 | 0.9994305 | 0.0004998623 | 0.9999501 | 0.0562104 | 0.9999457 | 0.1448913 |  |  | 492246 | 0.9966367 | 0.9866385 | 0.001294779 | 0.9963148 | 0.006280363 | 0.9963178 | 0.004878632 |  |  | 387360 | 0.9830581 | 0.9670213 | 0.003931688 | 0.9854064 | 0.004758566 | 0.9854055 | 0.004855106 |  |  | 534780 | 0.9935117 | 0.9150489 | 0.007516157 | 0.9820098 | 0.007397145 | 0.982005 | 0.007004315 |  |  | 835560 | 0.9778444 | 0.8678712 | 0.01116203 | 0.975127 | 0.01089031 | 0.9751238 | 0.01013265
|  |  | 268392 | 1.002234 | 0.9994305 | 0.0004998623 | 0.9999501 | 0.0562104 | 0.9999457 | 0.1448913 |  |  | 492546 | 0.9956763 | 0.9866385 | 0.001294779 | 0.9963161 | 0.006280297 | 0.996319 | 0.004878578 |  |  | 387660 | 0.981979 | 0.9670213 | 0.003931688 | 0.9854256 | 0.00475788 | 0.9854246 | 0.004854856 |  |  | 535080 | 0.9951932 | 0.9150489 | 0.007516157 | 0.982014 | 0.007397167 | 0.9820092 | 0.007004277 |  |  | 835860 | 0.9756064 | 0.8678712 | 0.01116203 | 0.9751422 | 0.01089022 | 0.975139 | 0.01013214
|  |  | 268692 | 1.00313 | 0.9994305 | 0.0004998623 | 0.9999501 | 0.0562104 | 0.9999457 | 0.1448913 |  |  | 492846 | 0.9937554 | 0.9866385 | 0.001294779 | 0.9963173 | 0.006280231 | 0.9963203 | 0.004878525 |  |  | 387960 | 0.981979 | 0.9670213 | 0.003931688 | 0.9854447 | 0.004757195 | 0.9854438 | 0.004854606 |  |  | 535380 | 0.9918302 | 0.9150489 | 0.007516157 | 0.9820182 | 0.007397188 | 0.9820135 | 0.007004239 |  |  | 836160 | 0.9778444 | 0.8678712 | 0.01116203 | 0.9751574 | 0.01089012 | 0.9751542 | 0.01013163
|  |  | 268992 | 1.004026 | 0.9994305 | 0.0004998623 | 0.9999501 | 0.0562104 | 0.9999457 | 0.1448913 |  |  | 493146 | 0.9947158 | 0.9866385 | 0.001294779 | 0.9963186 | 0.006280165 | 0.9963215 | 0.004878472 |  |  | 388260 | 0.981979 | 0.9670213 | 0.003931688 | 0.9854638 | 0.004756511 | 0.9854629 | 0.004854356 |  |  | 535680 | 0.9951932 | 0.9150489 | 0.007516157 | 0.9820225 | 0.00739721 | 0.9820177 | 0.007004201 |  |  | 836460 | 0.9756064 | 0.8678712 | 0.01116203 | 0.9751726 | 0.01089002 | 0.9751694 | 0.01013112
|  |  | 269292 | 1.002234 | 0.9994305 | 0.0004998623 | 0.9999501 | 0.0562104 | 0.9999457 | 0.1448913 |  |  | 493446 | 0.9947158 | 0.9866385 | 0.001294779 | 0.9963198 | 0.0062801 | 0.9963228 | 0.004878419 |  |  | 388560 | 0.981979 | 0.9670213 | 0.003931688 | 0.9854829 | 0.004755826 | 0.985482 | 0.004854106 |  |  | 535980 | 0.9968746 | 0.9150489 | 0.007516157 | 0.9820267 | 0.007397232 | 0.9820219 | 0.007004164 |  |  | 836760 | 0.9823203 | 0.8678712 | 0.01116203 | 0.9751878 | 0.01088993 | 0.9751846 | 0.01013061
|  |  | 269592 | 1.00313 | 0.9994305 | 0.0004998623 | 0.9999501 | 0.0562104 | 0.9999457 | 0.1448913 |  |  | 493746 | 0.9937554 | 0.9866385 | 0.001294779 | 0.996321 | 0.006280035 | 0.996324 | 0.004878367 |  |  | 388860 | 0.9809 | 0.9670213 | 0.003931688 | 0.985502 | 0.004755143 | 0.9855011 | 0.004853856 |  |  | 536280 | 0.9951932 | 0.9150489 | 0.007516157 | 0.9820309 | 0.007397253 | 0.9820261 | 0.007004127 |  |  | 837060 | 0.9823203 | 0.8678712 | 0.01116203 | 0.975203 | 0.01088984 | 0.9751997 | 0.0101301
|  |  | 269892 | 1.00313 | 0.9994305 | 0.0004998623 | 0.9999501 | 0.0562104 | 0.9999457 | 0.1448913 |  |  | 494046 | 0.9947158 | 0.9866385 | 0.001294779 | 0.9963223 | 0.006279971 | 0.9963253 | 0.004878315 |  |  | 389160 | 0.981979 | 0.9670213 | 0.003931688 | 0.985521 | 0.00475446 | 0.9855201 | 0.004853607 |  |  | 536580 | 0.9935117 | 0.9150489 | 0.007516157 | 0.9820351 | 0.007397275 | 0.9820302 | 0.00700409 |  |  | 837360 | 0.9823203 | 0.8678712 | 0.01116203 | 0.9752181 | 0.01088974 | 0.9752149 | 0.01012959
|  |  | 270192 | 1.00313 | 0.9994305 | 0.0004998623 | 0.9999501 | 0.0562104 | 0.9999457 | 0.1448913 |  |  | 494346 | 0.9956763 | 0.9866385 | 0.001294779 | 0.9963235 | 0.006279906 | 0.9963265 | 0.004878263 |  |  | 389460 | 0.9830581 | 0.9670213 | 0.003931688 | 0.9855401 | 0.004753777 | 0.9855391 | 0.004853357 |  |  | 536880 | 0.9951932 | 0.9150489 | 0.007516157 | 0.9820392 | 0.007397296 | 0.9820344 | 0.007004053 |  |  | 837660 | 0.9733685 | 0.8678712 | 0.01116203 | 0.9752332 | 0.01088965 | 0.97523 | 0.01012909
|  |  | 270492 | 1.004922 | 0.9994305 | 0.0004998623 | 0.9999501 | 0.0562104 | 0.9999457 | 0.1448913 |  |  | 494646 | 0.9947158 | 0.9866385 | 0.001294779 | 0.9963247 | 0.006279842 | 0.9963277 | 0.004878211 |  |  | 389760 | 0.979821 | 0.9670213 | 0.003931688 | 0.985559 | 0.004753095 | 0.9855581 | 0.004853108 |  |  | 537180 | 0.9951932 | 0.9150489 | 0.007516157 | 0.9820434 | 0.007397318 | 0.9820386 | 0.007004017 |  |  | 837960 | 0.9756064 | 0.8678712 | 0.01116203 | 0.9752483 | 0.01088955 | 0.9752451 | 0.01012858
|  |  | 270792 | 1.004026 | 0.9994305 | 0.0004998623 | 0.9999501 | 0.0562104 | 0.9999457 | 0.1448913 |  |  | 494946 | 0.9947158 | 0.9866385 | 0.001294779 | 0.996326 | 0.006279779 | 0.9963289 | 0.00487816 |  |  | 390060 | 0.977663 | 0.9670213 | 0.003931688 | 0.985578 | 0.004752414 | 0.9855771 | 0.004852858 |  |  | 537480 | 0.9935117 | 0.9150489 | 0.007516157 | 0.9820475 | 0.00739734 | 0.9820427 | 0.007003981 |  |  | 838260 | 0.9778444 | 0.8678712 | 0.01116203 | 0.9752634 | 0.01088946 | 0.9752602 | 0.01012808
|  |  | 271092 | 1.00313 | 0.9994305 | 0.0004998623 | 0.9999501 | 0.0562104 | 0.9999457 | 0.1448913 |  |  | 495246 | 0.9956763 | 0.9866385 | 0.001294779 | 0.9963272 | 0.006279716 | 0.9963302 | 0.004878109 |  |  | 390360 | 0.979821 | 0.9670213 | 0.003931688 | 0.9855969 | 0.004751733 | 0.985596 | 0.004852609 |  |  | 537780 | 0.9935117 | 0.9150489 | 0.007516157 | 0.9820517 | 0.007397361 | 0.9820469 | 0.007003945 |  |  | 838560 | 0.9867961 | 0.8678712 | 0.01116203 | 0.9752785 | 0.01088936 | 0.9752752 | 0.01012757
|  |  | 271392 | 1.00313 | 0.9994305 | 0.0004998623 | 0.9999501 | 0.0562104 | 0.9999457 | 0.1448913 |  |  | 495546 | 0.9956763 | 0.9866385 | 0.001294779 | 0.9963284 | 0.006279653 | 0.9963314 | 0.004878058 |  |  | 390660 | 0.981979 | 0.9670213 | 0.003931688 | 0.9856158 | 0.004751052 | 0.9856149 | 0.00485236 |  |  | 538080 | 0.9968746 | 0.9150489 | 0.007516157 | 0.9820558 | 0.007397383 | 0.982051 | 0.007003909 |  |  | 838860 | 0.9845582 | 0.8678712 | 0.01116203 | 0.9752935 | 0.01088927 | 0.9752903 | 0.01012707
|  |  | 271692 | 1.004026 | 0.9994305 | 0.0004998623 | 0.9999501 | 0.0562104 | 0.9999457 | 0.1448913 |  |  | 495846 | 0.9947158 | 0.9866385 | 0.001294779 | 0.9963296 | 0.00627959 | 0.9963326 | 0.004878008 |  |  | 390960 | 0.9809 | 0.9670213 | 0.003931688 | 0.9856346 | 0.004750372 | 0.9856337 | 0.004852111 |  |  | 538380 | 0.9951932 | 0.9150489 | 0.007516157 | 0.9820599 | 0.007397404 | 0.9820551 | 0.007003874 |  |  | 839160 | 0.9756064 | 0.8678712 | 0.01116203 | 0.9753086 | 0.01088918 | 0.9753053 | 0.01012657
|  |  | 271992 | 1.00313 | 0.9994305 | 0.0004998623 | 0.9999501 | 0.0562104 | 0.9999457 | 0.1448913 |  |  | 496146 | 0.9947158 | 0.9866385 | 0.001294779 | 0.9963308 | 0.006279528 | 0.9963338 | 0.004877957 |  |  | 391260 | 0.981979 | 0.9670213 | 0.003931688 | 0.9856534 | 0.004749692 | 0.9856525 | 0.004851862 |  |  | 538680 | 0.9935117 | 0.9150489 | 0.007516157 | 0.982064 | 0.007397426 | 0.9820592 | 0.007003838 |  |  | 839460 | 0.9800823 | 0.8678712 | 0.01116203 | 0.9753236 | 0.01088908 | 0.9753203 | 0.01012606
|  |  | 272292 | 1.001338 | 0.9994305 | 0.0004998623 | 0.9999501 | 0.0562104 | 0.9999457 | 0.1448913 |  |  | 496446 | 0.9947158 | 0.9866385 | 0.001294779 | 0.996332 | 0.006279466 | 0.996335 | 0.004877907 |  |  | 391560 | 0.981979 | 0.9670213 | 0.003931688 | 0.9856722 | 0.004749013 | 0.9856713 | 0.004851613 |  |  | 538980 | 0.9918302 | 0.9150489 | 0.007516157 | 0.9820681 | 0.007397447 | 0.9820633 | 0.007003803 |  |  | 839760 | 0.9800823 | 0.8678712 | 0.01116203 | 0.9753386 | 0.01088899 | 0.9753353 | 0.01012556
|  |  | 272592 | 1.004026 | 0.9994305 | 0.0004998623 | 0.9999501 | 0.0562104 | 0.9999457 | 0.1448913 |  |  | 496746 | 0.9947158 | 0.9866385 | 0.001294779 | 0.9963332 | 0.006279405 | 0.9963362 | 0.004877858 |  |  | 391860 | 0.9841371 | 0.9670213 | 0.003931688 | 0.985691 | 0.004748335 | 0.9856901 | 0.004851364 |  |  | 539280 | 0.9918302 | 0.9150489 | 0.007516157 | 0.9820722 | 0.007397469 | 0.9820674 | 0.007003769 |  |  | 840060 | 0.9800823 | 0.8678712 | 0.01116203 | 0.9753536 | 0.0108889 | 0.9753503 | 0.01012506
|  |  | 272892 | 1.00313 | 0.9994305 | 0.0004998623 | 0.9999501 | 0.0562104 | 0.9999457 | 0.1448913 |  |  | 497046 | 0.9947158 | 0.9866385 | 0.001294779 | 0.9963344 | 0.006279343 | 0.9963374 | 0.004877808 |  |  | 392160 | 0.9830581 | 0.9670213 | 0.003931688 | 0.9857097 | 0.004747657 | 0.9857088 | 0.004851116 |  |  | 539580 | 0.9951932 | 0.9150489 | 0.007516157 | 0.9820763 | 0.00739749 | 0.9820714 | 0.007003734 |  |  | 840360 | 0.9800823 | 0.8678712 | 0.01116203 | 0.9753686 | 0.01088881 | 0.9753653 | 0.01012456
|  |  | 273192 | 1.004026 | 0.9994305 | 0.0004998623 | 0.9999501 | 0.0562104 | 0.9999457 | 0.1448913 |  |  | 497346 | 0.9956763 | 0.9866385 | 0.001294779 | 0.9963356 | 0.006279283 | 0.9963386 | 0.004877759 |  |  | 392460 | 0.981979 | 0.9670213 | 0.003931688 | 0.9857284 | 0.004746979 | 0.9857275 | 0.004850867 |  |  | 539880 | 0.9985561 | 0.9150489 | 0.007516157 | 0.9820803 | 0.007397512 | 0.9820755 | 0.0070037 |  |  | 840660 | 0.9823203 | 0.8678712 | 0.01116203 | 0.9753835 | 0.01088871 | 0.9753802 | 0.01012406
|  |  | 273492 | 1.002234 | 0.9994305 | 0.0004998623 | 0.9999501 | 0.0562104 | 0.9999457 | 0.1448913 |  |  | 497646 | 0.9966367 | 0.9866385 | 0.001294779 | 0.9963368 | 0.006279222 | 0.9963398 | 0.00487771 |  |  | 392760 | 0.9841371 | 0.9670213 | 0.003931688 | 0.9857471 | 0.004746302 | 0.9857462 | 0.004850619 |  |  | 540180 | 0.9951932 | 0.9150489 | 0.007516157 | 0.9820844 | 0.007397533 | 0.9820795 | 0.007003666 |  |  | 840960 | 0.9823203 | 0.8678712 | 0.01116203 | 0.9753984 | 0.01088862 | 0.9753951 | 0.01012356
|  |  | 273792 | 1.00313 | 0.9994305 | 0.0004998623 | 0.9999501 | 0.0562104 | 0.9999457 | 0.1448913 |  |  | 497946 | 0.9956763 | 0.9866385 | 0.001294779 | 0.996338 | 0.006279162 | 0.996341 | 0.004877662 |  |  | 393060 | 0.9809 | 0.9670213 | 0.003931688 | 0.9857657 | 0.004745626 | 0.9857648 | 0.00485037 |  |  | 540480 | 0.9968746 | 0.9150489 | 0.007516157 | 0.9820884 | 0.007397555 | 0.9820836 | 0.007003632 |  |  | 841260 | 0.9778444 | 0.8678712 | 0.01116203 | 0.9754134 | 0.01088853 | 0.97541 | 0.01012307
|  |  | 274092 | 1.00313 | 0.9994305 | 0.0004998623 | 0.9999501 | 0.0562104 | 0.9999457 | 0.1448913 |  |  | 498246 | 0.9947158 | 0.9866385 | 0.001294779 | 0.9963392 | 0.006279102 | 0.9963422 | 0.004877614 |  |  | 393360 | 0.9809 | 0.9670213 | 0.003931688 | 0.9857843 | 0.00474495 | 0.9857834 | 0.004850122 |  |  | 540780 | 0.9968746 | 0.9150489 | 0.007516157 | 0.9820924 | 0.007397576 | 0.9820876 | 0.007003598 |  |  | 841560 | 0.9778444 | 0.8678712 | 0.01116203 | 0.9754283 | 0.01088844 | 0.9754249 | 0.01012257
|  |  | 274392 | 1.004922 | 0.9994305 | 0.0004998623 | 0.9999501 | 0.0562104 | 0.9999457 | 0.1448913 |  |  | 498546 | 0.9947158 | 0.9866385 | 0.001294779 | 0.9963404 | 0.006279043 | 0.9963434 | 0.004877566 |  |  | 393660 | 0.9809 | 0.9670213 | 0.003931688 | 0.9858029 | 0.004744274 | 0.985802 | 0.004849874 |  |  | 541080 | 0.9951932 | 0.9150489 | 0.007516157 | 0.9820965 | 0.007397598 | 0.9820916 | 0.007003565 |  |  | 841860 | 0.9800823 | 0.8678712 | 0.01116203 | 0.9754432 | 0.01088835 | 0.9754398 | 0.01012207
|  |  | 274692 | 1.00313 | 0.9994305 | 0.0004998623 | 0.9999501 | 0.0562104 | 0.9999457 | 0.1448913 |  |  | 498846 | 0.9956763 | 0.9866385 | 0.001294779 | 0.9963415 | 0.006278983 | 0.9963446 | 0.004877518 |  |  | 393960 | 0.9809 | 0.9670213 | 0.003931688 | 0.9858215 | 0.004743599 | 0.9858206 | 0.004849626 |  |  | 541380 | 0.9951932 | 0.9150489 | 0.007516157 | 0.9821005 | 0.007397619 | 0.9820956 | 0.007003531 |  |  | 842160 | 0.9845582 | 0.8678712 | 0.01116203 | 0.975458 | 0.01088825 | 0.9754547 | 0.01012158
|  |  | 274992 | 1.001338 | 0.9994305 | 0.0004998623 | 0.9999501 | 0.0562104 | 0.9999457 | 0.1448913 |  |  | 499146 | 0.9966367 | 0.9866385 | 0.001294779 | 0.9963427 | 0.006278925 | 0.9963458 | 0.00487747 |  |  | 394260 | 0.9809 | 0.9670213 | 0.003931688 | 0.98584 | 0.004742925 | 0.9858391 | 0.004849378 |  |  | 541680 | 0.9935117 | 0.9150489 | 0.007516157 | 0.9821045 | 0.007397641 | 0.9820996 | 0.007003498 |  |  | 842460 | 0.9800823 | 0.8678712 | 0.01116203 | 0.9754729 | 0.01088816 | 0.9754695 | 0.01012108
|  |  | 275292 | 1.004026 | 0.9994305 | 0.0004998623 | 0.9999501 | 0.0562104 | 0.9999457 | 0.1448913 |  |  | 499446 | 0.9947158 | 0.9866385 | 0.001294779 | 0.9963439 | 0.006278866 | 0.996347 | 0.004877423 |  |  | 394560 | 0.9809 | 0.9670213 | 0.003931688 | 0.9858585 | 0.004742251 | 0.9858576 | 0.004849131 |  |  | 541980 | 0.9918302 | 0.9150489 | 0.007516157 | 0.9821084 | 0.007397662 | 0.9821036 | 0.007003466 |  |  | 842760 | 0.9823203 | 0.8678712 | 0.01116203 | 0.9754877 | 0.01088807 | 0.9754843 | 0.01012059
|  |  | 275592 | 1.00313 | 0.9994305 | 0.0004998623 | 0.9999501 | 0.0562104 | 0.9999457 | 0.1448913 |  |  | 499746 | 0.9956763 | 0.9866385 | 0.001294779 | 0.9963451 | 0.006278808 | 0.9963481 | 0.004877376 |  |  | 394860 | 0.979821 | 0.9670213 | 0.003931688 | 0.9858769 | 0.004741577 | 0.985876 | 0.004848883 |  |  | 542280 | 0.9935117 | 0.9150489 | 0.007516157 | 0.9821124 | 0.007397684 | 0.9821076 | 0.007003433 |  |  | 843060 | 0.9823203 | 0.8678712 | 0.01116203 | 0.9755025 | 0.01088798 | 0.9754992 | 0.0101201
|  |  | 275892 | 1.002234 | 0.9994305 | 0.0004998623 | 0.9999501 | 0.0562104 | 0.9999457 | 0.1448913 |  |  | 500046 | 0.9956763 | 0.9866385 | 0.001294779 | 0.9963462 | 0.00627875 | 0.9963493 | 0.004877329 |  |  | 395160 | 0.981979 | 0.9670213 | 0.003931688 | 0.9858954 | 0.004740905 | 0.9858945 | 0.004848636 |  |  | 542580 | 0.9951932 | 0.9150489 | 0.007516157 | 0.9821164 | 0.007397705 | 0.9821115 | 0.007003401 |  |  | 843360 | 0.9867961 | 0.8678712 | 0.01116203 | 0.9755173 | 0.01088789 | 0.9755139 | 0.0101196
|  |  | 276192 | 1.00313 | 0.9994305 | 0.0004998623 | 0.9999501 | 0.0562104 | 0.9999457 | 0.1448913 |  |  | 500346 | 0.9937554 | 0.9866385 | 0.001294779 | 0.9963474 | 0.006278692 | 0.9963505 | 0.004877283 |  |  | 395460 | 0.9830581 | 0.9670213 | 0.003931688 | 0.9859138 | 0.004740232 | 0.9859129 | 0.004848388 |  |  | 542880 | 0.9951932 | 0.9150489 | 0.007516157 | 0.9821203 | 0.007397727 | 0.9821155 | 0.007003369 |  |  | 843660 | 0.9800823 | 0.8678712 | 0.01116203 | 0.9755321 | 0.0108878 | 0.9755287 | 0.01011911
|  |  | 276492 | 1.00313 | 0.9994305 | 0.0004998623 | 0.9999501 | 0.0562104 | 0.9999457 | 0.1448913 |  |  | 500646 | 0.9947158 | 0.9866385 | 0.001294779 | 0.9963486 | 0.006278635 | 0.9963517 | 0.004877237 |  |  | 395760 | 0.981979 | 0.9670213 | 0.003931688 | 0.9859321 | 0.004739561 | 0.9859313 | 0.004848141 |  |  | 543180 | 0.9968746 | 0.9150489 | 0.007516157 | 0.9821243 | 0.007397748 | 0.9821194 | 0.007003337 |  |  | 843960 | 0.9867961 | 0.8678712 | 0.01116203 | 0.9755469 | 0.01088771 | 0.9755435 | 0.01011862
|  |  | 276792 | 1.002234 | 0.9994305 | 0.0004998623 | 0.9999501 | 0.0562104 | 0.9999457 | 0.1448913 |  |  | 500946 | 0.9947158 | 0.9866385 | 0.001294779 | 0.9963497 | 0.006278578 | 0.9963528 | 0.004877191 |  |  | 396060 | 0.981979 | 0.9670213 | 0.003931688 | 0.9859505 | 0.004738889 | 0.9859496 | 0.004847894 |  |  | 543480 | 0.9951932 | 0.9150489 | 0.007516157 | 0.9821282 | 0.00739777 | 0.9821233 | 0.007003305 |  |  | 844260 | 0.9867961 | 0.8678712 | 0.01116203 | 0.9755616 | 0.01088762 | 0.9755582 | 0.01011813
|  |  | 277092 | 1.004026 | 0.9994305 | 0.0004998623 | 0.9999501 | 0.0562104 | 0.9999457 | 0.1448913 |  |  | 501246 | 0.9937554 | 0.9866385 | 0.001294779 | 0.9963509 | 0.006278522 | 0.996354 | 0.004877145 |  |  | 396360 | 0.9809 | 0.9670213 | 0.003931688 | 0.9859688 | 0.004738219 | 0.9859679 | 0.004847647 |  |  | 543780 | 0.9935117 | 0.9150489 | 0.007516157 | 0.9821321 | 0.007397791 | 0.9821272 | 0.007003274 |  |  | 844560 | 0.9778444 | 0.8678712 | 0.01116203 | 0.9755763 | 0.01088753 | 0.9755729 | 0.01011764
|  |  | 277392 | 1.00313 | 0.9994305 | 0.0004998623 | 0.9999501 | 0.0562104 | 0.9999457 | 0.1448913 |  |  | 501546 | 0.9956763 | 0.9866385 | 0.001294779 | 0.996352 | 0.006278465 | 0.9963551 | 0.0048771 |  |  | 396660 | 0.981979 | 0.9670213 | 0.003931688 | 0.9859871 | 0.004737549 | 0.9859862 | 0.0048474 |  |  | 544080 | 0.9951932 | 0.9150489 | 0.007516157 | 0.982136 | 0.007397813 | 0.9821311 | 0.007003242 |  |  | 844860 | 0.9778444 | 0.8678712 | 0.01116203 | 0.9755911 | 0.01088744 | 0.9755877 | 0.01011715
|  |  | 277692 | 1.002234 | 0.9994305 | 0.0004998623 | 0.9999501 | 0.0562104 | 0.9999457 | 0.1448913 |  |  | 501846 | 0.9956763 | 0.9866385 | 0.001294779 | 0.9963532 | 0.006278409 | 0.9963563 | 0.004877055 |  |  | 396960 | 0.981979 | 0.9670213 | 0.003931688 | 0.9860053 | 0.004736879 | 0.9860044 | 0.004847154 |  |  | 544380 | 0.9951932 | 0.9150489 | 0.007516157 | 0.9821399 | 0.007397834 | 0.982135 | 0.007003211 |  |  | 845160 | 0.9756064 | 0.8678712 | 0.01116203 | 0.9756058 | 0.01088735 | 0.9756023 | 0.01011666
|  |  | 277992 | 1.00313 | 0.9994305 | 0.0004998623 | 0.9999501 | 0.0562104 | 0.9999457 | 0.1448913 |  |  | 502146 | 0.9966367 | 0.9866385 | 0.001294779 | 0.9963543 | 0.006278354 | 0.9963574 | 0.00487701 |  |  | 397260 | 0.981979 | 0.9670213 | 0.003931688 | 0.9860235 | 0.00473621 | 0.9860227 | 0.004846907 |  |  | 544680 | 0.9968746 | 0.9150489 | 0.007516157 | 0.9821438 | 0.007397855 | 0.9821389 | 0.00700318 |  |  | 845460 | 0.9800823 | 0.8678712 | 0.01116203 | 0.9756204 | 0.01088726 | 0.975617 | 0.01011617
|  |  | 278292 | 1.004026 | 0.9994305 | 0.0004998623 | 0.9999501 | 0.0562104 | 0.9999457 | 0.1448913 |  |  | 502446 | 0.9956763 | 0.9866385 | 0.001294779 | 0.9963555 | 0.006278298 | 0.9963586 | 0.004876965 |  |  | 397560 | 0.979821 | 0.9670213 | 0.003931688 | 0.9860417 | 0.004735541 | 0.9860409 | 0.004846661 |  |  | 544980 | 0.9968746 | 0.9150489 | 0.007516157 | 0.9821477 | 0.007397877 | 0.9821428 | 0.00700315 |  |  | 845760 | 0.9800823 | 0.8678712 | 0.01116203 | 0.9756351 | 0.01088717 | 0.9756317 | 0.01011569
|  |  | 278592 | 1.002234 | 0.9994305 | 0.0004998623 | 0.9999501 | 0.0562104 | 0.9999457 | 0.1448913 |  |  | 502746 | 0.9947158 | 0.9866385 | 0.001294779 | 0.9963566 | 0.006278243 | 0.9963597 | 0.004876921 |  |  | 397860 | 0.9809 | 0.9670213 | 0.003931688 | 0.9860599 | 0.004734873 | 0.986059 | 0.004846415 |  |  | 545280 | 0.9951932 | 0.9150489 | 0.007516157 | 0.9821515 | 0.007397898 | 0.9821467 | 0.007003119 |  |  | 846060 | 0.9800823 | 0.8678712 | 0.01116203 | 0.9756497 | 0.01088708 | 0.9756463 | 0.0101152
|  |  | 278892 | 1.002234 | 0.9994305 | 0.0004998623 | 0.9999501 | 0.0562104 | 0.9999457 | 0.1448913 |  |  | 503046 | 0.9966367 | 0.9866385 | 0.001294779 | 0.9963577 | 0.006278189 | 0.9963609 | 0.004876877 |  |  | 398160 | 0.9809 | 0.9670213 | 0.003931688 | 0.986078 | 0.004734206 | 0.9860772 | 0.004846168 |  |  | 545580 | 0.9951932 | 0.9150489 | 0.007516157 | 0.9821554 | 0.00739792 | 0.9821505 | 0.007003089 |  |  | 846360 | 0.9867961 | 0.8678712 | 0.01116203 | 0.9756644 | 0.010887 | 0.9756609 | 0.01011471
|  |  | 279192 | 1.004026 | 0.9994305 | 0.0004998623 | 0.9999501 | 0.0562104 | 0.9999457 | 0.1448913 |  |  | 503346 | 0.9956763 | 0.9866385 | 0.001294779 | 0.9963588778 | 0.006278134 | 0.996362 | 0.004876833 |  |  | 398460 | 0.9809 | 0.9670213 | 0.003931688 | 0.9860961 | 0.004733539 | 0.9860953 | 0.004845922 |  |  | 545880 | 0.9968746 | 0.9150489 | 0.007516157 | 0.9821592 | 0.007397941 | 0.9821543 | 0.007003059 |  |  | 846660 | 0.9800823 | 0.8678712 | 0.01116203 | 0.975679 | 0.01088691 | 0.9756755 | 0.01011423
|  |  | 279492 | 1.004026 | 0.9994305 | 0.0004998623 | 0.9999501 | 0.0562104 | 0.9999457 | 0.1448913 |  |  | 503646 | 0.9947158 | 0.9866385 | 0.001294779 | 0.99636 | 0.00627808 | 0.9963632 | 0.004876789 |  |  | 398760 | 0.981979 | 0.9670213 | 0.003931688 | 0.9861142 | 0.004732873 | 0.9861133 | 0.004845677 |  |  | 546180 | 0.9935117 | 0.9150489 | 0.007516157 | 0.9821631 | 0.007397962 | 0.9821582 | 0.007003029 |  |  | 846960 | 0.9756064 | 0.8678712 | 0.01116203 | 0.9756936 | 0.01088682 | 0.9756901 | 0.01011375
|  |  | 279792 | 1.002234 | 0.9994305 | 0.0004998623 | 0.9999501 | 0.0562104 | 0.9999457 | 0.1448913 |  |  | 503946 | 0.9966367 | 0.9866385 | 0.001294779 | 0.9963611 | 0.006278026 | 0.9963643 | 0.004876746 |  |  | 399060 | 0.9830581 | 0.9670213 | 0.003931688 | 0.9861322 | 0.004732207 | 0.9861314 | 0.004845431 |  |  | 546480 | 0.9951932 | 0.9150489 | 0.007516157 | 0.9821669 | 0.007397984 | 0.982162 | 0.007003 |  |  | 847260 | 0.9778444 | 0.8678712 | 0.01116203 | 0.9757082 | 0.01088673 | 0.9757047 | 0.01011326
|  |  | 280092 | 1.002234 | 0.9994305 | 0.0004998623 | 0.9999501 | 0.0562104 | 0.9999457 | 0.1448913 |  |  | 504246 | 0.9956763 | 0.9866385 | 0.001294779 | 0.9963623 | 0.006277973 | 0.9963654 | 0.004876703 |  |  | 399360 | 0.9830581 | 0.9670213 | 0.003931688 | 0.9861503 | 0.004731542 | 0.9861494 | 0.004845185 |  |  | 546780 | 0.9951932 | 0.9150489 | 0.007516157 | 0.9821707 | 0.007398005 | 0.9821658 | 0.00700297 |  |  | 847560 | 0.9733685 | 0.8678712 | 0.01116203 | 0.9757227 | 0.01088664 | 0.9757193 | 0.01011278
|  |  | 280392 | 1.002234 | 0.9994305 | 0.0004998623 | 0.9999501 | 0.0562104 | 0.9999457 | 0.1448913 |  |  | 504546 | 0.9937554 | 0.9866385 | 0.001294779 | 0.9963634 | 0.00627792 | 0.9963665 | 0.00487666 |  |  | 399660 | 0.9809 | 0.9670213 | 0.003931688 | 0.9861682 | 0.004730877 | 0.9861674 | 0.00484494 |  |  | 547080 | 0.9968746 | 0.9150489 | 0.007516157 | 0.9821745 | 0.007398026 | 0.9821696 | 0.007002941 |  |  | 847860 | 0.9800823 | 0.8678712 | 0.01116203 | 0.9757373 | 0.01088655 | 0.9757338 | 0.0101123
|  |  | 280692 | 1.00313 | 0.9994305 | 0.0004998623 | 0.9999501 | 0.0562104 | 0.9999457 | 0.1448913 |  |  | 504846 | 0.9947158 | 0.9866385 | 0.001294779 | 0.9963645 | 0.006277867 | 0.9963677 | 0.004876617 |  |  | 399960 | 0.9830581 | 0.9670213 | 0.003931688 | 0.9861862 | 0.004730213 | 0.9861853 | 0.004844695 |  |  | 547380 | 0.9968746 | 0.9150489 | 0.007516157 | 0.9821783 | 0.007398048 | 0.9821734 | 0.007002912 |  |  | 848160 | 0.9867961 | 0.8678712 | 0.01116203 | 0.9757518 | 0.01088647 | 0.9757483 | 0.01011182
|  |  | 280992 | 1.00313 | 0.9994305 | 0.0004998623 | 0.9999501 | 0.0562104 | 0.9999457 | 0.1448913 |  |  | 505146 | 0.9956763 | 0.9866385 | 0.001294779 | 0.9963656 | 0.006277814 | 0.9963688 | 0.004876575 |  |  | 400260 | 0.9809 | 0.9670213 | 0.003931688 | 0.9862041 | 0.00472955 | 0.9862033 | 0.00484445 |  |  | 547680 | 0.9968746 | 0.9150489 | 0.007516157 | 0.9821821 | 0.007398069 | 0.9821772 | 0.007002883 |  |  | 848460 | 0.9823203 | 0.8678712 | 0.01116203 | 0.9757663 | 0.01088638 | 0.9757628 | 0.01011134
|  |  | 281292 | 1.004026 | 0.9994305 | 0.0004998623 | 0.9999501 | 0.0562104 | 0.9999457 | 0.1448913 |  |  | 505446 | 0.9966367 | 0.9866385 | 0.001294779 | 0.9963667 | 0.006277762 | 0.9963699 | 0.004876533 |  |  | 400560 | 0.9830581 | 0.9670213 | 0.003931688 | 0.986222 | 0.004728887 | 0.9862212 | 0.004844205 |  |  | 547980 | 0.9951932 | 0.9150489 | 0.007516157 | 0.9821859 | 0.00739809 | 0.9821809 | 0.007002855 |  |  | 848760 | 0.9867961 | 0.8678712 | 0.01116203 | 0.9757808 | 0.01088629 | 0.9757773 | 0.01011086
|  |  | 281592 | 1.002234 | 0.9994305 | 0.0004998623 | 0.9999501 | 0.0562104 | 0.9999457 | 0.1448913 |  |  | 505746 | 0.9956763 | 0.9866385 | 0.001294779 | 0.9963678 | 0.00627771 | 0.996371 | 0.004876491 |  |  | 400860 | 0.9809 | 0.9670213 | 0.003931688 | 0.9862399 | 0.004728224 | 0.9862391 | 0.00484396 |  |  | 548280 | 0.9985561 | 0.9150489 | 0.007516157 | 0.9821896 | 0.007398112 | 0.9821847 | 0.007002826 |  |  | 849060 | 0.9867961 | 0.8678712 | 0.01116203 | 0.9757953 | 0.01088621 | 0.9757918 | 0.01011038
|  |  | 281892 | 1.00313 | 0.9994305 | 0.0004998623 | 0.9999501 | 0.0562104 | 0.9999457 | 0.1448913 |  |  | 506046 | 0.9956763 | 0.9866385 | 0.001294779 | 0.996369 | 0.006277658 | 0.9963721 | 0.004876449 |  |  | 401160 | 0.9830581 | 0.9670213 | 0.003931688 | 0.9862577 | 0.004727562 | 0.9862569 | 0.004843715 |  |  | 548580 | 0.9968746 | 0.9150489 | 0.007516157 | 0.9821934 | 0.007398133 | 0.9821884 | 0.007002798 |  |  | 849360 | 0.9756064 | 0.8678712 | 0.01116203 | 0.9758098 | 0.01088612 | 0.9758063 | 0.0101099
|  |  | 282192 | 1.002234 | 0.9994305 | 0.0004998623 | 0.9999501 | 0.0562104 | 0.9999457 | 0.1448913 |  |  | 506346 | 0.9956763 | 0.9866385 | 0.001294779 | 0.9963701 | 0.006277607 | 0.9963732 | 0.004876408 |  |  | 401460 | 0.9809 | 0.9670213 | 0.003931688 | 0.9862756 | 0.004726901 | 0.9862747 | 0.004843471 |  |  | 548880 | 0.9935117 | 0.9150489 | 0.007516157 | 0.9821971 | 0.007398154 | 0.9821922 | 0.00700277 |  |  | 849660 | 0.9823203 | 0.8678712 | 0.01116203 | 0.9758242 | 0.01088603 | 0.9758207 | 0.01010942
|  |  | 282492 | 1.001338 | 0.9994305 | 0.0004998623 | 0.9999501 | 0.0562104 | 0.9999457 | 0.1448913 |  |  | 506646 | 0.9956763 | 0.9866385 | 0.001294779 | 0.9963712 | 0.006277556 | 0.9963744 | 0.004876366 |  |  | 401760 | 0.981979 | 0.9670213 | 0.003931688 | 0.9862933 | 0.00472624 | 0.9862925 | 0.004843226 |  |  | 549180 | 0.9918302 | 0.9150489 | 0.007516157 | 0.9822008 | 0.007398175 | 0.9821959 | 0.007002742 |  |  | 849960 | 0.9778444 | 0.8678712 | 0.01116203 | 0.9758386 | 0.01088595 | 0.9758351 | 0.01010894
|  |  | 282792 | 1.00313 | 0.9994305 | 0.0004998623 | 0.9999501 | 0.0562104 | 0.9999457 | 0.1448913 |  |  | 506946 | 0.9956763 | 0.9866385 | 0.001294779 | 0.9963723 | 0.006277505 | 0.9963755 | 0.004876325 |  |  | 402060 | 0.9830581 | 0.9670213 | 0.003931688 | 0.9863111 | 0.00472558 | 0.9863103 | 0.004842982 |  |  | 549480 | 0.9951932 | 0.9150489 | 0.007516157 | 0.9822046 | 0.007398197 | 0.9821996 | 0.007002714 |  |  | 850260 | 0.9867961 | 0.8678712 | 0.01116203 | 0.975853 | 0.01088586 | 0.9758495 | 0.01010847
|  |  | 283092 | 1.00313 | 0.9994305 | 0.0004998623 | 0.9999501 | 0.0562104 | 0.9999457 | 0.1448913 |  |  | 507246 | 0.9947158 | 0.9866385 | 0.001294779 | 0.9963734 | 0.006277454 | 0.9963766 | 0.004876285 |  |  | 402360 | 0.981979 | 0.9670213 | 0.003931688 | 0.9863288 | 0.004724921 | 0.986328 | 0.004842738 |  |  | 549780 | 0.9951932 | 0.9150489 | 0.007516157 | 0.9822083 | 0.007398218 | 0.9822033 | 0.007002687 |  |  | 850560 | 0.9823203 | 0.8678712 | 0.01116203 | 0.9758674 | 0.01088577 | 0.9758639 | 0.01010799
|  |  | 283392 | 1.00313 | 0.9994305 | 0.0004998623 | 0.9999501 | 0.0562104 | 0.9999457 | 0.1448913 |  |  | 507546 | 0.9947158 | 0.9866385 | 0.001294779 | 0.9963744 | 0.006277404 | 0.9963777 | 0.004876244 |  |  | 402660 | 0.981979 | 0.9670213 | 0.003931688 | 0.9863465 | 0.004724262 | 0.9863457 | 0.004842494 |  |  | 550080 | 0.9951932 | 0.9150489 | 0.007516157 | 0.982212 | 0.007398239 | 0.982207 | 0.00700266 |  |  | 850860 | 0.9823203 | 0.8678712 | 0.01116203 | 0.9758818 | 0.01088569 | 0.9758783 | 0.01010752
|  |  | 283692 | 1.00313 | 0.9994305 | 0.0004998623 | 0.9999501 | 0.0562104 | 0.9999457 | 0.1448913 |  |  | 507846 | 0.9937554 | 0.9866385 | 0.001294779 | 0.9963755 | 0.006277354 | 0.9963787 | 0.004876204 |  |  | 402960 | 0.9809 | 0.9670213 | 0.003931688 | 0.9863642 | 0.004723603 | 0.9863634 | 0.004842251 |  |  | 550380 | 0.9968746 | 0.9150489 | 0.007516157 | 0.9822157 | 0.00739826 | 0.9822107 | 0.007002633 |  |  | 851160 | 0.9867961 | 0.8678712 | 0.01116203 | 0.9758962 | 0.0108856 | 0.9758927 | 0.01010704
|  |  | 283992 | 1.00313 | 0.9994305 | 0.0004998623 | 0.9999501 | 0.0562104 | 0.9999457 | 0.1448913 |  |  | 508146 | 0.9956763 | 0.9866385 | 0.001294779 | 0.9963766 | 0.006277304 | 0.9963798 | 0.004876164 |  |  | 403260 | 0.981979 | 0.9670213 | 0.003931688 | 0.9863818 | 0.004722946 | 0.986381 | 0.004842007 |  |  | 550680 | 0.9968746 | 0.9150489 | 0.007516157 | 0.9822193 | 0.007398282 | 0.9822144 | 0.007002606 |  |  | 851460 | 0.9823203 | 0.8678712 | 0.01116203 | 0.9759105 | 0.01088552 | 0.975907 | 0.01010657
|  |  | 284292 | 1.004026 | 0.9994305 | 0.0004998623 | 0.9999501 | 0.0562104 | 0.9999457 | 0.1448913 |  |  | 508446 | 0.9956763 | 0.9866385 | 0.001294779 | 0.9963777 | 0.006277255 | 0.9963809 | 0.004876124 |  |  | 403560 | 0.981979 | 0.9670213 | 0.003931688 | 0.9863994 | 0.004722288 | 0.9863986 | 0.004841764 |  |  | 550980 | 0.9951932 | 0.9150489 | 0.007516157 | 0.982223 | 0.007398303 | 0.9822181 | 0.007002579 |  |  | 851760 | 0.9845582 | 0.8678712 | 0.01116203 | 0.9759249 | 0.01088543 | 0.9759213 | 0.0101061
|  |  | 284592 | 1.00313 | 0.9994305 | 0.0004998623 | 0.9999501 | 0.0562104 | 0.9999457 | 0.1448913 |  |  | 508746 | 0.9956763 | 0.9866385 | 0.001294779 | 0.9963788 | 0.006277206 | 0.996382 | 0.004876085 |  |  | 403860 | 0.981979 | 0.9670213 | 0.003931688 | 0.986417 | 0.004721632 | 0.9864162 | 0.00484152 |  |  | 551280 | 0.9951932 | 0.9150489 | 0.007516157 | 0.9822267 | 0.007398324 | 0.9822217 | 0.007002553 |  |  | 852060 | 0.9845582 | 0.8678712 | 0.01116203 | 0.9759392 | 0.01088535 | 0.9759356 | 0.01010562
|  |  | 284892 | 1.002234 | 0.9994305 | 0.0004998623 | 0.9999501 | 0.0562104 | 0.9999457 | 0.1448913 |  |  | 509046 | 0.9975972 | 0.9866385 | 0.001294779 | 0.9963799 | 0.006277157 | 0.9963831 | 0.004876045 |  |  | 404160 | 0.9830581 | 0.9670213 | 0.003931688 | 0.9864346 | 0.004720976 | 0.9864338 | 0.004841277 |  |  | 551580 | 0.9968746 | 0.9150489 | 0.007516157 | 0.9822303 | 0.007398345 | 0.9822254 | 0.007002526 |  |  | 852360 | 0.9845582 | 0.8678712 | 0.01116203 | 0.9759535 | 0.01088526 | 0.9759499 | 0.01010515
|  |  | 285192 | 1.00313 | 0.9994305 | 0.0004998623 | 0.9999501 | 0.0562104 | 0.9999457 | 0.1448913 |  |  | 509346 | 0.9956763 | 0.9866385 | 0.001294779 | 0.9963809 | 0.006277109 | 0.9963842 | 0.004876006 |  |  | 404460 | 0.9830581 | 0.9670213 | 0.003931688 | 0.9864521 | 0.00472032 | 0.9864513 | 0.004841034 |  |  | 551880 | 0.9968746 | 0.9150489 | 0.007516157 | 0.982234 | 0.007398366 | 0.982229 | 0.0070025 |  |  | 852660 | 0.9845582 | 0.8678712 | 0.01116203 | 0.9759678 | 0.01088518 | 0.9759642 | 0.01010468
|  |  | 285492 | 1.002234 | 0.9994305 | 0.0004998623 | 0.9999501 | 0.0562104 | 0.9999457 | 0.1448913 |  |  | 509646 | 0.9966367 | 0.9866385 | 0.001294779 | 0.996382 | 0.00627706 | 0.9963853 | 0.004875967 |  |  | 404760 | 0.9830581 | 0.9670213 | 0.003931688 | 0.9864696 | 0.004719665 | 0.9864688 | 0.004840792 |  |  | 552180 | 0.9951932 | 0.9150489 | 0.007516157 | 0.9822376 | 0.007398387 | 0.9822326 | 0.007002474 |  |  | 852960 | 0.9823203 | 0.8678712 | 0.01116203 | 0.975982 | 0.01088509 | 0.9759785 | 0.01010421
|  |  | 285792 | 1.00313 | 0.9994305 | 0.0004998623 | 0.9999501 | 0.0562104 | 0.9999457 | 0.1448913 |  |  | 509946 | 0.9966367 | 0.9866385 | 0.001294779 | 0.9963831 | 0.006277012 | 0.9963863 | 0.004875929 |  |  | 405060 | 0.981979 | 0.9670213 | 0.003931688 | 0.9864871 | 0.004719011 | 0.9864863 | 0.004840549 |  |  | 552480 | 0.9951932 | 0.9150489 | 0.007516157 | 0.9822412 | 0.007398409 | 0.9822362 | 0.007002448 |  |  | 853260 | 0.9845582 | 0.8678712 | 0.01116203 | 0.9759963 | 0.01088501 | 0.9759927 | 0.01010374
|  |  | 286092 | 1.00313 | 0.9994305 | 0.0004998623 | 0.9999501 | 0.0562104 | 0.9999457 | 0.1448913 |  |  | 510246 | 0.9966367 | 0.9866385 | 0.001294779 | 0.9963841 | 0.006276965 | 0.9963874 | 0.00487589 |  |  | 405360 | 0.9830581 | 0.9670213 | 0.003931688 | 0.9865045 | 0.004718357 | 0.9865037 | 0.004840307 |  |  | 552780 | 0.9935117 | 0.9150489 | 0.007516157 | 0.9822448 | 0.00739843 | 0.9822398 | 0.007002423 |  |  | 853560 | 0.9800823 | 0.8678712 | 0.01116203 | 0.9760105 | 0.01088492 | 0.9760069 | 0.01010327
|  |  | 286392 | 1.002234 | 0.9994305 | 0.0004998623 | 0.9999501 | 0.0562104 | 0.9999457 | 0.1448913 |  |  | 510546 | 0.9966367 | 0.9866385 | 0.001294779 | 0.9963852 | 0.006276917 | 0.9963885 | 0.004875852 |  |  | 405660 | 0.9841371 | 0.9670213 | 0.003931688 | 0.9865219 | 0.004717704 | 0.9865211 | 0.004840064 |  |  | 553080 | 0.9951932 | 0.9150489 | 0.007516157 | 0.9822484 | 0.007398451 | 0.9822434 | 0.007002397 |  |  | 853860 | 0.9823203 | 0.8678712 | 0.01116203 | 0.9760247 | 0.01088484 | 0.9760211 | 0.01010281
|  |  | 286692 | 1.002234 | 0.9994305 | 0.0004998623 | 0.9999501 | 0.0562104 | 0.9999457 | 0.1448913 |  |  | 510846 | 0.9966367 | 0.9866385 | 0.001294779 | 0.9963863 | 0.00627687 | 0.9963895 | 0.004875814 |  |  | 405960 | 0.9830581 | 0.9670213 | 0.003931688 | 0.9865393 | 0.004717052 | 0.9865385 | 0.004839822 |  |  | 553380 | 0.9935117 | 0.9150489 | 0.007516157 | 0.982252 | 0.007398472 | 0.982247 | 0.007002372 |  |  | 854160 | 0.9823203 | 0.8678712 | 0.01116203 | 0.9760389 | 0.01088476 | 0.9760353 | 0.01010234
|  |  | 286992 | 1.002234 | 0.9994305 | 0.0004998623 | 0.9999501 | 0.0562104 | 0.9999457 | 0.1448913 |  |  | 511146 | 0.9966367 | 0.9866385 | 0.001294779 | 0.9963873 | 0.006276823 | 0.9963906 | 0.004875776 |  |  | 406260 | 0.981979 | 0.9670213 | 0.003931688 | 0.9865567 | 0.0047164 | 0.9865559 | 0.004839581 |  |  | 553680 | 0.9968746 | 0.9150489 | 0.007516157 | 0.9822556 | 0.007398493 | 0.9822506 | 0.007002347 |  |  | 854460 | 0.9867961 | 0.8678712 | 0.01116203 | 0.9760531 | 0.01088467 | 0.9760495 | 0.01010187
|  |  | 287292 | 1.00313 | 0.9994305 | 0.0004998623 | 0.9999501 | 0.0562104 | 0.9999457 | 0.1448913 |  |  | 511446 | 0.9956763 | 0.9866385 | 0.001294779 | 0.9963884 | 0.006276777 | 0.9963917 | 0.004875739 |  |  | 406560 | 0.9830581 | 0.9670213 | 0.003931688 | 0.986574 | 0.004715748 | 0.9865732 | 0.004839339 |  |  | 553980 | 0.9951932 | 0.9150489 | 0.007516157 | 0.9822592 | 0.007398514 | 0.9822542 | 0.007002322 |  |  | 854760 | 0.9867961 | 0.8678712 | 0.01116203 | 0.9760673 | 0.01088459 | 0.9760637 | 0.01010141
|  |  | 287592 | 1.004026 | 0.9994305 | 0.0004998623 | 0.9999501 | 0.0562104 | 0.9999457 | 0.1448913 |  |  | 511746 | 0.9956763 | 0.9866385 | 0.001294779 | 0.9963894 | 0.00627673 | 0.9963927 | 0.004875702 |  |  | 406860 | 0.9841371 | 0.9670213 | 0.003931688 | 0.9865913 | 0.004715098 | 0.9865905 | 0.004839097 |  |  | 554280 | 0.9968746 | 0.9150489 | 0.007516157 | 0.9822627 | 0.007398535 | 0.9822577 | 0.007002298 |  |  | 855060 | 0.9823203 | 0.8678712 | 0.01116203 | 0.9760814 | 0.01088451 | 0.9760778 | 0.01010094
|  |  | 287892 | 1.001338 | 0.9994305 | 0.0004998623 | 0.9999501 | 0.0562104 | 0.9999457 | 0.1448913 |  |  | 512046 | 0.9956763 | 0.9866385 | 0.001294779 | 0.9963905 | 0.006276684 | 0.9963938 | 0.004875665 |  |  | 407160 | 0.9841371 | 0.9670213 | 0.003931688 | 0.9866086 | 0.004714448 | 0.9866078 | 0.004838856 |  |  | 554580 | 0.9968746 | 0.9150489 | 0.007516157 | 0.9822663 | 0.007398556 | 0.9822613 | 0.007002273 |  |  | 855360 | 0.9800823 | 0.8678712 | 0.01116203 | 0.9760956 | 0.01088442 | 0.976092 | 0.01010048
|  |  | 288192 | 1.002234 | 0.9994305 | 0.0004998623 | 0.9999501 | 0.0562104 | 0.9999457 | 0.1448913 |  |  | 512346 | 0.9956763 | 0.9866385 | 0.001294779 | 0.9963915 | 0.006276639 | 0.9963948 | 0.004875628 |  |  | 407460 | 0.9852161 | 0.9670213 | 0.003931688 | 0.9866258 | 0.004713798 | 0.986625 | 0.004838615 |  |  | 554880 | 0.9985561 | 0.9150489 | 0.007516157 | 0.9822698 | 0.007398577 | 0.9822648 | 0.007002249 |  |  | 855660 | 0.9845582 | 0.8678712 | 0.01116203 | 0.9761097 | 0.01088434 | 0.9761061 | 0.01010001
|  |  | 288492 | 1.00313 | 0.9994305 | 0.0004998623 | 0.9999501 | 0.0562104 | 0.9999457 | 0.1448913 |  |  | 512646 | 0.9956763 | 0.9866385 | 0.001294779 | 0.9963926 | 0.006276593 | 0.9963959 | 0.004875591 |  |  | 407760 | 0.9841371 | 0.9670213 | 0.003931688 | 0.9866431 | 0.004713149 | 0.9866422 | 0.004838374 |  |  | 555180 | 1.000238 | 0.9150489 | 0.007516157 | 0.9822734 | 0.007398598 | 0.9822684 | 0.007002225 |  |  | 855960 | 0.9845582 | 0.8678712 | 0.01116203 | 0.9761238 | 0.01088426 | 0.9761202 | 0.01009955
|  |  | 288792 | 1.002234 | 0.9994305 | 0.0004998623 | 0.9999501 | 0.0562104 | 0.9999457 | 0.1448913 |  |  | 512946 | 0.9956763 | 0.9866385 | 0.001294779 | 0.9963936 | 0.006276548 | 0.9963969 | 0.004875555 |  |  | 408060 | 0.9830581 | 0.9670213 | 0.003931688 | 0.9866602 | 0.004712501 | 0.9866594 | 0.004838133 |  |  | 555480 | 0.9951932 | 0.9150489 | 0.007516157 | 0.9822769 | 0.007398619 | 0.9822719 | 0.007002201 |  |  | 856260 | 0.9845582 | 0.8678712 | 0.01116203 | 0.9761379 | 0.01088417 | 0.9761343 | 0.01009909
|  |  | 289092 | 1.00313 | 0.9994305 | 0.0004998623 | 0.9999501 | 0.0562104 | 0.9999457 | 0.1448913 |  |  | 513246 | 0.9956763 | 0.9866385 | 0.001294779 | 0.9963947 | 0.006276503 | 0.996398 | 0.004875518 |  |  | 408360 | 0.981979 | 0.9670213 | 0.003931688 | 0.9866774 | 0.004711853 | 0.9866766 | 0.004837892 |  |  | 555780 | 0.9968746 | 0.9150489 | 0.007516157 | 0.9822804 | 0.00739864 | 0.9822754 | 0.007002177 |  |  | 856560 | 0.9845582 | 0.8678712 | 0.01116203 | 0.976152 | 0.01088409 | 0.9761483 | 0.01009862
|  |  | 289392 | 1.001338 | 0.9994305 | 0.0004998623 | 0.9999501 | 0.0562104 | 0.9999457 | 0.1448913 |  |  | 513546 | 0.9956763 | 0.9866385 | 0.001294779 | 0.9963957 | 0.006276458 | 0.996399 | 0.004875482 |  |  | 408660 | 0.9830581 | 0.9670213 | 0.003931688 | 0.9866945 | 0.004711206 | 0.9866937 | 0.004837652 |  |  | 556080 | 0.9968746 | 0.9150489 | 0.007516157 | 0.9822839 | 0.007398661 | 0.9822789 | 0.007002153 |  |  | 856860 | 0.9867961 | 0.8678712 | 0.01116203 | 0.976166 | 0.01088401 | 0.9761624 | 0.01009816
|  |  | 289692 | 1.001338 | 0.9994305 | 0.0004998623 | 0.9999501 | 0.0562104 | 0.9999457 | 0.1448913 |  |  | 513846 | 0.9956763 | 0.9866385 | 0.001294779 | 0.9963967 | 0.006276414 | 0.9964 | 0.004875447 |  |  | 408960 | 0.9862951 | 0.9670213 | 0.003931688 | 0.9867116 | 0.004710559 | 0.9867108 | 0.004837412 |  |  | 556380 | 0.9985561 | 0.9150489 | 0.007516157 | 0.9822874 | 0.007398682 | 0.9822824 | 0.00700213 |  |  | 857160 | 0.9823203 | 0.8678712 | 0.01116203 | 0.9761801 | 0.01088393 | 0.9761764 | 0.0100977
|  |  | 289992 | 1.002234 | 0.9994305 | 0.0004998623 | 0.9999501 | 0.0562104 | 0.9999457 | 0.1448913 |  |  | 514146 | 0.9956763 | 0.9866385 | 0.001294779 | 0.9963978 | 0.006276369 | 0.9964011 | 0.004875411 |  |  | 409260 | 0.9852161 | 0.9670213 | 0.003931688 | 0.9867287 | 0.004709913 | 0.9867279 | 0.004837172 |  |  | 556680 | 0.9985561 | 0.9150489 | 0.007516157 | 0.9822909 | 0.007398703 | 0.9822859 | 0.007002107 |  |  | 857460 | 0.9823203 | 0.8678712 | 0.01116203 | 0.9761941 | 0.01088385 | 0.9761904 | 0.01009724
|  |  | 290292 | 1.00313 | 0.9994305 | 0.0004998623 | 0.9999501 | 0.0562104 | 0.9999457 | 0.1448913 |  |  | 514446 | 0.9956763 | 0.9866385 | 0.001294779 | 0.9963988 | 0.006276326 | 0.9964021 | 0.004875376 |  |  | 409560 | 0.9809 | 0.9670213 | 0.003931688 | 0.9867458 | 0.004709268 | 0.986745 | 0.004836932 |  |  | 556980 | 0.9985561 | 0.9150489 | 0.007516157 | 0.9822943 | 0.007398724 | 0.9822893 | 0.007002083 |  |  | 857760 | 0.9867961 | 0.8678712 | 0.01116203 | 0.9762081 | 0.01088377 | 0.9762044 | 0.01009678
|  |  | 290592 | 1.00313 | 0.9994305 | 0.0004998623 | 0.9999501 | 0.0562104 | 0.9999457 | 0.1448913 |  |  | 514746 | 0.9956763 | 0.9866385 | 0.001294779 | 0.9963998 | 0.006276282 | 0.9964031 | 0.004875341 |  |  | 409860 | 0.981979 | 0.9670213 | 0.003931688 | 0.9867628 | 0.004708624 | 0.986762 | 0.004836692 |  |  | 557280 | 0.9968746 | 0.9150489 | 0.007516157 | 0.9822978 | 0.007398745 | 0.9822928 | 0.007002061 |  |  | 858060 | 0.9823203 | 0.8678712 | 0.01116203 | 0.9762221 | 0.01088368 | 0.9762184 | 0.01009633
|  |  | 290892 | 1.00313 | 0.9994305 | 0.0004998623 | 0.9999501 | 0.0562104 | 0.9999457 | 0.1448913 |  |  | 515046 | 0.9947158 | 0.9866385 | 0.001294779 | 0.9964008 | 0.006276238 | 0.9964042 | 0.004875306 |  |  | 410160 | 0.9841371 | 0.9670213 | 0.003931688 | 0.9867798 | 0.004707979 | 0.986779 | 0.004836452 |  |  | 557580 | 0.9985561 | 0.9150489 | 0.007516157 | 0.9823013 | 0.007398766 | 0.9822962 | 0.007002038 |  |  | 858360 | 0.9823203 | 0.8678712 | 0.01116203 | 0.9762361 | 0.0108836 | 0.9762324 | 0.01009587
|  |  | 291192 | 1.004026 | 0.9994305 | 0.0004998623 | 0.9999501 | 0.0562104 | 0.9999457 | 0.1448913 |  |  | 515346 | 0.9956763 | 0.9866385 | 0.001294779 | 0.9964019 | 0.006276195 | 0.9964052 | 0.004875271 |  |  | 410460 | 0.9841371 | 0.9670213 | 0.003931688 | 0.9867968 | 0.004707336 | 0.986796 | 0.004836213 |  |  | 557880 | 0.9985561 | 0.9150489 | 0.007516157 | 0.9823047 | 0.007398787 | 0.9822997 | 0.007002015 |  |  | 858660 | 0.9823203 | 0.8678712 | 0.01116203 | 0.97625 | 0.01088352 | 0.9762463 | 0.01009541
|  |  | 291492 | 1.00313 | 0.9994305 | 0.0004998623 | 0.9999501 | 0.0562104 | 0.9999457 | 0.1448913 |  |  | 515646 | 0.9966367 | 0.9866385 | 0.001294779 | 0.9964029 | 0.006276152 | 0.9964062 | 0.004875237 |  |  | 410760 | 0.9852161 | 0.9670213 | 0.003931688 | 0.9868137 | 0.004706693 | 0.9868129 | 0.004835974 |  |  | 558180 | 0.9968746 | 0.9150489 | 0.007516157 | 0.9823081 | 0.007398808 | 0.9823031 | 0.007001993 |  |  | 858960 | 0.9711305 | 0.8678712 | 0.01116203 | 0.976264 | 0.01088344 | 0.9762603 | 0.01009495
|  |  | 291792 | 1.00313 | 0.9994305 | 0.0004998623 | 0.9999501 | 0.0562104 | 0.9999457 | 0.1448913 |  |  | 515946 | 0.9956763 | 0.9866385 | 0.001294779 | 0.9964039 | 0.00627611 | 0.9964072 | 0.004875202 |  |  | 411060 | 0.981979 | 0.9670213 | 0.003931688 | 0.9868306 | 0.004706051 | 0.9868298 | 0.004835735 |  |  | 558480 | 0.9985561 | 0.9150489 | 0.007516157 | 0.9823116 | 0.007398829 | 0.9823065 | 0.00700197 |  |  | 859260 | 0.9823203 | 0.8678712 | 0.01116203 | 0.9762779 | 0.01088336 | 0.9762742 | 0.0100945
|  |  | 292092 | 1.002234 | 0.9994305 | 0.0004998623 | 0.9999501 | 0.0562104 | 0.9999457 | 0.1448913 |  |  | 516246 | 0.9956763 | 0.9866385 | 0.001294779 | 0.9964049 | 0.006276067 | 0.9964082 | 0.004875168 |  |  | 411360 | 0.9830581 | 0.9670213 | 0.003931688 | 0.9868475 | 0.004705409 | 0.9868467 | 0.004835496 |  |  | 558780 | 0.9935117 | 0.9150489 | 0.007516157 | 0.982315 | 0.007398849 | 0.98231 | 0.007001948 |  |  | 859560 | 0.9845582 | 0.8678712 | 0.01116203 | 0.9762918 | 0.01088328 | 0.9762881 | 0.01009404
|  |  | 292392 | 1.00313 | 0.9994305 | 0.0004998623 | 0.9999501 | 0.0562104 | 0.9999457 | 0.1448913 |  |  | 516546 | 0.9956763 | 0.9866385 | 0.001294779 | 0.9964059 | 0.006276025 | 0.9964093 | 0.004875134 |  |  | 411660 | 0.9830581 | 0.9670213 | 0.003931688 | 0.9868644 | 0.004704768 | 0.9868636 | 0.004835258 |  |  | 559080 | 0.9951932 | 0.9150489 | 0.007516157 | 0.9823184 | 0.00739887 | 0.9823134 | 0.007001926 |  |  | 859860 | 0.9845582 | 0.8678712 | 0.01116203 | 0.9763057 | 0.0108832 | 0.976302 | 0.01009359
|  |  | 292692 | 1.002234 | 0.9994305 | 0.0004998623 | 0.9999501 | 0.0562104 | 0.9999457 | 0.1448913 |  |  | 516846 | 0.9956763 | 0.9866385 | 0.001294779 | 0.9964069 | 0.006275983 | 0.9964103 | 0.004875101 |  |  | 411960 | 0.9841371 | 0.9670213 | 0.003931688 | 0.9868812 | 0.004704128 | 0.9868804 | 0.004835019 |  |  | 559380 | 0.9951932 | 0.9150489 | 0.007516157 | 0.9823218 | 0.007398891 | 0.9823168 | 0.007001905 |  |  | 860160 | 0.9867961 | 0.8678712 | 0.01116203 | 0.9763196 | 0.01088312 | 0.9763159 | 0.01009314
|  |  | 292992 | 1.00313 | 0.9994305 | 0.0004998623 | 0.9999501 | 0.0562104 | 0.9999457 | 0.1448913 |  |  | 517146 | 0.9956763 | 0.9866385 | 0.001294779 | 0.9964079 | 0.006275942 | 0.9964113 | 0.004875067 |  |  | 412260 | 0.9841371 | 0.9670213 | 0.003931688 | 0.986898 | 0.004703488 | 0.9868972 | 0.004834781 |  |  | 559680 | 1.000238 | 0.9150489 | 0.007516157 | 0.9823252 | 0.007398912 | 0.9823201 | 0.007001883 |  |  | 860460 | 0.9823203 | 0.8678712 | 0.01116203 | 0.9763334 | 0.01088304 | 0.9763297 | 0.01009268
|  |  | 293292 | 1.002234 | 0.9994305 | 0.0004998623 | 0.9999501 | 0.0562104 | 0.9999457 | 0.1448913 |  |  | 517446 | 0.9956763 | 0.9866385 | 0.001294779 | 0.9964089 | 0.0062759 | 0.9964123 | 0.004875034 |  |  | 412560 | 0.9841371 | 0.9670213 | 0.003931688 | 0.9869148 | 0.004702849 | 0.986914 | 0.004834543 |  |  | 559980 | 1.000238 | 0.9150489 | 0.007516157 | 0.9823286 | 0.007398933 | 0.9823235 | 0.007001862 |  |  | 860760 | 0.9867961 | 0.8678712 | 0.01116203 | 0.9763473 | 0.01088296 | 0.9763436 | 0.01009223
|  |  | 293592 | 1.00313 | 0.9994305 | 0.0004998623 | 0.9999501 | 0.0562104 | 0.9999457 | 0.1448913 |  |  | 517746 | 0.9956763 | 0.9866385 | 0.001294779 | 0.9964099 | 0.006275859 | 0.9964133 | 0.004875001 |  |  | 412860 | 0.9852161 | 0.9670213 | 0.003931688 | 0.9869315 | 0.004702211 | 0.9869307 | 0.004834305 |  |  | 560280 | 0.9985561 | 0.9150489 | 0.007516157 | 0.9823319 | 0.007398953 | 0.9823269 | 0.00700184 |  |  | 861060 | 0.9867961 | 0.8678712 | 0.01116203 | 0.9763611 | 0.01088288 | 0.9763574 | 0.01009178
|  |  | 293892 | 1.002234 | 0.9994305 | 0.0004998623 | 0.9999501 | 0.0562104 | 0.9999457 | 0.1448913 |  |  | 518046 | 0.9956763 | 0.9866385 | 0.001294779 | 0.9964109 | 0.006275818 | 0.9964143 | 0.004874968 |  |  | 413160 | 0.9841371 | 0.9670213 | 0.003931688 | 0.9869483 | 0.004701573 | 0.9869475 | 0.004834068 |  |  | 560580 | 0.9951932 | 0.9150489 | 0.007516157 | 0.9823353 | 0.007398974 | 0.9823302 | 0.007001819 |  |  | 861360 | 0.9845582 | 0.8678712 | 0.01116203 | 0.9763749 | 0.0108828 | 0.9763712 | 0.01009133
|  |  | 294192 | 1.004026 | 0.9994305 | 0.0004998623 | 0.9999501 | 0.0562104 | 0.9999457 | 0.1448913 |  |  | 518346 | 0.9956763 | 0.9866385 | 0.001294779 | 0.9964119 | 0.006275778 | 0.9964153 | 0.004874935 |  |  | 413460 | 0.9830581 | 0.9670213 | 0.003931688 | 0.986965 | 0.004700936 | 0.9869642 | 0.00483383 |  |  | 560880 | 0.9968746 | 0.9150489 | 0.007516157 | 0.9823387 | 0.007398995 | 0.9823336 | 0.007001798 |  |  | 861660 | 0.9867961 | 0.8678712 | 0.01116203 | 0.9763887 | 0.01088272 | 0.976385 | 0.01009088
|  |  | 294492 | 1.00313 | 0.9994305 | 0.0004998623 | 0.9999501 | 0.0562104 | 0.9999457 | 0.1448913 |  |  | 518646 | 0.9956763 | 0.9866385 | 0.001294779 | 0.9964129 | 0.006275737 | 0.9964163 | 0.004874903 |  |  | 413760 | 0.9841371 | 0.9670213 | 0.003931688 | 0.9869816 | 0.004700299 | 0.9869808 | 0.004833593 |  |  | 561180 | 1.000238 | 0.9150489 | 0.007516157 | 0.982342 | 0.007399016 | 0.9823369 | 0.007001777 |  |  | 861960 | 0.9823203 | 0.8678712 | 0.01116203 | 0.9764025 | 0.01088264 | 0.9763988 | 0.01009043
|  |  | 294792 | 1.001338 | 0.9994305 | 0.0004998623 | 0.9999501 | 0.0562104 | 0.9999457 | 0.1448913 |  |  | 518946 | 0.9956763 | 0.9866385 | 0.001294779 | 0.9964139 | 0.006275697 | 0.9964173 | 0.004874871 |  |  | 414060 | 0.9862951 | 0.9670213 | 0.003931688 | 0.9869983 | 0.004699663 | 0.9869975 | 0.004833356 |  |  | 561480 | 0.9968746 | 0.9150489 | 0.007516157 | 0.9823453 | 0.007399036 | 0.9823403 | 0.007001757 |  |  | 862260 | 0.9867961 | 0.8678712 | 0.01116203 | 0.9764163 | 0.01088256 | 0.9764125 | 0.01008998
|  |  | 295092 | 1.002234 | 0.9994305 | 0.0004998623 | 0.9999501 | 0.0562104 | 0.9999457 | 0.1448913 |  |  | 519246 | 0.9947158 | 0.9866385 | 0.001294779 | 0.9964149 | 0.006275657 | 0.9964183 | 0.004874838 |  |  | 414360 | 0.9852161 | 0.9670213 | 0.003931688 | 0.9870149 | 0.004699028 | 0.9870141 | 0.004833119 |  |  | 561780 | 0.9968746 | 0.9150489 | 0.007516157 | 0.9823487 | 0.007399057 | 0.9823436 | 0.007001736 |  |  | 862560 | 0.9890341 | 0.8678712 | 0.01116203 | 0.9764301 | 0.01088249 | 0.9764263 | 0.01008953
|  |  | 295392 | 1.002234 | 0.9994305 | 0.0004998623 | 0.9999501 | 0.0562104 | 0.9999457 | 0.1448913 |  |  | 519546 | 0.9947158 | 0.9866385 | 0.001294779 | 0.9964159 | 0.006275618 | 0.9964193 | 0.004874807 |  |  | 414660 | 0.9852161 | 0.9670213 | 0.003931688 | 0.9870315 | 0.004698393 | 0.9870307 | 0.004832883 |  |  | 562080 | 1.000238 | 0.9150489 | 0.007516157 | 0.982352 | 0.007399078 | 0.9823469 | 0.007001716 |  |  | 862860 | 0.9867961 | 0.8678712 | 0.01116203 | 0.9764438 | 0.01088241 | 0.97644 | 0.01008908
|  |  | 295692 | 1.002234 | 0.9994305 | 0.0004998623 | 0.9999501 | 0.0562104 | 0.9999457 | 0.1448913 |  |  | 519846 | 0.9947158 | 0.9866385 | 0.001294779 | 0.9964168 | 0.006275578 | 0.9964202 | 0.004874775 |  |  | 414960 | 0.9841371 | 0.9670213 | 0.003931688 | 0.987048 | 0.004697759 | 0.9870472 | 0.004832647 |  |  | 562380 | 0.9985561 | 0.9150489 | 0.007516157 | 0.9823553 | 0.007399098 | 0.9823502 | 0.007001696 |  |  | 863160 | 0.9845582 | 0.8678712 | 0.01116203 | 0.9764575 | 0.01088233 | 0.9764537 | 0.01008864
|  |  | 295992 | 1.002234 | 0.9994305 | 0.0004998623 | 0.9999501 | 0.0562104 | 0.9999457 | 0.1448913 |  |  | 520146 | 0.9947158 | 0.9866385 | 0.001294779 | 0.9964178 | 0.006275539 | 0.9964212 | 0.004874743 |  |  | 415260 | 0.9841371 | 0.9670213 | 0.003931688 | 0.9870646 | 0.004697126 | 0.9870638 | 0.00483241 |  |  | 562680 | 0.9968746 | 0.9150489 | 0.007516157 | 0.9823586 | 0.007399119 | 0.9823535 | 0.007001676 |  |  | 863460 | 0.9823203 | 0.8678712 | 0.01116203 | 0.9764712 | 0.01088225 | 0.9764674 | 0.01008819
|  |  | 296292 | 1.00313 | 0.9994305 | 0.0004998623 | 0.9999501 | 0.0562104 | 0.9999457 | 0.1448913 |  |  | 520446 | 0.9937554 | 0.9866385 | 0.001294779 | 0.9964188 | 0.0062755 | 0.9964222 | 0.004874712 |  |  | 415560 | 0.9841371 | 0.9670213 | 0.003931688 | 0.9870811 | 0.004696493 | 0.9870803 | 0.004832174 |  |  | 562980 | 0.9968746 | 0.9150489 | 0.007516157 | 0.9823619 | 0.00739914 | 0.9823568 | 0.007001656 |  |  | 863760 | 0.9823203 | 0.8678712 | 0.01116203 | 0.9764849 | 0.01088217 | 0.9764811 | 0.01008774
|  |  | 296592 | 1.00313 | 0.9994305 | 0.0004998623 | 0.9999501 | 0.0562104 | 0.9999457 | 0.1448913 |  |  | 520746 | 0.9956763 | 0.9866385 | 0.001294779 | 0.9964198 | 0.006275462 | 0.9964232 | 0.004874681 |  |  | 415860 | 0.9809 | 0.9670213 | 0.003931688 | 0.9870976 | 0.004695861 | 0.9870968 | 0.004831939 |  |  | 563280 | 0.9985561 | 0.9150489 | 0.007516157 | 0.9823652 | 0.00739916 | 0.9823601 | 0.007001636 |  |  | 864060 | 0.9800823 | 0.8678712 | 0.01116203 | 0.9764986 | 0.01088209 | 0.9764948 | 0.0100873
|  |  | 296892 | 1.001338 | 0.9994305 | 0.0004998623 | 0.9999501 | 0.0562104 | 0.9999457 | 0.1448913 |  |  | 521046 | 0.9956763 | 0.9866385 | 0.001294779 | 0.9964207 | 0.006275423 | 0.9964241 | 0.00487465 |  |  | 416160 | 0.9830581 | 0.9670213 | 0.003931688 | 0.987114 | 0.004695229 | 0.9871132 | 0.004831703 |  |  | 563580 | 1.000238 | 0.9150489 | 0.007516157 | 0.9823684 | 0.007399181 | 0.9823633 | 0.007001616 |  |  | 864360 | 0.9845582 | 0.8678712 | 0.01116203 | 0.9765122 | 0.01088202 | 0.9765084 | 0.01008685
|  |  | 297192 | 1.00313 | 0.9994305 | 0.0004998623 | 0.9999501 | 0.0562104 | 0.9999457 | 0.1448913 |  |  | 521346 | 0.9956763 | 0.9866385 | 0.001294779 | 0.9964217 | 0.006275385 | 0.9964251 | 0.004874619 |  |  | 416460 | 0.9862951 | 0.9670213 | 0.003931688 | 0.9871304 | 0.004694598 | 0.9871297 | 0.004831468 |  |  | 563880 | 1.000238 | 0.9150489 | 0.007516157 | 0.9823717 | 0.007399201 | 0.9823666 | 0.007001597 |  |  | 864660 | 0.9890341 | 0.8678712 | 0.01116203 | 0.9765259 | 0.01088194 | 0.9765221 | 0.01008641
|  |  | 297492 | 1.00313 | 0.9994305 | 0.0004998623 | 0.9999501 | 0.0562104 | 0.9999457 | 0.1448913 |  |  | 521646 | 0.9956763 | 0.9866385 | 0.001294779 | 0.9964227 | 0.006275347 | 0.9964261 | 0.004874589 |  |  | 416760 | 0.9852161 | 0.9670213 | 0.003931688 | 0.9871468 | 0.004693968 | 0.9871461 | 0.004831233 |  |  | 564180 | 0.9985561 | 0.9150489 | 0.007516157 | 0.9823749 | 0.007399222 | 0.9823698 | 0.007001578 |  |  | 864960 | 0.9845582 | 0.8678712 | 0.01116203 | 0.9765395 | 0.01088186 | 0.9765357 | 0.01008597
|  |  | 297792 | 1.00313 | 0.9994305 | 0.0004998623 | 0.9999501 | 0.0562104 | 0.9999457 | 0.1448913 |  |  | 521946 | 0.9985577 | 0.9866385 | 0.001294779 | 0.9964236 | 0.006275309 | 0.9964271 | 0.004874559 |  |  | 417060 | 0.9841371 | 0.9670213 | 0.003931688 | 0.9871632 | 0.004693338 | 0.9871624 | 0.004830998 |  |  | 564480 | 1.000238 | 0.9150489 | 0.007516157 | 0.9823782 | 0.007399243 | 0.9823731 | 0.007001559 |  |  | 865260 | 0.9890341 | 0.8678712 | 0.01116203 | 0.9765531 | 0.01088179 | 0.9765493 | 0.01008553
|  |  | 298092 | 1.001338 | 0.9994305 | 0.0004998623 | 0.9999501 | 0.0562104 | 0.9999457 | 0.1448913 |  |  | 522246 | 0.9966367 | 0.9866385 | 0.001294779 | 0.9964246 | 0.006275272 | 0.996428 | 0.004874528 |  |  | 417360 | 0.9830581 | 0.9670213 | 0.003931688 | 0.9871796 | 0.00469271 | 0.9871788 | 0.004830763 |  |  | 564780 | 0.9985561 | 0.9150489 | 0.007516157 | 0.9823814 | 0.007399263 | 0.9823763 | 0.00700154 |  |  | 865560 | 0.9800823 | 0.8678712 | 0.01116203 | 0.9765667 | 0.01088171 | 0.9765629 | 0.01008508
|  |  | 298392 | 1.00313 | 0.9994305 | 0.0004998623 | 0.9999501 | 0.0562104 | 0.9999457 | 0.1448913 |  |  | 522546 | 0.9975972 | 0.9866385 | 0.001294779 | 0.9964255 | 0.006275234 | 0.996429 | 0.004874499 |  |  | 417660 | 0.9852161 | 0.9670213 | 0.003931688 | 0.9871959 | 0.004692081 | 0.9871951 | 0.004830529 |  |  | 565080 | 0.9985561 | 0.9150489 | 0.007516157 | 0.9823846 | 0.007399284 | 0.9823795 | 0.007001521 |  |  | 865860 | 0.9778444 | 0.8678712 | 0.01116203 | 0.9765803 | 0.01088163 | 0.9765765 | 0.01008464
|  |  | 298692 | 1.00313 | 0.9994305 | 0.0004998623 | 0.9999501 | 0.0562104 | 0.9999457 | 0.1448913 |  |  | 522846 | 0.9966367 | 0.9866385 | 0.001294779 | 0.9964265 | 0.006275197 | 0.9964299 | 0.004874469 |  |  | 417960 | 0.9852161 | 0.9670213 | 0.003931688 | 0.9872122 | 0.004691454 | 0.9872114 | 0.004830294 |  |  | 565380 | 0.9968746 | 0.9150489 | 0.007516157 | 0.9823879 | 0.007399304 | 0.9823828 | 0.007001502 |  |  | 866160 | 0.9778444 | 0.8678712 | 0.01116203 | 0.9765939 | 0.01088156 | 0.97659 | 0.0100842
|  |  | 298992 | 1.00313 | 0.9994305 | 0.0004998623 | 0.9999501 | 0.0562104 | 0.9999457 | 0.1448913 |  |  | 523146 | 0.9956763 | 0.9866385 | 0.001294779 | 0.9964274 | 0.00627516 | 0.9964309 | 0.004874439 |  |  | 418260 | 0.9830581 | 0.9670213 | 0.003931688 | 0.9872285 | 0.004690827 | 0.9872277 | 0.00483006 |  |  | 565680 | 0.9968746 | 0.9150489 | 0.007516157 | 0.9823911 | 0.007399325 | 0.982386 | 0.007001484 |  |  | 866460 | 0.9867961 | 0.8678712 | 0.01116203 | 0.9766074 | 0.01088148 | 0.9766036 | 0.01008376
|  |  | 299292 | 1.00313 | 0.9994305 | 0.0004998623 | 0.9999501 | 0.0562104 | 0.9999457 | 0.1448913 |  |  | 523446 | 0.9947158 | 0.9866385 | 0.001294779 | 0.9964284 | 0.006275124 | 0.9964318 | 0.00487441 |  |  | 418560 | 0.981979 | 0.9670213 | 0.003931688 | 0.9872447 | 0.0046902 | 0.9872439 | 0.004829826 |  |  | 565980 | 0.9985561 | 0.9150489 | 0.007516157 | 0.9823943 | 0.007399345 | 0.9823892 | 0.007001465 |  |  | 866760 | 0.991272 | 0.8678712 | 0.01116203 | 0.976621 | 0.0108814 | 0.9766171 | 0.01008332
|  |  | 299592 | 1.00313 | 0.9994305 | 0.0004998623 | 0.9999501 | 0.0562104 | 0.9999457 | 0.1448913 |  |  | 523746 | 0.9956763 | 0.9866385 | 0.001294779 | 0.9964293 | 0.006275087 | 0.9964328 | 0.004874381 |  |  | 418860 | 0.9830581 | 0.9670213 | 0.003931688 | 0.9872609 | 0.004689575 | 0.9872601 | 0.004829593 |  |  | 566280 | 1.001919 | 0.9150489 | 0.007516157 | 0.9823975 | 0.007399365 | 0.9823924 | 0.007001447 |  |  | 867060 | 0.9845582 | 0.8678712 | 0.01116203 | 0.9766345 | 0.01088133 | 0.9766306 | 0.01008289
|  |  | 299892 | 1.00313 | 0.9994305 | 0.0004998623 | 0.9999501 | 0.0562104 | 0.9999457 | 0.1448913 |  |  | 524046 | 0.9947158 | 0.9866385 | 0.001294779 | 0.9964303 | 0.006275051 | 0.9964337 | 0.004874352 |  |  | 419160 | 0.9841371 | 0.9670213 | 0.003931688 | 0.9872771 | 0.00468895 | 0.9872763 | 0.004829359 |  |  | 566580 | 0.9985561 | 0.9150489 | 0.007516157 | 0.9824007 | 0.007399386 | 0.9823955 | 0.007001429 |  |  | 867360 | 0.9845582 | 0.8678712 | 0.01116203 | 0.976648 | 0.01088125 | 0.9766441 | 0.01008245
|  |  | 300192 | 1.00313 | 0.9994305 | 0.0004998623 | 0.9999501 | 0.0562104 | 0.9999457 | 0.1448913 |  |  | 524346 | 0.9947158 | 0.9866385 | 0.001294779 | 0.9964312 | 0.006275015 | 0.9964347 | 0.004874323 |  |  | 419460 | 0.9852161 | 0.9670213 | 0.003931688 | 0.9872933 | 0.004688325 | 0.9872925 | 0.004829126 |  |  | 566880 | 1.000238 | 0.9150489 | 0.007516157 | 0.9824038 | 0.007399406 | 0.9823987 | 0.007001411 |  |  | 867660 | 0.9845582 | 0.8678712 | 0.01116203 | 0.9766615 | 0.01088118 | 0.9766576 | 0.01008201
|  |  | 300492 | 1.00313 | 0.9994305 | 0.0004998623 | 0.9999501 | 0.0562104 | 0.9999457 | 0.1448913 |  |  | 524646 | 0.9956763 | 0.9866385 | 0.001294779 | 0.9964322 | 0.00627498 | 0.9964356 | 0.004874294 |  |  | 419760 | 0.981979 | 0.9670213 | 0.003931688 | 0.9873094 | 0.004687701 | 0.9873086 | 0.004828893 |  |  | 567180 | 0.9968746 | 0.9150489 | 0.007516157 | 0.982407 | 0.007399427 | 0.9824019 | 0.007001393 |  |  | 867960 | 0.9800823 | 0.8678712 | 0.01116203 | 0.9766749 | 0.0108811 | 0.9766711 | 0.01008157
|  |  | 300792 | 1.00313 | 0.9994305 | 0.0004998623 | 0.9999501 | 0.0562104 | 0.9999457 | 0.1448913 |  |  | 524946 | 0.9956763 | 0.9866385 | 0.001294779 | 0.9964331 | 0.006274944 | 0.9964366 | 0.004874266 |  |  | 420060 | 0.981979 | 0.9670213 | 0.003931688 | 0.9873255 | 0.004687078 | 0.9873248 | 0.004828661 |  |  | 567480 | 0.9951932 | 0.9150489 | 0.007516157 | 0.9824101 | 0.007399447 | 0.982405 | 0.007001375 |  |  | 868260 | 0.9845582 | 0.8678712 | 0.01116203 | 0.9766884 | 0.01088102 | 0.9766845 | 0.01008114
|  |  | 301092 | 1.00313 | 0.9994305 | 0.0004998623 | 0.9999501 | 0.0562104 | 0.9999457 | 0.1448913 |  |  | 525246 | 0.9956763 | 0.9866385 | 0.001294779 | 0.996434 | 0.006274909 | 0.9964375 | 0.004874237 |  |  | 420360 | 0.979821 | 0.9670213 | 0.003931688 | 0.9873416 | 0.004686456 | 0.9873408 | 0.004828428 |  |  | 567780 | 0.9985561 | 0.9150489 | 0.007516157 | 0.9824133 | 0.007399467 | 0.9824082 | 0.007001358 |  |  | 868560 | 0.9845582 | 0.8678712 | 0.01116203 | 0.9767018 | 0.01088095 | 0.9766979 | 0.0100807
|  |  | 301392 | 1.00313 | 0.9994305 | 0.0004998623 | 0.9999501 | 0.0562104 | 0.9999457 | 0.1448913 |  |  | 525546 | 0.9947158 | 0.9866385 | 0.001294779 | 0.996435 | 0.006274874 | 0.9964385 | 0.004874209 |  |  | 420660 | 0.9841371 | 0.9670213 | 0.003931688 | 0.9873577 | 0.004685834 | 0.9873569 | 0.004828196 |  |  | 568080 | 1.000238 | 0.9150489 | 0.007516157 | 0.9824164 | 0.007399488 | 0.9824113 | 0.007001341 |  |  | 868860 | 0.9823203 | 0.8678712 | 0.01116203 | 0.9767153 | 0.01088087 | 0.9767114 | 0.01008027
|  |  | 301692 | 1.002234 | 0.9994305 | 0.0004998623 | 0.9999501 | 0.0562104 | 0.9999457 | 0.1448913 |  |  | 525846 | 0.9947158 | 0.9866385 | 0.001294779 | 0.9964359 | 0.006274839 | 0.9964394 | 0.004874181 |  |  | 420960 | 0.9895322 | 0.9670213 | 0.003931688 | 0.9873737 | 0.004685213 | 0.9873729 | 0.004827964 |  |  | 568380 | 0.9968746 | 0.9150489 | 0.007516157 | 0.9824196 | 0.007399508 | 0.9824144 | 0.007001323 |  |  | 869160 | 0.9867961 | 0.8678712 | 0.01116203 | 0.9767287 | 0.0108808 | 0.9767248 | 0.01007984
|  |  | 301992 | 1.00313 | 0.9994305 | 0.0004998623 | 0.9999501 | 0.0562104 | 0.9999457 | 0.1448913 |  |  | 526146 | 0.9966367 | 0.9866385 | 0.001294779 | 0.9964368 | 0.006274804 | 0.9964403 | 0.004874154 |  |  | 421260 | 0.9916902 | 0.9670213 | 0.003931688 | 0.9873897 | 0.004684593 | 0.987389 | 0.004827732 |  |  | 568680 | 0.9951932 | 0.9150489 | 0.007516157 | 0.9824227 | 0.007399528 | 0.9824176 | 0.007001306 |  |  | 869460 | 0.9890341 | 0.8678712 | 0.01116203 | 0.9767421 | 0.01088073 | 0.9767382 | 0.0100794
|  |  | 302292 | 1.00313 | 0.9994305 | 0.0004998623 | 0.9999501 | 0.0562104 | 0.9999457 | 0.1448913 |  |  | 526446 | 0.9956763 | 0.9866385 | 0.001294779 | 0.9964377 | 0.00627477 | 0.9964412 | 0.004874126 |  |  | 421560 | 0.9873741 | 0.9670213 | 0.003931688 | 0.9874057 | 0.004683973 | 0.9874049 | 0.0048275 |  |  | 568980 | 0.9951932 | 0.9150489 | 0.007516157 | 0.9824258 | 0.007399548 | 0.9824207 | 0.007001289 |  |  | 869760 | 0.991272 | 0.8678712 | 0.01116203 | 0.9767555 | 0.01088065 | 0.9767515 | 0.01007897
|  |  | 302592 | 1.00313 | 0.9994305 | 0.0004998623 | 0.9999501 | 0.0562104 | 0.9999457 | 0.1448913 |  |  | 526746 | 0.9956763 | 0.9866385 | 0.001294779 | 0.9964387 | 0.006274736 | 0.9964422 | 0.004874099 |  |  | 421860 | 0.9841371 | 0.9670213 | 0.003931688 | 0.9874217 | 0.004683354 | 0.9874209 | 0.004827269 |  |  | 569280 | 0.9985561 | 0.9150489 | 0.007516157 | 0.9824289 | 0.007399569 | 0.9824238 | 0.007001272 |  |  | 870060 | 0.9845582 | 0.8678712 | 0.01116203 | 0.9767688 | 0.01088058 | 0.9767649 | 0.01007854
|  |  | 302892 | 1.00313 | 0.9994305 | 0.0004998623 | 0.9999501 | 0.0562104 | 0.9999457 | 0.1448913 |  |  | 527046 | 0.9956763 | 0.9866385 | 0.001294779 | 0.9964396 | 0.006274702 | 0.9964431 | 0.004874071 |  |  | 422160 | 0.9830581 | 0.9670213 | 0.003931688 | 0.9874376 | 0.004682735 | 0.9874368 | 0.004827038 |  |  | 569580 | 0.9968746 | 0.9150489 | 0.007516157 | 0.982432 | 0.007399589 | 0.9824269 | 0.007001256 |  |  | 870360 | 0.9823203 | 0.8678712 | 0.01116203 | 0.9767822 | 0.0108805 | 0.9767782 | 0.01007811
|  |  | 303192 | 1.00313 | 0.9994305 | 0.0004998623 | 0.9999501 | 0.0562104 | 0.9999457 | 0.1448913 |  |  | 527346 | 0.9947158 | 0.9866385 | 0.001294779 | 0.9964405 | 0.006274668 | 0.996444 | 0.004874044 |  |  | 422460 | 0.9841371 | 0.9670213 | 0.003931688 | 0.9874535 | 0.004682117 | 0.9874527 | 0.004826807 |  |  | 569880 | 0.9985561 | 0.9150489 | 0.007516157 | 0.9824351 | 0.007399609 | 0.98243 | 0.007001239 |  |  | 870660 | 0.9845582 | 0.8678712 | 0.01116203 | 0.9767955 | 0.01088043 | 0.9767916 | 0.01007768
|  |  | 303492 | 1.002234 | 0.9994305 | 0.0004998623 | 0.9999501 | 0.0562104 | 0.9999457 | 0.1448913 |  |  | 527646 | 0.9956763 | 0.9866385 | 0.001294779 | 0.9964414 | 0.006274635 | 0.9964449 | 0.004874017 |  |  | 422760 | 0.9830581 | 0.9670213 | 0.003931688 | 0.9874694 | 0.0046815 | 0.9874686 | 0.004826576 |  |  | 570180 | 0.9968746 | 0.9150489 | 0.007516157 | 0.9824382 | 0.007399629 | 0.982433 | 0.007001223 |  |  | 870960 | 0.9800823 | 0.8678712 | 0.01116203 | 0.9768088 | 0.01088035 | 0.9768049 | 0.01007725
|  |  | 303792 | 1.00313 | 0.9994305 | 0.0004998623 | 0.9999501 | 0.0562104 | 0.9999457 | 0.1448913 |  |  | 527946 | 0.9956763 | 0.9866385 | 0.001294779 | 0.9964423 | 0.006274601 | 0.9964459 | 0.004873991 |  |  | 423060 | 0.9841371 | 0.9670213 | 0.003931688 | 0.9874852 | 0.004680884 | 0.9874845 | 0.004826345 |  |  | 570480 | 1.000238 | 0.9150489 | 0.007516157 | 0.9824413 | 0.00739965 | 0.9824361 | 0.007001206 |  |  | 871260 | 0.9800823 | 0.8678712 | 0.01116203 | 0.9768221 | 0.01088028 | 0.9768182 | 0.01007682
|  |  | 304092 | 1.004026 | 0.9994305 | 0.0004998623 | 0.9999501 | 0.0562104 | 0.9999457 | 0.1448913 |  |  | 528246 | 0.9947158 | 0.9866385 | 0.001294779 | 0.9964432 | 0.006274568 | 0.9964468 | 0.004873964 |  |  | 423360 | 0.9841371 | 0.9670213 | 0.003931688 | 0.987501 | 0.004680268 | 0.9875003 | 0.004826115 |  |  | 570780 | 1.000238 | 0.9150489 | 0.007516157 | 0.9824443 | 0.00739967 | 0.9824392 | 0.00700119 |  |  | 871560 | 0.9778444 | 0.8678712 | 0.01116203 | 0.9768354 | 0.01088021 | 0.9768315 | 0.01007639
|  |  | 304392 | 1.00313 | 0.9994305 | 0.0004998623 | 0.9999501 | 0.0562104 | 0.9999457 | 0.1448913 |  |  | 528546 | 0.9956763 | 0.9866385 | 0.001294779 | 0.9964441 | 0.006274535 | 0.9964477 | 0.004873938 |  |  | 423660 | 0.9830581 | 0.9670213 | 0.003931688 | 0.9875169 | 0.004679653 | 0.9875161 | 0.004825885 |  |  | 571080 | 0.9985561 | 0.9150489 | 0.007516157 | 0.9824474 | 0.00739969 | 0.9824422 | 0.007001174 |  |  | 871860 | 0.9867961 | 0.8678712 | 0.01116203 | 0.9768487 | 0.01088013 | 0.9768447 | 0.01007596
|  |  | 304692 | 1.002234 | 0.9994305 | 0.0004998623 | 0.9999501 | 0.0562104 | 0.9999457 | 0.1448913 |  |  | 528846 | 0.9956763 | 0.9866385 | 0.001294779 | 0.996445 | 0.006274503 | 0.9964486 | 0.004873912 |  |  | 423960 | 0.9841371 | 0.9670213 | 0.003931688 | 0.9875326 | 0.004679038 | 0.9875319 | 0.004825655 |  |  | 571380 | 0.9968746 | 0.9150489 | 0.007516157 | 0.9824504 | 0.00739971 | 0.9824453 | 0.007001158 |  |  | 872160 | 0.99351 | 0.8678712 | 0.01116203 | 0.976862 | 0.01088006 | 0.976858 | 0.01007553
|  |  | 304992 | 1.002234 | 0.9994305 | 0.0004998623 | 0.9999501 | 0.0562104 | 0.9999457 | 0.1448913 |  |  | 529146 | 0.9956763 | 0.9866385 | 0.001294779 | 0.996446 | 0.00627447 | 0.9964495 | 0.004873886 |  |  | 424260 | 0.9841371 | 0.9670213 | 0.003931688 | 0.9875484 | 0.004678425 | 0.9875476 | 0.004825426 |  |  | 571680 | 0.9968746 | 0.9150489 | 0.007516157 | 0.9824535 | 0.00739973 | 0.9824483 | 0.007001143 |  |  | 872460 | 0.9867961 | 0.8678712 | 0.01116203 | 0.9768752 | 0.01087999 | 0.9768712 | 0.01007511
|  |  | 305292 | 1.004026 | 0.9994305 | 0.0004998623 | 0.9999501 | 0.0562104 | 0.9999457 | 0.1448913 |  |  | 529446 | 0.9956763 | 0.9866385 | 0.001294779 | 0.9964469 | 0.006274438 | 0.9964504 | 0.00487386 |  |  | 424560 | 0.9841371 | 0.9670213 | 0.003931688 | 0.9875641 | 0.004677811 | 0.9875634 | 0.004825196 |  |  | 571980 | 0.9985561 | 0.9150489 | 0.007516157 | 0.9824565 | 0.00739975 | 0.9824513 | 0.007001127 |  |  | 872760 | 0.9867961 | 0.8678712 | 0.01116203 | 0.9768884 | 0.01087992 | 0.9768844 | 0.01007468
|  |  | 305592 | 1.00313 | 0.9994305 | 0.0004998623 | 0.9999501 | 0.0562104 | 0.9999457 | 0.1448913 |  |  | 529746 | 0.9956763 | 0.9866385 | 0.001294779 | 0.9964477 | 0.006274406 | 0.9964513 | 0.004873834 |  |  | 424860 | 0.9841371 | 0.9670213 | 0.003931688 | 0.9875798 | 0.004677199 | 0.9875791 | 0.004824967 |  |  | 572280 | 0.9985561 | 0.9150489 | 0.007516157 | 0.9824595 | 0.00739977 | 0.9824543 | 0.007001111 |  |  | 873060 | 0.9823203 | 0.8678712 | 0.01116203 | 0.9769016 | 0.01087984 | 0.9768977 | 0.01007426
|  |  | 305892 | 1.00313 | 0.9994305 | 0.0004998623 | 0.9999501 | 0.0562104 | 0.9999457 | 0.1448913 |  |  | 530046 | 0.9947158 | 0.9866385 | 0.001294779 | 0.9964486 | 0.006274374 | 0.9964522 | 0.004873808 |  |  | 425160 | 0.9841371 | 0.9670213 | 0.003931688 | 0.9875955 | 0.004676587 | 0.9875947 | 0.004824739 |  |  | 572580 | 0.9968746 | 0.9150489 | 0.007516157 | 0.9824625 | 0.00739979 | 0.9824574 | 0.007001096 |  |  | 873360 | 0.9845582 | 0.8678712 | 0.01116203 | 0.9769148 | 0.01087977 | 0.9769108 | 0.01007383
|  |  | 306192 | 1.00313 | 0.9994305 | 0.0004998623 | 0.9999501 | 0.0562104 | 0.9999457 | 0.1448913 |  |  | 530346 | 0.9956763 | 0.9866385 | 0.001294779 | 0.9964495 | 0.006274343 | 0.9964531 | 0.004873783 |  |  | 425460 | 0.9852161 | 0.9670213 | 0.003931688 | 0.9876111 | 0.004675976 | 0.9876104 | 0.00482451 |  |  | 572880 | 0.9985561 | 0.9150489 | 0.007516157 | 0.9824655 | 0.00739981 | 0.9824604 | 0.007001081 |  |  | 873660 | 0.9845582 | 0.8678712 | 0.01116203 | 0.976928 | 0.0108797 | 0.976924 | 0.01007341
|  |  | 306492 | 1.00313 | 0.9994305 | 0.0004998623 | 0.9999501 | 0.0562104 | 0.9999457 | 0.1448913 |  |  | 530646 | 0.9947158 | 0.9866385 | 0.001294779 | 0.9964504 | 0.006274311 | 0.996454 | 0.004873758 |  |  | 425760 | 0.9852161 | 0.9670213 | 0.003931688 | 0.9876268 | 0.004675366 | 0.987626 | 0.004824281 |  |  | 573180 | 0.9968746 | 0.9150489 | 0.007516157 | 0.9824685 | 0.00739983 | 0.9824634 | 0.007001066 |  |  | 873960 | 0.9890341 | 0.8678712 | 0.01116203 | 0.9769412 | 0.01087963 | 0.9769372 | 0.01007298
|  |  | 306792 | 1.00313 | 0.9994305 | 0.0004998623 | 0.9999501 | 0.0562104 | 0.9999457 | 0.1448913 |  |  | 530946 | 0.9947158 | 0.9866385 | 0.001294779 | 0.9964513 | 0.00627428 | 0.9964549 | 0.004873733 |  |  | 426060 | 0.9852161 | 0.9670213 | 0.003931688 | 0.9876424 | 0.004674756 | 0.9876416 | 0.004824053 |  |  | 573480 | 0.9985561 | 0.9150489 | 0.007516157 | 0.9824715 | 0.00739985 | 0.9824663 | 0.007001051 |  |  | 874260 | 0.9823203 | 0.8678712 | 0.01116203 | 0.9769543 | 0.01087956 | 0.9769503 | 0.01007256
|  |  | 307092 | 1.002234 | 0.9994305 | 0.0004998623 | 0.9999501 | 0.0562104 | 0.9999457 | 0.1448913 |  |  | 531246 | 0.9956763 | 0.9866385 | 0.001294779 | 0.9964522 | 0.006274249 | 0.9964558 | 0.004873708 |  |  | 426360 | 0.9852161 | 0.9670213 | 0.003931688 | 0.9876579 | 0.004674147 | 0.9876572 | 0.004823825 |  |  | 573780 | 0.9985561 | 0.9150489 | 0.007516157 | 0.9824745 | 0.00739987 | 0.9824693 | 0.007001036 |  |  | 874560 | 0.9867961 | 0.8678712 | 0.01116203 | 0.9769675 | 0.01087948 | 0.9769635 | 0.01007214
|  |  | 307392 | 1.002234 | 0.9994305 | 0.0004998623 | 0.9999501 | 0.0562104 | 0.9999457 | 0.1448913 |  |  | 531546 | 0.9966367 | 0.9866385 | 0.001294779 | 0.9964531 | 0.006274218 | 0.9964567 | 0.004873683 |  |  | 426660 | 0.9841371 | 0.9670213 | 0.003931688 | 0.9876735 | 0.004673538 | 0.9876727 | 0.004823598 |  |  | 574080 | 0.9985561 | 0.9150489 | 0.007516157 | 0.9824775 | 0.00739989 | 0.9824723 | 0.007001021 |  |  | 874860 | 0.9867961 | 0.8678712 | 0.01116203 | 0.9769806 | 0.01087941 | 0.9769766 | 0.01007172
|  |  | 307692 | 1.002234 | 0.9994305 | 0.0004998623 | 0.9999501 | 0.0562104 | 0.9999457 | 0.1448913 |  |  | 531846 | 0.9966367 | 0.9866385 | 0.001294779 | 0.996454 | 0.006274187 | 0.9964575 | 0.004873659 |  |  | 426960 | 0.9862951 | 0.9670213 | 0.003931688 | 0.987689 | 0.004672931 | 0.9876883 | 0.00482337 |  |  | 574380 | 0.9985561 | 0.9150489 | 0.007516157 | 0.9824804 | 0.00739991 | 0.9824752 | 0.007001007 |  |  | 875160 | 0.9867961 | 0.8678712 | 0.01116203 | 0.9769937 | 0.01087934 | 0.9769897 | 0.0100713
|  |  | 307992 | 1.00313 | 0.9994305 | 0.0004998623 | 0.9999501 | 0.0562104 | 0.9999457 | 0.1448913 |  |  | 532146 | 0.9956763 | 0.9866385 | 0.001294779 | 0.9964548 | 0.006274157 | 0.9964584 | 0.004873634 |  |  | 427260 | 0.9841371 | 0.9670213 | 0.003931688 | 0.9877045 | 0.004672324 | 0.9877038 | 0.004823143 |  |  | 574680 | 0.9985561 | 0.9150489 | 0.007516157 | 0.9824834 | 0.00739993 | 0.9824782 | 0.007000992 |  |  | 875460 | 0.9778444 | 0.8678712 | 0.01116203 | 0.9770068 | 0.01087927 | 0.9770028 | 0.01007088
|  |  | 308292 | 1.00313 | 0.9994305 | 0.0004998623 | 0.9999501 | 0.0562104 | 0.9999457 | 0.1448913 |  |  | 532446 | 0.9966367 | 0.9866385 | 0.001294779 | 0.9964557 | 0.006274127 | 0.9964593 | 0.00487361 |  |  | 427560 | 0.9862951 | 0.9670213 | 0.003931688 | 0.98772 | 0.004671717 | 0.9877192 | 0.004822916 |  |  | 574980 | 0.9968746 | 0.9150489 | 0.007516157 | 0.9824863 | 0.00739995 | 0.9824811 | 0.007000978 |  |  | 875760 | 0.9823203 | 0.8678712 | 0.01116203 | 0.9770199 | 0.0108792 | 0.9770158 | 0.01007046
|  |  | 308592 | 1.00313 | 0.9994305 | 0.0004998623 | 0.9999501 | 0.0562104 | 0.9999457 | 0.1448913 |  |  | 532746 | 0.9956763 | 0.9866385 | 0.001294779 | 0.9964566 | 0.006274097 | 0.9964602 | 0.004873586 |  |  | 427860 | 0.9841371 | 0.9670213 | 0.003931688 | 0.9877354 | 0.004671112 | 0.9877347 | 0.004822689 |  |  | 575280 | 1.000238 | 0.9150489 | 0.007516157 | 0.9824893 | 0.00739997 | 0.9824841 | 0.007000964 |  |  | 876060 | 0.9845582 | 0.8678712 | 0.01116203 | 0.977033 | 0.01087913 | 0.9770289 | 0.01007004
|  |  | 308892 | 1.004026 | 0.9994305 | 0.0004998623 | 0.9999501 | 0.0562104 | 0.9999457 | 0.1448913 |  |  | 533046 | 0.9956763 | 0.9866385 | 0.001294779 | 0.9964575 | 0.006274067 | 0.9964611 | 0.004873562 |  |  | 428160 | 0.9841371 | 0.9670213 | 0.003931688 | 0.9877508 | 0.004670506 | 0.9877501 | 0.004822463 |  |  | 575580 | 0.9968746 | 0.9150489 | 0.007516157 | 0.9824922 | 0.00739999 | 0.982487 | 0.007000949 |  |  | 876360 | 0.9845582 | 0.8678712 | 0.01116203 | 0.977046 | 0.01087906 | 0.9770419 | 0.01006962
|  |  | 309192 | 1.002234 | 0.9994305 | 0.0004998623 | 0.9999501 | 0.0562104 | 0.9999457 | 0.1448913 |  |  | 533346 | 0.9956763 | 0.9866385 | 0.001294779 | 0.9964583 | 0.006274037 | 0.9964619 | 0.004873539 |  |  | 428460 | 0.9852161 | 0.9670213 | 0.003931688 | 0.9877662 | 0.004669902 | 0.9877655 | 0.004822237 |  |  | 575880 | 0.9968746 | 0.9150489 | 0.007516157 | 0.9824951 | 0.007400009 | 0.9824899 | 0.007000935 |  |  | 876660 | 0.9867961 | 0.8678712 | 0.01116203 | 0.977059 | 0.01087899 | 0.977055 | 0.0100692
|  |  | 309492 | 1.00313 | 0.9994305 | 0.0004998623 | 0.9999501 | 0.0562104 | 0.9999457 | 0.1448913 |  |  | 533646 | 0.9947158 | 0.9866385 | 0.001294779 | 0.9964592 | 0.006274008 | 0.9964628 | 0.004873515 |  |  | 428760 | 0.9852161 | 0.9670213 | 0.003931688 | 0.9877816 | 0.004669299 | 0.9877809 | 0.004822011 |  |  | 576180 | 1.000238 | 0.9150489 | 0.007516157 | 0.9824981 | 0.007400029 | 0.9824929 | 0.007000922 |  |  | 876960 | 0.9867961 | 0.8678712 | 0.01116203 | 0.9770721 | 0.01087892 | 0.977068 | 0.01006879
|  |  | 309792 | 1.002234 | 0.9994305 | 0.0004998623 | 0.9999501 | 0.0562104 | 0.9999457 | 0.1448913 |  |  | 533946 | 0.9947158 | 0.9866385 | 0.001294779 | 0.9964601 | 0.006273979 | 0.9964637 | 0.004873492 |  |  | 429060 | 0.9862951 | 0.9670213 | 0.003931688 | 0.987797 | 0.004668696 | 0.9877962 | 0.004821785 |  |  | 576480 | 0.9968746 | 0.9150489 | 0.007516157 | 0.982501 | 0.007400049 | 0.9824958 | 0.007000908 |  |  | 877260 | 0.9778444 | 0.8678712 | 0.01116203 | 0.9770851 | 0.01087885 | 0.977081 | 0.01006837
|  |  | 310092 | 1.00313 | 0.9994305 | 0.0004998623 | 0.9999501 | 0.0562104 | 0.9999457 | 0.1448913 |  |  | 534246 | 0.9937554 | 0.9866385 | 0.001294779 | 0.9964609 | 0.00627395 | 0.9964645 | 0.004873468 |  |  | 429360 | 0.9841371 | 0.9670213 | 0.003931688 | 0.9878123 | 0.004668093 | 0.9878116 | 0.004821559 |  |  | 576780 | 0.9985561 | 0.9150489 | 0.007516157 | 0.9825039 | 0.007400069 | 0.9824987 | 0.007000894 |  |  | 877560 | 0.9823203 | 0.8678712 | 0.01116203 | 0.977098 | 0.01087878 | 0.977094 | 0.01006795
|  |  | 310392 | 1.00313 | 0.9994305 | 0.0004998623 | 0.9999501 | 0.0562104 | 0.9999457 | 0.1448913 |  |  | 534546 | 0.9947158 | 0.9866385 | 0.001294779 | 0.9964618 | 0.006273921 | 0.9964654 | 0.004873445 |  |  | 429660 | 0.9841371 | 0.9670213 | 0.003931688 | 0.9878276 | 0.004667492 | 0.9878269 | 0.004821334 |  |  | 577080 | 1.000238 | 0.9150489 | 0.007516157 | 0.9825068 | 0.007400088 | 0.9825015 | 0.007000881 |  |  | 877860 | 0.9867961 | 0.8678712 | 0.01116203 | 0.977111 | 0.01087871 | 0.9771069 | 0.01006754
|  |  | 310692 | 1.00313 | 0.9994305 | 0.0004998623 | 0.9999501 | 0.0562104 | 0.9999457 | 0.1448913 |  |  | 534846 | 0.9947158 | 0.9866385 | 0.001294779 | 0.9964626 | 0.006273892 | 0.9964663 | 0.004873422 |  |  | 429960 | 0.9862951 | 0.9670213 | 0.003931688 | 0.9878429 | 0.004666891 | 0.9878421 | 0.004821109 |  |  | 577380 | 0.9985561 | 0.9150489 | 0.007516157 | 0.9825096 | 0.007400108 | 0.9825044 | 0.007000867 |  |  | 878160 | 0.9845582 | 0.8678712 | 0.01116203 | 0.977124 | 0.01087864 | 0.9771199 | 0.01006712
|  |  | 310992 | 1.00313 | 0.9994305 | 0.0004998623 | 0.9999501 | 0.0562104 | 0.9999457 | 0.1448913 |  |  | 535146 | 0.9947158 | 0.9866385 | 0.001294779 | 0.9964635 | 0.006273863 | 0.9964671 | 0.0048734 |  |  | 430260 | 0.9841371 | 0.9670213 | 0.003931688 | 0.9878581 | 0.004666291 | 0.9878574 | 0.004820884 |  |  | 577680 | 0.9935117 | 0.9150489 | 0.007516157 | 0.9825125 | 0.007400128 | 0.9825073 | 0.007000854 |  |  | 878460 | 0.9867961 | 0.8678712 | 0.01116203 | 0.9771369 | 0.01087857 | 0.9771328 | 0.01006671
|  |  | 311292 | 1.002234 | 0.9994305 | 0.0004998623 | 0.9999501 | 0.0562104 | 0.9999457 | 0.1448913 |  |  | 535446 | 0.9966367 | 0.9866385 | 0.001294779 | 0.9964644 | 0.006273835 | 0.996468 | 0.004873377 |  |  | 430560 | 0.981979 | 0.9670213 | 0.003931688 | 0.9878733 | 0.004665691 | 0.9878726 | 0.00482066 |  |  | 577980 | 0.9968746 | 0.9150489 | 0.007516157 | 0.9825154 | 0.007400148 | 0.9825102 | 0.007000841 |  |  | 878760 | 0.9778444 | 0.8678712 | 0.01116203 | 0.9771498 | 0.0108785 | 0.9771457 | 0.0100663
|  |  | 311592 | 1.00313 | 0.9994305 | 0.0004998623 | 0.9999501 | 0.0562104 | 0.9999457 | 0.1448913 |  |  | 535746 | 0.9947158 | 0.9866385 | 0.001294779 | 0.9964652 | 0.006273807 | 0.9964688 | 0.004873354 |  |  | 430860 | 0.9841371 | 0.9670213 | 0.003931688 | 0.9878885 | 0.004665092 | 0.9878878 | 0.004820436 |  |  | 578280 | 1.001919 | 0.9150489 | 0.007516157 | 0.9825182 | 0.007400167 | 0.982513 | 0.007000828 |  |  | 879060 | 0.9823203 | 0.8678712 | 0.01116203 | 0.9771628 | 0.01087843 | 0.9771587 | 0.01006589
|  |  | 311892 | 1.004026 | 0.9994305 | 0.0004998623 | 0.9999501 | 0.0562104 | 0.9999457 | 0.1448913 |  |  | 536046 | 0.9956763 | 0.9866385 | 0.001294779 | 0.9964661 | 0.006273779 | 0.9964697 | 0.004873332 |  |  | 431160 | 0.9852161 | 0.9670213 | 0.003931688 | 0.9879037 | 0.004664494 | 0.987903 | 0.004820212 |  |  | 578580 | 1.001919 | 0.9150489 | 0.007516157 | 0.9825211 | 0.007400187 | 0.9825159 | 0.007000815 |  |  | 879360 | 0.991272 | 0.8678712 | 0.01116203 | 0.9771757 | 0.01087836 | 0.9771715 | 0.01006547
|  |  | 312192 | 1.00313 | 0.9994305 | 0.0004998623 | 0.9999501 | 0.0562104 | 0.9999457 | 0.1448913 |  |  | 536346 | 0.9956763 | 0.9866385 | 0.001294779 | 0.9964669 | 0.006273751 | 0.9964705 | 0.00487331 |  |  | 431460 | 0.9852161 | 0.9670213 | 0.003931688 | 0.9879189 | 0.004663897 | 0.9879182 | 0.004819988 |  |  | 578880 | 1.003601 | 0.9150489 | 0.007516157 | 0.9825239 | 0.007400206 | 0.9825187 | 0.007000802 |  |  | 879660 | 0.9890341 | 0.8678712 | 0.01116203 | 0.9771885 | 0.01087829 | 0.9771844 | 0.01006506
|  |  | 312492 | 1.00313 | 0.9994305 | 0.0004998623 | 0.9999501 | 0.0562104 | 0.9999457 | 0.1448913 |  |  | 536646 | 0.9966367 | 0.9866385 | 0.001294779 | 0.9964677 | 0.006273724 | 0.9964714 | 0.004873288 |  |  | 431760 | 0.9862951 | 0.9670213 | 0.003931688 | 0.987934 | 0.0046633 | 0.9879333 | 0.004819764 |  |  | 579180 | 1.001919 | 0.9150489 | 0.007516157 | 0.9825268 | 0.007400226 | 0.9825216 | 0.00700079 |  |  | 879960 | 0.9867961 | 0.8678712 | 0.01116203 | 0.9772014 | 0.01087822 | 0.9771973 | 0.01006465
|  |  | 312792 | 1.002234 | 0.9994305 | 0.0004998623 | 0.9999501 | 0.0562104 | 0.9999457 | 0.1448913 |  |  | 536946 | 0.9966367 | 0.9866385 | 0.001294779 | 0.9964686 | 0.006273697 | 0.9964722 | 0.004873266 |  |  | 432060 | 0.9841371 | 0.9670213 | 0.003931688 | 0.9879491 | 0.004662704 | 0.9879484 | 0.004819541 |  |  | 579480 | 1.000238 | 0.9150489 | 0.007516157 | 0.9825296 | 0.007400246 | 0.9825244 | 0.007000777 |  |  | 880260 | 0.9867961 | 0.8678712 | 0.01116203 | 0.9772143 | 0.01087815 | 0.9772101 | 0.01006424
|  |  | 313092 | 1.00313 | 0.9994305 | 0.0004998623 | 0.9999501 | 0.0562104 | 0.9999457 | 0.1448913 |  |  | 537246 | 0.9966367 | 0.9866385 | 0.001294779 | 0.9964694 | 0.006273669 | 0.9964731 | 0.004873244 |  |  | 432360 | 0.9830581 | 0.9670213 | 0.003931688 | 0.9879642 | 0.004662108 | 0.9879635 | 0.004819318 |  |  | 579780 | 1.000238 | 0.9150489 | 0.007516157 | 0.9825324 | 0.007400265 | 0.9825272 | 0.007000765 |  |  | 880560 | 0.9867961 | 0.8678712 | 0.01116203 | 0.9772271 | 0.01087809 | 0.977223 | 0.01006383
|  |  | 313392 | 1.004026 | 0.9994305 | 0.0004998623 | 0.9999501 | 0.0562104 | 0.9999457 | 0.1448913 |  |  | 537546 | 0.9956763 | 0.9866385 | 0.001294779 | 0.9964703 | 0.006273642 | 0.9964739 | 0.004873223 |  |  | 432660 | 0.9841371 | 0.9670213 | 0.003931688 | 0.9879792 | 0.004661514 | 0.9879785 | 0.004819095 |  |  | 580080 | 1.000238 | 0.9150489 | 0.007516157 | 0.9825353 | 0.007400285 | 0.98253 | 0.007000752 |  |  | 880860 | 0.9800823 | 0.8678712 | 0.01116203 | 0.9772399 | 0.01087802 | 0.9772358 | 0.01006342
|  |  | 313692 | 1.00313 | 0.9994305 | 0.0004998623 | 0.9999501 | 0.0562104 | 0.9999457 | 0.1448913 |  |  | 537846 | 0.9966367 | 0.9866385 | 0.001294779 | 0.9964711 | 0.006273616 | 0.9964748 | 0.004873201 |  |  | 432960 | 0.9841371 | 0.9670213 | 0.003931688 | 0.9879943 | 0.00466092 | 0.9879936 | 0.004818873 |  |  | 580380 | 0.9968746 | 0.9150489 | 0.007516157 | 0.9825381 | 0.007400304 | 0.9825328 | 0.00700074 |  |  | 881160 | 0.991272 | 0.8678712 | 0.01116203 | 0.9772528 | 0.01087795 | 0.9772486 | 0.01006301
|  |  | 313992 | 1.00313 | 0.9994305 | 0.0004998623 | 0.9999501 | 0.0562104 | 0.9999457 | 0.1448913 |  |  | 538146 | 0.9966367 | 0.9866385 | 0.001294779 | 0.9964719 | 0.006273589 | 0.9964756 | 0.00487318 |  |  | 433260 | 0.9852161 | 0.9670213 | 0.003931688 | 0.9880093 | 0.004660326 | 0.9880086 | 0.004818651 |  |  | 580680 | 0.9985561 | 0.9150489 | 0.007516157 | 0.9825409 | 0.007400324 | 0.9825356 | 0.007000728 |  |  | 881460 | 0.9890341 | 0.8678712 | 0.01116203 | 0.9772656 | 0.01087788 | 0.9772614 | 0.01006261
|  |  | 314292 | 1.00313 | 0.9994305 | 0.0004998623 | 0.9999501 | 0.0562104 | 0.9999457 | 0.1448913 |  |  | 538446 | 0.9956763 | 0.9866385 | 0.001294779 | 0.9964728 | 0.006273562 | 0.9964764 | 0.004873159 |  |  | 433560 | 0.9852161 | 0.9670213 | 0.003931688 | 0.9880242 | 0.004659734 | 0.9880235 | 0.004818429 |  |  | 580980 | 1.000238 | 0.9150489 | 0.007516157 | 0.9825436 | 0.007400343 | 0.9825384 | 0.007000716 |  |  | 881760 | 0.9845582 | 0.8678712 | 0.01116203 | 0.9772783 | 0.01087781 | 0.9772742 | 0.0100622
|  |  | 314592 | 1.002234 | 0.9994305 | 0.0004998623 | 0.9999501 | 0.0562104 | 0.9999457 | 0.1448913 |  |  | 538746 | 0.9956763 | 0.9866385 | 0.001294779 | 0.9964736 | 0.006273536 | 0.9964773 | 0.004873138 |  |  | 433860 | 0.9852161 | 0.9670213 | 0.003931688 | 0.9880392 | 0.004659142 | 0.9880385 | 0.004818207 |  |  | 581280 | 0.9985561 | 0.9150489 | 0.007516157 | 0.9825464 | 0.007400363 | 0.9825412 | 0.007000704 |  |  | 882060 | 0.99351 | 0.8678712 | 0.01116203 | 0.9772911 | 0.01087775 | 0.9772869 | 0.01006179
|  |  | 314892 | 1.00313 | 0.9994305 | 0.0004998623 | 0.9999501 | 0.0562104 | 0.9999457 | 0.1448913 |  |  | 539046 | 0.9956763 | 0.9866385 | 0.001294779 | 0.9964744 | 0.00627351 | 0.9964781 | 0.004873117 |  |  | 434160 | 0.9862951 | 0.9670213 | 0.003931688 | 0.9880541 | 0.00465855 | 0.9880534 | 0.004817985 |  |  | 581580 | 1.000238 | 0.9150489 | 0.007516157 | 0.9825492 | 0.007400382 | 0.982544 | 0.007000692 |  |  | 882360 | 0.9890341 | 0.8678712 | 0.01116203 | 0.9773039 | 0.01087768 | 0.9772997 | 0.01006139
|  |  | 315192 | 1.002234 | 0.9994305 | 0.0004998623 | 0.9999501 | 0.0562104 | 0.9999457 | 0.1448913 |  |  | 539346 | 0.9956763 | 0.9866385 | 0.001294779 | 0.9964752 | 0.006273484 | 0.9964789 | 0.004873096 |  |  | 434460 | 0.9852161 | 0.9670213 | 0.003931688 | 0.988069 | 0.00465796 | 0.9880683 | 0.004817764 |  |  | 581880 | 0.9985561 | 0.9150489 | 0.007516157 | 0.982552 | 0.007400401 | 0.9825467 | 0.007000681 |  |  | 882660 | 0.9890341 | 0.8678712 | 0.01116203 | 0.9773166 | 0.01087761 | 0.9773124 | 0.01006098
|  |  | 315492 | 1.004026 | 0.9994305 | 0.0004998623 | 0.9999501 | 0.0562104 | 0.9999457 | 0.1448913 |  |  | 539646 | 0.9956763 | 0.9866385 | 0.001294779 | 0.9964761 | 0.006273459 | 0.9964798 | 0.004873076 |  |  | 434760 | 0.9830581 | 0.9670213 | 0.003931688 | 0.9880839 | 0.00465737 | 0.9880832 | 0.004817543 |  |  | 582180 | 1.001919 | 0.9150489 | 0.007516157 | 0.9825547 | 0.007400421 | 0.9825495 | 0.007000669 |  |  | 882960 | 0.9890341 | 0.8678712 | 0.01116203 | 0.9773293 | 0.01087754 | 0.9773251 | 0.01006058
|  |  | 315792 | 1.002234 | 0.9994305 | 0.0004998623 | 0.9999501 | 0.0562104 | 0.9999457 | 0.1448913 |  |  | 539946 | 0.9966367 | 0.9866385 | 0.001294779 | 0.9964769 | 0.006273433 | 0.9964806 | 0.004873055 |  |  | 435060 | 0.9841371 | 0.9670213 | 0.003931688 | 0.9880988 | 0.004656781 | 0.9880981 | 0.004817322 |  |  | 582480 | 1.000238 | 0.9150489 | 0.007516157 | 0.9825575 | 0.00740044 | 0.9825522 | 0.007000658 |  |  | 883260 | 0.9845582 | 0.8678712 | 0.01116203 | 0.977342 | 0.01087748 | 0.9773378 | 0.01006018
|  |  | 316092 | 1.00313 | 0.9994305 | 0.0004998623 | 0.9999501 | 0.0562104 | 0.9999457 | 0.1448913 |  |  | 540246 | 0.9947158 | 0.9866385 | 0.001294779 | 0.9964777 | 0.006273408 | 0.9964814 | 0.004873035 |  |  | 435360 | 0.9841371 | 0.9670213 | 0.003931688 | 0.9881136 | 0.004656193 | 0.9881129 | 0.004817102 |  |  | 582780 | 1.001919 | 0.9150489 | 0.007516157 | 0.9825602 | 0.007400459 | 0.982555 | 0.007000646 |  |  | 883560 | 0.9867961 | 0.8678712 | 0.01116203 | 0.9773547 | 0.01087741 | 0.9773505 | 0.01005977
|  |  | 316392 | 1.00313 | 0.9994305 | 0.0004998623 | 0.9999501 | 0.0562104 | 0.9999457 | 0.1448913 |  |  | 540546 | 0.9937554 | 0.9866385 | 0.001294779 | 0.9964785 | 0.006273382 | 0.9964822 | 0.004873015 |  |  | 435660 | 0.9841371 | 0.9670213 | 0.003931688 | 0.9881284 | 0.004655605 | 0.9881277 | 0.004816882 |  |  | 583080 | 1.000238 | 0.9150489 | 0.007516157 | 0.982563 | 0.007400479 | 0.9825577 | 0.007000635 |  |  | 883860 | 0.9890341 | 0.8678712 | 0.01116203 | 0.9773674 | 0.01087734 | 0.9773632 | 0.01005937
|  |  | 316692 | 1.002234 | 0.9994305 | 0.0004998623 | 0.9999501 | 0.0562104 | 0.9999457 | 0.1448913 |  |  | 540846 | 0.9956763 | 0.9866385 | 0.001294779 | 0.9964793 | 0.006273357 | 0.996483 | 0.004872995 |  |  | 435960 | 0.9841371 | 0.9670213 | 0.003931688 | 0.9881432 | 0.004655018 | 0.9881425 | 0.004816662 |  |  | 583380 | 0.9985561 | 0.9150489 | 0.007516157 | 0.9825657 | 0.007400498 | 0.9825604 | 0.007000624 |  |  | 884160 | 0.991272 | 0.8678712 | 0.01116203 | 0.9773801 | 0.01087728 | 0.9773759 | 0.01005897
|  |  | 316992 | 1.00313 | 0.9994305 | 0.0004998623 | 0.9999501 | 0.0562104 | 0.9999457 | 0.1448913 |  |  | 541146 | 0.9966367 | 0.9866385 | 0.001294779 | 0.9964801 | 0.006273332 | 0.9964839 | 0.004872975 |  |  | 436260 | 0.9852161 | 0.9670213 | 0.003931688 | 0.988158 | 0.004654432 | 0.9881573 | 0.004816442 |  |  | 583680 | 0.9985561 | 0.9150489 | 0.007516157 | 0.9825684 | 0.007400517 | 0.9825632 | 0.007000613 |  |  | 884460 | 0.9890341 | 0.8678712 | 0.01116203 | 0.9773927 | 0.01087721 | 0.9773885 | 0.01005857
|  |  | 317292 | 1.004026 | 0.9994305 | 0.0004998623 | 0.9999501 | 0.0562104 | 0.9999457 | 0.1448913 |  |  | 541446 | 0.9956763 | 0.9866385 | 0.001294779 | 0.996481 | 0.006273308 | 0.9964847 | 0.004872956 |  |  | 436560 | 0.9852161 | 0.9670213 | 0.003931688 | 0.9881727 | 0.004653846 | 0.988172 | 0.004816223 |  |  | 583980 | 0.9968746 | 0.9150489 | 0.007516157 | 0.9825711 | 0.007400536 | 0.9825659 | 0.007000602 |  |  | 884760 | 0.9867961 | 0.8678712 | 0.01116203 | 0.9774054 | 0.01087715 | 0.9774011 | 0.01005817
|  |  | 317592 | 1.00313 | 0.9994305 | 0.0004998623 | 0.9999501 | 0.0562104 | 0.9999457 | 0.1448913 |  |  | 541746 | 0.9966367 | 0.9866385 | 0.001294779 | 0.9964818 | 0.006273283 | 0.9964855 | 0.004872936 |  |  | 436860 | 0.9852161 | 0.9670213 | 0.003931688 | 0.9881874 | 0.004653261 | 0.9881868 | 0.004816004 |  |  | 584280 | 0.9968746 | 0.9150489 | 0.007516157 | 0.9825739 | 0.007400556 | 0.9825686 | 0.007000591 |  |  | 885060 | 0.9890341 | 0.8678712 | 0.01116203 | 0.977418 | 0.01087708 | 0.9774137 | 0.01005777
|  |  | 317892 | 1.00313 | 0.9994305 | 0.0004998623 | 0.9999501 | 0.0562104 | 0.9999457 | 0.1448913 |  |  | 542046 | 0.9956763 | 0.9866385 | 0.001294779 | 0.9964826 | 0.006273259 | 0.9964863 | 0.004872917 |  |  | 437160 | 0.9841371 | 0.9670213 | 0.003931688 | 0.9882021 | 0.004652677 | 0.9882014 | 0.004815785 |  |  | 584580 | 0.9985561 | 0.9150489 | 0.007516157 | 0.9825766 | 0.007400575 | 0.9825713 | 0.00700058 |  |  | 885360 | 0.9800823 | 0.8678712 | 0.01116203 | 0.9774306 | 0.01087701 | 0.9774264 | 0.01005737
|  |  | 318192 | 1.00313 | 0.9994305 | 0.0004998623 | 0.9999501 | 0.0562104 | 0.9999457 | 0.1448913 |  |  | 542346 | 0.9956763 | 0.9866385 | 0.001294779 | 0.9964834 | 0.006273235 | 0.9964871 | 0.004872897 |  |  | 437460 | 0.9852161 | 0.9670213 | 0.003931688 | 0.9882168 | 0.004652093 | 0.9882161 | 0.004815566 |  |  | 584880 | 0.9985561 | 0.9150489 | 0.007516157 | 0.9825793 | 0.007400594 | 0.982574 | 0.00700057 |  |  | 885660 | 0.9890341 | 0.8678712 | 0.01116203 | 0.9774432 | 0.01087695 | 0.9774389 | 0.01005697
|  |  | 318492 | 1.00313 | 0.9994305 | 0.0004998623 | 0.9999501 | 0.0562104 | 0.9999457 | 0.1448913 |  |  | 542646 | 0.9947158 | 0.9866385 | 0.001294779 | 0.9964842 | 0.006273211 | 0.9964879 | 0.004872878 |  |  | 437760 | 0.9852161 | 0.9670213 | 0.003931688 | 0.9882314 | 0.00465151 | 0.9882308 | 0.004815348 |  |  | 585180 | 0.9985561 | 0.9150489 | 0.007516157 | 0.9825819 | 0.007400613 | 0.9825767 | 0.007000559 |  |  | 885960 | 0.9890341 | 0.8678712 | 0.01116203 | 0.9774558 | 0.01087688 | 0.9774515 | 0.01005657
|  |  | 318792 | 1.004026 | 0.9994305 | 0.0004998623 | 0.9999501 | 0.0562104 | 0.9999457 | 0.1448913 |  |  | 542946 | 0.9947158 | 0.9866385 | 0.001294779 | 0.996485 | 0.006273187 | 0.9964887 | 0.004872859 |  |  | 438060 | 0.9852161 | 0.9670213 | 0.003931688 | 0.9882461 | 0.004650928 | 0.9882454 | 0.00481513 |  |  | 585480 | 1.000238 | 0.9150489 | 0.007516157 | 0.9825846 | 0.007400632 | 0.9825793 | 0.007000549 |  |  | 886260 | 0.9845582 | 0.8678712 | 0.01116203 | 0.9774683 | 0.01087682 | 0.9774641 | 0.01005617
|  |  | 319092 | 1.00313 | 0.9994305 | 0.0004998623 | 0.9999501 | 0.0562104 | 0.9999457 | 0.1448913 |  |  | 543246 | 0.9947158 | 0.9866385 | 0.001294779 | 0.9964858 | 0.006273163 | 0.9964895 | 0.00487284 |  |  | 438360 | 0.9862951 | 0.9670213 | 0.003931688 | 0.9882607 | 0.004650347 | 0.98826 | 0.004814912 |  |  | 585780 | 0.9985561 | 0.9150489 | 0.007516157 | 0.9825873 | 0.007400651 | 0.982582 | 0.007000539 |  |  | 886560 | 0.9890341 | 0.8678712 | 0.01116203 | 0.9774809 | 0.01087675 | 0.9774766 | 0.01005577
|  |  | 319392 | 1.00313 | 0.9994305 | 0.0004998623 | 0.9999501 | 0.0562104 | 0.9999457 | 0.1448913 |  |  | 543546 | 0.9937554 | 0.9866385 | 0.001294779 | 0.9964866 | 0.00627314 | 0.9964903 | 0.004872821 |  |  | 438660 | 0.9852161 | 0.9670213 | 0.003931688 | 0.9882752 | 0.004649766 | 0.9882746 | 0.004814694 |  |  | 586080 | 1.001919 | 0.9150489 | 0.007516157 | 0.98259 | 0.00740067 | 0.9825847 | 0.007000529 |  |  | 886860 | 0.9867961 | 0.8678712 | 0.01116203 | 0.9774934 | 0.01087669 | 0.9774891 | 0.01005538
|  |  | 319692 | 1.002234 | 0.9994305 | 0.0004998623 | 0.9999501 | 0.0562104 | 0.9999457 | 0.1448913 |  |  | 543846 | 0.9947158 | 0.9866385 | 0.001294779 | 0.9964874 | 0.006273116 | 0.9964911 | 0.004872803 |  |  | 438960 | 0.9830581 | 0.9670213 | 0.003931688 | 0.9882898 | 0.004649186 | 0.9882891 | 0.004814477 |  |  | 586380 | 0.9985561 | 0.9150489 | 0.007516157 | 0.9825926 | 0.00740069 | 0.9825873 | 0.007000518 |  |  | 887160 | 0.9867961 | 0.8678712 | 0.01116203 | 0.9775059 | 0.01087662 | 0.9775017 | 0.01005498
|  |  | 319992 | 1.002234 | 0.9994305 | 0.0004998623 | 0.9999501 | 0.0562104 | 0.9999457 | 0.1448913 |  |  | 544146 | 0.9966367 | 0.9866385 | 0.001294779 | 0.9964881 | 0.006273093 | 0.9964919 | 0.004872784 |  |  | 439260 | 0.9862951 | 0.9670213 | 0.003931688 | 0.9883043 | 0.004648607 | 0.9883036 | 0.00481426 |  |  | 586680 | 0.9985561 | 0.9150489 | 0.007516157 | 0.9825953 | 0.007400709 | 0.98259 | 0.007000508 |  |  | 887460 | 0.9890341 | 0.8678712 | 0.01116203 | 0.9775184 | 0.01087656 | 0.9775142 | 0.01005459
|  |  | 320292 | 1.00313 | 0.9994305 | 0.0004998623 | 0.9999501 | 0.0562104 | 0.9999457 | 0.1448913 |  |  | 544446 | 0.9956763 | 0.9866385 | 0.001294779 | 0.9964889 | 0.00627307 | 0.9964927 | 0.004872766 |  |  | 439560 | 0.9841371 | 0.9670213 | 0.003931688 | 0.9883188 | 0.004648028 | 0.9883181 | 0.004814043 |  |  | 586980 | 0.9985561 | 0.9150489 | 0.007516157 | 0.9825979 | 0.007400728 | 0.9825926 | 0.007000499 |  |  | 887760 | 0.9867961 | 0.8678712 | 0.01116203 | 0.9775309 | 0.01087649 | 0.9775267 | 0.01005419
|  |  | 320592 | 1.00313 | 0.9994305 | 0.0004998623 | 0.9999501 | 0.0562104 | 0.9999457 | 0.1448913 |  |  | 544746 | 0.9947158 | 0.9866385 | 0.001294779 | 0.9964897 | 0.006273047 | 0.9964935 | 0.004872748 |  |  | 439860 | 0.9852161 | 0.9670213 | 0.003931688 | 0.9883333 | 0.004647451 | 0.9883326 | 0.004813826 |  |  | 587280 | 0.9985561 | 0.9150489 | 0.007516157 | 0.9826005 | 0.007400747 | 0.9825953 | 0.007000489 |  |  | 888060 | 0.9890341 | 0.8678712 | 0.01116203 | 0.9775434 | 0.01087643 | 0.9775391 | 0.0100538
|  |  | 320892 | 1.004026 | 0.9994305 | 0.0004998623 | 0.9999501 | 0.0562104 | 0.9999457 | 0.1448913 |  |  | 545046 | 0.9956763 | 0.9866385 | 0.001294779 | 0.9964905 | 0.006273025 | 0.9964943 | 0.00487273 |  |  | 440160 | 0.9862951 | 0.9670213 | 0.003931688 | 0.9883478 | 0.004646873 | 0.9883471 | 0.00481361 |  |  | 587580 | 0.9985561 | 0.9150489 | 0.007516157 | 0.9826032 | 0.007400766 | 0.9825979 | 0.007000479 |  |  | 888360 | 0.9845582 | 0.8678712 | 0.01116203 | 0.9775559 | 0.01087637 | 0.9775516 | 0.0100534
|  |  | 321192 | 1.004026 | 0.9994305 | 0.0004998623 | 0.9999501 | 0.0562104 | 0.9999457 | 0.1448913 |  |  | 545346 | 0.9956763 | 0.9866385 | 0.001294779 | 0.9964913 | 0.006273002 | 0.996495 | 0.004872712 |  |  | 440460 | 0.9862951 | 0.9670213 | 0.003931688 | 0.9883622 | 0.004646297 | 0.9883615 | 0.004813394 |  |  | 587880 | 1.001919 | 0.9150489 | 0.007516157 | 0.9826058 | 0.007400784 | 0.9826005 | 0.007000469 |  |  | 888660 | 0.9800823 | 0.8678712 | 0.01116203 | 0.9775683 | 0.0108763 | 0.977564 | 0.01005301
|  |  | 321492 | 1.004026 | 0.9994305 | 0.0004998623 | 0.9999501 | 0.0562104 | 0.9999457 | 0.1448913 |  |  | 545646 | 0.9966367 | 0.9866385 | 0.001294779 | 0.9964921 | 0.00627298 | 0.9964958 | 0.004872694 |  |  | 440760 | 0.9873741 | 0.9670213 | 0.003931688 | 0.9883766 | 0.004645721 | 0.9883759 | 0.004813178 |  |  | 588180 | 1.000238 | 0.9150489 | 0.007516157 | 0.9826084 | 0.007400803 | 0.9826031 | 0.00700046 |  |  | 888960 | 0.99351 | 0.8678712 | 0.01116203 | 0.9775808 | 0.01087624 | 0.9775765 | 0.01005262
|  |  | 321792 | 1.00313 | 0.9994305 | 0.0004998623 | 0.9999501 | 0.0562104 | 0.9999457 | 0.1448913 |  |  | 545946 | 0.9956763 | 0.9866385 | 0.001294779 | 0.9964928 | 0.006272958 | 0.9964966 | 0.004872676 |  |  | 441060 | 0.9841371 | 0.9670213 | 0.003931688 | 0.988391 | 0.004645146 | 0.9883903 | 0.004812963 |  |  | 588480 | 1.000238 | 0.9150489 | 0.007516157 | 0.982611 | 0.007400822 | 0.9826057 | 0.007000451 |  |  | 889260 | 0.9845582 | 0.8678712 | 0.01116203 | 0.9775932 | 0.01087618 | 0.9775889 | 0.01005223
|  |  | 322092 | 1.00313 | 0.9994305 | 0.0004998623 | 0.9999501 | 0.0562104 | 0.9999457 | 0.1448913 |  |  | 546246 | 0.9956763 | 0.9866385 | 0.001294779 | 0.9964936 | 0.006272936 | 0.9964974 | 0.004872659 |  |  | 441360 | 0.9841371 | 0.9670213 | 0.003931688 | 0.9884053 | 0.004644572 | 0.9884047 | 0.004812748 |  |  | 588780 | 1.000238 | 0.9150489 | 0.007516157 | 0.9826136 | 0.007400841 | 0.9826083 | 0.007000441 |  |  | 889560 | 0.991272 | 0.8678712 | 0.01116203 | 0.9776056 | 0.01087611 | 0.9776013 | 0.01005184
|  |  | 322392 | 1.00313 | 0.9994305 | 0.0004998623 | 0.9999501 | 0.0562104 | 0.9999457 | 0.1448913 |  |  | 546546 | 0.9966367 | 0.9866385 | 0.001294779 | 0.9964944 | 0.006272914 | 0.9964982 | 0.004872641 |  |  | 441660 | 0.9830581 | 0.9670213 | 0.003931688 | 0.9884197 | 0.004643998 | 0.988419 | 0.004812533 |  |  | 589080 | 1.000238 | 0.9150489 | 0.007516157 | 0.9826162 | 0.00740086 | 0.9826109 | 0.007000432 |  |  | 889860 | 0.9890341 | 0.8678712 | 0.01116203 | 0.977618 | 0.01087605 | 0.9776137 | 0.01005145
|  |  | 322692 | 1.002234 | 0.9994305 | 0.0004998623 | 0.9999501 | 0.0562104 | 0.9999457 | 0.1448913 |  |  | 546846 | 0.9956763 | 0.9866385 | 0.001294779 | 0.9964952 | 0.006272892 | 0.9964989 | 0.004872624 |  |  | 441960 | 0.9852161 | 0.9670213 | 0.003931688 | 0.988434 | 0.004643425 | 0.9884333 | 0.004812318 |  |  | 589380 | 0.9985561 | 0.9150489 | 0.007516157 | 0.9826188 | 0.007400879 | 0.9826135 | 0.007000423 |  |  | 890160 | 0.9845582 | 0.8678712 | 0.01116203 | 0.9776304 | 0.01087599 | 0.977626 | 0.01005106
|  |  | 322992 | 1.00313 | 0.9994305 | 0.0004998623 | 0.9999501 | 0.0562104 | 0.9999457 | 0.1448913 |  |  | 547146 | 0.9956763 | 0.9866385 | 0.001294779 | 0.9964959 | 0.00627287 | 0.9964997 | 0.004872607 |  |  | 442260 | 0.9852161 | 0.9670213 | 0.003931688 | 0.9884483 | 0.004642853 | 0.9884476 | 0.004812104 |  |  | 589680 | 1.003601 | 0.9150489 | 0.007516157 | 0.9826214 | 0.007400898 | 0.9826161 | 0.007000414 |  |  | 890460 | 0.9890341 | 0.8678712 | 0.01116203 | 0.9776427 | 0.01087592 | 0.9776384 | 0.01005067
|  |  | 323292 | 1.00313 | 0.9994305 | 0.0004998623 | 0.9999501 | 0.0562104 | 0.9999457 | 0.1448913 |  |  | 547446 | 0.9956763 | 0.9866385 | 0.001294779 | 0.9964967 | 0.006272849 | 0.9965005 | 0.00487259 |  |  | 442560 | 0.9862951 | 0.9670213 | 0.003931688 | 0.9884626 | 0.004642282 | 0.9884619 | 0.00481189 |  |  | 589980 | 1.000238 | 0.9150489 | 0.007516157 | 0.9826239 | 0.007400916 | 0.9826186 | 0.007000405 |  |  | 890760 | 0.991272 | 0.8678712 | 0.01116203 | 0.9776551 | 0.01087586 | 0.9776507 | 0.01005028
|  |  | 323592 | 1.00313 | 0.9994305 | 0.0004998623 | 0.9999501 | 0.0562104 | 0.9999457 | 0.1448913 |  |  | 547746 | 0.9947158 | 0.9866385 | 0.001294779 | 0.9964975 | 0.006272828 | 0.9965013 | 0.004872573 |  |  | 442860 | 0.9852161 | 0.9670213 | 0.003931688 | 0.9884768 | 0.004641711 | 0.9884762 | 0.004811676 |  |  | 590280 | 1.000238 | 0.9150489 | 0.007516157 | 0.9826265 | 0.007400935 | 0.9826212 | 0.007000396 |  |  | 891060 | 0.99351 | 0.8678712 | 0.01116203 | 0.9776674 | 0.0108758 | 0.9776631 | 0.01004989
|  |  | 323892 | 1.004026 | 0.9994305 | 0.0004998623 | 0.9999501 | 0.0562104 | 0.9999457 | 0.1448913 |  |  | 548046 | 0.9966367 | 0.9866385 | 0.001294779 | 0.9964982 | 0.006272807 | 0.996502 | 0.004872556 |  |  | 443160 | 0.9830581 | 0.9670213 | 0.003931688 | 0.988491 | 0.004641141 | 0.9884904 | 0.004811462 |  |  | 590580 | 1.003601 | 0.9150489 | 0.007516157 | 0.9826291 | 0.007400954 | 0.9826237 | 0.007000387 |  |  | 891360 | 0.991272 | 0.8678712 | 0.01116203 | 0.9776797 | 0.01087573 | 0.9776754 | 0.0100495
|  |  | 324192 | 1.004026 | 0.9994305 | 0.0004998623 | 0.9999501 | 0.0562104 | 0.9999457 | 0.1448913 |  |  | 548346 | 0.9956763 | 0.9866385 | 0.001294779 | 0.996499 | 0.006272786 | 0.9965028 | 0.004872539 |  |  | 443460 | 0.9841371 | 0.9670213 | 0.003931688 | 0.9885052 | 0.004640572 | 0.9885046 | 0.004811249 |  |  | 590880 | 1.000238 | 0.9150489 | 0.007516157 | 0.9826316 | 0.007400973 | 0.9826263 | 0.007000379 |  |  | 891660 | 0.9845582 | 0.8678712 | 0.01116203 | 0.977692 | 0.01087567 | 0.9776877 | 0.01004912
|  |  | 324492 | 1.00313 | 0.9994305 | 0.0004998623 | 0.9999501 | 0.0562104 | 0.9999457 | 0.1448913 |  |  | 548646 | 0.9947158 | 0.9866385 | 0.001294779 | 0.9964997 | 0.006272765 | 0.9965035 | 0.004872523 |  |  | 443760 | 0.9841371 | 0.9670213 | 0.003931688 | 0.9885194 | 0.004640003 | 0.9885188 | 0.004811036 |  |  | 591180 | 1.003601 | 0.9150489 | 0.007516157 | 0.9826342 | 0.007400991 | 0.9826288 | 0.00700037 |  |  | 891960 | 0.9890341 | 0.8678712 | 0.01116203 | 0.9777043 | 0.01087561 | 0.9777 | 0.01004873
|  |  | 324792 | 1.00313 | 0.9994305 | 0.0004998623 | 0.9999501 | 0.0562104 | 0.9999457 | 0.1448913 |  |  | 548946 | 0.9956763 | 0.9866385 | 0.001294779 | 0.9965005 | 0.006272744 | 0.9965043 | 0.004872507 |  |  | 444060 | 0.9841371 | 0.9670213 | 0.003931688 | 0.9885336 | 0.004639435 | 0.9885329 | 0.004810823 |  |  | 591480 | 1.003601 | 0.9150489 | 0.007516157 | 0.9826367 | 0.00740101 | 0.9826314 | 0.007000362 |  |  | 892260 | 0.991272 | 0.8678712 | 0.01116203 | 0.9777166 | 0.01087555 | 0.9777123 | 0.01004834
|  |  | 325092 | 1.004026 | 0.9994305 | 0.0004998623 | 0.9999501 | 0.0562104 | 0.9999457 | 0.1448913 |  |  | 549246 | 0.9956763 | 0.9866385 | 0.001294779 | 0.9965013 | 0.006272724 | 0.9965051 | 0.00487249 |  |  | 444360 | 0.9862951 | 0.9670213 | 0.003931688 | 0.9885477 | 0.004638868 | 0.9885471 | 0.004810611 |  |  | 591780 | 1.000238 | 0.9150489 | 0.007516157 | 0.9826392 | 0.007401029 | 0.9826339 | 0.007000353 |  |  | 892560 | 0.9890341 | 0.8678712 | 0.01116203 | 0.9777289 | 0.01087549 | 0.9777245 | 0.01004796
|  |  | 325392 | 1.002234 | 0.9994305 | 0.0004998623 | 0.9999501 | 0.0562104 | 0.9999457 | 0.1448913 |  |  | 549546 | 0.9956763 | 0.9866385 | 0.001294779 | 0.996502 | 0.006272703 | 0.9965058 | 0.004872474 |  |  | 444660 | 0.9862951 | 0.9670213 | 0.003931688 | 0.9885618 | 0.004638302 | 0.9885612 | 0.004810399 |  |  | 592080 | 1.005282 | 0.9150489 | 0.007516157 | 0.9826418 | 0.007401047 | 0.9826364 | 0.007000345 |  |  | 892860 | 0.9823203 | 0.8678712 | 0.01116203 | 0.9777411 | 0.01087542 | 0.9777368 | 0.01004758
|  |  | 325692 | 1.002234 | 0.9994305 | 0.0004998623 | 0.9999501 | 0.0562104 | 0.9999457 | 0.1448913 |  |  | 549846 | 0.9956763 | 0.9866385 | 0.001294779 | 0.9965028 | 0.006272683 | 0.9965066 | 0.004872458 |  |  | 444960 | 0.9852161 | 0.9670213 | 0.003931688 | 0.9885759 | 0.004637736 | 0.9885753 | 0.004810187 |  |  | 592380 | 1.003601 | 0.9150489 | 0.007516157 | 0.9826443 | 0.007401066 | 0.9826389 | 0.007000337 |  |  | 893160 | 0.9867961 | 0.8678712 | 0.01116203 | 0.9777534 | 0.01087536 | 0.977749 | 0.01004719
|  |  | 325992 | 1.001338 | 0.9994305 | 0.0004998623 | 0.9999501 | 0.0562104 | 0.9999457 | 0.1448913 |  |  | 550146 | 0.9947158 | 0.9866385 | 0.001294779 | 0.9965035 | 0.006272663 | 0.9965073 | 0.004872442 |  |  | 445260 | 0.9862951 | 0.9670213 | 0.003931688 | 0.98859 | 0.004637171 | 0.9885893 | 0.004809975 |  |  | 592680 | 1.001919 | 0.9150489 | 0.007516157 | 0.9826468 | 0.007401084 | 0.9826414 | 0.007000329 |  |  | 893460 | 0.991272 | 0.8678712 | 0.01116203 | 0.9777656 | 0.0108753 | 0.9777612 | 0.01004681
|  |  | 326292 | 1.00313 | 0.9994305 | 0.0004998623 | 0.9999501 | 0.0562104 | 0.9999457 | 0.1448913 |  |  | 550446 | 0.9947158 | 0.9866385 | 0.001294779 | 0.9965043 | 0.006272643 | 0.9965081 | 0.004872426 |  |  | 445560 | 0.9841371 | 0.9670213 | 0.003931688 | 0.988604 | 0.004636607 | 0.9886034 | 0.004809764 |  |  | 592980 | 1.001919 | 0.9150489 | 0.007516157 | 0.9826493 | 0.007401103 | 0.9826439 | 0.007000321 |  |  | 893760 | 1.000224 | 0.8678712 | 0.01116203 | 0.9777778 | 0.01087524 | 0.9777734 | 0.01004643
|  |  | 326592 | 1.002234 | 0.9994305 | 0.0004998623 | 0.9999501 | 0.0562104 | 0.9999457 | 0.1448913 |  |  | 550746 | 0.9966367 | 0.9866385 | 0.001294779 | 0.996505 | 0.006272623 | 0.9965088 | 0.004872411 |  |  | 445860 | 0.9841371 | 0.9670213 | 0.003931688 | 0.988618 | 0.004636043 | 0.9886174 | 0.004809553 |  |  | 593280 | 1.000238 | 0.9150489 | 0.007516157 | 0.9826518 | 0.007401121 | 0.9826464 | 0.007000313 |  |  | 894060 | 0.9890341 | 0.8678712 | 0.01116203 | 0.97779 | 0.01087518 | 0.9777856 | 0.01004604
|  |  | 326892 | 1.004026 | 0.9994305 | 0.0004998623 | 0.9999501 | 0.0562104 | 0.9999457 | 0.1448913 |  |  | 551046 | 0.9956763 | 0.9866385 | 0.001294779 | 0.9965057 | 0.006272604 | 0.9965096 | 0.004872395 |  |  | 446160 | 0.9852161 | 0.9670213 | 0.003931688 | 0.988632 | 0.00463548 | 0.9886314 | 0.004809342 |  |  | 593580 | 1.001919 | 0.9150489 | 0.007516157 | 0.9826543 | 0.00740114 | 0.9826489 | 0.007000305 |  |  | 894360 | 0.991272 | 0.8678712 | 0.01116203 | 0.9778022 | 0.01087512 | 0.9777978 | 0.01004566
|  |  | 327192 | 1.002234 | 0.9994305 | 0.0004998623 | 0.9999501 | 0.0562104 | 0.9999457 | 0.1448913 |  |  | 551346 | 0.9966367 | 0.9866385 | 0.001294779 | 0.9965065 | 0.006272584 | 0.9965103 | 0.00487238 |  |  | 446460 | 0.9862951 | 0.9670213 | 0.003931688 | 0.988646 | 0.004634918 | 0.9886454 | 0.004809131 |  |  | 593880 | 1.005282 | 0.9150489 | 0.007516157 | 0.9826567 | 0.007401158 | 0.9826514 | 0.007000297 |  |  | 894660 | 0.9890341 | 0.8678712 | 0.01116203 | 0.9778144 | 0.01087506 | 0.9778099 | 0.01004528
|  |  | 327492 | 1.002234 | 0.9994305 | 0.0004998623 | 0.9999501 | 0.0562104 | 0.9999457 | 0.1448913 |  |  | 551646 | 0.9966367 | 0.9866385 | 0.001294779 | 0.9965072 | 0.006272565 | 0.9965111 | 0.004872364 |  |  | 446760 | 0.9862951 | 0.9670213 | 0.003931688 | 0.9886599 | 0.004634357 | 0.9886593 | 0.004808921 |  |  | 594180 | 1.001919 | 0.9150489 | 0.007516157 | 0.9826592 | 0.007401177 | 0.9826539 | 0.00700029 |  |  | 894960 | 0.9867961 | 0.8678712 | 0.01116203 | 0.9778265 | 0.010875 | 0.9778221 | 0.0100449
|  |  | 327792 | 1.004026 | 0.9994305 | 0.0004998623 | 0.9999501 | 0.0562104 | 0.9999457 | 0.1448913 |  |  | 551946 | 0.9947158 | 0.9866385 | 0.001294779 | 0.996508 | 0.006272546 | 0.9965118 | 0.004872349 |  |  | 447060 | 0.9852161 | 0.9670213 | 0.003931688 | 0.9886739 | 0.004633796 | 0.9886732 | 0.004808711 |  |  | 594480 | 1.003601 | 0.9150489 | 0.007516157 | 0.9826617 | 0.007401195 | 0.9826563 | 0.007000282 |  |  | 895260 | 0.9890341 | 0.8678712 | 0.01116203 | 0.9778387 | 0.01087494 | 0.9778342 | 0.01004452
|  |  | 328092 | 1.002234 | 0.9994305 | 0.0004998623 | 0.9999501 | 0.0562104 | 0.9999457 | 0.1448913 |  |  | 552246 | 0.9956763 | 0.9866385 | 0.001294779 | 0.9965087 | 0.006272527 | 0.9965125 | 0.004872334 |  |  | 447360 | 0.9852161 | 0.9670213 | 0.003931688 | 0.9886878 | 0.004633236 | 0.9886871 | 0.004808501 |  |  | 594780 | 1.000238 | 0.9150489 | 0.007516157 | 0.9826642 | 0.007401214 | 0.9826588 | 0.007000275 |  |  | 895560 | 0.9890341 | 0.8678712 | 0.01116203 | 0.9778508 | 0.01087488 | 0.9778464 | 0.01004414
|  |  | 328392 | 1.002234 | 0.9994305 | 0.0004998623 | 0.9999501 | 0.0562104 | 0.9999457 | 0.1448913 |  |  | 552546 | 0.9947158 | 0.9866385 | 0.001294779 | 0.9965094 | 0.006272508 | 0.9965133 | 0.004872319 |  |  | 447660 | 0.9841371 | 0.9670213 | 0.003931688 | 0.9887017 | 0.004632677 | 0.988701 | 0.004808292 |  |  | 595080 | 1.000238 | 0.9150489 | 0.007516157 | 0.9826666 | 0.007401232 | 0.9826613 | 0.007000267 |  |  | 895860 | 0.99351 | 0.8678712 | 0.01116203 | 0.9778629 | 0.01087482 | 0.9778585 | 0.01004376
|  |  | 328692 | 1.00313 | 0.9994305 | 0.0004998623 | 0.9999501 | 0.0562104 | 0.9999457 | 0.1448913 |  |  | 552846 | 0.9947158 | 0.9866385 | 0.001294779 | 0.9965102 | 0.006272489 | 0.996514 | 0.004872304 |  |  | 447960 | 0.9841371 | 0.9670213 | 0.003931688 | 0.9887155 | 0.004632118 | 0.9887149 | 0.004808083 |  |  | 595380 | 1.001919 | 0.9150489 | 0.007516157 | 0.9826691 | 0.00740125 | 0.9826637 | 0.00700026 |  |  | 896160 | 0.991272 | 0.8678712 | 0.01116203 | 0.977875 | 0.01087476 | 0.9778706 | 0.01004339
|  |  | 328992 | 1.00313 | 0.9994305 | 0.0004998623 | 0.9999501 | 0.0562104 | 0.9999457 | 0.1448913 |  |  | 553146 | 0.9956763 | 0.9866385 | 0.001294779 | 0.9965109 | 0.006272471 | 0.9965148 | 0.004872289 |  |  | 448260 | 0.9852161 | 0.9670213 | 0.003931688 | 0.9887294 | 0.004631561 | 0.9887287 | 0.004807874 |  |  | 595680 | 1.000238 | 0.9150489 | 0.007516157 | 0.9826715 | 0.007401269 | 0.9826661 | 0.007000253 |  |  | 896460 | 0.9867961 | 0.8678712 | 0.01116203 | 0.9778871 | 0.0108747 | 0.9778826 | 0.01004301
|  |  | 329292 | 1.004026 | 0.9994305 | 0.0004998623 | 0.9999501 | 0.0562104 | 0.9999457 | 0.1448913 |  |  | 553446 | 0.9956763 | 0.9866385 | 0.001294779 | 0.9965116 | 0.006272452 | 0.9965155 | 0.004872275 |  |  | 448560 | 0.9841371 | 0.9670213 | 0.003931688 | 0.9887432 | 0.004631004 | 0.9887425 | 0.004807665 |  |  | 595980 | 1.005282 | 0.9150489 | 0.007516157 | 0.9826739 | 0.007401287 | 0.9826686 | 0.007000246 |  |  | 896760 | 0.9845582 | 0.8678712 | 0.01116203 | 0.9778992 | 0.01087464 | 0.9778947 | 0.01004263
|  |  | 329592 | 1.00313 | 0.9994305 | 0.0004998623 | 0.9999501 | 0.0562104 | 0.9999457 | 0.1448913 |  |  | 553746 | 0.9956763 | 0.9866385 | 0.001294779 | 0.9965123 | 0.006272434 | 0.9965162 | 0.00487226 |  |  | 448860 | 0.9841371 | 0.9670213 | 0.003931688 | 0.988757 | 0.004630447 | 0.9887563 | 0.004807457 |  |  | 596280 | 1.001919 | 0.9150489 | 0.007516157 | 0.9826764 | 0.007401305 | 0.982671 | 0.007000239 |  |  | 897060 | 0.9867961 | 0.8678712 | 0.01116203 | 0.9779112 | 0.01087458 | 0.9779067 | 0.01004226
|  |  | 329892 | 1.00313 | 0.9994305 | 0.0004998623 | 0.9999501 | 0.0562104 | 0.9999457 | 0.1448913 |  |  | 554046 | 0.9956763 | 0.9866385 | 0.001294779 | 0.9965131 | 0.006272416 | 0.9965169 | 0.004872246 |  |  | 449160 | 0.9862951 | 0.9670213 | 0.003931688 | 0.9887707 | 0.004629892 | 0.9887701 | 0.004807249 |  |  | 596580 | 1.001919 | 0.9150489 | 0.007516157 | 0.9826788 | 0.007401324 | 0.9826734 | 0.007000232 |  |  | 897360 | 0.9890341 | 0.8678712 | 0.01116203 | 0.9779233 | 0.01087452 | 0.9779188 | 0.01004188
|  |  | 330192 | 1.002234 | 0.9994305 | 0.0004998623 | 0.9999501 | 0.0562104 | 0.9999457 | 0.1448913 |  |  | 554346 | 0.9956763 | 0.9866385 | 0.001294779 | 0.9965138 | 0.006272398 | 0.9965177 | 0.004872231 |  |  | 449460 | 0.9852161 | 0.9670213 | 0.003931688 | 0.9887845 | 0.004629337 | 0.9887839 | 0.004807041 |  |  | 596880 | 1.005282 | 0.9150489 | 0.007516157 | 0.9826812 | 0.007401342 | 0.9826758 | 0.007000225 |  |  | 897660 | 0.991272 | 0.8678712 | 0.01116203 | 0.9779353 | 0.01087446 | 0.9779308 | 0.01004151
|  |  | 330492 | 1.002234 | 0.9994305 | 0.0004998623 | 0.9999501 | 0.0562104 | 0.9999457 | 0.1448913 |  |  | 554646 | 0.9956763 | 0.9866385 | 0.001294779 | 0.9965145 | 0.00627238 | 0.9965184 | 0.004872217 |  |  | 449760 | 0.9862951 | 0.9670213 | 0.003931688 | 0.9887982 | 0.004628782 | 0.9887976 | 0.004806834 |  |  | 597180 | 0.9985561 | 0.9150489 | 0.007516157 | 0.9826836 | 0.00740136 | 0.9826782 | 0.007000218 |  |  | 897960 | 0.991272 | 0.8678712 | 0.01116203 | 0.9779473 | 0.0108744 | 0.9779428 | 0.01004113
|  |  | 330792 | 1.00313 | 0.9994305 | 0.0004998623 | 0.9999501 | 0.0562104 | 0.9999457 | 0.1448913 |  |  | 554946 | 0.9956763 | 0.9866385 | 0.001294779 | 0.9965152 | 0.006272362 | 0.9965191 | 0.004872203 |  |  | 450060 | 0.9841371 | 0.9670213 | 0.003931688 | 0.9888119 | 0.004628229 | 0.9888113 | 0.004806627 |  |  | 597480 | 1.003601 | 0.9150489 | 0.007516157 | 0.982686 | 0.007401378 | 0.9826806 | 0.007000211 |  |  | 898260 | 0.99351 | 0.8678712 | 0.01116203 | 0.9779593 | 0.01087434 | 0.9779548 | 0.01004076
|  |  | 331092 | 1.002234 | 0.9994305 | 0.0004998623 | 0.9999501 | 0.0562104 | 0.9999457 | 0.1448913 |  |  | 555246 | 0.9956763 | 0.9866385 | 0.001294779 | 0.9965159 | 0.006272344 | 0.9965198 | 0.004872189 |  |  | 450360 | 0.9862951 | 0.9670213 | 0.003931688 | 0.9888256 | 0.004627676 | 0.988825 | 0.00480642 |  |  | 597780 | 1.001919 | 0.9150489 | 0.007516157 | 0.9826884 | 0.007401396 | 0.982683 | 0.007000205 |  |  | 898560 | 0.9890341 | 0.8678712 | 0.01116203 | 0.9779713 | 0.01087428 | 0.9779668 | 0.01004038
|  |  | 331392 | 1.004026 | 0.9994305 | 0.0004998623 | 0.9999501 | 0.0562104 | 0.9999457 | 0.1448913 |  |  | 555546 | 0.9956763 | 0.9866385 | 0.001294779 | 0.9965167 | 0.006272327 | 0.9965205 | 0.004872175 |  |  | 450660 | 0.9852161 | 0.9670213 | 0.003931688 | 0.9888393 | 0.004627124 | 0.9888386 | 0.004806213 |  |  | 598080 | 1.003601 | 0.9150489 | 0.007516157 | 0.9826908 | 0.007401414 | 0.9826854 | 0.007000198 |  |  | 898860 | 0.9845582 | 0.8678712 | 0.01116203 | 0.9779833 | 0.01087422 | 0.9779788 | 0.01004001
|  |  | 331692 | 1.004026 | 0.9994305 | 0.0004998623 | 0.9999501 | 0.0562104 | 0.9999457 | 0.1448913 |  |  | 555846 | 0.9956763 | 0.9866385 | 0.001294779 | 0.9965174 | 0.00627231 | 0.9965213 | 0.004872162 |  |  | 450960 | 0.9852161 | 0.9670213 | 0.003931688 | 0.9888529 | 0.004626573 | 0.9888523 | 0.004806007 |  |  | 598380 | 1.001919 | 0.9150489 | 0.007516157 | 0.9826932 | 0.007401433 | 0.9826878 | 0.007000192 |  |  | 899160 | 0.99351 | 0.8678712 | 0.01116203 | 0.9779952 | 0.01087416 | 0.9779907 | 0.01003964
|  |  | 331992 | 1.004026 | 0.9994305 | 0.0004998623 | 0.9999501 | 0.0562104 | 0.9999457 | 0.1448913 |  |  | 556146 | 0.9966367 | 0.9866385 | 0.001294779 | 0.9965181 | 0.006272292 | 0.996522 | 0.004872148 |  |  | 451260 | 0.9852161 | 0.9670213 | 0.003931688 | 0.9888665 | 0.004626022 | 0.9888659 | 0.004805801 |  |  | 598680 | 1.003601 | 0.9150489 | 0.007516157 | 0.9826956 | 0.007401451 | 0.9826902 | 0.007000185 |  |  | 899460 | 0.9845582 | 0.8678712 | 0.01116203 | 0.9780072 | 0.0108741 | 0.9780027 | 0.01003927
|  |  | 332292 | 1.002234 | 0.9994305 | 0.0004998623 | 0.9999501 | 0.0562104 | 0.9999457 | 0.1448913 |  |  | 556446 | 0.9956763 | 0.9866385 | 0.001294779 | 0.9965188 | 0.006272275 | 0.9965227 | 0.004872135 |  |  | 451560 | 0.9852161 | 0.9670213 | 0.003931688 | 0.9888801 | 0.004625473 | 0.9888795 | 0.004805595 |  |  | 598980 | 1.000238 | 0.9150489 | 0.007516157 | 0.9826979 | 0.007401469 | 0.9826925 | 0.007000179 |  |  | 899760 | 0.9867961 | 0.8678712 | 0.01116203 | 0.9780191 | 0.01087405 | 0.9780146 | 0.0100389
|  |  | 332592 | 1.002234 | 0.9994305 | 0.0004998623 | 0.9999501 | 0.0562104 | 0.9999457 | 0.1448913 |  |  | 556746 | 0.9947158 | 0.9866385 | 0.001294779 | 0.9965195 | 0.006272258 | 0.9965234 | 0.004872121 |  |  | 451860 | 0.9852161 | 0.9670213 | 0.003931688 | 0.9888937 | 0.004624923 | 0.9888931 | 0.004805389 |  |  | 599280 | 1.003601 | 0.9150489 | 0.007516157 | 0.9827003 | 0.007401487 | 0.9826949 | 0.007000173 |  |  | 900060 | 0.9890341 | 0.8678712 | 0.01116203 | 0.978031 | 0.01087399 | 0.9780265 | 0.01003853
|  |  | 332892 | 1.00313 | 0.9994305 | 0.0004998623 | 0.9999501 | 0.0562104 | 0.9999457 | 0.1448913 |  |  | 557046 | 0.9937554 | 0.9866385 | 0.001294779 | 0.9965202 | 0.006272242 | 0.9965241 | 0.004872108 |  |  | 452160 | 0.9852161 | 0.9670213 | 0.003931688 | 0.9889072 | 0.004624375 | 0.9889066 | 0.004805184 |  |  | 599580 | 1.003601 | 0.9150489 | 0.007516157 | 0.9827026 | 0.007401505 | 0.9826973 | 0.007000166 |  |  | 900360 | 0.9890341 | 0.8678712 | 0.01116203 | 0.9780429 | 0.01087393 | 0.9780384 | 0.01003816
|  |  | 333192 | 1.004026 | 0.9994305 | 0.0004998623 | 0.9999501 | 0.0562104 | 0.9999457 | 0.1448913 |  |  | 557346 | 0.9956763 | 0.9866385 | 0.001294779 | 0.9965209 | 0.006272225 | 0.9965248 | 0.004872095 |  |  | 452460 | 0.9841371 | 0.9670213 | 0.003931688 | 0.9889208 | 0.004623827 | 0.9889202 | 0.004804979 |  |  | 599880 | 1.003601 | 0.9150489 | 0.007516157 | 0.982705 | 0.007401523 | 0.9826996 | 0.00700016 |  |  | 900660 | 0.9867961 | 0.8678712 | 0.01116203 | 0.9780548 | 0.01087387 | 0.9780503 | 0.01003779
|  |  | 333492 | 1.00313 | 0.9994305 | 0.0004998623 | 0.9999501 | 0.0562104 | 0.9999457 | 0.1448913 |  |  | 557646 | 0.9956763 | 0.9866385 | 0.001294779 | 0.9965216 | 0.006272208 | 0.9965255 | 0.004872082 |  |  | 452760 | 0.9852161 | 0.9670213 | 0.003931688 | 0.9889343 | 0.00462328 | 0.9889337 | 0.004804775 |  |  | 600180 | 1.000238 | 0.9150489 | 0.007516157 | 0.9827073 | 0.007401541 | 0.9827019 | 0.007000154 |  |  | 900960 | 0.9890341 | 0.8678712 | 0.01116203 | 0.9780667 | 0.01087382 | 0.9780622 | 0.01003742
|  |  | 333792 | 1.00313 | 0.9994305 | 0.0004998623 | 0.9999501 | 0.0562104 | 0.9999457 | 0.1448913 |  |  | 557946 | 0.9947158 | 0.9866385 | 0.001294779 | 0.9965223 | 0.006272192 | 0.9965262 | 0.004872069 |  |  | 453060 | 0.9852161 | 0.9670213 | 0.003931688 | 0.9889478 | 0.004622734 | 0.9889471 | 0.00480457 |  |  | 600480 | 1.000238 | 0.9150489 | 0.007516157 | 0.9827097 | 0.007401559 | 0.9827043 | 0.007000148 |  |  | 901260 | 0.9867961 | 0.8678712 | 0.01116203 | 0.9780786 | 0.01087376 | 0.978074 | 0.01003705
|  |  | 334092 | 1.004026 | 0.9994305 | 0.0004998623 | 0.9999501 | 0.0562104 | 0.9999457 | 0.1448913 |  |  | 558246 | 0.9956763 | 0.9866385 | 0.001294779 | 0.996523 | 0.006272176 | 0.9965269 | 0.004872056 |  |  | 453360 | 0.9862951 | 0.9670213 | 0.003931688 | 0.9889612 | 0.004622189 | 0.9889606 | 0.004804366 |  |  | 600780 | 1.000238 | 0.9150489 | 0.007516157 | 0.982712 | 0.007401577 | 0.9827066 | 0.007000143 |  |  | 901560 | 0.9890341 | 0.8678712 | 0.01116203 | 0.9780904 | 0.0108737 | 0.9780859 | 0.01003668
|  |  | 334392 | 1.002234 | 0.9994305 | 0.0004998623 | 0.9999501 | 0.0562104 | 0.9999457 | 0.1448913 |  |  | 558546 | 0.9937554 | 0.9866385 | 0.001294779 | 0.9965237 | 0.00627216 | 0.9965276 | 0.004872043 |  |  | 453660 | 0.9862951 | 0.9670213 | 0.003931688 | 0.9889747 | 0.004621644 | 0.9889741 | 0.004804163 |  |  | 601080 | 1.001919 | 0.9150489 | 0.007516157 | 0.9827143 | 0.007401594 | 0.9827089 | 0.007000137 |  |  | 901860 | 0.9890341 | 0.8678712 | 0.01116203 | 0.9781023 | 0.01087364 | 0.9780977 | 0.01003632
|  |  | 334692 | 1.004026 | 0.9994305 | 0.0004998623 | 0.9999501 | 0.0562104 | 0.9999457 | 0.1448913 |  |  | 558846 | 0.9947158 | 0.9866385 | 0.001294779 | 0.9965244 | 0.006272144 | 0.9965283 | 0.00487203 |  |  | 453960 | 0.9852161 | 0.9670213 | 0.003931688 | 0.9889881 | 0.0046211 | 0.9889875 | 0.004803959 |  |  | 601380 | 1.001919 | 0.9150489 | 0.007516157 | 0.9827166 | 0.007401612 | 0.9827112 | 0.007000131 |  |  | 902160 | 0.9867961 | 0.8678712 | 0.01116203 | 0.9781141 | 0.01087359 | 0.9781095 | 0.01003595
|  |  | 334992 | 1.002234 | 0.9994305 | 0.0004998623 | 0.9999501 | 0.0562104 | 0.9999457 | 0.1448913 |  |  | 559146 | 0.9947158 | 0.9866385 | 0.001294779 | 0.9965251 | 0.006272128 | 0.996529 | 0.004872018 |  |  | 454260 | 0.9852161 | 0.9670213 | 0.003931688 | 0.9890015 | 0.004620557 | 0.9890009 | 0.004803756 |  |  | 601680 | 1.003601 | 0.9150489 | 0.007516157 | 0.982719 | 0.00740163 | 0.9827136 | 0.007000125 |  |  | 902460 | 0.9867961 | 0.8678712 | 0.01116203 | 0.9781259 | 0.01087353 | 0.9781213 | 0.01003559
|  |  | 335292 | 1.00313 | 0.9994305 | 0.0004998623 | 0.9999501 | 0.0562104 | 0.9999457 | 0.1448913 |  |  | 559446 | 0.9956763 | 0.9866385 | 0.001294779 | 0.9965258 | 0.006272112 | 0.9965297 | 0.004872005 |  |  | 454560 | 0.9852161 | 0.9670213 | 0.003931688 | 0.9890148 | 0.004620014 | 0.9890142 | 0.004803553 |  |  | 601980 | 1.001919 | 0.9150489 | 0.007516157 | 0.9827213 | 0.007401648 | 0.9827159 | 0.00700012 |  |  | 902760 | 0.9890341 | 0.8678712 | 0.01116203 | 0.9781377 | 0.01087347 | 0.9781331 | 0.01003522
|  |  | 335592 | 1.00313 | 0.9994305 | 0.0004998623 | 0.9999501 | 0.0562104 | 0.9999457 | 0.1448913 |  |  | 559746 | 0.9956763 | 0.9866385 | 0.001294779 | 0.9965265 | 0.006272096 | 0.9965304 | 0.004871993 |  |  | 454860 | 0.9862951 | 0.9670213 | 0.003931688 | 0.9890282 | 0.004619472 | 0.9890276 | 0.00480335 |  |  | 602280 | 1.005282 | 0.9150489 | 0.007516157 | 0.9827236 | 0.007401666 | 0.9827182 | 0.007000114 |  |  | 903060 | 0.9867961 | 0.8678712 | 0.01116203 | 0.9781495 | 0.01087342 | 0.9781449 | 0.01003486
|  |  | 335892 | 1.00313 | 0.9994305 | 0.0004998623 | 0.9999501 | 0.0562104 | 0.9999457 | 0.1448913 |  |  | 560046 | 0.9956763 | 0.9866385 | 0.001294779 | 0.9965271 | 0.006272081 | 0.9965311 | 0.004871981 |  |  | 455160 | 0.9852161 | 0.9670213 | 0.003931688 | 0.9890415 | 0.004618931 | 0.9890409 | 0.004803148 |  |  | 602580 | 1.003601 | 0.9150489 | 0.007516157 | 0.9827259 | 0.007401683 | 0.9827204 | 0.007000109 |  |  | 903360 | 0.9845582 | 0.8678712 | 0.01116203 | 0.9781613 | 0.01087336 | 0.9781567 | 0.01003449
|  |  | 336192 | 1.00313 | 0.9994305 | 0.0004998623 | 0.9999501 | 0.0562104 | 0.9999457 | 0.1448913 |  |  | 560346 | 0.9956763 | 0.9866385 | 0.001294779 | 0.9965278 | 0.006272065 | 0.9965318 | 0.004871968 |  |  | 455460 | 0.9873741 | 0.9670213 | 0.003931688 | 0.9890548 | 0.004618391 | 0.9890542 | 0.004802946 |  |  | 602880 | 1.005282 | 0.9150489 | 0.007516157 | 0.9827281 | 0.007401701 | 0.9827227 | 0.007000104 |  |  | 903660 | 0.9890341 | 0.8678712 | 0.01116203 | 0.978173 | 0.0108733 | 0.9781684 | 0.01003413
|  |  | 336492 | 1.002234 | 0.9994305 | 0.0004998623 | 0.9999501 | 0.0562104 | 0.9999457 | 0.1448913 |  |  | 560646 | 0.9947158 | 0.9866385 | 0.001294779 | 0.9965285 | 0.00627205 | 0.9965325 | 0.004871956 |  |  | 455760 | 0.9852161 | 0.9670213 | 0.003931688 | 0.9890681 | 0.004617851 | 0.9890675 | 0.004802744 |  |  | 603180 | 1.001919 | 0.9150489 | 0.007516157 | 0.9827304 | 0.007401719 | 0.982725 | 0.007000098 |  |  | 903960 | 0.9957479 | 0.8678712 | 0.01116203 | 0.9781848 | 0.01087325 | 0.9781802 | 0.01003377
|  |  | 336792 | 1.00313 | 0.9994305 | 0.0004998623 | 0.9999501 | 0.0562104 | 0.9999457 | 0.1448913 |  |  | 560946 | 0.9956763 | 0.9866385 | 0.001294779 | 0.9965292 | 0.006272035 | 0.9965331 | 0.004871945 |  |  | 456060 | 0.9873741 | 0.9670213 | 0.003931688 | 0.9890814 | 0.004617312 | 0.9890808 | 0.004802543 |  |  | 603480 | 1.001919 | 0.9150489 | 0.007516157 | 0.9827327 | 0.007401737 | 0.9827273 | 0.007000093 |  |  | 904260 | 0.991272 | 0.8678712 | 0.01116203 | 0.9781965 | 0.01087319 | 0.9781919 | 0.0100334
|  |  | 337092 | 1.002234 | 0.9994305 | 0.0004998623 | 0.9999501 | 0.0562104 | 0.9999457 | 0.1448913 |  |  | 561246 | 0.9956763 | 0.9866385 | 0.001294779 | 0.9965299 | 0.00627202 | 0.9965338 | 0.004871933 |  |  | 456360 | 0.9841371 | 0.9670213 | 0.003931688 | 0.9890947 | 0.004616774 | 0.9890941 | 0.004802341 |  |  | 603780 | 1.000238 | 0.9150489 | 0.007516157 | 0.982735 | 0.007401754 | 0.9827295 | 0.007000088 |  |  | 904560 | 0.991272 | 0.8678712 | 0.01116203 | 0.9782082 | 0.01087314 | 0.9782036 | 0.01003304
|  |  | 337392 | 1.002234 | 0.9994305 | 0.0004998623 | 0.9999501 | 0.0562104 | 0.9999457 | 0.1448913 |  |  | 561546 | 0.9956763 | 0.9866385 | 0.001294779 | 0.9965305 | 0.006272005 | 0.9965345 | 0.004871921 |  |  | 456660 | 0.9841371 | 0.9670213 | 0.003931688 | 0.9891079 | 0.004616237 | 0.9891073 | 0.004802141 |  |  | 604080 | 1.000238 | 0.9150489 | 0.007516157 | 0.9827372 | 0.007401772 | 0.9827318 | 0.007000083 |  |  | 904860 | 0.9957479 | 0.8678712 | 0.01116203 | 0.9782199 | 0.01087308 | 0.9782153 | 0.01003268
|  |  | 337692 | 1.00313 | 0.9994305 | 0.0004998623 | 0.9999501 | 0.0562104 | 0.9999457 | 0.1448913 |  |  | 561846 | 0.9956763 | 0.9866385 | 0.001294779 | 0.9965312 | 0.00627199 | 0.9965352 | 0.004871909 |  |  | 456960 | 0.9841371 | 0.9670213 | 0.003931688 | 0.9891211 | 0.0046157 | 0.9891205 | 0.00480194 |  |  | 604380 | 0.9985561 | 0.9150489 | 0.007516157 | 0.9827395 | 0.00740179 | 0.9827341 | 0.007000078 |  |  | 905160 | 0.991272 | 0.8678712 | 0.01116203 | 0.9782316 | 0.01087302 | 0.978227 | 0.01003232
|  |  | 337992 | 1.004026 | 0.9994305 | 0.0004998623 | 0.9999501 | 0.0562104 | 0.9999457 | 0.1448913 |  |  | 562146 | 0.9966367 | 0.9866385 | 0.001294779 | 0.9965319 | 0.006271976 | 0.9965359 | 0.004871898 |  |  | 457260 | 0.9862951 | 0.9670213 | 0.003931688 | 0.9891343 | 0.004615164 | 0.9891337 | 0.00480174 |  |  | 604680 | 1.000238 | 0.9150489 | 0.007516157 | 0.9827417 | 0.007401807 | 0.9827363 | 0.007000073 |  |  | 905460 | 0.9845582 | 0.8678712 | 0.01116203 | 0.9782433 | 0.01087297 | 0.9782387 | 0.01003196
|  |  | 338292 | 1.00313 | 0.9994305 | 0.0004998623 | 0.9999501 | 0.0562104 | 0.9999457 | 0.1448913 |  |  | 562446 | 0.9966367 | 0.9866385 | 0.001294779 | 0.9965326 | 0.006271961 | 0.9965365 | 0.004871886 |  |  | 457560 | 0.9873741 | 0.9670213 | 0.003931688 | 0.9891474 | 0.004614629 | 0.9891468 | 0.00480154 |  |  | 604980 | 1.001919 | 0.9150489 | 0.007516157 | 0.982744 | 0.007401825 | 0.9827385 | 0.007000068 |  |  | 905760 | 0.9890341 | 0.8678712 | 0.01116203 | 0.978255 | 0.01087291 | 0.9782503 | 0.0100316
|  |  | 338592 | 1.002234 | 0.9994305 | 0.0004998623 | 0.9999501 | 0.0562104 | 0.9999457 | 0.1448913 |  |  | 562746 | 0.9956763 | 0.9866385 | 0.001294779 | 0.9965332 | 0.006271947 | 0.9965372 | 0.004871875 |  |  | 457860 | 0.9862951 | 0.9670213 | 0.003931688 | 0.9891606 | 0.004614094 | 0.98916 | 0.00480134 |  |  | 605280 | 1.003601 | 0.9150489 | 0.007516157 | 0.9827462 | 0.007401842 | 0.9827408 | 0.007000064 |  |  | 906060 | 0.9957479 | 0.8678712 | 0.01116203 | 0.9782666 | 0.01087286 | 0.978262 | 0.01003124
|  |  | 338892 | 1.004026 | 0.9994305 | 0.0004998623 | 0.9999501 | 0.0562104 | 0.9999457 | 0.1448913 |  |  | 563046 | 0.9947158 | 0.9866385 | 0.001294779 | 0.9965339 | 0.006271932 | 0.9965379 | 0.004871864 |  |  | 458160 | 0.9873741 | 0.9670213 | 0.003931688 | 0.9891737 | 0.00461356 | 0.9891731 | 0.00480114 |  |  | 605580 | 1.003601 | 0.9150489 | 0.007516157 | 0.9827484 | 0.00740186 | 0.982743 | 0.007000059 |  |  | 906360 | 0.991272 | 0.8678712 | 0.01116203 | 0.9782782 | 0.0108728 | 0.9782736 | 0.01003088
|  |  | 339192 | 1.004026 | 0.9994305 | 0.0004998623 | 0.9999501 | 0.0562104 | 0.9999457 | 0.1448913 |  |  | 563346 | 0.9966367 | 0.9866385 | 0.001294779 | 0.9965346 | 0.006271918 | 0.9965386 | 0.004871853 |  |  | 458460 | 0.9862951 | 0.9670213 | 0.003931688 | 0.9891868 | 0.004613027 | 0.9891862 | 0.004800941 |  |  | 605880 | 1.000238 | 0.9150489 | 0.007516157 | 0.9827507 | 0.007401877 | 0.9827452 | 0.007000054 |  |  | 906660 | 0.9979859 | 0.8678712 | 0.01116203 | 0.9782899 | 0.01087275 | 0.9782852 | 0.01003053
|  |  | 339492 | 1.00313 | 0.9994305 | 0.0004998623 | 0.9999501 | 0.0562104 | 0.9999457 | 0.1448913 |  |  | 563646 | 0.9956763 | 0.9866385 | 0.001294779 | 0.9965352 | 0.006271904 | 0.9965392 | 0.004871841 |  |  | 458760 | 0.9852161 | 0.9670213 | 0.003931688 | 0.9891999 | 0.004612495 | 0.9891993 | 0.004800742 |  |  | 606180 | 0.9935117 | 0.9150489 | 0.007516157 | 0.9827529 | 0.007401895 | 0.9827474 | 0.00700005 |  |  | 906960 | 0.9890341 | 0.8678712 | 0.01116203 | 0.9783015 | 0.01087269 | 0.9782968 | 0.01003017
|  |  | 339792 | 1.00313 | 0.9994305 | 0.0004998623 | 0.9999501 | 0.0562104 | 0.9999457 | 0.1448913 |  |  | 563946 | 0.9966367 | 0.9866385 | 0.001294779 | 0.9965359 | 0.00627189 | 0.9965399 | 0.004871831 |  |  | 459060 | 0.9809 | 0.9670213 | 0.003931688 | 0.9892129 | 0.004611963 | 0.9892123 | 0.004800544 |  |  | 606480 | 1.000238 | 0.9150489 | 0.007516157 | 0.9827551 | 0.007401912 | 0.9827497 | 0.007000045 |  |  | 907260 | 0.991272 | 0.8678712 | 0.01116203 | 0.9783131 | 0.01087264 | 0.9783084 | 0.01002981
|  |  | 340092 | 1.004026 | 0.9994305 | 0.0004998623 | 0.9999501 | 0.0562104 | 0.9999457 | 0.1448913 |  |  | 564246 | 0.9956763 | 0.9866385 | 0.001294779 | 0.9965366 | 0.006271877 | 0.9965406 | 0.00487182 |  |  | 459360 | 0.9830581 | 0.9670213 | 0.003931688 | 0.9892259 | 0.004611433 | 0.9892254 | 0.004800345 |  |  | 606780 | 1.001919 | 0.9150489 | 0.007516157 | 0.9827573 | 0.007401929 | 0.9827519 | 0.007000041 |  |  | 907560 | 0.991272 | 0.8678712 | 0.01116203 | 0.9783247 | 0.01087259 | 0.97832 | 0.01002946
|  |  | 340392 | 1.004026 | 0.9994305 | 0.0004998623 | 0.9999501 | 0.0562104 | 0.9999457 | 0.1448913 |  |  | 564546 | 0.9966367 | 0.9866385 | 0.001294779 | 0.9965372 | 0.006271863 | 0.9965412 | 0.004871809 |  |  | 459660 | 0.9841371 | 0.9670213 | 0.003931688 | 0.989239 | 0.004610902 | 0.9892384 | 0.004800147 |  |  | 607080 | 1.001919 | 0.9150489 | 0.007516157 | 0.9827595 | 0.007401947 | 0.9827541 | 0.007000037 |  |  | 907860 | 0.9979859 | 0.8678712 | 0.01116203 | 0.9783362 | 0.01087253 | 0.9783316 | 0.0100291
|  |  | 340692 | 1.00313 | 0.9994305 | 0.0004998623 | 0.9999501 | 0.0562104 | 0.9999457 | 0.1448913 |  |  | 564846 | 0.9956763 | 0.9866385 | 0.001294779 | 0.9965379 | 0.006271849 | 0.9965419 | 0.004871798 |  |  | 459960 | 0.9852161 | 0.9670213 | 0.003931688 | 0.9892519 | 0.004610373 | 0.9892514 | 0.00479995 |  |  | 607380 | 0.9985561 | 0.9150489 | 0.007516157 | 0.9827617 | 0.007401964 | 0.9827563 | 0.007000032 |  |  | 908160 | 0.99351 | 0.8678712 | 0.01116203 | 0.9783478 | 0.01087248 | 0.9783431 | 0.01002875
|  |  | 340992 | 1.00313 | 0.9994305 | 0.0004998623 | 0.9999501 | 0.0562104 | 0.9999457 | 0.1448913 |  |  | 565146 | 0.9956763 | 0.9866385 | 0.001294779 | 0.9965385 | 0.006271836 | 0.9965425 | 0.004871788 |  |  | 460260 | 0.9852161 | 0.9670213 | 0.003931688 | 0.9892649 | 0.004609844 | 0.9892643 | 0.004799752 |  |  | 607680 | 1.000238 | 0.9150489 | 0.007516157 | 0.9827639 | 0.007401982 | 0.9827584 | 0.007000028 |  |  | 908460 | 0.991272 | 0.8678712 | 0.01116203 | 0.9783593 | 0.01087242 | 0.9783546 | 0.01002839
|  |  | 341292 | 1.004026 | 0.9994305 | 0.0004998623 | 0.9999501 | 0.0562104 | 0.9999457 | 0.1448913 |  |  | 565446 | 0.9966367 | 0.9866385 | 0.001294779 | 0.9965392 | 0.006271823 | 0.9965432 | 0.004871777 |  |  | 460560 | 0.9852161 | 0.9670213 | 0.003931688 | 0.9892779 | 0.004609316 | 0.9892773 | 0.004799555 |  |  | 607980 | 1.001919 | 0.9150489 | 0.007516157 | 0.9827661 | 0.007401999 | 0.9827606 | 0.007000024 |  |  | 908760 | 0.9979859 | 0.8678712 | 0.01116203 | 0.9783709 | 0.01087237 | 0.9783662 | 0.01002804
|  |  | 341592 | 1.00313 | 0.9994305 | 0.0004998623 | 0.9999501 | 0.0562104 | 0.9999457 | 0.1448913 |  |  | 565746 | 0.9956763 | 0.9866385 | 0.001294779 | 0.9965398 | 0.006271809 | 0.9965439 | 0.004871767 |  |  | 460860 | 0.9852161 | 0.9670213 | 0.003931688 | 0.9892908 | 0.004608789 | 0.9892902 | 0.004799358 |  |  | 608280 | 1.000238 | 0.9150489 | 0.007516157 | 0.9827682 | 0.007402016 | 0.9827628 | 0.00700002 |  |  | 909060 | 0.9890341 | 0.8678712 | 0.01116203 | 0.9783824 | 0.01087232 | 0.9783777 | 0.01002768
|  |  | 341892 | 1.004026 | 0.9994305 | 0.0004998623 | 0.9999501 | 0.0562104 | 0.9999457 | 0.1448913 |  |  | 566046 | 0.9947158 | 0.9866385 | 0.001294779 | 0.9965405 | 0.006271796 | 0.9965445 | 0.004871756 |  |  | 461160 | 0.9852161 | 0.9670213 | 0.003931688 | 0.9893037 | 0.004608263 | 0.9893031 | 0.004799162 |  |  | 608580 | 1.003601 | 0.9150489 | 0.007516157 | 0.9827704 | 0.007402033 | 0.982765 | 0.007000016 |  |  | 909360 | 0.99351 | 0.8678712 | 0.01116203 | 0.9783939 | 0.01087226 | 0.9783892 | 0.01002733
|  |  | 342192 | 1.00313 | 0.9994305 | 0.0004998623 | 0.9999501 | 0.0562104 | 0.9999457 | 0.1448913 |  |  | 566346 | 0.9966367 | 0.9866385 | 0.001294779 | 0.9965411 | 0.006271783 | 0.9965452 | 0.004871746 |  |  | 461460 | 0.9841371 | 0.9670213 | 0.003931688 | 0.9893166 | 0.004607737 | 0.989316 | 0.004798966 |  |  | 608880 | 1.003601 | 0.9150489 | 0.007516157 | 0.9827726 | 0.007402051 | 0.9827671 | 0.007000012 |  |  | 909660 | 0.99351 | 0.8678712 | 0.01116203 | 0.9784054 | 0.01087221 | 0.9784007 | 0.01002698
|  |  | 342492 | 1.00313 | 0.9994305 | 0.0004998623 | 0.9999501 | 0.0562104 | 0.9999457 | 0.1448913 |  |  | 566646 | 0.9956763 | 0.9866385 | 0.001294779 | 0.9965418 | 0.00627177 | 0.9965458 | 0.004871736 |  |  | 461760 | 0.9852161 | 0.9670213 | 0.003931688 | 0.9893295 | 0.004607212 | 0.9893289 | 0.00479877 |  |  | 609180 | 1.000238 | 0.9150489 | 0.007516157 | 0.9827747 | 0.007402068 | 0.9827693 | 0.007000008 |  |  | 909960 | 0.9867961 | 0.8678712 | 0.01116203 | 0.9784169 | 0.01087216 | 0.9784121 | 0.01002663
|  |  | 342792 | 1.002234 | 0.9994305 | 0.0004998623 | 0.9999501 | 0.0562104 | 0.9999457 | 0.1448913 |  |  | 566946 | 0.9966367 | 0.9866385 | 0.001294779 | 0.9965424 | 0.006271758 | 0.9965465 | 0.004871726 |  |  | 462060 | 0.9873741 | 0.9670213 | 0.003931688 | 0.9893423 | 0.004606688 | 0.9893417 | 0.004798574 |  |  | 609480 | 1.000238 | 0.9150489 | 0.007516157 | 0.9827769 | 0.007402085 | 0.9827714 | 0.007000004 |  |  | 910260 | 0.991272 | 0.8678712 | 0.01116203 | 0.9784283 | 0.0108721 | 0.9784236 | 0.01002628
|  |  | 343092 | 1.002234 | 0.9994305 | 0.0004998623 | 0.9999501 | 0.0562104 | 0.9999457 | 0.1448913 |  |  | 567246 | 0.9956763 | 0.9866385 | 0.001294779 | 0.9965431 | 0.006271745 | 0.9965471 | 0.004871716 |  |  | 462360 | 0.9852161 | 0.9670213 | 0.003931688 | 0.9893551 | 0.004606164 | 0.9893546 | 0.004798379 |  |  | 609780 | 0.9985561 | 0.9150489 | 0.007516157 | 0.982779 | 0.007402102 | 0.9827736 | 0.007 |  |  | 910560 | 0.991272 | 0.8678712 | 0.01116203 | 0.9784398 | 0.01087205 | 0.9784351 | 0.01002593
|  |  | 343392 | 1.00313 | 0.9994305 | 0.0004998623 | 0.9999501 | 0.0562104 | 0.9999457 | 0.1448913 |  |  | 567546 | 0.9966367 | 0.9866385 | 0.001294779 | 0.9965437 | 0.006271732 | 0.9965478 | 0.004871706 |  |  | 462660 | 0.9852161 | 0.9670213 | 0.003931688 | 0.9893679 | 0.004605641 | 0.9893674 | 0.004798184 |  |  | 610080 | 0.9968746 | 0.9150489 | 0.007516157 | 0.9827812 | 0.007402119 | 0.9827757 | 0.006999997 |  |  | 910860 | 0.9957479 | 0.8678712 | 0.01116203 | 0.9784512 | 0.010872 | 0.9784465 | 0.01002558
|  |  | 343692 | 1.004922 | 0.9994305 | 0.0004998623 | 0.9999501 | 0.0562104 | 0.9999457 | 0.1448913 |  |  | 567846 | 0.9956763 | 0.9866385 | 0.001294779 | 0.9965444 | 0.00627172 | 0.9965484 | 0.004871697 |  |  | 462960 | 0.9841371 | 0.9670213 | 0.003931688 | 0.9893807 | 0.004605119 | 0.9893802 | 0.004797989 |  |  | 610380 | 0.9968746 | 0.9150489 | 0.007516157 | 0.9827833 | 0.007402136 | 0.9827779 | 0.006999993 |  |  | 911160 | 0.991272 | 0.8678712 | 0.01116203 | 0.9784626 | 0.01087194 | 0.9784579 | 0.01002523
|  |  | 343992 | 1.002234 | 0.9994305 | 0.0004998623 | 0.9999501 | 0.0562104 | 0.9999457 | 0.1448913 |  |  | 568146 | 0.9947158 | 0.9866385 | 0.001294779 | 0.996545 | 0.006271708 | 0.996549 | 0.004871687 |  |  | 463260 | 0.9862951 | 0.9670213 | 0.003931688 | 0.9893935 | 0.004604598 | 0.9893929 | 0.004797794 |  |  | 610680 | 1.001919 | 0.9150489 | 0.007516157 | 0.9827854 | 0.007402154 | 0.98278 | 0.00699999 |  |  | 911460 | 0.9957479 | 0.8678712 | 0.01116203 | 0.9784741 | 0.01087189 | 0.9784693 | 0.01002488
|  |  | 344292 | 1.002234 | 0.9994305 | 0.0004998623 | 0.9999501 | 0.0562104 | 0.9999457 | 0.1448913 |  |  | 568446 | 0.9975972 | 0.9866385 | 0.001294779 | 0.9965456 | 0.006271695 | 0.9965497 | 0.004871677 |  |  | 463560 | 0.9852161 | 0.9670213 | 0.003931688 | 0.9894062 | 0.004604077 | 0.9894057 | 0.0047976 |  |  | 610980 | 1.003601 | 0.9150489 | 0.007516157 | 0.9827876 | 0.007402171 | 0.9827821 | 0.006999986 |  |  | 911760 | 1.000224 | 0.8678712 | 0.01116203 | 0.9784855 | 0.01087184 | 0.9784807 | 0.01002453
|  |  | 344592 | 1.004026 | 0.9994305 | 0.0004998623 | 0.9999501 | 0.0562104 | 0.9999457 | 0.1448913 |  |  | 568746 | 0.9956763 | 0.9866385 | 0.001294779 | 0.9965463 | 0.006271683 | 0.9965503 | 0.004871668 |  |  | 463860 | 0.9852161 | 0.9670213 | 0.003931688 | 0.9894189 | 0.004603558 | 0.9894184 | 0.004797406 |  |  | 611280 | 1.000238 | 0.9150489 | 0.007516157 | 0.9827897 | 0.007402188 | 0.9827842 | 0.006999983 |  |  | 912060 | 0.9979859 | 0.8678712 | 0.01116203 | 0.9784968 | 0.01087179 | 0.9784921 | 0.01002418
|  |  | 344892 | 1.004026 | 0.9994305 | 0.0004998623 | 0.9999501 | 0.0562104 | 0.9999457 | 0.1448913 |  |  | 569046 | 0.9956763 | 0.9866385 | 0.001294779 | 0.9965469 | 0.006271671 | 0.996551 | 0.004871658 |  |  | 464160 | 0.9862951 | 0.9670213 | 0.003931688 | 0.9894316 | 0.004603038 | 0.9894311 | 0.004797213 |  |  | 611580 | 1.001919 | 0.9150489 | 0.007516157 | 0.9827918 | 0.007402205 | 0.9827863 | 0.006999979 |  |  | 912360 | 0.9979859 | 0.8678712 | 0.01116203 | 0.9785082 | 0.01087173 | 0.9785035 | 0.01002383
|  |  | 345192 | 1.00313 | 0.9994305 | 0.0004998623 | 0.9999501 | 0.0562104 | 0.9999457 | 0.1448913 |  |  | 569346 | 0.9956763 | 0.9866385 | 0.001294779 | 0.9965475 | 0.006271659 | 0.9965516 | 0.004871649 |  |  | 464460 | 0.9852161 | 0.9670213 | 0.003931688 | 0.9894443 | 0.00460252 | 0.9894438 | 0.004797019 |  |  | 611880 | 0.9985561 | 0.9150489 | 0.007516157 | 0.9827939 | 0.007402222 | 0.9827884 | 0.006999976 |  |  | 912660 | 0.9890341 | 0.8678712 | 0.01116203 | 0.9785196 | 0.01087168 | 0.9785148 | 0.01002349
|  |  | 345492 | 1.002234 | 0.9994305 | 0.0004998623 | 0.9999501 | 0.0562104 | 0.9999457 | 0.1448913 |  |  | 569646 | 0.9937554 | 0.9866385 | 0.001294779 | 0.9965482 | 0.006271648 | 0.9965522 | 0.00487164 |  |  | 464760 | 0.9862951 | 0.9670213 | 0.003931688 | 0.989457 | 0.004602002 | 0.9894564 | 0.004796826 |  |  | 612180 | 1.001919 | 0.9150489 | 0.007516157 | 0.982796 | 0.007402239 | 0.9827905 | 0.006999973 |  |  | 912960 | 0.9867961 | 0.8678712 | 0.01116203 | 0.9785309 | 0.01087163 | 0.9785262 | 0.01002314
|  |  | 345792 | 1.001338 | 0.9994305 | 0.0004998623 | 0.9999501 | 0.0562104 | 0.9999457 | 0.1448913 |  |  | 569946 | 0.9956763 | 0.9866385 | 0.001294779 | 0.9965488 | 0.006271636 | 0.9965529 | 0.004871631 |  |  | 465060 | 0.9862951 | 0.9670213 | 0.003931688 | 0.9894696 | 0.004601485 | 0.9894691 | 0.004796634 |  |  | 612480 | 1.001919 | 0.9150489 | 0.007516157 | 0.9827981 | 0.007402255 | 0.9827926 | 0.00699997 |  |  | 913260 | 0.991272 | 0.8678712 | 0.01116203 | 0.9785423 | 0.01087158 | 0.9785375 | 0.0100228
|  |  | 346092 | 1.00313 | 0.9994305 | 0.0004998623 | 0.9999501 | 0.0562104 | 0.9999457 | 0.1448913 |  |  | 570246 | 0.9947158 | 0.9866385 | 0.001294779 | 0.9965494 | 0.006271624 | 0.9965535 | 0.004871622 |  |  | 465360 | 0.9852161 | 0.9670213 | 0.003931688 | 0.9894822 | 0.004600969 | 0.9894817 | 0.004796441 |  |  | 612780 | 1.000238 | 0.9150489 | 0.007516157 | 0.9828002 | 0.007402272 | 0.9827947 | 0.006999966 |  |  | 913560 | 0.9957479 | 0.8678712 | 0.01116203 | 0.9785536 | 0.01087153 | 0.9785488 | 0.01002245
|  |  | 346392 | 1.002234 | 0.9994305 | 0.0004998623 | 0.9999501 | 0.0562104 | 0.9999457 | 0.1448913 |  |  | 570546 | 0.9956763 | 0.9866385 | 0.001294779 | 0.99655 | 0.006271613 | 0.9965541 | 0.004871613 |  |  | 465660 | 0.9862951 | 0.9670213 | 0.003931688 | 0.9894948 | 0.004600454 | 0.9894943 | 0.004796249 |  |  | 613080 | 1.001919 | 0.9150489 | 0.007516157 | 0.9828023 | 0.007402289 | 0.9827968 | 0.006999963 |  |  | 913860 | 0.991272 | 0.8678712 | 0.01116203 | 0.9785649 | 0.01087148 | 0.9785601 | 0.01002211
|  |  | 346692 | 1.002234 | 0.9994305 | 0.0004998623 | 0.9999501 | 0.0562104 | 0.9999457 | 0.1448913 |  |  | 570846 | 0.9966367 | 0.9866385 | 0.001294779 | 0.9965507 | 0.006271601 | 0.9965547 | 0.004871604 |  |  | 465960 | 0.9862951 | 0.9670213 | 0.003931688 | 0.9895074 | 0.004599939 | 0.9895069 | 0.004796057 |  |  | 613380 | 1.000238 | 0.9150489 | 0.007516157 | 0.9828044 | 0.007402306 | 0.9827989 | 0.00699996 |  |  | 914160 | 0.9957479 | 0.8678712 | 0.01116203 | 0.9785762 | 0.01087143 | 0.9785714 | 0.01002176
|  |  | 346992 | 1.00313 | 0.9994305 | 0.0004998623 | 0.9999501 | 0.0562104 | 0.9999457 | 0.1448913 |  |  | 571146 | 0.9956763 | 0.9866385 | 0.001294779 | 0.9965513 | 0.00627159 | 0.9965554 | 0.004871595 |  |  | 466260 | 0.9841371 | 0.9670213 | 0.003931688 | 0.98952 | 0.004599425 | 0.9895194 | 0.004795866 |  |  | 613680 | 1.001919 | 0.9150489 | 0.007516157 | 0.9828064 | 0.007402323 | 0.9828009 | 0.006999957 |  |  | 914460 | 0.9979859 | 0.8678712 | 0.01116203 | 0.9785875 | 0.01087137 | 0.9785827 | 0.01002142
|  |  | 347292 | 1.002234 | 0.9994305 | 0.0004998623 | 0.9999501 | 0.0562104 | 0.9999457 | 0.1448913 |  |  | 571446 | 0.9947158 | 0.9866385 | 0.001294779 | 0.9965519 | 0.006271579 | 0.996556 | 0.004871586 |  |  | 466560 | 0.9862951 | 0.9670213 | 0.003931688 | 0.9895325 | 0.004598912 | 0.989532 | 0.004795675 |  |  | 613980 | 1.003601 | 0.9150489 | 0.007516157 | 0.9828085 | 0.00740234 | 0.982803 | 0.006999955 |  |  | 914760 | 0.991272 | 0.8678712 | 0.01116203 | 0.9785987 | 0.01087132 | 0.9785939 | 0.01002108
|  |  | 347592 | 1.002234 | 0.9994305 | 0.0004998623 | 0.9999501 | 0.0562104 | 0.9999457 | 0.1448913 |  |  | 571746 | 0.9956763 | 0.9866385 | 0.001294779 | 0.9965525 | 0.006271568 | 0.9965566 | 0.004871578 |  |  | 466860 | 0.9862951 | 0.9670213 | 0.003931688 | 0.989545 | 0.004598399 | 0.9895445 | 0.004795484 | [12 empty] | 915060 | 0.9979859 | 0.8678712 | 0.01116203 | 0.97861 | 0.01087127 | 0.9786052 | 0.01002074
|  |  | 347892 | 1.00313 | 0.9994305 | 0.0004998623 | 0.9999501 | 0.0562104 | 0.9999457 | 0.1448913 |  |  | 572046 | 0.9966367 | 0.9866385 | 0.001294779 | 0.9965531 | 0.006271557 | 0.9965572 | 0.004871569 |  |  | 467160 | 0.9884531 | 0.9670213 | 0.003931688 | 0.9895575 | 0.004597887 | 0.989557 | 0.004795293 | [12 empty] | 915360 | 0.9957479 | 0.8678712 | 0.01116203 | 0.9786212 | 0.01087122 | 0.9786164 | 0.01002039
|  |  | 348192 | 1.00313 | 0.9994305 | 0.0004998623 | 0.9999501 | 0.0562104 | 0.9999457 | 0.1448913 |  |  | 572346 | 0.9966367 | 0.9866385 | 0.001294779 | 0.9965538 | 0.006271546 | 0.9965578 | 0.004871561 |  |  | 467460 | 0.9873741 | 0.9670213 | 0.003931688 | 0.98957 | 0.004597376 | 0.9895695 | 0.004795103 | [12 empty] | 915660 | 0.9957479 | 0.8678712 | 0.01116203 | 0.9786325 | 0.01087117 | 0.9786277 | 0.01002005
|  |  | 348492 | 1.00313 | 0.9994305 | 0.0004998623 | 0.9999501 | 0.0562104 | 0.9999457 | 0.1448913 |  |  | 572646 | 0.9966367 | 0.9866385 | 0.001294779 | 0.9965544 | 0.006271536 | 0.9965585 | 0.004871552 |  |  | 467760 | 0.9884531 | 0.9670213 | 0.003931688 | 0.9895825 | 0.004596866 | 0.9895819 | 0.004794913 | [12 empty] | 915960 | 0.99351 | 0.8678712 | 0.01116203 | 0.9786437 | 0.01087112 | 0.9786389 | 0.01001971
|  |  | 348792 | 1.00313 | 0.9994305 | 0.0004998623 | 0.9999501 | 0.0562104 | 0.9999457 | 0.1448913 |  |  | 572946 | 0.9966367 | 0.9866385 | 0.001294779 | 0.996555 | 0.006271525 | 0.9965591 | 0.004871544 |  |  | 468060 | 0.9862951 | 0.9670213 | 0.003931688 | 0.9895949 | 0.004596356 | 0.9895944 | 0.004794723 | [12 empty] | 916260 | 0.9979859 | 0.8678712 | 0.01116203 | 0.9786549 | 0.01087107 | 0.9786501 | 0.01001937
|  |  | 349092 | 1.00313 | 0.9994305 | 0.0004998623 | 0.9999501 | 0.0562104 | 0.9999457 | 0.1448913 |  |  | 573246 | 0.9966367 | 0.9866385 | 0.001294779 | 0.9965556 | 0.006271514 | 0.9965597 | 0.004871536 |  |  | 468360 | 0.9862951 | 0.9670213 | 0.003931688 | 0.9896073 | 0.004595848 | 0.9896068 | 0.004794533 | [12 empty] | 916560 | 0.99351 | 0.8678712 | 0.01116203 | 0.9786661 | 0.01087102 | 0.9786613 | 0.01001903
|  |  | 349392 | 1.00313 | 0.9994305 | 0.0004998623 | 0.9999501 | 0.0562104 | 0.9999457 | 0.1448913 |  |  | 573546 | 0.9975972 | 0.9866385 | 0.001294779 | 0.9965562 | 0.006271504 | 0.9965603 | 0.004871528 |  |  | 468660 | 0.9862951 | 0.9670213 | 0.003931688 | 0.9896197 | 0.004595339 | 0.9896192 | 0.004794344 | [12 empty] | 916860 | 0.991272 | 0.8678712 | 0.01116203 | 0.9786773 | 0.01087097 | 0.9786724 | 0.01001869
|  |  | 349692 | 1.00313 | 0.9994305 | 0.0004998623 | 0.9999501 | 0.0562104 | 0.9999457 | 0.1448913 |  |  | 573846 | 0.9956763 | 0.9866385 | 0.001294779 | 0.9965568 | 0.006271494 | 0.9965609 | 0.00487152 |  |  | 468960 | 0.9862951 | 0.9670213 | 0.003931688 | 0.9896321 | 0.004594832 | 0.9896315 | 0.004794155 | [12 empty] | 917160 | 0.9890341 | 0.8678712 | 0.01116203 | 0.9786884 | 0.01087092 | 0.9786836 | 0.01001835
|  |  | 349992 | 1.00313 | 0.9994305 | 0.0004998623 | 0.9999501 | 0.0562104 | 0.9999457 | 0.1448913 |  |  | 574146 | 0.9966367 | 0.9866385 | 0.001294779 | 0.9965574 | 0.006271483 | 0.9965615 | 0.004871512 |  |  | 469260 | 0.9852161 | 0.9670213 | 0.003931688 | 0.9896444 | 0.004594325 | 0.9896439 | 0.004793967 | [12 empty] | 917460 | 0.991272 | 0.8678712 | 0.01116203 | 0.9786996 | 0.01087087 | 0.9786947 | 0.01001802
|  |  | 350292 | 1.00313 | 0.9994305 | 0.0004998623 | 0.9999501 | 0.0562104 | 0.9999457 | 0.1448913 |  |  | 574446 | 0.9966367 | 0.9866385 | 0.001294779 | 0.996558 | 0.006271473 | 0.9965621 | 0.004871504 |  |  | 469560 | 0.9884531 | 0.9670213 | 0.003931688 | 0.9896568 | 0.004593819 | 0.9896562 | 0.004793779 | [12 empty] | 917760 | 0.99351 | 0.8678712 | 0.01116203 | 0.9787107 | 0.01087082 | 0.9787059 | 0.01001768
|  |  | 350592 | 1.00313 | 0.9994305 | 0.0004998623 | 0.9999501 | 0.0562104 | 0.9999457 | 0.1448913 |  |  | 574746 | 0.9956763 | 0.9866385 | 0.001294779 | 0.9965586 | 0.006271463 | 0.9965627 | 0.004871496 |  |  | 469860 | 0.9873741 | 0.9670213 | 0.003931688 | 0.9896691 | 0.004593314 | 0.9896686 | 0.004793591 | [12 empty] | 918060 | 0.99351 | 0.8678712 | 0.01116203 | 0.9787219 | 0.01087077 | 0.978717 | 0.01001734
|  |  | 350892 | 1.004922 | 0.9994305 | 0.0004998623 | 0.9999501 | 0.0562104 | 0.9999457 | 0.1448913 |  |  | 575046 | 0.9966367 | 0.9866385 | 0.001294779 | 0.9965592 | 0.006271453 | 0.9965633 | 0.004871488 |  |  | 470160 | 0.9873741 | 0.9670213 | 0.003931688 | 0.9896814 | 0.00459281 | 0.9896809 | 0.004793403 | [12 empty] | 918360 | 0.9957479 | 0.8678712 | 0.01116203 | 0.978733 | 0.01087072 | 0.9787281 | 0.01001701
|  |  | 351192 | 1.004026 | 0.9994305 | 0.0004998623 | 0.9999501 | 0.0562104 | 0.9999457 | 0.1448913 |  |  | 575346 | 0.9947158 | 0.9866385 | 0.001294779 | 0.9965598 | 0.006271443 | 0.9965639 | 0.004871481 |  |  | 470460 | 0.9873741 | 0.9670213 | 0.003931688 | 0.9896937 | 0.004592306 | 0.9896931 | 0.004793216 | [12 empty] | 918660 | 0.9979859 | 0.8678712 | 0.01116203 | 0.9787441 | 0.01087067 | 0.9787392 | 0.01001667
|  |  | 351492 | 1.002234 | 0.9994305 | 0.0004998623 | 0.9999501 | 0.0562104 | 0.9999457 | 0.1448913 |  |  | 575646 | 0.9947158 | 0.9866385 | 0.001294779 | 0.9965604 | 0.006271434 | 0.9965645 | 0.004871473 |  |  | 470760 | 0.9862951 | 0.9670213 | 0.003931688 | 0.9897059 | 0.004591803 | 0.9897054 | 0.004793029 | [12 empty] | 918960 | 1.000224 | 0.8678712 | 0.01116203 | 0.9787552 | 0.01087062 | 0.9787503 | 0.01001634
|  |  | 351792 | 1.002234 | 0.9994305 | 0.0004998623 | 0.9999501 | 0.0562104 | 0.9999457 | 0.1448913 |  |  | 575946 | 0.9956763 | 0.9866385 | 0.001294779 | 0.996561 | 0.006271424 | 0.9965651 | 0.004871466 |  |  | 471060 | 0.9852161 | 0.9670213 | 0.003931688 | 0.9897182 | 0.004591301 | 0.9897176 | 0.004792842 | [12 empty] | 919260 | 0.9979859 | 0.8678712 | 0.01116203 | 0.9787663 | 0.01087058 | 0.9787614 | 0.010016
|  |  | 352092 | 1.00313 | 0.9994305 | 0.0004998623 | 0.9999501 | 0.0562104 | 0.9999457 | 0.1448913 |  |  | 576246 | 0.9966367 | 0.9866385 | 0.001294779 | 0.9965616 | 0.006271414 | 0.9965657 | 0.004871458 |  |  | 471360 | 0.9862951 | 0.9670213 | 0.003931688 | 0.9897304 | 0.004590799 | 0.9897298 | 0.004792655 | [12 empty] | 919560 | 0.991272 | 0.8678712 | 0.01116203 | 0.9787773 | 0.01087053 | 0.9787724 | 0.01001567
|  |  | 352392 | 1.00313 | 0.9994305 | 0.0004998623 | 0.9999501 | 0.0562104 | 0.9999457 | 0.1448913 |  |  | 576546 | 0.9956763 | 0.9866385 | 0.001294779 | 0.9965622 | 0.006271405 | 0.9965663 | 0.004871451 |  |  | 471660 | 0.9873741 | 0.9670213 | 0.003931688 | 0.9897426 | 0.004590299 | 0.989742 | 0.004792469 | [12 empty] | 919860 | 0.9890341 | 0.8678712 | 0.01116203 | 0.9787884 | 0.01087048 | 0.9787835 | 0.01001533
|  |  | 352692 | 1.004026 | 0.9994305 | 0.0004998623 | 0.9999501 | 0.0562104 | 0.9999457 | 0.1448913 |  |  | 576846 | 0.9966367 | 0.9866385 | 0.001294779 | 0.9965628 | 0.006271396 | 0.9965669 | 0.004871443 |  |  | 471960 | 0.9873741 | 0.9670213 | 0.003931688 | 0.9897547 | 0.004589799 | 0.9897542 | 0.004792283 | [12 empty] | 920160 | 0.9979859 | 0.8678712 | 0.01116203 | 0.9787994 | 0.01087043 | 0.9787945 | 0.010015
|  |  | 352992 | 1.00313 | 0.9994305 | 0.0004998623 | 0.9999501 | 0.0562104 | 0.9999457 | 0.1448913 |  |  | 577146 | 0.9956763 | 0.9866385 | 0.001294779 | 0.9965634 | 0.006271386 | 0.9965675 | 0.004871436 |  |  | 472260 | 0.9873741 | 0.9670213 | 0.003931688 | 0.9897669 | 0.004589299 | 0.9897664 | 0.004792098 | [12 empty] | 920460 | 0.99351 | 0.8678712 | 0.01116203 | 0.9788104 | 0.01087038 | 0.9788055 | 0.01001467
|  |  | 353292 | 1.002234 | 0.9994305 | 0.0004998623 | 0.9999501 | 0.0562104 | 0.9999457 | 0.1448913 |  |  | 577446 | 0.9956763 | 0.9866385 | 0.001294779 | 0.996564 | 0.006271377 | 0.9965681 | 0.004871429 |  |  | 472560 | 0.9873741 | 0.9670213 | 0.003931688 | 0.989779 | 0.004588801 | 0.9897785 | 0.004791913 | [12 empty] | 920760 | 1.002462 | 0.8678712 | 0.01116203 | 0.9788215 | 0.01087033 | 0.9788166 | 0.01001434
|  |  | 353592 | 1.001338 | 0.9994305 | 0.0004998623 | 0.9999501 | 0.0562104 | 0.9999457 | 0.1448913 |  |  | 577746 | 0.9966367 | 0.9866385 | 0.001294779 | 0.9965646 | 0.006271368 | 0.9965687 | 0.004871422 |  |  | 472860 | 0.9852161 | 0.9670213 | 0.003931688 | 0.9897912 | 0.004588303 | 0.9897906 | 0.004791728 | [12 empty] | 921060 | 0.9957479 | 0.8678712 | 0.01116203 | 0.9788325 | 0.01087029 | 0.9788276 | 0.010014
|  |  | 353892 | 1.002234 | 0.9994305 | 0.0004998623 | 0.9999501 | 0.0562104 | 0.9999457 | 0.1448913 |  |  | 578046 | 0.9966367 | 0.9866385 | 0.001294779 | 0.9965651 | 0.006271359 | 0.9965693 | 0.004871415 |  |  | 473160 | 0.9862951 | 0.9670213 | 0.003931688 | 0.9898033 | 0.004587806 | 0.9898027 | 0.004791543 | [12 empty] | 921360 | 0.991272 | 0.8678712 | 0.01116203 | 0.9788435 | 0.01087024 | 0.9788385 | 0.01001367
|  |  | 354192 | 1.00313 | 0.9994305 | 0.0004998623 | 0.9999501 | 0.0562104 | 0.9999457 | 0.1448913 |  |  | 578346 | 0.9966367 | 0.9866385 | 0.001294779 | 0.9965657 | 0.00627135 | 0.9965699 | 0.004871408 |  |  | 473460 | 0.9852161 | 0.9670213 | 0.003931688 | 0.9898153 | 0.004587309 | 0.9898148 | 0.004791359 | [12 empty] | 921660 | 0.9979859 | 0.8678712 | 0.01116203 | 0.9788544 | 0.01087019 | 0.9788495 | 0.01001334
|  |  | 354492 | 1.00313 | 0.9994305 | 0.0004998623 | 0.9999501 | 0.0562104 | 0.9999457 | 0.1448913 |  |  | 578646 | 0.9975972 | 0.9866385 | 0.001294779 | 0.9965663 | 0.006271341 | 0.9965705 | 0.004871401 |  |  | 473760 | 0.9873741 | 0.9670213 | 0.003931688 | 0.9898274 | 0.004586814 | 0.9898269 | 0.004791174 | [12 empty] | 921960 | 0.9979859 | 0.8678712 | 0.01116203 | 0.9788654 | 0.01087014 | 0.9788605 | 0.01001301
|  |  | 354792 | 1.00313 | 0.9994305 | 0.0004998623 | 0.9999501 | 0.0562104 | 0.9999457 | 0.1448913 |  |  | 578946 | 0.9985577 | 0.9866385 | 0.001294779 | 0.9965669 | 0.006271333 | 0.9965711 | 0.004871395 |  |  | 474060 | 0.9873741 | 0.9670213 | 0.003931688 | 0.9898394 | 0.004586319 | 0.9898389 | 0.004790991 | [12 empty] | 922260 | 0.99351 | 0.8678712 | 0.01116203 | 0.9788764 | 0.01087009 | 0.9788714 | 0.01001268
|  |  | 355092 | 1.00313 | 0.9994305 | 0.0004998623 | 0.9999501 | 0.0562104 | 0.9999457 | 0.1448913 |  |  | 579246 | 0.9966367 | 0.9866385 | 0.001294779 | 0.9965675 | 0.006271324 | 0.9965716 | 0.004871388 |  |  | 474360 | 0.9884531 | 0.9670213 | 0.003931688 | 0.9898515 | 0.004585825 | 0.9898509 | 0.004790807 | [12 empty] | 922560 | 0.9957479 | 0.8678712 | 0.01116203 | 0.9788873 | 0.01087005 | 0.9788823 | 0.01001235
|  |  | 355392 | 1.002234 | 0.9994305 | 0.0004998623 | 0.9999501 | 0.0562104 | 0.9999457 | 0.1448913 |  |  | 579546 | 0.9975972 | 0.9866385 | 0.001294779 | 0.9965681 | 0.006271315 | 0.9965722 | 0.004871381 |  |  | 474660 | 0.9862951 | 0.9670213 | 0.003931688 | 0.9898635 | 0.004585331 | 0.9898629 | 0.004790624 | [12 empty] | 922860 | 0.9957479 | 0.8678712 | 0.01116203 | 0.9788982 | 0.01087 | 0.9788933 | 0.01001203
|  |  | 355692 | 1.004026 | 0.9994305 | 0.0004998623 | 0.9999501 | 0.0562104 | 0.9999457 | 0.1448913 |  |  | 579846 | 0.9975972 | 0.9866385 | 0.001294779 | 0.9965686 | 0.006271307 | 0.9965728 | 0.004871375 |  |  | 474960 | 0.9873741 | 0.9670213 | 0.003931688 | 0.9898754 | 0.004584838 | 0.9898749 | 0.004790441 | [12 empty] | 923160 | 0.9890341 | 0.8678712 | 0.01116203 | 0.9789091 | 0.01086995 | 0.9789042 | 0.0100117
|  |  | 355992 | 1.00313 | 0.9994305 | 0.0004998623 | 0.9999501 | 0.0562104 | 0.9999457 | 0.1448913 |  |  | 580146 | 0.9966367 | 0.9866385 | 0.001294779 | 0.9965692 | 0.006271299 | 0.9965734 | 0.004871368 |  |  | 475260 | 0.9884531 | 0.9670213 | 0.003931688 | 0.9898874 | 0.004584346 | 0.9898869 | 0.004790259 | [12 empty] | 923460 | 0.9957479 | 0.8678712 | 0.01116203 | 0.97892 | 0.01086991 | 0.9789151 | 0.01001137
|  |  | 356292 | 1.00313 | 0.9994305 | 0.0004998623 | 0.9999501 | 0.0562104 | 0.9999457 | 0.1448913 |  |  | 580446 | 0.9975972 | 0.9866385 | 0.001294779 | 0.9965698 | 0.00627129 | 0.9965739 | 0.004871362 |  |  | 475560 | 0.9873741 | 0.9670213 | 0.003931688 | 0.9898993 | 0.004583855 | 0.9898988 | 0.004790076 | [12 empty] | 923760 | 0.99351 | 0.8678712 | 0.01116203 | 0.9789309 | 0.01086986 | 0.978926 | 0.01001104
|  |  | 356592 | 1.004026 | 0.9994305 | 0.0004998623 | 0.9999501 | 0.0562104 | 0.9999457 | 0.1448913 |  |  | 580746 | 0.9956763 | 0.9866385 | 0.001294779 | 0.9965703 | 0.006271282 | 0.9965745 | 0.004871356 |  |  | 475860 | 0.9873741 | 0.9670213 | 0.003931688 | 0.9899113 | 0.004583365 | 0.9899108 | 0.004789894 | [12 empty] | 924060 | 0.9979859 | 0.8678712 | 0.01116203 | 0.9789418 | 0.01086981 | 0.9789368 | 0.01001072
|  |  | 356892 | 1.004922 | 0.9994305 | 0.0004998623 | 0.9999501 | 0.0562104 | 0.9999457 | 0.1448913 |  |  | 581046 | 0.9966367 | 0.9866385 | 0.001294779 | 0.9965709 | 0.006271274 | 0.9965751 | 0.00487135 |  |  | 476160 | 0.9873741 | 0.9670213 | 0.003931688 | 0.9899232 | 0.004582875 | 0.9899227 | 0.004789713 | [12 empty] | 924360 | 0.9979859 | 0.8678712 | 0.01116203 | 0.9789527 | 0.01086977 | 0.9789477 | 0.01001039
|  |  | 357192 | 1.004026 | 0.9994305 | 0.0004998623 | 0.9999501 | 0.0562104 | 0.9999457 | 0.1448913 |  |  | 581346 | 0.9966367 | 0.9866385 | 0.001294779 | 0.9965715 | 0.006271266 | 0.9965757 | 0.004871343 |  |  | 476460 | 0.9852161 | 0.9670213 | 0.003931688 | 0.9899351 | 0.004582386 | 0.9899346 | 0.004789531 | [12 empty] | 924660 | 1.002462 | 0.8678712 | 0.01116203 | 0.9789635 | 0.01086972 | 0.9789585 | 0.01001007
|  |  | 357492 | 1.00313 | 0.9994305 | 0.0004998623 | 0.9999501 | 0.0562104 | 0.9999457 | 0.1448913 |  |  | 581646 | 0.9966367 | 0.9866385 | 0.001294779 | 0.9965721 | 0.006271258 | 0.9965762 | 0.004871337 |  |  | 476760 | 0.9852161 | 0.9670213 | 0.003931688 | 0.9899469 | 0.004581898 | 0.9899464 | 0.00478935 | [12 empty] | 924960 | 0.99351 | 0.8678712 | 0.01116203 | 0.9789744 | 0.01086967 | 0.9789694 | 0.01000974
|  |  | 357792 | 1.00313 | 0.9994305 | 0.0004998623 | 0.9999501 | 0.0562104 | 0.9999457 | 0.1448913 |  |  | 581946 | 0.9966367 | 0.9866385 | 0.001294779 | 0.9965726 | 0.00627125 | 0.9965768 | 0.004871331 |  |  | 477060 | 0.9852161 | 0.9670213 | 0.003931688 | 0.9899588 | 0.00458141 | 0.9899583 | 0.004789169 | [12 empty] | 925260 | 0.9979859 | 0.8678712 | 0.01116203 | 0.9789852 | 0.01086963 | 0.9789802 | 0.01000942
|  |  | 358092 | 1.00313 | 0.9994305 | 0.0004998623 | 0.9999501 | 0.0562104 | 0.9999457 | 0.1448913 |  |  | 582246 | 0.9956763 | 0.9866385 | 0.001294779 | 0.9965732 | 0.006271242 | 0.9965774 | 0.004871325 |  |  | 477360 | 0.9852161 | 0.9670213 | 0.003931688 | 0.9899706 | 0.004580923 | 0.9899701 | 0.004788989 | [12 empty] | 925560 | 1.002462 | 0.8678712 | 0.01116203 | 0.978996 | 0.01086958 | 0.978991 | 0.01000909
|  |  | 358392 | 1.00313 | 0.9994305 | 0.0004998623 | 0.9999501 | 0.0562104 | 0.9999457 | 0.1448913 |  |  | 582546 | 0.9956763 | 0.9866385 | 0.001294779 | 0.9965737 | 0.006271235 | 0.9965779 | 0.004871319 |  |  | 477660 | 0.9873741 | 0.9670213 | 0.003931688 | 0.9899824 | 0.004580437 | 0.9899819 | 0.004788809 | [12 empty] | 925860 | 1.002462 | 0.8678712 | 0.01116203 | 0.9790068 | 0.01086953 | 0.9790018 | 0.01000877
|  |  | 358692 | 1.00313 | 0.9994305 | 0.0004998623 | 0.9999501 | 0.0562104 | 0.9999457 | 0.1448913 |  |  | 582846 | 0.9956763 | 0.9866385 | 0.001294779 | 0.9965743 | 0.006271227 | 0.9965785 | 0.004871314 |  |  | 477960 | 0.9873741 | 0.9670213 | 0.003931688 | 0.9899942 | 0.004579952 | 0.9899937 | 0.004788629 | [12 empty] | 926160 | 1.002462 | 0.8678712 | 0.01116203 | 0.9790176 | 0.01086949 | 0.9790126 | 0.01000845
|  |  | 358992 | 1.00313 | 0.9994305 | 0.0004998623 | 0.9999501 | 0.0562104 | 0.9999457 | 0.1448913 |  |  | 583146 | 0.9956763 | 0.9866385 | 0.001294779 | 0.9965749 | 0.00627122 | 0.9965791 | 0.004871308 |  |  | 478260 | 0.9862951 | 0.9670213 | 0.003931688 | 0.990006 | 0.004579467 | 0.9900055 | 0.004788449 | [12 empty] | 926460 | 1.000224 | 0.8678712 | 0.01116203 | 0.9790284 | 0.01086944 | 0.9790234 | 0.01000813
|  |  | 359292 | 1.001338 | 0.9994305 | 0.0004998623 | 0.9999501 | 0.0562104 | 0.9999457 | 0.1448913 |  |  | 583446 | 0.9966367 | 0.9866385 | 0.001294779 | 0.9965754 | 0.006271212 | 0.9965796 | 0.004871302 |  |  | 478560 | 0.9873741 | 0.9670213 | 0.003931688 | 0.9900177 | 0.004578983 | 0.9900172 | 0.00478827 | [12 empty] | 926760 | 1.000224 | 0.8678712 | 0.01116203 | 0.9790391 | 0.0108694 | 0.9790341 | 0.01000781
|  |  | 359592 | 1.00313 | 0.9994305 | 0.0004998623 | 0.9999501 | 0.0562104 | 0.9999457 | 0.1448913 |  |  | 583746 | 0.9956763 | 0.9866385 | 0.001294779 | 0.996576 | 0.006271205 | 0.9965802 | 0.004871296 |  |  | 478860 | 0.9862951 | 0.9670213 | 0.003931688 | 0.9900294 | 0.0045785 | 0.990029 | 0.004788091 | [12 empty] | 927060 | 0.99351 | 0.8678712 | 0.01116203 | 0.9790499 | 0.01086935 | 0.9790449 | 0.01000748
|  |  | 359892 | 1.002234 | 0.9994305 | 0.0004998623 | 0.9999501 | 0.0562104 | 0.9999457 | 0.1448913 |  |  | 584046 | 0.9966367 | 0.9866385 | 0.001294779 | 0.9965765 | 0.006271198 | 0.9965807 | 0.004871291 |  |  | 479160 | 0.9873741 | 0.9670213 | 0.003931688 | 0.9900412 | 0.004578017 | 0.9900407 | 0.004787913 | [12 empty] | 927360 | 0.991272 | 0.8678712 | 0.01116203 | 0.9790606 | 0.01086931 | 0.9790556 | 0.01000716
|  |  | 360192 | 1.00313 | 0.9994305 | 0.0004998623 | 0.9999501 | 0.0562104 | 0.9999457 | 0.1448913 |  |  | 584346 | 0.9956763 | 0.9866385 | 0.001294779 | 0.9965771 | 0.006271191 | 0.9965813 | 0.004871285 |  |  | 479460 | 0.9830581 | 0.9670213 | 0.003931688 | 0.9900529 | 0.004577536 | 0.9900524 | 0.004787734 | [12 empty] | 927660 | 0.9979859 | 0.8678712 | 0.01116203 | 0.9790714 | 0.01086926 | 0.9790663 | 0.01000684
|  |  | 360492 | 1.00313 | 0.9994305 | 0.0004998623 | 0.9999501 | 0.0562104 | 0.9999457 | 0.1448913 |  |  | 584646 | 0.9966367 | 0.9866385 | 0.001294779 | 0.9965776 | 0.006271183 | 0.9965818 | 0.00487128 |  |  | 479760 | 0.9873741 | 0.9670213 | 0.003931688 | 0.9900645 | 0.004577055 | 0.990064 | 0.004787556 | [12 empty] | 927960 | 0.991272 | 0.8678712 | 0.01116203 | 0.9790821 | 0.01086922 | 0.979077 | 0.01000652
|  |  | 360792 | 1.002234 | 0.9994305 | 0.0004998623 | 0.9999501 | 0.0562104 | 0.9999457 | 0.1448913 |  |  | 584946 | 0.9956763 | 0.9866385 | 0.001294779 | 0.9965782 | 0.006271176 | 0.9965824 | 0.004871275 |  |  | 480060 | 0.9884531 | 0.9670213 | 0.003931688 | 0.9900762 | 0.004576574 | 0.9900757 | 0.004787378 | [12 empty] | 928260 | 0.99351 | 0.8678712 | 0.01116203 | 0.9790928 | 0.01086917 | 0.9790877 | 0.01000621
|  |  | 361092 | 1.00313 | 0.9994305 | 0.0004998623 | 0.9999501 | 0.0562104 | 0.9999457 | 0.1448913 |  |  | 585246 | 0.9966367 | 0.9866385 | 0.001294779 | 0.9965787 | 0.00627117 | 0.996583 | 0.004871269 |  |  | 480360 | 0.9873741 | 0.9670213 | 0.003931688 | 0.9900878 | 0.004576095 | 0.9900873 | 0.004787201 | [12 empty] | 928560 | 0.9957479 | 0.8678712 | 0.01116203 | 0.9791035 | 0.01086913 | 0.9790984 | 0.01000589
|  |  | 361392 | 1.00313 | 0.9994305 | 0.0004998623 | 0.9999501 | 0.0562104 | 0.9999457 | 0.1448913 |  |  | 585546 | 0.9966367 | 0.9866385 | 0.001294779 | 0.9965793 | 0.006271163 | 0.9965835 | 0.004871264 |  |  | 480660 | 0.9884531 | 0.9670213 | 0.003931688 | 0.9900994 | 0.004575616 | 0.990099 | 0.004787024 | [12 empty] | 928860 | 0.9979859 | 0.8678712 | 0.01116203 | 0.9791142 | 0.01086908 | 0.9791091 | 0.01000557
|  |  | 361692 | 1.002234 | 0.9994305 | 0.0004998623 | 0.9999501 | 0.0562104 | 0.9999457 | 0.1448913 |  |  | 585846 | 0.9966367 | 0.9866385 | 0.001294779 | 0.9965798 | 0.006271156 | 0.9965841 | 0.004871259 |  |  | 480960 | 0.9873741 | 0.9670213 | 0.003931688 | 0.990111 | 0.004575138 | 0.9901106 | 0.004786847 | [12 empty] | 929160 | 0.9957479 | 0.8678712 | 0.01116203 | 0.9791248 | 0.01086904 | 0.9791198 | 0.01000525
|  |  | 361992 | 1.004026 | 0.9994305 | 0.0004998623 | 0.9999501 | 0.0562104 | 0.9999457 | 0.1448913 |  |  | 586146 | 0.9975972 | 0.9866385 | 0.001294779 | 0.9965804 | 0.006271149 | 0.9965846 | 0.004871254 |  |  | 481260 | 0.9884531 | 0.9670213 | 0.003931688 | 0.9901226 | 0.004574661 | 0.9901221 | 0.00478667 | [12 empty] | 929460 | 1.000224 | 0.8678712 | 0.01116203 | 0.9791355 | 0.01086899 | 0.9791304 | 0.01000493
|  |  | 362292 | 1.00313 | 0.9994305 | 0.0004998623 | 0.9999501 | 0.0562104 | 0.9999457 | 0.1448913 |  |  | 586446 | 0.9975972 | 0.9866385 | 0.001294779 | 0.9965809 | 0.006271143 | 0.9965851 | 0.004871249 |  |  | 481560 | 0.9873741 | 0.9670213 | 0.003931688 | 0.9901342 | 0.004574184 | 0.9901337 | 0.004786494 | [12 empty] | 929760 | 0.9979859 | 0.8678712 | 0.01116203 | 0.9791461 | 0.01086895 | 0.9791411 | 0.01000462
|  |  | 362592 | 1.00313 | 0.9994305 | 0.0004998623 | 0.9999501 | 0.0562104 | 0.9999457 | 0.1448913 |  |  | 586746 | 0.9966367 | 0.9866385 | 0.001294779 | 0.9965815 | 0.006271136 | 0.9965857 | 0.004871244 |  |  | 481860 | 0.9884531 | 0.9670213 | 0.003931688 | 0.9901457 | 0.004573708 | 0.9901453 | 0.004786318 | [12 empty] | 930060 | 1.000224 | 0.8678712 | 0.01116203 | 0.9791568 | 0.0108689 | 0.9791517 | 0.0100043
|  |  | 362892 | 1.004026 | 0.9994305 | 0.0004998623 | 0.9999501 | 0.0562104 | 0.9999457 | 0.1448913 |  |  | 587046 | 0.9966367 | 0.9866385 | 0.001294779 | 0.996582 | 0.00627113 | 0.9965862 | 0.004871239 |  |  | 482160 | 0.9884531 | 0.9670213 | 0.003931688 | 0.9901573 | 0.004573233 | 0.9901568 | 0.004786142 | [12 empty] | 930360 | 1.000224 | 0.8678712 | 0.01116203 | 0.9791674 | 0.01086886 | 0.9791623 | 0.01000399
|  |  | 363192 | 1.004922 | 0.9994305 | 0.0004998623 | 0.9999501 | 0.0562104 | 0.9999457 | 0.1448913 |  |  | 587346 | 0.9966367 | 0.9866385 | 0.001294779 | 0.9965825 | 0.006271123 | 0.9965868 | 0.004871234 |  |  | 482460 | 0.9873741 | 0.9670213 | 0.003931688 | 0.9901688 | 0.004572759 | 0.9901683 | 0.004785967 | [12 empty] | 930660 | 0.99351 | 0.8678712 | 0.01116203 | 0.979178 | 0.01086882 | 0.9791729 | 0.01000367
|  |  | 363492 | 1.004026 | 0.9994305 | 0.0004998623 | 0.9999501 | 0.0562104 | 0.9999457 | 0.1448913 |  |  | 587646 | 0.9956763 | 0.9866385 | 0.001294779 | 0.9965831 | 0.006271117 | 0.9965873 | 0.004871229 |  |  | 482760 | 0.9873741 | 0.9670213 | 0.003931688 | 0.9901803 | 0.004572285 | 0.9901798 | 0.004785792 | [12 empty] | 930960 | 0.9979859 | 0.8678712 | 0.01116203 | 0.9791886 | 0.01086877 | 0.9791835 | 0.01000336
|  |  | 363792 | 1.00313 | 0.9994305 | 0.0004998623 | 0.9999501 | 0.0562104 | 0.9999457 | 0.1448913 |  |  | 587946 | 0.9956763 | 0.9866385 | 0.001294779 | 0.9965836 | 0.006271111 | 0.9965879 | 0.004871225 |  |  | 483060 | 0.9862951 | 0.9670213 | 0.003931688 | 0.9901917 | 0.004571812 | 0.9901913 | 0.004785617 | [12 empty] | 931260 | 1.000224 | 0.8678712 | 0.01116203 | 0.9791992 | 0.01086873 | 0.9791941 | 0.01000304
|  |  | 364092 | 1.00313 | 0.9994305 | 0.0004998623 | 0.9999501 | 0.0562104 | 0.9999457 | 0.1448913 |  |  | 588246 | 0.9966367 | 0.9866385 | 0.001294779 | 0.9965841 | 0.006271105 | 0.9965884 | 0.00487122 |  |  | 483360 | 0.9852161 | 0.9670213 | 0.003931688 | 0.9902032 | 0.00457134 | 0.9902027 | 0.004785443 | [12 empty] | 931560 | 0.9979859 | 0.8678712 | 0.01116203 | 0.9792097 | 0.01086869 | 0.9792046 | 0.01000273
|  |  | 364392 | 1.00313 | 0.9994305 | 0.0004998623 | 0.9999501 | 0.0562104 | 0.9999457 | 0.1448913 |  |  | 588546 | 0.9966367 | 0.9866385 | 0.001294779 | 0.9965847 | 0.006271099 | 0.9965889 | 0.004871215 |  |  | 483660 | 0.9873741 | 0.9670213 | 0.003931688 | 0.9902146 | 0.004570868 | 0.9902141 | 0.004785269 | [12 empty] | 931860 | 0.9957479 | 0.8678712 | 0.01116203 | 0.9792203 | 0.01086864 | 0.9792152 | 0.01000242
|  |  | 364692 | 1.002234 | 0.9994305 | 0.0004998623 | 0.9999501 | 0.0562104 | 0.9999457 | 0.1448913 |  |  | 588846 | 0.9966367 | 0.9866385 | 0.001294779 | 0.9965852 | 0.006271093 | 0.9965895 | 0.004871211 |  |  | 483960 | 0.9862951 | 0.9670213 | 0.003931688 | 0.990226 | 0.004570398 | 0.9902256 | 0.004785095 | [12 empty] | 932160 | 0.9957479 | 0.8678712 | 0.01116203 | 0.9792309 | 0.0108686 | 0.9792257 | 0.01000211
|  |  | 364992 | 1.004026 | 0.9994305 | 0.0004998623 | 0.9999501 | 0.0562104 | 0.9999457 | 0.1448913 |  |  | 589146 | 0.9966367 | 0.9866385 | 0.001294779 | 0.9965857 | 0.006271087 | 0.99659 | 0.004871206 |  |  | 484260 | 0.9873741 | 0.9670213 | 0.003931688 | 0.9902374 | 0.004569927 | 0.9902369 | 0.004784921 | [12 empty] | 932460 | 0.9957479 | 0.8678712 | 0.01116203 | 0.9792414 | 0.01086856 | 0.9792363 | 0.01000179
|  |  | 365292 | 1.00313 | 0.9994305 | 0.0004998623 | 0.9999501 | 0.0562104 | 0.9999457 | 0.1448913 |  |  | 589446 | 0.9966367 | 0.9866385 | 0.001294779 | 0.9965863 | 0.006271081 | 0.9965905 | 0.004871202 |  |  | 484560 | 0.9895322 | 0.9670213 | 0.003931688 | 0.9902488 | 0.004569458 | 0.9902483 | 0.004784748 | [12 empty] | 932760 | 0.9957479 | 0.8678712 | 0.01116203 | 0.9792519 | 0.01086851 | 0.9792468 | 0.01000148
|  |  | 365592 | 1.002234 | 0.9994305 | 0.0004998623 | 0.9999501 | 0.0562104 | 0.9999457 | 0.1448913 |  |  | 589746 | 0.9966367 | 0.9866385 | 0.001294779 | 0.9965868 | 0.006271075 | 0.9965911 | 0.004871198 |  |  | 484860 | 0.9862951 | 0.9670213 | 0.003931688 | 0.9902601 | 0.00456899 | 0.9902597 | 0.004784575 | [12 empty] | 933060 | 0.991272 | 0.8678712 | 0.01116203 | 0.9792624 | 0.01086847 | 0.9792573 | 0.01000117
|  |  | 365892 | 1.00313 | 0.9994305 | 0.0004998623 | 0.9999501 | 0.0562104 | 0.9999457 | 0.1448913 |  |  | 590046 | 0.9975972 | 0.9866385 | 0.001294779 | 0.9965873 | 0.006271069 | 0.9965916 | 0.004871193 |  |  | 485160 | 0.9862951 | 0.9670213 | 0.003931688 | 0.9902715 | 0.004568522 | 0.990271 | 0.004784402 | [12 empty] | 933360 | 1.000224 | 0.8678712 | 0.01116203 | 0.9792729 | 0.01086843 | 0.9792678 | 0.01000086
|  |  | 366192 | 1.00313 | 0.9994305 | 0.0004998623 | 0.9999501 | 0.0562104 | 0.9999457 | 0.1448913 |  |  | 590346 | 0.9966367 | 0.9866385 | 0.001294779 | 0.9965878 | 0.006271064 | 0.9965921 | 0.004871189 |  |  | 485460 | 0.9884531 | 0.9670213 | 0.003931688 | 0.9902828 | 0.004568055 | 0.9902824 | 0.00478423 | [12 empty] | 933660 | 1.002462 | 0.8678712 | 0.01116203 | 0.9792834 | 0.01086839 | 0.9792783 | 0.01000055
|  |  | 366492 | 1.00313 | 0.9994305 | 0.0004998623 | 0.9999501 | 0.0562104 | 0.9999457 | 0.1448913 |  |  | 590646 | 0.9966367 | 0.9866385 | 0.001294779 | 0.9965884 | 0.006271058 | 0.9965926 | 0.004871185 |  |  | 485760 | 0.9884531 | 0.9670213 | 0.003931688 | 0.9902941 | 0.004567588 | 0.9902937 | 0.004784058 | [12 empty] | 933960 | 0.9957479 | 0.8678712 | 0.01116203 | 0.9792939 | 0.01086834 | 0.9792887 | 0.01000024
|  |  | 366792 | 1.002234 | 0.9994305 | 0.0004998623 | 0.9999501 | 0.0562104 | 0.9999457 | 0.1448913 |  |  | 590946 | 0.9966367 | 0.9866385 | 0.001294779 | 0.9965889 | 0.006271053 | 0.9965932 | 0.004871181 |  |  | 486060 | 0.9873741 | 0.9670213 | 0.003931688 | 0.9903054 | 0.004567122 | 0.9903049 | 0.004783886 | [12 empty] | 934260 | 0.9957479 | 0.8678712 | 0.01116203 | 0.9793043 | 0.0108683 | 0.9792992 | 0.009999933
|  |  | 367092 | 1.00313 | 0.9994305 | 0.0004998623 | 0.9999501 | 0.0562104 | 0.9999457 | 0.1448913 |  |  | 591246 | 0.9966367 | 0.9866385 | 0.001294779 | 0.9965894 | 0.006271047 | 0.9965937 | 0.004871177 |  |  | 486360 | 0.9873741 | 0.9670213 | 0.003931688 | 0.9903167 | 0.004566658 | 0.9903162 | 0.004783715 | [12 empty] | 934560 | 0.9957479 | 0.8678712 | 0.01116203 | 0.9793148 | 0.01086826 | 0.9793096 | 0.009999625
|  |  | 367392 | 1.00313 | 0.9994305 | 0.0004998623 | 0.9999501 | 0.0562104 | 0.9999457 | 0.1448913 |  |  | 591546 | 0.9975972 | 0.9866385 | 0.001294779 | 0.9965899 | 0.006271042 | 0.9965942 | 0.004871173 |  |  | 486660 | 0.9884531 | 0.9670213 | 0.003931688 | 0.9903279 | 0.004566193 | 0.9903275 | 0.004783544 | [12 empty] | 934860 | 0.991272 | 0.8678712 | 0.01116203 | 0.9793252 | 0.01086822 | 0.9793201 | 0.009999317
|  |  | 367692 | 1.002234 | 0.9994305 | 0.0004998623 | 0.9999501 | 0.0562104 | 0.9999457 | 0.1448913 |  |  | 591846 | 0.9975972 | 0.9866385 | 0.001294779 | 0.9965904 | 0.006271037 | 0.9965947 | 0.004871169 |  |  | 486960 | 0.9873741 | 0.9670213 | 0.003931688 | 0.9903391 | 0.00456573 | 0.9903387 | 0.004783373 | [12 empty] | 935160 | 0.9979859 | 0.8678712 | 0.01116203 | 0.9793357 | 0.01086817 | 0.9793305 | 0.00999901
|  |  | 367992 | 1.002234 | 0.9994305 | 0.0004998623 | 0.9999501 | 0.0562104 | 0.9999457 | 0.1448913 |  |  | 592146 | 0.9975972 | 0.9866385 | 0.001294779 | 0.996591 | 0.006271032 | 0.9965953 | 0.004871165 |  |  | 487260 | 0.9862951 | 0.9670213 | 0.003931688 | 0.9903504 | 0.004565267 | 0.9903499 | 0.004783202 | [12 empty] | 935460 | 0.9979859 | 0.8678712 | 0.01116203 | 0.9793461 | 0.01086813 | 0.9793409 | 0.009998703
|  |  | 368292 | 1.00313 | 0.9994305 | 0.0004998623 | 0.9999501 | 0.0562104 | 0.9999457 | 0.1448913 |  |  | 592446 | 0.9975972 | 0.9866385 | 0.001294779 | 0.9965915 | 0.006271027 | 0.9965958 | 0.004871161 |  |  | 487560 | 0.9884531 | 0.9670213 | 0.003931688 | 0.9903616 | 0.004564805 | 0.9903611 | 0.004783032 | [12 empty] | 935760 | 0.9890341 | 0.8678712 | 0.01116203 | 0.9793565 | 0.01086809 | 0.9793513 | 0.009998396
|  |  | 368592 | 1.004026 | 0.9994305 | 0.0004998623 | 0.9999501 | 0.0562104 | 0.9999457 | 0.1448913 |  |  | 592746 | 0.9966367 | 0.9866385 | 0.001294779 | 0.996592 | 0.006271022 | 0.9965963 | 0.004871158 |  |  | 487860 | 0.9884531 | 0.9670213 | 0.003931688 | 0.9903727 | 0.004564344 | 0.9903723 | 0.004782862 | [12 empty] | 936060 | 0.99351 | 0.8678712 | 0.01116203 | 0.9793669 | 0.01086805 | 0.9793617 | 0.009998091
|  |  | 368892 | 1.002234 | 0.9994305 | 0.0004998623 | 0.9999501 | 0.0562104 | 0.9999457 | 0.1448913 |  |  | 593046 | 0.9975972 | 0.9866385 | 0.001294779 | 0.9965925 | 0.006271017 | 0.9965968 | 0.004871154 |  |  | 488160 | 0.9895322 | 0.9670213 | 0.003931688 | 0.9903839 | 0.004563883 | 0.9903834 | 0.004782693 | [12 empty] | 936360 | 0.9979859 | 0.8678712 | 0.01116203 | 0.9793772 | 0.01086801 | 0.9793721 | 0.009997785
|  |  | 369192 | 1.001338 | 0.9994305 | 0.0004998623 | 0.9999501 | 0.0562104 | 0.9999457 | 0.1448913 |  |  | 593346 | 0.9966367 | 0.9866385 | 0.001294779 | 0.996593 | 0.006271012 | 0.9965973 | 0.00487115 |  |  | 488460 | 0.9884531 | 0.9670213 | 0.003931688 | 0.990395 | 0.004563423 | 0.9903946 | 0.004782523 | [12 empty] | 936660 | 1.002462 | 0.8678712 | 0.01116203 | 0.9793876 | 0.01086797 | 0.9793824 | 0.009997481
|  |  | 369492 | 1.002234 | 0.9994305 | 0.0004998623 | 0.9999501 | 0.0562104 | 0.9999457 | 0.1448913 |  |  | 593646 | 0.9966367 | 0.9866385 | 0.001294779 | 0.9965935 | 0.006271007 | 0.9965978 | 0.004871147 |  |  | 488760 | 0.9884531 | 0.9670213 | 0.003931688 | 0.9904061 | 0.004562964 | 0.9904057 | 0.004782354 | [12 empty] | 936960 | 0.99351 | 0.8678712 | 0.01116203 | 0.979398 | 0.01086793 | 0.9793928 | 0.009997176
|  |  | 369792 | 1.00313 | 0.9994305 | 0.0004998623 | 0.9999501 | 0.0562104 | 0.9999457 | 0.1448913 |  |  | 593946 | 0.9956763 | 0.9866385 | 0.001294779 | 0.996594 | 0.006271002 | 0.9965983 | 0.004871143 |  |  | 489060 | 0.9873741 | 0.9670213 | 0.003931688 | 0.9904173 | 0.004562506 | 0.9904168 | 0.004782186 | [12 empty] | 937260 | 0.9957479 | 0.8678712 | 0.01116203 | 0.9794083 | 0.01086788 | 0.9794031 | 0.009996872
|  |  | 370092 | 1.00313 | 0.9994305 | 0.0004998623 | 0.9999501 | 0.0562104 | 0.9999457 | 0.1448913 |  |  | 594246 | 0.9966367 | 0.9866385 | 0.001294779 | 0.9965945 | 0.006270997 | 0.9965988 | 0.00487114 |  |  | 489360 | 0.9873741 | 0.9670213 | 0.003931688 | 0.9904283 | 0.004562048 | 0.9904279 | 0.004782017 | [12 empty] | 937560 | 0.9890341 | 0.8678712 | 0.01116203 | 0.9794186 | 0.01086784 | 0.9794134 | 0.009996569
|  |  | 370392 | 1.004026 | 0.9994305 | 0.0004998623 | 0.9999501 | 0.0562104 | 0.9999457 | 0.1448913 |  |  | 594546 | 0.9966367 | 0.9866385 | 0.001294779 | 0.996595 | 0.006270993 | 0.9965994 | 0.004871136 |  |  | 489660 | 0.9873741 | 0.9670213 | 0.003931688 | 0.9904394 | 0.004561591 | 0.990439 | 0.004781849 | [12 empty] | 937860 | 0.9957479 | 0.8678712 | 0.01116203 | 0.979429 | 0.0108678 | 0.9794237 | 0.009996266
|  |  | 370692 | 1.002234 | 0.9994305 | 0.0004998623 | 0.9999501 | 0.0562104 | 0.9999457 | 0.1448913 |  |  | 594846 | 0.9966367 | 0.9866385 | 0.001294779 | 0.9965955 | 0.006270988 | 0.9965999 | 0.004871133 |  |  | 489960 | 0.9884531 | 0.9670213 | 0.003931688 | 0.9904505 | 0.004561135 | 0.99045 | 0.004781681 | [12 empty] | 938160 | 0.9979859 | 0.8678712 | 0.01116203 | 0.9794393 | 0.01086776 | 0.979434 | 0.009995964
|  |  | 370992 | 1.001338 | 0.9994305 | 0.0004998623 | 0.9999501 | 0.0562104 | 0.9999457 | 0.1448913 |  |  | 595146 | 0.9956763 | 0.9866385 | 0.001294779 | 0.9965961 | 0.006270984 | 0.9966004 | 0.004871129 |  |  | 490260 | 0.9895322 | 0.9670213 | 0.003931688 | 0.9904615 | 0.004560679 | 0.9904611 | 0.004781514 | [12 empty] | 938460 | 0.9957479 | 0.8678712 | 0.01116203 | 0.9794496 | 0.01086772 | 0.9794443 | 0.009995662
|  |  | 371292 | 1.00313 | 0.9994305 | 0.0004998623 | 0.9999501 | 0.0562104 | 0.9999457 | 0.1448913 |  |  | 595446 | 0.9966367 | 0.9866385 | 0.001294779 | 0.9965966 | 0.006270979 | 0.9966009 | 0.004871126 |  |  | 490560 | 0.9884531 | 0.9670213 | 0.003931688 | 0.9904725 | 0.004560224 | 0.9904721 | 0.004781346 | [12 empty] | 938760 | 0.9957479 | 0.8678712 | 0.01116203 | 0.9794599 | 0.01086768 | 0.9794546 | 0.009995361
|  |  | 371592 | 1.00313 | 0.9994305 | 0.0004998623 | 0.9999501 | 0.0562104 | 0.9999457 | 0.1448913 |  |  | 595746 | 0.9966367 | 0.9866385 | 0.001294779 | 0.9965971 | 0.006270975 | 0.9966014 | 0.004871123 |  |  | 490860 | 0.9873741 | 0.9670213 | 0.003931688 | 0.9904835 | 0.00455977 | 0.9904831 | 0.00478118 | [12 empty] | 939060 | 0.9957479 | 0.8678712 | 0.01116203 | 0.9794701 | 0.01086764 | 0.9794649 | 0.00999506
|  |  | 371892 | 1.00313 | 0.9994305 | 0.0004998623 | 0.9999501 | 0.0562104 | 0.9999457 | 0.1448913 |  |  | 596046 | 0.9985577 | 0.9866385 | 0.001294779 | 0.9965976 | 0.006270971 | 0.9966019 | 0.00487112 |  |  | 491160 | 0.9873741 | 0.9670213 | 0.003931688 | 0.9904945 | 0.004559317 | 0.990494 | 0.004781013 | [12 empty] | 939360 | 0.9957479 | 0.8678712 | 0.01116203 | 0.9794804 | 0.0108676 | 0.9794751 | 0.009994759
|  |  | 372192 | 1.002234 | 0.9994305 | 0.0004998623 | 0.9999501 | 0.0562104 | 0.9999457 | 0.1448913 |  |  | 596346 | 0.9975972 | 0.9866385 | 0.001294779 | 0.996598 | 0.006270966 | 0.9966024 | 0.004871117 |  |  | 491460 | 0.9862951 | 0.9670213 | 0.003931688 | 0.9905054 | 0.004558864 | 0.990505 | 0.004780847 | [12 empty] | 939660 | 0.991272 | 0.8678712 | 0.01116203 | 0.9794906 | 0.01086756 | 0.9794854 | 0.009994459
|  |  | 372492 | 1.00313 | 0.9994305 | 0.0004998623 | 0.9999501 | 0.0562104 | 0.9999457 | 0.1448913 |  |  | 596646 | 0.9966367 | 0.9866385 | 0.001294779 | 0.9965985 | 0.006270962 | 0.9966029 | 0.004871114 |  |  | 491760 | 0.9884531 | 0.9670213 | 0.003931688 | 0.9905164 | 0.004558412 | 0.990516 | 0.004780681 | [12 empty] | 939960 | 0.99351 | 0.8678712 | 0.01116203 | 0.9795009 | 0.01086752 | 0.9794956 | 0.00999416
|  |  | 372792 | 1.004026 | 0.9994305 | 0.0004998623 | 0.9999501 | 0.0562104 | 0.9999457 | 0.1448913 |  |  | 596946 | 0.9966367 | 0.9866385 | 0.001294779 | 0.996599 | 0.006270958 | 0.9966034 | 0.004871111 |  |  | 492060 | 0.9895322 | 0.9670213 | 0.003931688 | 0.9905273 | 0.004557961 | 0.9905269 | 0.004780515 | [12 empty] | 940260 | 0.991272 | 0.8678712 | 0.01116203 | 0.9795111 | 0.01086748 | 0.9795058 | 0.009993861
|  |  | 373092 | 1.004026 | 0.9994305 | 0.0004998623 | 0.9999501 | 0.0562104 | 0.9999457 | 0.1448913 |  |  | 597246 | 0.9975972 | 0.9866385 | 0.001294779 | 0.9965995 | 0.006270954 | 0.9966039 | 0.004871108 |  |  | 492360 | 0.9884531 | 0.9670213 | 0.003931688 | 0.9905382 | 0.004557511 | 0.9905378 | 0.004780349 | [12 empty] | 940560 | 0.99351 | 0.8678712 | 0.01116203 | 0.9795213 | 0.01086744 | 0.979516 | 0.009993563
|  |  | 373392 | 1.00313 | 0.9994305 | 0.0004998623 | 0.9999501 | 0.0562104 | 0.9999457 | 0.1448913 |  |  | 597546 | 0.9975972 | 0.9866385 | 0.001294779 | 0.9966 | 0.00627095 | 0.9966044 | 0.004871105 |  |  | 492660 | 0.9895322 | 0.9670213 | 0.003931688 | 0.9905491 | 0.004557061 | 0.9905487 | 0.004780184 | [12 empty] | 940860 | 0.99351 | 0.8678712 | 0.01116203 | 0.9795315 | 0.0108674 | 0.9795262 | 0.009993265
|  |  | 373692 | 1.00313 | 0.9994305 | 0.0004998623 | 0.9999501 | 0.0562104 | 0.9999457 | 0.1448913 |  |  | 597846 | 0.9966367 | 0.9866385 | 0.001294779 | 0.9966005 | 0.006270946 | 0.9966049 | 0.004871102 |  |  | 492960 | 0.9895322 | 0.9670213 | 0.003931688 | 0.99056 | 0.004556612 | 0.9905596 | 0.00478002 | [12 empty] | 941160 | 0.99351 | 0.8678712 | 0.01116203 | 0.9795417 | 0.01086736 | 0.9795364 | 0.009992967
|  |  | 373992 | 1.004026 | 0.9994305 | 0.0004998623 | 0.9999501 | 0.0562104 | 0.9999457 | 0.1448913 |  |  | 598146 | 0.9975972 | 0.9866385 | 0.001294779 | 0.996601 | 0.006270942 | 0.9966054 | 0.004871099 |  |  | 493260 | 0.9884531 | 0.9670213 | 0.003931688 | 0.9905708 | 0.004556163 | 0.9905704 | 0.004779855 | [12 empty] | 941460 | 0.99351 | 0.8678712 | 0.01116203 | 0.9795519 | 0.01086732 | 0.9795466 | 0.00999267
|  |  | 374292 | 1.002234 | 0.9994305 | 0.0004998623 | 0.9999501 | 0.0562104 | 0.9999457 | 0.1448913 |  |  | 598446 | 0.9956763 | 0.9866385 | 0.001294779 | 0.9966015 | 0.006270939 | 0.9966058 | 0.004871097 |  |  | 493560 | 0.9884531 | 0.9670213 | 0.003931688 | 0.9905817 | 0.004555716 | 0.9905813 | 0.004779691 | [12 empty] | 941760 | 0.9890341 | 0.8678712 | 0.01116203 | 0.9795621 | 0.01086728 | 0.9795568 | 0.009992374
|  |  | 374592 | 1.002234 | 0.9994305 | 0.0004998623 | 0.9999501 | 0.0562104 | 0.9999457 | 0.1448913 |  |  | 598746 | 0.9956763 | 0.9866385 | 0.001294779 | 0.996602 | 0.006270935 | 0.9966063 | 0.004871094 |  |  | 493860 | 0.9906112 | 0.9670213 | 0.003931688 | 0.9905925 | 0.004555269 | 0.9905921 | 0.004779527 | [12 empty] | 942060 | 0.991272 | 0.8678712 | 0.01116203 | 0.9795722 | 0.01086724 | 0.9795669 | 0.009992078
|  |  | 374892 | 1.004026 | 0.9994305 | 0.0004998623 | 0.9999501 | 0.0562104 | 0.9999457 | 0.1448913 |  |  | 599046 | 0.9966367 | 0.9866385 | 0.001294779 | 0.9966025 | 0.006270931 | 0.9966068 | 0.004871091 |  |  | 494160 | 0.9884531 | 0.9670213 | 0.003931688 | 0.9906033 | 0.004554823 | 0.9906029 | 0.004779363 | [12 empty] | 942360 | 0.991272 | 0.8678712 | 0.01116203 | 0.9795824 | 0.0108672 | 0.9795771 | 0.009991782
|  |  | 375192 | 1.00313 | 0.9994305 | 0.0004998623 | 0.9999501 | 0.0562104 | 0.9999457 | 0.1448913 |  |  | 599346 | 0.9966367 | 0.9866385 | 0.001294779 | 0.996603 | 0.006270928 | 0.9966073 | 0.004871089 |  |  | 494460 | 0.9884531 | 0.9670213 | 0.003931688 | 0.9906141 | 0.004554377 | 0.9906137 | 0.0047792 | [12 empty] | 942660 | 0.99351 | 0.8678712 | 0.01116203 | 0.9795925 | 0.01086717 | 0.9795872 | 0.009991487
|  |  | 375492 | 1.00313 | 0.9994305 | 0.0004998623 | 0.9999501 | 0.0562104 | 0.9999457 | 0.1448913 |  |  | 599646 | 0.9966367 | 0.9866385 | 0.001294779 | 0.9966034 | 0.006270924 | 0.9966078 | 0.004871086 |  |  | 494760 | 0.9873741 | 0.9670213 | 0.003931688 | 0.9906248 | 0.004553933 | 0.9906244 | 0.004779037 | [12 empty] | 942960 | 0.99351 | 0.8678712 | 0.01116203 | 0.9796026 | 0.01086713 | 0.9795973 | 0.009991193
|  |  | 375792 | 1.001338 | 0.9994305 | 0.0004998623 | 0.9999501 | 0.0562104 | 0.9999457 | 0.1448913 |  |  | 599946 | 0.9975972 | 0.9866385 | 0.001294779 | 0.9966039 | 0.006270921 | 0.9966083 | 0.004871084 |  |  | 495060 | 0.9862951 | 0.9670213 | 0.003931688 | 0.9906356 | 0.004553489 | 0.9906352 | 0.004778874 | [12 empty] | 943260 | 0.991272 | 0.8678712 | 0.01116203 | 0.9796127 | 0.01086709 | 0.9796074 | 0.009990899
|  |  | 376092 | 1.002234 | 0.9994305 | 0.0004998623 | 0.9999501 | 0.0562104 | 0.9999457 | 0.1448913 |  |  | 600246 | 0.9937554 | 0.9866385 | 0.001294779 | 0.9966044 | 0.006270917 | 0.9966088 | 0.004871081 |  |  | 495360 | 0.9873741 | 0.9670213 | 0.003931688 | 0.9906463 | 0.004553045 | 0.9906459 | 0.004778712 | [12 empty] | 943560 | 0.99351 | 0.8678712 | 0.01116203 | 0.9796228 | 0.01086705 | 0.9796175 | 0.009990605
|  |  | 376392 | 1.00313 | 0.9994305 | 0.0004998623 | 0.9999501 | 0.0562104 | 0.9999457 | 0.1448913 |  |  | 600546 | 0.9947158 | 0.9866385 | 0.001294779 | 0.9966049 | 0.006270914 | 0.9966092 | 0.004871079 |  |  | 495660 | 0.9884531 | 0.9670213 | 0.003931688 | 0.990657 | 0.004552603 | 0.9906566 | 0.00477855 | [12 empty] | 943860 | 0.99351 | 0.8678712 | 0.01116203 | 0.9796329 | 0.01086701 | 0.9796276 | 0.009990312
|  |  | 376692 | 1.002234 | 0.9994305 | 0.0004998623 | 0.9999501 | 0.0562104 | 0.9999457 | 0.1448913 |  |  | 600846 | 0.9947158 | 0.9866385 | 0.001294779 | 0.9966054 | 0.006270911 | 0.9966097 | 0.004871076 |  |  | 495960 | 0.9884531 | 0.9670213 | 0.003931688 | 0.9906677 | 0.004552161 | 0.9906673 | 0.004778388 | [12 empty] | 944160 | 0.9890341 | 0.8678712 | 0.01116203 | 0.979643 | 0.01086697 | 0.9796376 | 0.009990019
|  |  | 376992 | 1.002234 | 0.9994305 | 0.0004998623 | 0.9999501 | 0.0562104 | 0.9999457 | 0.1448913 |  |  | 601146 | 0.9927949 | 0.9866385 | 0.001294779 | 0.9966058 | 0.006270908 | 0.9966102 | 0.004871074 |  |  | 496260 | 0.9884531 | 0.9670213 | 0.003931688 | 0.9906784 | 0.00455172 | 0.990678 | 0.004778226 | [12 empty] | 944460 | 0.99351 | 0.8678712 | 0.01116203 | 0.979653 | 0.01086693 | 0.9796477 | 0.009989727
|  |  | 377292 | 1.004026 | 0.9994305 | 0.0004998623 | 0.9999501 | 0.0562104 | 0.9999457 | 0.1448913 |  |  | 601446 | 0.9927949 | 0.9866385 | 0.001294779 | 0.9966063 | 0.006270904 | 0.9966107 | 0.004871072 |  |  | 496560 | 0.9873741 | 0.9670213 | 0.003931688 | 0.9906891 | 0.004551279 | 0.9906887 | 0.004778065 | [12 empty] | 944760 | 0.99351 | 0.8678712 | 0.01116203 | 0.9796631 | 0.0108669 | 0.9796578 | 0.009989435
|  |  | 377592 | 1.00313 | 0.9994305 | 0.0004998623 | 0.9999501 | 0.0562104 | 0.9999457 | 0.1448913 |  |  | 601746 | 0.9937554 | 0.9866385 | 0.001294779 | 0.9966068 | 0.006270901 | 0.9966112 | 0.00487107 |  |  | 496860 | 0.9895322 | 0.9670213 | 0.003931688 | 0.9906997 | 0.00455084 | 0.9906993 | 0.004777904 | [12 empty] | 945060 | 0.99351 | 0.8678712 | 0.01116203 | 0.9796731 | 0.01086686 | 0.9796678 | 0.009989144
|  |  | 377892 | 1.001338 | 0.9994305 | 0.0004998623 | 0.9999501 | 0.0562104 | 0.9999457 | 0.1448913 |  |  | 602046 | 0.9937554 | 0.9866385 | 0.001294779 | 0.9966073 | 0.006270898 | 0.9966116 | 0.004871068 |  |  | 497160 | 0.9873741 | 0.9670213 | 0.003931688 | 0.9907104 | 0.004550401 | 0.99071 | 0.004777744 | [12 empty] | 945360 | 0.9890341 | 0.8678712 | 0.01116203 | 0.9796832 | 0.01086682 | 0.9796778 | 0.009988853
|  |  | 378192 | 1.00313 | 0.9994305 | 0.0004998623 | 0.9999501 | 0.0562104 | 0.9999457 | 0.1448913 |  |  | 602346 | 0.9947158 | 0.9866385 | 0.001294779 | 0.9966077 | 0.006270895 | 0.9966121 | 0.004871065 |  |  | 497460 | 0.9884531 | 0.9670213 | 0.003931688 | 0.990721 | 0.004549962 | 0.9907206 | 0.004777583 | [12 empty] | 945660 | 0.9890341 | 0.8678712 | 0.01116203 | 0.9796932 | 0.01086678 | 0.9796878 | 0.009988563
|  |  | 378492 | 1.004026 | 0.9994305 | 0.0004998623 | 0.9999501 | 0.0562104 | 0.9999457 | 0.1448913 |  |  | 602646 | 0.9956763 | 0.9866385 | 0.001294779 | 0.9966082 | 0.006270892 | 0.9966126 | 0.004871063 |  |  | 497760 | 0.9873741 | 0.9670213 | 0.003931688 | 0.9907316 | 0.004549525 | 0.9907312 | 0.004777423 | [12 empty] | 945960 | 0.991272 | 0.8678712 | 0.01116203 | 0.9797032 | 0.01086675 | 0.9796978 | 0.009988273
|  |  | 378792 | 1.00313 | 0.9994305 | 0.0004998623 | 0.9999501 | 0.0562104 | 0.9999457 | 0.1448913 |  |  | 602946 | 0.9966367 | 0.9866385 | 0.001294779 | 0.9966087 | 0.006270889 | 0.9966131 | 0.004871061 |  |  | 498060 | 0.9884531 | 0.9670213 | 0.003931688 | 0.9907422 | 0.004549088 | 0.9907417 | 0.004777264 | [12 empty] | 946260 | 0.9845582 | 0.8678712 | 0.01116203 | 0.9797132 | 0.01086671 | 0.9797078 | 0.009987984
|  |  | 379092 | 1.002234 | 0.9994305 | 0.0004998623 | 0.9999501 | 0.0562104 | 0.9999457 | 0.1448913 |  |  | 603246 | 0.9956763 | 0.9866385 | 0.001294779 | 0.9966091 | 0.006270887 | 0.9966135 | 0.004871059 |  |  | 498360 | 0.9895322 | 0.9670213 | 0.003931688 | 0.9907527 | 0.004548652 | 0.9907523 | 0.004777104 | [12 empty] | 946560 | 0.991272 | 0.8678712 | 0.01116203 | 0.9797232 | 0.01086667 | 0.9797178 | 0.009987695
|  |  | 379392 | 1.00313 | 0.9994305 | 0.0004998623 | 0.9999501 | 0.0562104 | 0.9999457 | 0.1448913 |  |  | 603546 | 0.9966367 | 0.9866385 | 0.001294779 | 0.9966096 | 0.006270884 | 0.996614 | 0.004871057 |  |  | 498660 | 0.9884531 | 0.9670213 | 0.003931688 | 0.9907633 | 0.004548216 | 0.9907629 | 0.004776945 | [12 empty] | 946860 | 0.991272 | 0.8678712 | 0.01116203 | 0.9797331 | 0.01086663 | 0.9797278 | 0.009987407
|  |  | 379692 | 1.002234 | 0.9994305 | 0.0004998623 | 0.9999501 | 0.0562104 | 0.9999457 | 0.1448913 |  |  | 603846 | 0.9966367 | 0.9866385 | 0.001294779 | 0.9966101 | 0.006270881 | 0.9966145 | 0.004871056 |  |  | 498960 | 0.9873741 | 0.9670213 | 0.003931688 | 0.9907738 | 0.004547782 | 0.9907734 | 0.004776786 | [12 empty] | 947160 | 0.9867961 | 0.8678712 | 0.01116203 | 0.9797431 | 0.0108666 | 0.9797377 | 0.009987119
|  |  | 379992 | 1.00313 | 0.9994305 | 0.0004998623 | 0.9999501 | 0.0562104 | 0.9999457 | 0.1448913 |  |  | 604146 | 0.9975972 | 0.9866385 | 0.001294779 | 0.9966105 | 0.006270879 | 0.9966149 | 0.004871054 |  |  | 499260 | 0.9884531 | 0.9670213 | 0.003931688 | 0.9907843 | 0.004547348 | 0.9907839 | 0.004776628 | [12 empty] | 947460 | 0.9867961 | 0.8678712 | 0.01116203 | 0.979753 | 0.01086656 | 0.9797477 | 0.009986832
|  |  | 380292 | 1.00313 | 0.9994305 | 0.0004998623 | 0.9999501 | 0.0562104 | 0.9999457 | 0.1448913 |  |  | 604446 | 0.9966367 | 0.9866385 | 0.001294779 | 0.996611 | 0.006270876 | 0.9966154 | 0.004871052 |  |  | 499560 | 0.9884531 | 0.9670213 | 0.003931688 | 0.9907948 | 0.004546914 | 0.9907944 | 0.004776469 | [12 empty] | 947760 | 0.9867961 | 0.8678712 | 0.01116203 | 0.979763 | 0.01086652 | 0.9797576 | 0.009986545
|  |  | 380592 | 1.00313 | 0.9994305 | 0.0004998623 | 0.9999501 | 0.0562104 | 0.9999457 | 0.1448913 |  |  | 604746 | 0.9985577 | 0.9866385 | 0.001294779 | 0.9966115 | 0.006270873 | 0.9966159 | 0.00487105 |  |  | 499860 | 0.9916902 | 0.9670213 | 0.003931688 | 0.9908053 | 0.004546482 | 0.9908049 | 0.004776311 | [12 empty] | 948060 | 0.991272 | 0.8678712 | 0.01116203 | 0.9797729 | 0.01086649 | 0.9797675 | 0.009986258
|  |  | 380892 | 1.002234 | 0.9994305 | 0.0004998623 | 0.9999501 | 0.0562104 | 0.9999457 | 0.1448913 |  |  | 605046 | 0.9975972 | 0.9866385 | 0.001294779 | 0.9966119 | 0.006270871 | 0.9966163 | 0.004871049 |  |  | 500160 | 0.9895322 | 0.9670213 | 0.003931688 | 0.9908157 | 0.00454605 | 0.9908153 | 0.004776154 | [12 empty] | 948360 | 0.9957479 | 0.8678712 | 0.01116203 | 0.9797828 | 0.01086645 | 0.9797774 | 0.009985972
|  |  | 381192 | 1.00313 | 0.9994305 | 0.0004998623 | 0.9999501 | 0.0562104 | 0.9999457 | 0.1448913 |  |  | 605346 | 0.9985577 | 0.9866385 | 0.001294779 | 0.9966124 | 0.006270869 | 0.9966168 | 0.004871047 |  |  | 500460 | 0.9884531 | 0.9670213 | 0.003931688 | 0.9908262 | 0.004545619 | 0.9908258 | 0.004775996 | [12 empty] | 948660 | 0.9890341 | 0.8678712 | 0.01116203 | 0.9797927 | 0.01086641 | 0.9797873 | 0.009985687
|  |  | 381492 | 1.004026 | 0.9994305 | 0.0004998623 | 0.9999501 | 0.0562104 | 0.9999457 | 0.1448913 |  |  | 605646 | 0.9975972 | 0.9866385 | 0.001294779 | 0.9966128 | 0.006270866 | 0.9966172 | 0.004871045 |  |  | 500760 | 0.9862951 | 0.9670213 | 0.003931688 | 0.9908366 | 0.004545188 | 0.9908362 | 0.004775839 | [12 empty] | 948960 | 0.9890341 | 0.8678712 | 0.01116203 | 0.9798026 | 0.01086638 | 0.9797972 | 0.009985402
|  |  | 381792 | 1.002234 | 0.9994305 | 0.0004998623 | 0.9999501 | 0.0562104 | 0.9999457 | 0.1448913 |  |  | 605946 | 0.9995181 | 0.9866385 | 0.001294779 | 0.9966133 | 0.006270864 | 0.9966177 | 0.004871044 |  |  | 501060 | 0.9884531 | 0.9670213 | 0.003931688 | 0.990847 | 0.004544759 | 0.9908466 | 0.004775683 | [12 empty] | 949260 | 0.99351 | 0.8678712 | 0.01116203 | 0.9798125 | 0.01086634 | 0.9798071 | 0.009985117
|  |  | 382092 | 1.00313 | 0.9994305 | 0.0004998623 | 0.9999501 | 0.0562104 | 0.9999457 | 0.1448913 |  |  | 606246 | 0.9985577 | 0.9866385 | 0.001294779 | 0.9966137 | 0.006270862 | 0.9966182 | 0.004871042 |  |  | 501360 | 0.9884531 | 0.9670213 | 0.003931688 | 0.9908574 | 0.00454433 | 0.990857 | 0.004775526 | [12 empty] | 949560 | 0.991272 | 0.8678712 | 0.01116203 | 0.9798224 | 0.0108663 | 0.9798169 | 0.009984833
|  |  | 382392 | 1.001338 | 0.9994305 | 0.0004998623 | 0.9999501 | 0.0562104 | 0.9999457 | 0.1448913 |  |  | 606546 | 0.9995181 | 0.9866385 | 0.001294779 | 0.9966142 | 0.006270859 | 0.9966186 | 0.004871041 |  |  | 501660 | 0.9884531 | 0.9670213 | 0.003931688 | 0.9908678 | 0.004543901 | 0.9908674 | 0.00477537 | [12 empty] | 949860 | 0.99351 | 0.8678712 | 0.01116203 | 0.9798322 | 0.01086627 | 0.9798268 | 0.009984549
|  |  | 382692 | 1.00313 | 0.9994305 | 0.0004998623 | 0.9999501 | 0.0562104 | 0.9999457 | 0.1448913 |  |  | 606846 | 0.9995181 | 0.9866385 | 0.001294779 | 0.9966147 | 0.006270857 | 0.9966191 | 0.004871039 |  |  | 501960 | 0.9884531 | 0.9670213 | 0.003931688 | 0.9908781 | 0.004543474 | 0.9908777 | 0.004775214 | [12 empty] | 950160 | 0.9890341 | 0.8678712 | 0.01116203 | 0.9798421 | 0.01086623 | 0.9798366 | 0.009984266
|  |  | 382992 | 1.002234 | 0.9994305 | 0.0004998623 | 0.9999501 | 0.0562104 | 0.9999457 | 0.1448913 |  |  | 607146 | 0.9995181 | 0.9866385 | 0.001294779 | 0.9966151 | 0.006270855 | 0.9966195 | 0.004871038 |  |  | 502260 | 0.9895322 | 0.9670213 | 0.003931688 | 0.9908885 | 0.004543047 | 0.9908881 | 0.004775059 | [12 empty] | 950460 | 0.9890341 | 0.8678712 | 0.01116203 | 0.9798519 | 0.0108662 | 0.9798465 | 0.009983984
|  |  | 383292 | 1.004026 | 0.9994305 | 0.0004998623 | 0.9999501 | 0.0562104 | 0.9999457 | 0.1448913 |  |  | 607446 | 1.000479 | 0.9866385 | 0.001294779 | 0.9966156 | 0.006270853 | 0.99662 | 0.004871037 |  |  | 502560 | 0.9895322 | 0.9670213 | 0.003931688 | 0.9908988 | 0.004542621 | 0.9908984 | 0.004774903 | [12 empty] | 950760 | 0.991272 | 0.8678712 | 0.01116203 | 0.9798617 | 0.01086616 | 0.9798563 | 0.009983701
|  |  | 383592 | 1.002234 | 0.9994305 | 0.0004998623 | 0.9999501 | 0.0562104 | 0.9999457 | 0.1448913 |  |  | 607746 | 0.9975972 | 0.9866385 | 0.001294779 | 0.996616 | 0.006270851 | 0.9966204 | 0.004871035 |  |  | 502860 | 0.9884531 | 0.9670213 | 0.003931688 | 0.9909091 | 0.004542195 | 0.9909087 | 0.004774749 | [12 empty] | 951060 | 0.9867961 | 0.8678712 | 0.01116203 | 0.9798715 | 0.01086612 | 0.9798661 | 0.00998342
|  |  | 383892 | 1.004026 | 0.9994305 | 0.0004998623 | 0.9999501 | 0.0562104 | 0.9999457 | 0.1448913 |  |  | 608046 | 0.9975972 | 0.9866385 | 0.001294779 | 0.9966165 | 0.006270849 | 0.9966209 | 0.004871034 |  |  | 503160 | 0.9884531 | 0.9670213 | 0.003931688 | 0.9909194 | 0.00454177 | 0.990919 | 0.004774594 | [12 empty] | 951360 | 0.9890341 | 0.8678712 | 0.01116203 | 0.9798814 | 0.01086609 | 0.9798759 | 0.009983138
|  |  | 384192 | 1.00313 | 0.9994305 | 0.0004998623 | 0.9999501 | 0.0562104 | 0.9999457 | 0.1448913 |  |  | 608346 | 0.9975972 | 0.9866385 | 0.001294779 | 0.9966169 | 0.006270847 | 0.9966213 | 0.004871033 |  |  | 503460 | 0.9884531 | 0.9670213 | 0.003931688 | 0.9909296 | 0.004541346 | 0.9909293 | 0.00477444 | [12 empty] | 951660 | 0.99351 | 0.8678712 | 0.01116203 | 0.9798911 | 0.01086605 | 0.9798857 | 0.009982857
|  |  | 384492 | 1.00313 | 0.9994305 | 0.0004998623 | 0.9999501 | 0.0562104 | 0.9999457 | 0.1448913 |  |  | 608646 | 0.9966367 | 0.9866385 | 0.001294779 | 0.9966173 | 0.006270846 | 0.9966218 | 0.004871032 |  |  | 503760 | 0.9895322 | 0.9670213 | 0.003931688 | 0.9909399 | 0.004540923 | 0.9909395 | 0.004774285 | [12 empty] | 951960 | 0.991272 | 0.8678712 | 0.01116203 | 0.9799009 | 0.01086602 | 0.9798955 | 0.009982577
|  |  | 384792 | 1.001338 | 0.9994305 | 0.0004998623 | 0.9999501 | 0.0562104 | 0.9999457 | 0.1448913 |  |  | 608946 | 0.9966367 | 0.9866385 | 0.001294779 | 0.9966178 | 0.006270844 | 0.9966222 | 0.004871031 |  |  | 504060 | 0.9895322 | 0.9670213 | 0.003931688 | 0.9909501 | 0.0045405 | 0.9909498 | 0.004774132 | [12 empty] | 952260 | 0.991272 | 0.8678712 | 0.01116203 | 0.9799107 | 0.01086598 | 0.9799052 | 0.009982297
|  |  | 385092 | 1.004026 | 0.9994305 | 0.0004998623 | 0.9999501 | 0.0562104 | 0.9999457 | 0.1448913 |  |  | 609246 | 0.9956763 | 0.9866385 | 0.001294779 | 0.9966182 | 0.006270842 | 0.9966227 | 0.00487103 |  |  | 504360 | 0.9873741 | 0.9670213 | 0.003931688 | 0.9909604 | 0.004540078 | 0.99096 | 0.004773978 | [12 empty] | 952560 | 1.000224 | 0.8678712 | 0.01116203 | 0.9799204 | 0.01086595 | 0.979915 | 0.009982018
|  |  | 385392 | 1.00313 | 0.9994305 | 0.0004998623 | 0.9999501 | 0.0562104 | 0.9999457 | 0.1448913 |  |  | 609546 | 0.9975972 | 0.9866385 | 0.001294779 | 0.9966187 | 0.00627084 | 0.9966231 | 0.004871028 |  |  | 504660 | 0.9884531 | 0.9670213 | 0.003931688 | 0.9909706 | 0.004539657 | 0.9909702 | 0.004773825 | [12 empty] | 952860 | 0.99351 | 0.8678712 | 0.01116203 | 0.9799302 | 0.01086591 | 0.9799247 | 0.009981739
|  |  | 385692 | 1.00313 | 0.9994305 | 0.0004998623 | 0.9999501 | 0.0562104 | 0.9999457 | 0.1448913 |  |  | 609846 | 0.9985577 | 0.9866385 | 0.001294779 | 0.9966191 | 0.006270839 | 0.9966236 | 0.004871027 |  |  | 504960 | 0.9873741 | 0.9670213 | 0.003931688 | 0.9909808 | 0.004539237 | 0.9909804 | 0.004773672 | [12 empty] | 953160 | 0.9845582 | 0.8678712 | 0.01116203 | 0.9799399 | 0.01086588 | 0.9799344 | 0.00998146
|  |  | 385992 | 1.004026 | 0.9994305 | 0.0004998623 | 0.9999501 | 0.0562104 | 0.9999457 | 0.1448913 |  |  | 610146 | 0.9975972 | 0.9866385 | 0.001294779 | 0.9966196 | 0.006270837 | 0.996624 | 0.004871026 |  |  | 505260 | 0.9906112 | 0.9670213 | 0.003931688 | 0.9909909 | 0.004538817 | 0.9909906 | 0.00477352 | [12 empty] | 953460 | 0.9845582 | 0.8678712 | 0.01116203 | 0.9799497 | 0.01086584 | 0.9799442 | 0.009981182
|  |  | 386292 | 1.001338 | 0.9994305 | 0.0004998623 | 0.9999501 | 0.0562104 | 0.9999457 | 0.1448913 |  |  | 610446 | 0.9975972 | 0.9866385 | 0.001294779 | 0.99662 | 0.006270836 | 0.9966245 | 0.004871026 |  |  | 505560 | 0.9884531 | 0.9670213 | 0.003931688 | 0.9910011 | 0.004538398 | 0.9910007 | 0.004773367 | [12 empty] | 953760 | 0.9867961 | 0.8678712 | 0.01116203 | 0.9799594 | 0.01086581 | 0.9799539 | 0.009980904
|  |  | 386592 | 1.004922 | 0.9994305 | 0.0004998623 | 0.9999501 | 0.0562104 | 0.9999457 | 0.1448913 |  |  | 610746 | 0.9975972 | 0.9866385 | 0.001294779 | 0.9966204 | 0.006270834 | 0.9966249 | 0.004871025 |  |  | 505860 | 0.9873741 | 0.9670213 | 0.003931688 | 0.9910112 | 0.004537979 | 0.9910109 | 0.004773215 | [12 empty] | 954060 | 0.9890341 | 0.8678712 | 0.01116203 | 0.9799691 | 0.01086577 | 0.9799636 | 0.009980627
|  |  | 386892 | 1.004026 | 0.9994305 | 0.0004998623 | 0.9999501 | 0.0562104 | 0.9999457 | 0.1448913 |  |  | 611046 | 0.9966367 | 0.9866385 | 0.001294779 | 0.9966209 | 0.006270833 | 0.9966253 | 0.004871024 |  |  | 506160 | 0.9873741 | 0.9670213 | 0.003931688 | 0.9910214 | 0.004537561 | 0.991021 | 0.004773064 | [12 empty] | 954360 | 0.99351 | 0.8678712 | 0.01116203 | 0.9799788 | 0.01086574 | 0.9799732 | 0.009980351
|  |  | 387192 | 1.004026 | 0.9994305 | 0.0004998623 | 0.9999501 | 0.0562104 | 0.9999457 | 0.1448913 |  |  | 611346 | 0.9956763 | 0.9866385 | 0.001294779 | 0.9966213 | 0.006270831 | 0.9966258 | 0.004871023 |  |  | 506460 | 0.9895322 | 0.9670213 | 0.003931688 | 0.9910315 | 0.004537144 | 0.9910311 | 0.004772912 | [12 empty] | 954660 | 0.991272 | 0.8678712 | 0.01116203 | 0.9799884 | 0.01086571 | 0.9799829 | 0.009980074
|  |  | 387492 | 1.00313 | 0.9994305 | 0.0004998623 | 0.9999501 | 0.0562104 | 0.9999457 | 0.1448913 |  |  | 611646 | 0.9966367 | 0.9866385 | 0.001294779 | 0.9966217 | 0.00627083 | 0.9966262 | 0.004871022 |  |  | 506760 | 0.9906112 | 0.9670213 | 0.003931688 | 0.9910416 | 0.004536728 | 0.9910412 | 0.004772761 | [12 empty] | 954960 | 0.991272 | 0.8678712 | 0.01116203 | 0.9799981 | 0.01086567 | 0.9799926 | 0.009979799
|  |  | 387792 | 1.00313 | 0.9994305 | 0.0004998623 | 0.9999501 | 0.0562104 | 0.9999457 | 0.1448913 |  |  | 611946 | 0.9966367 | 0.9866385 | 0.001294779 | 0.9966222 | 0.006270829 | 0.9966266 | 0.004871021 |  |  | 507060 | 0.9906112 | 0.9670213 | 0.003931688 | 0.9910516 | 0.004536312 | 0.9910513 | 0.00477261 | [12 empty] | 955260 | 0.9957479 | 0.8678712 | 0.01116203 | 0.9800078 | 0.01086564 | 0.9800022 | 0.009979523
|  |  | 388092 | 1.00313 | 0.9994305 | 0.0004998623 | 0.9999501 | 0.0562104 | 0.9999457 | 0.1448913 |  |  | 612246 | 0.9966367 | 0.9866385 | 0.001294779 | 0.9966226 | 0.006270827 | 0.9966271 | 0.004871021 |  |  | 507360 | 0.9884531 | 0.9670213 | 0.003931688 | 0.9910617 | 0.004535897 | 0.9910613 | 0.00477246 | [12 empty] | 955560 | 0.9957479 | 0.8678712 | 0.01116203 | 0.9800174 | 0.0108656 | 0.9800119 | 0.009979248
|  |  | 388392 | 1.00313 | 0.9994305 | 0.0004998623 | 0.9999501 | 0.0562104 | 0.9999457 | 0.1448913 |  |  | 612546 | 0.9975972 | 0.9866385 | 0.001294779 | 0.996623 | 0.006270826 | 0.9966275 | 0.00487102 |  |  | 507660 | 0.9916902 | 0.9670213 | 0.003931688 | 0.9910718 | 0.004535483 | 0.9910714 | 0.00477231 | [12 empty] | 955860 | 0.991272 | 0.8678712 | 0.01116203 | 0.980027 | 0.01086557 | 0.9800215 | 0.009978974
|  |  | 388692 | 1.00313 | 0.9994305 | 0.0004998623 | 0.9999501 | 0.0562104 | 0.9999457 | 0.1448913 |  |  | 612846 | 0.9956763 | 0.9866385 | 0.001294779 | 0.9966235 | 0.006270825 | 0.9966279 | 0.00487102 |  |  | 507960 | 0.9862951 | 0.9670213 | 0.003931688 | 0.9910818 | 0.00453507 | 0.9910814 | 0.00477216 | [12 empty] | 956160 | 0.9867961 | 0.8678712 | 0.01116203 | 0.9800367 | 0.01086554 | 0.9800311 | 0.0099787
|  |  | 388992 | 1.004026 | 0.9994305 | 0.0004998623 | 0.9999501 | 0.0562104 | 0.9999457 | 0.1448913 |  |  | 613146 | 0.9966367 | 0.9866385 | 0.001294779 | 0.9966239 | 0.006270824 | 0.9966284 | 0.004871019 |  |  | 508260 | 0.9884531 | 0.9670213 | 0.003931688 | 0.9910918 | 0.004534657 | 0.9910914 | 0.00477201 | [12 empty] | 956460 | 0.9890341 | 0.8678712 | 0.01116203 | 0.9800463 | 0.0108655 | 0.9800407 | 0.009978427
|  |  | 389292 | 1.00313 | 0.9994305 | 0.0004998623 | 0.9999501 | 0.0562104 | 0.9999457 | 0.1448913 |  |  | 613446 | 0.9975972 | 0.9866385 | 0.001294779 | 0.9966243 | 0.006270823 | 0.9966288 | 0.004871018 |  |  | 508560 | 0.9884531 | 0.9670213 | 0.003931688 | 0.9911018 | 0.004534245 | 0.9911014 | 0.004771861 | [12 empty] | 956760 | 0.9890341 | 0.8678712 | 0.01116203 | 0.9800559 | 0.01086547 | 0.9800503 | 0.009978153
|  |  | 389592 | 1.001338 | 0.9994305 | 0.0004998623 | 0.9999501 | 0.0562104 | 0.9999457 | 0.1448913 |  |  | 613746 | 0.9975972 | 0.9866385 | 0.001294779 | 0.9966248 | 0.006270822 | 0.9966292 | 0.004871018 |  |  | 508860 | 0.9873741 | 0.9670213 | 0.003931688 | 0.9911118 | 0.004533833 | 0.9911114 | 0.004771712 | [12 empty] | 957060 | 0.9867961 | 0.8678712 | 0.01116203 | 0.9800655 | 0.01086544 | 0.9800599 | 0.009977881
|  |  | 389892 | 1.002234 | 0.9994305 | 0.0004998623 | 0.9999501 | 0.0562104 | 0.9999457 | 0.1448913 |  |  | 614046 | 0.9975972 | 0.9866385 | 0.001294779 | 0.9966252 | 0.006270821 | 0.9966297 | 0.004871017 |  |  | 509160 | 0.9884531 | 0.9670213 | 0.003931688 | 0.9911217 | 0.004533423 | 0.9911214 | 0.004771563 | [12 empty] | 957360 | 0.991272 | 0.8678712 | 0.01116203 | 0.9800751 | 0.0108654 | 0.9800695 | 0.009977609
|  |  | 390192 | 1.00313 | 0.9994305 | 0.0004998623 | 0.9999501 | 0.0562104 | 0.9999457 | 0.1448913 |  |  | 614346 | 0.9966367 | 0.9866385 | 0.001294779 | 0.9966256 | 0.00627082 | 0.9966301 | 0.004871017 |  |  | 509460 | 0.9884531 | 0.9670213 | 0.003931688 | 0.9911317 | 0.004533013 | 0.9911313 | 0.004771414 | [12 empty] | 957660 | 0.991272 | 0.8678712 | 0.01116203 | 0.9800846 | 0.01086537 | 0.9800791 | 0.009977337
|  |  | 390492 | 1.002234 | 0.9994305 | 0.0004998623 | 0.9999501 | 0.0562104 | 0.9999457 | 0.1448913 |  |  | 614646 | 0.9975972 | 0.9866385 | 0.001294779 | 0.996626 | 0.006270819 | 0.9966305 | 0.004871017 |  |  | 509760 | 0.9873741 | 0.9670213 | 0.003931688 | 0.9911416 | 0.004532603 | 0.9911413 | 0.004771266 | [12 empty] | 957960 | 0.991272 | 0.8678712 | 0.01116203 | 0.9800942 | 0.01086534 | 0.9800886 | 0.009977066
|  |  | 390792 | 1.00313 | 0.9994305 | 0.0004998623 | 0.9999501 | 0.0562104 | 0.9999457 | 0.1448913 |  |  | 614946 | 0.9966367 | 0.9866385 | 0.001294779 | 0.9966264 | 0.006270818 | 0.9966309 | 0.004871016 |  |  | 510060 | 0.9884531 | 0.9670213 | 0.003931688 | 0.9911515 | 0.004532195 | 0.9911512 | 0.004771118 | [12 empty] | 958260 | 0.9890341 | 0.8678712 | 0.01116203 | 0.9801037 | 0.0108653 | 0.9800982 | 0.009976795
|  |  | 391092 | 1.00313 | 0.9994305 | 0.0004998623 | 0.9999501 | 0.0562104 | 0.9999457 | 0.1448913 |  |  | 615246 | 0.9956763 | 0.9866385 | 0.001294779 | 0.9966269 | 0.006270818 | 0.9966314 | 0.004871016 |  |  | 510360 | 0.9895322 | 0.9670213 | 0.003931688 | 0.9911614 | 0.004531787 | 0.9911611 | 0.004770971 | [12 empty] | 958560 | 0.9890341 | 0.8678712 | 0.01116203 | 0.9801133 | 0.01086527 | 0.9801077 | 0.009976525
|  |  | 391392 | 1.004026 | 0.9994305 | 0.0004998623 | 0.9999501 | 0.0562104 | 0.9999457 | 0.1448913 |  |  | 615546 | 0.9966367 | 0.9866385 | 0.001294779 | 0.9966273 | 0.006270817 | 0.9966318 | 0.004871016 |  |  | 510660 | 0.9873741 | 0.9670213 | 0.003931688 | 0.9911713 | 0.004531379 | 0.991171 | 0.004770823 | [12 empty] | 958860 | 0.9890341 | 0.8678712 | 0.01116203 | 0.9801228 | 0.01086524 | 0.9801172 | 0.009976255
|  |  | 391692 | 1.00313 | 0.9994305 | 0.0004998623 | 0.9999501 | 0.0562104 | 0.9999457 | 0.1448913 |  |  | 615846 | 0.9956763 | 0.9866385 | 0.001294779 | 0.9966277 | 0.006270816 | 0.9966322 | 0.004871015 |  |  | 510960 | 0.9884531 | 0.9670213 | 0.003931688 | 0.9911812 | 0.004530973 | 0.9911808 | 0.004770677 | [12 empty] | 959160 | 0.9890341 | 0.8678712 | 0.01116203 | 0.9801323 | 0.01086521 | 0.9801267 | 0.009975985
|  |  | 391992 | 1.004922 | 0.9994305 | 0.0004998623 | 0.9999501 | 0.0562104 | 0.9999457 | 0.1448913 |  |  | 616146 | 0.9975972 | 0.9866385 | 0.001294779 | 0.9966281 | 0.006270816 | 0.9966326 | 0.004871015 |  |  | 511260 | 0.9884531 | 0.9670213 | 0.003931688 | 0.991191 | 0.004530567 | 0.9911907 | 0.00477053 | [12 empty] | 959460 | 0.99351 | 0.8678712 | 0.01116203 | 0.9801418 | 0.01086517 | 0.9801362 | 0.009975716
|  |  | 392292 | 1.002234 | 0.9994305 | 0.0004998623 | 0.9999501 | 0.0562104 | 0.9999457 | 0.1448913 |  |  | 616446 | 0.9975972 | 0.9866385 | 0.001294779 | 0.9966285 | 0.006270815 | 0.996633 | 0.004871015 |  |  | 511560 | 0.9873741 | 0.9670213 | 0.003931688 | 0.9912009 | 0.004530162 | 0.9912005 | 0.004770383 | [12 empty] | 959760 | 0.99351 | 0.8678712 | 0.01116203 | 0.9801513 | 0.01086514 | 0.9801457 | 0.009975448
|  |  | 392592 | 1.004922 | 0.9994305 | 0.0004998623 | 0.9999501 | 0.0562104 | 0.9999457 | 0.1448913 |  |  | 616746 | 0.9985577 | 0.9866385 | 0.001294779 | 0.996629 | 0.006270814 | 0.9966335 | 0.004871015 |  |  | 511860 | 0.9884531 | 0.9670213 | 0.003931688 | 0.9912107 | 0.004529757 | 0.9912103 | 0.004770237 | [12 empty] | 960060 | 0.991272 | 0.8678712 | 0.01116203 | 0.9801608 | 0.01086511 | 0.9801552 | 0.00997518
|  |  | 392892 | 1.00313 | 0.9994305 | 0.0004998623 | 0.9999501 | 0.0562104 | 0.9999457 | 0.1448913 |  |  | 617046 | 0.9966367 | 0.9866385 | 0.001294779 | 0.9966294 | 0.006270814 | 0.9966339 | 0.004871015 |  |  | 512160 | 0.9884531 | 0.9670213 | 0.003931688 | 0.9912205 | 0.004529354 | 0.9912201 | 0.004770091 | [12 empty] | 960360 | 0.991272 | 0.8678712 | 0.01116203 | 0.9801703 | 0.01086508 | 0.9801646 | 0.009974912
|  |  | 393192 | 1.004026 | 0.9994305 | 0.0004998623 | 0.9999501 | 0.0562104 | 0.9999457 | 0.1448913 |  |  | 617346 | 0.9966367 | 0.9866385 | 0.001294779 | 0.9966298 | 0.006270813 | 0.9966343 | 0.004871015 |  |  | 512460 | 0.9884531 | 0.9670213 | 0.003931688 | 0.9912303 | 0.004528951 | 0.9912299 | 0.004769946 | [12 empty] | 960660 | 0.991272 | 0.8678712 | 0.01116203 | 0.9801797 | 0.01086504 | 0.9801741 | 0.009974645
|  |  | 393492 | 1.00313 | 0.9994305 | 0.0004998623 | 0.9999501 | 0.0562104 | 0.9999457 | 0.1448913 |  |  | 617646 | 0.9985577 | 0.9866385 | 0.001294779 | 0.9966302 | 0.006270813 | 0.9966347 | 0.004871015 |  |  | 512760 | 0.9895322 | 0.9670213 | 0.003931688 | 0.99124 | 0.004528548 | 0.9912397 | 0.004769801 | [12 empty] | 960960 | 0.9867961 | 0.8678712 | 0.01116203 | 0.9801892 | 0.01086501 | 0.9801835 | 0.009974378
|  |  | 393792 | 1.004026 | 0.9994305 | 0.0004998623 | 0.9999501 | 0.0562104 | 0.9999457 | 0.1448913 |  |  | 617946 | 0.9985577 | 0.9866385 | 0.001294779 | 0.9966306 | 0.006270813 | 0.9966351 | 0.004871015 |  |  | 513060 | 0.9895322 | 0.9670213 | 0.003931688 | 0.9912498 | 0.004528146 | 0.9912495 | 0.004769656 | [12 empty] | 961260 | 0.9890341 | 0.8678712 | 0.01116203 | 0.9801986 | 0.01086498 | 0.980193 | 0.009974112
|  |  | 394092 | 1.002234 | 0.9994305 | 0.0004998623 | 0.9999501 | 0.0562104 | 0.9999457 | 0.1448913 |  |  | 618246 | 0.9975972 | 0.9866385 | 0.001294779 | 0.996631 | 0.006270812 | 0.9966355 | 0.004871015 |  |  | 513360 | 0.9873741 | 0.9670213 | 0.003931688 | 0.9912595 | 0.004527745 | 0.9912592 | 0.004769511 | [12 empty] | 961560 | 0.991272 | 0.8678712 | 0.01116203 | 0.980208 | 0.01086495 | 0.9802024 | 0.009973846
|  |  | 394392 | 1.002234 | 0.9994305 | 0.0004998623 | 0.9999501 | 0.0562104 | 0.9999457 | 0.1448913 |  |  | 618546 | 0.9985577 | 0.9866385 | 0.001294779 | 0.9966314 | 0.006270812 | 0.9966359 | 0.004871015 |  |  | 513660 | 0.9895322 | 0.9670213 | 0.003931688 | 0.9912693 | 0.004527345 | 0.9912689 | 0.004769367 | [12 empty] | 961860 | 0.99351 | 0.8678712 | 0.01116203 | 0.9802175 | 0.01086492 | 0.9802118 | 0.00997358
|  |  | 394692 | 1.004026 | 0.9994305 | 0.0004998623 | 0.9999501 | 0.0562104 | 0.9999457 | 0.1448913 |  |  | 618846 | 0.9985577 | 0.9866385 | 0.001294779 | 0.9966318 | 0.006270812 | 0.9966364 | 0.004871015 |  |  | 513960 | 0.9884531 | 0.9670213 | 0.003931688 | 0.991279 | 0.004526945 | 0.9912786 | 0.004769223 | [12 empty] | 962160 | 0.9890341 | 0.8678712 | 0.01116203 | 0.9802269 | 0.01086489 | 0.9802212 | 0.009973315
|  |  | 394992 | 1.004922 | 0.9994305 | 0.0004998623 | 0.9999501 | 0.0562104 | 0.9999457 | 0.1448913 |  |  | 619146 | 0.9975972 | 0.9866385 | 0.001294779 | 0.9966322 | 0.006270811 | 0.9966368 | 0.004871015 |  |  | 514260 | 0.9873741 | 0.9670213 | 0.003931688 | 0.9912887 | 0.004526547 | 0.9912883 | 0.004769079 | [12 empty] | 962460 | 0.991272 | 0.8678712 | 0.01116203 | 0.9802363 | 0.01086485 | 0.9802306 | 0.009973051
|  |  | 395292 | 1.002234 | 0.9994305 | 0.0004998623 | 0.9999501 | 0.0562104 | 0.9999457 | 0.1448913 |  |  | 619446 | 0.9975972 | 0.9866385 | 0.001294779 | 0.9966326 | 0.006270811 | 0.9966372 | 0.004871015 |  |  | 514560 | 0.9884531 | 0.9670213 | 0.003931688 | 0.9912983 | 0.004526148 | 0.991298 | 0.004768935 | [12 empty] | 962760 | 0.9867961 | 0.8678712 | 0.01116203 | 0.9802456 | 0.01086482 | 0.98024 | 0.009972787
|  |  | 395592 | 1.004026 | 0.9994305 | 0.0004998623 | 0.9999501 | 0.0562104 | 0.9999457 | 0.1448913 |  |  | 619746 | 0.9966367 | 0.9866385 | 0.001294779 | 0.996633 | 0.006270811 | 0.9966376 | 0.004871015 |  |  | 514860 | 0.9873741 | 0.9670213 | 0.003931688 | 0.991308 | 0.004525751 | 0.9913077 | 0.004768792 | [12 empty] | 963060 | 0.991272 | 0.8678712 | 0.01116203 | 0.980255 | 0.01086479 | 0.9802494 | 0.009972523
|  |  | 395892 | 1.002234 | 0.9994305 | 0.0004998623 | 0.9999501 | 0.0562104 | 0.9999457 | 0.1448913 |  |  | 620046 | 0.9966367 | 0.9866385 | 0.001294779 | 0.9966334 | 0.006270811 | 0.996638 | 0.004871016 |  |  | 515160 | 0.9895322 | 0.9670213 | 0.003931688 | 0.9913176 | 0.004525354 | 0.9913173 | 0.004768649 | [12 empty] | 963360 | 0.99351 | 0.8678712 | 0.01116203 | 0.9802644 | 0.01086476 | 0.9802587 | 0.00997226
|  |  | 396192 | 1.004026 | 0.9994305 | 0.0004998623 | 0.9999501 | 0.0562104 | 0.9999457 | 0.1448913 |  |  | 620346 | 0.9966367 | 0.9866385 | 0.001294779 | 0.9966338 | 0.006270811 | 0.9966384 | 0.004871016 |  |  | 515460 | 0.9873741 | 0.9670213 | 0.003931688 | 0.9913273 | 0.004524958 | 0.9913269 | 0.004768507 | [12 empty] | 963660 | 0.9979859 | 0.8678712 | 0.01116203 | 0.9802737 | 0.01086473 | 0.9802681 | 0.009971997
|  |  | 396492 | 1.004026 | 0.9994305 | 0.0004998623 | 0.9999501 | 0.0562104 | 0.9999457 | 0.1448913 |  |  | 620646 | 0.9985577 | 0.9866385 | 0.001294779 | 0.9966343 | 0.006270811 | 0.9966388 | 0.004871016 |  |  | 515760 | 0.9884531 | 0.9670213 | 0.003931688 | 0.9913369 | 0.004524562 | 0.9913366 | 0.004768364 | [12 empty] | 963960 | 0.99351 | 0.8678712 | 0.01116203 | 0.9802831 | 0.0108647 | 0.9802774 | 0.009971735
|  |  | 396792 | 1.00313 | 0.9994305 | 0.0004998623 | 0.9999501 | 0.0562104 | 0.9999457 | 0.1448913 |  |  | 620946 | 0.9985577 | 0.9866385 | 0.001294779 | 0.9966347 | 0.006270811 | 0.9966392 | 0.004871016 |  |  | 516060 | 0.9873741 | 0.9670213 | 0.003931688 | 0.9913465 | 0.004524167 | 0.9913462 | 0.004768222 | [12 empty] | 964260 | 0.9957479 | 0.8678712 | 0.01116203 | 0.9802924 | 0.01086467 | 0.9802867 | 0.009971473
|  |  | 397092 | 1.00313 | 0.9994305 | 0.0004998623 | 0.9999501 | 0.0562104 | 0.9999457 | 0.1448913 |  |  | 621246 | 0.9975972 | 0.9866385 | 0.001294779 | 0.996635 | 0.006270811 | 0.9966396 | 0.004871017 |  |  | 516360 | 0.9895322 | 0.9670213 | 0.003931688 | 0.9913561 | 0.004523773 | 0.9913557 | 0.004768081 | [12 empty] | 964560 | 0.9957479 | 0.8678712 | 0.01116203 | 0.9803017 | 0.01086464 | 0.980296 | 0.009971211
|  |  | 397392 | 1.00313 | 0.9994305 | 0.0004998623 | 0.9999501 | 0.0562104 | 0.9999457 | 0.1448913 |  |  | 621546 | 0.9975972 | 0.9866385 | 0.001294779 | 0.9966354 | 0.006270811 | 0.99664 | 0.004871017 |  |  | 516660 | 0.9884531 | 0.9670213 | 0.003931688 | 0.9913656 | 0.00452338 | 0.9913653 | 0.004767939 | [12 empty] | 964860 | 0.9957479 | 0.8678712 | 0.01116203 | 0.980311 | 0.01086461 | 0.9803053 | 0.00997095
|  |  | 397692 | 1.004026 | 0.9994305 | 0.0004998623 | 0.9999501 | 0.0562104 | 0.9999457 | 0.1448913 |  |  | 621846 | 0.9975972 | 0.9866385 | 0.001294779 | 0.9966358 | 0.006270811 | 0.9966404 | 0.004871018 |  |  | 516960 | 0.9884531 | 0.9670213 | 0.003931688 | 0.9913752 | 0.004522987 | 0.9913749 | 0.004767798 | [12 empty] | 965160 | 0.991272 | 0.8678712 | 0.01116203 | 0.9803203 | 0.01086458 | 0.9803146 | 0.00997069
|  |  | 397992 | 1.004026 | 0.9994305 | 0.0004998623 | 0.9999501 | 0.0562104 | 0.9999457 | 0.1448913 |  |  | 622146 | 0.9966367 | 0.9866385 | 0.001294779 | 0.9966362 | 0.006270811 | 0.9966408 | 0.004871018 |  |  | 517260 | 0.9884531 | 0.9670213 | 0.003931688 | 0.9913847 | 0.004522595 | 0.9913844 | 0.004767657 | [12 empty] | 965460 | 0.99351 | 0.8678712 | 0.01116203 | 0.9803296 | 0.01086455 | 0.9803239 | 0.009970429
|  |  | 398292 | 1.00313 | 0.9994305 | 0.0004998623 | 0.9999501 | 0.0562104 | 0.9999457 | 0.1448913 |  |  | 622446 | 0.9985577 | 0.9866385 | 0.001294779 | 0.9966366 | 0.006270812 | 0.9966412 | 0.004871018 |  |  | 517560 | 0.9884531 | 0.9670213 | 0.003931688 | 0.9913942 | 0.004522204 | 0.9913939 | 0.004767516 | [12 empty] | 965760 | 0.991272 | 0.8678712 | 0.01116203 | 0.9803389 | 0.01086452 | 0.9803332 | 0.00997017
|  |  | 398592 | 1.004026 | 0.9994305 | 0.0004998623 | 0.9999501 | 0.0562104 | 0.9999457 | 0.1448913 |  |  | 622746 | 0.9975972 | 0.9866385 | 0.001294779 | 0.996637 | 0.006270812 | 0.9966416 | 0.004871019 |  |  | 517860 | 0.9884531 | 0.9670213 | 0.003931688 | 0.9914037 | 0.004521813 | 0.9914034 | 0.004767376 | [12 empty] | 966060 | 0.9890341 | 0.8678712 | 0.01116203 | 0.9803482 | 0.01086449 | 0.9803425 | 0.00996991
|  |  | 398892 | 1.002234 | 0.9994305 | 0.0004998623 | 0.9999501 | 0.0562104 | 0.9999457 | 0.1448913 |  |  | 623046 | 0.9966367 | 0.9866385 | 0.001294779 | 0.9966374 | 0.006270812 | 0.996642 | 0.00487102 |  |  | 518160 | 0.9873741 | 0.9670213 | 0.003931688 | 0.9914132 | 0.004521423 | 0.9914129 | 0.004767236 | [12 empty] | 966360 | 0.9890341 | 0.8678712 | 0.01116203 | 0.9803574 | 0.01086446 | 0.9803517 | 0.009969652
|  |  | 399192 | 1.00313 | 0.9994305 | 0.0004998623 | 0.9999501 | 0.0562104 | 0.9999457 | 0.1448913 |  |  | 623346 | 0.9975972 | 0.9866385 | 0.001294779 | 0.9966378 | 0.006270813 | 0.9966424 | 0.00487102 |  |  | 518460 | 0.9873741 | 0.9670213 | 0.003931688 | 0.9914227 | 0.004521033 | 0.9914224 | 0.004767096 | [12 empty] | 966660 | 0.9890341 | 0.8678712 | 0.01116203 | 0.9803667 | 0.01086443 | 0.980361 | 0.009969393
|  |  | 399492 | 1.004026 | 0.9994305 | 0.0004998623 | 0.9999501 | 0.0562104 | 0.9999457 | 0.1448913 |  |  | 623646 | 0.9966367 | 0.9866385 | 0.001294779 | 0.9966382 | 0.006270813 | 0.9966428 | 0.004871021 |  |  | 518760 | 0.9884531 | 0.9670213 | 0.003931688 | 0.9914322 | 0.004520645 | 0.9914319 | 0.004766957 | [12 empty] | 966960 | 0.9979859 | 0.8678712 | 0.01116203 | 0.9803759 | 0.0108644 | 0.9803702 | 0.009969135
|  |  | 399792 | 1.00313 | 0.9994305 | 0.0004998623 | 0.9999501 | 0.0562104 | 0.9999457 | 0.1448913 |  |  | 623946 | 0.9966367 | 0.9866385 | 0.001294779 | 0.9966386 | 0.006270813 | 0.9966432 | 0.004871021 |  |  | 519060 | 0.9895322 | 0.9670213 | 0.003931688 | 0.9914416 | 0.004520257 | 0.9914413 | 0.004766818 | [12 empty] | 967260 | 0.9845582 | 0.8678712 | 0.01116203 | 0.9803851 | 0.01086437 | 0.9803794 | 0.009968878
|  |  | 400092 | 1.004026 | 0.9994305 | 0.0004998623 | 0.9999501 | 0.0562104 | 0.9999457 | 0.1448913 |  |  | 624246 | 0.9956763 | 0.9866385 | 0.001294779 | 0.996639 | 0.006270814 | 0.9966435 | 0.004871022 |  |  | 519360 | 0.9884531 | 0.9670213 | 0.003931688 | 0.991451 | 0.004519869 | 0.9914507 | 0.004766679 | [12 empty] | 967560 | 0.9890341 | 0.8678712 | 0.01116203 | 0.9803943 | 0.01086434 | 0.9803886 | 0.00996862
|  |  | 400392 | 1.00313 | 0.9994305 | 0.0004998623 | 0.9999501 | 0.0562104 | 0.9999457 | 0.1448913 |  |  | 624546 | 0.9975972 | 0.9866385 | 0.001294779 | 0.9966394 | 0.006270814 | 0.9966439 | 0.004871023 |  |  | 519660 | 0.9873741 | 0.9670213 | 0.003931688 | 0.9914605 | 0.004519483 | 0.9914602 | 0.00476654 | [12 empty] | 967860 | 0.9890341 | 0.8678712 | 0.01116203 | 0.9804035 | 0.01086431 | 0.9803978 | 0.009968364
|  |  | 400692 | 1.00313 | 0.9994305 | 0.0004998623 | 0.9999501 | 0.0562104 | 0.9999457 | 0.1448913 |  |  | 624846 | 0.9975972 | 0.9866385 | 0.001294779 | 0.9966398 | 0.006270815 | 0.9966443 | 0.004871023 |  |  | 519960 | 0.9884531 | 0.9670213 | 0.003931688 | 0.9914699 | 0.004519097 | 0.9914696 | 0.004766402 | [12 empty] | 968160 | 0.99351 | 0.8678712 | 0.01116203 | 0.9804127 | 0.01086428 | 0.980407 | 0.009968107
|  |  | 400992 | 1.00313 | 0.9994305 | 0.0004998623 | 0.9999501 | 0.0562104 | 0.9999457 | 0.1448913 |  |  | 625146 | 0.9985577 | 0.9866385 | 0.001294779 | 0.9966401 | 0.006270815 | 0.9966447 | 0.004871024 |  |  | 520260 | 0.9906112 | 0.9670213 | 0.003931688 | 0.9914792 | 0.004518712 | 0.9914789 | 0.004766264 | [12 empty] | 968460 | 0.991272 | 0.8678712 | 0.01116203 | 0.9804219 | 0.01086425 | 0.9804162 | 0.009967852
|  |  | 401292 | 1.002234 | 0.9994305 | 0.0004998623 | 0.9999501 | 0.0562104 | 0.9999457 | 0.1448913 |  |  | 625446 | 0.9975972 | 0.9866385 | 0.001294779 | 0.9966405 | 0.006270816 | 0.9966451 | 0.004871025 |  |  | 520560 | 0.9884531 | 0.9670213 | 0.003931688 | 0.9914886 | 0.004518327 | 0.9914883 | 0.004766126 | [12 empty] | 968760 | 0.99351 | 0.8678712 | 0.01116203 | 0.9804311 | 0.01086422 | 0.9804253 | 0.009967596
|  |  | 401592 | 1.002234 | 0.9994305 | 0.0004998623 | 0.9999501 | 0.0562104 | 0.9999457 | 0.1448913 |  |  | 625746 | 0.9966367 | 0.9866385 | 0.001294779 | 0.9966409 | 0.006270817 | 0.9966455 | 0.004871026 |  |  | 520860 | 0.9884531 | 0.9670213 | 0.003931688 | 0.991498 | 0.004517943 | 0.9914977 | 0.004765989 | [12 empty] | 969060 | 0.99351 | 0.8678712 | 0.01116203 | 0.9804403 | 0.01086419 | 0.9804345 | 0.009967341
|  |  | 401892 | 1.002234 | 0.9994305 | 0.0004998623 | 0.9999501 | 0.0562104 | 0.9999457 | 0.1448913 |  |  | 626046 | 0.9975972 | 0.9866385 | 0.001294779 | 0.9966413 | 0.006270817 | 0.9966459 | 0.004871027 |  |  | 521160 | 0.9895322 | 0.9670213 | 0.003931688 | 0.9915073 | 0.00451756 | 0.991507 | 0.004765852 | [12 empty] | 969360 | 0.9867961 | 0.8678712 | 0.01116203 | 0.9804494 | 0.01086416 | 0.9804437 | 0.009967087
|  |  | 402192 | 1.004026 | 0.9994305 | 0.0004998623 | 0.9999501 | 0.0562104 | 0.9999457 | 0.1448913 |  |  | 626346 | 0.9975972 | 0.9866385 | 0.001294779 | 0.9966417 | 0.006270818 | 0.9966463 | 0.004871027 |  |  | 521460 | 0.9895322 | 0.9670213 | 0.003931688 | 0.9915166 | 0.004517177 | 0.9915163 | 0.004765715 | [12 empty] | 969660 | 0.99351 | 0.8678712 | 0.01116203 | 0.9804586 | 0.01086413 | 0.9804528 | 0.009966833
|  |  | 402492 | 1.004026 | 0.9994305 | 0.0004998623 | 0.9999501 | 0.0562104 | 0.9999457 | 0.1448913 |  |  | 626646 | 0.9966367 | 0.9866385 | 0.001294779 | 0.9966421 | 0.006270819 | 0.9966466 | 0.004871028 |  |  | 521760 | 0.9895322 | 0.9670213 | 0.003931688 | 0.9915259 | 0.004516795 | 0.9915256 | 0.004765578 | [12 empty] | 969960 | 0.991272 | 0.8678712 | 0.01116203 | 0.9804677 | 0.0108641 | 0.9804619 | 0.009966579
|  |  | 402792 | 1.004026 | 0.9994305 | 0.0004998623 | 0.9999501 | 0.0562104 | 0.9999457 | 0.1448913 |  |  | 626946 | 0.9975972 | 0.9866385 | 0.001294779 | 0.9966424 | 0.006270819 | 0.996647 | 0.004871029 |  |  | 522060 | 0.9895322 | 0.9670213 | 0.003931688 | 0.9915352 | 0.004516414 | 0.9915349 | 0.004765442 | [12 empty] | 970260 | 0.9957479 | 0.8678712 | 0.01116203 | 0.9804768 | 0.01086408 | 0.980471 | 0.009966326
|  |  | 403092 | 1.004922 | 0.9994305 | 0.0004998623 | 0.9999501 | 0.0562104 | 0.9999457 | 0.1448913 |  |  | 627246 | 0.9975972 | 0.9866385 | 0.001294779 | 0.9966428 | 0.00627082 | 0.9966474 | 0.00487103 |  |  | 522360 | 0.9895322 | 0.9670213 | 0.003931688 | 0.9915445 | 0.004516034 | 0.9915442 | 0.004765306 | [12 empty] | 970560 | 0.99351 | 0.8678712 | 0.01116203 | 0.9804859 | 0.01086405 | 0.9804801 | 0.009966073
|  |  | 403392 | 1.00313 | 0.9994305 | 0.0004998623 | 0.9999501 | 0.0562104 | 0.9999457 | 0.1448913 |  |  | 627546 | 0.9975972 | 0.9866385 | 0.001294779 | 0.9966432 | 0.006270821 | 0.9966478 | 0.004871031 |  |  | 522660 | 0.9884531 | 0.9670213 | 0.003931688 | 0.9915538 | 0.004515654 | 0.9915535 | 0.00476517 | [12 empty] | 970860 | 0.9890341 | 0.8678712 | 0.01116203 | 0.980495 | 0.01086402 | 0.9804892 | 0.00996582
|  |  | 403692 | 1.002234 | 0.9994305 | 0.0004998623 | 0.9999501 | 0.0562104 | 0.9999457 | 0.1448913 |  |  | 627846 | 0.9975972 | 0.9866385 | 0.001294779 | 0.9966436 | 0.006270822 | 0.9966482 | 0.004871032 |  |  | 522960 | 0.9884531 | 0.9670213 | 0.003931688 | 0.991563 | 0.004515275 | 0.9915627 | 0.004765035 | [12 empty] | 971160 | 0.9890341 | 0.8678712 | 0.01116203 | 0.9805041 | 0.01086399 | 0.9804983 | 0.009965568
|  |  | 403992 | 1.001338 | 0.9994305 | 0.0004998623 | 0.9999501 | 0.0562104 | 0.9999457 | 0.1448913 |  |  | 628146 | 0.9995181 | 0.9866385 | 0.001294779 | 0.9966439 | 0.006270823 | 0.9966485 | 0.004871033 |  |  | 523260 | 0.9906112 | 0.9670213 | 0.003931688 | 0.9915722 | 0.004514896 | 0.991572 | 0.0047649 | [12 empty] | 971460 | 0.99351 | 0.8678712 | 0.01116203 | 0.9805132 | 0.01086396 | 0.9805074 | 0.009965317
|  |  | 404292 | 1.002234 | 0.9994305 | 0.0004998623 | 0.9999501 | 0.0562104 | 0.9999457 | 0.1448913 |  |  | 628446 | 0.9975972 | 0.9866385 | 0.001294779 | 0.9966443 | 0.006270824 | 0.9966489 | 0.004871034 |  |  | 523560 | 0.9895322 | 0.9670213 | 0.003931688 | 0.9915815 | 0.004514518 | 0.9915812 | 0.004764765 | [12 empty] | 971760 | 0.991272 | 0.8678712 | 0.01116203 | 0.9805222 | 0.01086393 | 0.9805164 | 0.009965066
|  |  | 404592 | 1.002234 | 0.9994305 | 0.0004998623 | 0.9999501 | 0.0562104 | 0.9999457 | 0.1448913 |  |  | 628746 | 0.9975972 | 0.9866385 | 0.001294779 | 0.9966447 | 0.006270825 | 0.9966493 | 0.004871035 |  |  | 523860 | 0.9906112 | 0.9670213 | 0.003931688 | 0.9915907 | 0.004514141 | 0.9915904 | 0.00476463 | [12 empty] | 972060 | 0.9979859 | 0.8678712 | 0.01116203 | 0.9805313 | 0.01086391 | 0.9805255 | 0.009964815
|  |  | 404892 | 1.004026 | 0.9994305 | 0.0004998623 | 0.9999501 | 0.0562104 | 0.9999457 | 0.1448913 |  |  | 629046 | 0.9966367 | 0.9866385 | 0.001294779 | 0.9966451 | 0.006270826 | 0.9966497 | 0.004871036 |  |  | 524160 | 0.9895322 | 0.9670213 | 0.003931688 | 0.9915999 | 0.004513765 | 0.9915996 | 0.004764496 | [12 empty] | 972360 | 0.99351 | 0.8678712 | 0.01116203 | 0.9805404 | 0.01086388 | 0.9805345 | 0.009964565
|  |  | 405192 | 1.004026 | 0.9994305 | 0.0004998623 | 0.9999501 | 0.0562104 | 0.9999457 | 0.1448913 |  |  | 629346 | 0.9975972 | 0.9866385 | 0.001294779 | 0.9966454 | 0.006270827 | 0.99665 | 0.004871038 |  |  | 524460 | 0.9895322 | 0.9670213 | 0.003931688 | 0.991609 | 0.004513389 | 0.9916087 | 0.004764362 | [12 empty] | 972660 | 0.991272 | 0.8678712 | 0.01116203 | 0.9805494 | 0.01086385 | 0.9805436 | 0.009964315
|  |  | 405492 | 1.004026 | 0.9994305 | 0.0004998623 | 0.9999501 | 0.0562104 | 0.9999457 | 0.1448913 |  |  | 629646 | 0.9966367 | 0.9866385 | 0.001294779 | 0.9966458 | 0.006270828 | 0.9966504 | 0.004871039 |  |  | 524760 | 0.9873741 | 0.9670213 | 0.003931688 | 0.9916182 | 0.004513014 | 0.9916179 | 0.004764228 | [12 empty] | 972960 | 0.9979859 | 0.8678712 | 0.01116203 | 0.9805584 | 0.01086382 | 0.9805526 | 0.009964065
|  |  | 405792 | 1.002234 | 0.9994305 | 0.0004998623 | 0.9999501 | 0.0562104 | 0.9999457 | 0.1448913 |  |  | 629946 | 0.9985577 | 0.9866385 | 0.001294779 | 0.9966462 | 0.006270829 | 0.9966508 | 0.00487104 |  |  | 525060 | 0.9873741 | 0.9670213 | 0.003931688 | 0.9916273 | 0.004512639 | 0.991627 | 0.004764095 | [12 empty] | 973260 | 0.9890341 | 0.8678712 | 0.01116203 | 0.9805674 | 0.01086379 | 0.9805616 | 0.009963816
|  |  | 406092 | 1.00313 | 0.9994305 | 0.0004998623 | 0.9999501 | 0.0562104 | 0.9999457 | 0.1448913 |  |  | 630246 | 0.9966367 | 0.9866385 | 0.001294779 | 0.9966465 | 0.00627083 | 0.9966511 | 0.004871041 |  |  | 525360 | 0.9895322 | 0.9670213 | 0.003931688 | 0.9916365 | 0.004512265 | 0.9916362 | 0.004763962 | [12 empty] | 973560 | 0.991272 | 0.8678712 | 0.01116203 | 0.9805764 | 0.01086377 | 0.9805706 | 0.009963568
|  |  | 406392 | 1.004922 | 0.9994305 | 0.0004998623 | 0.9999501 | 0.0562104 | 0.9999457 | 0.1448913 |  |  | 630546 | 0.9985577 | 0.9866385 | 0.001294779 | 0.9966469 | 0.006270831 | 0.9966515 | 0.004871042 |  |  | 525660 | 0.9884531 | 0.9670213 | 0.003931688 | 0.9916456 | 0.004511892 | 0.9916453 | 0.004763829 | [12 empty] | 973860 | 0.9957479 | 0.8678712 | 0.01116203 | 0.9805854 | 0.01086374 | 0.9805796 | 0.009963319
|  |  | 406692 | 1.00313 | 0.9994305 | 0.0004998623 | 0.9999501 | 0.0562104 | 0.9999457 | 0.1448913 |  |  | 630846 | 0.9975972 | 0.9866385 | 0.001294779 | 0.9966473 | 0.006270832 | 0.9966519 | 0.004871044 |  |  | 525960 | 0.9884531 | 0.9670213 | 0.003931688 | 0.9916547 | 0.00451152 | 0.9916544 | 0.004763696 | [12 empty] | 974160 | 0.9957479 | 0.8678712 | 0.01116203 | 0.9805944 | 0.01086371 | 0.9805886 | 0.009963072
|  |  | 406992 | 1.00313 | 0.9994305 | 0.0004998623 | 0.9999501 | 0.0562104 | 0.9999457 | 0.1448913 |  |  | 631146 | 0.9966367 | 0.9866385 | 0.001294779 | 0.9966476 | 0.006270834 | 0.9966523 | 0.004871045 |  |  | 526260 | 0.9895322 | 0.9670213 | 0.003931688 | 0.9916638 | 0.004511148 | 0.9916635 | 0.004763564 | [12 empty] | 974460 | 0.991272 | 0.8678712 | 0.01116203 | 0.9806034 | 0.01086368 | 0.9805976 | 0.009962824
|  |  | 407292 | 1.00313 | 0.9994305 | 0.0004998623 | 0.9999501 | 0.0562104 | 0.9999457 | 0.1448913 |  |  | 631446 | 0.9975972 | 0.9866385 | 0.001294779 | 0.996648 | 0.006270835 | 0.9966526 | 0.004871046 |  |  | 526560 | 0.9895322 | 0.9670213 | 0.003931688 | 0.9916728 | 0.004510777 | 0.9916726 | 0.004763432 | [12 empty] | 974760 | 0.9867961 | 0.8678712 | 0.01116203 | 0.9806124 | 0.01086366 | 0.9806065 | 0.009962577
|  |  | 407592 | 1.004922 | 0.9994305 | 0.0004998623 | 0.9999501 | 0.0562104 | 0.9999457 | 0.1448913 |  |  | 631746 | 0.9966367 | 0.9866385 | 0.001294779 | 0.9966484 | 0.006270836 | 0.996653 | 0.004871048 |  |  | 526860 | 0.9884531 | 0.9670213 | 0.003931688 | 0.9916819 | 0.004510406 | 0.9916816 | 0.0047633 | [12 empty] | 975060 | 0.99351 | 0.8678712 | 0.01116203 | 0.9806213 | 0.01086363 | 0.9806155 | 0.009962331
|  |  | 407892 | 1.002234 | 0.9994305 | 0.0004998623 | 0.9999501 | 0.0562104 | 0.9999457 | 0.1448913 |  |  | 632046 | 0.9975972 | 0.9866385 | 0.001294779 | 0.9966487 | 0.006270838 | 0.9966534 | 0.004871049 |  |  | 527160 | 0.9895322 | 0.9670213 | 0.003931688 | 0.9916909 | 0.004510036 | 0.9916907 | 0.004763168 | [12 empty] | 975360 | 0.9957479 | 0.8678712 | 0.01116203 | 0.9806303 | 0.0108636 | 0.9806244 | 0.009962085
|  |  | 408192 | 1.004026 | 0.9994305 | 0.0004998623 | 0.9999501 | 0.0562104 | 0.9999457 | 0.1448913 |  |  | 632346 | 0.9975972 | 0.9866385 | 0.001294779 | 0.9966491 | 0.006270839 | 0.9966537 | 0.00487105 |  |  | 527460 | 0.9873741 | 0.9670213 | 0.003931688 | 0.9917 | 0.004509667 | 0.9916997 | 0.004763037 | [12 empty] | 975660 | 0.9957479 | 0.8678712 | 0.01116203 | 0.9806392 | 0.01086358 | 0.9806333 | 0.009961839
|  |  | 408492 | 1.00313 | 0.9994305 | 0.0004998623 | 0.9999501 | 0.0562104 | 0.9999457 | 0.1448913 |  |  | 632646 | 0.9975972 | 0.9866385 | 0.001294779 | 0.9966494 | 0.00627084 | 0.9966541 | 0.004871052 |  |  | 527760 | 0.9895322 | 0.9670213 | 0.003931688 | 0.991709 | 0.004509299 | 0.9917087 | 0.004762906 | [12 empty] | 975960 | 0.99351 | 0.8678712 | 0.01116203 | 0.9806481 | 0.01086355 | 0.9806423 | 0.009961594
|  |  | 408792 | 1.002234 | 0.9994305 | 0.0004998623 | 0.9999501 | 0.0562104 | 0.9999457 | 0.1448913 |  |  | 632946 | 0.9975972 | 0.9866385 | 0.001294779 | 0.9966498 | 0.006270842 | 0.9966544 | 0.004871053 |  |  | 528060 | 0.9884531 | 0.9670213 | 0.003931688 | 0.991718 | 0.004508931 | 0.9917177 | 0.004762776 | [12 empty] | 976260 | 0.9867961 | 0.8678712 | 0.01116203 | 0.980657 | 0.01086352 | 0.9806512 | 0.009961349
|  |  | 409092 | 1.002234 | 0.9994305 | 0.0004998623 | 0.9999501 | 0.0562104 | 0.9999457 | 0.1448913 |  |  | 633246 | 0.9985577 | 0.9866385 | 0.001294779 | 0.9966502 | 0.006270843 | 0.9966548 | 0.004871055 |  |  | 528360 | 0.9873741 | 0.9670213 | 0.003931688 | 0.9917269 | 0.004508564 | 0.9917267 | 0.004762645 | [12 empty] | 976560 | 0.99351 | 0.8678712 | 0.01116203 | 0.9806659 | 0.0108635 | 0.9806601 | 0.009961104
|  |  | 409392 | 1.00313 | 0.9994305 | 0.0004998623 | 0.9999501 | 0.0562104 | 0.9999457 | 0.1448913 |  |  | 633546 | 0.9985577 | 0.9866385 | 0.001294779 | 0.9966505 | 0.006270845 | 0.9966552 | 0.004871056 |  |  | 528660 | 0.9884531 | 0.9670213 | 0.003931688 | 0.9917359 | 0.004508197 | 0.9917356 | 0.004762515 | [12 empty] | 976860 | 0.991272 | 0.8678712 | 0.01116203 | 0.9806748 | 0.01086347 | 0.9806689 | 0.00996086
|  |  | 409692 | 1.004922 | 0.9994305 | 0.0004998623 | 0.9999501 | 0.0562104 | 0.9999457 | 0.1448913 |  |  | 633846 | 0.9985577 | 0.9866385 | 0.001294779 | 0.9966509 | 0.006270846 | 0.9966555 | 0.004871058 |  |  | 528960 | 0.9884531 | 0.9670213 | 0.003931688 | 0.9917449 | 0.004507831 | 0.9917446 | 0.004762385 | [12 empty] | 977160 | 0.9979859 | 0.8678712 | 0.01116203 | 0.9806837 | 0.01086344 | 0.9806778 | 0.009960617
|  |  | 409992 | 1.00313 | 0.9994305 | 0.0004998623 | 0.9999501 | 0.0562104 | 0.9999457 | 0.1448913 |  |  | 634146 | 0.9975972 | 0.9866385 | 0.001294779 | 0.9966512 | 0.006270848 | 0.9966559 | 0.004871059 |  |  | 529260 | 0.9895322 | 0.9670213 | 0.003931688 | 0.9917538 | 0.004507466 | 0.9917535 | 0.004762256 | [12 empty] | 977460 | 0.9957479 | 0.8678712 | 0.01116203 | 0.9806926 | 0.01086342 | 0.9806867 | 0.009960373
|  |  | 410292 | 1.002234 | 0.9994305 | 0.0004998623 | 0.9999501 | 0.0562104 | 0.9999457 | 0.1448913 |  |  | 634446 | 0.9985577 | 0.9866385 | 0.001294779 | 0.9966516 | 0.006270849 | 0.9966562 | 0.004871061 |  |  | 529560 | 0.9906112 | 0.9670213 | 0.003931688 | 0.9917627 | 0.004507101 | 0.9917625 | 0.004762127 | [12 empty] | 977760 | 0.99351 | 0.8678712 | 0.01116203 | 0.9807015 | 0.01086339 | 0.9806956 | 0.009960131
|  |  | 410592 | 1.004026 | 0.9994305 | 0.0004998623 | 0.9999501 | 0.0562104 | 0.9999457 | 0.1448913 |  |  | 634746 | 0.9966367 | 0.9866385 | 0.001294779 | 0.9966519 | 0.006270851 | 0.9966566 | 0.004871062 |  |  | 529860 | 0.9884531 | 0.9670213 | 0.003931688 | 0.9917716 | 0.004506738 | 0.9917714 | 0.004761998 | [12 empty] | 978060 | 1.002462 | 0.8678712 | 0.01116203 | 0.9807103 | 0.01086337 | 0.9807044 | 0.009959888
|  |  | 410892 | 1.004026 | 0.9994305 | 0.0004998623 | 0.9999501 | 0.0562104 | 0.9999457 | 0.1448913 |  |  | 635046 | 0.9975972 | 0.9866385 | 0.001294779 | 0.9966523 | 0.006270852 | 0.9966569 | 0.004871064 |  |  | 530160 | 0.9873741 | 0.9670213 | 0.003931688 | 0.9917805 | 0.004506374 | 0.9917803 | 0.004761869 | [12 empty] | 978360 | 0.9957479 | 0.8678712 | 0.01116203 | 0.9807191 | 0.01086334 | 0.9807132 | 0.009959646
|  |  | 411192 | 1.00313 | 0.9994305 | 0.0004998623 | 0.9999501 | 0.0562104 | 0.9999457 | 0.1448913 |  |  | 635346 | 0.9985577 | 0.9866385 | 0.001294779 | 0.9966527 | 0.006270854 | 0.9966573 | 0.004871066 |  |  | 530460 | 0.9884531 | 0.9670213 | 0.003931688 | 0.9917894 | 0.004506012 | 0.9917892 | 0.004761741 | [12 empty] | 978660 | 0.9979859 | 0.8678712 | 0.01116203 | 0.980728 | 0.01086331 | 0.9807221 | 0.009959405
|  |  | 411492 | 1.00313 | 0.9994305 | 0.0004998623 | 0.9999501 | 0.0562104 | 0.9999457 | 0.1448913 |  |  | 635646 | 0.9975972 | 0.9866385 | 0.001294779 | 0.996653 | 0.006270856 | 0.9966577 | 0.004871067 |  |  | 530760 | 0.9895322 | 0.9670213 | 0.003931688 | 0.9917983 | 0.00450565 | 0.991798 | 0.004761613 | [12 empty] | 978960 | 1.000224 | 0.8678712 | 0.01116203 | 0.9807368 | 0.01086329 | 0.9807309 | 0.009959163
|  |  | 411792 | 1.002234 | 0.9994305 | 0.0004998623 | 0.9999501 | 0.0562104 | 0.9999457 | 0.1448913 |  |  | 635946 | 0.9975972 | 0.9866385 | 0.001294779 | 0.9966534 | 0.006270857 | 0.996658 | 0.004871069 |  |  | 531060 | 0.9906112 | 0.9670213 | 0.003931688 | 0.9918071 | 0.004505289 | 0.9918069 | 0.004761485 | [12 empty] | 979260 | 0.9957479 | 0.8678712 | 0.01116203 | 0.9807456 | 0.01086326 | 0.9807397 | 0.009958923
|  |  | 412092 | 1.004026 | 0.9994305 | 0.0004998623 | 0.9999501 | 0.0562104 | 0.9999457 | 0.1448913 |  |  | 636246 | 0.9985577 | 0.9866385 | 0.001294779 | 0.9966537 | 0.006270859 | 0.9966584 | 0.004871071 |  |  | 531360 | 0.9873741 | 0.9670213 | 0.003931688 | 0.991816 | 0.004504928 | 0.9918157 | 0.004761357 | [12 empty] | 979560 | 0.9957479 | 0.8678712 | 0.01116203 | 0.9807544 | 0.01086324 | 0.9807485 | 0.009958682
|  |  | 412392 | 1.004026 | 0.9994305 | 0.0004998623 | 0.9999501 | 0.0562104 | 0.9999457 | 0.1448913 |  |  | 636546 | 0.9975972 | 0.9866385 | 0.001294779 | 0.9966541 | 0.006270861 | 0.9966587 | 0.004871072 |  |  | 531660 | 0.9884531 | 0.9670213 | 0.003931688 | 0.9918248 | 0.004504568 | 0.9918245 | 0.00476123 | [12 empty] | 979860 | 0.9957479 | 0.8678712 | 0.01116203 | 0.9807632 | 0.01086321 | 0.9807573 | 0.009958442
|  |  | 412692 | 1.004026 | 0.9994305 | 0.0004998623 | 0.9999501 | 0.0562104 | 0.9999457 | 0.1448913 |  |  | 636846 | 0.9985577 | 0.9866385 | 0.001294779 | 0.9966544 | 0.006270863 | 0.9966591 | 0.004871074 |  |  | 531960 | 0.9884531 | 0.9670213 | 0.003931688 | 0.9918336 | 0.004504209 | 0.9918334 | 0.004761103 | [12 empty] | 980160 | 0.9957479 | 0.8678712 | 0.01116203 | 0.980772 | 0.01086319 | 0.9807661 | 0.009958203
|  |  | 412992 | 1.00313 | 0.9994305 | 0.0004998623 | 0.9999501 | 0.0562104 | 0.9999457 | 0.1448913 |  |  | 637146 | 0.9985577 | 0.9866385 | 0.001294779 | 0.9966547 | 0.006270865 | 0.9966594 | 0.004871076 |  |  | 532260 | 0.9906112 | 0.9670213 | 0.003931688 | 0.9918424 | 0.00450385 | 0.9918421 | 0.004760976 | [12 empty] | 980460 | 1.002462 | 0.8678712 | 0.01116203 | 0.9807808 | 0.01086316 | 0.9807748 | 0.009957964
|  |  | 413292 | 1.002234 | 0.9994305 | 0.0004998623 | 0.9999501 | 0.0562104 | 0.9999457 | 0.1448913 |  |  | 637446 | 0.9975972 | 0.9866385 | 0.001294779 | 0.9966551 | 0.006270866 | 0.9966598 | 0.004871078 |  |  | 532560 | 0.9906112 | 0.9670213 | 0.003931688 | 0.9918512 | 0.004503492 | 0.9918509 | 0.00476085 | [12 empty] | 980760 | 0.99351 | 0.8678712 | 0.01116203 | 0.9807895 | 0.01086313 | 0.9807836 | 0.009957725
|  |  | 413592 | 1.004026 | 0.9994305 | 0.0004998623 | 0.9999501 | 0.0562104 | 0.9999457 | 0.1448913 |  |  | 637746 | 0.9975972 | 0.9866385 | 0.001294779 | 0.9966554 | 0.006270868 | 0.9966601 | 0.004871079 |  |  | 532860 | 0.9906112 | 0.9670213 | 0.003931688 | 0.9918599 | 0.004503135 | 0.9918597 | 0.004760723 | [12 empty] | 981060 | 0.99351 | 0.8678712 | 0.01116203 | 0.9807983 | 0.01086311 | 0.9807923 | 0.009957487
|  |  | 413892 | 1.00313 | 0.9994305 | 0.0004998623 | 0.9999501 | 0.0562104 | 0.9999457 | 0.1448913 |  |  | 638046 | 0.9975972 | 0.9866385 | 0.001294779 | 0.9966558 | 0.00627087 | 0.9966604 | 0.004871081 |  |  | 533160 | 0.9884531 | 0.9670213 | 0.003931688 | 0.9918687 | 0.004502778 | 0.9918685 | 0.004760598 | [12 empty] | 981360 | 0.991272 | 0.8678712 | 0.01116203 | 0.980807 | 0.01086308 | 0.9808011 | 0.009957249
|  |  | 414192 | 1.004026 | 0.9994305 | 0.0004998623 | 0.9999501 | 0.0562104 | 0.9999457 | 0.1448913 |  |  | 638346 | 0.9995181 | 0.9866385 | 0.001294779 | 0.9966561 | 0.006270872 | 0.9966608 | 0.004871083 |  |  | 533460 | 0.9884531 | 0.9670213 | 0.003931688 | 0.9918774 | 0.004502422 | 0.9918772 | 0.004760472 | [12 empty] | 981660 | 0.9957479 | 0.8678712 | 0.01116203 | 0.9808158 | 0.01086306 | 0.9808098 | 0.009957011
|  |  | 414492 | 1.004026 | 0.9994305 | 0.0004998623 | 0.9999501 | 0.0562104 | 0.9999457 | 0.1448913 |  |  | 638646 | 0.9985577 | 0.9866385 | 0.001294779 | 0.9966565 | 0.006270874 | 0.9966611 | 0.004871085 |  |  | 533760 | 0.9895322 | 0.9670213 | 0.003931688 | 0.9918862 | 0.004502067 | 0.9918859 | 0.004760347 | [12 empty] | 981960 | 0.9957479 | 0.8678712 | 0.01116203 | 0.9808245 | 0.01086304 | 0.9808185 | 0.009956774
|  |  | 414792 | 1.004922 | 0.9994305 | 0.0004998623 | 0.9999501 | 0.0562104 | 0.9999457 | 0.1448913 |  |  | 638946 | 0.9975972 | 0.9866385 | 0.001294779 | 0.9966568 | 0.006270876 | 0.9966615 | 0.004871087 |  |  | 534060 | 0.9895322 | 0.9670213 | 0.003931688 | 0.9918949 | 0.004501712 | 0.9918946 | 0.004760221 | [12 empty] | 982260 | 0.99351 | 0.8678712 | 0.01116203 | 0.9808332 | 0.01086301 | 0.9808272 | 0.009956537
|  |  | 415092 | 1.004026 | 0.9994305 | 0.0004998623 | 0.9999501 | 0.0562104 | 0.9999457 | 0.1448913 |  |  | 639246 | 0.9975972 | 0.9866385 | 0.001294779 | 0.9966571 | 0.006270878 | 0.9966618 | 0.004871089 |  |  | 534360 | 0.9895322 | 0.9670213 | 0.003931688 | 0.9919036 | 0.004501358 | 0.9919033 | 0.004760097 | [12 empty] | 982560 | 0.9890341 | 0.8678712 | 0.01116203 | 0.9808419 | 0.01086299 | 0.9808359 | 0.009956301
|  |  | 415392 | 1.00313 | 0.9994305 | 0.0004998623 | 0.9999501 | 0.0562104 | 0.9999457 | 0.1448913 |  |  | 639546 | 0.9975972 | 0.9866385 | 0.001294779 | 0.9966575 | 0.00627088 | 0.9966622 | 0.004871091 |  |  | 534660 | 0.9884531 | 0.9670213 | 0.003931688 | 0.9919123 | 0.004501005 | 0.991912 | 0.004759972 | [12 empty] | 982860 | 0.99351 | 0.8678712 | 0.01116203 | 0.9808506 | 0.01086296 | 0.9808446 | 0.009956065
|  |  | 415692 | 1.004922 | 0.9994305 | 0.0004998623 | 0.9999501 | 0.0562104 | 0.9999457 | 0.1448913 |  |  | 639846 | 0.9985577 | 0.9866385 | 0.001294779 | 0.9966578 | 0.006270882 | 0.9966625 | 0.004871093 |  |  | 534960 | 0.9873741 | 0.9670213 | 0.003931688 | 0.9919209 | 0.004500652 | 0.9919207 | 0.004759848 | [12 empty] | 983160 | 0.9890341 | 0.8678712 | 0.01116203 | 0.9808593 | 0.01086294 | 0.9808533 | 0.00995583
|  |  | 415992 | 1.002234 | 0.9994305 | 0.0004998623 | 0.9999501 | 0.0562104 | 0.9999457 | 0.1448913 |  |  | 640146 | 0.9985577 | 0.9866385 | 0.001294779 | 0.9966582 | 0.006270884 | 0.9966628 | 0.004871095 |  |  | 535260 | 0.9862951 | 0.9670213 | 0.003931688 | 0.9919296 | 0.0045003 | 0.9919293 | 0.004759724 | [12 empty] | 983460 | 1.000224 | 0.8678712 | 0.01116203 | 0.9808679 | 0.01086291 | 0.9808619 | 0.009955595
|  |  | 416292 | 1.00313 | 0.9994305 | 0.0004998623 | 0.9999501 | 0.0562104 | 0.9999457 | 0.1448913 |  |  | 640446 | 0.9975972 | 0.9866385 | 0.001294779 | 0.9966585 | 0.006270886 | 0.9966632 | 0.004871097 |  |  | 535560 | 0.9884531 | 0.9670213 | 0.003931688 | 0.9919382 | 0.004499948 | 0.991938 | 0.0047596 | [12 empty] | 983760 | 0.9957479 | 0.8678712 | 0.01116203 | 0.9808766 | 0.01086289 | 0.9808706 | 0.00995536
|  |  | 416592 | 1.00313 | 0.9994305 | 0.0004998623 | 0.9999501 | 0.0562104 | 0.9999457 | 0.1448913 |  |  | 640746 | 0.9985577 | 0.9866385 | 0.001294779 | 0.9966588 | 0.006270888 | 0.9966635 | 0.004871099 |  |  | 535860 | 0.9884531 | 0.9670213 | 0.003931688 | 0.9919468 | 0.004499597 | 0.9919466 | 0.004759477 | [12 empty] | 984060 | 0.991272 | 0.8678712 | 0.01116203 | 0.9808853 | 0.01086286 | 0.9808793 | 0.009955126
|  |  | 416892 | 1.004026 | 0.9994305 | 0.0004998623 | 0.9999501 | 0.0562104 | 0.9999457 | 0.1448913 |  |  | 641046 | 0.9995181 | 0.9866385 | 0.001294779 | 0.9966592 | 0.006270891 | 0.9966639 | 0.004871101 |  |  | 536160 | 0.9895322 | 0.9670213 | 0.003931688 | 0.9919555 | 0.004499247 | 0.9919552 | 0.004759354 | [12 empty] | 984360 | 0.9957479 | 0.8678712 | 0.01116203 | 0.9808939 | 0.01086284 | 0.9808879 | 0.009954892
|  |  | 417192 | 1.004026 | 0.9994305 | 0.0004998623 | 0.9999501 | 0.0562104 | 0.9999457 | 0.1448913 |  |  | 641346 | 0.9985577 | 0.9866385 | 0.001294779 | 0.9966595 | 0.006270893 | 0.9966642 | 0.004871103 |  |  | 536460 | 0.9906112 | 0.9670213 | 0.003931688 | 0.9919641 | 0.004498898 | 0.9919638 | 0.004759231 | [12 empty] | 984660 | 0.99351 | 0.8678712 | 0.01116203 | 0.9809025 | 0.01086282 | 0.9808965 | 0.009954658
|  |  | 417492 | 1.004922 | 0.9994305 | 0.0004998623 | 0.9999501 | 0.0562104 | 0.9999457 | 0.1448913 |  |  | 641646 | 0.9985577 | 0.9866385 | 0.001294779 | 0.9966598 | 0.006270895 | 0.9966645 | 0.004871105 |  |  | 536760 | 0.9884531 | 0.9670213 | 0.003931688 | 0.9919726 | 0.004498549 | 0.9919724 | 0.004759108 | [12 empty] | 984960 | 0.9890341 | 0.8678712 | 0.01116203 | 0.9809112 | 0.01086279 | 0.9809051 | 0.009954425
|  |  | 417792 | 1.002234 | 0.9994305 | 0.0004998623 | 0.9999501 | 0.0562104 | 0.9999457 | 0.1448913 |  |  | 641946 | 0.9995181 | 0.9866385 | 0.001294779 | 0.9966602 | 0.006270897 | 0.9966649 | 0.004871107 |  |  | 537060 | 0.9873741 | 0.9670213 | 0.003931688 | 0.9919812 | 0.0044982 | 0.991981 | 0.004758986 | [12 empty] | 985260 | 0.99351 | 0.8678712 | 0.01116203 | 0.9809198 | 0.01086277 | 0.9809137 | 0.009954192
|  |  | 418092 | 1.004026 | 0.9994305 | 0.0004998623 | 0.9999501 | 0.0562104 | 0.9999457 | 0.1448913 |  |  | 642246 | 0.9985577 | 0.9866385 | 0.001294779 | 0.9966605 | 0.006270899 | 0.9966652 | 0.004871109 |  |  | 537360 | 0.9884531 | 0.9670213 | 0.003931688 | 0.9919898 | 0.004497853 | 0.9919895 | 0.004758864 | [12 empty] | 985560 | 0.9957479 | 0.8678712 | 0.01116203 | 0.9809284 | 0.01086274 | 0.9809223 | 0.00995396
|  |  | 418392 | 1.00313 | 0.9994305 | 0.0004998623 | 0.9999501 | 0.0562104 | 0.9999457 | 0.1448913 |  |  | 642546 | 0.9985577 | 0.9866385 | 0.001294779 | 0.9966608 | 0.006270902 | 0.9966655 | 0.004871111 |  |  | 537660 | 0.9895322 | 0.9670213 | 0.003931688 | 0.9919983 | 0.004497506 | 0.9919981 | 0.004758742 | [12 empty] | 985860 | 1.002462 | 0.8678712 | 0.01116203 | 0.980937 | 0.01086272 | 0.9809309 | 0.009953728
|  |  | 418692 | 1.002234 | 0.9994305 | 0.0004998623 | 0.9999501 | 0.0562104 | 0.9999457 | 0.1448913 |  |  | 642846 | 0.9995181 | 0.9866385 | 0.001294779 | 0.9966612 | 0.006270904 | 0.9966659 | 0.004871113 |  |  | 537960 | 0.9884531 | 0.9670213 | 0.003931688 | 0.9920068 | 0.00449716 | 0.9920066 | 0.00475862 | [12 empty] | 986160 | 0.9957479 | 0.8678712 | 0.01116203 | 0.9809455 | 0.0108627 | 0.9809395 | 0.009953497
|  |  | 418992 | 1.004026 | 0.9994305 | 0.0004998623 | 0.9999501 | 0.0562104 | 0.9999457 | 0.1448913 |  |  | 643146 | 0.9966367 | 0.9866385 | 0.001294779 | 0.9966615 | 0.006270906 | 0.9966662 | 0.004871115 |  |  | 538260 | 0.9884531 | 0.9670213 | 0.003931688 | 0.9920154 | 0.004496814 | 0.9920151 | 0.004758499 | [12 empty] | 986460 | 0.9890341 | 0.8678712 | 0.01116203 | 0.9809541 | 0.01086267 | 0.9809481 | 0.009953265
|  |  | 419292 | 1.00313 | 0.9994305 | 0.0004998623 | 0.9999501 | 0.0562104 | 0.9999457 | 0.1448913 |  |  | 643446 | 0.9985577 | 0.9866385 | 0.001294779 | 0.9966618 | 0.006270909 | 0.9966665 | 0.004871117 |  |  | 538560 | 0.9884531 | 0.9670213 | 0.003931688 | 0.9920239 | 0.004496469 | 0.9920236 | 0.004758378 | [12 empty] | 986760 | 0.9979859 | 0.8678712 | 0.01116203 | 0.9809627 | 0.01086265 | 0.9809566 | 0.009953035
|  |  | 419592 | 1.004026 | 0.9994305 | 0.0004998623 | 0.9999501 | 0.0562104 | 0.9999457 | 0.1448913 |  |  | 643746 | 0.9975972 | 0.9866385 | 0.001294779 | 0.9966621 | 0.006270911 | 0.9966668 | 0.00487112 |  |  | 538860 | 0.9895322 | 0.9670213 | 0.003931688 | 0.9920323 | 0.004496124 | 0.9920321 | 0.004758257 | [12 empty] | 987060 | 0.9979859 | 0.8678712 | 0.01116203 | 0.9809712 | 0.01086263 | 0.9809652 | 0.009952804
|  |  | 419892 | 1.004026 | 0.9994305 | 0.0004998623 | 0.9999501 | 0.0562104 | 0.9999457 | 0.1448913 |  |  | 644046 | 0.9985577 | 0.9866385 | 0.001294779 | 0.9966625 | 0.006270913 | 0.9966672 | 0.004871122 |  |  | 539160 | 0.9895322 | 0.9670213 | 0.003931688 | 0.9920408 | 0.004495781 | 0.9920406 | 0.004758137 | [12 empty] | 987360 | 0.99351 | 0.8678712 | 0.01116203 | 0.9809798 | 0.0108626 | 0.9809737 | 0.009952574
|  |  | 420192 | 1.004026 | 0.9994305 | 0.0004998623 | 0.9999501 | 0.0562104 | 0.9999457 | 0.1448913 |  |  | 644346 | 0.9985577 | 0.9866385 | 0.001294779 | 0.9966628 | 0.006270916 | 0.9966675 | 0.004871124 |  |  | 539460 | 0.9884531 | 0.9670213 | 0.003931688 | 0.9920493 | 0.004495437 | 0.9920491 | 0.004758017 | [12 empty] | 987660 | 0.9957479 | 0.8678712 | 0.01116203 | 0.9809883 | 0.01086258 | 0.9809823 | 0.009952345
|  |  | 420492 | 1.00313 | 0.9994305 | 0.0004998623 | 0.9999501 | 0.0562104 | 0.9999457 | 0.1448913 |  |  | 644646 | 0.9975972 | 0.9866385 | 0.001294779 | 0.9966631 | 0.006270918 | 0.9966678 | 0.004871126 |  |  | 539760 | 0.9884531 | 0.9670213 | 0.003931688 | 0.9920577 | 0.004495095 | 0.9920575 | 0.004757897 | [12 empty] | 987960 | 0.9957479 | 0.8678712 | 0.01116203 | 0.9809968 | 0.01086256 | 0.9809908 | 0.009952116
|  |  | 420792 | 1.00313 | 0.9994305 | 0.0004998623 | 0.9999501 | 0.0562104 | 0.9999457 | 0.1448913 |  |  | 644946 | 0.9985577 | 0.9866385 | 0.001294779 | 0.9966634 | 0.006270921 | 0.9966682 | 0.004871129 |  |  | 540060 | 0.9906112 | 0.9670213 | 0.003931688 | 0.9920662 | 0.004494753 | 0.9920659 | 0.004757777 | [12 empty] | 988260 | 0.9957479 | 0.8678712 | 0.01116203 | 0.9810054 | 0.01086254 | 0.9809993 | 0.009951887
|  |  | 421092 | 1.004026 | 0.9994305 | 0.0004998623 | 0.9999501 | 0.0562104 | 0.9999457 | 0.1448913 |  |  | 645246 | 0.9975972 | 0.9866385 | 0.001294779 | 0.9966638 | 0.006270923 | 0.9966685 | 0.004871131 |  |  | 540360 | 0.9906112 | 0.9670213 | 0.003931688 | 0.9920746 | 0.004494412 | 0.9920744 | 0.004757658 | [12 empty] | 988560 | 0.9979859 | 0.8678712 | 0.01116203 | 0.9810139 | 0.01086251 | 0.9810078 | 0.009951659
|  |  | 421392 | 1.004026 | 0.9994305 | 0.0004998623 | 0.9999501 | 0.0562104 | 0.9999457 | 0.1448913 |  |  | 645546 | 0.9975972 | 0.9866385 | 0.001294779 | 0.9966641 | 0.006270926 | 0.9966688 | 0.004871133 |  |  | 540660 | 0.9895322 | 0.9670213 | 0.003931688 | 0.992083 | 0.004494071 | 0.9920828 | 0.004757539 | [12 empty] | 988860 | 1.000224 | 0.8678712 | 0.01116203 | 0.9810224 | 0.01086249 | 0.9810163 | 0.009951431
|  |  | 421692 | 1.004026 | 0.9994305 | 0.0004998623 | 0.9999501 | 0.0562104 | 0.9999457 | 0.1448913 |  |  | 645846 | 0.9975972 | 0.9866385 | 0.001294779 | 0.9966644 | 0.006270928 | 0.9966691 | 0.004871136 |  |  | 540960 | 0.9895322 | 0.9670213 | 0.003931688 | 0.9920914 | 0.004493731 | 0.9920912 | 0.00475742 | [12 empty] | 989160 | 0.9957479 | 0.8678712 | 0.01116203 | 0.9810308 | 0.01086247 | 0.9810248 | 0.009951203
|  |  | 421992 | 1.004026 | 0.9994305 | 0.0004998623 | 0.9999501 | 0.0562104 | 0.9999457 | 0.1448913 |  |  | 646146 | 0.9995181 | 0.9866385 | 0.001294779 | 0.9966647 | 0.006270931 | 0.9966694 | 0.004871138 |  |  | 541260 | 0.9895322 | 0.9670213 | 0.003931688 | 0.9920997 | 0.004493392 | 0.9920995 | 0.004757301 | [12 empty] | 989460 | 0.9979859 | 0.8678712 | 0.01116203 | 0.9810393 | 0.01086245 | 0.9810332 | 0.009950976
|  |  | 422292 | 1.00313 | 0.9994305 | 0.0004998623 | 0.9999501 | 0.0562104 | 0.9999457 | 0.1448913 |  |  | 646446 | 0.9985577 | 0.9866385 | 0.001294779 | 0.996665 | 0.006270933 | 0.9966698 | 0.00487114 |  |  | 541560 | 0.9873741 | 0.9670213 | 0.003931688 | 0.9921081 | 0.004493053 | 0.9921079 | 0.004757183 | [12 empty] | 989760 | 1.002462 | 0.8678712 | 0.01116203 | 0.9810478 | 0.01086242 | 0.9810417 | 0.009950749
|  |  | 422592 | 1.004922 | 0.9994305 | 0.0004998623 | 0.9999501 | 0.0562104 | 0.9999457 | 0.1448913 |  |  | 646746 | 0.9995181 | 0.9866385 | 0.001294779 | 0.9966654 | 0.006270936 | 0.9966701 | 0.004871143 |  |  | 541860 | 0.9862951 | 0.9670213 | 0.003931688 | 0.9921165 | 0.004492715 | 0.9921163 | 0.004757065 | [12 empty] | 990060 | 0.9957479 | 0.8678712 | 0.01116203 | 0.9810562 | 0.0108624 | 0.9810501 | 0.009950523
|  |  | 422892 | 1.00313 | 0.9994305 | 0.0004998623 | 0.9999501 | 0.0562104 | 0.9999457 | 0.1448913 |  |  | 647046 | 0.9995181 | 0.9866385 | 0.001294779 | 0.9966657 | 0.006270939 | 0.9966704 | 0.004871145 |  |  | 542160 | 0.9884531 | 0.9670213 | 0.003931688 | 0.9921248 | 0.004492378 | 0.9921246 | 0.004756947 | [12 empty] | 990360 | 1.002462 | 0.8678712 | 0.01116203 | 0.9810647 | 0.01086238 | 0.9810586 | 0.009950297
|  |  | 423192 | 1.004026 | 0.9994305 | 0.0004998623 | 0.9999501 | 0.0562104 | 0.9999457 | 0.1448913 |  |  | 647346 | 0.9985577 | 0.9866385 | 0.001294779 | 0.996666 | 0.006270941 | 0.9966707 | 0.004871147 |  |  | 542460 | 0.9895322 | 0.9670213 | 0.003931688 | 0.9921331 | 0.004492041 | 0.9921329 | 0.00475683 | [12 empty] | 990660 | 0.9957479 | 0.8678712 | 0.01116203 | 0.9810731 | 0.01086236 | 0.981067 | 0.009950071
|  |  | 423492 | 1.004026 | 0.9994305 | 0.0004998623 | 0.9999501 | 0.0562104 | 0.9999457 | 0.1448913 |  |  | 647646 | 0.9985577 | 0.9866385 | 0.001294779 | 0.9966663 | 0.006270944 | 0.996671 | 0.00487115 |  |  | 542760 | 0.9884531 | 0.9670213 | 0.003931688 | 0.9921414 | 0.004491705 | 0.9921412 | 0.004756713 | [12 empty] | 990960 | 0.9957479 | 0.8678712 | 0.01116203 | 0.9810816 | 0.01086233 | 0.9810754 | 0.009949846
|  |  | 423792 | 1.004026 | 0.9994305 | 0.0004998623 | 0.9999501 | 0.0562104 | 0.9999457 | 0.1448913 |  |  | 647946 | 0.9985577 | 0.9866385 | 0.001294779 | 0.9966666 | 0.006270947 | 0.9966714 | 0.004871152 |  |  | 543060 | 0.9895322 | 0.9670213 | 0.003931688 | 0.9921497 | 0.004491369 | 0.9921495 | 0.004756596 | [12 empty] | 991260 | 0.9957479 | 0.8678712 | 0.01116203 | 0.98109 | 0.01086231 | 0.9810839 | 0.009949621
|  |  | 424092 | 1.004026 | 0.9994305 | 0.0004998623 | 0.9999501 | 0.0562104 | 0.9999457 | 0.1448913 |  |  | 648246 | 0.9975972 | 0.9866385 | 0.001294779 | 0.9966669 | 0.006270949 | 0.9966717 | 0.004871155 |  |  | 543360 | 0.9906112 | 0.9670213 | 0.003931688 | 0.992158 | 0.004491035 | 0.9921578 | 0.004756479 | [12 empty] | 991560 | 0.9979859 | 0.8678712 | 0.01116203 | 0.9810984 | 0.01086229 | 0.9810923 | 0.009949396
|  |  | 424392 | 1.00313 | 0.9994305 | 0.0004998623 | 0.9999501 | 0.0562104 | 0.9999457 | 0.1448913 |  |  | 648546 | 0.9975972 | 0.9866385 | 0.001294779 | 0.9966673 | 0.006270952 | 0.996672 | 0.004871157 |  |  | 543660 | 0.9895322 | 0.9670213 | 0.003931688 | 0.9921663 | 0.0044907 | 0.9921661 | 0.004756363 | [12 empty] | 991860 | 1.000224 | 0.8678712 | 0.01116203 | 0.9811068 | 0.01086227 | 0.9811007 | 0.009949172
|  |  | 424692 | 1.00313 | 0.9994305 | 0.0004998623 | 0.9999501 | 0.0562104 | 0.9999457 | 0.1448913 |  |  | 648846 | 0.9975972 | 0.9866385 | 0.001294779 | 0.9966676 | 0.006270955 | 0.9966723 | 0.00487116 |  |  | 543960 | 0.9895322 | 0.9670213 | 0.003931688 | 0.9921745 | 0.004490367 | 0.9921743 | 0.004756246 | [12 empty] | 992160 | 0.9957479 | 0.8678712 | 0.01116203 | 0.9811152 | 0.01086225 | 0.981109 | 0.009948948
|  |  | 424992 | 1.002234 | 0.9994305 | 0.0004998623 | 0.9999501 | 0.0562104 | 0.9999457 | 0.1448913 |  |  | 649146 | 0.9985577 | 0.9866385 | 0.001294779 | 0.9966679 | 0.006270957 | 0.9966726 | 0.004871162 |  |  | 544260 | 0.9884531 | 0.9670213 | 0.003931688 | 0.9921828 | 0.004490034 | 0.9921826 | 0.004756131 | [12 empty] | 992460 | 0.99351 | 0.8678712 | 0.01116203 | 0.9811236 | 0.01086223 | 0.9811174 | 0.009948725
|  |  | 425292 | 1.004922 | 0.9994305 | 0.0004998623 | 0.9999501 | 0.0562104 | 0.9999457 | 0.1448913 |  |  | 649446 | 0.9985577 | 0.9866385 | 0.001294779 | 0.9966682 | 0.00627096 | 0.9966729 | 0.004871165 |  |  | 544560 | 0.9895322 | 0.9670213 | 0.003931688 | 0.992191 | 0.004489701 | 0.9921908 | 0.004756015 | [12 empty] | 992760 | 1.000224 | 0.8678712 | 0.01116203 | 0.9811319 | 0.0108622 | 0.9811258 | 0.009948502
|  |  | 425592 | 1.004026 | 0.9994305 | 0.0004998623 | 0.9999501 | 0.0562104 | 0.9999457 | 0.1448913 |  |  | 649746 | 0.9995181 | 0.9866385 | 0.001294779 | 0.9966685 | 0.006270963 | 0.9966732 | 0.004871167 |  |  | 544860 | 0.9873741 | 0.9670213 | 0.003931688 | 0.9921992 | 0.004489369 | 0.992199 | 0.0047559 | [12 empty] | 993060 | 0.9979859 | 0.8678712 | 0.01116203 | 0.9811403 | 0.01086218 | 0.9811341 | 0.00994828
|  |  | 425892 | 1.00313 | 0.9994305 | 0.0004998623 | 0.9999501 | 0.0562104 | 0.9999457 | 0.1448913 |  |  | 650046 | 1.000479 | 0.9866385 | 0.001294779 | 0.9966688 | 0.006270966 | 0.9966736 | 0.00487117 |  |  | 545160 | 0.9895322 | 0.9670213 | 0.003931688 | 0.9922074 | 0.004489038 | 0.9922072 | 0.004755784 | [12 empty] | 993360 | 0.9979859 | 0.8678712 | 0.01116203 | 0.9811486 | 0.01086216 | 0.9811425 | 0.009948057
|  |  | 426192 | 1.004026 | 0.9994305 | 0.0004998623 | 0.9999501 | 0.0562104 | 0.9999457 | 0.1448913 |  |  | 650346 | 0.9995181 | 0.9866385 | 0.001294779 | 0.9966691 | 0.006270969 | 0.9966739 | 0.004871173 |  |  | 545460 | 0.9884531 | 0.9670213 | 0.003931688 | 0.9922156 | 0.004488708 | 0.9922154 | 0.00475567 | [12 empty] | 993660 | 0.9957479 | 0.8678712 | 0.01116203 | 0.981157 | 0.01086214 | 0.9811508 | 0.009947836
|  |  | 426492 | 1.004026 | 0.9994305 | 0.0004998623 | 0.9999501 | 0.0562104 | 0.9999457 | 0.1448913 |  |  | 650646 | 0.9985577 | 0.9866385 | 0.001294779 | 0.9966694 | 0.006270972 | 0.9966742 | 0.004871175 |  |  | 545760 | 0.9906112 | 0.9670213 | 0.003931688 | 0.9922238 | 0.004488378 | 0.9922236 | 0.004755555 | [12 empty] | 993960 | 0.99351 | 0.8678712 | 0.01116203 | 0.9811653 | 0.01086212 | 0.9811591 | 0.009947614
|  |  | 426792 | 1.00313 | 0.9994305 | 0.0004998623 | 0.9999501 | 0.0562104 | 0.9999457 | 0.1448913 |  |  | 650946 | 0.9985577 | 0.9866385 | 0.001294779 | 0.9966697 | 0.006270974 | 0.9966745 | 0.004871178 |  |  | 546060 | 0.9895322 | 0.9670213 | 0.003931688 | 0.992232 | 0.004488049 | 0.9922318 | 0.004755441 | [12 empty] | 994260 | 0.9957479 | 0.8678712 | 0.01116203 | 0.9811736 | 0.0108621 | 0.9811675 | 0.009947393
|  |  | 427092 | 1.004922 | 0.9994305 | 0.0004998623 | 0.9999501 | 0.0562104 | 0.9999457 | 0.1448913 |  |  | 651246 | 0.9995181 | 0.9866385 | 0.001294779 | 0.99667 | 0.006270977 | 0.9966748 | 0.00487118 |  |  | 546360 | 0.9895322 | 0.9670213 | 0.003931688 | 0.9922401 | 0.00448772 | 0.9922399 | 0.004755327 | [12 empty] | 994560 | 0.9979859 | 0.8678712 | 0.01116203 | 0.9811819 | 0.01086208 | 0.9811758 | 0.009947172415
|  |  | 427392 | 1.004026 | 0.9994305 | 0.0004998623 | 0.9999501 | 0.0562104 | 0.9999457 | 0.1448913 |  |  | 651546 | 1.000479 | 0.9866385 | 0.001294779 | 0.9966703 | 0.00627098 | 0.9966751 | 0.004871183 |  |  | 546660 | 0.9895322 | 0.9670213 | 0.003931688 | 0.9922483 | 0.004487392 | 0.9922481 | 0.004755213 | [12 empty] | 994860 | 0.991272 | 0.8678712 | 0.01116203 | 0.9811902 | 0.01086206 | 0.9811841 | 0.009946952
|  |  | 427692 | 1.004922 | 0.9994305 | 0.0004998623 | 0.9999501 | 0.0562104 | 0.9999457 | 0.1448913 |  |  | 651846 | 0.9966367 | 0.9866385 | 0.001294779 | 0.9966706 | 0.006270983 | 0.9966754 | 0.004871186 |  |  | 546960 | 0.9906112 | 0.9670213 | 0.003931688 | 0.9922564 | 0.004487065 | 0.9922562 | 0.004755099 | [12 empty] | 995160 | 1.000224 | 0.8678712 | 0.01116203 | 0.9811985 | 0.01086204 | 0.9811924 | 0.009946732
|  |  | 427992 | 1.004922 | 0.9994305 | 0.0004998623 | 0.9999501 | 0.0562104 | 0.9999457 | 0.1448913 |  |  | 652146 | 0.9985577 | 0.9866385 | 0.001294779 | 0.9966709 | 0.006270986 | 0.9966757 | 0.004871188 |  |  | 547260 | 0.9895322 | 0.9670213 | 0.003931688 | 0.9922645 | 0.004486738 | 0.9922643 | 0.004754986 | [12 empty] | 995460 | 0.9979859 | 0.8678712 | 0.01116203 | 0.9812068 | 0.01086201 | 0.9812006 | 0.009946513
|  |  | 428292 | 1.00313 | 0.9994305 | 0.0004998623 | 0.9999501 | 0.0562104 | 0.9999457 | 0.1448913 |  |  | 652446 | 0.9995181 | 0.9866385 | 0.001294779 | 0.9966712 | 0.006270989 | 0.996676 | 0.004871191 |  |  | 547560 | 0.9895322 | 0.9670213 | 0.003931688 | 0.9922726 | 0.004486412 | 0.9922724 | 0.004754873 | [12 empty] | 995760 | 1.002462 | 0.8678712 | 0.01116203 | 0.9812151 | 0.01086199 | 0.9812089 | 0.009946294
|  |  | 428592 | 1.00313 | 0.9994305 | 0.0004998623 | 0.9999501 | 0.0562104 | 0.9999457 | 0.1448913 |  |  | 652746 | 1.000479 | 0.9866385 | 0.001294779 | 0.9966716 | 0.006270992 | 0.9966763 | 0.004871194 |  |  | 547860 | 0.9906112 | 0.9670213 | 0.003931688 | 0.9922807 | 0.004486086 | 0.9922805 | 0.00475476 | [12 empty] | 996060 | 1.002462 | 0.8678712 | 0.01116203 | 0.9812234 | 0.01086197 | 0.9812172 | 0.009946075
|  |  | 428892 | 1.004026 | 0.9994305 | 0.0004998623 | 0.9999501 | 0.0562104 | 0.9999457 | 0.1448913 |  |  | 653046 | 0.9985577 | 0.9866385 | 0.001294779 | 0.9966719 | 0.006270995 | 0.9966766 | 0.004871196 |  |  | 548160 | 0.9895322 | 0.9670213 | 0.003931688 | 0.9922888 | 0.004485761 | 0.9922886 | 0.004754648 | [12 empty] | 996360 | 0.9979859 | 0.8678712 | 0.01116203 | 0.9812316 | 0.01086195 | 0.9812254 | 0.009945856
[13 empty] | 653346 | 0.9985577 | 0.9866385 | 0.001294779 | 0.9966722 | 0.006270998 | 0.9966769 | 0.004871199 |  |  | 548460 | 0.9895322 | 0.9670213 | 0.003931688 | 0.9922968 | 0.004485437 | 0.9922966 | 0.004754536 | [12 empty] | 996660 | 0.9979859 | 0.8678712 | 0.01116203 | 0.9812399 | 0.01086193 | 0.9812337 | 0.009945638
[13 empty] | 653646 | 0.9975972 | 0.9866385 | 0.001294779 | 0.9966725 | 0.006271001 | 0.9966772 | 0.004871202 |  |  | 548760 | 0.9895322 | 0.9670213 | 0.003931688 | 0.9923049 | 0.004485113 | 0.9923047 | 0.004754424 | [12 empty] | 996960 | 0.9979859 | 0.8678712 | 0.01116203 | 0.9812481 | 0.01086191 | 0.9812419 | 0.009945421
[13 empty] | 653946 | 0.9985577 | 0.9866385 | 0.001294779 | 0.9966728 | 0.006271004 | 0.9966775 | 0.004871205 |  |  | 549060 | 0.9906112 | 0.9670213 | 0.003931688 | 0.9923129 | 0.00448479 | 0.9923127 | 0.004754312 | [12 empty] | 997260 | 0.9979859 | 0.8678712 | 0.01116203 | 0.9812563 | 0.01086189 | 0.9812501 | 0.009945203
[13 empty] | 654246 | 0.9995181 | 0.9866385 | 0.001294779 | 0.996673 | 0.006271007 | 0.9966778 | 0.004871207 |  |  | 549360 | 0.9895322 | 0.9670213 | 0.003931688 | 0.9923209 | 0.004484468 | 0.9923207 | 0.004754201 | [12 empty] | 997560 | 0.99351 | 0.8678712 | 0.01116203 | 0.9812645 | 0.01086187 | 0.9812583 | 0.009944987
[13 empty] | 654546 | 0.9995181 | 0.9866385 | 0.001294779 | 0.9966733 | 0.00627101 | 0.9966781 | 0.00487121 |  |  | 549660 | 0.9895322 | 0.9670213 | 0.003931688 | 0.9923289 | 0.004484146 | 0.9923287 | 0.00475409 | [12 empty] | 997860 | 0.9957479 | 0.8678712 | 0.01116203 | 0.9812728 | 0.01086185 | 0.9812665 | 0.00994477
[13 empty] | 654846 | 0.9985577 | 0.9866385 | 0.001294779 | 0.9966736 | 0.006271013 | 0.9966784 | 0.004871213 |  |  | 549960 | 0.9884531 | 0.9670213 | 0.003931688 | 0.9923369 | 0.004483825 | 0.9923367 | 0.004753979 | [12 empty] | 998160 | 0.99351 | 0.8678712 | 0.01116203 | 0.981281 | 0.01086183 | 0.9812747 | 0.009944554
[13 empty] | 655146 | 0.9985577 | 0.9866385 | 0.001294779 | 0.9966739 | 0.006271017 | 0.9966787 | 0.004871216 |  |  | 550260 | 0.9873741 | 0.9670213 | 0.003931688 | 0.9923449 | 0.004483504 | 0.9923447 | 0.004753868 | [12 empty] | 998460 | 0.9979859 | 0.8678712 | 0.01116203 | 0.9812891 | 0.01086181 | 0.9812829 | 0.009944338
[13 empty] | 655446 | 0.9985577 | 0.9866385 | 0.001294779 | 0.9966742 | 0.00627102 | 0.996679 | 0.004871219 |  |  | 550560 | 0.9895322 | 0.9670213 | 0.003931688 | 0.9923529 | 0.004483184 | 0.9923527 | 0.004753758 | [12 empty] | 998760 | 1.000224 | 0.8678712 | 0.01116203 | 0.9812973 | 0.01086179 | 0.9812911 | 0.009944123
[13 empty] | 655746 | 0.9985577 | 0.9866385 | 0.001294779 | 0.9966745 | 0.006271023 | 0.9966793 | 0.004871221 |  |  | 550860 | 0.9895322 | 0.9670213 | 0.003931688 | 0.9923608 | 0.004482865 | 0.9923606 | 0.004753648 | [12 empty] | 999060 | 0.9979859 | 0.8678712 | 0.01116203 | 0.9813055 | 0.01086177 | 0.9812993 | 0.009943908
[13 empty] | 656046 | 0.9995181 | 0.9866385 | 0.001294779 | 0.9966748 | 0.006271026 | 0.9966796 | 0.004871224 |  |  | 551160 | 0.9906112 | 0.9670213 | 0.003931688 | 0.9923688 | 0.004482546 | 0.9923686 | 0.004753538 | [12 empty] | 999360 | 0.9957479 | 0.8678712 | 0.01116203 | 0.9813137 | 0.01086175 | 0.9813074 | 0.009943693
[13 empty] | 656346 | 0.9985577 | 0.9866385 | 0.001294779 | 0.9966751 | 0.006271029 | 0.9966799 | 0.004871227 |  |  | 551460 | 0.9906112 | 0.9670213 | 0.003931688 | 0.9923767 | 0.004482228 | 0.9923765 | 0.004753428 | [12 empty] | 999660 | 1.000224 | 0.8678712 | 0.01116203 | 0.9813218 | 0.01086173 | 0.9813156 | 0.009943479
[13 empty] | 656646 | 0.9985577 | 0.9866385 | 0.001294779 | 0.9966754 | 0.006271032 | 0.9966802 | 0.00487123 |  |  | 551760 | 0.9916902 | 0.9670213 | 0.003931688 | 0.9923846 | 0.00448191 | 0.9923844 | 0.004753319 | [12 empty] | 999960 | 1.002462 | 0.8678712 | 0.01116203 | 0.98133 | 0.01086171 | 0.9813237 | 0.009943265
[13 empty] | 656946 | 1.000479 | 0.9866385 | 0.001294779 | 0.9966757 | 0.006271036 | 0.9966805 | 0.004871233 |  |  | 552060 | 0.9884531 | 0.9670213 | 0.003931688 | 0.9923925 | 0.004481593 | 0.9923923 | 0.00475321 | [12 empty] | 1000260 | 0.9979859 | 0.8678712 | 0.01116203 | 0.9813381 | 0.0108617 | 0.9813318 | 0.009943051
[13 empty] | 657246 | 0.9985577 | 0.9866385 | 0.001294779 | 0.996676 | 0.006271039 | 0.9966808 | 0.004871236 |  |  | 552360 | 0.9895322 | 0.9670213 | 0.003931688 | 0.9924004 | 0.004481277 | 0.9924002 | 0.004753101 | [12 empty] | 1000560 | 1.002462 | 0.8678712 | 0.01116203 | 0.9813462 | 0.01086168 | 0.98134 | 0.009942838
[13 empty] | 657546 | 1.000479 | 0.9866385 | 0.001294779 | 0.9966763 | 0.006271042 | 0.9966811 | 0.004871239 |  |  | 552660 | 0.9895322 | 0.9670213 | 0.003931688 | 0.9924083 | 0.004480961 | 0.9924081 | 0.004752992 | [12 empty] | 1000860 | 1.002462 | 0.8678712 | 0.01116203 | 0.9813543 | 0.01086166 | 0.9813481 | 0.009942625
[13 empty] | 657846 | 0.9995181 | 0.9866385 | 0.001294779 | 0.9966766 | 0.006271046 | 0.9966814 | 0.004871242 |  |  | 552960 | 0.9895322 | 0.9670213 | 0.003931688 | 0.9924162 | 0.004480646 | 0.992416 | 0.004752884 | [12 empty] | 1001160 | 0.9979859 | 0.8678712 | 0.01116203 | 0.9813624 | 0.01086164 | 0.9813562 | 0.009942413
[13 empty] | 658146 | 0.9995181 | 0.9866385 | 0.001294779 | 0.9966768 | 0.006271049 | 0.9966816 | 0.004871244 |  |  | 553260 | 0.9895322 | 0.9670213 | 0.003931688 | 0.992424 | 0.004480331 | 0.9924238 | 0.004752776 | [12 empty] | 1001460 | 1.000224 | 0.8678712 | 0.01116203 | 0.9813705 | 0.01086162 | 0.9813643 | 0.009942201
[13 empty] | 658446 | 0.9985577 | 0.9866385 | 0.001294779 | 0.9966771 | 0.006271052 | 0.9966819 | 0.004871247 |  |  | 553560 | 0.9895322 | 0.9670213 | 0.003931688 | 0.9924318 | 0.004480018 | 0.9924317 | 0.004752668 | [12 empty] | 1001760 | 1.0047 | 0.8678712 | 0.01116203 | 0.9813786 | 0.0108616 | 0.9813723 | 0.009941989
[13 empty] | 658746 | 0.9995181 | 0.9866385 | 0.001294779 | 0.9966774 | 0.006271055 | 0.9966822 | 0.00487125 |  |  | 553860 | 0.9895322 | 0.9670213 | 0.003931688 | 0.9924397 | 0.004479704 | 0.9924395 | 0.00475256 | [12 empty] | 1002060 | 0.9979859 | 0.8678712 | 0.01116203 | 0.9813867 | 0.01086158 | 0.9813804 | 0.009941778
[13 empty] | 659046 | 0.9995181 | 0.9866385 | 0.001294779 | 0.9966777 | 0.006271059 | 0.9966825 | 0.004871253 |  |  | 554160 | 0.9906112 | 0.9670213 | 0.003931688 | 0.9924475 | 0.004479392 | 0.9924473 | 0.004752453 | [12 empty] | 1002360 | 0.9957479 | 0.8678712 | 0.01116203 | 0.9813948 | 0.01086156 | 0.9813885 | 0.009941567
[13 empty] | 659346 | 0.9995181 | 0.9866385 | 0.001294779 | 0.996678 | 0.006271062 | 0.9966828 | 0.004871256 |  |  | 554460 | 0.9895322 | 0.9670213 | 0.003931688 | 0.9924553 | 0.004479079 | 0.9924551 | 0.004752346 | [12 empty] | 1002660 | 0.9957479 | 0.8678712 | 0.01116203 | 0.9814028 | 0.01086154 | 0.9813965 | 0.009941356
[13 empty] | 659646 | 0.9995181 | 0.9866385 | 0.001294779 | 0.9966783 | 0.006271065 | 0.9966831 | 0.004871259 |  |  | 554760 | 0.9906112 | 0.9670213 | 0.003931688 | 0.9924631 | 0.004478768 | 0.9924629 | 0.004752239 | [12 empty] | 1002960 | 0.9979859 | 0.8678712 | 0.01116203 | 0.9814109 | 0.01086153 | 0.9814046 | 0.009941146
[13 empty] | 659946 | 0.9995181 | 0.9866385 | 0.001294779 | 0.9966786 | 0.006271069 | 0.9966834 | 0.004871262 |  |  | 555060 | 0.9895322 | 0.9670213 | 0.003931688 | 0.9924709 | 0.004478457 | 0.9924707 | 0.004752133 | [12 empty] | 1003260 | 1.002462 | 0.8678712 | 0.01116203 | 0.9814189 | 0.01086151 | 0.9814126 | 0.009940936
[13 empty] | 660246 | 0.9985577 | 0.9866385 | 0.001294779 | 0.9966788 | 0.006271072 | 0.9966837 | 0.004871265 |  |  | 555360 | 0.9916902 | 0.9670213 | 0.003931688 | 0.9924786 | 0.004478147 | 0.9924785 | 0.004752026 | [12 empty] | 1003560 | 1.002462 | 0.8678712 | 0.01116203 | 0.981427 | 0.01086149 | 0.9814207 | 0.009940726
[13 empty] | 660546 | 0.9995181 | 0.9866385 | 0.001294779 | 0.9966791 | 0.006271076 | 0.9966839 | 0.004871268 |  |  | 555660 | 0.9906112 | 0.9670213 | 0.003931688 | 0.9924864 | 0.004477837 | 0.9924862 | 0.00475192 | [12 empty] | 1003860 | 0.9957479 | 0.8678712 | 0.01116203 | 0.981435 | 0.01086147 | 0.9814287 | 0.009940517
[13 empty] | 660846 | 0.9985577 | 0.9866385 | 0.001294779 | 0.9966794 | 0.006271079 | 0.9966842 | 0.004871271 |  |  | 555960 | 0.9895322 | 0.9670213 | 0.003931688 | 0.9924941 | 0.004477528 | 0.992494 | 0.004751815 | [12 empty] | 1004160 | 1.0047 | 0.8678712 | 0.01116203 | 0.981443 | 0.01086145 | 0.9814367 | 0.009940308
[13 empty] | 661146 | 0.9995181 | 0.9866385 | 0.001294779 | 0.9966797 | 0.006271083 | 0.9966845 | 0.004871274 |  |  | 556260 | 0.9906112 | 0.9670213 | 0.003931688 | 0.9925018 | 0.004477219 | 0.9925017 | 0.004751709 | [12 empty] | 1004460 | 1.000224 | 0.8678712 | 0.01116203 | 0.981451 | 0.01086143 | 0.9814447 | 0.0099401
[13 empty] | 661446 | 0.9995181 | 0.9866385 | 0.001294779 | 0.99668 | 0.006271086 | 0.9966848 | 0.004871277 |  |  | 556560 | 0.9884531 | 0.9670213 | 0.003931688 | 0.9925096 | 0.004476912 | 0.9925094 | 0.004751604 | [12 empty] | 1004760 | 0.9957479 | 0.8678712 | 0.01116203 | 0.981459 | 0.01086142 | 0.9814527 | 0.009939892
[13 empty] | 661746 | 0.9995181 | 0.9866385 | 0.001294779 | 0.9966802 | 0.006271089 | 0.9966851 | 0.004871281 |  |  | 556860 | 0.9906112 | 0.9670213 | 0.003931688 | 0.9925173 | 0.004476604 | 0.9925171 | 0.004751499 | [12 empty] | 1005060 | 0.99351 | 0.8678712 | 0.01116203 | 0.981467 | 0.0108614 | 0.9814607 | 0.009939684
[13 empty] | 662046 | 0.9995181 | 0.9866385 | 0.001294779 | 0.9966805 | 0.006271093 | 0.9966853 | 0.004871284 |  |  | 557160 | 0.9906112 | 0.9670213 | 0.003931688 | 0.9925249 | 0.004476297 | 0.9925248 | 0.004751394 | [12 empty] | 1005360 | 0.9979859 | 0.8678712 | 0.01116203 | 0.981475 | 0.01086138 | 0.9814686 | 0.009939477
[13 empty] | 662346 | 0.9995181 | 0.9866385 | 0.001294779 | 0.9966808 | 0.006271096 | 0.9966856 | 0.004871287 |  |  | 557460 | 0.9906112 | 0.9670213 | 0.003931688 | 0.9925326 | 0.004475991 | 0.9925325 | 0.00475129 | [12 empty] | 1005660 | 1.000224 | 0.8678712 | 0.01116203 | 0.9814829 | 0.01086136 | 0.9814766 | 0.00993927
[13 empty] | 662646 | 0.9995181 | 0.9866385 | 0.001294779 | 0.9966811 | 0.0062711 | 0.9966859 | 0.00487129 |  |  | 557760 | 0.9895322 | 0.9670213 | 0.003931688 | 0.9925403 | 0.004475686 | 0.9925401 | 0.004751185 | [12 empty] | 1005960 | 1.0047 | 0.8678712 | 0.01116203 | 0.9814909 | 0.01086134 | 0.9814845 | 0.009939063
[13 empty] | 662946 | 0.9985577 | 0.9866385 | 0.001294779 | 0.9966813 | 0.006271103 | 0.9966862 | 0.004871293 |  |  | 558060 | 0.9895322 | 0.9670213 | 0.003931688 | 0.9925479 | 0.004475381 | 0.9925478 | 0.004751081 | [12 empty] | 1006260 | 1.000224 | 0.8678712 | 0.01116203 | 0.9814988 | 0.01086133 | 0.9814925 | 0.009938857
[13 empty] | 663246 | 1.000479 | 0.9866385 | 0.001294779 | 0.9966816 | 0.006271107 | 0.9966865 | 0.004871296 |  |  | 558360 | 0.9906112 | 0.9670213 | 0.003931688 | 0.9925556 | 0.004475077 | 0.9925554 | 0.004750978 | [12 empty] | 1006560 | 1.006938 | 0.8678712 | 0.01116203 | 0.9815068 | 0.01086131 | 0.9815004 | 0.009938651
[13 empty] | 663546 | 1.000479 | 0.9866385 | 0.001294779 | 0.9966819 | 0.006271111 | 0.9966867 | 0.004871299 |  |  | 558660 | 0.9895322 | 0.9670213 | 0.003931688 | 0.9925632 | 0.004474773 | 0.9925631 | 0.004750874 | [12 empty] | 1006860 | 1.000224 | 0.8678712 | 0.01116203 | 0.9815147 | 0.01086129 | 0.9815084 | 0.009938446
[13 empty] | 663846 | 0.9995181 | 0.9866385 | 0.001294779 | 0.9966822 | 0.006271114 | 0.996687 | 0.004871302 |  |  | 558960 | 0.9884531 | 0.9670213 | 0.003931688 | 0.9925708 | 0.00447447 | 0.9925707 | 0.004750771 | [12 empty] | 1007160 | 0.9957479 | 0.8678712 | 0.01116203 | 0.9815226 | 0.01086127 | 0.9815163 | 0.00993824
[13 empty] | 664146 | 1.000479 | 0.9866385 | 0.001294779 | 0.9966824 | 0.006271118 | 0.9966873 | 0.004871306 |  |  | 559260 | 0.9906112 | 0.9670213 | 0.003931688 | 0.9925784 | 0.004474167 | 0.9925783 | 0.004750668 | [12 empty] | 1007460 | 0.9957479 | 0.8678712 | 0.01116203 | 0.9815305 | 0.01086126 | 0.9815242 | 0.009938036
[13 empty] | 664446 | 0.9995181 | 0.9866385 | 0.001294779 | 0.9966827 | 0.006271121 | 0.9966876 | 0.004871309 |  |  | 559560 | 0.9906112 | 0.9670213 | 0.003931688 | 0.992586 | 0.004473865 | 0.9925859 | 0.004750565 | [12 empty] | 1007760 | 1.000224 | 0.8678712 | 0.01116203 | 0.9815385 | 0.01086124 | 0.9815321 | 0.009937831
[13 empty] | 664746 | 0.9995181 | 0.9866385 | 0.001294779 | 0.996683 | 0.006271125 | 0.9966878 | 0.004871312 |  |  | 559860 | 0.9895322 | 0.9670213 | 0.003931688 | 0.9925936 | 0.004473564 | 0.9925935 | 0.004750462 | [12 empty] | 1008060 | 0.9979859 | 0.8678712 | 0.01116203 | 0.9815463 | 0.01086122 | 0.98154 | 0.009937627
[13 empty] | 665046 | 1.000479 | 0.9866385 | 0.001294779 | 0.9966833 | 0.006271128 | 0.9966881 | 0.004871315 |  |  | 560160 | 0.9895322 | 0.9670213 | 0.003931688 | 0.9926012 | 0.004473263 | 0.992601 | 0.00475036 | [12 empty] | 1008360 | 0.9979859 | 0.8678712 | 0.01116203 | 0.9815542 | 0.01086121 | 0.9815479 | 0.009937423
[13 empty] | 665346 | 1.000479 | 0.9866385 | 0.001294779 | 0.9966835 | 0.006271132 | 0.9966884 | 0.004871318 |  |  | 560460 | 0.9895322 | 0.9670213 | 0.003931688 | 0.9926087 | 0.004472963 | 0.9926086 | 0.004750258 | [12 empty] | 1008660 | 0.99351 | 0.8678712 | 0.01116203 | 0.9815621 | 0.01086119 | 0.9815557 | 0.00993722
[13 empty] | 665646 | 0.9995181 | 0.9866385 | 0.001294779 | 0.9966838 | 0.006271136 | 0.9966886 | 0.004871321 |  |  | 560760 | 0.9906112 | 0.9670213 | 0.003931688 | 0.9926163 | 0.004472663 | 0.9926161 | 0.004750156 | [12 empty] | 1008960 | 0.99351 | 0.8678712 | 0.01116203 | 0.98157 | 0.01086117 | 0.9815636 | 0.009937017
[13 empty] | 665946 | 0.9995181 | 0.9866385 | 0.001294779 | 0.9966841 | 0.006271139 | 0.9966889 | 0.004871325 |  |  | 561060 | 0.9884531 | 0.9670213 | 0.003931688 | 0.9926238 | 0.004472364 | 0.9926237 | 0.004750055 | [12 empty] | 1009260 | 0.9979859 | 0.8678712 | 0.01116203 | 0.9815778 | 0.01086115 | 0.9815714 | 0.009936814
[13 empty] | 666246 | 0.9985577 | 0.9866385 | 0.001294779 | 0.9966843 | 0.006271143 | 0.9966892 | 0.004871328 |  |  | 561360 | 0.9895322 | 0.9670213 | 0.003931688 | 0.9926313 | 0.004472066 | 0.9926312 | 0.004749954 | [12 empty] | 1009560 | 1.002462 | 0.8678712 | 0.01116203 | 0.9815857 | 0.01086114 | 0.9815793 | 0.009936612
[13 empty] | 666546 | 0.9985577 | 0.9866385 | 0.001294779 | 0.9966846 | 0.006271147 | 0.9966894 | 0.004871331 |  |  | 561660 | 0.9895322 | 0.9670213 | 0.003931688 | 0.9926388 | 0.004471768 | 0.9926387 | 0.004749853 | [12 empty] | 1009860 | 1.002462 | 0.8678712 | 0.01116203 | 0.9815935 | 0.01086112 | 0.9815871 | 0.00993641
[13 empty] | 666846 | 1.000479 | 0.9866385 | 0.001294779 | 0.9966849 | 0.00627115 | 0.9966897 | 0.004871334 |  |  | 561960 | 0.9906112 | 0.9670213 | 0.003931688 | 0.9926463 | 0.004471471 | 0.9926462 | 0.004749752 | [12 empty] | 1010160 | 1.002462 | 0.8678712 | 0.01116203 | 0.9816014 | 0.0108611 | 0.981595 | 0.009936208
[13 empty] | 667146 | 0.9995181 | 0.9866385 | 0.001294779 | 0.9966851 | 0.006271154 | 0.99669 | 0.004871338 |  |  | 562260 | 0.9906112 | 0.9670213 | 0.003931688 | 0.9926538 | 0.004471174 | 0.9926537 | 0.004749651 | [12 empty] | 1010460 | 0.9979859 | 0.8678712 | 0.01116203 | 0.9816092 | 0.01086109 | 0.9816028 | 0.009936007
[13 empty] | 667446 | 1.000479 | 0.9866385 | 0.001294779 | 0.9966854 | 0.006271158 | 0.9966903 | 0.004871341 |  |  | 562560 | 0.9906112 | 0.9670213 | 0.003931688 | 0.9926613 | 0.004470878 | 0.9926611 | 0.004749551 | [12 empty] | 1010760 | 0.991272 | 0.8678712 | 0.01116203 | 0.981617 | 0.01086107 | 0.9816106 | 0.009935806
[13 empty] | 667746 | 0.9995181 | 0.9866385 | 0.001294779 | 0.9966857 | 0.006271162 | 0.9966905 | 0.004871344 |  |  | 562860 | 0.9906112 | 0.9670213 | 0.003931688 | 0.9926687 | 0.004470582 | 0.9926686 | 0.004749451 | [12 empty] | 1011060 | 0.9957479 | 0.8678712 | 0.01116203 | 0.9816248 | 0.01086106 | 0.9816184 | 0.009935605
[13 empty] | 668046 | 0.9985577 | 0.9866385 | 0.001294779 | 0.9966859 | 0.006271165 | 0.9966908 | 0.004871347 |  |  | 563160 | 0.9895322 | 0.9670213 | 0.003931688 | 0.9926762 | 0.004470287 | 0.992676 | 0.004749351 | [12 empty] | 1011360 | 0.991272 | 0.8678712 | 0.01116203 | 0.9816326 | 0.01086104 | 0.9816262 | 0.009935405
[13 empty] | 668346 | 1.000479 | 0.9866385 | 0.001294779 | 0.9966862 | 0.006271169 | 0.996691 | 0.004871351 |  |  | 563460 | 0.9916902 | 0.9670213 | 0.003931688 | 0.9926836 | 0.004469993 | 0.9926835 | 0.004749252 | [12 empty] | 1011660 | 0.9979859 | 0.8678712 | 0.01116203 | 0.9816404 | 0.01086102 | 0.981634 | 0.009935205
[13 empty] | 668646 | 0.9995181 | 0.9866385 | 0.001294779 | 0.9966865 | 0.006271173 | 0.9966913 | 0.004871354 |  |  | 563760 | 0.9895322 | 0.9670213 | 0.003931688 | 0.992691 | 0.004469699 | 0.9926909 | 0.004749152 | [12 empty] | 1011960 | 0.9867961 | 0.8678712 | 0.01116203 | 0.9816482 | 0.01086101 | 0.9816417 | 0.009935006
[13 empty] | 668946 | 1.000479 | 0.9866385 | 0.001294779 | 0.9966867 | 0.006271177 | 0.9966916 | 0.004871357 |  |  | 564060 | 0.9906112 | 0.9670213 | 0.003931688 | 0.9926984 | 0.004469406 | 0.9926983 | 0.004749053 | [12 empty] | 1012260 | 0.99351 | 0.8678712 | 0.01116203 | 0.9816559 | 0.01086099 | 0.9816495 | 0.009934806
[13 empty] | 669246 | 0.9995181 | 0.9866385 | 0.001294779 | 0.996687 | 0.00627118 | 0.9966918 | 0.004871361 |  |  | 564360 | 0.9895322 | 0.9670213 | 0.003931688 | 0.9927058 | 0.004469114 | 0.9927057 | 0.004748954 | [12 empty] | 1012560 | 0.991272 | 0.8678712 | 0.01116203 | 0.9816637 | 0.01086097 | 0.9816573 | 0.009934607
[13 empty] | 669546 | 0.9995181 | 0.9866385 | 0.001294779 | 0.9966872 | 0.006271184 | 0.9966921 | 0.004871364 |  |  | 564660 | 0.9895322 | 0.9670213 | 0.003931688 | 0.9927132 | 0.004468822 | 0.9927131 | 0.004748856 | [12 empty] | 1012860 | 0.9979859 | 0.8678712 | 0.01116203 | 0.9816715 | 0.01086096 | 0.981665 | 0.009934409
[13 empty] | 669846 | 0.9995181 | 0.9866385 | 0.001294779 | 0.9966875 | 0.006271188 | 0.9966924 | 0.004871367 |  |  | 564960 | 0.9906112 | 0.9670213 | 0.003931688 | 0.9927206 | 0.00446853 | 0.9927205 | 0.004748758 | [12 empty] | 1013160 | 0.99351 | 0.8678712 | 0.01116203 | 0.9816792 | 0.01086094 | 0.9816727 | 0.009934211
[13 empty] | 670146 | 0.9985577 | 0.9866385 | 0.001294779 | 0.9966878 | 0.006271192 | 0.9966926 | 0.004871371 |  |  | 565260 | 0.9906112 | 0.9670213 | 0.003931688 | 0.9927279 | 0.004468239 | 0.9927278 | 0.004748659 | [12 empty] | 1013460 | 0.9979859 | 0.8678712 | 0.01116203 | 0.9816869 | 0.01086093 | 0.9816805 | 0.009934013
[13 empty] | 670446 | 1.000479 | 0.9866385 | 0.001294779 | 0.996688 | 0.006271196 | 0.9966929 | 0.004871374 |  |  | 565560 | 0.9906112 | 0.9670213 | 0.003931688 | 0.9927353 | 0.004467949 | 0.9927352 | 0.004748562 | [12 empty] | 1013760 | 0.99351 | 0.8678712 | 0.01116203 | 0.9816947 | 0.01086091 | 0.9816882 | 0.009933816
[13 empty] | 670746 | 1.000479 | 0.9866385 | 0.001294779 | 0.9966883 | 0.006271199 | 0.9966931 | 0.004871377 |  |  | 565860 | 0.9895322 | 0.9670213 | 0.003931688 | 0.9927426 | 0.004467659 | 0.9927425 | 0.004748464 | [12 empty] | 1014060 | 0.991272 | 0.8678712 | 0.01116203 | 0.9817024 | 0.0108609 | 0.9816959 | 0.009933618
[13 empty] | 671046 | 1.001439 | 0.9866385 | 0.001294779 | 0.9966885 | 0.006271203 | 0.9966934 | 0.004871381 |  |  | 566160 | 0.9895322 | 0.9670213 | 0.003931688 | 0.9927499 | 0.00446737 | 0.9927498 | 0.004748367 | [12 empty] | 1014360 | 0.99351 | 0.8678712 | 0.01116203 | 0.9817101 | 0.01086088 | 0.9817036 | 0.009933422
[13 empty] | 671346 | 1.001439 | 0.9866385 | 0.001294779 | 0.9966888 | 0.006271207 | 0.9966937 | 0.004871384 |  |  | 566460 | 0.9906112 | 0.9670213 | 0.003931688 | 0.9927573 | 0.004467081 | 0.9927571 | 0.00474827 | [12 empty] | 1014660 | 0.991272 | 0.8678712 | 0.01116203 | 0.9817178 | 0.01086087 | 0.9817113 | 0.009933225
[13 empty] | 671646 | 1.000479 | 0.9866385 | 0.001294779 | 0.996689 | 0.006271211 | 0.9966939 | 0.004871387 |  |  | 566760 | 0.9916902 | 0.9670213 | 0.003931688 | 0.9927646 | 0.004466793 | 0.9927644 | 0.004748173 | [12 empty] | 1014960 | 0.991272 | 0.8678712 | 0.01116203 | 0.9817255 | 0.01086085 | 0.981719 | 0.009933029
[13 empty] | 671946 | 1.001439 | 0.9866385 | 0.001294779 | 0.9966893 | 0.006271215 | 0.9966942 | 0.004871391 |  |  | 567060 | 0.9906112 | 0.9670213 | 0.003931688 | 0.9927718 | 0.004466506 | 0.9927717 | 0.004748076 | [12 empty] | 1015260 | 0.9890341 | 0.8678712 | 0.01116203 | 0.9817332 | 0.01086083 | 0.9817267 | 0.009932833
[13 empty] | 672246 | 1.000479 | 0.9866385 | 0.001294779 | 0.9966895 | 0.006271219 | 0.9966944 | 0.004871394 |  |  | 567360 | 0.9895322 | 0.9670213 | 0.003931688 | 0.9927791 | 0.004466219 | 0.992779 | 0.00474798 | [12 empty] | 1015560 | 1.000224 | 0.8678712 | 0.01116203 | 0.9817408 | 0.01086082 | 0.9817343 | 0.009932638
[13 empty] | 672546 | 1.001439 | 0.9866385 | 0.001294779 | 0.9966898 | 0.006271223 | 0.9966947 | 0.004871398 |  |  | 567660 | 0.9916902 | 0.9670213 | 0.003931688 | 0.9927864 | 0.004465933 | 0.9927863 | 0.004747884 | [12 empty] | 1015860 | 0.99351 | 0.8678712 | 0.01116203 | 0.9817485 | 0.0108608 | 0.981742 | 0.009932443
[13 empty] | 672846 | 0.9995181 | 0.9866385 | 0.001294779 | 0.99669 | 0.006271226 | 0.9966949 | 0.004871401 |  |  | 567960 | 0.9906112 | 0.9670213 | 0.003931688 | 0.9927936 | 0.004465647 | 0.9927935 | 0.004747788 | [12 empty] | 1016160 | 0.991272 | 0.8678712 | 0.01116203 | 0.9817562 | 0.01086079 | 0.9817497 | 0.009932248
[13 empty] | 673146 | 0.9995181 | 0.9866385 | 0.001294779 | 0.9966903 | 0.00627123 | 0.9966952 | 0.004871404 |  |  | 568260 | 0.9906112 | 0.9670213 | 0.003931688 | 0.9928009 | 0.004465362 | 0.9928008 | 0.004747692 | [12 empty] | 1016460 | 0.991272 | 0.8678712 | 0.01116203 | 0.9817638 | 0.01086077 | 0.9817573 | 0.009932054
[13 empty] | 673446 | 1.000479 | 0.9866385 | 0.001294779 | 0.9966906 | 0.006271234 | 0.9966954 | 0.004871408 |  |  | 568560 | 0.9895322 | 0.9670213 | 0.003931688 | 0.9928081 | 0.004465077 | 0.992808 | 0.004747596 | [12 empty] | 1016760 | 1.000224 | 0.8678712 | 0.01116203 | 0.9817714 | 0.01086076 | 0.9817649 | 0.00993186
[13 empty] | 673746 | 1.000479 | 0.9866385 | 0.001294779 | 0.9966908 | 0.006271238 | 0.9966957 | 0.004871411 |  |  | 568860 | 0.9916902 | 0.9670213 | 0.003931688 | 0.9928153 | 0.004464793 | 0.9928152 | 0.004747501 | [12 empty] | 1017060 | 0.99351 | 0.8678712 | 0.01116203 | 0.9817791 | 0.01086074 | 0.9817726 | 0.009931666
[13 empty] | 674046 | 1.000479 | 0.9866385 | 0.001294779 | 0.9966911 | 0.006271242 | 0.9966959 | 0.004871415 |  |  | 569160 | 0.9906112 | 0.9670213 | 0.003931688 | 0.9928225 | 0.00446451 | 0.9928224 | 0.004747406 | [12 empty] | 1017360 | 0.9890341 | 0.8678712 | 0.01116203 | 0.9817867 | 0.01086073 | 0.9817802 | 0.009931473
[13 empty] | 674346 | 1.000479 | 0.9866385 | 0.001294779 | 0.9966913 | 0.006271246 | 0.9966962 | 0.004871418 |  |  | 569460 | 0.9906112 | 0.9670213 | 0.003931688 | 0.9928297 | 0.004464227 | 0.9928296 | 0.004747312 | [12 empty] | 1017660 | 0.9979859 | 0.8678712 | 0.01116203 | 0.9817943 | 0.01086072 | 0.9817878 | 0.00993128
[13 empty] | 674646 | 0.9985577 | 0.9866385 | 0.001294779 | 0.9966915 | 0.00627125 | 0.9966964 | 0.004871422 |  |  | 569760 | 0.9916902 | 0.9670213 | 0.003931688 | 0.9928369 | 0.004463945 | 0.9928368 | 0.004747217 | [12 empty] | 1017960 | 0.991272 | 0.8678712 | 0.01116203 | 0.9818019 | 0.0108607 | 0.9817954 | 0.009931087
[13 empty] | 674946 | 1.000479 | 0.9866385 | 0.001294779 | 0.9966918 | 0.006271254 | 0.9966967 | 0.004871425 |  |  | 570060 | 0.9895322 | 0.9670213 | 0.003931688 | 0.9928441 | 0.004463663 | 0.992844 | 0.004747123 | [12 empty] | 1018260 | 0.9890341 | 0.8678712 | 0.01116203 | 0.9818095 | 0.01086069 | 0.981803 | 0.009930895
[13 empty] | 675246 | 1.000479 | 0.9866385 | 0.001294779 | 0.996692 | 0.006271258 | 0.9966969 | 0.004871429 |  |  | 570360 | 0.9895322 | 0.9670213 | 0.003931688 | 0.9928513 | 0.004463382 | 0.9928512 | 0.004747029 | [12 empty] | 1018560 | 0.991272 | 0.8678712 | 0.01116203 | 0.9818171 | 0.01086067 | 0.9818105 | 0.009930703
[13 empty] | 675546 | 0.9995181 | 0.9866385 | 0.001294779 | 0.9966923 | 0.006271262 | 0.9966972 | 0.004871432 |  |  | 570660 | 0.9916902 | 0.9670213 | 0.003931688 | 0.9928584 | 0.004463101 | 0.9928583 | 0.004746935 | [12 empty] | 1018860 | 0.991272 | 0.8678712 | 0.01116203 | 0.9818247 | 0.01086066 | 0.9818181 | 0.009930511
[13 empty] | 675846 | 0.9995181 | 0.9866385 | 0.001294779 | 0.9966925 | 0.006271266 | 0.9966974 | 0.004871436 |  |  | 570960 | 0.9906112 | 0.9670213 | 0.003931688 | 0.9928655 | 0.004462821 | 0.9928655 | 0.004746842 | [12 empty] | 1019160 | 0.9979859 | 0.8678712 | 0.01116203 | 0.9818322 | 0.01086064 | 0.9818257 | 0.00993032
[13 empty] | 676146 | 1.001439 | 0.9866385 | 0.001294779 | 0.9966928 | 0.00627127 | 0.9966977 | 0.004871439 |  |  | 571260 | 0.9906112 | 0.9670213 | 0.003931688 | 0.9928727 | 0.004462542 | 0.9928726 | 0.004746748 | [12 empty] | 1019460 | 0.99351 | 0.8678712 | 0.01116203 | 0.9818398 | 0.01086063 | 0.9818332 | 0.009930129
[13 empty] | 676446 | 1.000479 | 0.9866385 | 0.001294779 | 0.996693 | 0.006271274 | 0.9966979 | 0.004871442 |  |  | 571560 | 0.9906112 | 0.9670213 | 0.003931688 | 0.9928798 | 0.004462263 | 0.9928797 | 0.004746655 | [12 empty] | 1019760 | 0.99351 | 0.8678712 | 0.01116203 | 0.9818473 | 0.01086061 | 0.9818408 | 0.009929938
[13 empty] | 676746 | 1.000479 | 0.9866385 | 0.001294779 | 0.9966933 | 0.006271278 | 0.9966982 | 0.004871446 |  |  | 571860 | 0.9906112 | 0.9670213 | 0.003931688 | 0.9928869 | 0.004461984 | 0.9928868 | 0.004746562 | [12 empty] | 1020060 | 0.99351 | 0.8678712 | 0.01116203 | 0.9818549 | 0.0108606 | 0.9818483 | 0.009929748
[13 empty] | 677046 | 0.9995181 | 0.9866385 | 0.001294779 | 0.9966935 | 0.006271282 | 0.9966984 | 0.004871449 |  |  | 572160 | 0.9906112 | 0.9670213 | 0.003931688 | 0.992894 | 0.004461706 | 0.9928939 | 0.00474647 | [12 empty] | 1020360 | 0.9890341 | 0.8678712 | 0.01116203 | 0.9818624 | 0.01086059 | 0.9818559 | 0.009929558
[13 empty] | 677346 | 1.000479 | 0.9866385 | 0.001294779 | 0.9966938 | 0.006271286 | 0.9966987 | 0.004871453 |  |  | 572460 | 0.9927692 | 0.9670213 | 0.003931688 | 0.9929011 | 0.004461429 | 0.992901 | 0.004746377 | [12 empty] | 1020660 | 0.991272 | 0.8678712 | 0.01116203 | 0.9818699 | 0.01086057 | 0.9818634 | 0.009929368
[13 empty] | 677646 | 1.000479 | 0.9866385 | 0.001294779 | 0.996694 | 0.00627129 | 0.9966989 | 0.004871457 |  |  | 572760 | 0.9895322 | 0.9670213 | 0.003931688 | 0.9929081 | 0.004461153 | 0.992908 | 0.004746285 | [12 empty] | 1020960 | 1.0047 | 0.8678712 | 0.01116203 | 0.9818775 | 0.01086056 | 0.9818709 | 0.009929179
[13 empty] | 677946 | 0.9995181 | 0.9866385 | 0.001294779 | 0.9966942 | 0.006271294 | 0.9966992 | 0.00487146 |  |  | 573060 | 0.9916902 | 0.9670213 | 0.003931688 | 0.9929152 | 0.004460876 | 0.9929151 | 0.004746193 | [12 empty] | 1021260 | 0.99351 | 0.8678712 | 0.01116203 | 0.981885 | 0.01086055 | 0.9818784 | 0.00992899
[13 empty] | 678246 | 1.000479 | 0.9866385 | 0.001294779 | 0.9966945 | 0.006271298 | 0.9966994 | 0.004871464 |  |  | 573360 | 0.9927692 | 0.9670213 | 0.003931688 | 0.9929222 | 0.004460601 | 0.9929222 | 0.004746102 | [12 empty] | 1021560 | 1.002462 | 0.8678712 | 0.01116203 | 0.9818925 | 0.01086053 | 0.9818859 | 0.009928801
[13 empty] | 678546 | 1.000479 | 0.9866385 | 0.001294779 | 0.9966947 | 0.006271302 | 0.9966996 | 0.004871467 |  |  | 573660 | 0.9916902 | 0.9670213 | 0.003931688 | 0.9929293 | 0.004460326 | 0.9929292 | 0.00474601 | [12 empty] | 1021860 | 0.9957479 | 0.8678712 | 0.01116203 | 0.9819 | 0.01086052 | 0.9818934 | 0.009928613
[13 empty] | 678846 | 0.9985577 | 0.9866385 | 0.001294779 | 0.996695 | 0.006271306 | 0.9966999 | 0.004871471 |  |  | 573960 | 0.9906112 | 0.9670213 | 0.003931688 | 0.9929363 | 0.004460051 | 0.9929362 | 0.004745919 | [12 empty] | 1022160 | 0.99351 | 0.8678712 | 0.01116203 | 0.9819074 | 0.0108605 | 0.9819009 | 0.009928425
[13 empty] | 679146 | 1.001439 | 0.9866385 | 0.001294779 | 0.9966952 | 0.00627131 | 0.9967001 | 0.004871474 |  |  | 574260 | 0.9906112 | 0.9670213 | 0.003931688 | 0.9929433 | 0.004459777 | 0.9929432 | 0.004745828 | [12 empty] | 1022460 | 0.9845582 | 0.8678712 | 0.01116203 | 0.9819149 | 0.01086049 | 0.9819083 | 0.009928238
[13 empty] | 679446 | 1.000479 | 0.9866385 | 0.001294779 | 0.9966954 | 0.006271315 | 0.9967004 | 0.004871478 |  |  | 574560 | 0.9895322 | 0.9670213 | 0.003931688 | 0.9929503 | 0.004459504 | 0.9929502 | 0.004745738 | [12 empty] | 1022760 | 0.9957479 | 0.8678712 | 0.01116203 | 0.9819224 | 0.01086048 | 0.9819158 | 0.00992805
[13 empty] | 679746 | 1.000479 | 0.9866385 | 0.001294779 | 0.9966957 | 0.006271319 | 0.9967006 | 0.004871481 |  |  | 574860 | 0.9916902 | 0.9670213 | 0.003931688 | 0.9929573 | 0.004459231 | 0.9929572 | 0.004745647 | [12 empty] | 1023060 | 0.99351 | 0.8678712 | 0.01116203 | 0.9819298 | 0.01086046 | 0.9819232 | 0.009927863
[13 empty] | 680046 | 0.9995181 | 0.9866385 | 0.001294779 | 0.9966959 | 0.006271323 | 0.9967008 | 0.004871485 |  |  | 575160 | 0.9906112 | 0.9670213 | 0.003931688 | 0.9929643 | 0.004458959 | 0.9929642 | 0.004745557 | [12 empty] | 1023360 | 0.9957479 | 0.8678712 | 0.01116203 | 0.9819373 | 0.01086045 | 0.9819307 | 0.009927677
[13 empty] | 680346 | 1.001439 | 0.9866385 | 0.001294779 | 0.9966961 | 0.006271327 | 0.9967011 | 0.004871488 |  |  | 575460 | 0.9906112 | 0.9670213 | 0.003931688 | 0.9929712 | 0.004458687 | 0.9929712 | 0.004745467 | [12 empty] | 1023660 | 0.991272 | 0.8678712 | 0.01116203 | 0.9819447 | 0.01086044 | 0.9819381 | 0.00992749
[13 empty] | 680646 | 0.9995181 | 0.9866385 | 0.001294779 | 0.9966964 | 0.006271331 | 0.9967013 | 0.004871492 |  |  | 575760 | 0.9895322 | 0.9670213 | 0.003931688 | 0.9929782 | 0.004458416 | 0.9929781 | 0.004745377 | [12 empty] | 1023960 | 0.9957479 | 0.8678712 | 0.01116203 | 0.9819522 | 0.01086042 | 0.9819455 | 0.009927304
[13 empty] | 680946 | 0.9995181 | 0.9866385 | 0.001294779 | 0.9966966 | 0.006271335 | 0.9967015 | 0.004871496 |  |  | 576060 | 0.9895322 | 0.9670213 | 0.003931688 | 0.9929851 | 0.004458145 | 0.9929851 | 0.004745287 | [12 empty] | 1024260 | 0.991272 | 0.8678712 | 0.01116203 | 0.9819596 | 0.01086041 | 0.981953 | 0.009927119
[13 empty] | 681246 | 0.9985577 | 0.9866385 | 0.001294779 | 0.9966969 | 0.006271339 | 0.9967018 | 0.004871499 |  |  | 576360 | 0.9916902 | 0.9670213 | 0.003931688 | 0.9929921 | 0.004457875 | 0.992992 | 0.004745198 | [12 empty] | 1024560 | 0.991272 | 0.8678712 | 0.01116203 | 0.981967 | 0.0108604 | 0.9819604 | 0.009926933
[13 empty] | 681546 | 0.9995181 | 0.9866385 | 0.001294779 | 0.9966971 | 0.006271343 | 0.996702 | 0.004871503 |  |  | 576660 | 0.9906112 | 0.9670213 | 0.003931688 | 0.992999 | 0.004457606 | 0.9929989 | 0.004745109 | [12 empty] | 1024860 | 0.9890341 | 0.8678712 | 0.01116203 | 0.9819744 | 0.01086039 | 0.9819678 | 0.009926748
[13 empty] | 681846 | 0.9985577 | 0.9866385 | 0.001294779 | 0.9966973 | 0.006271347 | 0.9967023 | 0.004871506 |  |  | 576960 | 0.9927692 | 0.9670213 | 0.003931688 | 0.9930059 | 0.004457337 | 0.9930058 | 0.00474502 | [12 empty] | 1025160 | 0.9957479 | 0.8678712 | 0.01116203 | 0.9819818 | 0.01086037 | 0.9819752 | 0.009926564
[13 empty] | 682146 | 1.000479 | 0.9866385 | 0.001294779 | 0.9966976 | 0.006271352 | 0.9967025 | 0.00487151 |  |  | 577260 | 0.9916902 | 0.9670213 | 0.003931688 | 0.9930128 | 0.004457068 | 0.9930127 | 0.004744931 | [12 empty] | 1025460 | 0.99351 | 0.8678712 | 0.01116203 | 0.9819892 | 0.01086036 | 0.9819825 | 0.009926379
[13 empty] | 682446 | 0.9995181 | 0.9866385 | 0.001294779 | 0.9966978 | 0.006271356 | 0.9967027 | 0.004871514 |  |  | 577560 | 0.9927692 | 0.9670213 | 0.003931688 | 0.9930197 | 0.004456801 | 0.9930196 | 0.004744843 | [12 empty] | 1025760 | 0.99351 | 0.8678712 | 0.01116203 | 0.9819966 | 0.01086035 | 0.9819899 | 0.009926195
[13 empty] | 682746 | 1.000479 | 0.9866385 | 0.001294779 | 0.996698 | 0.00627136 | 0.996703 | 0.004871517 |  |  | 577860 | 0.9916902 | 0.9670213 | 0.003931688 | 0.9930266 | 0.004456533 | 0.9930265 | 0.004744755 | [12 empty] | 1026060 | 0.9957479 | 0.8678712 | 0.01116203 | 0.9820039 | 0.01086034 | 0.9819973 | 0.009926012
[13 empty] | 683046 | 0.9995181 | 0.9866385 | 0.001294779 | 0.9966982 | 0.006271364 | 0.9967032 | 0.004871521 |  |  | 578160 | 0.9916902 | 0.9670213 | 0.003931688 | 0.9930334 | 0.004456266 | 0.9930334 | 0.004744667 | [12 empty] | 1026360 | 0.9957479 | 0.8678712 | 0.01116203 | 0.9820113 | 0.01086032 | 0.9820046 | 0.009925828
[13 empty] | 683346 | 1.000479 | 0.9866385 | 0.001294779 | 0.9966985 | 0.006271368 | 0.9967034 | 0.004871524 |  |  | 578460 | 0.9895322 | 0.9670213 | 0.003931688 | 0.9930403 | 0.004456 | 0.9930402 | 0.004744579 | [12 empty] | 1026660 | 0.99351 | 0.8678712 | 0.01116203 | 0.9820186 | 0.01086031 | 0.982012 | 0.009925645
[13 empty] | 683646 | 0.9995181 | 0.9866385 | 0.001294779 | 0.9966987 | 0.006271372 | 0.9967036 | 0.004871528 |  |  | 578760 | 0.9895322 | 0.9670213 | 0.003931688 | 0.9930471 | 0.004455734 | 0.9930471 | 0.004744492 | [12 empty] | 1026960 | 0.99351 | 0.8678712 | 0.01116203 | 0.982026 | 0.0108603 | 0.9820193 | 0.009925462
[13 empty] | 683946 | 1.001439 | 0.9866385 | 0.001294779 | 0.9966989 | 0.006271377 | 0.9967039 | 0.004871532 |  |  | 579060 | 0.9906112 | 0.9670213 | 0.003931688 | 0.993054 | 0.004455469 | 0.9930539 | 0.004744404 | [12 empty] | 1027260 | 0.991272 | 0.8678712 | 0.01116203 | 0.9820333 | 0.01086029 | 0.9820267 | 0.00992528
[13 empty] | 684246 | 1.001439 | 0.9866385 | 0.001294779 | 0.9966992 | 0.006271381 | 0.9967041 | 0.004871535 |  |  | 579360 | 0.9916902 | 0.9670213 | 0.003931688 | 0.9930608 | 0.004455205 | 0.9930607 | 0.004744317 | [12 empty] | 1027560 | 0.991272 | 0.8678712 | 0.01116203 | 0.9820407 | 0.01086027 | 0.982034 | 0.009925098
[13 empty] | 684546 | 1.000479 | 0.9866385 | 0.001294779 | 0.9966994 | 0.006271385 | 0.9967043 | 0.004871539 |  |  | 579660 | 0.9906112 | 0.9670213 | 0.003931688 | 0.9930676 | 0.004454941 | 0.9930675 | 0.004744231 | [12 empty] | 1027860 | 0.99351 | 0.8678712 | 0.01116203 | 0.982048 | 0.01086026 | 0.9820413 | 0.009924916
[13 empty] | 684846 | 0.9995181 | 0.9866385 | 0.001294779 | 0.9966996 | 0.006271389 | 0.9967046 | 0.004871543 |  |  | 579960 | 0.9895322 | 0.9670213 | 0.003931688 | 0.9930744 | 0.004454677 | 0.9930743 | 0.004744144 | [12 empty] | 1028160 | 0.991272 | 0.8678712 | 0.01116203 | 0.9820553 | 0.01086025 | 0.9820486 | 0.009924735
[13 empty] | 685146 | 1.000479 | 0.9866385 | 0.001294779 | 0.9966998 | 0.006271393 | 0.9967048 | 0.004871546 |  |  | 580260 | 0.9916902 | 0.9670213 | 0.003931688 | 0.9930812 | 0.004454414 | 0.9930811 | 0.004744058 | [12 empty] | 1028460 | 0.991272 | 0.8678712 | 0.01116203 | 0.9820626 | 0.01086024 | 0.9820559 | 0.009924554
[13 empty] | 685446 | 1.000479 | 0.9866385 | 0.001294779 | 0.9967001 | 0.006271398 | 0.996705 | 0.00487155 |  |  | 580560 | 0.9938482 | 0.9670213 | 0.003931688 | 0.993088 | 0.004454152 | 0.9930879 | 0.004743971 | [12 empty] | 1028760 | 0.9890341 | 0.8678712 | 0.01116203 | 0.9820699 | 0.01086023 | 0.9820632 | 0.009924373
[13 empty] | 685746 | 1.000479 | 0.9866385 | 0.001294779 | 0.9967003 | 0.006271402 | 0.9967052 | 0.004871554 |  |  | 580860 | 0.9906112 | 0.9670213 | 0.003931688 | 0.9930947 | 0.00445389 | 0.9930947 | 0.004743885 | [12 empty] | 1029060 | 0.99351 | 0.8678712 | 0.01116203 | 0.9820772 | 0.01086021 | 0.9820705 | 0.009924192
[13 empty] | 686046 | 0.9995181 | 0.9866385 | 0.001294779 | 0.9967005 | 0.006271406 | 0.9967055 | 0.004871557 |  |  | 581160 | 0.9906112 | 0.9670213 | 0.003931688 | 0.9931015 | 0.004453628 | 0.9931014 | 0.0047438 | [12 empty] | 1029360 | 0.9979859 | 0.8678712 | 0.01116203 | 0.9820845 | 0.0108602 | 0.9820778 | 0.009924012
[13 empty] | 686346 | 1.000479 | 0.9866385 | 0.001294779 | 0.9967007 | 0.00627141 | 0.9967057 | 0.004871561 |  |  | 581460 | 0.9906112 | 0.9670213 | 0.003931688 | 0.9931082 | 0.004453367 | 0.9931082 | 0.004743714 | [12 empty] | 1029660 | 0.991272 | 0.8678712 | 0.01116203 | 0.9820917 | 0.01086019 | 0.982085 | 0.009923832
[13 empty] | 686646 | 0.9985577 | 0.9866385 | 0.001294779 | 0.996701 | 0.006271415 | 0.9967059 | 0.004871565 |  |  | 581760 | 0.9916902 | 0.9670213 | 0.003931688 | 0.993115 | 0.004453107 | 0.9931149 | 0.004743629 | [12 empty] | 1029960 | 0.9867961 | 0.8678712 | 0.01116203 | 0.982099 | 0.01086018 | 0.9820923 | 0.009923653
[13 empty] | 686946 | 0.9995181 | 0.9866385 | 0.001294779 | 0.9967012 | 0.006271419 | 0.9967061 | 0.004871568 |  |  | 582060 | 0.9906112 | 0.9670213 | 0.003931688 | 0.9931217 | 0.004452847 | 0.9931216 | 0.004743544 | [12 empty] | 1030260 | 1.000224 | 0.8678712 | 0.01116203 | 0.9821063 | 0.01086017 | 0.9820996 | 0.009923474
[13 empty] | 687246 | 0.9995181 | 0.9866385 | 0.001294779 | 0.9967014 | 0.006271423 | 0.9967064 | 0.004871572 |  |  | 582360 | 0.9906112 | 0.9670213 | 0.003931688 | 0.9931284 | 0.004452588 | 0.9931284 | 0.004743459 | [12 empty] | 1030560 | 0.9957479 | 0.8678712 | 0.01116203 | 0.9821135 | 0.01086015 | 0.9821068 | 0.009923295
[13 empty] | 687546 | 0.9995181 | 0.9866385 | 0.001294779 | 0.9967016 | 0.006271427 | 0.9967066 | 0.004871576 |  |  | 582660 | 0.9895322 | 0.9670213 | 0.003931688 | 0.9931351 | 0.004452329 | 0.9931351 | 0.004743375 | [12 empty] | 1030860 | 0.99351 | 0.8678712 | 0.01116203 | 0.9821207 | 0.01086014 | 0.982114 | 0.009923116
[13 empty] | 687846 | 1.000479 | 0.9866385 | 0.001294779 | 0.9967019 | 0.006271432 | 0.9967068 | 0.004871579 |  |  | 582960 | 0.9916902 | 0.9670213 | 0.003931688 | 0.9931418 | 0.004452071 | 0.9931417 | 0.00474329 | [12 empty] | 1031160 | 0.991272 | 0.8678712 | 0.01116203 | 0.982128 | 0.01086013 | 0.9821213 | 0.009922938
[13 empty] | 688146 | 1.002399 | 0.9866385 | 0.001294779 | 0.9967021 | 0.006271436 | 0.996707 | 0.004871583 |  |  | 583260 | 0.9938482 | 0.9670213 | 0.003931688 | 0.9931485 | 0.004451813 | 0.9931484 | 0.004743206 | [12 empty] | 1031460 | 1.002462 | 0.8678712 | 0.01116203 | 0.9821352 | 0.01086012 | 0.9821285 | 0.00992276
[13 empty] | 688446 | 1.000479 | 0.9866385 | 0.001294779 | 0.9967023 | 0.00627144 | 0.9967073 | 0.004871587 |  |  | 583560 | 0.9916902 | 0.9670213 | 0.003931688 | 0.9931551 | 0.004451556 | 0.9931551 | 0.004743122 | [12 empty] | 1031760 | 0.991272 | 0.8678712 | 0.01116203 | 0.9821424 | 0.01086011 | 0.9821357 | 0.009922583
[13 empty] | 688746 | 1.000479 | 0.9866385 | 0.001294779 | 0.9967025 | 0.006271444 | 0.9967075 | 0.00487159 |  |  | 583860 | 0.9916902 | 0.9670213 | 0.003931688 | 0.9931618 | 0.0044513 | 0.9931618 | 0.004743039 | [12 empty] | 1032060 | 0.99351 | 0.8678712 | 0.01116203 | 0.9821496 | 0.0108601 | 0.9821429 | 0.009922405
[13 empty] | 689046 | 1.001439 | 0.9866385 | 0.001294779 | 0.9967027 | 0.006271449 | 0.9967077 | 0.004871594 |  |  | 584160 | 0.9916902 | 0.9670213 | 0.003931688 | 0.9931684 | 0.004451044 | 0.9931684 | 0.004742955 | [12 empty] | 1032360 | 0.9845582 | 0.8678712 | 0.01116203 | 0.9821568 | 0.01086009 | 0.9821501 | 0.009922228
[13 empty] | 689346 | 1.000479 | 0.9866385 | 0.001294779 | 0.996703 | 0.006271453 | 0.9967079 | 0.004871598 |  |  | 584460 | 0.9906112 | 0.9670213 | 0.003931688 | 0.9931751 | 0.004450788 | 0.993175 | 0.004742872 | [12 empty] | 1032660 | 0.9957479 | 0.8678712 | 0.01116203 | 0.982164 | 0.01086008 | 0.9821573 | 0.009922052
[13 empty] | 689646 | 0.9995181 | 0.9866385 | 0.001294779 | 0.9967032 | 0.006271457 | 0.9967081 | 0.004871601 |  |  | 584760 | 0.9916902 | 0.9670213 | 0.003931688 | 0.9931817 | 0.004450533 | 0.9931817 | 0.004742789 | [12 empty] | 1032960 | 0.9867961 | 0.8678712 | 0.01116203 | 0.9821712 | 0.01086007 | 0.9821644 | 0.009921875
[13 empty] | 689946 | 1.000479 | 0.9866385 | 0.001294779 | 0.9967034 | 0.006271462 | 0.9967084 | 0.004871605 |  |  | 585060 | 0.9927692 | 0.9670213 | 0.003931688 | 0.9931883 | 0.004450279 | 0.9931883 | 0.004742706 | [12 empty] | 1033260 | 0.99351 | 0.8678712 | 0.01116203 | 0.9821783 | 0.01086005 | 0.9821716 | 0.009921699
[13 empty] | 690246 | 1.000479 | 0.9866385 | 0.001294779 | 0.9967036 | 0.006271466 | 0.9967086 | 0.004871609 |  |  | 585360 | 0.9916902 | 0.9670213 | 0.003931688 | 0.9931949 | 0.004450025 | 0.9931949 | 0.004742624 | [12 empty] | 1033560 | 0.991272 | 0.8678712 | 0.01116203 | 0.9821855 | 0.01086004 | 0.9821788 | 0.009921524
[13 empty] | 690546 | 0.9995181 | 0.9866385 | 0.001294779 | 0.9967038 | 0.00627147 | 0.9967088 | 0.004871613 |  |  | 585660 | 0.9927692 | 0.9670213 | 0.003931688 | 0.9932015 | 0.004449771 | 0.9932015 | 0.004742541 | [12 empty] | 1033860 | 0.9957479 | 0.8678712 | 0.01116203 | 0.9821927 | 0.01086003 | 0.9821859 | 0.009921348
[13 empty] | 690846 | 1.000479 | 0.9866385 | 0.001294779 | 0.996704 | 0.006271474 | 0.996709 | 0.004871616 |  |  | 585960 | 0.9916902 | 0.9670213 | 0.003931688 | 0.9932081 | 0.004449518 | 0.9932081 | 0.004742459 | [12 empty] | 1034160 | 0.991272 | 0.8678712 | 0.01116203 | 0.9821998 | 0.01086002 | 0.9821931 | 0.009921173
[13 empty] | 691146 | 0.9985577 | 0.9866385 | 0.001294779 | 0.9967042 | 0.006271479 | 0.9967092 | 0.00487162 |  |  | 586260 | 0.9916902 | 0.9670213 | 0.003931688 | 0.9932147 | 0.004449266 | 0.9932146 | 0.004742377 | [12 empty] | 1034460 | 0.9979859 | 0.8678712 | 0.01116203 | 0.982207 | 0.01086001 | 0.9822002 | 0.009920998
[13 empty] | 691446 | 0.9985577 | 0.9866385 | 0.001294779 | 0.9967045 | 0.006271483 | 0.9967094 | 0.004871624 |  |  | 586560 | 0.9906112 | 0.9670213 | 0.003931688 | 0.9932212 | 0.004449014 | 0.9932212 | 0.004742295 | [12 empty] | 1034760 | 0.99351 | 0.8678712 | 0.01116203 | 0.9822141 | 0.01086 | 0.9822073 | 0.009920824
[13 empty] | 691746 | 1.000479 | 0.9866385 | 0.001294779 | 0.9967047 | 0.006271487 | 0.9967097 | 0.004871627 |  |  | 586860 | 0.9916902 | 0.9670213 | 0.003931688 | 0.9932278 | 0.004448763 | 0.9932278 | 0.004742214 | [12 empty] | 1035060 | 0.991272 | 0.8678712 | 0.01116203 | 0.9822212 | 0.01085999 | 0.9822144 | 0.00992065
[13 empty] | 692046 | 0.9995181 | 0.9866385 | 0.001294779 | 0.9967049 | 0.006271492 | 0.9967099 | 0.004871631 |  |  | 587160 | 0.9906112 | 0.9670213 | 0.003931688 | 0.9932343 | 0.004448512 | 0.9932343 | 0.004742133 | [12 empty] | 1035360 | 0.9867961 | 0.8678712 | 0.01116203 | 0.9822283 | 0.01085998 | 0.9822215 | 0.009920476
[13 empty] | 692346 | 1.000479 | 0.9866385 | 0.001294779 | 0.9967051 | 0.006271496 | 0.9967101 | 0.004871635 |  |  | 587460 | 0.9916902 | 0.9670213 | 0.003931688 | 0.9932409 | 0.004448262 | 0.9932408 | 0.004742052 | [12 empty] | 1035660 | 0.9979859 | 0.8678712 | 0.01116203 | 0.9822354 | 0.01085997 | 0.9822286 | 0.009920302
[13 empty] | 692646 | 1.000479 | 0.9866385 | 0.001294779 | 0.9967053 | 0.0062715 | 0.9967103 | 0.004871639 |  |  | 587760 | 0.9906112 | 0.9670213 | 0.003931688 | 0.9932474 | 0.004448012 | 0.9932474 | 0.004741971 | [12 empty] | 1035960 | 0.9979859 | 0.8678712 | 0.01116203 | 0.9822425 | 0.01085996 | 0.9822357 | 0.009920129
[13 empty] | 692946 | 1.000479 | 0.9866385 | 0.001294779 | 0.9967055 | 0.006271505 | 0.9967105 | 0.004871642 |  |  | 588060 | 0.9906112 | 0.9670213 | 0.003931688 | 0.9932539 | 0.004447763 | 0.9932539 | 0.00474189 | [12 empty] | 1036260 | 1.000224 | 0.8678712 | 0.01116203 | 0.9822496 | 0.01085995 | 0.9822428 | 0.009919956
[13 empty] | 693246 | 0.9995181 | 0.9866385 | 0.001294779 | 0.9967057 | 0.006271509 | 0.9967107 | 0.004871646 |  |  | 588360 | 0.9927692 | 0.9670213 | 0.003931688 | 0.9932604 | 0.004447514 | 0.9932604 | 0.00474181 | [12 empty] | 1036560 | 0.9957479 | 0.8678712 | 0.01116203 | 0.9822567 | 0.01085994 | 0.9822499 | 0.009919784
[13 empty] | 693546 | 0.9985577 | 0.9866385 | 0.001294779 | 0.9967059 | 0.006271513 | 0.9967109 | 0.00487165 |  |  | 588660 | 0.9916902 | 0.9670213 | 0.003931688 | 0.9932669 | 0.004447266 | 0.9932669 | 0.00474173 | [12 empty] | 1036860 | 0.9957479 | 0.8678712 | 0.01116203 | 0.9822638 | 0.01085993 | 0.982257 | 0.009919611
[13 empty] | 693846 | 1.001439 | 0.9866385 | 0.001294779 | 0.9967062 | 0.006271518 | 0.9967111 | 0.004871654 |  |  | 588960 | 0.9916902 | 0.9670213 | 0.003931688 | 0.9932734 | 0.004447018 | 0.9932733 | 0.00474165 | [12 empty] | 1037160 | 0.99351 | 0.8678712 | 0.01116203 | 0.9822708 | 0.01085992 | 0.982264 | 0.009919439
[13 empty] | 694146 | 0.9995181 | 0.9866385 | 0.001294779 | 0.9967064 | 0.006271522 | 0.9967114 | 0.004871657 |  |  | 589260 | 0.9916902 | 0.9670213 | 0.003931688 | 0.9932798 | 0.004446771 | 0.9932798 | 0.00474157 | [12 empty] | 1037460 | 0.9867961 | 0.8678712 | 0.01116203 | 0.9822779 | 0.01085991 | 0.9822711 | 0.009919268
[13 empty] | 694446 | 0.9995181 | 0.9866385 | 0.001294779 | 0.9967066 | 0.006271526 | 0.9967116 | 0.004871661 |  |  | 589560 | 0.9927692 | 0.9670213 | 0.003931688 | 0.9932863 | 0.004446524 | 0.9932863 | 0.00474149 | [12 empty] | 1037760 | 0.99351 | 0.8678712 | 0.01116203 | 0.982285 | 0.0108599 | 0.9822781 | 0.009919096
[13 empty] | 694746 | 0.9995181 | 0.9866385 | 0.001294779 | 0.9967068 | 0.006271531 | 0.9967118 | 0.004871665 |  |  | 589860 | 0.9949272 | 0.9670213 | 0.003931688 | 0.9932927 | 0.004446278 | 0.9932927 | 0.004741411 | [12 empty] | 1038060 | 0.991272 | 0.8678712 | 0.01116203 | 0.982292 | 0.01085989 | 0.9822852 | 0.009918925
[13 empty] | 695046 | 0.9995181 | 0.9866385 | 0.001294779 | 0.996707 | 0.006271535 | 0.996712 | 0.004871669 |  |  | 590160 | 0.9927692 | 0.9670213 | 0.003931688 | 0.9932992 | 0.004446032 | 0.9932991 | 0.004741332 | [12 empty] | 1038360 | 0.991272 | 0.8678712 | 0.01116203 | 0.982299 | 0.01085988 | 0.9822922 | 0.009918754
[13 empty] | 695346 | 0.9995181 | 0.9866385 | 0.001294779 | 0.9967072 | 0.006271539 | 0.9967122 | 0.004871672 |  |  | 590460 | 0.9927692 | 0.9670213 | 0.003931688 | 0.9933056 | 0.004445787 | 0.9933056 | 0.004741253 | [12 empty] | 1038660 | 0.9890341 | 0.8678712 | 0.01116203 | 0.9823061 | 0.01085987 | 0.9822992 | 0.009918584
[13 empty] | 695646 | 0.9995181 | 0.9866385 | 0.001294779 | 0.9967074 | 0.006271544 | 0.9967124 | 0.004871676 |  |  | 590760 | 0.9895322 | 0.9670213 | 0.003931688 | 0.993312 | 0.004445543 | 0.993312 | 0.004741174 | [12 empty] | 1038960 | 0.9890341 | 0.8678712 | 0.01116203 | 0.9823131 | 0.01085986 | 0.9823062 | 0.009918414
[13 empty] | 695946 | 1.001439 | 0.9866385 | 0.001294779 | 0.9967076 | 0.006271548 | 0.9967126 | 0.00487168 |  |  | 591060 | 0.9916902 | 0.9670213 | 0.003931688 | 0.9933184 | 0.004445298 | 0.9933184 | 0.004741096 | [12 empty] | 1039260 | 0.9957479 | 0.8678712 | 0.01116203 | 0.9823201 | 0.01085985 | 0.9823132 | 0.009918244
[13 empty] | 696246 | 1.000479 | 0.9866385 | 0.001294779 | 0.9967078 | 0.006271553 | 0.9967128 | 0.004871684 |  |  | 591360 | 0.9916902 | 0.9670213 | 0.003931688 | 0.9933248 | 0.004445055 | 0.9933248 | 0.004741017 | [12 empty] | 1039560 | 0.9979859 | 0.8678712 | 0.01116203 | 0.9823271 | 0.01085984 | 0.9823202 | 0.009918074
[13 empty] | 696546 | 0.9995181 | 0.9866385 | 0.001294779 | 0.996708 | 0.006271557 | 0.996713 | 0.004871687 |  |  | 591660 | 0.9916902 | 0.9670213 | 0.003931688 | 0.9933312 | 0.004444812 | 0.9933312 | 0.004740939 | [12 empty] | 1039860 | 0.99351 | 0.8678712 | 0.01116203 | 0.9823341 | 0.01085983 | 0.9823272 | 0.009917905
[13 empty] | 696846 | 1.000479 | 0.9866385 | 0.001294779 | 0.9967082 | 0.006271561 | 0.9967132 | 0.004871691 |  |  | 591960 | 0.9906112 | 0.9670213 | 0.003931688 | 0.9933376 | 0.004444569 | 0.9933375 | 0.004740862 | [12 empty] | 1040160 | 1.002462 | 0.8678712 | 0.01116203 | 0.9823411 | 0.01085982 | 0.9823342 | 0.009917736
[13 empty] | 697146 | 0.9995181 | 0.9866385 | 0.001294779 | 0.9967084 | 0.006271566 | 0.9967134 | 0.004871695 |  |  | 592260 | 0.9916902 | 0.9670213 | 0.003931688 | 0.9933439 | 0.004444327 | 0.9933439 | 0.004740784 | [12 empty] | 1040460 | 0.9890341 | 0.8678712 | 0.01116203 | 0.982348 | 0.01085981 | 0.9823412 | 0.009917568
[13 empty] | 697446 | 0.9995181 | 0.9866385 | 0.001294779 | 0.9967086 | 0.00627157 | 0.9967136 | 0.004871699 |  |  | 592560 | 0.9906112 | 0.9670213 | 0.003931688 | 0.9933503 | 0.004444086 | 0.9933503 | 0.004740707 | [12 empty] | 1040760 | 0.9957479 | 0.8678712 | 0.01116203 | 0.982355 | 0.0108598 | 0.9823482 | 0.009917399
[13 empty] | 697746 | 0.9995181 | 0.9866385 | 0.001294779 | 0.9967088 | 0.006271574 | 0.9967138 | 0.004871702 |  |  | 592860 | 0.9895322 | 0.9670213 | 0.003931688 | 0.9933566 | 0.004443845 | 0.9933566 | 0.004740629 | [12 empty] | 1041060 | 0.991272 | 0.8678712 | 0.01116203 | 0.982362 | 0.01085979 | 0.9823551 | 0.009917231
[13 empty] | 698046 | 0.9995181 | 0.9866385 | 0.001294779 | 0.996709 | 0.006271579 | 0.996714 | 0.004871706 |  |  | 593160 | 0.9927692 | 0.9670213 | 0.003931688 | 0.9933629 | 0.004443604 | 0.9933629 | 0.004740552 | [12 empty] | 1041360 | 0.99351 | 0.8678712 | 0.01116203 | 0.9823689 | 0.01085979 | 0.9823621 | 0.009917064
[13 empty] | 698346 | 0.9995181 | 0.9866385 | 0.001294779 | 0.9967092 | 0.006271583 | 0.9967142 | 0.00487171 |  |  | 593460 | 0.9916902 | 0.9670213 | 0.003931688 | 0.9933693 | 0.004443364 | 0.9933693 | 0.004740476 | [12 empty] | 1041660 | 0.99351 | 0.8678712 | 0.01116203 | 0.9823759 | 0.01085978 | 0.982369 | 0.009916896
[13 empty] | 698646 | 0.9995181 | 0.9866385 | 0.001294779 | 0.9967094 | 0.006271588 | 0.9967145 | 0.004871714 |  |  | 593760 | 0.9906112 | 0.9670213 | 0.003931688 | 0.9933756 | 0.004443124 | 0.9933756 | 0.004740399 | [12 empty] | 1041960 | 0.99351 | 0.8678712 | 0.01116203 | 0.9823828 | 0.01085977 | 0.9823759 | 0.009916729
[13 empty] | 698946 | 0.9995181 | 0.9866385 | 0.001294779 | 0.9967096 | 0.006271592 | 0.9967147 | 0.004871718 |  |  | 594060 | 0.9927692 | 0.9670213 | 0.003931688 | 0.9933819 | 0.004442885 | 0.9933819 | 0.004740323 | [12 empty] | 1042260 | 0.9979859 | 0.8678712 | 0.01116203 | 0.9823897 | 0.01085976 | 0.9823829 | 0.009916562
[13 empty] | 699246 | 0.9995181 | 0.9866385 | 0.001294779 | 0.9967098 | 0.006271596 | 0.9967149 | 0.004871721 |  |  | 594360 | 0.9949272 | 0.9670213 | 0.003931688 | 0.9933882 | 0.004442647 | 0.9933882 | 0.004740247 | [12 empty] | 1042560 | 0.9890341 | 0.8678712 | 0.01116203 | 0.9823967 | 0.01085975 | 0.9823898 | 0.009916396
[13 empty] | 699546 | 0.9995181 | 0.9866385 | 0.001294779 | 0.99671 | 0.006271601 | 0.9967151 | 0.004871725 |  |  | 594660 | 0.9916902 | 0.9670213 | 0.003931688 | 0.9933945 | 0.004442409 | 0.9933944 | 0.004740171 | [12 empty] | 1042860 | 0.99351 | 0.8678712 | 0.01116203 | 0.9824036 | 0.01085974 | 0.9823967 | 0.009916229
[13 empty] | 699846 | 0.9995181 | 0.9866385 | 0.001294779 | 0.9967102 | 0.006271605 | 0.9967153 | 0.004871729 |  |  | 594960 | 0.9916902 | 0.9670213 | 0.003931688 | 0.9934007 | 0.004442171 | 0.9934007 | 0.004740095 | [12 empty] | 1043160 | 0.991272 | 0.8678712 | 0.01116203 | 0.9824105 | 0.01085973 | 0.9824036 | 0.009916063
[13 empty] | 700146 | 1.000479 | 0.9866385 | 0.001294779 | 0.9967104 | 0.00627161 | 0.9967155 | 0.004871733 |  |  | 595260 | 0.9916902 | 0.9670213 | 0.003931688 | 0.993407 | 0.004441934 | 0.993407 | 0.004740019 | [12 empty] | 1043460 | 0.99351 | 0.8678712 | 0.01116203 | 0.9824174 | 0.01085972 | 0.9824105 | 0.009915898
[13 empty] | 700446 | 0.9985577 | 0.9866385 | 0.001294779 | 0.9967106 | 0.006271614 | 0.9967157 | 0.004871736 |  |  | 595560 | 0.9927692 | 0.9670213 | 0.003931688 | 0.9934132 | 0.004441698 | 0.9934132 | 0.004739944 | [12 empty] | 1043760 | 0.991272 | 0.8678712 | 0.01116203 | 0.9824243 | 0.01085971 | 0.9824174 | 0.009915732
[13 empty] | 700746 | 0.9995181 | 0.9866385 | 0.001294779 | 0.9967108 | 0.006271618 | 0.9967159 | 0.00487174 |  |  | 595860 | 0.9916902 | 0.9670213 | 0.003931688 | 0.9934195 | 0.004441462 | 0.9934195 | 0.004739869 | [12 empty] | 1044060 | 0.99351 | 0.8678712 | 0.01116203 | 0.9824312 | 0.01085971 | 0.9824243 | 0.009915567
[13 empty] | 701046 | 0.9995181 | 0.9866385 | 0.001294779 | 0.996711 | 0.006271623 | 0.9967161 | 0.004871744 |  |  | 596160 | 0.9906112 | 0.9670213 | 0.003931688 | 0.9934257 | 0.004441226 | 0.9934257 | 0.004739794 | [12 empty] | 1044360 | 0.9890341 | 0.8678712 | 0.01116203 | 0.982438 | 0.0108597 | 0.9824311 | 0.009915403
[13 empty] | 701346 | 1.001439 | 0.9866385 | 0.001294779 | 0.9967112 | 0.006271627 | 0.9967162 | 0.004871748 |  |  | 596460 | 0.9916902 | 0.9670213 | 0.003931688 | 0.9934319 | 0.004440991 | 0.9934319 | 0.004739719 | [12 empty] | 1044660 | 0.99351 | 0.8678712 | 0.01116203 | 0.9824449 | 0.01085969 | 0.982438 | 0.009915238
[13 empty] | 701646 | 0.9995181 | 0.9866385 | 0.001294779 | 0.9967114 | 0.006271632 | 0.9967164 | 0.004871752 |  |  | 596760 | 0.9927692 | 0.9670213 | 0.003931688 | 0.9934381 | 0.004440757 | 0.9934381 | 0.004739645 | [12 empty] | 1044960 | 0.9890341 | 0.8678712 | 0.01116203 | 0.9824518 | 0.01085968 | 0.9824448 | 0.009915074
[13 empty] | 701946 | 0.9995181 | 0.9866385 | 0.001294779 | 0.9967116 | 0.006271636 | 0.9967166 | 0.004871755 |  |  | 597060 | 0.9927692 | 0.9670213 | 0.003931688 | 0.9934443 | 0.004440523 | 0.9934443 | 0.004739571 | [12 empty] | 1045260 | 0.9957479 | 0.8678712 | 0.01116203 | 0.9824586 | 0.01085967 | 0.9824517 | 0.00991491
[13 empty] | 702246 | 1.000479 | 0.9866385 | 0.001294779 | 0.9967118 | 0.00627164 | 0.9967168 | 0.004871759 |  |  | 597360 | 0.9927692 | 0.9670213 | 0.003931688 | 0.9934505 | 0.004440289 | 0.9934505 | 0.004739496 | [12 empty] | 1045560 | 0.9957479 | 0.8678712 | 0.01116203 | 0.9824654 | 0.01085966 | 0.9824585 | 0.009914747
[13 empty] | 702546 | 0.9995181 | 0.9866385 | 0.001294779 | 0.996712 | 0.006271645 | 0.996717 | 0.004871763 |  |  | 597660 | 0.9916902 | 0.9670213 | 0.003931688 | 0.9934567 | 0.004440056 | 0.9934567 | 0.004739423 | [12 empty] | 1045860 | 0.99351 | 0.8678712 | 0.01116203 | 0.9824723 | 0.01085966 | 0.9824654 | 0.009914583
[13 empty] | 702846 | 0.9995181 | 0.9866385 | 0.001294779 | 0.9967122 | 0.006271649 | 0.9967172 | 0.004871767 |  |  | 597960 | 0.9906112 | 0.9670213 | 0.003931688 | 0.9934629 | 0.004439823 | 0.9934629 | 0.004739349 | [12 empty] | 1046160 | 0.9845582 | 0.8678712 | 0.01116203 | 0.9824791 | 0.01085965 | 0.9824722 | 0.009914421
[13 empty] | 703146 | 1.000479 | 0.9866385 | 0.001294779 | 0.9967124 | 0.006271654 | 0.9967174 | 0.004871771 |  |  | 598260 | 0.9938482 | 0.9670213 | 0.003931688 | 0.993469 | 0.004439591 | 0.993469 | 0.004739275 | [12 empty] | 1046460 | 1.000224 | 0.8678712 | 0.01116203 | 0.9824859 | 0.01085964 | 0.982479 | 0.009914258
[13 empty] | 703446 | 1.000479 | 0.9866385 | 0.001294779 | 0.9967126 | 0.006271658 | 0.9967176 | 0.004871774 |  |  | 598560 | 0.9927692 | 0.9670213 | 0.003931688 | 0.9934752 | 0.00443936 | 0.9934752 | 0.004739202 | [12 empty] | 1046760 | 0.991272 | 0.8678712 | 0.01116203 | 0.9824927 | 0.01085963 | 0.9824858 | 0.009914095
[13 empty] | 703746 | 1.000479 | 0.9866385 | 0.001294779 | 0.9967128 | 0.006271662 | 0.9967178 | 0.004871778 |  |  | 598860 | 0.9916902 | 0.9670213 | 0.003931688 | 0.9934813 | 0.004439129 | 0.9934813 | 0.004739129 | [12 empty] | 1047060 | 0.9957479 | 0.8678712 | 0.01116203 | 0.9824995 | 0.01085962 | 0.9824926 | 0.009913933
[13 empty] | 704046 | 0.9995181 | 0.9866385 | 0.001294779 | 0.996713 | 0.006271667 | 0.996718 | 0.004871782 |  |  | 599160 | 0.9916902 | 0.9670213 | 0.003931688 | 0.9934875 | 0.004438898 | 0.9934875 | 0.004739056 | [12 empty] | 1047360 | 0.9867961 | 0.8678712 | 0.01116203 | 0.9825063 | 0.01085962 | 0.9824994 | 0.009913772
[13 empty] | 704346 | 0.9985577 | 0.9866385 | 0.001294779 | 0.9967132 | 0.006271671 | 0.9967182 | 0.004871786 |  |  | 599460 | 0.9916902 | 0.9670213 | 0.003931688 | 0.9934936 | 0.004438668 | 0.9934936 | 0.004738984 | [12 empty] | 1047660 | 0.9979859 | 0.8678712 | 0.01116203 | 0.9825131 | 0.01085961 | 0.9825062 | 0.00991361
[13 empty] | 704646 | 0.9985577 | 0.9866385 | 0.001294779 | 0.9967133 | 0.006271676 | 0.9967184 | 0.004871789 |  |  | 599760 | 0.9906112 | 0.9670213 | 0.003931688 | 0.9934997 | 0.004438438 | 0.9934997 | 0.004738911 | [12 empty] | 1047960 | 1.000224 | 0.8678712 | 0.01116203 | 0.9825199 | 0.0108596 | 0.982513 | 0.009913449
[13 empty] | 704946 | 0.9975972 | 0.9866385 | 0.001294779 | 0.9967135 | 0.00627168 | 0.9967186 | 0.004871793 |  |  | 600060 | 0.9938482 | 0.9670213 | 0.003931688 | 0.9935058 | 0.004438209 | 0.9935058 | 0.004738839 | [12 empty] | 1048260 | 0.9979859 | 0.8678712 | 0.01116203 | 0.9825267 | 0.01085959 | 0.9825197 | 0.009913288
[13 empty] | 705246 | 0.9985577 | 0.9866385 | 0.001294779 | 0.9967137 | 0.006271685 | 0.9967188 | 0.004871797 |  |  | 600360 | 0.9916902 | 0.9670213 | 0.003931688 | 0.9935119 | 0.004437981 | 0.9935119 | 0.004738767 | [12 empty] | 1048560 | 0.99351 | 0.8678712 | 0.01116203 | 0.9825335 | 0.01085959 | 0.9825265 | 0.009913127
[13 empty] | 705546 | 0.9995181 | 0.9866385 | 0.001294779 | 0.9967139 | 0.006271689 | 0.996719 | 0.004871801 |  |  | 600660 | 0.9916902 | 0.9670213 | 0.003931688 | 0.993518 | 0.004437753 | 0.993518 | 0.004738695 | [12 empty] | 1048860 | 0.9979859 | 0.8678712 | 0.01116203 | 0.9825402 | 0.01085958 | 0.9825332 | 0.009912967
[13 empty] | 705846 | 0.9995181 | 0.9866385 | 0.001294779 | 0.9967141 | 0.006271693 | 0.9967191 | 0.004871805 |  |  | 600960 | 0.9916902 | 0.9670213 | 0.003931688 | 0.993524 | 0.004437525 | 0.9935241 | 0.004738624 | [12 empty] | 1049160 | 0.9979859 | 0.8678712 | 0.01116203 | 0.982547 | 0.01085957 | 0.98254 | 0.009912807
[13 empty] | 706146 | 1.000479 | 0.9866385 | 0.001294779 | 0.9967143 | 0.006271698 | 0.9967193 | 0.004871808 |  |  | 601260 | 0.9916902 | 0.9670213 | 0.003931688 | 0.9935301 | 0.004437298 | 0.9935301 | 0.004738552 | [12 empty] | 1049460 | 0.9890341 | 0.8678712 | 0.01116203 | 0.9825537 | 0.01085956 | 0.9825467 | 0.009912647
[13 empty] | 706446 | 0.9995181 | 0.9866385 | 0.001294779 | 0.9967145 | 0.006271702 | 0.9967195 | 0.004871812 |  |  | 601560 | 0.9916902 | 0.9670213 | 0.003931688 | 0.9935361 | 0.004437071 | 0.9935362 | 0.004738481 | [12 empty] | 1049760 | 1.002462 | 0.8678712 | 0.01116203 | 0.9825604 | 0.01085956 | 0.9825535 | 0.009912488
[13 empty] | 706746 | 1.000479 | 0.9866385 | 0.001294779 | 0.9967147 | 0.006271707 | 0.9967197 | 0.004871816 |  |  | 601860 | 0.9916902 | 0.9670213 | 0.003931688 | 0.9935422 | 0.004436845 | 0.9935422 | 0.00473841 | [12 empty] | 1050060 | 0.9890341 | 0.8678712 | 0.01116203 | 0.9825672 | 0.01085955 | 0.9825602 | 0.009912329
[13 empty] | 707046 | 1.000479 | 0.9866385 | 0.001294779 | 0.9967149 | 0.006271711 | 0.9967199 | 0.00487182 |  |  | 602160 | 0.9916902 | 0.9670213 | 0.003931688 | 0.9935482 | 0.004436619 | 0.9935482 | 0.004738339 | [12 empty] | 1050360 | 0.9979859 | 0.8678712 | 0.01116203 | 0.9825739 | 0.01085954 | 0.9825669 | 0.00991217
[13 empty] | 707346 | 0.9995181 | 0.9866385 | 0.001294779 | 0.996715 | 0.006271716 | 0.9967201 | 0.004871824 |  |  | 602460 | 0.9916902 | 0.9670213 | 0.003931688 | 0.9935542 | 0.004436394 | 0.9935543 | 0.004738268 | [12 empty] | 1050660 | 0.9979859 | 0.8678712 | 0.01116203 | 0.9825806 | 0.01085953 | 0.9825736 | 0.009912011
[13 empty] | 707646 | 1.000479 | 0.9866385 | 0.001294779 | 0.9967152 | 0.00627172 | 0.9967203 | 0.004871827 |  |  | 602760 | 0.9906112 | 0.9670213 | 0.003931688 | 0.9935603 | 0.004436169 | 0.9935603 | 0.004738198 | [12 empty] | 1050960 | 0.9979859 | 0.8678712 | 0.01116203 | 0.9825873 | 0.01085953 | 0.9825803 | 0.009911853
[13 empty] | 707946 | 0.9995181 | 0.9866385 | 0.001294779 | 0.9967154 | 0.006271724 | 0.9967205 | 0.004871831 |  |  | 603060 | 0.9906112 | 0.9670213 | 0.003931688 | 0.9935663 | 0.004435945 | 0.9935663 | 0.004738128 | [12 empty] | 1051260 | 0.991272 | 0.8678712 | 0.01116203 | 0.982594 | 0.01085952 | 0.982587 | 0.009911695
[13 empty] | 708246 | 0.9985577 | 0.9866385 | 0.001294779 | 0.9967156 | 0.006271729 | 0.9967206 | 0.004871835 |  |  | 603360 | 0.9916902 | 0.9670213 | 0.003931688 | 0.9935723 | 0.004435721 | 0.9935723 | 0.004738058 | [12 empty] | 1051560 | 0.991272 | 0.8678712 | 0.01116203 | 0.9826007 | 0.01085951 | 0.9825937 | 0.009911537
[13 empty] | 708546 | 0.9995181 | 0.9866385 | 0.001294779 | 0.9967158 | 0.006271733 | 0.9967208 | 0.004871839 |  |  | 603660 | 0.9916902 | 0.9670213 | 0.003931688 | 0.9935782 | 0.004435498 | 0.9935783 | 0.004737988 | [12 empty] | 1051860 | 0.991272 | 0.8678712 | 0.01116203 | 0.9826074 | 0.01085951 | 0.9826004 | 0.009911379
[13 empty] | 708846 | 1.000479 | 0.9866385 | 0.001294779 | 0.996716 | 0.006271738 | 0.996721 | 0.004871843 |  |  | 603960 | 0.9916902 | 0.9670213 | 0.003931688 | 0.9935842 | 0.004435275 | 0.9935842 | 0.004737918 | [12 empty] | 1052160 | 0.9979859 | 0.8678712 | 0.01116203 | 0.982614 | 0.0108595 | 0.982607 | 0.009911222
[13 empty] | 709146 | 0.9995181 | 0.9866385 | 0.001294779 | 0.9967161 | 0.006271742 | 0.9967212 | 0.004871846 |  |  | 604260 | 0.9906112 | 0.9670213 | 0.003931688 | 0.9935902 | 0.004435053 | 0.9935902 | 0.004737849 | [12 empty] | 1052460 | 0.9979859 | 0.8678712 | 0.01116203 | 0.9826207 | 0.01085949 | 0.9826137 | 0.009911065
[13 empty] | 709446 | 0.9995181 | 0.9866385 | 0.001294779 | 0.9967163 | 0.006271747 | 0.9967214 | 0.00487185 |  |  | 604560 | 0.9916902 | 0.9670213 | 0.003931688 | 0.9935961 | 0.004434831 | 0.9935962 | 0.00473778 | [12 empty] | 1052760 | 0.9867961 | 0.8678712 | 0.01116203 | 0.9826274 | 0.01085949 | 0.9826203 | 0.009910909
[13 empty] | 709746 | 0.9995181 | 0.9866385 | 0.001294779 | 0.9967165 | 0.006271751 | 0.9967216 | 0.004871854 |  |  | 604860 | 0.9906112 | 0.9670213 | 0.003931688 | 0.9936021 | 0.004434609 | 0.9936021 | 0.00473771 | [12 empty] | 1053060 | 0.991272 | 0.8678712 | 0.01116203 | 0.982634 | 0.01085948 | 0.982627 | 0.009910752
[13 empty] | 710046 | 1.000479 | 0.9866385 | 0.001294779 | 0.9967167 | 0.006271756 | 0.9967218 | 0.004871858 |  |  | 605160 | 0.9927692 | 0.9670213 | 0.003931688 | 0.993608 | 0.004434388 | 0.993608 | 0.004737642 | [12 empty] | 1053360 | 0.991272 | 0.8678712 | 0.01116203 | 0.9826407 | 0.01085947 | 0.9826336 | 0.009910596
[13 empty] | 710346 | 1.000479 | 0.9866385 | 0.001294779 | 0.9967169 | 0.00627176 | 0.9967219 | 0.004871862 |  |  | 605460 | 0.9916902 | 0.9670213 | 0.003931688 | 0.9936139 | 0.004434168 | 0.993614 | 0.004737573 | [12 empty] | 1053660 | 0.99351 | 0.8678712 | 0.01116203 | 0.9826473 | 0.01085947 | 0.9826403 | 0.009910441
[13 empty] | 710646 | 0.9995181 | 0.9866385 | 0.001294779 | 0.996717 | 0.006271764 | 0.9967221 | 0.004871865 |  |  | 605760 | 0.9916902 | 0.9670213 | 0.003931688 | 0.9936198 | 0.004433948 | 0.9936199 | 0.004737505 | [12 empty] | 1053960 | 0.991272 | 0.8678712 | 0.01116203 | 0.9826539 | 0.01085946 | 0.9826469 | 0.009910285
[13 empty] | 710946 | 0.9985577 | 0.9866385 | 0.001294779 | 0.9967172 | 0.006271769 | 0.9967223 | 0.004871869 |  |  | 606060 | 0.9906112 | 0.9670213 | 0.003931688 | 0.9936258 | 0.004433728 | 0.9936258 | 0.004737436 | [12 empty] | 1054260 | 0.991272 | 0.8678712 | 0.01116203 | 0.9826605 | 0.01085945 | 0.9826535 | 0.00991013
[13 empty] | 711246 | 0.9995181 | 0.9866385 | 0.001294779 | 0.9967174 | 0.006271773 | 0.9967225 | 0.004871873 |  |  | 606360 | 0.9916902 | 0.9670213 | 0.003931688 | 0.9936317 | 0.004433509 | 0.9936317 | 0.004737368 | [12 empty] | 1054560 | 0.9979859 | 0.8678712 | 0.01116203 | 0.9826672 | 0.01085945 | 0.9826601 | 0.009909975
[13 empty] | 711546 | 0.9995181 | 0.9866385 | 0.001294779 | 0.9967176 | 0.006271778 | 0.9967227 | 0.004871877 |  |  | 606660 | 0.9916902 | 0.9670213 | 0.003931688 | 0.9936375 | 0.004433291 | 0.9936376 | 0.0047373 | [12 empty] | 1054860 | 1.000224 | 0.8678712 | 0.01116203 | 0.9826738 | 0.01085944 | 0.9826667 | 0.00990982
[13 empty] | 711846 | 1.000479 | 0.9866385 | 0.001294779 | 0.9967178 | 0.006271782 | 0.9967228 | 0.004871881 |  |  | 606960 | 0.9906112 | 0.9670213 | 0.003931688 | 0.9936434 | 0.004433073 | 0.9936435 | 0.004737233 | [12 empty] | 1055160 | 0.9979859 | 0.8678712 | 0.01116203 | 0.9826804 | 0.01085943 | 0.9826733 | 0.009909666
[13 empty] | 712146 | 1.000479 | 0.9866385 | 0.001294779 | 0.9967179 | 0.006271787 | 0.996723 | 0.004871884 |  |  | 607260 | 0.9927692 | 0.9670213 | 0.003931688 | 0.9936493 | 0.004432855 | 0.9936493 | 0.004737165 | [12 empty] | 1055460 | 0.9890341 | 0.8678712 | 0.01116203 | 0.9826869 | 0.01085943 | 0.9826799 | 0.009909512
[13 empty] | 712446 | 0.9985577 | 0.9866385 | 0.001294779 | 0.9967181 | 0.006271791 | 0.9967232 | 0.004871888 |  |  | 607560 | 0.9916902 | 0.9670213 | 0.003931688 | 0.9936551 | 0.004432638 | 0.9936552 | 0.004737098 | [12 empty] | 1055760 | 0.99351 | 0.8678712 | 0.01116203 | 0.9826935 | 0.01085942 | 0.9826865 | 0.009909358
[13 empty] | 712746 | 1.000479 | 0.9866385 | 0.001294779 | 0.9967183 | 0.006271795 | 0.9967234 | 0.004871892 |  |  | 607860 | 0.9938482 | 0.9670213 | 0.003931688 | 0.993661 | 0.004432421 | 0.993661 | 0.004737031 | [12 empty] | 1056060 | 0.9979859 | 0.8678712 | 0.01116203 | 0.9827001 | 0.01085941 | 0.982693 | 0.009909205
[13 empty] | 713046 | 0.9985577 | 0.9866385 | 0.001294779 | 0.9967185 | 0.0062718 | 0.9967236 | 0.004871896 |  |  | 608160 | 0.9906112 | 0.9670213 | 0.003931688 | 0.9936668 | 0.004432205 | 0.9936669 | 0.004736964 | [12 empty] | 1056360 | 0.9957479 | 0.8678712 | 0.01116203 | 0.9827067 | 0.01085941 | 0.9826996 | 0.009909052
[13 empty] | 713346 | 0.9995181 | 0.9866385 | 0.001294779 | 0.9967187 | 0.006271804 | 0.9967237 | 0.0048719 |  |  | 608460 | 0.9916902 | 0.9670213 | 0.003931688 | 0.9936727 | 0.004431989 | 0.9936727 | 0.004736897 | [12 empty] | 1056660 | 1.000224 | 0.8678712 | 0.01116203 | 0.9827132 | 0.0108594 | 0.9827062 | 0.009908899
[13 empty] | 713646 | 1.000479 | 0.9866385 | 0.001294779 | 0.9967188 | 0.006271809 | 0.9967239 | 0.004871903 |  |  | 608760 | 0.9906112 | 0.9670213 | 0.003931688 | 0.9936785 | 0.004431774 | 0.9936785 | 0.004736831 | [12 empty] | 1056960 | 1.002462 | 0.8678712 | 0.01116203 | 0.9827198 | 0.0108594 | 0.9827127 | 0.009908746
[13 empty] | 713946 | 1.000479 | 0.9866385 | 0.001294779 | 0.996719 | 0.006271813 | 0.9967241 | 0.004871907 |  |  | 609060 | 0.9916902 | 0.9670213 | 0.003931688 | 0.9936843 | 0.004431559 | 0.9936843 | 0.004736764 | [12 empty] | 1057260 | 1.000224 | 0.8678712 | 0.01116203 | 0.9827263 | 0.01085939 | 0.9827192 | 0.009908594
[13 empty] | 714246 | 1.000479 | 0.9866385 | 0.001294779 | 0.9967192 | 0.006271818 | 0.9967243 | 0.004871911 |  |  | 609360 | 0.9927692 | 0.9670213 | 0.003931688 | 0.9936901 | 0.004431345 | 0.9936901 | 0.004736698 | [12 empty] | 1057560 | 1.000224 | 0.8678712 | 0.01116203 | 0.9827329 | 0.01085939 | 0.9827258 | 0.009908441
[13 empty] | 714546 | 0.9995181 | 0.9866385 | 0.001294779 | 0.9967194 | 0.006271822 | 0.9967244 | 0.004871915 |  |  | 609660 | 0.9895322 | 0.9670213 | 0.003931688 | 0.9936959 | 0.004431131 | 0.9936959 | 0.004736632 | [12 empty] | 1057860 | 0.9979859 | 0.8678712 | 0.01116203 | 0.9827394 | 0.01085938 | 0.9827323 | 0.00990829
[13 empty] | 714846 | 1.000479 | 0.9866385 | 0.001294779 | 0.9967195 | 0.006271826 | 0.9967246 | 0.004871919 |  |  | 609960 | 0.9906112 | 0.9670213 | 0.003931688 | 0.9937017 | 0.004430918 | 0.9937017 | 0.004736567 | [12 empty] | 1058160 | 0.9957479 | 0.8678712 | 0.01116203 | 0.9827459 | 0.01085937 | 0.9827388 | 0.009908138
[13 empty] | 715146 | 0.9995181 | 0.9866385 | 0.001294779 | 0.9967197 | 0.006271831 | 0.9967248 | 0.004871922 |  |  | 610260 | 0.9916902 | 0.9670213 | 0.003931688 | 0.9937074 | 0.004430705 | 0.9937075 | 0.004736501 | [12 empty] | 1058460 | 1.002462 | 0.8678712 | 0.01116203 | 0.9827524 | 0.01085937 | 0.9827453 | 0.009907987
[13 empty] | 715446 | 0.9995181 | 0.9866385 | 0.001294779 | 0.9967199 | 0.006271835 | 0.996725 | 0.004871926 |  |  | 610560 | 0.9916902 | 0.9670213 | 0.003931688 | 0.9937132 | 0.004430492 | 0.9937133 | 0.004736436 | [12 empty] | 1058760 | 0.9957479 | 0.8678712 | 0.01116203 | 0.9827589 | 0.01085936 | 0.9827518 | 0.009907836
[13 empty] | 715746 | 0.9985577 | 0.9866385 | 0.001294779 | 0.99672 | 0.00627184 | 0.9967251 | 0.00487193 |  |  | 610860 | 0.9906112 | 0.9670213 | 0.003931688 | 0.993719 | 0.00443028 | 0.993719 | 0.00473637 | [12 empty] | 1059060 | 0.9867961 | 0.8678712 | 0.01116203 | 0.9827654 | 0.01085936 | 0.9827583 | 0.009907685
[13 empty] | 716046 | 1.000479 | 0.9866385 | 0.001294779 | 0.9967202 | 0.006271844 | 0.9967253 | 0.004871934 |  |  | 611160 | 0.9906112 | 0.9670213 | 0.003931688 | 0.9937247 | 0.004430069 | 0.9937248 | 0.004736305 | [12 empty] | 1059360 | 0.9890341 | 0.8678712 | 0.01116203 | 0.9827719 | 0.01085935 | 0.9827648 | 0.009907534
[13 empty] | 716346 | 1.000479 | 0.9866385 | 0.001294779 | 0.9967204 | 0.006271849 | 0.9967255 | 0.004871938 |  |  | 611460 | 0.9906112 | 0.9670213 | 0.003931688 | 0.9937305 | 0.004429858 | 0.9937305 | 0.004736241 | [12 empty] | 1059660 | 0.9867961 | 0.8678712 | 0.01116203 | 0.9827784 | 0.01085935 | 0.9827713 | 0.009907384
[13 empty] | 716646 | 0.9985577 | 0.9866385 | 0.001294779 | 0.9967206 | 0.006271853 | 0.9967257 | 0.004871941 |  |  | 611760 | 0.9906112 | 0.9670213 | 0.003931688 | 0.9937362 | 0.004429647 | 0.9937362 | 0.004736176 | [12 empty] | 1059960 | 0.99351 | 0.8678712 | 0.01116203 | 0.9827849 | 0.01085934 | 0.9827778 | 0.009907234
[13 empty] | 716946 | 0.9995181 | 0.9866385 | 0.001294779 | 0.9967207 | 0.006271857 | 0.9967258 | 0.004871945 |  |  | 612060 | 0.9906112 | 0.9670213 | 0.003931688 | 0.9937419 | 0.004429437 | 0.993742 | 0.004736112 | [12 empty] | 1060260 | 0.9979859 | 0.8678712 | 0.01116203 | 0.9827914 | 0.01085934 | 0.9827842 | 0.009907085
[13 empty] | 717246 | 0.9995181 | 0.9866385 | 0.001294779 | 0.9967209 | 0.006271862 | 0.996726 | 0.004871949 |  |  | 612360 | 0.9884531 | 0.9670213 | 0.003931688 | 0.9937476 | 0.004429227 | 0.9937477 | 0.004736047 | [12 empty] | 1060560 | 1.0047 | 0.8678712 | 0.01116203 | 0.9827978 | 0.01085933 | 0.9827907 | 0.009906935
[13 empty] | 717546 | 1.000479 | 0.9866385 | 0.001294779 | 0.9967211 | 0.006271866 | 0.9967262 | 0.004871953 |  |  | 612660 | 0.9906112 | 0.9670213 | 0.003931688 | 0.9937533 | 0.004429018 | 0.9937534 | 0.004735983 | [12 empty] | 1060860 | 1.000224 | 0.8678712 | 0.01116203 | 0.9828043 | 0.01085932 | 0.9827972 | 0.009906786
[13 empty] | 717846 | 0.9995181 | 0.9866385 | 0.001294779 | 0.9967212 | 0.006271871 | 0.9967263 | 0.004871956 |  |  | 612960 | 0.9916902 | 0.9670213 | 0.003931688 | 0.993759 | 0.004428809 | 0.9937591 | 0.00473592 | [12 empty] | 1061160 | 0.9957479 | 0.8678712 | 0.01116203 | 0.9828107 | 0.01085932 | 0.9828036 | 0.009906637
[13 empty] | 718146 | 0.9985577 | 0.9866385 | 0.001294779 | 0.9967214 | 0.006271875 | 0.9967265 | 0.00487196 |  |  | 613260 | 0.9916902 | 0.9670213 | 0.003931688 | 0.9937647 | 0.004428601 | 0.9937647 | 0.004735856 | [12 empty] | 1061460 | 0.9957479 | 0.8678712 | 0.01116203 | 0.9828172 | 0.01085931 | 0.98281 | 0.009906489
[13 empty] | 718446 | 1.000479 | 0.9866385 | 0.001294779 | 0.9967216 | 0.00627188 | 0.9967267 | 0.004871964 |  |  | 613560 | 0.9906112 | 0.9670213 | 0.003931688 | 0.9937704 | 0.004428393 | 0.9937704 | 0.004735792 | [12 empty] | 1061760 | 0.9979859 | 0.8678712 | 0.01116203 | 0.9828236 | 0.01085931 | 0.9828165 | 0.009906341
[13 empty] | 718746 | 0.9995181 | 0.9866385 | 0.001294779 | 0.9967218 | 0.006271884 | 0.9967269 | 0.004871968 |  |  | 613860 | 0.9906112 | 0.9670213 | 0.003931688 | 0.993776 | 0.004428185 | 0.9937761 | 0.004735729 | [12 empty] | 1062060 | 1.002462 | 0.8678712 | 0.01116203 | 0.98283 | 0.0108593 | 0.9828229 | 0.009906193
[13 empty] | 719046 | 0.9995181 | 0.9866385 | 0.001294779 | 0.9967219 | 0.006271888 | 0.996727 | 0.004871972 |  |  | 614160 | 0.9906112 | 0.9670213 | 0.003931688 | 0.9937817 | 0.004427978 | 0.9937817 | 0.004735666 | [12 empty] | 1062360 | 0.9979859 | 0.8678712 | 0.01116203 | 0.9828364 | 0.0108593 | 0.9828293 | 0.009906045
[13 empty] | 719346 | 0.9995181 | 0.9866385 | 0.001294779 | 0.9967221 | 0.006271893 | 0.9967272 | 0.004871975 |  |  | 614460 | 0.9916902 | 0.9670213 | 0.003931688 | 0.9937873 | 0.004427772 | 0.9937874 | 0.004735603 | [12 empty] | 1062660 | 1.000224 | 0.8678712 | 0.01116203 | 0.9828429 | 0.01085929 | 0.9828357 | 0.009905897
[13 empty] | 719646 | 1.000479 | 0.9866385 | 0.001294779 | 0.9967223 | 0.006271897 | 0.9967274 | 0.004871979 |  |  | 614760 | 0.9906112 | 0.9670213 | 0.003931688 | 0.9937929 | 0.004427566 | 0.993793 | 0.00473554 | [12 empty] | 1062960 | 0.9957479 | 0.8678712 | 0.01116203 | 0.9828493 | 0.01085929 | 0.9828421 | 0.00990575
[13 empty] | 719946 | 1.000479 | 0.9866385 | 0.001294779 | 0.9967224 | 0.006271902 | 0.9967275 | 0.004871983 |  |  | 615060 | 0.9895322 | 0.9670213 | 0.003931688 | 0.9937986 | 0.00442736 | 0.9937986 | 0.004735478 | [12 empty] | 1063260 | 0.9979859 | 0.8678712 | 0.01116203 | 0.9828557 | 0.01085929 | 0.9828485 | 0.009905603
[13 empty] | 720246 | 1.000479 | 0.9866385 | 0.001294779 | 0.9967226 | 0.006271906 | 0.9967277 | 0.004871987 |  |  | 615360 | 0.9895322 | 0.9670213 | 0.003931688 | 0.9938042 | 0.004427155 | 0.9938043 | 0.004735415 | [12 empty] | 1063560 | 0.99351 | 0.8678712 | 0.01116203 | 0.982862 | 0.01085928 | 0.9828549 | 0.009905457
[13 empty] | 720546 | 1.000479 | 0.9866385 | 0.001294779 | 0.9967227 | 0.006271911 | 0.9967279 | 0.00487199 |  |  | 615660 | 0.9895322 | 0.9670213 | 0.003931688 | 0.9938098 | 0.00442695 | 0.9938099 | 0.004735353 | [12 empty] | 1063860 | 0.99351 | 0.8678712 | 0.01116203 | 0.9828684 | 0.01085928 | 0.9828613 | 0.00990531
[13 empty] | 720846 | 0.9995181 | 0.9866385 | 0.001294779 | 0.9967229 | 0.006271915 | 0.996728 | 0.004871994 |  |  | 615960 | 0.9916902 | 0.9670213 | 0.003931688 | 0.9938154 | 0.004426746 | 0.9938155 | 0.004735291 | [12 empty] | 1064160 | 0.991272 | 0.8678712 | 0.01116203 | 0.9828748 | 0.01085927 | 0.9828676 | 0.009905164
[13 empty] | 721146 | 0.9995181 | 0.9866385 | 0.001294779 | 0.9967231 | 0.006271919 | 0.9967282 | 0.004871998 |  |  | 616260 | 0.9916902 | 0.9670213 | 0.003931688 | 0.993821 | 0.004426542 | 0.9938211 | 0.004735229 | [12 empty] | 1064460 | 0.99351 | 0.8678712 | 0.01116203 | 0.9828812 | 0.01085927 | 0.982874 | 0.009905018
[13 empty] | 721446 | 0.9995181 | 0.9866385 | 0.001294779 | 0.9967232 | 0.006271924 | 0.9967284 | 0.004872002 |  |  | 616560 | 0.9906112 | 0.9670213 | 0.003931688 | 0.9938266 | 0.004426338 | 0.9938266 | 0.004735168 | [12 empty] | 1064760 | 0.991272 | 0.8678712 | 0.01116203 | 0.9828875 | 0.01085926 | 0.9828804 | 0.009904873
[13 empty] | 721746 | 1.001439 | 0.9866385 | 0.001294779 | 0.9967234 | 0.006271928 | 0.9967285 | 0.004872006 |  |  | 616860 | 0.9916902 | 0.9670213 | 0.003931688 | 0.9938321 | 0.004426135 | 0.9938322 | 0.004735106 | [12 empty] | 1065060 | 0.9957479 | 0.8678712 | 0.01116203 | 0.9828939 | 0.01085926 | 0.9828867 | 0.009904727
[13 empty] | 722046 | 0.9995181 | 0.9866385 | 0.001294779 | 0.9967236 | 0.006271933 | 0.9967287 | 0.004872009 |  |  | 617160 | 0.9906112 | 0.9670213 | 0.003931688 | 0.9938377 | 0.004425933 | 0.9938378 | 0.004735045 | [12 empty] | 1065360 | 0.99351 | 0.8678712 | 0.01116203 | 0.9829002 | 0.01085925 | 0.982893 | 0.009904582
[13 empty] | 722346 | 1.000479 | 0.9866385 | 0.001294779 | 0.9967237 | 0.006271937 | 0.9967288 | 0.004872013 |  |  | 617460 | 0.9906112 | 0.9670213 | 0.003931688 | 0.9938433 | 0.004425731 | 0.9938433 | 0.004734984 | [12 empty] | 1065660 | 0.9890341 | 0.8678712 | 0.01116203 | 0.9829066 | 0.01085925 | 0.9828994 | 0.009904438
[13 empty] | 722646 | 0.9995181 | 0.9866385 | 0.001294779 | 0.9967239 | 0.006271941 | 0.996729 | 0.004872017 |  |  | 617760 | 0.9895322 | 0.9670213 | 0.003931688 | 0.9938488 | 0.004425529 | 0.9938489 | 0.004734923 | [12 empty] | 1065960 | 0.99351 | 0.8678712 | 0.01116203 | 0.9829129 | 0.01085924 | 0.9829057 | 0.009904293
[13 empty] | 722946 | 1.000479 | 0.9866385 | 0.001294779 | 0.9967241 | 0.006271946 | 0.9967292 | 0.004872021 |  |  | 618060 | 0.9906112 | 0.9670213 | 0.003931688 | 0.9938543 | 0.004425328 | 0.9938544 | 0.004734862 | [12 empty] | 1066260 | 0.9957479 | 0.8678712 | 0.01116203 | 0.9829192 | 0.01085924 | 0.982912 | 0.009904149
[13 empty] | 723246 | 0.9985577 | 0.9866385 | 0.001294779 | 0.9967242 | 0.00627195 | 0.9967293 | 0.004872024 |  |  | 618360 | 0.9916902 | 0.9670213 | 0.003931688 | 0.9938599 | 0.004425127 | 0.9938599 | 0.004734802 | [12 empty] | 1066560 | 0.9979859 | 0.8678712 | 0.01116203 | 0.9829255 | 0.01085924 | 0.9829183 | 0.009904005
[13 empty] | 723546 | 1.000479 | 0.9866385 | 0.001294779 | 0.9967244 | 0.006271955 | 0.9967295 | 0.004872028 |  |  | 618660 | 0.9906112 | 0.9670213 | 0.003931688 | 0.9938654 | 0.004424927 | 0.9938655 | 0.004734742 | [12 empty] | 1066860 | 0.991272 | 0.8678712 | 0.01116203 | 0.9829319 | 0.01085923 | 0.9829246 | 0.009903861
[13 empty] | 723846 | 0.9995181 | 0.9866385 | 0.001294779 | 0.9967245 | 0.006271959 | 0.9967297 | 0.004872032 |  |  | 618960 | 0.9895322 | 0.9670213 | 0.003931688 | 0.9938709 | 0.004424727 | 0.993871 | 0.004734681 | [12 empty] | 1067160 | 0.9979859 | 0.8678712 | 0.01116203 | 0.9829382 | 0.01085923 | 0.9829309 | 0.009903718
[13 empty] | 724146 | 0.9995181 | 0.9866385 | 0.001294779 | 0.9967247 | 0.006271963 | 0.9967298 | 0.004872036 |  |  | 619260 | 0.9906112 | 0.9670213 | 0.003931688 | 0.9938764 | 0.004424528 | 0.9938765 | 0.004734621 | [12 empty] | 1067460 | 1.002462 | 0.8678712 | 0.01116203 | 0.9829444 | 0.01085922 | 0.9829372 | 0.009903574
[13 empty] | 724446 | 1.000479 | 0.9866385 | 0.001294779 | 0.9967249 | 0.006271968 | 0.99673 | 0.004872039 |  |  | 619560 | 0.9906112 | 0.9670213 | 0.003931688 | 0.9938819 | 0.004424329 | 0.993882 | 0.004734562 | [12 empty] | 1067760 | 0.9979859 | 0.8678712 | 0.01116203 | 0.9829507 | 0.01085922 | 0.9829435 | 0.009903431
[13 empty] | 724746 | 1.000479 | 0.9866385 | 0.001294779 | 0.996725 | 0.006271972 | 0.9967301 | 0.004872043 |  |  | 619860 | 0.9884531 | 0.9670213 | 0.003931688 | 0.9938874 | 0.00442413 | 0.9938875 | 0.004734502 | [12 empty] | 1068060 | 0.9957479 | 0.8678712 | 0.01116203 | 0.982957 | 0.01085922 | 0.9829498 | 0.009903289
[13 empty] | 725046 | 0.9995181 | 0.9866385 | 0.001294779 | 0.9967252 | 0.006271977 | 0.9967303 | 0.004872047 |  |  | 620160 | 0.9906112 | 0.9670213 | 0.003931688 | 0.9938928 | 0.004423932 | 0.9938929 | 0.004734442 | [12 empty] | 1068360 | 0.99351 | 0.8678712 | 0.01116203 | 0.9829633 | 0.01085921 | 0.9829561 | 0.009903146
[13 empty] | 725346 | 0.9995181 | 0.9866385 | 0.001294779 | 0.9967253 | 0.006271981 | 0.9967305 | 0.004872051 |  |  | 620460 | 0.9873741 | 0.9670213 | 0.003931688 | 0.9938983 | 0.004423735 | 0.9938984 | 0.004734383 | [12 empty] | 1068660 | 0.99351 | 0.8678712 | 0.01116203 | 0.9829696 | 0.01085921 | 0.9829623 | 0.009903004
[13 empty] | 725646 | 0.9985577 | 0.9866385 | 0.001294779 | 0.9967255 | 0.006271985 | 0.9967306 | 0.004872054 |  |  | 620760 | 0.9906112 | 0.9670213 | 0.003931688 | 0.9939038 | 0.004423537 | 0.9939039 | 0.004734324 | [12 empty] | 1068960 | 1.002462 | 0.8678712 | 0.01116203 | 0.9829758 | 0.0108592 | 0.9829686 | 0.009902862
[13 empty] | 725946 | 0.9995181 | 0.9866385 | 0.001294779 | 0.9967257 | 0.00627199 | 0.9967308 | 0.004872058 |  |  | 621060 | 0.9906112 | 0.9670213 | 0.003931688 | 0.9939092 | 0.004423341 | 0.9939093 | 0.004734265 | [12 empty] | 1069260 | 0.991272 | 0.8678712 | 0.01116203 | 0.9829821 | 0.0108592 | 0.9829748 | 0.009902721
[13 empty] | 726246 | 0.9995181 | 0.9866385 | 0.001294779 | 0.9967258 | 0.006271994 | 0.9967309 | 0.004872062 |  |  | 621360 | 0.9895322 | 0.9670213 | 0.003931688 | 0.9939147 | 0.004423144 | 0.9939147 | 0.004734206 | [12 empty] | 1069560 | 0.9890341 | 0.8678712 | 0.01116203 | 0.9829883 | 0.0108592 | 0.9829811 | 0.009902579
[13 empty] | 726546 | 0.9995181 | 0.9866385 | 0.001294779 | 0.996726 | 0.006271998 | 0.9967311 | 0.004872066 |  |  | 621660 | 0.9895322 | 0.9670213 | 0.003931688 | 0.9939201 | 0.004422948 | 0.9939202 | 0.004734148 | [12 empty] | 1069860 | 0.9867961 | 0.8678712 | 0.01116203 | 0.9829945 | 0.01085919 | 0.9829873 | 0.009902438
[13 empty] | 726846 | 0.9995181 | 0.9866385 | 0.001294779 | 0.9967261 | 0.006272003 | 0.9967313 | 0.004872069 |  |  | 621960 | 0.9906112 | 0.9670213 | 0.003931688 | 0.9939255 | 0.004422753 | 0.9939256 | 0.004734089 | [12 empty] | 1070160 | 0.9890341 | 0.8678712 | 0.01116203 | 0.9830008 | 0.01085919 | 0.9829935 | 0.009902297
[13 empty] | 727146 | 1.000479 | 0.9866385 | 0.001294779 | 0.9967263 | 0.006272007 | 0.9967314 | 0.004872073 |  |  | 622260 | 0.9927692 | 0.9670213 | 0.003931688 | 0.9939309 | 0.004422558 | 0.993931 | 0.004734031 | [12 empty] | 1070460 | 0.9890341 | 0.8678712 | 0.01116203 | 0.983007 | 0.01085919 | 0.9829997 | 0.009902157
[13 empty] | 727446 | 1.000479 | 0.9866385 | 0.001294779 | 0.9967264 | 0.006272012 | 0.9967316 | 0.004872077 |  |  | 622560 | 0.9916902 | 0.9670213 | 0.003931688 | 0.9939363 | 0.004422363 | 0.9939364 | 0.004733973 | [12 empty] | 1070760 | 0.99351 | 0.8678712 | 0.01116203 | 0.9830132 | 0.01085918 | 0.983006 | 0.009902016
[13 empty] | 727746 | 1.001439 | 0.9866385 | 0.001294779 | 0.9967266 | 0.006272016 | 0.9967317 | 0.00487208 |  |  | 622860 | 0.9906112 | 0.9670213 | 0.003931688 | 0.9939417 | 0.004422169 | 0.9939418 | 0.004733915 | [12 empty] | 1071060 | 0.9957479 | 0.8678712 | 0.01116203 | 0.9830194 | 0.01085918 | 0.9830122 | 0.009901876
[13 empty] | 728046 | 0.9995181 | 0.9866385 | 0.001294779 | 0.9967267 | 0.00627202 | 0.9967319 | 0.004872084 |  |  | 623160 | 0.9927692 | 0.9670213 | 0.003931688 | 0.9939471 | 0.004421975 | 0.9939472 | 0.004733858 | [12 empty] | 1071360 | 0.991272 | 0.8678712 | 0.01116203 | 0.9830256 | 0.01085918 | 0.9830184 | 0.009901736
[13 empty] | 728346 | 0.9995181 | 0.9866385 | 0.001294779 | 0.9967269 | 0.006272025 | 0.996732 | 0.004872088 |  |  | 623460 | 0.9895322 | 0.9670213 | 0.003931688 | 0.9939525 | 0.004421782 | 0.9939526 | 0.0047338 | [12 empty] | 1071660 | 0.991272 | 0.8678712 | 0.01116203 | 0.9830318 | 0.01085917 | 0.9830246 | 0.009901597
[13 empty] | 728646 | 0.9985577 | 0.9866385 | 0.001294779 | 0.9967271 | 0.006272029 | 0.9967322 | 0.004872092 |  |  | 623760 | 0.9906112 | 0.9670213 | 0.003931688 | 0.9939578 | 0.004421589 | 0.9939579 | 0.004733743 | [12 empty] | 1071960 | 0.9979859 | 0.8678712 | 0.01116203 | 0.983038 | 0.01085917 | 0.9830307 | 0.009901458
[13 empty] | 728946 | 1.000479 | 0.9866385 | 0.001294779 | 0.9967272 | 0.006272033 | 0.9967324 | 0.004872095 |  |  | 624060 | 0.9906112 | 0.9670213 | 0.003931688 | 0.9939632 | 0.004421397 | 0.9939633 | 0.004733686 | [12 empty] | 1072260 | 1.000224 | 0.8678712 | 0.01116203 | 0.9830442 | 0.01085917 | 0.9830369 | 0.009901319
[13 empty] | 729246 | 0.9995181 | 0.9866385 | 0.001294779 | 0.9967274 | 0.006272038 | 0.9967325 | 0.004872099 |  |  | 624360 | 0.9895322 | 0.9670213 | 0.003931688 | 0.9939686 | 0.004421205 | 0.9939687 | 0.004733629 | [12 empty] | 1072560 | 0.9867961 | 0.8678712 | 0.01116203 | 0.9830504 | 0.01085916 | 0.9830431 | 0.00990118
[13 empty] | 729546 | 1.000479 | 0.9866385 | 0.001294779 | 0.9967275 | 0.006272042 | 0.9967327 | 0.004872103 |  |  | 624660 | 0.9895322 | 0.9670213 | 0.003931688 | 0.9939739 | 0.004421013 | 0.993974 | 0.004733572 | [12 empty] | 1072860 | 0.9957479 | 0.8678712 | 0.01116203 | 0.9830565 | 0.01085916 | 0.9830492 | 0.009901041
[13 empty] | 729846 | 1.000479 | 0.9866385 | 0.001294779 | 0.9967277 | 0.006272047 | 0.9967328 | 0.004872107 |  |  | 624960 | 0.9895322 | 0.9670213 | 0.003931688 | 0.9939792 | 0.004420822 | 0.9939793 | 0.004733515 | [12 empty] | 1073160 | 0.991272 | 0.8678712 | 0.01116203 | 0.9830627 | 0.01085916 | 0.9830554 | 0.009900903
[13 empty] | 730146 | 1.001439 | 0.9866385 | 0.001294779 | 0.9967278 | 0.006272051 | 0.996733 | 0.00487211 |  |  | 625260 | 0.9906112 | 0.9670213 | 0.003931688 | 0.9939846 | 0.004420631 | 0.9939847 | 0.004733459 | [12 empty] | 1073460 | 0.9979859 | 0.8678712 | 0.01116203 | 0.9830688 | 0.01085916 | 0.9830616 | 0.009900765
[13 empty] | 730446 | 0.9995181 | 0.9866385 | 0.001294779 | 0.996728 | 0.006272055 | 0.9967331 | 0.004872114 |  |  | 625560 | 0.9906112 | 0.9670213 | 0.003931688 | 0.9939899 | 0.004420441 | 0.99399 | 0.004733403 | [12 empty] | 1073760 | 1.000224 | 0.8678712 | 0.01116203 | 0.983075 | 0.01085915 | 0.9830677 | 0.009900627
[13 empty] | 730746 | 1.001439 | 0.9866385 | 0.001294779 | 0.9967281 | 0.00627206 | 0.9967333 | 0.004872118 |  |  | 625860 | 0.9884531 | 0.9670213 | 0.003931688 | 0.9939952 | 0.004420251 | 0.9939953 | 0.004733346 | [12 empty] | 1074060 | 0.9979859 | 0.8678712 | 0.01116203 | 0.9830811 | 0.01085915 | 0.9830738 | 0.00990049
[13 empty] | 731046 | 1.000479 | 0.9866385 | 0.001294779 | 0.9967283 | 0.006272064 | 0.9967334 | 0.004872121 |  |  | 626160 | 0.9884531 | 0.9670213 | 0.003931688 | 0.9940005 | 0.004420061 | 0.9940006 | 0.00473329 | [12 empty] | 1074360 | 1.000224 | 0.8678712 | 0.01116203 | 0.9830873 | 0.01085915 | 0.98308 | 0.009900352
[13 empty] | 731346 | 1.000479 | 0.9866385 | 0.001294779 | 0.9967284 | 0.006272068 | 0.9967336 | 0.004872125 |  |  | 626460 | 0.9895322 | 0.9670213 | 0.003931688 | 0.9940058 | 0.004419872 | 0.9940059 | 0.004733235 | [12 empty] | 1074660 | 0.9957479 | 0.8678712 | 0.01116203 | 0.9830934 | 0.01085914 | 0.9830861 | 0.009900215
[13 empty] | 731646 | 1.001439 | 0.9866385 | 0.001294779 | 0.9967286 | 0.006272073 | 0.9967337 | 0.004872129 |  |  | 626760 | 0.9906112 | 0.9670213 | 0.003931688 | 0.9940111 | 0.004419684 | 0.9940112 | 0.004733179 | [12 empty] | 1074960 | 1.000224 | 0.8678712 | 0.01116203 | 0.9830995 | 0.01085914 | 0.9830922 | 0.009900079
[13 empty] | 731946 | 1.001439 | 0.9866385 | 0.001294779 | 0.9967287 | 0.006272077 | 0.9967339 | 0.004872132 |  |  | 627060 | 0.9906112 | 0.9670213 | 0.003931688 | 0.9940163 | 0.004419496 | 0.9940164 | 0.004733124 | [12 empty] | 1075260 | 0.99351 | 0.8678712 | 0.01116203 | 0.9831056 | 0.01085914 | 0.9830983 | 0.009899942
[13 empty] | 732246 | 1.001439 | 0.9866385 | 0.001294779 | 0.9967289 | 0.006272081 | 0.996734 | 0.004872136 |  |  | 627360 | 0.9895322 | 0.9670213 | 0.003931688 | 0.9940216 | 0.004419308 | 0.9940217 | 0.004733068 | [12 empty] | 1075560 | 0.991272 | 0.8678712 | 0.01116203 | 0.9831117 | 0.01085914 | 0.9831044 | 0.009899806
[13 empty] | 732546 | 1.001439 | 0.9866385 | 0.001294779 | 0.996729 | 0.006272086 | 0.9967342 | 0.00487214 |  |  | 627660 | 0.9906112 | 0.9670213 | 0.003931688 | 0.9940268 | 0.00441912 | 0.994027 | 0.004733013 | [12 empty] | 1075860 | 0.9979859 | 0.8678712 | 0.01116203 | 0.9831178 | 0.01085913 | 0.9831105 | 0.00989967
[13 empty] | 732846 | 1.001439 | 0.9866385 | 0.001294779 | 0.9967292 | 0.00627209 | 0.9967343 | 0.004872143 |  |  | 627960 | 0.9895322 | 0.9670213 | 0.003931688 | 0.9940321 | 0.004418933 | 0.9940322 | 0.004732958 | [12 empty] | 1076160 | 0.991272 | 0.8678712 | 0.01116203 | 0.9831239 | 0.01085913 | 0.9831166 | 0.009899534
[13 empty] | 733146 | 0.9995181 | 0.9866385 | 0.001294779 | 0.9967293 | 0.006272094 | 0.9967345 | 0.004872147 |  |  | 628260 | 0.9906112 | 0.9670213 | 0.003931688 | 0.9940373 | 0.004418747 | 0.9940375 | 0.004732904 | [12 empty] | 1076460 | 0.9957479 | 0.8678712 | 0.01116203 | 0.98313 | 0.01085913 | 0.9831227 | 0.009899399
[13 empty] | 733446 | 1.000479 | 0.9866385 | 0.001294779 | 0.9967295 | 0.006272099 | 0.9967346 | 0.004872151 |  |  | 628560 | 0.9906112 | 0.9670213 | 0.003931688 | 0.9940426 | 0.004418561 | 0.9940427 | 0.004732849 | [12 empty] | 1076760 | 0.9979859 | 0.8678712 | 0.01116203 | 0.9831361 | 0.01085913 | 0.9831287 | 0.009899263
[13 empty] | 733746 | 1.001439 | 0.9866385 | 0.001294779 | 0.9967296 | 0.006272103 | 0.9967348 | 0.004872155 |  |  | 628860 | 0.9906112 | 0.9670213 | 0.003931688 | 0.9940478 | 0.004418375 | 0.9940479 | 0.004732795 | [12 empty] | 1077060 | 1.000224 | 0.8678712 | 0.01116203 | 0.9831421 | 0.01085912 | 0.9831348 | 0.009899128
[13 empty] | 734046 | 1.001439 | 0.9866385 | 0.001294779 | 0.9967298 | 0.006272107 | 0.9967349 | 0.004872158 |  |  | 629160 | 0.9906112 | 0.9670213 | 0.003931688 | 0.994053 | 0.00441819 | 0.9940531 | 0.004732741 | [12 empty] | 1077360 | 0.9979859 | 0.8678712 | 0.01116203 | 0.9831482 | 0.01085912 | 0.9831408 | 0.009898994
[13 empty] | 734346 | 1.000479 | 0.9866385 | 0.001294779 | 0.9967299 | 0.006272112 | 0.9967351 | 0.004872162 |  |  | 629460 | 0.9906112 | 0.9670213 | 0.003931688 | 0.9940582 | 0.004418005 | 0.9940583 | 0.004732686 | [12 empty] | 1077660 | 0.9957479 | 0.8678712 | 0.01116203 | 0.9831542 | 0.01085912 | 0.9831469 | 0.009898859
[13 empty] | 734646 | 1.001439 | 0.9866385 | 0.001294779 | 0.9967301 | 0.006272116 | 0.9967352 | 0.004872166 |  |  | 629760 | 0.9906112 | 0.9670213 | 0.003931688 | 0.9940634 | 0.004417821 | 0.9940635 | 0.004732633 | [12 empty] | 1077960 | 0.9957479 | 0.8678712 | 0.01116203 | 0.9831603 | 0.01085912 | 0.9831529 | 0.009898725
[13 empty] | 734946 | 0.9995181 | 0.9866385 | 0.001294779 | 0.9967302 | 0.00627212 | 0.9967354 | 0.004872169 |  |  | 630060 | 0.9906112 | 0.9670213 | 0.003931688 | 0.9940686 | 0.004417637 | 0.9940687 | 0.004732579 | [12 empty] | 1078260 | 0.991272 | 0.8678712 | 0.01116203 | 0.9831663 | 0.01085911 | 0.983159 | 0.009898591
[13 empty] | 735246 | 0.9995181 | 0.9866385 | 0.001294779 | 0.9967303 | 0.006272124 | 0.9967355 | 0.004872173 |  |  | 630360 | 0.9884531 | 0.9670213 | 0.003931688 | 0.9940738 | 0.004417453 | 0.9940739 | 0.004732525 | [12 empty] | 1078560 | 0.99351 | 0.8678712 | 0.01116203 | 0.9831724 | 0.01085911 | 0.983165 | 0.009898457
[13 empty] | 735546 | 1.000479 | 0.9866385 | 0.001294779 | 0.9967305 | 0.006272129 | 0.9967357 | 0.004872177 |  |  | 630660 | 0.9895322 | 0.9670213 | 0.003931688 | 0.994079 | 0.00441727 | 0.9940791 | 0.004732472 | [12 empty] | 1078860 | 0.9979859 | 0.8678712 | 0.01116203 | 0.9831784 | 0.01085911 | 0.983171 | 0.009898324
[13 empty] | 735846 | 1.000479 | 0.9866385 | 0.001294779 | 0.9967306 | 0.006272133 | 0.9967358 | 0.00487218 |  |  | 630960 | 0.9895322 | 0.9670213 | 0.003931688 | 0.9940841 | 0.004417087 | 0.9940842 | 0.004732419 | [12 empty] | 1079160 | 0.9979859 | 0.8678712 | 0.01116203 | 0.9831844 | 0.01085911 | 0.9831771 | 0.00989819
[13 empty] | 736146 | 1.000479 | 0.9866385 | 0.001294779 | 0.9967308 | 0.006272137 | 0.9967359 | 0.004872184 |  |  | 631260 | 0.9906112 | 0.9670213 | 0.003931688 | 0.9940893 | 0.004416905 | 0.9940894 | 0.004732366 | [12 empty] | 1079460 | 1.002462 | 0.8678712 | 0.01116203 | 0.9831904 | 0.01085911 | 0.9831831 | 0.009898057
[13 empty] | 736446 | 1.001439 | 0.9866385 | 0.001294779 | 0.9967309 | 0.006272142 | 0.9967361 | 0.004872188 |  |  | 631560 | 0.9895322 | 0.9670213 | 0.003931688 | 0.9940944 | 0.004416723 | 0.9940945 | 0.004732313 | [12 empty] | 1079760 | 0.9979859 | 0.8678712 | 0.01116203 | 0.9831964 | 0.0108591 | 0.9831891 | 0.009897925
[13 empty] | 736746 | 0.9985577 | 0.9866385 | 0.001294779 | 0.9967311 | 0.006272146 | 0.9967362 | 0.004872191 |  |  | 631860 | 0.9906112 | 0.9670213 | 0.003931688 | 0.9940996 | 0.004416541 | 0.9940997 | 0.00473226 | [12 empty] | 1080060 | 1.000224 | 0.8678712 | 0.01116203 | 0.9832024 | 0.0108591 | 0.9831951 | 0.009897792
[13 empty] | 737046 | 0.9995181 | 0.9866385 | 0.001294779 | 0.9967312 | 0.00627215 | 0.9967364 | 0.004872195 |  |  | 632160 | 0.9906112 | 0.9670213 | 0.003931688 | 0.9941047 | 0.00441636 | 0.9941048 | 0.004732207 | [12 empty] | 1080360 | 1.000224 | 0.8678712 | 0.01116203 | 0.9832084 | 0.0108591 | 0.983201 | 0.00989766
[13 empty] | 737346 | 1.001439 | 0.9866385 | 0.001294779 | 0.9967313 | 0.006272154 | 0.9967365 | 0.004872198 |  |  | 632460 | 0.9906112 | 0.9670213 | 0.003931688 | 0.9941098 | 0.004416179 | 0.9941099 | 0.004732155 | [12 empty] | 1080660 | 1.000224 | 0.8678712 | 0.01116203 | 0.9832144 | 0.0108591 | 0.983207 | 0.009897528
[13 empty] | 737646 | 1.001439 | 0.9866385 | 0.001294779 | 0.9967315 | 0.006272159 | 0.9967367 | 0.004872202 |  |  | 632760 | 0.9916902 | 0.9670213 | 0.003931688 | 0.9941149 | 0.004415999 | 0.9941151 | 0.004732103 | [12 empty] | 1080960 | 0.9957479 | 0.8678712 | 0.01116203 | 0.9832204 | 0.0108591 | 0.983213 | 0.009897396
[13 empty] | 737946 | 1.001439 | 0.9866385 | 0.001294779 | 0.9967316 | 0.006272163 | 0.9967368 | 0.004872206 |  |  | 633060 | 0.9884531 | 0.9670213 | 0.003931688 | 0.99412 | 0.004415819 | 0.9941202 | 0.004732051 | [12 empty] | 1081260 | 0.9890341 | 0.8678712 | 0.01116203 | 0.9832264 | 0.0108591 | 0.983219 | 0.009897265
[13 empty] | 738246 | 1.000479 | 0.9866385 | 0.001294779 | 0.9967318 | 0.006272167 | 0.9967369 | 0.004872209 |  |  | 633360 | 0.9906112 | 0.9670213 | 0.003931688 | 0.9941251 | 0.004415639 | 0.9941253 | 0.004731999 | [12 empty] | 1081560 | 0.9957479 | 0.8678712 | 0.01116203 | 0.9832323 | 0.01085909 | 0.9832249 | 0.009897133
[13 empty] | 738546 | 0.9995181 | 0.9866385 | 0.001294779 | 0.9967319 | 0.006272172 | 0.9967371 | 0.004872213 |  |  | 633660 | 0.9906112 | 0.9670213 | 0.003931688 | 0.9941302 | 0.00441546 | 0.9941303 | 0.004731947 | [12 empty] | 1081860 | 1.000224 | 0.8678712 | 0.01116203 | 0.9832383 | 0.01085909 | 0.9832309 | 0.009897002
[13 empty] | 738846 | 0.9995181 | 0.9866385 | 0.001294779 | 0.9967321 | 0.006272176 | 0.9967372 | 0.004872217 |  |  | 633960 | 0.9906112 | 0.9670213 | 0.003931688 | 0.9941353 | 0.004415282 | 0.9941354 | 0.004731896 | [12 empty] | 1082160 | 0.9979859 | 0.8678712 | 0.01116203 | 0.9832442 | 0.01085909 | 0.9832368 | 0.009896871
[13 empty] | 739146 | 0.9995181 | 0.9866385 | 0.001294779 | 0.9967322 | 0.00627218 | 0.9967374 | 0.00487222 |  |  | 634260 | 0.9916902 | 0.9670213 | 0.003931688 | 0.9941404 | 0.004415103 | 0.9941405 | 0.004731844 | [12 empty] | 1082460 | 1.0047 | 0.8678712 | 0.01116203 | 0.9832502 | 0.01085909 | 0.9832428 | 0.009896741
[13 empty] | 739446 | 1.000479 | 0.9866385 | 0.001294779 | 0.9967323 | 0.006272184 | 0.9967375 | 0.004872224 |  |  | 634560 | 0.9916902 | 0.9670213 | 0.003931688 | 0.9941454 | 0.004414925 | 0.9941456 | 0.004731793 | [12 empty] | 1082760 | 0.9957479 | 0.8678712 | 0.01116203 | 0.9832561 | 0.01085909 | 0.9832487 | 0.009896611
[13 empty] | 739746 | 1.000479 | 0.9866385 | 0.001294779 | 0.9967325 | 0.006272189 | 0.9967377 | 0.004872228 |  |  | 634860 | 0.9916902 | 0.9670213 | 0.003931688 | 0.9941505 | 0.004414748 | 0.9941506 | 0.004731742 | [12 empty] | 1083060 | 1.000224 | 0.8678712 | 0.01116203 | 0.9832621 | 0.01085909 | 0.9832546 | 0.009896481
[13 empty] | 740046 | 1.002399 | 0.9866385 | 0.001294779 | 0.9967326 | 0.006272193 | 0.9967378 | 0.004872231 |  |  | 635160 | 0.9906112 | 0.9670213 | 0.003931688 | 0.9941555 | 0.004414571 | 0.9941557 | 0.004731691 | [12 empty] | 1083360 | 1.000224 | 0.8678712 | 0.01116203 | 0.983268 | 0.01085909 | 0.9832606 | 0.009896351
[13 empty] | 740346 | 1.001439 | 0.9866385 | 0.001294779 | 0.9967328 | 0.006272197 | 0.9967379 | 0.004872235 |  |  | 635460 | 0.9916902 | 0.9670213 | 0.003931688 | 0.9941606 | 0.004414394 | 0.9941607 | 0.00473164 | [12 empty] | 1083660 | 0.9890341 | 0.8678712 | 0.01116203 | 0.9832739 | 0.01085908 | 0.9832665 | 0.009896221
[13 empty] | 740646 | 1.000479 | 0.9866385 | 0.001294779 | 0.9967329 | 0.006272201 | 0.9967381 | 0.004872238 |  |  | 635760 | 0.9895322 | 0.9670213 | 0.003931688 | 0.9941656 | 0.004414218 | 0.9941657 | 0.00473159 | [12 empty] | 1083960 | 0.9979859 | 0.8678712 | 0.01116203 | 0.9832798 | 0.01085908 | 0.9832724 | 0.009896092
[13 empty] | 740946 | 1.001439 | 0.9866385 | 0.001294779 | 0.996733 | 0.006272206 | 0.9967382 | 0.004872242 |  |  | 636060 | 0.9916902 | 0.9670213 | 0.003931688 | 0.9941706 | 0.004414042 | 0.9941708 | 0.004731539 | [12 empty] | 1084260 | 1.0047 | 0.8678712 | 0.01116203 | 0.9832857 | 0.01085908 | 0.9832783 | 0.009895963
[13 empty] | 741246 | 0.9985577 | 0.9866385 | 0.001294779 | 0.9967332 | 0.00627221 | 0.9967384 | 0.004872246 |  |  | 636360 | 0.9906112 | 0.9670213 | 0.003931688 | 0.9941756 | 0.004413866 | 0.9941758 | 0.004731489 | [12 empty] | 1084560 | 0.9979859 | 0.8678712 | 0.01116203 | 0.9832916 | 0.01085908 | 0.9832842 | 0.009895834
[13 empty] | 741546 | 0.9995181 | 0.9866385 | 0.001294779 | 0.9967333 | 0.006272214 | 0.9967385 | 0.004872249 |  |  | 636660 | 0.9906112 | 0.9670213 | 0.003931688 | 0.9941807 | 0.004413691 | 0.9941808 | 0.004731439 | [12 empty] | 1084860 | 0.9979859 | 0.8678712 | 0.01116203 | 0.9832975 | 0.01085908 | 0.9832901 | 0.009895705
[13 empty] | 741846 | 0.9995181 | 0.9866385 | 0.001294779 | 0.9967334 | 0.006272218 | 0.9967386 | 0.004872253 |  |  | 636960 | 0.9906112 | 0.9670213 | 0.003931688 | 0.9941857 | 0.004413517 | 0.9941858 | 0.004731389 | [12 empty] | 1085160 | 1.0047 | 0.8678712 | 0.01116203 | 0.9833034 | 0.01085908 | 0.9832959 | 0.009895577
[13 empty] | 742146 | 1.000479 | 0.9866385 | 0.001294779 | 0.9967336 | 0.006272223 | 0.9967388 | 0.004872256 |  |  | 637260 | 0.9916902 | 0.9670213 | 0.003931688 | 0.9941906 | 0.004413342 | 0.9941908 | 0.004731339 | [12 empty] | 1085460 | 0.9957479 | 0.8678712 | 0.01116203 | 0.9833093 | 0.01085908 | 0.9833018 | 0.009895449
[13 empty] | 742446 | 1.001439 | 0.9866385 | 0.001294779 | 0.9967337 | 0.006272227 | 0.9967389 | 0.00487226 |  |  | 637560 | 0.9927692 | 0.9670213 | 0.003931688 | 0.9941956 | 0.004413168 | 0.9941958 | 0.004731289 | [12 empty] | 1085760 | 0.9957479 | 0.8678712 | 0.01116203 | 0.9833151 | 0.01085908 | 0.9833077 | 0.009895321
[13 empty] | 742746 | 1.000479 | 0.9866385 | 0.001294779 | 0.9967339 | 0.006272231 | 0.996739 | 0.004872264 |  |  | 637860 | 0.9938482 | 0.9670213 | 0.003931688 | 0.9942006 | 0.004412995 | 0.9942008 | 0.00473124 | [12 empty] | 1086060 | 0.9890341 | 0.8678712 | 0.01116203 | 0.983321 | 0.01085908 | 0.9833135 | 0.009895193
[13 empty] | 743046 | 0.9995181 | 0.9866385 | 0.001294779 | 0.996734 | 0.006272235 | 0.9967392 | 0.004872267 |  |  | 638160 | 0.9916902 | 0.9670213 | 0.003931688 | 0.9942056 | 0.004412822 | 0.9942057 | 0.004731191 | [12 empty] | 1086360 | 0.9979859 | 0.8678712 | 0.01116203 | 0.9833269 | 0.01085907 | 0.9833194 | 0.009895066
[13 empty] | 743346 | 1.000479 | 0.9866385 | 0.001294779 | 0.9967341 | 0.006272239 | 0.9967393 | 0.004872271 |  |  | 638460 | 0.9895322 | 0.9670213 | 0.003931688 | 0.9942105 | 0.004412649 | 0.9942107 | 0.004731141 | [12 empty] | 1086660 | 0.9979859 | 0.8678712 | 0.01116203 | 0.9833327 | 0.01085907 | 0.9833252 | 0.009894939
[13 empty] | 743646 | 1.001439 | 0.9866385 | 0.001294779 | 0.9967343 | 0.006272244 | 0.9967395 | 0.004872274 |  |  | 638760 | 0.9906112 | 0.9670213 | 0.003931688 | 0.9942155 | 0.004412477 | 0.9942156 | 0.004731092 | [12 empty] | 1086960 | 1.002462 | 0.8678712 | 0.01116203 | 0.9833386 | 0.01085907 | 0.9833311 | 0.009894812
[13 empty] | 743946 | 1.002399 | 0.9866385 | 0.001294779 | 0.9967344 | 0.006272248 | 0.9967396 | 0.004872278 |  |  | 639060 | 0.9906112 | 0.9670213 | 0.003931688 | 0.9942204 | 0.004412305 | 0.9942206 | 0.004731044 | [12 empty] | 1087260 | 1.006938 | 0.8678712 | 0.01116203 | 0.9833444 | 0.01085907 | 0.9833369 | 0.009894685
[13 empty] | 744246 | 1.000479 | 0.9866385 | 0.001294779 | 0.9967345 | 0.006272252 | 0.9967397 | 0.004872282 |  |  | 639360 | 0.9906112 | 0.9670213 | 0.003931688 | 0.9942254 | 0.004412133 | 0.9942255 | 0.004730995 | [12 empty] | 1087560 | 1.000224 | 0.8678712 | 0.01116203 | 0.9833502 | 0.01085907 | 0.9833427 | 0.009894558
[13 empty] | 744546 | 1.000479 | 0.9866385 | 0.001294779 | 0.9967347 | 0.006272256 | 0.9967399 | 0.004872285 |  |  | 639660 | 0.9906112 | 0.9670213 | 0.003931688 | 0.9942303 | 0.004411962 | 0.9942304 | 0.004730946 | [12 empty] | 1087860 | 0.99351 | 0.8678712 | 0.01116203 | 0.983356 | 0.01085907 | 0.9833486 | 0.009894432
[13 empty] | 744846 | 1.001439 | 0.9866385 | 0.001294779 | 0.9967348 | 0.00627226 | 0.99674 | 0.004872289 |  |  | 639960 | 0.9916902 | 0.9670213 | 0.003931688 | 0.9942352 | 0.004411791 | 0.9942354 | 0.004730898 | [12 empty] | 1088160 | 1.000224 | 0.8678712 | 0.01116203 | 0.9833619 | 0.01085907 | 0.9833544 | 0.009894306
[13 empty] | 745146 | 0.9995181 | 0.9866385 | 0.001294779 | 0.9967349 | 0.006272265 | 0.9967401 | 0.004872292 |  |  | 640260 | 0.9916902 | 0.9670213 | 0.003931688 | 0.9942401 | 0.004411621 | 0.9942403 | 0.00473085 | [12 empty] | 1088460 | 1.002462 | 0.8678712 | 0.01116203 | 0.9833677 | 0.01085907 | 0.9833602 | 0.00989418
[13 empty] | 745446 | 1.000479 | 0.9866385 | 0.001294779 | 0.9967351 | 0.006272269 | 0.9967403 | 0.004872296 |  |  | 640560 | 0.9916902 | 0.9670213 | 0.003931688 | 0.994245 | 0.004411451 | 0.9942452 | 0.004730802 | [12 empty] | 1088760 | 0.9979859 | 0.8678712 | 0.01116203 | 0.9833735 | 0.01085907 | 0.983366 | 0.009894055
[13 empty] | 745746 | 1.000479 | 0.9866385 | 0.001294779 | 0.9967352 | 0.006272273 | 0.9967404 | 0.004872299 |  |  | 640860 | 0.9916902 | 0.9670213 | 0.003931688 | 0.9942499 | 0.004411282 | 0.9942501 | 0.004730754 | [12 empty] | 1089060 | 0.9979859 | 0.8678712 | 0.01116203 | 0.9833793 | 0.01085907 | 0.9833718 | 0.00989393
[13 empty] | 746046 | 1.000479 | 0.9866385 | 0.001294779 | 0.9967353 | 0.006272277 | 0.9967405 | 0.004872303 |  |  | 641160 | 0.9916902 | 0.9670213 | 0.003931688 | 0.9942548 | 0.004411112 | 0.994255 | 0.004730706 | [12 empty] | 1089360 | 0.99351 | 0.8678712 | 0.01116203 | 0.9833851 | 0.01085907 | 0.9833776 | 0.009893805
[13 empty] | 746346 | 1.000479 | 0.9866385 | 0.001294779 | 0.9967355 | 0.006272281 | 0.9967407 | 0.004872306 |  |  | 641460 | 0.9895322 | 0.9670213 | 0.003931688 | 0.9942597 | 0.004410944 | 0.9942598 | 0.004730659 | [12 empty] | 1089660 | 0.9957479 | 0.8678712 | 0.01116203 | 0.9833908 | 0.01085907 | 0.9833833 | 0.00989368
[13 empty] | 746646 | 1.002399 | 0.9866385 | 0.001294779 | 0.9967356 | 0.006272286 | 0.9967408 | 0.00487231 |  |  | 641760 | 0.9906112 | 0.9670213 | 0.003931688 | 0.9942646 | 0.004410775 | 0.9942647 | 0.004730611 | [12 empty] | 1089960 | 1.011414 | 0.8678712 | 0.01116203 | 0.9833966 | 0.01085907 | 0.9833891 | 0.009893555
[13 empty] | 746946 | 1.000479 | 0.9866385 | 0.001294779 | 0.9967357 | 0.00627229 | 0.9967409 | 0.004872314 |  |  | 642060 | 0.9916902 | 0.9670213 | 0.003931688 | 0.9942694 | 0.004410607 | 0.9942696 | 0.004730564 | [12 empty] | 1090260 | 1.0047 | 0.8678712 | 0.01116203 | 0.9834024 | 0.01085907 | 0.9833949 | 0.009893431
[13 empty] | 747246 | 1.001439 | 0.9866385 | 0.001294779 | 0.9967358 | 0.006272294 | 0.9967411 | 0.004872317 |  |  | 642360 | 0.9916902 | 0.9670213 | 0.003931688 | 0.9942743 | 0.004410439 | 0.9942744 | 0.004730517 | [12 empty] | 1090560 | 0.991272 | 0.8678712 | 0.01116203 | 0.9834082 | 0.01085907 | 0.9834006 | 0.009893307
[13 empty] | 747546 | 1.001439 | 0.9866385 | 0.001294779 | 0.996736 | 0.006272298 | 0.9967412 | 0.004872321 |  |  | 642660 | 0.9906112 | 0.9670213 | 0.003931688 | 0.9942791 | 0.004410272 | 0.9942793 | 0.00473047 | [12 empty] | 1090860 | 1.002462 | 0.8678712 | 0.01116203 | 0.9834139 | 0.01085907 | 0.9834064 | 0.009893183
[13 empty] | 747846 | 1.002399 | 0.9866385 | 0.001294779 | 0.9967361 | 0.006272302 | 0.9967413 | 0.004872324 |  |  | 642960 | 0.9906112 | 0.9670213 | 0.003931688 | 0.994284 | 0.004410105 | 0.9942841 | 0.004730423 | [12 empty] | 1091160 | 0.9979859 | 0.8678712 | 0.01116203 | 0.9834197 | 0.01085907 | 0.9834121 | 0.009893059
[13 empty] | 748146 | 1.001439 | 0.9866385 | 0.001294779 | 0.9967362 | 0.006272306355 | 0.9967414 | 0.004872328 |  |  | 643260 | 0.9906112 | 0.9670213 | 0.003931688 | 0.9942888 | 0.004409939 | 0.994289 | 0.004730376 | [12 empty] | 1091460 | 0.9957479 | 0.8678712 | 0.01116203 | 0.9834254 | 0.01085907 | 0.9834179 | 0.009892936
[13 empty] | 748446 | 1.002399 | 0.9866385 | 0.001294779 | 0.9967364 | 0.006272311 | 0.9967416 | 0.004872331 |  |  | 643560 | 0.9895322 | 0.9670213 | 0.003931688 | 0.9942936 | 0.004409773 | 0.9942938 | 0.00473033 | [12 empty] | 1091760 | 1.0047 | 0.8678712 | 0.01116203 | 0.9834311 | 0.01085907 | 0.9834236 | 0.009892812
[13 empty] | 748746 | 1.000479 | 0.9866385 | 0.001294779 | 0.9967365 | 0.006272315 | 0.9967417 | 0.004872335 |  |  | 643860 | 0.9895322 | 0.9670213 | 0.003931688 | 0.9942984 | 0.004409607 | 0.9942986 | 0.004730284 | [12 empty] | 1092060 | 0.991272 | 0.8678712 | 0.01116203 | 0.9834369 | 0.01085907 | 0.9834293 | 0.009892689
[13 empty] | 749046 | 1.000479 | 0.9866385 | 0.001294779 | 0.9967366 | 0.006272319 | 0.9967418 | 0.004872338 |  |  | 644160 | 0.9916902 | 0.9670213 | 0.003931688 | 0.9943032 | 0.004409442 | 0.9943034 | 0.004730237 | [12 empty] | 1092360 | 0.9979859 | 0.8678712 | 0.01116203 | 0.9834426 | 0.01085907 | 0.9834351 | 0.009892567
[13 empty] | 749346 | 1.000479 | 0.9866385 | 0.001294779 | 0.9967368 | 0.006272323 | 0.996742 | 0.004872342 |  |  | 644460 | 0.9916902 | 0.9670213 | 0.003931688 | 0.994308 | 0.004409277 | 0.9943082 | 0.004730191 | [12 empty] | 1092660 | 0.9957479 | 0.8678712 | 0.01116203 | 0.9834483 | 0.01085907 | 0.9834408 | 0.009892444
[13 empty] | 749646 | 1.000479 | 0.9866385 | 0.001294779 | 0.9967369 | 0.006272327 | 0.9967421 | 0.004872345 |  |  | 644760 | 0.9895322 | 0.9670213 | 0.003931688 | 0.9943128 | 0.004409112 | 0.994313 | 0.004730145 | [12 empty] | 1092960 | 0.9957479 | 0.8678712 | 0.01116203 | 0.983454 | 0.01085907 | 0.9834465 | 0.009892322
[13 empty] | 749946 | 1.000479 | 0.9866385 | 0.001294779 | 0.996737 | 0.006272331 | 0.9967422 | 0.004872349 |  |  | 645060 | 0.9906112 | 0.9670213 | 0.003931688 | 0.9943176 | 0.004408948 | 0.9943178 | 0.0047301 | [12 empty] | 1093260 | 1.000224 | 0.8678712 | 0.01116203 | 0.9834597 | 0.01085907 | 0.9834522 | 0.0098922
[13 empty] | 750246 | 1.001439 | 0.9866385 | 0.001294779 | 0.9967371 | 0.006272335 | 0.9967423 | 0.004872352 |  |  | 645360 | 0.9916902 | 0.9670213 | 0.003931688 | 0.9943224 | 0.004408784 | 0.9943226 | 0.004730054 | [12 empty] | 1093560 | 1.000224 | 0.8678712 | 0.01116203 | 0.9834654 | 0.01085907 | 0.9834579 | 0.009892078
[13 empty] | 750546 | 1.000479 | 0.9866385 | 0.001294779 | 0.9967373 | 0.006272339 | 0.9967425 | 0.004872356 |  |  | 645660 | 0.9906112 | 0.9670213 | 0.003931688 | 0.9943272 | 0.004408621 | 0.9943273 | 0.004730009 | [12 empty] | 1093860 | 0.9979859 | 0.8678712 | 0.01116203 | 0.9834711 | 0.01085907 | 0.9834636 | 0.009891956
[13 empty] | 750846 | 1.000479 | 0.9866385 | 0.001294779 | 0.9967374 | 0.006272344 | 0.9967426 | 0.004872359 |  |  | 645960 | 0.9927692 | 0.9670213 | 0.003931688 | 0.9943319 | 0.004408457 | 0.9943321 | 0.004729963 | [12 empty] | 1094160 | 0.99351 | 0.8678712 | 0.01116203 | 0.9834768 | 0.01085907 | 0.9834693 | 0.009891835
[13 empty] | 751146 | 1.000479 | 0.9866385 | 0.001294779 | 0.9967375 | 0.006272348 | 0.9967427 | 0.004872363 |  |  | 646260 | 0.9916902 | 0.9670213 | 0.003931688 | 0.9943367 | 0.004408295 | 0.9943369 | 0.004729918 | [12 empty] | 1094460 | 0.9979859 | 0.8678712 | 0.01116203 | 0.9834825 | 0.01085907 | 0.9834749 | 0.009891714
[13 empty] | 751446 | 1.000479 | 0.9866385 | 0.001294779 | 0.9967376 | 0.006272352 | 0.9967429 | 0.004872366 |  |  | 646560 | 0.9916902 | 0.9670213 | 0.003931688 | 0.9943414 | 0.004408132 | 0.9943416 | 0.004729873 | [12 empty] | 1094760 | 1.002462 | 0.8678712 | 0.01116203 | 0.9834882 | 0.01085907 | 0.9834806 | 0.009891593
[13 empty] | 751746 | 1.001439 | 0.9866385 | 0.001294779 | 0.9967378 | 0.006272356 | 0.996743 | 0.00487237 |  |  | 646860 | 0.9916902 | 0.9670213 | 0.003931688 | 0.9943462 | 0.00440797 | 0.9943464 | 0.004729828 | [12 empty] | 1095060 | 0.99351 | 0.8678712 | 0.01116203 | 0.9834938 | 0.01085907 | 0.9834863 | 0.009891472
[13 empty] | 752046 | 1.001439 | 0.9866385 | 0.001294779 | 0.9967379 | 0.00627236 | 0.9967431 | 0.004872373 |  |  | 647160 | 0.9916902 | 0.9670213 | 0.003931688 | 0.9943509 | 0.004407809 | 0.9943511 | 0.004729784 | [12 empty] | 1095360 | 1.0047 | 0.8678712 | 0.01116203 | 0.9834995 | 0.01085907 | 0.9834919 | 0.009891352
[13 empty] | 752346 | 1.001439 | 0.9866385 | 0.001294779 | 0.996738 | 0.006272364 | 0.9967432 | 0.004872377 |  |  | 647460 | 0.9916902 | 0.9670213 | 0.003931688 | 0.9943556 | 0.004407648 | 0.9943558 | 0.004729739 | [12 empty] | 1095660 | 0.99351 | 0.8678712 | 0.01116203 | 0.9835051 | 0.01085907 | 0.9834976 | 0.009891232
[13 empty] | 752646 | 1.000479 | 0.9866385 | 0.001294779 | 0.9967381 | 0.006272368 | 0.9967434 | 0.00487238 |  |  | 647760 | 0.9906112 | 0.9670213 | 0.003931688 | 0.9943604 | 0.004407487 | 0.9943605 | 0.004729695 | [12 empty] | 1095960 | 0.9979859 | 0.8678712 | 0.01116203 | 0.9835108 | 0.01085907 | 0.9835032 | 0.009891112
[13 empty] | 752946 | 1.001439 | 0.9866385 | 0.001294779 | 0.9967383 | 0.006272372 | 0.9967435 | 0.004872384 |  |  | 648060 | 0.9916902 | 0.9670213 | 0.003931688 | 0.9943651 | 0.004407326 | 0.9943652 | 0.004729651 | [12 empty] | 1096260 | 1.000224 | 0.8678712 | 0.01116203 | 0.9835164 | 0.01085907 | 0.9835088 | 0.009890992
[13 empty] | 753246 | 0.9995181 | 0.9866385 | 0.001294779 | 0.9967384 | 0.006272376 | 0.9967436 | 0.004872387 |  |  | 648360 | 0.9927692 | 0.9670213 | 0.003931688 | 0.9943698 | 0.004407166 | 0.9943699 | 0.004729607 | [12 empty] | 1096560 | 1.000224 | 0.8678712 | 0.01116203 | 0.9835221 | 0.01085907 | 0.9835145 | 0.009890872
[13 empty] | 753546 | 0.9995181 | 0.9866385 | 0.001294779 | 0.9967385 | 0.00627238 | 0.9967437 | 0.004872391 |  |  | 648660 | 0.9916902 | 0.9670213 | 0.003931688 | 0.9943745 | 0.004407007 | 0.9943746 | 0.004729563 | [12 empty] | 1096860 | 1.000224 | 0.8678712 | 0.01116203 | 0.9835277 | 0.01085907 | 0.9835201 | 0.009890753
[13 empty] | 753846 | 1.001439 | 0.9866385 | 0.001294779 | 0.9967386 | 0.006272384 | 0.9967439 | 0.004872394 |  |  | 648960 | 0.9916902 | 0.9670213 | 0.003931688 | 0.9943791 | 0.004406847 | 0.9943793 | 0.004729519 | [12 empty] | 1097160 | 0.99351 | 0.8678712 | 0.01116203 | 0.9835333 | 0.01085907 | 0.9835257 | 0.009890634
[13 empty] | 754146 | 1.000479 | 0.9866385 | 0.001294779 | 0.9967388 | 0.006272389 | 0.996744 | 0.004872397 |  |  | 649260 | 0.9906112 | 0.9670213 | 0.003931688 | 0.9943838 | 0.004406688 | 0.994384 | 0.004729475 | [12 empty] | 1097460 | 0.9979859 | 0.8678712 | 0.01116203 | 0.9835389 | 0.01085907 | 0.9835313 | 0.009890515
[13 empty] | 754446 | 0.9995181 | 0.9866385 | 0.001294779 | 0.9967389 | 0.006272393 | 0.9967441 | 0.004872401 |  |  | 649560 | 0.9916902 | 0.9670213 | 0.003931688 | 0.9943885 | 0.00440653 | 0.9943887 | 0.004729432 | [12 empty] | 1097760 | 1.000224 | 0.8678712 | 0.01116203 | 0.9835445 | 0.01085907 | 0.9835369 | 0.009890396
[13 empty] | 754746 | 1.000479 | 0.9866385 | 0.001294779 | 0.996739 | 0.006272397 | 0.9967442 | 0.004872404 |  |  | 649860 | 0.9916902 | 0.9670213 | 0.003931688 | 0.9943932 | 0.004406371 | 0.9943933 | 0.004729388 | [12 empty] | 1098060 | 1.002462 | 0.8678712 | 0.01116203 | 0.9835501 | 0.01085907 | 0.9835425 | 0.009890278
[13 empty] | 755046 | 1.001439 | 0.9866385 | 0.001294779 | 0.9967391 | 0.006272401 | 0.9967444 | 0.004872408 |  |  | 650160 | 0.9916902 | 0.9670213 | 0.003931688 | 0.9943978 | 0.004406214 | 0.994398 | 0.004729345 | [12 empty] | 1098360 | 1.002462 | 0.8678712 | 0.01116203 | 0.9835557 | 0.01085908 | 0.9835481 | 0.00989016
[13 empty] | 755346 | 1.001439 | 0.9866385 | 0.001294779 | 0.9967392 | 0.006272405 | 0.9967445 | 0.004872411 |  |  | 650460 | 0.9927692 | 0.9670213 | 0.003931688 | 0.9944025 | 0.004406056 | 0.9944026 | 0.004729302 | [12 empty] | 1098660 | 1.000224 | 0.8678712 | 0.01116203 | 0.9835613 | 0.01085908 | 0.9835537 | 0.009890042
[13 empty] | 755646 | 1.001439 | 0.9866385 | 0.001294779 | 0.9967394 | 0.006272409 | 0.9967446 | 0.004872415 |  |  | 650760 | 0.9906112 | 0.9670213 | 0.003931688 | 0.9944071 | 0.004405899 | 0.9944073 | 0.004729259 | [12 empty] | 1098960 | 0.9979859 | 0.8678712 | 0.01116203 | 0.9835669 | 0.01085908 | 0.9835593 | 0.009889924
[13 empty] | 755946 | 1.001439 | 0.9866385 | 0.001294779 | 0.9967395 | 0.006272413 | 0.9967447 | 0.004872418 |  |  | 651060 | 0.9895322 | 0.9670213 | 0.003931688 | 0.9944117 | 0.004405742 | 0.9944119 | 0.004729216 | [12 empty] | 1099260 | 1.000224 | 0.8678712 | 0.01116203 | 0.9835725 | 0.01085908 | 0.9835649 | 0.009889807
[13 empty] | 756246 | 1.000479 | 0.9866385 | 0.001294779 | 0.9967396 | 0.006272417 | 0.9967448 | 0.004872422 |  |  | 651360 | 0.9906112 | 0.9670213 | 0.003931688 | 0.9944164 | 0.004405586 | 0.9944165 | 0.004729174 | [12 empty] | 1099560 | 0.9979859 | 0.8678712 | 0.01116203 | 0.983578 | 0.01085908 | 0.9835704 | 0.009889689
[13 empty] | 756546 | 1.000479 | 0.9866385 | 0.001294779 | 0.9967397 | 0.006272421 | 0.996745 | 0.004872425 |  |  | 651660 | 0.9927692 | 0.9670213 | 0.003931688 | 0.994421 | 0.00440543 | 0.9944212 | 0.004729131 | [12 empty] | 1099860 | 0.9957479 | 0.8678712 | 0.01116203 | 0.9835836 | 0.01085908 | 0.983576 | 0.009889572
[13 empty] | 756846 | 1.000479 | 0.9866385 | 0.001294779 | 0.9967398 | 0.006272425 | 0.9967451 | 0.004872428 |  |  | 651960 | 0.9927692 | 0.9670213 | 0.003931688 | 0.9944256 | 0.004405274 | 0.9944258 | 0.004729089 | [12 empty] | 1100160 | 0.9979859 | 0.8678712 | 0.01116203 | 0.9835892 | 0.01085908 | 0.9835815 | 0.009889455
[13 empty] | 757146 | 1.002399 | 0.9866385 | 0.001294779 | 0.99674 | 0.006272429 | 0.9967452 | 0.004872432 |  |  | 652260 | 0.9916902 | 0.9670213 | 0.003931688 | 0.9944302 | 0.004405119 | 0.9944304 | 0.004729047 | [12 empty] | 1100460 | 0.9957479 | 0.8678712 | 0.01116203 | 0.9835947 | 0.01085908 | 0.9835871 | 0.009889339
[13 empty] | 757446 | 1.002399 | 0.9866385 | 0.001294779 | 0.9967401 | 0.006272433 | 0.9967453 | 0.004872435 |  |  | 652560 | 0.9906112 | 0.9670213 | 0.003931688 | 0.9944348 | 0.004404964 | 0.994435 | 0.004729005 | [12 empty] | 1100760 | 0.991272 | 0.8678712 | 0.01116203 | 0.9836003 | 0.01085908 | 0.9835926 | 0.009889222
[13 empty] | 757746 | 1.002399 | 0.9866385 | 0.001294779 | 0.9967402 | 0.006272437 | 0.9967454 | 0.004872439 |  |  | 652860 | 0.9927692 | 0.9670213 | 0.003931688 | 0.9944394 | 0.004404809 | 0.9944396 | 0.004728963 | [12 empty] | 1101060 | 0.9957479 | 0.8678712 | 0.01116203 | 0.9836058 | 0.01085909 | 0.9835982 | 0.009889106
[13 empty] | 758046 | 1.002399 | 0.9866385 | 0.001294779 | 0.9967403 | 0.006272441 | 0.9967456 | 0.004872442 |  |  | 653160 | 0.9906112 | 0.9670213 | 0.003931688 | 0.994444 | 0.004404655 | 0.9944441 | 0.004728921 | [12 empty] | 1101360 | 1.0047 | 0.8678712 | 0.01116203 | 0.9836113 | 0.01085909 | 0.9836037 | 0.00988899
[13 empty] | 758346 | 1.001439 | 0.9866385 | 0.001294779 | 0.9967404 | 0.006272445 | 0.9967457 | 0.004872445 |  |  | 653460 | 0.9916902 | 0.9670213 | 0.003931688 | 0.9944485 | 0.004404501 | 0.9944487 | 0.00472888 | [12 empty] | 1101660 | 0.99351 | 0.8678712 | 0.01116203 | 0.9836169 | 0.01085909 | 0.9836092 | 0.009888874
[13 empty] | 758646 | 1.002399 | 0.9866385 | 0.001294779 | 0.9967406 | 0.006272449 | 0.9967458 | 0.004872449 |  |  | 653760 | 0.9916902 | 0.9670213 | 0.003931688 | 0.9944531 | 0.004404348 | 0.9944533 | 0.004728838 | [12 empty] | 1101960 | 1.002462 | 0.8678712 | 0.01116203 | 0.9836224 | 0.01085909 | 0.9836147 | 0.009888759
[13 empty] | 758946 | 1.001439 | 0.9866385 | 0.001294779 | 0.9967407 | 0.006272453 | 0.9967459 | 0.004872452 |  |  | 654060 | 0.9895322 | 0.9670213 | 0.003931688 | 0.9944577 | 0.004404194 | 0.9944579 | 0.004728797 | [12 empty] | 1102260 | 0.99351 | 0.8678712 | 0.01116203 | 0.9836279 | 0.01085909 | 0.9836202 | 0.009888643
[13 empty] | 759246 | 1.002399 | 0.9866385 | 0.001294779 | 0.9967408 | 0.006272457 | 0.996746 | 0.004872456 |  |  | 654360 | 0.9906112 | 0.9670213 | 0.003931688 | 0.9944622 | 0.004404042 | 0.9944624 | 0.004728756 | [12 empty] | 1102560 | 1.002462 | 0.8678712 | 0.01116203 | 0.9836334 | 0.01085909 | 0.9836257 | 0.009888528
[13 empty] | 759546 | 1.002399 | 0.9866385 | 0.001294779 | 0.9967409 | 0.006272461 | 0.9967462 | 0.004872459 |  |  | 654660 | 0.9916902 | 0.9670213 | 0.003931688 | 0.9944667 | 0.004403889 | 0.9944669 | 0.004728714 | [12 empty] | 1102860 | 1.000224 | 0.8678712 | 0.01116203 | 0.9836389 | 0.01085909 | 0.9836312 | 0.009888413
[13 empty] | 759846 | 1.001439 | 0.9866385 | 0.001294779 | 0.996741 | 0.006272465 | 0.9967463 | 0.004872462 |  |  | 654960 | 0.9927692 | 0.9670213 | 0.003931688 | 0.9944713 | 0.004403737 | 0.9944715 | 0.004728674 | [12 empty] | 1103160 | 0.9957479 | 0.8678712 | 0.01116203 | 0.9836444 | 0.01085909 | 0.9836367 | 0.009888299
[13 empty] | 760146 | 1.001439 | 0.9866385 | 0.001294779 | 0.9967411 | 0.006272469 | 0.9967464 | 0.004872466 |  |  | 655260 | 0.9916902 | 0.9670213 | 0.003931688 | 0.9944758 | 0.004403585 | 0.994476 | 0.004728633 | [12 empty] | 1103460 | 0.99351 | 0.8678712 | 0.01116203 | 0.9836499 | 0.0108591 | 0.9836422 | 0.009888184
[13 empty] | 760446 | 1.002399 | 0.9866385 | 0.001294779 | 0.9967413 | 0.006272473 | 0.9967465 | 0.004872469 |  |  | 655560 | 0.9906112 | 0.9670213 | 0.003931688 | 0.9944803 | 0.004403434 | 0.9944805 | 0.004728592 | [12 empty] | 1103760 | 1.000224 | 0.8678712 | 0.01116203 | 0.9836554 | 0.0108591 | 0.9836477 | 0.00988807
[13 empty] | 760746 | 1.001439 | 0.9866385 | 0.001294779 | 0.9967414 | 0.006272477 | 0.9967466 | 0.004872473 |  |  | 655860 | 0.9906112 | 0.9670213 | 0.003931688 | 0.9944849 | 0.004403283 | 0.9944851 | 0.004728552 | [12 empty] | 1104060 | 0.9957479 | 0.8678712 | 0.01116203 | 0.9836608 | 0.0108591 | 0.9836532 | 0.009887956
[13 empty] | 761046 | 1.000479 | 0.9866385 | 0.001294779 | 0.9967415 | 0.006272481 | 0.9967467 | 0.004872476 |  |  | 656160 | 0.9906112 | 0.9670213 | 0.003931688 | 0.9944894 | 0.004403132 | 0.9944896 | 0.004728511 | [12 empty] | 1104360 | 1.000224 | 0.8678712 | 0.01116203 | 0.9836663 | 0.0108591 | 0.9836586 | 0.009887842
[13 empty] | 761346 | 1.001439 | 0.9866385 | 0.001294779 | 0.9967416 | 0.006272485 | 0.9967469 | 0.004872479 |  |  | 656460 | 0.9906112 | 0.9670213 | 0.003931688 | 0.9944939 | 0.004402982 | 0.9944941 | 0.004728471 | [12 empty] | 1104660 | 1.002462 | 0.8678712 | 0.01116203 | 0.9836718 | 0.0108591 | 0.9836641 | 0.009887729
[13 empty] | 761646 | 1.000479 | 0.9866385 | 0.001294779 | 0.9967417 | 0.006272489 | 0.996747 | 0.004872483 |  |  | 656760 | 0.9906112 | 0.9670213 | 0.003931688 | 0.9944984 | 0.004402832 | 0.9944986 | 0.004728431 | [12 empty] | 1104960 | 0.991272 | 0.8678712 | 0.01116203 | 0.9836772 | 0.0108591 | 0.9836695 | 0.009887615
[13 empty] | 761946 | 1.000479 | 0.9866385 | 0.001294779 | 0.9967418 | 0.006272493 | 0.9967471 | 0.004872486 |  |  | 657060 | 0.9895322 | 0.9670213 | 0.003931688 | 0.9945028 | 0.004402683 | 0.994503 | 0.004728391 | [12 empty] | 1105260 | 0.9979859 | 0.8678712 | 0.01116203 | 0.9836827 | 0.01085911 | 0.983675 | 0.009887502
[13 empty] | 762246 | 1.001439 | 0.9866385 | 0.001294779 | 0.996742 | 0.006272497 | 0.9967472 | 0.004872489 |  |  | 657360 | 0.9906112 | 0.9670213 | 0.003931688 | 0.9945073 | 0.004402533 | 0.9945075 | 0.004728351 | [12 empty] | 1105560 | 0.9979859 | 0.8678712 | 0.01116203 | 0.9836881 | 0.01085911 | 0.9836804 | 0.009887389
[13 empty] | 762546 | 1.001439 | 0.9866385 | 0.001294779 | 0.9967421 | 0.006272501 | 0.9967473 | 0.004872493 |  |  | 657660 | 0.9916902 | 0.9670213 | 0.003931688 | 0.9945118 | 0.004402384 | 0.994512 | 0.004728312 | [12 empty] | 1105860 | 0.9979859 | 0.8678712 | 0.01116203 | 0.9836935 | 0.01085911 | 0.9836859 | 0.009887276
[13 empty] | 762846 | 1.002399 | 0.9866385 | 0.001294779 | 0.9967422 | 0.006272505 | 0.9967474 | 0.004872496 |  |  | 657960 | 0.9916902 | 0.9670213 | 0.003931688 | 0.9945163 | 0.004402236 | 0.9945165 | 0.004728272 | [12 empty] | 1106160 | 1.002462 | 0.8678712 | 0.01116203 | 0.983699 | 0.01085911 | 0.9836913 | 0.009887164
[13 empty] | 763146 | 1.001439 | 0.9866385 | 0.001294779 | 0.9967423 | 0.006272509 | 0.9967476 | 0.004872499 |  |  | 658260 | 0.9927692 | 0.9670213 | 0.003931688 | 0.9945207 | 0.004402088 | 0.9945209 | 0.004728233 | [12 empty] | 1106460 | 0.99351 | 0.8678712 | 0.01116203 | 0.9837044 | 0.01085911 | 0.9836967 | 0.009887052
[13 empty] | 763446 | 1.000479 | 0.9866385 | 0.001294779 | 0.9967424 | 0.006272512 | 0.9967477 | 0.004872503 |  |  | 658560 | 0.9927692 | 0.9670213 | 0.003931688 | 0.9945252 | 0.00440194 | 0.9945254 | 0.004728194 | [12 empty] | 1106760 | 1.000224 | 0.8678712 | 0.01116203 | 0.9837098 | 0.01085912 | 0.9837021 | 0.009886939
[13 empty] | 763746 | 1.001439 | 0.9866385 | 0.001294779 | 0.9967425 | 0.006272516 | 0.9967478 | 0.004872506 |  |  | 658860 | 0.9895322 | 0.9670213 | 0.003931688 | 0.9945296 | 0.004401792 | 0.9945298 | 0.004728155 | [12 empty] | 1107060 | 0.9957479 | 0.8678712 | 0.01116203 | 0.9837152 | 0.01085912 | 0.9837075 | 0.009886828
[13 empty] | 764046 | 1.000479 | 0.9866385 | 0.001294779 | 0.9967426 | 0.00627252 | 0.9967479 | 0.004872509 |  |  | 659160 | 0.9916902 | 0.9670213 | 0.003931688 | 0.994534 | 0.004401645 | 0.9945342 | 0.004728116 | [12 empty] | 1107360 | 1.000224 | 0.8678712 | 0.01116203 | 0.9837206 | 0.01085912 | 0.9837129 | 0.009886716
[13 empty] | 764346 | 1.001439 | 0.9866385 | 0.001294779 | 0.9967427 | 0.006272524 | 0.996748 | 0.004872513 |  |  | 659460 | 0.9927692 | 0.9670213 | 0.003931688 | 0.9945385 | 0.004401498 | 0.9945387 | 0.004728077 | [12 empty] | 1107660 | 0.991272 | 0.8678712 | 0.01116203 | 0.983726 | 0.01085912 | 0.9837183 | 0.009886604
[13 empty] | 764646 | 1.002399 | 0.9866385 | 0.001294779 | 0.9967429 | 0.006272528 | 0.9967481 | 0.004872516 |  |  | 659760 | 0.9927692 | 0.9670213 | 0.003931688 | 0.9945429 | 0.004401352 | 0.9945431 | 0.004728038 | [12 empty] | 1107960 | 0.9957479 | 0.8678712 | 0.01116203 | 0.9837314 | 0.01085912 | 0.9837237 | 0.009886493
[13 empty] | 764946 | 1.001439 | 0.9866385 | 0.001294779 | 0.996743 | 0.006272532 | 0.9967482 | 0.004872519 |  |  | 660060 | 0.9927692 | 0.9670213 | 0.003931688 | 0.9945473 | 0.004401206 | 0.9945475 | 0.004728 | [12 empty] | 1108260 | 1.002462 | 0.8678712 | 0.01116203 | 0.9837368 | 0.01085913 | 0.9837291 | 0.009886382
[13 empty] | 765246 | 1.001439 | 0.9866385 | 0.001294779 | 0.9967431 | 0.006272536 | 0.9967483 | 0.004872523 |  |  | 660360 | 0.9916902 | 0.9670213 | 0.003931688 | 0.9945517 | 0.00440106 | 0.9945519 | 0.004727961 | [12 empty] | 1108560 | 0.99351 | 0.8678712 | 0.01116203 | 0.9837422 | 0.01085913 | 0.9837345 | 0.009886271
[13 empty] | 765546 | 1.001439 | 0.9866385 | 0.001294779 | 0.9967432 | 0.00627254 | 0.9967485 | 0.004872526 |  |  | 660660 | 0.9916902 | 0.9670213 | 0.003931688 | 0.9945561 | 0.004400915 | 0.9945563 | 0.004727923 | [12 empty] | 1108860 | 0.9979859 | 0.8678712 | 0.01116203 | 0.9837476 | 0.01085913 | 0.9837398 | 0.009886161
[13 empty] | 765846 | 1.001439 | 0.9866385 | 0.001294779 | 0.9967433 | 0.006272544 | 0.9967486 | 0.004872529 |  |  | 660960 | 0.9927692 | 0.9670213 | 0.003931688 | 0.9945605 | 0.00440077 | 0.9945607 | 0.004727885 | [12 empty] | 1109160 | 1.002462 | 0.8678712 | 0.01116203 | 0.9837529 | 0.01085913 | 0.9837452 | 0.00988605
[13 empty] | 766146 | 1.002399 | 0.9866385 | 0.001294779 | 0.9967434 | 0.006272548 | 0.9967487 | 0.004872532 |  |  | 661260 | 0.9927692 | 0.9670213 | 0.003931688 | 0.9945649 | 0.004400625 | 0.9945651 | 0.004727847 | [12 empty] | 1109460 | 1.0047 | 0.8678712 | 0.01116203 | 0.9837583 | 0.01085914 | 0.9837506 | 0.00988594
[13 empty] | 766446 | 1.001439 | 0.9866385 | 0.001294779 | 0.9967435 | 0.006272551 | 0.9967488 | 0.004872536 |  |  | 661560 | 0.9916902 | 0.9670213 | 0.003931688 | 0.9945693 | 0.00440048 | 0.9945695 | 0.004727809 | [12 empty] | 1109760 | 0.99351 | 0.8678712 | 0.01116203 | 0.9837637 | 0.01085914 | 0.9837559 | 0.00988583
[13 empty] | 766746 | 0.9995181 | 0.9866385 | 0.001294779 | 0.9967436 | 0.006272555 | 0.9967489 | 0.004872539 |  |  | 661860 | 0.9916902 | 0.9670213 | 0.003931688 | 0.9945736 | 0.004400336 | 0.9945739 | 0.004727771 | [12 empty] | 1110060 | 0.9957479 | 0.8678712 | 0.01116203 | 0.983769 | 0.01085914 | 0.9837613 | 0.00988572
[13 empty] | 767046 | 1.001439 | 0.9866385 | 0.001294779 | 0.9967437 | 0.006272559 | 0.996749 | 0.004872542 |  |  | 662160 | 0.9906112 | 0.9670213 | 0.003931688 | 0.994578 | 0.004400193 | 0.9945782 | 0.004727734 | [12 empty] | 1110360 | 1.002462 | 0.8678712 | 0.01116203 | 0.9837744 | 0.01085914 | 0.9837666 | 0.009885611
[13 empty] | 767346 | 0.9995181 | 0.9866385 | 0.001294779 | 0.9967439 | 0.006272563 | 0.9967491 | 0.004872546 |  |  | 662460 | 0.9927692 | 0.9670213 | 0.003931688 | 0.9945823 | 0.004400049 | 0.9945826 | 0.004727696 | [12 empty] | 1110660 | 1.000224 | 0.8678712 | 0.01116203 | 0.9837797 | 0.01085915 | 0.9837719 | 0.009885501
[13 empty] | 767646 | 1.000479 | 0.9866385 | 0.001294779 | 0.996744 | 0.006272567 | 0.9967492 | 0.004872549 |  |  | 662760 | 0.9938482 | 0.9670213 | 0.003931688 | 0.9945867 | 0.004399906 | 0.9945869 | 0.004727659 | [12 empty] | 1110960 | 0.9957479 | 0.8678712 | 0.01116203 | 0.983785 | 0.01085915 | 0.9837773 | 0.009885392
[13 empty] | 767946 | 1.000479 | 0.9866385 | 0.001294779 | 0.9967441 | 0.006272571 | 0.9967493 | 0.004872552 |  |  | 663060 | 0.9927692 | 0.9670213 | 0.003931688 | 0.994591 | 0.004399764 | 0.9945913 | 0.004727622 | [12 empty] | 1111260 | 0.9957479 | 0.8678712 | 0.01116203 | 0.9837904 | 0.01085915 | 0.9837826 | 0.009885283
[13 empty] | 768246 | 1.001439 | 0.9866385 | 0.001294779 | 0.9967442 | 0.006272575 | 0.9967494 | 0.004872555 |  |  | 663360 | 0.9906112 | 0.9670213 | 0.003931688 | 0.9945954 | 0.004399621 | 0.9945956 | 0.004727585 | [12 empty] | 1111560 | 0.991272 | 0.8678712 | 0.01116203 | 0.9837957 | 0.01085915 | 0.9837879 | 0.009885175
[13 empty] | 768546 | 1.000479 | 0.9866385 | 0.001294779 | 0.9967443 | 0.006272578 | 0.9967496 | 0.004872559 |  |  | 663660 | 0.9906112 | 0.9670213 | 0.003931688 | 0.9945997 | 0.004399479 | 0.9945999 | 0.004727548 | [12 empty] | 1111860 | 0.9890341 | 0.8678712 | 0.01116203 | 0.983801 | 0.01085916 | 0.9837932 | 0.009885066
[13 empty] | 768846 | 1.001439 | 0.9866385 | 0.001294779 | 0.9967444 | 0.006272582 | 0.9967497 | 0.004872562 |  |  | 663960 | 0.9927692 | 0.9670213 | 0.003931688 | 0.994604 | 0.004399338 | 0.9946043 | 0.004727511 | [12 empty] | 1112160 | 0.99351 | 0.8678712 | 0.01116203 | 0.9838063 | 0.01085916 | 0.9837985 | 0.009884958
[13 empty] | 769146 | 1.001439 | 0.9866385 | 0.001294779 | 0.9967445 | 0.006272586 | 0.9967498 | 0.004872565 |  |  | 664260 | 0.9927692 | 0.9670213 | 0.003931688 | 0.9946083 | 0.004399196 | 0.9946086 | 0.004727474 | [12 empty] | 1112460 | 0.9979859 | 0.8678712 | 0.01116203 | 0.9838116 | 0.01085916 | 0.9838038 | 0.00988485
[13 empty] | 769446 | 1.001439 | 0.9866385 | 0.001294779 | 0.9967446 | 0.00627259 | 0.9967499 | 0.004872568 |  |  | 664560 | 0.9916902 | 0.9670213 | 0.003931688 | 0.9946127 | 0.004399055 | 0.9946129 | 0.004727438 | [12 empty] | 1112760 | 0.9957479 | 0.8678712 | 0.01116203 | 0.9838169 | 0.01085916 | 0.9838091 | 0.009884742
[13 empty] | 769746 | 1.002399 | 0.9866385 | 0.001294779 | 0.9967447 | 0.006272594 | 0.99675 | 0.004872572 |  |  | 664860 | 0.9916902 | 0.9670213 | 0.003931688 | 0.994617 | 0.004398915 | 0.9946172 | 0.004727401 | [12 empty] | 1113060 | 0.9979859 | 0.8678712 | 0.01116203 | 0.9838222 | 0.01085917 | 0.9838144 | 0.009884634
[13 empty] | 770046 | 1.001439 | 0.9866385 | 0.001294779 | 0.9967448 | 0.006272598 | 0.9967501 | 0.004872575 |  |  | 665160 | 0.9927692 | 0.9670213 | 0.003931688 | 0.9946212 | 0.004398774 | 0.9946215 | 0.004727365 | [12 empty] | 1113360 | 0.9890341 | 0.8678712 | 0.01116203 | 0.9838275 | 0.01085917 | 0.9838197 | 0.009884527
[13 empty] | 770346 | 1.001439 | 0.9866385 | 0.001294779 | 0.9967449 | 0.006272601 | 0.9967502 | 0.004872578 |  |  | 665460 | 0.9916902 | 0.9670213 | 0.003931688 | 0.9946255 | 0.004398634 | 0.9946258 | 0.004727329 | [12 empty] | 1113660 | 1.002462 | 0.8678712 | 0.01116203 | 0.9838328 | 0.01085917 | 0.983825 | 0.009884419
[13 empty] | 770646 | 1.001439 | 0.9866385 | 0.001294779 | 0.996745 | 0.006272605 | 0.9967503 | 0.004872581 |  |  | 665760 | 0.9927692 | 0.9670213 | 0.003931688 | 0.9946298 | 0.004398495 | 0.99463 | 0.004727293 | [12 empty] | 1113960 | 0.9979859 | 0.8678712 | 0.01116203 | 0.983838 | 0.01085918 | 0.9838302 | 0.009884312
[13 empty] | 770946 | 1.000479 | 0.9866385 | 0.001294779 | 0.9967451 | 0.006272609 | 0.9967504 | 0.004872585 |  |  | 666060 | 0.9916902 | 0.9670213 | 0.003931688 | 0.9946341 | 0.004398355 | 0.9946343 | 0.004727257 | [12 empty] | 1114260 | 0.99351 | 0.8678712 | 0.01116203 | 0.9838433 | 0.01085918 | 0.9838355 | 0.009884205
[13 empty] | 771246 | 1.001439 | 0.9866385 | 0.001294779 | 0.9967452 | 0.006272613 | 0.9967505 | 0.004872588 |  |  | 666360 | 0.9916902 | 0.9670213 | 0.003931688 | 0.9946384 | 0.004398216 | 0.9946386 | 0.004727221 | [12 empty] | 1114560 | 0.991272 | 0.8678712 | 0.01116203 | 0.9838486 | 0.01085918 | 0.9838408 | 0.009884099
[13 empty] | 771546 | 1.000479 | 0.9866385 | 0.001294779 | 0.9967454 | 0.006272617 | 0.9967506 | 0.004872591 |  |  | 666660 | 0.9927692 | 0.9670213 | 0.003931688 | 0.9946426 | 0.004398077 | 0.9946428 | 0.004727186 | [12 empty] | 1114860 | 0.991272 | 0.8678712 | 0.01116203 | 0.9838538 | 0.01085918 | 0.983846 | 0.009883992
[13 empty] | 771846 | 1.002399 | 0.9866385 | 0.001294779 | 0.9967455 | 0.00627262 | 0.9967507 | 0.004872594 |  |  | 666960 | 0.9906112 | 0.9670213 | 0.003931688 | 0.9946469 | 0.004397939 | 0.9946471 | 0.00472715 | [12 empty] | 1115160 | 1.000224 | 0.8678712 | 0.01116203 | 0.9838591 | 0.01085919 | 0.9838512 | 0.009883886
[13 empty] | 772146 | 0.9995181 | 0.9866385 | 0.001294779 | 0.9967456 | 0.006272624 | 0.9967508 | 0.004872597 |  |  | 667260 | 0.9906112 | 0.9670213 | 0.003931688 | 0.9946511 | 0.004397801 | 0.9946513 | 0.004727115 | [12 empty] | 1115460 | 1.002462 | 0.8678712 | 0.01116203 | 0.9838643 | 0.01085919 | 0.9838565 | 0.00988378
[13 empty] | 772446 | 1.001439 | 0.9866385 | 0.001294779 | 0.9967457 | 0.006272628 | 0.9967509 | 0.004872601 |  |  | 667560 | 0.9916902 | 0.9670213 | 0.003931688 | 0.9946553 | 0.004397663 | 0.9946556 | 0.004727079 | [12 empty] | 1115760 | 0.9979859 | 0.8678712 | 0.01116203 | 0.9838695 | 0.01085919 | 0.9838617 | 0.009883674
[13 empty] | 772746 | 1.002399 | 0.9866385 | 0.001294779 | 0.9967458 | 0.006272632 | 0.9967511 | 0.004872604 |  |  | 667860 | 0.9916902 | 0.9670213 | 0.003931688 | 0.9946596 | 0.004397526 | 0.9946598 | 0.004727044 | [12 empty] | 1116060 | 1.000224 | 0.8678712 | 0.01116203 | 0.9838748 | 0.0108592 | 0.9838669 | 0.009883569
[13 empty] | 773046 | 1.000479 | 0.9866385 | 0.001294779 | 0.9967459 | 0.006272636 | 0.9967512 | 0.004872607 |  |  | 668160 | 0.9916902 | 0.9670213 | 0.003931688 | 0.9946638 | 0.004397389 | 0.994664 | 0.004727009 | [12 empty] | 1116360 | 0.99351 | 0.8678712 | 0.01116203 | 0.98388 | 0.0108592 | 0.9838722 | 0.009883463
[13 empty] | 773346 | 1.000479 | 0.9866385 | 0.001294779 | 0.996746 | 0.006272639 | 0.9967513 | 0.00487261 |  |  | 668460 | 0.9927692 | 0.9670213 | 0.003931688 | 0.994668 | 0.004397252 | 0.9946683 | 0.004726975 | [12 empty] | 1116660 | 0.99351 | 0.8678712 | 0.01116203 | 0.9838852 | 0.0108592 | 0.9838774 | 0.009883358
[13 empty] | 773646 | 1.001439 | 0.9866385 | 0.001294779 | 0.9967461 | 0.006272643 | 0.9967514 | 0.004872613 |  |  | 668760 | 0.9916902 | 0.9670213 | 0.003931688 | 0.9946722 | 0.004397116 | 0.9946725 | 0.00472694 | [12 empty] | 1116960 | 0.9979859 | 0.8678712 | 0.01116203 | 0.9838904 | 0.01085921 | 0.9838826 | 0.009883253
[13 empty] | 773946 | 1.002399 | 0.9866385 | 0.001294779 | 0.9967462 | 0.006272647 | 0.9967515 | 0.004872617 |  |  | 669060 | 0.9916902 | 0.9670213 | 0.003931688 | 0.9946764 | 0.00439698 | 0.9946767 | 0.004726905 | [12 empty] | 1117260 | 0.991272 | 0.8678712 | 0.01116203 | 0.9838956 | 0.01085921 | 0.9838878 | 0.009883148
[13 empty] | 774246 | 1.001439 | 0.9866385 | 0.001294779 | 0.9967463 | 0.006272651 | 0.9967516 | 0.00487262 |  |  | 669360 | 0.9938482 | 0.9670213 | 0.003931688 | 0.9946806 | 0.004396844 | 0.9946809 | 0.004726871 | [12 empty] | 1117560 | 0.9957479 | 0.8678712 | 0.01116203 | 0.9839008 | 0.01085921 | 0.983893 | 0.009883043
[13 empty] | 774546 | 1.000479 | 0.9866385 | 0.001294779 | 0.9967464 | 0.006272654 | 0.9967517 | 0.004872623 |  |  | 669660 | 0.9927692 | 0.9670213 | 0.003931688 | 0.9946848 | 0.004396709 | 0.9946851 | 0.004726836 | [12 empty] | 1117860 | 0.9957479 | 0.8678712 | 0.01116203 | 0.983906 | 0.01085922 | 0.9838982 | 0.009882939
[13 empty] | 774846 | 1.001439 | 0.9866385 | 0.001294779 | 0.9967465 | 0.006272658 | 0.9967518 | 0.004872626 |  |  | 669960 | 0.9938482 | 0.9670213 | 0.003931688 | 0.994689 | 0.004396574 | 0.9946893 | 0.004726802 | [12 empty] | 1118160 | 0.991272 | 0.8678712 | 0.01116203 | 0.9839112 | 0.01085922 | 0.9839034 | 0.009882835
[13 empty] | 775146 | 1.000479 | 0.9866385 | 0.001294779 | 0.9967466 | 0.006272662 | 0.9967519 | 0.004872629 |  |  | 670260 | 0.9916902 | 0.9670213 | 0.003931688 | 0.9946932 | 0.004396439 | 0.9946934 | 0.004726768 | [12 empty] | 1118460 | 0.9957479 | 0.8678712 | 0.01116203 | 0.9839164 | 0.01085922 | 0.9839085 | 0.009882731
[13 empty] | 775446 | 1.001439 | 0.9866385 | 0.001294779 | 0.9967467 | 0.006272666 | 0.996752 | 0.004872632 |  |  | 670560 | 0.9927692 | 0.9670213 | 0.003931688 | 0.9946974 | 0.004396305 | 0.9946976 | 0.004726734 | [12 empty] | 1118760 | 0.99351 | 0.8678712 | 0.01116203 | 0.9839216 | 0.01085923 | 0.9839137 | 0.009882627
[13 empty] | 775746 | 1.001439 | 0.9866385 | 0.001294779 | 0.9967468 | 0.006272669 | 0.9967521 | 0.004872636 |  |  | 670860 | 0.9938482 | 0.9670213 | 0.003931688 | 0.9947015 | 0.004396171 | 0.9947018 | 0.0047267 | [12 empty] | 1119060 | 0.991272 | 0.8678712 | 0.01116203 | 0.9839267 | 0.01085923 | 0.9839189 | 0.009882523
[13 empty] | 776046 | 1.002399 | 0.9866385 | 0.001294779 | 0.9967469 | 0.006272673 | 0.9967522 | 0.004872639 |  |  | 671160 | 0.9927692 | 0.9670213 | 0.003931688 | 0.9947057 | 0.004396037 | 0.9947059 | 0.004726667 | [12 empty] | 1119360 | 0.9979859 | 0.8678712 | 0.01116203 | 0.9839319 | 0.01085923 | 0.983924 | 0.00988242
[13 empty] | 776346 | 1.000479 | 0.9866385 | 0.001294779 | 0.996747 | 0.006272677 | 0.9967523 | 0.004872642 |  |  | 671460 | 0.9916902 | 0.9670213 | 0.003931688 | 0.9947098 | 0.004395903 | 0.9947101 | 0.004726633 | [12 empty] | 1119660 | 0.99351 | 0.8678712 | 0.01116203 | 0.9839371 | 0.01085924 | 0.9839292 | 0.009882316
[13 empty] | 776646 | 1.001439 | 0.9866385 | 0.001294779 | 0.9967471 | 0.00627268 | 0.9967524 | 0.004872645 |  |  | 671760 | 0.9938482 | 0.9670213 | 0.003931688 | 0.994714 | 0.00439577 | 0.9947142 | 0.0047266 | [12 empty] | 1119960 | 0.9957479 | 0.8678712 | 0.01116203 | 0.9839422 | 0.01085924 | 0.9839343 | 0.009882213
[13 empty] | 776946 | 1.000479 | 0.9866385 | 0.001294779 | 0.9967472 | 0.006272684 | 0.9967525 | 0.004872648 |  |  | 672060 | 0.9949272 | 0.9670213 | 0.003931688 | 0.9947181 | 0.004395637 | 0.9947184 | 0.004726566 | [12 empty] | 1120260 | 0.99351 | 0.8678712 | 0.01116203 | 0.9839474 | 0.01085925 | 0.9839395 | 0.009882111
[13 empty] | 777246 | 1.000479 | 0.9866385 | 0.001294779 | 0.9967473 | 0.006272688 | 0.9967526 | 0.004872651 |  |  | 672360 | 0.9927692 | 0.9670213 | 0.003931688 | 0.9947222 | 0.004395505 | 0.9947225 | 0.004726533 | [12 empty] | 1120560 | 0.99351 | 0.8678712 | 0.01116203 | 0.9839525 | 0.01085925 | 0.9839446 | 0.009882008
[13 empty] | 777546 | 1.000479 | 0.9866385 | 0.001294779 | 0.9967474 | 0.006272692 | 0.9967527 | 0.004872654 |  |  | 672660 | 0.9916902 | 0.9670213 | 0.003931688 | 0.9947264 | 0.004395373 | 0.9947266 | 0.0047265 | [12 empty] | 1120860 | 0.9867961 | 0.8678712 | 0.01116203 | 0.9839576 | 0.01085925 | 0.9839498 | 0.009881905
[13 empty] | 777846 | 0.9995181 | 0.9866385 | 0.001294779 | 0.9967475 | 0.006272695 | 0.9967528 | 0.004872658 |  |  | 672960 | 0.9927692 | 0.9670213 | 0.003931688 | 0.9947305 | 0.004395241 | 0.9947307 | 0.004726467 | [12 empty] | 1121160 | 0.99351 | 0.8678712 | 0.01116203 | 0.9839628 | 0.01085926 | 0.9839549 | 0.009881803
[13 empty] | 778146 | 0.9995181 | 0.9866385 | 0.001294779 | 0.9967476 | 0.006272699 | 0.9967529 | 0.004872661 |  |  | 673260 | 0.9916902 | 0.9670213 | 0.003931688 | 0.9947346 | 0.004395109 | 0.9947348 | 0.004726434 | [12 empty] | 1121460 | 1.000224 | 0.8678712 | 0.01116203 | 0.9839679 | 0.01085926 | 0.98396 | 0.009881701
[13 empty] | 778446 | 1.000479 | 0.9866385 | 0.001294779 | 0.9967477 | 0.006272703 | 0.996753 | 0.004872664 |  |  | 673560 | 0.9927692 | 0.9670213 | 0.003931688 | 0.9947387 | 0.004394978 | 0.9947389 | 0.004726401 | [12 empty] | 1121760 | 0.991272 | 0.8678712 | 0.01116203 | 0.983973 | 0.01085926 | 0.9839651 | 0.009881599
[13 empty] | 778746 | 1.000479 | 0.9866385 | 0.001294779 | 0.9967478 | 0.006272706 | 0.9967531 | 0.004872667 |  |  | 673860 | 0.9927692 | 0.9670213 | 0.003931688 | 0.9947428 | 0.004394847 | 0.994743 | 0.004726369 | [12 empty] | 1122060 | 0.9957479 | 0.8678712 | 0.01116203 | 0.9839781 | 0.01085927 | 0.9839702 | 0.009881498
[13 empty] | 779046 | 1.000479 | 0.9866385 | 0.001294779 | 0.9967479 | 0.00627271 | 0.9967532 | 0.00487267 |  |  | 674160 | 0.9927692 | 0.9670213 | 0.003931688 | 0.9947469 | 0.004394717 | 0.9947471 | 0.004726336 | [12 empty] | 1122360 | 0.9890341 | 0.8678712 | 0.01116203 | 0.9839832 | 0.01085927 | 0.9839753 | 0.009881396
[13 empty] | 779346 | 1.001439 | 0.9866385 | 0.001294779 | 0.996748 | 0.006272714 | 0.9967533 | 0.004872673 |  |  | 674460 | 0.9916902 | 0.9670213 | 0.003931688 | 0.994751 | 0.004394586 | 0.9947512 | 0.004726304 | [12 empty] | 1122660 | 0.9957479 | 0.8678712 | 0.01116203 | 0.9839883 | 0.01085928 | 0.9839804 | 0.009881295
[13 empty] | 779646 | 1.002399 | 0.9866385 | 0.001294779 | 0.9967481 | 0.006272717 | 0.9967534 | 0.004872676 |  |  | 674760 | 0.9916902 | 0.9670213 | 0.003931688 | 0.994755 | 0.004394456 | 0.9947553 | 0.004726272 | [12 empty] | 1122960 | 0.9890341 | 0.8678712 | 0.01116203 | 0.9839934 | 0.01085928 | 0.9839855 | 0.009881194
[13 empty] | 779946 | 1.002399 | 0.9866385 | 0.001294779 | 0.9967482 | 0.006272721 | 0.9967535 | 0.004872679 |  |  | 675060 | 0.9916902 | 0.9670213 | 0.003931688 | 0.9947591 | 0.004394327 | 0.9947594 | 0.00472624 | [12 empty] | 1123260 | 1.000224 | 0.8678712 | 0.01116203 | 0.9839985 | 0.01085928 | 0.9839906 | 0.009881093
[13 empty] | 780246 | 1.001439 | 0.9866385 | 0.001294779 | 0.9967483 | 0.006272725 | 0.9967536 | 0.004872682 |  |  | 675360 | 0.9927692 | 0.9670213 | 0.003931688 | 0.9947632 | 0.004394197 | 0.9947634 | 0.004726208 | [12 empty] | 1123560 | 0.991272 | 0.8678712 | 0.01116203 | 0.9840036 | 0.01085929 | 0.9839957 | 0.009880992
[13 empty] | 780546 | 1.001439 | 0.9866385 | 0.001294779 | 0.9967484 | 0.006272728 | 0.9967537 | 0.004872685 |  |  | 675660 | 0.9949272 | 0.9670213 | 0.003931688 | 0.9947672 | 0.004394068 | 0.9947675 | 0.004726176 | [12 empty] | 1123860 | 0.9890341 | 0.8678712 | 0.01116203 | 0.9840087 | 0.01085929 | 0.9840008 | 0.009880892
[13 empty] | 780846 | 1.000479 | 0.9866385 | 0.001294779 | 0.9967485 | 0.006272732 | 0.9967538 | 0.004872689 |  |  | 675960 | 0.9927692 | 0.9670213 | 0.003931688 | 0.9947713 | 0.00439394 | 0.9947715 | 0.004726144 | [12 empty] | 1124160 | 0.991272 | 0.8678712 | 0.01116203 | 0.9840137 | 0.0108593 | 0.9840058 | 0.009880792
[13 empty] | 781146 | 1.000479 | 0.9866385 | 0.001294779 | 0.9967486 | 0.006272735 | 0.9967539 | 0.004872692 |  |  | 676260 | 0.9916902 | 0.9670213 | 0.003931688 | 0.9947753 | 0.004393811 | 0.9947756 | 0.004726112 | [12 empty] | 1124460 | 0.99351 | 0.8678712 | 0.01116203 | 0.9840188 | 0.0108593 | 0.9840109 | 0.009880691
[13 empty] | 781446 | 1.000479 | 0.9866385 | 0.001294779 | 0.9967487 | 0.006272739 | 0.996754 | 0.004872695 |  |  | 676560 | 0.9927692 | 0.9670213 | 0.003931688 | 0.9947794 | 0.004393683 | 0.9947796 | 0.004726081 | [12 empty] | 1124760 | 0.99351 | 0.8678712 | 0.01116203 | 0.9840239 | 0.0108593 | 0.9840159 | 0.009880592
[13 empty] | 781746 | 1.001439 | 0.9866385 | 0.001294779 | 0.9967488 | 0.006272743 | 0.9967541 | 0.004872698 |  |  | 676860 | 0.9927692 | 0.9670213 | 0.003931688 | 0.9947834 | 0.004393555 | 0.9947837 | 0.00472605 | [12 empty] | 1125060 | 0.99351 | 0.8678712 | 0.01116203 | 0.9840289 | 0.01085931 | 0.984021 | 0.009880492
[13 empty] | 782046 | 1.001439 | 0.9866385 | 0.001294779 | 0.9967489 | 0.006272746 | 0.9967542 | 0.004872701 |  |  | 677160 | 0.9927692 | 0.9670213 | 0.003931688 | 0.9947874 | 0.004393428 | 0.9947877 | 0.004726018 | [12 empty] | 1125360 | 1.002462 | 0.8678712 | 0.01116203 | 0.984034 | 0.01085931 | 0.984026 | 0.009880392
[13 empty] | 782346 | 1.001439 | 0.9866385 | 0.001294779 | 0.996749 | 0.00627275 | 0.9967543 | 0.004872704 |  |  | 677460 | 0.9949272 | 0.9670213 | 0.003931688 | 0.9947914 | 0.004393301 | 0.9947917 | 0.004725987 | [12 empty] | 1125660 | 1.002462 | 0.8678712 | 0.01116203 | 0.984039 | 0.01085932 | 0.9840311 | 0.009880293
[13 empty] | 782646 | 1.000479 | 0.9866385 | 0.001294779 | 0.9967491 | 0.006272753 | 0.9967544 | 0.004872707 |  |  | 677760 | 0.9938482 | 0.9670213 | 0.003931688 | 0.9947955 | 0.004393174 | 0.9947957 | 0.004725956 | [12 empty] | 1125960 | 0.991272 | 0.8678712 | 0.01116203 | 0.984044 | 0.01085932 | 0.9840361 | 0.009880194
[13 empty] | 782946 | 1.000479 | 0.9866385 | 0.001294779 | 0.9967492 | 0.006272757 | 0.9967545 | 0.00487271 |  |  | 678060 | 0.9927692 | 0.9670213 | 0.003931688 | 0.9947995 | 0.004393047 | 0.9947997 | 0.004725925 | [12 empty] | 1126260 | 0.9845582 | 0.8678712 | 0.01116203 | 0.9840491 | 0.01085933 | 0.9840411 | 0.009880095
[13 empty] | 783246 | 1.000479 | 0.9866385 | 0.001294779 | 0.9967492 | 0.006272761 | 0.9967546 | 0.004872713 |  |  | 678360 | 0.9927692 | 0.9670213 | 0.003931688 | 0.9948035 | 0.004392921 | 0.9948037 | 0.004725894 | [12 empty] | 1126560 | 0.9890341 | 0.8678712 | 0.01116203 | 0.9840541 | 0.01085933 | 0.9840461 | 0.009879996
[13 empty] | 783546 | 0.9995181 | 0.9866385 | 0.001294779 | 0.9967493 | 0.006272764 | 0.9967547 | 0.004872716 |  |  | 678660 | 0.9927692 | 0.9670213 | 0.003931688 | 0.9948074 | 0.004392795 | 0.9948077 | 0.004725864 | [12 empty] | 1126860 | 0.9890341 | 0.8678712 | 0.01116203 | 0.9840591 | 0.01085933 | 0.9840512 | 0.009879898
[13 empty] | 783846 | 1.000479 | 0.9866385 | 0.001294779 | 0.9967494 | 0.006272768 | 0.9967547 | 0.004872719 |  |  | 678960 | 0.9927692 | 0.9670213 | 0.003931688 | 0.9948114 | 0.00439267 | 0.9948117 | 0.004725833 | [12 empty] | 1127160 | 0.99351 | 0.8678712 | 0.01116203 | 0.9840641 | 0.01085934 | 0.9840562 | 0.009879799
[13 empty] | 784146 | 0.9995181 | 0.9866385 | 0.001294779 | 0.9967495 | 0.006272771 | 0.9967548 | 0.004872722 |  |  | 679260 | 0.9916902 | 0.9670213 | 0.003931688 | 0.9948154 | 0.004392544 | 0.9948157 | 0.004725803 | [12 empty] | 1127460 | 0.991272 | 0.8678712 | 0.01116203 | 0.9840691 | 0.01085934 | 0.9840612 | 0.009879701
[13 empty] | 784446 | 1.001439 | 0.9866385 | 0.001294779 | 0.9967496 | 0.006272775 | 0.9967549 | 0.004872725 |  |  | 679560 | 0.9927692 | 0.9670213 | 0.003931688 | 0.9948194 | 0.004392419 | 0.9948197 | 0.004725773 | [12 empty] | 1127760 | 1.000224 | 0.8678712 | 0.01116203 | 0.9840741 | 0.01085935 | 0.9840662 | 0.009879603
[13 empty] | 784746 | 1.001439 | 0.9866385 | 0.001294779 | 0.9967497 | 0.006272779 | 0.996755 | 0.004872728 |  |  | 679860 | 0.9916902 | 0.9670213 | 0.003931688 | 0.9948234 | 0.004392294 | 0.9948236 | 0.004725742 | [12 empty] | 1128060 | 0.9957479 | 0.8678712 | 0.01116203 | 0.9840791 | 0.01085935 | 0.9840712 | 0.009879505
[13 empty] | 785046 | 1.001439 | 0.9866385 | 0.001294779 | 0.9967498 | 0.006272782 | 0.9967551 | 0.004872731 |  |  | 680160 | 0.9927692 | 0.9670213 | 0.003931688 | 0.9948273 | 0.00439217 | 0.9948276 | 0.004725712 | [12 empty] | 1128360 | 0.991272 | 0.8678712 | 0.01116203 | 0.9840841 | 0.01085936 | 0.9840762 | 0.009879408
[13 empty] | 785346 | 1.002399 | 0.9866385 | 0.001294779 | 0.9967499 | 0.006272786 | 0.9967552 | 0.004872734 |  |  | 680460 | 0.9949272 | 0.9670213 | 0.003931688 | 0.9948313 | 0.004392046 | 0.9948315 | 0.004725682 | [12 empty] | 1128660 | 1.006938 | 0.8678712 | 0.01116203 | 0.9840891 | 0.01085936 | 0.9840811 | 0.00987931
[13 empty] | 785646 | 1.001439 | 0.9866385 | 0.001294779 | 0.99675 | 0.006272789 | 0.9967553 | 0.004872737 |  |  | 680760 | 0.9927692 | 0.9670213 | 0.003931688 | 0.9948352 | 0.004391922 | 0.9948355 | 0.004725652 | [12 empty] | 1128960 | 0.9957479 | 0.8678712 | 0.01116203 | 0.9840941 | 0.01085937 | 0.9840861 | 0.009879213
[13 empty] | 785946 | 1.002399 | 0.9866385 | 0.001294779 | 0.9967501 | 0.006272793 | 0.9967554 | 0.00487274 |  |  | 681060 | 0.9938482 | 0.9670213 | 0.003931688 | 0.9948392 | 0.004391799 | 0.9948394 | 0.004725623 | [12 empty] | 1129260 | 0.991272 | 0.8678712 | 0.01116203 | 0.984099 | 0.01085937 | 0.9840911 | 0.009879116
[13 empty] | 786246 | 1.000479 | 0.9866385 | 0.001294779 | 0.9967502 | 0.006272796 | 0.9967555 | 0.004872743 |  |  | 681360 | 0.9938482 | 0.9670213 | 0.003931688 | 0.9948431 | 0.004391675 | 0.9948434 | 0.004725593 | [12 empty] | 1129560 | 0.9979859 | 0.8678712 | 0.01116203 | 0.984104 | 0.01085938 | 0.984096 | 0.009879019
[13 empty] | 786546 | 1.000479 | 0.9866385 | 0.001294779 | 0.9967503 | 0.0062728 | 0.9967556 | 0.004872746 |  |  | 681660 | 0.9927692 | 0.9670213 | 0.003931688 | 0.994847 | 0.004391553 | 0.9948473 | 0.004725564 | [12 empty] | 1129860 | 0.99351 | 0.8678712 | 0.01116203 | 0.984109 | 0.01085938 | 0.984101 | 0.009878922
[13 empty] | 786846 | 1.000479 | 0.9866385 | 0.001294779 | 0.9967504 | 0.006272803 | 0.9967557 | 0.004872749 |  |  | 681960 | 0.9916902 | 0.9670213 | 0.003931688 | 0.9948509 | 0.00439143 | 0.9948512 | 0.004725534 | [12 empty] | 1130160 | 1.000224 | 0.8678712 | 0.01116203 | 0.9841139 | 0.01085938 | 0.984106 | 0.009878826
[13 empty] | 787146 | 1.000479 | 0.9866385 | 0.001294779 | 0.9967505 | 0.006272807 | 0.9967558 | 0.004872752 |  |  | 682260 | 0.9949272 | 0.9670213 | 0.003931688 | 0.9948549 | 0.004391308 | 0.9948551 | 0.004725505 | [12 empty] | 1130460 | 0.9957479 | 0.8678712 | 0.01116203 | 0.9841189 | 0.01085939 | 0.9841109 | 0.00987873
[13 empty] | 787446 | 1.001439 | 0.9866385 | 0.001294779 | 0.9967506 | 0.00627281 | 0.9967559 | 0.004872755 |  |  | 682560 | 0.9927692 | 0.9670213 | 0.003931688 | 0.9948588 | 0.004391186 | 0.994859 | 0.004725476 | [12 empty] | 1130760 | 0.991272 | 0.8678712 | 0.01116203 | 0.9841238 | 0.01085939 | 0.9841158 | 0.009878633
[13 empty] | 787746 | 1.001439 | 0.9866385 | 0.001294779 | 0.9967506 | 0.006272814 | 0.996756 | 0.004872758 |  |  | 682860 | 0.9927692 | 0.9670213 | 0.003931688 | 0.9948627 | 0.004391064 | 0.9948629 | 0.004725447 | [12 empty] | 1131060 | 1.000224 | 0.8678712 | 0.01116203 | 0.9841288 | 0.0108594 | 0.9841208 | 0.009878537
[13 empty] | 788046 | 1.000479 | 0.9866385 | 0.001294779 | 0.9967507 | 0.006272817 | 0.9967561 | 0.004872761 |  |  | 683160 | 0.9916902 | 0.9670213 | 0.003931688 | 0.9948666 | 0.004390943 | 0.9948668 | 0.004725418 | [12 empty] | 1131360 | 0.99351 | 0.8678712 | 0.01116203 | 0.9841337 | 0.0108594 | 0.9841257 | 0.009878442
[13 empty] | 788346 | 0.9995181 | 0.9866385 | 0.001294779 | 0.9967508 | 0.006272821 | 0.9967561 | 0.004872764 |  |  | 683460 | 0.9927692 | 0.9670213 | 0.003931688 | 0.9948704 | 0.004390821 | 0.9948707 | 0.004725389 | [12 empty] | 1131660 | 0.99351 | 0.8678712 | 0.01116203 | 0.9841386 | 0.01085941 | 0.9841306 | 0.009878346
[13 empty] | 788646 | 1.000479 | 0.9866385 | 0.001294779 | 0.9967509 | 0.006272824 | 0.9967562 | 0.004872767 |  |  | 683760 | 0.9938482 | 0.9670213 | 0.003931688 | 0.9948743 | 0.004390701 | 0.9948746 | 0.00472536 | [12 empty] | 1131960 | 0.99351 | 0.8678712 | 0.01116203 | 0.9841436 | 0.01085941 | 0.9841356 | 0.009878251
[13 empty] | 788946 | 1.001439 | 0.9866385 | 0.001294779 | 0.996751 | 0.006272828 | 0.9967563 | 0.00487277 |  |  | 684060 | 0.9916902 | 0.9670213 | 0.003931688 | 0.9948782 | 0.00439058 | 0.9948785 | 0.004725332 | [12 empty] | 1132260 | 1.000224 | 0.8678712 | 0.01116203 | 0.9841485 | 0.01085942 | 0.9841405 | 0.009878156
[13 empty] | 789246 | 1.000479 | 0.9866385 | 0.001294779 | 0.9967511 | 0.006272831 | 0.9967564 | 0.004872773 |  |  | 684360 | 0.9927692 | 0.9670213 | 0.003931688 | 0.9948821 | 0.00439046 | 0.9948824 | 0.004725303 | [12 empty] | 1132560 | 0.9957479 | 0.8678712 | 0.01116203 | 0.9841534 | 0.01085942 | 0.9841454 | 0.009878061
[13 empty] | 789546 | 1.001439 | 0.9866385 | 0.001294779 | 0.9967512 | 0.006272835 | 0.9967565 | 0.004872776 |  |  | 684660 | 0.9927692 | 0.9670213 | 0.003931688 | 0.9948859 | 0.00439034 | 0.9948862 | 0.004725275 | [12 empty] | 1132860 | 0.9979859 | 0.8678712 | 0.01116203 | 0.9841583 | 0.01085943 | 0.9841503 | 0.009877966
[13 empty] | 789846 | 0.9985577 | 0.9866385 | 0.001294779 | 0.9967513 | 0.006272838 | 0.9967566 | 0.004872779 |  |  | 684960 | 0.9916902 | 0.9670213 | 0.003931688 | 0.9948898 | 0.00439022 | 0.9948901 | 0.004725247 | [12 empty] | 1133160 | 0.9979859 | 0.8678712 | 0.01116203 | 0.9841632 | 0.01085943 | 0.9841552 | 0.009877871
[13 empty] | 790146 | 0.9995181 | 0.9866385 | 0.001294779 | 0.9967514 | 0.006272842 | 0.9967567 | 0.004872782 |  |  | 685260 | 0.9927692 | 0.9670213 | 0.003931688 | 0.9948937 | 0.004390101 | 0.9948939 | 0.004725219 | [12 empty] | 1133460 | 0.9979859 | 0.8678712 | 0.01116203 | 0.9841681 | 0.01085944 | 0.9841601 | 0.009877777
[13 empty] | 790446 | 1.000479 | 0.9866385 | 0.001294779 | 0.9967515 | 0.006272845 | 0.9967568 | 0.004872785 |  |  | 685560 | 0.9938482 | 0.9670213 | 0.003931688 | 0.9948975 | 0.004389982 | 0.9948978 | 0.00472519 | [12 empty] | 1133760 | 0.9957479 | 0.8678712 | 0.01116203 | 0.984173 | 0.01085944 | 0.9841649 | 0.009877683
[13 empty] | 790746 | 1.001439 | 0.9866385 | 0.001294779 | 0.9967515 | 0.006272849 | 0.9967569 | 0.004872788 |  |  | 685860 | 0.9938482 | 0.9670213 | 0.003931688 | 0.9949013 | 0.004389863 | 0.9949016 | 0.004725163 | [12 empty] | 1134060 | 0.99351 | 0.8678712 | 0.01116203 | 0.9841778 | 0.01085945 | 0.9841698 | 0.009877588
[13 empty] | 791046 | 1.002399 | 0.9866385 | 0.001294779 | 0.9967516 | 0.006272852 | 0.996757 | 0.004872791 |  |  | 686160 | 0.9916902 | 0.9670213 | 0.003931688 | 0.9949052 | 0.004389745 | 0.9949055 | 0.004725135 | [12 empty] | 1134360 | 1.000224 | 0.8678712 | 0.01116203 | 0.9841827 | 0.01085945 | 0.9841747 | 0.009877495
[13 empty] | 791346 | 1.001439 | 0.9866385 | 0.001294779 | 0.9967517 | 0.006272856 | 0.996757 | 0.004872793 |  |  | 686460 | 0.9927692 | 0.9670213 | 0.003931688 | 0.994909 | 0.004389627 | 0.9949093 | 0.004725107 | [12 empty] | 1134660 | 0.9979859 | 0.8678712 | 0.01116203 | 0.9841876 | 0.01085946 | 0.9841796 | 0.009877401
[13 empty] | 791646 | 1.001439 | 0.9866385 | 0.001294779 | 0.9967518 | 0.006272859 | 0.9967571 | 0.004872796 |  |  | 686760 | 0.9938482 | 0.9670213 | 0.003931688 | 0.9949128 | 0.004389509 | 0.9949131 | 0.004725079 | [12 empty] | 1134960 | 1.002462 | 0.8678712 | 0.01116203 | 0.9841925 | 0.01085946 | 0.9841844 | 0.009877307
[13 empty] | 791946 | 1.000479 | 0.9866385 | 0.001294779 | 0.9967519 | 0.006272863 | 0.9967572 | 0.004872799 |  |  | 687060 | 0.9927692 | 0.9670213 | 0.003931688 | 0.9949166 | 0.004389391 | 0.9949169 | 0.004725052 | [12 empty] | 1135260 | 0.991272 | 0.8678712 | 0.01116203 | 0.9841973 | 0.01085947 | 0.9841893 | 0.009877214
[13 empty] | 792246 | 1.000479 | 0.9866385 | 0.001294779 | 0.996752 | 0.006272866 | 0.9967573 | 0.004872802 |  |  | 687360 | 0.9938482 | 0.9670213 | 0.003931688 | 0.9949205 | 0.004389274 | 0.9949207 | 0.004725025 | [12 empty] | 1135560 | 0.9890341 | 0.8678712 | 0.01116203 | 0.9842022 | 0.01085948 | 0.9841941 | 0.009877121
[13 empty] | 792546 | 0.9995181 | 0.9866385 | 0.001294779 | 0.9967521 | 0.006272869 | 0.9967574 | 0.004872805 |  |  | 687660 | 0.9938482 | 0.9670213 | 0.003931688 | 0.9949243 | 0.004389157 | 0.9949246 | 0.004724997 | [12 empty] | 1135860 | 0.9867961 | 0.8678712 | 0.01116203 | 0.984207 | 0.01085948 | 0.984199 | 0.009877028
[13 empty] | 792846 | 0.9985577 | 0.9866385 | 0.001294779 | 0.9967522 | 0.006272873 | 0.9967575 | 0.004872808 |  |  | 687960 | 0.9916902 | 0.9670213 | 0.003931688 | 0.9949281 | 0.00438904 | 0.9949284 | 0.00472497 | [12 empty] | 1136160 | 0.9957479 | 0.8678712 | 0.01116203 | 0.9842119 | 0.01085949 | 0.9842038 | 0.009876935
[13 empty] | 793146 | 0.9995181 | 0.9866385 | 0.001294779 | 0.9967522 | 0.006272876 | 0.9967576 | 0.004872811 |  |  | 688260 | 0.9916902 | 0.9670213 | 0.003931688 | 0.9949318 | 0.004388924 | 0.9949321 | 0.004724943 | [12 empty] | 1136460 | 1.000224 | 0.8678712 | 0.01116203 | 0.9842167 | 0.01085949 | 0.9842087 | 0.009876842
[13 empty] | 793446 | 1.000479 | 0.9866385 | 0.001294779 | 0.9967523 | 0.00627288 | 0.9967577 | 0.004872814 |  |  | 688560 | 0.9927692 | 0.9670213 | 0.003931688 | 0.9949356 | 0.004388808 | 0.9949359 | 0.004724916 | [12 empty] | 1136760 | 1.002462 | 0.8678712 | 0.01116203 | 0.9842215 | 0.0108595 | 0.9842135 | 0.00987675
[13 empty] | 793746 | 1.000479 | 0.9866385 | 0.001294779 | 0.9967524 | 0.006272883 | 0.9967578 | 0.004872817 |  |  | 688860 | 0.9927692 | 0.9670213 | 0.003931688 | 0.9949394 | 0.004388692 | 0.9949397 | 0.00472489 | [12 empty] | 1137060 | 0.9890341 | 0.8678712 | 0.01116203 | 0.9842264 | 0.0108595 | 0.9842183 | 0.009876658
[13 empty] | 794046 | 1.000479 | 0.9866385 | 0.001294779 | 0.9967525 | 0.006272886 | 0.9967578 | 0.00487282 |  |  | 689160 | 0.9916902 | 0.9670213 | 0.003931688 | 0.9949432 | 0.004388576 | 0.9949435 | 0.004724863 | [12 empty] | 1137360 | 1.002462 | 0.8678712 | 0.01116203 | 0.9842312 | 0.01085951 | 0.9842231 | 0.009876566
[13 empty] | 794346 | 1.00336 | 0.9866385 | 0.001294779 | 0.9967526 | 0.00627289 | 0.9967579 | 0.004872822 |  |  | 689460 | 0.9906112 | 0.9670213 | 0.003931688 | 0.9949469 | 0.004388461 | 0.9949472 | 0.004724836 | [12 empty] | 1137660 | 0.9957479 | 0.8678712 | 0.01116203 | 0.984236 | 0.01085951 | 0.9842279 | 0.009876474
[13 empty] | 794646 | 1.001439 | 0.9866385 | 0.001294779 | 0.9967527 | 0.006272893 | 0.996758 | 0.004872825 |  |  | 689760 | 0.9927692 | 0.9670213 | 0.003931688 | 0.9949507 | 0.004388346 | 0.994951 | 0.00472481 | [12 empty] | 1137960 | 0.99351 | 0.8678712 | 0.01116203 | 0.9842408 | 0.01085952 | 0.9842328 | 0.009876382
[13 empty] | 794946 | 1.001439 | 0.9866385 | 0.001294779 | 0.9967528 | 0.006272897 | 0.9967581 | 0.004872828 |  |  | 690060 | 0.9916902 | 0.9670213 | 0.003931688 | 0.9949545 | 0.004388231 | 0.9949548 | 0.004724783 | [12 empty] | 1138260 | 0.99351 | 0.8678712 | 0.01116203 | 0.9842456 | 0.01085952 | 0.9842376 | 0.00987629
[13 empty] | 795246 | 1.001439 | 0.9866385 | 0.001294779 | 0.9967528 | 0.0062729 | 0.9967582 | 0.004872831 |  |  | 690360 | 0.9927692 | 0.9670213 | 0.003931688 | 0.9949582 | 0.004388117 | 0.9949585 | 0.004724757 | [12 empty] | 1138560 | 1.000224 | 0.8678712 | 0.01116203 | 0.9842504 | 0.01085953 | 0.9842424 | 0.009876199
[13 empty] | 795546 | 1.000479 | 0.9866385 | 0.001294779 | 0.9967529 | 0.006272903 | 0.9967583 | 0.004872834 |  |  | 690660 | 0.9938482 | 0.9670213 | 0.003931688 | 0.9949619 | 0.004388002 | 0.9949623 | 0.004724731 | [12 empty] | 1138860 | 0.9979859 | 0.8678712 | 0.01116203 | 0.9842552 | 0.01085954 | 0.9842471 | 0.009876108
[13 empty] | 795846 | 0.9985577 | 0.9866385 | 0.001294779 | 0.996753 | 0.006272907 | 0.9967584 | 0.004872837 |  |  | 690960 | 0.9906112 | 0.9670213 | 0.003931688 | 0.9949657 | 0.004387889 | 0.994966 | 0.004724705 | [12 empty] | 1139160 | 0.9957479 | 0.8678712 | 0.01116203 | 0.98426 | 0.01085954 | 0.9842519 | 0.009876017
[13 empty] | 796146 | 1.000479 | 0.9866385 | 0.001294779 | 0.9967531 | 0.00627291 | 0.9967584 | 0.00487284 |  |  | 691260 | 0.9927692 | 0.9670213 | 0.003931688 | 0.9949694 | 0.004387775 | 0.9949697 | 0.004724679 | [12 empty] | 1139460 | 0.9979859 | 0.8678712 | 0.01116203 | 0.9842648 | 0.01085955 | 0.9842567 | 0.009875926
[13 empty] | 796446 | 1.001439 | 0.9866385 | 0.001294779 | 0.9967532 | 0.006272914 | 0.9967585 | 0.004872842 |  |  | 691560 | 0.9906112 | 0.9670213 | 0.003931688 | 0.9949731 | 0.004387662 | 0.9949734 | 0.004724653 | [12 empty] | 1139760 | 0.991272 | 0.8678712 | 0.01116203 | 0.9842696 | 0.01085955 | 0.9842615 | 0.009875835
[13 empty] | 796746 | 1.002399 | 0.9866385 | 0.001294779 | 0.9967533 | 0.006272917 | 0.9967586 | 0.004872845 |  |  | 691860 | 0.9906112 | 0.9670213 | 0.003931688 | 0.9949769 | 0.004387549 | 0.9949772 | 0.004724627 | [12 empty] | 1140060 | 0.9957479 | 0.8678712 | 0.01116203 | 0.9842743 | 0.01085956 | 0.9842663 | 0.009875745
[13 empty] | 797046 | 1.000479 | 0.9866385 | 0.001294779 | 0.9967534 | 0.00627292 | 0.9967587 | 0.004872848 |  |  | 692160 | 0.9927692 | 0.9670213 | 0.003931688 | 0.9949806 | 0.004387436 | 0.9949809 | 0.004724602 | [12 empty] | 1140360 | 0.99351 | 0.8678712 | 0.01116203 | 0.9842791 | 0.01085956 | 0.984271 | 0.009875655
[13 empty] | 797346 | 1.001439 | 0.9866385 | 0.001294779 | 0.9967534 | 0.006272924 | 0.9967588 | 0.004872851 |  |  | 692460 | 0.9927692 | 0.9670213 | 0.003931688 | 0.9949843 | 0.004387323 | 0.9949846 | 0.004724576 | [12 empty] | 1140660 | 1.000224 | 0.8678712 | 0.01116203 | 0.9842839 | 0.01085957 | 0.9842758 | 0.009875565
[13 empty] | 797646 | 1.001439 | 0.9866385 | 0.001294779 | 0.9967535 | 0.006272927 | 0.9967589 | 0.004872854 |  |  | 692760 | 0.9916902 | 0.9670213 | 0.003931688 | 0.994988 | 0.004387211 | 0.9949883 | 0.004724551 | [12 empty] | 1140960 | 0.9979859 | 0.8678712 | 0.01116203 | 0.9842886 | 0.01085958 | 0.9842805 | 0.009875475
[13 empty] | 797946 | 1.000479 | 0.9866385 | 0.001294779 | 0.9967536 | 0.00627293 | 0.9967589 | 0.004872857 |  |  | 693060 | 0.9938482 | 0.9670213 | 0.003931688 | 0.9949917 | 0.004387099 | 0.994992 | 0.004724526 | [12 empty] | 1141260 | 0.9890341 | 0.8678712 | 0.01116203 | 0.9842934 | 0.01085958 | 0.9842853 | 0.009875385
[13 empty] | 798246 | 1.000479 | 0.9866385 | 0.001294779 | 0.9967537 | 0.006272934 | 0.996759 | 0.004872859 |  |  | 693360 | 0.9916902 | 0.9670213 | 0.003931688 | 0.9949954 | 0.004386988 | 0.9949957 | 0.0047245 | [12 empty] | 1141560 | 0.9957479 | 0.8678712 | 0.01116203 | 0.9842981 | 0.01085959 | 0.98429 | 0.009875295
[13 empty] | 798546 | 1.001439 | 0.9866385 | 0.001294779 | 0.9967538 | 0.006272937 | 0.9967591 | 0.004872862 |  |  | 693660 | 0.9916902 | 0.9670213 | 0.003931688 | 0.994999 | 0.004386876 | 0.9949994 | 0.004724475 | [12 empty] | 1141860 | 0.991272 | 0.8678712 | 0.01116203 | 0.9843029 | 0.01085959 | 0.9842948 | 0.009875206
[13 empty] | 798846 | 1.000479 | 0.9866385 | 0.001294779 | 0.9967539 | 0.00627294 | 0.9967592 | 0.004872865 |  |  | 693960 | 0.9906112 | 0.9670213 | 0.003931688 | 0.9950027 | 0.004386765 | 0.995003 | 0.00472445 | [12 empty] | 1142160 | 0.9957479 | 0.8678712 | 0.01116203 | 0.9843076 | 0.0108596 | 0.9842995 | 0.009875117
[13 empty] | 799146 | 1.000479 | 0.9866385 | 0.001294779 | 0.9967539 | 0.006272943 | 0.9967593 | 0.004872868 |  |  | 694260 | 0.9916902 | 0.9670213 | 0.003931688 | 0.9950064 | 0.004386654 | 0.9950067 | 0.004724425 | [12 empty] | 1142460 | 0.991272 | 0.8678712 | 0.01116203 | 0.9843123 | 0.01085961 | 0.9843042 | 0.009875028
[13 empty] | 799446 | 1.000479 | 0.9866385 | 0.001294779 | 0.996754 | 0.006272947 | 0.9967594 | 0.004872871 |  |  | 694560 | 0.9916902 | 0.9670213 | 0.003931688 | 0.99501 | 0.004386544 | 0.9950104 | 0.004724401 | [12 empty] | 1142760 | 1.002462 | 0.8678712 | 0.01116203 | 0.984317 | 0.01085961 | 0.9843089 | 0.009874939
[13 empty] | 799746 | 1.000479 | 0.9866385 | 0.001294779 | 0.9967541 | 0.00627295 | 0.9967594 | 0.004872873 |  |  | 694860 | 0.9916902 | 0.9670213 | 0.003931688 | 0.9950137 | 0.004386434 | 0.995014 | 0.004724376 | [12 empty] | 1143060 | 0.9957479 | 0.8678712 | 0.01116203 | 0.9843218 | 0.01085962 | 0.9843136 | 0.00987485
[13 empty] | 800046 | 1.001439 | 0.9866385 | 0.001294779 | 0.9967542 | 0.006272953 | 0.9967595 | 0.004872876 |  |  | 695160 | 0.9916902 | 0.9670213 | 0.003931688 | 0.9950174 | 0.004386324 | 0.9950177 | 0.004724351 | [12 empty] | 1143360 | 0.9890341 | 0.8678712 | 0.01116203 | 0.9843265 | 0.01085962 | 0.9843184 | 0.009874761
[13 empty] | 800346 | 0.9985577 | 0.9866385 | 0.001294779 | 0.9967543 | 0.006272957 | 0.9967596 | 0.004872879 |  |  | 695460 | 0.9949272 | 0.9670213 | 0.003931688 | 0.995021 | 0.004386214 | 0.9950213 | 0.004724327 | [12 empty] | 1143660 | 0.99351 | 0.8678712 | 0.01116203 | 0.9843312 | 0.01085963 | 0.9843231 | 0.009874673
[13 empty] | 800646 | 1.002399 | 0.9866385 | 0.001294779 | 0.9967543 | 0.00627296 | 0.9967597 | 0.004872882 |  |  | 695760 | 0.9916902 | 0.9670213 | 0.003931688 | 0.9950246 | 0.004386105 | 0.995025 | 0.004724302 | [12 empty] | 1143960 | 0.9979859 | 0.8678712 | 0.01116203 | 0.9843359 | 0.01085964 | 0.9843278 | 0.009874585
[13 empty] | 800946 | 1.001439 | 0.9866385 | 0.001294779 | 0.9967544 | 0.006272963 | 0.9967598 | 0.004872884 |  |  | 696060 | 0.9916902 | 0.9670213 | 0.003931688 | 0.9950283 | 0.004385995 | 0.9950286 | 0.004724278 | [12 empty] | 1144260 | 0.9979859 | 0.8678712 | 0.01116203 | 0.9843406 | 0.01085964 | 0.9843325 | 0.009874497
[13 empty] | 801246 | 1.002399 | 0.9866385 | 0.001294779 | 0.9967545 | 0.006272967 | 0.9967599 | 0.004872887 |  |  | 696360 | 0.9895322 | 0.9670213 | 0.003931688 | 0.9950319 | 0.004385886 | 0.9950322 | 0.004724254 | [12 empty] | 1144560 | 0.9957479 | 0.8678712 | 0.01116203 | 0.9843453 | 0.01085965 | 0.9843371 | 0.009874409
[13 empty] | 801546 | 1.000479 | 0.9866385 | 0.001294779 | 0.9967546 | 0.00627297 | 0.9967599 | 0.00487289 |  |  | 696660 | 0.9949272 | 0.9670213 | 0.003931688 | 0.9950355 | 0.004385778 | 0.9950359 | 0.00472423 | [12 empty] | 1144860 | 0.9957479 | 0.8678712 | 0.01116203 | 0.98435 | 0.01085965 | 0.9843418 | 0.009874321
[13 empty] | 801846 | 1.000479 | 0.9866385 | 0.001294779 | 0.9967547 | 0.006272973 | 0.99676 | 0.004872893 |  |  | 696960 | 0.9916902 | 0.9670213 | 0.003931688 | 0.9950391 | 0.004385669 | 0.9950395 | 0.004724206 | [12 empty] | 1145160 | 0.9979859 | 0.8678712 | 0.01116203 | 0.9843546 | 0.01085966 | 0.9843465 | 0.009874234
[13 empty] | 802146 | 1.000479 | 0.9866385 | 0.001294779 | 0.9967547 | 0.006272976 | 0.9967601 | 0.004872895 |  |  | 697260 | 0.9927692 | 0.9670213 | 0.003931688 | 0.9950428 | 0.004385561 | 0.9950431 | 0.004724182 | [12 empty] | 1145460 | 0.99351 | 0.8678712 | 0.01116203 | 0.9843593 | 0.01085967 | 0.9843512 | 0.009874147
[13 empty] | 802446 | 0.9995181 | 0.9866385 | 0.001294779 | 0.9967548 | 0.00627298 | 0.9967602 | 0.004872898 |  |  | 697560 | 0.9927692 | 0.9670213 | 0.003931688 | 0.9950464 | 0.004385454 | 0.9950467 | 0.004724158 | [12 empty] | 1145760 | 1.006938 | 0.8678712 | 0.01116203 | 0.984364 | 0.01085967 | 0.9843558 | 0.009874059
[13 empty] | 802746 | 1.000479 | 0.9866385 | 0.001294779 | 0.9967549 | 0.006272983 | 0.9967603 | 0.004872901 |  |  | 697860 | 0.9916902 | 0.9670213 | 0.003931688 | 0.99505 | 0.004385346 | 0.9950503 | 0.004724135 | [12 empty] | 1146060 | 1.000224 | 0.8678712 | 0.01116203 | 0.9843687 | 0.01085968 | 0.9843605 | 0.009873972
[13 empty] | 803046 | 1.001439 | 0.9866385 | 0.001294779 | 0.996755 | 0.006272986 | 0.9967603 | 0.004872904 |  |  | 698160 | 0.9927692 | 0.9670213 | 0.003931688 | 0.9950536 | 0.004385239 | 0.9950539 | 0.004724111 | [12 empty] | 1146360 | 0.99351 | 0.8678712 | 0.01116203 | 0.9843733 | 0.01085969 | 0.9843652 | 0.009873886
[13 empty] | 803346 | 1.000479 | 0.9866385 | 0.001294779 | 0.9967551 | 0.006272989 | 0.9967604 | 0.004872906 |  |  | 698460 | 0.9927692 | 0.9670213 | 0.003931688 | 0.9950571 | 0.004385132 | 0.9950575 | 0.004724088 | [12 empty] | 1146660 | 1.000224 | 0.8678712 | 0.01116203 | 0.984378 | 0.01085969 | 0.9843698 | 0.009873799
[13 empty] | 803646 | 1.000479 | 0.9866385 | 0.001294779 | 0.9967551 | 0.006272992 | 0.9967605 | 0.004872909 |  |  | 698760 | 0.9927692 | 0.9670213 | 0.003931688 | 0.9950607 | 0.004385025 | 0.9950611 | 0.004724064 | [12 empty] | 1146960 | 0.99351 | 0.8678712 | 0.01116203 | 0.9843826 | 0.0108597 | 0.9843744 | 0.009873712
[13 empty] | 803946 | 1.001439 | 0.9866385 | 0.001294779 | 0.9967552 | 0.006272996 | 0.9967606 | 0.004872912 |  |  | 699060 | 0.9927692 | 0.9670213 | 0.003931688 | 0.9950643 | 0.004384919 | 0.9950646 | 0.004724041 | [12 empty] | 1147260 | 0.9957479 | 0.8678712 | 0.01116203 | 0.9843873 | 0.01085971 | 0.9843791 | 0.009873626
[13 empty] | 804246 | 1.002399 | 0.9866385 | 0.001294779 | 0.9967553 | 0.006272999 | 0.9967607 | 0.004872915 |  |  | 699360 | 0.9916902 | 0.9670213 | 0.003931688 | 0.9950679 | 0.004384812 | 0.9950682 | 0.004724018 | [12 empty] | 1147560 | 1.000224 | 0.8678712 | 0.01116203 | 0.9843919 | 0.01085971 | 0.9843837 | 0.00987354
[13 empty] | 804546 | 1.001439 | 0.9866385 | 0.001294779 | 0.9967554 | 0.006273002 | 0.9967607 | 0.004872917 |  |  | 699660 | 0.9916902 | 0.9670213 | 0.003931688 | 0.9950714 | 0.004384706 | 0.9950718 | 0.004723995 | [12 empty] | 1147860 | 1.0047 | 0.8678712 | 0.01116203 | 0.9843965 | 0.01085972 | 0.9843884 | 0.009873454
[13 empty] | 804846 | 1.000479 | 0.9866385 | 0.001294779 | 0.9967555 | 0.006273005 | 0.9967608 | 0.00487292 |  |  | 699960 | 0.9927692 | 0.9670213 | 0.003931688 | 0.995075 | 0.004384601 | 0.9950753 | 0.004723972 | [12 empty] | 1148160 | 0.9957479 | 0.8678712 | 0.01116203 | 0.9844012 | 0.01085972 | 0.984393 | 0.009873368
[13 empty] | 805146 | 1.001439 | 0.9866385 | 0.001294779 | 0.9967555 | 0.006273009 | 0.9967609 | 0.004872923 |  |  | 700260 | 0.9916902 | 0.9670213 | 0.003931688 | 0.9950785 | 0.004384495 | 0.9950789 | 0.004723949 | [12 empty] | 1148460 | 1.002462 | 0.8678712 | 0.01116203 | 0.9844058 | 0.01085973 | 0.9843976 | 0.009873283
[13 empty] | 805446 | 1.002399 | 0.9866385 | 0.001294779 | 0.9967556 | 0.006273012 | 0.996761 | 0.004872925 |  |  | 700560 | 0.9916902 | 0.9670213 | 0.003931688 | 0.9950821 | 0.00438439 | 0.9950824 | 0.004723926 | [12 empty] | 1148760 | 0.9979859 | 0.8678712 | 0.01116203 | 0.9844104 | 0.01085974 | 0.9844022 | 0.009873197
[13 empty] | 805746 | 1.000479 | 0.9866385 | 0.001294779 | 0.9967557 | 0.006273015 | 0.9967611 | 0.004872928 |  |  | 700860 | 0.9916902 | 0.9670213 | 0.003931688 | 0.9950856 | 0.004384285 | 0.995086 | 0.004723904 | [12 empty] | 1149060 | 0.9957479 | 0.8678712 | 0.01116203 | 0.984415 | 0.01085974 | 0.9844068 | 0.009873112
[13 empty] | 806046 | 1.001439 | 0.9866385 | 0.001294779 | 0.9967558 | 0.006273018 | 0.9967611 | 0.004872931 |  |  | 701160 | 0.9916902 | 0.9670213 | 0.003931688 | 0.9950892 | 0.004384181 | 0.9950895 | 0.004723881 | [12 empty] | 1149360 | 0.9957479 | 0.8678712 | 0.01116203 | 0.9844196 | 0.01085975 | 0.9844114 | 0.009873027
[13 empty] | 806346 | 1.000479 | 0.9866385 | 0.001294779 | 0.9967559 | 0.006273021 | 0.9967612 | 0.004872934 |  |  | 701460 | 0.9906112 | 0.9670213 | 0.003931688 | 0.9950927 | 0.004384076 | 0.995093 | 0.004723859 | [12 empty] | 1149660 | 0.9957479 | 0.8678712 | 0.01116203 | 0.9844242 | 0.01085976 | 0.984416 | 0.009872942
[13 empty] | 806646 | 1.000479 | 0.9866385 | 0.001294779 | 0.9967559 | 0.006273024 | 0.9967613 | 0.004872936 |  |  | 701760 | 0.9916902 | 0.9670213 | 0.003931688 | 0.9950962 | 0.004383972 | 0.9950966 | 0.004723836 | [12 empty] | 1149960 | 0.9979859 | 0.8678712 | 0.01116203 | 0.9844288 | 0.01085976 | 0.9844206 | 0.009872857
[13 empty] | 806946 | 1.002399 | 0.9866385 | 0.001294779 | 0.996756 | 0.006273028 | 0.9967614 | 0.004872939 |  |  | 702060 | 0.9906112 | 0.9670213 | 0.003931688 | 0.9950997 | 0.004383869 | 0.9951001 | 0.004723814 | [12 empty] | 1150260 | 0.99351 | 0.8678712 | 0.01116203 | 0.9844334 | 0.01085977 | 0.9844252 | 0.009872772
[13 empty] | 807246 | 1.000479 | 0.9866385 | 0.001294779 | 0.9967561 | 0.006273031 | 0.9967614 | 0.004872942 |  |  | 702360 | 0.9916902 | 0.9670213 | 0.003931688 | 0.9951033 | 0.004383765 | 0.9951036 | 0.004723792 | [12 empty] | 1150560 | 0.9979859 | 0.8678712 | 0.01116203 | 0.984438 | 0.01085978 | 0.9844298 | 0.009872688
[13 empty] | 807546 | 1.000479 | 0.9866385 | 0.001294779 | 0.9967562 | 0.006273034 | 0.9967615 | 0.004872944 |  |  | 702660 | 0.9906112 | 0.9670213 | 0.003931688 | 0.9951068 | 0.004383662 | 0.9951071 | 0.00472377 | [12 empty] | 1150860 | 1.000224 | 0.8678712 | 0.01116203 | 0.9844426 | 0.01085978 | 0.9844344 | 0.009872604
[13 empty] | 807846 | 0.9995181 | 0.9866385 | 0.001294779 | 0.9967562 | 0.006273037 | 0.9967616 | 0.004872947 |  |  | 702960 | 0.9916902 | 0.9670213 | 0.003931688 | 0.9951103 | 0.004383559 | 0.9951106 | 0.004723748 | [12 empty] | 1151160 | 1.002462 | 0.8678712 | 0.01116203 | 0.9844471 | 0.01085979 | 0.9844389 | 0.00987252
[13 empty] | 808146 | 1.000479 | 0.9866385 | 0.001294779 | 0.9967563 | 0.00627304 | 0.9967617 | 0.00487295 |  |  | 703260 | 0.9916902 | 0.9670213 | 0.003931688 | 0.9951138 | 0.004383456 | 0.9951141 | 0.004723726 | [12 empty] | 1151460 | 1.002462 | 0.8678712 | 0.01116203 | 0.9844517 | 0.0108598 | 0.9844435 | 0.009872436
[13 empty] | 808446 | 1.000479 | 0.9866385 | 0.001294779 | 0.9967564 | 0.006273043 | 0.9967618 | 0.004872952 |  |  | 703560 | 0.9916902 | 0.9670213 | 0.003931688 | 0.9951173 | 0.004383353 | 0.9951176 | 0.004723704 | [12 empty] | 1151760 | 0.9957479 | 0.8678712 | 0.01116203 | 0.9844563 | 0.0108598 | 0.9844481 | 0.009872352
[13 empty] | 808746 | 1.000479 | 0.9866385 | 0.001294779 | 0.9967565 | 0.006273047 | 0.9967618 | 0.004872955 |  |  | 703860 | 0.9916902 | 0.9670213 | 0.003931688 | 0.9951207 | 0.004383251 | 0.9951211 | 0.004723682 | [12 empty] | 1152060 | 1.002462 | 0.8678712 | 0.01116203 | 0.9844608 | 0.01085981 | 0.9844526 | 0.009872268
[13 empty] | 809046 | 1.001439 | 0.9866385 | 0.001294779 | 0.9967565 | 0.00627305 | 0.9967619 | 0.004872958 |  |  | 704160 | 0.9916902 | 0.9670213 | 0.003931688 | 0.9951242 | 0.004383149 | 0.9951246 | 0.004723661 | [12 empty] | 1152360 | 0.9957479 | 0.8678712 | 0.01116203 | 0.9844654 | 0.01085982 | 0.9844572 | 0.009872185
[13 empty] | 809346 | 1.001439 | 0.9866385 | 0.001294779 | 0.9967566 | 0.006273053 | 0.996762 | 0.00487296 |  |  | 704460 | 0.9938482 | 0.9670213 | 0.003931688 | 0.9951277 | 0.004383047 | 0.995128 | 0.004723639 | [12 empty] | 1152660 | 0.9957479 | 0.8678712 | 0.01116203 | 0.9844699 | 0.01085983 | 0.9844617 | 0.009872102
[13 empty] | 809646 | 1.000479 | 0.9866385 | 0.001294779 | 0.9967567 | 0.006273056 | 0.9967621 | 0.004872963 |  |  | 704760 | 0.9927692 | 0.9670213 | 0.003931688 | 0.9951312 | 0.004382946 | 0.9951315 | 0.004723618 | [12 empty] | 1152960 | 1.002462 | 0.8678712 | 0.01116203 | 0.9844745 | 0.01085983 | 0.9844662 | 0.009872018
[13 empty] | 809946 | 0.9995181 | 0.9866385 | 0.001294779 | 0.9967568 | 0.006273059 | 0.9967621 | 0.004872965 |  |  | 705060 | 0.9938482 | 0.9670213 | 0.003931688 | 0.9951346 | 0.004382845 | 0.995135 | 0.004723597 | [12 empty] | 1153260 | 0.9957479 | 0.8678712 | 0.01116203 | 0.984479 | 0.01085984 | 0.9844708 | 0.009871935
[13 empty] | 810246 | 1.001439 | 0.9866385 | 0.001294779 | 0.9967568 | 0.006273062 | 0.9967622 | 0.004872968 |  |  | 705360 | 0.9916902 | 0.9670213 | 0.003931688 | 0.9951381 | 0.004382744 | 0.9951384 | 0.004723575 | [12 empty] | 1153560 | 0.99351 | 0.8678712 | 0.01116203 | 0.9844835 | 0.01085985 | 0.9844753 | 0.009871853
[13 empty] | 810546 | 0.9995181 | 0.9866385 | 0.001294779 | 0.9967569 | 0.006273065 | 0.9967623 | 0.004872971 |  |  | 705660 | 0.9906112 | 0.9670213 | 0.003931688 | 0.9951415 | 0.004382643 | 0.9951419 | 0.004723554 | [12 empty] | 1153860 | 0.9979859 | 0.8678712 | 0.01116203 | 0.9844881 | 0.01085985 | 0.9844798 | 0.00987177
[13 empty] | 810846 | 1.000479 | 0.9866385 | 0.001294779 | 0.996757 | 0.006273068 | 0.9967624 | 0.004872973 |  |  | 705960 | 0.9916902 | 0.9670213 | 0.003931688 | 0.995145 | 0.004382542 | 0.9951453 | 0.004723533 | [12 empty] | 1154160 | 0.9890341 | 0.8678712 | 0.01116203 | 0.9844926 | 0.01085986 | 0.9844844 | 0.009871688
[13 empty] | 811146 | 0.9995181 | 0.9866385 | 0.001294779 | 0.9967571 | 0.006273071 | 0.9967624 | 0.004872976 |  |  | 706260 | 0.9938482 | 0.9670213 | 0.003931688 | 0.9951484 | 0.004382442 | 0.9951488 | 0.004723512 | [12 empty] | 1154460 | 0.9979859 | 0.8678712 | 0.01116203 | 0.9844971 | 0.01085987 | 0.9844889 | 0.009871605
[13 empty] | 811446 | 1.000479 | 0.9866385 | 0.001294779 | 0.9967571 | 0.006273075 | 0.9967625 | 0.004872979 |  |  | 706560 | 0.9927692 | 0.9670213 | 0.003931688 | 0.9951518 | 0.004382342 | 0.9951522 | 0.004723491 | [12 empty] | 1154760 | 1.002462 | 0.8678712 | 0.01116203 | 0.9845016 | 0.01085987 | 0.9844934 | 0.009871523
[13 empty] | 811746 | 1.001439 | 0.9866385 | 0.001294779 | 0.9967572 | 0.006273078 | 0.9967626 | 0.004872981 |  |  | 706860 | 0.9906112 | 0.9670213 | 0.003931688 | 0.9951553 | 0.004382242 | 0.9951556 | 0.004723471 | [12 empty] | 1155060 | 1.000224 | 0.8678712 | 0.01116203 | 0.9845061 | 0.01085988 | 0.9844979 | 0.009871441
[13 empty] | 812046 | 1.000479 | 0.9866385 | 0.001294779 | 0.9967573 | 0.006273081 | 0.9967627 | 0.004872984 |  |  | 707160 | 0.9927692 | 0.9670213 | 0.003931688 | 0.9951587 | 0.004382143 | 0.995159 | 0.00472345 | [12 empty] | 1155360 | 0.99351 | 0.8678712 | 0.01116203 | 0.9845106 | 0.01085989 | 0.9845024 | 0.009871359
[13 empty] | 812346 | 1.001439 | 0.9866385 | 0.001294779 | 0.9967574 | 0.006273084 | 0.9967627 | 0.004872986 |  |  | 707460 | 0.9895322 | 0.9670213 | 0.003931688 | 0.9951621 | 0.004382044 | 0.9951625 | 0.00472343 | [12 empty] | 1155660 | 0.99351 | 0.8678712 | 0.01116203 | 0.9845151 | 0.0108599 | 0.9845069 | 0.009871278
[13 empty] | 812646 | 1.000479 | 0.9866385 | 0.001294779 | 0.9967574 | 0.006273087 | 0.9967628 | 0.004872989 |  |  | 707760 | 0.9916902 | 0.9670213 | 0.003931688 | 0.9951655 | 0.004381945 | 0.9951659 | 0.004723409 | [12 empty] | 1155960 | 1.011414 | 0.8678712 | 0.01116203 | 0.9845196181 | 0.0108599 | 0.9845114 | 0.009871196
[13 empty] | 812946 | 0.9995181 | 0.9866385 | 0.001294779 | 0.9967575 | 0.00627309 | 0.9967629 | 0.004872992 |  |  | 708060 | 0.9927692 | 0.9670213 | 0.003931688 | 0.9951689 | 0.004381846 | 0.9951693 | 0.004723389 | [12 empty] | 1156260 | 1.002462 | 0.8678712 | 0.01116203 | 0.9845241 | 0.01085991 | 0.9845158 | 0.009871115
[13 empty] | 813246 | 1.001439 | 0.9866385 | 0.001294779 | 0.9967576 | 0.006273093 | 0.996763 | 0.004872994 |  |  | 708360 | 0.9927692 | 0.9670213 | 0.003931688 | 0.9951723 | 0.004381748 | 0.9951727 | 0.004723368 | [12 empty] | 1156560 | 0.9979859 | 0.8678712 | 0.01116203 | 0.9845286 | 0.01085992 | 0.9845203 | 0.009871034
[13 empty] | 813546 | 1.000479 | 0.9866385 | 0.001294779 | 0.9967576 | 0.006273096 | 0.996763 | 0.004872997 |  |  | 708660 | 0.9916902 | 0.9670213 | 0.003931688 | 0.9951757 | 0.004381649 | 0.9951761 | 0.004723348 | [12 empty] | 1156860 | 1.002462 | 0.8678712 | 0.01116203 | 0.9845331 | 0.01085992 | 0.9845248 | 0.009870953
[13 empty] | 813846 | 1.000479 | 0.9866385 | 0.001294779 | 0.9967577 | 0.006273099 | 0.9967631 | 0.004872999 |  |  | 708960 | 0.9916902 | 0.9670213 | 0.003931688 | 0.9951791 | 0.004381551 | 0.9951795 | 0.004723328 | [12 empty] | 1157160 | 0.9957479 | 0.8678712 | 0.01116203 | 0.9845375 | 0.01085993 | 0.9845293 | 0.009870872
[13 empty] | 814146 | 1.001439 | 0.9866385 | 0.001294779 | 0.9967578 | 0.006273102 | 0.9967632 | 0.004873002 |  |  | 709260 | 0.9916902 | 0.9670213 | 0.003931688 | 0.9951825 | 0.004381454 | 0.9951829 | 0.004723308 | [12 empty] | 1157460 | 1.000224 | 0.8678712 | 0.01116203 | 0.984542 | 0.01085994 | 0.9845337 | 0.009870791
[13 empty] | 814446 | 1.000479 | 0.9866385 | 0.001294779 | 0.9967579 | 0.006273105 | 0.9967632 | 0.004873004 |  |  | 709560 | 0.9906112 | 0.9670213 | 0.003931688 | 0.9951859 | 0.004381356 | 0.9951862 | 0.004723288 | [12 empty] | 1157760 | 1.009176 | 0.8678712 | 0.01116203 | 0.9845465 | 0.01085995 | 0.9845382 | 0.009870711
[13 empty] | 814746 | 1.000479 | 0.9866385 | 0.001294779 | 0.9967579 | 0.006273108 | 0.9967633 | 0.004873007 |  |  | 709860 | 0.9927692 | 0.9670213 | 0.003931688 | 0.9951893 | 0.004381259 | 0.9951896 | 0.004723269 | [12 empty] | 1158060 | 0.9979859 | 0.8678712 | 0.01116203 | 0.9845509 | 0.01085995 | 0.9845426 | 0.00987063
[13 empty] | 815046 | 1.001439 | 0.9866385 | 0.001294779 | 0.996758 | 0.006273111 | 0.9967634 | 0.00487301 |  |  | 710160 | 0.9927692 | 0.9670213 | 0.003931688 | 0.9951926 | 0.004381162 | 0.995193 | 0.004723249 | [12 empty] | 1158360 | 0.9957479 | 0.8678712 | 0.01116203 | 0.9845554 | 0.01085996 | 0.9845471 | 0.00987055
[13 empty] | 815346 | 1.001439 | 0.9866385 | 0.001294779 | 0.9967581 | 0.006273114 | 0.9967635 | 0.004873012 |  |  | 710460 | 0.9938482 | 0.9670213 | 0.003931688 | 0.995196 | 0.004381065 | 0.9951963 | 0.004723229 | [12 empty] | 1158660 | 1.002462 | 0.8678712 | 0.01116203 | 0.9845598 | 0.01085997 | 0.9845515 | 0.00987047
[13 empty] | 815646 | 0.9995181 | 0.9866385 | 0.001294779 | 0.9967581 | 0.006273117 | 0.9967635 | 0.004873015 |  |  | 710760 | 0.9916902 | 0.9670213 | 0.003931688 | 0.9951993 | 0.004380969 | 0.9951997 | 0.00472321 | [12 empty] | 1158960 | 1.000224 | 0.8678712 | 0.01116203 | 0.9845643 | 0.01085998 | 0.984556 | 0.00987039
[13 empty] | 815946 | 1.001439 | 0.9866385 | 0.001294779 | 0.9967582 | 0.00627312 | 0.9967636 | 0.004873017 |  |  | 711060 | 0.9916902 | 0.9670213 | 0.003931688 | 0.9952027 | 0.004380873 | 0.9952031 | 0.00472319 | [12 empty] | 1159260 | 1.000224 | 0.8678712 | 0.01116203 | 0.9845687 | 0.01085998 | 0.9845604 | 0.009870311
[13 empty] | 816246 | 1.001439 | 0.9866385 | 0.001294779 | 0.9967583 | 0.006273123 | 0.9967637 | 0.00487302 |  |  | 711360 | 0.9927692 | 0.9670213 | 0.003931688 | 0.995206 | 0.004380777 | 0.9952064 | 0.004723171 | [12 empty] | 1159560 | 0.9957479 | 0.8678712 | 0.01116203 | 0.9845731 | 0.01085999 | 0.9845648 | 0.009870231
[13 empty] | 816546 | 1.001439 | 0.9866385 | 0.001294779 | 0.9967584 | 0.006273126 | 0.9967637 | 0.004873022 |  |  | 711660 | 0.9927692 | 0.9670213 | 0.003931688 | 0.9952094 | 0.004380681 | 0.9952097 | 0.004723152 | [12 empty] | 1159860 | 0.9890341 | 0.8678712 | 0.01116203 | 0.9845775 | 0.01086 | 0.9845692 | 0.009870152
[13 empty] | 816846 | 1.000479 | 0.9866385 | 0.001294779 | 0.9967584 | 0.006273129 | 0.9967638 | 0.004873025 |  |  | 711960 | 0.9927692 | 0.9670213 | 0.003931688 | 0.9952127 | 0.004380586 | 0.9952131 | 0.004723132 | [12 empty] | 1160160 | 1.000224 | 0.8678712 | 0.01116203 | 0.984582 | 0.01086001 | 0.9845737 | 0.009870072
[13 empty] | 817146 | 1.000479 | 0.9866385 | 0.001294779 | 0.9967585 | 0.006273132 | 0.9967639 | 0.004873027 |  |  | 712260 | 0.9916902 | 0.9670213 | 0.003931688 | 0.9952161 | 0.00438049 | 0.9952164 | 0.004723113 | [12 empty] | 1160460 | 1.0047 | 0.8678712 | 0.01116203 | 0.9845864 | 0.01086001 | 0.9845781 | 0.009869993
[13 empty] | 817446 | 1.000479 | 0.9866385 | 0.001294779 | 0.9967586 | 0.006273135 | 0.996764 | 0.00487303 |  |  | 712560 | 0.9927692 | 0.9670213 | 0.003931688 | 0.9952194 | 0.004380395 | 0.9952197 | 0.004723094 | [12 empty] | 1160760 | 1.000224 | 0.8678712 | 0.01116203 | 0.9845908 | 0.01086002 | 0.9845825 | 0.009869914
[13 empty] | 817746 | 0.9995181 | 0.9866385 | 0.001294779 | 0.9967586 | 0.006273138 | 0.996764 | 0.004873032 |  |  | 712860 | 0.9906112 | 0.9670213 | 0.003931688 | 0.9952227 | 0.004380301 | 0.9952231 | 0.004723075 | [12 empty] | 1161060 | 0.9979859 | 0.8678712 | 0.01116203 | 0.9845952 | 0.01086003 | 0.9845869 | 0.009869836
[13 empty] | 818046 | 1.001439 | 0.9866385 | 0.001294779 | 0.9967587 | 0.006273141 | 0.9967641 | 0.004873035 |  |  | 713160 | 0.9916902 | 0.9670213 | 0.003931688 | 0.995226 | 0.004380206 | 0.9952264 | 0.004723057 | [12 empty] | 1161360 | 0.9979859 | 0.8678712 | 0.01116203 | 0.9845996 | 0.01086004 | 0.9845913 | 0.009869757
[13 empty] | 818346 | 1.002399 | 0.9866385 | 0.001294779 | 0.9967588 | 0.006273144 | 0.9967642 | 0.004873037 |  |  | 713460 | 0.9916902 | 0.9670213 | 0.003931688 | 0.9952293 | 0.004380112 | 0.9952297 | 0.004723038 | [12 empty] | 1161660 | 0.99351 | 0.8678712 | 0.01116203 | 0.984604 | 0.01086004 | 0.9845957 | 0.009869678
[13 empty] | 818646 | 1.001439 | 0.9866385 | 0.001294779 | 0.9967589 | 0.006273147 | 0.9967642 | 0.00487304 |  |  | 713760 | 0.9927692 | 0.9670213 | 0.003931688 | 0.9952326 | 0.004380018 | 0.995233 | 0.004723019 | [12 empty] | 1161960 | 0.9979859 | 0.8678712 | 0.01116203 | 0.9846084 | 0.01086005 | 0.9846001 | 0.0098696
[13 empty] | 818946 | 1.001439 | 0.9866385 | 0.001294779 | 0.9967589 | 0.00627315 | 0.9967643 | 0.004873042 |  |  | 714060 | 0.9927692 | 0.9670213 | 0.003931688 | 0.9952359 | 0.004379924 | 0.9952363 | 0.004723001 | [12 empty] | 1162260 | 1.009176 | 0.8678712 | 0.01116203 | 0.9846128 | 0.01086006 | 0.9846044 | 0.009869522
[13 empty] | 819246 | 1.000479 | 0.9866385 | 0.001294779 | 0.996759 | 0.006273153 | 0.9967644 | 0.004873045 |  |  | 714360 | 0.9916902 | 0.9670213 | 0.003931688 | 0.9952392 | 0.00437983 | 0.9952396 | 0.004722982 | [12 empty] | 1162560 | 0.9979859 | 0.8678712 | 0.01116203 | 0.9846171 | 0.01086007 | 0.9846088 | 0.009869444
[13 empty] | 819546 | 1.000479 | 0.9866385 | 0.001294779 | 0.9967591 | 0.006273156 | 0.9967644 | 0.004873047 |  |  | 714660 | 0.9927692 | 0.9670213 | 0.003931688 | 0.9952425 | 0.004379737 | 0.9952429 | 0.004722964 | [12 empty] | 1162860 | 0.99351 | 0.8678712 | 0.01116203 | 0.9846215 | 0.01086007 | 0.9846132 | 0.009869366
[13 empty] | 819846 | 1.000479 | 0.9866385 | 0.001294779 | 0.9967591 | 0.006273159 | 0.9967645 | 0.00487305 |  |  | 714960 | 0.9927692 | 0.9670213 | 0.003931688 | 0.9952458 | 0.004379644 | 0.9952462 | 0.004722945 | [12 empty] | 1163160 | 0.99351 | 0.8678712 | 0.01116203 | 0.9846259 | 0.01086008 | 0.9846176 | 0.009869289
[13 empty] | 820146 | 0.9995181 | 0.9866385 | 0.001294779 | 0.9967592 | 0.006273162 | 0.9967646 | 0.004873052 |  |  | 715260 | 0.9916902 | 0.9670213 | 0.003931688 | 0.9952491 | 0.004379551 | 0.9952494 | 0.004722927 | [12 empty] | 1163460 | 0.9979859 | 0.8678712 | 0.01116203 | 0.9846303 | 0.01086009 | 0.9846219 | 0.009869211
[13 empty] | 820446 | 1.000479 | 0.9866385 | 0.001294779 | 0.9967593 | 0.006273165 | 0.9967647 | 0.004873055 |  |  | 715560 | 0.9927692 | 0.9670213 | 0.003931688 | 0.9952523 | 0.004379458 | 0.9952527 | 0.004722909 | [12 empty] | 1163760 | 1.002462 | 0.8678712 | 0.01116203 | 0.9846346 | 0.0108601 | 0.9846263 | 0.009869134
[13 empty] | 820746 | 0.9995181 | 0.9866385 | 0.001294779 | 0.9967593 | 0.006273168 | 0.9967647 | 0.004873057 |  |  | 715860 | 0.9927692 | 0.9670213 | 0.003931688 | 0.9952556 | 0.004379366 | 0.995256 | 0.004722891 | [12 empty] | 1164060 | 1.002462 | 0.8678712 | 0.01116203 | 0.984639 | 0.01086011 | 0.9846306 | 0.009869056
[13 empty] | 821046 | 1.002399 | 0.9866385 | 0.001294779 | 0.9967594 | 0.006273171 | 0.9967648 | 0.00487306 |  |  | 716160 | 0.9927692 | 0.9670213 | 0.003931688 | 0.9952589 | 0.004379274 | 0.9952592 | 0.004722873 | [12 empty] | 1164360 | 1.002462 | 0.8678712 | 0.01116203 | 0.9846433 | 0.01086011 | 0.984635 | 0.009868979
[13 empty] | 821346 | 1.001439 | 0.9866385 | 0.001294779 | 0.9967595 | 0.006273173 | 0.9967649 | 0.004873062 |  |  | 716460 | 0.9927692 | 0.9670213 | 0.003931688 | 0.9952621 | 0.004379182 | 0.9952625 | 0.004722855 | [12 empty] | 1164660 | 0.99351 | 0.8678712 | 0.01116203 | 0.9846477 | 0.01086012 | 0.9846393 | 0.009868903
[13 empty] | 821646 | 1.000479 | 0.9866385 | 0.001294779 | 0.9967595 | 0.006273176 | 0.9967649 | 0.004873065 |  |  | 716760 | 0.9927692 | 0.9670213 | 0.003931688 | 0.9952654 | 0.00437909 | 0.9952657 | 0.004722838 | [12 empty] | 1164960 | 0.9979859 | 0.8678712 | 0.01116203 | 0.984652 | 0.01086013 | 0.9846436 | 0.009868826
[13 empty] | 821946 | 1.000479 | 0.9866385 | 0.001294779 | 0.9967596 | 0.006273179 | 0.996765 | 0.004873067 |  |  | 717060 | 0.9927692 | 0.9670213 | 0.003931688 | 0.9952686 | 0.004378999 | 0.995269 | 0.00472282 | [12 empty] | 1165260 | 1.0047 | 0.8678712 | 0.01116203 | 0.9846563 | 0.01086014 | 0.984648 | 0.009868749
[13 empty] | 822246 | 1.001439 | 0.9866385 | 0.001294779 | 0.9967597 | 0.006273182 | 0.9967651 | 0.00487307 |  |  | 717360 | 0.9916902 | 0.9670213 | 0.003931688 | 0.9952718 | 0.004378908 | 0.9952722 | 0.004722802 | [12 empty] | 1165560 | 0.9957479 | 0.8678712 | 0.01116203 | 0.9846607 | 0.01086014 | 0.9846523 | 0.009868673
[13 empty] | 822546 | 1.000479 | 0.9866385 | 0.001294779 | 0.9967597 | 0.006273185 | 0.9967651 | 0.004873072 |  |  | 717660 | 0.9916902 | 0.9670213 | 0.003931688 | 0.9952751 | 0.004378817 | 0.9952755 | 0.004722785 | [12 empty] | 1165860 | 0.991272 | 0.8678712 | 0.01116203 | 0.984665 | 0.01086015 | 0.9846566 | 0.009868596
[13 empty] | 822846 | 1.002399 | 0.9866385 | 0.001294779 | 0.9967598 | 0.006273188 | 0.9967652 | 0.004873074 |  |  | 717960 | 0.9927692 | 0.9670213 | 0.003931688 | 0.9952783 | 0.004378726 | 0.9952787 | 0.004722767 | [12 empty] | 1166160 | 0.991272 | 0.8678712 | 0.01116203 | 0.9846693 | 0.01086016 | 0.9846609 | 0.00986852
[13 empty] | 823146 | 1.002399 | 0.9866385 | 0.001294779 | 0.9967599 | 0.006273191 | 0.9967653 | 0.004873077 |  |  | 718260 | 0.9916902 | 0.9670213 | 0.003931688 | 0.9952815 | 0.004378636 | 0.9952819 | 0.00472275 | [12 empty] | 1166460 | 0.9957479 | 0.8678712 | 0.01116203 | 0.9846736 | 0.01086017 | 0.9846653 | 0.009868444
[13 empty] | 823446 | 1.001439 | 0.9866385 | 0.001294779 | 0.9967599 | 0.006273194 | 0.9967653 | 0.004873079 |  |  | 718560 | 0.9927692 | 0.9670213 | 0.003931688 | 0.9952848 | 0.004378545 | 0.9952851 | 0.004722733 | [12 empty] | 1166760 | 0.99351 | 0.8678712 | 0.01116203 | 0.9846779 | 0.01086018 | 0.9846696 | 0.009868368
[13 empty] | 823746 | 1.001439 | 0.9866385 | 0.001294779 | 0.99676 | 0.006273197 | 0.9967654 | 0.004873082 |  |  | 718860 | 0.9938482 | 0.9670213 | 0.003931688 | 0.995288 | 0.004378455 | 0.9952884 | 0.004722716 | [12 empty] | 1167060 | 1.006938 | 0.8678712 | 0.01116203 | 0.9846822 | 0.01086018 | 0.9846739 | 0.009868293
[13 empty] | 824046 | 1.000479 | 0.9866385 | 0.001294779 | 0.9967601 | 0.006273199 | 0.9967655 | 0.004873084 |  |  | 719160 | 0.9927692 | 0.9670213 | 0.003931688 | 0.9952912 | 0.004378366 | 0.9952916 | 0.004722698 | [12 empty] | 1167360 | 0.9979859 | 0.8678712 | 0.01116203 | 0.9846865 | 0.01086019 | 0.9846782 | 0.009868217
[13 empty] | 824346 | 1.000479 | 0.9866385 | 0.001294779 | 0.9967601 | 0.006273202 | 0.9967655 | 0.004873087 |  |  | 719460 | 0.9927692 | 0.9670213 | 0.003931688 | 0.9952944 | 0.004378276 | 0.9952948 | 0.004722681 | [12 empty] | 1167660 | 1.000224 | 0.8678712 | 0.01116203 | 0.9846908 | 0.0108602 | 0.9846825 | 0.009868142
[13 empty] | 824646 | 1.001439 | 0.9866385 | 0.001294779 | 0.9967602 | 0.006273205 | 0.9967656 | 0.004873089 |  |  | 719760 | 0.9927692 | 0.9670213 | 0.003931688 | 0.9952976 | 0.004378187 | 0.995298 | 0.004722665 | [12 empty] | 1167960 | 0.9957479 | 0.8678712 | 0.01116203 | 0.9846951 | 0.01086021 | 0.9846867 | 0.009868067
[13 empty] | 824946 | 1.001439 | 0.9866385 | 0.001294779 | 0.9967603 | 0.006273208 | 0.9967657 | 0.004873091 |  |  | 720060 | 0.9916902 | 0.9670213 | 0.003931688 | 0.9953008 | 0.004378098 | 0.9953012 | 0.004722648 | [12 empty] | 1168260 | 1.002462 | 0.8678712 | 0.01116203 | 0.9846994 | 0.01086022 | 0.984691 | 0.009867992
[13 empty] | 825246 | 1.001439 | 0.9866385 | 0.001294779 | 0.9967603 | 0.006273211 | 0.9967657 | 0.004873094 |  |  | 720360 | 0.9916902 | 0.9670213 | 0.003931688 | 0.995304 | 0.004378009 | 0.9953043 | 0.004722631 | [12 empty] | 1168560 | 1.000224 | 0.8678712 | 0.01116203 | 0.9847037 | 0.01086023 | 0.9846953 | 0.009867917
[13 empty] | 825546 | 1.002399 | 0.9866385 | 0.001294779 | 0.9967604 | 0.006273214 | 0.9967658 | 0.004873096 |  |  | 720660 | 0.9916902 | 0.9670213 | 0.003931688 | 0.9953071 | 0.00437792 | 0.9953075 | 0.004722614 | [12 empty] | 1168860 | 1.0047 | 0.8678712 | 0.01116203 | 0.984708 | 0.01086023 | 0.9846996 | 0.009867842
[13 empty] | 825846 | 1.002399 | 0.9866385 | 0.001294779 | 0.9967605 | 0.006273217 | 0.9967659 | 0.004873099 |  |  | 720960 | 0.9927692 | 0.9670213 | 0.003931688 | 0.9953103 | 0.004377832 | 0.9953107 | 0.004722598 | [12 empty] | 1169160 | 1.000224 | 0.8678712 | 0.01116203 | 0.9847122 | 0.01086024 | 0.9847038 | 0.009867767
[13 empty] | 826146 | 1.001439 | 0.9866385 | 0.001294779 | 0.9967605 | 0.006273219 | 0.9967659 | 0.004873101 |  |  | 721260 | 0.9916902 | 0.9670213 | 0.003931688 | 0.9953135 | 0.004377744 | 0.9953139 | 0.004722581 | [12 empty] | 1169460 | 0.991272 | 0.8678712 | 0.01116203 | 0.9847165 | 0.01086025 | 0.9847081 | 0.009867693
[13 empty] | 826446 | 1.000479 | 0.9866385 | 0.001294779 | 0.9967606 | 0.006273222 | 0.996766 | 0.004873103 |  |  | 721560 | 0.9938482 | 0.9670213 | 0.003931688 | 0.9953167 | 0.004377656 | 0.995317 | 0.004722565 | [12 empty] | 1169760 | 0.9957479 | 0.8678712 | 0.01116203 | 0.9847208 | 0.01086026 | 0.9847124 | 0.009867619
[13 empty] | 826746 | 1.002399 | 0.9866385 | 0.001294779 | 0.9967607 | 0.006273225 | 0.9967661 | 0.004873106 |  |  | 721860 | 0.9938482 | 0.9670213 | 0.003931688 | 0.9953198 | 0.004377568 | 0.9953202 | 0.004722548 | [12 empty] | 1170060 | 0.9979859 | 0.8678712 | 0.01116203 | 0.984725 | 0.01086027 | 0.9847166 | 0.009867544
[13 empty] | 827046 | 1.001439 | 0.9866385 | 0.001294779 | 0.9967607 | 0.006273228 | 0.9967661 | 0.004873108 |  |  | 722160 | 0.9927692 | 0.9670213 | 0.003931688 | 0.995323 | 0.00437748 | 0.9953234 | 0.004722532 | [12 empty] | 1170360 | 0.9979859 | 0.8678712 | 0.01116203 | 0.9847293 | 0.01086027 | 0.9847209 | 0.00986747
[13 empty] | 827346 | 1.000479 | 0.9866385 | 0.001294779 | 0.9967608 | 0.006273231 | 0.9967662 | 0.00487311 |  |  | 722460 | 0.9906112 | 0.9670213 | 0.003931688 | 0.9953261 | 0.004377393 | 0.9953265 | 0.004722516 | [12 empty] | 1170660 | 0.9957479 | 0.8678712 | 0.01116203 | 0.9847335 | 0.01086028 | 0.9847251 | 0.009867396
[13 empty] | 827646 | 1.001439 | 0.9866385 | 0.001294779 | 0.9967608 | 0.006273233 | 0.9967663 | 0.004873113 |  |  | 722760 | 0.9916902 | 0.9670213 | 0.003931688 | 0.9953293 | 0.004377306 | 0.9953297 | 0.0047225 | [12 empty] | 1170960 | 0.9957479 | 0.8678712 | 0.01116203 | 0.9847378 | 0.01086029 | 0.9847294 | 0.009867323
[13 empty] | 827946 | 1.000479 | 0.9866385 | 0.001294779 | 0.9967609 | 0.006273236 | 0.9967663 | 0.004873115 |  |  | 723060 | 0.9916902 | 0.9670213 | 0.003931688 | 0.9953324 | 0.004377219 | 0.9953328 | 0.004722484 | [12 empty] | 1171260 | 1.002462 | 0.8678712 | 0.01116203 | 0.984742 | 0.0108603 | 0.9847336 | 0.009867249
[13 empty] | 828246 | 0.9995181 | 0.9866385 | 0.001294779 | 0.996761 | 0.006273239 | 0.9967664 | 0.004873118 |  |  | 723360 | 0.9938482 | 0.9670213 | 0.003931688 | 0.9953356 | 0.004377133 | 0.995336 | 0.004722468 | [12 empty] | 1171560 | 1.002462 | 0.8678712 | 0.01116203 | 0.9847462 | 0.01086031 | 0.9847378 | 0.009867176
[13 empty] | 828546 | 1.000479 | 0.9866385 | 0.001294779 | 0.996761 | 0.006273242 | 0.9967664 | 0.00487312 |  |  | 723660 | 0.9927692 | 0.9670213 | 0.003931688 | 0.9953387 | 0.004377046 | 0.9953391 | 0.004722452 | [12 empty] | 1171860 | 0.9979859 | 0.8678712 | 0.01116203 | 0.9847505 | 0.01086032 | 0.984742 | 0.009867102
[13 empty] | 828846 | 1.002399 | 0.9866385 | 0.001294779 | 0.9967611 | 0.006273245 | 0.9967665 | 0.004873122 |  |  | 723960 | 0.9927692 | 0.9670213 | 0.003931688 | 0.9953418 | 0.00437696 | 0.9953422 | 0.004722436 | [12 empty] | 1172160 | 0.9979859 | 0.8678712 | 0.01116203 | 0.9847547 | 0.01086032 | 0.9847463 | 0.009867029
[13 empty] | 829146 | 1.002399 | 0.9866385 | 0.001294779 | 0.9967612 | 0.006273247 | 0.9967666 | 0.004873125 |  |  | 724260 | 0.9927692 | 0.9670213 | 0.003931688 | 0.9953449 | 0.004376874 | 0.9953453 | 0.004722421 | [12 empty] | 1172460 | 1.000224 | 0.8678712 | 0.01116203 | 0.9847589 | 0.01086033 | 0.9847505 | 0.009866956
[13 empty] | 829446 | 1.001439 | 0.9866385 | 0.001294779 | 0.9967612 | 0.00627325 | 0.9967666 | 0.004873127 |  |  | 724560 | 0.9916902 | 0.9670213 | 0.003931688 | 0.9953481 | 0.004376789 | 0.9953484 | 0.004722405 | [12 empty] | 1172760 | 1.0047 | 0.8678712 | 0.01116203 | 0.9847631 | 0.01086034 | 0.9847547 | 0.009866883
[13 empty] | 829746 | 1.001439 | 0.9866385 | 0.001294779 | 0.9967613 | 0.006273253 | 0.9967667 | 0.004873129 |  |  | 724860 | 0.9927692 | 0.9670213 | 0.003931688 | 0.9953512 | 0.004376703 | 0.9953516 | 0.004722389 | [12 empty] | 1173060 | 1.000224 | 0.8678712 | 0.01116203 | 0.9847673 | 0.01086035 | 0.9847589 | 0.009866811
[13 empty] | 830046 | 0.9995181 | 0.9866385 | 0.001294779 | 0.9967614 | 0.006273256 | 0.9967668 | 0.004873132 |  |  | 725160 | 0.9938482 | 0.9670213 | 0.003931688 | 0.9953543 | 0.004376618 | 0.9953547 | 0.004722374 | [12 empty] | 1173360 | 1.002462 | 0.8678712 | 0.01116203 | 0.9847715 | 0.01086036 | 0.9847631 | 0.009866738
[13 empty] | 830346 | 1.001439 | 0.9866385 | 0.001294779 | 0.9967614 | 0.006273258 | 0.9967668 | 0.004873134 |  |  | 725460 | 0.9960063 | 0.9670213 | 0.003931688 | 0.9953574 | 0.004376533 | 0.9953578 | 0.004722359 | [12 empty] | 1173660 | 0.99351 | 0.8678712 | 0.01116203 | 0.9847757 | 0.01086037 | 0.9847673 | 0.009866666
[13 empty] | 830646 | 1.001439 | 0.9866385 | 0.001294779 | 0.9967615 | 0.006273261 | 0.9967669 | 0.004873136 |  |  | 725760 | 0.9916902 | 0.9670213 | 0.003931688 | 0.9953605 | 0.004376448 | 0.9953609 | 0.004722343 | [12 empty] | 1173960 | 1.0047 | 0.8678712 | 0.01116203 | 0.9847799 | 0.01086038 | 0.9847715 | 0.009866594
[13 empty] | 830946 | 1.001439 | 0.9866385 | 0.001294779 | 0.9967615 | 0.006273264 | 0.996767 | 0.004873139 |  |  | 726060 | 0.9927692 | 0.9670213 | 0.003931688 | 0.9953636 | 0.004376363 | 0.995364 | 0.004722328 | [12 empty] | 1174260 | 1.013651 | 0.8678712 | 0.01116203 | 0.9847841 | 0.01086038 | 0.9847757 | 0.009866522
[13 empty] | 831246 | 1.000479 | 0.9866385 | 0.001294779 | 0.9967616 | 0.006273267 | 0.996767 | 0.004873141 |  |  | 726360 | 0.9906112 | 0.9670213 | 0.003931688 | 0.9953666 | 0.004376279 | 0.995367 | 0.004722313 | [12 empty] | 1174560 | 1.009176 | 0.8678712 | 0.01116203 | 0.9847883 | 0.01086039 | 0.9847798 | 0.00986645
[13 empty] | 831546 | 1.000479 | 0.9866385 | 0.001294779 | 0.9967617 | 0.006273269 | 0.9967671 | 0.004873143 |  |  | 726660 | 0.9895322 | 0.9670213 | 0.003931688 | 0.9953697 | 0.004376195 | 0.9953701 | 0.004722298 | [12 empty] | 1174860 | 1.002462 | 0.8678712 | 0.01116203 | 0.9847925 | 0.0108604 | 0.984784 | 0.009866378
[13 empty] | 831846 | 1.001439 | 0.9866385 | 0.001294779 | 0.9967617 | 0.006273272 | 0.9967671 | 0.004873146 |  |  | 726960 | 0.9927692 | 0.9670213 | 0.003931688 | 0.9953728 | 0.004376111 | 0.9953732 | 0.004722283 | [12 empty] | 1175160 | 1.0047 | 0.8678712 | 0.01116203 | 0.9847966 | 0.01086041 | 0.9847882 | 0.009866306
[13 empty] | 832146 | 1.001439 | 0.9866385 | 0.001294779 | 0.9967618 | 0.006273275 | 0.9967672 | 0.004873148 |  |  | 727260 | 0.9927692 | 0.9670213 | 0.003931688 | 0.9953759 | 0.004376027 | 0.9953763 | 0.004722268 | [12 empty] | 1175460 | 0.9957479 | 0.8678712 | 0.01116203 | 0.9848008 | 0.01086042 | 0.9847924 | 0.009866235
[13 empty] | 832446 | 1.001439 | 0.9866385 | 0.001294779 | 0.9967619 | 0.006273278 | 0.9967673 | 0.00487315 |  |  | 727560 | 0.9916902 | 0.9670213 | 0.003931688 | 0.9953789 | 0.004375944 | 0.9953793 | 0.004722253 | [12 empty] | 1175760 | 0.99351 | 0.8678712 | 0.01116203 | 0.984805 | 0.01086043 | 0.9847965 | 0.009866163
[13 empty] | 832746 | 1.000479 | 0.9866385 | 0.001294779 | 0.9967619 | 0.00627328 | 0.9967673 | 0.004873152 |  |  | 727860 | 0.9927692 | 0.9670213 | 0.003931688 | 0.995382 | 0.00437586 | 0.9953824 | 0.004722239 | [12 empty] | 1176060 | 1.002462 | 0.8678712 | 0.01116203 | 0.9848091 | 0.01086044 | 0.9848007 | 0.009866092
[13 empty] | 833046 | 1.001439 | 0.9866385 | 0.001294779 | 0.996762 | 0.006273283 | 0.9967674 | 0.004873155 |  |  | 728160 | 0.9927692 | 0.9670213 | 0.003931688 | 0.9953851 | 0.004375777 | 0.9953855 | 0.004722224 | [12 empty] | 1176360 | 1.0047 | 0.8678712 | 0.01116203 | 0.9848133 | 0.01086044 | 0.9848048 | 0.009866021
[13 empty] | 833346 | 1.001439 | 0.9866385 | 0.001294779 | 0.996762 | 0.006273286 | 0.9967674 | 0.004873157 |  |  | 728460 | 0.9927692 | 0.9670213 | 0.003931688 | 0.9953881 | 0.004375695 | 0.9953885 | 0.004722209 | [12 empty] | 1176660 | 1.0047 | 0.8678712 | 0.01116203 | 0.9848174 | 0.01086045 | 0.984809 | 0.00986595
[13 empty] | 833646 | 1.000479 | 0.9866385 | 0.001294779 | 0.9967621 | 0.006273288 | 0.9967675 | 0.004873159 |  |  | 728760 | 0.9927692 | 0.9670213 | 0.003931688 | 0.9953912 | 0.004375612 | 0.9953916 | 0.004722195 | [12 empty] | 1176960 | 1.0047 | 0.8678712 | 0.01116203 | 0.9848216 | 0.01086046 | 0.9848131 | 0.009865879
[13 empty] | 833946 | 0.9995181 | 0.9866385 | 0.001294779 | 0.9967622 | 0.006273291 | 0.9967676 | 0.004873162 |  |  | 729060 | 0.9916902 | 0.9670213 | 0.003931688 | 0.9953942 | 0.00437553 | 0.9953946 | 0.00472218 | [12 empty] | 1177260 | 0.9979859 | 0.8678712 | 0.01116203 | 0.9848257 | 0.01086047 | 0.9848173 | 0.009865808
[13 empty] | 834246 | 1.001439 | 0.9866385 | 0.001294779 | 0.9967622 | 0.006273294 | 0.9967676 | 0.004873164 |  |  | 729360 | 0.9927692 | 0.9670213 | 0.003931688 | 0.9953972 | 0.004375447 | 0.9953976 | 0.004722166 | [12 empty] | 1177560 | 1.000224 | 0.8678712 | 0.01116203 | 0.9848299 | 0.01086048 | 0.9848214 | 0.009865738
[13 empty] | 834546 | 1.001439 | 0.9866385 | 0.001294779 | 0.9967623 | 0.006273296 | 0.9967677 | 0.004873166 |  |  | 729660 | 0.9949272 | 0.9670213 | 0.003931688 | 0.9954003 | 0.004375365 | 0.9954007 | 0.004722152 | [12 empty] | 1177860 | 1.002462 | 0.8678712 | 0.01116203 | 0.984834 | 0.01086049 | 0.9848255 | 0.009865668
[13 empty] | 834846 | 1.001439 | 0.9866385 | 0.001294779 | 0.9967623 | 0.006273299 | 0.9967678 | 0.004873168 |  |  | 729960 | 0.9938482 | 0.9670213 | 0.003931688 | 0.9954033 | 0.004375284 | 0.9954037 | 0.004722138 | [12 empty] | 1178160 | 1.000224 | 0.8678712 | 0.01116203 | 0.9848381 | 0.0108605 | 0.9848296 | 0.009865597
[13 empty] | 835146 | 1.001439 | 0.9866385 | 0.001294779 | 0.9967624 | 0.006273302 | 0.9967678 | 0.004873171 |  |  | 730260 | 0.9927692 | 0.9670213 | 0.003931688 | 0.9954063 | 0.004375202 | 0.9954067 | 0.004722123 | [12 empty] | 1178460 | 0.9979859 | 0.8678712 | 0.01116203 | 0.9848422 | 0.01086051 | 0.9848338 | 0.009865527
[13 empty] | 835446 | 0.9995181 | 0.9866385 | 0.001294779 | 0.9967625 | 0.006273304 | 0.9967679 | 0.004873173 |  |  | 730560 | 0.9916902 | 0.9670213 | 0.003931688 | 0.9954093 | 0.004375121 | 0.9954097 | 0.004722109 | [12 empty] | 1178760 | 1.009176 | 0.8678712 | 0.01116203 | 0.9848464 | 0.01086051 | 0.9848379 | 0.009865457
[13 empty] | 835746 | 1.002399 | 0.9866385 | 0.001294779 | 0.9967625 | 0.006273307 | 0.9967679 | 0.004873175 |  |  | 730860 | 0.9906112 | 0.9670213 | 0.003931688 | 0.9954123 | 0.00437504 | 0.9954128 | 0.004722095 | [12 empty] | 1179060 | 1.0047 | 0.8678712 | 0.01116203 | 0.9848505 | 0.01086052 | 0.984842 | 0.009865387
[13 empty] | 836046 | 1.002399 | 0.9866385 | 0.001294779 | 0.9967626 | 0.00627331 | 0.996768 | 0.004873177 |  |  | 731160 | 0.9927692 | 0.9670213 | 0.003931688 | 0.9954154 | 0.004374959 | 0.9954158 | 0.004722081 | [12 empty] | 1179360 | 1.000224 | 0.8678712 | 0.01116203 | 0.9848546 | 0.01086053 | 0.9848461 | 0.009865318
[13 empty] | 836346 | 1.002399 | 0.9866385 | 0.001294779 | 0.9967626 | 0.006273312 | 0.9967681 | 0.00487318 |  |  | 731460 | 0.9938482 | 0.9670213 | 0.003931688 | 0.9954184 | 0.004374878 | 0.9954188 | 0.004722068 | [12 empty] | 1179660 | 0.9979859 | 0.8678712 | 0.01116203 | 0.9848587 | 0.01086054 | 0.9848502 | 0.009865248
[13 empty] | 836646 | 1.001439 | 0.9866385 | 0.001294779 | 0.9967627 | 0.006273315 | 0.9967681 | 0.004873182 |  |  | 731760 | 0.9960063 | 0.9670213 | 0.003931688 | 0.9954214 | 0.004374798 | 0.9954218 | 0.004722054 | [12 empty] | 1179960 | 1.006938 | 0.8678712 | 0.01116203 | 0.9848628 | 0.01086055 | 0.9848543 | 0.009865179
[13 empty] | 836946 | 1.001439 | 0.9866385 | 0.001294779 | 0.9967628 | 0.006273318 | 0.9967682 | 0.004873184 |  |  | 732060 | 0.9938482 | 0.9670213 | 0.003931688 | 0.9954243 | 0.004374717 | 0.9954248 | 0.00472204 | [12 empty] | 1180260 | 1.0047 | 0.8678712 | 0.01116203 | 0.9848669 | 0.01086056 | 0.9848584 | 0.00986511
[13 empty] | 837246 | 1.001439 | 0.9866385 | 0.001294779 | 0.9967628 | 0.00627332 | 0.9967682 | 0.004873186 |  |  | 732360 | 0.9927692 | 0.9670213 | 0.003931688 | 0.9954273 | 0.004374637 | 0.9954277 | 0.004722027 | [12 empty] | 1180560 | 1.006938 | 0.8678712 | 0.01116203 | 0.984871 | 0.01086057 | 0.9848625 | 0.009865041
[13 empty] | 837546 | 1.000479 | 0.9866385 | 0.001294779 | 0.9967629 | 0.006273323 | 0.9967683 | 0.004873188 |  |  | 732660 | 0.9938482 | 0.9670213 | 0.003931688 | 0.9954303 | 0.004374557 | 0.9954307 | 0.004722013 | [12 empty] | 1180860 | 1.002462 | 0.8678712 | 0.01116203 | 0.9848751 | 0.01086058 | 0.9848665 | 0.009864972
[13 empty] | 837846 | 1.002399 | 0.9866385 | 0.001294779 | 0.9967629 | 0.006273326 | 0.9967684 | 0.004873191 |  |  | 732960 | 0.9927692 | 0.9670213 | 0.003931688 | 0.9954333 | 0.004374478 | 0.9954337 | 0.004722 | [12 empty] | 1181160 | 0.99351 | 0.8678712 | 0.01116203 | 0.9848791 | 0.01086059 | 0.9848706 | 0.009864903
[13 empty] | 838146 | 1.000479 | 0.9866385 | 0.001294779 | 0.996763 | 0.006273328 | 0.9967684 | 0.004873193 |  |  | 733260 | 0.9927692 | 0.9670213 | 0.003931688 | 0.9954363 | 0.004374398 | 0.9954367 | 0.004721986 | [12 empty] | 1181460 | 1.002462 | 0.8678712 | 0.01116203 | 0.9848832 | 0.0108606 | 0.9848747 | 0.009864834
[13 empty] | 838446 | 1.000479 | 0.9866385 | 0.001294779 | 0.996763 | 0.006273331 | 0.9967685 | 0.004873195 |  |  | 733560 | 0.9906112 | 0.9670213 | 0.003931688 | 0.9954392 | 0.004374319 | 0.9954397 | 0.004721973 | [12 empty] | 1181760 | 1.006938 | 0.8678712 | 0.01116203 | 0.9848873 | 0.0108606 | 0.9848788 | 0.009864766
[13 empty] | 838746 | 1.001439 | 0.9866385 | 0.001294779 | 0.9967631 | 0.006273334 | 0.9967685 | 0.004873197 |  |  | 733860 | 0.9906112 | 0.9670213 | 0.003931688 | 0.9954422 | 0.00437424 | 0.9954426 | 0.00472196 | [12 empty] | 1182060 | 1.002462 | 0.8678712 | 0.01116203 | 0.9848913 | 0.01086061 | 0.9848828 | 0.009864697
[13 empty] | 839046 | 1.002399 | 0.9866385 | 0.001294779 | 0.9967632 | 0.006273336 | 0.9967686 | 0.0048732 |  |  | 734160 | 0.9938482 | 0.9670213 | 0.003931688 | 0.9954452 | 0.004374161 | 0.9954456 | 0.004721947 | [12 empty] | 1182360 | 0.9979859 | 0.8678712 | 0.01116203 | 0.9848954 | 0.01086062 | 0.9848869 | 0.009864629
[13 empty] | 839346 | 1.002399 | 0.9866385 | 0.001294779 | 0.9967632 | 0.006273339 | 0.9967686 | 0.004873202 |  |  | 734460 | 0.9916902 | 0.9670213 | 0.003931688 | 0.9954481 | 0.004374083 | 0.9954485 | 0.004721934 | [12 empty] | 1182660 | 1.002462 | 0.8678712 | 0.01116203 | 0.9848995 | 0.01086063 | 0.9848909 | 0.009864561
[13 empty] | 839646 | 1.00336 | 0.9866385 | 0.001294779 | 0.9967633 | 0.006273341 | 0.9967687 | 0.004873204 |  |  | 734760 | 0.9938482 | 0.9670213 | 0.003931688 | 0.9954511 | 0.004374004 | 0.9954515 | 0.004721921 | [12 empty] | 1182960 | 1.002462 | 0.8678712 | 0.01116203 | 0.9849035 | 0.01086064 | 0.984895 | 0.009864493
[13 empty] | 839946 | 1.001439 | 0.9866385 | 0.001294779 | 0.9967633 | 0.006273344 | 0.9967688 | 0.004873206 |  |  | 735060 | 0.9938482 | 0.9670213 | 0.003931688 | 0.995454 | 0.004373926 | 0.9954544 | 0.004721908 | [12 empty] | 1183260 | 0.9979859 | 0.8678712 | 0.01116203 | 0.9849076 | 0.01086065 | 0.984899 | 0.009864425
[13 empty] | 840246 | 1.002399 | 0.9866385 | 0.001294779 | 0.9967634 | 0.006273346 | 0.9967688 | 0.004873208 |  |  | 735360 | 0.9938482 | 0.9670213 | 0.003931688 | 0.9954569 | 0.004373848 | 0.9954574 | 0.004721895 | [12 empty] | 1183560 | 0.9979859 | 0.8678712 | 0.01116203 | 0.9849116 | 0.01086066 | 0.9849031 | 0.009864357
[13 empty] | 840546 | 1.000479 | 0.9866385 | 0.001294779 | 0.9967634 | 0.006273349 | 0.9967689 | 0.00487321 |  |  | 735660 | 0.9916902 | 0.9670213 | 0.003931688 | 0.9954599 | 0.00437377 | 0.9954603 | 0.004721882 | [12 empty] | 1183860 | 1.002462 | 0.8678712 | 0.01116203 | 0.9849156 | 0.01086067 | 0.9849071 | 0.00986429
[13 empty] | 840846 | 1.001439 | 0.9866385 | 0.001294779 | 0.9967635 | 0.006273352 | 0.9967689 | 0.004873213 |  |  | 735960 | 0.9938482 | 0.9670213 | 0.003931688 | 0.9954628 | 0.004373693 | 0.9954632 | 0.004721869 | [12 empty] | 1184160 | 0.9957479 | 0.8678712 | 0.01116203 | 0.9849197 | 0.01086068 | 0.9849111 | 0.009864222
[13 empty] | 841146 | 1.001439 | 0.9866385 | 0.001294779 | 0.9967636 | 0.006273354 | 0.996769 | 0.004873215 |  |  | 736260 | 0.9916902 | 0.9670213 | 0.003931688 | 0.9954657 | 0.004373615 | 0.9954662 | 0.004721857 | [12 empty] | 1184460 | 0.99351 | 0.8678712 | 0.01116203 | 0.9849237 | 0.01086069 | 0.9849152 | 0.009864155
[13 empty] | 841446 | 1.002399 | 0.9866385 | 0.001294779 | 0.9967636 | 0.006273357 | 0.996769 | 0.004873217 |  |  | 736560 | 0.9927692 | 0.9670213 | 0.003931688 | 0.9954687 | 0.004373538 | 0.9954691 | 0.004721844 | [12 empty] | 1184760 | 0.99351 | 0.8678712 | 0.01116203 | 0.9849277 | 0.0108607 | 0.9849192 | 0.009864088
[13 empty] | 841746 | 1.002399 | 0.9866385 | 0.001294779 | 0.9967637 | 0.006273359 | 0.9967691 | 0.004873219 |  |  | 736860 | 0.9938482 | 0.9670213 | 0.003931688 | 0.9954716 | 0.004373461 | 0.995472 | 0.004721832 | [12 empty] | 1185060 | 1.0047 | 0.8678712 | 0.01116203 | 0.9849318 | 0.01086071 | 0.9849232 | 0.009864021
[13 empty] | 842046 | 1.001439 | 0.9866385 | 0.001294779 | 0.9967637 | 0.006273362 | 0.9967692 | 0.004873221 |  |  | 737160 | 0.9927692 | 0.9670213 | 0.003931688 | 0.9954745 | 0.004373384 | 0.9954749 | 0.004721819 | [12 empty] | 1185360 | 1.009176 | 0.8678712 | 0.01116203 | 0.9849358 | 0.01086071 | 0.9849272 | 0.009863954
[13 empty] | 842346 | 1.002399 | 0.9866385 | 0.001294779 | 0.9967638 | 0.006273364 | 0.9967692 | 0.004873223 |  |  | 737460 | 0.9927692 | 0.9670213 | 0.003931688 | 0.9954774 | 0.004373308 | 0.9954778 | 0.004721807 | [12 empty] | 1185660 | 0.9979859 | 0.8678712 | 0.01116203 | 0.9849398 | 0.01086072 | 0.9849312 | 0.009863887
[13 empty] | 842646 | 1.002399 | 0.9866385 | 0.001294779 | 0.9967638 | 0.006273367 | 0.9967693 | 0.004873226 |  |  | 737760 | 0.9927692 | 0.9670213 | 0.003931688 | 0.9954803 | 0.004373232 | 0.9954807 | 0.004721794 | [12 empty] | 1185960 | 1.000224 | 0.8678712 | 0.01116203 | 0.9849438 | 0.01086073 | 0.9849352 | 0.009863821
[13 empty] | 842946 | 1.002399 | 0.9866385 | 0.001294779 | 0.9967639 | 0.00627337 | 0.9967693 | 0.004873228 |  |  | 738060 | 0.9938482 | 0.9670213 | 0.003931688 | 0.9954832 | 0.004373155 | 0.9954836 | 0.004721782 | [12 empty] | 1186260 | 1.006938 | 0.8678712 | 0.01116203 | 0.9849478 | 0.01086074 | 0.9849392 | 0.009863754
[13 empty] | 843246 | 1.002399 | 0.9866385 | 0.001294779 | 0.996764 | 0.006273372 | 0.9967694 | 0.00487323 |  |  | 738360 | 0.9938482 | 0.9670213 | 0.003931688 | 0.9954861 | 0.004373079 | 0.9954865 | 0.00472177 | [12 empty] | 1186560 | 0.9957479 | 0.8678712 | 0.01116203 | 0.9849518 | 0.01086075 | 0.9849432 | 0.009863688
[13 empty] | 843546 | 1.002399 | 0.9866385 | 0.001294779 | 0.996764 | 0.006273375 | 0.9967694 | 0.004873232 |  |  | 738660 | 0.9938482 | 0.9670213 | 0.003931688 | 0.995489 | 0.004373004 | 0.9954894 | 0.004721758 | [12 empty] | 1186860 | 1.002462 | 0.8678712 | 0.01116203 | 0.9849558 | 0.01086076 | 0.9849472 | 0.009863622
[13 empty] | 843846 | 1.002399 | 0.9866385 | 0.001294779 | 0.9967641 | 0.006273377 | 0.9967695 | 0.004873234 |  |  | 738960 | 0.9916902 | 0.9670213 | 0.003931688 | 0.9954919 | 0.004372928 | 0.9954923 | 0.004721746 | [12 empty] | 1187160 | 0.9979859 | 0.8678712 | 0.01116203 | 0.9849598 | 0.01086077 | 0.9849512 | 0.009863556
[13 empty] | 844146 | 1.002399 | 0.9866385 | 0.001294779 | 0.9967641 | 0.00627338 | 0.9967696 | 0.004873236 |  |  | 739260 | 0.9938482 | 0.9670213 | 0.003931688 | 0.9954947 | 0.004372853 | 0.9954952 | 0.004721734 | [12 empty] | 1187460 | 1.000224 | 0.8678712 | 0.01116203 | 0.9849637 | 0.01086078 | 0.9849552 | 0.00986349
[13 empty] | 844446 | 1.002399 | 0.9866385 | 0.001294779 | 0.9967642 | 0.006273382 | 0.9967696 | 0.004873238 |  |  | 739560 | 0.9938482 | 0.9670213 | 0.003931688 | 0.9954976 | 0.004372778 | 0.995498 | 0.004721722 | [12 empty] | 1187760 | 1.002462 | 0.8678712 | 0.01116203 | 0.9849677 | 0.01086079 | 0.9849591 | 0.009863424
[13 empty] | 844746 | 1.000479 | 0.9866385 | 0.001294779 | 0.9967642 | 0.006273385 | 0.9967697 | 0.004873241 |  |  | 739860 | 0.9927692 | 0.9670213 | 0.003931688 | 0.9955005 | 0.004372703 | 0.9955009 | 0.00472171 | [12 empty] | 1188060 | 1.006938 | 0.8678712 | 0.01116203 | 0.9849717 | 0.0108608 | 0.9849631 | 0.009863358
[13 empty] | 845046 | 1.00336 | 0.9866385 | 0.001294779 | 0.9967643 | 0.006273387 | 0.9967697 | 0.004873243 |  |  | 740160 | 0.9927692 | 0.9670213 | 0.003931688 | 0.9955033 | 0.004372628 | 0.9955038 | 0.004721699 | [12 empty] | 1188360 | 0.9979859 | 0.8678712 | 0.01116203 | 0.9849757 | 0.01086081 | 0.9849671 | 0.009863293
[13 empty] | 845346 | 1.001439 | 0.9866385 | 0.001294779 | 0.9967643 | 0.00627339 | 0.9967698 | 0.004873245 |  |  | 740460 | 0.9938482 | 0.9670213 | 0.003931688 | 0.9955062 | 0.004372553 | 0.9955066 | 0.004721687 | [12 empty] | 1188660 | 0.99351 | 0.8678712 | 0.01116203 | 0.9849796 | 0.01086082 | 0.984971 | 0.009863227
[13 empty] | 845646 | 1.002399 | 0.9866385 | 0.001294779 | 0.9967644 | 0.006273392 | 0.9967698 | 0.004873247 |  |  | 740760 | 0.9938482 | 0.9670213 | 0.003931688 | 0.9955091 | 0.004372479 | 0.9955095 | 0.004721676 | [12 empty] | 1188960 | 1.000224 | 0.8678712 | 0.01116203 | 0.9849836 | 0.01086083 | 0.984975 | 0.009863162
[13 empty] | 845946 | 1.001439 | 0.9866385 | 0.001294779 | 0.9967645 | 0.006273395 | 0.9967699 | 0.004873249 |  |  | 741060 | 0.9960063 | 0.9670213 | 0.003931688 | 0.9955119 | 0.004372405 | 0.9955124 | 0.004721664 | [12 empty] | 1189260 | 0.9979859 | 0.8678712 | 0.01116203 | 0.9849875 | 0.01086084 | 0.984979 | 0.009863097
[13 empty] | 846246 | 1.002399 | 0.9866385 | 0.001294779 | 0.9967645 | 0.006273397 | 0.9967699 | 0.004873251 |  |  | 741360 | 0.9949272 | 0.9670213 | 0.003931688 | 0.9955148 | 0.004372331 | 0.9955152 | 0.004721653 | [12 empty] | 1189560 | 1.002462 | 0.8678712 | 0.01116203 | 0.9849915 | 0.01086085 | 0.9849829 | 0.009863032
[13 empty] | 846546 | 1.002399 | 0.9866385 | 0.001294779 | 0.9967646 | 0.0062734 | 0.99677 | 0.004873253 |  |  | 741660 | 0.9949272 | 0.9670213 | 0.003931688 | 0.9955176 | 0.004372257 | 0.995518 | 0.004721641 | [12 empty] | 1189860 | 1.000224 | 0.8678712 | 0.01116203 | 0.9849954 | 0.01086086 | 0.9849868 | 0.009862967
[13 empty] | 846846 | 1.00336 | 0.9866385 | 0.001294779 | 0.9967646 | 0.006273402 | 0.9967701 | 0.004873255 |  |  | 741960 | 0.9938482 | 0.9670213 | 0.003931688 | 0.9955204 | 0.004372184 | 0.9955209 | 0.00472163 | [12 empty] | 1190160 | 0.9979859 | 0.8678712 | 0.01116203 | 0.9849994 | 0.01086086 | 0.9849908 | 0.009862902
[13 empty] | 847146 | 1.001439 | 0.9866385 | 0.001294779 | 0.9967647 | 0.006273405 | 0.9967701 | 0.004873257 |  |  | 742260 | 0.9938482 | 0.9670213 | 0.003931688 | 0.9955233 | 0.00437211 | 0.9955237 | 0.004721619 | [12 empty] | 1190460 | 0.99351 | 0.8678712 | 0.01116203 | 0.9850033 | 0.01086087 | 0.9849947 | 0.009862838
[13 empty] | 847446 | 1.001439 | 0.9866385 | 0.001294779 | 0.9967647 | 0.006273407 | 0.9967702 | 0.004873259 |  |  | 742560 | 0.9949272 | 0.9670213 | 0.003931688 | 0.9955261 | 0.004372037 | 0.9955265 | 0.004721607 | [12 empty] | 1190760 | 1.002462 | 0.8678712 | 0.01116203 | 0.9850073 | 0.01086088 | 0.9849986 | 0.009862773
[13 empty] | 847746 | 1.001439 | 0.9866385 | 0.001294779 | 0.9967648 | 0.00627341 | 0.9967702 | 0.004873262 |  |  | 742860 | 0.9927692 | 0.9670213 | 0.003931688 | 0.9955289 | 0.004371964 | 0.9955294 | 0.004721596 | [12 empty] | 1191060 | 0.9957479 | 0.8678712 | 0.01116203 | 0.9850112 | 0.01086089 | 0.9850026 | 0.009862709
[13 empty] | 848046 | 1.001439 | 0.9866385 | 0.001294779 | 0.9967648 | 0.006273412 | 0.9967703 | 0.004873264 |  |  | 743160 | 0.9949272 | 0.9670213 | 0.003931688 | 0.9955317 | 0.004371891 | 0.9955322 | 0.004721585 | [12 empty] | 1191360 | 0.9979859 | 0.8678712 | 0.01116203 | 0.9850151 | 0.0108609 | 0.9850065 | 0.009862645
[13 empty] | 848346 | 1.001439 | 0.9866385 | 0.001294779 | 0.9967649 | 0.006273414 | 0.9967703 | 0.004873266 |  |  | 743460 | 0.9927692 | 0.9670213 | 0.003931688 | 0.9955346 | 0.004371819 | 0.995535 | 0.004721574 | [12 empty] | 1191660 | 0.9979859 | 0.8678712 | 0.01116203 | 0.985019 | 0.01086091 | 0.9850104 | 0.009862581
[13 empty] | 848646 | 1.001439 | 0.9866385 | 0.001294779 | 0.9967649 | 0.006273417 | 0.9967704 | 0.004873268 |  |  | 743760 | 0.9949272 | 0.9670213 | 0.003931688 | 0.9955374 | 0.004371746 | 0.9955378 | 0.004721563 | [12 empty] | 1191960 | 0.9957479 | 0.8678712 | 0.01116203 | 0.9850229 | 0.01086092 | 0.9850143 | 0.009862517
[13 empty] | 848946 | 1.002399 | 0.9866385 | 0.001294779 | 0.996765 | 0.006273419 | 0.9967704 | 0.00487327 |  |  | 744060 | 0.9949272 | 0.9670213 | 0.003931688 | 0.9955402 | 0.004371674 | 0.9955406 | 0.004721553 | [12 empty] | 1192260 | 1.000224 | 0.8678712 | 0.01116203 | 0.9850269 | 0.01086093 | 0.9850182 | 0.009862453
[13 empty] | 849246 | 1.002399 | 0.9866385 | 0.001294779 | 0.996765 | 0.006273422 | 0.9967705 | 0.004873272 |  |  | 744360 | 0.9938482 | 0.9670213 | 0.003931688 | 0.995543 | 0.004371602 | 0.9955434 | 0.004721542 | [12 empty] | 1192560 | 1.002462 | 0.8678712 | 0.01116203 | 0.9850308 | 0.01086094 | 0.9850221 | 0.009862389
[13 empty] | 849546 | 1.001439 | 0.9866385 | 0.001294779 | 0.9967651 | 0.006273424 | 0.9967705 | 0.004873274 |  |  | 744660 | 0.9949272 | 0.9670213 | 0.003931688 | 0.9955458 | 0.00437153 | 0.9955462 | 0.004721531 | [12 empty] | 1192860 | 0.9979859 | 0.8678712 | 0.01116203 | 0.9850347 | 0.01086095 | 0.985026 | 0.009862326
[13 empty] | 849846 | 1.001439 | 0.9866385 | 0.001294779 | 0.9967651 | 0.006273427 | 0.9967706 | 0.004873276 |  |  | 744960 | 0.9949272 | 0.9670213 | 0.003931688 | 0.9955486 | 0.004371459 | 0.995549 | 0.004721521 | [12 empty] | 1193160 | 0.9957479 | 0.8678712 | 0.01116203 | 0.9850386 | 0.01086096 | 0.9850299 | 0.009862262
[13 empty] | 850146 | 1.000479 | 0.9866385 | 0.001294779 | 0.9967652 | 0.006273429 | 0.9967706 | 0.004873278 |  |  | 745260 | 0.9949272 | 0.9670213 | 0.003931688 | 0.9955513 | 0.004371387 | 0.9955518 | 0.00472151 | [12 empty] | 1193460 | 1.002462 | 0.8678712 | 0.01116203 | 0.9850425 | 0.01086097 | 0.9850338 | 0.009862199
[13 empty] | 850446 | 1.002399 | 0.9866385 | 0.001294779 | 0.9967653 | 0.006273432 | 0.9967707 | 0.00487328 |  |  | 745560 | 0.9938482 | 0.9670213 | 0.003931688 | 0.9955541 | 0.004371316 | 0.9955546 | 0.004721499 | [12 empty] | 1193760 | 0.99351 | 0.8678712 | 0.01116203 | 0.9850463 | 0.01086098 | 0.9850377 | 0.009862136
[13 empty] | 850746 | 1.001439 | 0.9866385 | 0.001294779 | 0.9967653 | 0.006273434 | 0.9967707 | 0.004873282 |  |  | 745860 | 0.9949272 | 0.9670213 | 0.003931688 | 0.9955569 | 0.004371245 | 0.9955574 | 0.004721489 | [12 empty] | 1194060 | 1.002462 | 0.8678712 | 0.01116203 | 0.9850502 | 0.01086099 | 0.9850416 | 0.009862073
[13 empty] | 851046 | 1.000479 | 0.9866385 | 0.001294779 | 0.9967654 | 0.006273436 | 0.9967708 | 0.004873284 |  |  | 746160 | 0.9960063 | 0.9670213 | 0.003931688 | 0.9955597 | 0.004371174 | 0.9955601 | 0.004721479 | [12 empty] | 1194360 | 1.006938 | 0.8678712 | 0.01116203 | 0.9850541 | 0.010861 | 0.9850455 | 0.00986201
[13 empty] | 851346 | 1.000479 | 0.9866385 | 0.001294779 | 0.9967654 | 0.006273439 | 0.9967709 | 0.004873286 |  |  | 746460 | 0.9949272 | 0.9670213 | 0.003931688 | 0.9955625 | 0.004371104 | 0.9955629 | 0.004721468 | [12 empty] | 1194660 | 0.9957479 | 0.8678712 | 0.01116203 | 0.985058 | 0.01086101 | 0.9850493 | 0.009861947
[13 empty] | 851646 | 1.002399 | 0.9866385 | 0.001294779 | 0.9967655 | 0.006273441 | 0.9967709 | 0.004873288 |  |  | 746760 | 0.9927692 | 0.9670213 | 0.003931688 | 0.9955652 | 0.004371033 | 0.9955657 | 0.004721458 | [12 empty] | 1194960 | 1.0047 | 0.8678712 | 0.01116203 | 0.9850619 | 0.01086102 | 0.9850532 | 0.009861885
[13 empty] | 851946 | 1.000479 | 0.9866385 | 0.001294779 | 0.9967655 | 0.006273444 | 0.996771 | 0.00487329 |  |  | 747060 | 0.9927692 | 0.9670213 | 0.003931688 | 0.995568 | 0.004370963 | 0.9955684 | 0.004721448 | [12 empty] | 1195260 | 1.002462 | 0.8678712 | 0.01116203 | 0.9850657 | 0.01086103 | 0.9850571 | 0.009861822
[13 empty] | 852246 | 1.002399 | 0.9866385 | 0.001294779 | 0.9967656 | 0.006273446 | 0.996771 | 0.004873292 |  |  | 747360 | 0.9938482 | 0.9670213 | 0.003931688 | 0.9955707 | 0.004370893 | 0.9955712 | 0.004721438 | [12 empty] | 1195560 | 1.000224 | 0.8678712 | 0.01116203 | 0.9850696 | 0.01086104 | 0.9850609 | 0.00986176
[13 empty] | 852546 | 1.002399 | 0.9866385 | 0.001294779 | 0.9967656 | 0.006273448 | 0.9967711 | 0.004873294 |  |  | 747660 | 0.9960063 | 0.9670213 | 0.003931688 | 0.9955735 | 0.004370823 | 0.9955739 | 0.004721428 | [12 empty] | 1195860 | 1.002462 | 0.8678712 | 0.01116203 | 0.9850734 | 0.01086105 | 0.9850648 | 0.009861697
[13 empty] | 852846 | 1.001439 | 0.9866385 | 0.001294779 | 0.9967657 | 0.006273451 | 0.9967711 | 0.004873296 |  |  | 747960 | 0.9949272 | 0.9670213 | 0.003931688 | 0.9955762 | 0.004370753 | 0.9955767 | 0.004721418 | [12 empty] | 1196160 | 1.006938 | 0.8678712 | 0.01116203 | 0.9850773 | 0.01086106 | 0.9850686 | 0.009861635
[13 empty] | 853146 | 1.000479 | 0.9866385 | 0.001294779 | 0.9967657 | 0.006273453 | 0.9967712 | 0.004873298 |  |  | 748260 | 0.9938482 | 0.9670213 | 0.003931688 | 0.995579 | 0.004370684 | 0.9955794 | 0.004721408 | [12 empty] | 1196460 | 1.002462 | 0.8678712 | 0.01116203 | 0.9850811 | 0.01086107 | 0.9850725 | 0.009861573
[13 empty] | 853446 | 1.002399 | 0.9866385 | 0.001294779 | 0.9967658 | 0.006273455 | 0.9967712 | 0.0048733 |  |  | 748560 | 0.9938482 | 0.9670213 | 0.003931688 | 0.9955817 | 0.004370614 | 0.9955822 | 0.004721398 | [12 empty] | 1196760 | 1.000224 | 0.8678712 | 0.01116203 | 0.985085 | 0.01086108 | 0.9850763 | 0.009861511
[13 empty] | 853746 | 1.001439 | 0.9866385 | 0.001294779 | 0.9967658 | 0.006273458 | 0.9967713 | 0.004873302 |  |  | 748860 | 0.9938482 | 0.9670213 | 0.003931688 | 0.9955844 | 0.004370545 | 0.9955849 | 0.004721388 | [12 empty] | 1197060 | 1.000224 | 0.8678712 | 0.01116203 | 0.9850888 | 0.01086109 | 0.9850802 | 0.00986145
[13 empty] | 854046 | 1.001439 | 0.9866385 | 0.001294779 | 0.9967659 | 0.00627346 | 0.9967713 | 0.004873304 |  |  | 749160 | 0.9949272 | 0.9670213 | 0.003931688 | 0.9955872 | 0.004370476 | 0.9955876 | 0.004721379 | [12 empty] | 1197360 | 1.0047 | 0.8678712 | 0.01116203 | 0.9850927 | 0.0108611 | 0.985084 | 0.009861388
[13 empty] | 854346 | 1.001439 | 0.9866385 | 0.001294779 | 0.9967659 | 0.006273463 | 0.9967714 | 0.004873306 |  |  | 749460 | 0.9927692 | 0.9670213 | 0.003931688 | 0.9955899 | 0.004370407 | 0.9955904 | 0.004721369 | [12 empty] | 1197660 | 1.002462 | 0.8678712 | 0.01116203 | 0.9850965 | 0.01086111 | 0.9850878 | 0.009861327
[13 empty] | 854646 | 1.000479 | 0.9866385 | 0.001294779 | 0.996766 | 0.006273465 | 0.9967714 | 0.004873308 |  |  | 749760 | 0.9949272 | 0.9670213 | 0.003931688 | 0.9955926 | 0.004370339 | 0.9955931 | 0.004721359 | [12 empty] | 1197960 | 0.9979859 | 0.8678712 | 0.01116203 | 0.9851003 | 0.01086112 | 0.9850916 | 0.009861265
[13 empty] | 854946 | 0.9995181 | 0.9866385 | 0.001294779 | 0.996766 | 0.006273467 | 0.9967715 | 0.00487331 |  |  | 750060 | 0.9949272 | 0.9670213 | 0.003931688 | 0.9955953 | 0.00437027 | 0.9955958 | 0.00472135 | [12 empty] | 1198260 | 0.9979859 | 0.8678712 | 0.01116203 | 0.9851041 | 0.01086113 | 0.9850955 | 0.009861204
[13 empty] | 855246 | 1.00336 | 0.9866385 | 0.001294779 | 0.9967661 | 0.00627347 | 0.9967715 | 0.004873312 |  |  | 750360 | 0.9949272 | 0.9670213 | 0.003931688 | 0.995598 | 0.004370202 | 0.9955985 | 0.00472134 | [12 empty] | 1198560 | 0.99351 | 0.8678712 | 0.01116203 | 0.985108 | 0.01086114 | 0.9850993 | 0.009861143
[13 empty] | 855546 | 1.002399 | 0.9866385 | 0.001294779 | 0.9967661 | 0.006273472 | 0.9967716 | 0.004873314 |  |  | 750660 | 0.9927692 | 0.9670213 | 0.003931688 | 0.9956008 | 0.004370134 | 0.9956012 | 0.004721331 | [12 empty] | 1198860 | 0.991272 | 0.8678712 | 0.01116203 | 0.9851118 | 0.01086115 | 0.9851031 | 0.009861082
[13 empty] | 855846 | 1.001439 | 0.9866385 | 0.001294779 | 0.9967662 | 0.006273474 | 0.9967716 | 0.004873316 |  |  | 750960 | 0.9938482 | 0.9670213 | 0.003931688 | 0.9956035 | 0.004370066 | 0.9956039 | 0.004721322 | [12 empty] | 1199160 | 1.000224 | 0.8678712 | 0.01116203 | 0.9851156 | 0.01086116 | 0.9851069 | 0.009861021
[13 empty] | 856146 | 1.002399 | 0.9866385 | 0.001294779 | 0.9967662 | 0.006273477 | 0.9967717 | 0.004873318 |  |  | 751260 | 0.9938482 | 0.9670213 | 0.003931688 | 0.9956062 | 0.004369998 | 0.9956066 | 0.004721312 | [12 empty] | 1199460 | 0.991272 | 0.8678712 | 0.01116203 | 0.9851194 | 0.01086117 | 0.9851107 | 0.00986096
[13 empty] | 856446 | 1.002399 | 0.9866385 | 0.001294779 | 0.9967663 | 0.006273479 | 0.9967717 | 0.00487332 |  |  | 751560 | 0.9927692 | 0.9670213 | 0.003931688 | 0.9956088 | 0.004369931 | 0.9956093 | 0.004721303 | [12 empty] | 1199760 | 1.002462 | 0.8678712 | 0.01116203 | 0.9851232 | 0.01086118 | 0.9851145 | 0.0098609
[13 empty] | 856746 | 1.001439 | 0.9866385 | 0.001294779 | 0.9967663 | 0.006273481 | 0.9967718 | 0.004873322 |  |  | 751860 | 0.9938482 | 0.9670213 | 0.003931688 | 0.9956115 | 0.004369864 | 0.995612 | 0.004721294 | [12 empty] | 1200060 | 0.9979859 | 0.8678712 | 0.01116203 | 0.985127 | 0.01086119 | 0.9851183 | 0.009860839
[13 empty] | 857046 | 1.001439 | 0.9866385 | 0.001294779 | 0.9967664 | 0.006273484 | 0.9967718 | 0.004873324 |  |  | 752160 | 0.9938482 | 0.9670213 | 0.003931688 | 0.9956142 | 0.004369796 | 0.9956147 | 0.004721285 | [12 empty] | 1200360 | 0.99351 | 0.8678712 | 0.01116203 | 0.9851308 | 0.0108612 | 0.9851221 | 0.009860779
[13 empty] | 857346 | 1.001439 | 0.9866385 | 0.001294779 | 0.9967664 | 0.006273486 | 0.9967719 | 0.004873326 |  |  | 752460 | 0.9949272 | 0.9670213 | 0.003931688 | 0.9956169 | 0.004369729 | 0.9956174 | 0.004721276
[13 empty] | 857646 | 1.000479 | 0.9866385 | 0.001294779 | 0.9967665 | 0.006273488 | 0.9967719 | 0.004873328 |  |  | 752760 | 0.9960063 | 0.9670213 | 0.003931688 | 0.9956196 | 0.004369663 | 0.99562 | 0.004721267
[13 empty] | 857946 | 1.000479 | 0.9866385 | 0.001294779 | 0.9967665 | 0.006273491 | 0.996772 | 0.00487333 |  |  | 753060 | 0.9960063 | 0.9670213 | 0.003931688 | 0.9956223 | 0.004369596 | 0.9956227 | 0.004721258
[13 empty] | 858246 | 1.002399 | 0.9866385 | 0.001294779 | 0.9967666 | 0.006273493 | 0.996772 | 0.004873332 |  |  | 753360 | 0.9960063 | 0.9670213 | 0.003931688 | 0.9956249 | 0.00436953 | 0.9956254 | 0.004721249
[13 empty] | 858546 | 1.00336 | 0.9866385 | 0.001294779 | 0.9967666 | 0.006273495 | 0.9967721 | 0.004873334 |  |  | 753660 | 0.9949272 | 0.9670213 | 0.003931688 | 0.9956276 | 0.004369463 | 0.995628 | 0.00472124
[13 empty] | 858846 | 1.002399 | 0.9866385 | 0.001294779 | 0.9967667 | 0.006273497 | 0.9967721 | 0.004873336 |  |  | 753960 | 0.9927692 | 0.9670213 | 0.003931688 | 0.9956302 | 0.004369397 | 0.9956307 | 0.004721232
[13 empty] | 859146 | 1.002399 | 0.9866385 | 0.001294779 | 0.9967667 | 0.0062735 | 0.9967722 | 0.004873338 |  |  | 754260 | 0.9938482 | 0.9670213 | 0.003931688 | 0.9956329 | 0.004369331 | 0.9956334 | 0.004721223
[13 empty] | 859446 | 1.002399 | 0.9866385 | 0.001294779 | 0.9967668 | 0.006273502 | 0.9967722 | 0.00487334 |  |  | 754560 | 0.9949272 | 0.9670213 | 0.003931688 | 0.9956355 | 0.004369266 | 0.995636 | 0.004721214
[23 empty] | 754860 | 0.9960063 | 0.9670213 | 0.003931688 | 0.9956382 | 0.0043692 | 0.9956387 | 0.004721206
[23 empty] | 755160 | 0.9960063 | 0.9670213 | 0.003931688 | 0.9956408 | 0.004369135 | 0.9956413 | 0.004721197
[23 empty] | 755460 | 0.9927692 | 0.9670213 | 0.003931688 | 0.9956435 | 0.00436907 | 0.9956439 | 0.004721189
[23 empty] | 755760 | 0.9960063 | 0.9670213 | 0.003931688 | 0.9956461 | 0.004369005 | 0.9956466 | 0.00472118
[23 empty] | 756060 | 0.9960063 | 0.9670213 | 0.003931688 | 0.9956487 | 0.00436894 | 0.9956492 | 0.004721172
[23 empty] | 756360 | 0.9949272 | 0.9670213 | 0.003931688 | 0.9956514 | 0.004368875 | 0.9956518 | 0.004721164
[23 empty] | 756660 | 0.9927692 | 0.9670213 | 0.003931688 | 0.995654 | 0.004368811 | 0.9956545 | 0.004721156
[23 empty] | 756960 | 0.9938482 | 0.9670213 | 0.003931688 | 0.9956566 | 0.004368747 | 0.9956571 | 0.004721148
[23 empty] | 757260 | 0.9949272 | 0.9670213 | 0.003931688 | 0.9956592 | 0.004368682 | 0.9956597 | 0.00472114
[23 empty] | 757560 | 0.9938482 | 0.9670213 | 0.003931688 | 0.9956618 | 0.004368618 | 0.9956623 | 0.004721132
[23 empty] | 757860 | 0.9960063 | 0.9670213 | 0.003931688 | 0.9956644 | 0.004368555 | 0.9956649 | 0.004721124
[23 empty] | 758160 | 0.9949272 | 0.9670213 | 0.003931688 | 0.995667 | 0.004368491 | 0.9956675 | 0.004721116
[23 empty] | 758460 | 0.9938482 | 0.9670213 | 0.003931688 | 0.9956696 | 0.004368428 | 0.9956701 | 0.004721108
[23 empty] | 758760 | 0.9949272 | 0.9670213 | 0.003931688 | 0.9956722 | 0.004368364 | 0.9956727 | 0.0047211
[23 empty] | 759060 | 0.9927692 | 0.9670213 | 0.003931688 | 0.9956748 | 0.004368301 | 0.9956753 | 0.004721092
[23 empty] | 759360 | 0.9949272 | 0.9670213 | 0.003931688 | 0.9956774 | 0.004368239 | 0.9956779 | 0.004721085
[23 empty] | 759660 | 0.9949272 | 0.9670213 | 0.003931688 | 0.99568 | 0.004368176 | 0.9956804 | 0.004721077
[23 empty] | 759960 | 0.9949272 | 0.9670213 | 0.003931688 | 0.9956825 | 0.004368113 | 0.995683 | 0.00472107
[23 empty] | 760260 | 0.9949272 | 0.9670213 | 0.003931688 | 0.9956851 | 0.004368051 | 0.9956856 | 0.004721062
[23 empty] | 760560 | 0.9938482 | 0.9670213 | 0.003931688 | 0.9956877 | 0.004367989 | 0.9956882 | 0.004721055
[23 empty] | 760860 | 0.9949272 | 0.9670213 | 0.003931688 | 0.9956902 | 0.004367927 | 0.9956907 | 0.004721047
[23 empty] | 761160 | 0.9938482 | 0.9670213 | 0.003931688 | 0.9956928 | 0.004367865 | 0.9956933 | 0.00472104
[23 empty] | 761460 | 0.9949272 | 0.9670213 | 0.003931688 | 0.9956953 | 0.004367803 | 0.9956958 | 0.004721033
[23 empty] | 761760 | 0.9938482 | 0.9670213 | 0.003931688 | 0.9956979 | 0.004367741 | 0.9956984 | 0.004721026
[23 empty] | 762060 | 0.9949272 | 0.9670213 | 0.003931688 | 0.9957004 | 0.00436768 | 0.9957009 | 0.004721018
[23 empty] | 762360 | 0.9949272 | 0.9670213 | 0.003931688 | 0.995703 | 0.004367619 | 0.9957035 | 0.004721011
[23 empty] | 762660 | 0.9960063 | 0.9670213 | 0.003931688 | 0.9957055 | 0.004367558 | 0.995706 | 0.004721004
[23 empty] | 762960 | 0.9938482 | 0.9670213 | 0.003931688 | 0.9957081 | 0.004367497 | 0.9957085 | 0.004720997
[23 empty] | 763260 | 0.9960063 | 0.9670213 | 0.003931688 | 0.9957106 | 0.004367436 | 0.9957111 | 0.00472099
[23 empty] | 763560 | 0.9970853 | 0.9670213 | 0.003931688 | 0.9957131 | 0.004367376 | 0.9957136 | 0.004720984
[23 empty] | 763860 | 0.9960063 | 0.9670213 | 0.003931688 | 0.9957156 | 0.004367315 | 0.9957161 | 0.004720977
[23 empty] | 764160 | 0.9960063 | 0.9670213 | 0.003931688 | 0.9957181 | 0.004367255 | 0.9957186 | 0.00472097
[23 empty] | 764460 | 0.9960063 | 0.9670213 | 0.003931688 | 0.9957207 | 0.004367195 | 0.9957211 | 0.004720963
[23 empty] | 764760 | 0.9949272 | 0.9670213 | 0.003931688 | 0.9957232 | 0.004367135 | 0.9957237 | 0.004720957
[23 empty] | 765060 | 0.9949272 | 0.9670213 | 0.003931688 | 0.9957257 | 0.004367076 | 0.9957262 | 0.00472095
[23 empty] | 765360 | 0.9949272 | 0.9670213 | 0.003931688 | 0.9957282 | 0.004367016 | 0.9957287 | 0.004720943
[23 empty] | 765660 | 0.9960063 | 0.9670213 | 0.003931688 | 0.9957307 | 0.004366957 | 0.9957312 | 0.004720937
[23 empty] | 765960 | 0.9960063 | 0.9670213 | 0.003931688 | 0.9957332 | 0.004366898 | 0.9957337 | 0.004720931
[23 empty] | 766260 | 0.9970853 | 0.9670213 | 0.003931688 | 0.9957356 | 0.004366838 | 0.9957361 | 0.004720924
[23 empty] | 766560 | 0.9992433 | 0.9670213 | 0.003931688 | 0.9957381 | 0.00436678 | 0.9957386 | 0.004720918
[23 empty] | 766860 | 0.9949272 | 0.9670213 | 0.003931688 | 0.9957406 | 0.004366721 | 0.9957411 | 0.004720912
[23 empty] | 767160 | 0.9949272 | 0.9670213 | 0.003931688 | 0.9957431 | 0.004366662 | 0.9957436 | 0.004720905
[23 empty] | 767460 | 0.9938482 | 0.9670213 | 0.003931688 | 0.9957456 | 0.004366604 | 0.9957461 | 0.004720899
[23 empty] | 767760 | 0.9960063 | 0.9670213 | 0.003931688 | 0.995748 | 0.004366546 | 0.9957485 | 0.004720893
[23 empty] | 768060 | 0.9970853 | 0.9670213 | 0.003931688 | 0.9957505 | 0.004366488 | 0.995751 | 0.004720887
[23 empty] | 768360 | 0.9949272 | 0.9670213 | 0.003931688 | 0.995753 | 0.00436643 | 0.9957535 | 0.004720881
[23 empty] | 768660 | 0.9927692 | 0.9670213 | 0.003931688 | 0.9957554 | 0.004366372 | 0.9957559 | 0.004720875
[23 empty] | 768960 | 0.9960063 | 0.9670213 | 0.003931688 | 0.9957579 | 0.004366314 | 0.9957584 | 0.004720869
[23 empty] | 769260 | 0.9949272 | 0.9670213 | 0.003931688 | 0.9957603 | 0.004366257 | 0.9957608 | 0.004720863
[23 empty] | 769560 | 0.9960063 | 0.9670213 | 0.003931688 | 0.9957628 | 0.0043662 | 0.9957633 | 0.004720858
[23 empty] | 769860 | 0.9960063 | 0.9670213 | 0.003931688 | 0.9957652 | 0.004366143 | 0.9957657 | 0.004720852
[23 empty] | 770160 | 0.9960063 | 0.9670213 | 0.003931688 | 0.9957676 | 0.004366086 | 0.9957681 | 0.004720846
[23 empty] | 770460 | 0.9960063 | 0.9670213 | 0.003931688 | 0.9957701 | 0.004366029 | 0.9957706 | 0.00472084
[23 empty] | 770760 | 0.9960063 | 0.9670213 | 0.003931688 | 0.9957725 | 0.004365972 | 0.995773 | 0.004720835
[23 empty] | 771060 | 0.9949272 | 0.9670213 | 0.003931688 | 0.9957749 | 0.004365916 | 0.9957754 | 0.004720829
[23 empty] | 771360 | 0.9970853 | 0.9670213 | 0.003931688 | 0.9957773 | 0.004365859 | 0.9957778 | 0.004720824
[23 empty] | 771660 | 0.9949272 | 0.9670213 | 0.003931688 | 0.9957798 | 0.004365803 | 0.9957803 | 0.004720818
[23 empty] | 771960 | 0.9949272 | 0.9670213 | 0.003931688 | 0.9957822 | 0.004365747 | 0.9957827 | 0.004720813
[23 empty] | 772260 | 0.9960063 | 0.9670213 | 0.003931688 | 0.9957846 | 0.004365691 | 0.9957851 | 0.004720808
[23 empty] | 772560 | 0.9960063 | 0.9670213 | 0.003931688 | 0.995787 | 0.004365636 | 0.9957875 | 0.004720802
[23 empty] | 772860 | 0.9960063 | 0.9670213 | 0.003931688 | 0.9957894 | 0.00436558 | 0.9957899 | 0.004720797
[23 empty] | 773160 | 0.9960063 | 0.9670213 | 0.003931688 | 0.9957918 | 0.004365525 | 0.9957923 | 0.004720792
[23 empty] | 773460 | 0.9960063 | 0.9670213 | 0.003931688 | 0.9957942 | 0.004365469 | 0.9957947 | 0.004720787
[23 empty] | 773760 | 0.9970853 | 0.9670213 | 0.003931688 | 0.9957966 | 0.004365414 | 0.9957971 | 0.004720782
[23 empty] | 774060 | 0.9970853 | 0.9670213 | 0.003931688 | 0.995799 | 0.004365359 | 0.9957995 | 0.004720777
[23 empty] | 774360 | 0.9970853 | 0.9670213 | 0.003931688 | 0.9958013 | 0.004365305 | 0.9958019 | 0.004720772
[23 empty] | 774660 | 0.9960063 | 0.9670213 | 0.003931688 | 0.9958037 | 0.00436525 | 0.9958042 | 0.004720767
[23 empty] | 774960 | 0.9949272 | 0.9670213 | 0.003931688 | 0.9958061 | 0.004365195 | 0.9958066 | 0.004720762
[23 empty] | 775260 | 0.9960063 | 0.9670213 | 0.003931688 | 0.9958085 | 0.004365141 | 0.995809 | 0.004720757
[23 empty] | 775560 | 0.9960063 | 0.9670213 | 0.003931688 | 0.9958108 | 0.004365087 | 0.9958113 | 0.004720752
[23 empty] | 775860 | 0.9960063 | 0.9670213 | 0.003931688 | 0.9958132 | 0.004365033 | 0.9958137 | 0.004720748
[23 empty] | 776160 | 0.9960063 | 0.9670213 | 0.003931688 | 0.9958156 | 0.004364979 | 0.9958161 | 0.004720743
[23 empty] | 776460 | 0.9949272 | 0.9670213 | 0.003931688 | 0.9958179 | 0.004364925 | 0.9958184 | 0.004720738
[23 empty] | 776760 | 0.9949272 | 0.9670213 | 0.003931688 | 0.9958203 | 0.004364872 | 0.9958208 | 0.004720734
[23 empty] | 777060 | 0.9960063 | 0.9670213 | 0.003931688 | 0.9958226 | 0.004364818 | 0.9958231 | 0.004720729
[23 empty] | 777360 | 0.9949272 | 0.9670213 | 0.003931688 | 0.9958249 | 0.004364765 | 0.9958255 | 0.004720725
[23 empty] | 777660 | 0.9981643 | 0.9670213 | 0.003931688 | 0.9958273 | 0.004364712 | 0.9958278 | 0.00472072
[23 empty] | 777960 | 0.9970853 | 0.9670213 | 0.003931688 | 0.9958296 | 0.004364659 | 0.9958301 | 0.004720716
[23 empty] | 778260 | 0.9949272 | 0.9670213 | 0.003931688 | 0.995832 | 0.004364606 | 0.9958325 | 0.004720712
[23 empty] | 778560 | 0.9949272 | 0.9670213 | 0.003931688 | 0.9958343 | 0.004364554 | 0.9958348 | 0.004720707
[23 empty] | 778860 | 0.9949272 | 0.9670213 | 0.003931688 | 0.9958366 | 0.004364501 | 0.9958371 | 0.004720703
[23 empty] | 779160 | 0.9938482 | 0.9670213 | 0.003931688 | 0.9958389 | 0.004364449 | 0.9958395 | 0.004720699
[23 empty] | 779460 | 0.9970853 | 0.9670213 | 0.003931688 | 0.9958413 | 0.004364396 | 0.9958418 | 0.004720695
[23 empty] | 779760 | 0.9981643 | 0.9670213 | 0.003931688 | 0.9958436 | 0.004364344 | 0.9958441 | 0.00472069
[23 empty] | 780060 | 0.9970853 | 0.9670213 | 0.003931688 | 0.9958459 | 0.004364292 | 0.9958464 | 0.004720686
[23 empty] | 780360 | 0.9970853 | 0.9670213 | 0.003931688 | 0.9958482 | 0.004364241 | 0.9958487 | 0.004720682
[23 empty] | 780660 | 0.9949272 | 0.9670213 | 0.003931688 | 0.9958505 | 0.004364189 | 0.995851 | 0.004720678
[23 empty] | 780960 | 0.9949272 | 0.9670213 | 0.003931688 | 0.9958528 | 0.004364137 | 0.9958533 | 0.004720674
[23 empty] | 781260 | 0.9938482 | 0.9670213 | 0.003931688 | 0.9958551 | 0.004364086 | 0.9958556 | 0.004720671
[23 empty] | 781560 | 0.9960063 | 0.9670213 | 0.003931688 | 0.9958574 | 0.004364035 | 0.9958579 | 0.004720667
[23 empty] | 781860 | 0.9970853 | 0.9670213 | 0.003931688 | 0.9958597 | 0.004363984 | 0.9958602 | 0.004720663
[23 empty] | 782160 | 0.9960063 | 0.9670213 | 0.003931688 | 0.9958619 | 0.004363933 | 0.9958625 | 0.004720659
[23 empty] | 782460 | 0.9960063 | 0.9670213 | 0.003931688 | 0.9958642 | 0.004363882 | 0.9958647 | 0.004720656
[23 empty] | 782760 | 0.9960063 | 0.9670213 | 0.003931688 | 0.9958665 | 0.004363831 | 0.995867 | 0.004720652
[23 empty] | 783060 | 0.9960063 | 0.9670213 | 0.003931688 | 0.9958688 | 0.004363781 | 0.9958693 | 0.004720648
[23 empty] | 783360 | 0.9960063 | 0.9670213 | 0.003931688 | 0.995871 | 0.004363731 | 0.9958716 | 0.004720645
[23 empty] | 783660 | 0.9938482 | 0.9670213 | 0.003931688 | 0.9958733 | 0.00436368 | 0.9958738 | 0.004720641
[23 empty] | 783960 | 0.9960063 | 0.9670213 | 0.003931688 | 0.9958756 | 0.00436363 | 0.9958761 | 0.004720638
[23 empty] | 784260 | 0.9960063 | 0.9670213 | 0.003931688 | 0.9958778 | 0.00436358 | 0.9958784 | 0.004720634
[23 empty] | 784560 | 0.9960063 | 0.9670213 | 0.003931688 | 0.9958801 | 0.004363531 | 0.9958806 | 0.004720631
[23 empty] | 784860 | 0.9960063 | 0.9670213 | 0.003931688 | 0.9958823 | 0.004363481 | 0.9958829 | 0.004720628
[23 empty] | 785160 | 0.9949272 | 0.9670213 | 0.003931688 | 0.9958846 | 0.004363432 | 0.9958851 | 0.004720624
[23 empty] | 785460 | 0.9949272 | 0.9670213 | 0.003931688 | 0.9958868 | 0.004363382 | 0.9958874 | 0.004720621
[23 empty] | 785760 | 0.9960063 | 0.9670213 | 0.003931688 | 0.9958891 | 0.004363333 | 0.9958896 | 0.004720618
[23 empty] | 786060 | 0.9960063 | 0.9670213 | 0.003931688 | 0.9958913 | 0.004363284 | 0.9958918 | 0.004720615
[23 empty] | 786360 | 0.9960063 | 0.9670213 | 0.003931688 | 0.9958935 | 0.004363235 | 0.9958941 | 0.004720612
[23 empty] | 786660 | 0.9949272 | 0.9670213 | 0.003931688 | 0.9958958 | 0.004363186 | 0.9958963 | 0.004720608
[23 empty] | 786960 | 0.9970853 | 0.9670213 | 0.003931688 | 0.995898 | 0.004363138 | 0.9958985 | 0.004720605
[23 empty] | 787260 | 0.9960063 | 0.9670213 | 0.003931688 | 0.9959002 | 0.004363089 | 0.9959007 | 0.004720602
[23 empty] | 787560 | 0.9970853 | 0.9670213 | 0.003931688 | 0.9959024 | 0.004363041 | 0.995903 | 0.004720599
[23 empty] | 787860 | 0.9970853 | 0.9670213 | 0.003931688 | 0.9959046 | 0.004362992 | 0.9959052 | 0.004720597
[23 empty] | 788160 | 0.9949272 | 0.9670213 | 0.003931688 | 0.9959069 | 0.004362944 | 0.9959074 | 0.004720594
[23 empty] | 788460 | 0.9938482 | 0.9670213 | 0.003931688 | 0.9959091 | 0.004362896 | 0.9959096 | 0.004720591
[23 empty] | 788760 | 0.9938482 | 0.9670213 | 0.003931688 | 0.9959113 | 0.004362848 | 0.9959118 | 0.004720588
[23 empty] | 789060 | 0.9960063 | 0.9670213 | 0.003931688 | 0.9959135 | 0.004362801 | 0.995914 | 0.004720585
[23 empty] | 789360 | 0.9949272 | 0.9670213 | 0.003931688 | 0.9959157 | 0.004362753 | 0.9959162 | 0.004720583
[23 empty] | 789660 | 0.9949272 | 0.9670213 | 0.003931688 | 0.9959179 | 0.004362706 | 0.9959184 | 0.00472058
[23 empty] | 789960 | 0.9970853 | 0.9670213 | 0.003931688 | 0.99592 | 0.004362658 | 0.9959206 | 0.004720577
[23 empty] | 790260 | 0.9970853 | 0.9670213 | 0.003931688 | 0.9959222 | 0.004362611 | 0.9959228 | 0.004720575
[23 empty] | 790560 | 0.9927692 | 0.9670213 | 0.003931688 | 0.9959244 | 0.004362564 | 0.995925 | 0.004720572
[23 empty] | 790860 | 0.9938482 | 0.9670213 | 0.003931688 | 0.9959266 | 0.004362517 | 0.9959271 | 0.00472057
[23 empty] | 791160 | 0.9960063 | 0.9670213 | 0.003931688 | 0.9959288 | 0.004362471 | 0.9959293 | 0.004720567
[23 empty] | 791460 | 0.9970853 | 0.9670213 | 0.003931688 | 0.9959309 | 0.004362424 | 0.9959315 | 0.004720565
[23 empty] | 791760 | 0.9960063 | 0.9670213 | 0.003931688 | 0.9959331 | 0.004362378 | 0.9959337 | 0.004720563
[23 empty] | 792060 | 0.9970853 | 0.9670213 | 0.003931688 | 0.9959353 | 0.004362331 | 0.9959358 | 0.00472056
[23 empty] | 792360 | 0.9960063 | 0.9670213 | 0.003931688 | 0.9959374 | 0.004362285 | 0.995938 | 0.004720558
[23 empty] | 792660 | 0.9949272 | 0.9670213 | 0.003931688 | 0.9959396 | 0.004362239 | 0.9959401 | 0.004720556
[23 empty] | 792960 | 0.9960063 | 0.9670213 | 0.003931688 | 0.9959417 | 0.004362193 | 0.9959423 | 0.004720554
[23 empty] | 793260 | 0.9960063 | 0.9670213 | 0.003931688 | 0.9959439 | 0.004362147 | 0.9959444 | 0.004720551
[23 empty] | 793560 | 0.9970853 | 0.9670213 | 0.003931688 | 0.995946 | 0.004362101 | 0.9959466 | 0.004720549
[23 empty] | 793860 | 0.9938482 | 0.9670213 | 0.003931688 | 0.9959482 | 0.004362056 | 0.9959487 | 0.004720547
[23 empty] | 794160 | 0.9960063 | 0.9670213 | 0.003931688 | 0.9959503 | 0.00436201 | 0.9959509 | 0.004720545
[23 empty] | 794460 | 0.9960063 | 0.9670213 | 0.003931688 | 0.9959525 | 0.004361965 | 0.995953 | 0.004720543
[23 empty] | 794760 | 0.9949272 | 0.9670213 | 0.003931688 | 0.9959546 | 0.00436192 | 0.9959552 | 0.004720541
[23 empty] | 795060 | 0.9970853 | 0.9670213 | 0.003931688 | 0.9959567 | 0.004361875 | 0.9959573 | 0.004720539
[23 empty] | 795360 | 0.9970853 | 0.9670213 | 0.003931688 | 0.9959589 | 0.00436183 | 0.9959594 | 0.004720537
[23 empty] | 795660 | 0.9960063 | 0.9670213 | 0.003931688 | 0.995961 | 0.004361785 | 0.9959615 | 0.004720536
[23 empty] | 795960 | 0.9949272 | 0.9670213 | 0.003931688 | 0.9959631 | 0.004361741 | 0.9959637 | 0.004720534
[23 empty] | 796260 | 0.9949272 | 0.9670213 | 0.003931688 | 0.9959652 | 0.004361696 | 0.9959658 | 0.004720532
[23 empty] | 796560 | 0.9960063 | 0.9670213 | 0.003931688 | 0.9959673 | 0.004361652 | 0.9959679 | 0.00472053
[23 empty] | 796860 | 0.9949272 | 0.9670213 | 0.003931688 | 0.9959694 | 0.004361607 | 0.99597 | 0.004720529
[23 empty] | 797160 | 0.9960063 | 0.9670213 | 0.003931688 | 0.9959715 | 0.004361563 | 0.9959721 | 0.004720527
[23 empty] | 797460 | 0.9949272 | 0.9670213 | 0.003931688 | 0.9959737 | 0.004361519 | 0.9959742 | 0.004720525
[23 empty] | 797760 | 0.9949272 | 0.9670213 | 0.003931688 | 0.9959758 | 0.004361475 | 0.9959763 | 0.004720524
[23 empty] | 798060 | 0.9960063 | 0.9670213 | 0.003931688 | 0.9959778 | 0.004361432 | 0.9959784 | 0.004720522
[23 empty] | 798360 | 0.9970853 | 0.9670213 | 0.003931688 | 0.9959799 | 0.004361388 | 0.9959805 | 0.004720521
[23 empty] | 798660 | 0.9938482 | 0.9670213 | 0.003931688 | 0.995982 | 0.004361345 | 0.9959826 | 0.004720519
[23 empty] | 798960 | 0.9949272 | 0.9670213 | 0.003931688 | 0.9959841 | 0.004361301 | 0.9959847 | 0.004720518
[23 empty] | 799260 | 0.9960063 | 0.9670213 | 0.003931688 | 0.9959862 | 0.004361258 | 0.9959868 | 0.004720517
[23 empty] | 799560 | 0.9960063 | 0.9670213 | 0.003931688 | 0.9959883 | 0.004361215 | 0.9959888 | 0.004720515
[23 empty] | 799860 | 0.9949272 | 0.9670213 | 0.003931688 | 0.9959904 | 0.004361172 | 0.9959909 | 0.004720514
[23 empty] | 800160 | 0.9960063 | 0.9670213 | 0.003931688 | 0.9959924 | 0.004361129 | 0.995993 | 0.004720513
[23 empty] | 800460 | 0.9970853 | 0.9670213 | 0.003931688 | 0.9959945 | 0.004361086 | 0.9959951 | 0.004720511
[23 empty] | 800760 | 0.9960063 | 0.9670213 | 0.003931688 | 0.9959966 | 0.004361044 | 0.9959971 | 0.00472051
[23 empty] | 801060 | 0.9949272 | 0.9670213 | 0.003931688 | 0.9959986 | 0.004361001 | 0.9959992 | 0.004720509
[23 empty] | 801360 | 0.9949272 | 0.9670213 | 0.003931688 | 0.9960007 | 0.004360959 | 0.9960013 | 0.004720508
[23 empty] | 801660 | 0.9960063 | 0.9670213 | 0.003931688 | 0.9960027 | 0.004360916 | 0.9960033 | 0.004720507
[23 empty] | 801960 | 0.9949272 | 0.9670213 | 0.003931688 | 0.9960048 | 0.004360874 | 0.9960054 | 0.004720506
[23 empty] | 802260 | 0.9927692 | 0.9670213 | 0.003931688 | 0.9960068 | 0.004360832 | 0.9960074 | 0.004720505
[23 empty] | 802560 | 0.9970853 | 0.9670213 | 0.003931688 | 0.9960089 | 0.00436079 | 0.9960095 | 0.004720504
[23 empty] | 802860 | 0.9960063 | 0.9670213 | 0.003931688 | 0.9960109 | 0.004360749 | 0.9960115 | 0.004720503
[23 empty] | 803160 | 0.9970853 | 0.9670213 | 0.003931688 | 0.996013 | 0.004360707 | 0.9960135 | 0.004720502
[23 empty] | 803460 | 0.9981643 | 0.9670213 | 0.003931688 | 0.996015 | 0.004360665 | 0.9960156 | 0.004720501
[23 empty] | 803760 | 0.9960063 | 0.9670213 | 0.003931688 | 0.996017 | 0.004360624 | 0.9960176 | 0.0047205
[23 empty] | 804060 | 0.9970853 | 0.9670213 | 0.003931688 | 0.9960191 | 0.004360583 | 0.9960196 | 0.0047205
[23 empty] | 804360 | 0.9970853 | 0.9670213 | 0.003931688 | 0.9960211 | 0.004360542 | 0.9960217 | 0.004720499
[23 empty] | 804660 | 0.9970853 | 0.9670213 | 0.003931688 | 0.9960231 | 0.004360501 | 0.9960237 | 0.004720498
[23 empty] | 804960 | 0.9949272 | 0.9670213 | 0.003931688 | 0.9960251 | 0.00436046 | 0.9960257 | 0.004720498
[23 empty] | 805260 | 0.9970853 | 0.9670213 | 0.003931688 | 0.9960272 | 0.004360419 | 0.9960277 | 0.004720497
[23 empty] | 805560 | 0.9949272 | 0.9670213 | 0.003931688 | 0.9960292 | 0.004360378 | 0.9960297 | 0.004720496
[23 empty] | 805860 | 0.9949272 | 0.9670213 | 0.003931688 | 0.9960312 | 0.004360338 | 0.9960318 | 0.004720496
[23 empty] | 806160 | 0.9938482 | 0.9670213 | 0.003931688 | 0.9960332 | 0.004360297 | 0.9960338 | 0.004720495
[23 empty] | 806460 | 0.9970853 | 0.9670213 | 0.003931688 | 0.9960352 | 0.004360257 | 0.9960358 | 0.004720495
[23 empty] | 806760 | 0.9970853 | 0.9670213 | 0.003931688 | 0.9960372 | 0.004360217 | 0.9960378 | 0.004720494
[23 empty] | 807060 | 0.9981643 | 0.9670213 | 0.003931688 | 0.9960392 | 0.004360177 | 0.9960398 | 0.004720494
[23 empty] | 807360 | 0.9960063 | 0.9670213 | 0.003931688 | 0.9960412 | 0.004360137 | 0.9960418 | 0.004720493
[23 empty] | 807660 | 0.9949272 | 0.9670213 | 0.003931688 | 0.9960432 | 0.004360097 | 0.9960437 | 0.004720493
[23 empty] | 807960 | 0.9949272 | 0.9670213 | 0.003931688 | 0.9960452 | 0.004360057 | 0.9960457 | 0.004720493
[23 empty] | 808260 | 0.9960063 | 0.9670213 | 0.003931688 | 0.9960471 | 0.004360017 | 0.9960477 | 0.004720492
[23 empty] | 808560 | 0.9938482 | 0.9670213 | 0.003931688 | 0.9960491 | 0.004359978 | 0.9960497 | 0.004720492
[23 empty] | 808860 | 0.9970853 | 0.9670213 | 0.003931688 | 0.9960511 | 0.004359938 | 0.9960517 | 0.004720492
[23 empty] | 809160 | 0.9938482 | 0.9670213 | 0.003931688 | 0.9960531 | 0.004359899 | 0.9960537 | 0.004720492
[23 empty] | 809460 | 0.9970853 | 0.9670213 | 0.003931688 | 0.996055 | 0.00435986 | 0.9960556 | 0.004720491
[23 empty] | 809760 | 0.9970853 | 0.9670213 | 0.003931688 | 0.996057 | 0.004359821 | 0.9960576 | 0.004720491
[23 empty] | 810060 | 0.9981643 | 0.9670213 | 0.003931688 | 0.996059 | 0.004359782 | 0.9960596 | 0.004720491
[23 empty] | 810360 | 0.9960063 | 0.9670213 | 0.003931688 | 0.9960609 | 0.004359743 | 0.9960615 | 0.004720491
[23 empty] | 810660 | 0.9981643 | 0.9670213 | 0.003931688 | 0.9960629 | 0.004359705 | 0.9960635 | 0.004720491
[23 empty] | 810960 | 0.9970853 | 0.9670213 | 0.003931688 | 0.9960648 | 0.004359666 | 0.9960654 | 0.004720491
[23 empty] | 811260 | 0.9938482 | 0.9670213 | 0.003931688 | 0.9960668 | 0.004359628 | 0.9960674 | 0.004720491
[23 empty] | 811560 | 0.9970853 | 0.9670213 | 0.003931688 | 0.9960687 | 0.004359589 | 0.9960693 | 0.004720491
[23 empty] | 811860 | 0.9960063 | 0.9670213 | 0.003931688 | 0.9960707 | 0.004359551 | 0.9960713 | 0.004720491
[23 empty] | 812160 | 0.9960063 | 0.9670213 | 0.003931688 | 0.9960726 | 0.004359513 | 0.9960732 | 0.004720491
[23 empty] | 812460 | 0.9960063 | 0.9670213 | 0.003931688 | 0.9960746 | 0.004359475 | 0.9960752 | 0.004720492
[23 empty] | 812760 | 0.9938482 | 0.9670213 | 0.003931688 | 0.9960765 | 0.004359437 | 0.9960771 | 0.004720492
[23 empty] | 813060 | 0.9970853 | 0.9670213 | 0.003931688 | 0.9960784 | 0.004359399 | 0.996079 | 0.004720492
[23 empty] | 813360 | 0.9970853 | 0.9670213 | 0.003931688 | 0.9960804 | 0.004359361 | 0.996081 | 0.004720492
[23 empty] | 813660 | 0.9981643 | 0.9670213 | 0.003931688 | 0.9960823 | 0.004359324 | 0.9960829 | 0.004720493
[23 empty] | 813960 | 0.9960063 | 0.9670213 | 0.003931688 | 0.9960842 | 0.004359286 | 0.9960848 | 0.004720493
[23 empty] | 814260 | 0.9960063 | 0.9670213 | 0.003931688 | 0.9960861 | 0.004359249 | 0.9960867 | 0.004720493
[23 empty] | 814560 | 0.9981643 | 0.9670213 | 0.003931688 | 0.9960881 | 0.004359212 | 0.9960887 | 0.004720494
[23 empty] | 814860 | 0.9960063 | 0.9670213 | 0.003931688 | 0.99609 | 0.004359175 | 0.9960906 | 0.004720494
[23 empty] | 815160 | 0.9970853 | 0.9670213 | 0.003931688 | 0.9960919 | 0.004359138 | 0.9960925 | 0.004720495
[23 empty] | 815460 | 0.9960063 | 0.9670213 | 0.003931688 | 0.9960938 | 0.004359101 | 0.9960944 | 0.004720495
[23 empty] | 815760 | 0.9970853 | 0.9670213 | 0.003931688 | 0.9960957 | 0.004359064 | 0.9960963 | 0.004720496
[23 empty] | 816060 | 0.9981643 | 0.9670213 | 0.003931688 | 0.9960976 | 0.004359027 | 0.9960982 | 0.004720496
[23 empty] | 816360 | 0.9960063 | 0.9670213 | 0.003931688 | 0.9960995 | 0.004358991 | 0.9961001 | 0.004720497
[23 empty] | 816660 | 0.9949272 | 0.9670213 | 0.003931688 | 0.9961014 | 0.004358954 | 0.996102 | 0.004720497
[23 empty] | 816960 | 0.9970853 | 0.9670213 | 0.003931688 | 0.9961033 | 0.004358918 | 0.9961039 | 0.004720498
[23 empty] | 817260 | 0.9981643 | 0.9670213 | 0.003931688 | 0.9961052 | 0.004358882 | 0.9961058 | 0.004720499
[23 empty] | 817560 | 0.9960063 | 0.9670213 | 0.003931688 | 0.9961071 | 0.004358846 | 0.9961077 | 0.004720499
[23 empty] | 817860 | 0.9970853 | 0.9670213 | 0.003931688 | 0.996109 | 0.004358809 | 0.9961096 | 0.0047205
[23 empty] | 818160 | 0.9981643 | 0.9670213 | 0.003931688 | 0.9961108 | 0.004358774 | 0.9961114 | 0.004720501
[23 empty] | 818460 | 0.9981643 | 0.9670213 | 0.003931688 | 0.9961127 | 0.004358738 | 0.9961133 | 0.004720502
[23 empty] | 818760 | 0.9981643 | 0.9670213 | 0.003931688 | 0.9961146 | 0.004358702 | 0.9961152 | 0.004720502
[23 empty] | 819060 | 0.9970853 | 0.9670213 | 0.003931688 | 0.9961165 | 0.004358666 | 0.9961171 | 0.004720503
[23 empty] | 819360 | 0.9981643 | 0.9670213 | 0.003931688 | 0.9961183 | 0.004358631 | 0.9961189 | 0.004720504
[23 empty] | 819660 | 0.9981643 | 0.9670213 | 0.003931688 | 0.9961202 | 0.004358596 | 0.9961208 | 0.004720505
[23 empty] | 819960 | 0.9960063 | 0.9670213 | 0.003931688 | 0.9961221 | 0.00435856 | 0.9961227 | 0.004720506
[23 empty] | 820260 | 0.9960063 | 0.9670213 | 0.003931688 | 0.9961239 | 0.004358525 | 0.9961245 | 0.004720507
[23 empty] | 820560 | 0.9949272 | 0.9670213 | 0.003931688 | 0.9961258 | 0.00435849 | 0.9961264 | 0.004720508
[23 empty] | 820860 | 0.9981643 | 0.9670213 | 0.003931688 | 0.9961276 | 0.004358455 | 0.9961282 | 0.004720509
[23 empty] | 821160 | 0.9970853 | 0.9670213 | 0.003931688 | 0.9961295 | 0.00435842 | 0.9961301 | 0.00472051
[23 empty] | 821460 | 0.9981643 | 0.9670213 | 0.003931688 | 0.9961313 | 0.004358385 | 0.9961319 | 0.004720511
[23 empty] | 821760 | 0.9992433 | 0.9670213 | 0.003931688 | 0.9961332 | 0.004358351 | 0.9961338 | 0.004720512
[23 empty] | 822060 | 0.9960063 | 0.9670213 | 0.003931688 | 0.996135 | 0.004358316 | 0.9961356 | 0.004720513
[23 empty] | 822360 | 0.9992433 | 0.9670213 | 0.003931688 | 0.9961369 | 0.004358282 | 0.9961375 | 0.004720515
[23 empty] | 822660 | 0.9970853 | 0.9670213 | 0.003931688 | 0.9961387 | 0.004358247 | 0.9961393 | 0.004720516
[23 empty] | 822960 | 0.9960063 | 0.9670213 | 0.003931688 | 0.9961405 | 0.004358213 | 0.9961411 | 0.004720517
[23 empty] | 823260 | 0.9981643 | 0.9670213 | 0.003931688 | 0.9961423 | 0.004358179 | 0.996143 | 0.004720518
[23 empty] | 823560 | 0.9970853 | 0.9670213 | 0.003931688 | 0.9961442 | 0.004358145 | 0.9961448 | 0.00472052
[23 empty] | 823860 | 0.9981643 | 0.9670213 | 0.003931688 | 0.996146 | 0.004358111 | 0.9961466 | 0.004720521
[23 empty] | 824160 | 0.9981643 | 0.9670213 | 0.003931688 | 0.9961478 | 0.004358077 | 0.9961484 | 0.004720522
[23 empty] | 824460 | 0.9970853 | 0.9670213 | 0.003931688 | 0.9961496 | 0.004358044 | 0.9961502 | 0.004720524
[23 empty] | 824760 | 0.9960063 | 0.9670213 | 0.003931688 | 0.9961515 | 0.00435801 | 0.9961521 | 0.004720525
[23 empty] | 825060 | 0.9970853 | 0.9670213 | 0.003931688 | 0.9961533 | 0.004357976 | 0.9961539 | 0.004720526
[23 empty] | 825360 | 0.9981643 | 0.9670213 | 0.003931688 | 0.9961551 | 0.004357943 | 0.9961557 | 0.004720528
[23 empty] | 825660 | 0.9981643 | 0.9670213 | 0.003931688 | 0.9961569 | 0.00435791 | 0.9961575 | 0.004720529
[23 empty] | 825960 | 0.9992433 | 0.9670213 | 0.003931688 | 0.9961587 | 0.004357876 | 0.9961593 | 0.004720531
[23 empty] | 826260 | 0.9960063 | 0.9670213 | 0.003931688 | 0.9961605 | 0.004357843 | 0.9961611 | 0.004720532
[23 empty] | 826560 | 0.9970853 | 0.9670213 | 0.003931688 | 0.9961623 | 0.00435781 | 0.9961629 | 0.004720534
[23 empty] | 826860 | 0.9981643 | 0.9670213 | 0.003931688 | 0.9961641 | 0.004357777 | 0.9961647 | 0.004720535
[23 empty] | 827160 | 0.9970853 | 0.9670213 | 0.003931688 | 0.9961659 | 0.004357745 | 0.9961665 | 0.004720537
[23 empty] | 827460 | 0.9981643 | 0.9670213 | 0.003931688 | 0.9961677 | 0.004357712 | 0.9961683 | 0.004720539
[23 empty] | 827760 | 0.9992433 | 0.9670213 | 0.003931688 | 0.9961694 | 0.004357679 | 0.9961701 | 0.00472054
[23 empty] | 828060 | 0.9981643 | 0.9670213 | 0.003931688 | 0.9961712 | 0.004357647 | 0.9961718 | 0.004720542
[23 empty] | 828360 | 0.9970853 | 0.9670213 | 0.003931688 | 0.996173 | 0.004357614 | 0.9961736 | 0.004720544
[23 empty] | 828660 | 0.9960063 | 0.9670213 | 0.003931688 | 0.9961748 | 0.004357582 | 0.9961754 | 0.004720546
[23 empty] | 828960 | 0.9970853 | 0.9670213 | 0.003931688 | 0.9961766 | 0.00435755 | 0.9961772 | 0.004720547
[23 empty] | 829260 | 0.9970853 | 0.9670213 | 0.003931688 | 0.9961783 | 0.004357518 | 0.9961789 | 0.004720549
[23 empty] | 829560 | 0.9981643 | 0.9670213 | 0.003931688 | 0.9961801 | 0.004357486 | 0.9961807 | 0.004720551
[23 empty] | 829860 | 0.9992433 | 0.9670213 | 0.003931688 | 0.9961819 | 0.004357454 | 0.9961825 | 0.004720553
[23 empty] | 830160 | 0.9992433 | 0.9670213 | 0.003931688 | 0.9961836 | 0.004357422 | 0.9961842 | 0.004720555
[23 empty] | 830460 | 0.9992433 | 0.9670213 | 0.003931688 | 0.9961854 | 0.00435739 | 0.996186 | 0.004720557
[23 empty] | 830760 | 0.9981643 | 0.9670213 | 0.003931688 | 0.9961871 | 0.004357358 | 0.9961878 | 0.004720559
[23 empty] | 831060 | 0.9960063 | 0.9670213 | 0.003931688 | 0.9961889 | 0.004357327 | 0.9961895 | 0.004720561
[23 empty] | 831360 | 0.9949272 | 0.9670213 | 0.003931688 | 0.9961906 | 0.004357295 | 0.9961913 | 0.004720563
[23 empty] | 831660 | 0.9981643 | 0.9670213 | 0.003931688 | 0.9961924 | 0.004357264 | 0.996193 | 0.004720565
[23 empty] | 831960 | 0.9981643 | 0.9670213 | 0.003931688 | 0.9961941 | 0.004357233 | 0.9961948 | 0.004720567
[23 empty] | 832260 | 0.9970853 | 0.9670213 | 0.003931688 | 0.9961959 | 0.004357202 | 0.9961965 | 0.004720569
[23 empty] | 832560 | 0.9981643 | 0.9670213 | 0.003931688 | 0.9961976 | 0.004357171 | 0.9961982 | 0.004720571
[23 empty] | 832860 | 0.9970853 | 0.9670213 | 0.003931688 | 0.9961994 | 0.00435714 | 0.9962 | 0.004720573
[23 empty] | 833160 | 0.9981643 | 0.9670213 | 0.003931688 | 0.9962011 | 0.004357109 | 0.9962017 | 0.004720575
[23 empty] | 833460 | 0.9981643 | 0.9670213 | 0.003931688 | 0.9962028 | 0.004357078 | 0.9962035 | 0.004720577
[23 empty] | 833760 | 0.9970853 | 0.9670213 | 0.003931688 | 0.9962046 | 0.004357047 | 0.9962052 | 0.004720579
[23 empty] | 834060 | 0.9981643 | 0.9670213 | 0.003931688 | 0.9962063 | 0.004357017 | 0.9962069 | 0.004720582
[23 empty] | 834360 | 0.9992433 | 0.9670213 | 0.003931688 | 0.996208 | 0.004356986 | 0.9962086 | 0.004720584
[23 empty] | 834660 | 0.9981643 | 0.9670213 | 0.003931688 | 0.9962097 | 0.004356956 | 0.9962104 | 0.004720586
[23 empty] | 834960 | 0.9981643 | 0.9670213 | 0.003931688 | 0.9962114 | 0.004356925 | 0.9962121 | 0.004720588
[23 empty] | 835260 | 0.9981643 | 0.9670213 | 0.003931688 | 0.9962132 | 0.004356895 | 0.9962138 | 0.004720591
[23 empty] | 835560 | 1.000322 | 0.9670213 | 0.003931688 | 0.9962149 | 0.004356865 | 0.9962155 | 0.004720593
[23 empty] | 835860 | 0.9992433 | 0.9670213 | 0.003931688 | 0.9962166 | 0.004356835 | 0.9962172 | 0.004720595
[23 empty] | 836160 | 0.9981643 | 0.9670213 | 0.003931688 | 0.9962183 | 0.004356805 | 0.9962189 | 0.004720598
[23 empty] | 836460 | 0.9970853 | 0.9670213 | 0.003931688 | 0.99622 | 0.004356775 | 0.9962206 | 0.0047206
[23 empty] | 836760 | 0.9981643 | 0.9670213 | 0.003931688 | 0.9962217 | 0.004356746 | 0.9962223 | 0.004720603
[23 empty] | 837060 | 0.9970853 | 0.9670213 | 0.003931688 | 0.9962234 | 0.004356716 | 0.996224 | 0.004720605
[23 empty] | 837360 | 0.9981643 | 0.9670213 | 0.003931688 | 0.9962251 | 0.004356686 | 0.9962257 | 0.004720607
[23 empty] | 837660 | 1.000322 | 0.9670213 | 0.003931688 | 0.9962268 | 0.004356657 | 0.9962274 | 0.00472061
[23 empty] | 837960 | 0.9992433 | 0.9670213 | 0.003931688 | 0.9962285 | 0.004356627 | 0.9962291 | 0.004720612
[23 empty] | 838260 | 0.9981643 | 0.9670213 | 0.003931688 | 0.9962302 | 0.004356598 | 0.9962308 | 0.004720615
[23 empty] | 838560 | 0.9992433 | 0.9670213 | 0.003931688 | 0.9962318 | 0.004356569 | 0.9962325 | 0.004720618
[23 empty] | 838860 | 0.9981643 | 0.9670213 | 0.003931688 | 0.9962335 | 0.00435654 | 0.9962342 | 0.00472062
[23 empty] | 839160 | 0.9981643 | 0.9670213 | 0.003931688 | 0.9962352 | 0.004356511 | 0.9962358 | 0.004720623
[23 empty] | 839460 | 0.9970853 | 0.9670213 | 0.003931688 | 0.9962369 | 0.004356482 | 0.9962375 | 0.004720625
[23 empty] | 839760 | 0.9970853 | 0.9670213 | 0.003931688 | 0.9962386 | 0.004356453 | 0.9962392 | 0.004720628
[23 empty] | 840060 | 0.9981643 | 0.9670213 | 0.003931688 | 0.9962402 | 0.004356424 | 0.9962409 | 0.004720631
[23 empty] | 840360 | 0.9981643 | 0.9670213 | 0.003931688 | 0.9962419 | 0.004356396 | 0.9962425 | 0.004720634
[23 empty] | 840660 | 0.9970853 | 0.9670213 | 0.003931688 | 0.9962436 | 0.004356367 | 0.9962442 | 0.004720636
[23 empty] | 840960 | 0.9992433 | 0.9670213 | 0.003931688 | 0.9962452 | 0.004356338 | 0.9962459 | 0.004720639
[23 empty] | 841260 | 0.9970853 | 0.9670213 | 0.003931688 | 0.9962469 | 0.00435631 | 0.9962475 | 0.004720642
[23 empty] | 841560 | 0.9992433 | 0.9670213 | 0.003931688 | 0.9962485 | 0.004356282 | 0.9962492 | 0.004720645
[23 empty] | 841860 | 0.9981643 | 0.9670213 | 0.003931688 | 0.9962502 | 0.004356254 | 0.9962508 | 0.004720647
[23 empty] | 842160 | 0.9981643 | 0.9670213 | 0.003931688 | 0.9962518 | 0.004356225 | 0.9962525 | 0.00472065
[23 empty] | 842460 | 0.9981643 | 0.9670213 | 0.003931688 | 0.9962535 | 0.004356197 | 0.9962541 | 0.004720653
[23 empty] | 842760 | 0.9981643 | 0.9670213 | 0.003931688 | 0.9962551 | 0.004356169 | 0.9962558 | 0.004720656
[23 empty] | 843060 | 0.9981643 | 0.9670213 | 0.003931688 | 0.9962568 | 0.004356142 | 0.9962574 | 0.004720659
[23 empty] | 843360 | 0.9981643 | 0.9670213 | 0.003931688 | 0.9962584 | 0.004356114 | 0.9962591 | 0.004720662
[23 empty] | 843660 | 0.9992433 | 0.9670213 | 0.003931688 | 0.9962601 | 0.004356086 | 0.9962607 | 0.004720665
[23 empty] | 843960 | 0.9981643 | 0.9670213 | 0.003931688 | 0.9962617 | 0.004356058 | 0.9962624 | 0.004720668
[23 empty] | 844260 | 0.9981643 | 0.9670213 | 0.003931688 | 0.9962633 | 0.004356031 | 0.996264 | 0.004720671
[23 empty] | 844560 | 0.9992433 | 0.9670213 | 0.003931688 | 0.996265 | 0.004356003 | 0.9962656 | 0.004720674
[23 empty] | 844860 | 0.9960063 | 0.9670213 | 0.003931688 | 0.9962666 | 0.004355976 | 0.9962672 | 0.004720677
[23 empty] | 845160 | 0.9992433 | 0.9670213 | 0.003931688 | 0.9962682 | 0.004355949 | 0.9962689 | 0.00472068
[23 empty] | 845460 | 0.9981643 | 0.9670213 | 0.003931688 | 0.9962699 | 0.004355922 | 0.9962705 | 0.004720683
[23 empty] | 845760 | 0.9992433 | 0.9670213 | 0.003931688 | 0.9962715 | 0.004355894 | 0.9962721 | 0.004720686
[23 empty] | 846060 | 0.9992433 | 0.9670213 | 0.003931688 | 0.9962731 | 0.004355867 | 0.9962737 | 0.004720689
[23 empty] | 846360 | 0.9992433 | 0.9670213 | 0.003931688 | 0.9962747 | 0.004355841 | 0.9962754 | 0.004720692
[23 empty] | 846660 | 0.9981643 | 0.9670213 | 0.003931688 | 0.9962763 | 0.004355814 | 0.996277 | 0.004720696
[23 empty] | 846960 | 0.9981643 | 0.9670213 | 0.003931688 | 0.9962779 | 0.004355787 | 0.9962786 | 0.004720699
[23 empty] | 847260 | 0.9981643 | 0.9670213 | 0.003931688 | 0.9962795 | 0.00435576 | 0.9962802 | 0.004720702
[23 empty] | 847560 | 0.9981643 | 0.9670213 | 0.003931688 | 0.9962811 | 0.004355734 | 0.9962818 | 0.004720705
[23 empty] | 847860 | 0.9981643 | 0.9670213 | 0.003931688 | 0.9962827 | 0.004355707 | 0.9962834 | 0.004720708
[23 empty] | 848160 | 0.9970853 | 0.9670213 | 0.003931688 | 0.9962843 | 0.004355681 | 0.996285 | 0.004720712
[23 empty] | 848460 | 0.9981643 | 0.9670213 | 0.003931688 | 0.9962859 | 0.004355654 | 0.9962866 | 0.004720715
[23 empty] | 848760 | 0.9970853 | 0.9670213 | 0.003931688 | 0.9962875 | 0.004355628 | 0.9962882 | 0.004720718
[23 empty] | 849060 | 0.9981643 | 0.9670213 | 0.003931688 | 0.9962891 | 0.004355602 | 0.9962898 | 0.004720722
[23 empty] | 849360 | 0.9981643 | 0.9670213 | 0.003931688 | 0.9962907 | 0.004355576 | 0.9962914 | 0.004720725
[23 empty] | 849660 | 0.9981643 | 0.9670213 | 0.003931688 | 0.9962923 | 0.00435555 | 0.996293 | 0.004720728
[23 empty] | 849960 | 0.9981643 | 0.9670213 | 0.003931688 | 0.9962939 | 0.004355524 | 0.9962945 | 0.004720732
[23 empty] | 850260 | 0.9981643 | 0.9670213 | 0.003931688 | 0.9962955 | 0.004355498 | 0.9962961 | 0.004720735
[23 empty] | 850560 | 0.9992433 | 0.9670213 | 0.003931688 | 0.996297 | 0.004355472 | 0.9962977 | 0.004720739
[23 empty] | 850860 | 0.9981643 | 0.9670213 | 0.003931688 | 0.9962986 | 0.004355447 | 0.9962993 | 0.004720742
[23 empty] | 851160 | 0.9981643 | 0.9670213 | 0.003931688 | 0.9963002 | 0.004355421 | 0.9963009 | 0.004720745
[23 empty] | 851460 | 0.9970853 | 0.9670213 | 0.003931688 | 0.9963018 | 0.004355395 | 0.9963024 | 0.004720749
[23 empty] | 851760 | 0.9992433 | 0.9670213 | 0.003931688 | 0.9963033 | 0.00435537 | 0.996304 | 0.004720752
[23 empty] | 852060 | 0.9970853 | 0.9670213 | 0.003931688 | 0.9963049 | 0.004355345 | 0.9963056 | 0.004720756
[23 empty] | 852360 | 0.9970853 | 0.9670213 | 0.003931688 | 0.9963065 | 0.004355319 | 0.9963071 | 0.00472076
[23 empty] | 852660 | 0.9970853 | 0.9670213 | 0.003931688 | 0.996308 | 0.004355294 | 0.9963087 | 0.004720763
[23 empty] | 852960 | 0.9960063 | 0.9670213 | 0.003931688 | 0.9963096 | 0.004355269 | 0.9963102 | 0.004720767
[23 empty] | 853260 | 0.9992433 | 0.9670213 | 0.003931688 | 0.9963111 | 0.004355244 | 0.9963118 | 0.00472077
[23 empty] | 853560 | 0.9992433 | 0.9670213 | 0.003931688 | 0.9963127 | 0.004355219 | 0.9963134 | 0.004720774
[23 empty] | 853860 | 0.9981643 | 0.9670213 | 0.003931688 | 0.9963142 | 0.004355194 | 0.9963149 | 0.004720778
[23 empty] | 854160 | 0.9970853 | 0.9670213 | 0.003931688 | 0.9963158 | 0.004355169 | 0.9963165 | 0.004720781
[23 empty] | 854460 | 0.9981643 | 0.9670213 | 0.003931688 | 0.9963173 | 0.004355145 | 0.996318 | 0.004720785
[23 empty] | 854760 | 0.9970853 | 0.9670213 | 0.003931688 | 0.9963189 | 0.00435512 | 0.9963195 | 0.004720789
[23 empty] | 855060 | 0.9970853 | 0.9670213 | 0.003931688 | 0.9963204 | 0.004355095 | 0.9963211 | 0.004720792
[23 empty] | 855360 | 0.9960063 | 0.9670213 | 0.003931688 | 0.996322 | 0.004355071 | 0.9963226 | 0.004720796
[23 empty] | 855660 | 0.9981643 | 0.9670213 | 0.003931688 | 0.9963235 | 0.004355046 | 0.9963242 | 0.0047208
[23 empty] | 855960 | 0.9981643 | 0.9670213 | 0.003931688 | 0.996325 | 0.004355022 | 0.9963257 | 0.004720804
[23 empty] | 856260 | 0.9981643 | 0.9670213 | 0.003931688 | 0.9963266 | 0.004354998 | 0.9963272 | 0.004720807
[23 empty] | 856560 | 0.9981643 | 0.9670213 | 0.003931688 | 0.9963281 | 0.004354974 | 0.9963288 | 0.004720811
[23 empty] | 856860 | 1.000322 | 0.9670213 | 0.003931688 | 0.9963296 | 0.00435495 | 0.9963303 | 0.004720815
[23 empty] | 857160 | 0.9970853 | 0.9670213 | 0.003931688 | 0.9963311 | 0.004354925 | 0.9963318 | 0.004720819
[23 empty] | 857460 | 0.9981643 | 0.9670213 | 0.003931688 | 0.9963327 | 0.004354902 | 0.9963333 | 0.004720823
[23 empty] | 857760 | 0.9992433 | 0.9670213 | 0.003931688 | 0.9963342 | 0.004354878 | 0.9963349 | 0.004720827
[23 empty] | 858060 | 0.9981643 | 0.9670213 | 0.003931688 | 0.9963357 | 0.004354854 | 0.9963364 | 0.00472083
[23 empty] | 858360 | 0.9981643 | 0.9670213 | 0.003931688 | 0.9963372 | 0.00435483 | 0.9963379 | 0.004720834
[23 empty] | 858660 | 0.9992433 | 0.9670213 | 0.003931688 | 0.9963387 | 0.004354806 | 0.9963394 | 0.004720838
[23 empty] | 858960 | 0.9981643 | 0.9670213 | 0.003931688 | 0.9963402 | 0.004354783 | 0.9963409 | 0.004720842
[23 empty] | 859260 | 0.9981643 | 0.9670213 | 0.003931688 | 0.9963417 | 0.004354759 | 0.9963424 | 0.004720846
[23 empty] | 859560 | 0.9992433 | 0.9670213 | 0.003931688 | 0.9963432 | 0.004354736 | 0.9963439 | 0.00472085
[23 empty] | 859860 | 1.000322 | 0.9670213 | 0.003931688 | 0.9963448 | 0.004354713 | 0.9963454 | 0.004720854
[23 empty] | 860160 | 0.9992433 | 0.9670213 | 0.003931688 | 0.9963463 | 0.004354689 | 0.9963469 | 0.004720858
[23 empty] | 860460 | 0.9970853 | 0.9670213 | 0.003931688 | 0.9963477 | 0.004354666 | 0.9963484 | 0.004720862
[23 empty] | 860760 | 0.9981643 | 0.9670213 | 0.003931688 | 0.9963492 | 0.004354643 | 0.9963499 | 0.004720866
[23 empty] | 861060 | 0.9981643 | 0.9670213 | 0.003931688 | 0.9963507 | 0.00435462 | 0.9963514 | 0.00472087
[23 empty] | 861360 | 0.9970853 | 0.9670213 | 0.003931688 | 0.9963522 | 0.004354597 | 0.9963529 | 0.004720875
[23 empty] | 861660 | 0.9949272 | 0.9670213 | 0.003931688 | 0.9963537 | 0.004354574 | 0.9963544 | 0.004720879
[23 empty] | 861960 | 0.9981643 | 0.9670213 | 0.003931688 | 0.9963552 | 0.004354551 | 0.9963559 | 0.004720883
[23 empty] | 862260 | 0.9992433 | 0.9670213 | 0.003931688 | 0.9963567 | 0.004354529 | 0.9963574 | 0.004720887
[23 empty] | 862560 | 0.9970853 | 0.9670213 | 0.003931688 | 0.9963582 | 0.004354506 | 0.9963588 | 0.004720891
[23 empty] | 862860 | 0.9981643 | 0.9670213 | 0.003931688 | 0.9963596 | 0.004354483 | 0.9963603 | 0.004720895
[23 empty] | 863160 | 0.9981643 | 0.9670213 | 0.003931688 | 0.9963611 | 0.004354461 | 0.9963618 | 0.004720899
[23 empty] | 863460 | 0.9992433 | 0.9670213 | 0.003931688 | 0.9963626 | 0.004354438 | 0.9963633 | 0.004720904
[23 empty] | 863760 | 0.9981643 | 0.9670213 | 0.003931688 | 0.9963641 | 0.004354416 | 0.9963647 | 0.004720908
[23 empty] | 864060 | 0.9981643 | 0.9670213 | 0.003931688 | 0.9963655 | 0.004354394 | 0.9963662 | 0.004720912
[23 empty] | 864360 | 0.9981643 | 0.9670213 | 0.003931688 | 0.996367 | 0.004354371 | 0.9963677 | 0.004720916
[23 empty] | 864660 | 0.9970853 | 0.9670213 | 0.003931688 | 0.9963685 | 0.004354349 | 0.9963691 | 0.004720921
[23 empty] | 864960 | 0.9981643 | 0.9670213 | 0.003931688 | 0.9963699 | 0.004354327 | 0.9963706 | 0.004720925
[23 empty] | 865260 | 0.9981643 | 0.9670213 | 0.003931688 | 0.9963714 | 0.004354305 | 0.996372 | 0.004720929
[23 empty] | 865560 | 0.9981643 | 0.9670213 | 0.003931688 | 0.9963728 | 0.004354283 | 0.9963735 | 0.004720933
[23 empty] | 865860 | 0.9981643 | 0.9670213 | 0.003931688 | 0.9963743 | 0.004354261 | 0.996375 | 0.004720938
[23 empty] | 866160 | 0.9970853 | 0.9670213 | 0.003931688 | 0.9963757 | 0.00435424 | 0.9963764 | 0.004720942
[23 empty] | 866460 | 0.9992433 | 0.9670213 | 0.003931688 | 0.9963772 | 0.004354218 | 0.9963779 | 0.004720947
[23 empty] | 866760 | 0.9970853 | 0.9670213 | 0.003931688 | 0.9963786 | 0.004354196 | 0.9963793 | 0.004720951
[23 empty] | 867060 | 0.9970853 | 0.9670213 | 0.003931688 | 0.9963801 | 0.004354175 | 0.9963808 | 0.004720955
[23 empty] | 867360 | 0.9949272 | 0.9670213 | 0.003931688 | 0.9963815 | 0.004354153 | 0.9963822 | 0.00472096
[23 empty] | 867660 | 0.9981643 | 0.9670213 | 0.003931688 | 0.996383 | 0.004354132 | 0.9963836 | 0.004720964
[23 empty] | 867960 | 0.9970853 | 0.9670213 | 0.003931688 | 0.9963844 | 0.00435411 | 0.9963851 | 0.004720969
[23 empty] | 868260 | 0.9960063 | 0.9670213 | 0.003931688 | 0.9963858 | 0.004354089 | 0.9963865 | 0.004720973
[23 empty] | 868560 | 0.9981643 | 0.9670213 | 0.003931688 | 0.9963873 | 0.004354068 | 0.9963879 | 0.004720978
[23 empty] | 868860 | 0.9970853 | 0.9670213 | 0.003931688 | 0.9963887 | 0.004354046 | 0.9963894 | 0.004720982
[23 empty] | 869160 | 0.9970853 | 0.9670213 | 0.003931688 | 0.9963901 | 0.004354025 | 0.9963908 | 0.004720986
[23 empty] | 869460 | 0.9970853 | 0.9670213 | 0.003931688 | 0.9963915 | 0.004354004 | 0.9963922 | 0.004720991
[23 empty] | 869760 | 0.9981643 | 0.9670213 | 0.003931688 | 0.996393 | 0.004353983 | 0.9963937 | 0.004720996
[23 empty] | 870060 | 0.9960063 | 0.9670213 | 0.003931688 | 0.9963944 | 0.004353962 | 0.9963951 | 0.004721
[23 empty] | 870360 | 0.9970853 | 0.9670213 | 0.003931688 | 0.9963958 | 0.004353942 | 0.9963965 | 0.004721005
[23 empty] | 870660 | 0.9970853 | 0.9670213 | 0.003931688 | 0.9963972 | 0.004353921 | 0.9963979 | 0.004721009
[23 empty] | 870960 | 0.9960063 | 0.9670213 | 0.003931688 | 0.9963986 | 0.0043539 | 0.9963993 | 0.004721014
[23 empty] | 871260 | 0.9970853 | 0.9670213 | 0.003931688 | 0.9964001 | 0.00435388 | 0.9964007 | 0.004721018
[23 empty] | 871560 | 0.9981643 | 0.9670213 | 0.003931688 | 0.9964015 | 0.004353859 | 0.9964022 | 0.004721023
[23 empty] | 871860 | 0.9992433 | 0.9670213 | 0.003931688 | 0.9964029 | 0.004353838 | 0.9964036 | 0.004721028
[23 empty] | 872160 | 0.9981643 | 0.9670213 | 0.003931688 | 0.9964043 | 0.004353818 | 0.996405 | 0.004721032
[23 empty] | 872460 | 0.9970853 | 0.9670213 | 0.003931688 | 0.9964057 | 0.004353798 | 0.9964064 | 0.004721037
[23 empty] | 872760 | 0.9981643 | 0.9670213 | 0.003931688 | 0.9964071 | 0.004353777 | 0.9964078 | 0.004721042
[23 empty] | 873060 | 0.9960063 | 0.9670213 | 0.003931688 | 0.9964085 | 0.004353757 | 0.9964092 | 0.004721046
[23 empty] | 873360 | 0.9970853 | 0.9670213 | 0.003931688 | 0.9964099 | 0.004353737 | 0.9964106 | 0.004721051
[23 empty] | 873660 | 0.9981643 | 0.9670213 | 0.003931688 | 0.9964113 | 0.004353717 | 0.996412 | 0.004721056
[23 empty] | 873960 | 0.9970853 | 0.9670213 | 0.003931688 | 0.9964127 | 0.004353697 | 0.9964134 | 0.00472106
[23 empty] | 874260 | 0.9970853 | 0.9670213 | 0.003931688 | 0.9964141 | 0.004353677 | 0.9964147 | 0.004721065
[23 empty] | 874560 | 0.9970853 | 0.9670213 | 0.003931688 | 0.9964154 | 0.004353657 | 0.9964161 | 0.00472107
[23 empty] | 874860 | 0.9949272 | 0.9670213 | 0.003931688 | 0.9964168 | 0.004353637 | 0.9964175 | 0.004721075
[23 empty] | 875160 | 0.9960063 | 0.9670213 | 0.003931688 | 0.9964182 | 0.004353618 | 0.9964189 | 0.00472108
[23 empty] | 875460 | 0.9970853 | 0.9670213 | 0.003931688 | 0.9964196 | 0.004353598 | 0.9964203 | 0.004721084
[23 empty] | 875760 | 0.9981643 | 0.9670213 | 0.003931688 | 0.996421 | 0.004353578 | 0.9964217 | 0.004721089
[23 empty] | 876060 | 0.9981643 | 0.9670213 | 0.003931688 | 0.9964223 | 0.004353559 | 0.996423 | 0.004721094
[23 empty] | 876360 | 0.9992433 | 0.9670213 | 0.003931688 | 0.9964237 | 0.004353539 | 0.9964244 | 0.004721099
[23 empty] | 876660 | 0.9981643 | 0.9670213 | 0.003931688 | 0.9964251 | 0.00435352 | 0.9964258 | 0.004721104
[23 empty] | 876960 | 0.9960063 | 0.9670213 | 0.003931688 | 0.9964265 | 0.0043535 | 0.9964272 | 0.004721109
[23 empty] | 877260 | 0.9949272 | 0.9670213 | 0.003931688 | 0.9964278 | 0.004353481 | 0.9964285 | 0.004721113
[23 empty] | 877560 | 0.9970853 | 0.9670213 | 0.003931688 | 0.9964292 | 0.004353462 | 0.9964299 | 0.004721118
[23 empty] | 877860 | 0.9981643 | 0.9670213 | 0.003931688 | 0.9964306 | 0.004353443 | 0.9964312 | 0.004721123
[23 empty] | 878160 | 0.9981643 | 0.9670213 | 0.003931688 | 0.9964319 | 0.004353424 | 0.9964326 | 0.004721128
[23 empty] | 878460 | 0.9970853 | 0.9670213 | 0.003931688 | 0.9964333 | 0.004353404 | 0.996434 | 0.004721133
[23 empty] | 878760 | 0.9981643 | 0.9670213 | 0.003931688 | 0.9964346 | 0.004353386 | 0.9964353 | 0.004721138
[23 empty] | 879060 | 0.9970853 | 0.9670213 | 0.003931688 | 0.996436 | 0.004353367 | 0.9964367 | 0.004721143
[23 empty] | 879360 | 0.9981643 | 0.9670213 | 0.003931688 | 0.9964373 | 0.004353348 | 0.996438 | 0.004721148
[23 empty] | 879660 | 0.9981643 | 0.9670213 | 0.003931688 | 0.9964387 | 0.004353329 | 0.9964394 | 0.004721153
[23 empty] | 879960 | 0.9970853 | 0.9670213 | 0.003931688 | 0.99644 | 0.00435331 | 0.9964407 | 0.004721158
[23 empty] | 880260 | 0.9981643 | 0.9670213 | 0.003931688 | 0.9964414 | 0.004353292 | 0.9964421 | 0.004721163
[23 empty] | 880560 | 0.9970853 | 0.9670213 | 0.003931688 | 0.9964427 | 0.004353273 | 0.9964434 | 0.004721168
[23 empty] | 880860 | 0.9960063 | 0.9670213 | 0.003931688 | 0.9964441 | 0.004353254 | 0.9964448 | 0.004721173
[23 empty] | 881160 | 0.9960063 | 0.9670213 | 0.003931688 | 0.9964454 | 0.004353236 | 0.9964461 | 0.004721178
[23 empty] | 881460 | 0.9960063 | 0.9670213 | 0.003931688 | 0.9964467 | 0.004353218 | 0.9964474 | 0.004721183
[23 empty] | 881760 | 0.9992433 | 0.9670213 | 0.003931688 | 0.9964481 | 0.004353199 | 0.9964488 | 0.004721188
[23 empty] | 882060 | 0.9970853 | 0.9670213 | 0.003931688 | 0.9964494 | 0.004353181 | 0.9964501 | 0.004721193
[23 empty] | 882360 | 0.9970853 | 0.9670213 | 0.003931688 | 0.9964507 | 0.004353163 | 0.9964514 | 0.004721198
[23 empty] | 882660 | 0.9981643 | 0.9670213 | 0.003931688 | 0.9964521 | 0.004353144 | 0.9964528 | 0.004721203
[23 empty] | 882960 | 0.9970853 | 0.9670213 | 0.003931688 | 0.9964534 | 0.004353126 | 0.9964541 | 0.004721209
[23 empty] | 883260 | 0.9992433 | 0.9670213 | 0.003931688 | 0.9964547 | 0.004353108 | 0.9964554 | 0.004721214
[23 empty] | 883560 | 0.9970853 | 0.9670213 | 0.003931688 | 0.996456 | 0.00435309 | 0.9964567 | 0.004721219
[23 empty] | 883860 | 0.9970853 | 0.9670213 | 0.003931688 | 0.9964574 | 0.004353072 | 0.9964581 | 0.004721224
[23 empty] | 884160 | 0.9992433 | 0.9670213 | 0.003931688 | 0.9964587 | 0.004353055 | 0.9964594 | 0.004721229
[23 empty] | 884460 | 0.9981643 | 0.9670213 | 0.003931688 | 0.99646 | 0.004353037 | 0.9964607 | 0.004721234
[23 empty] | 884760 | 0.9970853 | 0.9670213 | 0.003931688 | 0.9964613 | 0.004353019 | 0.996462 | 0.004721239
[23 empty] | 885060 | 1.000322 | 0.9670213 | 0.003931688 | 0.9964626 | 0.004353001 | 0.9964633 | 0.004721245
[23 empty] | 885360 | 0.9981643 | 0.9670213 | 0.003931688 | 0.9964639 | 0.004352984 | 0.9964646 | 0.00472125
[23 empty] | 885660 | 0.9970853 | 0.9670213 | 0.003931688 | 0.9964652 | 0.004352966 | 0.9964659 | 0.004721255
[23 empty] | 885960 | 0.9992433 | 0.9670213 | 0.003931688 | 0.9964665 | 0.004352949 | 0.9964672 | 0.00472126
[23 empty] | 886260 | 0.9960063 | 0.9670213 | 0.003931688 | 0.9964678 | 0.004352931 | 0.9964685 | 0.004721266
[23 empty] | 886560 | 0.9981643 | 0.9670213 | 0.003931688 | 0.9964691 | 0.004352914 | 0.9964698 | 0.004721271
[23 empty] | 886860 | 0.9981643 | 0.9670213 | 0.003931688 | 0.9964704 | 0.004352896 | 0.9964711 | 0.004721276
[23 empty] | 887160 | 0.9981643 | 0.9670213 | 0.003931688 | 0.9964717 | 0.004352879 | 0.9964724 | 0.004721281
[23 empty] | 887460 | 0.9981643 | 0.9670213 | 0.003931688 | 0.996473 | 0.004352862 | 0.9964737 | 0.004721287
[23 empty] | 887760 | 0.9981643 | 0.9670213 | 0.003931688 | 0.9964743 | 0.004352845 | 0.996475 | 0.004721292
[23 empty] | 888060 | 0.9949272 | 0.9670213 | 0.003931688 | 0.9964756 | 0.004352828 | 0.9964763 | 0.004721297
[23 empty] | 888360 | 0.9981643 | 0.9670213 | 0.003931688 | 0.9964769 | 0.004352811 | 0.9964776 | 0.004721303
[23 empty] | 888660 | 0.9981643 | 0.9670213 | 0.003931688 | 0.9964782 | 0.004352794 | 0.9964789 | 0.004721308
[23 empty] | 888960 | 0.9970853 | 0.9670213 | 0.003931688 | 0.9964795 | 0.004352777 | 0.9964802 | 0.004721313
[23 empty] | 889260 | 0.9992433 | 0.9670213 | 0.003931688 | 0.9964807 | 0.00435276 | 0.9964815 | 0.004721319
[23 empty] | 889560 | 0.9992433 | 0.9670213 | 0.003931688 | 0.996482 | 0.004352743 | 0.9964827 | 0.004721324
[23 empty] | 889860 | 0.9960063 | 0.9670213 | 0.003931688 | 0.9964833 | 0.004352726 | 0.996484 | 0.004721329
[23 empty] | 890160 | 0.9970853 | 0.9670213 | 0.003931688 | 0.9964846 | 0.00435271 | 0.9964853 | 0.004721335
[23 empty] | 890460 | 0.9970853 | 0.9670213 | 0.003931688 | 0.9964858 | 0.004352693 | 0.9964866 | 0.00472134
[23 empty] | 890760 | 1.000322 | 0.9670213 | 0.003931688 | 0.9964871 | 0.004352677 | 0.9964878 | 0.004721346
[23 empty] | 891060 | 0.9981643 | 0.9670213 | 0.003931688 | 0.9964884 | 0.00435266 | 0.9964891 | 0.004721351
[23 empty] | 891360 | 0.9981643 | 0.9670213 | 0.003931688 | 0.9964897 | 0.004352644 | 0.9964904 | 0.004721356
[23 empty] | 891660 | 0.9981643 | 0.9670213 | 0.003931688 | 0.9964909 | 0.004352627 | 0.9964916 | 0.004721362
[23 empty] | 891960 | 0.9970853 | 0.9670213 | 0.003931688 | 0.9964922 | 0.004352611 | 0.9964929 | 0.004721367
[23 empty] | 892260 | 0.9981643 | 0.9670213 | 0.003931688 | 0.9964934 | 0.004352595 | 0.9964942 | 0.004721373
[23 empty] | 892560 | 0.9970853 | 0.9670213 | 0.003931688 | 0.9964947 | 0.004352578 | 0.9964954 | 0.004721378
[23 empty] | 892860 | 0.9970853 | 0.9670213 | 0.003931688 | 0.996496 | 0.004352562 | 0.9964967 | 0.004721384
[23 empty] | 893160 | 0.9960063 | 0.9670213 | 0.003931688 | 0.9964972 | 0.004352546 | 0.9964979 | 0.004721389
[23 empty] | 893460 | 0.9970853 | 0.9670213 | 0.003931688 | 0.9964985 | 0.00435253 | 0.9964992 | 0.004721395
[23 empty] | 893760 | 0.9981643 | 0.9670213 | 0.003931688 | 0.9964997 | 0.004352514 | 0.9965004 | 0.0047214
[23 empty] | 894060 | 0.9981643 | 0.9670213 | 0.003931688 | 0.996501 | 0.004352498 | 0.9965017 | 0.004721406
[23 empty] | 894360 | 0.9970853 | 0.9670213 | 0.003931688 | 0.9965022 | 0.004352482 | 0.9965029 | 0.004721411
[23 empty] | 894660 | 0.9970853 | 0.9670213 | 0.003931688 | 0.9965035 | 0.004352466 | 0.9965042 | 0.004721417
[23 empty] | 894960 | 0.9992433 | 0.9670213 | 0.003931688 | 0.9965047 | 0.00435245 | 0.9965054 | 0.004721422
[23 empty] | 895260 | 0.9981643 | 0.9670213 | 0.003931688 | 0.9965059 | 0.004352435 | 0.9965067 | 0.004721428
[23 empty] | 895560 | 0.9981643 | 0.9670213 | 0.003931688 | 0.9965072 | 0.004352419 | 0.9965079 | 0.004721433
[23 empty] | 895860 | 0.9970853 | 0.9670213 | 0.003931688 | 0.9965084 | 0.004352403 | 0.9965091 | 0.004721439
[23 empty] | 896160 | 0.9970853 | 0.9670213 | 0.003931688 | 0.9965097 | 0.004352388 | 0.9965104 | 0.004721445
[23 empty] | 896460 | 0.9981643 | 0.9670213 | 0.003931688 | 0.9965109 | 0.004352372 | 0.9965116 | 0.00472145
[23 empty] | 896760 | 0.9970853 | 0.9670213 | 0.003931688 | 0.9965121 | 0.004352357 | 0.9965128 | 0.004721456
[23 empty] | 897060 | 0.9970853 | 0.9670213 | 0.003931688 | 0.9965133 | 0.004352341 | 0.9965141 | 0.004721461
[23 empty] | 897360 | 0.9981643 | 0.9670213 | 0.003931688 | 0.9965146 | 0.004352326 | 0.9965153 | 0.004721467
[23 empty] | 897660 | 0.9981643 | 0.9670213 | 0.003931688 | 0.9965158 | 0.004352311 | 0.9965165 | 0.004721473
[23 empty] | 897960 | 0.9970853 | 0.9670213 | 0.003931688 | 0.996517 | 0.004352296 | 0.9965177 | 0.004721478
[23 empty] | 898260 | 0.9981643 | 0.9670213 | 0.003931688 | 0.9965182 | 0.00435228 | 0.996519 | 0.004721484
[23 empty] | 898560 | 0.9992433 | 0.9670213 | 0.003931688 | 0.9965195 | 0.004352265 | 0.9965202 | 0.00472149
[23 empty] | 898860 | 0.9992433 | 0.9670213 | 0.003931688 | 0.9965207 | 0.00435225 | 0.9965214 | 0.004721495
[23 empty] | 899160 | 0.9981643 | 0.9670213 | 0.003931688 | 0.9965219 | 0.004352235 | 0.9965226 | 0.004721501
[23 empty] | 899460 | 0.9970853 | 0.9670213 | 0.003931688 | 0.9965231 | 0.00435222 | 0.9965238 | 0.004721507
[23 empty] | 899760 | 0.9970853 | 0.9670213 | 0.003931688 | 0.9965243 | 0.004352205 | 0.996525 | 0.004721512
[23 empty] | 900060 | 0.9960063 | 0.9670213 | 0.003931688 | 0.9965255 | 0.00435219 | 0.9965262 | 0.004721518
[23 empty] | 900360 | 0.9960063 | 0.9670213 | 0.003931688 | 0.9965267 | 0.004352175 | 0.9965275 | 0.004721524
[23 empty] | 900660 | 0.9970853 | 0.9670213 | 0.003931688 | 0.9965279 | 0.004352161 | 0.9965287 | 0.004721529
[23 empty] | 900960 | 0.9970853 | 0.9670213 | 0.003931688 | 0.9965291 | 0.004352146 | 0.9965299 | 0.004721535
[23 empty] | 901260 | 0.9981643 | 0.9670213 | 0.003931688 | 0.9965303 | 0.004352131 | 0.9965311 | 0.004721541
[23 empty] | 901560 | 0.9981643 | 0.9670213 | 0.003931688 | 0.9965315 | 0.004352117 | 0.9965323 | 0.004721547
[23 empty] | 901860 | 0.9992433 | 0.9670213 | 0.003931688 | 0.9965327 | 0.004352102 | 0.9965335 | 0.004721552
[23 empty] | 902160 | 0.9970853 | 0.9670213 | 0.003931688 | 0.9965339 | 0.004352088 | 0.9965347 | 0.004721558
[23 empty] | 902460 | 0.9981643 | 0.9670213 | 0.003931688 | 0.9965351 | 0.004352073 | 0.9965359 | 0.004721564
[23 empty] | 902760 | 0.9981643 | 0.9670213 | 0.003931688 | 0.9965363 | 0.004352059 | 0.996537 | 0.00472157
[23 empty] | 903060 | 1.000322 | 0.9670213 | 0.003931688 | 0.9965375 | 0.004352044 | 0.9965382 | 0.004721575
[23 empty] | 903360 | 0.9992433 | 0.9670213 | 0.003931688 | 0.9965387 | 0.00435203 | 0.9965394 | 0.004721581
[23 empty] | 903660 | 0.9981643 | 0.9670213 | 0.003931688 | 0.9965399 | 0.004352016 | 0.9965406 | 0.004721587
[23 empty] | 903960 | 0.9981643 | 0.9670213 | 0.003931688 | 0.9965411 | 0.004352002 | 0.9965418 | 0.004721593
[23 empty] | 904260 | 0.9960063 | 0.9670213 | 0.003931688 | 0.9965422 | 0.004351987 | 0.996543 | 0.004721599
[23 empty] | 904560 | 0.9981643 | 0.9670213 | 0.003931688 | 0.9965434 | 0.004351973 | 0.9965442 | 0.004721604
[23 empty] | 904860 | 0.9992433 | 0.9670213 | 0.003931688 | 0.9965446 | 0.004351959 | 0.9965453 | 0.00472161
[23 empty] | 905160 | 0.9970853 | 0.9670213 | 0.003931688 | 0.9965458 | 0.004351945 | 0.9965465 | 0.004721616
[23 empty] | 905460 | 0.9970853 | 0.9670213 | 0.003931688 | 0.996547 | 0.004351931 | 0.9965477 | 0.004721622
[23 empty] | 905760 | 0.9970853 | 0.9670213 | 0.003931688 | 0.9965481 | 0.004351917 | 0.9965489 | 0.004721628
[23 empty] | 906060 | 0.9981643 | 0.9670213 | 0.003931688 | 0.9965493 | 0.004351904 | 0.99655 | 0.004721634
[23 empty] | 906360 | 0.9970853 | 0.9670213 | 0.003931688 | 0.9965505 | 0.00435189 | 0.9965512 | 0.004721639
[23 empty] | 906660 | 0.9981643 | 0.9670213 | 0.003931688 | 0.9965516 | 0.004351876 | 0.9965524 | 0.004721645
[23 empty] | 906960 | 0.9970853 | 0.9670213 | 0.003931688 | 0.9965528 | 0.004351862 | 0.9965535 | 0.004721651
[23 empty] | 907260 | 0.9981643 | 0.9670213 | 0.003931688 | 0.996554 | 0.004351849 | 0.9965547 | 0.004721657
[23 empty] | 907560 | 0.9981643 | 0.9670213 | 0.003931688 | 0.9965551 | 0.004351835 | 0.9965559 | 0.004721663
[23 empty] | 907860 | 1.000322 | 0.9670213 | 0.003931688 | 0.9965563 | 0.004351821 | 0.996557 | 0.004721669
[23 empty] | 908160 | 1.000322 | 0.9670213 | 0.003931688 | 0.9965574 | 0.004351808 | 0.9965582 | 0.004721675
[23 empty] | 908460 | 0.9981643 | 0.9670213 | 0.003931688 | 0.9965586 | 0.004351794 | 0.9965593 | 0.004721681
[23 empty] | 908760 | 0.9970853 | 0.9670213 | 0.003931688 | 0.9965597 | 0.004351781 | 0.9965605 | 0.004721687
[23 empty] | 909060 | 0.9981643 | 0.9670213 | 0.003931688 | 0.9965609 | 0.004351768 | 0.9965616 | 0.004721693
[23 empty] | 909360 | 0.9992433 | 0.9670213 | 0.003931688 | 0.996562 | 0.004351754 | 0.9965628 | 0.004721699
[23 empty] | 909660 | 0.9970853 | 0.9670213 | 0.003931688 | 0.9965632 | 0.004351741 | 0.9965639 | 0.004721704
[23 empty] | 909960 | 0.9970853 | 0.9670213 | 0.003931688 | 0.9965643 | 0.004351728 | 0.9965651 | 0.00472171
[23 empty] | 910260 | 0.9992433 | 0.9670213 | 0.003931688 | 0.9965655 | 0.004351715 | 0.9965662 | 0.004721716
[23 empty] | 910560 | 0.9992433 | 0.9670213 | 0.003931688 | 0.9965666 | 0.004351701 | 0.9965674 | 0.004721722
[23 empty] | 910860 | 0.9970853 | 0.9670213 | 0.003931688 | 0.9965678 | 0.004351688 | 0.9965685 | 0.004721728
[23 empty] | 911160 | 0.9992433 | 0.9670213 | 0.003931688 | 0.9965689 | 0.004351675 | 0.9965696 | 0.004721734
[23 empty] | 911460 | 0.9992433 | 0.9670213 | 0.003931688 | 0.99657 | 0.004351662 | 0.9965708 | 0.00472174
[23 empty] | 911760 | 0.9981643 | 0.9670213 | 0.003931688 | 0.9965712 | 0.004351649 | 0.9965719 | 0.004721746
[23 empty] | 912060 | 0.9981643 | 0.9670213 | 0.003931688 | 0.9965723 | 0.004351637 | 0.9965731 | 0.004721752
[23 empty] | 912360 | 0.9981643 | 0.9670213 | 0.003931688 | 0.9965734 | 0.004351624 | 0.9965742 | 0.004721758
[23 empty] | 912660 | 0.9981643 | 0.9670213 | 0.003931688 | 0.9965746 | 0.004351611 | 0.9965753 | 0.004721764
[23 empty] | 912960 | 0.9992433 | 0.9670213 | 0.003931688 | 0.9965757 | 0.004351598 | 0.9965764 | 0.00472177
[23 empty] | 913260 | 0.9992433 | 0.9670213 | 0.003931688 | 0.9965768 | 0.004351585 | 0.9965776 | 0.004721776
[23 empty] | 913560 | 0.9981643 | 0.9670213 | 0.003931688 | 0.9965779 | 0.004351573 | 0.9965787 | 0.004721782
[23 empty] | 913860 | 0.9981643 | 0.9670213 | 0.003931688 | 0.9965791 | 0.00435156 | 0.9965798 | 0.004721788
[23 empty] | 914160 | 0.9992433 | 0.9670213 | 0.003931688 | 0.9965802 | 0.004351548 | 0.9965809 | 0.004721795
[23 empty] | 914460 | 1.000322 | 0.9670213 | 0.003931688 | 0.9965813 | 0.004351535 | 0.9965821 | 0.004721801
[23 empty] | 914760 | 0.9981643 | 0.9670213 | 0.003931688 | 0.9965824 | 0.004351523 | 0.9965832 | 0.004721807
[23 empty] | 915060 | 1.000322 | 0.9670213 | 0.003931688 | 0.9965835 | 0.00435151 | 0.9965843 | 0.004721813
[23 empty] | 915360 | 0.9960063 | 0.9670213 | 0.003931688 | 0.9965847 | 0.004351498 | 0.9965854 | 0.004721819
[23 empty] | 915660 | 0.9981643 | 0.9670213 | 0.003931688 | 0.9965858 | 0.004351485 | 0.9965865 | 0.004721825
[23 empty] | 915960 | 1.000322 | 0.9670213 | 0.003931688 | 0.9965869 | 0.004351473 | 0.9965876 | 0.004721831
[23 empty] | 916260 | 0.9992433 | 0.9670213 | 0.003931688 | 0.996588 | 0.004351461 | 0.9965887 | 0.004721837
[23 empty] | 916560 | 0.9981643 | 0.9670213 | 0.003931688 | 0.9965891 | 0.004351449 | 0.9965898 | 0.004721843
[23 empty] | 916860 | 0.9981643 | 0.9670213 | 0.003931688 | 0.9965902 | 0.004351436 | 0.9965909 | 0.004721849
[23 empty] | 917160 | 0.9981643 | 0.9670213 | 0.003931688 | 0.9965913 | 0.004351424 | 0.996592 | 0.004721855
[23 empty] | 917460 | 0.9981643 | 0.9670213 | 0.003931688 | 0.9965924 | 0.004351412 | 0.9965931 | 0.004721861
[23 empty] | 917760 | 0.9992433 | 0.9670213 | 0.003931688 | 0.9965935 | 0.0043514 | 0.9965942 | 0.004721868
[23 empty] | 918060 | 1.000322 | 0.9670213 | 0.003931688 | 0.9965946 | 0.004351388 | 0.9965953 | 0.004721874
[23 empty] | 918360 | 1.001401 | 0.9670213 | 0.003931688 | 0.9965957 | 0.004351376 | 0.9965964 | 0.00472188
[23 empty] | 918660 | 0.9981643 | 0.9670213 | 0.003931688 | 0.9965968 | 0.004351364 | 0.9965975 | 0.004721886
[23 empty] | 918960 | 0.9981643 | 0.9670213 | 0.003931688 | 0.9965979 | 0.004351353 | 0.9965986 | 0.004721892
[23 empty] | 919260 | 0.9970853 | 0.9670213 | 0.003931688 | 0.996599 | 0.004351341 | 0.9965997 | 0.004721898
[23 empty] | 919560 | 0.9981643 | 0.9670213 | 0.003931688 | 0.9966001 | 0.004351329 | 0.9966008 | 0.004721904
[23 empty] | 919860 | 1.001401 | 0.9670213 | 0.003931688 | 0.9966011 | 0.004351317 | 0.9966019 | 0.004721911
[23 empty] | 920160 | 0.9992433 | 0.9670213 | 0.003931688 | 0.9966022 | 0.004351306 | 0.996603 | 0.004721917
[23 empty] | 920460 | 1.000322 | 0.9670213 | 0.003931688 | 0.9966033 | 0.004351294 | 0.9966041 | 0.004721923
[23 empty] | 920760 | 0.9981643 | 0.9670213 | 0.003931688 | 0.9966044 | 0.004351282 | 0.9966051 | 0.004721929
[23 empty] | 921060 | 1.000322 | 0.9670213 | 0.003931688 | 0.9966055 | 0.004351271 | 0.9966062 | 0.004721935
[23 empty] | 921360 | 0.9981643 | 0.9670213 | 0.003931688 | 0.9966065 | 0.004351259 | 0.9966073 | 0.004721941
[23 empty] | 921660 | 0.9981643 | 0.9670213 | 0.003931688 | 0.9966076 | 0.004351248 | 0.9966084 | 0.004721948
[23 empty] | 921960 | 0.9981643 | 0.9670213 | 0.003931688 | 0.9966087 | 0.004351236 | 0.9966095 | 0.004721954
[23 empty] | 922260 | 0.9992433 | 0.9670213 | 0.003931688 | 0.9966098 | 0.004351225 | 0.9966105 | 0.00472196
[23 empty] | 922560 | 0.9981643 | 0.9670213 | 0.003931688 | 0.9966108 | 0.004351214 | 0.9966116 | 0.004721966
[23 empty] | 922860 | 0.9981643 | 0.9670213 | 0.003931688 | 0.9966119 | 0.004351202 | 0.9966127 | 0.004721972
[23 empty] | 923160 | 0.9992433 | 0.9670213 | 0.003931688 | 0.996613 | 0.004351191 | 0.9966137 | 0.004721979
[23 empty] | 923460 | 0.9992433 | 0.9670213 | 0.003931688 | 0.996614 | 0.00435118 | 0.9966148 | 0.004721985
[23 empty] | 923760 | 0.9970853 | 0.9670213 | 0.003931688 | 0.9966151 | 0.004351169 | 0.9966159 | 0.004721991
[23 empty] | 924060 | 0.9992433 | 0.9670213 | 0.003931688 | 0.9966162 | 0.004351158 | 0.9966169 | 0.004721997
[23 empty] | 924360 | 1.000322 | 0.9670213 | 0.003931688 | 0.9966172 | 0.004351146 | 0.996618 | 0.004722004
[23 empty] | 924660 | 0.9992433 | 0.9670213 | 0.003931688 | 0.9966183 | 0.004351135 | 0.996619 | 0.00472201
[23 empty] | 924960 | 0.9992433 | 0.9670213 | 0.003931688 | 0.9966193 | 0.004351124 | 0.9966201 | 0.004722016
[23 empty] | 925260 | 0.9992433 | 0.9670213 | 0.003931688 | 0.9966204 | 0.004351113 | 0.9966212 | 0.004722022
[23 empty] | 925560 | 0.9970853 | 0.9670213 | 0.003931688 | 0.9966215 | 0.004351103 | 0.9966222 | 0.004722029
[23 empty] | 925860 | 0.9992433 | 0.9670213 | 0.003931688 | 0.9966225 | 0.004351092 | 0.9966233 | 0.004722035
[23 empty] | 926160 | 0.9981643 | 0.9670213 | 0.003931688 | 0.9966236 | 0.004351081 | 0.9966243 | 0.004722041
[23 empty] | 926460 | 0.9981643 | 0.9670213 | 0.003931688 | 0.9966246 | 0.00435107 | 0.9966254 | 0.004722047
[23 empty] | 926760 | 0.9981643 | 0.9670213 | 0.003931688 | 0.9966256 | 0.004351059 | 0.9966264 | 0.004722054
[23 empty] | 927060 | 1.000322 | 0.9670213 | 0.003931688 | 0.9966267 | 0.004351049 | 0.9966275 | 0.00472206
[23 empty] | 927360 | 1.000322 | 0.9670213 | 0.003931688 | 0.9966277 | 0.004351038 | 0.9966285 | 0.004722066
[23 empty] | 927660 | 0.9981643 | 0.9670213 | 0.003931688 | 0.9966288 | 0.004351027 | 0.9966295 | 0.004722072
[23 empty] | 927960 | 0.9981643 | 0.9670213 | 0.003931688 | 0.9966298 | 0.004351017 | 0.9966306 | 0.004722079
[23 empty] | 928260 | 1.000322 | 0.9670213 | 0.003931688 | 0.9966309 | 0.004351006 | 0.9966316 | 0.004722085
[23 empty] | 928560 | 1.001401 | 0.9670213 | 0.003931688 | 0.9966319 | 0.004350996 | 0.9966327 | 0.004722091
[23 empty] | 928860 | 0.9992433 | 0.9670213 | 0.003931688 | 0.9966329 | 0.004350985 | 0.9966337 | 0.004722098
[23 empty] | 929160 | 0.9981643 | 0.9670213 | 0.003931688 | 0.996634 | 0.004350975 | 0.9966347 | 0.004722104
[23 empty] | 929460 | 0.9992433 | 0.9670213 | 0.003931688 | 0.996635 | 0.004350964 | 0.9966358 | 0.00472211
[23 empty] | 929760 | 1.000322 | 0.9670213 | 0.003931688 | 0.996636 | 0.004350954 | 0.9966368 | 0.004722117
[23 empty] | 930060 | 0.9992433 | 0.9670213 | 0.003931688 | 0.9966371 | 0.004350944 | 0.9966378 | 0.004722123
[23 empty] | 930360 | 1.000322 | 0.9670213 | 0.003931688 | 0.9966381 | 0.004350933 | 0.9966388 | 0.004722129
[23 empty] | 930660 | 0.9981643 | 0.9670213 | 0.003931688 | 0.9966391 | 0.004350923 | 0.9966399 | 0.004722136
[23 empty] | 930960 | 1.000322 | 0.9670213 | 0.003931688 | 0.9966401 | 0.004350913 | 0.9966409 | 0.004722142
[23 empty] | 931260 | 1.001401 | 0.9670213 | 0.003931688 | 0.9966412 | 0.004350903 | 0.9966419 | 0.004722148
[23 empty] | 931560 | 0.9992433 | 0.9670213 | 0.003931688 | 0.9966422 | 0.004350893 | 0.9966429 | 0.004722155
[23 empty] | 931860 | 0.9981643 | 0.9670213 | 0.003931688 | 0.9966432 | 0.004350883 | 0.996644 | 0.004722161
[23 empty] | 932160 | 0.9992433 | 0.9670213 | 0.003931688 | 0.9966442 | 0.004350872 | 0.996645 | 0.004722167
[23 empty] | 932460 | 0.9981643 | 0.9670213 | 0.003931688 | 0.9966452 | 0.004350862 | 0.996646 | 0.004722174
[23 empty] | 932760 | 0.9992433 | 0.9670213 | 0.003931688 | 0.9966462 | 0.004350852 | 0.996647 | 0.00472218
[23 empty] | 933060 | 0.9992433 | 0.9670213 | 0.003931688 | 0.9966472 | 0.004350843 | 0.996648 | 0.004722186
[23 empty] | 933360 | 1.000322 | 0.9670213 | 0.003931688 | 0.9966483 | 0.004350833 | 0.996649 | 0.004722193
[23 empty] | 933660 | 1.000322 | 0.9670213 | 0.003931688 | 0.9966493 | 0.004350823 | 0.99665 | 0.004722199
[23 empty] | 933960 | 0.9981643 | 0.9670213 | 0.003931688 | 0.9966503 | 0.004350813 | 0.996651 | 0.004722205
[23 empty] | 934260 | 1.000322 | 0.9670213 | 0.003931688 | 0.9966513 | 0.004350803 | 0.996652 | 0.004722212
[23 empty] | 934560 | 0.9992433 | 0.9670213 | 0.003931688 | 0.9966523 | 0.004350793 | 0.996653 | 0.004722218
[23 empty] | 934860 | 0.9981643 | 0.9670213 | 0.003931688 | 0.9966533 | 0.004350784 | 0.9966541 | 0.004722225
[23 empty] | 935160 | 0.9970853 | 0.9670213 | 0.003931688 | 0.9966543 | 0.004350774 | 0.9966551 | 0.004722231
[23 empty] | 935460 | 0.9981643 | 0.9670213 | 0.003931688 | 0.9966553 | 0.004350764 | 0.9966561 | 0.004722237
[23 empty] | 935760 | 1.000322 | 0.9670213 | 0.003931688 | 0.9966563 | 0.004350755 | 0.996657 | 0.004722244
[23 empty] | 936060 | 1.000322 | 0.9670213 | 0.003931688 | 0.9966573 | 0.004350745 | 0.996658 | 0.00472225
[23 empty] | 936360 | 0.9992433 | 0.9670213 | 0.003931688 | 0.9966583 | 0.004350736 | 0.996659 | 0.004722256
[23 empty] | 936660 | 0.9970853 | 0.9670213 | 0.003931688 | 0.9966593 | 0.004350726 | 0.99666 | 0.004722263
[23 empty] | 936960 | 0.9992433 | 0.9670213 | 0.003931688 | 0.9966603 | 0.004350717 | 0.996661 | 0.004722269
[23 empty] | 937260 | 0.9992433 | 0.9670213 | 0.003931688 | 0.9966612 | 0.004350708 | 0.996662 | 0.004722276
[23 empty] | 937560 | 0.9992433 | 0.9670213 | 0.003931688 | 0.9966622 | 0.004350698 | 0.996663 | 0.004722282
[23 empty] | 937860 | 0.9981643 | 0.9670213 | 0.003931688 | 0.9966632 | 0.004350689 | 0.996664 | 0.004722288
[23 empty] | 938160 | 0.9981643 | 0.9670213 | 0.003931688 | 0.9966642 | 0.00435068 | 0.996665 | 0.004722295
[23 empty] | 938460 | 0.9992433 | 0.9670213 | 0.003931688 | 0.9966652 | 0.00435067 | 0.996666 | 0.004722301
[23 empty] | 938760 | 0.9981643 | 0.9670213 | 0.003931688 | 0.9966662 | 0.004350661 | 0.9966669 | 0.004722308
[23 empty] | 939060 | 0.9992433 | 0.9670213 | 0.003931688 | 0.9966671 | 0.004350652 | 0.9966679 | 0.004722314
[23 empty] | 939360 | 0.9992433 | 0.9670213 | 0.003931688 | 0.9966681 | 0.004350643 | 0.9966689 | 0.004722321
[23 empty] | 939660 | 0.9960063 | 0.9670213 | 0.003931688 | 0.9966691 | 0.004350634 | 0.9966699 | 0.004722327
[23 empty] | 939960 | 0.9927692 | 0.9670213 | 0.003931688 | 0.9966701 | 0.004350625 | 0.9966708 | 0.004722333
[23 empty] | 940260 | 0.9906112 | 0.9670213 | 0.003931688 | 0.996671 | 0.004350615 | 0.9966718 | 0.00472234
[23 empty] | 940560 | 0.9927692 | 0.9670213 | 0.003931688 | 0.996672 | 0.004350606 | 0.9966728 | 0.004722346
[23 empty] | 940860 | 0.9938482 | 0.9670213 | 0.003931688 | 0.996673 | 0.004350598 | 0.9966738 | 0.004722353
[23 empty] | 941160 | 0.9938482 | 0.9670213 | 0.003931688 | 0.996674 | 0.004350589 | 0.9966747 | 0.004722359
[23 empty] | 941460 | 0.9916902 | 0.9670213 | 0.003931688 | 0.9966749 | 0.00435058 | 0.9966757 | 0.004722366
[23 empty] | 941760 | 0.9949272 | 0.9670213 | 0.003931688 | 0.9966759 | 0.004350571 | 0.9966767 | 0.004722372
[23 empty] | 942060 | 0.9938482 | 0.9670213 | 0.003931688 | 0.9966769 | 0.004350562 | 0.9966776 | 0.004722379
[23 empty] | 942360 | 0.9960063 | 0.9670213 | 0.003931688 | 0.9966778 | 0.004350553 | 0.9966786 | 0.004722385
[23 empty] | 942660 | 0.9960063 | 0.9670213 | 0.003931688 | 0.9966788 | 0.004350544 | 0.9966796 | 0.004722391
[23 empty] | 942960 | 0.9970853 | 0.9670213 | 0.003931688 | 0.9966797 | 0.004350536 | 0.9966805 | 0.004722398
[23 empty] | 943260 | 0.9970853 | 0.9670213 | 0.003931688 | 0.9966807 | 0.004350527 | 0.9966815 | 0.004722404
[23 empty] | 943560 | 0.9992433 | 0.9670213 | 0.003931688 | 0.9966816 | 0.004350518 | 0.9966824 | 0.004722411
[23 empty] | 943860 | 0.9981643 | 0.9670213 | 0.003931688 | 0.9966826 | 0.00435051 | 0.9966834 | 0.004722417
[23 empty] | 944160 | 1.001401 | 0.9670213 | 0.003931688 | 0.9966836 | 0.004350501 | 0.9966843 | 0.004722424
[23 empty] | 944460 | 0.9992433 | 0.9670213 | 0.003931688 | 0.9966845 | 0.004350493 | 0.9966853 | 0.00472243
[23 empty] | 944760 | 1.000322 | 0.9670213 | 0.003931688 | 0.9966855 | 0.004350484 | 0.9966862 | 0.004722437
[23 empty] | 945060 | 0.9992433 | 0.9670213 | 0.003931688 | 0.9966864 | 0.004350476 | 0.9966872 | 0.004722443
[23 empty] | 945360 | 1.000322 | 0.9670213 | 0.003931688 | 0.9966874 | 0.004350467 | 0.9966881 | 0.00472245
[23 empty] | 945660 | 1.001401 | 0.9670213 | 0.003931688 | 0.9966883 | 0.004350459 | 0.9966891 | 0.004722456
[23 empty] | 945960 | 1.001401 | 0.9670213 | 0.003931688 | 0.9966892 | 0.00435045 | 0.99669 | 0.004722463
[23 empty] | 946260 | 1.00248 | 0.9670213 | 0.003931688 | 0.9966902 | 0.004350442 | 0.996691 | 0.004722469
[23 empty] | 946560 | 1.004638 | 0.9670213 | 0.003931688 | 0.9966911 | 0.004350434 | 0.9966919 | 0.004722476
[23 empty] | 946860 | 1.00248 | 0.9670213 | 0.003931688 | 0.9966921 | 0.004350425 | 0.9966928 | 0.004722482
[23 empty] | 947160 | 1.005717 | 0.9670213 | 0.003931688 | 0.996693 | 0.004350417 | 0.9966938 | 0.004722489
[23 empty] | 947460 | 1.005717 | 0.9670213 | 0.003931688 | 0.9966939 | 0.004350409 | 0.9966947 | 0.004722495
[23 empty] | 947760 | 1.006796 | 0.9670213 | 0.003931688 | 0.9966949 | 0.004350401 | 0.9966957 | 0.004722502
[23 empty] | 948060 | 1.004638 | 0.9670213 | 0.003931688 | 0.9966958 | 0.004350393 | 0.9966966 | 0.004722508
[23 empty] | 948360 | 1.000322 | 0.9670213 | 0.003931688 | 0.9966967 | 0.004350384 | 0.9966975 | 0.004722515
[23 empty] | 948660 | 0.9970853 | 0.9670213 | 0.003931688 | 0.9966977 | 0.004350376 | 0.9966985 | 0.004722521
[23 empty] | 948960 | 0.9970853 | 0.9670213 | 0.003931688 | 0.9966986 | 0.004350368 | 0.9966994 | 0.004722528
[23 empty] | 949260 | 0.9981643 | 0.9670213 | 0.003931688 | 0.9966995 | 0.00435036 | 0.9967003 | 0.004722534
[23 empty] | 949560 | 0.9992433 | 0.9670213 | 0.003931688 | 0.9967004 | 0.004350352 | 0.9967012 | 0.004722541
[23 empty] | 949860 | 1.000322 | 0.9670213 | 0.003931688 | 0.9967014 | 0.004350344 | 0.9967022 | 0.004722547
[23 empty] | 950160 | 0.9992433 | 0.9670213 | 0.003931688 | 0.9967023 | 0.004350336 | 0.9967031 | 0.004722554
[23 empty] | 950460 | 1.000322 | 0.9670213 | 0.003931688 | 0.9967032 | 0.004350329 | 0.996704 | 0.00472256
[23 empty] | 950760 | 1.00248 | 0.9670213 | 0.003931688 | 0.9967041 | 0.004350321 | 0.9967049 | 0.004722567
[23 empty] | 951060 | 1.001401 | 0.9670213 | 0.003931688 | 0.9967051 | 0.004350313 | 0.9967058 | 0.004722573
[23 empty] | 951360 | 1.000322 | 0.9670213 | 0.003931688 | 0.996706 | 0.004350305 | 0.9967068 | 0.00472258
[23 empty] | 951660 | 0.9992433 | 0.9670213 | 0.003931688 | 0.9967069 | 0.004350297 | 0.9967077 | 0.004722586
[23 empty] | 951960 | 1.000322 | 0.9670213 | 0.003931688 | 0.9967078 | 0.00435029 | 0.9967086 | 0.004722593
[23 empty] | 952260 | 1.000322 | 0.9670213 | 0.003931688 | 0.9967087 | 0.004350282 | 0.9967095 | 0.004722599
[23 empty] | 952560 | 0.9992433 | 0.9670213 | 0.003931688 | 0.9967096 | 0.004350274 | 0.9967104 | 0.004722606
[23 empty] | 952860 | 0.9992433 | 0.9670213 | 0.003931688 | 0.9967105 | 0.004350267 | 0.9967113 | 0.004722612
[23 empty] | 953160 | 0.9981643 | 0.9670213 | 0.003931688 | 0.9967114 | 0.004350259 | 0.9967122 | 0.004722619
[23 empty] | 953460 | 1.001401 | 0.9670213 | 0.003931688 | 0.9967123 | 0.004350251 | 0.9967131 | 0.004722625
[23 empty] | 953760 | 0.9992433 | 0.9670213 | 0.003931688 | 0.9967132 | 0.004350244 | 0.996714 | 0.004722632
[23 empty] | 954060 | 1.001401 | 0.9670213 | 0.003931688 | 0.9967142 | 0.004350236 | 0.9967149 | 0.004722638
[23 empty] | 954360 | 1.000322 | 0.9670213 | 0.003931688 | 0.9967151 | 0.004350229 | 0.9967158 | 0.004722645
[23 empty] | 954660 | 1.000322 | 0.9670213 | 0.003931688 | 0.996716 | 0.004350222 | 0.9967167 | 0.004722652
[23 empty] | 954960 | 1.001401 | 0.9670213 | 0.003931688 | 0.9967169 | 0.004350214 | 0.9967176 | 0.004722658
[23 empty] | 955260 | 0.9992433 | 0.9670213 | 0.003931688 | 0.9967178 | 0.004350207 | 0.9967185 | 0.004722665
[23 empty] | 955560 | 1.00248 | 0.9670213 | 0.003931688 | 0.9967186 | 0.004350199 | 0.9967194 | 0.004722671
[23 empty] | 955860 | 1.000322 | 0.9670213 | 0.003931688 | 0.9967195 | 0.004350192 | 0.9967203 | 0.004722678
[23 empty] | 956160 | 1.001401 | 0.9670213 | 0.003931688 | 0.9967204 | 0.004350185 | 0.9967212 | 0.004722684
[23 empty] | 956460 | 1.000322 | 0.9670213 | 0.003931688 | 0.9967213 | 0.004350178 | 0.9967221 | 0.004722691
[23 empty] | 956760 | 1.001401 | 0.9670213 | 0.003931688 | 0.9967222 | 0.00435017 | 0.996723 | 0.004722697
[23 empty] | 957060 | 1.001401 | 0.9670213 | 0.003931688 | 0.9967231 | 0.004350163 | 0.9967239 | 0.004722704
[23 empty] | 957360 | 0.9992433 | 0.9670213 | 0.003931688 | 0.996724 | 0.004350156 | 0.9967248 | 0.00472271
[23 empty] | 957660 | 1.000322 | 0.9670213 | 0.003931688 | 0.9967249 | 0.004350149 | 0.9967257 | 0.004722717
[23 empty] | 957960 | 1.000322 | 0.9670213 | 0.003931688 | 0.9967258 | 0.004350142 | 0.9967266 | 0.004722724
[23 empty] | 958260 | 1.001401 | 0.9670213 | 0.003931688 | 0.9967266 | 0.004350135 | 0.9967274 | 0.00472273
[23 empty] | 958560 | 1.000322 | 0.9670213 | 0.003931688 | 0.9967275 | 0.004350128 | 0.9967283 | 0.004722737
[23 empty] | 958860 | 1.000322 | 0.9670213 | 0.003931688 | 0.9967284 | 0.004350121 | 0.9967292 | 0.004722743
[23 empty] | 959160 | 1.000322 | 0.9670213 | 0.003931688 | 0.9967293 | 0.004350114 | 0.9967301 | 0.00472275
[23 empty] | 959460 | 1.000322 | 0.9670213 | 0.003931688 | 0.9967302 | 0.004350107 | 0.996731 | 0.004722756
[23 empty] | 959760 | 1.001401 | 0.9670213 | 0.003931688 | 0.996731 | 0.0043501 | 0.9967318 | 0.004722763
[23 empty] | 960060 | 1.001401 | 0.9670213 | 0.003931688 | 0.9967319 | 0.004350093 | 0.9967327 | 0.004722769
[23 empty] | 960360 | 1.000322 | 0.9670213 | 0.003931688 | 0.9967328 | 0.004350086 | 0.9967336 | 0.004722776
[23 empty] | 960660 | 1.001401 | 0.9670213 | 0.003931688 | 0.9967337 | 0.004350079 | 0.9967345 | 0.004722782
[23 empty] | 960960 | 1.001401 | 0.9670213 | 0.003931688 | 0.9967345 | 0.004350072 | 0.9967353 | 0.004722789
[23 empty] | 961260 | 1.000322 | 0.9670213 | 0.003931688 | 0.9967354 | 0.004350065 | 0.9967362 | 0.004722796
[23 empty] | 961560 | 0.9992433 | 0.9670213 | 0.003931688 | 0.9967363 | 0.004350059 | 0.9967371 | 0.004722802
[23 empty] | 961860 | 1.000322 | 0.9670213 | 0.003931688 | 0.9967371 | 0.004350052 | 0.9967379 | 0.004722809
[23 empty] | 962160 | 1.001401 | 0.9670213 | 0.003931688 | 0.996738 | 0.004350045 | 0.9967388 | 0.004722815
[23 empty] | 962460 | 1.000322 | 0.9670213 | 0.003931688 | 0.9967389 | 0.004350039 | 0.9967397 | 0.004722822
[23 empty] | 962760 | 1.00248 | 0.9670213 | 0.003931688 | 0.9967397 | 0.004350032 | 0.9967405 | 0.004722828
[23 empty] | 963060 | 1.001401 | 0.9670213 | 0.003931688 | 0.9967406 | 0.004350025 | 0.9967414 | 0.004722835
[23 empty] | 963360 | 1.001401 | 0.9670213 | 0.003931688 | 0.9967414 | 0.004350019 | 0.9967422 | 0.004722842
[23 empty] | 963660 | 1.001401 | 0.9670213 | 0.003931688 | 0.9967423 | 0.004350012 | 0.9967431 | 0.004722848
[23 empty] | 963960 | 1.001401 | 0.9670213 | 0.003931688 | 0.9967432 | 0.004350006 | 0.996744 | 0.004722855
[23 empty] | 964260 | 1.001401 | 0.9670213 | 0.003931688 | 0.996744 | 0.004349999 | 0.9967448 | 0.004722861
[23 empty] | 964560 | 1.003559 | 0.9670213 | 0.003931688 | 0.9967449 | 0.004349993 | 0.9967457 | 0.004722868
[23 empty] | 964860 | 1.00248 | 0.9670213 | 0.003931688 | 0.9967457 | 0.004349986 | 0.9967465 | 0.004722874
[23 empty] | 965160 | 1.001401 | 0.9670213 | 0.003931688 | 0.9967466 | 0.00434998 | 0.9967474 | 0.004722881
[23 empty] | 965460 | 1.000322 | 0.9670213 | 0.003931688 | 0.9967474 | 0.004349973 | 0.9967482 | 0.004722887
[23 empty] | 965760 | 0.9992433 | 0.9670213 | 0.003931688 | 0.9967483 | 0.004349967 | 0.9967491 | 0.004722894
[23 empty] | 966060 | 1.000322 | 0.9670213 | 0.003931688 | 0.9967491 | 0.004349961 | 0.9967499 | 0.004722901
[23 empty] | 966360 | 1.000322 | 0.9670213 | 0.003931688 | 0.99675 | 0.004349954 | 0.9967508 | 0.004722907
[23 empty] | 966660 | 1.000322 | 0.9670213 | 0.003931688 | 0.9967508 | 0.004349948 | 0.9967516 | 0.004722914
[23 empty] | 966960 | 1.001401 | 0.9670213 | 0.003931688 | 0.9967516 | 0.004349942 | 0.9967525 | 0.00472292
[23 empty] | 967260 | 1.001401 | 0.9670213 | 0.003931688 | 0.9967525 | 0.004349936 | 0.9967533 | 0.004722927
[23 empty] | 967560 | 1.000322 | 0.9670213 | 0.003931688 | 0.9967533 | 0.004349929 | 0.9967541 | 0.004722933
[23 empty] | 967860 | 0.9992433 | 0.9670213 | 0.003931688 | 0.9967542 | 0.004349923 | 0.996755 | 0.00472294
[23 empty] | 968160 | 1.00248 | 0.9670213 | 0.003931688 | 0.996755 | 0.004349917 | 0.9967558 | 0.004722947
[23 empty] | 968460 | 1.000322 | 0.9670213 | 0.003931688 | 0.9967558 | 0.004349911 | 0.9967566 | 0.004722953
[23 empty] | 968760 | 0.9992433 | 0.9670213 | 0.003931688 | 0.9967567 | 0.004349905 | 0.9967575 | 0.00472296
[23 empty] | 969060 | 1.000322 | 0.9670213 | 0.003931688 | 0.9967575 | 0.004349899 | 0.9967583 | 0.004722966
[23 empty] | 969360 | 0.9981643 | 0.9670213 | 0.003931688 | 0.9967583 | 0.004349893 | 0.9967591 | 0.004722973
[23 empty] | 969660 | 1.000322 | 0.9670213 | 0.003931688 | 0.9967592 | 0.004349887 | 0.99676 | 0.004722979
[23 empty] | 969960 | 1.000322 | 0.9670213 | 0.003931688 | 0.99676 | 0.004349881 | 0.9967608 | 0.004722986
[23 empty] | 970260 | 1.000322 | 0.9670213 | 0.003931688 | 0.9967608 | 0.004349875 | 0.9967616 | 0.004722993
[23 empty] | 970560 | 1.000322 | 0.9670213 | 0.003931688 | 0.9967617 | 0.004349869 | 0.9967625 | 0.004722999
[23 empty] | 970860 | 1.001401 | 0.9670213 | 0.003931688 | 0.9967625 | 0.004349863 | 0.9967633 | 0.004723006
[23 empty] | 971160 | 1.001401 | 0.9670213 | 0.003931688 | 0.9967633 | 0.004349857 | 0.9967641 | 0.004723012
[23 empty] | 971460 | 0.9992433 | 0.9670213 | 0.003931688 | 0.9967641 | 0.004349851 | 0.9967649 | 0.004723019
[23 empty] | 971760 | 0.9992433 | 0.9670213 | 0.003931688 | 0.9967649 | 0.004349846 | 0.9967658 | 0.004723025
[23 empty] | 972060 | 1.001401 | 0.9670213 | 0.003931688 | 0.9967658 | 0.00434984 | 0.9967666 | 0.004723032
[23 empty] | 972360 | 0.9992433 | 0.9670213 | 0.003931688 | 0.9967666 | 0.004349834 | 0.9967674 | 0.004723038
[23 empty] | 972660 | 0.9992433 | 0.9670213 | 0.003931688 | 0.9967674 | 0.004349828 | 0.9967682 | 0.004723045
[23 empty] | 972960 | 0.9992433 | 0.9670213 | 0.003931688 | 0.9967682 | 0.004349822 | 0.996769 | 0.004723052
[23 empty] | 973260 | 0.9992433 | 0.9670213 | 0.003931688 | 0.996769 | 0.004349817 | 0.9967698 | 0.004723058
[23 empty] | 973560 | 0.9992433 | 0.9670213 | 0.003931688 | 0.9967698 | 0.004349811 | 0.9967707 | 0.004723065
[23 empty] | 973860 | 1.000322 | 0.9670213 | 0.003931688 | 0.9967707 | 0.004349805 | 0.9967715 | 0.004723071
[23 empty] | 974160 | 1.000322 | 0.9670213 | 0.003931688 | 0.9967715 | 0.0043498 | 0.9967723 | 0.004723078
[23 empty] | 974460 | 1.001401 | 0.9670213 | 0.003931688 | 0.9967723 | 0.004349794 | 0.9967731 | 0.004723084
[23 empty] | 974760 | 1.00248 | 0.9670213 | 0.003931688 | 0.9967731 | 0.004349789 | 0.9967739 | 0.004723091
[23 empty] | 975060 | 1.00248 | 0.9670213 | 0.003931688 | 0.9967739 | 0.004349783 | 0.9967747 | 0.004723098
[23 empty] | 975360 | 1.000322 | 0.9670213 | 0.003931688 | 0.9967747 | 0.004349778 | 0.9967755 | 0.004723104
[23 empty] | 975660 | 1.000322 | 0.9670213 | 0.003931688 | 0.9967755 | 0.004349772 | 0.9967763 | 0.004723111
[23 empty] | 975960 | 0.9992433 | 0.9670213 | 0.003931688 | 0.9967763 | 0.004349767 | 0.9967771 | 0.004723117
[23 empty] | 976260 | 0.9992433 | 0.9670213 | 0.003931688 | 0.9967771 | 0.004349761 | 0.9967779 | 0.004723124
[23 empty] | 976560 | 0.9981643 | 0.9670213 | 0.003931688 | 0.9967779 | 0.004349756 | 0.9967787 | 0.00472313
[23 empty] | 976860 | 0.9992433 | 0.9670213 | 0.003931688 | 0.9967787 | 0.00434975 | 0.9967795 | 0.004723137
[23 empty] | 977160 | 0.9992433 | 0.9670213 | 0.003931688 | 0.9967795 | 0.004349745 | 0.9967803 | 0.004723143
[23 empty] | 977460 | 0.9981643 | 0.9670213 | 0.003931688 | 0.9967803 | 0.00434974 | 0.9967811 | 0.00472315
[23 empty] | 977760 | 1.000322 | 0.9670213 | 0.003931688 | 0.9967811 | 0.004349734 | 0.9967819 | 0.004723157
[23 empty] | 978060 | 1.000322 | 0.9670213 | 0.003931688 | 0.9967819 | 0.004349729 | 0.9967827 | 0.004723163
[23 empty] | 978360 | 1.001401 | 0.9670213 | 0.003931688 | 0.9967827 | 0.004349724 | 0.9967835 | 0.00472317
[23 empty] | 978660 | 1.001401 | 0.9670213 | 0.003931688 | 0.9967835 | 0.004349719 | 0.9967843 | 0.004723176
[23 empty] | 978960 | 1.000322 | 0.9670213 | 0.003931688 | 0.9967843 | 0.004349713 | 0.9967851 | 0.004723183
[23 empty] | 979260 | 1.001401 | 0.9670213 | 0.003931688 | 0.9967851 | 0.004349708 | 0.9967859 | 0.004723189
[23 empty] | 979560 | 0.9992433 | 0.9670213 | 0.003931688 | 0.9967858 | 0.004349703 | 0.9967867 | 0.004723196
[23 empty] | 979860 | 1.000322 | 0.9670213 | 0.003931688 | 0.9967866 | 0.004349698 | 0.9967874 | 0.004723202
[23 empty] | 980160 | 1.000322 | 0.9670213 | 0.003931688 | 0.9967874 | 0.004349693 | 0.9967882 | 0.004723209
[23 empty] | 980460 | 0.9992433 | 0.9670213 | 0.003931688 | 0.9967882 | 0.004349688 | 0.996789 | 0.004723216
[23 empty] | 980760 | 0.9992433 | 0.9670213 | 0.003931688 | 0.996789 | 0.004349683 | 0.9967898 | 0.004723222
[23 empty] | 981060 | 1.00248 | 0.9670213 | 0.003931688 | 0.9967898 | 0.004349678 | 0.9967906 | 0.004723229
[23 empty] | 981360 | 1.000322 | 0.9670213 | 0.003931688 | 0.9967905 | 0.004349672 | 0.9967914 | 0.004723235
[23 empty] | 981660 | 1.001401 | 0.9670213 | 0.003931688 | 0.9967913 | 0.004349667 | 0.9967921 | 0.004723242
[23 empty] | 981960 | 1.000322 | 0.9670213 | 0.003931688 | 0.9967921 | 0.004349662 | 0.9967929 | 0.004723248
[23 empty] | 982260 | 1.001401 | 0.9670213 | 0.003931688 | 0.9967929 | 0.004349658 | 0.9967937 | 0.004723255
[23 empty] | 982560 | 0.9992433 | 0.9670213 | 0.003931688 | 0.9967936 | 0.004349653 | 0.9967945 | 0.004723261
[23 empty] | 982860 | 1.000322 | 0.9670213 | 0.003931688 | 0.9967944 | 0.004349648 | 0.9967952 | 0.004723268
[23 empty] | 983160 | 1.000322 | 0.9670213 | 0.003931688 | 0.9967952 | 0.004349643 | 0.996796 | 0.004723274
[23 empty] | 983460 | 1.000322 | 0.9670213 | 0.003931688 | 0.996796 | 0.004349638 | 0.9967968 | 0.004723281
[23 empty] | 983760 | 1.001401 | 0.9670213 | 0.003931688 | 0.9967967 | 0.004349633 | 0.9967975 | 0.004723288
[23 empty] | 984060 | 1.00248 | 0.9670213 | 0.003931688 | 0.9967975 | 0.004349628 | 0.9967983 | 0.004723294
[23 empty] | 984360 | 1.001401 | 0.9670213 | 0.003931688 | 0.9967983 | 0.004349623 | 0.9967991 | 0.004723301
[23 empty] | 984660 | 1.001401 | 0.9670213 | 0.003931688 | 0.996799 | 0.004349619 | 0.9967999 | 0.004723307
[23 empty] | 984960 | 1.00248 | 0.9670213 | 0.003931688 | 0.9967998 | 0.004349614 | 0.9968006 | 0.004723314
[23 empty] | 985260 | 1.00248 | 0.9670213 | 0.003931688 | 0.9968006 | 0.004349609 | 0.9968014 | 0.00472332
[23 empty] | 985560 | 1.000322 | 0.9670213 | 0.003931688 | 0.9968013 | 0.004349604 | 0.9968021 | 0.004723327
[23 empty] | 985860 | 1.001401 | 0.9670213 | 0.003931688 | 0.9968021 | 0.0043496 | 0.9968029 | 0.004723333
[23 empty] | 986160 | 0.9981643 | 0.9670213 | 0.003931688 | 0.9968028 | 0.004349595 | 0.9968037 | 0.00472334
[23 empty] | 986460 | 0.9992433 | 0.9670213 | 0.003931688 | 0.9968036 | 0.00434959 | 0.9968044 | 0.004723346
[23 empty] | 986760 | 1.000322 | 0.9670213 | 0.003931688 | 0.9968044 | 0.004349586 | 0.9968052 | 0.004723353
[23 empty] | 987060 | 1.001401 | 0.9670213 | 0.003931688 | 0.9968051 | 0.004349581 | 0.9968059 | 0.004723359
[23 empty] | 987360 | 1.000322 | 0.9670213 | 0.003931688 | 0.9968059 | 0.004349577 | 0.9968067 | 0.004723366
[23 empty] | 987660 | 0.9992433 | 0.9670213 | 0.003931688 | 0.9968066 | 0.004349572 | 0.9968074 | 0.004723372
[23 empty] | 987960 | 0.9992433 | 0.9670213 | 0.003931688 | 0.9968074 | 0.004349568 | 0.9968082 | 0.004723379
[23 empty] | 988260 | 1.001401 | 0.9670213 | 0.003931688 | 0.9968081 | 0.004349563 | 0.9968089 | 0.004723385
[23 empty] | 988560 | 1.001401 | 0.9670213 | 0.003931688 | 0.9968089 | 0.004349559 | 0.9968097 | 0.004723392
[23 empty] | 988860 | 1.000322 | 0.9670213 | 0.003931688 | 0.9968096 | 0.004349554 | 0.9968104 | 0.004723399
[23 empty] | 989160 | 1.001401 | 0.9670213 | 0.003931688 | 0.9968104 | 0.00434955 | 0.9968112 | 0.004723405
[23 empty] | 989460 | 0.9992433 | 0.9670213 | 0.003931688 | 0.9968111 | 0.004349545 | 0.9968119 | 0.004723412
[23 empty] | 989760 | 1.001401 | 0.9670213 | 0.003931688 | 0.9968119 | 0.004349541 | 0.9968127 | 0.004723418
[23 empty] | 990060 | 1.000322 | 0.9670213 | 0.003931688 | 0.9968126 | 0.004349537 | 0.9968134 | 0.004723425
[23 empty] | 990360 | 0.9992433 | 0.9670213 | 0.003931688 | 0.9968133 | 0.004349532 | 0.9968142 | 0.004723431
[23 empty] | 990660 | 0.9992433 | 0.9670213 | 0.003931688 | 0.9968141 | 0.004349528 | 0.9968149 | 0.004723438
[23 empty] | 990960 | 1.00248 | 0.9670213 | 0.003931688 | 0.9968148 | 0.004349524 | 0.9968157 | 0.004723444
[23 empty] | 991260 | 1.003559 | 0.9670213 | 0.003931688 | 0.9968156 | 0.004349519 | 0.9968164 | 0.004723451
[23 empty] | 991560 | 1.001401 | 0.9670213 | 0.003931688 | 0.9968163 | 0.004349515 | 0.9968171 | 0.004723457
[23 empty] | 991860 | 1.001401 | 0.9670213 | 0.003931688 | 0.996817 | 0.004349511 | 0.9968179 | 0.004723464
[23 empty] | 992160 | 1.001401 | 0.9670213 | 0.003931688 | 0.9968178 | 0.004349506 | 0.9968186 | 0.00472347
[23 empty] | 992460 | 1.00248 | 0.9670213 | 0.003931688 | 0.9968185 | 0.004349502 | 0.9968193 | 0.004723477
[23 empty] | 992760 | 1.001401 | 0.9670213 | 0.003931688 | 0.9968192 | 0.004349498 | 0.9968201 | 0.004723483
[23 empty] | 993060 | 1.00248 | 0.9670213 | 0.003931688 | 0.99682 | 0.004349494 | 0.9968208 | 0.00472349
[23 empty] | 993360 | 1.00248 | 0.9670213 | 0.003931688 | 0.9968207 | 0.00434949 | 0.9968215 | 0.004723496
[23 empty] | 993660 | 1.001401 | 0.9670213 | 0.003931688 | 0.9968214 | 0.004349486 | 0.9968223 | 0.004723503
[23 empty] | 993960 | 1.001401 | 0.9670213 | 0.003931688 | 0.9968222 | 0.004349482 | 0.996823 | 0.004723509
[23 empty] | 994260 | 1.001401 | 0.9670213 | 0.003931688 | 0.9968229 | 0.004349477 | 0.9968237 | 0.004723516
[23 empty] | 994560 | 1.000322 | 0.9670213 | 0.003931688 | 0.9968236 | 0.004349473 | 0.9968245 | 0.004723522
[23 empty] | 994860 | 1.001401 | 0.9670213 | 0.003931688 | 0.9968243 | 0.004349469 | 0.9968252 | 0.004723529
[23 empty] | 995160 | 1.000322 | 0.9670213 | 0.003931688 | 0.9968251 | 0.004349465 | 0.9968259 | 0.004723535
[23 empty] | 995460 | 1.000322 | 0.9670213 | 0.003931688 | 0.9968258 | 0.004349461 | 0.9968266 | 0.004723542
[23 empty] | 995760 | 1.001401 | 0.9670213 | 0.003931688 | 0.9968265 | 0.004349457 | 0.9968273 | 0.004723548
[23 empty] | 996060 | 1.001401 | 0.9670213 | 0.003931688 | 0.9968272 | 0.004349453 | 0.9968281 | 0.004723554
[23 empty] | 996360 | 1.000322 | 0.9670213 | 0.003931688 | 0.996828 | 0.004349449 | 0.9968288 | 0.004723561
[23 empty] | 996660 | 1.000322 | 0.9670213 | 0.003931688 | 0.9968287 | 0.004349446 | 0.9968295 | 0.004723567
[23 empty] | 996960 | 1.001401 | 0.9670213 | 0.003931688 | 0.9968294 | 0.004349442 | 0.9968302 | 0.004723574
[23 empty] | 997260 | 1.001401 | 0.9670213 | 0.003931688 | 0.9968301 | 0.004349438 | 0.9968309 | 0.00472358
[23 empty] | 997560 | 1.001401 | 0.9670213 | 0.003931688 | 0.9968308 | 0.004349434 | 0.9968317 | 0.004723587
[23 empty] | 997860 | 1.00248 | 0.9670213 | 0.003931688 | 0.9968315 | 0.00434943 | 0.9968324 | 0.004723593
[23 empty] | 998160 | 1.000322 | 0.9670213 | 0.003931688 | 0.9968322 | 0.004349426 | 0.9968331 | 0.0047236
[23 empty] | 998460 | 1.001401 | 0.9670213 | 0.003931688 | 0.996833 | 0.004349422 | 0.9968338 | 0.004723606
[23 empty] | 998760 | 1.000322 | 0.9670213 | 0.003931688 | 0.9968337 | 0.004349419 | 0.9968345 | 0.004723613
[23 empty] | 999060 | 1.001401 | 0.9670213 | 0.003931688 | 0.9968344 | 0.004349415 | 0.9968352 | 0.004723619
[23 empty] | 999360 | 1.000322 | 0.9670213 | 0.003931688 | 0.9968351 | 0.004349411 | 0.9968359 | 0.004723626
[23 empty] | 999660 | 1.00248 | 0.9670213 | 0.003931688 | 0.9968358 | 0.004349407 | 0.9968366 | 0.004723632
[23 empty] | 999960 | 1.000322 | 0.9670213 | 0.003931688 | 0.9968365 | 0.004349404 | 0.9968373 | 0.004723639
[23 empty] | 1000260 | 1.001401 | 0.9670213 | 0.003931688 | 0.9968372 | 0.0043494 | 0.996838 | 0.004723645
[23 empty] | 1000560 | 1.001401 | 0.9670213 | 0.003931688 | 0.9968379 | 0.004349396 | 0.9968387 | 0.004723651
[23 empty] | 1000860 | 1.003559 | 0.9670213 | 0.003931688 | 0.9968386 | 0.004349393 | 0.9968394 | 0.004723658
[23 empty] | 1001160 | 1.001401 | 0.9670213 | 0.003931688 | 0.9968393 | 0.004349389 | 0.9968401 | 0.004723664
[23 empty] | 1001460 | 1.001401 | 0.9670213 | 0.003931688 | 0.99684 | 0.004349386 | 0.9968408 | 0.004723671
[23 empty] | 1001760 | 1.000322 | 0.9670213 | 0.003931688 | 0.9968407 | 0.004349382 | 0.9968415 | 0.004723677
[23 empty] | 1002060 | 1.000322 | 0.9670213 | 0.003931688 | 0.9968414 | 0.004349378 | 0.9968422 | 0.004723684
[23 empty] | 1002360 | 1.001401 | 0.9670213 | 0.003931688 | 0.9968421 | 0.004349375 | 0.9968429 | 0.00472369
[23 empty] | 1002660 | 1.000322 | 0.9670213 | 0.003931688 | 0.9968428 | 0.004349371 | 0.9968436 | 0.004723697
[23 empty] | 1002960 | 1.000322 | 0.9670213 | 0.003931688 | 0.9968435 | 0.004349368 | 0.9968443 | 0.004723703
[23 empty] | 1003260 | 1.00248 | 0.9670213 | 0.003931688 | 0.9968442 | 0.004349364 | 0.996845 | 0.004723709
[23 empty] | 1003560 | 1.001401 | 0.9670213 | 0.003931688 | 0.9968449 | 0.004349361 | 0.9968457 | 0.004723716
[23 empty] | 1003860 | 1.000322 | 0.9670213 | 0.003931688 | 0.9968456 | 0.004349357 | 0.9968464 | 0.004723722
[23 empty] | 1004160 | 1.001401 | 0.9670213 | 0.003931688 | 0.9968462 | 0.004349354 | 0.9968471 | 0.004723729
[23 empty] | 1004460 | 1.000322 | 0.9670213 | 0.003931688 | 0.9968469 | 0.00434935 | 0.9968478 | 0.004723735
[23 empty] | 1004760 | 1.001401 | 0.9670213 | 0.003931688 | 0.9968476 | 0.004349347 | 0.9968485 | 0.004723741
[23 empty] | 1005060 | 1.003559 | 0.9670213 | 0.003931688 | 0.9968483 | 0.004349344 | 0.9968491 | 0.004723748
[23 empty] | 1005360 | 1.003559 | 0.9670213 | 0.003931688 | 0.996849 | 0.00434934 | 0.9968498 | 0.004723754
[23 empty] | 1005660 | 1.003559 | 0.9670213 | 0.003931688 | 0.9968497 | 0.004349337 | 0.9968505 | 0.004723761
[23 empty] | 1005960 | 1.00248 | 0.9670213 | 0.003931688 | 0.9968504 | 0.004349334 | 0.9968512 | 0.004723767
[23 empty] | 1006260 | 1.001401 | 0.9670213 | 0.003931688 | 0.996851 | 0.00434933 | 0.9968519 | 0.004723774
[23 empty] | 1006560 | 1.001401 | 0.9670213 | 0.003931688 | 0.9968517 | 0.004349327 | 0.9968526 | 0.00472378
[23 empty] | 1006860 | 1.003559 | 0.9670213 | 0.003931688 | 0.9968524 | 0.004349324 | 0.9968532 | 0.004723786
[23 empty] | 1007160 | 1.001401 | 0.9670213 | 0.003931688 | 0.9968531 | 0.004349321 | 0.9968539 | 0.004723793
[23 empty] | 1007460 | 1.001401 | 0.9670213 | 0.003931688 | 0.9968538 | 0.004349317 | 0.9968546 | 0.004723799
[23 empty] | 1007760 | 1.000322 | 0.9670213 | 0.003931688 | 0.9968544 | 0.004349314 | 0.9968553 | 0.004723806
[23 empty] | 1008060 | 1.000322 | 0.9670213 | 0.003931688 | 0.9968551 | 0.004349311 | 0.996856 | 0.004723812
[23 empty] | 1008360 | 1.001401 | 0.9670213 | 0.003931688 | 0.9968558 | 0.004349308 | 0.9968566 | 0.004723818
[23 empty] | 1008660 | 1.000322 | 0.9670213 | 0.003931688 | 0.9968565 | 0.004349304 | 0.9968573 | 0.004723825
[23 empty] | 1008960 | 1.001401 | 0.9670213 | 0.003931688 | 0.9968571 | 0.004349301 | 0.996858 | 0.004723831
[23 empty] | 1009260 | 1.000322 | 0.9670213 | 0.003931688 | 0.9968578 | 0.004349298 | 0.9968586 | 0.004723837
[23 empty] | 1009560 | 1.001401 | 0.9670213 | 0.003931688 | 0.9968585 | 0.004349295 | 0.9968593 | 0.004723844
[23 empty] | 1009860 | 1.00248 | 0.9670213 | 0.003931688 | 0.9968591 | 0.004349292 | 0.99686 | 0.00472385
[23 empty] | 1010160 | 1.001401 | 0.9670213 | 0.003931688 | 0.9968598 | 0.004349289 | 0.9968606 | 0.004723857
[23 empty] | 1010460 | 1.000322 | 0.9670213 | 0.003931688 | 0.9968605 | 0.004349286 | 0.9968613 | 0.004723863
[23 empty] | 1010760 | 0.9992433 | 0.9670213 | 0.003931688 | 0.9968611 | 0.004349283 | 0.996862 | 0.004723869
[23 empty] | 1011060 | 1.001401 | 0.9670213 | 0.003931688 | 0.9968618 | 0.00434928 | 0.9968626 | 0.004723876
[23 empty] | 1011360 | 1.001401 | 0.9670213 | 0.003931688 | 0.9968625 | 0.004349277 | 0.9968633 | 0.004723882
[23 empty] | 1011660 | 1.001401 | 0.9670213 | 0.003931688 | 0.9968631 | 0.004349274 | 0.996864 | 0.004723888
[23 empty] | 1011960 | 1.001401 | 0.9670213 | 0.003931688 | 0.9968638 | 0.004349271 | 0.9968646 | 0.004723895
[23 empty] | 1012260 | 1.00248 | 0.9670213 | 0.003931688 | 0.9968644 | 0.004349268 | 0.9968653 | 0.004723901
[23 empty] | 1012560 | 1.003559 | 0.9670213 | 0.003931688 | 0.9968651 | 0.004349265 | 0.996866 | 0.004723908
[23 empty] | 1012860 | 1.00248 | 0.9670213 | 0.003931688 | 0.9968658 | 0.004349262 | 0.9968666 | 0.004723914
[23 empty] | 1013160 | 1.00248 | 0.9670213 | 0.003931688 | 0.9968664 | 0.004349259 | 0.9968673 | 0.00472392
[23 empty] | 1013460 | 1.001401 | 0.9670213 | 0.003931688 | 0.9968671 | 0.004349256 | 0.9968679 | 0.004723927
[23 empty] | 1013760 | 1.00248 | 0.9670213 | 0.003931688 | 0.9968677 | 0.004349253 | 0.9968686 | 0.004723933
[23 empty] | 1014060 | 1.001401 | 0.9670213 | 0.003931688 | 0.9968684 | 0.00434925 | 0.9968692 | 0.004723939
[23 empty] | 1014360 | 1.001401 | 0.9670213 | 0.003931688 | 0.996869 | 0.004349248 | 0.9968699 | 0.004723946
[23 empty] | 1014660 | 1.001401 | 0.9670213 | 0.003931688 | 0.9968697 | 0.004349245 | 0.9968705 | 0.004723952
[23 empty] | 1014960 | 1.000322 | 0.9670213 | 0.003931688 | 0.9968703 | 0.004349242 | 0.9968712 | 0.004723958
[23 empty] | 1015260 | 1.000322 | 0.9670213 | 0.003931688 | 0.996871 | 0.004349239 | 0.9968718 | 0.004723965
[23 empty] | 1015560 | 1.001401 | 0.9670213 | 0.003931688 | 0.9968716 | 0.004349236 | 0.9968725 | 0.004723971
[23 empty] | 1015860 | 1.001401 | 0.9670213 | 0.003931688 | 0.9968723 | 0.004349234 | 0.9968731 | 0.004723977
[23 empty] | 1016160 | 1.001401 | 0.9670213 | 0.003931688 | 0.9968729 | 0.004349231 | 0.9968738 | 0.004723984
[23 empty] | 1016460 | 0.9992433 | 0.9670213 | 0.003931688 | 0.9968736 | 0.004349228 | 0.9968744 | 0.00472399
[23 empty] | 1016760 | 1.000322 | 0.9670213 | 0.003931688 | 0.9968742 | 0.004349225 | 0.9968751 | 0.004723996
[23 empty] | 1017060 | 1.000322 | 0.9670213 | 0.003931688 | 0.9968749 | 0.004349223 | 0.9968757 | 0.004724002
[23 empty] | 1017360 | 1.001401 | 0.9670213 | 0.003931688 | 0.9968755 | 0.00434922 | 0.9968764 | 0.004724009
[23 empty] | 1017660 | 1.001401 | 0.9670213 | 0.003931688 | 0.9968761 | 0.004349217 | 0.996877 | 0.004724015
[23 empty] | 1017960 | 1.001401 | 0.9670213 | 0.003931688 | 0.9968768 | 0.004349215 | 0.9968776 | 0.004724021
[23 empty] | 1018260 | 1.003559 | 0.9670213 | 0.003931688 | 0.9968774 | 0.004349212 | 0.9968783 | 0.004724028
[23 empty] | 1018560 | 1.00248 | 0.9670213 | 0.003931688 | 0.9968781 | 0.004349209 | 0.9968789 | 0.004724034
[23 empty] | 1018860 | 1.001401 | 0.9670213 | 0.003931688 | 0.9968787 | 0.004349207 | 0.9968795 | 0.00472404
[23 empty] | 1019160 | 1.00248 | 0.9670213 | 0.003931688 | 0.9968793 | 0.004349204 | 0.9968802 | 0.004724047
[23 empty] | 1019460 | 1.000322 | 0.9670213 | 0.003931688 | 0.99688 | 0.004349202 | 0.9968808 | 0.004724053
[23 empty] | 1019760 | 1.00248 | 0.9670213 | 0.003931688 | 0.9968806 | 0.004349199 | 0.9968815 | 0.004724059
[23 empty] | 1020060 | 1.00248 | 0.9670213 | 0.003931688 | 0.9968812 | 0.004349197 | 0.9968821 | 0.004724065
[23 empty] | 1020360 | 1.00248 | 0.9670213 | 0.003931688 | 0.9968819 | 0.004349194 | 0.9968827 | 0.004724072
[23 empty] | 1020660 | 1.003559 | 0.9670213 | 0.003931688 | 0.9968825 | 0.004349192 | 0.9968834 | 0.004724078
[23 empty] | 1020960 | 1.003559 | 0.9670213 | 0.003931688 | 0.9968831 | 0.004349189 | 0.996884 | 0.004724084
[23 empty] | 1021260 | 1.00248 | 0.9670213 | 0.003931688 | 0.9968838 | 0.004349187 | 0.9968846 | 0.004724091
[23 empty] | 1021560 | 1.00248 | 0.9670213 | 0.003931688 | 0.9968844 | 0.004349184 | 0.9968852 | 0.004724097
[23 empty] | 1021860 | 1.003559 | 0.9670213 | 0.003931688 | 0.996885 | 0.004349182 | 0.9968859 | 0.004724103
[23 empty] | 1022160 | 1.003559 | 0.9670213 | 0.003931688 | 0.9968856 | 0.004349179 | 0.9968865 | 0.004724109
[23 empty] | 1022460 | 1.003559 | 0.9670213 | 0.003931688 | 0.9968863 | 0.004349177 | 0.9968871 | 0.004724116
[23 empty] | 1022760 | 1.001401 | 0.9670213 | 0.003931688 | 0.9968869 | 0.004349174 | 0.9968877 | 0.004724122
[23 empty] | 1023060 | 1.000322 | 0.9670213 | 0.003931688 | 0.9968875 | 0.004349172 | 0.9968884 | 0.004724128
[23 empty] | 1023360 | 1.00248 | 0.9670213 | 0.003931688 | 0.9968881 | 0.00434917 | 0.996889 | 0.004724134
[23 empty] | 1023660 | 1.00248 | 0.9670213 | 0.003931688 | 0.9968887 | 0.004349167 | 0.9968896 | 0.004724141
[23 empty] | 1023960 | 1.00248 | 0.9670213 | 0.003931688 | 0.9968894 | 0.004349165 | 0.9968902 | 0.004724147
[23 empty] | 1024260 | 1.00248 | 0.9670213 | 0.003931688 | 0.99689 | 0.004349163 | 0.9968908 | 0.004724153
[23 empty] | 1024560 | 1.001401 | 0.9670213 | 0.003931688 | 0.9968906 | 0.00434916 | 0.9968915 | 0.004724159
[23 empty] | 1024860 | 1.001401 | 0.9670213 | 0.003931688 | 0.9968912 | 0.004349158 | 0.9968921 | 0.004724166
[23 empty] | 1025160 | 1.00248 | 0.9670213 | 0.003931688 | 0.9968918 | 0.004349156 | 0.9968927 | 0.004724172
[23 empty] | 1025460 | 1.00248 | 0.9670213 | 0.003931688 | 0.9968925 | 0.004349154 | 0.9968933 | 0.004724178
[23 empty] | 1025760 | 1.001401 | 0.9670213 | 0.003931688 | 0.9968931 | 0.004349151 | 0.9968939 | 0.004724184
[23 empty] | 1026060 | 1.001401 | 0.9670213 | 0.003931688 | 0.9968937 | 0.004349149 | 0.9968945 | 0.00472419
[23 empty] | 1026360 | 1.001401 | 0.9670213 | 0.003931688 | 0.9968943 | 0.004349147 | 0.9968951 | 0.004724197
[23 empty] | 1026660 | 1.001401 | 0.9670213 | 0.003931688 | 0.9968949 | 0.004349145 | 0.9968958 | 0.004724203
[23 empty] | 1026960 | 1.00248 | 0.9670213 | 0.003931688 | 0.9968955 | 0.004349142 | 0.9968964 | 0.004724209
[23 empty] | 1027260 | 1.000322 | 0.9670213 | 0.003931688 | 0.9968961 | 0.00434914 | 0.996897 | 0.004724215
[23 empty] | 1027560 | 1.001401 | 0.9670213 | 0.003931688 | 0.9968967 | 0.004349138 | 0.9968976 | 0.004724221
[23 empty] | 1027860 | 1.001401 | 0.9670213 | 0.003931688 | 0.9968973 | 0.004349136 | 0.9968982 | 0.004724228
[23 empty] | 1028160 | 1.001401 | 0.9670213 | 0.003931688 | 0.9968979 | 0.004349134 | 0.9968988 | 0.004724234
[23 empty] | 1028460 | 1.001401 | 0.9670213 | 0.003931688 | 0.9968985 | 0.004349132 | 0.9968994 | 0.00472424
[23 empty] | 1028760 | 1.001401 | 0.9670213 | 0.003931688 | 0.9968991 | 0.00434913 | 0.9969 | 0.004724246
[23 empty] | 1029060 | 1.00248 | 0.9670213 | 0.003931688 | 0.9968997 | 0.004349127 | 0.9969006 | 0.004724252
[23 empty] | 1029360 | 1.000322 | 0.9670213 | 0.003931688 | 0.9969004 | 0.004349125 | 0.9969012 | 0.004724259
[23 empty] | 1029660 | 1.000322 | 0.9670213 | 0.003931688 | 0.996901 | 0.004349123 | 0.9969018 | 0.004724265
[23 empty] | 1029960 | 1.000322 | 0.9670213 | 0.003931688 | 0.9969016 | 0.004349121 | 0.9969024 | 0.004724271
[23 empty] | 1030260 | 1.000322 | 0.9670213 | 0.003931688 | 0.9969022 | 0.004349119 | 0.996903 | 0.004724277
[23 empty] | 1030560 | 1.00248 | 0.9670213 | 0.003931688 | 0.9969027 | 0.004349117 | 0.9969036 | 0.004724283
[23 empty] | 1030860 | 1.00248 | 0.9670213 | 0.003931688 | 0.9969033 | 0.004349115 | 0.9969042 | 0.004724289
[23 empty] | 1031160 | 1.003559 | 0.9670213 | 0.003931688 | 0.9969039 | 0.004349113 | 0.9969048 | 0.004724296
[23 empty] | 1031460 | 1.00248 | 0.9670213 | 0.003931688 | 0.9969045 | 0.004349111 | 0.9969054 | 0.004724302
[23 empty] | 1031760 | 1.000322 | 0.9670213 | 0.003931688 | 0.9969051 | 0.004349109 | 0.996906 | 0.004724308
[23 empty] | 1032060 | 1.000322 | 0.9670213 | 0.003931688 | 0.9969057 | 0.004349107 | 0.9969066 | 0.004724314
[23 empty] | 1032360 | 1.00248 | 0.9670213 | 0.003931688 | 0.9969063 | 0.004349105 | 0.9969072 | 0.00472432
[23 empty] | 1032660 | 1.000322 | 0.9670213 | 0.003931688 | 0.9969069 | 0.004349103 | 0.9969078 | 0.004724326
[23 empty] | 1032960 | 1.00248 | 0.9670213 | 0.003931688 | 0.9969075 | 0.004349101 | 0.9969084 | 0.004724333
[23 empty] | 1033260 | 1.00248 | 0.9670213 | 0.003931688 | 0.9969081 | 0.0043491 | 0.996909 | 0.004724339
[23 empty] | 1033560 | 1.003559 | 0.9670213 | 0.003931688 | 0.9969087 | 0.004349098 | 0.9969095 | 0.004724345
[23 empty] | 1033860 | 1.00248 | 0.9670213 | 0.003931688 | 0.9969093 | 0.004349096 | 0.9969101 | 0.004724351
[23 empty] | 1034160 | 1.003559 | 0.9670213 | 0.003931688 | 0.9969098 | 0.004349094 | 0.9969107 | 0.004724357
[23 empty] | 1034460 | 1.00248 | 0.9670213 | 0.003931688 | 0.9969104 | 0.004349092 | 0.9969113 | 0.004724363
[23 empty] | 1034760 | 1.001401 | 0.9670213 | 0.003931688 | 0.996911 | 0.00434909 | 0.9969119 | 0.004724369
[23 empty] | 1035060 | 1.000322 | 0.9670213 | 0.003931688 | 0.9969116 | 0.004349088 | 0.9969125 | 0.004724375
[23 empty] | 1035360 | 1.001401 | 0.9670213 | 0.003931688 | 0.9969122 | 0.004349087 | 0.996913 | 0.004724382
[23 empty] | 1035660 | 1.000322 | 0.9670213 | 0.003931688 | 0.9969128 | 0.004349085 | 0.9969136 | 0.004724388
[23 empty] | 1035960 | 1.00248 | 0.9670213 | 0.003931688 | 0.9969133 | 0.004349083 | 0.9969142 | 0.004724394
[23 empty] | 1036260 | 1.004638 | 0.9670213 | 0.003931688 | 0.9969139 | 0.004349081 | 0.9969148 | 0.0047244
[23 empty] | 1036560 | 1.003559 | 0.9670213 | 0.003931688 | 0.9969145 | 0.004349079 | 0.9969154 | 0.004724406
[23 empty] | 1036860 | 1.004638 | 0.9670213 | 0.003931688 | 0.9969151 | 0.004349078 | 0.996916 | 0.004724412
[23 empty] | 1037160 | 1.00248 | 0.9670213 | 0.003931688 | 0.9969157 | 0.004349076 | 0.9969165 | 0.004724418
[23 empty] | 1037460 | 1.001401 | 0.9670213 | 0.003931688 | 0.9969162 | 0.004349074 | 0.9969171 | 0.004724424
[23 empty] | 1037760 | 0.9981643 | 0.9670213 | 0.003931688 | 0.9969168 | 0.004349073 | 0.9969177 | 0.00472443
[23 empty] | 1038060 | 0.9992433 | 0.9670213 | 0.003931688 | 0.9969174 | 0.004349071 | 0.9969183 | 0.004724436
[23 empty] | 1038360 | 0.9992433 | 0.9670213 | 0.003931688 | 0.996918 | 0.004349069 | 0.9969188 | 0.004724443
[23 empty] | 1038660 | 1.000322 | 0.9670213 | 0.003931688 | 0.9969185 | 0.004349068 | 0.9969194 | 0.004724449
[23 empty] | 1038960 | 1.000322 | 0.9670213 | 0.003931688 | 0.9969191 | 0.004349066 | 0.99692 | 0.004724455
[23 empty] | 1039260 | 1.001401 | 0.9670213 | 0.003931688 | 0.9969197 | 0.004349064 | 0.9969205 | 0.004724461
[23 empty] | 1039560 | 1.001401 | 0.9670213 | 0.003931688 | 0.9969202 | 0.004349063 | 0.9969211 | 0.004724467
[23 empty] | 1039860 | 1.003559 | 0.9670213 | 0.003931688 | 0.9969208 | 0.004349061 | 0.9969217 | 0.004724473
[23 empty] | 1040160 | 1.00248 | 0.9670213 | 0.003931688 | 0.9969214 | 0.004349059 | 0.9969222 | 0.004724479
[23 empty] | 1040460 | 1.003559 | 0.9670213 | 0.003931688 | 0.9969219 | 0.004349058 | 0.9969228 | 0.004724485
[23 empty] | 1040760 | 1.00248 | 0.9670213 | 0.003931688 | 0.9969225 | 0.004349056 | 0.9969234 | 0.004724491
[23 empty] | 1041060 | 1.000322 | 0.9670213 | 0.003931688 | 0.9969231 | 0.004349055 | 0.9969239 | 0.004724497
[23 empty] | 1041360 | 1.000322 | 0.9670213 | 0.003931688 | 0.9969236 | 0.004349053 | 0.9969245 | 0.004724503
[23 empty] | 1041660 | 1.000322 | 0.9670213 | 0.003931688 | 0.9969242 | 0.004349052 | 0.9969251 | 0.004724509
[23 empty] | 1041960 | 1.001401 | 0.9670213 | 0.003931688 | 0.9969248 | 0.00434905 | 0.9969256 | 0.004724515
[23 empty] | 1042260 | 1.001401 | 0.9670213 | 0.003931688 | 0.9969253 | 0.004349048 | 0.9969262 | 0.004724521
[23 empty] | 1042560 | 1.00248 | 0.9670213 | 0.003931688 | 0.9969259 | 0.004349047 | 0.9969268 | 0.004724527
[23 empty] | 1042860 | 1.003559 | 0.9670213 | 0.003931688 | 0.9969264 | 0.004349045 | 0.9969273 | 0.004724533
[23 empty] | 1043160 | 1.001401 | 0.9670213 | 0.003931688 | 0.996927 | 0.004349044 | 0.9969279 | 0.004724539
[23 empty] | 1043460 | 1.000322 | 0.9670213 | 0.003931688 | 0.9969276 | 0.004349042 | 0.9969284 | 0.004724545
[23 empty] | 1043760 | 1.000322 | 0.9670213 | 0.003931688 | 0.9969281 | 0.004349041 | 0.996929 | 0.004724551
[23 empty] | 1044060 | 1.000322 | 0.9670213 | 0.003931688 | 0.9969287 | 0.00434904 | 0.9969295 | 0.004724557
[23 empty] | 1044360 | 1.001401 | 0.9670213 | 0.003931688 | 0.9969292 | 0.004349038 | 0.9969301 | 0.004724563
[23 empty] | 1044660 | 1.00248 | 0.9670213 | 0.003931688 | 0.9969298 | 0.004349037 | 0.9969307 | 0.004724569
[23 empty] | 1044960 | 1.003559 | 0.9670213 | 0.003931688 | 0.9969303 | 0.004349035 | 0.9969312 | 0.004724575
[23 empty] | 1045260 | 1.003559 | 0.9670213 | 0.003931688 | 0.9969309 | 0.004349034 | 0.9969318 | 0.004724581
[23 empty] | 1045560 | 1.001401 | 0.9670213 | 0.003931688 | 0.9969314 | 0.004349032 | 0.9969323 | 0.004724587
[23 empty] | 1045860 | 1.004638 | 0.9670213 | 0.003931688 | 0.996932 | 0.004349031 | 0.9969329 | 0.004724593
[23 empty] | 1046160 | 1.000322 | 0.9670213 | 0.003931688 | 0.9969325 | 0.00434903 | 0.9969334 | 0.004724599
[23 empty] | 1046460 | 1.001401 | 0.9670213 | 0.003931688 | 0.9969331 | 0.004349028 | 0.996934 | 0.004724605
[23 empty] | 1046760 | 1.00248 | 0.9670213 | 0.003931688 | 0.9969336 | 0.004349027 | 0.9969345 | 0.004724611
[23 empty] | 1047060 | 1.001401 | 0.9670213 | 0.003931688 | 0.9969342 | 0.004349026 | 0.9969351 | 0.004724617
[23 empty] | 1047360 | 1.001401 | 0.9670213 | 0.003931688 | 0.9969347 | 0.004349024 | 0.9969356 | 0.004724623
[23 empty] | 1047660 | 1.001401 | 0.9670213 | 0.003931688 | 0.9969353 | 0.004349023 | 0.9969362 | 0.004724629
[23 empty] | 1047960 | 1.001401 | 0.9670213 | 0.003931688 | 0.9969358 | 0.004349022 | 0.9969367 | 0.004724635
[23 empty] | 1048260 | 1.00248 | 0.9670213 | 0.003931688 | 0.9969364 | 0.00434902 | 0.9969372 | 0.004724641
[23 empty] | 1048560 | 1.003559 | 0.9670213 | 0.003931688 | 0.9969369 | 0.004349019 | 0.9969378 | 0.004724647
[23 empty] | 1048860 | 1.00248 | 0.9670213 | 0.003931688 | 0.9969374 | 0.004349018 | 0.9969383 | 0.004724653
[23 empty] | 1049160 | 1.003559 | 0.9670213 | 0.003931688 | 0.996938 | 0.004349017 | 0.9969389 | 0.004724659
[23 empty] | 1049460 | 1.00248 | 0.9670213 | 0.003931688 | 0.9969385 | 0.004349015 | 0.9969394 | 0.004724665
[23 empty] | 1049760 | 1.001401 | 0.9670213 | 0.003931688 | 0.9969391 | 0.004349014 | 0.9969399 | 0.004724671
[23 empty] | 1050060 | 1.000322 | 0.9670213 | 0.003931688 | 0.9969396 | 0.004349013 | 0.9969405 | 0.004724677
[23 empty] | 1050360 | 1.001401 | 0.9670213 | 0.003931688 | 0.9969401 | 0.004349012 | 0.996941 | 0.004724683
[23 empty] | 1050660 | 1.001401 | 0.9670213 | 0.003931688 | 0.9969407 | 0.004349011 | 0.9969416 | 0.004724688
[23 empty] | 1050960 | 1.00248 | 0.9670213 | 0.003931688 | 0.9969412 | 0.004349009 | 0.9969421 | 0.004724694
[23 empty] | 1051260 | 1.001401 | 0.9670213 | 0.003931688 | 0.9969418 | 0.004349008 | 0.9969426 | 0.0047247
[23 empty] | 1051560 | 1.003559 | 0.9670213 | 0.003931688 | 0.9969423 | 0.004349007 | 0.9969432 | 0.004724706
[23 empty] | 1051860 | 1.001401 | 0.9670213 | 0.003931688 | 0.9969428 | 0.004349006 | 0.9969437 | 0.004724712
[23 empty] | 1052160 | 1.001401 | 0.9670213 | 0.003931688 | 0.9969434 | 0.004349005 | 0.9969442 | 0.004724718
[23 empty] | 1052460 | 1.00248 | 0.9670213 | 0.003931688 | 0.9969439 | 0.004349004 | 0.9969448 | 0.004724724
[23 empty] | 1052760 | 1.00248 | 0.9670213 | 0.003931688 | 0.9969444 | 0.004349002 | 0.9969453 | 0.00472473
[23 empty] | 1053060 | 1.001401 | 0.9670213 | 0.003931688 | 0.9969449 | 0.004349001 | 0.9969458 | 0.004724736
[23 empty] | 1053360 | 1.000322 | 0.9670213 | 0.003931688 | 0.9969455 | 0.004349 | 0.9969464 | 0.004724742
[23 empty] | 1053660 | 1.001401 | 0.9670213 | 0.003931688 | 0.996946 | 0.004348999 | 0.9969469 | 0.004724747
[23 empty] | 1053960 | 1.000322 | 0.9670213 | 0.003931688 | 0.9969465 | 0.004348998 | 0.9969474 | 0.004724753
[23 empty] | 1054260 | 1.000322 | 0.9670213 | 0.003931688 | 0.9969471 | 0.004348997 | 0.9969479 | 0.004724759
[23 empty] | 1054560 | 1.001401 | 0.9670213 | 0.003931688 | 0.9969476 | 0.004348996 | 0.9969485 | 0.004724765
[23 empty] | 1054860 | 1.000322 | 0.9670213 | 0.003931688 | 0.9969481 | 0.004348995 | 0.996949 | 0.004724771
[23 empty] | 1055160 | 1.000322 | 0.9670213 | 0.003931688 | 0.9969486 | 0.004348994 | 0.9969495 | 0.004724777
[23 empty] | 1055460 | 1.000322 | 0.9670213 | 0.003931688 | 0.9969491 | 0.004348993 | 0.99695 | 0.004724783
[23 empty] | 1055760 | 1.001401 | 0.9670213 | 0.003931688 | 0.9969497 | 0.004348992 | 0.9969506 | 0.004724789
[23 empty] | 1056060 | 0.9992433 | 0.9670213 | 0.003931688 | 0.9969502 | 0.004348991 | 0.9969511 | 0.004724794
[23 empty] | 1056360 | 1.000322 | 0.9670213 | 0.003931688 | 0.9969507 | 0.00434899 | 0.9969516 | 0.0047248
[23 empty] | 1056660 | 1.001401 | 0.9670213 | 0.003931688 | 0.9969512 | 0.004348989 | 0.9969521 | 0.004724806
[23 empty] | 1056960 | 1.00248 | 0.9670213 | 0.003931688 | 0.9969517 | 0.004348988 | 0.9969526 | 0.004724812
[23 empty] | 1057260 | 1.001401 | 0.9670213 | 0.003931688 | 0.9969523 | 0.004348987 | 0.9969531 | 0.004724818
[23 empty] | 1057560 | 1.00248 | 0.9670213 | 0.003931688 | 0.9969528 | 0.004348986 | 0.9969537 | 0.004724824
[23 empty] | 1057860 | 1.001401 | 0.9670213 | 0.003931688 | 0.9969533 | 0.004348985 | 0.9969542 | 0.004724829
[23 empty] | 1058160 | 1.001401 | 0.9670213 | 0.003931688 | 0.9969538 | 0.004348984 | 0.9969547 | 0.004724835
[23 empty] | 1058460 | 0.9992433 | 0.9670213 | 0.003931688 | 0.9969543 | 0.004348983 | 0.9969552 | 0.004724841
[23 empty] | 1058760 | 0.9992433 | 0.9670213 | 0.003931688 | 0.9969548 | 0.004348982 | 0.9969557 | 0.004724847
[23 empty] | 1059060 | 1.000322 | 0.9670213 | 0.003931688 | 0.9969554 | 0.004348981 | 0.9969562 | 0.004724853
[23 empty] | 1059360 | 0.9992433 | 0.9670213 | 0.003931688 | 0.9969559 | 0.00434898 | 0.9969568 | 0.004724858
[23 empty] | 1059660 | 1.000322 | 0.9670213 | 0.003931688 | 0.9969564 | 0.004348979 | 0.9969573 | 0.004724864
[23 empty] | 1059960 | 1.000322 | 0.9670213 | 0.003931688 | 0.9969569 | 0.004348978 | 0.9969578 | 0.00472487
[23 empty] | 1060260 | 1.000322 | 0.9670213 | 0.003931688 | 0.9969574 | 0.004348978 | 0.9969583 | 0.004724876
[23 empty] | 1060560 | 1.001401 | 0.9670213 | 0.003931688 | 0.9969579 | 0.004348977 | 0.9969588 | 0.004724882
[23 empty] | 1060860 | 1.001401 | 0.9670213 | 0.003931688 | 0.9969584 | 0.004348976 | 0.9969593 | 0.004724887
[23 empty] | 1061160 | 1.00248 | 0.9670213 | 0.003931688 | 0.9969589 | 0.004348975 | 0.9969598 | 0.004724893
[23 empty] | 1061460 | 1.003559 | 0.9670213 | 0.003931688 | 0.9969594 | 0.004348974 | 0.9969603 | 0.004724899
[23 empty] | 1061760 | 1.001401 | 0.9670213 | 0.003931688 | 0.9969599 | 0.004348973 | 0.9969608 | 0.004724905
[23 empty] | 1062060 | 1.00248 | 0.9670213 | 0.003931688 | 0.9969604 | 0.004348973 | 0.9969613 | 0.00472491
[23 empty] | 1062360 | 1.000322 | 0.9670213 | 0.003931688 | 0.9969609 | 0.004348972 | 0.9969618 | 0.004724916
[23 empty] | 1062660 | 1.000322 | 0.9670213 | 0.003931688 | 0.9969614 | 0.004348971 | 0.9969623 | 0.004724922
[23 empty] | 1062960 | 0.9981643 | 0.9670213 | 0.003931688 | 0.9969619 | 0.00434897 | 0.9969628 | 0.004724928
[23 empty] | 1063260 | 0.9981643 | 0.9670213 | 0.003931688 | 0.9969624 | 0.004348969 | 0.9969633 | 0.004724933
[23 empty] | 1063560 | 0.9992433 | 0.9670213 | 0.003931688 | 0.9969629 | 0.004348969 | 0.9969638 | 0.004724939
[23 empty] | 1063860 | 1.000322 | 0.9670213 | 0.003931688 | 0.9969634 | 0.004348968 | 0.9969643 | 0.004724945
[23 empty] | 1064160 | 1.001401 | 0.9670213 | 0.003931688 | 0.9969639 | 0.004348967 | 0.9969648 | 0.004724951
[23 empty] | 1064460 | 1.001401 | 0.9670213 | 0.003931688 | 0.9969644 | 0.004348966 | 0.9969653 | 0.004724956
[23 empty] | 1064760 | 1.00248 | 0.9670213 | 0.003931688 | 0.9969649 | 0.004348966 | 0.9969658 | 0.004724962
[23 empty] | 1065060 | 1.00248 | 0.9670213 | 0.003931688 | 0.9969654 | 0.004348965 | 0.9969663 | 0.004724968
[23 empty] | 1065360 | 1.003559 | 0.9670213 | 0.003931688 | 0.9969659 | 0.004348964 | 0.9969668 | 0.004724974
[23 empty] | 1065660 | 1.003559 | 0.9670213 | 0.003931688 | 0.9969664 | 0.004348964 | 0.9969673 | 0.004724979
[23 empty] | 1065960 | 1.00248 | 0.9670213 | 0.003931688 | 0.9969669 | 0.004348963 | 0.9969678 | 0.004724985
[23 empty] | 1066260 | 0.9992433 | 0.9670213 | 0.003931688 | 0.9969674 | 0.004348962 | 0.9969683 | 0.004724991
[23 empty] | 1066560 | 1.001401 | 0.9670213 | 0.003931688 | 0.9969679 | 0.004348961 | 0.9969688 | 0.004724996
[23 empty] | 1066860 | 0.9992433 | 0.9670213 | 0.003931688 | 0.9969684 | 0.004348961 | 0.9969693 | 0.004725002
[23 empty] | 1067160 | 0.9992433 | 0.9670213 | 0.003931688 | 0.9969689 | 0.00434896 | 0.9969698 | 0.004725008
[23 empty] | 1067460 | 1.000322 | 0.9670213 | 0.003931688 | 0.9969694 | 0.004348959 | 0.9969703 | 0.004725014
[23 empty] | 1067760 | 0.9992433 | 0.9670213 | 0.003931688 | 0.9969699 | 0.004348959 | 0.9969708 | 0.004725019
[23 empty] | 1068060 | 1.000322 | 0.9670213 | 0.003931688 | 0.9969704 | 0.004348958 | 0.9969712 | 0.004725025
[23 empty] | 1068360 | 1.00248 | 0.9670213 | 0.003931688 | 0.9969708 | 0.004348958 | 0.9969717 | 0.004725031
[23 empty] | 1068660 | 1.00248 | 0.9670213 | 0.003931688 | 0.9969713 | 0.004348957 | 0.9969722 | 0.004725036
[23 empty] | 1068960 | 1.001401 | 0.9670213 | 0.003931688 | 0.9969718 | 0.004348956 | 0.9969727 | 0.004725042
[23 empty] | 1069260 | 1.003559 | 0.9670213 | 0.003931688 | 0.9969723 | 0.004348956 | 0.9969732 | 0.004725048
[23 empty] | 1069560 | 1.00248 | 0.9670213 | 0.003931688 | 0.9969728 | 0.004348955 | 0.9969737 | 0.004725053
[23 empty] | 1069860 | 1.001401 | 0.9670213 | 0.003931688 | 0.9969733 | 0.004348955 | 0.9969742 | 0.004725059
[23 empty] | 1070160 | 1.001401 | 0.9670213 | 0.003931688 | 0.9969738 | 0.004348954 | 0.9969746 | 0.004725065
[23 empty] | 1070460 | 0.9970853 | 0.9670213 | 0.003931688 | 0.9969742 | 0.004348953 | 0.9969751 | 0.00472507
[23 empty] | 1070760 | 0.9981643 | 0.9670213 | 0.003931688 | 0.9969747 | 0.004348953 | 0.9969756 | 0.004725076
[23 empty] | 1071060 | 1.000322 | 0.9670213 | 0.003931688 | 0.9969752 | 0.004348952 | 0.9969761 | 0.004725081
[23 empty] | 1071360 | 0.9992433 | 0.9670213 | 0.003931688 | 0.9969757 | 0.004348952 | 0.9969766 | 0.004725087
[23 empty] | 1071660 | 1.001401 | 0.9670213 | 0.003931688 | 0.9969762 | 0.004348951 | 0.996977 | 0.004725093
[23 empty] | 1071960 | 1.00248 | 0.9670213 | 0.003931688 | 0.9969766 | 0.004348951 | 0.9969775 | 0.004725098
[23 empty] | 1072260 | 1.001401 | 0.9670213 | 0.003931688 | 0.9969771 | 0.00434895 | 0.996978 | 0.004725104
[23 empty] | 1072560 | 1.001401 | 0.9670213 | 0.003931688 | 0.9969776 | 0.00434895 | 0.9969785 | 0.00472511
[23 empty] | 1072860 | 1.003559 | 0.9670213 | 0.003931688 | 0.9969781 | 0.004348949 | 0.996979 | 0.004725115
[23 empty] | 1073160 | 1.00248 | 0.9670213 | 0.003931688 | 0.9969785 | 0.004348949 | 0.9969794 | 0.004725121
[23 empty] | 1073460 | 1.001401 | 0.9670213 | 0.003931688 | 0.996979 | 0.004348948 | 0.9969799 | 0.004725126
[23 empty] | 1073760 | 1.000322 | 0.9670213 | 0.003931688 | 0.9969795 | 0.004348948 | 0.9969804 | 0.004725132
[23 empty] | 1074060 | 1.000322 | 0.9670213 | 0.003931688 | 0.99698 | 0.004348947 | 0.9969809 | 0.004725138
[23 empty] | 1074360 | 0.9992433 | 0.9670213 | 0.003931688 | 0.9969804 | 0.004348947 | 0.9969813 | 0.004725143
[23 empty] | 1074660 | 1.000322 | 0.9670213 | 0.003931688 | 0.9969809 | 0.004348946 | 0.9969818 | 0.004725149
[23 empty] | 1074960 | 1.001401 | 0.9670213 | 0.003931688 | 0.9969814 | 0.004348946 | 0.9969823 | 0.004725154
[23 empty] | 1075260 | 1.001401 | 0.9670213 | 0.003931688 | 0.9969818 | 0.004348946 | 0.9969827 | 0.00472516
[23 empty] | 1075560 | 1.000322 | 0.9670213 | 0.003931688 | 0.9969823 | 0.004348945 | 0.9969832 | 0.004725165
[23 empty] | 1075860 | 1.001401 | 0.9670213 | 0.003931688 | 0.9969828 | 0.004348945 | 0.9969837 | 0.004725171
[23 empty] | 1076160 | 1.00248 | 0.9670213 | 0.003931688 | 0.9969832 | 0.004348944 | 0.9969841 | 0.004725177
[23 empty] | 1076460 | 1.001401 | 0.9670213 | 0.003931688 | 0.9969837 | 0.004348944 | 0.9969846 | 0.004725182
[23 empty] | 1076760 | 1.000322 | 0.9670213 | 0.003931688 | 0.9969842 | 0.004348944 | 0.9969851 | 0.004725188
[23 empty] | 1077060 | 0.9992433 | 0.9670213 | 0.003931688 | 0.9969846 | 0.004348943 | 0.9969855 | 0.004725193
[23 empty] | 1077360 | 1.000322 | 0.9670213 | 0.003931688 | 0.9969851 | 0.004348943 | 0.996986 | 0.004725199
[23 empty] | 1077660 | 1.000322 | 0.9670213 | 0.003931688 | 0.9969856 | 0.004348942 | 0.9969865 | 0.004725204
[23 empty] | 1077960 | 1.000322 | 0.9670213 | 0.003931688 | 0.996986 | 0.004348942 | 0.9969869 | 0.00472521
[23 empty] | 1078260 | 0.9992433 | 0.9670213 | 0.003931688 | 0.9969865 | 0.004348942 | 0.9969874 | 0.004725215
[23 empty] | 1078560 | 1.001401 | 0.9670213 | 0.003931688 | 0.996987 | 0.004348941 | 0.9969879 | 0.004725221
[23 empty] | 1078860 | 1.001401 | 0.9670213 | 0.003931688 | 0.9969874 | 0.004348941 | 0.9969883 | 0.004725226
[23 empty] | 1079160 | 1.001401 | 0.9670213 | 0.003931688 | 0.9969879 | 0.004348941 | 0.9969888 | 0.004725232
[23 empty] | 1079460 | 1.001401 | 0.9670213 | 0.003931688 | 0.9969883 | 0.00434894 | 0.9969892 | 0.004725237
[23 empty] | 1079760 | 1.00248 | 0.9670213 | 0.003931688 | 0.9969888 | 0.00434894 | 0.9969897 | 0.004725243
[23 empty] | 1080060 | 1.001401 | 0.9670213 | 0.003931688 | 0.9969893 | 0.00434894 | 0.9969902 | 0.004725248
[23 empty] | 1080360 | 1.000322 | 0.9670213 | 0.003931688 | 0.9969897 | 0.004348939 | 0.9969906 | 0.004725254
[23 empty] | 1080660 | 1.001401 | 0.9670213 | 0.003931688 | 0.9969902 | 0.004348939 | 0.9969911 | 0.004725259
[23 empty] | 1080960 | 1.000322 | 0.9670213 | 0.003931688 | 0.9969906 | 0.004348939 | 0.9969915 | 0.004725265
[23 empty] | 1081260 | 1.001401 | 0.9670213 | 0.003931688 | 0.9969911 | 0.004348939 | 0.996992 | 0.00472527
[23 empty] | 1081560 | 1.000322 | 0.9670213 | 0.003931688 | 0.9969915 | 0.004348938 | 0.9969924 | 0.004725276
[23 empty] | 1081860 | 1.00248 | 0.9670213 | 0.003931688 | 0.996992 | 0.004348938 | 0.9969929 | 0.004725281
[23 empty] | 1082160 | 1.00248 | 0.9670213 | 0.003931688 | 0.9969924 | 0.004348938 | 0.9969933 | 0.004725287
[23 empty] | 1082460 | 1.001401 | 0.9670213 | 0.003931688 | 0.9969929 | 0.004348938 | 0.9969938 | 0.004725292
[23 empty] | 1082760 | 1.001401 | 0.9670213 | 0.003931688 | 0.9969933 | 0.004348937 | 0.9969942 | 0.004725298
[23 empty] | 1083060 | 1.001401 | 0.9670213 | 0.003931688 | 0.9969938 | 0.004348937 | 0.9969947 | 0.004725303
[23 empty] | 1083360 | 1.00248 | 0.9670213 | 0.003931688 | 0.9969942 | 0.004348937 | 0.9969951 | 0.004725309
[23 empty] | 1083660 | 1.000322 | 0.9670213 | 0.003931688 | 0.9969947 | 0.004348937 | 0.9969956 | 0.004725314
[23 empty] | 1083960 | 1.001401 | 0.9670213 | 0.003931688 | 0.9969951 | 0.004348936 | 0.996996 | 0.00472532
[23 empty] | 1084260 | 1.000322 | 0.9670213 | 0.003931688 | 0.9969956 | 0.004348936 | 0.9969965 | 0.004725325
[23 empty] | 1084560 | 1.00248 | 0.9670213 | 0.003931688 | 0.996996 | 0.004348936 | 0.9969969 | 0.00472533
[23 empty] | 1084860 | 1.00248 | 0.9670213 | 0.003931688 | 0.9969965 | 0.004348936 | 0.9969974 | 0.004725336
[23 empty] | 1085160 | 1.00248 | 0.9670213 | 0.003931688 | 0.9969969 | 0.004348936 | 0.9969978 | 0.004725341
[23 empty] | 1085460 | 1.00248 | 0.9670213 | 0.003931688 | 0.9969974 | 0.004348936 | 0.9969983 | 0.004725347
[23 empty] | 1085760 | 1.003559 | 0.9670213 | 0.003931688 | 0.9969978 | 0.004348935 | 0.9969987 | 0.004725352
[23 empty] | 1086060 | 1.000322 | 0.9670213 | 0.003931688 | 0.9969983 | 0.004348935 | 0.9969992 | 0.004725358
[23 empty] | 1086360 | 1.000322 | 0.9670213 | 0.003931688 | 0.9969987 | 0.004348935 | 0.9969996 | 0.004725363
[23 empty] | 1086660 | 0.9992433 | 0.9670213 | 0.003931688 | 0.9969991 | 0.004348935 | 0.997 | 0.004725368
[23 empty] | 1086960 | 1.001401 | 0.9670213 | 0.003931688 | 0.9969996 | 0.004348935 | 0.9970005 | 0.004725374
[23 empty] | 1087260 | 1.000322 | 0.9670213 | 0.003931688 | 0.997 | 0.004348935 | 0.9970009 | 0.004725379
[23 empty] | 1087560 | 1.00248 | 0.9670213 | 0.003931688 | 0.9970005 | 0.004348934 | 0.9970014 | 0.004725385
[23 empty] | 1087860 | 1.00248 | 0.9670213 | 0.003931688 | 0.9970009 | 0.004348934 | 0.9970018 | 0.00472539
[23 empty] | 1088160 | 1.000322 | 0.9670213 | 0.003931688 | 0.9970013 | 0.004348934 | 0.9970022 | 0.004725395
[23 empty] | 1088460 | 1.000322 | 0.9670213 | 0.003931688 | 0.9970018 | 0.004348934 | 0.9970027 | 0.004725401
[23 empty] | 1088760 | 1.001401 | 0.9670213 | 0.003931688 | 0.9970022 | 0.004348934 | 0.9970031 | 0.004725406
[23 empty] | 1089060 | 1.001401 | 0.9670213 | 0.003931688 | 0.9970027 | 0.004348934 | 0.9970036 | 0.004725411
[23 empty] | 1089360 | 1.000322 | 0.9670213 | 0.003931688 | 0.9970031 | 0.004348934 | 0.997004 | 0.004725417
[23 empty] | 1089660 | 1.001401 | 0.9670213 | 0.003931688 | 0.9970035 | 0.004348934 | 0.9970044 | 0.004725422
[23 empty] | 1089960 | 1.00248 | 0.9670213 | 0.003931688 | 0.997004 | 0.004348934 | 0.9970049 | 0.004725428
[23 empty] | 1090260 | 1.000322 | 0.9670213 | 0.003931688 | 0.9970044 | 0.004348934 | 0.9970053 | 0.004725433
[23 empty] | 1090560 | 1.000322 | 0.9670213 | 0.003931688 | 0.9970048 | 0.004348934 | 0.9970057 | 0.004725438
[23 empty] | 1090860 | 1.000322 | 0.9670213 | 0.003931688 | 0.9970053 | 0.004348934 | 0.9970062 | 0.004725444
[23 empty] | 1091160 | 0.9992433 | 0.9670213 | 0.003931688 | 0.9970057 | 0.004348934 | 0.9970066 | 0.004725449
[23 empty] | 1091460 | 1.00248 | 0.9670213 | 0.003931688 | 0.9970061 | 0.004348933 | 0.997007 | 0.004725454
[23 empty] | 1091760 | 1.001401 | 0.9670213 | 0.003931688 | 0.9970065 | 0.004348933 | 0.9970074 | 0.00472546
[23 empty] | 1092060 | 1.00248 | 0.9670213 | 0.003931688 | 0.997007 | 0.004348933 | 0.9970079 | 0.004725465
[23 empty] | 1092360 | 1.001401 | 0.9670213 | 0.003931688 | 0.9970074 | 0.004348933 | 0.9970083 | 0.00472547
[23 empty] | 1092660 | 1.00248 | 0.9670213 | 0.003931688 | 0.9970078 | 0.004348933 | 0.9970087 | 0.004725476
[23 empty] | 1092960 | 1.000322 | 0.9670213 | 0.003931688 | 0.9970083 | 0.004348933 | 0.9970092 | 0.004725481
[23 empty] | 1093260 | 1.001401 | 0.9670213 | 0.003931688 | 0.9970087 | 0.004348933 | 0.9970096 | 0.004725486
[23 empty] | 1093560 | 1.001401 | 0.9670213 | 0.003931688 | 0.9970091 | 0.004348933 | 0.99701 | 0.004725491
[23 empty] | 1093860 | 1.00248 | 0.9670213 | 0.003931688 | 0.9970095 | 0.004348933 | 0.9970104 | 0.004725497
[23 empty] | 1094160 | 1.001401 | 0.9670213 | 0.003931688 | 0.99701 | 0.004348933 | 0.9970109 | 0.004725502
[23 empty] | 1094460 | 0.9992433 | 0.9670213 | 0.003931688 | 0.9970104 | 0.004348933 | 0.9970113 | 0.004725507
[23 empty] | 1094760 | 1.001401 | 0.9670213 | 0.003931688 | 0.9970108 | 0.004348933 | 0.9970117 | 0.004725513
[23 empty] | 1095060 | 1.00248 | 0.9670213 | 0.003931688 | 0.9970112 | 0.004348934 | 0.9970121 | 0.004725518
[23 empty] | 1095360 | 1.001401 | 0.9670213 | 0.003931688 | 0.9970116 | 0.004348934 | 0.9970126 | 0.004725523
[23 empty] | 1095660 | 1.001401 | 0.9670213 | 0.003931688 | 0.9970121 | 0.004348934 | 0.997013 | 0.004725528
[23 empty] | 1095960 | 1.00248 | 0.9670213 | 0.003931688 | 0.9970125 | 0.004348934 | 0.9970134 | 0.004725534
[23 empty] | 1096260 | 1.001401 | 0.9670213 | 0.003931688 | 0.9970129 | 0.004348934 | 0.9970138 | 0.004725539
[23 empty] | 1096560 | 1.000322 | 0.9670213 | 0.003931688 | 0.9970133 | 0.004348934 | 0.9970142 | 0.004725544
[23 empty] | 1096860 | 1.000322 | 0.9670213 | 0.003931688 | 0.9970137 | 0.004348934 | 0.9970147 | 0.004725549
[23 empty] | 1097160 | 1.000322 | 0.9670213 | 0.003931688 | 0.9970142 | 0.004348934 | 0.9970151 | 0.004725555
[23 empty] | 1097460 | 1.001401 | 0.9670213 | 0.003931688 | 0.9970146 | 0.004348934 | 0.9970155 | 0.00472556
[23 empty] | 1097760 | 1.000322 | 0.9670213 | 0.003931688 | 0.997015 | 0.004348934 | 0.9970159 | 0.004725565
[23 empty] | 1098060 | 1.000322 | 0.9670213 | 0.003931688 | 0.9970154 | 0.004348934 | 0.9970163 | 0.00472557
[23 empty] | 1098360 | 1.001401 | 0.9670213 | 0.003931688 | 0.9970158 | 0.004348934 | 0.9970167 | 0.004725576
[23 empty] | 1098660 | 1.003559 | 0.9670213 | 0.003931688 | 0.9970162 | 0.004348934 | 0.9970171 | 0.004725581
[23 empty] | 1098960 | 1.003559 | 0.9670213 | 0.003931688 | 0.9970167 | 0.004348935 | 0.9970176 | 0.004725586
[23 empty] | 1099260 | 1.003559 | 0.9670213 | 0.003931688 | 0.9970171 | 0.004348935 | 0.997018 | 0.004725591
[23 empty] | 1099560 | 1.00248 | 0.9670213 | 0.003931688 | 0.9970175 | 0.004348935 | 0.9970184 | 0.004725596
[23 empty] | 1099860 | 1.003559 | 0.9670213 | 0.003931688 | 0.9970179 | 0.004348935 | 0.9970188 | 0.004725602
[23 empty] | 1100160 | 1.00248 | 0.9670213 | 0.003931688 | 0.9970183 | 0.004348935 | 0.9970192 | 0.004725607
[23 empty] | 1100460 | 1.00248 | 0.9670213 | 0.003931688 | 0.9970187 | 0.004348935 | 0.9970196 | 0.004725612
[23 empty] | 1100760 | 1.001401 | 0.9670213 | 0.003931688 | 0.9970191 | 0.004348935 | 0.99702 | 0.004725617
[23 empty] | 1101060 | 1.000322 | 0.9670213 | 0.003931688 | 0.9970195 | 0.004348936 | 0.9970204 | 0.004725622
[23 empty] | 1101360 | 1.00248 | 0.9670213 | 0.003931688 | 0.9970199 | 0.004348936 | 0.9970208 | 0.004725628
[23 empty] | 1101660 | 1.001401 | 0.9670213 | 0.003931688 | 0.9970203 | 0.004348936 | 0.9970213 | 0.004725633
[23 empty] | 1101960 | 1.003559 | 0.9670213 | 0.003931688 | 0.9970208 | 0.004348936 | 0.9970217 | 0.004725638
[23 empty] | 1102260 | 1.00248 | 0.9670213 | 0.003931688 | 0.9970212 | 0.004348936 | 0.9970221 | 0.004725643
[23 empty] | 1102560 | 1.004638 | 0.9670213 | 0.003931688 | 0.9970216 | 0.004348936 | 0.9970225 | 0.004725648
[23 empty] | 1102860 | 1.00248 | 0.9670213 | 0.003931688 | 0.997022 | 0.004348937 | 0.9970229 | 0.004725653
[23 empty] | 1103160 | 1.001401 | 0.9670213 | 0.003931688 | 0.9970224 | 0.004348937 | 0.9970233 | 0.004725659
[23 empty] | 1103460 | 1.001401 | 0.9670213 | 0.003931688 | 0.9970228 | 0.004348937 | 0.9970237 | 0.004725664
[23 empty] | 1103760 | 1.003559 | 0.9670213 | 0.003931688 | 0.9970232 | 0.004348937 | 0.9970241 | 0.004725669
[23 empty] | 1104060 | 1.001401 | 0.9670213 | 0.003931688 | 0.9970236 | 0.004348937 | 0.9970245 | 0.004725674
[23 empty] | 1104360 | 1.00248 | 0.9670213 | 0.003931688 | 0.997024 | 0.004348938 | 0.9970249 | 0.004725679
[23 empty] | 1104660 | 1.001401 | 0.9670213 | 0.003931688 | 0.9970244 | 0.004348938 | 0.9970253 | 0.004725684
[23 empty] | 1104960 | 1.00248 | 0.9670213 | 0.003931688 | 0.9970248 | 0.004348938 | 0.9970257 | 0.004725689
[23 empty] | 1105260 | 1.00248 | 0.9670213 | 0.003931688 | 0.9970252 | 0.004348938 | 0.9970261 | 0.004725694
[23 empty] | 1105560 | 1.003559 | 0.9670213 | 0.003931688 | 0.9970256 | 0.004348939 | 0.9970265 | 0.0047257
[23 empty] | 1105860 | 1.00248 | 0.9670213 | 0.003931688 | 0.997026 | 0.004348939 | 0.9970269 | 0.004725705
[23 empty] | 1106160 | 1.00248 | 0.9670213 | 0.003931688 | 0.9970264 | 0.004348939 | 0.9970273 | 0.00472571
[23 empty] | 1106460 | 1.003559 | 0.9670213 | 0.003931688 | 0.9970268 | 0.004348939 | 0.9970277 | 0.004725715
[23 empty] | 1106760 | 1.000322 | 0.9670213 | 0.003931688 | 0.9970272 | 0.00434894 | 0.9970281 | 0.00472572
[23 empty] | 1107060 | 1.001401 | 0.9670213 | 0.003931688 | 0.9970276 | 0.00434894 | 0.9970285 | 0.004725725
[23 empty] | 1107360 | 1.00248 | 0.9670213 | 0.003931688 | 0.997028 | 0.00434894 | 0.9970289 | 0.00472573
[23 empty] | 1107660 | 1.001401 | 0.9670213 | 0.003931688 | 0.9970284 | 0.00434894 | 0.9970293 | 0.004725735
[23 empty] | 1107960 | 1.001401 | 0.9670213 | 0.003931688 | 0.9970287 | 0.004348941 | 0.9970297 | 0.00472574
[23 empty] | 1108260 | 0.9992433 | 0.9670213 | 0.003931688 | 0.9970291 | 0.004348941 | 0.9970301 | 0.004725745
[23 empty] | 1108560 | 0.9992433 | 0.9670213 | 0.003931688 | 0.9970295 | 0.004348941 | 0.9970304 | 0.00472575
[23 empty] | 1108860 | 1.000322 | 0.9670213 | 0.003931688 | 0.9970299 | 0.004348941 | 0.9970308 | 0.004725755
[23 empty] | 1109160 | 1.00248 | 0.9670213 | 0.003931688 | 0.9970303 | 0.004348942 | 0.9970312 | 0.004725761
[23 empty] | 1109460 | 1.000322 | 0.9670213 | 0.003931688 | 0.9970307 | 0.004348942 | 0.9970316 | 0.004725766
[23 empty] | 1109760 | 1.001401 | 0.9670213 | 0.003931688 | 0.9970311 | 0.004348942 | 0.997032 | 0.004725771
[23 empty] | 1110060 | 1.001401 | 0.9670213 | 0.003931688 | 0.9970315 | 0.004348943 | 0.9970324 | 0.004725776
[23 empty] | 1110360 | 1.00248 | 0.9670213 | 0.003931688 | 0.9970319 | 0.004348943 | 0.9970328 | 0.004725781
[23 empty] | 1110660 | 1.003559 | 0.9670213 | 0.003931688 | 0.9970323 | 0.004348943 | 0.9970332 | 0.004725786
[23 empty] | 1110960 | 1.00248 | 0.9670213 | 0.003931688 | 0.9970327 | 0.004348944 | 0.9970336 | 0.004725791
[23 empty] | 1111260 | 1.001401 | 0.9670213 | 0.003931688 | 0.997033 | 0.004348944 | 0.997034 | 0.004725796
[23 empty] | 1111560 | 1.001401 | 0.9670213 | 0.003931688 | 0.9970334 | 0.004348944 | 0.9970343 | 0.004725801
[23 empty] | 1111860 | 1.001401 | 0.9670213 | 0.003931688 | 0.9970338 | 0.004348945 | 0.9970347 | 0.004725806
[23 empty] | 1112160 | 1.00248 | 0.9670213 | 0.003931688 | 0.9970342 | 0.004348945 | 0.9970351 | 0.004725811
[23 empty] | 1112460 | 1.00248 | 0.9670213 | 0.003931688 | 0.9970346 | 0.004348945 | 0.9970355 | 0.004725816
[23 empty] | 1112760 | 1.00248 | 0.9670213 | 0.003931688 | 0.997035 | 0.004348946 | 0.9970359 | 0.004725821
[23 empty] | 1113060 | 1.00248 | 0.9670213 | 0.003931688 | 0.9970353 | 0.004348946 | 0.9970363 | 0.004725826
[23 empty] | 1113360 | 1.00248 | 0.9670213 | 0.003931688 | 0.9970357 | 0.004348947 | 0.9970366 | 0.004725831
[23 empty] | 1113660 | 1.001401 | 0.9670213 | 0.003931688 | 0.9970361 | 0.004348947 | 0.997037 | 0.004725836
[23 empty] | 1113960 | 1.001401 | 0.9670213 | 0.003931688 | 0.9970365 | 0.004348947 | 0.9970374 | 0.004725841
[23 empty] | 1114260 | 1.000322 | 0.9670213 | 0.003931688 | 0.9970369 | 0.004348948 | 0.9970378 | 0.004725846
[23 empty] | 1114560 | 1.000322 | 0.9670213 | 0.003931688 | 0.9970373 | 0.004348948 | 0.9970382 | 0.004725851
[23 empty] | 1114860 | 1.000322 | 0.9670213 | 0.003931688 | 0.9970376 | 0.004348948 | 0.9970386 | 0.004725856
[23 empty] | 1115160 | 1.000322 | 0.9670213 | 0.003931688 | 0.997038 | 0.004348949 | 0.9970389 | 0.004725861
[23 empty] | 1115460 | 1.000322 | 0.9670213 | 0.003931688 | 0.9970384 | 0.004348949 | 0.9970393 | 0.004725866
[23 empty] | 1115760 | 0.9992433 | 0.9670213 | 0.003931688 | 0.9970388 | 0.00434895 | 0.9970397 | 0.004725871
[23 empty] | 1116060 | 1.000322 | 0.9670213 | 0.003931688 | 0.9970391 | 0.00434895 | 0.9970401 | 0.004725876
[23 empty] | 1116360 | 1.003559 | 0.9670213 | 0.003931688 | 0.9970395 | 0.00434895 | 0.9970404 | 0.00472588
[23 empty] | 1116660 | 1.001401 | 0.9670213 | 0.003931688 | 0.9970399 | 0.004348951 | 0.9970408 | 0.004725885
[23 empty] | 1116960 | 1.000322 | 0.9670213 | 0.003931688 | 0.9970403 | 0.004348951 | 0.9970412 | 0.00472589
[23 empty] | 1117260 | 1.00248 | 0.9670213 | 0.003931688 | 0.9970406 | 0.004348952 | 0.9970416 | 0.004725895
[23 empty] | 1117560 | 1.00248 | 0.9670213 | 0.003931688 | 0.997041 | 0.004348952 | 0.9970419 | 0.0047259
[23 empty] | 1117860 | 1.001401 | 0.9670213 | 0.003931688 | 0.9970414 | 0.004348953 | 0.9970423 | 0.004725905
[23 empty] | 1118160 | 1.001401 | 0.9670213 | 0.003931688 | 0.9970418 | 0.004348953 | 0.9970427 | 0.00472591
[23 empty] | 1118460 | 1.000322 | 0.9670213 | 0.003931688 | 0.9970421 | 0.004348954 | 0.9970431 | 0.004725915
[23 empty] | 1118760 | 1.001401 | 0.9670213 | 0.003931688 | 0.9970425 | 0.004348954 | 0.9970434 | 0.00472592
[23 empty] | 1119060 | 1.00248 | 0.9670213 | 0.003931688 | 0.9970429 | 0.004348954 | 0.9970438 | 0.004725925
[23 empty] | 1119360 | 1.003559 | 0.9670213 | 0.003931688 | 0.9970433 | 0.004348955 | 0.9970442 | 0.00472593
[23 empty] | 1119660 | 1.003559 | 0.9670213 | 0.003931688 | 0.9970436 | 0.004348955 | 0.9970445 | 0.004725935
[23 empty] | 1119960 | 1.004638 | 0.9670213 | 0.003931688 | 0.997044 | 0.004348956 | 0.9970449 | 0.004725939
[23 empty] | 1120260 | 1.00248 | 0.9670213 | 0.003931688 | 0.9970444 | 0.004348956 | 0.9970453 | 0.004725944
[23 empty] | 1120560 | 1.00248 | 0.9670213 | 0.003931688 | 0.9970447 | 0.004348957 | 0.9970456 | 0.004725949
[23 empty] | 1120860 | 1.00248 | 0.9670213 | 0.003931688 | 0.9970451 | 0.004348957 | 0.997046 | 0.004725954
[23 empty] | 1121160 | 1.001401 | 0.9670213 | 0.003931688 | 0.9970455 | 0.004348958 | 0.9970464 | 0.004725959
[23 empty] | 1121460 | 0.9992433 | 0.9670213 | 0.003931688 | 0.9970458 | 0.004348958 | 0.9970467 | 0.004725964
[23 empty] | 1121760 | 0.9992433 | 0.9670213 | 0.003931688 | 0.9970462 | 0.004348959 | 0.9970471 | 0.004725969
[23 empty] | 1122060 | 1.000322 | 0.9670213 | 0.003931688 | 0.9970466 | 0.004348959 | 0.9970475 | 0.004725973
[23 empty] | 1122360 | 1.000322 | 0.9670213 | 0.003931688 | 0.9970469 | 0.00434896 | 0.9970478 | 0.004725978
[23 empty] | 1122660 | 1.00248 | 0.9670213 | 0.003931688 | 0.9970473 | 0.00434896 | 0.9970482 | 0.004725983
[23 empty] | 1122960 | 1.003559 | 0.9670213 | 0.003931688 | 0.9970476 | 0.004348961 | 0.9970486 | 0.004725988
[23 empty] | 1123260 | 1.00248 | 0.9670213 | 0.003931688 | 0.997048 | 0.004348961 | 0.9970489 | 0.004725993
[23 empty] | 1123560 | 1.00248 | 0.9670213 | 0.003931688 | 0.9970484 | 0.004348962 | 0.9970493 | 0.004725998
[23 empty] | 1123860 | 1.003559 | 0.9670213 | 0.003931688 | 0.9970487 | 0.004348962 | 0.9970497 | 0.004726003
[23 empty] | 1124160 | 1.003559 | 0.9670213 | 0.003931688 | 0.9970491 | 0.004348963 | 0.99705 | 0.004726007
[23 empty] | 1124460 | 1.00248 | 0.9670213 | 0.003931688 | 0.9970495 | 0.004348963 | 0.9970504 | 0.004726012
[23 empty] | 1124760 | 1.000322 | 0.9670213 | 0.003931688 | 0.9970498 | 0.004348964 | 0.9970507 | 0.004726017
[23 empty] | 1125060 | 0.9992433 | 0.9670213 | 0.003931688 | 0.9970502 | 0.004348964 | 0.9970511 | 0.004726022
[23 empty] | 1125360 | 1.000322 | 0.9670213 | 0.003931688 | 0.9970505 | 0.004348965 | 0.9970515 | 0.004726027
[23 empty] | 1125660 | 1.000322 | 0.9670213 | 0.003931688 | 0.9970509 | 0.004348966 | 0.9970518 | 0.004726031
[23 empty] | 1125960 | 0.9992433 | 0.9670213 | 0.003931688 | 0.9970512 | 0.004348966 | 0.9970522 | 0.004726036
[23 empty] | 1126260 | 1.001401 | 0.9670213 | 0.003931688 | 0.9970516 | 0.004348967 | 0.9970525 | 0.004726041
[23 empty] | 1126560 | 1.001401 | 0.9670213 | 0.003931688 | 0.997052 | 0.004348967 | 0.9970529 | 0.004726046
[23 empty] | 1126860 | 1.001401 | 0.9670213 | 0.003931688 | 0.9970523 | 0.004348968 | 0.9970532 | 0.00472605
[23 empty] | 1127160 | 1.000322 | 0.9670213 | 0.003931688 | 0.9970527 | 0.004348968 | 0.9970536 | 0.004726055
[23 empty] | 1127460 | 1.00248 | 0.9670213 | 0.003931688 | 0.997053 | 0.004348969 | 0.997054 | 0.00472606
[23 empty] | 1127760 | 1.000322 | 0.9670213 | 0.003931688 | 0.9970534 | 0.00434897 | 0.9970543 | 0.004726065
[23 empty] | 1128060 | 1.000322 | 0.9670213 | 0.003931688 | 0.9970537 | 0.00434897 | 0.9970547 | 0.00472607
[23 empty] | 1128360 | 0.9992433 | 0.9670213 | 0.003931688 | 0.9970541 | 0.004348971 | 0.997055 | 0.004726074
[23 empty] | 1128660 | 1.00248 | 0.9670213 | 0.003931688 | 0.9970544 | 0.004348971 | 0.9970554 | 0.004726079
[23 empty] | 1128960 | 1.00248 | 0.9670213 | 0.003931688 | 0.9970548 | 0.004348972 | 0.9970557 | 0.004726084
[23 empty] | 1129260 | 1.001401 | 0.9670213 | 0.003931688 | 0.9970551 | 0.004348972 | 0.9970561 | 0.004726089
[23 empty] | 1129560 | 1.001401 | 0.9670213 | 0.003931688 | 0.9970555 | 0.004348973 | 0.9970564 | 0.004726093
[23 empty] | 1129860 | 1.001401 | 0.9670213 | 0.003931688 | 0.9970558 | 0.004348974 | 0.9970568 | 0.004726098
[23 empty] | 1130160 | 1.000322 | 0.9670213 | 0.003931688 | 0.9970562 | 0.004348974 | 0.9970571 | 0.004726103
[23 empty] | 1130460 | 0.9992433 | 0.9670213 | 0.003931688 | 0.9970565 | 0.004348975 | 0.9970575 | 0.004726107
[23 empty] | 1130760 | 1.000322 | 0.9670213 | 0.003931688 | 0.9970569 | 0.004348975 | 0.9970578 | 0.004726112
[23 empty] | 1131060 | 1.000322 | 0.9670213 | 0.003931688 | 0.9970572 | 0.004348976 | 0.9970582 | 0.004726117
[23 empty] | 1131360 | 1.001401 | 0.9670213 | 0.003931688 | 0.9970576 | 0.004348977 | 0.9970585 | 0.004726122
[23 empty] | 1131660 | 1.000322 | 0.9670213 | 0.003931688 | 0.9970579 | 0.004348977 | 0.9970589 | 0.004726126
[23 empty] | 1131960 | 1.000322 | 0.9670213 | 0.003931688 | 0.9970583 | 0.004348978 | 0.9970592 | 0.004726131
[23 empty] | 1132260 | 1.000322 | 0.9670213 | 0.003931688 | 0.9970586 | 0.004348979 | 0.9970595 | 0.004726136
[23 empty] | 1132560 | 1.000322 | 0.9670213 | 0.003931688 | 0.997059 | 0.004348979 | 0.9970599 | 0.00472614
[23 empty] | 1132860 | 1.000322 | 0.9670213 | 0.003931688 | 0.9970593 | 0.00434898 | 0.9970602 | 0.004726145
[23 empty] | 1133160 | 1.000322 | 0.9670213 | 0.003931688 | 0.9970597 | 0.004348981 | 0.9970606 | 0.00472615
[23 empty] | 1133460 | 1.000322 | 0.9670213 | 0.003931688 | 0.99706 | 0.004348981 | 0.9970609 | 0.004726154
[23 empty] | 1133760 | 0.9992433 | 0.9670213 | 0.003931688 | 0.9970603 | 0.004348982 | 0.9970613 | 0.004726159
[23 empty] | 1134060 | 0.9992433 | 0.9670213 | 0.003931688 | 0.9970607 | 0.004348982 | 0.9970616 | 0.004726164
[23 empty] | 1134360 | 0.9992433 | 0.9670213 | 0.003931688 | 0.997061 | 0.004348983 | 0.997062 | 0.004726168
[23 empty] | 1134660 | 0.9992433 | 0.9670213 | 0.003931688 | 0.9970614 | 0.004348984 | 0.9970623 | 0.004726173
[23 empty] | 1134960 | 1.00248 | 0.9670213 | 0.003931688 | 0.9970617 | 0.004348984 | 0.9970626 | 0.004726178
[23 empty] | 1135260 | 1.000322 | 0.9670213 | 0.003931688 | 0.997062 | 0.004348985 | 0.997063 | 0.004726182
[23 empty] | 1135560 | 1.001401 | 0.9670213 | 0.003931688 | 0.9970624 | 0.004348986 | 0.9970633 | 0.004726187
[23 empty] | 1135860 | 1.00248 | 0.9670213 | 0.003931688 | 0.9970627 | 0.004348986 | 0.9970637 | 0.004726192
[23 empty] | 1136160 | 1.001401 | 0.9670213 | 0.003931688 | 0.9970631 | 0.004348987 | 0.997064 | 0.004726196
[23 empty] | 1136460 | 1.000322 | 0.9670213 | 0.003931688 | 0.9970634 | 0.004348988 | 0.9970643 | 0.004726201
[23 empty] | 1136760 | 0.9992433 | 0.9670213 | 0.003931688 | 0.9970637 | 0.004348989 | 0.9970647 | 0.004726205
[23 empty] | 1137060 | 0.9992433 | 0.9670213 | 0.003931688 | 0.9970641 | 0.004348989 | 0.997065 | 0.00472621
[23 empty] | 1137360 | 0.9970853 | 0.9670213 | 0.003931688 | 0.9970644 | 0.00434899 | 0.9970653 | 0.004726215
[23 empty] | 1137660 | 0.9981643 | 0.9670213 | 0.003931688 | 0.9970647 | 0.004348991 | 0.9970657 | 0.004726219
[23 empty] | 1137960 | 0.9992433 | 0.9670213 | 0.003931688 | 0.9970651 | 0.004348991 | 0.997066 | 0.004726224
[23 empty] | 1138260 | 0.9981643 | 0.9670213 | 0.003931688 | 0.9970654 | 0.004348992 | 0.9970663 | 0.004726229
[23 empty] | 1138560 | 0.9992433 | 0.9670213 | 0.003931688 | 0.9970657 | 0.004348993 | 0.9970667 | 0.004726233
[23 empty] | 1138860 | 1.001401 | 0.9670213 | 0.003931688 | 0.9970661 | 0.004348993 | 0.997067 | 0.004726238
[23 empty] | 1139160 | 0.9992433 | 0.9670213 | 0.003931688 | 0.9970664 | 0.004348994 | 0.9970673 | 0.004726242
[23 empty] | 1139460 | 0.9992433 | 0.9670213 | 0.003931688 | 0.9970667 | 0.004348995 | 0.9970677 | 0.004726247
[23 empty] | 1139760 | 1.000322 | 0.9670213 | 0.003931688 | 0.9970671 | 0.004348996 | 0.997068 | 0.004726251
[23 empty] | 1140060 | 1.000322 | 0.9670213 | 0.003931688 | 0.9970674 | 0.004348996 | 0.9970683 | 0.004726256
[23 empty] | 1140360 | 1.001401 | 0.9670213 | 0.003931688 | 0.9970677 | 0.004348997 | 0.9970687 | 0.004726261
[23 empty] | 1140660 | 1.00248 | 0.9670213 | 0.003931688 | 0.9970681 | 0.004348998 | 0.997069 | 0.004726265
[23 empty] | 1140960 | 1.00248 | 0.9670213 | 0.003931688 | 0.9970684 | 0.004348998 | 0.9970693 | 0.00472627
[23 empty] | 1141260 | 1.004638 | 0.9670213 | 0.003931688 | 0.9970687 | 0.004348999 | 0.9970697 | 0.004726274
[23 empty] | 1141560 | 1.00248 | 0.9670213 | 0.003931688 | 0.9970691 | 0.004349 | 0.99707 | 0.004726279
[23 empty] | 1141860 | 1.00248 | 0.9670213 | 0.003931688 | 0.9970694 | 0.004349001 | 0.9970703 | 0.004726283
[23 empty] | 1142160 | 1.001401 | 0.9670213 | 0.003931688 | 0.9970697 | 0.004349001 | 0.9970706 | 0.004726288
[23 empty] | 1142460 | 1.000322 | 0.9670213 | 0.003931688 | 0.99707 | 0.004349002 | 0.997071 | 0.004726292
[23 empty] | 1142760 | 1.000322 | 0.9670213 | 0.003931688 | 0.9970704 | 0.004349003 | 0.9970713 | 0.004726297
[23 empty] | 1143060 | 0.9970853 | 0.9670213 | 0.003931688 | 0.9970707 | 0.004349004 | 0.9970716 | 0.004726301
[23 empty] | 1143360 | 1.001401 | 0.9670213 | 0.003931688 | 0.997071 | 0.004349004 | 0.9970719 | 0.004726306
[23 empty] | 1143660 | 0.9981643 | 0.9670213 | 0.003931688 | 0.9970713 | 0.004349005 | 0.9970723 | 0.00472631
[23 empty] | 1143960 | 1.000322 | 0.9670213 | 0.003931688 | 0.9970717 | 0.004349006 | 0.9970726 | 0.004726315
[23 empty] | 1144260 | 1.000322 | 0.9670213 | 0.003931688 | 0.997072 | 0.004349007 | 0.9970729 | 0.004726319
[23 empty] | 1144560 | 1.00248 | 0.9670213 | 0.003931688 | 0.9970723 | 0.004349007 | 0.9970732 | 0.004726324
[23 empty] | 1144860 | 1.001401 | 0.9670213 | 0.003931688 | 0.9970726 | 0.004349008 | 0.9970736 | 0.004726328
[23 empty] | 1145160 | 1.000322 | 0.9670213 | 0.003931688 | 0.997073 | 0.004349009 | 0.9970739 | 0.004726333
[23 empty] | 1145460 | 1.001401 | 0.9670213 | 0.003931688 | 0.9970733 | 0.00434901 | 0.9970742 | 0.004726337
[23 empty] | 1145760 | 1.001401 | 0.9670213 | 0.003931688 | 0.9970736 | 0.00434901 | 0.9970745 | 0.004726342
[23 empty] | 1146060 | 1.000322 | 0.9670213 | 0.003931688 | 0.9970739 | 0.004349011 | 0.9970749 | 0.004726346
[23 empty] | 1146360 | 0.9992433 | 0.9670213 | 0.003931688 | 0.9970742 | 0.004349012 | 0.9970752 | 0.004726351
[23 empty] | 1146660 | 1.001401 | 0.9670213 | 0.003931688 | 0.9970746 | 0.004349013 | 0.9970755 | 0.004726355
[23 empty] | 1146960 | 1.000322 | 0.9670213 | 0.003931688 | 0.9970749 | 0.004349014 | 0.9970758 | 0.00472636
[23 empty] | 1147260 | 1.001401 | 0.9670213 | 0.003931688 | 0.9970752 | 0.004349014 | 0.9970761 | 0.004726364
[23 empty] | 1147560 | 1.00248 | 0.9670213 | 0.003931688 | 0.9970755 | 0.004349015 | 0.9970764 | 0.004726369
[23 empty] | 1147860 | 1.00248 | 0.9670213 | 0.003931688 | 0.9970758 | 0.004349016 | 0.9970768 | 0.004726373
[23 empty] | 1148160 | 1.001401 | 0.9670213 | 0.003931688 | 0.9970761 | 0.004349017 | 0.9970771 | 0.004726378
[23 empty] | 1148460 | 1.000322 | 0.9670213 | 0.003931688 | 0.9970765 | 0.004349018 | 0.9970774 | 0.004726382
[23 empty] | 1148760 | 1.000322 | 0.9670213 | 0.003931688 | 0.9970768 | 0.004349018 | 0.9970777 | 0.004726386
[23 empty] | 1149060 | 0.9992433 | 0.9670213 | 0.003931688 | 0.9970771 | 0.004349019 | 0.997078 | 0.004726391
[23 empty] | 1149360 | 0.9992433 | 0.9670213 | 0.003931688 | 0.9970774 | 0.00434902 | 0.9970783 | 0.004726395
[23 empty] | 1149660 | 0.9992433 | 0.9670213 | 0.003931688 | 0.9970777 | 0.004349021 | 0.9970787 | 0.0047264
[23 empty] | 1149960 | 1.000322 | 0.9670213 | 0.003931688 | 0.997078 | 0.004349022 | 0.997079 | 0.004726404
[23 empty] | 1150260 | 1.000322 | 0.9670213 | 0.003931688 | 0.9970784 | 0.004349022 | 0.9970793 | 0.004726409
[23 empty] | 1150560 | 1.00248 | 0.9670213 | 0.003931688 | 0.9970787 | 0.004349023 | 0.9970796 | 0.004726413
[23 empty] | 1150860 | 1.001401 | 0.9670213 | 0.003931688 | 0.997079 | 0.004349024 | 0.9970799 | 0.004726417
[23 empty] | 1151160 | 1.001401 | 0.9670213 | 0.003931688 | 0.9970793 | 0.004349025 | 0.9970802 | 0.004726422
[23 empty] | 1151460 | 1.001401 | 0.9670213 | 0.003931688 | 0.9970796 | 0.004349026 | 0.9970805 | 0.004726426
[23 empty] | 1151760 | 1.001401 | 0.9670213 | 0.003931688 | 0.9970799 | 0.004349027 | 0.9970809 | 0.004726431
[23 empty] | 1152060 | 1.001401 | 0.9670213 | 0.003931688 | 0.9970802 | 0.004349027 | 0.9970812 | 0.004726435
[23 empty] | 1152360 | 1.000322 | 0.9670213 | 0.003931688 | 0.9970805 | 0.004349028 | 0.9970815 | 0.004726439
[23 empty] | 1152660 | 1.000322 | 0.9670213 | 0.003931688 | 0.9970808 | 0.004349029 | 0.9970818 | 0.004726444
[23 empty] | 1152960 | 1.000322 | 0.9670213 | 0.003931688 | 0.9970812 | 0.00434903 | 0.9970821 | 0.004726448
[23 empty] | 1153260 | 1.000322 | 0.9670213 | 0.003931688 | 0.9970815 | 0.004349031 | 0.9970824 | 0.004726452
[23 empty] | 1153560 | 1.000322 | 0.9670213 | 0.003931688 | 0.9970818 | 0.004349032 | 0.9970827 | 0.004726457
[23 empty] | 1153860 | 0.9981643 | 0.9670213 | 0.003931688 | 0.9970821 | 0.004349032 | 0.997083 | 0.004726461
[23 empty] | 1154160 | 1.000322 | 0.9670213 | 0.003931688 | 0.9970824 | 0.004349033 | 0.9970833 | 0.004726466
[23 empty] | 1154460 | 1.000322 | 0.9670213 | 0.003931688 | 0.9970827 | 0.004349034 | 0.9970836 | 0.00472647
[23 empty] | 1154760 | 1.000322 | 0.9670213 | 0.003931688 | 0.997083 | 0.004349035 | 0.9970839 | 0.004726474
[23 empty] | 1155060 | 1.001401 | 0.9670213 | 0.003931688 | 0.9970833 | 0.004349036 | 0.9970842 | 0.004726479
[23 empty] | 1155360 | 1.001401 | 0.9670213 | 0.003931688 | 0.9970836 | 0.004349037 | 0.9970845 | 0.004726483
[23 empty] | 1155660 | 1.001401 | 0.9670213 | 0.003931688 | 0.9970839 | 0.004349038 | 0.9970848 | 0.004726487
[23 empty] | 1155960 | 1.000322 | 0.9670213 | 0.003931688 | 0.9970842 | 0.004349038 | 0.9970852 | 0.004726492
[23 empty] | 1156260 | 1.000322 | 0.9670213 | 0.003931688 | 0.9970845 | 0.004349039 | 0.9970855 | 0.004726496
[23 empty] | 1156560 | 1.00248 | 0.9670213 | 0.003931688 | 0.9970848 | 0.00434904 | 0.9970858 | 0.0047265
[23 empty] | 1156860 | 0.9992433 | 0.9670213 | 0.003931688 | 0.9970851 | 0.004349041 | 0.9970861 | 0.004726504
[23 empty] | 1157160 | 1.000322 | 0.9670213 | 0.003931688 | 0.9970854 | 0.004349042 | 0.9970864 | 0.004726509
[23 empty] | 1157460 | 1.000322 | 0.9670213 | 0.003931688 | 0.9970857 | 0.004349043 | 0.9970867 | 0.004726513
[23 empty] | 1157760 | 1.001401 | 0.9670213 | 0.003931688 | 0.997086 | 0.004349044 | 0.997087 | 0.004726517
[23 empty] | 1158060 | 1.000322 | 0.9670213 | 0.003931688 | 0.9970863 | 0.004349045 | 0.9970873 | 0.004726522
[23 empty] | 1158360 | 1.000322 | 0.9670213 | 0.003931688 | 0.9970866 | 0.004349045 | 0.9970876 | 0.004726526
[23 empty] | 1158660 | 1.001401 | 0.9670213 | 0.003931688 | 0.9970869 | 0.004349046 | 0.9970879 | 0.00472653
[23 empty] | 1158960 | 1.001401 | 0.9670213 | 0.003931688 | 0.9970872 | 0.004349047 | 0.9970882 | 0.004726534
[23 empty] | 1159260 | 1.001401 | 0.9670213 | 0.003931688 | 0.9970875 | 0.004349048 | 0.9970885 | 0.004726539
[23 empty] | 1159560 | 1.00248 | 0.9670213 | 0.003931688 | 0.9970878 | 0.004349049 | 0.9970888 | 0.004726543
[23 empty] | 1159860 | 1.001401 | 0.9670213 | 0.003931688 | 0.9970881 | 0.00434905 | 0.9970891 | 0.004726547
[23 empty] | 1160160 | 1.000322 | 0.9670213 | 0.003931688 | 0.9970884 | 0.004349051 | 0.9970894 | 0.004726552
[23 empty] | 1160460 | 1.000322 | 0.9670213 | 0.003931688 | 0.9970887 | 0.004349052 | 0.9970897 | 0.004726556
[23 empty] | 1160760 | 0.9992433 | 0.9670213 | 0.003931688 | 0.997089 | 0.004349053 | 0.99709 | 0.00472656
[23 empty] | 1161060 | 1.000322 | 0.9670213 | 0.003931688 | 0.9970893 | 0.004349054 | 0.9970902 | 0.004726564
[23 empty] | 1161360 | 1.000322 | 0.9670213 | 0.003931688 | 0.9970896 | 0.004349054 | 0.9970905 | 0.004726569
[23 empty] | 1161660 | 1.00248 | 0.9670213 | 0.003931688 | 0.9970899 | 0.004349055 | 0.9970908 | 0.004726573
[23 empty] | 1161960 | 1.001401 | 0.9670213 | 0.003931688 | 0.9970902 | 0.004349056 | 0.9970911 | 0.004726577
[23 empty] | 1162260 | 1.001401 | 0.9670213 | 0.003931688 | 0.9970905 | 0.004349057 | 0.9970914 | 0.004726581
[23 empty] | 1162560 | 1.00248 | 0.9670213 | 0.003931688 | 0.9970908 | 0.004349058 | 0.9970917 | 0.004726585
[23 empty] | 1162860 | 1.00248 | 0.9670213 | 0.003931688 | 0.9970911 | 0.004349059 | 0.997092 | 0.00472659
[23 empty] | 1163160 | 1.00248 | 0.9670213 | 0.003931688 | 0.9970914 | 0.00434906 | 0.9970923 | 0.004726594
[23 empty] | 1163460 | 1.00248 | 0.9670213 | 0.003931688 | 0.9970917 | 0.004349061 | 0.9970926 | 0.004726598
[23 empty] | 1163760 | 1.003559 | 0.9670213 | 0.003931688 | 0.9970919 | 0.004349062 | 0.9970929 | 0.004726602
[23 empty] | 1164060 | 1.00248 | 0.9670213 | 0.003931688 | 0.9970922 | 0.004349063 | 0.9970932 | 0.004726606
[23 empty] | 1164360 | 1.001401 | 0.9670213 | 0.003931688 | 0.9970925 | 0.004349064 | 0.9970935 | 0.004726611
[23 empty] | 1164660 | 1.001401 | 0.9670213 | 0.003931688 | 0.9970928 | 0.004349065 | 0.9970938 | 0.004726615
[23 empty] | 1164960 | 0.9992433 | 0.9670213 | 0.003931688 | 0.9970931 | 0.004349065 | 0.9970941 | 0.004726619
[23 empty] | 1165260 | 1.000322 | 0.9670213 | 0.003931688 | 0.9970934 | 0.004349066 | 0.9970943 | 0.004726623
[23 empty] | 1165560 | 0.9992433 | 0.9670213 | 0.003931688 | 0.9970937 | 0.004349067 | 0.9970946 | 0.004726627
[23 empty] | 1165860 | 1.001401 | 0.9670213 | 0.003931688 | 0.997094 | 0.004349068 | 0.9970949 | 0.004726632
[23 empty] | 1166160 | 1.000322 | 0.9670213 | 0.003931688 | 0.9970943 | 0.004349069 | 0.9970952 | 0.004726636
[23 empty] | 1166460 | 1.001401 | 0.9670213 | 0.003931688 | 0.9970945 | 0.00434907 | 0.9970955 | 0.00472664
[23 empty] | 1166760 | 1.001401 | 0.9670213 | 0.003931688 | 0.9970948 | 0.004349071 | 0.9970958 | 0.004726644
[23 empty] | 1167060 | 1.00248 | 0.9670213 | 0.003931688 | 0.9970951 | 0.004349072 | 0.9970961 | 0.004726648
[23 empty] | 1167360 | 1.001401 | 0.9670213 | 0.003931688 | 0.9970954 | 0.004349073 | 0.9970964 | 0.004726652
[23 empty] | 1167660 | 1.00248 | 0.9670213 | 0.003931688 | 0.9970957 | 0.004349074 | 0.9970966 | 0.004726656
[23 empty] | 1167960 | 1.000322 | 0.9670213 | 0.003931688 | 0.997096 | 0.004349075 | 0.9970969 | 0.004726661
[23 empty] | 1168260 | 0.9992433 | 0.9670213 | 0.003931688 | 0.9970963 | 0.004349076 | 0.9970972 | 0.004726665
[23 empty] | 1168560 | 1.00248 | 0.9670213 | 0.003931688 | 0.9970965 | 0.004349077 | 0.9970975 | 0.004726669
[23 empty] | 1168860 | 1.001401 | 0.9670213 | 0.003931688 | 0.9970968 | 0.004349078 | 0.9970978 | 0.004726673
[23 empty] | 1169160 | 1.001401 | 0.9670213 | 0.003931688 | 0.9970971 | 0.004349079 | 0.9970981 | 0.004726677
[23 empty] | 1169460 | 1.00248 | 0.9670213 | 0.003931688 | 0.9970974 | 0.00434908 | 0.9970983 | 0.004726681
[23 empty] | 1169760 | 1.00248 | 0.9670213 | 0.003931688 | 0.9970977 | 0.004349081 | 0.9970986 | 0.004726685
[23 empty] | 1170060 | 0.9992433 | 0.9670213 | 0.003931688 | 0.997098 | 0.004349082 | 0.9970989 | 0.004726689
[23 empty] | 1170360 | 1.001401 | 0.9670213 | 0.003931688 | 0.9970982 | 0.004349083 | 0.9970992 | 0.004726694
[23 empty] | 1170660 | 1.001401 | 0.9670213 | 0.003931688 | 0.9970985 | 0.004349084 | 0.9970995 | 0.004726698
[23 empty] | 1170960 | 1.000322 | 0.9670213 | 0.003931688 | 0.9970988 | 0.004349084 | 0.9970997 | 0.004726702
[23 empty] | 1171260 | 1.000322 | 0.9670213 | 0.003931688 | 0.9970991 | 0.004349085 | 0.9971 | 0.004726706
[23 empty] | 1171560 | 1.001401 | 0.9670213 | 0.003931688 | 0.9970994 | 0.004349086 | 0.9971003 | 0.00472671
[23 empty] | 1171860 | 1.00248 | 0.9670213 | 0.003931688 | 0.9970996 | 0.004349087 | 0.9971006 | 0.004726714
[23 empty] | 1172160 | 1.000322 | 0.9670213 | 0.003931688 | 0.9970999 | 0.004349088 | 0.9971009 | 0.004726718
[23 empty] | 1172460 | 1.001401 | 0.9670213 | 0.003931688 | 0.9971002 | 0.004349089 | 0.9971011 | 0.004726722
[23 empty] | 1172760 | 1.00248 | 0.9670213 | 0.003931688 | 0.9971005 | 0.00434909 | 0.9971014 | 0.004726726
[23 empty] | 1173060 | 1.004638 | 0.9670213 | 0.003931688 | 0.9971008 | 0.004349091 | 0.9971017 | 0.00472673
[23 empty] | 1173360 | 1.001401 | 0.9670213 | 0.003931688 | 0.997101 | 0.004349092 | 0.997102 | 0.004726734
[23 empty] | 1173660 | 1.001401 | 0.9670213 | 0.003931688 | 0.9971013 | 0.004349093 | 0.9971023 | 0.004726738
[23 empty] | 1173960 | 1.001401 | 0.9670213 | 0.003931688 | 0.9971016 | 0.004349094 | 0.9971025 | 0.004726742
[23 empty] | 1174260 | 1.000322 | 0.9670213 | 0.003931688 | 0.9971019 | 0.004349095 | 0.9971028 | 0.004726746
[23 empty] | 1174560 | 1.000322 | 0.9670213 | 0.003931688 | 0.9971021 | 0.004349096 | 0.9971031 | 0.00472675
[23 empty] | 1174860 | 1.001401 | 0.9670213 | 0.003931688 | 0.9971024 | 0.004349097 | 0.9971034 | 0.004726755
[23 empty] | 1175160 | 1.00248 | 0.9670213 | 0.003931688 | 0.9971027 | 0.004349098 | 0.9971036 | 0.004726759
[23 empty] | 1175460 | 1.00248 | 0.9670213 | 0.003931688 | 0.997103 | 0.004349099 | 0.9971039 | 0.004726763
[23 empty] | 1175760 | 1.003559 | 0.9670213 | 0.003931688 | 0.9971032 | 0.0043491 | 0.9971042 | 0.004726767
[23 empty] | 1176060 | 1.000322 | 0.9670213 | 0.003931688 | 0.9971035 | 0.004349101 | 0.9971044 | 0.004726771
[23 empty] | 1176360 | 1.003559 | 0.9670213 | 0.003931688 | 0.9971038 | 0.004349102 | 0.9971047 | 0.004726775
[23 empty] | 1176660 | 1.003559 | 0.9670213 | 0.003931688 | 0.997104 | 0.004349103 | 0.997105 | 0.004726779
[23 empty] | 1176960 | 1.000322 | 0.9670213 | 0.003931688 | 0.9971043 | 0.004349104 | 0.9971053 | 0.004726783
[23 empty] | 1177260 | 1.000322 | 0.9670213 | 0.003931688 | 0.9971046 | 0.004349105 | 0.9971055 | 0.004726787
[23 empty] | 1177560 | 1.001401 | 0.9670213 | 0.003931688 | 0.9971049 | 0.004349106 | 0.9971058 | 0.004726791
[23 empty] | 1177860 | 1.001401 | 0.9670213 | 0.003931688 | 0.9971051 | 0.004349107 | 0.9971061 | 0.004726795
[23 empty] | 1178160 | 1.000322 | 0.9670213 | 0.003931688 | 0.9971054 | 0.004349108 | 0.9971063 | 0.004726799
[23 empty] | 1178460 | 1.001401 | 0.9670213 | 0.003931688 | 0.9971057 | 0.004349109 | 0.9971066 | 0.004726803
[23 empty] | 1178760 | 1.001401 | 0.9670213 | 0.003931688 | 0.9971059 | 0.00434911 | 0.9971069 | 0.004726807
[23 empty] | 1179060 | 1.00248 | 0.9670213 | 0.003931688 | 0.9971062 | 0.004349111 | 0.9971071 | 0.004726811
[23 empty] | 1179360 | 1.00248 | 0.9670213 | 0.003931688 | 0.9971065 | 0.004349112 | 0.9971074 | 0.004726814
[23 empty] | 1179660 | 1.001401 | 0.9670213 | 0.003931688 | 0.9971067 | 0.004349113 | 0.9971077 | 0.004726818
[23 empty] | 1179960 | 1.003559 | 0.9670213 | 0.003931688 | 0.997107 | 0.004349114 | 0.997108 | 0.004726822
[23 empty] | 1180260 | 1.00248 | 0.9670213 | 0.003931688 | 0.9971073 | 0.004349115 | 0.9971082 | 0.004726826
[23 empty] | 1180560 | 1.00248 | 0.9670213 | 0.003931688 | 0.9971075 | 0.004349116 | 0.9971085 | 0.00472683
[23 empty] | 1180860 | 1.001401 | 0.9670213 | 0.003931688 | 0.9971078 | 0.004349117 | 0.9971088 | 0.004726834
[23 empty] | 1181160 | 1.001401 | 0.9670213 | 0.003931688 | 0.9971081 | 0.004349118 | 0.997109 | 0.004726838
[23 empty] | 1181460 | 1.00248 | 0.9670213 | 0.003931688 | 0.9971083 | 0.004349119 | 0.9971093 | 0.004726842
[23 empty] | 1181760 | 1.00248 | 0.9670213 | 0.003931688 | 0.9971086 | 0.00434912 | 0.9971095 | 0.004726846
[23 empty] | 1182060 | 1.001401 | 0.9670213 | 0.003931688 | 0.9971089 | 0.004349121 | 0.9971098 | 0.00472685
[23 empty] | 1182360 | 0.9992433 | 0.9670213 | 0.003931688 | 0.9971091 | 0.004349122 | 0.9971101 | 0.004726854
[23 empty] | 1182660 | 1.00248 | 0.9670213 | 0.003931688 | 0.9971094 | 0.004349123 | 0.9971103 | 0.004726858
[23 empty] | 1182960 | 1.00248 | 0.9670213 | 0.003931688 | 0.9971096 | 0.004349124 | 0.9971106 | 0.004726862
[23 empty] | 1183260 | 1.003559 | 0.9670213 | 0.003931688 | 0.9971099 | 0.004349126 | 0.9971109 | 0.004726866
[23 empty] | 1183560 | 1.00248 | 0.9670213 | 0.003931688 | 0.9971102 | 0.004349127 | 0.9971111 | 0.00472687
[23 empty] | 1183860 | 1.003559 | 0.9670213 | 0.003931688 | 0.9971104 | 0.004349128 | 0.9971114 | 0.004726873
[23 empty] | 1184160 | 1.00248 | 0.9670213 | 0.003931688 | 0.9971107 | 0.004349129 | 0.9971116 | 0.004726877
[23 empty] | 1184460 | 1.001401 | 0.9670213 | 0.003931688 | 0.997111 | 0.00434913 | 0.9971119 | 0.004726881
[23 empty] | 1184760 | 1.001401 | 0.9670213 | 0.003931688 | 0.9971112 | 0.004349131 | 0.9971122 | 0.004726885
[23 empty] | 1185060 | 1.00248 | 0.9670213 | 0.003931688 | 0.9971115 | 0.004349132 | 0.9971124 | 0.004726889
[23 empty] | 1185360 | 1.003559 | 0.9670213 | 0.003931688 | 0.9971117 | 0.004349133 | 0.9971127 | 0.004726893
[23 empty] | 1185660 | 1.003559 | 0.9670213 | 0.003931688 | 0.997112 | 0.004349134 | 0.9971129 | 0.004726897
[23 empty] | 1185960 | 1.00248 | 0.9670213 | 0.003931688 | 0.9971123 | 0.004349135 | 0.9971132 | 0.004726901
[23 empty] | 1186260 | 1.003559 | 0.9670213 | 0.003931688 | 0.9971125 | 0.004349136 | 0.9971135 | 0.004726904
[23 empty] | 1186560 | 1.00248 | 0.9670213 | 0.003931688 | 0.9971128 | 0.004349137 | 0.9971137 | 0.004726908
[23 empty] | 1186860 | 1.00248 | 0.9670213 | 0.003931688 | 0.997113 | 0.004349138 | 0.997114 | 0.004726912
[23 empty] | 1187160 | 1.001401 | 0.9670213 | 0.003931688 | 0.9971133 | 0.004349139 | 0.9971142 | 0.004726916
[23 empty] | 1187460 | 1.001401 | 0.9670213 | 0.003931688 | 0.9971135 | 0.00434914 | 0.9971145 | 0.00472692
[23 empty] | 1187760 | 1.00248 | 0.9670213 | 0.003931688 | 0.9971138 | 0.004349141 | 0.9971147 | 0.004726924
[23 empty] | 1188060 | 1.001401 | 0.9670213 | 0.003931688 | 0.9971141 | 0.004349142 | 0.997115 | 0.004726928
[23 empty] | 1188360 | 1.003559 | 0.9670213 | 0.003931688 | 0.9971143 | 0.004349143 | 0.9971153 | 0.004726931
[23 empty] | 1188660 | 1.004638 | 0.9670213 | 0.003931688 | 0.9971146 | 0.004349144 | 0.9971155 | 0.004726935
[23 empty] | 1188960 | 1.003559 | 0.9670213 | 0.003931688 | 0.9971148 | 0.004349145 | 0.9971158 | 0.004726939
[23 empty] | 1189260 | 1.00248 | 0.9670213 | 0.003931688 | 0.9971151 | 0.004349146 | 0.997116 | 0.004726943
[23 empty] | 1189560 | 1.001401 | 0.9670213 | 0.003931688 | 0.9971153 | 0.004349147 | 0.9971163 | 0.004726947
[23 empty] | 1189860 | 1.00248 | 0.9670213 | 0.003931688 | 0.9971156 | 0.004349149 | 0.9971165 | 0.00472695
[23 empty] | 1190160 | 1.001401 | 0.9670213 | 0.003931688 | 0.9971158 | 0.00434915 | 0.9971168 | 0.004726954
[23 empty] | 1190460 | 1.001401 | 0.9670213 | 0.003931688 | 0.9971161 | 0.004349151 | 0.997117 | 0.004726958
[23 empty] | 1190760 | 1.003559 | 0.9670213 | 0.003931688 | 0.9971163 | 0.004349152 | 0.9971173 | 0.004726962
[23 empty] | 1191060 | 1.004638 | 0.9670213 | 0.003931688 | 0.9971166 | 0.004349153 | 0.9971175 | 0.004726966
[23 empty] | 1191360 | 1.004638 | 0.9670213 | 0.003931688 | 0.9971168 | 0.004349154 | 0.9971178 | 0.004726969
[23 empty] | 1191660 | 1.003559 | 0.9670213 | 0.003931688 | 0.9971171 | 0.004349155 | 0.997118 | 0.004726973
[23 empty] | 1191960 | 1.00248 | 0.9670213 | 0.003931688 | 0.9971173 | 0.004349156 | 0.9971183 | 0.004726977
[23 empty] | 1192260 | 1.004638 | 0.9670213 | 0.003931688 | 0.9971176 | 0.004349157 | 0.9971185 | 0.004726981
[23 empty] | 1192560 | 1.00248 | 0.9670213 | 0.003931688 | 0.9971178 | 0.004349158 | 0.9971188 | 0.004726985
[23 empty] | 1192860 | 1.001401 | 0.9670213 | 0.003931688 | 0.9971181 | 0.004349159 | 0.997119 | 0.004726988
[23 empty] | 1193160 | 1.00248 | 0.9670213 | 0.003931688 | 0.9971183 | 0.00434916 | 0.9971193 | 0.004726992
[23 empty] | 1193460 | 1.001401 | 0.9670213 | 0.003931688 | 0.9971186 | 0.004349161 | 0.9971195 | 0.004726996
[23 empty] | 1193760 | 1.00248 | 0.9670213 | 0.003931688 | 0.9971188 | 0.004349162 | 0.9971198 | 0.004727
[23 empty] | 1194060 | 1.00248 | 0.9670213 | 0.003931688 | 0.9971191 | 0.004349163 | 0.99712 | 0.004727003
[23 empty] | 1194360 | 1.00248 | 0.9670213 | 0.003931688 | 0.9971193 | 0.004349165 | 0.9971203 | 0.004727007
[23 empty] | 1194660 | 1.00248 | 0.9670213 | 0.003931688 | 0.9971196 | 0.004349166 | 0.9971205 | 0.004727011
[23 empty] | 1194960 | 1.00248 | 0.9670213 | 0.003931688 | 0.9971198 | 0.004349167 | 0.9971208 | 0.004727015
[23 empty] | 1195260 | 1.00248 | 0.9670213 | 0.003931688 | 0.9971201 | 0.004349168 | 0.997121 | 0.004727018
[23 empty] | 1195560 | 1.00248 | 0.9670213 | 0.003931688 | 0.9971203 | 0.004349169 | 0.9971213 | 0.004727022
[23 empty] | 1195860 | 1.00248 | 0.9670213 | 0.003931688 | 0.9971206 | 0.00434917 | 0.9971215 | 0.004727026
[23 empty] | 1196160 | 1.003559 | 0.9670213 | 0.003931688 | 0.9971208 | 0.004349171 | 0.9971218 | 0.004727029
[23 empty] | 1196460 | 1.00248 | 0.9670213 | 0.003931688 | 0.997121 | 0.004349172 | 0.997122 | 0.004727033
[23 empty] | 1196760 | 1.001401 | 0.9670213 | 0.003931688 | 0.9971213 | 0.004349173 | 0.9971222 | 0.004727037
[23 empty] | 1197060 | 1.001401 | 0.9670213 | 0.003931688 | 0.9971215 | 0.004349174 | 0.9971225 | 0.004727041
[23 empty] | 1197360 | 1.000322 | 0.9670213 | 0.003931688 | 0.9971218 | 0.004349175 | 0.9971227 | 0.004727044
[23 empty] | 1197660 | 1.00248 | 0.9670213 | 0.003931688 | 0.997122 | 0.004349176 | 0.997123 | 0.004727048

## Uncertainty Analysis
Variable | Antoine A | Antoine B | Antoine C | Pen MW | Pol Dens | Pol Mass | Temp | Vc | Vs | ∑pi | ∑pf | ∑pcf
Value | 5.20409 | 1581.341 | -33.5 | 32 | 1.393 | 0.0234 | 298.15 | 29.47783133 | 7.630675074 | N/a | N/a | N/a
Uncertainty | 0 | 0 | 0 | 0 | 0.002 | 5e-05 | 0.005 | 0.098002 | 0.023176 | 0.25% | 0.25% | 0.25%
Units |  |  |  | g/mol | g/cm3 | g | K | cm3 | cm3
1 | 0 | 0 | 0 | 0 | 0.06098349 | 0.1350712 | 8.323289e-06 | 0.3877483 | 0.002159263 | 0.3794624 | 0.03456705 | 0
2 | 0 | 0 | 0 | 0 | 0.0596122 | 0.132034 | 8.137712e-06 | 0.4104164 | 0.004728866 | 0.3117695 | 0.07570311 | 0.005727786
3 | 0 | 0 | 0 | 0 | 0.04880587 | 0.1080992 | 6.664214e-06 | 0.3709292 | 0.00793048 | 0.3156224 | 0.1269569 | 0.02164929
4 | 0 | 0 | 0 | 0 | 0.03871344 | 0.08574568 | 5.287231e-06 | 0.3178729 | 0.009769664 | 0.3340029 | 0.1563999 | 0.05749031
5 | 0 | 0 | 0 | 0 | 0.03194426 | 0.07075277 | 4.363229e-06 | 0.2731756 | 0.009879147 | 0.3532387 | 0.1581525 | 0.1028526
6 | 0 | 0 | 0 | 0 | 0.02680921 | 0.05937923 | 3.662209e-06 | 0.2376993 | 0.009807168 | 0.3697672 | 0.1570003 | 0.139534

## Sorption Kinetics Analysis
W/ fickian model | Step | Activity | Activity err | Conc. (cc/cc) | Conc. err | Conc. (g) | Conc. err | ω | ω err | ln(Activity) | ln(a) err | ln(ω) | ln(ω) err | d(ln(a))/d(ln(ω)) | d(ln(a))/d(ln(ω)) err | D (cm^2/s) | D err (cm^2/s) | L (cm^2/s) | L err (cm^2/s) | α | α err
| 1 | 0.03797699 | 9.54543e-05 | 29.7083 | 0.1726894 | 0.0304479 | 0.0001715069 | 0.02954822 | 0.0001615212 | -3.270775 | 0.002513477 | -3.521732 | 0.005466361 | 0.5947291 | 0.004730063 | 2.325771e-08 | 1.662363e-09 | 1.383204e-08 | 9.947574e-10 | 1.681438 | 0.01337299
| 2 | 0.1098395 | 0.0002760791 | 57.41084 | 0.3375032 | 0.0588401 | 0.000335437 | 0.05557033 | 0.0002991921 | -2.208735 | 0.002513477 | -2.890106 | 0.005384026 | 0.5427683 | 0.00327991 | 2.006808e-08 | 1.907912e-09 | 1.089232e-08 | 1.037644e-09 | 1.842407 | 0.01113353
| 3 | 0.2244254 | 0.0005640882 | 81.97084 | 0.5325006 | 0.08401153 | 0.0005322727 | 0.07750059 | 0.0004529668 | -1.494212 | 0.002513477 | -2.55747 | 0.005844689 | 0.4437314 | 0.005480894 | 2.723483e-08 | 9.228067e-09 | 1.208495e-08 | 4.097503e-09 | 2.253615 | 0.02783627
| 4 | 0.3327179 | 0.0008362787 | 97.52434 | 0.7112693 | 0.09995224 | 0.0007147267 | 0.09086962 | 0.0005907345 | -1.10046 | 0.002513477 | -2.39833 | 0.006500903 | 0.4303018 | 0.01090044 | 3.923406e-08 | 2.036345e-08 | 1.688248e-08 | 8.772857e-09 | 2.32395 | 0.05887051
| 5 | 0.4127626 | 0.001037469 | 109.2967 | 0.8774823 | 0.1120177 | 0.0008848467 | 0.1007338 | 0.0007155577 | -0.8848827 | 0.002513477 | -2.295274 | 0.007103455 | 0.4835719 | 0.01835074 | 1.629764e-08 | 1.390435e-08 | 7.881081e-09 | 6.730403e-09 | 2.067945 | 0.07847501
| 6 | 0.4969218 | 0.001249002 | 120.9903 | 1.060264 | 0.1240024 | 0.001071994 | 0.1103221 | 0.0008485122 | -0.6993226 | 0.002513477 | -2.204351 | 0.007691223 | 0.4899963 | 0.03719346 | 5.360618e-08 | 3.818054e-08 | 2.626683e-08 | 1.881427e-08 | 2.040832 | 0.1549105
W/ BH model | Step | Activity | Activity err | Conc. (cc/cc) | Conc. err | Conc. (g) | Conc. err | ω | ω err | ln(Activity) | ln(a) err | ln(ω) | ln(ω) err | d(ln(a))/d(ln(ω)) | d(ln(a))/d(ln(ω)) err | D (cm^2/s) | D err (cm^2/s) | L (cm^2/s) | L err (cm^2/s) | α | α err
| 1 | 0.03797699 | 9.54543e-05 | 29.7083 | 0.1726894 | 0.0304479 | 0.0001715069 | 0.02954822 | 0.0001615212 | -3.270775 | 0.002513477 | -3.521732 | 0.005466361 | 0.5947291 | 0.004730063 | 1.379716e-08 | 1.326755e-09 | 8.205572e-09 | 7.917541e-10 | 1.681438 | 0.01337299
| 2 | 0.1098395 | 0.0002760791 | 57.41084 | 0.3375032 | 0.0588401 | 0.000335437 | 0.05557033 | 0.0002991921 | -2.208735 | 0.002513477 | -2.890106 | 0.005384026 | 0.5427683 | 0.00327991 | 2.185524e-08 | 1.82755e-09 | 1.186233e-08 | 9.945229e-10 | 1.842407 | 0.01113353
| 3 | 0.2244254 | 0.0005640882 | 81.97084 | 0.5325006 | 0.08401153 | 0.0005322727 | 0.07750059 | 0.0004529668 | -1.494212 | 0.002513477 | -2.55747 | 0.005844689 | 0.4437314 | 0.005480894 | 3.520847e-08 | 4.042381e-09 | 1.562311e-08 | 1.804082e-09 | 2.253615 | 0.02783627
| 4 | 0.3327179 | 0.0008362787 | 97.52434 | 0.7112693 | 0.09995224 | 0.0007147267 | 0.09086962 | 0.0005907345 | -1.10046 | 0.002513477 | -2.39833 | 0.006500903 | 0.4303018 | 0.01090044 | 8.126707e-08 | 1.241546e-08 | 3.496936e-08 | 5.415339e-09 | 2.32395 | 0.05887051
| 5 | 0.4127626 | 0.001037469 | 109.2967 | 0.8774823 | 0.1120177 | 0.0008848467 | 0.1007338 | 0.0007155577 | -0.8848827 | 0.002513477 | -2.295274 | 0.007103455 | 0.4835719 | 0.01835074 | 1.064426e-07 | 5.916578e-08 | 5.147266e-08 | 2.867751e-08 | 2.067945 | 0.07847501
| 6 | 0.4969218 | 0.001249002 | 120.9903 | 1.060264 | 0.1240024 | 0.001071994 | 0.1103221 | 0.0008485122 | -0.6993226 | 0.002513477 | -2.204351 | 0.007691223 | 0.4899963 | 0.03719346 | 2.186284e-07 | 2.837632e-08 | 1.071271e-07 | 1.61075e-08 | 2.040832 | 0.1549105
W/ MBH model | Step | Activity | Activity err | Conc. (cc/cc) | Conc. err | Conc. (g) | Conc. err | ω | ω err | ln(Activity) | ln(a) err | ln(ω) | ln(ω) err | d(ln(a))/d(ln(ω)) | d(ln(a))/d(ln(ω)) err | D (cm^2/s) | D err (cm^2/s) | L (cm^2/s) | L err (cm^2/s) | α | α err
| 1 | 0.03797699 | 9.54543e-05 | 29.7083 | 0.1726894 | 0.0304479 | 0.0001715069 | 0.02954822 | 0.0001615212 | -3.270775 | 0.002513477 | -3.521732 | 0.005466361 | 0.5947291 | 0.004730063 | 1.388387e-08 | 3.492301e-09 | 8.25714e-09 | 2.078011e-09 | 1.681438 | 0.01337299
| 2 | 0.1098395 | 0.0002760791 | 57.41084 | 0.3375032 | 0.0588401 | 0.000335437 | 0.05557033 | 0.0002991921 | -2.208735 | 0.002513477 | -2.890106 | 0.005384026 | 0.5427683 | 0.00327991 | 2.186583e-08 | 2.1055e-09 | 1.186808e-08 | 1.145047e-09 | 1.842407 | 0.01113353
| 3 | 0.2244254 | 0.0005640882 | 81.97084 | 0.5325006 | 0.08401153 | 0.0005322727 | 0.07750059 | 0.0004529668 | -1.494212 | 0.002513477 | -2.55747 | 0.005844689 | 0.4437314 | 0.005480894 | 3.52376e-08 | 3.505776e-09 | 1.563603e-08 | 1.567566e-09 | 2.253615 | 0.02783627
| 4 | 0.3327179 | 0.0008362787 | 97.52434 | 0.7112693 | 0.09995224 | 0.0007147267 | 0.09086962 | 0.0005907345 | -1.10046 | 0.002513477 | -2.39833 | 0.006500903 | 0.4303018 | 0.01090044 | 8.147424e-08 | 1.167242e-08 | 3.505851e-08 | 5.100575e-09 | 2.32395 | 0.05887051
| 5 | 0.4127626 | 0.001037469 | 109.2967 | 0.8774823 | 0.1120177 | 0.0008848467 | 0.1007338 | 0.0007155577 | -0.8848827 | 0.002513477 | -2.295274 | 0.007103455 | 0.4835719 | 0.01835074 | 1.071103e-07 | 1.384568e-07 | 5.179554e-08 | 6.698266e-08 | 2.067945 | 0.07847501
| 6 | 0.4969218 | 0.001249002 | 120.9903 | 1.060264 | 0.1240024 | 0.001071994 | 0.1103221 | 0.0008485122 | -0.6993226 | 0.002513477 | -2.204351 | 0.007691223 | 0.4899963 | 0.03719346 | 2.20012e-07 | 7.12363e-08 | 1.078051e-07 | 3.585188e-08 | 2.040832 | 0.1549105