## Vapor Sorption Input
Penetrant Properties | Value | Uncertainty | Overall Properties | Value | Uncertainty | Parameters | Value | Uncertainty (Jackknife) | Units
Penetrant Name | Methanol | ----- | Temperature (K) | 298.15 | 0.005 | Dual Mode (CH') | calculated | calculated | (CC/CC)
Antoine A (K -> Bar) | 5.20409 | 0 | Pressure Transducer Err (%/100 e.g., 1% -> 0.01) | ----- | 0.0025 | Dual Mode (b) | calculated | calculated | 1 / MPa
Antoine B (K -> Bar) | 1581.341 | 0 | Charge Chamber Vol. (cm3) | 29.47783133 | 0.098002 | Dual Mode (kd) | calculated | calculated | (CC/CC) / MPa
Antoine C (K -> Bar) | -33.5 | 0 | Sampling Chamber Vol. (empty) (cm3) | 7.630675074 | 0.023176 | GAB (Cp) | calculated | calculated | (CC/CC)
Pen. MW (g/mol) | 32 | 0 | Num steel beads | 0 | --- | GAB (k) | calculated | calculated | Unitless
Polymer Properties | Value | Uncertainty | Volume of steel bead (cm3) | 0.13399839 | 0 | GAB (a) | calculated | calculated | Unitless
Polymer Name | TPBO-0.25 | -----
Pol. dens (g/cm3) | 1.393 | 0.002 | Vapor Pressure (MPa) | calculated | calculated
Pol. mass (g) | 0.0234 | 5e-05
Step | Initial System Pressure (Pa) | Final System Pressure (Pa) | Final Charge Pressure (after valve is closed, Pa) |  | Pressure (MPa) | Pres. err (MPa) | Concentration (CC(STP)/CC(Pol)) | Conc. err (CC(STP)/CC(Pol)) | Concentration (g/g(Pol)) | Conc. err (g/g(Pol)) | Activity | act. err | Dual Mode Pred (CC/CC) | Dual Mode Pred Err (CC/CC) | GAB Pred (CC/CC) | GAB Pred Err (CC/CC)
1 | 2681.815 | 643.2714 | 643.947
2 | 3921.566 | 1860.511 | 1867.33
3 | 5857.474 | 3801.419 | 3818.829
4 | 7107.193 | 5635.725 | 5643.369
5 | 8091.369 | 6991.558 | 7025.708
6 | 9556.431 | 8417.086 | 0

## Transient Sorption Input
Overall Properties | Value | Uncertainty | Step 1 |  | Fick. Model | Fick. err | BH Model | BH err | MBH Model | MBH err |  |  | Step 2 |  | Fick. Model | Fick. err | BH Model | BH err | MBH Model | MBH err |  |  | Step 3 |  | Fick. Model | Fick. err | BH Model | BH err | MBH Model | MBH err |  |  | Step 4 |  | Fick. Model | Fick. err | BH Model | BH err | MBH Model | MBH err |  |  | Step 5 |  | Fick. Model | Fick. err | BH Model | BH err | MBH Model | MBH err |  |  | Step 6 |  | Fick. Model | Fick. err | BH Model | BH err | MBH Model | MBH err |  |  | Step 7 |  | Fick. Model | Fick. err | BH Model | BH err | MBH Model | MBH err |  |  | Step 8 |  | Fick. Model | Fick. err | BH Model | BH err | MBH Model | MBH err |  |  | Step 9 |  | Fick. Model | Fick. err | BH Model | BH err | MBH Model | MBH err |  |  | -> Copy the step template pattern and adjust the "# steps" value accordingly to add steps. ->
|  |  | M (fick) |  | TBD | TBD | TBD | TBD | TBD | TBD |  |  | M (fick) |  | TBD | TBD | TBD | TBD | TBD | TBD |  |  | M (fick) |  | TBD | TBD | TBD | TBD | TBD | TBD |  |  | M (fick) |  | TBD | TBD | TBD | TBD | TBD | TBD |  |  | M (fick) |  | TBD | TBD | TBD | TBD | TBD | TBD |  |  | M (fick) |  | TBD | TBD | TBD | TBD | TBD | TBD |  |  | M (fick) |  | TBD | TBD | TBD | TBD | TBD | TBD |  |  | M (fick) |  | TBD | TBD | TBD | TBD | TBD | TBD |  |  | M (fick) |  | TBD | TBD | TBD | TBD | TBD | TBD
semi-thickness (cm) | 0.00703182 | 0.000224628 | kf (1/s) |  | TBD | TBD | TBD | TBD | TBD | TBD |  |  | kf (1/s) |  | TBD | TBD | TBD | TBD | TBD | TBD |  |  | kf (1/s) |  | TBD | TBD | TBD | TBD | TBD | TBD |  |  | kf (1/s) |  | TBD | TBD | TBD | TBD | TBD | TBD |  |  | kf (1/s) |  | TBD | TBD | TBD | TBD | TBD | TBD |  |  | kf (1/s) |  | TBD | TBD | TBD | TBD | TBD | TBD |  |  | kf (1/s) |  | TBD | TBD | TBD | TBD | TBD | TBD |  |  | kf (1/s) |  | TBD | TBD | TBD | TBD | TBD | TBD |  |  | kf (1/s) |  | TBD | TBD | TBD | TBD | TBD | TBD
# steps | 6 | --- | M (relax) |  | --- | --- | TBD | TBD | TBD | TBD |  |  | M (relax) |  | --- | --- | TBD | TBD | TBD | TBD |  |  | M (relax) |  | --- | --- | TBD | TBD | TBD | TBD |  |  | M (relax) |  | --- | --- | TBD | TBD | TBD | TBD |  |  | M (relax) |  | --- | --- | TBD | TBD | TBD | TBD |  |  | M (relax) |  | --- | --- | TBD | TBD | TBD | TBD |  |  | M (relax) |  | --- | --- | TBD | TBD | TBD | TBD |  |  | M (relax) |  | --- | --- | TBD | TBD | TBD | TBD |  |  | M (relax) |  | --- | --- | TBD | TBD | TBD | TBD
| >Interpolation< Interpolate the input data to some size of points according to some interpolation function making the data easier to fit while losing little information in the process. It can also help the parameter optimization understand where the "valuable" information is. You almost always want 'root', as ideal fickian sorption is mostly linear with it. 'linear' is even interpolation (it will just reduce the data size) and 'log' will very heavily cut down long sorption steps (think on the order of months or years, not days). |  | kr (1/s) |  | --- | --- | TBD | TBD | TBD | TBD |  |  | kr (1/s) |  | --- | --- | TBD | TBD | TBD | TBD |  |  | kr (1/s) |  | --- | --- | TBD | TBD | TBD | TBD |  |  | kr (1/s) |  | --- | --- | TBD | TBD | TBD | TBD |  |  | kr (1/s) |  | --- | --- | TBD | TBD | TBD | TBD |  |  | kr (1/s) |  | --- | --- | TBD | TBD | TBD | TBD |  |  | kr (1/s) |  | --- | --- | TBD | TBD | TBD | TBD |  |  | kr (1/s) |  | --- | --- | TBD | TBD | TBD | TBD |  |  | kr (1/s) |  | --- | --- | TBD | TBD | TBD | TBD
Interpolation method | root | >Options< "linear", "root", "log", "none" | beta |  | --- | --- | --- | --- | TBD | TBD |  |  | beta |  | --- | --- | --- | --- | TBD | TBD |  |  | beta |  | --- | --- | --- | --- | TBD | TBD |  |  | beta |  | --- | --- | --- | --- | TBD | TBD |  |  | beta |  | --- | --- | --- | --- | TBD | TBD |  |  | beta |  | --- | --- | --- | --- | TBD | TBD |  |  | beta |  | --- | --- | --- | --- | TBD | TBD |  |  | beta |  | --- | --- | --- | --- | TBD | TBD |  |  | beta |  | --- | --- | --- | --- | TBD | TBD
Interpolation size | 100 | --- | D (cm^2/s) |  | TBD | TBD | TBD | TBD | TBD | TBD |  |  | D (cm^2/s) |  | TBD | TBD | TBD | TBD | TBD | TBD |  |  | D (cm^2/s) |  | TBD | TBD | TBD | TBD | TBD | TBD |  |  | D (cm^2/s) |  | TBD | TBD | TBD | TBD | TBD | TBD |  |  | D (cm^2/s) |  | TBD | TBD | TBD | TBD | TBD | TBD |  |  | D (cm^2/s) |  | TBD | TBD | TBD | TBD | TBD | TBD |  |  | D (cm^2/s) |  | TBD | TBD | TBD | TBD | TBD | TBD |  |  | D (cm^2/s) |  | TBD | TBD | TBD | TBD | TBD | TBD |  |  | D (cm^2/s) |  | TBD | TBD | TBD | TBD | TBD | TBD
| Resampling This is the number of times the data is randomly resampled and fit. This is done to determine a histogram |  | Fit error | [9 empty] | Fit error | [9 empty] | Fit error | [9 empty] | Fit error | [9 empty] | Fit error | [9 empty] | Fit error | [9 empty] | Fit error | [9 empty] | Fit error | [9 empty] | Fit error
Resampling count | 5 | --- | t - t0 | Dim.less sorption | [6 empty] | Resampled time | Resampled dim.less sorption | t - t0 | Dim.less sorption | [6 empty] | Resampled time | Resampled dim.less sorption | t - t0 | Dim.less sorption | [6 empty] | Resampled time | Resampled dim.less sorption | t - t0 | Dim.less sorption | [6 empty] | Resampled time | Resampled dim.less sorption | t - t0 | Dim.less sorption | [6 empty] | Resampled time | Resampled dim.less sorption | t - t0 | Dim.less sorption | [6 empty] | Resampled time | Resampled dim.less sorption | t - t0 | Dim.less sorption | [6 empty] | Resampled time | Resampled dim.less sorption | t - t0 | Dim.less sorption | [6 empty] | Resampled time | Resampled dim.less sorption | t - t0 | Dim.less sorption | [6 empty] | Resampled time | Resampled dim.less sorption
|  |  | 0 | 0 | [8 empty] | 0 | 0 | [8 empty] | 0 | 0 | [8 empty] | 0 | 0 | [8 empty] | 0 | 0 | [8 empty] | 0 | 0 | [8 empty] | Paste your (from sorption start) time data here! | [9 empty] | Paste your (from sorption start) time data here! | [9 empty] | Paste your (from sorption start) time data here!
|  |  | 1 | 0.007720501 | [8 empty] | 1 | 0 | [8 empty] | 5 | 0.01733838 | [8 empty] | 5 | 0.0619712 | [8 empty] | 5 | 0.1005708 | [8 empty] | 5 | 0.1000896 | [9 empty] | Paste your (dimensionless) sorption data here! | [9 empty] | Paste your (dimensionless) sorption data here! | [9 empty] | Paste your (dimensionless) sorption data here!
|  |  | 2 | 0.007720501 | [8 empty] | 2 | 0.003524161 | [8 empty] | 10.0000002 | 0.03460265 | [8 empty] | 9.9999996 | 0.08887489 | [8 empty] | 9.9999996 | 0.1386159 | [8 empty] | 10 | 0.1414231
|  |  | 3 | 0.01488816 | [8 empty] | 3 | 0.003524161 | [8 empty] | 15 | 0.05294592 | [8 empty] | 15 | 0.1140971 | [8 empty] | 15 | 0.1654712 | [8 empty] | 15 | 0.1718794
|  |  | 4 | 0.01936795 | [8 empty] | 4 | 0.01024736 | [8 empty] | 19.9999998 | 0.06373609 | [8 empty] | 19.9999998 | 0.1359564 | [8 empty] | 19.9999998 | 0.1878506 | [8 empty] | 20 | 0.2023357
|  |  | 5 | 0.01936795 | [8 empty] | 5 | 0.0160101 | [8 empty] | 25.0000002 | 0.07884232 | [8 empty] | 24.9999996 | 0.1578156 | [8 empty] | 24.9999996 | 0.2079921 | [8 empty] | 25 | 0.2197393
|  |  | 6 | 0.02205583 | [8 empty] | 6 | 0.0160101 | [8 empty] | 30 | 0.08963248 | [8 empty] | 30 | 0.1763119 | [8 empty] | 30 | 0.2281336 | [8 empty] | 30 | 0.2349674
|  |  | 7 | 0.02205583 | [8 empty] | 7.0000002 | 0.0160101 | [8 empty] | 34.9999998 | 0.1025807 | [8 empty] | 34.9999998 | 0.1964897 | [8 empty] | 60 | 0.2482751 | [8 empty] | 35 | 0.2588973
|  |  | 8 | 0.02743158 | [8 empty] | 7.9999998 | 0.02081239 | [8 empty] | 40.0000002 | 0.1133708 | [8 empty] | 39.9999996 | 0.20826 | [8 empty] | 90 | 0.3243651 | [8 empty] | 40 | 0.2784764
|  |  | 9 | 0.03011945 | [8 empty] | 9 | 0.02081239 | [8 empty] | 45 | 0.124161 | [8 empty] | 45 | 0.2334823 | [8 empty] | 120 | 0.3982172 | [8 empty] | 45 | 0.2893536
|  |  | 10 | 0.03011945 | [8 empty] | 10.0000002 | 0.02369376 | [8 empty] | 49.9999998 | 0.1360302 | [8 empty] | 49.9999998 | 0.2452526 | [8 empty] | 150 | 0.447452 | [8 empty] | 50 | 0.3045817
|  |  | 11.0000004 | 0.03370328 | [8 empty] | 10.9999998 | 0.02369376 | [8 empty] | 55.0000002 | 0.1489784 | [8 empty] | 54.9999996 | 0.2671119 | [8 empty] | 180 | 0.483259 | [8 empty] | 55 | 0.3198099
|  |  | 12 | 0.03907903 | [8 empty] | 12 | 0.02465422 | [8 empty] | 60 | 0.1597685 | [8 empty] | 60 | 0.2738378 | [8 empty] | 210 | 0.5101143 | [8 empty] | 60 | 0.335038
|  |  | 13 | 0.03907903 | [8 empty] | 13.0000002 | 0.02849604 | [8 empty] | 64.9999998 | 0.1684007 | [8 empty] | 64.9999998 | 0.2956971 | [8 empty] | 240 | 0.5302558 | [8 empty] | 65 | 0.3437398
|  |  | 14.0000004 | 0.0417669 | [8 empty] | 14 | 0.02849604 | [8 empty] | 70.0000002 | 0.1791908 | [8 empty] | 69.9999996 | 0.3041045 | [8 empty] | 270 | 0.5459214 | [8 empty] | 70.0000002 | 0.3567925
|  |  | 15 | 0.0417669 | [8 empty] | 15 | 0.03233787 | [8 empty] | 75 | 0.1856649 | [8 empty] | 75 | 0.3175563 | [8 empty] | 300 | 0.563825 | [8 empty] | 75 | 0.3654943
|  |  | 16.0000002 | 0.04624669 | [8 empty] | 16.0000002 | 0.03425879 | [8 empty] | 79.9999998 | 0.1975341 | [8 empty] | 79.9999998 | 0.3226008 | [8 empty] | 330 | 0.5705388 | [8 empty] | 80 | 0.3763715
|  |  | 17 | 0.05072648 | [8 empty] | 16.9999998 | 0.03425879 | [8 empty] | 85.0000002 | 0.2050872 | [8 empty] | 84.9999996 | 0.3377341 | [8 empty] | 360 | 0.5772526 | [8 empty] | 85.0000002 | 0.3850733
|  |  | 18 | 0.05072648 | [8 empty] | 18 | 0.03714016 | [8 empty] | 90 | 0.2126404 | [8 empty] | 90 | 0.3461415 | [8 empty] | 390 | 0.5862044 | [8 empty] | 90 | 0.3937751
|  |  | 19.0000002 | 0.05431031 | [8 empty] | 19.0000002 | 0.03714016 | [8 empty] | 94.9999998 | 0.2255885 | [8 empty] | 94.9999998 | 0.3612748 | [8 empty] | 420 | 0.5906803 | [8 empty] | 95 | 0.4046524
|  |  | 20 | 0.0587901 | [8 empty] | 19.9999998 | 0.04002153 | [8 empty] | 100.0000002 | 0.2331417 | [8 empty] | 99.9999996 | 0.3713637 | [8 empty] | 450 | 0.5973941 | [8 empty] | 100.0000002 | 0.4090032
|  |  | 21 | 0.0587901 | [8 empty] | 21 | 0.04386336 | [8 empty] | 105 | 0.2406948 | [8 empty] | 105 | 0.3797711 | [8 empty] | 480 | 0.5973941 | [8 empty] | 105 | 0.417705
|  |  | 22.0000002 | 0.06147798 | [8 empty] | 22.0000002 | 0.04386336 | [8 empty] | 109.9999998 | 0.2471689 | [8 empty] | 109.9999998 | 0.38986 | [8 empty] | 510 | 0.60187 | [8 empty] | 110 | 0.4242314
|  |  | 23.0000004 | 0.06147798 | [8 empty] | 22.9999998 | 0.04674473 | [8 empty] | 115.0000002 | 0.25688 | [8 empty] | 114.9999996 | 0.3965859 | [8 empty] | 540 | 0.6041079 | [8 empty] | 115.0000002 | 0.4329332
|  |  | 24 | 0.06506181 | [8 empty] | 24 | 0.0496261 | [8 empty] | 120 | 0.2633541 | [8 empty] | 120 | 0.4066748 | [8 empty] | 570 | 0.60187 | [8 empty] | 120 | 0.4351086
|  |  | 25.0000002 | 0.0695416 | [8 empty] | 25.0000002 | 0.0496261 | [8 empty] | 124.9999998 | 0.2709072 | [8 empty] | 124.9999998 | 0.4184452 | [8 empty] | 600 | 0.6041079 | [8 empty] | 125.0000004 | 0.4438104
|  |  | 26.0000004 | 0.0695416 | [8 empty] | 25.9999998 | 0.05154701 | [8 empty] | 130.0000002 | 0.2784604 | [8 empty] | 129.9999996 | 0.4251711 | [8 empty] | 630 | 0.6063459 | [8 empty] | 130.0000002 | 0.4503368
|  |  | 27 | 0.07222947 | [8 empty] | 27 | 0.05154701 | [8 empty] | 135 | 0.2914085 | [8 empty] | 135 | 0.4335785 | [8 empty] | 660 | 0.60187 | [8 empty] | 135 | 0.4503368
|  |  | 28.0000002 | 0.07491735 | [8 empty] | 28.0000002 | 0.05442838 | [8 empty] | 139.9999998 | 0.2968036 | [8 empty] | 139.9999998 | 0.4419859 | [8 empty] | 690 | 0.6085838 | [8 empty] | 140.0000004 | 0.4568631
|  |  | 29.0000004 | 0.07491735 | [8 empty] | 28.9999998 | 0.05730976 | [8 empty] | 145.0000002 | 0.3021987 | [8 empty] | 144.9999996 | 0.4520748 | [8 empty] | 720 | 0.6108218 | [8 empty] | 145.0000002 | 0.4655649
|  |  | 30 | 0.07939714 | [8 empty] | 30 | 0.05730976 | [8 empty] | 150 | 0.3097518 | [8 empty] | 150 | 0.4588007 | [8 empty] | 750 | 0.6130597 | [8 empty] | 150 | 0.4677403
|  |  | 31.0000002 | 0.07939714 | [8 empty] | 31.0000002 | 0.06019113 | [8 empty] | 154.9999998 | 0.3173049 | [8 empty] | 154.9999998 | 0.4672081 | [8 empty] | 780 | 0.6108218 | [8 empty] | 155.0000004 | 0.4720912
|  |  | 32.0000004 | 0.08298097 | [8 empty] | 31.9999998 | 0.06115158 | [8 empty] | 160.0000002 | 0.3248581 | [8 empty] | 159.9999996 | 0.473934 | [8 empty] | 810 | 0.6175356 | [8 empty] | 160.0000002 | 0.4720912
|  |  | 33 | 0.08746076 | [8 empty] | 33 | 0.06115158 | [8 empty] | 165 | 0.3291741 | [8 empty] | 165 | 0.48066 | [8 empty] | 840 | 0.6152977 | [8 empty] | 165 | 0.480793
|  |  | 34.0000002 | 0.08746076 | [8 empty] | 34.0000002 | 0.06403295 | [8 empty] | 169.9999998 | 0.3356482 | [8 empty] | 169.9999998 | 0.4890674 | [8 empty] | 870 | 0.6130597 | [8 empty] | 170.0000004 | 0.4764421
|  |  | 35.0000004 | 0.08925267 | [8 empty] | 34.9999998 | 0.06403295 | [8 empty] | 175.0000002 | 0.3453594 | [8 empty] | 174.9999996 | 0.4974748 | [8 empty] | 900 | 0.6130597 | [8 empty] | 175.0000002 | 0.4829685
|  |  | 36 | 0.09283651 | [8 empty] | 36 | 0.06691433 | [8 empty] | 180 | 0.3507545 | [8 empty] | 180 | 0.5025192 | [8 empty] | 930 | 0.6152977 | [8 empty] | 180 | 0.4851439
|  |  | 37.0000002 | 0.09283651 | [8 empty] | 37.0000002 | 0.0697957 | [8 empty] | 184.9999998 | 0.3561495 | [8 empty] | 184.9999998 | 0.5075637 | [8 empty] | 960 | 0.6130597 | [8 empty] | 185.0000004 | 0.4873194
|  |  | 42 | 0.09552438 | [8 empty] | 37.9999998 | 0.0697957 | [8 empty] | 190.0000002 | 0.3626236 | [8 empty] | 189.9999996 | 0.5142896 | [8 empty] | 990 | 0.6108218 | [8 empty] | 190.0000002 | 0.4916703
|  |  | 47.0000004 | 0.09552438 | [8 empty] | 39 | 0.07267707 | [8 empty] | 195 | 0.3690977 | [8 empty] | 195 | 0.519334 | [8 empty] | 1020 | 0.6130597 | [8 empty] | 195 | 0.4916703
|  |  | 52.0000002 | 0.1080678 | [8 empty] | 40.0000002 | 0.07363753 | [8 empty] | 199.9999998 | 0.3734138 | [8 empty] | 199.9999998 | 0.5210155 | [8 empty] | 1050 | 0.6175356 | [8 empty] | 200.0000004 | 0.4960212
|  |  | 57 | 0.1170274 | [8 empty] | 40.9999998 | 0.07363753 | [8 empty] | 205.0000002 | 0.3809669 | [8 empty] | 204.9999996 | 0.5277414 | [8 empty] | 1080 | 0.6175356 | [8 empty] | 205.0000002 | 0.4938457
|  |  | 62.0000004 | 0.1268829 | [8 empty] | 42 | 0.07843981 | [8 empty] | 210 | 0.387441 | [8 empty] | 210 | 0.5378303 | [8 empty] | 1110 | 0.6197735 | [8 empty] | 210 | 0.4960212
|  |  | 67.0000002 | 0.1358425 | [8 empty] | 43.0000002 | 0.07843981 | [8 empty] | 214.9999998 | 0.3949941 | [8 empty] | 214.9999998 | 0.5411933 | [8 empty] | 1140 | 0.6197735 | [8 empty] | 215.0000004 | 0.5003721
|  |  | 72 | 0.145698 | [8 empty] | 43.9999998 | 0.08132118 | [8 empty] | 220.0000002 | 0.4003892 | [8 empty] | 219.9999996 | 0.5462377 | [8 empty] | 1170 | 0.6197735 | [8 empty] | 220.0000002 | 0.4938457
|  |  | 77.0000004 | 0.1528657 | [8 empty] | 45 | 0.0832421 | [8 empty] | 225 | 0.4057843 | [8 empty] | 225 | 0.5512822 | [8 empty] | 1200 | 0.6197735 | [8 empty] | 225 | 0.4960212
|  |  | 82.0000002 | 0.1627212 | [8 empty] | 46.0000002 | 0.0832421 | [8 empty] | 229.9999998 | 0.4111794 | [8 empty] | 229.9999998 | 0.5563266 | [8 empty] | 1230 | 0.6220115 | [8 empty] | 230.0000004 | 0.5025475
|  |  | 87 | 0.1689929 | [8 empty] | 46.9999998 | 0.08516301 | [8 empty] | 235.0000002 | 0.4165745 | [8 empty] | 234.9999996 | 0.5580081 | [8 empty] | 1260 | 0.6197735 | [8 empty] | 235.0000002 | 0.4981966
|  |  | 92.0000004 | 0.1788485 | [8 empty] | 48 | 0.08708392 | [8 empty] | 240 | 0.4208905 | [8 empty] | 240 | 0.5664155 | [8 empty] | 1290 | 0.6197735 | [8 empty] | 240 | 0.5025475
|  |  | 97.0000002 | 0.1869121 | [8 empty] | 49.0000002 | 0.08708392 | [8 empty] | 244.9999998 | 0.4262856 | [8 empty] | 244.9999998 | 0.568097 | [8 empty] | 1320 | 0.6220115 | [8 empty] | 245.0000004 | 0.5003721
|  |  | 102 | 0.1940798 | [8 empty] | 49.9999998 | 0.09092575 | [8 empty] | 250.0000002 | 0.4316807 | [8 empty] | 249.9999996 | 0.5731414 | [8 empty] | 1350 | 0.6220115 | [8 empty] | 250.0000002 | 0.5003721
|  |  | 107.0000004 | 0.2021434 | [8 empty] | 51 | 0.09092575 | [8 empty] | 255 | 0.4381548 | [8 empty] | 255 | 0.5781859 | [8 empty] | 1380 | 0.6197735 | [8 empty] | 255 | 0.5025475
|  |  | 112.0000002 | 0.2084151 | [8 empty] | 52.0000002 | 0.09284667 | [8 empty] | 259.9999998 | 0.4446289 | [8 empty] | 259.9999998 | 0.5815488 | [8 empty] | 1410 | 0.6220115 | [8 empty] | 260.0000004 | 0.504723
|  |  | 117 | 0.2155827 | [8 empty] | 52.9999998 | 0.09572804 | [8 empty] | 265.0000002 | 0.4467869 | [8 empty] | 264.9999996 | 0.5849118 | [8 empty] | 1440 | 0.6197735 | [8 empty] | 265.0000002 | 0.5025475
|  |  | 122.0000004 | 0.2236464 | [8 empty] | 54 | 0.09572804 | [8 empty] | 270 | 0.45434 | [8 empty] | 270 | 0.5882748 | [8 empty] | 1470 | 0.6264874 | [8 empty] | 270 | 0.5025475
|  |  | 127.0000002 | 0.2299181 | [8 empty] | 55.0000002 | 0.09764895 | [8 empty] | 274.9999998 | 0.4575771 | [8 empty] | 274.9999998 | 0.5933192 | [8 empty] | 1500 | 0.6264874 | [8 empty] | 275.0000004 | 0.5025475
|  |  | 132 | 0.2379817 | [8 empty] | 55.9999998 | 0.1005303 | [8 empty] | 280.0000002 | 0.4640512 | [8 empty] | 279.9999996 | 0.5933192 | [8 empty] | 1530 | 0.6264874 | [8 empty] | 280.0000002 | 0.5025475
|  |  | 137.0000004 | 0.2460453 | [8 empty] | 61.0000002 | 0.1005303 | [8 empty] | 285 | 0.4683672 | [8 empty] | 285 | 0.5950007 | [8 empty] | 1560 | 0.6264874 | [8 empty] | 285 | 0.504723
|  |  | 142.0000002 | 0.2514211 | [8 empty] | 66 | 0.1024512 | [8 empty] | 289.9999998 | 0.4716043 | [8 empty] | 289.9999998 | 0.6050896 | [8 empty] | 1860 | 0.6287253 | [8 empty] | 290.0000004 | 0.5112493
|  |  | 147 | 0.2576928 | [8 empty] | 70.9999998 | 0.1120558 | [8 empty] | 295.0000002 | 0.4791574 | [8 empty] | 294.9999996 | 0.6050896 | [8 empty] | 2160 | 0.6264874 | [8 empty] | 295.0000002 | 0.5090739
|  |  | 152.0000004 | 0.2648604 | [8 empty] | 76.0000002 | 0.118779 | [8 empty] | 300 | 0.4834735 | [8 empty] | 300 | 0.6084525 | [8 empty] | 2460 | 0.6287253 | [8 empty] | 300 | 0.5068984
|  |  | 157.0000002 | 0.2702362 | [8 empty] | 81 | 0.1245417 | [8 empty] | 304.9999998 | 0.4877895 | [8 empty] | 304.9999998 | 0.613497 | [8 empty] | 2760 | 0.6309633 | [8 empty] | 305.0000004 | 0.5068984
|  |  | 162 | 0.2765079 | [8 empty] | 85.9999998 | 0.1322254 | [8 empty] | 310.0000002 | 0.4910266 | [8 empty] | 309.9999996 | 0.6168599 | [8 empty] | 3060 | 0.6287253 | [8 empty] | 310.0000002 | 0.5090739
|  |  | 167.0000004 | 0.2818836 | [8 empty] | 91.0000002 | 0.1389486 | [8 empty] | 315 | 0.4953426 | [8 empty] | 315 | 0.6202229 | [8 empty] | 3360 | 0.6376771 | [8 empty] | 315 | 0.5090739
|  |  | 172.0000002 | 0.2899473 | [8 empty] | 96 | 0.1466323 | [8 empty] | 319.9999998 | 0.4996587 | [8 empty] | 319.9999998 | 0.6185414 | [8 empty] | 3660 | 0.6376771 | [8 empty] | 320.0000004 | 0.5112493
|  |  | 177 | 0.295323 | [8 empty] | 100.9999998 | 0.152395 | [8 empty] | 325.0000002 | 0.5039748 | [8 empty] | 324.9999996 | 0.6235859 | [8 empty] | 3960 | 0.6466289 | [8 empty] | 325.0000002 | 0.5156002
|  |  | 182.0000004 | 0.3006987 | [8 empty] | 106.0000002 | 0.1571973 | [8 empty] | 330 | 0.5072118 | [8 empty] | 330 | 0.6269488 | [8 empty] | 4260 | 0.639915 | [8 empty] | 330 | 0.5090739
|  |  | 187.0000002 | 0.3069705 | [8 empty] | 111 | 0.1668019 | [8 empty] | 334.9999998 | 0.5136859 | [8 empty] | 334.9999998 | 0.6286303 | [8 empty] | 4560 | 0.642153 | [8 empty] | 335.0000004 | 0.5134248
|  |  | 192 | 0.3132422 | [8 empty] | 115.9999998 | 0.1706437 | [8 empty] | 340.0000002 | 0.516923 | [8 empty] | 339.9999996 | 0.6319933 | [8 empty] | 4860 | 0.6466289 | [8 empty] | 340.0000002 | 0.5156002
|  |  | 197.0000004 | 0.3186179 | [8 empty] | 121.0000002 | 0.1783273 | [8 empty] | 345 | 0.5223181 | [8 empty] | 345 | 0.6319933 | [8 empty] | 5160 | 0.6443909 | [8 empty] | 345 | 0.5134248
|  |  | 202.0000002 | 0.3239937 | [8 empty] | 126 | 0.1840901 | [8 empty] | 349.9999998 | 0.5244761 | [8 empty] | 349.9999998 | 0.6353562 | [8 empty] | 5460 | 0.6466289 | [8 empty] | 350.0000004 | 0.5156002
|  |  | 207 | 0.3293694 | [8 empty] | 130.9999998 | 0.1898528 | [8 empty] | 355.0000002 | 0.5298712 | [8 empty] | 354.9999996 | 0.6370377 | [8 empty] | 5760 | 0.6488668 | [8 empty] | 355.0000002 | 0.5134248
|  |  | 212.0000004 | 0.3356411 | [8 empty] | 136.0000002 | 0.196576 | [8 empty] | 360 | 0.5331082 | [8 empty] | 360 | 0.6404007 | [8 empty] | 6060 | 0.6511047 | [8 empty] | 360 | 0.5112493
|  |  | 217.0000002 | 0.3410169 | [8 empty] | 141 | 0.2013783 | [8 empty] | 364.9999998 | 0.5363453 | [8 empty] | 364.9999998 | 0.6420821 | [8 empty] | 6360 | 0.6555806 | [8 empty] | 365.0000004 | 0.5112493
|  |  | 222 | 0.3454966 | [8 empty] | 145.9999998 | 0.2071411 | [8 empty] | 370.0000002 | 0.5417404 | [8 empty] | 369.9999996 | 0.6437636 | [8 empty] | 6660 | 0.6511047 | [8 empty] | 370.0000002 | 0.5177757
|  |  | 227.0000004 | 0.3508724 | [8 empty] | 151.0000002 | 0.2138643 | [8 empty] | 375 | 0.5460564 | [8 empty] | 375 | 0.6471266 | [8 empty] | 6960 | 0.6533427 | [8 empty] | 375 | 0.5177757
|  |  | 232.0000002 | 0.3544562 | [8 empty] | 156 | 0.2225084 | [8 empty] | 379.9999998 | 0.5503725 | [8 empty] | 379.9999998 | 0.6488081 | [8 empty] | 7260 | 0.6533427 | [8 empty] | 380.0000004 | 0.5134248
|  |  | 237 | 0.3616239 | [8 empty] | 160.9999998 | 0.2253897 | [8 empty] | 385.0000002 | 0.5546886 | [8 empty] | 384.9999996 | 0.6504896 | [8 empty] | 7560 | 0.6578186 | [8 empty] | 385.0000002 | 0.5156002
|  |  | 242.0000004 | 0.3643118 | [8 empty] | 166.0000002 | 0.2321129 | [8 empty] | 390 | 0.5590046 | [8 empty] | 390 | 0.655534 | [8 empty] | 7860 | 0.6622945 | [8 empty] | 390 | 0.5177757
|  |  | 247.0000002 | 0.3696875 | [8 empty] | 171 | 0.2369152 | [8 empty] | 394.9999998 | 0.5600836 | [8 empty] | 394.9999998 | 0.6538525 | [8 empty] | 8160 | 0.6578186 | [8 empty] | 395.0000004 | 0.5156002
|  |  | 252 | 0.3759592 | [8 empty] | 175.9999998 | 0.2417175 | [8 empty] | 400.0000002 | 0.5622417 | [8 empty] | 399.9999996 | 0.652171 | [8 empty] | 8460 | 0.6645324 | [8 empty] | 400.0000002 | 0.5112493
|  |  | 257.0000004 | 0.380439 | [8 empty] | 181.0000002 | 0.2455593 | [8 empty] | 405 | 0.5676367 | [8 empty] | 405 | 0.6538525 | [8 empty] | 8760 | 0.6600565 | [8 empty] | 405 | 0.5177757
|  |  | 262.0000002 | 0.3858148 | [8 empty] | 186 | 0.253243 | [8 empty] | 409.9999998 | 0.5697948 | [8 empty] | 409.9999998 | 0.6622599 | [8 empty] | 9060 | 0.6622945 | [8 empty] | 410.0000004 | 0.5221266
|  |  | 267 | 0.3885026 | [8 empty] | 190.9999998 | 0.2599662 | [8 empty] | 415.0000002 | 0.5741108 | [8 empty] | 414.9999996 | 0.6605784 | [8 empty] | 9360 | 0.6667703 | [8 empty] | 415.0000002 | 0.5177757
|  |  | 272.0000004 | 0.3929824 | [8 empty] | 196.0000002 | 0.2647685 | [8 empty] | 420 | 0.5795059 | [8 empty] | 420 | 0.6622599 | [8 empty] | 9660 | 0.6690083 | [8 empty] | 420 | 0.5177757
|  |  | 277.0000002 | 0.3983582 | [8 empty] | 201 | 0.2695708 | [8 empty] | 424.9999998 | 0.582743 | [8 empty] | 424.9999998 | 0.6639414 | [8 empty] | 9960 | 0.6600565 | [8 empty] | 425.0000004 | 0.5177757
|  |  | 282 | 0.402838 | [8 empty] | 205.9999998 | 0.274373 | [8 empty] | 430.0000002 | 0.584901 | [8 empty] | 429.9999996 | 0.6656229 | [8 empty] | 10260 | 0.6690083 | [8 empty] | 430.0000002 | 0.5221266
|  |  | 287.0000004 | 0.4073177 | [8 empty] | 211.0000002 | 0.2772544 | [8 empty] | 435 | 0.5881381 | [8 empty] | 435 | 0.6689858 | [8 empty] | 10560 | 0.6645324 | [8 empty] | 435 | 0.5177757
|  |  | 292.0000002 | 0.4135895 | [8 empty] | 216 | 0.2830172 | [8 empty] | 439.9999998 | 0.5913751 | [8 empty] | 439.9999998 | 0.6656229 | [8 empty] | 10860 | 0.6690083 | [8 empty] | 440.0000004 | 0.5156002
|  |  | 297 | 0.4171733 | [8 empty] | 220.9999998 | 0.2887799 | [8 empty] | 445.0000002 | 0.5956912 | [8 empty] | 444.9999996 | 0.6706673 | [8 empty] | 11160 | 0.6690083 | [8 empty] | 445.0000002 | 0.5177757
|  |  | 302.0000004 | 0.4216531 | [8 empty] | 226.0000002 | 0.2926217 | [8 empty] | 450 | 0.5978492 | [8 empty] | 450 | 0.6706673 | [8 empty] | 11460 | 0.6667703 | [8 empty] | 450 | 0.5156002
|  |  | 307.0000002 | 0.4261329 | [8 empty] | 231 | 0.2983845 | [8 empty] | 454.9999998 | 0.6021653 | [8 empty] | 454.9999998 | 0.6706673 | [8 empty] | 11760 | 0.6734842 | [8 empty] | 455.0000004 | 0.5177757
|  |  | 312 | 0.4297167 | [8 empty] | 235.9999998 | 0.3041472 | [8 empty] | 460.0000002 | 0.6075604 | [8 empty] | 459.9999996 | 0.6723488 | [8 empty] | 12060 | 0.6667703 | [8 empty] | 460.0000002 | 0.5177757
|  |  | 317.0000004 | 0.4341965 | [8 empty] | 241.0000002 | 0.307989 | [8 empty] | 465 | 0.6086394 | [8 empty] | 465 | 0.6740303 | [8 empty] | 12360 | 0.6734842 | [8 empty] | 465 | 0.5134248
|  |  | 322.0000002 | 0.4377803 | [8 empty] | 246 | 0.3127913 | [8 empty] | 469.9999998 | 0.6118764 | [8 empty] | 469.9999998 | 0.6757118 | [8 empty] | 12660 | 0.6757221 | [8 empty] | 470.0000004 | 0.5177757
|  |  | 327 | 0.4422601 | [8 empty] | 250.9999998 | 0.3175936 | [8 empty] | 475.0000002 | 0.6129554 | [8 empty] | 474.9999996 | 0.6773932 | [8 empty] | 12960 | 0.6712462 | [8 empty] | 475.0000002 | 0.5199511
|  |  | 332.0000004 | 0.4485318 | [8 empty] | 256.0000002 | 0.3214354 | [8 empty] | 480 | 0.6172715 | [8 empty] | 480 | 0.6807562 | [8 empty] | 13260 | 0.6734842 | [8 empty] | 480 | 0.5177757
|  |  | 337.0000002 | 0.4521156 | [8 empty] | 261 | 0.3262377 | [8 empty] | 484.9999998 | 0.6194295 | [8 empty] | 484.9999998 | 0.6790747 | [8 empty] | 13560 | 0.6734842 | [8 empty] | 485.0000004 | 0.5177757
|  |  | 342 | 0.4548035 | [8 empty] | 265.9999998 | 0.3300796 | [8 empty] | 490.0000002 | 0.6215876 | [8 empty] | 489.9999996 | 0.6807562 | [8 empty] | 13860 | 0.6757221 | [8 empty] | 490.0000002 | 0.5134248
|  |  | 347.0000004 | 0.4601793 | [8 empty] | 271.0000002 | 0.3358423 | [8 empty] | 495 | 0.6259036 | [8 empty] | 495 | 0.6807562 | [8 empty] | 14160 | 0.67796 | [8 empty] | 495 | 0.5199511
|  |  | 352.0000002 | 0.4628671 | [8 empty] | 276 | 0.3406446 | [8 empty] | 499.9999998 | 0.6280617 | [8 empty] | 499.9999998 | 0.6841192 | [8 empty] | 14460 | 0.680198 | [8 empty] | 500.0000004 | 0.5199511
|  |  | 357 | 0.4673469 | [8 empty] | 280.9999998 | 0.3444864 | [8 empty] | 505.0000002 | 0.6323777 | [8 empty] | 504.9999996 | 0.6824377 | [8 empty] | 14760 | 0.680198 | [8 empty] | 505.0000002 | 0.5177757
|  |  | 362.0000004 | 0.4700348 | [8 empty] | 286.0000002 | 0.3502492 | [8 empty] | 510 | 0.6345358 | [8 empty] | 510 | 0.6858007 | [8 empty] | 15060 | 0.680198 | [8 empty] | 510 | 0.5221266
|  |  | 367.0000002 | 0.4745146 | [8 empty] | 291 | 0.3531305 | [8 empty] | 514.9999998 | 0.6377728 | [8 empty] | 514.9999998 | 0.6858007 | [8 empty] | 15360 | 0.680198 | [8 empty] | 515.0000004 | 0.5199511
|  |  | 372 | 0.4789944 | [8 empty] | 295.9999998 | 0.3569724 | [8 empty] | 520.0000002 | 0.6399308 | [8 empty] | 519.9999996 | 0.6858007 | [8 empty] | 15660 | 0.67796 | [8 empty] | 520.0000002 | 0.5112493
|  |  | 377.0000004 | 0.4825782 | [8 empty] | 301.0000002 | 0.3617746 | [8 empty] | 525 | 0.6420889 | [8 empty] | 525 | 0.6858007 | [8 empty] | 15960 | 0.6824359 | [8 empty] | 525 | 0.5177757
|  |  | 382.0000002 | 0.4852661 | [8 empty] | 306 | 0.3656165 | [8 empty] | 529.9999998 | 0.6453259 | [8 empty] | 529.9999998 | 0.6858007 | [8 empty] | 16260 | 0.6824359 | [8 empty] | 530.0000004 | 0.5199511
|  |  | 387 | 0.4888499 | [8 empty] | 310.9999998 | 0.3713792 | [8 empty] | 535.0000002 | 0.647484 | [8 empty] | 534.9999996 | 0.6908451 | [8 empty] | 16560 | 0.680198 | [8 empty] | 535.0000002 | 0.5112493
|  |  | 392.0000004 | 0.4915378 | [8 empty] | 316.0000002 | 0.375221 | [8 empty] | 540 | 0.649642 | [8 empty] | 540 | 0.6908451 | [8 empty] | 16860 | 0.680198 | [8 empty] | 540 | 0.5177757
|  |  | 397.0000002 | 0.4969135 | [8 empty] | 321 | 0.3790629 | [8 empty] | 544.9999998 | 0.652879 | [8 empty] | 544.9999998 | 0.6925266 | [8 empty] | 17160 | 0.6824359 | [8 empty] | 545.0000004 | 0.5199511
|  |  | 402 | 0.5004974 | [8 empty] | 325.9999998 | 0.3838651 | [8 empty] | 550.0000002 | 0.6550371 | [8 empty] | 549.9999996 | 0.6908451 | [8 empty] | 17460 | 0.6846739 | [8 empty] | 550.0000002 | 0.5177757
|  |  | 407.0000004 | 0.5040812 | [8 empty] | 331.0000002 | 0.387707 | [8 empty] | 555 | 0.6571951 | [8 empty] | 555 | 0.6908451 | [8 empty] | 17760 | 0.6846739 | [8 empty] | 555 | 0.5177757
|  |  | 412.0000002 | 0.5067691 | [8 empty] | 336 | 0.3896279 | [8 empty] | 559.9999998 | 0.6593531 | [8 empty] | 559.9999998 | 0.6925266 | [8 empty] | 18060 | 0.6846739 | [8 empty] | 560.0000004 | 0.5177757
|  |  | 417 | 0.5112489 | [8 empty] | 340.9999998 | 0.3944302 | [8 empty] | 565.0000002 | 0.6625902 | [8 empty] | 564.9999996 | 0.6942081 | [8 empty] | 18360 | 0.6846739 | [8 empty] | 565.0000002 | 0.5177757
|  |  | 422.0000004 | 0.5148327 | [8 empty] | 346.0000002 | 0.398272 | [8 empty] | 570 | 0.6636692 | [8 empty] | 570 | 0.6958895 | [8 empty] | 18660 | 0.6869118 | [8 empty] | 570 | 0.5199511
|  |  | 427.0000002 | 0.5184165 | [8 empty] | 351 | 0.4030743 | [8 empty] | 574.9999998 | 0.6679853 | [8 empty] | 574.9999998 | 0.6958895 | [8 empty] | 18960 | 0.6891498 | [8 empty] | 575.0000004 | 0.5177757
|  |  | 432 | 0.5211044 | [8 empty] | 355.9999998 | 0.4069161 | [8 empty] | 580.0000002 | 0.6701433 | [8 empty] | 579.9999996 | 0.6958895 | [8 empty] | 19260 | 0.6891498 | [8 empty] | 580.0000002 | 0.5177757
|  |  | 437.0000004 | 0.5246882 | [8 empty] | 361.0000002 | 0.4107579 | [8 empty] | 585 | 0.6723013 | [8 empty] | 585 | 0.697571 | [8 empty] | 19560 | 0.6936256 | [8 empty] | 585 | 0.5177757
|  |  | 442.0000002 | 0.5264802 | [8 empty] | 366 | 0.4145998 | [8 empty] | 589.9999998 | 0.6744594 | [8 empty] | 589.9999998 | 0.700934 | [8 empty] | 19860 | 0.6891498 | [8 empty] | 590.0000004 | 0.5177757
|  |  | 447 | 0.5309599 | [8 empty] | 370.9999998 | 0.4184416 | [8 empty] | 595.0000002 | 0.6776964 | [8 empty] | 594.9999996 | 0.6992525 | [8 empty] | 20160 | 0.6891498 | [8 empty] | 595.0000002 | 0.5177757
|  |  | 452.0000004 | 0.5354397 | [8 empty] | 376.0000002 | 0.421323 | [8 empty] | 600 | 0.6766174 | [8 empty] | 600 | 0.697571 | [8 empty] | 20460 | 0.6913877 | [8 empty] | 600 | 0.5156002
|  |  | 457.0000002 | 0.5372316 | [8 empty] | 381 | 0.4251648 | [8 empty] | 604.9999998 | 0.6798545 | [8 empty] | 604.9999998 | 0.6992525 | [8 empty] | 20760 | 0.6913877 | [8 empty] | 605.0000004 | 0.5112493
|  |  | 462 | 0.5417114 | [8 empty] | 385.9999998 | 0.4299671 | [8 empty] | 610.0000002 | 0.6820125 | [8 empty] | 609.9999996 | 0.7026155 | [8 empty] | 21060 | 0.6958636 | [8 empty] | 610.0000002 | 0.5177757
|  |  | 467.0000004 | 0.5443993 | [8 empty] | 391.0000002 | 0.431888 | [8 empty] | 615 | 0.6852495 | [8 empty] | 615 | 0.700934 | [8 empty] | 21360 | 0.6936256 | [8 empty] | 615 | 0.5177757
|  |  | 472.0000002 | 0.5461912 | [8 empty] | 396 | 0.4366903 | [8 empty] | 619.9999998 | 0.6863286 | [8 empty] | 619.9999998 | 0.6992525 | [8 empty] | 21660 | 0.6958636 | [8 empty] | 620.0000004 | 0.5177757
|  |  | 477 | 0.5488791 | [8 empty] | 400.9999998 | 0.4405321 | [8 empty] | 625.0000002 | 0.6895656 | [8 empty] | 624.9999996 | 0.700934 | [8 empty] | 21960 | 0.6981015 | [8 empty] | 625.0000002 | 0.5177757
|  |  | 482.0000004 | 0.551567 | [8 empty] | 406.0000002 | 0.4443739 | [8 empty] | 630 | 0.6895656 | [8 empty] | 630 | 0.7026155 | [8 empty] | 22260 | 0.6936256 | [8 empty] | 630 | 0.5221266
|  |  | 487.0000002 | 0.5569427 | [8 empty] | 411 | 0.4491762 | [8 empty] | 634.9999998 | 0.6917236 | [8 empty] | 634.9999998 | 0.7026155 | [8 empty] | 22560 | 0.6936256 | [8 empty] | 635.0000004 | 0.5177757
|  |  | 492 | 0.5578387 | [8 empty] | 415.9999998 | 0.4520576 | [8 empty] | 640.0000002 | 0.6938817 | [8 empty] | 639.9999996 | 0.7026155 | [8 empty] | 22860 | 0.6981015 | [8 empty] | 640.0000002 | 0.5156002
|  |  | 497.0000004 | 0.5614225 | [8 empty] | 421.0000002 | 0.4539785 | [8 empty] | 645 | 0.6949607 | [8 empty] | 645 | 0.7042969 | [8 empty] | 23160 | 0.6981015 | [8 empty] | 645 | 0.5177757
|  |  | 502.0000002 | 0.5650063 | [8 empty] | 426 | 0.4568599 | [8 empty] | 649.9999998 | 0.6981977 | [8 empty] | 649.9999998 | 0.7042969 | [8 empty] | 23460 | 0.7003395 | [8 empty] | 650.0000004 | 0.5177757
|  |  | 507 | 0.5685902 | [8 empty] | 430.9999998 | 0.4626226 | [8 empty] | 655.0000002 | 0.7003558 | [8 empty] | 654.9999996 | 0.6992525 | [8 empty] | 23760 | 0.7003395 | [8 empty] | 655.0000002 | 0.5156002
|  |  | 512.0000004 | 0.5694861 | [8 empty] | 436.0000002 | 0.465504 | [8 empty] | 660 | 0.7025138 | [8 empty] | 660 | 0.7076599 | [8 empty] | 24060 | 0.6936256 | [8 empty] | 660 | 0.524302
|  |  | 517.0000002 | 0.572174 | [8 empty] | 441 | 0.4683854 | [8 empty] | 664.9999998 | 0.7025138 | [8 empty] | 664.9999998 | 0.7076599 | [8 empty] | 24360 | 0.6958636 | [8 empty] | 665.0000004 | 0.5199511
|  |  | 522 | 0.5757578 | [8 empty] | 445.9999998 | 0.4731877 | [8 empty] | 670.0000002 | 0.7057508 | [8 empty] | 669.9999996 | 0.7076599 | [8 empty] | 24660 | 0.6981015 | [8 empty] | 670.0000002 | 0.5156002
|  |  | 527.0000004 | 0.5766538 | [8 empty] | 451.0000002 | 0.4751086 | [8 empty] | 675 | 0.7068299 | [8 empty] | 675 | 0.7059784 | [8 empty] | 24960 | 0.6936256 | [8 empty] | 675 | 0.5221266
|  |  | 532.0000002 | 0.5820295 | [8 empty] | 456 | 0.4789504 | [8 empty] | 679.9999998 | 0.7089879 | [8 empty] | 679.9999998 | 0.7059784 | [8 empty] | 25260 | 0.7003395 | [8 empty] | 680.0000004 | 0.5221266
|  |  | 537 | 0.5838215 | [8 empty] | 460.9999998 | 0.4818318 | [8 empty] | 685.0000002 | 0.7079089 | [8 empty] | 684.9999996 | 0.7110229 | [8 empty] | 25560 | 0.7003395 | [8 empty] | 685.0000002 | 0.5221266
|  |  | 542.0000004 | 0.5847174 | [8 empty] | 466.0000002 | 0.4847131 | [8 empty] | 690 | 0.7100669 | [8 empty] | 690 | 0.7110229 | [8 empty] | 25860 | 0.6981015 | [8 empty] | 690 | 0.5221266
|  |  | 547.0000002 | 0.5891972 | [8 empty] | 471 | 0.488555 | [8 empty] | 694.9999998 | 0.714383 | [8 empty] | 694.9999998 | 0.7076599 | [8 empty] | 26160 | 0.7003395 | [8 empty] | 695.0000004 | 0.5177757
|  |  | 552 | 0.592781 | [8 empty] | 475.9999998 | 0.4914363 | [8 empty] | 700.0000002 | 0.715462 | [8 empty] | 699.9999996 | 0.7127043 | [8 empty] | 26460 | 0.7070533 | [8 empty] | 700.0000002 | 0.5221266
|  |  | 557.0000004 | 0.594573 | [8 empty] | 481.0000002 | 0.4943177 | [8 empty] | 705 | 0.716541 | [8 empty] | 705 | 0.7110229 | [8 empty] | 26760 | 0.7048154 | [8 empty] | 705 | 0.5156002
|  |  | 562.0000002 | 0.5963649 | [8 empty] | 486 | 0.4981595 | [8 empty] | 709.9999998 | 0.71762 | [8 empty] | 709.9999998 | 0.7127043 | [8 empty] | 27060 | 0.7048154 | [8 empty] | 710.0000004 | 0.5199511
|  |  | 567 | 0.5990527 | [8 empty] | 490.9999998 | 0.5020014 | [8 empty] | 715.0000002 | 0.7208571 | [8 empty] | 714.9999996 | 0.7110229 | [8 empty] | 27360 | 0.7048154 | [8 empty] | 715.0000002 | 0.5177757
|  |  | 572.0000004 | 0.6026366 | [8 empty] | 496.0000002 | 0.5048827 | [8 empty] | 720 | 0.7219361 | [8 empty] | 720 | 0.7093414 | [8 empty] | 27660 | 0.7115292 | [8 empty] | 720 | 0.5156002
|  |  | 577.0000002 | 0.6053245 | [8 empty] | 501 | 0.5077641 | [8 empty] | 724.9999998 | 0.7240941 | [8 empty] | 724.9999998 | 0.7127043 | [8 empty] | 27960 | 0.7070533 | [8 empty] | 725.0000004 | 0.524302
|  |  | 582 | 0.6071164 | [8 empty] | 505.9999998 | 0.5106455 | [8 empty] | 730.0000002 | 0.7262522 | [8 empty] | 729.9999996 | 0.7110229 | [8 empty] | 28260 | 0.7048154 | [8 empty] | 730.0000002 | 0.5264774
|  |  | 587.0000004 | 0.6098042 | [8 empty] | 511.0000002 | 0.5154478 | [8 empty] | 735 | 0.7262522 | [8 empty] | 735 | 0.7143858 | [8 empty] | 28560 | 0.7003395 | [8 empty] | 735 | 0.5221266
|  |  | 592.0000002 | 0.6124921 | [8 empty] | 516 | 0.5173687 | [8 empty] | 739.9999998 | 0.7284102 | [8 empty] | 739.9999998 | 0.7160673 | [8 empty] | 28860 | 0.7070533 | [8 empty] | 740.0000004 | 0.5177757
|  |  | 597 | 0.61518 | [8 empty] | 520.9999998 | 0.5212105 | [8 empty] | 745.0000002 | 0.7294892 | [8 empty] | 744.9999996 | 0.7160673 | [8 empty] | 29160 | 0.7115292 | [8 empty] | 745.0000002 | 0.5221266
|  |  | 602.0000004 | 0.6178679 | [8 empty] | 526.0000002 | 0.5231314 | [8 empty] | 750 | 0.7305682 | [8 empty] | 750 | 0.7143858 | [8 empty] | 29460 | 0.7160051 | [8 empty] | 750 | 0.524302
|  |  | 607.0000002 | 0.6187638 | [8 empty] | 531 | 0.5260128 | [8 empty] | 754.9999998 | 0.7327263 | [8 empty] | 754.9999998 | 0.7143858 | [8 empty] | 29760 | 0.7070533 | [8 empty] | 755.0000004 | 0.5199511
|  |  | 612 | 0.6205557 | [8 empty] | 535.9999998 | 0.5288942 | [8 empty] | 760.0000002 | 0.7338053 | [8 empty] | 759.9999996 | 0.7127043 | [8 empty] | 30060 | 0.7115292 | [8 empty] | 760.0000002 | 0.524302
|  |  | 617.0000004 | 0.6250355 | [8 empty] | 541.0000002 | 0.5317755 | [8 empty] | 765 | 0.7348843 | [8 empty] | 765 | 0.7160673 | [8 empty] | 30360 | 0.7092912 | [8 empty] | 765 | 0.524302
|  |  | 622.0000002 | 0.6268274 | [8 empty] | 546 | 0.5336964 | [8 empty] | 769.9999998 | 0.7370423 | [8 empty] | 769.9999998 | 0.7143858 | [8 empty] | 30660 | 0.7115292 | [8 empty] | 770.0000004 | 0.5221266
|  |  | 627 | 0.6295153 | [8 empty] | 550.9999998 | 0.5384987 | [8 empty] | 775.0000002 | 0.7392004 | [8 empty] | 774.9999996 | 0.7160673 | [8 empty] | 30960 | 0.7137671 | [8 empty] | 775.0000002 | 0.524302
|  |  | 632.0000004 | 0.6313072 | [8 empty] | 556.0000002 | 0.5413801 | [8 empty] | 780 | 0.7402794 | [8 empty] | 780 | 0.7177488 | [8 empty] | 31260 | 0.7137671 | [8 empty] | 780 | 0.5221266
|  |  | 637.0000002 | 0.6330991 | [8 empty] | 561 | 0.543301 | [8 empty] | 784.9999998 | 0.7413584 | [8 empty] | 784.9999998 | 0.7160673 | [8 empty] | 31560 | 0.7160051 | [8 empty] | 785.0000004 | 0.524302
|  |  | 642 | 0.635787 | [8 empty] | 565.9999998 | 0.5461824 | [8 empty] | 790.0000002 | 0.7413584 | [8 empty] | 789.9999996 | 0.7160673 | [8 empty] | 31860 | 0.7092912 | [8 empty] | 790.0000002 | 0.524302
|  |  | 647.0000004 | 0.6402668 | [8 empty] | 571.0000002 | 0.5490638 | [8 empty] | 795 | 0.7424374 | [8 empty] | 795 | 0.7194303 | [8 empty] | 32160 | 0.7137671 | [8 empty] | 795 | 0.524302
|  |  | 652.0000002 | 0.6411628 | [8 empty] | 576 | 0.5509847 | [8 empty] | 799.9999998 | 0.7435164 | [8 empty] | 799.9999998 | 0.7194303 | [8 empty] | 32460 | 0.7160051 | [8 empty] | 800.0000004 | 0.5286529
|  |  | 657 | 0.6438506 | [8 empty] | 580.9999998 | 0.555787 | [8 empty] | 805.0000002 | 0.7445954 | [8 empty] | 804.9999996 | 0.7194303 | [8 empty] | 32760 | 0.7160051 | [8 empty] | 805.0000002 | 0.5286529
|  |  | 662.0000004 | 0.6456426 | [8 empty] | 586.0000002 | 0.5567474 | [8 empty] | 810 | 0.7467535 | [8 empty] | 810 | 0.7194303 | [8 empty] | 33060 | 0.7137671 | [8 empty] | 810 | 0.524302
|  |  | 667.0000002 | 0.6465385 | [8 empty] | 591 | 0.5615497 | [8 empty] | 814.9999998 | 0.7489115 | [8 empty] | 814.9999998 | 0.7194303 | [8 empty] | 33360 | 0.7115292 | [8 empty] | 815.0000004 | 0.5264774
|  |  | 672 | 0.6492264 | [8 empty] | 595.9999998 | 0.5625102 | [8 empty] | 820.0000002 | 0.7489115 | [8 empty] | 819.9999996 | 0.7177488 | [8 empty] | 33660 | 0.7160051 | [8 empty] | 820.0000002 | 0.5264774
|  |  | 677.0000004 | 0.6519143 | [8 empty] | 601.0000002 | 0.5653915 | [8 empty] | 825 | 0.7521486 | [8 empty] | 825 | 0.7177488 | [8 empty] | 33960 | 0.718243 | [8 empty] | 850.0000002 | 0.524302
|  |  | 682.0000002 | 0.6546021 | [8 empty] | 606 | 0.5673124 | [8 empty] | 829.9999998 | 0.7532276 | [8 empty] | 829.9999998 | 0.7194303 | [8 empty] | 34260 | 0.7160051 | [8 empty] | 880.0000002 | 0.5286529
|  |  | 687 | 0.6563941 | [8 empty] | 610.9999998 | 0.5701938 | [8 empty] | 835.0000002 | 0.7543066 | [8 empty] | 834.9999996 | 0.7211118 | [8 empty] | 34560 | 0.7160051 | [8 empty] | 910.0000002 | 0.524302
|  |  | 692.0000004 | 0.6563941 | [8 empty] | 616.0000002 | 0.5730752 | [8 empty] | 840 | 0.7543066 | [8 empty] | 840 | 0.7227932 | [8 empty] | 34860 | 0.720481 | [8 empty] | 940.0000002 | 0.524302
|  |  | 697.0000002 | 0.6608738 | [8 empty] | 621 | 0.5749961 | [8 empty] | 844.9999998 | 0.7564646 | [8 empty] | 844.9999998 | 0.7211118 | [8 empty] | 35160 | 0.720481 | [8 empty] | 970.0000002 | 0.5264774
|  |  | 702 | 0.6626658 | [8 empty] | 625.9999998 | 0.576917 | [8 empty] | 850.0000002 | 0.7553856 | [8 empty] | 849.9999996 | 0.7211118 | [8 empty] | 35460 | 0.7271948 | [8 empty] | 1000 | 0.5330038
|  |  | 707.0000004 | 0.6644577 | [8 empty] | 631.0000002 | 0.5807588 | [8 empty] | 855 | 0.7564646 | [8 empty] | 855 | 0.7244747 | [8 empty] | 35760 | 0.7227189 | [8 empty] | 1030 | 0.5373547
|  |  | 712.0000002 | 0.6653536 | [8 empty] | 636 | 0.5826798 | [8 empty] | 859.9999998 | 0.7586227 | [8 empty] | 859.9999998 | 0.7211118 | [8 empty] | 36060 | 0.7294327 | [8 empty] | 1060 | 0.5351792
|  |  | 717 | 0.6689375 | [8 empty] | 640.9999998 | 0.5855611 | [8 empty] | 865.0000002 | 0.7575436 | [8 empty] | 864.9999996 | 0.7211118 | [8 empty] | 36360 | 0.7249568 | [8 empty] | 1090 | 0.5330038
|  |  | 722.0000004 | 0.6698334 | [8 empty] | 646.0000002 | 0.5884425 | [8 empty] | 870 | 0.7597017 | [8 empty] | 870 | 0.7211118 | [8 empty] | 36660 | 0.7227189 | [8 empty] | 1120 | 0.5395301
|  |  | 727.0000002 | 0.6725213 | [8 empty] | 651 | 0.5903634 | [8 empty] | 874.9999998 | 0.7629387 | [8 empty] | 874.9999998 | 0.7227932 | [8 empty] | 36960 | 0.7227189 | [8 empty] | 1150 | 0.5351792
|  |  | 732 | 0.6716253 | [8 empty] | 655.9999998 | 0.5922843 | [8 empty] | 880.0000002 | 0.7650967 | [8 empty] | 879.9999996 | 0.7227932 | [8 empty] | 37260 | 0.7227189 | [8 empty] | 1180 | 0.5373547
|  |  | 737.0000004 | 0.6743132 | [8 empty] | 661.0000002 | 0.5942052 | [8 empty] | 885 | 0.7629387 | [8 empty] | 885 | 0.7227932 | [8 empty] | 37560 | 0.720481 | [8 empty] | 1210 | 0.5330038
|  |  | 742.0000002 | 0.677897 | [8 empty] | 666 | 0.5961262 | [8 empty] | 889.9999998 | 0.7650967 | [8 empty] | 889.9999998 | 0.7244747 | [8 empty] | 37860 | 0.7249568 | [8 empty] | 1240 | 0.5373547
|  |  | 747 | 0.679689 | [8 empty] | 670.9999998 | 0.599968 | [8 empty] | 895.0000002 | 0.7672548 | [8 empty] | 894.9999996 | 0.7227932 | [8 empty] | 38160 | 0.7294327 | [8 empty] | 1270 | 0.5373547
|  |  | 752.0000004 | 0.6814809 | [8 empty] | 676.0000002 | 0.6018889 | [8 empty] | 900 | 0.7672548 | [8 empty] | 900 | 0.7227932 | [8 empty] | 38460 | 0.7227189 | [8 empty] | 1300 | 0.5373547
|  |  | 757.0000002 | 0.6832728 | [8 empty] | 681 | 0.6047703 | [8 empty] | 904.9999998 | 0.7672548 | [8 empty] | 904.9999998 | 0.7227932 | [8 empty] | 38760 | 0.720481 | [8 empty] | 1330 | 0.5373547
|  |  | 762 | 0.6859607 | [8 empty] | 685.9999998 | 0.6066912 | [8 empty] | 910.0000002 | 0.7694128 | [8 empty] | 909.9999996 | 0.7244747 | [8 empty] | 39060 | 0.7249568 | [8 empty] | 1360 | 0.5330038
|  |  | 767.0000004 | 0.6868566 | [8 empty] | 691.0000002 | 0.6095726 | [8 empty] | 915 | 0.7672548 | [8 empty] | 915 | 0.7227932 | [8 empty] | 39360 | 0.7271948 | [8 empty] | 1390 | 0.5351792
|  |  | 772.0000002 | 0.6886485 | [8 empty] | 696 | 0.6114935 | [8 empty] | 919.9999998 | 0.7726499 | [8 empty] | 919.9999998 | 0.7244747 | [8 empty] | 39660 | 0.7227189 | [8 empty] | 1420 | 0.5351792
|  |  | 777 | 0.6904405 | [8 empty] | 700.9999998 | 0.6124539 | [8 empty] | 925.0000002 | 0.7704918 | [8 empty] | 924.9999996 | 0.7261562 | [8 empty] | 39960 | 0.7249568 | [8 empty] | 1450 | 0.5395301
|  |  | 782.0000004 | 0.6931283 | [8 empty] | 706.0000002 | 0.6172562 | [8 empty] | 930 | 0.7737289 | [8 empty] | 930 | 0.7244747 | [8 empty] | 40260 | 0.7339086 | [8 empty] | 1480 | 0.5373547
|  |  | 787.0000002 | 0.6949202 | [8 empty] | 711 | 0.6191771 | [8 empty] | 934.9999998 | 0.7748079 | [8 empty] | 934.9999998 | 0.7278377 | [8 empty] | 40560 | 0.7271948 | [8 empty] | 1510 | 0.5395301
|  |  | 792 | 0.6967122 | [8 empty] | 715.9999998 | 0.621098 | [8 empty] | 940.0000002 | 0.7737289 | [8 empty] | 939.9999996 | 0.7295192 | [8 empty] | 40860 | 0.7271948 | [8 empty] | 1540 | 0.5417056
|  |  | 797.0000004 | 0.6985041 | [8 empty] | 721.0000002 | 0.6220585 | [8 empty] | 945 | 0.7758869 | [8 empty] | 945 | 0.7278377 | [8 empty] | 41160 | 0.7294327 | [8 empty] | 1570 | 0.5395301
|  |  | 802.0000002 | 0.700296 | [8 empty] | 726 | 0.6239794 | [8 empty] | 949.9999998 | 0.7748079 | [8 empty] | 949.9999998 | 0.7278377 | [8 empty] | 41460 | 0.7294327 | [8 empty] | 1600 | 0.5395301
|  |  | 807 | 0.701192 | [8 empty] | 730.9999998 | 0.6278212 | [8 empty] | 955.0000002 | 0.7769659 | [8 empty] | 954.9999996 | 0.7244747 | [8 empty] | 41760 | 0.7339086 | [8 empty] | 1630 | 0.5395301
|  |  | 812.0000004 | 0.7047758 | [8 empty] | 736.0000002 | 0.6278212 | [8 empty] | 960 | 0.7769659 | [8 empty] | 960 | 0.7244747 | [8 empty] | 42060 | 0.7316707 | [8 empty] | 1660 | 0.5417056
|  |  | 817.0000002 | 0.7065677 | [8 empty] | 741 | 0.6316631 | [8 empty] | 964.9999998 | 0.779124 | [8 empty] | 964.9999998 | 0.7278377 | [8 empty] | 42360 | 0.7249568 | [8 empty] | 1690 | 0.5417056
|  |  | 822 | 0.7083596 | [8 empty] | 745.9999998 | 0.633584 | [8 empty] | 970.0000002 | 0.7780449 | [8 empty] | 969.9999996 | 0.7345636 | [8 empty] | 42660 | 0.7294327 | [8 empty] | 1720 | 0.5395301
|  |  | 827.0000004 | 0.7083596 | [8 empty] | 751.0000002 | 0.6355049 | [8 empty] | 975 | 0.780203 | [8 empty] | 975 | 0.7244747 | [8 empty] | 42960 | 0.7294327 | [8 empty] | 1750 | 0.543881
|  |  | 832.0000002 | 0.7101515 | [8 empty] | 756 | 0.6364653 | [8 empty] | 979.9999998 | 0.781282 | [8 empty] | 979.9999998 | 0.7295192 | [8 empty] | 43260 | 0.7294327 | [8 empty] | 1780 | 0.543881
|  |  | 837 | 0.7128394 | [8 empty] | 760.9999998 | 0.6403072 | [8 empty] | 985.0000002 | 0.782361 | [8 empty] | 984.9999996 | 0.7295192 | [8 empty] | 43560 | 0.7316707 | [8 empty] | 1900 | 0.5417056
|  |  | 842.0000004 | 0.7146313 | [8 empty] | 766.0000002 | 0.6431885 | [8 empty] | 990 | 0.78344 | [8 empty] | 990 | 0.7261562 | [8 empty] | 43860 | 0.7339086 | [8 empty] | 2020 | 0.5482319
|  |  | 847.0000002 | 0.7164232 | [8 empty] | 771 | 0.6431885 | [8 empty] | 994.9999998 | 0.782361 | [8 empty] | 994.9999998 | 0.7312006 | [8 empty] | 44160 | 0.7361466 | [8 empty] | 2140 | 0.543881
|  |  | 852 | 0.7173192 | [8 empty] | 775.9999998 | 0.6470304 | [8 empty] | 1000 | 0.7855981 | [8 empty] | 999.9999996 | 0.7312006 | [8 empty] | 44460 | 0.7294327 | [8 empty] | 2260 | 0.5460565
|  |  | 857.0000004 | 0.7200071 | [8 empty] | 781.0000002 | 0.6479908 | [8 empty] | 1005 | 0.7855981 | [8 empty] | 1005 | 0.7295192 | [8 empty] | 44760 | 0.7271948 | [8 empty] | 2560 | 0.543881
|  |  | 862.0000002 | 0.720903 | [8 empty] | 786 | 0.6499117 | [8 empty] | 1010 | 0.7877561 | [8 empty] | 1010 | 0.7295192 | [8 empty] | 45060 | 0.7316707 | [8 empty] | 2860 | 0.5417056
|  |  | 867 | 0.721799 | [8 empty] | 790.9999998 | 0.6537536 | [8 empty] | 1015 | 0.7877561 | [8 empty] | 1015 | 0.7261562 | [8 empty] | 45360 | 0.7316707 | [8 empty] | 3160 | 0.5525828
|  |  | 872.0000004 | 0.7235909 | [8 empty] | 796.0000002 | 0.654714 | [8 empty] | 1020 | 0.7877561 | [8 empty] | 1020 | 0.7278377 | [8 empty] | 45660 | 0.7316707 | [8 empty] | 3460 | 0.5482319
|  |  | 877.0000002 | 0.7262788 | [8 empty] | 801 | 0.6566349 | [8 empty] | 1025 | 0.7909931 | [8 empty] | 1025 | 0.7278377 | [8 empty] | 45960 | 0.7361466 | [8 empty] | 3760 | 0.5504074
|  |  | 882 | 0.7271747 | [8 empty] | 805.9999998 | 0.6575954 | [8 empty] | 1030 | 0.7909931 | [8 empty] | 1030 | 0.7295192 | [8 empty] | 46260 | 0.7294327 | [8 empty] | 4060 | 0.5482319
|  |  | 887.0000004 | 0.7289666 | [8 empty] | 811.0000002 | 0.6595163 | [8 empty] | 1035 | 0.7920722 | [8 empty] | 1035 | 0.7295192 | [8 empty] | 46560 | 0.7428604 | [8 empty] | 4360 | 0.5504074
|  |  | 892.0000002 | 0.7316545 | [8 empty] | 816 | 0.6623977 | [8 empty] | 1040 | 0.7920722 | [8 empty] | 1040 | 0.7261562 | [8 empty] | 46860 | 0.7383845 | [8 empty] | 4660 | 0.5482319
|  |  | 897 | 0.7316545 | [8 empty] | 820.9999998 | 0.6643186 | [8 empty] | 1045 | 0.7920722 | [8 empty] | 1045 | 0.7312006 | [8 empty] | 47160 | 0.7383845 | [8 empty] | 4960 | 0.5504074
|  |  | 902.0000004 | 0.7334464 | [8 empty] | 826.0000002 | 0.6652791 | [8 empty] | 1050 | 0.7920722 | [8 empty] | 1050 | 0.7278377 | [8 empty] | 47460 | 0.7339086 | [8 empty] | 5260 | 0.5525828
|  |  | 907.0000002 | 0.7352384 | [8 empty] | 831 | 0.6681604 | [8 empty] | 1055 | 0.7931512 | [8 empty] | 1055 | 0.7328821 | [8 empty] | 47760 | 0.7339086 | [8 empty] | 5560 | 0.5591092
|  |  | 912 | 0.7379262 | [8 empty] | 835.9999998 | 0.6700813 | [8 empty] | 1060 | 0.7942302 | [8 empty] | 1060 | 0.7295192 | [8 empty] | 48060 | 0.7383845 | [8 empty] | 5860 | 0.5569337
|  |  | 917.0000004 | 0.7397181 | [8 empty] | 841.0000002 | 0.6710418 | [8 empty] | 1065 | 0.7953092 | [8 empty] | 1065 | 0.7278377 | [8 empty] | 48360 | 0.7383845 | [8 empty] | 6160 | 0.5591092
|  |  | 922.0000002 | 0.7397181 | [8 empty] | 846 | 0.6739232 | [8 empty] | 1070 | 0.7942302 | [8 empty] | 1070 | 0.7312006 | [8 empty] | 48660 | 0.7406224 | [8 empty] | 6460 | 0.5569337
|  |  | 927 | 0.7415101 | [8 empty] | 850.9999998 | 0.6758441 | [8 empty] | 1075 | 0.7974672 | [8 empty] | 1075 | 0.7312006 | [8 empty] | 48960 | 0.7428604 | [8 empty] | 6760 | 0.5591092
|  |  | 932.0000004 | 0.742406 | [8 empty] | 856.0000002 | 0.6768045 | [8 empty] | 1080 | 0.7985463 | [8 empty] | 1080 | 0.7328821 | [8 empty] | 49260 | 0.7383845 | [8 empty] | 7060 | 0.5634601
|  |  | 937.0000002 | 0.7450939 | [8 empty] | 861 | 0.6787255 | [8 empty] | 1085 | 0.7963882 | [8 empty] | 1085 | 0.7295192 | [8 empty] | 49560 | 0.7406224 | [8 empty] | 7360 | 0.5591092
|  |  | 942 | 0.7450939 | [8 empty] | 865.9999998 | 0.6796859 | [8 empty] | 1090 | 0.7985463 | [8 empty] | 1090 | 0.7312006 | [8 empty] | 49860 | 0.7428604 | [8 empty] | 7660 | 0.5612846
|  |  | 947.0000004 | 0.7468858 | [8 empty] | 871.0000002 | 0.6835277 | [8 empty] | 1095 | 0.7974672 | [8 empty] | 1095 | 0.7328821 | [8 empty] | 50160 | 0.7428604 | [8 empty] | 7960 | 0.5591092
|  |  | 952.0000002 | 0.7477818 | [8 empty] | 876 | 0.6844882 | [8 empty] | 1100 | 0.7985463 | [8 empty] | 1100 | 0.7312006 | [8 empty] | 50460 | 0.7473363 | [8 empty] | 8260 | 0.5612846
|  |  | 957 | 0.7495737 | [8 empty] | 880.9999998 | 0.6864091 | [8 empty] | 1105 | 0.8007043 | [8 empty] | 1105 | 0.7312006 | [8 empty] | 50760 | 0.7428604 | [8 empty] | 8560 | 0.5612846
|  |  | 962.0000004 | 0.7513656 | [8 empty] | 886.0000002 | 0.68833 | [8 empty] | 1110 | 0.8007043 | [8 empty] | 1110 | 0.7312006 | [8 empty] | 51060 | 0.7428604 | [8 empty] | 8860 | 0.5656355
|  |  | 967.0000002 | 0.7531575 | [8 empty] | 891 | 0.6912114 | [8 empty] | 1115 | 0.7996253 | [8 empty] | 1115 | 0.7328821 | [8 empty] | 51360 | 0.7406224 | [8 empty] | 9160 | 0.567811
|  |  | 972 | 0.7531575 | [8 empty] | 895.9999998 | 0.6921719 | [8 empty] | 1120 | 0.8007043 | [8 empty] | 1120 | 0.7328821 | [8 empty] | 51660 | 0.7450983 | [8 empty] | 9460 | 0.5699864
|  |  | 977.0000004 | 0.7549494 | [8 empty] | 901.0000002 | 0.6931323 | [8 empty] | 1125 | 0.8028623 | [8 empty] | 1125 | 0.7312006 | [8 empty] | 51960 | 0.7450983 | [8 empty] | 9760 | 0.5721619
|  |  | 982.0000002 | 0.7567413 | [8 empty] | 906 | 0.6940928 | [8 empty] | 1130 | 0.8017833 | [8 empty] | 1130 | 0.7328821 | [8 empty] | 52260 | 0.7450983 | [8 empty] | 10060 | 0.5721619
|  |  | 987 | 0.7576373 | [8 empty] | 910.9999998 | 0.6969741 | [8 empty] | 1135 | 0.8060994 | [8 empty] | 1135 | 0.7312006 | [8 empty] | 52560 | 0.7450983 | [8 empty] | 10360 | 0.5699864
|  |  | 992.0000004 | 0.7594292 | [8 empty] | 916.0000002 | 0.6988951 | [8 empty] | 1140 | 0.8039413 | [8 empty] | 1140 | 0.7328821 | [8 empty] | 52860 | 0.7406224 | [8 empty] | 10660 | 0.5699864
|  |  | 997.0000002 | 0.7603252 | [8 empty] | 921 | 0.6998555 | [8 empty] | 1145 | 0.8060994 | [8 empty] | 1145 | 0.7312006 | [8 empty] | 53160 | 0.7406224 | [8 empty] | 10960 | 0.5721619
|  |  | 1002 | 0.7621171 | [8 empty] | 925.9999998 | 0.7017764 | [8 empty] | 1150 | 0.8050204 | [8 empty] | 1150 | 0.7345636 | [8 empty] | 53460 | 0.7450983 | [8 empty] | 11260 | 0.5743373
|  |  | 1007 | 0.763909 | [8 empty] | 931.0000002 | 0.7017764 | [8 empty] | 1155 | 0.8060994 | [8 empty] | 1155 | 0.7312006 | [8 empty] | 53760 | 0.7495742 | [8 empty] | 11560 | 0.5699864
|  |  | 1012 | 0.764805 | [8 empty] | 936 | 0.7056183 | [8 empty] | 1160 | 0.8060994 | [8 empty] | 1160 | 0.7345636 | [8 empty] | 54060 | 0.7473363 | [8 empty] | 11860 | 0.5721619
|  |  | 1017 | 0.7657009 | [8 empty] | 940.9999998 | 0.7056183 | [8 empty] | 1165 | 0.8071784 | [8 empty] | 1165 | 0.7345636 | [8 empty] | 54360 | 0.7473363 | [8 empty] | 12160 | 0.5721619
|  |  | 1022 | 0.7683888 | [8 empty] | 946.0000002 | 0.7084996 | [8 empty] | 1170 | 0.8071784 | [8 empty] | 1170 | 0.7362451 | [8 empty] | 54660 | 0.7450983 | [8 empty] | 12460 | 0.5743373
|  |  | 1027 | 0.7683888 | [8 empty] | 951 | 0.7084996 | [8 empty] | 1175 | 0.8082574 | [8 empty] | 1175 | 0.7345636 | [8 empty] | 54960 | 0.7540501 | [8 empty] | 12760 | 0.5808637
|  |  | 1032 | 0.7701807 | [8 empty] | 955.9999998 | 0.711381 | [8 empty] | 1180 | 0.8071784 | [8 empty] | 1180 | 0.7345636 | [8 empty] | 55260 | 0.7450983 | [8 empty] | 13060 | 0.5786882
|  |  | 1037 | 0.7701807 | [8 empty] | 961.0000002 | 0.7133019 | [8 empty] | 1185 | 0.8082574 | [8 empty] | 1185 | 0.7362451 | [8 empty] | 55560 | 0.7473363 | [8 empty] | 13360 | 0.5808637
|  |  | 1042 | 0.7719726 | [8 empty] | 966 | 0.7152228 | [8 empty] | 1190 | 0.8114945 | [8 empty] | 1190 | 0.7345636 | [8 empty] | 55860 | 0.7495742 | [8 empty] | 13660 | 0.5765128
|  |  | 1047 | 0.7737645 | [8 empty] | 970.9999998 | 0.7142624 | [8 empty] | 1195 | 0.8071784 | [8 empty] | 1195 | 0.7379266 | [8 empty] | 56160 | 0.7450983 | [8 empty] | 13960 | 0.5786882
|  |  | 1052 | 0.7746605 | [8 empty] | 976.0000002 | 0.7181042 | [8 empty] | 1200 | 0.8114945 | [8 empty] | 1200 | 0.7379266 | [8 empty] | 56460 | 0.7495742 | [8 empty] | 14260 | 0.5808637
|  |  | 1057 | 0.7773484 | [8 empty] | 981 | 0.7190647 | [8 empty] | 1205 | 0.8093364 | [8 empty] | 1205 | 0.7345636 | [8 empty] | 56760 | 0.7495742 | [8 empty] | 14560 | 0.5786882
|  |  | 1062 | 0.7773484 | [8 empty] | 985.9999998 | 0.7200251 | [8 empty] | 1210 | 0.8104154 | [8 empty] | 1210 | 0.7312006 | [8 empty] | 57060 | 0.7518122 | [8 empty] | 14860 | 0.5808637
|  |  | 1067 | 0.7782443 | [8 empty] | 991.0000002 | 0.721946 | [8 empty] | 1215 | 0.8104154 | [8 empty] | 1215 | 0.7362451 | [8 empty] | 57360 | 0.7495742 | [8 empty] | 15160 | 0.58739
|  |  | 1072 | 0.7791403 | [8 empty] | 996 | 0.7238669 | [8 empty] | 1220 | 0.8125735 | [8 empty] | 1220 | 0.7362451 | [8 empty] | 57660 | 0.7473363 | [8 empty] | 15460 | 0.58739
|  |  | 1077 | 0.7809322 | [8 empty] | 1001 | 0.7248274 | [8 empty] | 1225 | 0.8114945 | [8 empty] | 1225 | 0.7412895 | [8 empty] | 57960 | 0.7495742 | [8 empty] | 15760 | 0.5786882
|  |  | 1082 | 0.7827241 | [8 empty] | 1006 | 0.7267483 | [8 empty] | 1230 | 0.8125735 | [8 empty] | 1230 | 0.7362451 | [8 empty] | 58260 | 0.7473363 | [8 empty] | 16060 | 0.5852146
|  |  | 1087 | 0.7836201 | [8 empty] | 1011 | 0.7277088 | [8 empty] | 1235 | 0.8158105 | [8 empty] | 1235 | 0.7379266 | [8 empty] | 58560 | 0.7518122 | [8 empty] | 16360 | 0.5852146
|  |  | 1092 | 0.784516 | [8 empty] | 1016 | 0.7286692 | [8 empty] | 1240 | 0.8136525 | [8 empty] | 1240 | 0.7362451 | [8 empty] | 58860 | 0.7518122 | [8 empty] | 16660 | 0.58739
|  |  | 1097 | 0.7872039 | [8 empty] | 1021 | 0.7305901 | [8 empty] | 1245 | 0.8125735 | [8 empty] | 1245 | 0.7379266 | [8 empty] | 59160 | 0.756288 | [8 empty] | 16960 | 0.58739
|  |  | 1102 | 0.7889958 | [8 empty] | 1026 | 0.7315506 | [8 empty] | 1250 | 0.8158105 | [8 empty] | 1250 | 0.7345636 | [8 empty] | 59460 | 0.7540501 | [8 empty] | 17260 | 0.58739
|  |  | 1107 | 0.7880999 | [8 empty] | 1031 | 0.734432 | [8 empty] | 1255 | 0.8147315 | [8 empty] | 1255 | 0.7345636 | [8 empty] | 59760 | 0.7450983 | [8 empty] | 17560 | 0.5895654
|  |  | 1112 | 0.7889958 | [8 empty] | 1036 | 0.7353924 | [8 empty] | 1260 | 0.8158105 | [8 empty] | 1260 | 0.7345636 | [8 empty] | 60060 | 0.7540501 | [8 empty] | 17860 | 0.58739
|  |  | 1117 | 0.7907877 | [8 empty] | 1041 | 0.7373133 | [8 empty] | 1265 | 0.8168895 | [8 empty] | 1265 | 0.7379266 | [8 empty] | 60360 | 0.7540501 | [8 empty] | 18160 | 0.5852146
|  |  | 1122 | 0.7907877 | [8 empty] | 1046 | 0.7382738 | [8 empty] | 1270 | 0.8168895 | [8 empty] | 1270 | 0.7379266 | [8 empty] | 60660 | 0.758526 | [8 empty] | 18460 | 0.5939163
|  |  | 1127 | 0.7916837 | [8 empty] | 1051 | 0.7401947 | [8 empty] | 1275 | 0.8190476 | [8 empty] | 1275 | 0.7362451 | [8 empty] | 60960 | 0.7518122 | [8 empty] | 18760 | 0.5917409
|  |  | 1132 | 0.7943716 | [8 empty] | 1056 | 0.7401947 | [8 empty] | 1280 | 0.8168895 | [8 empty] | 1280 | 0.739608 | [8 empty] | 61260 | 0.7518122 | [8 empty] | 19060 | 0.5917409
|  |  | 1137 | 0.7961635 | [8 empty] | 1061 | 0.7411552 | [8 empty] | 1285 | 0.8179686 | [8 empty] | 1285 | 0.7379266 | [8 empty] | 61560 | 0.758526 | [8 empty] | 19360 | 0.5939163
|  |  | 1142 | 0.7961635 | [8 empty] | 1066 | 0.7440365 | [8 empty] | 1290 | 0.8179686 | [8 empty] | 1290 | 0.7412895 | [8 empty] | 61860 | 0.7540501 | [8 empty] | 19660 | 0.5830391
|  |  | 1147 | 0.7988514 | [8 empty] | 1071 | 0.7440365 | [8 empty] | 1295 | 0.8190476 | [8 empty] | 1295 | 0.7345636 | [8 empty] | 62160 | 0.7518122 | [8 empty] | 19960 | 0.5939163
|  |  | 1152 | 0.7997473 | [8 empty] | 1076 | 0.7469179 | [8 empty] | 1300 | 0.8190476 | [8 empty] | 1300 | 0.7379266 | [8 empty] | 62460 | 0.7518122 | [8 empty] | 20260 | 0.5917409
|  |  | 1157 | 0.7997473 | [8 empty] | 1081 | 0.7478784 | [8 empty] | 1305 | 0.8201266 | [8 empty] | 1305 | 0.7362451 | [8 empty] | 62760 | 0.7540501 | [8 empty] | 20560 | 0.6026181
|  |  | 1162 | 0.8006433 | [8 empty] | 1086 | 0.7497993 | [8 empty] | 1310 | 0.8190476 | [8 empty] | 1310 | 0.7412895 | [8 empty] | 63060 | 0.756288 | [8 empty] | 20860 | 0.5917409
|  |  | 1167 | 0.8015392 | [8 empty] | 1091 | 0.7488388 | [8 empty] | 1315 | 0.8201266 | [8 empty] | 1315 | 0.7412895 | [8 empty] | 63360 | 0.7495742 | [8 empty] | 21160 | 0.5939163
|  |  | 1172 | 0.8024352 | [8 empty] | 1096 | 0.7517202 | [8 empty] | 1320 | 0.8190476 | [8 empty] | 1320 | 0.739608 | [8 empty] | 63660 | 0.7518122 | [8 empty] | 21460 | 0.6047936
|  |  | 1177 | 0.8051231 | [8 empty] | 1101 | 0.7517202 | [8 empty] | 1325 | 0.8201266 | [8 empty] | 1325 | 0.7345636 | [8 empty] | 63960 | 0.756288 | [8 empty] | 21760 | 0.606969
|  |  | 1182 | 0.806019 | [8 empty] | 1106 | 0.7526807 | [8 empty] | 1330 | 0.8222846 | [8 empty] | 1330 | 0.739608 | [8 empty] | 64260 | 0.756288 | [8 empty] | 22060 | 0.6004427
|  |  | 1187 | 0.806019 | [8 empty] | 1111 | 0.7565225 | [8 empty] | 1335 | 0.8222846 | [8 empty] | 1335 | 0.739608 | [8 empty] | 64560 | 0.7607639 | [8 empty] | 22360 | 0.5960918
|  |  | 1192 | 0.8078109 | [8 empty] | 1116 | 0.7574829 | [8 empty] | 1340 | 0.8212056 | [8 empty] | 1340 | 0.739608 | [8 empty] | 64860 | 0.7540501 | [8 empty] | 22660 | 0.6004427
|  |  | 1197 | 0.8087069 | [8 empty] | 1121 | 0.7584434 | [8 empty] | 1345 | 0.8222846 | [8 empty] | 1345 | 0.739608 | [8 empty] | 65160 | 0.7540501 | [8 empty] | 22960 | 0.5982672
|  |  | 1202 | 0.8096029 | [8 empty] | 1126 | 0.7594039 | [8 empty] | 1350 | 0.8233636 | [8 empty] | 1350 | 0.739608 | [8 empty] | 65460 | 0.7540501 | [8 empty] | 23260 | 0.5939163
|  |  | 1207 | 0.8104988 | [8 empty] | 1131 | 0.7594039 | [8 empty] | 1355 | 0.8244427 | [8 empty] | 1355 | 0.739608 | [8 empty] | 65760 | 0.756288 | [8 empty] | 23560 | 0.5982672
|  |  | 1212 | 0.8122907 | [8 empty] | 1136 | 0.7622852 | [8 empty] | 1360 | 0.8233636 | [8 empty] | 1360 | 0.7412895 | [8 empty] | 66060 | 0.7630019 | [8 empty] | 23860 | 0.6004427
|  |  | 1217 | 0.8131867 | [8 empty] | 1141 | 0.7632457 | [8 empty] | 1365 | 0.8222846 | [8 empty] | 1365 | 0.7412895 | [8 empty] | 66360 | 0.7630019 | [8 empty] | 24160 | 0.6004427
|  |  | 1222 | 0.8149786 | [8 empty] | 1146 | 0.7642061 | [8 empty] | 1370 | 0.8222846 | [8 empty] | 1370 | 0.739608 | [8 empty] | 66660 | 0.756288 | [8 empty] | 24460 | 0.5982672
|  |  | 1227 | 0.8158746 | [8 empty] | 1151 | 0.7670875 | [8 empty] | 1375 | 0.8233636 | [8 empty] | 1375 | 0.7412895 | [8 empty] | 66960 | 0.7607639 | [8 empty] | 24760 | 0.6004427
|  |  | 1232 | 0.8158746 | [8 empty] | 1156 | 0.766127 | [8 empty] | 1380 | 0.8244427 | [8 empty] | 1380 | 0.7412895 | [8 empty] | 67260 | 0.758526 | [8 empty] | 25060 | 0.606969
|  |  | 1237 | 0.8176665 | [8 empty] | 1161 | 0.7670875 | [8 empty] | 1385 | 0.8244427 | [8 empty] | 1385 | 0.742971 | [8 empty] | 67560 | 0.758526 | [8 empty] | 25360 | 0.606969
|  |  | 1242 | 0.8176665 | [8 empty] | 1166 | 0.7690084 | [8 empty] | 1390 | 0.8255217 | [8 empty] | 1390 | 0.739608 | [8 empty] | 67860 | 0.758526 | [8 empty] | 25660 | 0.6004427
|  |  | 1247 | 0.8185624 | [8 empty] | 1171 | 0.7690084 | [8 empty] | 1395 | 0.8255217 | [8 empty] | 1395 | 0.739608 | [8 empty] | 68160 | 0.7607639 | [8 empty] | 25960 | 0.6026181
|  |  | 1252 | 0.8203544 | [8 empty] | 1176 | 0.7718898 | [8 empty] | 1400 | 0.8255217 | [8 empty] | 1400 | 0.7446525 | [8 empty] | 68460 | 0.756288 | [8 empty] | 26260 | 0.6026181
|  |  | 1257 | 0.8212503 | [8 empty] | 1181 | 0.7718898 | [8 empty] | 1405 | 0.8244427 | [8 empty] | 1405 | 0.7412895 | [8 empty] | 68760 | 0.7607639 | [8 empty] | 26560 | 0.606969
|  |  | 1262 | 0.8221463 | [8 empty] | 1186 | 0.7738107 | [8 empty] | 1410 | 0.8276797 | [8 empty] | 1410 | 0.739608 | [8 empty] | 69060 | 0.7652398 | [8 empty] | 26860 | 0.6047936
|  |  | 1267 | 0.8239382 | [8 empty] | 1191 | 0.7747712 | [8 empty] | 1415 | 0.8255217 | [8 empty] | 1415 | 0.739608 | [8 empty] | 69360 | 0.7630019 | [8 empty] | 27160 | 0.6091445
|  |  | 1272 | 0.8248341 | [8 empty] | 1196 | 0.7757316 | [8 empty] | 1420 | 0.8255217 | [8 empty] | 1420 | 0.7412895 | [8 empty] | 69660 | 0.7607639 | [8 empty] | 27460 | 0.6091445
|  |  | 1277 | 0.8248341 | [8 empty] | 1201 | 0.7776525 | [8 empty] | 1425 | 0.8266007 | [8 empty] | 1425 | 0.7412895 | [8 empty] | 69960 | 0.7607639 | [8 empty] | 27760 | 0.6047936
|  |  | 1282 | 0.8248341 | [8 empty] | 1206 | 0.778613 | [8 empty] | 1430 | 0.8255217 | [8 empty] | 1430 | 0.7412895 | [8 empty] | 70260 | 0.7630019 | [8 empty] | 28060 | 0.606969
|  |  | 1287 | 0.8257301 | [8 empty] | 1211 | 0.7805339 | [8 empty] | 1435 | 0.8276797 | [8 empty] | 1435 | 0.739608 | [8 empty] | 70560 | 0.7630019 | [8 empty] | 28360 | 0.6026181
|  |  | 1292 | 0.8266261 | [8 empty] | 1216 | 0.7805339 | [8 empty] | 1440 | 0.8276797 | [8 empty] | 1440 | 0.7379266 | [8 empty] | 70860 | 0.7652398 | [8 empty] | 28660 | 0.6091445
|  |  | 1297 | 0.8293139 | [8 empty] | 1221 | 0.7805339 | [8 empty] | 1445 | 0.8287587 | [8 empty] | 1445 | 0.7412895 | [8 empty] | 71160 | 0.7630019 | [8 empty] | 28960 | 0.606969
|  |  | 1302 | 0.8293139 | [8 empty] | 1226 | 0.7824548 | [8 empty] | 1450 | 0.8287587 | [8 empty] | 1450 | 0.739608 | [8 empty] | 71460 | 0.7652398 | [8 empty] | 29260 | 0.6047936
|  |  | 1307 | 0.8311059 | [8 empty] | 1231 | 0.7834153 | [8 empty] | 1455 | 0.8276797 | [8 empty] | 1455 | 0.742971 | [8 empty] | 71760 | 0.7652398 | [8 empty] | 29560 | 0.6113199
|  |  | 1312 | 0.8302099 | [8 empty] | 1236 | 0.7853362 | [8 empty] | 1460 | 0.8266007 | [8 empty] | 1460 | 0.739608 | [8 empty] | 72060 | 0.7674778 | [8 empty] | 29860 | 0.6134954
|  |  | 1317 | 0.8320018 | [8 empty] | 1241 | 0.7843757 | [8 empty] | 1465 | 0.8309167 | [8 empty] | 1465 | 0.7412895 | [8 empty] | 72360 | 0.7674778 | [8 empty] | 30160 | 0.6178463
|  |  | 1322 | 0.8337937 | [8 empty] | 1246 | 0.7853362 | [8 empty] | 1470 | 0.8287587 | [8 empty] | 1470 | 0.742971 | [8 empty] | 72660 | 0.7652398 | [8 empty] | 30460 | 0.6091445
|  |  | 1327 | 0.8346897 | [8 empty] | 1251 | 0.7872571 | [8 empty] | 1475 | 0.8298377 | [8 empty] | 1475 | 0.739608 | [8 empty] | 72960 | 0.7697157 | [8 empty] | 30760 | 0.6091445
|  |  | 1332 | 0.8355856 | [8 empty] | 1256 | 0.7901385 | [8 empty] | 1480 | 0.8298377 | [8 empty] | 1480 | 0.742971 | [8 empty] | 73260 | 0.7652398 | [8 empty] | 31060 | 0.606969
|  |  | 1337 | 0.8346897 | [8 empty] | 1261 | 0.789178 | [8 empty] | 1485 | 0.8309167 | [8 empty] | 1485 | 0.742971 | [8 empty] | 73560 | 0.7652398 | [8 empty] | 31360 | 0.6200217
|  |  | 1342 | 0.8382735 | [8 empty] | 1266 | 0.7910989 | [8 empty] | 1490 | 0.8287587 | [8 empty] | 1490 | 0.7412895 | [8 empty] | 73860 | 0.7607639 | [8 empty] | 31660 | 0.6113199
|  |  | 1347 | 0.8382735 | [8 empty] | 1271 | 0.7901385 | [8 empty] | 1495 | 0.8298377 | [8 empty] | 1495 | 0.742971 | [8 empty] | 74160 | 0.7607639 | [8 empty] | 31960 | 0.6156708
|  |  | 1352 | 0.8382735 | [8 empty] | 1276 | 0.7920594 | [8 empty] | 1500 | 0.8309167 | [8 empty] | 1500 | 0.739608 | [8 empty] | 74460 | 0.7652398 | [8 empty] | 32260 | 0.6156708
|  |  | 1357 | 0.8391695 | [8 empty] | 1281 | 0.7939803 | [8 empty] | 1505 | 0.8309167 | [8 empty] | 1505 | 0.746334 | [8 empty] | 74760 | 0.7607639 | [8 empty] | 32560 | 0.6134954
|  |  | 1362 | 0.8409614 | [8 empty] | 1286 | 0.7949408 | [8 empty] | 1510 | 0.8319958 | [8 empty] | 1510 | 0.742971 | [8 empty] | 75060 | 0.7697157 | [8 empty] | 32860 | 0.6134954
|  |  | 1367 | 0.8418573 | [8 empty] | 1291 | 0.7949408 | [8 empty] | 1515 | 0.8298377 | [8 empty] | 1515 | 0.746334 | [8 empty] | 75360 | 0.7607639 | [8 empty] | 33160 | 0.6200217
|  |  | 1372 | 0.8418573 | [8 empty] | 1296 | 0.7978221 | [8 empty] | 1520 | 0.8319958 | [8 empty] | 1520 | 0.739608 | [8 empty] | 75660 | 0.7652398 | [8 empty] | 33460 | 0.6178463
|  |  | 1377 | 0.8436493 | [8 empty] | 1301 | 0.7968617 | [8 empty] | 1525 | 0.8330748 | [8 empty] | 1525 | 0.742971 | [8 empty] | 75960 | 0.7652398 | [8 empty] | 33760 | 0.6156708
|  |  | 1382 | 0.8445452 | [8 empty] | 1306 | 0.7978221 | [8 empty] | 1530 | 0.8309167 | [8 empty] | 1530 | 0.7412895 | [8 empty] | 76260 | 0.7630019 | [8 empty] | 34060 | 0.6156708
|  |  | 1387 | 0.8454412 | [8 empty] | 1311 | 0.799743 | [8 empty] | 1535 | 0.8319958 | [8 empty] | 1535 | 0.742971 | [8 empty] | 76560 | 0.7652398 | [8 empty] | 34360 | 0.6156708
|  |  | 1392 | 0.8454412 | [8 empty] | 1316 | 0.8007035 | [8 empty] | 1540 | 0.8319958 | [8 empty] | 1540 | 0.739608 | [8 empty] | 76860 | 0.7652398 | [8 empty] | 34660 | 0.6178463
|  |  | 1397 | 0.8472331 | [8 empty] | 1321 | 0.8007035 | [8 empty] | 1545 | 0.8341538 | [8 empty] | 1545 | 0.742971 | [8 empty] | 77160 | 0.7674778 | [8 empty] | 34960 | 0.6200217
|  |  | 1402 | 0.8472331 | [8 empty] | 1326 | 0.801664 | [8 empty] | 1550 | 0.8341538 | [8 empty] | 1550 | 0.7480154 | [8 empty] | 77460 | 0.7719536 | [8 empty] | 35260 | 0.6243726
|  |  | 1407 | 0.8472331 | [8 empty] | 1331 | 0.8045453 | [8 empty] | 1555 | 0.8330748 | [8 empty] | 1555 | 0.7446525 | [8 empty] | 77760 | 0.7719536 | [8 empty] | 35560 | 0.6221972
|  |  | 1412 | 0.849921 | [8 empty] | 1336 | 0.8045453 | [8 empty] | 1560 | 0.8341538 | [8 empty] | 1560 | 0.7446525 | [8 empty] | 78060 | 0.7719536 | [8 empty] | 35860 | 0.6221972
|  |  | 1417 | 0.8508169 | [8 empty] | 1341 | 0.8055058 | [8 empty] | 1565 | 0.8341538 | [8 empty] | 1565 | 0.742971 | [8 empty] | 78360 | 0.7652398 | [8 empty] | 36160 | 0.6091445
|  |  | 1422 | 0.849921 | [8 empty] | 1346 | 0.8064662 | [8 empty] | 1570 | 0.8341538 | [8 empty] | 1570 | 0.7446525 | [8 empty] | 78660 | 0.7652398 | [8 empty] | 36460 | 0.6221972
|  |  | 1427 | 0.8508169 | [8 empty] | 1351 | 0.8064662 | [8 empty] | 1575 | 0.8330748 | [8 empty] | 1575 | 0.742971 | [8 empty] | 78960 | 0.7674778 | [8 empty] | 36760 | 0.6200217
|  |  | 1432 | 0.8526088 | [8 empty] | 1356 | 0.8064662 | [8 empty] | 1580 | 0.8341538 | [8 empty] | 1580 | 0.7446525 | [8 empty] | 79260 | 0.7652398 | [8 empty] | 37060 | 0.6243726
|  |  | 1437 | 0.8517129 | [8 empty] | 1361 | 0.8083872 | [8 empty] | 1585 | 0.8352328 | [8 empty] | 1585 | 0.7446525 | [8 empty] | 79560 | 0.7764295 | [8 empty] | 37360 | 0.6221972
|  |  | 1442 | 0.8535048 | [8 empty] | 1366 | 0.8103081 | [8 empty] | 1590 | 0.8341538 | [8 empty] | 1590 | 0.7446525 | [8 empty] | 79860 | 0.7719536 | [8 empty] | 37660 | 0.6134954
|  |  | 1447 | 0.8544008 | [8 empty] | 1371 | 0.8112685 | [8 empty] | 1595 | 0.8352328 | [8 empty] | 1595 | 0.746334 | [8 empty] | 80160 | 0.7719536 | [8 empty] | 37960 | 0.6200217
|  |  | 1452 | 0.8552967 | [8 empty] | 1376 | 0.8112685 | [8 empty] | 1600 | 0.8341538 | [8 empty] | 1600 | 0.746334 | [8 empty] | 80460 | 0.7697157 | [8 empty] | 38260 | 0.6221972
|  |  | 1457 | 0.8552967 | [8 empty] | 1381 | 0.8131894 | [8 empty] | 1605 | 0.8363118 | [8 empty] | 1605 | 0.7412895 | [8 empty] | 80760 | 0.7674778 | [8 empty] | 38560 | 0.6243726
|  |  | 1462 | 0.8570886 | [8 empty] | 1386 | 0.812229 | [8 empty] | 1610 | 0.8352328 | [8 empty] | 1610 | 0.7446525 | [8 empty] | 81060 | 0.7697157 | [8 empty] | 38860 | 0.6265481
|  |  | 1467 | 0.8588805 | [8 empty] | 1391 | 0.8141499 | [8 empty] | 1615 | 0.8363118 | [8 empty] | 1615 | 0.746334 | [8 empty] | 81360 | 0.7719536 | [8 empty] | 39160 | 0.6330744
|  |  | 1472 | 0.8588805 | [8 empty] | 1396 | 0.8151104 | [8 empty] | 1620 | 0.8352328 | [8 empty] | 1620 | 0.7446525 | [8 empty] | 81660 | 0.7719536 | [8 empty] | 39460 | 0.6287235
|  |  | 1477 | 0.8579846 | [8 empty] | 1401 | 0.8170313 | [8 empty] | 1625 | 0.8373908 | [8 empty] | 1625 | 0.746334 | [8 empty] | 81960 | 0.7764295 | [8 empty] | 39760 | 0.6287235
|  |  | 1482 | 0.8606725 | [8 empty] | 1406 | 0.8170313 | [8 empty] | 1630 | 0.8363118 | [8 empty] | 1630 | 0.746334 | [8 empty] | 82260 | 0.7719536 | [8 empty] | 40060 | 0.6265481
|  |  | 1487 | 0.8606725 | [8 empty] | 1411 | 0.8170313 | [8 empty] | 1635 | 0.8373908 | [8 empty] | 1635 | 0.746334 | [8 empty] | 82560 | 0.7719536 | [8 empty] | 40360 | 0.6265481
|  |  | 1492 | 0.8606725 | [8 empty] | 1416 | 0.8179917 | [8 empty] | 1640 | 0.8352328 | [8 empty] | 1640 | 0.7496969 | [8 empty] | 82860 | 0.7719536 | [8 empty] | 40660 | 0.6330744
|  |  | 1497 | 0.8624644 | [8 empty] | 1421 | 0.8199126 | [8 empty] | 1645 | 0.8384699 | [8 empty] | 1645 | 0.7446525 | [8 empty] | 83160 | 0.7741916 | [8 empty] | 40960 | 0.6287235
|  |  | 1502 | 0.8624644 | [8 empty] | 1426 | 0.8199126 | [8 empty] | 1650 | 0.8384699 | [8 empty] | 1650 | 0.7480154 | [8 empty] | 83460 | 0.7697157 | [8 empty] | 41260 | 0.630899
|  |  | 1507 | 0.8642563 | [8 empty] | 1431 | 0.8208731 | [8 empty] | 1655 | 0.8384699 | [8 empty] | 1655 | 0.7446525 | [8 empty] | 83760 | 0.7786675 | [8 empty] | 41560 | 0.6287235
|  |  | 1512 | 0.8651523 | [8 empty] | 1436 | 0.822794 | [8 empty] | 1660 | 0.8384699 | [8 empty] | 1660 | 0.7480154 | [8 empty] | 84060 | 0.7719536 | [8 empty] | 41860 | 0.6265481
|  |  | 1517 | 0.8633603 | [8 empty] | 1441 | 0.822794 | [8 empty] | 1665 | 0.8373908 | [8 empty] | 1665 | 0.7446525 | [8 empty] | 84360 | 0.7764295 | [8 empty] | 42160 | 0.630899
|  |  | 1522 | 0.8651523 | [8 empty] | 1446 | 0.822794 | [8 empty] | 1670 | 0.8373908 | [8 empty] | 1670 | 0.746334 | [8 empty] | 84660 | 0.7809054 | [8 empty] | 42460 | 0.630899
|  |  | 1527 | 0.8669442 | [8 empty] | 1451 | 0.8247149 | [8 empty] | 1675 | 0.8384699 | [8 empty] | 1675 | 0.7446525 | [8 empty] | 84960 | 0.7697157 | [8 empty] | 42760 | 0.6330744
|  |  | 1532 | 0.8669442 | [8 empty] | 1456 | 0.8247149 | [8 empty] | 1680 | 0.8395489 | [8 empty] | 1680 | 0.7446525 | [8 empty] | 85260 | 0.7697157 | [8 empty] | 43060 | 0.6287235
|  |  | 1537 | 0.8687361 | [8 empty] | 1461 | 0.8266358 | [8 empty] | 1685 | 0.8384699 | [8 empty] | 1685 | 0.746334 | [8 empty] | 85560 | 0.7719536 | [8 empty] | 43360 | 0.6330744
|  |  | 1542 | 0.8678401 | [8 empty] | 1466 | 0.8275963 | [8 empty] | 1690 | 0.8373908 | [8 empty] | 1690 | 0.7480154 | [8 empty] | 85860 | 0.7741916 | [8 empty] | 43660 | 0.6287235
|  |  | 1547 | 0.8687361 | [8 empty] | 1471 | 0.8275963 | [8 empty] | 1695 | 0.8395489 | [8 empty] | 1695 | 0.7480154 | [8 empty] | 86160 | 0.7652398 | [8 empty] | 43960 | 0.6352499
|  |  | 1552 | 0.871424 | [8 empty] | 1476 | 0.8285568 | [8 empty] | 1700 | 0.8384699 | [8 empty] | 1700 | 0.7480154 | [8 empty] | 86460 | 0.7674778 | [8 empty] | 44260 | 0.6352499
|  |  | 1557 | 0.870528 | [8 empty] | 1481 | 0.8285568 | [8 empty] | 1705 | 0.8395489 | [8 empty] | 1705 | 0.746334 | [8 empty] | 86760 | 0.7719536 | [8 empty] | 44560 | 0.6287235
|  |  | 1562 | 0.870528 | [8 empty] | 1486 | 0.8304777 | [8 empty] | 1710 | 0.8395489 | [8 empty] | 1710 | 0.7480154 | [8 empty] | 87060 | 0.7674778 | [8 empty] | 44860 | 0.6330744
|  |  | 1567 | 0.8723199 | [8 empty] | 1491 | 0.8314381 | [8 empty] | 1715 | 0.8384699 | [8 empty] | 1715 | 0.746334 | [8 empty] | 87360 | 0.7719536 | [8 empty] | 45160 | 0.6417762
|  |  | 1572 | 0.8723199 | [8 empty] | 1496 | 0.8314381 | [8 empty] | 1720 | 0.8395489 | [8 empty] | 1720 | 0.746334 | [8 empty] | 87660 | 0.7719536 | [8 empty] | 45460 | 0.630899
|  |  | 1577 | 0.8732159 | [8 empty] | 1501 | 0.8323986 | [8 empty] | 1725 | 0.8406279 | [8 empty] | 1725 | 0.7496969 | [8 empty] | 87960 | 0.7786675 | [8 empty] | 45760 | 0.6330744
|  |  | 1582 | 0.8732159 | [8 empty] | 1506 | 0.833359 | [8 empty] | 1730 | 0.8406279 | [8 empty] | 1730 | 0.7480154 | [8 empty] | 88260 | 0.7697157 | [8 empty] | 46060 | 0.6330744
|  |  | 1587 | 0.8750078 | [8 empty] | 1511 | 0.8343195 | [8 empty] | 1735 | 0.8417069 | [8 empty] | 1735 | 0.746334 | [8 empty] | 88560 | 0.7764295 | [8 empty] | 46360 | 0.6352499
|  |  | 1592 | 0.8741118 | [8 empty] | 1516 | 0.833359 | [8 empty] | 1740 | 0.8406279 | [8 empty] | 1740 | 0.7513784 | [8 empty] | 88860 | 0.7719536 | [8 empty] | 46660 | 0.6374253
|  |  | 1597 | 0.8759037 | [8 empty] | 1521 | 0.8362404 | [8 empty] | 1745 | 0.8406279 | [8 empty] | 1745 | 0.7480154 | [8 empty] | 89160 | 0.7786675 | [8 empty] | 46960 | 0.6352499
|  |  | 1602 | 0.8759037 | [8 empty] | 1526 | 0.83528 | [8 empty] | 1750 | 0.8417069 | [8 empty] | 1750 | 0.7480154 | [8 empty] | 89460 | 0.7764295 | [8 empty] | 47260 | 0.6352499
|  |  | 1607 | 0.8767997 | [8 empty] | 1531 | 0.8362404 | [8 empty] | 1755 | 0.8406279 | [8 empty] | 1755 | 0.7530599 | [8 empty] | 89760 | 0.7697157 | [8 empty] | 47560 | 0.6330744
|  |  | 1612 | 0.8776957 | [8 empty] | 1536 | 0.8381613 | [8 empty] | 1760 | 0.8427859 | [8 empty] | 1760 | 0.7496969 | [8 empty] | 90060 | 0.7741916 | [8 empty] | 47860 | 0.630899
|  |  | 1617 | 0.8794876 | [8 empty] | 1541 | 0.8381613 | [8 empty] | 1765 | 0.8417069 | [8 empty] | 1765 | 0.7496969 | [8 empty] | 90360 | 0.7719536 | [8 empty] | 48160 | 0.6352499
|  |  | 1622 | 0.8785916 | [8 empty] | 1546 | 0.8391218 | [8 empty] | 1770 | 0.8417069 | [8 empty] | 1770 | 0.7496969 | [8 empty] | 90660 | 0.7764295 | [8 empty] | 48460 | 0.6374253
|  |  | 1627 | 0.8803835 | [8 empty] | 1551 | 0.8400822 | [8 empty] | 1775 | 0.8417069 | [8 empty] | 1775 | 0.7496969 | [8 empty] | 90960 | 0.7764295 | [8 empty] | 48760 | 0.6374253
|  |  | 1632 | 0.8794876 | [8 empty] | 1556 | 0.8400822 | [8 empty] | 1780 | 0.8427859 | [8 empty] | 1780 | 0.7513784 | [8 empty] | 91260 | 0.7719536 | [8 empty] | 49060 | 0.6374253
|  |  | 1637 | 0.8821755 | [8 empty] | 1561 | 0.8400822 | [8 empty] | 1785 | 0.8427859 | [8 empty] | 1785 | 0.7530599 | [8 empty] | 91560 | 0.7764295 | [8 empty] | 49360 | 0.6374253
|  |  | 1642 | 0.8821755 | [8 empty] | 1566 | 0.8410427 | [8 empty] | 1790 | 0.8427859 | [8 empty] | 1790 | 0.7480154 | [8 empty] | 91860 | 0.7786675 | [8 empty] | 49660 | 0.6417762
|  |  | 1647 | 0.8821755 | [8 empty] | 1571 | 0.8420032 | [8 empty] | 1795 | 0.8417069 | [8 empty] | 1795 | 0.7480154 | [8 empty] | 92160 | 0.7809054 | [8 empty] | 49960 | 0.6330744
|  |  | 1652 | 0.8830714 | [8 empty] | 1576 | 0.8420032 | [8 empty] | 1800 | 0.8406279 | [8 empty] | 1800 | 0.7496969 | [8 empty] | 92460 | 0.7809054 | [8 empty] | 50260 | 0.6374253
|  |  | 1657 | 0.8830714 | [8 empty] | 1581 | 0.8439241 | [8 empty] | 1805 | 0.8427859 | [8 empty] | 1805 | 0.7480154 | [8 empty] | 92760 | 0.7809054 | [8 empty] | 50560 | 0.6461271
|  |  | 1662 | 0.8848633 | [8 empty] | 1586 | 0.8439241 | [8 empty] | 1810 | 0.8438649 | [8 empty] | 1810 | 0.7480154 | [8 empty] | 93060 | 0.7809054 | [8 empty] | 50860 | 0.6439517
|  |  | 1667 | 0.8848633 | [8 empty] | 1591 | 0.8448845 | [8 empty] | 1815 | 0.8427859 | [8 empty] | 1815 | 0.7480154 | [8 empty] | 93360 | 0.7831434 | [8 empty] | 51160 | 0.6396008
|  |  | 1672 | 0.8857593 | [8 empty] | 1596 | 0.845845 | [8 empty] | 1820 | 0.8427859 | [8 empty] | 1820 | 0.7496969 | [8 empty] | 93660 | 0.7764295 | [8 empty] | 51460 | 0.6352499
|  |  | 1677 | 0.8857593 | [8 empty] | 1601 | 0.8448845 | [8 empty] | 1825 | 0.8438649 | [8 empty] | 1825 | 0.746334 | [8 empty] | 93960 | 0.7786675 | [8 empty] | 51760 | 0.6417762
|  |  | 1682 | 0.8875512 | [8 empty] | 1606 | 0.8468054 | [8 empty] | 1830 | 0.8427859 | [8 empty] | 1830 | 0.7496969 | [8 empty] | 94260 | 0.7786675 | [8 empty] | 52060 | 0.6417762
|  |  | 1687 | 0.8875512 | [8 empty] | 1611 | 0.845845 | [8 empty] | 1835 | 0.8417069 | [8 empty] | 1835 | 0.7547414 | [8 empty] | 94560 | 0.7764295 | [8 empty] | 52360 | 0.6396008
|  |  | 1692 | 0.8875512 | [8 empty] | 1616 | 0.8477659 | [8 empty] | 1840 | 0.844944 | [8 empty] | 1840 | 0.7513784 | [8 empty] | 94860 | 0.7831434 | [8 empty] | 52660 | 0.6396008
|  |  | 1697 | 0.8884472 | [8 empty] | 1621 | 0.8477659 | [8 empty] | 1845 | 0.8438649 | [8 empty] | 1845 | 0.7480154 | [8 empty] | 95160 | 0.7853813 | [8 empty] | 52960 | 0.6439517
|  |  | 1702 | 0.8884472 | [8 empty] | 1626 | 0.8496868 | [8 empty] | 1850 | 0.8438649 | [8 empty] | 1850 | 0.7513784 | [8 empty] | 95460 | 0.7809054 | [8 empty] | 53260 | 0.6396008
|  |  | 1707 | 0.8893431 | [8 empty] | 1631 | 0.8516077 | [8 empty] | 1855 | 0.844944 | [8 empty] | 1855 | 0.7480154 | [8 empty] | 95760 | 0.7786675 | [8 empty] | 53560 | 0.6417762
|  |  | 1712 | 0.8902391 | [8 empty] | 1636 | 0.8496868 | [8 empty] | 1860 | 0.846023 | [8 empty] | 1860 | 0.7496969 | [8 empty] | 96060 | 0.7809054 | [8 empty] | 53860 | 0.6396008
|  |  | 1717 | 0.8902391 | [8 empty] | 1641 | 0.8506473 | [8 empty] | 1865 | 0.846023 | [8 empty] | 1865 | 0.7496969 | [8 empty] | 96360 | 0.7831434 | [8 empty] | 54160 | 0.6396008
|  |  | 1722 | 0.8902391 | [8 empty] | 1646 | 0.8516077 | [8 empty] | 1870 | 0.844944 | [8 empty] | 1870 | 0.7513784 | [8 empty] | 96660 | 0.7809054 | [8 empty] | 54460 | 0.6417762
|  |  | 1727 | 0.892031 | [8 empty] | 1651 | 0.8516077 | [8 empty] | 1875 | 0.844944 | [8 empty] | 1875 | 0.7496969 | [8 empty] | 96960 | 0.7831434 | [8 empty] | 54760 | 0.6417762
|  |  | 1732 | 0.891135 | [8 empty] | 1656 | 0.8525682 | [8 empty] | 1880 | 0.846023 | [8 empty] | 1880 | 0.7513784 | [8 empty] | 97260 | 0.7853813 | [8 empty] | 55060 | 0.6483025
|  |  | 1737 | 0.892927 | [8 empty] | 1661 | 0.8535286 | [8 empty] | 1885 | 0.847102 | [8 empty] | 1885 | 0.7496969 | [8 empty] | 97560 | 0.7876192 | [8 empty] | 55360 | 0.6461271
|  |  | 1742 | 0.892927 | [8 empty] | 1666 | 0.8544891 | [8 empty] | 1890 | 0.844944 | [8 empty] | 1890 | 0.7496969 | [8 empty] | 97860 | 0.7876192 | [8 empty] | 55660 | 0.6439517
|  |  | 1747 | 0.892927 | [8 empty] | 1671 | 0.8554496 | [8 empty] | 1895 | 0.844944 | [8 empty] | 1895 | 0.7496969 | [8 empty] | 98160 | 0.7876192 | [8 empty] | 55960 | 0.6417762
|  |  | 1752 | 0.8947189 | [8 empty] | 1676 | 0.8554496 | [8 empty] | 1900 | 0.846023 | [8 empty] | 1900 | 0.7480154 | [8 empty] | 98460 | 0.7853813 | [8 empty] | 56260 | 0.6417762
|  |  | 1757 | 0.8956148 | [8 empty] | 1681 | 0.85641 | [8 empty] | 1905 | 0.846023 | [8 empty] | 1905 | 0.746334 | [8 empty] | 98760 | 0.7853813 | [8 empty] | 56560 | 0.6461271
|  |  | 1762 | 0.8947189 | [8 empty] | 1686 | 0.85641 | [8 empty] | 1910 | 0.847102 | [8 empty] | 1910 | 0.7513784 | [8 empty] | 99060 | 0.7831434 | [8 empty] | 56860 | 0.6461271
|  |  | 1767 | 0.8947189 | [8 empty] | 1691 | 0.85641 | [8 empty] | 1915 | 0.846023 | [8 empty] | 1915 | 0.7496969 | [8 empty] | 99360 | 0.7853813 | [8 empty] | 57160 | 0.6461271
|  |  | 1772 | 0.8956148 | [8 empty] | 1696 | 0.8573705 | [8 empty] | 1920 | 0.846023 | [8 empty] | 1920 | 0.7496969 | [8 empty] | 99660 | 0.7876192 | [8 empty] | 57460 | 0.6591798
|  |  | 1777 | 0.8983027 | [8 empty] | 1701 | 0.8592914 | [8 empty] | 1925 | 0.846023 | [8 empty] | 1925 | 0.7530599 | [8 empty] | 99960 | 0.7853813 | [8 empty] | 57760 | 0.6483025
|  |  | 1782 | 0.8974067 | [8 empty] | 1706 | 0.8573705 | [8 empty] | 1930 | 0.846023 | [8 empty] | 1930 | 0.7480154 | [8 empty] | 100260 | 0.7876192 | [8 empty] | 58060 | 0.6483025
|  |  | 1787 | 0.8974067 | [8 empty] | 1711 | 0.8592914 | [8 empty] | 1935 | 0.846023 | [8 empty] | 1935 | 0.7496969 | [8 empty] | 100560 | 0.7898572 | [8 empty] | 58360 | 0.6461271
|  |  | 1792 | 0.8983027 | [8 empty] | 1716 | 0.8592914 | [8 empty] | 1940 | 0.846023 | [8 empty] | 1940 | 0.7480154 | [8 empty] | 100860 | 0.7876192 | [8 empty] | 58660 | 0.6461271
|  |  | 1797 | 0.9000946 | [8 empty] | 1721 | 0.8602518 | [8 empty] | 1945 | 0.847102 | [8 empty] | 1945 | 0.7530599 | [8 empty] | 101160 | 0.7853813 | [8 empty] | 58960 | 0.6417762
|  |  | 1802 | 0.9009906 | [8 empty] | 1726 | 0.8612123 | [8 empty] | 1950 | 0.847102 | [8 empty] | 1950 | 0.7530599 | [8 empty] | 101460 | 0.7853813 | [8 empty] | 59260 | 0.6461271
|  |  | 1807 | 0.9009906 | [8 empty] | 1731 | 0.8612123 | [8 empty] | 1955 | 0.847102 | [8 empty] | 1955 | 0.7530599 | [8 empty] | 101760 | 0.7809054 | [8 empty] | 59560 | 0.6417762
|  |  | 1812 | 0.9000946 | [8 empty] | 1736 | 0.8621728 | [8 empty] | 1960 | 0.847102 | [8 empty] | 1960 | 0.7513784 | [8 empty] | 102060 | 0.7809054 | [8 empty] | 59860 | 0.6526534
|  |  | 1817 | 0.9009906 | [8 empty] | 1741 | 0.8631332 | [8 empty] | 1965 | 0.848181 | [8 empty] | 1965 | 0.7530599 | [8 empty] | 102360 | 0.7853813 | [8 empty] | 60160 | 0.6548289
|  |  | 1822 | 0.9027825 | [8 empty] | 1746 | 0.8631332 | [8 empty] | 1970 | 0.847102 | [8 empty] | 1970 | 0.7530599 | [8 empty] | 102660 | 0.7876192 | [8 empty] | 60460 | 0.6548289
|  |  | 1827 | 0.9018865 | [8 empty] | 1751 | 0.8631332 | [8 empty] | 1975 | 0.848181 | [8 empty] | 1975 | 0.7513784 | [8 empty] | 102960 | 0.7876192 | [8 empty] | 60760 | 0.6591798
|  |  | 1832 | 0.9027825 | [8 empty] | 1756 | 0.8650541 | [8 empty] | 1980 | 0.847102 | [8 empty] | 1980 | 0.7496969 | [8 empty] | 103260 | 0.7853813 | [8 empty] | 61060 | 0.6548289
|  |  | 1837 | 0.9018865 | [8 empty] | 1761 | 0.8660146 | [8 empty] | 1985 | 0.846023 | [8 empty] | 1985 | 0.7496969 | [8 empty] | 103560 | 0.7876192 | [8 empty] | 61360 | 0.6570043
|  |  | 1842 | 0.9036784 | [8 empty] | 1766 | 0.8660146 | [8 empty] | 1990 | 0.84926 | [8 empty] | 1990 | 0.7547414 | [8 empty] | 103860 | 0.7920951 | [8 empty] | 61660 | 0.6570043
|  |  | 1847 | 0.9036784 | [8 empty] | 1771 | 0.8650541 | [8 empty] | 1995 | 0.847102 | [8 empty] | 1995 | 0.7530599 | [8 empty] | 104160 | 0.7898572 | [8 empty] | 61960 | 0.6526534
|  |  | 1852 | 0.9036784 | [8 empty] | 1776 | 0.8660146 | [8 empty] | 2000 | 0.850339 | [8 empty] | 2000 | 0.7530599 | [8 empty] | 104460 | 0.7898572 | [8 empty] | 62260 | 0.6526534
|  |  | 1857 | 0.9045744 | [8 empty] | 1781 | 0.866975 | [8 empty] | 2005 | 0.848181 | [8 empty] | 2005 | 0.7496969 | [8 empty] | 104760 | 0.7943331 | [8 empty] | 62560 | 0.650478
|  |  | 1862 | 0.9045744 | [8 empty] | 1786 | 0.8679355 | [8 empty] | 2010 | 0.848181 | [8 empty] | 2010 | 0.7547414 | [8 empty] | 105060 | 0.7943331 | [8 empty] | 62860 | 0.6548289
|  |  | 1867 | 0.9081582 | [8 empty] | 1791 | 0.8679355 | [8 empty] | 2015 | 0.848181 | [8 empty] | 2015 | 0.7530599 | [8 empty] | 105360 | 0.7898572 | [8 empty] | 63160 | 0.6570043
|  |  | 1872 | 0.9072623 | [8 empty] | 1796 | 0.8679355 | [8 empty] | 2020 | 0.84926 | [8 empty] | 2020 | 0.7547414 | [8 empty] | 105660 | 0.7876192 | [8 empty] | 63460 | 0.6570043
|  |  | 1877 | 0.9072623 | [8 empty] | 1801 | 0.8679355 | [8 empty] | 2025 | 0.848181 | [8 empty] | 2025 | 0.7480154 | [8 empty] | 105960 | 0.7853813 | [8 empty] | 63760 | 0.6570043
|  |  | 1882 | 0.9072623 | [8 empty] | 1806 | 0.8679355 | [8 empty] | 2030 | 0.84926 | [8 empty] | 2030 | 0.7547414 | [8 empty] | 106260 | 0.7920951 | [8 empty] | 64060 | 0.6591798
|  |  | 1887 | 0.9081582 | [8 empty] | 1811 | 0.8698564 | [8 empty] | 2035 | 0.848181 | [8 empty] | 2035 | 0.7547414 | [8 empty] | 106560 | 0.7898572 | [8 empty] | 64360 | 0.6548289
|  |  | 1892 | 0.9081582 | [8 empty] | 1816 | 0.8708169 | [8 empty] | 2040 | 0.848181 | [8 empty] | 2040 | 0.7547414 | [8 empty] | 106860 | 0.7943331 | [8 empty] | 64660 | 0.6483025
|  |  | 1897 | 0.9081582 | [8 empty] | 1821 | 0.8698564 | [8 empty] | 2045 | 0.84926 | [8 empty] | 2045 | 0.7547414 | [8 empty] | 107160 | 0.7876192 | [8 empty] | 64960 | 0.6548289
|  |  | 1902 | 0.9090542 | [8 empty] | 1826 | 0.8717773 | [8 empty] | 2050 | 0.847102 | [8 empty] | 2050 | 0.7530599 | [8 empty] | 107460 | 0.7920951 | [8 empty] | 65260 | 0.6570043
|  |  | 1907 | 0.9099502 | [8 empty] | 1831 | 0.8708169 | [8 empty] | 2055 | 0.850339 | [8 empty] | 2055 | 0.7530599 | [8 empty] | 107760 | 0.7920951 | [8 empty] | 65560 | 0.6613552
|  |  | 1912 | 0.9108461 | [8 empty] | 1836 | 0.8727378 | [8 empty] | 2060 | 0.84926 | [8 empty] | 2060 | 0.7547414 | [8 empty] | 108060 | 0.798809 | [8 empty] | 65860 | 0.6526534
|  |  | 1917 | 0.9108461 | [8 empty] | 1841 | 0.8717773 | [8 empty] | 2065 | 0.850339 | [8 empty] | 2065 | 0.7530599 | [8 empty] | 108360 | 0.798809 | [8 empty] | 66160 | 0.650478
|  |  | 1922 | 0.9117421 | [8 empty] | 1846 | 0.8736982 | [8 empty] | 2070 | 0.850339 | [8 empty] | 2070 | 0.7530599 | [8 empty] | 108660 | 0.7876192 | [8 empty] | 66460 | 0.6570043
|  |  | 1927 | 0.9108461 | [8 empty] | 1851 | 0.8746587 | [8 empty] | 2075 | 0.84926 | [8 empty] | 2075 | 0.7564229 | [8 empty] | 108960 | 0.7898572 | [8 empty] | 66760 | 0.6526534
|  |  | 1932 | 0.912638 | [8 empty] | 1856 | 0.8746587 | [8 empty] | 2080 | 0.8514181 | [8 empty] | 2080 | 0.7530599 | [8 empty] | 109260 | 0.7920951 | [8 empty] | 67060 | 0.6591798
|  |  | 1937 | 0.913534 | [8 empty] | 1861 | 0.8736982 | [8 empty] | 2085 | 0.8514181 | [8 empty] | 2085 | 0.7564229 | [8 empty] | 109560 | 0.796571 | [8 empty] | 67360 | 0.6548289
|  |  | 1942 | 0.913534 | [8 empty] | 1866 | 0.8756192 | [8 empty] | 2090 | 0.8514181 | [8 empty] | 2090 | 0.7547414 | [8 empty] | 109860 | 0.796571 | [8 empty] | 67660 | 0.6570043
|  |  | 1947 | 0.913534 | [8 empty] | 1871 | 0.8765796 | [8 empty] | 2095 | 0.850339 | [8 empty] | 2095 | 0.7547414 | [8 empty] | 110160 | 0.7920951 | [8 empty] | 67960 | 0.6591798
|  |  | 1952 | 0.913534 | [8 empty] | 1876 | 0.8765796 | [8 empty] | 2100 | 0.8524971 | [8 empty] | 2100 | 0.7530599 | [8 empty] | 110460 | 0.7943331 | [8 empty] | 68260 | 0.6570043
|  |  | 1957 | 0.913534 | [8 empty] | 1881 | 0.8775401 | [8 empty] | 2105 | 0.850339 | [8 empty] | 2105 | 0.7513784 | [8 empty] | 110760 | 0.7943331 | [8 empty] | 68560 | 0.650478
|  |  | 1962 | 0.9144299 | [8 empty] | 1886 | 0.8756192 | [8 empty] | 2110 | 0.8514181 | [8 empty] | 2110 | 0.7547414 | [8 empty] | 111060 | 0.8010469 | [8 empty] | 68860 | 0.6548289
|  |  | 1967 | 0.912638 | [8 empty] | 1891 | 0.8775401 | [8 empty] | 2115 | 0.850339 | [8 empty] | 2115 | 0.7530599 | [8 empty] | 111360 | 0.7943331 | [8 empty] | 69160 | 0.6570043
|  |  | 1972 | 0.9144299 | [8 empty] | 1896 | 0.8785005 | [8 empty] | 2120 | 0.8514181 | [8 empty] | 2120 | 0.7547414 | [8 empty] | 111660 | 0.796571 | [8 empty] | 69460 | 0.6570043
|  |  | 1977 | 0.9153259 | [8 empty] | 1901 | 0.8765796 | [8 empty] | 2125 | 0.8524971 | [8 empty] | 2125 | 0.7547414 | [8 empty] | 111960 | 0.7898572 | [8 empty] | 69760 | 0.6570043
|  |  | 1982 | 0.9162219 | [8 empty] | 1906 | 0.8785005 | [8 empty] | 2130 | 0.8535761 | [8 empty] | 2130 | 0.7581043 | [8 empty] | 112260 | 0.796571 | [8 empty] | 70060 | 0.6613552
|  |  | 1987 | 0.9153259 | [8 empty] | 1911 | 0.879461 | [8 empty] | 2135 | 0.8535761 | [8 empty] | 2135 | 0.7547414 | [8 empty] | 112560 | 0.7920951 | [8 empty] | 70360 | 0.6548289
|  |  | 1992 | 0.9180138 | [8 empty] | 1916 | 0.8785005 | [8 empty] | 2140 | 0.8524971 | [8 empty] | 2140 | 0.7530599 | [8 empty] | 112860 | 0.798809 | [8 empty] | 70660 | 0.6591798
|  |  | 1997 | 0.9171178 | [8 empty] | 1921 | 0.8804214 | [8 empty] | 2145 | 0.8524971 | [8 empty] | 2145 | 0.7547414 | [8 empty] | 113160 | 0.796571 | [8 empty] | 70960 | 0.6570043
|  |  | 2002 | 0.9189097 | [8 empty] | 1926 | 0.8804214 | [8 empty] | 2150 | 0.8514181 | [8 empty] | 2150 | 0.7530599 | [8 empty] | 113460 | 0.796571 | [8 empty] | 71260 | 0.6570043
|  |  | 2007 | 0.9180138 | [8 empty] | 1931 | 0.8804214 | [8 empty] | 2155 | 0.8524971 | [8 empty] | 2155 | 0.7530599 | [8 empty] | 113760 | 0.7920951 | [8 empty] | 71560 | 0.6570043
|  |  | 2012 | 0.9189097 | [8 empty] | 1936 | 0.8823424 | [8 empty] | 2160 | 0.850339 | [8 empty] | 2160 | 0.7530599 | [8 empty] | 114060 | 0.7920951 | [8 empty] | 71860 | 0.6526534
|  |  | 2017 | 0.9171178 | [8 empty] | 1941 | 0.8804214 | [8 empty] | 2165 | 0.8514181 | [8 empty] | 2165 | 0.7564229 | [8 empty] | 114360 | 0.796571 | [8 empty] | 72160 | 0.6548289
|  |  | 2022 | 0.9180138 | [8 empty] | 1946 | 0.8823424 | [8 empty] | 2170 | 0.8546551 | [8 empty] | 2170 | 0.7564229 | [8 empty] | 114660 | 0.7943331 | [8 empty] | 72460 | 0.6591798
|  |  | 2027 | 0.9198057 | [8 empty] | 1951 | 0.8823424 | [8 empty] | 2175 | 0.8524971 | [8 empty] | 2175 | 0.7530599 | [8 empty] | 114960 | 0.8010469 | [8 empty] | 72760 | 0.6591798
|  |  | 2032 | 0.9189097 | [8 empty] | 1956 | 0.8823424 | [8 empty] | 2180 | 0.8524971 | [8 empty] | 2180 | 0.7547414 | [8 empty] | 115260 | 0.8010469 | [8 empty] | 73060 | 0.6570043
|  |  | 2037 | 0.9198057 | [8 empty] | 1961 | 0.8833028 | [8 empty] | 2185 | 0.8524971 | [8 empty] | 2185 | 0.7597858 | [8 empty] | 115560 | 0.796571 | [8 empty] | 73360 | 0.6678816
|  |  | 2042 | 0.9215976 | [8 empty] | 1966 | 0.8842633 | [8 empty] | 2190 | 0.8524971 | [8 empty] | 2190 | 0.7530599 | [8 empty] | 115860 | 0.796571 | [8 empty] | 73660 | 0.6635307
|  |  | 2047 | 0.9224936 | [8 empty] | 1971 | 0.8833028 | [8 empty] | 2195 | 0.8546551 | [8 empty] | 2195 | 0.7530599 | [8 empty] | 116160 | 0.7920951 | [8 empty] | 73960 | 0.6591798
|  |  | 2052 | 0.9224936 | [8 empty] | 1976 | 0.8842633 | [8 empty] | 2200 | 0.8524971 | [8 empty] | 2200 | 0.7581043 | [8 empty] | 116460 | 0.798809 | [8 empty] | 74260 | 0.6591798
|  |  | 2057 | 0.9215976 | [8 empty] | 1981 | 0.8852237 | [8 empty] | 2205 | 0.8546551 | [8 empty] | 2205 | 0.7564229 | [8 empty] | 116760 | 0.796571 | [8 empty] | 74560 | 0.6613552
|  |  | 2062 | 0.9224936 | [8 empty] | 1986 | 0.8833028 | [8 empty] | 2210 | 0.8535761 | [8 empty] | 2210 | 0.7530599 | [8 empty] | 117060 | 0.7943331 | [8 empty] | 74860 | 0.6591798
|  |  | 2067 | 0.9224936 | [8 empty] | 1991 | 0.8852237 | [8 empty] | 2215 | 0.8546551 | [8 empty] | 2215 | 0.7547414 | [8 empty] | 117360 | 0.796571 | [8 empty] | 75160 | 0.6678816
|  |  | 2072 | 0.9224936 | [8 empty] | 1996 | 0.8861842 | [8 empty] | 2220 | 0.8514181 | [8 empty] | 2220 | 0.7547414 | [8 empty] | 117660 | 0.8010469 | [8 empty] | 75460 | 0.6635307
|  |  | 2077 | 0.9233895 | [8 empty] | 2001 | 0.8852237 | [8 empty] | 2225 | 0.8535761 | [8 empty] | 2225 | 0.7564229 | [8 empty] | 117960 | 0.8010469 | [8 empty] | 75760 | 0.6548289
|  |  | 2082 | 0.9233895 | [8 empty] | 2006 | 0.8852237 | [8 empty] | 2230 | 0.8524971 | [8 empty] | 2230 | 0.7530599 | [8 empty] | 118260 | 0.8032848 | [8 empty] | 76060 | 0.6526534
|  |  | 2087 | 0.9233895 | [8 empty] | 2011 | 0.8871446 | [8 empty] | 2235 | 0.8546551 | [8 empty] | 2235 | 0.7547414 | [8 empty] | 118560 | 0.798809 | [8 empty] | 76360 | 0.6613552
|  |  | 2092 | 0.9242855 | [8 empty] | 2016 | 0.8881051 | [8 empty] | 2240 | 0.8546551 | [8 empty] | 2240 | 0.7564229 | [8 empty] | 118860 | 0.798809 | [8 empty] | 76660 | 0.6591798
|  |  | 2097 | 0.9233895 | [8 empty] | 2021 | 0.8871446 | [8 empty] | 2245 | 0.8546551 | [8 empty] | 2245 | 0.7564229 | [8 empty] | 119160 | 0.8010469 | [8 empty] | 76960 | 0.6591798
|  |  | 2102 | 0.9260774 | [8 empty] | 2026 | 0.8890656 | [8 empty] | 2250 | 0.8535761 | [8 empty] | 2250 | 0.7547414 | [8 empty] | 119460 | 0.8010469 | [8 empty] | 77260 | 0.6613552
|  |  | 2107 | 0.9251814 | [8 empty] | 2031 | 0.8881051 | [8 empty] | 2255 | 0.8546551 | [8 empty] | 2255 | 0.7564229 | [8 empty] | 119760 | 0.8032848 | [8 empty] | 77560 | 0.6635307
|  |  | 2112 | 0.9251814 | [8 empty] | 2036 | 0.8890656 | [8 empty] | 2260 | 0.8557341 | [8 empty] | 2260 | 0.7547414 | [8 empty] | 120060 | 0.8010469 | [8 empty] | 77860 | 0.6591798
|  |  | 2117 | 0.9260774 | [8 empty] | 2041 | 0.8890656 | [8 empty] | 2265 | 0.8546551 | [8 empty] | 2265 | 0.7564229 | [8 empty] | 120360 | 0.8077607 | [8 empty] | 78160 | 0.6613552
|  |  | 2122 | 0.9269734 | [8 empty] | 2046 | 0.890026 | [8 empty] | 2270 | 0.8568131 | [8 empty] | 2270 | 0.7547414 | [8 empty] | 120660 | 0.8055228 | [8 empty] | 78460 | 0.6591798
|  |  | 2127 | 0.9278693 | [8 empty] | 2051 | 0.890026 | [8 empty] | 2275 | 0.8557341 | [8 empty] | 2275 | 0.7564229 | [8 empty] | 120960 | 0.8010469 | [8 empty] | 78760 | 0.6635307
|  |  | 2132 | 0.9269734 | [8 empty] | 2056 | 0.890026 | [8 empty] | 2280 | 0.8524971 | [8 empty] | 2280 | 0.7597858 | [8 empty] | 121260 | 0.8010469 | [8 empty] | 79060 | 0.6591798
|  |  | 2137 | 0.9269734 | [8 empty] | 2061 | 0.8909865 | [8 empty] | 2285 | 0.8546551 | [8 empty] | 2285 | 0.7547414 | [8 empty] | 121560 | 0.7943331 | [8 empty] | 79360 | 0.6613552
|  |  | 2142 | 0.9269734 | [8 empty] | 2066 | 0.8909865 | [8 empty] | 2290 | 0.8557341 | [8 empty] | 2290 | 0.7581043 | [8 empty] | 121860 | 0.8010469 | [8 empty] | 79660 | 0.6635307
|  |  | 2147 | 0.9278693 | [8 empty] | 2071 | 0.8909865 | [8 empty] | 2295 | 0.8535761 | [8 empty] | 2295 | 0.7581043 | [8 empty] | 122160 | 0.798809 | [8 empty] | 79960 | 0.6591798
|  |  | 2152 | 0.9287653 | [8 empty] | 2076 | 0.890026 | [8 empty] | 2300 | 0.8557341 | [8 empty] | 2300 | 0.7581043 | [8 empty] | 122460 | 0.7943331 | [8 empty] | 80260 | 0.6613552
|  |  | 2157 | 0.9296612 | [8 empty] | 2081 | 0.8909865 | [8 empty] | 2305 | 0.8557341 | [8 empty] | 2305 | 0.7597858 | [8 empty] | 122760 | 0.8055228 | [8 empty] | 80560 | 0.6591798
|  |  | 2162 | 0.9296612 | [8 empty] | 2086 | 0.8919469 | [8 empty] | 2310 | 0.8546551 | [8 empty] | 2310 | 0.7614673 | [8 empty] | 123060 | 0.8055228 | [8 empty] | 80860 | 0.6591798
|  |  | 2167 | 0.9296612 | [8 empty] | 2091 | 0.8938678 | [8 empty] | 2315 | 0.8557341 | [8 empty] | 2315 | 0.7581043 | [8 empty] | 123360 | 0.8099987 | [8 empty] | 81160 | 0.6678816
|  |  | 2172 | 0.9296612 | [8 empty] | 2096 | 0.8919469 | [8 empty] | 2320 | 0.8546551 | [8 empty] | 2320 | 0.7513784 | [8 empty] | 123660 | 0.8077607 | [8 empty] | 81460 | 0.6722325
|  |  | 2177 | 0.9305572 | [8 empty] | 2101 | 0.8929074 | [8 empty] | 2325 | 0.8557341 | [8 empty] | 2325 | 0.7614673 | [8 empty] | 123960 | 0.8032848 | [8 empty] | 81760 | 0.670057
|  |  | 2182 | 0.9305572 | [8 empty] | 2106 | 0.8938678 | [8 empty] | 2330 | 0.8557341 | [8 empty] | 2330 | 0.7581043 | [8 empty] | 124260 | 0.8032848 | [8 empty] | 82060 | 0.6613552
|  |  | 2187 | 0.9314531 | [8 empty] | 2111 | 0.8948283 | [8 empty] | 2335 | 0.8557341 | [8 empty] | 2335 | 0.7547414 | [8 empty] | 124560 | 0.798809 | [8 empty] | 82360 | 0.6678816
|  |  | 2192 | 0.9323491 | [8 empty] | 2116 | 0.8948283 | [8 empty] | 2340 | 0.8557341 | [8 empty] | 2340 | 0.7564229 | [8 empty] | 124860 | 0.8032848 | [8 empty] | 82660 | 0.670057
|  |  | 2197 | 0.9314531 | [8 empty] | 2121 | 0.8948283 | [8 empty] | 2345 | 0.8557341 | [8 empty] | 2345 | 0.7564229 | [8 empty] | 125160 | 0.8099987 | [8 empty] | 82960 | 0.6678816
|  |  | 2202 | 0.9323491 | [8 empty] | 2126 | 0.8948283 | [8 empty] | 2350 | 0.8568131 | [8 empty] | 2350 | 0.7581043 | [8 empty] | 125460 | 0.8077607 | [8 empty] | 83260 | 0.6678816
|  |  | 2207 | 0.9314531 | [8 empty] | 2131 | 0.8957887 | [8 empty] | 2355 | 0.8557341 | [8 empty] | 2355 | 0.7581043 | [8 empty] | 125760 | 0.8032848 | [8 empty] | 83560 | 0.6635307
|  |  | 2212 | 0.9323491 | [8 empty] | 2136 | 0.8948283 | [8 empty] | 2360 | 0.8578922 | [8 empty] | 2360 | 0.7581043 | [8 empty] | 126060 | 0.8010469 | [8 empty] | 83860 | 0.6591798
|  |  | 2217 | 0.935037 | [8 empty] | 2141 | 0.8967492 | [8 empty] | 2365 | 0.8557341 | [8 empty] | 2365 | 0.7564229 | [8 empty] | 126360 | 0.8077607 | [8 empty] | 84160 | 0.6678816
|  |  | 2222 | 0.934141 | [8 empty] | 2146 | 0.8957887 | [8 empty] | 2370 | 0.8557341 | [8 empty] | 2370 | 0.7564229 | [8 empty] | 126660 | 0.8010469 | [8 empty] | 84460 | 0.6635307
|  |  | 2227 | 0.934141 | [8 empty] | 2151 | 0.8957887 | [8 empty] | 2375 | 0.8557341 | [8 empty] | 2375 | 0.7564229 | [8 empty] | 126960 | 0.8077607 | [8 empty] | 84760 | 0.670057
|  |  | 2232 | 0.934141 | [8 empty] | 2156 | 0.8967492 | [8 empty] | 2380 | 0.8557341 | [8 empty] | 2380 | 0.7581043 | [8 empty] | 127260 | 0.8055228 | [8 empty] | 85060 | 0.6678816
|  |  | 2237 | 0.934141 | [8 empty] | 2161 | 0.8967492 | [8 empty] | 2385 | 0.8568131 | [8 empty] | 2385 | 0.7581043 | [8 empty] | 127560 | 0.8077607 | [8 empty] | 85360 | 0.6657061
|  |  | 2242 | 0.935037 | [8 empty] | 2166 | 0.8977097 | [8 empty] | 2390 | 0.8568131 | [8 empty] | 2390 | 0.7547414 | [8 empty] | 127860 | 0.8077607 | [8 empty] | 85660 | 0.6613552
|  |  | 2247 | 0.9359329 | [8 empty] | 2171 | 0.8977097 | [8 empty] | 2395 | 0.8546551 | [8 empty] | 2395 | 0.7581043 | [8 empty] | 128160 | 0.8122366 | [8 empty] | 85960 | 0.6657061
|  |  | 2252 | 0.934141 | [8 empty] | 2176 | 0.8977097 | [8 empty] | 2400 | 0.8568131 | [8 empty] | 2400 | 0.7597858 | [8 empty] | 128460 | 0.8077607 | [8 empty] | 86260 | 0.6657061
|  |  | 2257 | 0.935037 | [8 empty] | 2181 | 0.8996306 | [8 empty] | 2405 | 0.8578922 | [8 empty] | 2405 | 0.7581043 | [8 empty] | 128760 | 0.8099987 | [8 empty] | 86560 | 0.6765834
|  |  | 2262 | 0.9359329 | [8 empty] | 2186 | 0.8986701 | [8 empty] | 2410 | 0.8557341 | [8 empty] | 2410 | 0.7581043 | [8 empty] | 129060 | 0.8077607 | [8 empty] | 86860 | 0.670057
|  |  | 2267 | 0.9368289 | [8 empty] | 2191 | 0.8996306 | [8 empty] | 2415 | 0.8568131 | [8 empty] | 2415 | 0.7581043 | [8 empty] | 129360 | 0.8077607 | [8 empty] | 87160 | 0.670057
|  |  | 2272 | 0.9359329 | [8 empty] | 2196 | 0.8986701 | [8 empty] | 2420 | 0.8568131 | [8 empty] | 2420 | 0.7513784 | [8 empty] | 129660 | 0.8032848 | [8 empty] | 87460 | 0.6635307
|  |  | 2277 | 0.9368289 | [8 empty] | 2201 | 0.900591 | [8 empty] | 2425 | 0.8568131 | [8 empty] | 2425 | 0.7581043 | [8 empty] | 129960 | 0.8055228 | [8 empty] | 87760 | 0.6657061
|  |  | 2282 | 0.9368289 | [8 empty] | 2206 | 0.900591 | [8 empty] | 2430 | 0.8568131 | [8 empty] | 2430 | 0.7581043 | [8 empty] | 130260 | 0.8099987 | [8 empty] | 88060 | 0.6657061
|  |  | 2287 | 0.9368289 | [8 empty] | 2211 | 0.9015515 | [8 empty] | 2435 | 0.8578922 | [8 empty] | 2435 | 0.7581043 | [8 empty] | 130560 | 0.8144746 | [8 empty] | 88360 | 0.6722325
|  |  | 2292 | 0.9368289 | [8 empty] | 2216 | 0.900591 | [8 empty] | 2440 | 0.8568131 | [8 empty] | 2440 | 0.7581043 | [8 empty] | 130860 | 0.8189504 | [8 empty] | 88660 | 0.6744079
|  |  | 2297 | 0.9377248 | [8 empty] | 2221 | 0.9015515 | [8 empty] | 2445 | 0.8578922 | [8 empty] | 2445 | 0.7581043 | [8 empty] | 131160 | 0.8122366 | [8 empty] | 88960 | 0.6678816
|  |  | 2302 | 0.9377248 | [8 empty] | 2226 | 0.9015515 | [8 empty] | 2450 | 0.8568131 | [8 empty] | 2450 | 0.7564229 | [8 empty] | 131460 | 0.8055228 | [8 empty] | 89260 | 0.6678816
|  |  | 2307 | 0.9386208 | [8 empty] | 2231 | 0.9025119 | [8 empty] | 2455 | 0.8578922 | [8 empty] | 2455 | 0.7597858 | [8 empty] | 131760 | 0.8077607 | [8 empty] | 89560 | 0.6678816
|  |  | 2312 | 0.9386208 | [8 empty] | 2236 | 0.9015515 | [8 empty] | 2460 | 0.8568131 | [8 empty] | 2460 | 0.7581043 | [8 empty] | 132060 | 0.8122366 | [8 empty] | 89860 | 0.670057
|  |  | 2317 | 0.9386208 | [8 empty] | 2241 | 0.900591 | [8 empty] | 2465 | 0.8578922 | [8 empty] | 2465 | 0.7581043 | [8 empty] | 132360 | 0.8122366 | [8 empty] | 90160 | 0.6744079
|  |  | 2322 | 0.9395168 | [8 empty] | 2246 | 0.9025119 | [8 empty] | 2470 | 0.8589712 | [8 empty] | 2470 | 0.7564229 | [8 empty] | 132660 | 0.8099987 | [8 empty] | 90460 | 0.6722325
|  |  | 2327 | 0.9395168 | [8 empty] | 2251 | 0.9025119 | [8 empty] | 2475 | 0.8568131 | [8 empty] | 2475 | 0.7581043 | [8 empty] | 132960 | 0.8144746 | [8 empty] | 90760 | 0.670057
|  |  | 2332 | 0.9386208 | [8 empty] | 2256 | 0.9034724 | [8 empty] | 2480 | 0.8578922 | [8 empty] | 2480 | 0.7564229 | [8 empty] | 133260 | 0.8122366 | [8 empty] | 91060 | 0.6765834
|  |  | 2337 | 0.9395168 | [8 empty] | 2261 | 0.9034724 | [8 empty] | 2485 | 0.8589712 | [8 empty] | 2485 | 0.7581043 | [8 empty] | 133560 | 0.8032848 | [8 empty] | 91360 | 0.6765834
|  |  | 2342 | 0.9404127 | [8 empty] | 2266 | 0.9025119 | [8 empty] | 2490 | 0.8568131 | [8 empty] | 2490 | 0.7581043 | [8 empty] | 133860 | 0.8099987 | [8 empty] | 91660 | 0.670057
|  |  | 2347 | 0.9404127 | [8 empty] | 2271 | 0.9025119 | [8 empty] | 2495 | 0.8578922 | [8 empty] | 2495 | 0.7614673 | [8 empty] | 134160 | 0.8167125 | [8 empty] | 91960 | 0.6722325
|  |  | 2352 | 0.9413087 | [8 empty] | 2276 | 0.9034724 | [8 empty] | 2500 | 0.8578922 | [8 empty] | 2500 | 0.7614673 | [8 empty] | 134460 | 0.8144746 | [8 empty] | 92260 | 0.6678816
|  |  | 2357 | 0.9404127 | [8 empty] | 2281 | 0.9044329 | [8 empty] | 2505 | 0.8589712 | [8 empty] | 2505 | 0.7614673 | [8 empty] | 134760 | 0.8099987 | [8 empty] | 92560 | 0.6744079
|  |  | 2362 | 0.9413087 | [8 empty] | 2286 | 0.9044329 | [8 empty] | 2510 | 0.8589712 | [8 empty] | 2510 | 0.7614673 | [8 empty] | 135060 | 0.8144746 | [8 empty] | 92860 | 0.6744079
|  |  | 2367 | 0.9422046 | [8 empty] | 2291 | 0.9053933 | [8 empty] | 2515 | 0.8589712 | [8 empty] | 2515 | 0.7681932 | [8 empty] | 135360 | 0.8256643 | [8 empty] | 93160 | 0.6722325
|  |  | 2372 | 0.9413087 | [8 empty] | 2296 | 0.9044329 | [8 empty] | 2520 | 0.8578922 | [8 empty] | 2520 | 0.7581043 | [8 empty] | 135660 | 0.8189504 | [8 empty] | 93460 | 0.6722325
|  |  | 2377 | 0.9422046 | [8 empty] | 2301 | 0.9044329 | [8 empty] | 2525 | 0.8600502 | [8 empty] | 2525 | 0.7581043 | [8 empty] | 135960 | 0.8144746 | [8 empty] | 93760 | 0.6765834
|  |  | 2382 | 0.9422046 | [8 empty] | 2306 | 0.9044329 | [8 empty] | 2530 | 0.8578922 | [8 empty] | 2530 | 0.7614673 | [8 empty] | 136260 | 0.8144746 | [8 empty] | 94060 | 0.6722325
|  |  | 2387 | 0.9431006 | [8 empty] | 2311 | 0.9044329 | [8 empty] | 2535 | 0.8589712 | [8 empty] | 2535 | 0.7597858 | [8 empty] | 136560 | 0.8144746 | [8 empty] | 94360 | 0.6809343
|  |  | 2392 | 0.9422046 | [8 empty] | 2316 | 0.9053933 | [8 empty] | 2540 | 0.8578922 | [8 empty] | 2540 | 0.7547414 | [8 empty] | 136860 | 0.8189504 | [8 empty] | 94660 | 0.6765834
|  |  | 2397 | 0.9422046 | [8 empty] | 2321 | 0.9053933 | [8 empty] | 2545 | 0.8611292 | [8 empty] | 2545 | 0.7614673 | [8 empty] | 137160 | 0.8167125 | [8 empty] | 94960 | 0.6787588
|  |  | 2402 | 0.9422046 | [8 empty] | 2326 | 0.9053933 | [8 empty] | 2550 | 0.8589712 | [8 empty] | 2550 | 0.7614673 | [8 empty] | 137460 | 0.8189504 | [8 empty] | 95260 | 0.6744079
|  |  | 2407 | 0.9439966 | [8 empty] | 2331 | 0.9063538 | [8 empty] | 2555 | 0.8589712 | [8 empty] | 2555 | 0.7597858 | [8 empty] | 137760 | 0.8167125 | [8 empty] | 95560 | 0.6722325
|  |  | 2412 | 0.9422046 | [8 empty] | 2336 | 0.9073142 | [8 empty] | 2560 | 0.8589712 | [8 empty] | 2560 | 0.7581043 | [8 empty] | 138060 | 0.8144746 | [8 empty] | 95860 | 0.6744079
|  |  | 2417 | 0.9439966 | [8 empty] | 2341 | 0.9063538 | [8 empty] | 2565 | 0.8589712 | [8 empty] | 2565 | 0.7597858 | [8 empty] | 138360 | 0.8099987 | [8 empty] | 96160 | 0.6787588
|  |  | 2422 | 0.9431006 | [8 empty] | 2346 | 0.9073142 | [8 empty] | 2570 | 0.8589712 | [8 empty] | 2570 | 0.7581043 | [8 empty] | 138660 | 0.8144746 | [8 empty] | 96460 | 0.6787588
|  |  | 2427 | 0.9448925 | [8 empty] | 2351 | 0.9063538 | [8 empty] | 2575 | 0.8589712 | [8 empty] | 2575 | 0.7614673 | [8 empty] | 138960 | 0.8189504 | [8 empty] | 96760 | 0.6787588
|  |  | 2432 | 0.9439966 | [8 empty] | 2356 | 0.9063538 | [8 empty] | 2580 | 0.8600502 | [8 empty] | 2580 | 0.7614673 | [8 empty] | 139260 | 0.8144746 | [8 empty] | 97060 | 0.670057
|  |  | 2437 | 0.9448925 | [8 empty] | 2361 | 0.9073142 | [8 empty] | 2585 | 0.8600502 | [8 empty] | 2585 | 0.7547414 | [8 empty] | 139560 | 0.8167125 | [8 empty] | 97360 | 0.6744079
|  |  | 2442 | 0.9448925 | [8 empty] | 2366 | 0.9082747 | [8 empty] | 2590 | 0.8600502 | [8 empty] | 2590 | 0.7614673 | [8 empty] | 139860 | 0.8167125 | [8 empty] | 97660 | 0.6722325
|  |  | 2447 | 0.9448925 | [8 empty] | 2371 | 0.9073142 | [8 empty] | 2595 | 0.8589712 | [8 empty] | 2595 | 0.7597858 | [8 empty] | 140160 | 0.8211884 | [8 empty] | 97960 | 0.670057
|  |  | 2452 | 0.9457885 | [8 empty] | 2376 | 0.9082747 | [8 empty] | 2600 | 0.8600502 | [8 empty] | 2600 | 0.7614673 | [8 empty] | 140460 | 0.8189504 | [8 empty] | 98260 | 0.6722325
|  |  | 2457 | 0.9448925 | [8 empty] | 2381 | 0.9092351 | [8 empty] | 2605 | 0.8600502 | [8 empty] | 2605 | 0.7614673 | [8 empty] | 140760 | 0.8167125 | [8 empty] | 98560 | 0.6765834
|  |  | 2462 | 0.9457885 | [8 empty] | 2386 | 0.9092351 | [8 empty] | 2610 | 0.8611292 | [8 empty] | 2610 | 0.7597858 | [8 empty] | 141060 | 0.8144746 | [8 empty] | 98860 | 0.6765834
|  |  | 2467 | 0.9457885 | [8 empty] | 2391 | 0.9101956 | [8 empty] | 2615 | 0.8611292 | [8 empty] | 2615 | 0.7597858 | [8 empty] | 141360 | 0.8167125 | [8 empty] | 99160 | 0.6831097
|  |  | 2472 | 0.9457885 | [8 empty] | 2396 | 0.9092351 | [8 empty] | 2620 | 0.8611292 | [8 empty] | 2620 | 0.7581043 | [8 empty] | 141660 | 0.8189504 | [8 empty] | 99460 | 0.6852852
|  |  | 2477 | 0.9457885 | [8 empty] | 2401 | 0.9082747 | [8 empty] | 2625 | 0.8611292 | [8 empty] | 2625 | 0.7614673 | [8 empty] | 141960 | 0.8189504 | [8 empty] | 99760 | 0.6765834
|  |  | 2482 | 0.9466844 | [8 empty] | 2406 | 0.9101956 | [8 empty] | 2630 | 0.8600502 | [8 empty] | 2630 | 0.7614673 | [8 empty] | 142260 | 0.8167125 | [8 empty] | 100060 | 0.6809343
|  |  | 2487 | 0.9466844 | [8 empty] | 2411 | 0.9082747 | [8 empty] | 2635 | 0.8611292 | [8 empty] | 2635 | 0.7631488 | [8 empty] | 142560 | 0.8211884 | [8 empty] | 100360 | 0.6831097
|  |  | 2492 | 0.9475804 | [8 empty] | 2416 | 0.9082747 | [8 empty] | 2640 | 0.8611292 | [8 empty] | 2640 | 0.7597858 | [8 empty] | 142860 | 0.8256643 | [8 empty] | 100660 | 0.6809343
|  |  | 2497 | 0.9466844 | [8 empty] | 2421 | 0.9121165 | [8 empty] | 2645 | 0.8611292 | [8 empty] | 2645 | 0.7614673 | [8 empty] | 143160 | 0.8234263 | [8 empty] | 100960 | 0.6787588
|  |  | 2502 | 0.9475804 | [8 empty] | 2426 | 0.9121165 | [8 empty] | 2650 | 0.8600502 | [8 empty] | 2650 | 0.7597858 | [8 empty] | 143460 | 0.8189504 | [8 empty] | 101260 | 0.6809343
|  |  | 2507 | 0.9484763 | [8 empty] | 2431 | 0.9111561 | [8 empty] | 2655 | 0.8611292 | [8 empty] | 2655 | 0.7614673 | [8 empty] | 143760 | 0.8234263 | [8 empty] | 101560 | 0.6787588
|  |  | 2512 | 0.9475804 | [8 empty] | 2436 | 0.9121165 | [8 empty] | 2660 | 0.8600502 | [8 empty] | 2660 | 0.7614673 | [8 empty] | 144060 | 0.8144746 | [8 empty] | 101860 | 0.6852852
|  |  | 2517 | 0.9484763 | [8 empty] | 2441 | 0.9121165 | [8 empty] | 2665 | 0.8622082 | [8 empty] | 2665 | 0.7631488 | [8 empty] | 144360 | 0.8234263 | [8 empty] | 102160 | 0.6831097
|  |  | 2522 | 0.9493723 | [8 empty] | 2446 | 0.9111561 | [8 empty] | 2670 | 0.8622082 | [8 empty] | 2670 | 0.7631488 | [8 empty] | 144660 | 0.8234263 | [8 empty] | 102460 | 0.6787588
|  |  | 2527 | 0.9493723 | [8 empty] | 2451 | 0.9121165 | [8 empty] | 2675 | 0.8622082 | [8 empty] | 2675 | 0.7597858 | [8 empty] | 144960 | 0.8279022 | [8 empty] | 102760 | 0.6744079
|  |  | 2532 | 0.9493723 | [8 empty] | 2456 | 0.9121165 | [8 empty] | 2680 | 0.8600502 | [8 empty] | 2680 | 0.7631488 | [8 empty] | 145260 | 0.8234263 | [8 empty] | 103060 | 0.6787588
|  |  | 2537 | 0.9484763 | [8 empty] | 2461 | 0.9111561 | [8 empty] | 2685 | 0.8611292 | [8 empty] | 2685 | 0.7614673 | [8 empty] | 145560 | 0.8234263 | [8 empty] | 103360 | 0.6809343
|  |  | 2542 | 0.9493723 | [8 empty] | 2466 | 0.913077 | [8 empty] | 2690 | 0.8622082 | [8 empty] | 2690 | 0.7614673 | [8 empty] | 145860 | 0.8256643 | [8 empty] | 103660 | 0.6874606
|  |  | 2547 | 0.9493723 | [8 empty] | 2471 | 0.9121165 | [8 empty] | 2695 | 0.8622082 | [8 empty] | 2695 | 0.7631488 | [8 empty] | 146160 | 0.8211884 | [8 empty] | 103960 | 0.6874606
|  |  | 2552 | 0.9493723 | [8 empty] | 2476 | 0.9101956 | [8 empty] | 2700 | 0.8622082 | [8 empty] | 2700 | 0.7631488 | [8 empty] | 146460 | 0.8189504 | [8 empty] | 104260 | 0.6787588
|  |  | 2557 | 0.9502683 | [8 empty] | 2481 | 0.9121165 | [8 empty] | 2705 | 0.8622082 | [8 empty] | 2705 | 0.7614673 | [8 empty] | 146760 | 0.8189504 | [8 empty] | 104560 | 0.6852852
|  |  | 2562 | 0.9502683 | [8 empty] | 2486 | 0.913077 | [8 empty] | 2710 | 0.8622082 | [8 empty] | 2710 | 0.7631488 | [8 empty] | 147060 | 0.8189504 | [8 empty] | 104860 | 0.6787588
|  |  | 2567 | 0.9493723 | [8 empty] | 2491 | 0.9140374 | [8 empty] | 2715 | 0.8600502 | [8 empty] | 2715 | 0.7614673 | [8 empty] | 147360 | 0.8234263 | [8 empty] | 105160 | 0.6809343
|  |  | 2572 | 0.9511642 | [8 empty] | 2496 | 0.913077 | [8 empty] | 2720 | 0.8611292 | [8 empty] | 2720 | 0.7614673 | [8 empty] | 147660 | 0.8234263 | [8 empty] | 105460 | 0.6765834
|  |  | 2577 | 0.9502683 | [8 empty] | 2501 | 0.9140374 | [8 empty] | 2725 | 0.8632872 | [8 empty] | 2725 | 0.7665117 | [8 empty] | 147960 | 0.8211884 | [8 empty] | 105760 | 0.6874606
|  |  | 2582 | 0.9511642 | [8 empty] | 2506 | 0.9140374 | [8 empty] | 2730 | 0.8622082 | [8 empty] | 2730 | 0.7614673 | [8 empty] | 148260 | 0.8211884 | [8 empty] | 106060 | 0.6918115
|  |  | 2587 | 0.9511642 | [8 empty] | 2511 | 0.913077 | [8 empty] | 2735 | 0.8622082 | [8 empty] | 2735 | 0.7631488 | [8 empty] | 148560 | 0.8234263 | [8 empty] | 106360 | 0.6874606
|  |  | 2592 | 0.9520602 | [8 empty] | 2516 | 0.9140374 | [8 empty] | 2740 | 0.8611292 | [8 empty] | 2740 | 0.7631488 | [8 empty] | 148860 | 0.8189504 | [8 empty] | 106660 | 0.6852852
|  |  | 2597 | 0.9520602 | [8 empty] | 2521 | 0.9140374 | [8 empty] | 2745 | 0.8622082 | [8 empty] | 2745 | 0.7614673 | [8 empty] | 149160 | 0.8256643 | [8 empty] | 106960 | 0.6831097
|  |  | 2602 | 0.9511642 | [8 empty] | 2526 | 0.9149979 | [8 empty] | 2750 | 0.8622082 | [8 empty] | 2750 | 0.7614673 | [8 empty] | 149460 | 0.8256643 | [8 empty] | 107260 | 0.6896361
|  |  | 2607 | 0.9520602 | [8 empty] | 2531 | 0.9140374 | [8 empty] | 2755 | 0.8611292 | [8 empty] | 2755 | 0.7631488 | [8 empty] | 149760 | 0.8256643 | [8 empty] | 107560 | 0.6852852
|  |  | 2612 | 0.9502683 | [8 empty] | 2536 | 0.9149979 | [8 empty] | 2760 | 0.8632872 | [8 empty] | 2760 | 0.7631488 | [8 empty] | 150060 | 0.8211884 | [8 empty] | 107860 | 0.6831097
|  |  | 2617 | 0.9520602 | [8 empty] | 2541 | 0.9159583 | [8 empty] | 2765 | 0.8622082 | [8 empty] | 2765 | 0.7648303 | [8 empty] | 150360 | 0.8189504 | [8 empty] | 108160 | 0.6852852
|  |  | 2622 | 0.9511642 | [8 empty] | 2546 | 0.9169188 | [8 empty] | 2770 | 0.8622082 | [8 empty] | 2770 | 0.7597858 | [8 empty] | 150660 | 0.8189504 | [8 empty] | 108460 | 0.6787588
|  |  | 2627 | 0.9520602 | [8 empty] | 2551 | 0.9159583 | [8 empty] | 2775 | 0.8632872 | [8 empty] | 2775 | 0.7614673 | [8 empty] | 150960 | 0.8256643 | [8 empty] | 108760 | 0.6896361
|  |  | 2632 | 0.9520602 | [8 empty] | 2556 | 0.9159583 | [8 empty] | 2780 | 0.8622082 | [8 empty] | 2780 | 0.7631488 | [8 empty] | 151260 | 0.8256643 | [8 empty] | 109060 | 0.6918115
|  |  | 2637 | 0.9538521 | [8 empty] | 2561 | 0.9159583 | [8 empty] | 2785 | 0.8622082 | [8 empty] | 2785 | 0.7614673 | [8 empty] | 151560 | 0.8234263 | [8 empty] | 109360 | 0.6852852
|  |  | 2642 | 0.9529561 | [8 empty] | 2566 | 0.9159583 | [8 empty] | 2790 | 0.8632872 | [8 empty] | 2790 | 0.7631488 | [8 empty] | 151860 | 0.8256643 | [8 empty] | 109660 | 0.693987
|  |  | 2647 | 0.9520602 | [8 empty] | 2571 | 0.9159583 | [8 empty] | 2795 | 0.8643663 | [8 empty] | 2795 | 0.7631488 | [8 empty] | 152160 | 0.8211884 | [8 empty] | 109960 | 0.6896361
|  |  | 2652 | 0.9520602 | [8 empty] | 2576 | 0.9169188 | [8 empty] | 2800 | 0.8632872 | [8 empty] | 2800 | 0.7631488 | [8 empty] | 152460 | 0.8189504 | [8 empty] | 110260 | 0.6896361
|  |  | 2657 | 0.954748 | [8 empty] | 2581 | 0.9169188 | [8 empty] | 2805 | 0.8643663 | [8 empty] | 2805 | 0.7631488 | [8 empty] | 152760 | 0.8211884 | [8 empty] | 110560 | 0.6831097
|  |  | 2662 | 0.9529561 | [8 empty] | 2586 | 0.9169188 | [8 empty] | 2810 | 0.8643663 | [8 empty] | 2810 | 0.7648303 | [8 empty] | 153060 | 0.8211884 | [8 empty] | 110860 | 0.6874606
|  |  | 2667 | 0.9538521 | [8 empty] | 2591 | 0.9169188 | [8 empty] | 2815 | 0.8611292 | [8 empty] | 2815 | 0.7614673 | [8 empty] | 153360 | 0.8256643 | [8 empty] | 111160 | 0.6874606
|  |  | 2672 | 0.9538521 | [8 empty] | 2596 | 0.9159583 | [8 empty] | 2820 | 0.8632872 | [8 empty] | 2820 | 0.7614673 | [8 empty] | 153660 | 0.8189504 | [8 empty] | 111460 | 0.6896361
|  |  | 2677 | 0.954748 | [8 empty] | 2601 | 0.9188397 | [8 empty] | 2825 | 0.8632872 | [8 empty] | 2825 | 0.7631488 | [8 empty] | 153960 | 0.8211884 | [8 empty] | 111760 | 0.693987
|  |  | 2682 | 0.954748 | [8 empty] | 2606 | 0.9178793 | [8 empty] | 2830 | 0.8632872 | [8 empty] | 2830 | 0.7631488 | [8 empty] | 154260 | 0.8189504 | [8 empty] | 112060 | 0.6896361
|  |  | 2687 | 0.955644 | [8 empty] | 2611 | 0.9169188 | [8 empty] | 2835 | 0.8643663 | [8 empty] | 2835 | 0.7631488 | [8 empty] | 154560 | 0.8256643 | [8 empty] | 112360 | 0.6874606
|  |  | 2692 | 0.955644 | [8 empty] | 2616 | 0.9188397 | [8 empty] | 2840 | 0.8643663 | [8 empty] | 2840 | 0.7648303 | [8 empty] | 154860 | 0.8189504 | [8 empty] | 112660 | 0.6918115
|  |  | 2697 | 0.954748 | [8 empty] | 2621 | 0.9188397 | [8 empty] | 2845 | 0.8632872 | [8 empty] | 2845 | 0.7631488 | [8 empty] | 155160 | 0.8256643 | [8 empty] | 112960 | 0.693987
|  |  | 2702 | 0.954748 | [8 empty] | 2626 | 0.9178793 | [8 empty] | 2850 | 0.8654453 | [8 empty] | 2850 | 0.7631488 | [8 empty] | 155460 | 0.8234263 | [8 empty] | 113260 | 0.693987
|  |  | 2707 | 0.95654 | [8 empty] | 2631 | 0.9178793 | [8 empty] | 2855 | 0.8632872 | [8 empty] | 2855 | 0.7631488 | [8 empty] | 155760 | 0.8256643 | [8 empty] | 113560 | 0.6961624
|  |  | 2712 | 0.955644 | [8 empty] | 2636 | 0.9207606 | [8 empty] | 2860 | 0.8622082 | [8 empty] | 2860 | 0.7631488 | [8 empty] | 156060 | 0.8234263 | [8 empty] | 113860 | 0.6918115
|  |  | 2717 | 0.9583319 | [8 empty] | 2641 | 0.9169188 | [8 empty] | 2865 | 0.8622082 | [8 empty] | 2865 | 0.7631488 | [8 empty] | 156360 | 0.8211884 | [8 empty] | 114160 | 0.6918115
|  |  | 2722 | 0.955644 | [8 empty] | 2646 | 0.9188397 | [8 empty] | 2870 | 0.8654453 | [8 empty] | 2870 | 0.7648303 | [8 empty] | 156660 | 0.8211884 | [8 empty] | 114460 | 0.6896361
|  |  | 2727 | 0.95654 | [8 empty] | 2651 | 0.9198002 | [8 empty] | 2875 | 0.8622082 | [8 empty] | 2875 | 0.7631488 | [8 empty] | 156960 | 0.8279022 | [8 empty] | 114760 | 0.6874606
|  |  | 2732 | 0.955644 | [8 empty] | 2656 | 0.9188397 | [8 empty] | 2880 | 0.8643663 | [8 empty] | 2880 | 0.7648303 | [8 empty] | 157260 | 0.8279022 | [8 empty] | 115060 | 0.6918115
|  |  | 2737 | 0.95654 | [8 empty] | 2661 | 0.9188397 | [8 empty] | 2885 | 0.8643663 | [8 empty] | 2885 | 0.7614673 | [8 empty] | 157560 | 0.8256643 | [8 empty] | 115360 | 0.6874606
|  |  | 2742 | 0.955644 | [8 empty] | 2666 | 0.9207606 | [8 empty] | 2890 | 0.8643663 | [8 empty] | 2890 | 0.7665117 | [8 empty] | 157860 | 0.8256643 | [8 empty] | 115660 | 0.6961624
|  |  | 2747 | 0.9574359 | [8 empty] | 2671 | 0.9198002 | [8 empty] | 2895 | 0.8632872 | [8 empty] | 2895 | 0.7614673 | [8 empty] | 158160 | 0.8256643 | [8 empty] | 115960 | 0.6961624
|  |  | 2752 | 0.9574359 | [8 empty] | 2676 | 0.9207606 | [8 empty] | 2900 | 0.8654453 | [8 empty] | 2900 | 0.7631488 | [8 empty] | 158460 | 0.8234263 | [8 empty] | 116260 | 0.693987
|  |  | 2757 | 0.9574359 | [8 empty] | 2681 | 0.9198002 | [8 empty] | 2905 | 0.8632872 | [8 empty] | 2905 | 0.7631488 | [8 empty] | 158760 | 0.8234263 | [8 empty] | 116560 | 0.6852852
|  |  | 2762 | 0.95654 | [8 empty] | 2686 | 0.9207606 | [8 empty] | 2910 | 0.8654453 | [8 empty] | 2910 | 0.7698747 | [8 empty] | 159060 | 0.8256643 | [8 empty] | 116860 | 0.6918115
|  |  | 2767 | 0.95654 | [8 empty] | 2691 | 0.9207606 | [8 empty] | 2915 | 0.8643663 | [8 empty] | 2915 | 0.7648303 | [8 empty] | 159360 | 0.8301402 | [8 empty] | 117160 | 0.6874606
|  |  | 2772 | 0.9583319 | [8 empty] | 2696 | 0.9198002 | [8 empty] | 2920 | 0.8654453 | [8 empty] | 2920 | 0.7631488 | [8 empty] | 159660 | 0.8234263 | [8 empty] | 117460 | 0.6961624
|  |  | 2777 | 0.9583319 | [8 empty] | 2701 | 0.9207606 | [8 empty] | 2925 | 0.8643663 | [8 empty] | 2925 | 0.7631488 | [8 empty] | 159960 | 0.8211884 | [8 empty] | 117760 | 0.7005133
|  |  | 2782 | 0.9574359 | [8 empty] | 2706 | 0.9188397 | [8 empty] | 2930 | 0.8654453 | [8 empty] | 2930 | 0.7631488 | [8 empty] | 160260 | 0.8279022 | [8 empty] | 118060 | 0.6983379
|  |  | 2787 | 0.9574359 | [8 empty] | 2711 | 0.9217211 | [8 empty] | 2935 | 0.8643663 | [8 empty] | 2935 | 0.7614673 | [8 empty] | 160560 | 0.8279022 | [8 empty] | 118360 | 0.7005133
|  |  | 2792 | 0.9574359 | [8 empty] | 2716 | 0.9217211 | [8 empty] | 2940 | 0.8665243 | [8 empty] | 2940 | 0.7648303 | [8 empty] | 160860 | 0.8279022 | [8 empty] | 118660 | 0.6983379
|  |  | 2797 | 0.9583319 | [8 empty] | 2721 | 0.9217211 | [8 empty] | 2945 | 0.8665243 | [8 empty] | 2945 | 0.7631488 | [8 empty] | 161160 | 0.8279022 | [8 empty] | 118960 | 0.6961624
|  |  | 2802 | 0.9574359 | [8 empty] | 2726 | 0.923642 | [8 empty] | 2950 | 0.8654453 | [8 empty] | 2950 | 0.7665117 | [8 empty] | 161460 | 0.8234263 | [8 empty] | 119260 | 0.693987
|  |  | 2807 | 0.9574359 | [8 empty] | 2731 | 0.9217211 | [8 empty] | 2955 | 0.8665243 | [8 empty] | 2955 | 0.7665117 | [8 empty] | 161760 | 0.8256643 | [8 empty] | 119560 | 0.6896361
|  |  | 2812 | 0.9574359 | [8 empty] | 2736 | 0.9226815 | [8 empty] | 2960 | 0.8665243 | [8 empty] | 2960 | 0.7631488 | [8 empty] | 162060 | 0.8279022 | [8 empty] | 119860 | 0.7005133
|  |  | 2817 | 0.9592278 | [8 empty] | 2741 | 0.9217211 | [8 empty] | 2965 | 0.8654453 | [8 empty] | 2965 | 0.7648303 | [8 empty] | 162360 | 0.8301402 | [8 empty] | 120160 | 0.6961624
|  |  | 2822 | 0.9592278 | [8 empty] | 2746 | 0.9217211 | [8 empty] | 2970 | 0.8665243 | [8 empty] | 2970 | 0.7614673 | [8 empty] | 162660 | 0.8279022 | [8 empty] | 120460 | 0.6961624
|  |  | 2827 | 0.9601238 | [8 empty] | 2751 | 0.9226815 | [8 empty] | 2975 | 0.8654453 | [8 empty] | 2975 | 0.7631488 | [8 empty] | 162960 | 0.8234263 | [8 empty] | 120760 | 0.6918115
|  |  | 2832 | 0.9592278 | [8 empty] | 2756 | 0.9226815 | [8 empty] | 2980 | 0.8643663 | [8 empty] | 2980 | 0.7631488 | [8 empty] | 163260 | 0.8211884 | [8 empty] | 121060 | 0.6983379
|  |  | 2837 | 0.9601238 | [8 empty] | 2761 | 0.9217211 | [8 empty] | 2985 | 0.8665243 | [8 empty] | 2985 | 0.7631488 | [8 empty] | 163560 | 0.8234263 | [8 empty] | 121360 | 0.6896361
|  |  | 2842 | 0.9592278 | [8 empty] | 2766 | 0.9217211 | [8 empty] | 2990 | 0.8665243 | [8 empty] | 2990 | 0.7614673 | [8 empty] | 163860 | 0.8279022 | [8 empty] | 121660 | 0.6983379
|  |  | 2847 | 0.9601238 | [8 empty] | 2771 | 0.9226815 | [8 empty] | 2995 | 0.8665243 | [8 empty] | 2995 | 0.7631488 | [8 empty] | 164160 | 0.8256643 | [8 empty] | 121960 | 0.6983379
|  |  | 2852 | 0.9592278 | [8 empty] | 2776 | 0.9246025 | [8 empty] | 3000 | 0.8643663 | [8 empty] | 3000 | 0.7631488 | [8 empty] | 164460 | 0.8256643 | [8 empty] | 122260 | 0.6961624
|  |  | 2857 | 0.9601238 | [8 empty] | 2781 | 0.923642 | [8 empty] | 3005 | 0.8654453 | [8 empty] | 3005 | 0.7648303 | [8 empty] | 164760 | 0.8211884 | [8 empty] | 122560 | 0.7026888
|  |  | 2862 | 0.9583319 | [8 empty] | 2786 | 0.9226815 | [8 empty] | 3010 | 0.8665243 | [8 empty] | 3010 | 0.7648303 | [8 empty] | 165060 | 0.8256643 | [8 empty] | 122860 | 0.7005133
|  |  | 2867 | 0.9601238 | [8 empty] | 2791 | 0.9226815 | [8 empty] | 3015 | 0.8654453 | [8 empty] | 3015 | 0.7648303 | [8 empty] | 165360 | 0.8279022 | [8 empty] | 123160 | 0.7026888
|  |  | 2872 | 0.9601238 | [8 empty] | 2796 | 0.923642 | [8 empty] | 3020 | 0.8676033 | [8 empty] | 3020 | 0.7631488 | [8 empty] | 165660 | 0.8234263 | [8 empty] | 123460 | 0.7026888
|  |  | 2877 | 0.9601238 | [8 empty] | 2801 | 0.923642 | [8 empty] | 3025 | 0.8654453 | [8 empty] | 3025 | 0.7648303 | [8 empty] | 165960 | 0.8256643 | [8 empty] | 123760 | 0.7005133
|  |  | 2882 | 0.9601238 | [8 empty] | 2806 | 0.923642 | [8 empty] | 3030 | 0.8643663 | [8 empty] | 3030 | 0.7665117 | [8 empty] | 166260 | 0.8301402 | [8 empty] | 124060 | 0.6983379
|  |  | 2887 | 0.9592278 | [8 empty] | 2811 | 0.9246025 | [8 empty] | 3035 | 0.8665243 | [8 empty] | 3035 | 0.7648303 | [8 empty] | 166560 | 0.8301402 | [8 empty] | 124360 | 0.7048642
|  |  | 2892 | 0.9619157 | [8 empty] | 2816 | 0.9255629 | [8 empty] | 3040 | 0.8686823 | [8 empty] | 3040 | 0.7648303 | [8 empty] | 166860 | 0.8211884 | [8 empty] | 124660 | 0.7026888
|  |  | 2897 | 0.9619157 | [8 empty] | 2821 | 0.9255629 | [8 empty] | 3045 | 0.8676033 | [8 empty] | 3045 | 0.7648303 | [8 empty] | 167160 | 0.8234263 | [8 empty] | 124960 | 0.6983379
|  |  | 2902 | 0.9619157 | [8 empty] | 2826 | 0.9246025 | [8 empty] | 3050 | 0.8676033 | [8 empty] | 3050 | 0.7648303 | [8 empty] | 167460 | 0.8279022 | [8 empty] | 125260 | 0.6961624
|  |  | 2907 | 0.9610198 | [8 empty] | 2831 | 0.923642 | [8 empty] | 3055 | 0.8676033 | [8 empty] | 3055 | 0.7648303 | [8 empty] | 167760 | 0.8279022 | [8 empty] | 125560 | 0.7005133
|  |  | 2912 | 0.9610198 | [8 empty] | 2836 | 0.9246025 | [8 empty] | 3060 | 0.8654453 | [8 empty] | 3060 | 0.7665117 | [8 empty] | 168060 | 0.8279022 | [8 empty] | 125860 | 0.7005133
|  |  | 2917 | 0.9610198 | [8 empty] | 2841 | 0.9246025 | [8 empty] | 3065 | 0.8665243 | [8 empty] | 3065 | 0.7648303 | [8 empty] | 168360 | 0.8256643 | [8 empty] | 126160 | 0.6983379
|  |  | 2922 | 0.9610198 | [8 empty] | 2846 | 0.9246025 | [8 empty] | 3070 | 0.8665243 | [8 empty] | 3070 | 0.7648303 | [8 empty] | 168660 | 0.8256643 | [8 empty] | 126460 | 0.7026888
|  |  | 2927 | 0.9610198 | [8 empty] | 2851 | 0.9246025 | [8 empty] | 3075 | 0.8676033 | [8 empty] | 3075 | 0.7648303 | [8 empty] | 168960 | 0.8256643 | [8 empty] | 126760 | 0.7005133
|  |  | 2932 | 0.9610198 | [8 empty] | 2856 | 0.9246025 | [8 empty] | 3080 | 0.8665243 | [8 empty] | 3080 | 0.7648303 | [8 empty] | 169260 | 0.8279022 | [8 empty] | 127060 | 0.7026888
|  |  | 2937 | 0.9628117 | [8 empty] | 2861 | 0.9265234 | [8 empty] | 3085 | 0.8686823 | [8 empty] | 3085 | 0.7648303 | [8 empty] | 169560 | 0.8256643 | [8 empty] | 127360 | 0.6983379
|  |  | 2942 | 0.9619157 | [8 empty] | 2866 | 0.9246025 | [8 empty] | 3090 | 0.8665243 | [8 empty] | 3090 | 0.7631488 | [8 empty] | 169860 | 0.8211884 | [8 empty] | 127660 | 0.7048642
|  |  | 2947 | 0.9619157 | [8 empty] | 2871 | 0.9255629 | [8 empty] | 3095 | 0.8686823 | [8 empty] | 3095 | 0.7648303 | [8 empty] | 170160 | 0.8234263 | [8 empty] | 127960 | 0.7048642
|  |  | 2952 | 0.9619157 | [8 empty] | 2876 | 0.9255629 | [8 empty] | 3100 | 0.8686823 | [8 empty] | 3100 | 0.7648303 | [8 empty] | 170460 | 0.8211884 | [8 empty] | 128260 | 0.7026888
|  |  | 2957 | 0.9619157 | [8 empty] | 2881 | 0.9246025 | [8 empty] | 3105 | 0.8686823 | [8 empty] | 3105 | 0.7648303 | [8 empty] | 170760 | 0.8256643 | [8 empty] | 128560 | 0.7026888
|  |  | 2962 | 0.9628117 | [8 empty] | 2886 | 0.9265234 | [8 empty] | 3110 | 0.8686823 | [8 empty] | 3110 | 0.7665117 | [8 empty] | 171060 | 0.8301402 | [8 empty] | 128860 | 0.7048642
|  |  | 2967 | 0.9619157 | [8 empty] | 2891 | 0.9265234 | [8 empty] | 3115 | 0.8686823 | [8 empty] | 3115 | 0.7648303 | [8 empty] | 171360 | 0.8211884 | [8 empty] | 129160 | 0.7005133
|  |  | 2972 | 0.9628117 | [8 empty] | 2896 | 0.9265234 | [8 empty] | 3120 | 0.8676033 | [8 empty] | 3120 | 0.7648303 | [8 empty] | 171660 | 0.8234263 | [8 empty] | 129460 | 0.7048642
|  |  | 2977 | 0.9619157 | [8 empty] | 2901 | 0.9265234 | [8 empty] | 3125 | 0.8665243 | [8 empty] | 3125 | 0.7648303 | [8 empty] | 171960 | 0.8323781 | [8 empty] | 129760 | 0.7113905
|  |  | 2982 | 0.9619157 | [8 empty] | 2906 | 0.9265234 | [8 empty] | 3130 | 0.8676033 | [8 empty] | 3130 | 0.7648303 | [8 empty] | 172260 | 0.8301402 | [8 empty] | 130060 | 0.7070396
|  |  | 2987 | 0.9637076 | [8 empty] | 2911 | 0.9255629 | [8 empty] | 3135 | 0.8676033 | [8 empty] | 3135 | 0.7648303 | [8 empty] | 172560 | 0.8279022 | [8 empty] | 130360 | 0.7005133
|  |  | 2992 | 0.9637076 | [8 empty] | 2916 | 0.9265234 | [8 empty] | 3140 | 0.8686823 | [8 empty] | 3140 | 0.7648303 | [8 empty] | 172860 | 0.8256643 | [8 empty] | 130660 | 0.7026888
|  |  | 2997 | 0.9637076 | [8 empty] | 2921 | 0.9265234 | [8 empty] | 3145 | 0.8676033 | [8 empty] | 3145 | 0.7648303 | [8 empty] | 173160 | 0.8167125 | [8 empty] | 130960 | 0.7026888
|  |  | 3002 | 0.9637076 | [8 empty] | 2926 | 0.9274838 | [8 empty] | 3150 | 0.8676033 | [8 empty] | 3150 | 0.7665117 | [8 empty] | 173460 | 0.8189504 | [8 empty] | 131260 | 0.7005133
|  |  | 3007 | 0.9637076 | [8 empty] | 2931 | 0.9265234 | [8 empty] | 3155 | 0.8686823 | [8 empty] | 3155 | 0.7648303 | [8 empty] | 173760 | 0.8279022 | [8 empty] | 131560 | 0.7048642
|  |  | 3012 | 0.9637076 | [8 empty] | 2936 | 0.9255629 | [8 empty] | 3160 | 0.8686823 | [8 empty] | 3160 | 0.7648303 | [8 empty] | 174060 | 0.8256643 | [8 empty] | 131860 | 0.7048642
|  |  | 3017 | 0.9637076 | [8 empty] | 2941 | 0.9274838 | [8 empty] | 3165 | 0.8686823 | [8 empty] | 3165 | 0.7648303 | [8 empty] | 174360 | 0.8279022 | [8 empty] | 132160 | 0.7092151
|  |  | 3022 | 0.9646036 | [8 empty] | 2946 | 0.9274838 | [8 empty] | 3170 | 0.8686823 | [8 empty] | 3170 | 0.7665117 | [8 empty] | 174660 | 0.8256643 | [8 empty] | 132460 | 0.6983379
|  |  | 3027 | 0.9646036 | [8 empty] | 2951 | 0.9265234 | [8 empty] | 3175 | 0.8686823 | [8 empty] | 3175 | 0.7648303 | [8 empty] | 174960 | 0.8256643 | [8 empty] | 132760 | 0.7026888
|  |  | 3032 | 0.9646036 | [8 empty] | 2956 | 0.9274838 | [8 empty] | 3180 | 0.8686823 | [8 empty] | 3180 | 0.7681932 | [8 empty] | 175260 | 0.8279022 | [8 empty] | 133060 | 0.7026888
|  |  | 3037 | 0.9646036 | [8 empty] | 2961 | 0.9274838 | [8 empty] | 3185 | 0.8686823 | [8 empty] | 3185 | 0.7665117 | [8 empty] | 175560 | 0.8279022 | [8 empty] | 133360 | 0.7092151
|  |  | 3042 | 0.9637076 | [8 empty] | 2966 | 0.9274838 | [8 empty] | 3190 | 0.8665243 | [8 empty] | 3190 | 0.7665117 | [8 empty] | 175860 | 0.8279022 | [8 empty] | 133660 | 0.7048642
|  |  | 3047 | 0.9646036 | [8 empty] | 2971 | 0.9284443 | [8 empty] | 3195 | 0.8686823 | [8 empty] | 3195 | 0.7648303 | [8 empty] | 176160 | 0.8234263 | [8 empty] | 133960 | 0.7113905
|  |  | 3052 | 0.9654995 | [8 empty] | 2976 | 0.9274838 | [8 empty] | 3200 | 0.8686823 | [8 empty] | 3200 | 0.7648303 | [8 empty] | 176460 | 0.8211884 | [8 empty] | 134260 | 0.7092151
|  |  | 3057 | 0.9646036 | [8 empty] | 2981 | 0.9284443 | [8 empty] | 3205 | 0.8686823 | [8 empty] | 3205 | 0.7614673 | [8 empty] | 176760 | 0.8211884 | [8 empty] | 134560 | 0.7113905
|  |  | 3062 | 0.9654995 | [8 empty] | 2986 | 0.9294047 | [8 empty] | 3210 | 0.8676033 | [8 empty] | 3210 | 0.7681932 | [8 empty] | 177060 | 0.8301402 | [8 empty] | 134860 | 0.7092151
|  |  | 3067 | 0.9646036 | [8 empty] | 2991 | 0.9294047 | [8 empty] | 3215 | 0.8686823 | [8 empty] | 3215 | 0.7665117 | [8 empty] | 177360 | 0.8234263 | [8 empty] | 135160 | 0.7070396
|  |  | 3072 | 0.9654995 | [8 empty] | 2996 | 0.9284443 | [8 empty] | 3220 | 0.8697613 | [8 empty] | 3220 | 0.7681932 | [8 empty] | 177660 | 0.834616 | [8 empty] | 135460 | 0.7070396
|  |  | 3077 | 0.9654995 | [8 empty] | 3001 | 0.9303652 | [8 empty] | 3225 | 0.8676033 | [8 empty] | 3225 | 0.7665117 | [8 empty] | 177960 | 0.8301402 | [8 empty] | 135760 | 0.7113905
|  |  | 3082 | 0.9654995 | [8 empty] | 3006 | 0.9294047 | [8 empty] | 3230 | 0.8676033 | [8 empty] | 3230 | 0.7681932 | [8 empty] | 178260 | 0.8301402 | [8 empty] | 136060 | 0.7048642
|  |  | 3087 | 0.9663955 | [8 empty] | 3011 | 0.9274838 | [8 empty] | 3235 | 0.8665243 | [8 empty] | 3235 | 0.7648303 | [8 empty] | 178560 | 0.8279022 | [8 empty] | 136360 | 0.713566
|  |  | 3092 | 0.9663955 | [8 empty] | 3016 | 0.9284443 | [8 empty] | 3240 | 0.8697613 | [8 empty] | 3240 | 0.7665117 | [8 empty] | 178860 | 0.8301402 | [8 empty] | 136660 | 0.7200923
|  |  | 3097 | 0.9654995 | [8 empty] | 3021 | 0.9274838 | [8 empty] | 3245 | 0.8686823 | [8 empty] | 3245 | 0.7665117 | [8 empty] | 179160 | 0.8256643 | [8 empty] | 136960 | 0.7200923
|  |  | 3102 | 0.9663955 | [8 empty] | 3026 | 0.9294047 | [8 empty] | 3250 | 0.8686823 | [8 empty] | 3250 | 0.7665117 | [8 empty] | 179460 | 0.8279022 | [8 empty] | 137260 | 0.7092151
|  |  | 3107 | 0.9663955 | [8 empty] | 3031 | 0.9294047 | [8 empty] | 3255 | 0.8686823 | [8 empty] | 3255 | 0.7665117 | [8 empty] | 179760 | 0.8301402 | [8 empty] | 137560 | 0.7113905
|  |  | 3112 | 0.9663955 | [8 empty] | 3036 | 0.9284443 | [8 empty] | 3260 | 0.8686823 | [8 empty] | 3260 | 0.7665117 | [8 empty] | 180060 | 0.8279022 | [8 empty] | 137860 | 0.713566
|  |  | 3117 | 0.9654995 | [8 empty] | 3041 | 0.9303652 | [8 empty] | 3265 | 0.8697613 | [8 empty] | 3265 | 0.7648303 | [8 empty] | 180360 | 0.8256643 | [8 empty] | 138160 | 0.7070396
|  |  | 3122 | 0.9663955 | [8 empty] | 3046 | 0.9294047 | [8 empty] | 3270 | 0.8686823 | [8 empty] | 3270 | 0.7648303 | [8 empty] | 180660 | 0.8301402 | [8 empty] | 138460 | 0.7070396
|  |  | 3127 | 0.9672915 | [8 empty] | 3051 | 0.9294047 | [8 empty] | 3275 | 0.8697613 | [8 empty] | 3275 | 0.7665117 | [8 empty] | 180960 | 0.8301402 | [8 empty] | 138760 | 0.7179169
|  |  | 3132 | 0.9663955 | [8 empty] | 3056 | 0.9303652 | [8 empty] | 3280 | 0.8686823 | [8 empty] | 3280 | 0.7665117 | [8 empty] | 181260 | 0.8301402 | [8 empty] | 139060 | 0.7287941
|  |  | 3137 | 0.9654995 | [8 empty] | 3061 | 0.9303652 | [8 empty] | 3285 | 0.8697613 | [8 empty] | 3285 | 0.7681932 | [8 empty] | 181560 | 0.8323781 | [8 empty] | 139360 | 0.713566
|  |  | 3142 | 0.9654995 | [8 empty] | 3066 | 0.9294047 | [8 empty] | 3290 | 0.8697613 | [8 empty] | 3290 | 0.7665117 | [8 empty] | 181860 | 0.8279022 | [8 empty] | 139660 | 0.7222678
|  |  | 3147 | 0.9672915 | [8 empty] | 3071 | 0.9303652 | [8 empty] | 3295 | 0.8697613 | [8 empty] | 3295 | 0.7648303 | [8 empty] | 182160 | 0.8301402 | [8 empty] | 139960 | 0.7157414
|  |  | 3152 | 0.9672915 | [8 empty] | 3076 | 0.9313257 | [8 empty] | 3300 | 0.8697613 | [8 empty] | 3300 | 0.7681932 | [8 empty] | 182460 | 0.8323781 | [8 empty] | 140260 | 0.713566
|  |  | 3157 | 0.9663955 | [8 empty] | 3081 | 0.9303652 | [8 empty] | 3305 | 0.8697613 | [8 empty] | 3305 | 0.7681932 | [8 empty] | 182760 | 0.8323781 | [8 empty] | 140560 | 0.7113905
|  |  | 3162 | 0.9681874 | [8 empty] | 3086 | 0.9303652 | [8 empty] | 3310 | 0.8708404 | [8 empty] | 3310 | 0.7648303 | [8 empty] | 183060 | 0.8323781 | [8 empty] | 140860 | 0.713566
|  |  | 3167 | 0.9663955 | [8 empty] | 3091 | 0.9322861 | [8 empty] | 3315 | 0.8697613 | [8 empty] | 3315 | 0.7681932 | [8 empty] | 183360 | 0.8301402 | [8 empty] | 141160 | 0.7113905
|  |  | 3172 | 0.9681874 | [8 empty] | 3096 | 0.9303652 | [8 empty] | 3320 | 0.8697613 | [8 empty] | 3320 | 0.7681932 | [8 empty] | 183660 | 0.8323781 | [8 empty] | 141460 | 0.7092151
|  |  | 3177 | 0.9681874 | [8 empty] | 3101 | 0.9313257 | [8 empty] | 3325 | 0.8686823 | [8 empty] | 3325 | 0.7631488 | [8 empty] | 183960 | 0.834616 | [8 empty] | 141760 | 0.713566
|  |  | 3182 | 0.9672915 | [8 empty] | 3106 | 0.9322861 | [8 empty] | 3330 | 0.8697613 | [8 empty] | 3330 | 0.7648303 | [8 empty] | 184260 | 0.8279022 | [8 empty] | 142060 | 0.7266187
|  |  | 3187 | 0.9672915 | [8 empty] | 3111 | 0.9294047 | [8 empty] | 3335 | 0.8697613 | [8 empty] | 3335 | 0.7681932 | [8 empty] | 184560 | 0.8234263 | [8 empty] | 142360 | 0.7157414
|  |  | 3192 | 0.9672915 | [8 empty] | 3116 | 0.9322861 | [8 empty] | 3340 | 0.8708404 | [8 empty] | 3340 | 0.7665117 | [8 empty] | 184860 | 0.836854 | [8 empty] | 142660 | 0.7113905
|  |  | 3197 | 0.9672915 | [8 empty] | 3121 | 0.9313257 | [8 empty] | 3345 | 0.8708404 | [8 empty] | 3345 | 0.7665117 | [8 empty] | 185160 | 0.836854 | [8 empty] | 142960 | 0.7092151
|  |  | 3202 | 0.9690834 | [8 empty] | 3126 | 0.9322861 | [8 empty] | 3350 | 0.8686823 | [8 empty] | 3350 | 0.7631488 | [8 empty] | 185460 | 0.834616 | [8 empty] | 143260 | 0.7070396
|  |  | 3207 | 0.9681874 | [8 empty] | 3131 | 0.9322861 | [8 empty] | 3355 | 0.8708404 | [8 empty] | 3355 | 0.7681932 | [8 empty] | 185760 | 0.834616 | [8 empty] | 143560 | 0.7113905
|  |  | 3212 | 0.9690834 | [8 empty] | 3136 | 0.9303652 | [8 empty] | 3360 | 0.8708404 | [8 empty] | 3360 | 0.7681932 | [8 empty] | 186060 | 0.8323781 | [8 empty] | 143860 | 0.713566
|  |  | 3217 | 0.9681874 | [8 empty] | 3141 | 0.9303652 | [8 empty] | 3365 | 0.8708404 | [8 empty] | 3365 | 0.7715562 | [8 empty] | 186360 | 0.834616 | [8 empty] | 144160 | 0.7157414
|  |  | 3222 | 0.9672915 | [8 empty] | 3146 | 0.9322861 | [8 empty] | 3370 | 0.8708404 | [8 empty] | 3370 | 0.7614673 | [8 empty] | 186660 | 0.836854 | [8 empty] | 144460 | 0.7179169
|  |  | 3227 | 0.9681874 | [8 empty] | 3151 | 0.9322861 | [8 empty] | 3375 | 0.8708404 | [8 empty] | 3375 | 0.7681932 | [8 empty] | 186960 | 0.8301402 | [8 empty] | 144760 | 0.713566
|  |  | 3232 | 0.9690834 | [8 empty] | 3156 | 0.9322861 | [8 empty] | 3380 | 0.8719194 | [8 empty] | 3380 | 0.7665117 | [8 empty] | 187260 | 0.8301402 | [8 empty] | 145060 | 0.7092151
|  |  | 3237 | 0.9690834 | [8 empty] | 3161 | 0.9322861 | [8 empty] | 3385 | 0.8697613 | [8 empty] | 3385 | 0.7665117 | [8 empty] | 187560 | 0.8390919 | [8 empty] | 145360 | 0.7244432
|  |  | 3242 | 0.9681874 | [8 empty] | 3166 | 0.9322861 | [8 empty] | 3390 | 0.8708404 | [8 empty] | 3390 | 0.7665117 | [8 empty] | 187860 | 0.834616 | [8 empty] | 145660 | 0.7157414
|  |  | 3247 | 0.9681874 | [8 empty] | 3171 | 0.9332466 | [8 empty] | 3395 | 0.8697613 | [8 empty] | 3395 | 0.7681932 | [8 empty] | 188160 | 0.836854 | [8 empty] | 145960 | 0.7244432
|  |  | 3252 | 0.9690834 | [8 empty] | 3176 | 0.9313257 | [8 empty] | 3400 | 0.8708404 | [8 empty] | 3400 | 0.7665117 | [8 empty] | 188460 | 0.8413299 | [8 empty] | 146260 | 0.7157414
|  |  | 3257 | 0.9681874 | [8 empty] | 3181 | 0.9322861 | [8 empty] | 3405 | 0.8686823 | [8 empty] | 3405 | 0.7665117 | [8 empty] | 188760 | 0.8323781 | [8 empty] | 146560 | 0.713566
|  |  | 3262 | 0.9681874 | [8 empty] | 3186 | 0.9332466 | [8 empty] | 3410 | 0.8697613 | [8 empty] | 3410 | 0.7648303 | [8 empty] | 189060 | 0.8323781 | [8 empty] | 146860 | 0.7179169
|  |  | 3267 | 0.9690834 | [8 empty] | 3191 | 0.9313257 | [8 empty] | 3415 | 0.8708404 | [8 empty] | 3415 | 0.7698747 | [8 empty] | 189360 | 0.8413299 | [8 empty] | 147160 | 0.7222678
|  |  | 3272 | 0.9681874 | [8 empty] | 3196 | 0.9313257 | [8 empty] | 3420 | 0.8719194 | [8 empty] | 3420 | 0.7648303 | [8 empty] | 189660 | 0.8390919 | [8 empty] | 147460 | 0.7200923
|  |  | 3277 | 0.9690834 | [8 empty] | 3201 | 0.9322861 | [8 empty] | 3425 | 0.8697613 | [8 empty] | 3425 | 0.7681932 | [8 empty] | 189960 | 0.836854 | [8 empty] | 147760 | 0.7266187
|  |  | 3282 | 0.9690834 | [8 empty] | 3206 | 0.934207 | [8 empty] | 3430 | 0.8697613 | [8 empty] | 3430 | 0.7681932 | [8 empty] | 190260 | 0.836854 | [8 empty] | 148060 | 0.7244432
|  |  | 3287 | 0.9690834 | [8 empty] | 3211 | 0.9322861 | [8 empty] | 3435 | 0.8708404 | [8 empty] | 3435 | 0.7665117 | [8 empty] | 190560 | 0.8390919 | [8 empty] | 148360 | 0.7200923
|  |  | 3292 | 0.9672915 | [8 empty] | 3216 | 0.934207 | [8 empty] | 3440 | 0.8697613 | [8 empty] | 3440 | 0.7681932 | [8 empty] | 190860 | 0.836854 | [8 empty] | 148660 | 0.7070396
|  |  | 3297 | 0.9681874 | [8 empty] | 3221 | 0.934207 | [8 empty] | 3445 | 0.8708404 | [8 empty] | 3445 | 0.7631488 | [8 empty] | 191160 | 0.836854 | [8 empty] | 148960 | 0.713566
|  |  | 3302 | 0.9699793 | [8 empty] | 3226 | 0.9322861 | [8 empty] | 3450 | 0.8708404 | [8 empty] | 3450 | 0.7665117 | [8 empty] | 191460 | 0.836854 | [8 empty] | 149260 | 0.7287941
|  |  | 3307 | 0.9699793 | [8 empty] | 3231 | 0.9332466 | [8 empty] | 3455 | 0.8708404 | [8 empty] | 3455 | 0.7681932 | [8 empty] | 191760 | 0.8390919 | [8 empty] | 149560 | 0.7222678
|  |  | 3312 | 0.9699793 | [8 empty] | 3236 | 0.9322861 | [8 empty] | 3460 | 0.8719194 | [8 empty] | 3460 | 0.7681932 | [8 empty] | 192060 | 0.8413299 | [8 empty] | 149860 | 0.7200923
|  |  | 3317 | 0.9699793 | [8 empty] | 3241 | 0.9332466 | [8 empty] | 3465 | 0.8708404 | [8 empty] | 3465 | 0.7665117 | [8 empty] | 192360 | 0.8435678 | [8 empty] | 150160 | 0.713566
|  |  | 3322 | 0.9708753 | [8 empty] | 3246 | 0.9322861 | [8 empty] | 3470 | 0.8708404 | [8 empty] | 3470 | 0.7665117 | [8 empty] | 192660 | 0.836854 | [8 empty] | 150460 | 0.713566
|  |  | 3327 | 0.9717712 | [8 empty] | 3251 | 0.9332466 | [8 empty] | 3475 | 0.8708404 | [8 empty] | 3475 | 0.7681932 | [8 empty] | 192960 | 0.8390919 | [8 empty] | 150760 | 0.7200923
|  |  | 3332 | 0.9699793 | [8 empty] | 3256 | 0.9322861 | [8 empty] | 3480 | 0.8708404 | [8 empty] | 3480 | 0.7681932 | [8 empty] | 193260 | 0.8323781 | [8 empty] | 151060 | 0.713566
|  |  | 3337 | 0.9690834 | [8 empty] | 3261 | 0.934207 | [8 empty] | 3485 | 0.8708404 | [8 empty] | 3485 | 0.7681932 | [8 empty] | 193560 | 0.8413299 | [8 empty] | 151360 | 0.7157414
|  |  | 3342 | 0.9699793 | [8 empty] | 3266 | 0.9332466 | [8 empty] | 3490 | 0.8719194 | [8 empty] | 3490 | 0.7698747 | [8 empty] | 193860 | 0.836854 | [8 empty] | 151660 | 0.7244432
|  |  | 3347 | 0.9717712 | [8 empty] | 3271 | 0.9332466 | [8 empty] | 3495 | 0.8719194 | [8 empty] | 3495 | 0.7698747 | [8 empty] | 194160 | 0.8390919 | [8 empty] | 151960 | 0.7266187
|  |  | 3352 | 0.9690834 | [8 empty] | 3276 | 0.934207 | [8 empty] | 3500 | 0.8719194 | [8 empty] | 3500 | 0.7698747 | [8 empty] | 194460 | 0.8390919 | [8 empty] | 152260 | 0.7200923
|  |  | 3357 | 0.9717712 | [8 empty] | 3281 | 0.934207 | [8 empty] | 3505 | 0.8708404 | [8 empty] | 3505 | 0.7665117 | [8 empty] | 194760 | 0.8390919 | [8 empty] | 152560 | 0.7222678
|  |  | 3362 | 0.9699793 | [8 empty] | 3286 | 0.9351675 | [8 empty] | 3510 | 0.8719194 | [8 empty] | 3510 | 0.7665117 | [8 empty] | 195060 | 0.8435678 | [8 empty] | 152860 | 0.7287941
|  |  | 3367 | 0.9717712 | [8 empty] | 3291 | 0.9351675 | [8 empty] | 3515 | 0.8708404 | [8 empty] | 3515 | 0.7665117 | [8 empty] | 195360 | 0.8480437 | [8 empty] | 153160 | 0.7222678
|  |  | 3372 | 0.9717712 | [8 empty] | 3296 | 0.9351675 | [8 empty] | 3520 | 0.8740774 | [8 empty] | 3520 | 0.7665117 | [8 empty] | 195660 | 0.834616 | [8 empty] | 153460 | 0.7200923
|  |  | 3377 | 0.9708753 | [8 empty] | 3301 | 0.934207 | [8 empty] | 3525 | 0.8708404 | [8 empty] | 3525 | 0.7698747 | [8 empty] | 195960 | 0.8390919 | [8 empty] | 153760 | 0.7179169
|  |  | 3382 | 0.9717712 | [8 empty] | 3306 | 0.934207 | [8 empty] | 3530 | 0.8719194 | [8 empty] | 3530 | 0.7665117 | [8 empty] | 196260 | 0.8413299 | [8 empty] | 154060 | 0.7179169
|  |  | 3387 | 0.9717712 | [8 empty] | 3311 | 0.9332466 | [8 empty] | 3535 | 0.8719194 | [8 empty] | 3535 | 0.7665117 | [8 empty] | 196560 | 0.8435678 | [8 empty] | 154360 | 0.7200923
|  |  | 3392 | 0.9717712 | [8 empty] | 3316 | 0.9351675 | [8 empty] | 3540 | 0.8719194 | [8 empty] | 3540 | 0.7665117 | [8 empty] | 196860 | 0.8435678 | [8 empty] | 154660 | 0.7200923
|  |  | 3397 | 0.9717712 | [8 empty] | 3321 | 0.934207 | [8 empty] | 3545 | 0.8719194 | [8 empty] | 3545 | 0.7648303 | [8 empty] | 197160 | 0.8413299 | [8 empty] | 154960 | 0.7266187
|  |  | 3402 | 0.9717712 | [8 empty] | 3326 | 0.9351675 | [8 empty] | 3550 | 0.8719194 | [8 empty] | 3550 | 0.7665117 | [8 empty] | 197460 | 0.8413299 | [8 empty] | 155260 | 0.7157414
|  |  | 3407 | 0.9708753 | [8 empty] | 3331 | 0.9351675 | [8 empty] | 3555 | 0.8729984 | [8 empty] | 3555 | 0.7648303 | [8 empty] | 197760 | 0.8390919 | [8 empty] | 155560 | 0.7222678
|  |  | 3412 | 0.9708753 | [8 empty] | 3336 | 0.9351675 | [8 empty] | 3560 | 0.8719194 | [8 empty] | 3560 | 0.7681932 | [8 empty] | 198060 | 0.8390919 | [8 empty] | 155860 | 0.7200923
|  |  | 3417 | 0.9708753 | [8 empty] | 3341 | 0.934207 | [8 empty] | 3565 | 0.8719194 | [8 empty] | 3565 | 0.7681932 | [8 empty] | 198360 | 0.8413299 | [8 empty] | 156160 | 0.7222678
|  |  | 3422 | 0.9708753 | [8 empty] | 3346 | 0.934207 | [8 empty] | 3570 | 0.8719194 | [8 empty] | 3570 | 0.7665117 | [8 empty] | 198660 | 0.8435678 | [8 empty] | 156460 | 0.7244432
|  |  | 3427 | 0.9708753 | [8 empty] | 3351 | 0.9351675 | [8 empty] | 3575 | 0.8729984 | [8 empty] | 3575 | 0.7665117 | [8 empty] | 198960 | 0.8458057 | [8 empty] | 156760 | 0.7244432
|  |  | 3432 | 0.9717712 | [8 empty] | 3356 | 0.9351675 | [8 empty] | 3580 | 0.8729984 | [8 empty] | 3580 | 0.7665117 | [8 empty] | 199260 | 0.8413299 | [8 empty] | 157060 | 0.7222678
|  |  | 3437 | 0.9726672 | [8 empty] | 3361 | 0.9351675 | [8 empty] | 3585 | 0.8729984 | [8 empty] | 3585 | 0.7648303 | [8 empty] | 199560 | 0.8458057 | [8 empty] | 157360 | 0.7266187
|  |  | 3442 | 0.9708753 | [8 empty] | 3366 | 0.9351675 | [8 empty] | 3590 | 0.8719194 | [8 empty] | 3590 | 0.7665117 | [8 empty] | 199860 | 0.8458057 | [8 empty] | 157660 | 0.7157414
|  |  | 3447 | 0.9717712 | [8 empty] | 3371 | 0.934207 | [8 empty] | 3595 | 0.8719194 | [8 empty] | 3595 | 0.7681932 | [8 empty] | 200160 | 0.8413299 | [8 empty] | 157960 | 0.7244432
|  |  | 3452 | 0.9726672 | [8 empty] | 3376 | 0.9361279 | [8 empty] | 3600 | 0.8719194 | [8 empty] | 3600 | 0.7665117 | [8 empty] | 200460 | 0.8458057 | [8 empty] | 158260 | 0.7200923
|  |  | 3457 | 0.9717712 | [8 empty] | 3381 | 0.9351675 | [8 empty] | 3605 | 0.8729984 | [8 empty] | 3605 | 0.7681932 | [8 empty] | 200760 | 0.8435678 | [8 empty] | 158560 | 0.7222678
|  |  | 3462 | 0.9717712 | [8 empty] | 3386 | 0.9351675 | [8 empty] | 3610 | 0.8719194 | [8 empty] | 3610 | 0.7681932 | [8 empty] | 201060 | 0.8413299 | [8 empty] | 158860 | 0.7309696
|  |  | 3467 | 0.9717712 | [8 empty] | 3391 | 0.9351675 | [8 empty] | 3615 | 0.8729984 | [8 empty] | 3615 | 0.7681932 | [8 empty] | 201360 | 0.8458057 | [8 empty] | 159160 | 0.7244432
|  |  | 3472 | 0.9726672 | [8 empty] | 3396 | 0.9361279 | [8 empty] | 3620 | 0.8740774 | [8 empty] | 3620 | 0.7665117 | [8 empty] | 201660 | 0.8458057 | [8 empty] | 159460 | 0.7179169
|  |  | 3477 | 0.9726672 | [8 empty] | 3401 | 0.9361279 | [8 empty] | 3625 | 0.8729984 | [8 empty] | 3625 | 0.7681932 | [8 empty] | 201960 | 0.8413299 | [8 empty] | 159760 | 0.7222678
|  |  | 3482 | 0.9726672 | [8 empty] | 3406 | 0.9361279 | [8 empty] | 3630 | 0.8729984 | [8 empty] | 3630 | 0.7681932 | [8 empty] | 202260 | 0.8435678 | [8 empty] | 160060 | 0.7222678
|  |  | 3487 | 0.9735632 | [8 empty] | 3411 | 0.9351675 | [8 empty] | 3635 | 0.8729984 | [8 empty] | 3635 | 0.7665117 | [8 empty] | 202560 | 0.8413299 | [8 empty] | 160360 | 0.7266187
|  |  | 3492 | 0.9717712 | [8 empty] | 3416 | 0.9370884 | [8 empty] | 3640 | 0.8729984 | [8 empty] | 3640 | 0.7648303 | [8 empty] | 202860 | 0.8435678 | [8 empty] | 160660 | 0.7266187
|  |  | 3497 | 0.9726672 | [8 empty] | 3421 | 0.9361279 | [8 empty] | 3645 | 0.8740774 | [8 empty] | 3645 | 0.7648303 | [8 empty] | 203160 | 0.8502816 | [8 empty] | 160960 | 0.7266187
|  |  | 3502 | 0.9726672 | [8 empty] | 3426 | 0.9361279 | [8 empty] | 3650 | 0.8729984 | [8 empty] | 3650 | 0.7681932 | [8 empty] | 203460 | 0.8480437 | [8 empty] | 161260 | 0.7266187
|  |  | 3507 | 0.9726672 | [8 empty] | 3431 | 0.9361279 | [8 empty] | 3655 | 0.8729984 | [8 empty] | 3655 | 0.7665117 | [8 empty] | 203760 | 0.8413299 | [8 empty] | 161560 | 0.7287941
|  |  | 3512 | 0.9726672 | [8 empty] | 3436 | 0.9351675 | [8 empty] | 3660 | 0.8740774 | [8 empty] | 3660 | 0.7681932 | [8 empty] | 204060 | 0.8435678 | [8 empty] | 161860 | 0.7222678
|  |  | 3517 | 0.9735632 | [8 empty] | 3441 | 0.9380489 | [8 empty] | 3665 | 0.8751564 | [8 empty] | 3665 | 0.7648303 | [8 empty] | 204360 | 0.8480437 | [8 empty] | 162160 | 0.7287941
|  |  | 3522 | 0.9735632 | [8 empty] | 3446 | 0.9380489 | [8 empty] | 3670 | 0.8719194 | [8 empty] | 3670 | 0.7665117 | [8 empty] | 204660 | 0.8458057 | [8 empty] | 162460 | 0.7244432
|  |  | 3527 | 0.9735632 | [8 empty] | 3451 | 0.9351675 | [8 empty] | 3675 | 0.8729984 | [8 empty] | 3675 | 0.7665117 | [8 empty] | 204960 | 0.8458057 | [8 empty] | 162760 | 0.7244432
|  |  | 3532 | 0.9726672 | [8 empty] | 3456 | 0.9370884 | [8 empty] | 3680 | 0.8729984 | [8 empty] | 3680 | 0.7648303 | [8 empty] | 205260 | 0.8480437 | [8 empty] | 163060 | 0.7200923
|  |  | 3537 | 0.9726672 | [8 empty] | 3461 | 0.9361279 | [8 empty] | 3685 | 0.8740774 | [8 empty] | 3685 | 0.7698747 | [8 empty] | 205560 | 0.8458057 | [8 empty] | 163360 | 0.7244432
|  |  | 3542 | 0.9726672 | [8 empty] | 3466 | 0.9361279 | [8 empty] | 3690 | 0.8729984 | [8 empty] | 3690 | 0.7681932 | [8 empty] | 205860 | 0.8502816 | [8 empty] | 163660 | 0.7266187
|  |  | 3547 | 0.9735632 | [8 empty] | 3471 | 0.9361279 | [8 empty] | 3695 | 0.8751564 | [8 empty] | 3695 | 0.7665117 | [8 empty] | 206160 | 0.8480437 | [8 empty] | 163960 | 0.7244432
|  |  | 3552 | 0.9726672 | [8 empty] | 3476 | 0.9361279 | [8 empty] | 3700 | 0.8729984 | [8 empty] | 3700 | 0.7715562 | [8 empty] | 206460 | 0.8458057 | [8 empty] | 164260 | 0.7244432
|  |  | 3557 | 0.9735632 | [8 empty] | 3481 | 0.9361279 | [8 empty] | 3705 | 0.8751564 | [8 empty] | 3705 | 0.7665117 | [8 empty] | 206760 | 0.8525196 | [8 empty] | 164560 | 0.7266187
|  |  | 3562 | 0.9735632 | [8 empty] | 3486 | 0.9361279 | [8 empty] | 3710 | 0.8751564 | [8 empty] | 3710 | 0.7681932 | [8 empty] | 207060 | 0.8480437 | [8 empty] | 164860 | 0.7266187
|  |  | 3567 | 0.9735632 | [8 empty] | 3491 | 0.9370884 | [8 empty] | 3715 | 0.8740774 | [8 empty] | 3715 | 0.7665117 | [8 empty] | 207360 | 0.8458057 | [8 empty] | 165160 | 0.7244432
|  |  | 3572 | 0.9735632 | [8 empty] | 3496 | 0.9370884 | [8 empty] | 3720 | 0.8729984 | [8 empty] | 3720 | 0.7681932 | [8 empty] | 207660 | 0.8502816 | [8 empty] | 165460 | 0.7287941
|  |  | 3577 | 0.9726672 | [8 empty] | 3501 | 0.9380489 | [8 empty] | 3725 | 0.8740774 | [8 empty] | 3725 | 0.7681932 | [8 empty] | 207960 | 0.8458057 | [8 empty] | 165760 | 0.7309696
|  |  | 3582 | 0.9744591 | [8 empty] | 3506 | 0.9370884 | [8 empty] | 3730 | 0.8740774 | [8 empty] | 3730 | 0.7681932 | [8 empty] | 208260 | 0.8480437 | [8 empty] | 166060 | 0.7266187
|  |  | 3587 | 0.9753551 | [8 empty] | 3511 | 0.9361279 | [8 empty] | 3735 | 0.8740774 | [8 empty] | 3735 | 0.7665117 | [8 empty] | 208560 | 0.8458057 | [8 empty] | 166360 | 0.7200923
|  |  | 3592 | 0.9726672 | [8 empty] | 3516 | 0.9380489 | [8 empty] | 3740 | 0.8740774 | [8 empty] | 3740 | 0.7681932 | [8 empty] | 208860 | 0.8480437 | [8 empty] | 166660 | 0.7200923
|  |  | 3597 | 0.9744591 | [8 empty] | 3521 | 0.9380489 | [8 empty] | 3745 | 0.8740774 | [8 empty] | 3745 | 0.7665117 | [8 empty] | 209160 | 0.8480437 | [8 empty] | 166960 | 0.7287941
|  |  | 3602 | 0.9744591 | [8 empty] | 3526 | 0.9370884 | [8 empty] | 3750 | 0.8740774 | [8 empty] | 3750 | 0.7665117 | [8 empty] | 209460 | 0.8502816 | [8 empty] | 167260 | 0.7309696
|  |  | 3607 | 0.9735632 | [8 empty] | 3531 | 0.9370884 | [8 empty] | 3755 | 0.8751564 | [8 empty] | 3755 | 0.7681932 | [8 empty] | 209760 | 0.8480437 | [8 empty] | 167560 | 0.7222678
|  |  | 3612 | 0.9744591 | [8 empty] | 3536 | 0.9370884 | [8 empty] | 3760 | 0.8751564 | [8 empty] | 3760 | 0.7681932 | [8 empty] | 210060 | 0.8480437 | [8 empty] | 167860 | 0.7287941
|  |  | 3617 | 0.9735632 | [8 empty] | 3541 | 0.9370884 | [8 empty] | 3765 | 0.8740774 | [8 empty] | 3765 | 0.7681932 | [8 empty] | 210360 | 0.8480437 | [8 empty] | 168160 | 0.7244432
|  |  | 3622 | 0.9744591 | [8 empty] | 3546 | 0.9380489 | [8 empty] | 3770 | 0.8740774 | [8 empty] | 3770 | 0.7648303 | [8 empty] | 210660 | 0.8502816 | [8 empty] | 168460 | 0.7222678
|  |  | 3627 | 0.9735632 | [8 empty] | 3551 | 0.9380489 | [8 empty] | 3775 | 0.8751564 | [8 empty] | 3775 | 0.7681932 | [8 empty] | 210960 | 0.8458057 | [8 empty] | 168760 | 0.7287941
|  |  | 3632 | 0.9753551 | [8 empty] | 3556 | 0.9380489 | [8 empty] | 3780 | 0.8740774 | [8 empty] | 3780 | 0.7681932 | [8 empty] | 211260 | 0.8525196 | [8 empty] | 169060 | 0.7266187
|  |  | 3637 | 0.9753551 | [8 empty] | 3561 | 0.9380489 | [8 empty] | 3785 | 0.8740774 | [8 empty] | 3785 | 0.7749191 | [8 empty] | 211560 | 0.8502816 | [8 empty] | 169360 | 0.7266187
|  |  | 3642 | 0.9744591 | [8 empty] | 3566 | 0.9390093 | [8 empty] | 3790 | 0.8751564 | [8 empty] | 3790 | 0.7665117 | [8 empty] | 211860 | 0.8480437 | [8 empty] | 169660 | 0.7222678
|  |  | 3647 | 0.9753551 | [8 empty] | 3571 | 0.9370884 | [8 empty] | 3795 | 0.8751564 | [8 empty] | 3795 | 0.7681932 | [8 empty] | 212160 | 0.8525196 | [8 empty] | 169960 | 0.7222678
|  |  | 3652 | 0.9753551 | [8 empty] | 3576 | 0.9370884 | [8 empty] | 3800 | 0.8740774 | [8 empty] | 3800 | 0.7665117 | [8 empty] | 212460 | 0.8502816 | [8 empty] | 170260 | 0.7179169
|  |  | 3657 | 0.976251 | [8 empty] | 3581 | 0.9380489 | [8 empty] | 3805 | 0.8751564 | [8 empty] | 3805 | 0.7681932 | [8 empty] | 212760 | 0.8547575 | [8 empty] | 170560 | 0.733145
|  |  | 3662 | 0.9753551 | [8 empty] | 3586 | 0.9390093 | [8 empty] | 3810 | 0.8729984 | [8 empty] | 3810 | 0.7665117 | [8 empty] | 213060 | 0.8525196 | [8 empty] | 170860 | 0.7287941
|  |  | 3667 | 0.9753551 | [8 empty] | 3591 | 0.9370884 | [8 empty] | 3815 | 0.8751564 | [8 empty] | 3815 | 0.7681932 | [8 empty] | 213360 | 0.8525196 | [8 empty] | 171160 | 0.7287941
|  |  | 3672 | 0.9753551 | [8 empty] | 3596 | 0.9380489 | [8 empty] | 3820 | 0.8751564 | [8 empty] | 3820 | 0.7665117 | [8 empty] | 213660 | 0.8502816 | [8 empty] | 171460 | 0.7244432
|  |  | 3677 | 0.976251 | [8 empty] | 3601 | 0.9380489 | [8 empty] | 3825 | 0.8751564 | [8 empty] | 3825 | 0.7681932 | [8 empty] | 213960 | 0.8458057 | [8 empty] | 171760 | 0.733145
|  |  | 3682 | 0.9753551 | [8 empty] | 3606 | 0.9370884 | [8 empty] | 3830 | 0.8751564 | [8 empty] | 3830 | 0.7698747 | [8 empty] | 214260 | 0.8480437 | [8 empty] | 172060 | 0.7222678
|  |  | 3687 | 0.977147 | [8 empty] | 3611 | 0.9380489 | [8 empty] | 3835 | 0.8740774 | [8 empty] | 3835 | 0.7698747 | [8 empty] | 214560 | 0.8525196 | [8 empty] | 172360 | 0.7309696
|  |  | 3692 | 0.9744591 | [8 empty] | 3616 | 0.9390093 | [8 empty] | 3840 | 0.8740774 | [8 empty] | 3840 | 0.7665117 | [8 empty] | 214860 | 0.8547575 | [8 empty] | 172660 | 0.7266187
|  |  | 3697 | 0.9744591 | [8 empty] | 3621 | 0.9380489 | [8 empty] | 3845 | 0.8751564 | [8 empty] | 3845 | 0.7681932 | [8 empty] | 215160 | 0.8502816 | [8 empty] | 172960 | 0.7244432
|  |  | 3702 | 0.976251 | [8 empty] | 3626 | 0.9380489 | [8 empty] | 3850 | 0.8762354 | [8 empty] | 3850 | 0.7681932 | [8 empty] | 215460 | 0.8525196 | [8 empty] | 173260 | 0.7309696
|  |  | 3707 | 0.9753551 | [8 empty] | 3631 | 0.9390093 | [8 empty] | 3855 | 0.8751564 | [8 empty] | 3855 | 0.7665117 | [8 empty] | 215760 | 0.8547575 | [8 empty] | 173560 | 0.7266187
|  |  | 3712 | 0.9753551 | [8 empty] | 3636 | 0.9390093 | [8 empty] | 3860 | 0.8740774 | [8 empty] | 3860 | 0.7698747 | [8 empty] | 216060 | 0.8502816 | [8 empty] | 173860 | 0.7244432
|  |  | 3717 | 0.9753551 | [8 empty] | 3641 | 0.9399698 | [8 empty] | 3865 | 0.8762354 | [8 empty] | 3865 | 0.7648303 | [8 empty] | 216360 | 0.8547575 | [8 empty] | 174160 | 0.7244432
|  |  | 3722 | 0.976251 | [8 empty] | 3646 | 0.9390093 | [8 empty] | 3870 | 0.8740774 | [8 empty] | 3870 | 0.7681932 | [8 empty] | 216660 | 0.8547575 | [8 empty] | 174460 | 0.7222678
|  |  | 3727 | 0.976251 | [8 empty] | 3651 | 0.9370884 | [8 empty] | 3875 | 0.8751564 | [8 empty] | 3875 | 0.7665117 | [8 empty] | 216960 | 0.8502816 | [8 empty] | 174760 | 0.7222678
|  |  | 3732 | 0.976251 | [8 empty] | 3656 | 0.9390093 | [8 empty] | 3880 | 0.8751564 | [8 empty] | 3880 | 0.7665117 | [8 empty] | 217260 | 0.8569955 | [8 empty] | 175060 | 0.7266187
|  |  | 3737 | 0.9753551 | [8 empty] | 3661 | 0.9390093 | [8 empty] | 3885 | 0.8751564 | [8 empty] | 3885 | 0.7665117 | [8 empty] | 217560 | 0.8592334 | [8 empty] | 175360 | 0.7222678
|  |  | 3742 | 0.976251 | [8 empty] | 3666 | 0.9390093 | [8 empty] | 3890 | 0.8751564 | [8 empty] | 3890 | 0.7665117 | [8 empty] | 217860 | 0.8525196 | [8 empty] | 175660 | 0.7266187
|  |  | 3747 | 0.9753551 | [8 empty] | 3671 | 0.9390093 | [8 empty] | 3895 | 0.8762354 | [8 empty] | 3895 | 0.7681932 | [8 empty] | 218160 | 0.8458057 | [8 empty] | 175960 | 0.7244432
|  |  | 3752 | 0.9753551 | [8 empty] | 3676 | 0.9390093 | [8 empty] | 3900 | 0.8751564 | [8 empty] | 3900 | 0.7698747 | [8 empty] | 218460 | 0.8525196 | [8 empty] | 176260 | 0.7244432
|  |  | 3757 | 0.9753551 | [8 empty] | 3681 | 0.9390093 | [8 empty] | 3905 | 0.8751564 | [8 empty] | 3905 | 0.7698747 | [8 empty] | 218760 | 0.8547575 | [8 empty] | 176560 | 0.7179169
|  |  | 3762 | 0.976251 | [8 empty] | 3686 | 0.9399698 | [8 empty] | 3910 | 0.8751564 | [8 empty] | 3910 | 0.7681932 | [8 empty] | 219060 | 0.8547575 | [8 empty] | 176860 | 0.7222678
|  |  | 3767 | 0.977147 | [8 empty] | 3691 | 0.9390093 | [8 empty] | 3915 | 0.8762354 | [8 empty] | 3915 | 0.7665117 | [8 empty] | 219360 | 0.8614713 | [8 empty] | 177160 | 0.7179169
|  |  | 3772 | 0.976251 | [8 empty] | 3696 | 0.9390093 | [8 empty] | 3920 | 0.8751564 | [8 empty] | 3920 | 0.7665117 | [8 empty] | 219660 | 0.8569955 | [8 empty] | 177460 | 0.7157414
|  |  | 3777 | 0.976251 | [8 empty] | 3701 | 0.9390093 | [8 empty] | 3925 | 0.8751564 | [8 empty] | 3925 | 0.7698747 | [8 empty] | 219960 | 0.8525196 | [8 empty] | 177760 | 0.7179169
|  |  | 3782 | 0.976251 | [8 empty] | 3706 | 0.9380489 | [8 empty] | 3930 | 0.8762354 | [8 empty] | 3930 | 0.7681932 | [8 empty] | 220260 | 0.8502816 | [8 empty] | 178060 | 0.7287941
|  |  | 3787 | 0.976251 | [8 empty] | 3711 | 0.9390093 | [8 empty] | 3935 | 0.8762354 | [8 empty] | 3935 | 0.7681932 | [8 empty] | 220560 | 0.8547575 | [8 empty] | 178360 | 0.7266187
|  |  | 3792 | 0.978043 | [8 empty] | 3716 | 0.9380489 | [8 empty] | 3940 | 0.8762354 | [8 empty] | 3940 | 0.7698747 | [8 empty] | 220860 | 0.8502816 | [8 empty] | 178660 | 0.7287941
|  |  | 3797 | 0.977147 | [8 empty] | 3721 | 0.9390093 | [8 empty] | 3945 | 0.8751564 | [8 empty] | 3945 | 0.7681932 | [8 empty] | 221160 | 0.8525196 | [8 empty] | 178960 | 0.7244432
|  |  | 3802 | 0.977147 | [8 empty] | 3726 | 0.9380489 | [8 empty] | 3950 | 0.8773145 | [8 empty] | 3950 | 0.7698747 | [8 empty] | 221460 | 0.8525196 | [8 empty] | 179260 | 0.7244432
|  |  | 3807 | 0.976251 | [8 empty] | 3731 | 0.9380489 | [8 empty] | 3955 | 0.8762354 | [8 empty] | 3955 | 0.7681932 | [8 empty] | 221760 | 0.8547575 | [8 empty] | 179560 | 0.7244432
|  |  | 3812 | 0.976251 | [8 empty] | 3736 | 0.9399698 | [8 empty] | 3960 | 0.8751564 | [8 empty] | 3960 | 0.7681932 | [8 empty] | 222060 | 0.8569955 | [8 empty] | 179860 | 0.7309696
|  |  | 3817 | 0.977147 | [8 empty] | 3741 | 0.9399698 | [8 empty] | 3965 | 0.8773145 | [8 empty] | 3965 | 0.7665117 | [8 empty] | 222360 | 0.8547575 | [8 empty] | 180160 | 0.7266187
|  |  | 3822 | 0.976251 | [8 empty] | 3746 | 0.9390093 | [8 empty] | 3970 | 0.8773145 | [8 empty] | 3970 | 0.7698747 | [8 empty] | 222660 | 0.8592334 | [8 empty] | 180460 | 0.7244432
|  |  | 3827 | 0.977147 | [8 empty] | 3751 | 0.9390093 | [8 empty] | 3975 | 0.8762354 | [8 empty] | 3975 | 0.7681932 | [8 empty] | 222960 | 0.8525196 | [8 empty] | 180760 | 0.7244432
|  |  | 3832 | 0.977147 | [8 empty] | 3756 | 0.9409302 | [8 empty] | 3980 | 0.8762354 | [8 empty] | 3980 | 0.7681932 | [8 empty] | 223260 | 0.8525196 | [8 empty] | 181060 | 0.7244432
|  |  | 3837 | 0.977147 | [8 empty] | 3761 | 0.9409302 | [8 empty] | 3985 | 0.8762354 | [8 empty] | 3985 | 0.7681932 | [8 empty] | 223560 | 0.8592334 | [8 empty] | 181360 | 0.7287941
|  |  | 3842 | 0.976251 | [8 empty] | 3766 | 0.9390093 | [8 empty] | 3990 | 0.8773145 | [8 empty] | 3990 | 0.7698747 | [8 empty] | 223860 | 0.8547575 | [8 empty] | 181660 | 0.7244432
|  |  | 3847 | 0.976251 | [8 empty] | 3771 | 0.9390093 | [8 empty] | 3995 | 0.8773145 | [8 empty] | 3995 | 0.7698747 | [8 empty] | 224160 | 0.8547575 | [8 empty] | 181960 | 0.7222678
|  |  | 3852 | 0.978043 | [8 empty] | 3776 | 0.9399698 | [8 empty] | 4000 | 0.8762354 | [8 empty] | 4000 | 0.7698747 | [8 empty] | 224460 | 0.8525196 | [8 empty] | 182260 | 0.7309696
|  |  | 3857 | 0.977147 | [8 empty] | 3781 | 0.9399698 | [8 empty] | 4005 | 0.8773145 | [8 empty] | 4005 | 0.7698747 | [8 empty] | 224760 | 0.8547575 | [8 empty] | 182560 | 0.7244432
|  |  | 3862 | 0.978043 | [8 empty] | 3786 | 0.9409302 | [8 empty] | 4010 | 0.8762354 | [8 empty] | 4010 | 0.7681932 | [8 empty] | 225060 | 0.8525196 | [8 empty] | 182860 | 0.7309696
|  |  | 3867 | 0.9789389 | [8 empty] | 3791 | 0.9409302 | [8 empty] | 4015 | 0.8762354 | [8 empty] | 4015 | 0.7698747 | [8 empty] | 225360 | 0.8569955 | [8 empty] | 183160 | 0.7244432
|  |  | 3872 | 0.976251 | [8 empty] | 3796 | 0.9409302 | [8 empty] | 4020 | 0.8783935 | [8 empty] | 4020 | 0.7681932 | [8 empty] | 225660 | 0.8547575 | [8 empty] | 183460 | 0.7244432
|  |  | 3877 | 0.978043 | [8 empty] | 3801 | 0.9399698 | [8 empty] | 4025 | 0.8773145 | [8 empty] | 4025 | 0.7698747 | [8 empty] | 225960 | 0.8569955 | [8 empty] | 183760 | 0.7266187
|  |  | 3882 | 0.978043 | [8 empty] | 3806 | 0.9409302 | [8 empty] | 4030 | 0.8773145 | [8 empty] | 4030 | 0.7681932 | [8 empty] | 226260 | 0.8614713 | [8 empty] | 184060 | 0.7244432
|  |  | 3887 | 0.978043 | [8 empty] | 3811 | 0.9399698 | [8 empty] | 4035 | 0.8762354 | [8 empty] | 4035 | 0.7665117 | [8 empty] | 226560 | 0.8592334 | [8 empty] | 184360 | 0.7309696
|  |  | 3892 | 0.978043 | [8 empty] | 3816 | 0.9409302 | [8 empty] | 4040 | 0.8783935 | [8 empty] | 4040 | 0.7681932 | [8 empty] | 226860 | 0.8592334 | [8 empty] | 184660 | 0.7266187
|  |  | 3897 | 0.978043 | [8 empty] | 3821 | 0.9399698 | [8 empty] | 4045 | 0.8773145 | [8 empty] | 4045 | 0.7681932 | [8 empty] | 227160 | 0.8525196 | [8 empty] | 184960 | 0.7266187
|  |  | 3902 | 0.9798349 | [8 empty] | 3826 | 0.9409302 | [8 empty] | 4050 | 0.8762354 | [8 empty] | 4050 | 0.7681932 | [8 empty] | 227460 | 0.8614713 | [8 empty] | 185260 | 0.7287941
|  |  | 3907 | 0.977147 | [8 empty] | 3831 | 0.9409302 | [8 empty] | 4055 | 0.8762354 | [8 empty] | 4055 | 0.7698747 | [8 empty] | 227760 | 0.8569955 | [8 empty] | 185560 | 0.7266187
|  |  | 3912 | 0.978043 | [8 empty] | 3836 | 0.9409302 | [8 empty] | 4060 | 0.8783935 | [8 empty] | 4060 | 0.7648303 | [8 empty] | 228060 | 0.8592334 | [8 empty] | 185860 | 0.7266187
|  |  | 3917 | 0.9789389 | [8 empty] | 3841 | 0.9399698 | [8 empty] | 4065 | 0.8773145 | [8 empty] | 4065 | 0.7698747 | [8 empty] | 228360 | 0.8569955 | [8 empty] | 186160 | 0.733145
|  |  | 3922 | 0.9789389 | [8 empty] | 3846 | 0.9409302 | [8 empty] | 4070 | 0.8773145 | [8 empty] | 4070 | 0.7681932 | [8 empty] | 228660 | 0.8592334 | [8 empty] | 186460 | 0.7266187
|  |  | 3927 | 0.978043 | [8 empty] | 3851 | 0.9409302 | [8 empty] | 4075 | 0.8773145 | [8 empty] | 4075 | 0.7698747 | [8 empty] | 228960 | 0.8592334 | [8 empty] | 186760 | 0.7309696
|  |  | 3932 | 0.9789389 | [8 empty] | 3856 | 0.9409302 | [8 empty] | 4080 | 0.8783935 | [8 empty] | 4080 | 0.7715562 | [8 empty] | 229260 | 0.8614713 | [8 empty] | 187060 | 0.7309696
|  |  | 3937 | 0.978043 | [8 empty] | 3861 | 0.9409302 | [8 empty] | 4085 | 0.8794725 | [8 empty] | 4085 | 0.7681932 | [8 empty] | 229560 | 0.8569955 | [8 empty] | 187360 | 0.7266187
|  |  | 3942 | 0.9789389 | [8 empty] | 3866 | 0.9418907 | [8 empty] | 4090 | 0.8783935 | [8 empty] | 4090 | 0.7681932 | [8 empty] | 229860 | 0.8569955 | [8 empty] | 187660 | 0.7287941
|  |  | 3947 | 0.978043 | [8 empty] | 3871 | 0.9428511 | [8 empty] | 4095 | 0.8773145 | [8 empty] | 4095 | 0.7665117 | [8 empty] | 230160 | 0.8592334 | [8 empty] | 187960 | 0.7309696
|  |  | 3952 | 0.978043 | [8 empty] | 3876 | 0.9399698 | [8 empty] | 4100 | 0.8794725 | [8 empty] | 4100 | 0.7681932 | [8 empty] | 230460 | 0.8569955 | [8 empty] | 188260 | 0.7287941
|  |  | 3957 | 0.977147 | [8 empty] | 3881 | 0.9409302 | [8 empty] | 4105 | 0.8783935 | [8 empty] | 4105 | 0.7698747 | [8 empty] | 230760 | 0.8592334 | [8 empty] | 188560 | 0.733145
|  |  | 3962 | 0.9789389 | [8 empty] | 3886 | 0.9418907 | [8 empty] | 4110 | 0.8783935 | [8 empty] | 4110 | 0.7698747 | [8 empty] | 231060 | 0.8592334 | [8 empty] | 188860 | 0.7266187
|  |  | 3967 | 0.9789389 | [8 empty] | 3891 | 0.9418907 | [8 empty] | 4115 | 0.8783935 | [8 empty] | 4115 | 0.7665117 | [8 empty] | 231360 | 0.8592334 | [8 empty] | 189160 | 0.7266187
|  |  | 3972 | 0.978043 | [8 empty] | 3896 | 0.9428511 | [8 empty] | 4120 | 0.8773145 | [8 empty] | 4120 | 0.7698747 | [8 empty] | 231660 | 0.8637093 | [8 empty] | 189460 | 0.7287941
|  |  | 3977 | 0.9798349 | [8 empty] | 3901 | 0.9409302 | [8 empty] | 4125 | 0.8805515 | [8 empty] | 4125 | 0.7681932 | [8 empty] | 231960 | 0.8659472 | [8 empty] | 189760 | 0.7287941
|  |  | 3982 | 0.978043 | [8 empty] | 3906 | 0.9418907 | [8 empty] | 4130 | 0.8773145 | [8 empty] | 4130 | 0.7681932 | [8 empty] | 232260 | 0.8637093 | [8 empty] | 190060 | 0.7309696
|  |  | 3987 | 0.9798349 | [8 empty] | 3911 | 0.9409302 | [8 empty] | 4135 | 0.8762354 | [8 empty] | 4135 | 0.7698747 | [8 empty] | 232560 | 0.8659472 | [8 empty] | 190360 | 0.7309696
|  |  | 3992 | 0.9789389 | [8 empty] | 3916 | 0.9409302 | [8 empty] | 4140 | 0.8783935 | [8 empty] | 4140 | 0.7698747 | [8 empty] | 232860 | 0.8681852 | [8 empty] | 190660 | 0.7244432
|  |  | 3997 | 0.9789389 | [8 empty] | 3921 | 0.9428511 | [8 empty] | 4145 | 0.8783935 | [8 empty] | 4145 | 0.7665117 | [8 empty] | 233160 | 0.8614713 | [8 empty] | 190960 | 0.7266187
|  |  | 4002 | 0.978043 | [8 empty] | 3926 | 0.9428511 | [8 empty] | 4150 | 0.8783935 | [8 empty] | 4150 | 0.7698747 | [8 empty] | 233460 | 0.8637093 | [8 empty] | 191260 | 0.733145
|  |  | 4007 | 0.978043 | [8 empty] | 3931 | 0.9418907 | [8 empty] | 4155 | 0.8773145 | [8 empty] | 4155 | 0.7698747 | [8 empty] | 233760 | 0.8637093 | [8 empty] | 191560 | 0.7222678
|  |  | 4012 | 0.9798349 | [8 empty] | 3936 | 0.9428511 | [8 empty] | 4160 | 0.8794725 | [8 empty] | 4160 | 0.7681932 | [8 empty] | 234060 | 0.8659472 | [8 empty] | 191860 | 0.7309696
|  |  | 4017 | 0.978043 | [8 empty] | 3941 | 0.9418907 | [8 empty] | 4165 | 0.8783935 | [8 empty] | 4165 | 0.7698747 | [8 empty] | 234360 | 0.8614713 | [8 empty] | 192160 | 0.733145
|  |  | 4022 | 0.9807308 | [8 empty] | 3946 | 0.9418907 | [8 empty] | 4170 | 0.8794725 | [8 empty] | 4170 | 0.7698747 | [8 empty] | 234660 | 0.8659472 | [8 empty] | 192460 | 0.7309696
|  |  | 4027 | 0.9789389 | [8 empty] | 3951 | 0.9418907 | [8 empty] | 4175 | 0.8783935 | [8 empty] | 4175 | 0.7681932 | [8 empty] | 234960 | 0.8681852 | [8 empty] | 192760 | 0.7287941
|  |  | 4032 | 0.9789389 | [8 empty] | 3956 | 0.9409302 | [8 empty] | 4180 | 0.8773145 | [8 empty] | 4180 | 0.7698747 | [8 empty] | 235260 | 0.8659472 | [8 empty] | 193060 | 0.733145
|  |  | 4037 | 0.9789389 | [8 empty] | 3961 | 0.9418907 | [8 empty] | 4185 | 0.8762354 | [8 empty] | 4185 | 0.7732377 | [8 empty] | 235560 | 0.8681852 | [8 empty] | 193360 | 0.7374959
|  |  | 4042 | 0.9789389 | [8 empty] | 3966 | 0.9418907 | [8 empty] | 4190 | 0.8805515 | [8 empty] | 4190 | 0.7715562 | [8 empty] | 235860 | 0.8637093 | [8 empty] | 193660 | 0.733145
|  |  | 4047 | 0.9789389 | [8 empty] | 3971 | 0.9428511 | [8 empty] | 4195 | 0.8773145 | [8 empty] | 4195 | 0.7681932 | [8 empty] | 236160 | 0.8637093 | [8 empty] | 193960 | 0.7374959
|  |  | 4052 | 0.9798349 | [8 empty] | 3976 | 0.9418907 | [8 empty] | 4200 | 0.8805515 | [8 empty] | 4200 | 0.7698747 | [8 empty] | 236460 | 0.8592334 | [8 empty] | 194260 | 0.7287941
|  |  | 4057 | 0.9789389 | [8 empty] | 3981 | 0.9418907 | [8 empty] | 4205 | 0.8783935 | [8 empty] | 4205 | 0.7715562 | [8 empty] | 236760 | 0.8659472 | [8 empty] | 194560 | 0.7287941
|  |  | 4062 | 0.9789389 | [8 empty] | 3986 | 0.9418907 | [8 empty] | 4210 | 0.8773145 | [8 empty] | 4210 | 0.7681932 | [8 empty] | 237060 | 0.8637093 | [8 empty] | 194860 | 0.7309696
|  |  | 4067 | 0.9798349 | [8 empty] | 3991 | 0.9409302 | [8 empty] | 4215 | 0.8783935 | [8 empty] | 4215 | 0.7681932 | [8 empty] | 237360 | 0.8614713 | [8 empty] | 195160 | 0.7353205
|  |  | 4072 | 0.9798349 | [8 empty] | 3996 | 0.9418907 | [8 empty] | 4220 | 0.8783935 | [8 empty] | 4220 | 0.7681932 | [8 empty] | 237660 | 0.8614713 | [8 empty] | 195460 | 0.7287941
|  |  | 4077 | 0.9798349 | [8 empty] | 4001 | 0.9428511 | [8 empty] | 4225 | 0.8794725 | [8 empty] | 4225 | 0.7681932 | [8 empty] | 237960 | 0.8637093 | [8 empty] | 195760 | 0.7309696
|  |  | 4082 | 0.9807308 | [8 empty] | 4006 | 0.9428511 | [8 empty] | 4230 | 0.8794725 | [8 empty] | 4230 | 0.7681932 | [8 empty] | 238260 | 0.8637093 | [8 empty] | 196060 | 0.7309696
|  |  | 4087 | 0.9798349 | [8 empty] | 4011 | 0.9418907 | [8 empty] | 4235 | 0.8794725 | [8 empty] | 4235 | 0.7681932 | [8 empty] | 238560 | 0.8659472 | [8 empty] | 196360 | 0.7396714
|  |  | 4092 | 0.978043 | [8 empty] | 4016 | 0.9418907 | [8 empty] | 4240 | 0.8794725 | [8 empty] | 4240 | 0.7698747 | [8 empty] | 238860 | 0.8659472 | [8 empty] | 196660 | 0.7396714
|  |  | 4097 | 0.9798349 | [8 empty] | 4021 | 0.9428511 | [8 empty] | 4245 | 0.8783935 | [8 empty] | 4245 | 0.7698747 | [8 empty] | 239160 | 0.8637093 | [8 empty] | 196960 | 0.733145
|  |  | 4102 | 0.9807308 | [8 empty] | 4026 | 0.9418907 | [8 empty] | 4250 | 0.8783935 | [8 empty] | 4250 | 0.7698747 | [8 empty] | 239460 | 0.8659472 | [8 empty] | 197260 | 0.7353205
|  |  | 4107 | 0.9789389 | [8 empty] | 4031 | 0.9428511 | [8 empty] | 4255 | 0.8794725 | [8 empty] | 4255 | 0.7681932 | [8 empty] | 239760 | 0.8637093 | [8 empty] | 197560 | 0.7353205
|  |  | 4112 | 0.9798349 | [8 empty] | 4036 | 0.9428511 | [8 empty] | 4260 | 0.8794725 | [8 empty] | 4260 | 0.7681932 | [8 empty] | 240060 | 0.8637093 | [8 empty] | 197860 | 0.7353205
|  |  | 4117 | 0.9798349 | [8 empty] | 4041 | 0.9418907 | [8 empty] | 4265 | 0.8783935 | [8 empty] | 4265 | 0.7698747 | [8 empty] | 240360 | 0.8592334 | [8 empty] | 198160 | 0.7309696
|  |  | 4122 | 0.9807308 | [8 empty] | 4046 | 0.9418907 | [8 empty] | 4270 | 0.8794725 | [8 empty] | 4270 | 0.7715562 | [8 empty] | 240660 | 0.8614713 | [8 empty] | 198460 | 0.733145
|  |  | 4127 | 0.9798349 | [8 empty] | 4051 | 0.9428511 | [8 empty] | 4275 | 0.8783935 | [8 empty] | 4275 | 0.7698747 | [8 empty] | 240960 | 0.8614713 | [8 empty] | 198760 | 0.733145
|  |  | 4132 | 0.9798349 | [8 empty] | 4056 | 0.9438116 | [8 empty] | 4280 | 0.8794725 | [8 empty] | 4280 | 0.7698747 | [8 empty] | 241260 | 0.8614713 | [8 empty] | 199060 | 0.7374959
|  |  | 4137 | 0.9789389 | [8 empty] | 4061 | 0.9428511 | [8 empty] | 4285 | 0.8773145 | [8 empty] | 4285 | 0.7715562 | [8 empty] | 241560 | 0.8637093 | [8 empty] | 199360 | 0.733145
|  |  | 4142 | 0.9807308 | [8 empty] | 4066 | 0.9438116 | [8 empty] | 4290 | 0.8794725 | [8 empty] | 4290 | 0.7681932 | [8 empty] | 241860 | 0.8637093 | [8 empty] | 199660 | 0.7266187
|  |  | 4147 | 0.9816268 | [8 empty] | 4071 | 0.9428511 | [8 empty] | 4295 | 0.8783935 | [8 empty] | 4295 | 0.7715562 | [8 empty] | 242160 | 0.8659472 | [8 empty] | 199960 | 0.7309696
|  |  | 4152 | 0.9807308 | [8 empty] | 4076 | 0.9428511 | [8 empty] | 4300 | 0.8783935 | [8 empty] | 4300 | 0.7698747 | [8 empty] | 242460 | 0.8592334 | [8 empty] | 200260 | 0.7440223
|  |  | 4157 | 0.9825227 | [8 empty] | 4081 | 0.9428511 | [8 empty] | 4305 | 0.8783935 | [8 empty] | 4305 | 0.7698747 | [8 empty] | 242760 | 0.8592334 | [8 empty] | 200560 | 0.7353205
|  |  | 4162 | 0.9816268 | [8 empty] | 4086 | 0.9428511 | [8 empty] | 4310 | 0.8805515 | [8 empty] | 4310 | 0.7681932 | [8 empty] | 243060 | 0.8681852 | [8 empty] | 200860 | 0.7374959
|  |  | 4167 | 0.9798349 | [8 empty] | 4091 | 0.9438116 | [8 empty] | 4315 | 0.8783935 | [8 empty] | 4315 | 0.7681932 | [8 empty] | 243360 | 0.8681852 | [8 empty] | 201160 | 0.7374959
|  |  | 4172 | 0.9807308 | [8 empty] | 4096 | 0.9438116 | [8 empty] | 4320 | 0.8783935 | [8 empty] | 4320 | 0.7698747 | [8 empty] | 243660 | 0.8614713 | [8 empty] | 201460 | 0.7374959
|  |  | 4177 | 0.9816268 | [8 empty] | 4101 | 0.9438116 | [8 empty] | 4325 | 0.8794725 | [8 empty] | 4325 | 0.7715562 | [8 empty] | 243960 | 0.8681852 | [8 empty] | 201760 | 0.7374959
|  |  | 4182 | 0.9798349 | [8 empty] | 4106 | 0.9438116 | [8 empty] | 4330 | 0.8794725 | [8 empty] | 4330 | 0.7715562 | [8 empty] | 244260 | 0.8614713 | [8 empty] | 202060 | 0.7396714
|  |  | 4187 | 0.9798349 | [8 empty] | 4111 | 0.9428511 | [8 empty] | 4335 | 0.8794725 | [8 empty] | 4335 | 0.7715562 | [8 empty] | 244560 | 0.8659472 | [8 empty] | 202360 | 0.7374959
|  |  | 4192 | 0.9807308 | [8 empty] | 4116 | 0.9438116 | [8 empty] | 4340 | 0.8794725 | [8 empty] | 4340 | 0.7698747 | [8 empty] | 244860 | 0.8659472 | [8 empty] | 202660 | 0.7374959
|  |  | 4197 | 0.9807308 | [8 empty] | 4121 | 0.9447721 | [8 empty] | 4345 | 0.8794725 | [8 empty] | 4345 | 0.7681932 | [8 empty] | 245160 | 0.8659472 | [8 empty] | 202960 | 0.733145
|  |  | 4202 | 0.9807308 | [8 empty] | 4126 | 0.9447721 | [8 empty] | 4350 | 0.8794725 | [8 empty] | 4350 | 0.7715562 | [8 empty] | 245460 | 0.8659472 | [8 empty] | 203260 | 0.7396714
|  |  | 4207 | 0.9816268 | [8 empty] | 4131 | 0.9438116 | [8 empty] | 4355 | 0.8783935 | [8 empty] | 4355 | 0.7698747 | [8 empty] | 245760 | 0.8659472 | [8 empty] | 203560 | 0.7374959
|  |  | 4212 | 0.9807308 | [8 empty] | 4136 | 0.9447721 | [8 empty] | 4360 | 0.8794725 | [8 empty] | 4360 | 0.7715562 | [8 empty] | 246060 | 0.8637093 | [8 empty] | 203860 | 0.7418468
|  |  | 4217 | 0.9807308 | [8 empty] | 4141 | 0.9438116 | [8 empty] | 4365 | 0.8794725 | [8 empty] | 4365 | 0.7698747 | [8 empty] | 246360 | 0.8637093 | [8 empty] | 204160 | 0.7353205
|  |  | 4222 | 0.9807308 | [8 empty] | 4146 | 0.9447721 | [8 empty] | 4370 | 0.8794725 | [8 empty] | 4370 | 0.7715562 | [8 empty] | 246660 | 0.8726611 | [8 empty] | 204460 | 0.7396714
|  |  | 4227 | 0.9807308 | [8 empty] | 4151 | 0.9428511 | [8 empty] | 4375 | 0.8783935 | [8 empty] | 4375 | 0.7715562 | [8 empty] | 246960 | 0.8569955 | [8 empty] | 204760 | 0.7396714
|  |  | 4232 | 0.9807308 | [8 empty] | 4156 | 0.9418907 | [8 empty] | 4380 | 0.8783935 | [8 empty] | 4380 | 0.7732377 | [8 empty] | 247260 | 0.8614713 | [8 empty] | 205060 | 0.7440223
|  |  | 4237 | 0.9807308 | [8 empty] | 4161 | 0.9428511 | [8 empty] | 4385 | 0.8805515 | [8 empty] | 4385 | 0.7698747 | [8 empty] | 247560 | 0.8659472 | [8 empty] | 205360 | 0.7418468
|  |  | 4242 | 0.9807308 | [8 empty] | 4166 | 0.9447721 | [8 empty] | 4390 | 0.8805515 | [8 empty] | 4390 | 0.7732377 | [8 empty] | 247860 | 0.8592334 | [8 empty] | 205660 | 0.7483732
|  |  | 4247 | 0.9807308 | [8 empty] | 4171 | 0.9447721 | [8 empty] | 4395 | 0.8783935 | [8 empty] | 4395 | 0.7715562 | [8 empty] | 248160 | 0.8659472 | [8 empty] | 205960 | 0.7461977
|  |  | 4252 | 0.9807308 | [8 empty] | 4176 | 0.9428511 | [8 empty] | 4400 | 0.8794725 | [8 empty] | 4400 | 0.7698747 | [8 empty] | 248460 | 0.8637093 | [8 empty] | 206260 | 0.7418468
|  |  | 4257 | 0.9816268 | [8 empty] | 4181 | 0.9438116 | [8 empty] | 4405 | 0.8783935 | [8 empty] | 4405 | 0.7715562 | [8 empty] | 248760 | 0.8637093 | [8 empty] | 206560 | 0.7396714
|  |  | 4262 | 0.9816268 | [8 empty] | 4186 | 0.9428511 | [8 empty] | 4410 | 0.8794725 | [8 empty] | 4410 | 0.7715562 | [8 empty] | 249060 | 0.8592334 | [8 empty] | 206860 | 0.7440223
|  |  | 4267 | 0.9807308 | [8 empty] | 4191 | 0.9438116 | [8 empty] | 4415 | 0.8805515 | [8 empty] | 4415 | 0.7715562 | [8 empty] | 249360 | 0.8659472 | [8 empty] | 207160 | 0.733145
|  |  | 4272 | 0.9807308 | [8 empty] | 4196 | 0.9438116 | [8 empty] | 4420 | 0.8794725 | [8 empty] | 4420 | 0.7698747 | [8 empty] | 249660 | 0.8637093 | [8 empty] | 207460 | 0.7353205
|  |  | 4277 | 0.9807308 | [8 empty] | 4201 | 0.9447721 | [8 empty] | 4425 | 0.8794725 | [8 empty] | 4425 | 0.7715562 | [8 empty] | 249960 | 0.8614713 | [8 empty] | 207760 | 0.7418468
|  |  | 4282 | 0.9807308 | [8 empty] | 4206 | 0.9418907 | [8 empty] | 4430 | 0.8794725 | [8 empty] | 4430 | 0.7698747 | [8 empty] | 250260 | 0.8637093 | [8 empty] | 208060 | 0.7396714
|  |  | 4287 | 0.9807308 | [8 empty] | 4211 | 0.9438116 | [8 empty] | 4435 | 0.8805515 | [8 empty] | 4435 | 0.7732377 | [8 empty] | 250560 | 0.8614713 | [8 empty] | 208360 | 0.7461977
|  |  | 4292 | 0.9816268 | [8 empty] | 4216 | 0.9447721 | [8 empty] | 4440 | 0.8805515 | [8 empty] | 4440 | 0.7715562 | [8 empty] | 250860 | 0.8704231 | [8 empty] | 208660 | 0.733145
|  |  | 4297 | 0.9816268 | [8 empty] | 4221 | 0.9438116 | [8 empty] | 4445 | 0.8816305 | [8 empty] | 4445 | 0.7715562 | [8 empty] | 251160 | 0.8637093 | [8 empty] | 208960 | 0.7418468
|  |  | 4302 | 0.9807308 | [8 empty] | 4226 | 0.9428511 | [8 empty] | 4450 | 0.8805515 | [8 empty] | 4450 | 0.7698747 | [8 empty] | 251460 | 0.8704231 | [8 empty] | 209260 | 0.7440223
|  |  | 4307 | 0.9816268 | [8 empty] | 4231 | 0.9428511 | [8 empty] | 4455 | 0.8805515 | [8 empty] | 4455 | 0.7715562 | [8 empty] | 251760 | 0.8659472 | [8 empty] | 209560 | 0.7461977
|  |  | 4312 | 0.9816268 | [8 empty] | 4236 | 0.9447721 | [8 empty] | 4460 | 0.8805515 | [8 empty] | 4460 | 0.7715562 | [8 empty] | 252060 | 0.8681852 | [8 empty] | 209860 | 0.7374959
|  |  | 4317 | 0.9825227 | [8 empty] | 4241 | 0.9457325 | [8 empty] | 4465 | 0.8794725 | [8 empty] | 4465 | 0.7732377 | [8 empty] | 252360 | 0.8681852 | [8 empty] | 210160 | 0.7309696
|  |  | 4322 | 0.9816268 | [8 empty] | 4246 | 0.9447721 | [8 empty] | 4470 | 0.8805515 | [8 empty] | 4470 | 0.7732377 | [8 empty] | 252660 | 0.8659472 | [8 empty] | 210460 | 0.7440223
|  |  | 4327 | 0.9816268 | [8 empty] | 4251 | 0.9438116 | [8 empty] | 4475 | 0.8805515 | [8 empty] | 4475 | 0.7715562 | [8 empty] | 252960 | 0.8726611 | [8 empty] | 210760 | 0.7440223
|  |  | 4332 | 0.9816268 | [8 empty] | 4256 | 0.9447721 | [8 empty] | 4480 | 0.8773145 | [8 empty] | 4480 | 0.7749191 | [8 empty] | 253260 | 0.8681852 | [8 empty] | 211060 | 0.7505486
|  |  | 4337 | 0.9816268 | [8 empty] | 4261 | 0.9447721 | [8 empty] | 4485 | 0.8794725 | [8 empty] | 4485 | 0.7715562 | [8 empty] | 253560 | 0.8659472 | [8 empty] | 211360 | 0.7418468
|  |  | 4342 | 0.9825227 | [8 empty] | 4266 | 0.9438116 | [8 empty] | 4490 | 0.8794725 | [8 empty] | 4490 | 0.7715562 | [8 empty] | 253860 | 0.8659472 | [8 empty] | 211660 | 0.7374959
|  |  | 4347 | 0.9825227 | [8 empty] | 4271 | 0.9447721 | [8 empty] | 4495 | 0.8783935 | [8 empty] | 4495 | 0.7749191 | [8 empty] | 254160 | 0.8659472 | [8 empty] | 211960 | 0.7440223
|  |  | 4352 | 0.9807308 | [8 empty] | 4276 | 0.9438116 | [8 empty] | 4500 | 0.8794725 | [8 empty] | 4500 | 0.7715562 | [8 empty] | 254460 | 0.8681852 | [8 empty] | 212260 | 0.7353205
|  |  | 4357 | 0.9816268 | [8 empty] | 4281 | 0.9438116 | [8 empty] | 4505 | 0.8805515 | [8 empty] | 4505 | 0.7715562 | [8 empty] | 254760 | 0.8637093 | [8 empty] | 212560 | 0.7418468
|  |  | 4362 | 0.9816268 | [8 empty] | 4286 | 0.9457325 | [8 empty] | 4510 | 0.8805515 | [8 empty] | 4510 | 0.7715562 | [8 empty] | 255060 | 0.8637093 | [8 empty] | 212860 | 0.7440223
|  |  | 4367 | 0.9825227 | [8 empty] | 4291 | 0.9438116 | [8 empty] | 4515 | 0.8805515 | [8 empty] | 4515 | 0.7715562 | [8 empty] | 255360 | 0.8659472 | [8 empty] | 213160 | 0.733145
|  |  | 4372 | 0.9825227 | [8 empty] | 4296 | 0.9447721 | [8 empty] | 4520 | 0.8816305 | [8 empty] | 4520 | 0.7749191 | [8 empty] | 255660 | 0.8659472 | [8 empty] | 213460 | 0.7440223
|  |  | 4377 | 0.9816268 | [8 empty] | 4301 | 0.9447721 | [8 empty] | 4525 | 0.8805515 | [8 empty] | 4525 | 0.7715562 | [8 empty] | 255960 | 0.8704231 | [8 empty] | 213760 | 0.7505486
|  |  | 4382 | 0.9816268 | [8 empty] | 4306 | 0.9438116 | [8 empty] | 4530 | 0.8805515 | [8 empty] | 4530 | 0.7732377 | [8 empty] | 256260 | 0.8704231 | [8 empty] | 214060 | 0.7396714
|  |  | 4387 | 0.9816268 | [8 empty] | 4311 | 0.9447721 | [8 empty] | 4535 | 0.8794725 | [8 empty] | 4535 | 0.7715562 | [8 empty] | 256560 | 0.8659472 | [8 empty] | 214360 | 0.7483732
|  |  | 4392 | 0.9834187 | [8 empty] | 4316 | 0.9447721 | [8 empty] | 4540 | 0.8805515 | [8 empty] | 4540 | 0.7732377 | [8 empty] | 256860 | 0.8681852 | [8 empty] | 214660 | 0.7418468
|  |  | 4397 | 0.9825227 | [8 empty] | 4321 | 0.9447721 | [8 empty] | 4545 | 0.8805515 | [8 empty] | 4545 | 0.7732377 | [8 empty] | 257160 | 0.8681852 | [8 empty] | 214960 | 0.7440223
|  |  | 4402 | 0.9825227 | [8 empty] | 4326 | 0.9447721 | [8 empty] | 4550 | 0.8805515 | [8 empty] | 4550 | 0.7715562 | [8 empty] | 257460 | 0.8681852 | [8 empty] | 215260 | 0.7505486
|  |  | 4407 | 0.9816268 | [8 empty] | 4331 | 0.9447721 | [8 empty] | 4555 | 0.8794725 | [8 empty] | 4555 | 0.7715562 | [8 empty] | 257760 | 0.8681852 | [8 empty] | 215560 | 0.7440223
|  |  | 4412 | 0.9816268 | [8 empty] | 4336 | 0.9438116 | [8 empty] | 4560 | 0.8816305 | [8 empty] | 4560 | 0.7698747 | [8 empty] | 258060 | 0.8681852 | [8 empty] | 215860 | 0.7461977
|  |  | 4417 | 0.9825227 | [8 empty] | 4341 | 0.946693 | [8 empty] | 4565 | 0.8827095 | [8 empty] | 4565 | 0.7715562 | [8 empty] | 258360 | 0.8704231 | [8 empty] | 216160 | 0.7483732
|  |  | 4422 | 0.9825227 | [8 empty] | 4346 | 0.9457325 | [8 empty] | 4570 | 0.8805515 | [8 empty] | 4570 | 0.7749191 | [8 empty] | 258660 | 0.8659472 | [8 empty] | 216460 | 0.7483732
|  |  | 4427 | 0.9816268 | [8 empty] | 4351 | 0.9447721 | [8 empty] | 4575 | 0.8805515 | [8 empty] | 4575 | 0.7715562 | [8 empty] | 258960 | 0.8681852 | [8 empty] | 216760 | 0.7461977
|  |  | 4432 | 0.9825227 | [8 empty] | 4356 | 0.9438116 | [8 empty] | 4580 | 0.8816305 | [8 empty] | 4580 | 0.7698747 | [8 empty] | 259260 | 0.8659472 | [8 empty] | 217060 | 0.7505486
|  |  | 4437 | 0.9825227 | [8 empty] | 4361 | 0.9447721 | [8 empty] | 4585 | 0.8805515 | [8 empty] | 4585 | 0.7732377 | [8 empty] | 259560 | 0.8681852 | [8 empty] | 217360 | 0.7527241
|  |  | 4442 | 0.9825227 | [8 empty] | 4366 | 0.9457325 | [8 empty] | 4590 | 0.8816305 | [8 empty] | 4590 | 0.7715562 | [8 empty] | 259860 | 0.8704231 | [8 empty] | 217660 | 0.7461977
|  |  | 4447 | 0.9816268 | [8 empty] | 4371 | 0.9457325 | [8 empty] | 4595 | 0.8794725 | [8 empty] | 4595 | 0.7732377 | [8 empty] | 260160 | 0.8659472 | [8 empty] | 217960 | 0.7505486
|  |  | 4452 | 0.9825227 | [8 empty] | 4376 | 0.946693 | [8 empty] | 4600 | 0.8794725 | [8 empty] | 4600 | 0.7732377 | [8 empty] | 260460 | 0.8681852 | [8 empty] | 218260 | 0.7483732
|  |  | 4457 | 0.9825227 | [8 empty] | 4381 | 0.9447721 | [8 empty] | 4605 | 0.8816305 | [8 empty] | 4605 | 0.7749191 | [8 empty] | 260760 | 0.8637093 | [8 empty] | 218560 | 0.7461977
|  |  | 4462 | 0.9834187 | [8 empty] | 4386 | 0.9457325 | [8 empty] | 4610 | 0.8816305 | [8 empty] | 4610 | 0.7766006 | [8 empty] | 261060 | 0.8637093 | [8 empty] | 218860 | 0.7483732
|  |  | 4467 | 0.9825227 | [8 empty] | 4391 | 0.9438116 | [8 empty] | 4615 | 0.8805515 | [8 empty] | 4615 | 0.7715562 | [8 empty] | 261360 | 0.8704231 | [8 empty] | 219160 | 0.7461977
|  |  | 4472 | 0.9825227 | [8 empty] | 4396 | 0.9457325 | [8 empty] | 4620 | 0.8827095 | [8 empty] | 4620 | 0.7681932 | [8 empty] | 261660 | 0.8704231 | [8 empty] | 219460 | 0.7440223
|  |  | 4477 | 0.9843147 | [8 empty] | 4401 | 0.9457325 | [8 empty] | 4625 | 0.8816305 | [8 empty] | 4625 | 0.7698747 | [8 empty] | 261960 | 0.8726611 | [8 empty] | 219760 | 0.7527241
|  |  | 4482 | 0.9825227 | [8 empty] | 4406 | 0.946693 | [8 empty] | 4630 | 0.8794725 | [8 empty] | 4630 | 0.7715562 | [8 empty] | 262260 | 0.8704231 | [8 empty] | 220060 | 0.7505486
|  |  | 4487 | 0.9825227 | [8 empty] | 4411 | 0.9447721 | [8 empty] | 4635 | 0.8816305 | [8 empty] | 4635 | 0.7732377 | [8 empty] | 262560 | 0.8704231 | [8 empty] | 220360 | 0.757075
|  |  | 4492 | 0.9825227 | [8 empty] | 4416 | 0.9457325 | [8 empty] | 4640 | 0.8805515 | [8 empty] | 4640 | 0.7732377 | [8 empty] | 262860 | 0.8681852 | [8 empty] | 220660 | 0.7440223
|  |  | 4497 | 0.9825227 | [8 empty] | 4421 | 0.9447721 | [8 empty] | 4645 | 0.8816305 | [8 empty] | 4645 | 0.7749191 | [8 empty] | 263160 | 0.8704231 | [8 empty] | 220960 | 0.7440223
|  |  | 4502 | 0.9816268 | [8 empty] | 4426 | 0.9438116 | [8 empty] | 4650 | 0.8805515 | [8 empty] | 4650 | 0.7681932 | [8 empty] | 263460 | 0.8704231 | [8 empty] | 221260 | 0.7353205
|  |  | 4507 | 0.9834187 | [8 empty] | 4431 | 0.9457325 | [8 empty] | 4655 | 0.8816305 | [8 empty] | 4655 | 0.7715562 | [8 empty] | 263760 | 0.8681852 | [8 empty] | 221560 | 0.7483732
|  |  | 4512 | 0.9834187 | [8 empty] | 4436 | 0.9457325 | [8 empty] | 4660 | 0.8816305 | [8 empty] | 4660 | 0.7715562 | [8 empty] | 264060 | 0.8704231 | [8 empty] | 221860 | 0.7505486
|  |  | 4517 | 0.9834187 | [8 empty] | 4441 | 0.9447721 | [8 empty] | 4665 | 0.8805515 | [8 empty] | 4665 | 0.7732377 | [8 empty] | 264360 | 0.8704231 | [8 empty] | 222160 | 0.7483732
|  |  | 4522 | 0.9834187 | [8 empty] | 4446 | 0.946693 | [8 empty] | 4670 | 0.8816305 | [8 empty] | 4670 | 0.7715562 | [8 empty] | 264660 | 0.8704231 | [8 empty] | 222460 | 0.7483732
|  |  | 4527 | 0.9825227 | [8 empty] | 4451 | 0.946693 | [8 empty] | 4675 | 0.8827095 | [8 empty] | 4675 | 0.7732377 | [8 empty] | 264960 | 0.8704231 | [8 empty] | 222760 | 0.7548995
|  |  | 4532 | 0.9825227 | [8 empty] | 4456 | 0.9447721 | [8 empty] | 4680 | 0.8837886 | [8 empty] | 4680 | 0.7715562 | [8 empty] | 265260 | 0.874899 | [8 empty] | 223060 | 0.7461977
|  |  | 4537 | 0.9834187 | [8 empty] | 4461 | 0.946693 | [8 empty] | 4685 | 0.8805515 | [8 empty] | 4685 | 0.7715562 | [8 empty] | 265560 | 0.8704231 | [8 empty] | 223360 | 0.7548995
|  |  | 4542 | 0.9825227 | [8 empty] | 4466 | 0.9457325 | [8 empty] | 4690 | 0.8816305 | [8 empty] | 4690 | 0.7732377 | [8 empty] | 265860 | 0.8704231 | [8 empty] | 223660 | 0.7483732
|  |  | 4547 | 0.9834187 | [8 empty] | 4471 | 0.9457325 | [8 empty] | 4695 | 0.8805515 | [8 empty] | 4695 | 0.7715562 | [8 empty] | 266160 | 0.8704231 | [8 empty] | 223960 | 0.7505486
|  |  | 4552 | 0.9834187 | [8 empty] | 4476 | 0.946693 | [8 empty] | 4700 | 0.8827095 | [8 empty] | 4700 | 0.7749191 | [8 empty] | 266460 | 0.8659472 | [8 empty] | 224260 | 0.7548995
|  |  | 4557 | 0.9834187 | [8 empty] | 4481 | 0.9457325 | [8 empty] | 4705 | 0.8827095 | [8 empty] | 4705 | 0.7665117 | [8 empty] | 266760 | 0.8681852 | [8 empty] | 224560 | 0.7505486
|  |  | 4562 | 0.9843147 | [8 empty] | 4486 | 0.9438116 | [8 empty] | 4710 | 0.8816305 | [8 empty] | 4710 | 0.7715562 | [8 empty] | 267060 | 0.8704231 | [8 empty] | 224860 | 0.7483732
|  |  | 4567 | 0.9843147 | [8 empty] | 4491 | 0.9457325 | [8 empty] | 4715 | 0.8816305 | [8 empty] | 4715 | 0.7732377 | [8 empty] | 267360 | 0.8704231 | [8 empty] | 225160 | 0.757075
|  |  | 4572 | 0.9825227 | [8 empty] | 4496 | 0.9438116 | [8 empty] | 4720 | 0.8816305 | [8 empty] | 4720 | 0.7732377 | [8 empty] | 267660 | 0.8637093 | [8 empty] | 225460 | 0.7483732
|  |  | 4577 | 0.9834187 | [8 empty] | 4501 | 0.9457325 | [8 empty] | 4725 | 0.8805515 | [8 empty] | 4725 | 0.7749191 | [8 empty] | 267960 | 0.8659472 | [8 empty] | 225760 | 0.7483732
|  |  | 4582 | 0.9843147 | [8 empty] | 4506 | 0.946693 | [8 empty] | 4730 | 0.8805515 | [8 empty] | 4730 | 0.7749191 | [8 empty] | 268260 | 0.8681852 | [8 empty] | 226060 | 0.7527241
|  |  | 4587 | 0.9834187 | [8 empty] | 4511 | 0.9438116 | [8 empty] | 4735 | 0.8816305 | [8 empty] | 4735 | 0.7732377 | [8 empty] | 268560 | 0.8681852 | [8 empty] | 226360 | 0.7527241
|  |  | 4592 | 0.9834187 | [8 empty] | 4516 | 0.9457325 | [8 empty] | 4740 | 0.8816305 | [8 empty] | 4740 | 0.7749191 | [8 empty] | 268860 | 0.8704231 | [8 empty] | 226660 | 0.7505486
|  |  | 4597 | 0.9834187 | [8 empty] | 4521 | 0.9457325 | [8 empty] | 4745 | 0.8816305 | [8 empty] | 4745 | 0.7732377 | [8 empty] | 269160 | 0.8704231 | [8 empty] | 226960 | 0.7527241
|  |  | 4602 | 0.9834187 | [8 empty] | 4526 | 0.9457325 | [8 empty] | 4750 | 0.8827095 | [8 empty] | 4750 | 0.7732377 | [8 empty] | 269460 | 0.874899 | [8 empty] | 227260 | 0.7483732
|  |  | 4607 | 0.9834187 | [8 empty] | 4531 | 0.9457325 | [8 empty] | 4755 | 0.8816305 | [8 empty] | 4755 | 0.7732377 | [8 empty] | 269760 | 0.8704231 | [8 empty] | 227560 | 0.7548995
|  |  | 4612 | 0.9834187 | [8 empty] | 4536 | 0.9457325 | [8 empty] | 4760 | 0.8816305 | [8 empty] | 4760 | 0.7732377 | [8 empty] | 270060 | 0.8659472 | [8 empty] | 227860 | 0.757075
|  |  | 4617 | 0.9825227 | [8 empty] | 4541 | 0.9457325 | [8 empty] | 4765 | 0.8816305 | [8 empty] | 4765 | 0.7698747 | [8 empty] | 270360 | 0.8637093 | [8 empty] | 228160 | 0.7505486
|  |  | 4622 | 0.9834187 | [8 empty] | 4546 | 0.9457325 | [8 empty] | 4770 | 0.8816305 | [8 empty] | 4770 | 0.7749191 | [8 empty] | 270660 | 0.8726611 | [8 empty] | 228460 | 0.7592504
|  |  | 4627 | 0.9834187 | [8 empty] | 4551 | 0.946693 | [8 empty] | 4775 | 0.8805515 | [8 empty] | 4775 | 0.7715562 | [8 empty] | 270960 | 0.874899 | [8 empty] | 228760 | 0.7527241
|  |  | 4632 | 0.9843147 | [8 empty] | 4556 | 0.9447721 | [8 empty] | 4780 | 0.8816305 | [8 empty] | 4780 | 0.7698747 | [8 empty] | 271260 | 0.8681852 | [8 empty] | 229060 | 0.7505486
|  |  | 4637 | 0.9834187 | [8 empty] | 4561 | 0.9457325 | [8 empty] | 4785 | 0.8827095 | [8 empty] | 4785 | 0.7698747 | [8 empty] | 271560 | 0.8726611 | [8 empty] | 229360 | 0.7483732
|  |  | 4642 | 0.9825227 | [8 empty] | 4566 | 0.9447721 | [8 empty] | 4790 | 0.8816305 | [8 empty] | 4790 | 0.7715562 | [8 empty] | 271860 | 0.874899 | [8 empty] | 229660 | 0.7592504
|  |  | 4647 | 0.9834187 | [8 empty] | 4571 | 0.946693 | [8 empty] | 4795 | 0.8816305 | [8 empty] | 4795 | 0.7732377 | [8 empty] | 272160 | 0.8704231 | [8 empty] | 229960 | 0.7483732
|  |  | 4652 | 0.9843147 | [8 empty] | 4576 | 0.9447721 | [8 empty] | 4800 | 0.8827095 | [8 empty] | 4800 | 0.7732377 | [8 empty] | 272460 | 0.8726611 | [8 empty] | 230260 | 0.7527241
|  |  | 4657 | 0.9843147 | [8 empty] | 4581 | 0.946693 | [8 empty] | 4805 | 0.8816305 | [8 empty] | 4805 | 0.7749191 | [8 empty] | 272760 | 0.8681852 | [8 empty] | 230560 | 0.757075
|  |  | 4662 | 0.9834187 | [8 empty] | 4586 | 0.946693 | [8 empty] | 4810 | 0.8816305 | [8 empty] | 4810 | 0.7732377 | [8 empty] | 273060 | 0.8726611 | [8 empty] | 230860 | 0.7505486
|  |  | 4667 | 0.9834187 | [8 empty] | 4591 | 0.9457325 | [8 empty] | 4815 | 0.8827095 | [8 empty] | 4815 | 0.7732377 | [8 empty] | 273360 | 0.8726611 | [8 empty] | 231160 | 0.757075
|  |  | 4672 | 0.9843147 | [8 empty] | 4596 | 0.9476534 | [8 empty] | 4820 | 0.8827095 | [8 empty] | 4820 | 0.7749191 | [8 empty] | 273660 | 0.8726611 | [8 empty] | 231460 | 0.7592504
|  |  | 4677 | 0.9834187 | [8 empty] | 4601 | 0.9457325 | [8 empty] | 4825 | 0.8827095 | [8 empty] | 4825 | 0.7749191 | [8 empty] | 273960 | 0.874899 | [8 empty] | 231760 | 0.7548995
|  |  | 4682 | 0.9834187 | [8 empty] | 4606 | 0.9457325 | [8 empty] | 4830 | 0.8816305 | [8 empty] | 4830 | 0.7732377 | [8 empty] | 274260 | 0.8726611 | [8 empty] | 232060 | 0.7483732
|  |  | 4687 | 0.9843147 | [8 empty] | 4611 | 0.946693 | [8 empty] | 4835 | 0.8827095 | [8 empty] | 4835 | 0.7715562 | [8 empty] | 274560 | 0.8726611 | [8 empty] | 232360 | 0.7527241
|  |  | 4692 | 0.9852106 | [8 empty] | 4616 | 0.9476534 | [8 empty] | 4840 | 0.8816305 | [8 empty] | 4840 | 0.7732377 | [8 empty] | 274860 | 0.8681852 | [8 empty] | 232660 | 0.7505486
|  |  | 4697 | 0.9843147 | [8 empty] | 4621 | 0.946693 | [8 empty] | 4845 | 0.8827095 | [8 empty] | 4845 | 0.7749191 | [8 empty] | 275160 | 0.8659472 | [8 empty] | 232960 | 0.7592504
|  |  | 4702 | 0.9834187 | [8 empty] | 4626 | 0.9457325 | [8 empty] | 4850 | 0.8816305 | [8 empty] | 4850 | 0.7732377 | [8 empty] | 275460 | 0.8726611 | [8 empty] | 233260 | 0.7592504
|  |  | 4707 | 0.9843147 | [8 empty] | 4631 | 0.9457325 | [8 empty] | 4855 | 0.8827095 | [8 empty] | 4855 | 0.7766006 | [8 empty] | 275760 | 0.8659472 | [8 empty] | 233560 | 0.7592504
|  |  | 4712 | 0.9834187 | [8 empty] | 4636 | 0.9457325 | [8 empty] | 4860 | 0.8848676 | [8 empty] | 4860 | 0.7749191 | [8 empty] | 276060 | 0.8726611 | [8 empty] | 233860 | 0.7592504
|  |  | 4717 | 0.9843147 | [8 empty] | 4641 | 0.946693 | [8 empty] | 4865 | 0.8827095 | [8 empty] | 4865 | 0.7732377 | [8 empty] | 276360 | 0.8726611 | [8 empty] | 234160 | 0.757075
|  |  | 4722 | 0.9825227 | [8 empty] | 4646 | 0.9457325 | [8 empty] | 4870 | 0.8816305 | [8 empty] | 4870 | 0.7766006 | [8 empty] | 276660 | 0.874899 | [8 empty] | 234460 | 0.7548995
|  |  | 4727 | 0.9843147 | [8 empty] | 4651 | 0.9457325 | [8 empty] | 4875 | 0.8827095 | [8 empty] | 4875 | 0.7732377 | [8 empty] | 276960 | 0.8704231 | [8 empty] | 234760 | 0.7548995
|  |  | 4732 | 0.9834187 | [8 empty] | 4656 | 0.9457325 | [8 empty] | 4880 | 0.8827095 | [8 empty] | 4880 | 0.7749191 | [8 empty] | 277260 | 0.8704231 | [8 empty] | 235060 | 0.757075
|  |  | 4737 | 0.9852106 | [8 empty] | 4661 | 0.946693 | [8 empty] | 4885 | 0.8816305 | [8 empty] | 4885 | 0.7749191 | [8 empty] | 277560 | 0.8704231 | [8 empty] | 235360 | 0.7614259
|  |  | 4742 | 0.9843147 | [8 empty] | 4666 | 0.946693 | [8 empty] | 4890 | 0.8827095 | [8 empty] | 4890 | 0.7749191 | [8 empty] | 277860 | 0.8704231 | [8 empty] | 235660 | 0.7527241
|  |  | 4747 | 0.9834187 | [8 empty] | 4671 | 0.9476534 | [8 empty] | 4895 | 0.8827095 | [8 empty] | 4895 | 0.7749191 | [8 empty] | 278160 | 0.8771369 | [8 empty] | 235960 | 0.7548995
|  |  | 4752 | 0.9843147 | [8 empty] | 4676 | 0.9476534 | [8 empty] | 4900 | 0.8816305 | [8 empty] | 4900 | 0.7698747 | [8 empty] | 278460 | 0.8771369 | [8 empty] | 236260 | 0.7636013
|  |  | 4757 | 0.9834187 | [8 empty] | 4681 | 0.946693 | [8 empty] | 4905 | 0.8827095 | [8 empty] | 4905 | 0.7732377 | [8 empty] | 278760 | 0.874899 | [8 empty] | 236560 | 0.7636013
|  |  | 4762 | 0.9843147 | [8 empty] | 4686 | 0.9476534 | [8 empty] | 4910 | 0.8827095 | [8 empty] | 4910 | 0.7732377 | [8 empty] | 279060 | 0.8704231 | [8 empty] | 236860 | 0.7548995
|  |  | 4767 | 0.9852106 | [8 empty] | 4691 | 0.946693 | [8 empty] | 4915 | 0.8827095 | [8 empty] | 4915 | 0.7749191 | [8 empty] | 279360 | 0.874899 | [8 empty] | 237160 | 0.7592504
|  |  | 4772 | 0.9843147 | [8 empty] | 4696 | 0.946693 | [8 empty] | 4920 | 0.8837886 | [8 empty] | 4920 | 0.7749191 | [8 empty] | 279660 | 0.8704231 | [8 empty] | 237460 | 0.757075
|  |  | 4777 | 0.9852106 | [8 empty] | 4701 | 0.946693 | [8 empty] | 4925 | 0.8827095 | [8 empty] | 4925 | 0.7782821 | [8 empty] | 279960 | 0.8793749 | [8 empty] | 237760 | 0.7505486
|  |  | 4782 | 0.9843147 | [8 empty] | 4706 | 0.9476534 | [8 empty] | 4930 | 0.8816305 | [8 empty] | 4930 | 0.7715562 | [8 empty] | 280260 | 0.874899 | [8 empty] | 238060 | 0.7527241
|  |  | 4787 | 0.9852106 | [8 empty] | 4711 | 0.946693 | [8 empty] | 4935 | 0.8827095 | [8 empty] | 4935 | 0.7766006 | [8 empty] | 280560 | 0.8771369 | [8 empty] | 238360 | 0.7505486
|  |  | 4792 | 0.9834187 | [8 empty] | 4716 | 0.9457325 | [8 empty] | 4940 | 0.8827095 | [8 empty] | 4940 | 0.7799636 | [8 empty] | 280860 | 0.8726611 | [8 empty] | 238660 | 0.757075
|  |  | 4797 | 0.9843147 | [8 empty] | 4721 | 0.9457325 | [8 empty] | 4945 | 0.8816305 | [8 empty] | 4945 | 0.7732377 | [8 empty] | 281160 | 0.8793749 | [8 empty] | 238960 | 0.7614259
|  |  | 4802 | 0.9834187 | [8 empty] | 4726 | 0.9457325 | [8 empty] | 4950 | 0.8805515 | [8 empty] | 4950 | 0.7715562 | [8 empty] | 281460 | 0.8771369 | [8 empty] | 239260 | 0.7636013
|  |  | 4807 | 0.9843147 | [8 empty] | 4731 | 0.9476534 | [8 empty] | 4955 | 0.8837886 | [8 empty] | 4955 | 0.7766006 | [8 empty] | 281760 | 0.874899 | [8 empty] | 239560 | 0.7614259
|  |  | 4812 | 0.9843147 | [8 empty] | 4736 | 0.946693 | [8 empty] | 4960 | 0.8837886 | [8 empty] | 4960 | 0.7749191 | [8 empty] | 282060 | 0.8771369 | [8 empty] | 239860 | 0.757075
|  |  | 4817 | 0.9843147 | [8 empty] | 4741 | 0.946693 | [8 empty] | 4965 | 0.8827095 | [8 empty] | 4965 | 0.7749191 | [8 empty] | 282360 | 0.874899 | [8 empty] | 240160 | 0.7592504
|  |  | 4822 | 0.9852106 | [8 empty] | 4746 | 0.946693 | [8 empty] | 4970 | 0.8837886 | [8 empty] | 4970 | 0.7749191 | [8 empty] | 282660 | 0.8771369 | [8 empty] | 240460 | 0.757075
|  |  | 4827 | 0.9843147 | [8 empty] | 4751 | 0.946693 | [8 empty] | 4975 | 0.8816305 | [8 empty] | 4975 | 0.7766006 | [8 empty] | 282960 | 0.8771369 | [8 empty] | 240760 | 0.7592504
|  |  | 4832 | 0.9843147 | [8 empty] | 4756 | 0.9476534 | [8 empty] | 4980 | 0.8827095 | [8 empty] | 4980 | 0.7749191 | [8 empty] | 283260 | 0.8726611 | [8 empty] | 241060 | 0.7614259
|  |  | 4837 | 0.9843147 | [8 empty] | 4761 | 0.9457325 | [8 empty] | 4985 | 0.8837886 | [8 empty] | 4985 | 0.7766006 | [8 empty] | 283560 | 0.8771369 | [8 empty] | 241360 | 0.7614259
|  |  | 4842 | 0.9843147 | [8 empty] | 4766 | 0.9457325 | [8 empty] | 4990 | 0.8827095 | [8 empty] | 4990 | 0.7766006 | [8 empty] | 283860 | 0.874899 | [8 empty] | 241660 | 0.7505486
|  |  | 4847 | 0.9843147 | [8 empty] | 4771 | 0.946693 | [8 empty] | 4995 | 0.8827095 | [8 empty] | 4995 | 0.7766006 | [8 empty] | 284160 | 0.8771369 | [8 empty] | 241960 | 0.757075
|  |  | 4852 | 0.9843147 | [8 empty] | 4776 | 0.946693 | [8 empty] | 5000 | 0.8827095 | [8 empty] | 5000 | 0.7766006 | [8 empty] | 284460 | 0.874899 | [8 empty] | 242260 | 0.757075
|  |  | 4857 | 0.9843147 | [8 empty] | 4781 | 0.9486139 | [8 empty] | 5005 | 0.8848676 | [8 empty] | 5005 | 0.7749191 | [8 empty] | 284760 | 0.874899 | [8 empty] | 242560 | 0.7548995
|  |  | 4862 | 0.9843147 | [8 empty] | 4786 | 0.946693 | [8 empty] | 5010 | 0.8827095 | [8 empty] | 5010 | 0.7782821 | [8 empty] | 285060 | 0.8771369 | [8 empty] | 242860 | 0.7505486
|  |  | 4867 | 0.9852106 | [8 empty] | 4791 | 0.9457325 | [8 empty] | 5015 | 0.8837886 | [8 empty] | 5015 | 0.7749191 | [8 empty] | 285360 | 0.8771369 | [8 empty] | 243160 | 0.7527241
|  |  | 4872 | 0.9852106 | [8 empty] | 4796 | 0.946693 | [8 empty] | 5020 | 0.8837886 | [8 empty] | 5020 | 0.7766006 | [8 empty] | 285660 | 0.8816128 | [8 empty] | 243460 | 0.7636013
|  |  | 4877 | 0.9852106 | [8 empty] | 4801 | 0.946693 | [8 empty] | 5025 | 0.8837886 | [8 empty] | 5025 | 0.7732377 | [8 empty] | 285960 | 0.8838508 | [8 empty] | 243760 | 0.7592504
|  |  | 4882 | 0.9852106 | [8 empty] | 4806 | 0.946693 | [8 empty] | 5030 | 0.8837886 | [8 empty] | 5030 | 0.7766006 | [8 empty] | 286260 | 0.8771369 | [8 empty] | 244060 | 0.7614259
|  |  | 4887 | 0.9843147 | [8 empty] | 4811 | 0.946693 | [8 empty] | 5035 | 0.8827095 | [8 empty] | 5035 | 0.7782821 | [8 empty] | 286560 | 0.874899 | [8 empty] | 244360 | 0.757075
|  |  | 4892 | 0.9834187 | [8 empty] | 4816 | 0.946693 | [8 empty] | 5040 | 0.8827095 | [8 empty] | 5040 | 0.7749191 | [8 empty] | 286860 | 0.8771369 | [8 empty] | 244660 | 0.757075
|  |  | 4897 | 0.9852106 | [8 empty] | 4821 | 0.9476534 | [8 empty] | 5045 | 0.8837886 | [8 empty] | 5045 | 0.7766006 | [8 empty] | 287160 | 0.8771369 | [8 empty] | 244960 | 0.7483732
|  |  | 4902 | 0.9852106 | [8 empty] | 4826 | 0.9476534 | [8 empty] | 5050 | 0.8827095 | [8 empty] | 5050 | 0.7782821 | [8 empty] | 287460 | 0.8771369 | [8 empty] | 245260 | 0.7592504
|  |  | 4907 | 0.9852106 | [8 empty] | 4831 | 0.9476534 | [8 empty] | 5055 | 0.8837886 | [8 empty] | 5055 | 0.7766006 | [8 empty] | 287760 | 0.8793749 | [8 empty] | 245560 | 0.7592504
|  |  | 4912 | 0.9861066 | [8 empty] | 4836 | 0.9486139 | [8 empty] | 5060 | 0.8837886 | [8 empty] | 5060 | 0.7749191 | [8 empty] | 288060 | 0.874899 | [8 empty] | 245860 | 0.7592504
|  |  | 4917 | 0.9852106 | [8 empty] | 4841 | 0.946693 | [8 empty] | 5065 | 0.8848676 | [8 empty] | 5065 | 0.7766006 | [8 empty] | 288360 | 0.8771369 | [8 empty] | 246160 | 0.757075
|  |  | 4922 | 0.9852106 | [8 empty] | 4846 | 0.9476534 | [8 empty] | 5070 | 0.8837886 | [8 empty] | 5070 | 0.7766006 | [8 empty] | 288660 | 0.8793749 | [8 empty] | 246460 | 0.7548995
|  |  | 4927 | 0.9852106 | [8 empty] | 4851 | 0.946693 | [8 empty] | 5075 | 0.8837886 | [8 empty] | 5075 | 0.7749191 | [8 empty] | 288960 | 0.874899 | [8 empty] | 246760 | 0.7636013
|  |  | 4932 | 0.9843147 | [8 empty] | 4856 | 0.9476534 | [8 empty] | 5080 | 0.8837886 | [8 empty] | 5080 | 0.7749191 | [8 empty] | 289260 | 0.8816128 | [8 empty] | 247060 | 0.757075
|  |  | 4937 | 0.9852106 | [8 empty] | 4861 | 0.9486139 | [8 empty] | 5085 | 0.8848676 | [8 empty] | 5085 | 0.7732377 | [8 empty] | 289560 | 0.874899 | [8 empty] | 247360 | 0.757075
|  |  | 4942 | 0.9852106 | [8 empty] | 4866 | 0.9486139 | [8 empty] | 5090 | 0.8827095 | [8 empty] | 5090 | 0.7766006 | [8 empty] | 289860 | 0.8816128 | [8 empty] | 247660 | 0.757075
|  |  | 4947 | 0.9861066 | [8 empty] | 4871 | 0.9495743 | [8 empty] | 5095 | 0.8837886 | [8 empty] | 5095 | 0.7749191 | [8 empty] | 290160 | 0.8771369 | [8 empty] | 247960 | 0.7592504
|  |  | 4952 | 0.9843147 | [8 empty] | 4876 | 0.9486139 | [8 empty] | 5100 | 0.8848676 | [8 empty] | 5100 | 0.7816451 | [8 empty] | 290460 | 0.8771369 | [8 empty] | 248260 | 0.7527241
|  |  | 4957 | 0.9861066 | [8 empty] | 4881 | 0.9476534 | [8 empty] | 5105 | 0.8827095 | [8 empty] | 5105 | 0.7766006 | [8 empty] | 290760 | 0.8771369 | [8 empty] | 248560 | 0.7592504
|  |  | 4962 | 0.9843147 | [8 empty] | 4886 | 0.9486139 | [8 empty] | 5110 | 0.8837886 | [8 empty] | 5110 | 0.7766006 | [8 empty] | 291060 | 0.8816128 | [8 empty] | 248860 | 0.7592504
|  |  | 4967 | 0.9852106 | [8 empty] | 4891 | 0.9476534 | [8 empty] | 5115 | 0.8837886 | [8 empty] | 5115 | 0.7766006 | [8 empty] | 291360 | 0.8771369 | [8 empty] | 249160 | 0.757075
|  |  | 4972 | 0.9852106 | [8 empty] | 4896 | 0.9476534 | [8 empty] | 5120 | 0.8837886 | [8 empty] | 5120 | 0.7766006 | [8 empty] | 291660 | 0.8704231 | [8 empty] | 249460 | 0.7657767
|  |  | 4977 | 0.9861066 | [8 empty] | 4901 | 0.946693 | [8 empty] | 5125 | 0.8837886 | [8 empty] | 5125 | 0.7782821 | [8 empty] | 291960 | 0.8816128 | [8 empty] | 249760 | 0.7657767
|  |  | 4982 | 0.9852106 | [8 empty] | 4906 | 0.9486139 | [8 empty] | 5130 | 0.8837886 | [8 empty] | 5130 | 0.7749191 | [8 empty] | 292260 | 0.8793749 | [8 empty] | 250060 | 0.7636013
|  |  | 4987 | 0.9852106 | [8 empty] | 4911 | 0.9486139 | [8 empty] | 5135 | 0.8837886 | [8 empty] | 5135 | 0.7766006 | [8 empty] | 292560 | 0.8816128 | [8 empty] | 250360 | 0.7548995
|  |  | 4992 | 0.9852106 | [8 empty] | 4916 | 0.9457325 | [8 empty] | 5140 | 0.8848676 | [8 empty] | 5140 | 0.7749191 | [8 empty] | 292860 | 0.8771369 | [8 empty] | 250660 | 0.7679522
|  |  | 4997 | 0.9843147 | [8 empty] | 4921 | 0.9476534 | [8 empty] | 5145 | 0.8837886 | [8 empty] | 5145 | 0.7766006 | [8 empty] | 293160 | 0.8793749 | [8 empty] | 250960 | 0.7636013
|  |  | 5002 | 0.9861066 | [8 empty] | 4926 | 0.9476534 | [8 empty] | 5150 | 0.8848676 | [8 empty] | 5150 | 0.7749191 | [8 empty] | 293460 | 0.8771369 | [8 empty] | 251260 | 0.7592504
|  |  | 5007 | 0.9861066 | [8 empty] | 4931 | 0.9495743 | [8 empty] | 5155 | 0.8837886 | [8 empty] | 5155 | 0.7766006 | [8 empty] | 293760 | 0.8816128 | [8 empty] | 251560 | 0.7592504
|  |  | 5012 | 0.9861066 | [8 empty] | 4936 | 0.946693 | [8 empty] | 5160 | 0.8848676 | [8 empty] | 5160 | 0.7732377 | [8 empty] | 294060 | 0.8793749 | [8 empty] | 251860 | 0.7548995
|  |  | 5017 | 0.9852106 | [8 empty] | 4941 | 0.9486139 | [8 empty] | 5165 | 0.8837886 | [8 empty] | 5165 | 0.7732377 | [8 empty] | 294360 | 0.8793749 | [8 empty] | 252160 | 0.7614259
|  |  | 5022 | 0.9861066 | [8 empty] | 4946 | 0.9486139 | [8 empty] | 5170 | 0.8848676 | [8 empty] | 5170 | 0.7766006 | [8 empty] | 294660 | 0.8816128 | [8 empty] | 252460 | 0.757075
|  |  | 5027 | 0.9843147 | [8 empty] | 4951 | 0.946693 | [8 empty] | 5175 | 0.8848676 | [8 empty] | 5175 | 0.7782821 | [8 empty] | 294960 | 0.8838508 | [8 empty] | 252760 | 0.7614259
|  |  | 5032 | 0.9861066 | [8 empty] | 4956 | 0.9476534 | [8 empty] | 5180 | 0.8848676 | [8 empty] | 5180 | 0.7732377 | [8 empty] | 295260 | 0.874899 | [8 empty] | 253060 | 0.7636013
|  |  | 5037 | 0.9870025 | [8 empty] | 4961 | 0.9476534 | [8 empty] | 5185 | 0.8837886 | [8 empty] | 5185 | 0.7766006 | [8 empty] | 295560 | 0.8793749 | [8 empty] | 253360 | 0.7614259
|  |  | 5042 | 0.9852106 | [8 empty] | 4966 | 0.9486139 | [8 empty] | 5190 | 0.8816305 | [8 empty] | 5190 | 0.7766006 | [8 empty] | 295860 | 0.8771369 | [8 empty] | 253660 | 0.7636013
|  |  | 5047 | 0.9852106 | [8 empty] | 4971 | 0.9486139 | [8 empty] | 5195 | 0.8848676 | [8 empty] | 5195 | 0.7766006 | [8 empty] | 296160 | 0.8816128 | [8 empty] | 253960 | 0.7614259
|  |  | 5052 | 0.9852106 | [8 empty] | 4976 | 0.946693 | [8 empty] | 5200 | 0.8848676 | [8 empty] | 5200 | 0.7732377 | [8 empty] | 296460 | 0.8793749 | [8 empty] | 254260 | 0.7636013
|  |  | 5057 | 0.9861066 | [8 empty] | 4981 | 0.9476534 | [8 empty] | 5205 | 0.8837886 | [8 empty] | 5205 | 0.7749191 | [8 empty] | 296760 | 0.8816128 | [8 empty] | 254560 | 0.7614259
|  |  | 5062 | 0.9852106 | [8 empty] | 4986 | 0.9476534 | [8 empty] | 5210 | 0.8837886 | [8 empty] | 5210 | 0.7766006 | [8 empty] | 297060 | 0.8793749 | [8 empty] | 254860 | 0.757075
|  |  | 5067 | 0.9852106 | [8 empty] | 4991 | 0.9476534 | [8 empty] | 5215 | 0.8837886 | [8 empty] | 5215 | 0.7766006 | [8 empty] | 297360 | 0.8838508 | [8 empty] | 255160 | 0.7657767
|  |  | 5072 | 0.9852106 | [8 empty] | 4996 | 0.9486139 | [8 empty] | 5220 | 0.8859466 | [8 empty] | 5220 | 0.7782821 | [8 empty] | 297660 | 0.8793749 | [8 empty] | 255460 | 0.7657767
|  |  | 5077 | 0.9843147 | [8 empty] | 5001 | 0.9486139 | [8 empty] | 5225 | 0.8837886 | [8 empty] | 5225 | 0.7782821 | [8 empty] | 297960 | 0.8838508 | [8 empty] | 255760 | 0.7679522
|  |  | 5082 | 0.9861066 | [8 empty] | 5006 | 0.9486139 | [8 empty] | 5230 | 0.8827095 | [8 empty] | 5230 | 0.7782821 | [8 empty] | 298260 | 0.8838508 | [8 empty] | 256060 | 0.7723031
|  |  | 5087 | 0.9861066 | [8 empty] | 5011 | 0.9476534 | [8 empty] | 5235 | 0.8827095 | [8 empty] | 5235 | 0.7766006 | [8 empty] | 298560 | 0.8816128 | [8 empty] | 256360 | 0.7679522
|  |  | 5092 | 0.9852106 | [8 empty] | 5016 | 0.9476534 | [8 empty] | 5240 | 0.8827095 | [8 empty] | 5240 | 0.7766006 | [8 empty] | 298860 | 0.8793749 | [8 empty] | 256660 | 0.757075
|  |  | 5097 | 0.9861066 | [8 empty] | 5021 | 0.9476534 | [8 empty] | 5245 | 0.8837886 | [8 empty] | 5245 | 0.7766006 | [8 empty] | 299160 | 0.8793749 | [8 empty] | 256960 | 0.7614259
|  |  | 5102 | 0.9870025 | [8 empty] | 5026 | 0.9486139 | [8 empty] | 5250 | 0.8837886 | [8 empty] | 5250 | 0.7766006 | [8 empty] | 299460 | 0.8860887 | [8 empty] | 257260 | 0.7636013
|  |  | 5107 | 0.9870025 | [8 empty] | 5031 | 0.9486139 | [8 empty] | 5255 | 0.8848676 | [8 empty] | 5255 | 0.7749191 | [8 empty] | 299760 | 0.8838508 | [8 empty] | 257560 | 0.7657767
|  |  | 5112 | 0.9861066 | [8 empty] | 5036 | 0.9476534 | [8 empty] | 5260 | 0.8837886 | [8 empty] | 5260 | 0.7782821 | [8 empty] | 300060 | 0.8860887 | [8 empty] | 257860 | 0.7636013
|  |  | 5117 | 0.9852106 | [8 empty] | 5041 | 0.9476534 | [8 empty] | 5265 | 0.8837886 | [8 empty] | 5265 | 0.7782821 | [8 empty] | 300360 | 0.8793749 | [8 empty] | 258160 | 0.7657767
|  |  | 5122 | 0.9852106 | [8 empty] | 5046 | 0.9486139 | [8 empty] | 5270 | 0.8837886 | [8 empty] | 5270 | 0.7749191 | [8 empty] | 300660 | 0.8771369 | [8 empty] | 258460 | 0.7657767
|  |  | 5127 | 0.9852106 | [8 empty] | 5051 | 0.9476534 | [8 empty] | 5275 | 0.8837886 | [8 empty] | 5275 | 0.7766006 | [8 empty] | 300960 | 0.8793749 | [8 empty] | 258760 | 0.7679522
|  |  | 5132 | 0.9852106 | [8 empty] | 5056 | 0.9476534 | [8 empty] | 5280 | 0.8848676 | [8 empty] | 5280 | 0.7782821 | [8 empty] | 301260 | 0.8838508 | [8 empty] | 259060 | 0.7614259
|  |  | 5137 | 0.9861066 | [8 empty] | 5061 | 0.9486139 | [8 empty] | 5285 | 0.8837886 | [8 empty] | 5285 | 0.7782821 | [8 empty] | 301560 | 0.8883267 | [8 empty] | 259360 | 0.7636013
|  |  | 5142 | 0.9852106 | [8 empty] | 5066 | 0.9495743 | [8 empty] | 5290 | 0.8848676 | [8 empty] | 5290 | 0.7799636 | [8 empty] | 301860 | 0.8793749 | [8 empty] | 259660 | 0.7679522
|  |  | 5147 | 0.9870025 | [8 empty] | 5071 | 0.9486139 | [8 empty] | 5295 | 0.8837886 | [8 empty] | 5295 | 0.7782821 | [8 empty] | 302160 | 0.8838508 | [8 empty] | 259960 | 0.7679522
|  |  | 5152 | 0.9852106 | [8 empty] | 5076 | 0.9486139 | [8 empty] | 5300 | 0.8837886 | [8 empty] | 5300 | 0.7782821 | [8 empty] | 302460 | 0.8816128 | [8 empty] | 260260 | 0.7636013
|  |  | 5157 | 0.9861066 | [8 empty] | 5081 | 0.9476534 | [8 empty] | 5305 | 0.8837886 | [8 empty] | 5305 | 0.7782821 | [8 empty] | 302760 | 0.8883267 | [8 empty] | 260560 | 0.7614259
|  |  | 5162 | 0.9861066 | [8 empty] | 5086 | 0.9486139 | [8 empty] | 5310 | 0.8848676 | [8 empty] | 5310 | 0.7816451 | [8 empty] | 303060 | 0.8816128 | [8 empty] | 260860 | 0.7636013
|  |  | 5167 | 0.9861066 | [8 empty] | 5091 | 0.9486139 | [8 empty] | 5315 | 0.8827095 | [8 empty] | 5315 | 0.7782821 | [8 empty] | 303360 | 0.8838508 | [8 empty] | 261160 | 0.7657767
|  |  | 5172 | 0.9861066 | [8 empty] | 5096 | 0.9476534 | [8 empty] | 5320 | 0.8848676 | [8 empty] | 5320 | 0.7749191 | [8 empty] | 303660 | 0.8860887 | [8 empty] | 261460 | 0.7636013
|  |  | 5177 | 0.9852106 | [8 empty] | 5101 | 0.9486139 | [8 empty] | 5325 | 0.8848676 | [8 empty] | 5325 | 0.7766006 | [8 empty] | 303960 | 0.8816128 | [8 empty] | 261760 | 0.7701276
|  |  | 5182 | 0.9870025 | [8 empty] | 5106 | 0.9476534 | [8 empty] | 5330 | 0.8827095 | [8 empty] | 5330 | 0.7782821 | [8 empty] | 304260 | 0.8816128 | [8 empty] | 262060 | 0.7657767
|  |  | 5187 | 0.9861066 | [8 empty] | 5111 | 0.9476534 | [8 empty] | 5335 | 0.8848676 | [8 empty] | 5335 | 0.7782821 | [8 empty] | 304560 | 0.8816128 | [8 empty] | 262360 | 0.7636013
|  |  | 5192 | 0.9852106 | [8 empty] | 5116 | 0.9486139 | [8 empty] | 5340 | 0.8859466 | [8 empty] | 5340 | 0.7782821 | [8 empty] | 304860 | 0.8838508 | [8 empty] | 262660 | 0.7679522
|  |  | 5197 | 0.9852106 | [8 empty] | 5121 | 0.9486139 | [8 empty] | 5345 | 0.8848676 | [8 empty] | 5345 | 0.7799636 | [8 empty] | 305160 | 0.8860887 | [8 empty] | 262960 | 0.7636013
|  |  | 5202 | 0.9852106 | [8 empty] | 5126 | 0.9486139 | [8 empty] | 5350 | 0.8848676 | [8 empty] | 5350 | 0.7782821 | [8 empty] | 305460 | 0.8838508 | [8 empty] | 263260 | 0.7657767
|  |  | 5207 | 0.9870025 | [8 empty] | 5131 | 0.9486139 | [8 empty] | 5355 | 0.8859466 | [8 empty] | 5355 | 0.7799636 | [8 empty] | 305760 | 0.8816128 | [8 empty] | 263560 | 0.7679522
|  |  | 5212 | 0.9870025 | [8 empty] | 5136 | 0.9486139 | [8 empty] | 5360 | 0.8848676 | [8 empty] | 5360 | 0.7799636 | [8 empty] | 306060 | 0.8816128 | [8 empty] | 263860 | 0.7701276
|  |  | 5217 | 0.9861066 | [8 empty] | 5141 | 0.9486139 | [8 empty] | 5365 | 0.8837886 | [8 empty] | 5365 | 0.7766006 | [8 empty] | 306360 | 0.8838508 | [8 empty] | 264160 | 0.7679522
|  |  | 5222 | 0.9861066 | [8 empty] | 5146 | 0.9495743 | [8 empty] | 5370 | 0.8859466 | [8 empty] | 5370 | 0.7766006 | [8 empty] | 306660 | 0.8838508 | [8 empty] | 264460 | 0.7614259
|  |  | 5227 | 0.9870025 | [8 empty] | 5151 | 0.9486139 | [8 empty] | 5375 | 0.8848676 | [8 empty] | 5375 | 0.7782821 | [8 empty] | 306960 | 0.8816128 | [8 empty] | 264760 | 0.7636013
|  |  | 5232 | 0.9870025 | [8 empty] | 5156 | 0.9476534 | [8 empty] | 5380 | 0.8859466 | [8 empty] | 5380 | 0.7782821 | [8 empty] | 307260 | 0.8793749 | [8 empty] | 265060 | 0.7592504
|  |  | 5237 | 0.9852106 | [8 empty] | 5161 | 0.9486139 | [8 empty] | 5385 | 0.8848676 | [8 empty] | 5385 | 0.7782821 | [8 empty] | 307560 | 0.8838508 | [8 empty] | 265360 | 0.7614259
|  |  | 5242 | 0.9870025 | [8 empty] | 5166 | 0.9495743 | [8 empty] | 5390 | 0.8859466 | [8 empty] | 5390 | 0.7782821 | [8 empty] | 307860 | 0.8860887 | [8 empty] | 265660 | 0.7614259
|  |  | 5247 | 0.9852106 | [8 empty] | 5171 | 0.9486139 | [8 empty] | 5395 | 0.8837886 | [8 empty] | 5395 | 0.7816451 | [8 empty] | 308160 | 0.8838508 | [8 empty] | 265960 | 0.7679522
|  |  | 5252 | 0.9861066 | [8 empty] | 5176 | 0.9495743 | [8 empty] | 5400 | 0.8859466 | [8 empty] | 5400 | 0.7782821 | [8 empty] | 308460 | 0.8838508 | [8 empty] | 266260 | 0.7657767
|  |  | 5257 | 0.9870025 | [8 empty] | 5181 | 0.9486139 | [8 empty] | 5405 | 0.8848676 | [8 empty] | 5405 | 0.7782821 | [8 empty] | 308760 | 0.8838508 | [8 empty] | 266560 | 0.7679522
|  |  | 5262 | 0.9861066 | [8 empty] | 5186 | 0.9486139 | [8 empty] | 5410 | 0.8848676 | [8 empty] | 5410 | 0.7799636 | [8 empty] | 309060 | 0.8860887 | [8 empty] | 266860 | 0.7636013
|  |  | 5267 | 0.9870025 | [8 empty] | 5191 | 0.9495743 | [8 empty] | 5415 | 0.8848676 | [8 empty] | 5415 | 0.7799636 | [8 empty] | 309360 | 0.8838508 | [8 empty] | 267160 | 0.7592504
|  |  | 5272 | 0.9861066 | [8 empty] | 5196 | 0.9486139 | [8 empty] | 5420 | 0.8859466 | [8 empty] | 5420 | 0.7799636 | [8 empty] | 309660 | 0.8838508 | [8 empty] | 267460 | 0.7548995
|  |  | 5277 | 0.9870025 | [8 empty] | 5201 | 0.9486139 | [8 empty] | 5425 | 0.8837886 | [8 empty] | 5425 | 0.7782821 | [8 empty] | 309960 | 0.8860887 | [8 empty] | 267760 | 0.7657767
|  |  | 5282 | 0.9861066 | [8 empty] | 5206 | 0.9505348 | [8 empty] | 5430 | 0.8848676 | [8 empty] | 5430 | 0.7766006 | [8 empty] | 310260 | 0.8928025 | [8 empty] | 268060 | 0.7592504
|  |  | 5287 | 0.9870025 | [8 empty] | 5211 | 0.9505348 | [8 empty] | 5435 | 0.8837886 | [8 empty] | 5435 | 0.7816451 | [8 empty] | 310560 | 0.8883267 | [8 empty] | 268360 | 0.7614259
|  |  | 5292 | 0.9861066 | [8 empty] | 5216 | 0.9486139 | [8 empty] | 5440 | 0.8848676 | [8 empty] | 5440 | 0.7766006 | [8 empty] | 310860 | 0.8838508 | [8 empty] | 268660 | 0.7657767
|  |  | 5297 | 0.9878985 | [8 empty] | 5221 | 0.9476534 | [8 empty] | 5445 | 0.8848676 | [8 empty] | 5445 | 0.7799636 | [8 empty] | 311160 | 0.8860887 | [8 empty] | 268960 | 0.7657767
|  |  | 5302 | 0.9870025 | [8 empty] | 5226 | 0.9486139 | [8 empty] | 5450 | 0.8859466 | [8 empty] | 5450 | 0.7799636 | [8 empty] | 311460 | 0.8860887 | [8 empty] | 269260 | 0.7657767
|  |  | 5307 | 0.9861066 | [8 empty] | 5231 | 0.9486139 | [8 empty] | 5455 | 0.8848676 | [8 empty] | 5455 | 0.7782821 | [8 empty] | 311760 | 0.8883267 | [8 empty] | 269560 | 0.7636013
|  |  | 5312 | 0.9852106 | [8 empty] | 5236 | 0.9486139 | [8 empty] | 5460 | 0.8837886 | [8 empty] | 5460 | 0.7766006 | [8 empty] | 312060 | 0.8838508 | [8 empty] | 269860 | 0.7657767
|  |  | 5317 | 0.9861066 | [8 empty] | 5241 | 0.9495743 | [8 empty] | 5465 | 0.8859466 | [8 empty] | 5520 | 0.7816451 | [8 empty] | 312360 | 0.8838508 | [8 empty] | 270160 | 0.7614259
|  |  | 5322 | 0.9861066 | [8 empty] | 5246 | 0.9486139 | [8 empty] | 5470 | 0.8848676 | [8 empty] | 5580 | 0.7799636 | [8 empty] | 312660 | 0.8883267 | [8 empty] | 270460 | 0.7614259
|  |  | 5327 | 0.9870025 | [8 empty] | 5251 | 0.9505348 | [8 empty] | 5475 | 0.8848676 | [8 empty] | 5640 | 0.7782821 | [8 empty] | 312960 | 0.8883267 | [8 empty] | 270760 | 0.7679522
|  |  | 5332 | 0.9852106 | [8 empty] | 5256 | 0.9495743 | [8 empty] | 5480 | 0.8859466 | [8 empty] | 5700 | 0.7816451 | [8 empty] | 313260 | 0.8860887 | [8 empty] | 271060 | 0.7679522
|  |  | 5337 | 0.9861066 | [8 empty] | 5261 | 0.9505348 | [8 empty] | 5485 | 0.8859466 | [8 empty] | 5760 | 0.7816451 | [8 empty] | 313560 | 0.8860887 | [8 empty] | 271360 | 0.7679522
|  |  | 5342 | 0.9861066 | [8 empty] | 5266 | 0.9486139 | [8 empty] | 5490 | 0.8848676 | [8 empty] | 5820 | 0.7782821 | [8 empty] | 313860 | 0.8905646 | [8 empty] | 271660 | 0.7744785
|  |  | 5347 | 0.9861066 | [8 empty] | 5271 | 0.9495743 | [8 empty] | 5495 | 0.8848676 | [8 empty] | 5880 | 0.7833266 | [8 empty] | 314160 | 0.8860887 | [8 empty] | 271960 | 0.7657767
|  |  | 5352 | 0.9878985 | [8 empty] | 5276 | 0.9486139 | [8 empty] | 5500 | 0.8870256 | [8 empty] | 5940 | 0.7833266 | [8 empty] | 314460 | 0.8883267 | [8 empty] | 272260 | 0.7614259
|  |  | 5357 | 0.9870025 | [8 empty] | 5281 | 0.9486139 | [8 empty] | 5505 | 0.8848676 | [8 empty] | 6000 | 0.7816451 | [8 empty] | 314760 | 0.8883267 | [8 empty] | 272560 | 0.7679522
|  |  | 5362 | 0.9861066 | [8 empty] | 5286 | 0.9495743 | [8 empty] | 5510 | 0.8848676 | [8 empty] | 6060 | 0.7833266 | [8 empty] | 315060 | 0.8928025 | [8 empty] | 272860 | 0.7723031
|  |  | 5367 | 0.9870025 | [8 empty] | 5291 | 0.9495743 | [8 empty] | 5515 | 0.8859466 | [8 empty] | 6120 | 0.7833266 | [8 empty] | 315360 | 0.8883267 | [8 empty] | 273160 | 0.7679522
|  |  | 5372 | 0.9887945 | [8 empty] | 5296 | 0.9495743 | [8 empty] | 5520 | 0.8837886 | [8 empty] | 6180 | 0.7866895 | [8 empty] | 315660 | 0.8905646 | [8 empty] | 273460 | 0.7679522
|  |  | 5377 | 0.9861066 | [8 empty] | 5301 | 0.9495743 | [8 empty] | 5525 | 0.8848676 | [8 empty] | 6240 | 0.785008 | [8 empty] | 315960 | 0.8860887 | [8 empty] | 273760 | 0.7657767
|  |  | 5382 | 0.9870025 | [8 empty] | 5306 | 0.9495743 | [8 empty] | 5530 | 0.8870256 | [8 empty] | 6300 | 0.785008 | [8 empty] | 316260 | 0.8860887 | [8 empty] | 274060 | 0.7657767
|  |  | 5387 | 0.9870025 | [8 empty] | 5311 | 0.9476534 | [8 empty] | 5535 | 0.8859466 | [8 empty] | 6360 | 0.7866895 | [8 empty] | 316560 | 0.8860887 | [8 empty] | 274360 | 0.7657767
|  |  | 5392 | 0.9861066 | [8 empty] | 5316 | 0.9486139 | [8 empty] | 5540 | 0.8848676 | [8 empty] | 6420 | 0.785008 | [8 empty] | 316860 | 0.8860887 | [8 empty] | 274660 | 0.7636013
|  |  | 5397 | 0.9861066 | [8 empty] | 5321 | 0.9486139 | [8 empty] | 5545 | 0.8859466 | [8 empty] | 6480 | 0.785008 | [8 empty] | 317160 | 0.8972784 | [8 empty] | 274960 | 0.7679522
|  |  | 5402 | 0.9870025 | [8 empty] | 5326 | 0.9505348 | [8 empty] | 5550 | 0.8859466 | [8 empty] | 6540 | 0.7866895 | [8 empty] | 317460 | 0.8883267 | [8 empty] | 275260 | 0.7657767
|  |  | 5407 | 0.9870025 | [8 empty] | 5331 | 0.9495743 | [8 empty] | 5555 | 0.8848676 | [8 empty] | 6600 | 0.7866895 | [8 empty] | 317760 | 0.8860887 | [8 empty] | 275560 | 0.7723031
|  |  | 5412 | 0.9861066 | [8 empty] | 5336 | 0.9495743 | [8 empty] | 5560 | 0.8870256 | [8 empty] | 6660 | 0.7866895 | [8 empty] | 318060 | 0.8883267 | [8 empty] | 275860 | 0.7657767
|  |  | 5417 | 0.9870025 | [8 empty] | 5341 | 0.9495743 | [8 empty] | 5565 | 0.8859466 | [8 empty] | 6720 | 0.7900525 | [8 empty] | 318360 | 0.8883267 | [8 empty] | 276160 | 0.7657767
|  |  | 5422 | 0.9870025 | [8 empty] | 5346 | 0.9486139 | [8 empty] | 5570 | 0.8859466 | [8 empty] | 6780 | 0.788371 | [8 empty] | 318660 | 0.8860887 | [8 empty] | 276460 | 0.7701276
|  |  | 5427 | 0.9861066 | [8 empty] | 5351 | 0.9476534 | [8 empty] | 5575 | 0.8859466 | [8 empty] | 7080 | 0.7866895 | [8 empty] | 318960 | 0.8838508 | [8 empty] | 276760 | 0.7679522
|  |  | 5432 | 0.9861066 | [8 empty] | 5356 | 0.9505348 | [8 empty] | 5580 | 0.8848676 | [8 empty] | 7380 | 0.7900525 | [8 empty] | 319260 | 0.8883267 | [8 empty] | 277060 | 0.7657767
|  |  | 5437 | 0.9870025 | [8 empty] | 5361 | 0.9486139 | [8 empty] | 5585 | 0.8859466 | [8 empty] | 7680 | 0.7900525 | [8 empty] | 319560 | 0.8905646 | [8 empty] | 277360 | 0.776654
|  |  | 5442 | 0.9878985 | [8 empty] | 5366 | 0.9495743 | [8 empty] | 5590 | 0.8859466 | [8 empty] | 7980 | 0.7934154 | [8 empty] | 319860 | 0.8883267 | [8 empty] | 277660 | 0.7657767
|  |  | 5447 | 0.9878985 | [8 empty] | 5371 | 0.9495743 | [8 empty] | 5595 | 0.8859466 | [8 empty] | 8280 | 0.7934154 | [8 empty] | 320160 | 0.8883267 | [8 empty] | 277960 | 0.7679522
|  |  | 5452 | 0.9870025 | [8 empty] | 5376 | 0.9486139 | [8 empty] | 5600 | 0.8859466 | [8 empty] | 8580 | 0.7934154 | [8 empty] | 320460 | 0.8860887 | [8 empty] | 278260 | 0.7679522
|  |  | 5457 | 0.9878985 | [8 empty] | 5381 | 0.9495743 | [8 empty] | 5605 | 0.8859466 | [8 empty] | 8880 | 0.7950969 | [8 empty] | 320760 | 0.8860887 | [8 empty] | 278560 | 0.7679522
|  |  | 5462 | 0.9870025 | [8 empty] | 5386 | 0.9505348 | [8 empty] | 5610 | 0.8859466 | [8 empty] | 9180 | 0.7950969 | [8 empty] | 321060 | 0.8816128 | [8 empty] | 278860 | 0.7723031
|  |  | 5467 | 0.9870025 | [8 empty] | 5391 | 0.9486139 | [8 empty] | 5615 | 0.8859466 | [8 empty] | 9480 | 0.7950969 | [8 empty] | 321360 | 0.8883267 | [8 empty] | 279160 | 0.7701276
|  |  | 5472 | 0.9861066 | [8 empty] | 5396 | 0.9495743 | [8 empty] | 5620 | 0.8859466 | [8 empty] | 9780 | 0.8018228 | [8 empty] | 321660 | 0.8838508 | [8 empty] | 279460 | 0.7701276
|  |  | 5477 | 0.9878985 | [8 empty] | 5401 | 0.9495743 | [8 empty] | 5625 | 0.8837886 | [8 empty] | 10080 | 0.7967784 | [8 empty] | 321960 | 0.8838508 | [8 empty] | 279760 | 0.7657767
|  |  | 5482 | 0.9870025 | [8 empty] | 5406 | 0.9505348 | [8 empty] | 5630 | 0.8859466 | [8 empty] | 10380 | 0.8001414 | [8 empty] | 322260 | 0.8883267 | [8 empty] | 280060 | 0.7679522
|  |  | 5487 | 0.9861066 | [8 empty] | 5411 | 0.9495743 | [8 empty] | 5635 | 0.8859466 | [8 empty] | 10680 | 0.8018228 | [8 empty] | 322560 | 0.8905646 | [8 empty] | 280360 | 0.7744785
|  |  | 5492 | 0.9870025 | [8 empty] | 5416 | 0.9486139 | [8 empty] | 5640 | 0.8859466 | [8 empty] | 10980 | 0.8018228 | [8 empty] | 322860 | 0.8928025 | [8 empty] | 280660 | 0.776654
|  |  | 5497 | 0.9870025 | [8 empty] | 5421 | 0.9486139 | [8 empty] | 5645 | 0.8870256 | [8 empty] | 11280 | 0.8035043 | [8 empty] | 323160 | 0.8905646 | [8 empty] | 280960 | 0.7679522
|  |  | 5502 | 0.9861066 | [8 empty] | 5426 | 0.9495743 | [8 empty] | 5650 | 0.8848676 | [8 empty] | 11580 | 0.8018228 | [8 empty] | 323460 | 0.8905646 | [8 empty] | 281260 | 0.7657767
|  |  | 5507 | 0.9870025 | [8 empty] | 5431 | 0.9495743 | [8 empty] | 5655 | 0.8859466 | [8 empty] | 11880 | 0.8051858 | [8 empty] | 323760 | 0.8883267 | [8 empty] | 281560 | 0.7636013
|  |  | 5512 | 0.9878985 | [8 empty] | 5436 | 0.9486139 | [8 empty] | 5660 | 0.8870256 | [8 empty] | 12180 | 0.8068673 | [8 empty] | 324060 | 0.8928025 | [8 empty] | 281860 | 0.7657767
|  |  | 5517 | 0.9870025 | [8 empty] | 5441 | 0.9486139 | [8 empty] | 5665 | 0.8848676 | [8 empty] | 12480 | 0.8051858 | [8 empty] | 324360 | 0.8860887 | [8 empty] | 282160 | 0.7723031
|  |  | 5522 | 0.9861066 | [8 empty] | 5446 | 0.9495743 | [8 empty] | 5670 | 0.8859466 | [8 empty] | 12780 | 0.8035043 | [8 empty] | 324660 | 0.8860887 | [8 empty] | 282460 | 0.7788294
|  |  | 5527 | 0.9878985 | [8 empty] | 5451 | 0.9505348 | [8 empty] | 5675 | 0.8859466 | [8 empty] | 13080 | 0.8102302 | [8 empty] | 324960 | 0.8905646 | [8 empty] | 282760 | 0.7723031
|  |  | 5532 | 0.9861066 | [8 empty] | 5456 | 0.9505348 | [8 empty] | 5680 | 0.8848676 | [8 empty] | 13380 | 0.8085488 | [8 empty] | 325260 | 0.8905646 | [8 empty] | 283060 | 0.776654
|  |  | 5537 | 0.9878985 | [8 empty] | 5461 | 0.9514953 | [8 empty] | 5685 | 0.8859466 | [8 empty] | 13680 | 0.8102302 | [8 empty] | 325560 | 0.8860887 | [8 empty] | 283360 | 0.7701276
|  |  | 5542 | 0.9861066 | [8 empty] | 5466 | 0.9486139 | [8 empty] | 5690 | 0.8848676 | [8 empty] | 13980 | 0.8119117 | [8 empty] | 325860 | 0.8883267 | [8 empty] | 283660 | 0.7744785
|  |  | 5547 | 0.9861066 | [8 empty] | 5471 | 0.9495743 | [8 empty] | 5695 | 0.8859466 | [8 empty] | 14280 | 0.8119117 | [8 empty] | 326160 | 0.8905646 | [8 empty] | 283960 | 0.7679522
|  |  | 5552 | 0.9870025 | [8 empty] | 5476 | 0.9495743 | [8 empty] | 5700 | 0.8837886 | [8 empty] | 14580 | 0.8152747 | [8 empty] | 326460 | 0.8838508 | [8 empty] | 284260 | 0.7723031
|  |  | 5557 | 0.9870025 | [8 empty] | 5481 | 0.9505348 | [8 empty] | 5705 | 0.8848676 | [8 empty] | 14880 | 0.8135932 | [8 empty] | 326760 | 0.8860887 | [8 empty] | 284560 | 0.7701276
|  |  | 5562 | 0.9870025 | [8 empty] | 5486 | 0.9476534 | [8 empty] | 5710 | 0.8870256 | [8 empty] | 15180 | 0.8135932 | [8 empty] | 327060 | 0.8905646 | [8 empty] | 284860 | 0.7723031
|  |  | 5567 | 0.9878985 | [8 empty] | 5491 | 0.9495743 | [8 empty] | 5715 | 0.8859466 | [8 empty] | 15480 | 0.8152747 | [8 empty] | 327360 | 0.8905646 | [8 empty] | 285160 | 0.7723031
|  |  | 5572 | 0.9870025 | [8 empty] | 5496 | 0.9486139 | [8 empty] | 5720 | 0.8870256 | [8 empty] | 15780 | 0.8152747 | [8 empty] | 327660 | 0.8860887 | [8 empty] | 285460 | 0.776654
|  |  | 5577 | 0.9870025 | [8 empty] | 5501 | 0.9495743 | [8 empty] | 5725 | 0.8848676 | [8 empty] | 16080 | 0.8152747 | [8 empty] | 327960 | 0.8838508 | [8 empty] | 285760 | 0.7723031
|  |  | 5582 | 0.9878985 | [8 empty] | 5506 | 0.9495743 | [8 empty] | 5730 | 0.8870256 | [8 empty] | 16380 | 0.8186377 | [8 empty] | 328260 | 0.8838508 | [8 empty] | 286060 | 0.7723031
|  |  | 5587 | 0.9870025 | [8 empty] | 5511 | 0.9495743 | [8 empty] | 5735 | 0.8891836 | [8 empty] | 16680 | 0.8186377 | [8 empty] | 328560 | 0.8860887 | [8 empty] | 286360 | 0.7723031
|  |  | 5592 | 0.9878985 | [8 empty] | 5516 | 0.9495743 | [8 empty] | 5740 | 0.8870256 | [8 empty] | 16980 | 0.8186377 | [8 empty] | 328860 | 0.8905646 | [8 empty] | 286660 | 0.7657767
|  |  | 5597 | 0.9870025 | [8 empty] | 5521 | 0.9495743 | [8 empty] | 5745 | 0.8837886 | [8 empty] | 17280 | 0.8203191 | [8 empty] | 329160 | 0.8928025 | [8 empty] | 286960 | 0.7701276
|  |  | 5602 | 0.9887945 | [8 empty] | 5526 | 0.9514953 | [8 empty] | 5750 | 0.8881046 | [8 empty] | 17580 | 0.8220006 | [8 empty] | 329460 | 0.8860887 | [8 empty] | 287260 | 0.7788294
|  |  | 5607 | 0.9878985 | [8 empty] | 5531 | 0.9505348 | [8 empty] | 5755 | 0.8859466 | [8 empty] | 17880 | 0.8253636 | [8 empty] | 329760 | 0.8883267 | [8 empty] | 287560 | 0.7723031
|  |  | 5612 | 0.9878985 | [8 empty] | 5536 | 0.9495743 | [8 empty] | 5760 | 0.8859466 | [8 empty] | 18180 | 0.8253636 | [8 empty] | 330060 | 0.8860887 | [8 empty] | 287860 | 0.7744785
|  |  | 5617 | 0.9870025 | [8 empty] | 5541 | 0.9495743 | [8 empty] | 5765 | 0.8837886 | [8 empty] | 18480 | 0.8253636 | [8 empty] | 330360 | 0.8883267 | [8 empty] | 288160 | 0.776654
|  |  | 5622 | 0.9887945 | [8 empty] | 5546 | 0.9495743 | [8 empty] | 5770 | 0.8870256 | [8 empty] | 18780 | 0.8220006 | [8 empty] | 330660 | 0.8928025 | [8 empty] | 288460 | 0.7744785
|  |  | 5627 | 0.9870025 | [8 empty] | 5551 | 0.9514953 | [8 empty] | 5775 | 0.8870256 | [8 empty] | 19080 | 0.8220006 | [8 empty] | 330960 | 0.8860887 | [8 empty] | 288760 | 0.7831803
|  |  | 5632 | 0.9870025 | [8 empty] | 5556 | 0.9486139 | [8 empty] | 5780 | 0.8870256 | [8 empty] | 19380 | 0.8236821 | [8 empty] | 331260 | 0.8838508 | [8 empty] | 289060 | 0.7744785
|  |  | 5637 | 0.9887945 | [8 empty] | 5561 | 0.9486139 | [8 empty] | 5785 | 0.8870256 | [8 empty] | 19680 | 0.8220006 | [8 empty] | 331560 | 0.8883267 | [8 empty] | 289360 | 0.776654
|  |  | 5642 | 0.9870025 | [8 empty] | 5566 | 0.9486139 | [8 empty] | 5790 | 0.8859466 | [8 empty] | 19980 | 0.8236821 | [8 empty] | 331860 | 0.8928025 | [8 empty] | 289660 | 0.7744785
|  |  | 5647 | 0.9870025 | [8 empty] | 5571 | 0.9505348 | [8 empty] | 5795 | 0.8870256 | [8 empty] | 20280 | 0.8236821 | [8 empty] | 332160 | 0.8883267 | [8 empty] | 289960 | 0.7810049
|  |  | 5652 | 0.9870025 | [8 empty] | 5576 | 0.9495743 | [8 empty] | 5800 | 0.8859466 | [8 empty] | 20580 | 0.8270451 | [8 empty] | 332460 | 0.8905646 | [8 empty] | 290260 | 0.7788294
|  |  | 5657 | 0.9870025 | [8 empty] | 5581 | 0.9486139 | [8 empty] | 5805 | 0.8859466 | [8 empty] | 20880 | 0.8253636 | [8 empty] | 332760 | 0.8860887 | [8 empty] | 290560 | 0.776654
|  |  | 5662 | 0.9870025 | [8 empty] | 5586 | 0.9495743 | [8 empty] | 5810 | 0.8870256 | [8 empty] | 21180 | 0.8287265 | [8 empty] | 333060 | 0.8905646 | [8 empty] | 290860 | 0.7723031
|  |  | 5667 | 0.9870025 | [8 empty] | 5591 | 0.9495743 | [8 empty] | 5815 | 0.8881046 | [8 empty] | 21480 | 0.8287265 | [8 empty] | 333360 | 0.8950405 | [8 empty] | 291160 | 0.776654
|  |  | 5672 | 0.9861066 | [8 empty] | 5596 | 0.9495743 | [8 empty] | 5820 | 0.8870256 | [8 empty] | 21780 | 0.830408 | [8 empty] | 333660 | 0.8972784 | [8 empty] | 291460 | 0.7831803
|  |  | 5677 | 0.9870025 | [8 empty] | 5601 | 0.9505348 | [8 empty] | 5825 | 0.8859466 | [8 empty] | 22080 | 0.830408 | [8 empty] | 333960 | 0.8860887 | [8 empty] | 291760 | 0.7788294
|  |  | 5682 | 0.9878985 | [8 empty] | 5606 | 0.9495743 | [8 empty] | 5830 | 0.8870256 | [8 empty] | 22380 | 0.8320895 | [8 empty] | 334260 | 0.8883267 | [8 empty] | 292060 | 0.776654
|  |  | 5687 | 0.9878985 | [8 empty] | 5611 | 0.9495743 | [8 empty] | 5835 | 0.8870256 | [8 empty] | 22680 | 0.833771 | [8 empty] | 334560 | 0.8883267 | [8 empty] | 292360 | 0.776654
|  |  | 5692 | 0.9870025 | [8 empty] | 5616 | 0.9495743 | [8 empty] | 5840 | 0.8870256 | [8 empty] | 22980 | 0.8320895 | [8 empty] | 334860 | 0.8816128 | [8 empty] | 292660 | 0.7679522
|  |  | 5697 | 0.9878985 | [8 empty] | 5621 | 0.9495743 | [8 empty] | 5845 | 0.8881046 | [8 empty] | 23280 | 0.8354525 | [8 empty] | 335160 | 0.8905646 | [8 empty] | 292960 | 0.7810049
|  |  | 5702 | 0.9870025 | [8 empty] | 5626 | 0.9505348 | [8 empty] | 5850 | 0.8870256 | [8 empty] | 23580 | 0.8354525 | [8 empty] | 335460 | 0.8816128 | [8 empty] | 293260 | 0.776654
|  |  | 5707 | 0.9870025 | [8 empty] | 5631 | 0.9486139 | [8 empty] | 5855 | 0.8870256 | [8 empty] | 23880 | 0.830408 | [8 empty] | 335760 | 0.8860887 | [8 empty] | 293560 | 0.7788294
|  |  | 5712 | 0.9861066 | [8 empty] | 5636 | 0.9495743 | [8 empty] | 5860 | 0.8870256 | [8 empty] | 24180 | 0.833771 | [8 empty] | 336060 | 0.8838508 | [8 empty] | 293860 | 0.7701276
|  |  | 5717 | 0.9870025 | [8 empty] | 5641 | 0.9514953 | [8 empty] | 5865 | 0.8870256 | [8 empty] | 24480 | 0.8320895 | [8 empty] | 336360 | 0.8950405 | [8 empty] | 294160 | 0.776654
|  |  | 5722 | 0.9878985 | [8 empty] | 5646 | 0.9505348 | [8 empty] | 5870 | 0.8870256 | [8 empty] | 24780 | 0.833771 | [8 empty] | 336660 | 0.8905646 | [8 empty] | 294460 | 0.7810049
|  |  | 5727 | 0.9870025 | [8 empty] | 5651 | 0.9505348 | [8 empty] | 5875 | 0.8870256 | [8 empty] | 25080 | 0.8371339 | [8 empty] | 336960 | 0.8883267 | [8 empty] | 294760 | 0.7744785
|  |  | 5732 | 0.9870025 | [8 empty] | 5656 | 0.9505348 | [8 empty] | 5880 | 0.8881046 | [8 empty] | 25380 | 0.8354525 | [8 empty] | 337260 | 0.8860887 | [8 empty] | 295060 | 0.7788294
|  |  | 5737 | 0.9878985 | [8 empty] | 5661 | 0.9495743 | [8 empty] | 5885 | 0.8870256 | [8 empty] | 25680 | 0.8354525 | [8 empty] | 337560 | 0.8883267 | [8 empty] | 295360 | 0.7831803
|  |  | 5742 | 0.9878985 | [8 empty] | 5666 | 0.9486139 | [8 empty] | 5890 | 0.8870256 | [8 empty] | 25980 | 0.8388154 | [8 empty] | 337860 | 0.8928025 | [8 empty] | 295660 | 0.7897067
|  |  | 5747 | 0.9878985 | [8 empty] | 5671 | 0.9495743 | [8 empty] | 5895 | 0.8870256 | [8 empty] | 26280 | 0.8404969 | [8 empty] | 338160 | 0.8905646 | [8 empty] | 295960 | 0.7788294
|  |  | 5752 | 0.9878985 | [8 empty] | 5676 | 0.9495743 | [8 empty] | 5900 | 0.8881046 | [8 empty] | 26580 | 0.8388154 | [8 empty] | 338460 | 0.8883267 | [8 empty] | 296260 | 0.7788294
|  |  | 5757 | 0.9870025 | [8 empty] | 5681 | 0.9495743 | [8 empty] | 5905 | 0.8870256 | [8 empty] | 26880 | 0.8404969 | [8 empty] | 338760 | 0.8883267 | [8 empty] | 296560 | 0.7875312
|  |  | 5762 | 0.9870025 | [8 empty] | 5686 | 0.9486139 | [8 empty] | 5910 | 0.8870256 | [8 empty] | 27180 | 0.8421784 | [8 empty] | 339060 | 0.8905646 | [8 empty] | 296860 | 0.7788294
|  |  | 5767 | 0.9887945 | [8 empty] | 5691 | 0.9495743 | [8 empty] | 5915 | 0.8870256 | [8 empty] | 27480 | 0.8404969 | [8 empty] | 339360 | 0.8928025 | [8 empty] | 297160 | 0.7788294
|  |  | 5772 | 0.9878985 | [8 empty] | 5696 | 0.9495743 | [8 empty] | 5920 | 0.8881046 | [8 empty] | 27780 | 0.8388154 | [8 empty] | 339660 | 0.8860887 | [8 empty] | 297460 | 0.7831803
|  |  | 5777 | 0.9870025 | [8 empty] | 5701 | 0.9495743 | [8 empty] | 5925 | 0.8848676 | [8 empty] | 28080 | 0.8421784 | [8 empty] | 339960 | 0.8883267 | [8 empty] | 297760 | 0.776654
|  |  | 5782 | 0.9870025 | [8 empty] | 5706 | 0.9505348 | [8 empty] | 5930 | 0.8859466 | [8 empty] | 28380 | 0.8455413 | [8 empty] | 340260 | 0.8860887 | [8 empty] | 298060 | 0.7853558
|  |  | 5787 | 0.9878985 | [8 empty] | 5711 | 0.9505348 | [8 empty] | 5935 | 0.8870256 | [8 empty] | 28680 | 0.8438599 | [8 empty] | 340560 | 0.8860887 | [8 empty] | 298360 | 0.7788294
|  |  | 5792 | 0.9878985 | [8 empty] | 5716 | 0.9505348 | [8 empty] | 5940 | 0.8870256 | [8 empty] | 28980 | 0.8438599 | [8 empty] | 340860 | 0.8928025 | [8 empty] | 298660 | 0.7831803
|  |  | 5797 | 0.9878985 | [8 empty] | 5721 | 0.9495743 | [8 empty] | 5945 | 0.8870256 | [8 empty] | 29280 | 0.8438599 | [8 empty] | 341160 | 0.8905646 | [8 empty] | 298960 | 0.7853558
|  |  | 5802 | 0.9878985 | [8 empty] | 5726 | 0.9495743 | [8 empty] | 5950 | 0.8870256 | [8 empty] | 29580 | 0.8455413 | [8 empty] | 341460 | 0.8883267 | [8 empty] | 299260 | 0.7853558
|  |  | 5807 | 0.9878985 | [8 empty] | 5731 | 0.9505348 | [8 empty] | 5955 | 0.8870256 | [8 empty] | 29880 | 0.8438599 | [8 empty] | 341760 | 0.8860887 | [8 empty] | 299560 | 0.7744785
|  |  | 5812 | 0.9878985 | [8 empty] | 5736 | 0.9505348 | [8 empty] | 5960 | 0.8881046 | [8 empty] | 30180 | 0.8455413 | [8 empty] | 342060 | 0.8860887 | [8 empty] | 299860 | 0.7831803
|  |  | 5817 | 0.9870025 | [8 empty] | 5741 | 0.9505348 | [8 empty] | 5965 | 0.8881046 | [8 empty] | 30480 | 0.8455413 | [8 empty] | 342360 | 0.8883267 | [8 empty] | 300160 | 0.7897067
|  |  | 5822 | 0.9878985 | [8 empty] | 5746 | 0.9505348 | [8 empty] | 5970 | 0.8870256 | [8 empty] | 30780 | 0.8455413 | [8 empty] | 342660 | 0.8905646 | [8 empty] | 300460 | 0.776654
|  |  | 5827 | 0.9878985 | [8 empty] | 5751 | 0.9505348 | [8 empty] | 5975 | 0.8881046 | [8 empty] | 31080 | 0.8472228 | [8 empty] | 342960 | 0.8860887 | [8 empty] | 300760 | 0.7918821
|  |  | 5832 | 0.9878985 | [8 empty] | 5756 | 0.9495743 | [8 empty] | 5980 | 0.8881046 | [8 empty] | 31380 | 0.8472228 | [8 empty] | 343260 | 0.8883267 | [8 empty] | 301060 | 0.7788294
|  |  | 5837 | 0.9870025 | [8 empty] | 5761 | 0.9514953 | [8 empty] | 5985 | 0.8891836 | [8 empty] | 31680 | 0.8489043 | [8 empty] | 343560 | 0.8838508 | [8 empty] | 301360 | 0.7810049
|  |  | 5842 | 0.9870025 | [8 empty] | 5766 | 0.9495743 | [8 empty] | 5990 | 0.8859466 | [8 empty] | 31980 | 0.8489043 | [8 empty] | 343860 | 0.8860887 | [8 empty] | 301660 | 0.7810049
|  |  | 5847 | 0.9878985 | [8 empty] | 5771 | 0.9495743 | [8 empty] | 5995 | 0.8870256 | [8 empty] | 32280 | 0.8472228 | [8 empty] | 344160 | 0.8793749 | [8 empty] | 301960 | 0.7831803
|  |  | 5852 | 0.9878985 | [8 empty] | 5776 | 0.9505348 | [8 empty] | 6000 | 0.8870256 | [8 empty] | 32580 | 0.8505858 | [8 empty] | 344460 | 0.8838508 | [8 empty] | 302260 | 0.7897067
|  |  | 5857 | 0.9878985 | [8 empty] | 5781 | 0.9505348 | [8 empty] | 6005 | 0.8881046 | [8 empty] | 32880 | 0.8489043 | [8 empty] | 344760 | 0.8905646 | [8 empty] | 302560 | 0.7810049
|  |  | 5862 | 0.9878985 | [8 empty] | 5786 | 0.9495743 | [8 empty] | 6010 | 0.8859466 | [8 empty] | 33180 | 0.8489043 | [8 empty] | 345060 | 0.8928025 | [8 empty] | 302860 | 0.7831803
|  |  | 5867 | 0.9870025 | [8 empty] | 5791 | 0.9505348 | [8 empty] | 6015 | 0.8859466 | [8 empty] | 33480 | 0.8522673 | [8 empty] | 345360 | 0.8905646 | [8 empty] | 303160 | 0.7831803
|  |  | 5872 | 0.9878985 | [8 empty] | 5796 | 0.9486139 | [8 empty] | 6020 | 0.8891836 | [8 empty] | 33780 | 0.8489043 | [8 empty] | 345660 | 0.8860887 | [8 empty] | 303460 | 0.7831803
|  |  | 5877 | 0.9878985 | [8 empty] | 5801 | 0.9486139 | [8 empty] | 6025 | 0.8881046 | [8 empty] | 34080 | 0.8455413 | [8 empty] | 345960 | 0.8816128 | [8 empty] | 303760 | 0.7853558
|  |  | 5882 | 0.9870025 | [8 empty] | 5806 | 0.9495743 | [8 empty] | 6030 | 0.8881046 | [8 empty] | 34380 | 0.8489043 | [8 empty] | 346260 | 0.8905646 | [8 empty] | 304060 | 0.7788294
|  |  | 5887 | 0.9878985 | [8 empty] | 5811 | 0.9514953 | [8 empty] | 6035 | 0.8881046 | [8 empty] | 34680 | 0.8505858 | [8 empty] | 346560 | 0.8838508 | [8 empty] | 304360 | 0.7788294
|  |  | 5892 | 0.9878985 | [8 empty] | 5816 | 0.9505348 | [8 empty] | 6040 | 0.8891836 | [8 empty] | 34980 | 0.8505858 | [8 empty] | 346860 | 0.8928025 | [8 empty] | 304660 | 0.7810049
|  |  | 5897 | 0.9887945 | [8 empty] | 5821 | 0.9495743 | [8 empty] | 6045 | 0.8881046 | [8 empty] | 35280 | 0.8505858 | [8 empty] | 347160 | 0.8883267 | [8 empty] | 304960 | 0.7831803
|  |  | 5902 | 0.9870025 | [8 empty] | 5826 | 0.9514953 | [8 empty] | 6050 | 0.8870256 | [8 empty] | 35580 | 0.8539488 | [8 empty] | 347460 | 0.8905646 | [8 empty] | 305260 | 0.796233
|  |  | 5907 | 0.9870025 | [8 empty] | 5831 | 0.9505348 | [8 empty] | 6055 | 0.8881046 | [8 empty] | 35880 | 0.8539488 | [8 empty] | 347760 | 0.8860887 | [8 empty] | 305560 | 0.7853558
|  |  | 5912 | 0.9887945 | [8 empty] | 5836 | 0.9495743 | [8 empty] | 6060 | 0.8881046 | [8 empty] | 36180 | 0.8556302 | [8 empty] | 348060 | 0.8838508 | [8 empty] | 305860 | 0.7875312
|  |  | 5917 | 0.9878985 | [8 empty] | 5841 | 0.9505348 | [8 empty] | 6065 | 0.8881046 | [8 empty] | 36480 | 0.8556302 | [8 empty] | 348360 | 0.8860887 | [8 empty] | 306160 | 0.7810049
|  |  | 5922 | 0.9878985 | [8 empty] | 5846 | 0.9505348 | [8 empty] | 6070 | 0.8881046 | [8 empty] | 36780 | 0.8539488 | [8 empty] | 348660 | 0.8883267 | [8 empty] | 306460 | 0.7875312
|  |  | 5927 | 0.9878985 | [8 empty] | 5851 | 0.9505348 | [8 empty] | 6075 | 0.8881046 | [8 empty] | 37080 | 0.8556302 | [8 empty] | 348960 | 0.8883267 | [8 empty] | 306760 | 0.7897067
|  |  | 5932 | 0.9878985 | [8 empty] | 5856 | 0.9495743 | [8 empty] | 6080 | 0.8881046 | [8 empty] | 37380 | 0.8573117 | [8 empty] | 349260 | 0.8905646 | [8 empty] | 307060 | 0.7897067
|  |  | 5937 | 0.9870025 | [8 empty] | 5861 | 0.9514953 | [8 empty] | 6085 | 0.8881046 | [8 empty] | 37680 | 0.8539488 | [8 empty] | 349560 | 0.8950405 | [8 empty] | 307360 | 0.7897067
|  |  | 5942 | 0.9878985 | [8 empty] | 5866 | 0.9505348 | [8 empty] | 6090 | 0.8881046 | [8 empty] | 37980 | 0.8556302 | [8 empty] | 349860 | 0.8883267 | [8 empty] | 307660 | 0.7831803
|  |  | 5947 | 0.9878985 | [8 empty] | 5871 | 0.9505348 | [8 empty] | 6095 | 0.8881046 | [8 empty] | 38280 | 0.8556302 | [8 empty] | 350160 | 0.8883267 | [8 empty] | 307960 | 0.7810049
|  |  | 5952 | 0.9878985 | [8 empty] | 5876 | 0.9505348 | [8 empty] | 6100 | 0.8881046 | [8 empty] | 38580 | 0.8573117 | [8 empty] | 350460 | 0.8838508 | [8 empty] | 308260 | 0.7853558
|  |  | 5957 | 0.9870025 | [8 empty] | 5881 | 0.9495743 | [8 empty] | 6105 | 0.8891836 | [8 empty] | 38880 | 0.8556302 | [8 empty] | 350760 | 0.8950405 | [8 empty] | 308560 | 0.7853558
|  |  | 5962 | 0.9870025 | [8 empty] | 5886 | 0.9505348 | [8 empty] | 6110 | 0.8891836 | [8 empty] | 39180 | 0.8556302 | [8 empty] | 351060 | 0.8928025 | [8 empty] | 308860 | 0.7853558
|  |  | 5967 | 0.9878985 | [8 empty] | 5891 | 0.9505348 | [8 empty] | 6115 | 0.8891836 | [8 empty] | 39480 | 0.8589932 | [8 empty] | 351360 | 0.8860887 | [8 empty] | 309160 | 0.7875312
|  |  | 5972 | 0.9870025 | [8 empty] | 5896 | 0.9505348 | [8 empty] | 6120 | 0.8891836 | [8 empty] | 39780 | 0.8589932 | [8 empty] | 351660 | 0.8905646 | [8 empty] | 309460 | 0.7918821
|  |  | 5977 | 0.9887945 | [8 empty] | 5901 | 0.9505348 | [8 empty] | 6125 | 0.8891836 | [8 empty] | 40080 | 0.8606747 | [8 empty] | 351960 | 0.8905646 | [8 empty] | 309760 | 0.796233
|  |  | 5982 | 0.9887945 | [8 empty] | 5906 | 0.9505348 | [8 empty] | 6130 | 0.8891836 | [8 empty] | 40380 | 0.8606747 | [8 empty] | 352260 | 0.8860887 | [8 empty] | 310060 | 0.7897067
|  |  | 5987 | 0.9887945 | [8 empty] | 5911 | 0.9505348 | [8 empty] | 6135 | 0.8902627 | [8 empty] | 40680 | 0.8589932 | [8 empty] | 352560 | 0.8928025 | [8 empty] | 310360 | 0.7831803
|  |  | 5992 | 0.9878985 | [8 empty] | 5916 | 0.9505348 | [8 empty] | 6140 | 0.8859466 | [8 empty] | 40980 | 0.8589932 | [8 empty] | 352860 | 0.8928025 | [8 empty] | 310660 | 0.7875312
|  |  | 5997 | 0.9870025 | [8 empty] | 5921 | 0.9505348 | [8 empty] | 6145 | 0.8891836 | [8 empty] | 41280 | 0.8589932 | [8 empty] | 353160 | 0.8883267 | [8 empty] | 310960 | 0.7853558
|  |  | 6002 | 0.9870025 | [8 empty] | 5926 | 0.9505348 | [8 empty] | 6150 | 0.8870256 | [8 empty] | 41580 | 0.8606747 | [8 empty] | 353460 | 0.8972784 | [8 empty] | 311260 | 0.7853558
|  |  | 6007 | 0.9870025 | [8 empty] | 5931 | 0.9514953 | [8 empty] | 6155 | 0.8881046 | [8 empty] | 41880 | 0.8589932 | [8 empty] | 353760 | 0.8928025 | [8 empty] | 311560 | 0.7853558
|  |  | 6012 | 0.9878985 | [8 empty] | 5936 | 0.9505348 | [8 empty] | 6160 | 0.8891836 | [8 empty] | 42180 | 0.8640376 | [8 empty] | 354060 | 0.8928025 | [8 empty] | 311860 | 0.7831803
|  |  | 6017 | 0.9887945 | [8 empty] | 5941 | 0.9514953 | [8 empty] | 6165 | 0.8881046 | [8 empty] | 42480 | 0.8623562 | [8 empty] | 354360 | 0.8883267 | [8 empty] | 312160 | 0.7897067
|  |  | 6022 | 0.9896904 | [8 empty] | 5946 | 0.9505348 | [8 empty] | 6170 | 0.8881046 | [8 empty] | 42780 | 0.8606747 | [8 empty] | 354660 | 0.8860887 | [8 empty] | 312460 | 0.7875312
|  |  | 6027 | 0.9878985 | [8 empty] | 5951 | 0.9514953 | [8 empty] | 6175 | 0.8870256 | [8 empty] | 43080 | 0.8640376 | [8 empty] | 354960 | 0.8928025 | [8 empty] | 312760 | 0.7897067
|  |  | 6032 | 0.9878985 | [8 empty] | 5956 | 0.9505348 | [8 empty] | 6180 | 0.8881046 | [8 empty] | 43380 | 0.8623562 | [8 empty] | 355260 | 0.8883267 | [8 empty] | 313060 | 0.7810049
|  |  | 6037 | 0.9887945 | [8 empty] | 5961 | 0.9524557 | [8 empty] | 6185 | 0.8881046 | [8 empty] | 43680 | 0.8606747 | [8 empty] | 355560 | 0.8905646 | [8 empty] | 313360 | 0.7918821
|  |  | 6042 | 0.9878985 | [8 empty] | 5966 | 0.9514953 | [8 empty] | 6190 | 0.8881046 | [8 empty] | 43980 | 0.8640376 | [8 empty] | 355860 | 0.8860887 | [8 empty] | 313660 | 0.796233
|  |  | 6047 | 0.9887945 | [8 empty] | 5971 | 0.9495743 | [8 empty] | 6195 | 0.8891836 | [8 empty] | 44280 | 0.8640376 | [8 empty] | 356160 | 0.8883267 | [8 empty] | 313960 | 0.796233
|  |  | 6052 | 0.9887945 | [8 empty] | 5976 | 0.9514953 | [8 empty] | 6200 | 0.8891836 | [8 empty] | 44580 | 0.8640376 | [8 empty] | 356460 | 0.8972784 | [8 empty] | 314260 | 0.7897067
|  |  | 6057 | 0.9887945 | [8 empty] | 5981 | 0.9495743 | [8 empty] | 6205 | 0.8881046 | [8 empty] | 44880 | 0.8640376 | [8 empty] | 356760 | 0.8928025 | [8 empty] | 314560 | 0.7853558
|  |  | 6062 | 0.9878985 | [8 empty] | 5986 | 0.9514953 | [8 empty] | 6210 | 0.8881046 | [8 empty] | 45180 | 0.8674006 | [8 empty] | 357060 | 0.8950405 | [8 empty] | 314860 | 0.7897067
|  |  | 6067 | 0.9887945 | [8 empty] | 5991 | 0.9514953 | [8 empty] | 6215 | 0.8891836 | [8 empty] | 45480 | 0.8690821 | [8 empty] | 357360 | 0.8950405 | [8 empty] | 315160 | 0.7831803
|  |  | 6072 | 0.9887945 | [8 empty] | 5996 | 0.9505348 | [8 empty] | 6220 | 0.8891836 | [8 empty] | 45780 | 0.8690821 | [8 empty] | 357660 | 0.8950405 | [8 empty] | 315460 | 0.7875312
|  |  | 6077 | 0.9878985 | [8 empty] | 6001 | 0.9495743 | [8 empty] | 6225 | 0.8891836 | [8 empty] | 46080 | 0.8657191 | [8 empty] | 357960 | 0.8950405 | [8 empty] | 315760 | 0.7831803
|  |  | 6082 | 0.9887945 | [8 empty] | 6006 | 0.9505348 | [8 empty] | 6230 | 0.8881046 | [8 empty] | 46380 | 0.8640376 | [8 empty] | 358260 | 0.8950405 | [8 empty] | 316060 | 0.7831803
|  |  | 6087 | 0.9887945 | [8 empty] | 6011 | 0.9514953 | [8 empty] | 6235 | 0.8891836 | [8 empty] | 46680 | 0.8674006 | [8 empty] | 358560 | 0.8928025 | [8 empty] | 316360 | 0.7918821
|  |  | 6092 | 0.9887945 | [8 empty] | 6016 | 0.9514953 | [8 empty] | 6240 | 0.8891836 | [8 empty] | 46980 | 0.8707636 | [8 empty] | 358860 | 0.8995164 | [8 empty] | 316660 | 0.7940576
|  |  | 6097 | 0.9878985 | [8 empty] | 6021 | 0.9514953 | [8 empty] | 6245 | 0.8891836 | [8 empty] | 47280 | 0.8690821 | [8 empty] | 359160 | 0.8950405 | [8 empty] | 316960 | 0.7940576
|  |  | 6102 | 0.9878985 | [8 empty] | 6026 | 0.9505348 | [8 empty] | 6250 | 0.8902627 | [8 empty] | 47580 | 0.8690821 | [8 empty] | 359460 | 0.8972784 | [8 empty] | 317260 | 0.7918821
|  |  | 6107 | 0.9887945 | [8 empty] | 6031 | 0.9514953 | [8 empty] | 6255 | 0.8913417 | [8 empty] | 47880 | 0.8674006 | [8 empty] | 359760 | 0.8905646 | [8 empty] | 317560 | 0.7875312
|  |  | 6112 | 0.9887945 | [8 empty] | 6036 | 0.9505348 | [8 empty] | 6260 | 0.8891836 | [8 empty] | 48180 | 0.8657191 | [8 empty] | 360060 | 0.8950405 | [8 empty] | 317860 | 0.7940576
|  |  | 6117 | 0.9887945 | [8 empty] | 6041 | 0.9505348 | [8 empty] | 6265 | 0.8891836 | [8 empty] | 48480 | 0.8657191 | [8 empty] | 360360 | 0.8950405 | [8 empty] | 318160 | 0.7875312
|  |  | 6122 | 0.9896904 | [8 empty] | 6046 | 0.9505348 | [8 empty] | 6270 | 0.8891836 | [8 empty] | 48780 | 0.8674006 | [8 empty] | 360660 | 0.8905646 | [8 empty] | 318460 | 0.7897067
|  |  | 6127 | 0.9878985 | [8 empty] | 6051 | 0.9505348 | [8 empty] | 6275 | 0.8891836 | [8 empty] | 49080 | 0.8657191 | [8 empty] | 360960 | 0.8995164 | [8 empty] | 318760 | 0.7897067
|  |  | 6132 | 0.9878985 | [8 empty] | 6056 | 0.9514953 | [8 empty] | 6280 | 0.8881046 | [8 empty] | 49380 | 0.8674006 | [8 empty] | 361260 | 0.8950405 | [8 empty] | 319060 | 0.7918821
|  |  | 6137 | 0.9887945 | [8 empty] | 6061 | 0.9495743 | [8 empty] | 6285 | 0.8902627 | [8 empty] | 49680 | 0.8690821 | [8 empty] | 361560 | 0.8950405 | [8 empty] | 319360 | 0.7940576
|  |  | 6142 | 0.9878985 | [8 empty] | 6066 | 0.9505348 | [8 empty] | 6290 | 0.8902627 | [8 empty] | 49980 | 0.8707636 | [8 empty] | 361860 | 0.8972784 | [8 empty] | 319660 | 0.7918821
|  |  | 6147 | 0.9878985 | [8 empty] | 6071 | 0.9505348 | [8 empty] | 6295 | 0.8902627 | [8 empty] | 50280 | 0.8690821 | [8 empty] | 362160 | 0.8972784 | [8 empty] | 319960 | 0.7940576
|  |  | 6152 | 0.9878985 | [8 empty] | 6076 | 0.9514953 | [8 empty] | 6300 | 0.8891836 | [8 empty] | 50580 | 0.8741265 | [8 empty] | 362460 | 0.8950405 | [8 empty] | 320260 | 0.7918821
|  |  | 6157 | 0.9878985 | [8 empty] | 6081 | 0.9514953 | [8 empty] | 6305 | 0.8891836 | [8 empty] | 50880 | 0.8741265 | [8 empty] | 362760 | 0.8972784 | [8 empty] | 320560 | 0.7918821
|  |  | 6162 | 0.9878985 | [8 empty] | 6086 | 0.9505348 | [8 empty] | 6310 | 0.8891836 | [8 empty] | 51180 | 0.8741265 | [8 empty] | 363060 | 0.8972784 | [8 empty] | 320860 | 0.7897067
|  |  | 6167 | 0.9878985 | [8 empty] | 6091 | 0.9514953 | [8 empty] | 6315 | 0.8902627 | [8 empty] | 51480 | 0.8741265 | [8 empty] | 363360 | 0.8950405 | [8 empty] | 321160 | 0.7940576
|  |  | 6172 | 0.9878985 | [8 empty] | 6096 | 0.9514953 | [8 empty] | 6320 | 0.8891836 | [8 empty] | 51780 | 0.872445 | [8 empty] | 363660 | 0.8950405 | [8 empty] | 321460 | 0.7940576
|  |  | 6177 | 0.9887945 | [8 empty] | 6101 | 0.9514953 | [8 empty] | 6325 | 0.8902627 | [8 empty] | 52080 | 0.8741265 | [8 empty] | 363960 | 0.8972784 | [8 empty] | 321760 | 0.7984085
|  |  | 6182 | 0.9887945 | [8 empty] | 6106 | 0.9514953 | [8 empty] | 6330 | 0.8891836 | [8 empty] | 52380 | 0.872445 | [8 empty] | 364260 | 0.8972784 | [8 empty] | 322060 | 0.7897067
|  |  | 6187 | 0.9887945 | [8 empty] | 6111 | 0.9505348 | [8 empty] | 6335 | 0.8891836 | [8 empty] | 52680 | 0.872445 | [8 empty] | 364560 | 0.8972784 | [8 empty] | 322360 | 0.7918821
|  |  | 6192 | 0.9887945 | [8 empty] | 6116 | 0.9514953 | [8 empty] | 6340 | 0.8891836 | [8 empty] | 52980 | 0.8707636 | [8 empty] | 364860 | 0.8972784 | [8 empty] | 322660 | 0.7897067
|  |  | 6197 | 0.9887945 | [8 empty] | 6121 | 0.9514953 | [8 empty] | 6345 | 0.8913417 | [8 empty] | 53280 | 0.8741265 | [8 empty] | 365160 | 0.8972784 | [8 empty] | 322960 | 0.7918821
|  |  | 6202 | 0.9887945 | [8 empty] | 6126 | 0.9505348 | [8 empty] | 6350 | 0.8902627 | [8 empty] | 53580 | 0.8741265 | [8 empty] | 365460 | 0.8950405 | [8 empty] | 323260 | 0.7940576
|  |  | 6207 | 0.9887945 | [8 empty] | 6131 | 0.9514953 | [8 empty] | 6355 | 0.8891836 | [8 empty] | 53880 | 0.8741265 | [8 empty] | 365760 | 0.8972784 | [8 empty] | 323560 | 0.7940576
|  |  | 6212 | 0.9887945 | [8 empty] | 6136 | 0.9505348 | [8 empty] | 6360 | 0.8902627 | [8 empty] | 54180 | 0.8741265 | [8 empty] | 366060 | 0.8995164 | [8 empty] | 323860 | 0.796233
|  |  | 6217 | 0.9887945 | [8 empty] | 6141 | 0.9505348 | [8 empty] | 6365 | 0.8902627 | [8 empty] | 54480 | 0.8774895 | [8 empty] | 366360 | 0.8950405 | [8 empty] | 324160 | 0.7918821
|  |  | 6222 | 0.9887945 | [8 empty] | 6146 | 0.9514953 | [8 empty] | 6370 | 0.8891836 | [8 empty] | 54780 | 0.879171 | [8 empty] | 366660 | 0.8950405 | [8 empty] | 324460 | 0.7875312
|  |  | 6227 | 0.9878985 | [8 empty] | 6151 | 0.9514953 | [8 empty] | 6375 | 0.8902627 | [8 empty] | 55080 | 0.879171 | [8 empty] | 366960 | 0.9017543 | [8 empty] | 324760 | 0.7897067
|  |  | 6232 | 0.9878985 | [8 empty] | 6156 | 0.9505348 | [8 empty] | 6380 | 0.8913417 | [8 empty] | 55380 | 0.875808 | [8 empty] | 367260 | 0.8972784 | [8 empty] | 325060 | 0.7897067
|  |  | 6237 | 0.9878985 | [8 empty] | 6161 | 0.9524557 | [8 empty] | 6385 | 0.8902627 | [8 empty] | 55680 | 0.8774895 | [8 empty] | 367560 | 0.8995164 | [8 empty] | 325360 | 0.7940576
|  |  | 6242 | 0.9896904 | [8 empty] | 6166 | 0.9505348 | [8 empty] | 6390 | 0.8902627 | [8 empty] | 55980 | 0.875808 | [8 empty] | 367860 | 0.8972784 | [8 empty] | 325660 | 0.7897067
|  |  | 6247 | 0.9887945 | [8 empty] | 6171 | 0.9505348 | [8 empty] | 6395 | 0.8891836 | [8 empty] | 56280 | 0.8741265 | [8 empty] | 368160 | 0.8928025 | [8 empty] | 325960 | 0.7940576
|  |  | 6252 | 0.9878985 | [8 empty] | 6176 | 0.9524557 | [8 empty] | 6400 | 0.8902627 | [8 empty] | 56580 | 0.8774895 | [8 empty] | 368460 | 0.8950405 | [8 empty] | 326260 | 0.7984085
|  |  | 6257 | 0.9887945 | [8 empty] | 6181 | 0.9514953 | [8 empty] | 6405 | 0.8902627 | [8 empty] | 56880 | 0.8774895 | [8 empty] | 368760 | 0.8950405 | [8 empty] | 326560 | 0.7940576
|  |  | 6262 | 0.9870025 | [8 empty] | 6186 | 0.9514953 | [8 empty] | 6410 | 0.8902627 | [8 empty] | 57180 | 0.879171 | [8 empty] | 369060 | 0.8972784 | [8 empty] | 326860 | 0.7897067
|  |  | 6267 | 0.9887945 | [8 empty] | 6191 | 0.9514953 | [8 empty] | 6415 | 0.8902627 | [8 empty] | 57480 | 0.879171 | [8 empty] | 369360 | 0.8928025 | [8 empty] | 327160 | 0.796233
|  |  | 6272 | 0.9878985 | [8 empty] | 6196 | 0.9524557 | [8 empty] | 6420 | 0.8902627 | [8 empty] | 57780 | 0.8774895 | [8 empty] | 369660 | 0.9017543 | [8 empty] | 327460 | 0.7897067
|  |  | 6277 | 0.9887945 | [8 empty] | 6201 | 0.9505348 | [8 empty] | 6425 | 0.8891836 | [8 empty] | 58080 | 0.8774895 | [8 empty] | 369960 | 0.9017543 | [8 empty] | 327760 | 0.7918821
|  |  | 6282 | 0.9887945 | [8 empty] | 6206 | 0.9514953 | [8 empty] | 6430 | 0.8902627 | [8 empty] | 58380 | 0.8774895 | [8 empty] | 370260 | 0.8995164 | [8 empty] | 328060 | 0.7918821
|  |  | 6287 | 0.9878985 | [8 empty] | 6211 | 0.9514953 | [8 empty] | 6435 | 0.8913417 | [8 empty] | 58680 | 0.879171 | [8 empty] | 370560 | 0.9039923 | [8 empty] | 328360 | 0.8005839
|  |  | 6292 | 0.9887945 | [8 empty] | 6216 | 0.9514953 | [8 empty] | 6440 | 0.8924207 | [8 empty] | 58980 | 0.8808524 | [8 empty] | 370860 | 0.8950405 | [8 empty] | 328660 | 0.7918821
|  |  | 6297 | 0.9878985 | [8 empty] | 6221 | 0.9505348 | [8 empty] | 6445 | 0.8891836 | [8 empty] | 59280 | 0.8808524 | [8 empty] | 371160 | 0.8950405 | [8 empty] | 328960 | 0.7940576
|  |  | 6302 | 0.9878985 | [8 empty] | 6226 | 0.9505348 | [8 empty] | 6450 | 0.8913417 | [8 empty] | 59580 | 0.879171 | [8 empty] | 371460 | 0.8972784 | [8 empty] | 329260 | 0.7940576
|  |  | 6307 | 0.9878985 | [8 empty] | 6231 | 0.9514953 | [8 empty] | 6455 | 0.8902627 | [8 empty] | 59880 | 0.8774895 | [8 empty] | 371760 | 0.8995164 | [8 empty] | 329560 | 0.796233
|  |  | 6312 | 0.9887945 | [8 empty] | 6236 | 0.9514953 | [8 empty] | 6460 | 0.8913417 | [8 empty] | 60180 | 0.8808524 | [8 empty] | 372060 | 0.8995164 | [8 empty] | 329860 | 0.7875312
|  |  | 6317 | 0.9887945 | [8 empty] | 6241 | 0.9505348 | [8 empty] | 6465 | 0.8902627 | [8 empty] | 60480 | 0.879171 | [8 empty] | 372360 | 0.8995164 | [8 empty] | 330160 | 0.796233
|  |  | 6322 | 0.9887945 | [8 empty] | 6246 | 0.9514953 | [8 empty] | 6470 | 0.8913417 | [8 empty] | 60780 | 0.8808524 | [8 empty] | 372660 | 0.8972784 | [8 empty] | 330460 | 0.7897067
|  |  | 6327 | 0.9887945 | [8 empty] | 6546 | 0.9505348 | [8 empty] | 6475 | 0.8902627 | [8 empty] | 61080 | 0.8825339 | [8 empty] | 372960 | 0.8972784 | [8 empty] | 330760 | 0.7875312
|  |  | 6332 | 0.9896904 | [8 empty] | 6846 | 0.9524557 | [8 empty] | 6480 | 0.8902627 | [8 empty] | 61380 | 0.8842154 | [8 empty] | 373260 | 0.9017543 | [8 empty] | 331060 | 0.7918821
|  |  | 6337 | 0.9896904 | [8 empty] | 7146 | 0.9524557 | [8 empty] | 6485 | 0.8902627 | [8 empty] | 61680 | 0.8825339 | [8 empty] | 373560 | 0.9017543 | [8 empty] | 331360 | 0.7918821
|  |  | 6342 | 0.9878985 | [8 empty] | 7446 | 0.9534162 | [8 empty] | 6490 | 0.8913417 | [8 empty] | 61980 | 0.8825339 | [8 empty] | 373860 | 0.9062302 | [8 empty] | 331660 | 0.796233
|  |  | 6347 | 0.9887945 | [8 empty] | 7746 | 0.9553371 | [8 empty] | 6495 | 0.8913417 | [8 empty] | 62280 | 0.8825339 | [8 empty] | 374160 | 0.8995164 | [8 empty] | 331960 | 0.796233
|  |  | 6352 | 0.9887945 | [8 empty] | 8046 | 0.9562975 | [8 empty] | 6500 | 0.8913417 | [8 empty] | 62580 | 0.8842154 | [8 empty] | 374460 | 0.8972784 | [8 empty] | 332260 | 0.7897067
|  |  | 6357 | 0.9887945 | [8 empty] | 8346 | 0.9553371 | [8 empty] | 6505 | 0.8902627 | [8 empty] | 62880 | 0.8808524 | [8 empty] | 374760 | 0.8995164 | [8 empty] | 332560 | 0.7918821
|  |  | 6362 | 0.9887945 | [8 empty] | 8646 | 0.9562975 | [8 empty] | 6510 | 0.8913417 | [8 empty] | 63180 | 0.8842154 | [8 empty] | 375060 | 0.9039923 | [8 empty] | 332860 | 0.7984085
|  |  | 6367 | 0.9896904 | [8 empty] | 8946 | 0.9562975 | [8 empty] | 6515 | 0.8913417 | [8 empty] | 63480 | 0.8842154 | [8 empty] | 375360 | 0.9062302 | [8 empty] | 333160 | 0.796233
|  |  | 6372 | 0.9896904 | [8 empty] | 9246 | 0.9562975 | [8 empty] | 6520 | 0.8913417 | [8 empty] | 63780 | 0.8858969 | [8 empty] | 375660 | 0.9017543 | [8 empty] | 333460 | 0.7875312
|  |  | 6377 | 0.9878985 | [8 empty] | 9546 | 0.9562975 | [8 empty] | 6525 | 0.8902627 | [8 empty] | 64080 | 0.8842154 | [8 empty] | 375960 | 0.8995164 | [8 empty] | 333760 | 0.7875312
|  |  | 6382 | 0.9887945 | [8 empty] | 9846 | 0.9562975 | [8 empty] | 6530 | 0.8913417 | [8 empty] | 64380 | 0.8875784 | [8 empty] | 376260 | 0.9039923 | [8 empty] | 334060 | 0.7940576
|  |  | 6387 | 0.9887945 | [8 empty] | 10146 | 0.9562975 | [8 empty] | 6535 | 0.8924207 | [8 empty] | 64680 | 0.8875784 | [8 empty] | 376560 | 0.9017543 | [8 empty] | 334360 | 0.7918821
|  |  | 6392 | 0.9887945 | [8 empty] | 10446 | 0.9582185 | [8 empty] | 6540 | 0.8902627 | [8 empty] | 64980 | 0.8858969 | [8 empty] | 376860 | 0.8995164 | [8 empty] | 334660 | 0.7897067
|  |  | 6397 | 0.9887945 | [8 empty] | 10746 | 0.9582185 | [8 empty] | 6545 | 0.8902627 | [8 empty] | 65280 | 0.8842154 | [8 empty] | 377160 | 0.9017543 | [8 empty] | 334960 | 0.7875312
|  |  | 6402 | 0.9878985 | [8 empty] | 11046 | 0.9582185 | [8 empty] | 6550 | 0.8924207 | [8 empty] | 65580 | 0.8858969 | [8 empty] | 377460 | 0.8950405 | [8 empty] | 335260 | 0.7853558
|  |  | 6407 | 0.9896904 | [8 empty] | 11346 | 0.9601394 | [8 empty] | 6555 | 0.8924207 | [8 empty] | 65880 | 0.8825339 | [8 empty] | 377760 | 0.8995164 | [8 empty] | 335560 | 0.796233
|  |  | 6412 | 0.9896904 | [8 empty] | 11646 | 0.9601394 | [8 empty] | 6560 | 0.8924207 | [8 empty] | 66180 | 0.8842154 | [8 empty] | 378060 | 0.8995164 | [8 empty] | 335860 | 0.7940576
|  |  | 6417 | 0.9878985 | [8 empty] | 11946 | 0.9601394 | [8 empty] | 6565 | 0.8902627 | [8 empty] | 66480 | 0.8842154 | [8 empty] | 378360 | 0.8950405 | [8 empty] | 336160 | 0.796233
|  |  | 6422 | 0.9896904 | [8 empty] | 12246 | 0.9601394 | [8 empty] | 6570 | 0.8913417 | [8 empty] | 66780 | 0.8858969 | [8 empty] | 378660 | 0.8995164 | [8 empty] | 336460 | 0.7940576
|  |  | 6427 | 0.9887945 | [8 empty] | 12546 | 0.9601394 | [8 empty] | 6575 | 0.8924207 | [8 empty] | 67080 | 0.8875784 | [8 empty] | 378960 | 0.9017543 | [8 empty] | 336760 | 0.7940576
|  |  | 6432 | 0.9896904 | [8 empty] | 12846 | 0.9610998 | [8 empty] | 6580 | 0.8913417 | [8 empty] | 67380 | 0.8875784 | [8 empty] | 379260 | 0.8995164 | [8 empty] | 337060 | 0.7984085
|  |  | 6437 | 0.9887945 | [8 empty] | 13146 | 0.9610998 | [8 empty] | 6585 | 0.8902627 | [8 empty] | 67680 | 0.8858969 | [8 empty] | 379560 | 0.8972784 | [8 empty] | 337360 | 0.7875312
|  |  | 6442 | 0.9896904 | [8 empty] | 13446 | 0.9601394 | [8 empty] | 6590 | 0.8913417 | [8 empty] | 67980 | 0.8892599 | [8 empty] | 379860 | 0.8972784 | [8 empty] | 337660 | 0.7875312
|  |  | 6447 | 0.9887945 | [8 empty] | 13746 | 0.9601394 | [8 empty] | 6595 | 0.8913417 | [8 empty] | 68280 | 0.8892599 | [8 empty] | 380160 | 0.8995164 | [8 empty] | 337960 | 0.796233
|  |  | 6452 | 0.9887945 | [8 empty] | 14046 | 0.9630207 | [8 empty] | 6600 | 0.8913417 | [8 empty] | 68580 | 0.8909413 | [8 empty] | 380460 | 0.9039923 | [8 empty] | 338260 | 0.796233
|  |  | 6457 | 0.9887945 | [8 empty] | 14346 | 0.9630207 | [8 empty] | 6605 | 0.8913417 | [8 empty] | 68880 | 0.8892599 | [8 empty] | 380760 | 0.8995164 | [8 empty] | 338560 | 0.7918821
|  |  | 6462 | 0.9878985 | [8 empty] | 14646 | 0.9620603 | [8 empty] | 6610 | 0.8924207 | [8 empty] | 69180 | 0.8875784 | [8 empty] | 381060 | 0.9017543 | [8 empty] | 338860 | 0.7897067
|  |  | 6467 | 0.9896904 | [8 empty] | 14946 | 0.9630207 | [8 empty] | 6615 | 0.8913417 | [8 empty] | 69480 | 0.8858969 | [8 empty] | 381360 | 0.9062302 | [8 empty] | 339160 | 0.8027594
|  |  | 6472 | 0.9896904 | [8 empty] | 15246 | 0.9630207 | [8 empty] | 6620 | 0.8902627 | [8 empty] | 69780 | 0.8892599 | [8 empty] | 381660 | 0.9062302 | [8 empty] | 339460 | 0.7897067
|  |  | 6477 | 0.9887945 | [8 empty] | 15546 | 0.9630207 | [8 empty] | 6625 | 0.8924207 | [8 empty] | 70080 | 0.8875784 | [8 empty] | 381960 | 0.9017543 | [8 empty] | 339760 | 0.7940576
|  |  | 6482 | 0.9887945 | [8 empty] | 15846 | 0.9639812 | [8 empty] | 6630 | 0.8924207 | [8 empty] | 70380 | 0.8875784 | [8 empty] | 382260 | 0.8972784 | [8 empty] | 340060 | 0.7875312
|  |  | 6487 | 0.9896904 | [8 empty] | 16146 | 0.9649417 | [8 empty] | 6635 | 0.8913417 | [8 empty] | 70680 | 0.8892599 | [8 empty] | 382560 | 0.9017543 | [8 empty] | 340360 | 0.7897067
|  |  | 6492 | 0.9887945 | [8 empty] | 16446 | 0.9639812 | [8 empty] | 6640 | 0.8902627 | [8 empty] | 70980 | 0.8909413 | [8 empty] | 382860 | 0.9107061 | [8 empty] | 340660 | 0.7918821
|  |  | 6497 | 0.9896904 | [8 empty] | 16746 | 0.9649417 | [8 empty] | 6645 | 0.8924207 | [8 empty] | 71280 | 0.8909413 | [8 empty] | 383160 | 0.9039923 | [8 empty] | 340960 | 0.7918821
|  |  | 6502 | 0.9887945 | [8 empty] | 17046 | 0.9639812 | [8 empty] | 6650 | 0.8913417 | [8 empty] | 71580 | 0.8909413 | [8 empty] | 383460 | 0.8972784 | [8 empty] | 341260 | 0.7918821
|  |  | 6507 | 0.9887945 | [8 empty] | 17346 | 0.9659021 | [8 empty] | 6655 | 0.8924207 | [8 empty] | 71880 | 0.8909413 | [8 empty] | 383760 | 0.8995164 | [8 empty] | 341560 | 0.7918821
|  |  | 6512 | 0.9887945 | [8 empty] | 17646 | 0.9639812 | [8 empty] | 6660 | 0.8913417 | [8 empty] | 72180 | 0.8943043 | [8 empty] | 384060 | 0.9017543 | [8 empty] | 341860 | 0.7897067
|  |  | 6517 | 0.9896904 | [8 empty] | 17946 | 0.9659021 | [8 empty] | 6665 | 0.8924207 | [8 empty] | 72480 | 0.8909413 | [8 empty] | 384360 | 0.9062302 | [8 empty] | 342160 | 0.7984085
|  |  | 6522 | 0.9887945 | [8 empty] | 18246 | 0.9649417 | [8 empty] | 6670 | 0.8913417 | [8 empty] | 72780 | 0.8909413 | [8 empty] | 384660 | 0.9017543 | [8 empty] | 342460 | 0.7918821
|  |  | 6527 | 0.9896904 | [8 empty] | 18546 | 0.9659021 | [8 empty] | 6675 | 0.8924207 | [8 empty] | 73080 | 0.8909413 | [8 empty] | 384960 | 0.9017543 | [8 empty] | 342760 | 0.7940576
|  |  | 6532 | 0.9887945 | [8 empty] | 18846 | 0.9649417 | [8 empty] | 6680 | 0.8924207 | [8 empty] | 73380 | 0.8926228 | [8 empty] | 385260 | 0.8995164 | [8 empty] | 343060 | 0.796233
|  |  | 6537 | 0.9878985 | [8 empty] | 19146 | 0.9659021 | [8 empty] | 6685 | 0.8913417 | [8 empty] | 73680 | 0.8926228 | [8 empty] | 385560 | 0.9062302 | [8 empty] | 343360 | 0.8005839
|  |  | 6542 | 0.9887945 | [8 empty] | 19446 | 0.9659021 | [8 empty] | 6690 | 0.8913417 | [8 empty] | 73980 | 0.8943043 | [8 empty] | 385860 | 0.9039923 | [8 empty] | 343660 | 0.796233
|  |  | 6547 | 0.9887945 | [8 empty] | 19746 | 0.9659021 | [8 empty] | 6695 | 0.8913417 | [8 empty] | 74280 | 0.8926228 | [8 empty] | 386160 | 0.9062302 | [8 empty] | 343960 | 0.7940576
|  |  | 6552 | 0.9887945 | [8 empty] | 20046 | 0.967823 | [8 empty] | 6700 | 0.8913417 | [8 empty] | 74580 | 0.8943043 | [8 empty] | 386460 | 0.9039923 | [8 empty] | 344260 | 0.8005839
|  |  | 6557 | 0.9887945 | [8 empty] | 20346 | 0.9668626 | [8 empty] | 6705 | 0.8913417 | [8 empty] | 74880 | 0.8943043 | [8 empty] | 386760 | 0.9017543 | [8 empty] | 344560 | 0.7984085
|  |  | 6562 | 0.9896904 | [8 empty] | 20646 | 0.9668626 | [8 empty] | 6710 | 0.8924207 | [8 empty] | 75180 | 0.8943043 | [8 empty] | 387060 | 0.9017543 | [8 empty] | 344860 | 0.8005839
|  |  | 6567 | 0.9896904 | [8 empty] | 20946 | 0.9668626 | [8 empty] | 6715 | 0.8924207 | [8 empty] | 75480 | 0.8959858 | [8 empty] | 387360 | 0.9062302 | [8 empty] | 345160 | 0.7984085
|  |  | 6572 | 0.9896904 | [8 empty] | 21246 | 0.9668626 | [8 empty] | 6720 | 0.8913417 | [8 empty] | 75780 | 0.8976673 | [8 empty] | 387660 | 0.9039923 | [8 empty] | 345460 | 0.8005839
|  |  | 6577 | 0.9887945 | [8 empty] | 21546 | 0.9659021 | [8 empty] | 6725 | 0.8913417 | [8 empty] | 76080 | 0.8959858 | [8 empty] | 387960 | 0.9017543 | [8 empty] | 345760 | 0.7897067
|  |  | 6582 | 0.9887945 | [8 empty] | 21846 | 0.967823 | [8 empty] | 6730 | 0.8934997 | [8 empty] | 76380 | 0.8959858 | [8 empty] | 388260 | 0.8972784 | [8 empty] | 346060 | 0.796233
|  |  | 6587 | 0.9896904 | [8 empty] | 22146 | 0.967823 | [8 empty] | 6735 | 0.8924207 | [8 empty] | 76680 | 0.8943043 | [8 empty] | 388560 | 0.9039923 | [8 empty] | 346360 | 0.7984085
|  |  | 6592 | 0.9887945 | [8 empty] | 22446 | 0.9687835 | [8 empty] | 6740 | 0.8913417 | [8 empty] | 76980 | 0.8943043 | [8 empty] | 388860 | 0.9084681 | [8 empty] | 346660 | 0.8049348
|  |  | 6597 | 0.9896904 | [8 empty] | 22746 | 0.9687835 | [8 empty] | 6745 | 0.8913417 | [8 empty] | 77280 | 0.8943043 | [8 empty] | 389160 | 0.9107061 | [8 empty] | 346960 | 0.8071103
|  |  | 6602 | 0.9896904 | [8 empty] | 23046 | 0.967823 | [8 empty] | 6750 | 0.8934997 | [8 empty] | 77580 | 0.8976673 | [8 empty] | 389460 | 0.9062302 | [8 empty] | 347260 | 0.796233
|  |  | 6607 | 0.9896904 | [8 empty] | 23346 | 0.9687835 | [8 empty] | 6755 | 0.8934997 | [8 empty] | 77880 | 0.8959858 | [8 empty] | 389760 | 0.9084681 | [8 empty] | 347560 | 0.8005839
|  |  | 6612 | 0.9887945 | [8 empty] | 23646 | 0.967823 | [8 empty] | 6760 | 0.8934997 | [8 empty] | 78180 | 0.8976673 | [8 empty] | 390060 | 0.9017543 | [8 empty] | 347860 | 0.7918821
|  |  | 6617 | 0.9878985 | [8 empty] | 23946 | 0.9687835 | [8 empty] | 6765 | 0.8924207 | [8 empty] | 78480 | 0.8959858 | [8 empty] | 390360 | 0.9062302 | [8 empty] | 348160 | 0.7940576
|  |  | 6622 | 0.9896904 | [8 empty] | 24246 | 0.9687835 | [8 empty] | 6770 | 0.8913417 | [8 empty] | 78780 | 0.8959858 | [8 empty] | 390660 | 0.9062302 | [8 empty] | 348460 | 0.7984085
|  |  | 6627 | 0.9887945 | [8 empty] | 24546 | 0.967823 | [8 empty] | 6775 | 0.8913417 | [8 empty] | 79080 | 0.8959858 | [8 empty] | 390960 | 0.9107061 | [8 empty] | 348760 | 0.796233
|  |  | 6632 | 0.9887945 | [8 empty] | 24846 | 0.9687835 | [8 empty] | 6780 | 0.8934997 | [8 empty] | 79380 | 0.8959858 | [8 empty] | 391260 | 0.9084681 | [8 empty] | 349060 | 0.796233
|  |  | 6637 | 0.9887945 | [8 empty] | 25146 | 0.9697439 | [8 empty] | 6785 | 0.8934997 | [8 empty] | 79680 | 0.8976673 | [8 empty] | 391560 | 0.9017543 | [8 empty] | 349360 | 0.796233
|  |  | 6642 | 0.9887945 | [8 empty] | 25446 | 0.9687835 | [8 empty] | 6790 | 0.8924207 | [8 empty] | 79980 | 0.8959858 | [8 empty] | 391860 | 0.9039923 | [8 empty] | 349660 | 0.8049348
|  |  | 6647 | 0.9896904 | [8 empty] | 25746 | 0.967823 | [8 empty] | 6795 | 0.8913417 | [8 empty] | 80280 | 0.8976673 | [8 empty] | 392160 | 0.9062302 | [8 empty] | 349960 | 0.7984085
|  |  | 6652 | 0.9887945 | [8 empty] | 26046 | 0.9697439 | [8 empty] | 6800 | 0.8924207 | [8 empty] | 80580 | 0.8993487 | [8 empty] | 392460 | 0.9107061 | [8 empty] | 350260 | 0.7940576
|  |  | 6657 | 0.9896904 | [8 empty] | 26346 | 0.9697439 | [8 empty] | 6805 | 0.8902627 | [8 empty] | 80880 | 0.8943043 | [8 empty] | 392760 | 0.9039923 | [8 empty] | 350560 | 0.796233
|  |  | 6662 | 0.9887945 | [8 empty] | 26646 | 0.9697439 | [8 empty] | 6810 | 0.8924207 | [8 empty] | 81180 | 0.8993487 | [8 empty] | 393060 | 0.9039923 | [8 empty] | 350860 | 0.7897067
|  |  | 6667 | 0.9887945 | [8 empty] | 26946 | 0.9687835 | [8 empty] | 6815 | 0.8934997 | [8 empty] | 81480 | 0.8993487 | [8 empty] | 393360 | 0.9017543 | [8 empty] | 351160 | 0.8005839
|  |  | 6672 | 0.9905864 | [8 empty] | 27246 | 0.9697439 | [8 empty] | 6820 | 0.8934997 | [8 empty] | 81780 | 0.8993487 | [8 empty] | 393660 | 0.9017543 | [8 empty] | 351460 | 0.8027594
|  |  | 6677 | 0.9896904 | [8 empty] | 27546 | 0.9697439 | [8 empty] | 6825 | 0.8934997 | [8 empty] | 82080 | 0.8993487 | [8 empty] | 393960 | 0.9107061 | [8 empty] | 351760 | 0.8027594
|  |  | 6682 | 0.9878985 | [8 empty] | 27846 | 0.9697439 | [8 empty] | 6830 | 0.8934997 | [8 empty] | 82380 | 0.9010302 | [8 empty] | 394260 | 0.9107061 | [8 empty] | 352060 | 0.8005839
|  |  | 6687 | 0.9887945 | [8 empty] | 28146 | 0.9707044 | [8 empty] | 6835 | 0.8913417 | [8 empty] | 82680 | 0.8993487 | [8 empty] | 394560 | 0.9039923 | [8 empty] | 352360 | 0.8071103
|  |  | 6692 | 0.9887945 | [8 empty] | 28446 | 0.9697439 | [8 empty] | 6840 | 0.8934997 | [8 empty] | 82980 | 0.8976673 | [8 empty] | 394860 | 0.9084681 | [8 empty] | 352660 | 0.7984085
|  |  | 6697 | 0.9887945 | [8 empty] | 28746 | 0.9697439 | [8 empty] | 6845 | 0.8924207 | [8 empty] | 83280 | 0.8976673 | [8 empty] | 395160 | 0.9062302 | [8 empty] | 352960 | 0.7984085
|  |  | 6702 | 0.9896904 | [8 empty] | 29046 | 0.9716649 | [8 empty] | 6850 | 0.8924207 | [8 empty] | 83580 | 0.9010302 | [8 empty] | 395460 | 0.9107061 | [8 empty] | 353260 | 0.7918821
|  |  | 6707 | 0.9896904 | [8 empty] | 29346 | 0.9716649 | [8 empty] | 6855 | 0.8924207 | [8 empty] | 83880 | 0.8959858 | [8 empty] | 395760 | 0.9062302 | [8 empty] | 353560 | 0.7984085
|  |  | 6712 | 0.9887945 | [8 empty] | 29646 | 0.9716649 | [8 empty] | 6860 | 0.8924207 | [8 empty] | 84180 | 0.8993487 | [8 empty] | 396060 | 0.9107061 | [8 empty] | 353860 | 0.8005839
|  |  | 6717 | 0.9887945 | [8 empty] | 29946 | 0.9726253 | [8 empty] | 6865 | 0.8945787 | [8 empty] | 84480 | 0.8976673 | [8 empty] | 396360 | 0.9062302 | [8 empty] | 354160 | 0.8005839
|  |  | 6722 | 0.9896904 | [8 empty] | 30246 | 0.9716649 | [8 empty] | 6870 | 0.8934997 | [8 empty] | 84780 | 0.8993487 | [8 empty] | 396660 | 0.912944 | [8 empty] | 354460 | 0.796233
|  |  | 6727 | 0.9896904 | [8 empty] | 30546 | 0.9716649 | [8 empty] | 6875 | 0.8934997 | [8 empty] | 85080 | 0.8976673 | [8 empty] | 396960 | 0.9062302 | [8 empty] | 354760 | 0.7984085
|  |  | 6732 | 0.9887945 | [8 empty] | 30846 | 0.9716649 | [8 empty] | 6880 | 0.8934997 | [8 empty] | 85380 | 0.8976673 | [8 empty] | 397260 | 0.9107061 | [8 empty] | 355060 | 0.796233
|  |  | 6737 | 0.9896904 | [8 empty] | 31146 | 0.9716649 | [8 empty] | 6885 | 0.8924207 | [8 empty] | 85680 | 0.8976673 | [8 empty] | 397560 | 0.9084681 | [8 empty] | 355360 | 0.7897067
|  |  | 6742 | 0.9896904 | [8 empty] | 31446 | 0.9707044 | [8 empty] | 6890 | 0.8934997 | [8 empty] | 85980 | 0.8993487 | [8 empty] | 397860 | 0.9039923 | [8 empty] | 355660 | 0.7984085
|  |  | 6747 | 0.9896904 | [8 empty] | 31746 | 0.9716649 | [8 empty] | 6895 | 0.8945787 | [8 empty] | 86280 | 0.9010302 | [8 empty] | 398160 | 0.9017543 | [8 empty] | 355960 | 0.796233
|  |  | 6752 | 0.9887945 | [8 empty] | 32046 | 0.9707044 | [8 empty] | 6900 | 0.8945787 | [8 empty] | 86580 | 0.9010302 | [8 empty] | 398460 | 0.9107061 | [8 empty] | 356260 | 0.8092857
|  |  | 6757 | 0.9887945 | [8 empty] | 32346 | 0.9716649 | [8 empty] | 6905 | 0.8924207 | [8 empty] | 86880 | 0.8993487 | [8 empty] | 398760 | 0.912944 | [8 empty] | 356560 | 0.7918821
|  |  | 6762 | 0.9896904 | [8 empty] | 32646 | 0.9716649 | [8 empty] | 6910 | 0.8956577 | [8 empty] | 87180 | 0.8993487 | [8 empty] | 399060 | 0.912944 | [8 empty] | 356860 | 0.8027594
|  |  | 6767 | 0.9905864 | [8 empty] | 32946 | 0.9726253 | [8 empty] | 6915 | 0.8924207 | [8 empty] | 87480 | 0.8976673 | [8 empty] | 399360 | 0.9174199 | [8 empty] | 357160 | 0.8005839
|  |  | 6772 | 0.9905864 | [8 empty] | 33246 | 0.9716649 | [8 empty] | 6920 | 0.8945787 | [8 empty] | 87780 | 0.8976673 | [8 empty] | 399660 | 0.9107061 | [8 empty] | 357460 | 0.796233
|  |  | 6777 | 0.9878985 | [8 empty] | 33546 | 0.9726253 | [8 empty] | 6925 | 0.8934997 | [8 empty] | 88080 | 0.8976673 | [8 empty] | 399960 | 0.9062302 | [8 empty] | 357760 | 0.8027594
|  |  | 6782 | 0.9896904 | [8 empty] | 33846 | 0.9735858 | [8 empty] | 6930 | 0.8934997 | [8 empty] | 88380 | 0.8976673 | [8 empty] | 400260 | 0.9062302 | [8 empty] | 358060 | 0.796233
|  |  | 6787 | 0.9896904 | [8 empty] | 34146 | 0.9745462 | [8 empty] | 6935 | 0.8924207 | [8 empty] | 88680 | 0.8976673 | [8 empty] | 400560 | 0.9107061 | [8 empty] | 358360 | 0.7984085
|  |  | 6792 | 0.9896904 | [8 empty] | 34446 | 0.9726253 | [8 empty] | 6940 | 0.8934997 | [8 empty] | 88980 | 0.9010302 | [8 empty] | 400860 | 0.9107061 | [8 empty] | 358660 | 0.7940576
|  |  | 6797 | 0.9887945 | [8 empty] | 34746 | 0.9735858 | [8 empty] | 6945 | 0.8956577 | [8 empty] | 89280 | 0.8993487 | [8 empty] | 401160 | 0.9039923 | [8 empty] | 358960 | 0.8005839
|  |  | 6802 | 0.9887945 | [8 empty] | 35046 | 0.9726253 | [8 empty] | 6950 | 0.8945787 | [8 empty] | 89580 | 0.9043932 | [8 empty] | 401460 | 0.9107061 | [8 empty] | 359260 | 0.7918821
|  |  | 6807 | 0.9896904 | [8 empty] | 35346 | 0.9735858 | [8 empty] | 6955 | 0.8934997 | [8 empty] | 89880 | 0.9010302 | [8 empty] | 401760 | 0.912944 | [8 empty] | 359560 | 0.7940576
|  |  | 6812 | 0.9887945 | [8 empty] | 35646 | 0.9726253 | [8 empty] | 6960 | 0.8934997 | [8 empty] | 90180 | 0.9043932 | [8 empty] | 402060 | 0.9084681 | [8 empty] | 359860 | 0.8049348
|  |  | 6817 | 0.9887945 | [8 empty] | 35946 | 0.9726253 | [8 empty] | 6965 | 0.8934997 | [8 empty] | 90480 | 0.9043932 | [8 empty] | 402360 | 0.9039923 | [8 empty] | 360160 | 0.8049348
|  |  | 6822 | 0.9887945 | [8 empty] | 36246 | 0.9726253 | [8 empty] | 6970 | 0.8924207 | [8 empty] | 90780 | 0.9027117 | [8 empty] | 402660 | 0.9107061 | [8 empty] | 360460 | 0.7984085
|  |  | 6827 | 0.9905864 | [8 empty] | 36546 | 0.9735858 | [8 empty] | 6975 | 0.8924207 | [8 empty] | 91080 | 0.9043932 | [8 empty] | 402960 | 0.9084681 | [8 empty] | 360760 | 0.7984085
|  |  | 6832 | 0.9905864 | [8 empty] | 36846 | 0.9726253 | [8 empty] | 6980 | 0.8924207 | [8 empty] | 91380 | 0.9027117 | [8 empty] | 403260 | 0.9174199 | [8 empty] | 361060 | 0.8005839
|  |  | 6837 | 0.9896904 | [8 empty] | 37146 | 0.9735858 | [8 empty] | 6985 | 0.8945787 | [8 empty] | 91680 | 0.9010302 | [8 empty] | 403560 | 0.912944 | [8 empty] | 361360 | 0.8005839
|  |  | 6842 | 0.9896904 | [8 empty] | 37446 | 0.9745462 | [8 empty] | 6990 | 0.8934997 | [8 empty] | 91980 | 0.9027117 | [8 empty] | 403860 | 0.9107061 | [8 empty] | 361660 | 0.796233
|  |  | 6847 | 0.9887945 | [8 empty] | 37746 | 0.9745462 | [8 empty] | 6995 | 0.8934997 | [8 empty] | 92280 | 0.9027117 | [8 empty] | 404160 | 0.9107061 | [8 empty] | 361960 | 0.796233
|  |  | 6852 | 0.9896904 | [8 empty] | 38046 | 0.9735858 | [8 empty] | 7000 | 0.8934997 | [8 empty] | 92580 | 0.8993487 | [8 empty] | 404460 | 0.9084681 | [8 empty] | 362260 | 0.8005839
|  |  | 6857 | 0.9896904 | [8 empty] | 38346 | 0.9735858 | [8 empty] | 7005 | 0.8924207 | [8 empty] | 92880 | 0.9010302 | [8 empty] | 404760 | 0.9107061 | [8 empty] | 362560 | 0.8005839
|  |  | 6862 | 0.9896904 | [8 empty] | 38646 | 0.9745462 | [8 empty] | 7010 | 0.8924207 | [8 empty] | 93180 | 0.9027117 | [8 empty] | 405060 | 0.912944 | [8 empty] | 362860 | 0.8027594
|  |  | 6867 | 0.9896904 | [8 empty] | 38946 | 0.9745462 | [8 empty] | 7015 | 0.8945787 | [8 empty] | 93480 | 0.9043932 | [8 empty] | 405360 | 0.9107061 | [8 empty] | 363160 | 0.8092857
|  |  | 6872 | 0.9887945 | [8 empty] | 39246 | 0.9745462 | [8 empty] | 7020 | 0.8934997 | [8 empty] | 93780 | 0.9027117 | [8 empty] | 405660 | 0.9039923 | [8 empty] | 363460 | 0.8071103
|  |  | 6877 | 0.9896904 | [8 empty] | 39546 | 0.9745462 | [8 empty] | 7025 | 0.8924207 | [8 empty] | 94080 | 0.9043932 | [8 empty] | 405960 | 0.9107061 | [8 empty] | 363760 | 0.8027594
|  |  | 6882 | 0.9896904 | [8 empty] | 39846 | 0.9735858 | [8 empty] | 7030 | 0.8945787 | [8 empty] | 94380 | 0.9027117 | [8 empty] | 406260 | 0.915182 | [8 empty] | 364060 | 0.796233
|  |  | 6887 | 0.9896904 | [8 empty] | 40146 | 0.9755067 | [8 empty] | 7035 | 0.8934997 | [8 empty] | 94680 | 0.9010302 | [8 empty] | 406560 | 0.912944 | [8 empty] | 364360 | 0.7984085
|  |  | 6892 | 0.9887945 | [8 empty] | 40446 | 0.9735858 | [8 empty] | 7040 | 0.8924207 | [8 empty] | 94980 | 0.8993487 | [8 empty] | 406860 | 0.912944 | [8 empty] | 364660 | 0.8027594
|  |  | 6897 | 0.9896904 | [8 empty] | 40746 | 0.9735858 | [8 empty] | 7045 | 0.8934997 | [8 empty] | 106380 | 0.9010302 | [8 empty] | 407160 | 0.9218958 | [8 empty] | 364960 | 0.8049348
|  |  | 6902 | 0.9896904 | [8 empty] | 41046 | 0.9755067 | [8 empty] | 7050 | 0.8934997 | [8 empty] | 106680 | 0.9027117 | [8 empty] | 407460 | 0.9084681 | [8 empty] | 365260 | 0.7984085
|  |  | 6907 | 0.9896904 | [8 empty] | 41346 | 0.9745462 | [8 empty] | 7055 | 0.8934997 | [8 empty] | 106980 | 0.9027117 | [8 empty] | 407760 | 0.912944 | [8 empty] | 365560 | 0.8005839
|  |  | 6912 | 0.9896904 | [8 empty] | 41646 | 0.9745462 | [8 empty] | 7060 | 0.8934997 | [8 empty] | 107280 | 0.9077561 | [8 empty] | 408060 | 0.915182 | [8 empty] | 365860 | 0.7984085
|  |  | 6917 | 0.9896904 | [8 empty] | 41946 | 0.9755067 | [8 empty] | 7065 | 0.8945787 | [8 empty] | 107580 | 0.9060747 | [8 empty] | 408360 | 0.915182 | [8 empty] | 366160 | 0.8027594
|  |  | 6922 | 0.9896904 | [8 empty] | 42246 | 0.9745462 | [8 empty] | 7070 | 0.8945787 | [8 empty] | 107880 | 0.9027117 | [8 empty] | 408660 | 0.9017543 | [8 empty] | 366460 | 0.8027594
|  |  | 6927 | 0.9896904 | [8 empty] | 42546 | 0.9755067 | [8 empty] | 7075 | 0.8934997 | [8 empty] | 108180 | 0.9010302 | [8 empty] | 408960 | 0.9084681 | [8 empty] | 366760 | 0.8027594
|  |  | 6932 | 0.9896904 | [8 empty] | 42846 | 0.9745462 | [8 empty] | 7080 | 0.8934997 | [8 empty] | 108480 | 0.9027117 | [8 empty] | 409260 | 0.9084681 | [8 empty] | 367060 | 0.8005839
|  |  | 6937 | 0.9896904 | [8 empty] | 43146 | 0.9745462 | [8 empty] | 7085 | 0.8934997 | [8 empty] | 108780 | 0.9060747 | [8 empty] | 409560 | 0.9107061 | [8 empty] | 367360 | 0.8049348
|  |  | 6942 | 0.9896904 | [8 empty] | 43446 | 0.9764671 | [8 empty] | 7090 | 0.8945787 | [8 empty] | 109080 | 0.9060747 | [8 empty] | 409860 | 0.915182 | [8 empty] | 367660 | 0.8027594
|  |  | 6947 | 0.9905864 | [8 empty] | 43746 | 0.9764671 | [8 empty] | 7095 | 0.8934997 | [8 empty] | 109380 | 0.9027117 | [8 empty] | 410160 | 0.912944 | [8 empty] | 367960 | 0.8027594
|  |  | 6952 | 0.9896904 | [8 empty] | 44046 | 0.9755067 | [8 empty] | 7100 | 0.8945787 | [8 empty] | 109680 | 0.9027117 | [8 empty] | 410460 | 0.9174199 | [8 empty] | 368260 | 0.8092857
|  |  | 6957 | 0.9905864 | [8 empty] | 44346 | 0.9755067 | [8 empty] | 7105 | 0.8945787 | [8 empty] | 109980 | 0.9060747 | [8 empty] | 410760 | 0.9174199 | [8 empty] | 368560 | 0.8005839
|  |  | 6962 | 0.9896904 | [8 empty] | 44646 | 0.9764671 | [8 empty] | 7110 | 0.8956577 | [8 empty] | 110280 | 0.9060747 | [8 empty] | 411060 | 0.9062302 | [8 empty] | 368860 | 0.7984085
|  |  | 6967 | 0.9905864 | [8 empty] | 44946 | 0.9774276 | [8 empty] | 7115 | 0.8956577 | [8 empty] | 110580 | 0.9027117 | [8 empty] | 411360 | 0.9084681 | [8 empty] | 369160 | 0.8027594
|  |  | 6972 | 0.9887945 | [8 empty] | 45246 | 0.9764671 | [8 empty] | 7120 | 0.8945787 | [8 empty] | 110880 | 0.9027117 | [8 empty] | 411660 | 0.912944 | [8 empty] | 369460 | 0.8027594
|  |  | 6977 | 0.9896904 | [8 empty] | 45546 | 0.9755067 | [8 empty] | 7125 | 0.8924207 | [8 empty] | 111180 | 0.9043932 | [8 empty] | 411960 | 0.9084681 | [8 empty] | 369760 | 0.8005839
|  |  | 6982 | 0.9896904 | [8 empty] | 45846 | 0.9745462 | [8 empty] | 7130 | 0.8945787 | [8 empty] | 111480 | 0.9060747 | [8 empty] | 412260 | 0.912944 | [8 empty] | 370060 | 0.8092857
|  |  | 6987 | 0.9887945 | [8 empty] | 46146 | 0.9764671 | [8 empty] | 7135 | 0.8945787 | [8 empty] | 111780 | 0.9060747 | [8 empty] | 412560 | 0.9196579 | [8 empty] | 370360 | 0.8071103
|  |  | 6992 | 0.9905864 | [8 empty] | 46446 | 0.9764671 | [8 empty] | 7140 | 0.8924207 | [8 empty] | 112080 | 0.9077561 | [8 empty] | 412860 | 0.9196579 | [8 empty] | 370660 | 0.8071103
|  |  | 6997 | 0.9896904 | [8 empty] | 46746 | 0.9755067 | [8 empty] | 7145 | 0.8945787 | [8 empty] | 112380 | 0.9060747 | [8 empty] | 413160 | 0.9107061 | [8 empty] | 370960 | 0.8071103
|  |  | 7002 | 0.9887945 | [8 empty] | 47046 | 0.9755067 | [8 empty] | 7150 | 0.8956577 | [8 empty] | 112680 | 0.9027117 | [8 empty] | 413460 | 0.915182 | [8 empty] | 371260 | 0.8049348
|  |  | 7007 | 0.9896904 | [8 empty] | 47346 | 0.9764671 | [8 empty] | 7155 | 0.8934997 | [8 empty] | 112980 | 0.9043932 | [8 empty] | 413760 | 0.912944 | [8 empty] | 371560 | 0.8027594
|  |  | 7012 | 0.9887945 | [8 empty] | 47646 | 0.9755067 | [8 empty] | 7160 | 0.8934997 | [8 empty] | 113280 | 0.9043932 | [8 empty] | 414060 | 0.915182 | [8 empty] | 371860 | 0.8071103
|  |  | 7017 | 0.9896904 | [8 empty] | 47946 | 0.9764671 | [8 empty] | 7165 | 0.8945787 | [8 empty] | 113580 | 0.9060747 | [8 empty] | 414360 | 0.9084681 | [8 empty] | 372160 | 0.8071103
|  |  | 7022 | 0.9905864 | [8 empty] | 48246 | 0.9764671 | [8 empty] | 7170 | 0.8934997 | [8 empty] | 113880 | 0.9060747 | [8 empty] | 414660 | 0.912944 | [8 empty] | 372460 | 0.8049348
|  |  | 7027 | 0.9896904 | [8 empty] | 48546 | 0.9774276 | [8 empty] | 7175 | 0.8934997 | [8 empty] | 114180 | 0.9077561 | [8 empty] | 414960 | 0.912944 | [8 empty] | 372760 | 0.8049348
|  |  | 7032 | 0.9896904 | [8 empty] | 48846 | 0.9764671 | [8 empty] | 7180 | 0.8945787 | [8 empty] | 114480 | 0.9077561 | [8 empty] | 415260 | 0.912944 | [8 empty] | 373060 | 0.8049348
|  |  | 7037 | 0.9905864 | [8 empty] | 49146 | 0.9774276 | [8 empty] | 7185 | 0.8945787 | [8 empty] | 114780 | 0.9060747 | [8 empty] | 415560 | 0.912944 | [8 empty] | 373360 | 0.8005839
|  |  | 7042 | 0.9896904 | [8 empty] | 49446 | 0.9764671 | [8 empty] | 7190 | 0.8913417 | [8 empty] | 115080 | 0.9094376 | [8 empty] | 415860 | 0.9107061 | [8 empty] | 373660 | 0.8071103
|  |  | 7047 | 0.9896904 | [8 empty] | 49746 | 0.9783881 | [8 empty] | 7195 | 0.8934997 | [8 empty] | 115380 | 0.9077561 | [8 empty] | 416160 | 0.9174199 | [8 empty] | 373960 | 0.8092857
|  |  | 7052 | 0.9905864 | [8 empty] | 50046 | 0.9774276 | [8 empty] | 7200 | 0.8945787 | [8 empty] | 115680 | 0.9077561 | [8 empty] | 416460 | 0.9174199 | [8 empty] | 374260 | 0.8114612
|  |  | 7057 | 0.9905864 | [8 empty] | 50346 | 0.9774276 | [8 empty] | 7205 | 0.8945787 | [8 empty] | 115980 | 0.9077561 | [8 empty] | 416760 | 0.912944 | [8 empty] | 374560 | 0.8049348
|  |  | 7062 | 0.9905864 | [8 empty] | 50646 | 0.9783881 | [8 empty] | 7210 | 0.8945787 | [8 empty] | 116280 | 0.9077561 | [8 empty] | 417060 | 0.912944 | [8 empty] | 374860 | 0.8136366
|  |  | 7067 | 0.9887945 | [8 empty] | 50946 | 0.9774276 | [8 empty] | 7215 | 0.8945787 | [8 empty] | 116580 | 0.9060747 | [8 empty] | 417360 | 0.9062302 | [8 empty] | 375160 | 0.8114612
|  |  | 7072 | 0.9914823 | [8 empty] | 51246 | 0.9774276 | [8 empty] | 7220 | 0.8934997 | [8 empty] | 116880 | 0.9060747 | [8 empty] | 417660 | 0.9107061 | [8 empty] | 375460 | 0.8136366
|  |  | 7077 | 0.9896904 | [8 empty] | 51546 | 0.9783881 | [8 empty] | 7225 | 0.8956577 | [8 empty] | 117180 | 0.9077561 | [8 empty] | 417960 | 0.912944 | [8 empty] | 375760 | 0.8049348
|  |  | 7082 | 0.9905864 | [8 empty] | 51846 | 0.9774276 | [8 empty] | 7230 | 0.8945787 | [8 empty] | 117480 | 0.9111191 | [8 empty] | 418260 | 0.912944 | [8 empty] | 376060 | 0.8049348
|  |  | 7087 | 0.9896904 | [8 empty] | 52146 | 0.9774276 | [8 empty] | 7235 | 0.8945787 | [8 empty] | 117780 | 0.9077561 | [8 empty] | 418560 | 0.915182 | [8 empty] | 376360 | 0.8092857
|  |  | 7092 | 0.9896904 | [8 empty] | 52446 | 0.9783881 | [8 empty] | 7240 | 0.8945787 | [8 empty] | 118080 | 0.9077561 | [8 empty] | 418860 | 0.9196579 | [8 empty] | 376660 | 0.8049348
|  |  | 7212 | 0.9896904 | [8 empty] | 52746 | 0.9783881 | [8 empty] | 7245 | 0.8956577 | [8 empty] | 118380 | 0.9094376 | [8 empty] | 419160 | 0.9107061 | [8 empty] | 376960 | 0.8049348
|  |  | 7332 | 0.9905864 | [8 empty] | 53046 | 0.9774276 | [8 empty] | 7250 | 0.8934997 | [8 empty] | 118680 | 0.9111191 | [8 empty] | 419460 | 0.9084681 | [8 empty] | 377260 | 0.8027594
|  |  | 7452 | 0.9896904 | [8 empty] | 53346 | 0.9764671 | [8 empty] | 7255 | 0.8945787 | [8 empty] | 118980 | 0.9144821 | [8 empty] | 419760 | 0.9107061 | [8 empty] | 377560 | 0.8027594
|  |  | 7572 | 0.9896904 | [8 empty] | 53646 | 0.9783881 | [8 empty] | 7260 | 0.8945787 | [8 empty] | 119280 | 0.9128006 | [8 empty] | 420060 | 0.915182 | [8 empty] | 377860 | 0.8092857
|  |  | 7692 | 0.9896904 | [8 empty] | 53946 | 0.9774276 | [8 empty] | 7265 | 0.8934997 | [8 empty] | 119580 | 0.9094376 | [8 empty] | 420360 | 0.912944 | [8 empty] | 378160 | 0.8114612
|  |  | 7812 | 0.9905864 | [8 empty] | 54246 | 0.9774276 | [8 empty] | 7270 | 0.8945787 | [8 empty] | 119880 | 0.9077561 | [8 empty] | 420660 | 0.915182 | [8 empty] | 378460 | 0.8114612
|  |  | 7932 | 0.9905864 | [8 empty] | 54546 | 0.9774276 | [8 empty] | 7275 | 0.8956577 | [8 empty] | 120180 | 0.9111191 | [8 empty] | 420960 | 0.912944 | [8 empty] | 378760 | 0.8049348
|  |  | 8052 | 0.9905864 | [8 empty] | 54846 | 0.9783881 | [8 empty] | 7280 | 0.8924207 | [8 empty] | 120480 | 0.9111191 | [8 empty] | 421260 | 0.9107061 | [8 empty] | 379060 | 0.8092857
|  |  | 8172 | 0.9896904 | [8 empty] | 55146 | 0.9774276 | [8 empty] | 7285 | 0.8945787 | [8 empty] | 120780 | 0.9111191 | [8 empty] | 421560 | 0.912944 | [8 empty] | 379360 | 0.8179875
|  |  | 8292 | 0.9905864 | [8 empty] | 55446 | 0.9774276 | [8 empty] | 7290 | 0.8945787 | [8 empty] | 121080 | 0.9111191 | [8 empty] | 421860 | 0.9107061 | [8 empty] | 379660 | 0.8092857
|  |  | 8412 | 0.9905864 | [8 empty] | 55746 | 0.9793485 | [8 empty] | 7295 | 0.8956577 | [8 empty] | 121380 | 0.9111191 | [8 empty] | 422160 | 0.9084681 | [8 empty] | 379960 | 0.8071103
|  |  | 8532 | 0.9914823 | [8 empty] | 56046 | 0.9783881 | [8 empty] | 7300 | 0.8945787 | [8 empty] | 121680 | 0.9111191 | [8 empty] | 422460 | 0.9084681 | [8 empty] | 380260 | 0.8027594
|  |  | 8652 | 0.9905864 | [8 empty] | 56346 | 0.9793485 | [8 empty] | 7305 | 0.8945787 | [8 empty] | 121980 | 0.9094376 | [8 empty] | 422760 | 0.912944 | [8 empty] | 380560 | 0.8027594
|  |  | 8772 | 0.9905864 | [8 empty] | 56646 | 0.9793485 | [8 empty] | 7310 | 0.8945787 | [8 empty] | 122280 | 0.9128006 | [8 empty] | 423060 | 0.912944 | [8 empty] | 380860 | 0.8092857
|  |  | 8892 | 0.9905864 | [8 empty] | 56946 | 0.9783881 | [8 empty] | 7315 | 0.8945787 | [8 empty] | 122580 | 0.9144821 | [8 empty] | 423360 | 0.912944 | [8 empty] | 381160 | 0.8092857
|  |  | 9012 | 0.9914823 | [8 empty] | 57246 | 0.9783881 | [8 empty] | 7320 | 0.8945787 | [8 empty] | 122880 | 0.9128006 | [8 empty] | 423660 | 0.915182 | [8 empty] | 381460 | 0.8092857
|  |  | 9132 | 0.9905864 | [8 empty] | 57546 | 0.9783881 | [8 empty] | 7325 | 0.8945787 | [8 empty] | 123180 | 0.9111191 | [8 empty] | 423960 | 0.9107061 | [8 empty] | 381760 | 0.8005839
|  |  | 9252 | 0.9923783 | [8 empty] | 57846 | 0.9783881 | [8 empty] | 7330 | 0.8934997 | [8 empty] | 123480 | 0.9077561 | [8 empty] | 424260 | 0.915182 | [8 empty] | 382060 | 0.8071103
|  |  | 9372 | 0.9914823 | [8 empty] | 58146 | 0.9793485 | [8 empty] | 7335 | 0.8945787 | [8 empty] | 123780 | 0.9128006 | [8 empty] | 424560 | 0.912944 | [8 empty] | 382360 | 0.8071103
|  |  | 9492 | 0.9914823 | [8 empty] | 58446 | 0.9783881 | [8 empty] | 7340 | 0.8945787 | [8 empty] | 124080 | 0.9144821 | [8 empty] | 424860 | 0.9107061 | [8 empty] | 382660 | 0.8005839
|  |  | 9612 | 0.9905864 | [8 empty] | 58746 | 0.9793485 | [8 empty] | 7345 | 0.8956577 | [8 empty] | 124380 | 0.9128006 | [8 empty] | 425160 | 0.9107061 | [8 empty] | 382960 | 0.8071103
|  |  | 9732 | 0.9914823 | [8 empty] | 59046 | 0.9793485 | [8 empty] | 7350 | 0.8945787 | [8 empty] | 124680 | 0.9128006 | [8 empty] | 425460 | 0.912944 | [8 empty] | 383260 | 0.8092857
|  |  | 9852 | 0.9905864 | [8 empty] | 59346 | 0.9793485 | [8 empty] | 7355 | 0.8956577 | [8 empty] | 124980 | 0.9144821 | [8 empty] | 425760 | 0.912944 | [8 empty] | 383560 | 0.8114612
|  |  | 9972 | 0.9923783 | [8 empty] | 59646 | 0.9793485 | [8 empty] | 7360 | 0.8956577 | [8 empty] | 125280 | 0.9128006 | [8 empty] | 426060 | 0.9084681 | [8 empty] | 383860 | 0.8027594
|  |  | 10092 | 0.9923783 | [8 empty] | 59946 | 0.980309 | [8 empty] | 7365 | 0.8956577 | [8 empty] | 125580 | 0.9144821 | [8 empty] | 426360 | 0.915182 | [8 empty] | 384160 | 0.8092857
|  |  | 10212 | 0.9923783 | [8 empty] | 60246 | 0.9793485 | [8 empty] | 7370 | 0.8956577 | [8 empty] | 125880 | 0.9144821 | [8 empty] | 426660 | 0.912944 | [8 empty] | 384460 | 0.8092857
|  |  | 10332 | 0.9923783 | [8 empty] | 60546 | 0.9793485 | [8 empty] | 7375 | 0.8956577 | [8 empty] | 126180 | 0.9144821 | [8 empty] | 426960 | 0.915182 | [8 empty] | 384760 | 0.8092857
|  |  | 10452 | 0.9914823 | [8 empty] | 60846 | 0.980309 | [8 empty] | 7380 | 0.8956577 | [8 empty] | 126480 | 0.9111191 | [8 empty] | 427260 | 0.9174199 | [8 empty] | 385060 | 0.8136366
|  |  | 10572 | 0.9923783 | [8 empty] | 61146 | 0.9793485 | [8 empty] | 7385 | 0.8956577 | [8 empty] | 126780 | 0.9111191 | [8 empty] | 427560 | 0.912944 | [8 empty] | 385360 | 0.8136366
|  |  | 10692 | 0.9923783 | [8 empty] | 61446 | 0.9783881 | [8 empty] | 7390 | 0.8967368 | [8 empty] | 127080 | 0.9111191 | [8 empty] | 427860 | 0.9084681 | [8 empty] | 385660 | 0.8136366
|  |  | 10812 | 0.9923783 | [8 empty] | 61746 | 0.980309 | [8 empty] | 7395 | 0.8945787 | [8 empty] | 127380 | 0.9161636 | [8 empty] | 428160 | 0.9084681 | [8 empty] | 385960 | 0.8027594
|  |  | 10932 | 0.9932742 | [8 empty] | 62046 | 0.9793485 | [8 empty] | 7400 | 0.8945787 | [8 empty] | 127680 | 0.9094376 | [8 empty] | 428460 | 0.9084681 | [8 empty] | 386260 | 0.8049348
|  |  | 11052 | 0.9923783 | [8 empty] | 62346 | 0.9793485 | [8 empty] | 7405 | 0.8956577 | [8 empty] | 127980 | 0.9144821 | [8 empty] | 428760 | 0.9084681 | [8 empty] | 386560 | 0.8114612
|  |  | 11172 | 0.9914823 | [8 empty] | 62646 | 0.9812694 | [8 empty] | 7410 | 0.8956577 | [8 empty] | 128280 | 0.9161636 | [8 empty] | 429060 | 0.912944 | [8 empty] | 386860 | 0.8071103
|  |  | 11292 | 0.9923783 | [8 empty] | 62946 | 0.9812694 | [8 empty] | 7415 | 0.8945787 | [8 empty] | 128580 | 0.917845 | [8 empty] | 429360 | 0.912944 | [8 empty] | 387160 | 0.8049348
|  |  | 11412 | 0.9923783 | [8 empty] | 63246 | 0.9812694 | [8 empty] | 7420 | 0.8945787 | [8 empty] | 128880 | 0.9144821 | [8 empty] | 429660 | 0.912944 | [8 empty] | 387460 | 0.8071103
|  |  | 11532 | 0.9923783 | [8 empty] | 63546 | 0.9793485 | [8 empty] | 7425 | 0.8945787 | [8 empty] | 129180 | 0.9144821 | [8 empty] | 429960 | 0.915182 | [8 empty] | 387760 | 0.8071103
|  |  | 11652 | 0.9932742 | [8 empty] | 63846 | 0.980309 | [8 empty] | 7430 | 0.8945787 | [8 empty] | 129480 | 0.9161636 | [8 empty] | 430260 | 0.912944 | [8 empty] | 388060 | 0.8136366
|  |  | 11772 | 0.9923783 | [8 empty] | 64146 | 0.980309 | [8 empty] | 7435 | 0.8945787 | [8 empty] | 129780 | 0.9161636 | [8 empty] | 430560 | 0.9084681 | [8 empty] | 388360 | 0.8136366
|  |  | 11892 | 0.9932742 | [8 empty] | 64446 | 0.9793485 | [8 empty] | 7440 | 0.8956577 | [8 empty] | 130080 | 0.917845 | [8 empty] | 430860 | 0.9062302 | [8 empty] | 388660 | 0.8114612
|  |  | 12012 | 0.9923783 | [8 empty] | 64746 | 0.9783881 | [8 empty] | 7445 | 0.8956577 | [8 empty] | 130380 | 0.9161636 | [8 empty] | 431160 | 0.9107061 | [8 empty] | 388960 | 0.8223384
|  |  | 12132 | 0.9923783 | [8 empty] | 65046 | 0.9793485 | [8 empty] | 7450 | 0.8945787 | [8 empty] | 130680 | 0.9128006 | [8 empty] | 431460 | 0.9084681 | [8 empty] | 389260 | 0.8092857
|  |  | 12252 | 0.9923783 | [8 empty] | 65346 | 0.980309 | [8 empty] | 7455 | 0.8945787 | [8 empty] | 130980 | 0.9161636 | [8 empty] | 431760 | 0.9084681 | [8 empty] | 389560 | 0.8092857
|  |  | 12372 | 0.9914823 | [8 empty] | 65646 | 0.9793485 | [8 empty] | 7460 | 0.8956577 | [8 empty] | 131280 | 0.9161636 | [8 empty] | 432060 | 0.9107061 | [8 empty] | 389860 | 0.8114612
|  |  | 12492 | 0.9941702 | [8 empty] | 65946 | 0.9793485 | [8 empty] | 7465 | 0.8934997 | [8 empty] | 131580 | 0.9161636 | [8 empty] | 432360 | 0.912944 | [8 empty] | 390160 | 0.8092857
|  |  | 12612 | 0.9932742 | [8 empty] | 66246 | 0.980309 | [8 empty] | 7470 | 0.8945787 | [8 empty] | 131880 | 0.9128006 | [8 empty] | 432660 | 0.9107061 | [8 empty] | 390460 | 0.8114612
|  |  | 12732 | 0.9932742 | [8 empty] | 66546 | 0.980309 | [8 empty] | 7475 | 0.8956577 | [8 empty] | 132180 | 0.9144821 | [8 empty] | 432960 | 0.9107061 | [8 empty] | 390760 | 0.8092857
|  |  | 12852 | 0.9923783 | [8 empty] | 66846 | 0.9812694 | [8 empty] | 7480 | 0.8967368 | [8 empty] | 132480 | 0.917845 | [8 empty] | 433260 | 0.9107061 | [8 empty] | 391060 | 0.8114612
|  |  | 12972 | 0.9914823 | [8 empty] | 67146 | 0.980309 | [8 empty] | 7485 | 0.8967368 | [8 empty] | 132780 | 0.9161636 | [8 empty] | 433560 | 0.9062302 | [8 empty] | 391360 | 0.8136366
|  |  | 13092 | 0.9923783 | [8 empty] | 67446 | 0.980309 | [8 empty] | 7490 | 0.8934997 | [8 empty] | 133080 | 0.921208 | [8 empty] | 433860 | 0.9084681 | [8 empty] | 391660 | 0.8136366
|  |  | 13212 | 0.9923783 | [8 empty] | 67746 | 0.9793485 | [8 empty] | 7495 | 0.8956577 | [8 empty] | 133380 | 0.9195265 | [8 empty] | 434160 | 0.912944 | [8 empty] | 391960 | 0.8179875
|  |  | 13332 | 0.9914823 | [8 empty] | 68046 | 0.9812694 | [8 empty] | 7500 | 0.8934997 | [8 empty] | 133680 | 0.9195265 | [8 empty] | 434460 | 0.9107061 | [8 empty] | 392260 | 0.8158121
|  |  | 13452 | 0.9932742 | [8 empty] | 68346 | 0.9822299 | [8 empty] | 7505 | 0.8945787 | [8 empty] | 133980 | 0.917845 | [8 empty] | 434760 | 0.9084681 | [8 empty] | 392560 | 0.8158121
|  |  | 13572 | 0.9932742 | [8 empty] | 68646 | 0.9812694 | [8 empty] | 7510 | 0.8956577 | [8 empty] | 134280 | 0.917845 | [8 empty] | 435060 | 0.9062302 | [8 empty] | 392860 | 0.8158121
|  |  | 13692 | 0.9941702 | [8 empty] | 68946 | 0.980309 | [8 empty] | 7515 | 0.8956577 | [8 empty] | 134580 | 0.917845 | [8 empty] | 435360 | 0.9084681 | [8 empty] | 393160 | 0.8114612
|  |  | 13812 | 0.9923783 | [8 empty] | 69246 | 0.9812694 | [8 empty] | 7520 | 0.8956577 | [8 empty] | 134880 | 0.917845 | [8 empty] | 435660 | 0.9084681 | [8 empty] | 393460 | 0.8114612
|  |  | 13932 | 0.9914823 | [8 empty] | 69546 | 0.980309 | [8 empty] | 7525 | 0.8967368 | [8 empty] | 135180 | 0.9195265 | [8 empty] | 435960 | 0.912944 | [8 empty] | 393760 | 0.8223384
|  |  | 14052 | 0.9932742 | [8 empty] | 69846 | 0.9812694 | [8 empty] | 7530 | 0.8956577 | [8 empty] | 135480 | 0.9144821 | [8 empty] | 436260 | 0.912944 | [8 empty] | 394060 | 0.8245138
|  |  | 14172 | 0.9932742 | [8 empty] | 70146 | 0.9812694 | [8 empty] | 7535 | 0.8956577 | [8 empty] | 135780 | 0.9144821 | [8 empty] | 436560 | 0.9084681 | [8 empty] | 394360 | 0.820163
|  |  | 14292 | 0.9923783 | [8 empty] | 70446 | 0.9812694 | [8 empty] | 7540 | 0.8956577 | [8 empty] | 136080 | 0.917845 | [8 empty] | 436860 | 0.9084681 | [8 empty] | 394660 | 0.820163
|  |  | 14412 | 0.9932742 | [8 empty] | 70746 | 0.9812694 | [8 empty] | 7545 | 0.8988948 | [8 empty] | 136380 | 0.921208 | [8 empty] | 437160 | 0.9084681 | [8 empty] | 394960 | 0.8158121
|  |  | 14532 | 0.9923783 | [8 empty] | 71046 | 0.980309 | [8 empty] | 7550 | 0.8956577 | [8 empty] | 136680 | 0.9195265 | [8 empty] | 437460 | 0.9062302 | [8 empty] | 395260 | 0.8158121
|  |  | 14652 | 0.9923783 | [8 empty] | 71346 | 0.9793485 | [8 empty] | 7555 | 0.8956577 | [8 empty] | 136980 | 0.921208 | [8 empty] | 437760 | 0.9017543 | [8 empty] | 395560 | 0.8179875
|  |  | 14772 | 0.9932742 | [8 empty] | 71646 | 0.9822299 | [8 empty] | 7560 | 0.8967368 | [8 empty] | 137280 | 0.917845 | [8 empty] | 438060 | 0.9084681 | [8 empty] | 395860 | 0.8158121
|  |  | 14892 | 0.9932742 | [8 empty] | 71946 | 0.9822299 | [8 empty] | 7565 | 0.8945787 | [8 empty] | 137580 | 0.917845 | [8 empty] | 438360 | 0.9084681 | [8 empty] | 396160 | 0.8266893
|  |  | 15012 | 0.9941702 | [8 empty] | 72246 | 0.9812694 | [8 empty] | 7570 | 0.8945787 | [8 empty] | 137880 | 0.917845 | [8 empty] | 438660 | 0.9084681 | [8 empty] | 396460 | 0.8158121
|  |  | 15132 | 0.9923783 | [8 empty] | 72546 | 0.9812694 | [8 empty] | 7575 | 0.8945787 | [8 empty] | 138180 | 0.9195265 | [8 empty] | 438960 | 0.9062302 | [8 empty] | 396760 | 0.8179875
|  |  | 15252 | 0.9932742 | [8 empty] | 72846 | 0.9812694 | [8 empty] | 7580 | 0.8956577 | [8 empty] | 138480 | 0.9228895 | [8 empty] | 439260 | 0.9084681 | [8 empty] | 397060 | 0.8136366
|  |  | 15372 | 0.9923783 | [8 empty] | 73146 | 0.9822299 | [8 empty] | 7585 | 0.8956577 | [8 empty] | 138780 | 0.9228895 | [8 empty] | 439560 | 0.9062302 | [8 empty] | 397360 | 0.8158121
|  |  | 15492 | 0.9941702 | [8 empty] | 73446 | 0.9812694 | [8 empty] | 7590 | 0.8956577 | [8 empty] | 139080 | 0.921208 | [8 empty] | 439860 | 0.9107061 | [8 empty] | 397660 | 0.8179875
|  |  | 15612 | 0.9932742 | [8 empty] | 73746 | 0.9812694 | [8 empty] | 7595 | 0.8945787 | [8 empty] | 139380 | 0.9195265 | [8 empty] | 440160 | 0.9084681 | [8 empty] | 397960 | 0.8136366
|  |  | 15732 | 0.9941702 | [8 empty] | 74046 | 0.9822299 | [8 empty] | 7600 | 0.8945787 | [8 empty] | 139680 | 0.917845 | [8 empty] | 440460 | 0.912944 | [8 empty] | 398260 | 0.8179875
|  |  | 15852 | 0.9941702 | [8 empty] | 74346 | 0.9812694 | [8 empty] | 7605 | 0.8956577 | [8 empty] | 139980 | 0.917845 | [8 empty] | 440760 | 0.9084681 | [8 empty] | 398560 | 0.8158121
|  |  | 15972 | 0.9941702 | [8 empty] | 74646 | 0.9812694 | [8 empty] | 7610 | 0.8956577 | [8 empty] | 140280 | 0.9195265 | [8 empty] | 441060 | 0.912944 | [8 empty] | 398860 | 0.8092857
|  |  | 16092 | 0.9923783 | [8 empty] | 74946 | 0.9831903 | [8 empty] | 7615 | 0.8956577 | [8 empty] | 140580 | 0.9195265 | [8 empty] | 441360 | 0.9062302 | [8 empty] | 399160 | 0.8158121
|  |  | 16212 | 0.9941702 | [8 empty] | 75246 | 0.980309 | [8 empty] | 7620 | 0.8967368 | [8 empty] | 140880 | 0.9228895 | [8 empty] | 441660 | 0.9062302 | [8 empty] | 399460 | 0.8223384
|  |  | 16332 | 0.9932742 | [8 empty] | 75546 | 0.9822299 | [8 empty] | 7625 | 0.8956577 | [8 empty] | 141180 | 0.9195265 | [8 empty] | 441960 | 0.9039923 | [8 empty] | 399760 | 0.8223384
|  |  | 16452 | 0.9941702 | [8 empty] | 75846 | 0.9822299 | [8 empty] | 7630 | 0.8956577 | [8 empty] | 141480 | 0.9228895 | [8 empty] | 442260 | 0.9107061 | [8 empty] | 400060 | 0.8158121
|  |  | 16572 | 0.9941702 | [8 empty] | 76146 | 0.9812694 | [8 empty] | 7635 | 0.8967368 | [8 empty] | 141780 | 0.9195265 | [8 empty] | 442560 | 0.912944 | [8 empty] | 400360 | 0.8179875
|  |  | 16692 | 0.9941702 | [8 empty] | 76446 | 0.9831903 | [8 empty] | 7640 | 0.8956577 | [8 empty] | 142080 | 0.921208 | [8 empty] | 442860 | 0.9084681 | [8 empty] | 400660 | 0.8179875
|  |  | 16812 | 0.9950662 | [8 empty] | 76746 | 0.9822299 | [8 empty] | 7645 | 0.8967368 | [8 empty] | 142380 | 0.9228895 | [8 empty] | 443160 | 0.912944 | [8 empty] | 400960 | 0.8223384
|  |  | 16932 | 0.9941702 | [8 empty] | 77046 | 0.9831903 | [8 empty] | 7650 | 0.8967368 | [8 empty] | 142680 | 0.9228895 | [8 empty] | 443460 | 0.915182 | [8 empty] | 401260 | 0.8158121
|  |  | 17052 | 0.9941702 | [8 empty] | 77346 | 0.9822299 | [8 empty] | 7655 | 0.8967368 | [8 empty] | 142980 | 0.9228895 | [8 empty] | 443760 | 0.9107061 | [8 empty] | 401560 | 0.8179875
|  |  | 17172 | 0.9941702 | [8 empty] | 77646 | 0.9822299 | [8 empty] | 7660 | 0.8967368 | [8 empty] | 143280 | 0.9195265 | [8 empty] | 444060 | 0.912944 | [8 empty] | 401860 | 0.8179875
|  |  | 17292 | 0.9923783 | [8 empty] | 77946 | 0.9831903 | [8 empty] | 7665 | 0.8967368 | [8 empty] | 143580 | 0.9228895 | [8 empty] | 444360 | 0.9084681 | [8 empty] | 402160 | 0.8179875
|  |  | 17412 | 0.9932742 | [8 empty] | 78246 | 0.9831903 | [8 empty] | 7670 | 0.8978158 | [8 empty] | 143880 | 0.924571 | [8 empty] | 444660 | 0.9084681 | [8 empty] | 402460 | 0.8179875
|  |  | 17532 | 0.9941702 | [8 empty] | 78546 | 0.9831903 | [8 empty] | 7675 | 0.8956577 | [8 empty] | 144180 | 0.924571 | [8 empty] | 444960 | 0.912944 | [8 empty] | 402760 | 0.8158121
|  |  | 17652 | 0.9923783 | [8 empty] | 78846 | 0.9831903 | [8 empty] | 7680 | 0.8967368 | [8 empty] | 144480 | 0.9228895 | [8 empty] | 445260 | 0.915182 | [8 empty] | 403060 | 0.8179875
|  |  | 17772 | 0.9932742 | [8 empty] | 79146 | 0.9822299 | [8 empty] | 7685 | 0.8967368 | [8 empty] | 144780 | 0.9195265 | [8 empty] | 445560 | 0.9107061 | [8 empty] | 403360 | 0.8136366
|  |  | 17892 | 0.9941702 | [8 empty] | 79446 | 0.9812694 | [8 empty] | 7690 | 0.8967368 | [8 empty] | 145080 | 0.9228895 | [8 empty] | 445860 | 0.9107061 | [8 empty] | 403660 | 0.8245138
|  |  | 18012 | 0.9941702 | [8 empty] | 79746 | 0.9822299 | [8 empty] | 7695 | 0.8956577 | [8 empty] | 145380 | 0.921208 | [8 empty] | 446160 | 0.912944 | [8 empty] | 403960 | 0.8179875
|  |  | 18132 | 0.9932742 | [8 empty] | 80046 | 0.9831903 | [8 empty] | 7700 | 0.8967368 | [8 empty] | 145680 | 0.924571 | [8 empty] | 446460 | 0.912944 | [8 empty] | 404260 | 0.820163
|  |  | 18252 | 0.9932742 | [8 empty] | 80346 | 0.9822299 | [8 empty] | 7705 | 0.8967368 | [8 empty] | 145980 | 0.9228895 | [8 empty] | 446760 | 0.915182 | [8 empty] | 404560 | 0.8179875
|  |  | 18372 | 0.9932742 | [8 empty] | 80646 | 0.9812694 | [8 empty] | 7710 | 0.8956577 | [8 empty] | 146280 | 0.9228895 | [8 empty] | 447060 | 0.915182 | [8 empty] | 404860 | 0.820163
|  |  | 18492 | 0.9950662 | [8 empty] | 80946 | 0.9812694 | [8 empty] | 7715 | 0.8956577 | [8 empty] | 146580 | 0.924571 | [8 empty] | 447360 | 0.915182 | [8 empty] | 405160 | 0.8179875
|  |  | 18612 | 0.9932742 | [8 empty] | 81246 | 0.9831903 | [8 empty] | 7720 | 0.8956577 | [8 empty] | 146880 | 0.9228895 | [8 empty] | 447660 | 0.9062302 | [8 empty] | 405460 | 0.820163
|  |  | 18732 | 0.9950662 | [8 empty] | 104646 | 0.9831903 | [8 empty] | 7725 | 0.8967368 | [8 empty] | 147180 | 0.9262524 | [8 empty] | 447960 | 0.9084681 | [8 empty] | 405760 | 0.820163
|  |  | 18852 | 0.9932742 | [8 empty] | 104946 | 0.9822299 | [8 empty] | 7730 | 0.8956577 | [8 empty] | 147480 | 0.921208 | [8 empty] | 448260 | 0.9084681 | [8 empty] | 406060 | 0.8114612
|  |  | 18972 | 0.9941702 | [8 empty] | 105246 | 0.9831903 | [8 empty] | 7735 | 0.8956577 | [8 empty] | 147780 | 0.924571 | [8 empty] | 448560 | 0.9107061 | [8 empty] | 406360 | 0.8223384
|  |  | 19092 | 0.9932742 | [8 empty] | 105546 | 0.9831903 | [8 empty] | 7740 | 0.8956577 | [8 empty] | 148080 | 0.9228895 | [8 empty] | 448860 | 0.9107061 | [8 empty] | 406660 | 0.8179875
|  |  | 19212 | 0.9941702 | [8 empty] | 105846 | 0.9831903 | [8 empty] | 7745 | 0.8956577 | [8 empty] | 148380 | 0.9228895 | [8 empty] | 449160 | 0.9084681 | [8 empty] | 406960 | 0.8179875
|  |  | 19332 | 0.9941702 | [8 empty] | 106146 | 0.9851113 | [8 empty] | 7750 | 0.8967368 | [8 empty] | 148680 | 0.9228895 | [8 empty] | 449460 | 0.9084681 | [8 empty] | 407260 | 0.8223384
|  |  | 19452 | 0.9932742 | [8 empty] | 106446 | 0.9841508 | [8 empty] | 7755 | 0.8956577 | [8 empty] | 148980 | 0.9228895 | [8 empty] | 449760 | 0.912944 | [8 empty] | 407560 | 0.820163
|  |  | 19572 | 0.9923783 | [8 empty] | 106746 | 0.9851113 | [8 empty] | 7760 | 0.8967368 | [8 empty] | 149280 | 0.9228895 | [8 empty] | 450060 | 0.915182 | [8 empty] | 407860 | 0.8245138
|  |  | 19692 | 0.9941702 | [8 empty] | 107046 | 0.9851113 | [8 empty] | 7765 | 0.8978158 | [8 empty] | 149580 | 0.921208 | [8 empty] | 450360 | 0.912944 | [8 empty] | 408160 | 0.8158121
|  |  | 19812 | 0.9932742 | [8 empty] | 107346 | 0.9851113 | [8 empty] | 7770 | 0.8967368 | [8 empty] | 149880 | 0.924571 | [8 empty] | 450660 | 0.9107061 | [8 empty] | 408460 | 0.8179875
|  |  | 19932 | 0.9941702 | [8 empty] | 107646 | 0.9841508 | [8 empty] | 7775 | 0.8956577 | [8 empty] | 150180 | 0.924571 | [8 empty] | 450960 | 0.912944 | [8 empty] | 408760 | 0.820163
|  |  | 20052 | 0.9941702 | [8 empty] | 107946 | 0.9831903 | [8 empty] | 7780 | 0.8956577 | [8 empty] | 150480 | 0.9279339 | [8 empty] | 451260 | 0.915182 | [8 empty] | 409060 | 0.8266893
|  |  | 20172 | 0.9950662 | [8 empty] | 108246 | 0.9822299 | [8 empty] | 7785 | 0.8956577 | [8 empty] | 150780 | 0.9262524 | [8 empty] | 451560 | 0.9107061 | [8 empty] | 409360 | 0.820163
|  |  | 20292 | 0.9941702 | [8 empty] | 108546 | 0.980309 | [8 empty] | 7790 | 0.8945787 | [8 empty] | 151080 | 0.924571 | [8 empty] | 451860 | 0.912944 | [8 empty] | 409660 | 0.8136366
|  |  | 20412 | 0.9932742 | [8 empty] | 108846 | 0.9822299 | [8 empty] | 7795 | 0.8956577 | [8 empty] | 151380 | 0.9262524 | [8 empty] | 452160 | 0.9107061 | [8 empty] | 409960 | 0.8179875
|  |  | 20532 | 0.9941702 | [8 empty] | 109146 | 0.9812694 | [8 empty] | 7800 | 0.8967368 | [8 empty] | 151680 | 0.9262524 | [8 empty] | 452460 | 0.9107061 | [8 empty] | 410260 | 0.8179875
|  |  | 20652 | 0.9959621 | [8 empty] | 109446 | 0.980309 | [8 empty] | 7805 | 0.8967368 | [8 empty] | 151980 | 0.9279339 | [8 empty] | 452760 | 0.912944 | [8 empty] | 410560 | 0.820163
|  |  | 20772 | 0.9932742 | [8 empty] | 109746 | 0.980309 | [8 empty] | 7810 | 0.8967368 | [8 empty] | 152280 | 0.9279339 | [8 empty] | 453060 | 0.9062302 | [8 empty] | 410860 | 0.8179875
|  |  | 20892 | 0.9932742 | [8 empty] | 110046 | 0.9831903 | [8 empty] | 7815 | 0.8956577 | [8 empty] | 152580 | 0.9279339 | [8 empty] | 453360 | 0.9084681 | [8 empty] | 411160 | 0.8158121
|  |  | 21012 | 0.9941702 | [8 empty] | 110346 | 0.9812694 | [8 empty] | 7820 | 0.8967368 | [8 empty] | 152880 | 0.9279339 | [8 empty] | 453660 | 0.912944 | [8 empty] | 411460 | 0.8245138
|  |  | 21132 | 0.9941702 | [8 empty] | 110646 | 0.9812694 | [8 empty] | 7825 | 0.8956577 | [8 empty] | 153180 | 0.9262524 | [8 empty] | 453960 | 0.9174199 | [8 empty] | 411760 | 0.820163
|  |  | 21252 | 0.9950662 | [8 empty] | 110946 | 0.9812694 | [8 empty] | 7830 | 0.8967368 | [8 empty] | 153480 | 0.9262524 | [8 empty] | 454260 | 0.912944 | [8 empty] | 412060 | 0.8179875
|  |  | 21372 | 0.9950662 | [8 empty] | 111246 | 0.9822299 | [8 empty] | 7835 | 0.8956577 | [8 empty] | 153780 | 0.9262524 | [8 empty] | 454560 | 0.915182 | [8 empty] | 412360 | 0.8158121
|  |  | 21492 | 0.9950662 | [8 empty] | 111546 | 0.9831903 | [8 empty] | 7840 | 0.8956577 | [8 empty] | 154080 | 0.9279339 | [8 empty] | 454860 | 0.915182 | [8 empty] | 412660 | 0.8158121
|  |  | 21612 | 0.9932742 | [8 empty] | 111846 | 0.9822299 | [8 empty] | 7845 | 0.8956577 | [8 empty] | 154380 | 0.9262524 | [8 empty] | 455160 | 0.9174199 | [8 empty] | 412960 | 0.8158121
|  |  | 21732 | 0.9932742 | [8 empty] | 112146 | 0.9822299 | [8 empty] | 7850 | 0.8956577 | [8 empty] | 154680 | 0.924571 | [8 empty] | 455460 | 0.9107061 | [8 empty] | 413260 | 0.820163
|  |  | 21852 | 0.9950662 | [8 empty] | 112446 | 0.9822299 | [8 empty] | 7855 | 0.8956577 | [8 empty] | 154980 | 0.9296154 | [8 empty] | 455760 | 0.915182 | [8 empty] | 413560 | 0.8158121
|  |  | 21972 | 0.9941702 | [8 empty] | 112746 | 0.9822299 | [8 empty] | 7860 | 0.8967368 | [8 empty] | 155280 | 0.9279339 | [8 empty] | 456060 | 0.915182 | [8 empty] | 413860 | 0.8245138
|  |  | 22092 | 0.9941702 | [8 empty] | 113046 | 0.9831903 | [8 empty] | 7865 | 0.8956577 | [8 empty] | 155580 | 0.9279339 | [8 empty] | 456360 | 0.9107061 | [8 empty] | 414160 | 0.8158121
|  |  | 22212 | 0.9950662 | [8 empty] | 113346 | 0.9822299 | [8 empty] | 7870 | 0.8967368 | [8 empty] | 155880 | 0.9279339 | [8 empty] | 456660 | 0.9107061 | [8 empty] | 414460 | 0.820163
|  |  | 22332 | 0.9941702 | [8 empty] | 113646 | 0.9831903 | [8 empty] | 7875 | 0.8945787 | [8 empty] | 156180 | 0.9279339 | [8 empty] | 456960 | 0.915182 | [8 empty] | 414760 | 0.8179875
|  |  | 22452 | 0.9950662 | [8 empty] | 113946 | 0.9822299 | [8 empty] | 7880 | 0.8967368 | [8 empty] | 156480 | 0.9279339 | [8 empty] | 457260 | 0.9196579 | [8 empty] | 415060 | 0.8158121
|  |  | 22572 | 0.9950662 | [8 empty] | 114246 | 0.9851113 | [8 empty] | 7885 | 0.8956577 | [8 empty] | 156780 | 0.9279339 | [8 empty] | 457560 | 0.915182 | [8 empty] | 415360 | 0.8245138
|  |  | 22692 | 0.9941702 | [8 empty] | 114546 | 0.9822299 | [8 empty] | 7890 | 0.8956577 | [8 empty] | 157080 | 0.9262524 | [8 empty] | 457860 | 0.912944 | [8 empty] | 415660 | 0.8114612
|  |  | 22812 | 0.9950662 | [8 empty] | 114846 | 0.9831903 | [8 empty] | 7895 | 0.8978158 | [8 empty] | 157380 | 0.9262524 | [8 empty] | 458160 | 0.9218958 | [8 empty] | 415960 | 0.8158121
|  |  | 22932 | 0.9950662 | [8 empty] | 115146 | 0.9822299 | [8 empty] | 7900 | 0.8967368 | [8 empty] | 157680 | 0.9279339 | [8 empty] | 458460 | 0.915182 | [8 empty] | 416260 | 0.8223384
|  |  | 23052 | 0.9950662 | [8 empty] | 115446 | 0.9822299 | [8 empty] | 7905 | 0.8988948 | [8 empty] | 157980 | 0.9262524 | [8 empty] | 458760 | 0.915182 | [8 empty] | 416560 | 0.8266893
|  |  | 23172 | 0.9941702 | [8 empty] | 115746 | 0.9831903 | [8 empty] | 7910 | 0.8956577 | [8 empty] | 158280 | 0.9279339 | [8 empty] | 459060 | 0.915182 | [8 empty] | 416860 | 0.820163
|  |  | 23292 | 0.9941702 | [8 empty] | 116046 | 0.9822299 | [8 empty] | 7915 | 0.8967368 | [8 empty] | 158580 | 0.9279339 | [8 empty] | 459360 | 0.9107061 | [8 empty] | 417160 | 0.8158121
|  |  | 23412 | 0.9941702 | [8 empty] | 116346 | 0.9831903 | [8 empty] | 7920 | 0.8967368 | [8 empty] | 158880 | 0.9296154 | [8 empty] | 459660 | 0.9107061 | [8 empty] | 417460 | 0.8158121
|  |  | 23532 | 0.9950662 | [8 empty] | 116646 | 0.9822299 | [8 empty] | 7925 | 0.8967368 | [8 empty] | 159180 | 0.9279339 | [8 empty] | 459960 | 0.9084681 | [8 empty] | 417760 | 0.820163
|  |  | 23652 | 0.9950662 | [8 empty] | 116946 | 0.9831903 | [8 empty] | 7930 | 0.8967368 | [8 empty] | 159480 | 0.9296154 | [8 empty] | 460260 | 0.912944 | [8 empty] | 418060 | 0.8179875
|  |  | 23772 | 0.9950662 | [8 empty] | 117246 | 0.9822299 | [8 empty] | 7935 | 0.8956577 | [8 empty] | 159780 | 0.9312969 | [8 empty] | 460560 | 0.9174199 | [8 empty] | 418360 | 0.820163
|  |  | 23892 | 0.9950662 | [8 empty] | 117546 | 0.9831903 | [8 empty] | 7940 | 0.8956577 | [8 empty] | 160080 | 0.9279339 | [8 empty] | 460860 | 0.912944 | [8 empty] | 418660 | 0.8223384
|  |  | 24012 | 0.9941702 | [8 empty] | 117846 | 0.9831903 | [8 empty] | 7945 | 0.8967368 | [8 empty] | 160380 | 0.9296154 | [8 empty] | 461160 | 0.915182 | [8 empty] | 418960 | 0.820163
|  |  | 24132 | 0.9932742 | [8 empty] | 118146 | 0.9851113 | [8 empty] | 7950 | 0.8956577 | [8 empty] | 160680 | 0.9296154 | [8 empty] | 461460 | 0.915182 | [8 empty] | 419260 | 0.8114612
|  |  | 24252 | 0.9941702 | [8 empty] | 118446 | 0.9841508 | [8 empty] | 7955 | 0.8978158 | [8 empty] | 160980 | 0.9279339 | [8 empty] | 461760 | 0.9107061 | [8 empty] | 419560 | 0.8179875
|  |  | 24372 | 0.9932742 | [8 empty] | 118746 | 0.9851113 | [8 empty] | 7960 | 0.8978158 | [8 empty] | 161280 | 0.9279339 | [8 empty] | 462060 | 0.9107061 | [8 empty] | 419860 | 0.8114612
|  |  | 24492 | 0.9941702 | [8 empty] | 119046 | 0.9831903 | [8 empty] | 7965 | 0.8978158 | [8 empty] | 161580 | 0.924571 | [8 empty] | 462360 | 0.9286096 | [8 empty] | 420160 | 0.8158121
|  |  | 24612 | 0.9950662 | [8 empty] | 119346 | 0.9851113 | [8 empty] | 7970 | 0.8978158 | [8 empty] | 161880 | 0.9279339 | [8 empty] | 462660 | 0.9218958 | [8 empty] | 420460 | 0.8158121
|  |  | 24732 | 0.9950662 | [8 empty] | 119646 | 0.9841508 | [8 empty] | 7975 | 0.8967368 | [8 empty] | 162180 | 0.9312969 | [8 empty] | 462960 | 0.912944 | [8 empty] | 420760 | 0.8179875
|  |  | 24852 | 0.9959621 | [8 empty] | 119946 | 0.9831903 | [8 empty] | 7980 | 0.8967368 | [8 empty] | 162480 | 0.9312969 | [8 empty] | 463260 | 0.912944 | [8 empty] | 421060 | 0.8223384
|  |  | 24972 | 0.9950662 | [8 empty] | 120246 | 0.9831903 | [8 empty] | 7985 | 0.8967368 | [8 empty] | 162780 | 0.9312969 | [8 empty] | 463560 | 0.915182 | [8 empty] | 421360 | 0.8158121
|  |  | 25092 | 0.9959621 | [8 empty] | 120546 | 0.9831903 | [8 empty] | 7990 | 0.8978158 | [8 empty] | 163080 | 0.9296154 | [8 empty] | 463860 | 0.9174199 | [8 empty] | 421660 | 0.8114612
|  |  | 25212 | 0.9950662 | [8 empty] | 120846 | 0.9831903 | [8 empty] | 7995 | 0.8956577 | [8 empty] | 163380 | 0.9296154 | [8 empty] | 464160 | 0.915182 | [8 empty] | 421960 | 0.8158121
|  |  | 25332 | 0.9959621 | [8 empty] | 121146 | 0.9831903 | [8 empty] | 8000 | 0.8945787 | [8 empty] | 163680 | 0.9279339 | [8 empty] | 464460 | 0.9174199 | [8 empty] | 422260 | 0.8158121
|  |  | 25452 | 0.9950662 | [8 empty] | 121446 | 0.9831903 | [8 empty] | 8005 | 0.8956577 | [8 empty] | 163980 | 0.9279339 | [8 empty] | 464760 | 0.915182 | [8 empty] | 422560 | 0.8179875
|  |  | 25572 | 0.9950662 | [8 empty] | 121746 | 0.9841508 | [8 empty] | 8010 | 0.8967368 | [8 empty] | 164280 | 0.9279339 | [8 empty] | 465060 | 0.912944 | [8 empty] | 422860 | 0.820163
|  |  | 25692 | 0.9941702 | [8 empty] | 122046 | 0.9831903 | [8 empty] | 8015 | 0.8967368 | [8 empty] | 164580 | 0.9262524 | [8 empty] | 465360 | 0.9174199 | [8 empty] | 423160 | 0.8136366
|  |  | 25812 | 0.9941702 | [8 empty] | 122346 | 0.9841508 | [8 empty] | 8020 | 0.8967368 | [8 empty] | 164880 | 0.9279339 | [8 empty] | 465660 | 0.9174199 | [8 empty] | 423460 | 0.8158121
|  |  | 25932 | 0.9932742 | [8 empty] | 122646 | 0.9841508 | [8 empty] | 8025 | 0.8988948 | [8 empty] | 165180 | 0.9262524 | [8 empty] | 465960 | 0.9174199 | [8 empty] | 423760 | 0.8223384
|  |  | 26052 | 0.9950662 | [8 empty] | 122946 | 0.9841508 | [8 empty] | 8030 | 0.8967368 | [8 empty] | 165480 | 0.9312969 | [8 empty] | 466260 | 0.915182 | [8 empty] | 424060 | 0.8179875
|  |  | 26172 | 0.9941702 | [8 empty] | 123246 | 0.9831903 | [8 empty] | 8035 | 0.8967368 | [8 empty] | 165780 | 0.9296154 | [8 empty] | 466560 | 0.9174199 | [8 empty] | 424360 | 0.8179875
|  |  | 26292 | 0.9959621 | [8 empty] | 123546 | 0.9841508 | [8 empty] | 8040 | 0.8956577 | [8 empty] | 166080 | 0.9312969 | [8 empty] | 466860 | 0.9174199 | [8 empty] | 424660 | 0.8136366
|  |  | 26412 | 0.9950662 | [8 empty] | 123846 | 0.9822299 | [8 empty] | 8045 | 0.8967368 | [8 empty] | 166380 | 0.9312969 | [8 empty] | 467160 | 0.915182 | [8 empty] | 424960 | 0.8179875
|  |  | 26532 | 0.9932742 | [8 empty] | 124146 | 0.9822299 | [8 empty] | 8050 | 0.8978158 | [8 empty] | 166680 | 0.9312969 | [8 empty] | 467460 | 0.9174199 | [8 empty] | 425260 | 0.8136366
|  |  | 26652 | 0.9950662 | [8 empty] | 124446 | 0.9831903 | [8 empty] | 8055 | 0.8967368 | [8 empty] | 166980 | 0.9296154 | [8 empty] | 467760 | 0.9218958 | [8 empty] | 425560 | 0.820163
|  |  | 26772 | 0.9959621 | [8 empty] | 124746 | 0.9841508 | [8 empty] | 8060 | 0.8967368 | [8 empty] | 167280 | 0.9312969 | [8 empty] | 468060 | 0.9174199 | [8 empty] | 425860 | 0.8179875
|  |  | 26892 | 0.9950662 | [8 empty] | 125046 | 0.9822299 | [8 empty] | 8065 | 0.8967368 | [8 empty] | 167580 | 0.9279339 | [8 empty] | 468360 | 0.915182 | [8 empty] | 426160 | 0.8179875
|  |  | 27012 | 0.9950662 | [8 empty] | 125346 | 0.9831903 | [8 empty] | 8070 | 0.8978158 | [8 empty] | 167880 | 0.9296154 | [8 empty] | 468660 | 0.915182 | [8 empty] | 426460 | 0.8179875
|  |  | 27132 | 0.9950662 | [8 empty] | 125646 | 0.9831903 | [8 empty] | 8075 | 0.8967368 | [8 empty] | 168180 | 0.9296154 | [8 empty] | 468960 | 0.912944 | [8 empty] | 426760 | 0.8179875
|  |  | 27252 | 0.9950662 | [8 empty] | 125946 | 0.9841508 | [8 empty] | 8080 | 0.8967368 | [8 empty] | 168480 | 0.9312969 | [8 empty] | 469260 | 0.915182 | [8 empty] | 427060 | 0.8114612
|  |  | 27372 | 0.9941702 | [8 empty] | 126246 | 0.9841508 | [8 empty] | 8085 | 0.8967368 | [8 empty] | 168780 | 0.9279339 | [8 empty] | 469560 | 0.9174199 | [8 empty] | 427360 | 0.8179875
|  |  | 27492 | 0.9950662 | [8 empty] | 126546 | 0.9841508 | [8 empty] | 8090 | 0.8978158 | [8 empty] | 169080 | 0.9296154 | [8 empty] | 469860 | 0.9107061 | [8 empty] | 427660 | 0.8179875
|  |  | 27612 | 0.9950662 | [8 empty] | 126846 | 0.9851113 | [8 empty] | 8095 | 0.8956577 | [8 empty] | 169380 | 0.9296154 | [8 empty] | 470160 | 0.9241337 | [8 empty] | 427960 | 0.8136366
|  |  | 27732 | 0.9950662 | [8 empty] | 127146 | 0.9841508 | [8 empty] | 8100 | 0.8967368 | [8 empty] | 169680 | 0.9296154 | [8 empty] | 470460 | 0.9174199 | [8 empty] | 428260 | 0.8158121
|  |  | 27852 | 0.9968581 | [8 empty] | 127446 | 0.9841508 | [8 empty] | 8105 | 0.8978158 | [8 empty] | 169980 | 0.9312969 | [8 empty] | 470760 | 0.912944 | [8 empty] | 428560 | 0.8158121
|  |  | 27972 | 0.9941702 | [8 empty] | 127746 | 0.9851113 | [8 empty] | 8110 | 0.8956577 | [8 empty] | 170280 | 0.9312969 | [8 empty] | 471060 | 0.9174199 | [8 empty] | 428860 | 0.8179875
|  |  | 28092 | 0.9959621 | [8 empty] | 128046 | 0.9851113 | [8 empty] | 8115 | 0.8967368 | [8 empty] | 170580 | 0.9296154 | [8 empty] | 471360 | 0.9218958 | [8 empty] | 429160 | 0.8114612
|  |  | 28212 | 0.9950662 | [8 empty] | 128346 | 0.9860717 | [8 empty] | 8120 | 0.8967368 | [8 empty] | 170880 | 0.9312969 | [8 empty] | 471660 | 0.9196579 | [8 empty] | 429460 | 0.8179875
|  |  | 28332 | 0.9941702 | [8 empty] | 128646 | 0.9851113 | [8 empty] | 8125 | 0.8967368 | [8 empty] | 171180 | 0.9312969 | [8 empty] | 471960 | 0.9174199 | [8 empty] | 429760 | 0.8179875
|  |  | 28452 | 0.9950662 | [8 empty] | 128946 | 0.9851113 | [8 empty] | 8130 | 0.8978158 | [8 empty] | 171480 | 0.9296154 | [8 empty] | 472260 | 0.9174199 | [8 empty] | 430060 | 0.8136366
|  |  | 28572 | 0.9950662 | [8 empty] | 129246 | 0.9851113 | [8 empty] | 8135 | 0.8967368 | [8 empty] | 171780 | 0.9329784 | [8 empty] | 472560 | 0.9218958 | [8 empty] | 430360 | 0.8114612
|  |  | 28692 | 0.9959621 | [8 empty] | 129546 | 0.9860717 | [8 empty] | 8140 | 0.8978158 | [8 empty] | 172080 | 0.9296154 | [8 empty] | 472860 | 0.9174199 | [8 empty] | 430660 | 0.8158121
|  |  | 28812 | 0.9950662 | [8 empty] | 129846 | 0.9841508 | [8 empty] | 8145 | 0.8956577 | [8 empty] | 172380 | 0.9312969 | [8 empty] | 473160 | 0.9196579 | [8 empty] | 430960 | 0.8179875
|  |  | 28932 | 0.9950662 | [8 empty] | 130146 | 0.9860717 | [8 empty] | 8150 | 0.8967368 | [8 empty] | 172680 | 0.9312969 | [8 empty] | 473460 | 0.9218958 | [8 empty] | 431260 | 0.8136366
|  |  | 29052 | 0.9950662 | [8 empty] | 130446 | 0.9851113 | [8 empty] | 8155 | 0.8978158 | [8 empty] | 172980 | 0.9296154 | [8 empty] | 473760 | 0.9196579 | [8 empty] | 431560 | 0.8049348
|  |  | 29172 | 0.9959621 | [8 empty] | 130746 | 0.9860717 | [8 empty] | 8160 | 0.8967368 | [8 empty] | 173280 | 0.9296154 | [8 empty] | 474060 | 0.9174199 | [8 empty] | 431860 | 0.8092857
|  |  | 29292 | 0.9941702 | [8 empty] | 131046 | 0.9841508 | [8 empty] | 8220 | 0.8978158 | [8 empty] | 173580 | 0.9296154 | [8 empty] | 474360 | 0.9174199 | [8 empty] | 432160 | 0.8179875
|  |  | 29412 | 0.9950662 | [8 empty] | 131346 | 0.9851113 | [8 empty] | 8280 | 0.8978158 | [8 empty] | 173880 | 0.9312969 | [8 empty] | 474660 | 0.9174199 | [8 empty] | 432460 | 0.8179875
|  |  | 29532 | 0.9950662 | [8 empty] | 131646 | 0.9841508 | [8 empty] | 8340 | 0.8978158 | [8 empty] | 174180 | 0.9329784 | [8 empty] | 474960 | 0.9196579 | [8 empty] | 432760 | 0.8158121
|  |  | 29652 | 0.9950662 | [8 empty] | 131946 | 0.9851113 | [8 empty] | 8400 | 0.8978158 | [8 empty] | 174480 | 0.9329784 | [8 empty] | 475260 | 0.9174199 | [8 empty] | 433060 | 0.820163
|  |  | 29772 | 0.9941702 | [8 empty] | 132246 | 0.9841508 | [8 empty] | 8460 | 0.8978158 | [8 empty] | 174780 | 0.9329784 | [8 empty] | 475560 | 0.915182 | [8 empty] | 433360 | 0.8114612
|  |  | 29892 | 0.9959621 | [8 empty] | 132546 | 0.9841508 | [8 empty] | 8520 | 0.8988948 | [8 empty] | 175080 | 0.9329784 | [8 empty] | 475860 | 0.9196579 | [8 empty] | 433660 | 0.8179875
|  |  | 30012 | 0.9959621 | [8 empty] | 132846 | 0.9860717 | [8 empty] | 8580 | 0.8978158 | [8 empty] | 175380 | 0.9312969 | [8 empty] | 476160 | 0.9196579 | [8 empty] | 433960 | 0.8179875
|  |  | 30132 | 0.9959621 | [8 empty] | 133146 | 0.9860717 | [8 empty] | 8640 | 0.8988948 | [8 empty] | 175680 | 0.9312969 | [8 empty] | 476460 | 0.9174199 | [8 empty] | 434260 | 0.8158121
|  |  | 30252 | 0.9950662 | [8 empty] | 133446 | 0.9841508 | [8 empty] | 8700 | 0.8988948 | [8 empty] | 175980 | 0.9329784 | [8 empty] | 476760 | 0.915182 | [8 empty] | 434560 | 0.8136366
|  |  | 30372 | 0.9959621 | [8 empty] | 133746 | 0.9860717 | [8 empty] | 8760 | 0.8988948 | [8 empty] | 176280 | 0.9346598 | [8 empty] | 477060 | 0.9196579 | [8 empty] | 434860 | 0.8136366
|  |  | 30492 | 0.9941702 | [8 empty] | 134046 | 0.9851113 | [8 empty] | 8820 | 0.8988948 | [8 empty] | 176580 | 0.9329784 | [8 empty] | 477360 | 0.9174199 | [8 empty] | 435160 | 0.8179875
|  |  | 30612 | 0.9968581 | [8 empty] | 134346 | 0.9841508 | [8 empty] | 8880 | 0.8999738 | [8 empty] | 176880 | 0.9312969 | [8 empty] | 477660 | 0.9196579 | [8 empty] | 435460 | 0.8136366
|  |  | 30732 | 0.997754 | [8 empty] | 134646 | 0.9860717 | [8 empty] | 8940 | 0.8999738 | [8 empty] | 177180 | 0.9262524 | [8 empty] | 477960 | 0.9218958 | [8 empty] | 435760 | 0.820163
|  |  | 30852 | 0.9950662 | [8 empty] | 134946 | 0.9841508 | [8 empty] | 9000 | 0.8999738 | [8 empty] | 177480 | 0.9312969 | [8 empty] | 478260 | 0.9218958 | [8 empty] | 436060 | 0.8158121
|  |  | 30972 | 0.9950662 | [8 empty] | 135246 | 0.9851113 | [8 empty] | 9060 | 0.9010528 | [8 empty] | 177780 | 0.9312969 | [8 empty] | 478560 | 0.9218958 | [8 empty] | 436360 | 0.8158121
|  |  | 31092 | 0.9959621 | [8 empty] | 135546 | 0.9851113 | [8 empty] | 9120 | 0.9010528 | [8 empty] | 178080 | 0.9296154 | [8 empty] | 478860 | 0.9196579 | [8 empty] | 436660 | 0.8136366
|  |  | 31212 | 0.9950662 | [8 empty] | 135846 | 0.9860717 | [8 empty] | 9180 | 0.9010528 | [8 empty] | 178380 | 0.9312969 | [8 empty] | 479160 | 0.9174199 | [8 empty] | 436960 | 0.820163
|  |  | 31332 | 0.9941702 | [8 empty] | 136146 | 0.9851113 | [8 empty] | 9240 | 0.9010528 | [8 empty] | 178680 | 0.9363413 | [8 empty] | 479460 | 0.915182 | [8 empty] | 437260 | 0.820163
|  |  | 31452 | 0.9950662 | [8 empty] | 136446 | 0.9851113 | [8 empty] | 9300 | 0.9021318 | [8 empty] | 178980 | 0.9329784 | [8 empty] | 479760 | 0.9174199 | [8 empty] | 437560 | 0.8136366
|  |  | 31572 | 0.9959621 | [8 empty] | 136746 | 0.9860717 | [8 empty] | 9360 | 0.8999738 | [8 empty] | 179280 | 0.9329784 | [8 empty] | 480060 | 0.9218958 | [8 empty] | 437860 | 0.8179875
|  |  | 31692 | 0.9950662 | [8 empty] | 137046 | 0.9841508 | [8 empty] | 9420 | 0.9010528 | [8 empty] | 179580 | 0.9312969 | [8 empty] | 480360 | 0.9218958 | [8 empty] | 438160 | 0.8158121
|  |  | 31812 | 0.9959621 | [8 empty] | 137346 | 0.9841508 | [8 empty] | 9480 | 0.9010528 | [8 empty] | 179880 | 0.9346598 | [8 empty] | 480660 | 0.9218958 | [8 empty] | 438460 | 0.8136366
|  |  | 31932 | 0.9950662 | [8 empty] | 137646 | 0.9841508 | [8 empty] | 9540 | 0.9010528 | [8 empty] | 180180 | 0.9312969 | [8 empty] | 480960 | 0.9107061 | [8 empty] | 438760 | 0.8136366
|  |  | 32052 | 0.9950662 | [8 empty] | 137946 | 0.9841508 | [8 empty] | 9600 | 0.9010528 | [8 empty] | 180480 | 0.9329784 | [8 empty] | 481260 | 0.915182 | [8 empty] | 439060 | 0.8114612
|  |  | 32172 | 0.9950662 | [8 empty] | 138246 | 0.9851113 | [8 empty] | 9660 | 0.9021318 | [8 empty] | 180780 | 0.9346598 | [8 empty] | 481560 | 0.9174199 | [8 empty] | 439360 | 0.8158121
|  |  | 32292 | 0.9950662 | [8 empty] | 138546 | 0.9860717 | [8 empty] | 9720 | 0.9021318 | [8 empty] | 181080 | 0.9363413 | [8 empty] | 481860 | 0.9174199 | [8 empty] | 439660 | 0.820163
|  |  | 32412 | 0.9959621 | [8 empty] | 138846 | 0.9851113 | [8 empty] | 9780 | 0.9032108 | [8 empty] | 181380 | 0.9363413 | [8 empty] | 482160 | 0.9196579 | [8 empty] | 439960 | 0.8179875
|  |  | 32532 | 0.9950662 | [8 empty] | 139146 | 0.9860717 | [8 empty] | 9840 | 0.9032108 | [8 empty] | 181680 | 0.9312969 | [8 empty] | 482460 | 0.9286096 | [8 empty] | 440260 | 0.8136366
|  |  | 32652 | 0.9950662 | [8 empty] | 139446 | 0.9851113 | [8 empty] | 9900 | 0.9021318 | [8 empty] | 181980 | 0.9312969 | [8 empty] | 482760 | 0.9196579 | [8 empty] | 440560 | 0.8158121
|  |  | 32772 | 0.9959621 | [8 empty] | 139746 | 0.9851113 | [8 empty] | 9960 | 0.9021318 | [8 empty] | 182280 | 0.9329784 | [8 empty] | 483060 | 0.9196579 | [8 empty] | 440860 | 0.8114612
|  |  | 32892 | 0.9959621 | [8 empty] | 140046 | 0.9870322 | [8 empty] | 10020 | 0.9021318 | [8 empty] | 182580 | 0.9346598 | [8 empty] | 483360 | 0.9174199 | [8 empty] | 441160 | 0.8223384
|  |  | 33012 | 0.9959621 | [8 empty] | 140346 | 0.9860717 | [8 empty] | 10080 | 0.9042899 | [8 empty] | 182880 | 0.9312969 | [8 empty] | 483660 | 0.9241337 | [8 empty] | 441460 | 0.8114612
|  |  | 33132 | 0.9959621 | [8 empty] | 140646 | 0.9851113 | [8 empty] | 10140 | 0.9032108 | [8 empty] | 183180 | 0.9346598 | [8 empty] | 483960 | 0.9218958 | [8 empty] | 441760 | 0.8179875
|  |  | 33252 | 0.9950662 | [8 empty] | 140946 | 0.9851113 | [8 empty] | 10200 | 0.9032108 | [8 empty] | 183480 | 0.9363413 | [8 empty] | 484260 | 0.9218958 | [8 empty] | 442060 | 0.820163
|  |  | 33372 | 0.9959621 | [8 empty] | 141246 | 0.9851113 | [8 empty] | 10260 | 0.9042899 | [8 empty] | 183780 | 0.9346598 | [8 empty] | 484560 | 0.9174199 | [8 empty] | 442360 | 0.8136366
|  |  | 33492 | 0.9968581 | [8 empty] | 141546 | 0.9841508 | [8 empty] | 10320 | 0.9032108 | [8 empty] | 184080 | 0.9329784 | [8 empty] | 484860 | 0.9218958 | [8 empty] | 442660 | 0.8158121
|  |  | 33612 | 0.9968581 | [8 empty] | 141846 | 0.9851113 | [8 empty] | 10380 | 0.9053689 | [8 empty] | 184380 | 0.9346598 | [8 empty] | 485160 | 0.9241337 | [8 empty] | 442960 | 0.8114612
|  |  | 33732 | 0.9968581 | [8 empty] | 142146 | 0.9851113 | [8 empty] | 10440 | 0.9053689 | [8 empty] | 184680 | 0.9363413 | [8 empty] | 485460 | 0.9218958 | [8 empty] | 443260 | 0.8179875
|  |  | 33852 | 0.9968581 | [8 empty] | 142446 | 0.9860717 | [8 empty] | 10500 | 0.9032108 | [8 empty] | 184980 | 0.9329784 | [8 empty] | 485760 | 0.9263717 | [8 empty] | 443560 | 0.8136366
|  |  | 33972 | 0.9959621 | [8 empty] | 142746 | 0.9851113 | [8 empty] | 10560 | 0.9064479 | [8 empty] | 185280 | 0.9329784 | [8 empty] | 486060 | 0.9218958 | [8 empty] | 443860 | 0.8114612
|  |  | 34092 | 0.9959621 | [8 empty] | 143046 | 0.9860717 | [8 empty] | 10620 | 0.9032108 | [8 empty] | 185580 | 0.9380228 | [8 empty] | 486360 | 0.9218958 | [8 empty] | 444160 | 0.8136366
|  |  | 34212 | 0.9959621 | [8 empty] | 143346 | 0.9841508 | [8 empty] | 10680 | 0.9042899 | [8 empty] | 185880 | 0.9363413 | [8 empty] | 486660 | 0.9196579 | [8 empty] | 444460 | 0.8179875
|  |  | 34332 | 0.9959621 | [8 empty] | 143646 | 0.9860717 | [8 empty] | 10740 | 0.9053689 | [8 empty] | 186180 | 0.9346598 | [8 empty] | 486960 | 0.9241337 | [8 empty] | 444760 | 0.8179875
|  |  | 34452 | 0.9950662 | [8 empty] | 143946 | 0.9860717 | [8 empty] | 10800 | 0.9053689 | [8 empty] | 186480 | 0.9346598 | [8 empty] | 487260 | 0.9263717 | [8 empty] | 445060 | 0.820163
|  |  | 34572 | 0.9968581 | [8 empty] | 144246 | 0.9860717 | [8 empty] | 10860 | 0.9053689 | [8 empty] | 186780 | 0.9329784 | [8 empty] | 487560 | 0.9218958 | [8 empty] | 445360 | 0.8158121
|  |  | 34692 | 0.9959621 | [8 empty] | 144546 | 0.9860717 | [8 empty] | 10920 | 0.9053689 | [8 empty] | 187080 | 0.9346598 | [8 empty] | 487860 | 0.9241337 | [8 empty] | 445660 | 0.8136366
|  |  | 34812 | 0.9959621 | [8 empty] | 144846 | 0.9860717 | [8 empty] | 10980 | 0.9053689 | [8 empty] | 187380 | 0.9329784 | [8 empty] | 488160 | 0.9218958 | [8 empty] | 445960 | 0.8158121
|  |  | 34932 | 0.9950662 | [8 empty] | 145146 | 0.9860717 | [8 empty] | 11040 | 0.9042899 | [8 empty] | 187680 | 0.9312969 | [8 empty] | 488460 | 0.9241337 | [8 empty] | 446260 | 0.8158121
|  |  | 35052 | 0.9959621 | [8 empty] | 145446 | 0.9860717 | [8 empty] | 11100 | 0.9042899 | [8 empty] | 187980 | 0.9346598 | [8 empty] | 488760 | 0.9263717 | [8 empty] | 446560 | 0.8223384
|  |  | 35172 | 0.9959621 | [8 empty] | 145746 | 0.9870322 | [8 empty] | 11160 | 0.9064479 | [8 empty] | 188280 | 0.9380228 | [8 empty] | 489060 | 0.9218958 | [8 empty] | 446860 | 0.8310402
|  |  | 35292 | 0.9968581 | [8 empty] | 146046 | 0.9860717 | [8 empty] | 11220 | 0.9053689 | [8 empty] | 188580 | 0.9346598 | [8 empty] | 489360 | 0.9196579 | [8 empty] | 447160 | 0.8179875
|  |  | 35412 | 0.9968581 | [8 empty] | 146346 | 0.9851113 | [8 empty] | 11280 | 0.9053689 | [8 empty] | 188880 | 0.9346598 | [8 empty] | 489660 | 0.9196579 | [8 empty] | 447460 | 0.8158121
|  |  | 35532 | 0.9959621 | [8 empty] | 146646 | 0.9870322 | [8 empty] | 11340 | 0.9053689 | [8 empty] | 189180 | 0.9346598 | [8 empty] | 489960 | 0.9241337 | [8 empty] | 447760 | 0.8179875
|  |  | 35652 | 0.9959621 | [8 empty] | 146946 | 0.9860717 | [8 empty] | 11400 | 0.9053689 | [8 empty] | 189480 | 0.9346598 | [8 empty] | 490260 | 0.9241337 | [8 empty] | 448060 | 0.820163
|  |  | 35772 | 0.9968581 | [8 empty] | 147246 | 0.9860717 | [8 empty] | 11460 | 0.9053689 | [8 empty] | 189780 | 0.9363413 | [8 empty] | 490560 | 0.9218958 | [8 empty] | 448360 | 0.8245138
|  |  | 35892 | 0.9959621 | [8 empty] | 147546 | 0.9851113 | [8 empty] | 11520 | 0.9064479 | [8 empty] | 190080 | 0.9363413 | [8 empty] | 490860 | 0.9241337 | [8 empty] | 448660 | 0.820163
|  |  | 36012 | 0.9959621 | [8 empty] | 147846 | 0.9870322 | [8 empty] | 11580 | 0.9064479 | [8 empty] | 190380 | 0.9346598 | [8 empty] | 491160 | 0.9218958 | [8 empty] | 448960 | 0.8136366
|  |  | 36132 | 0.9959621 | [8 empty] | 148146 | 0.9860717 | [8 empty] | 11640 | 0.9064479 | [8 empty] | 190680 | 0.9363413 | [8 empty] | 491460 | 0.9241337 | [8 empty] | 449260 | 0.820163
|  |  | 36252 | 0.9959621 | [8 empty] | 148446 | 0.9851113 | [8 empty] | 11700 | 0.9053689 | [8 empty] | 190980 | 0.9346598 | [8 empty] | 491760 | 0.9218958 | [8 empty] | 449560 | 0.820163
|  |  | 36372 | 0.9959621 | [8 empty] | 148746 | 0.9860717 | [8 empty] | 11760 | 0.9064479 | [8 empty] | 191280 | 0.9363413 | [8 empty] | 492060 | 0.9196579 | [8 empty] | 449860 | 0.8223384
|  |  | 36492 | 0.997754 | [8 empty] | 149046 | 0.9870322 | [8 empty] | 11820 | 0.9064479 | [8 empty] | 191580 | 0.9363413 | [8 empty] | 492360 | 0.9196579 | [8 empty] | 450160 | 0.8136366
|  |  | 36612 | 0.997754 | [8 empty] | 149346 | 0.9860717 | [8 empty] | 11880 | 0.9075269 | [8 empty] | 191880 | 0.9363413 | [8 empty] | 492660 | 0.9218958 | [8 empty] | 450460 | 0.8179875
|  |  | 36732 | 0.9959621 | [8 empty] | 149646 | 0.9870322 | [8 empty] | 11940 | 0.9075269 | [8 empty] | 192180 | 0.9346598 | [8 empty] | 492960 | 0.9218958 | [8 empty] | 450760 | 0.8179875
|  |  | 36852 | 0.9941702 | [8 empty] | 149946 | 0.9879926 | [8 empty] | 12000 | 0.9064479 | [8 empty] | 192480 | 0.9363413 | [8 empty] | 493260 | 0.9196579 | [8 empty] | 451060 | 0.820163
|  |  | 36972 | 0.9959621 | [8 empty] | 150246 | 0.9879926 | [8 empty] | 12060 | 0.9075269 | [8 empty] | 192780 | 0.9397043 | [8 empty] | 493560 | 0.9196579 | [8 empty] | 451360 | 0.8266893
|  |  | 37092 | 0.9968581 | [8 empty] | 150546 | 0.9870322 | [8 empty] | 12120 | 0.9064479 | [8 empty] | 193080 | 0.9363413 | [8 empty] | 493860 | 0.9174199 | [8 empty] | 451660 | 0.820163
|  |  | 37212 | 0.997754 | [8 empty] | 150846 | 0.9860717 | [8 empty] | 12180 | 0.9086059 | [8 empty] | 193380 | 0.9329784 | [8 empty] | 494160 | 0.915182 | [8 empty] | 451960 | 0.820163
|  |  | 37332 | 0.9959621 | [8 empty] | 151146 | 0.9860717 | [8 empty] | 12240 | 0.9086059 | [8 empty] | 193680 | 0.9312969 | [8 empty] | 494460 | 0.9107061 | [8 empty] | 452260 | 0.8245138
|  |  | 37452 | 0.9959621 | [8 empty] | 151446 | 0.9870322 | [8 empty] | 12300 | 0.9086059 | [8 empty] | 193980 | 0.9346598 | [8 empty] | 494760 | 0.9107061 | [8 empty] | 452560 | 0.8179875
|  |  | 37572 | 0.9959621 | [8 empty] | 151746 | 0.9870322 | [8 empty] | 12360 | 0.910764 | [8 empty] | 194280 | 0.9346598 | [8 empty] | 495060 | 0.912944 | [8 empty] | 452860 | 0.8223384
|  |  | 37692 | 0.9968581 | [8 empty] | 152046 | 0.9870322 | [8 empty] | 12420 | 0.9086059 | [8 empty] | 194580 | 0.9363413 | [8 empty] | 495360 | 0.9196579 | [8 empty] | 453160 | 0.8179875
|  |  | 37812 | 0.9959621 | [8 empty] | 152346 | 0.9860717 | [8 empty] | 12480 | 0.9086059 | [8 empty] | 194880 | 0.9346598 | [8 empty] | 495660 | 0.915182 | [8 empty] | 453460 | 0.8179875
|  |  | 37932 | 0.9968581 | [8 empty] | 152646 | 0.9870322 | [8 empty] | 12540 | 0.9086059 | [8 empty] | 195180 | 0.9363413 | [8 empty] | 495960 | 0.9174199 | [8 empty] | 453760 | 0.820163
|  |  | 38052 | 0.9959621 | [8 empty] | 152946 | 0.9870322 | [8 empty] | 12600 | 0.910764 | [8 empty] | 195480 | 0.9380228 | [8 empty] | 496260 | 0.915182 | [8 empty] | 454060 | 0.8245138
|  |  | 38172 | 0.9968581 | [8 empty] | 153246 | 0.9860717 | [8 empty] | 12660 | 0.9096849 | [8 empty] | 195780 | 0.9346598 | [8 empty] | 496560 | 0.915182 | [8 empty] | 454360 | 0.8245138
|  |  | 38292 | 0.9959621 | [8 empty] | 153546 | 0.9870322 | [8 empty] | 12960 | 0.9096849 | [8 empty] | 196080 | 0.9329784 | [8 empty] | 496860 | 0.915182 | [8 empty] | 454660 | 0.820163
|  |  | 38412 | 0.9950662 | [8 empty] | 153846 | 0.9879926 | [8 empty] | 13260 | 0.910764 | [8 empty] | 196380 | 0.9346598 | [8 empty] | 497160 | 0.9174199 | [8 empty] | 454960 | 0.8266893
|  |  | 38532 | 0.9968581 | [8 empty] | 154146 | 0.9860717 | [8 empty] | 13560 | 0.911843 | [8 empty] | 196680 | 0.9346598 | [8 empty] | 497460 | 0.9174199 | [8 empty] | 455260 | 0.8288647
|  |  | 38652 | 0.997754 | [8 empty] | 154446 | 0.9870322 | [8 empty] | 13860 | 0.911843 | [8 empty] | 196980 | 0.9397043 | [8 empty] | 497760 | 0.9107061 | [8 empty] | 455560 | 0.8223384
|  |  | 38772 | 0.9968581 | [8 empty] | 154746 | 0.9889531 | [8 empty] | 14160 | 0.912922 | [8 empty] | 197280 | 0.9380228 | [8 empty] | 498060 | 0.915182 | [8 empty] | 455860 | 0.8158121
|  |  | 38892 | 0.9959621 | [8 empty] | 155046 | 0.9879926 | [8 empty] | 14460 | 0.911843 | [8 empty] | 197580 | 0.9363413 | [8 empty] | 498360 | 0.9196579 | [8 empty] | 456160 | 0.8310402
|  |  | 39012 | 0.9959621 | [8 empty] | 155346 | 0.9879926 | [8 empty] | 14760 | 0.911843 | [8 empty] | 197880 | 0.9363413 | [8 empty] | 498660 | 0.9196579 | [8 empty] | 456460 | 0.8223384
|  |  | 39132 | 0.9950662 | [8 empty] | 155646 | 0.9879926 | [8 empty] | 15060 | 0.911843 | [8 empty] | 198180 | 0.9329784 | [8 empty] | 498960 | 0.915182 | [8 empty] | 456760 | 0.8245138
|  |  | 39252 | 0.9950662 | [8 empty] | 155946 | 0.9879926 | [8 empty] | 15360 | 0.914001 | [8 empty] | 198480 | 0.9380228 | [8 empty] | 499260 | 0.912944 | [8 empty] | 457060 | 0.820163
|  |  | 39372 | 0.9968581 | [8 empty] | 156246 | 0.9870322 | [8 empty] | 15660 | 0.91508 | [8 empty] | 198780 | 0.9346598 | [8 empty] | 499560 | 0.915182 | [8 empty] | 457360 | 0.8223384
|  |  | 39492 | 0.9968581 | [8 empty] | 156546 | 0.9879926 | [8 empty] | 15960 | 0.914001 | [8 empty] | 199080 | 0.9363413 | [8 empty] | 499860 | 0.9196579 | [8 empty] | 457660 | 0.8288647
|  |  | 39612 | 0.9968581 | [8 empty] | 156846 | 0.9870322 | [8 empty] | 16260 | 0.916159 | [8 empty] | 199380 | 0.9346598 | [8 empty] | 500160 | 0.9107061 | [8 empty] | 457960 | 0.8288647
|  |  | 39732 | 0.9959621 | [8 empty] | 157146 | 0.9870322 | [8 empty] | 16560 | 0.912922 | [8 empty] | 199680 | 0.9346598 | [8 empty] | 500460 | 0.9174199 | [8 empty] | 458260 | 0.820163
|  |  | 39852 | 0.9968581 | [8 empty] | 157446 | 0.9879926 | [8 empty] | 16860 | 0.91508 | [8 empty] | 199980 | 0.9380228 | [8 empty] | 500760 | 0.912944 | [8 empty] | 458560 | 0.8223384
|  |  | 39972 | 0.997754 | [8 empty] | 157746 | 0.9879926 | [8 empty] | 17160 | 0.9172381 | [8 empty] | 200280 | 0.9397043 | [8 empty] | 501060 | 0.915182 | [8 empty] | 458860 | 0.8179875
|  |  | 40092 | 0.997754 | [8 empty] | 158046 | 0.9870322 | [8 empty] | 17460 | 0.91508 | [8 empty] | 200580 | 0.9363413 | [8 empty] | 501360 | 0.9084681 | [8 empty] | 459160 | 0.820163
|  |  | 40212 | 0.9959621 | [8 empty] | 158346 | 0.9870322 | [8 empty] | 17760 | 0.9183171 | [8 empty] | 200880 | 0.9380228 | [8 empty] | 501660 | 0.912944 | [8 empty] | 459460 | 0.820163
|  |  | 40332 | 0.9959621 | [8 empty] | 158646 | 0.9870322 | [8 empty] | 18060 | 0.9183171 | [8 empty] | 201180 | 0.9380228 | [8 empty] | 501960 | 0.9174199 | [8 empty] | 459760 | 0.8223384
|  |  | 40452 | 0.9959621 | [8 empty] | 158946 | 0.9870322 | [8 empty] | 18360 | 0.9183171 | [8 empty] | 201480 | 0.9380228 | [8 empty] | 502260 | 0.915182 | [8 empty] | 460060 | 0.8223384
|  |  | 40572 | 0.997754 | [8 empty] | 159246 | 0.9879926 | [8 empty] | 18660 | 0.9183171 | [8 empty] | 201780 | 0.9363413 | [8 empty] | 502560 | 0.915182 | [8 empty] | 460360 | 0.8245138
|  |  | 40692 | 0.997754 | [8 empty] | 159546 | 0.9879926 | [8 empty] | 18960 | 0.9193961 | [8 empty] | 202080 | 0.9380228 | [8 empty] | 502860 | 0.915182 | [8 empty] | 460660 | 0.820163
|  |  | 40812 | 0.9959621 | [8 empty] | 159846 | 0.9889531 | [8 empty] | 19260 | 0.9204751 | [8 empty] | 202380 | 0.9413858 | [8 empty] | 503160 | 0.9196579 | [8 empty] | 460960 | 0.8158121
|  |  | 40932 | 0.9959621 | [8 empty] | 160146 | 0.9870322 | [8 empty] | 19560 | 0.9172381 | [8 empty] | 202680 | 0.9380228 | [8 empty] | 503460 | 0.9174199 | [8 empty] | 461260 | 0.820163
|  |  | 41052 | 0.997754 | [8 empty] | 160446 | 0.9899135 | [8 empty] | 19860 | 0.9193961 | [8 empty] | 202980 | 0.9380228 | [8 empty] | 503760 | 0.912944 | [8 empty] | 461560 | 0.8223384
|  |  | 41172 | 0.9950662 | [8 empty] | 160746 | 0.9879926 | [8 empty] | 20160 | 0.9193961 | [8 empty] | 203280 | 0.9397043 | [8 empty] | 504060 | 0.915182 | [8 empty] | 461860 | 0.8310402
|  |  | 41292 | 0.9968581 | [8 empty] | 161046 | 0.9889531 | [8 empty] | 20460 | 0.9204751 | [8 empty] | 203580 | 0.9397043 | [8 empty] | 504360 | 0.912944 | [8 empty] | 462160 | 0.8266893
|  |  | 41412 | 0.997754 | [8 empty] | 161346 | 0.9879926 | [8 empty] | 20760 | 0.9226331 | [8 empty] | 203880 | 0.9397043 | [8 empty] | 504660 | 0.9107061 | [8 empty] | 462460 | 0.8223384
|  |  | 41532 | 0.9959621 | [8 empty] | 161646 | 0.9889531 | [8 empty] | 21060 | 0.9215541 | [8 empty] | 204180 | 0.9397043 | [8 empty] | 504960 | 0.9062302 | [8 empty] | 462760 | 0.8245138
|  |  | 41652 | 0.9968581 | [8 empty] | 161946 | 0.9870322 | [8 empty] | 21360 | 0.9226331 | [8 empty] | 204480 | 0.9397043 | [8 empty] | 505260 | 0.915182 | [8 empty] | 463060 | 0.820163
|  |  | 41772 | 0.9968581 | [8 empty] | 162246 | 0.9870322 | [8 empty] | 21660 | 0.9226331 | [8 empty] | 204780 | 0.9380228 | [8 empty] | 505560 | 0.9084681 | [8 empty] | 463360 | 0.8266893
|  |  | 41892 | 0.9968581 | [8 empty] | 162546 | 0.9879926 | [8 empty] | 21960 | 0.9226331 | [8 empty] | 205080 | 0.9380228 | [8 empty] | 505860 | 0.9084681 | [8 empty] | 463660 | 0.8266893
|  |  | 42012 | 0.9959621 | [8 empty] | 162846 | 0.9860717 | [8 empty] | 22260 | 0.9226331 | [8 empty] | 205380 | 0.9397043 | [8 empty] | 506160 | 0.912944 | [8 empty] | 463960 | 0.8223384
|  |  | 42132 | 0.997754 | [8 empty] | 163146 | 0.9879926 | [8 empty] | 22560 | 0.9226331 | [8 empty] | 205680 | 0.9413858 | [8 empty] | 506460 | 0.9062302 | [8 empty] | 464260 | 0.8288647
|  |  | 42252 | 0.9968581 | [8 empty] | 163446 | 0.9879926 | [8 empty] | 22860 | 0.9247912 | [8 empty] | 205980 | 0.9363413 | [8 empty] | 506760 | 0.9084681 | [8 empty] | 464560 | 0.8158121
|  |  | 42372 | 0.997754 | [8 empty] | 163746 | 0.9879926 | [8 empty] | 23160 | 0.9247912 | [8 empty] | 206280 | 0.9397043 | [8 empty] | 507060 | 0.9107061 | [8 empty] | 464860 | 0.8288647
|  |  | 42492 | 0.9959621 | [8 empty] | 164046 | 0.9879926 | [8 empty] | 23460 | 0.9237122 | [8 empty] | 206580 | 0.9430672 | [8 empty] | 507360 | 0.912944 | [8 empty] | 465160 | 0.8266893
|  |  | 42612 | 0.9959621 | [8 empty] | 164346 | 0.9879926 | [8 empty] | 23760 | 0.9237122 | [8 empty] | 206880 | 0.9413858 | [8 empty] | 507660 | 0.912944 | [8 empty] | 465460 | 0.8245138
|  |  | 42732 | 0.9968581 | [8 empty] | 164646 | 0.9879926 | [8 empty] | 24060 | 0.9237122 | [8 empty] | 207180 | 0.9397043 | [8 empty] | 507960 | 0.9107061 | [8 empty] | 465760 | 0.8266893
|  |  | 42852 | 0.9959621 | [8 empty] | 164946 | 0.9879926 | [8 empty] | 24360 | 0.9247912 | [8 empty] | 207480 | 0.9380228 | [8 empty] | 508260 | 0.9107061 | [8 empty] | 466060 | 0.8310402
|  |  | 42972 | 0.9959621 | [8 empty] | 165246 | 0.9889531 | [8 empty] | 24660 | 0.9258702 | [8 empty] | 207780 | 0.9413858 | [8 empty] | 508560 | 0.9107061 | [8 empty] | 466360 | 0.8245138
|  |  | 43092 | 0.997754 | [8 empty] | 165546 | 0.9870322 | [8 empty] | 24960 | 0.9269492 | [8 empty] | 208080 | 0.9397043 | [8 empty] | 508860 | 0.912944 | [8 empty] | 466660 | 0.820163
|  |  | 43212 | 0.9968581 | [8 empty] | 165846 | 0.9879926 | [8 empty] | 25260 | 0.9269492 | [8 empty] | 208380 | 0.9397043 | [8 empty] | 509160 | 0.9107061 | [8 empty] | 466960 | 0.8288647
|  |  | 43332 | 0.9968581 | [8 empty] | 166146 | 0.9860717 | [8 empty] | 25560 | 0.9291072 | [8 empty] | 208680 | 0.9413858 | [8 empty] | 509460 | 0.912944 | [8 empty] | 467260 | 0.820163
|  |  | 43452 | 0.9959621 | [8 empty] | 166446 | 0.9879926 | [8 empty] | 25860 | 0.9280282 | [8 empty] | 208980 | 0.9430672 | [8 empty] | 509760 | 0.912944 | [8 empty] | 467560 | 0.820163
|  |  | 43572 | 0.9968581 | [8 empty] | 166746 | 0.9870322 | [8 empty] | 26160 | 0.9280282 | [8 empty] | 209280 | 0.9413858 | [8 empty] | 510060 | 0.915182 | [8 empty] | 467860 | 0.8288647
|  |  | 43692 | 0.9959621 | [8 empty] | 167046 | 0.9879926 | [8 empty] | 26460 | 0.9280282 | [8 empty] | 209580 | 0.9413858 | [8 empty] | 510360 | 0.912944 | [8 empty] | 468160 | 0.8245138
|  |  | 43812 | 0.9968581 | [8 empty] | 167346 | 0.9879926 | [8 empty] | 26760 | 0.9269492 | [8 empty] | 209880 | 0.9397043 | [8 empty] | 510660 | 0.9084681 | [8 empty] | 468460 | 0.8310402
|  |  | 43932 | 0.9950662 | [8 empty] | 167646 | 0.9879926 | [8 empty] | 27060 | 0.9258702 | [8 empty] | 210180 | 0.9413858 | [8 empty] | 510960 | 0.9174199 | [8 empty] | 468760 | 0.8266893
|  |  | 44052 | 0.9959621 | [8 empty] | 167946 | 0.9889531 | [8 empty] | 27360 | 0.9247912 | [8 empty] | 210480 | 0.9397043 | [8 empty] | 511260 | 0.915182 | [8 empty] | 469060 | 0.8266893
|  |  | 44172 | 0.9959621 | [8 empty] | 168246 | 0.9879926 | [8 empty] | 27660 | 0.9269492 | [8 empty] | 210780 | 0.9380228 | [8 empty] | 511560 | 0.9107061 | [8 empty] | 469360 | 0.8245138
|  |  | 44292 | 0.9968581 | [8 empty] | 168546 | 0.9879926 | [8 empty] | 27960 | 0.9280282 | [8 empty] | 211080 | 0.9397043 | [8 empty] | 511860 | 0.9084681 | [8 empty] | 469660 | 0.8245138
|  |  | 44412 | 0.9968581 | [8 empty] | 168846 | 0.9889531 | [8 empty] | 28260 | 0.9301863 | [8 empty] | 211380 | 0.9397043 | [8 empty] | 512160 | 0.9107061 | [8 empty] | 469960 | 0.8266893
|  |  | 44532 | 0.9968581 | [8 empty] | 169146 | 0.9870322 | [8 empty] | 28560 | 0.9312653 | [8 empty] | 211680 | 0.9413858 | [8 empty] | 512460 | 0.9174199 | [8 empty] | 470260 | 0.8266893
|  |  | 44652 | 0.99865 | [8 empty] | 169446 | 0.9879926 | [8 empty] | 28860 | 0.9312653 | [8 empty] | 211980 | 0.9447487 | [8 empty] | 512760 | 0.912944 | [8 empty] | 470560 | 0.8223384
|  |  | 44772 | 0.9968581 | [8 empty] | 169746 | 0.9879926 | [8 empty] | 29160 | 0.9312653 | [8 empty] | 212280 | 0.9430672 | [8 empty] | 513060 | 0.9107061 | [8 empty] | 470860 | 0.8245138
|  |  | 44892 | 0.9968581 | [8 empty] | 170046 | 0.9879926 | [8 empty] | 29460 | 0.9312653 | [8 empty] | 212580 | 0.9397043 | [8 empty] | 513360 | 0.912944 | [8 empty] | 471160 | 0.8266893
|  |  | 45012 | 0.9968581 | [8 empty] | 170346 | 0.9870322 | [8 empty] | 29760 | 0.9301863 | [8 empty] | 212880 | 0.9397043 | [8 empty] | 513660 | 0.915182 | [8 empty] | 471460 | 0.8266893
|  |  | 45132 | 0.9968581 | [8 empty] | 170646 | 0.9870322 | [8 empty] | 30060 | 0.9301863 | [8 empty] | 213180 | 0.9397043 | [8 empty] | 513960 | 0.9174199 | [8 empty] | 471760 | 0.8288647
|  |  | 45252 | 0.99865 | [8 empty] | 170946 | 0.9879926 | [8 empty] | 30360 | 0.9301863 | [8 empty] | 213480 | 0.9397043 | [8 empty] | 514260 | 0.915182 | [8 empty] | 472060 | 0.8266893
|  |  | 45372 | 0.997754 | [8 empty] | 171246 | 0.9879926 | [8 empty] | 30660 | 0.9312653 | [8 empty] | 213780 | 0.9430672 | [8 empty] | 514560 | 0.9107061 | [8 empty] | 472360 | 0.820163
|  |  | 45492 | 0.997754 | [8 empty] | 171546 | 0.9879926 | [8 empty] | 30960 | 0.9312653 | [8 empty] | 214080 | 0.9447487 | [8 empty] | 514860 | 0.912944 | [8 empty] | 472660 | 0.8288647
|  |  | 45612 | 0.9968581 | [8 empty] | 171846 | 0.9879926 | [8 empty] | 31260 | 0.9312653 | [8 empty] | 214380 | 0.9430672 | [8 empty] | 515160 | 0.9196579 | [8 empty] | 472960 | 0.8310402
|  |  | 45732 | 0.997754 | [8 empty] | 172146 | 0.9860717 | [8 empty] | 31560 | 0.9323443 | [8 empty] | 214680 | 0.9413858 | [8 empty] | 515460 | 0.9174199 | [8 empty] | 473260 | 0.8310402
|  |  | 45852 | 0.997754 | [8 empty] | 172446 | 0.9879926 | [8 empty] | 31860 | 0.9334233 | [8 empty] | 214980 | 0.9430672 | [8 empty] | 515760 | 0.9107061 | [8 empty] | 473560 | 0.8288647
|  |  | 45972 | 0.997754 | [8 empty] | 172746 | 0.9879926 | [8 empty] | 32160 | 0.9323443 | [8 empty] | 215280 | 0.9413858 | [8 empty] | 516060 | 0.915182 | [8 empty] | 473860 | 0.8353911
|  |  | 46092 | 0.9968581 | [8 empty] | 173046 | 0.9870322 | [8 empty] | 32460 | 0.9334233 | [8 empty] | 215580 | 0.9447487 | [8 empty] | 516360 | 0.912944 | [8 empty] | 474160 | 0.8310402
|  |  | 46212 | 0.99865 | [8 empty] | 173346 | 0.9860717 | [8 empty] | 32760 | 0.9334233 | [8 empty] | 215880 | 0.9430672 | [8 empty] | 516660 | 0.9107061 | [8 empty] | 474460 | 0.8266893
|  |  | 46332 | 0.9959621 | [8 empty] | 173646 | 0.9870322 | [8 empty] | 33060 | 0.9334233 | [8 empty] | 216180 | 0.9413858 | [8 empty] | 516960 | 0.912944 | [8 empty] | 474760 | 0.8266893
|  |  | 46452 | 0.997754 | [8 empty] | 173946 | 0.9879926 | [8 empty] | 33360 | 0.9323443 | [8 empty] | 216480 | 0.9447487 | [8 empty] | 517260 | 0.915182 | [8 empty] | 475060 | 0.8310402
|  |  | 46572 | 0.99865 | [8 empty] | 174246 | 0.9889531 | [8 empty] | 33660 | 0.9323443 | [8 empty] | 216780 | 0.9430672 | [8 empty] | 517560 | 0.9174199 | [8 empty] | 475360 | 0.8266893
|  |  | 46692 | 0.9968581 | [8 empty] | 174546 | 0.9889531 | [8 empty] | 33960 | 0.9312653 | [8 empty] | 217080 | 0.9430672 | [8 empty] | 517860 | 0.915182 | [8 empty] | 475660 | 0.8288647
|  |  | 46812 | 0.9968581 | [8 empty] | 174846 | 0.9879926 | [8 empty] | 69960 | 0.9355813 | [8 empty] | 217380 | 0.9430672 | [8 empty] | 518160 | 0.915182 | [8 empty] | 475960 | 0.8245138
|  |  | 46932 | 0.9968581 | [8 empty] | 175146 | 0.9879926 | [8 empty] | 70260 | 0.9420554 | [8 empty] | 217680 | 0.9447487 | [8 empty] | 518460 | 0.912944 | [8 empty] | 476260 | 0.8310402
|  |  | 47052 | 0.997754 | [8 empty] | 175446 | 0.9879926 | [8 empty] | 70560 | 0.9442135 | [8 empty] | 217980 | 0.9430672 | [8 empty] | 518760 | 0.915182 | [8 empty] | 476560 | 0.8310402
|  |  | 47172 | 0.997754 | [8 empty] | 175746 | 0.9879926 | [8 empty] | 70860 | 0.9442135 | [8 empty] | 218280 | 0.9430672 | [8 empty] | 519060 | 0.9174199 | [8 empty] | 476860 | 0.8266893
|  |  | 47292 | 0.997754 | [8 empty] | 176046 | 0.9889531 | [8 empty] | 71160 | 0.9377394 | [8 empty] | 218580 | 0.9430672 | [8 empty] | 519360 | 0.912944 | [8 empty] | 477160 | 0.8310402
|  |  | 47412 | 0.9968581 | [8 empty] | 176346 | 0.9870322 | [8 empty] | 71460 | 0.9388184 | [8 empty] | 218880 | 0.9447487 | [8 empty] | 519660 | 0.9196579 | [8 empty] | 477460 | 0.8332156
|  |  | 47532 | 0.9968581 | [8 empty] | 176646 | 0.9870322 | [8 empty] | 71760 | 0.9377394 | [8 empty] | 219180 | 0.9430672 | [8 empty] | 519960 | 0.912944 | [8 empty] | 477760 | 0.8288647
|  |  | 47652 | 0.997754 | [8 empty] | 176946 | 0.9889531 | [8 empty] | 72060 | 0.9398974 | [8 empty] | 219480 | 0.9464302 | [8 empty] | 520260 | 0.9174199 | [8 empty] | 478060 | 0.8332156
|  |  | 47772 | 0.9959621 | [8 empty] | 177246 | 0.9879926 | [8 empty] | 72360 | 0.9388184 | [8 empty] | 219780 | 0.9430672 | [8 empty] | 520560 | 0.915182 | [8 empty] | 478360 | 0.8266893
|  |  | 47892 | 0.9959621 | [8 empty] | 177546 | 0.9870322 | [8 empty] | 72660 | 0.9388184 | [8 empty] | 220080 | 0.9447487 | [8 empty] | 520860 | 0.915182 | [8 empty] | 478660 | 0.8310402
|  |  | 48012 | 0.997754 | [8 empty] | 177846 | 0.9879926 | [8 empty] | 72960 | 0.9388184 | [8 empty] | 220380 | 0.9447487 | [8 empty] | 521160 | 0.915182 | [8 empty] | 478960 | 0.8332156
|  |  | 48132 | 0.9968581 | [8 empty] | 178146 | 0.9889531 | [8 empty] | 73260 | 0.9398974 | [8 empty] | 220680 | 0.9447487 | [8 empty] | 521460 | 0.9174199 | [8 empty] | 479260 | 0.8332156
|  |  | 48252 | 0.9968581 | [8 empty] | 178446 | 0.9889531 | [8 empty] | 73560 | 0.9377394 | [8 empty] | 220980 | 0.9464302 | [8 empty] | 521760 | 0.9174199 | [8 empty] | 479560 | 0.8310402
|  |  | 48372 | 0.9968581 | [8 empty] | 178746 | 0.9879926 | [8 empty] | 73860 | 0.9366604 | [8 empty] | 221280 | 0.9447487 | [8 empty] | 522060 | 0.912944 | [8 empty] | 479860 | 0.8223384
|  |  | 48492 | 0.997754 | [8 empty] | 179046 | 0.9889531 | [8 empty] | 74160 | 0.9377394 | [8 empty] | 221580 | 0.9447487 | [8 empty] | 522360 | 0.912944 | [8 empty] | 480160 | 0.8288647
|  |  | 48612 | 0.99865 | [8 empty] | 179346 | 0.9879926 | [8 empty] | 74460 | 0.9388184 | [8 empty] | 221880 | 0.9413858 | [8 empty] | 522660 | 0.915182 | [8 empty] | 480460 | 0.8288647
|  |  | 48732 | 0.99865 | [8 empty] | 179646 | 0.9879926 | [8 empty] | 74760 | 0.9398974 | [8 empty] | 222180 | 0.9413858 | [8 empty] | 522960 | 0.912944 | [8 empty] | 480760 | 0.8288647
|  |  | 48852 | 0.99865 | [8 empty] | 179946 | 0.9879926 | [8 empty] | 75060 | 0.9398974 | [8 empty] | 222480 | 0.9430672 | [8 empty] | 523260 | 0.9107061 | [8 empty] | 481060 | 0.8288647
|  |  | 48972 | 0.997754 | [8 empty] | 180246 | 0.9879926 | [8 empty] | 75360 | 0.9398974 | [8 empty] | 222780 | 0.9481117 | [8 empty] | 523560 | 0.9174199 | [8 empty] | 481360 | 0.8310402
|  |  | 49092 | 0.9968581 | [8 empty] | 180546 | 0.9879926 | [8 empty] | 75660 | 0.9388184 | [8 empty] | 223080 | 0.9464302 | [8 empty] | 523860 | 0.915182 | [8 empty] | 481660 | 0.8266893
|  |  | 49212 | 0.99865 | [8 empty] | 180846 | 0.9879926 | [8 empty] | 75960 | 0.9388184 | [8 empty] | 223380 | 0.9430672 | [8 empty] | 524160 | 0.9107061 | [8 empty] | 481960 | 0.8245138
|  |  | 49332 | 0.9968581 | [8 empty] | 181146 | 0.9879926 | [8 empty] | 76260 | 0.9388184 | [8 empty] | 223680 | 0.9430672 | [8 empty] | 524460 | 0.915182 | [8 empty] | 482260 | 0.8332156
|  |  | 49452 | 0.99865 | [8 empty] | 181446 | 0.9879926 | [8 empty] | 76560 | 0.9366604 | [8 empty] | 223980 | 0.9464302 | [8 empty] | 524760 | 0.912944 | [8 empty] | 482560 | 0.8266893
|  |  | 49572 | 0.997754 | [8 empty] | 181746 | 0.9879926 | [8 empty] | 76860 | 0.9398974 | [8 empty] | 224280 | 0.9464302 | [8 empty] | 525060 | 0.9174199 | [8 empty] | 482860 | 0.8245138
|  |  | 49692 | 0.997754 | [8 empty] | 182046 | 0.9889531 | [8 empty] | 77160 | 0.9388184 | [8 empty] | 224580 | 0.9464302 | [8 empty] | 525360 | 0.9174199 | [8 empty] | 483160 | 0.8266893
|  |  | 49812 | 0.997754 | [8 empty] | 182346 | 0.9879926 | [8 empty] | 77460 | 0.9388184 | [8 empty] | 224880 | 0.9447487 | [8 empty] | 525660 | 0.912944 | [8 empty] | 483460 | 0.8353911
|  |  | 49932 | 0.9968581 | [8 empty] | 182646 | 0.9889531 | [8 empty] | 77760 | 0.9398974 | [8 empty] | 225180 | 0.9464302 | [8 empty] | 525960 | 0.9107061 | [8 empty] | 483760 | 0.8310402
|  |  | 50052 | 0.99865 | [8 empty] | 182946 | 0.9889531 | [8 empty] | 78060 | 0.9398974 | [8 empty] | 225480 | 0.9481117 | [8 empty] | 526260 | 0.915182 | [8 empty] | 484060 | 0.8288647
|  |  | 50172 | 0.997754 | [8 empty] | 183246 | 0.9889531 | [8 empty] | 78360 | 0.9398974 | [8 empty] | 225780 | 0.9447487 | [8 empty] | 526560 | 0.915182 | [8 empty] | 484360 | 0.8310402
|  |  | 50292 | 0.997754 | [8 empty] | 183546 | 0.9879926 | [8 empty] | 78660 | 0.9409764 | [8 empty] | 226080 | 0.9430672 | [8 empty] | 526860 | 0.915182 | [8 empty] | 484660 | 0.8332156
|  |  | 50412 | 0.997754 | [8 empty] | 183846 | 0.9899135 | [8 empty] | 78960 | 0.9388184 | [8 empty] | 226380 | 0.9464302 | [8 empty] | 527160 | 0.915182 | [8 empty] | 484960 | 0.8332156
|  |  | 50532 | 0.9968581 | [8 empty] | 184146 | 0.9879926 | [8 empty] | 79260 | 0.9398974 | [8 empty] | 226680 | 0.9447487 | [8 empty] | 527460 | 0.915182 | [8 empty] | 485260 | 0.8332156
|  |  | 50652 | 0.99865 | [8 empty] | 184446 | 0.9889531 | [8 empty] | 79560 | 0.9398974 | [8 empty] | 226980 | 0.9447487 | [8 empty] | 527760 | 0.912944 | [8 empty] | 485560 | 0.8310402
|  |  | 50772 | 0.997754 | [8 empty] | 184746 | 0.9879926 | [8 empty] | 79860 | 0.9388184 | [8 empty] | 227280 | 0.9464302 | [8 empty] | 528060 | 0.9196579 | [8 empty] | 485860 | 0.8310402
|  |  | 50892 | 0.997754 | [8 empty] | 185046 | 0.9889531 | [8 empty] | 80160 | 0.9388184 | [8 empty] | 227580 | 0.9430672 | [8 empty] | 528360 | 0.915182 | [8 empty] | 486160 | 0.8353911
|  |  | 51012 | 0.997754 | [8 empty] | 185346 | 0.9870322 | [8 empty] | 80460 | 0.9398974 | [8 empty] | 227880 | 0.9430672 | [8 empty] | 528660 | 0.9174199 | [8 empty] | 486460 | 0.8310402
|  |  | 51132 | 0.997754 | [8 empty] | 185646 | 0.9870322 | [8 empty] | 80760 | 0.9388184 | [8 empty] | 228180 | 0.9481117 | [8 empty] | 528960 | 0.915182 | [8 empty] | 486760 | 0.8353911
|  |  | 51252 | 0.9995459 | [8 empty] | 185946 | 0.9879926 | [8 empty] | 81060 | 0.9388184 | [8 empty] | 228480 | 0.9497932 | [8 empty] | 529260 | 0.915182 | [8 empty] | 487060 | 0.8266893
|  |  | 51372 | 0.997754 | [8 empty] | 186246 | 0.9870322 | [8 empty] | 81360 | 0.9409764 | [8 empty] | 228780 | 0.9514747 | [8 empty] | 529560 | 0.915182 | [8 empty] | 487360 | 0.8288647
|  |  | 51492 | 0.9968581 | [8 empty] | 186546 | 0.9879926 | [8 empty] | 81660 | 0.9409764 | [8 empty] | 229080 | 0.9464302 | [8 empty] | 529860 | 0.915182 | [8 empty] | 487660 | 0.8310402
|  |  | 51612 | 0.997754 | [8 empty] | 186846 | 0.9889531 | [8 empty] | 81960 | 0.9420554 | [8 empty] | 229380 | 0.9481117 | [8 empty] | 530160 | 0.9218958 | [8 empty] | 487960 | 0.8332156
|  |  | 51732 | 0.9968581 | [8 empty] | 187146 | 0.9870322 | [8 empty] | 82260 | 0.9398974 | [8 empty] | 229680 | 0.9481117 | [8 empty] | 530460 | 0.9174199 | [8 empty] | 488260 | 0.8266893
|  |  | 51852 | 0.997754 | [8 empty] | 187446 | 0.9879926 | [8 empty] | 82560 | 0.9398974 | [8 empty] | 229980 | 0.9464302 | [8 empty] | 530760 | 0.9218958 | [8 empty] | 488560 | 0.8332156
|  |  | 51972 | 0.9968581 | [8 empty] | 187746 | 0.990874 | [8 empty] | 82860 | 0.9398974 | [8 empty] | 230280 | 0.9497932 | [8 empty] | 531060 | 0.9218958 | [8 empty] | 488860 | 0.8353911
|  |  | 52092 | 0.997754 | [8 empty] | 188046 | 0.9889531 | [8 empty] | 83160 | 0.9409764 | [8 empty] | 230580 | 0.9464302 | [8 empty] | 531360 | 0.9218958 | [8 empty] | 489160 | 0.8332156
|  |  | 52212 | 0.997754 | [8 empty] | 188346 | 0.9889531 | [8 empty] | 83460 | 0.9398974 | [8 empty] | 230880 | 0.9464302 | [8 empty] | 531660 | 0.912944 | [8 empty] | 489460 | 0.8353911
|  |  | 52332 | 0.997754 | [8 empty] | 188646 | 0.9889531 | [8 empty] | 83760 | 0.9431345 | [8 empty] | 231180 | 0.9464302 | [8 empty] | 531960 | 0.915182 | [8 empty] | 489760 | 0.8332156
|  |  | 52452 | 0.997754 | [8 empty] | 188946 | 0.9889531 | [8 empty] | 84060 | 0.9409764 | [8 empty] | 231480 | 0.9481117 | [8 empty] | 532260 | 0.9196579 | [8 empty] | 490060 | 0.8332156
|  |  | 52572 | 0.9968581 | [8 empty] | 189246 | 0.9889531 | [8 empty] | 84360 | 0.9409764 | [8 empty] | 231780 | 0.9481117 | [8 empty] | 532560 | 0.9196579 | [8 empty] | 490360 | 0.8332156
|  |  | 52692 | 0.997754 | [8 empty] | 189546 | 0.9879926 | [8 empty] | 84660 | 0.9420554 | [8 empty] | 232080 | 0.9481117 | [8 empty] | 532860 | 0.9218958 | [8 empty] | 490660 | 0.8353911
|  |  | 52812 | 0.9968581 | [8 empty] | 189846 | 0.9870322 | [8 empty] | 84960 | 0.9398974 | [8 empty] | 232380 | 0.9497932 | [8 empty] | 533160 | 0.9174199 | [8 empty] | 490960 | 0.8310402
|  |  | 52932 | 0.997754 | [8 empty] | 190146 | 0.9879926 | [8 empty] | 85260 | 0.9420554 | [8 empty] | 232680 | 0.9481117 | [8 empty] | 533460 | 0.9174199 | [8 empty] | 491260 | 0.8332156
|  |  | 53052 | 0.997754 | [8 empty] | 190446 | 0.9879926 | [8 empty] | 85560 | 0.9388184 | [8 empty] | 232980 | 0.9447487 | [8 empty] | 533760 | 0.915182 | [8 empty] | 491560 | 0.8288647
|  |  | 53172 | 0.9968581 | [8 empty] | 190746 | 0.9879926 | [8 empty] | 85860 | 0.9409764 | [8 empty] | 233280 | 0.9481117 | [8 empty] | 534060 | 0.915182 | [8 empty] | 491860 | 0.8310402
|  |  | 53292 | 0.9968581 | [8 empty] | 191046 | 0.9870322 | [8 empty] | 86160 | 0.9398974 | [8 empty] | 233580 | 0.9481117 | [8 empty] | 534360 | 0.9196579 | [8 empty] | 492160 | 0.8353911
|  |  | 53412 | 0.99865 | [8 empty] | 191346 | 0.9879926 | [8 empty] | 86460 | 0.9409764 | [8 empty] | 233880 | 0.9481117 | [8 empty] | 534660 | 0.912944 | [8 empty] | 492460 | 0.8332156
|  |  | 53532 | 0.997754 | [8 empty] | 191646 | 0.9870322 | [8 empty] | 86760 | 0.9409764 | [8 empty] | 234180 | 0.9481117 | [8 empty] | 534960 | 0.9196579 | [8 empty] | 492760 | 0.8310402
|  |  | 53652 | 0.997754 | [8 empty] | 191946 | 0.9870322 | [8 empty] | 87060 | 0.9398974 | [8 empty] | 234480 | 0.9497932 | [8 empty] | 535260 | 0.9196579 | [8 empty] | 493060 | 0.8288647
|  |  | 53772 | 0.997754 | [8 empty] | 192246 | 0.9860717 | [8 empty] | 87360 | 0.9409764 | [8 empty] | 234780 | 0.9514747 | [8 empty] | 535560 | 0.915182 | [8 empty] | 493360 | 0.8288647
|  |  | 53892 | 0.9968581 | [8 empty] | 192546 | 0.9870322 | [8 empty] | 87660 | 0.9409764 | [8 empty] | 235080 | 0.9497932 | [8 empty] | 535860 | 0.9218958 | [8 empty] | 493660 | 0.8353911
|  |  | 54012 | 0.997754 | [8 empty] | 192846 | 0.9870322 | [8 empty] | 87960 | 0.9398974 | [8 empty] | 235380 | 0.9481117 | [8 empty] | 536160 | 0.9196579 | [8 empty] | 493960 | 0.8266893
|  |  | 54132 | 0.997754 | [8 empty] | 193146 | 0.9860717 | [8 empty] | 88260 | 0.9409764 | [8 empty] | 235680 | 0.9464302 | [8 empty] | 536460 | 0.9196579 | [8 empty] | 494260 | 0.8332156
|  |  | 54252 | 0.99865 | [8 empty] | 193446 | 0.9860717 | [8 empty] | 88560 | 0.9398974 | [8 empty] | 235980 | 0.9464302 | [8 empty] | 536760 | 0.9196579 | [8 empty] | 494560 | 0.8353911
|  |  | 54372 | 0.99865 | [8 empty] | 193746 | 0.9870322 | [8 empty] | 88860 | 0.9409764 | [8 empty] | 236280 | 0.9497932 | [8 empty] | 537060 | 0.9218958 | [8 empty] | 494860 | 0.8332156
|  |  | 54492 | 0.9968581 | [8 empty] | 194046 | 0.9860717 | [8 empty] | 89160 | 0.9420554 | [8 empty] | 236580 | 0.9514747 | [8 empty] | 537360 | 0.9218958 | [8 empty] | 495160 | 0.8353911
|  |  | 54612 | 0.997754 | [8 empty] | 194346 | 0.9860717 | [8 empty] | 89460 | 0.9442135 | [8 empty] | 236880 | 0.9497932 | [8 empty] | 537660 | 0.9263717 | [8 empty] | 495460 | 0.8288647
|  |  | 54732 | 0.99865 | [8 empty] | 194646 | 0.9860717 | [8 empty] | 89760 | 0.9431345 | [8 empty] | 237180 | 0.9481117 | [8 empty] | 537960 | 0.9218958 | [8 empty] | 495760 | 0.8310402
|  |  | 54852 | 0.9968581 | [8 empty] | 194946 | 0.9870322 | [8 empty] | 90060 | 0.9431345 | [8 empty] | 237480 | 0.9497932 | [8 empty] | 538260 | 0.9286096 | [8 empty] | 496060 | 0.8310402
|  |  | 54972 | 0.997754 | [8 empty] | 195246 | 0.9860717 | [8 empty] | 90360 | 0.9420554 | [8 empty] | 237780 | 0.9497932 | [8 empty] | 538560 | 0.9218958 | [8 empty] | 496360 | 0.8332156
|  |  | 55092 | 0.99865 | [8 empty] | 195546 | 0.9870322 | [8 empty] | 90660 | 0.9398974 | [8 empty] | 238080 | 0.9481117 | [8 empty] | 538860 | 0.9241337 | [8 empty] | 496660 | 0.8375665
|  |  | 55212 | 0.99865 | [8 empty] | 195846 | 0.9860717 | [8 empty] | 90960 | 0.9420554 | [8 empty] | 238380 | 0.9464302 | [8 empty] | 539160 | 0.9308476 | [8 empty] | 496960 | 0.8419174
|  |  | 55332 | 0.99865 | [8 empty] | 196146 | 0.9860717 | [8 empty] | 91260 | 0.9420554 | [8 empty] | 238680 | 0.9497932 | [8 empty] | 539460 | 0.9241337 | [8 empty] | 497260 | 0.8332156
|  |  | 55452 | 0.99865 | [8 empty] | 196446 | 0.9879926 | [8 empty] | 91560 | 0.9420554 | [8 empty] | 238980 | 0.9481117 | [8 empty] | 539760 | 0.9308476 | [8 empty] | 497560 | 0.8353911
|  |  | 55572 | 0.997754 | [8 empty] | 196746 | 0.9870322 | [8 empty] | 91860 | 0.9431345 | [8 empty] | 239280 | 0.9497932 | [8 empty] | 540060 | 0.9241337 | [8 empty] | 497860 | 0.8332156
|  |  | 55692 | 0.997754 | [8 empty] | 197046 | 0.9870322 | [8 empty] | 92160 | 0.9431345 | [8 empty] | 239580 | 0.9514747 | [8 empty] | 540360 | 0.9286096 | [8 empty] | 498160 | 0.8266893
|  |  | 55812 | 0.997754 | [8 empty] | 197346 | 0.9870322 | [8 empty] | 92460 | 0.9431345 | [8 empty] | 239880 | 0.9497932 | [8 empty] | 540660 | 0.9241337 | [8 empty] | 498460 | 0.8332156
|  |  | 55932 | 0.99865 | [8 empty] | 197646 | 0.9860717 | [8 empty] | 92760 | 0.9409764 | [8 empty] | 240180 | 0.9497932 | [8 empty] | 540960 | 0.9241337 | [8 empty] | 498760 | 0.8332156
|  |  | 56052 | 0.99865 | [8 empty] | 197946 | 0.9870322 | [8 empty] | 93060 | 0.9420554 | [8 empty] | 240480 | 0.9497932 | [8 empty] | 541260 | 0.9263717 | [8 empty] | 499060 | 0.8353911
|  |  | 56172 | 0.9968581 | [8 empty] | 198246 | 0.9879926 | [8 empty] | 93360 | 0.9442135 | [8 empty] | 240780 | 0.9514747 | [8 empty] | 541560 | 0.9286096 | [8 empty] | 499360 | 0.839742
|  |  | 56292 | 0.997754 | [8 empty] | 198546 | 0.9879926 | [8 empty] | 93660 | 0.9442135 | [8 empty] | 241080 | 0.9497932 | [8 empty] | 541860 | 0.9286096 | [8 empty] | 499660 | 0.8353911
|  |  | 56412 | 0.997754 | [8 empty] | 198846 | 0.9860717 | [8 empty] | 93960 | 0.9442135 | [8 empty] | 241380 | 0.9497932 | [8 empty] | 542160 | 0.9286096 | [8 empty] | 499960 | 0.8353911
|  |  | 56532 | 0.9995459 | [8 empty] | 199146 | 0.9870322 | [8 empty] | 94260 | 0.9420554 | [8 empty] | 241680 | 0.9464302 | [8 empty] | 542460 | 0.9308476 | [8 empty] | 500260 | 0.8353911
|  |  | 56652 | 0.9968581 | [8 empty] | 199446 | 0.9860717 | [8 empty] | 94560 | 0.9420554 | [8 empty] | 241980 | 0.9497932 | [8 empty] | 542760 | 0.9263717 | [8 empty] | 500560 | 0.8353911
|  |  | 56772 | 0.997754 | [8 empty] | 199746 | 0.9870322 | [8 empty] | 94860 | 0.9420554 | [8 empty] | 242280 | 0.9514747 | [8 empty] | 543060 | 0.9286096 | [8 empty] | 500860 | 0.839742
|  |  | 56892 | 0.997754 | [8 empty] | 200046 | 0.9889531 | [8 empty] | 95160 | 0.9442135 | [8 empty] | 242580 | 0.9531561 | [8 empty] | 543360 | 0.9286096 | [8 empty] | 501160 | 0.8332156
|  |  | 57012 | 0.9995459 | [8 empty] | 200346 | 0.9870322 | [8 empty] | 95460 | 0.9420554 | [8 empty] | 242880 | 0.9481117 | [8 empty] | 543660 | 0.9330855 | [8 empty] | 501460 | 0.8310402
|  |  | 57132 | 0.99865 | [8 empty] | 200646 | 0.9870322 | [8 empty] | 95760 | 0.9420554 | [8 empty] | 243180 | 0.9531561 | [8 empty] | 543960 | 0.9263717 | [8 empty] | 501760 | 0.8353911
|  |  | 57252 | 0.9968581 | [8 empty] | 200946 | 0.9879926 | [8 empty] | 96060 | 0.9420554 | [8 empty] | 243480 | 0.9497932 | [8 empty] | 544260 | 0.9308476 | [8 empty] | 502060 | 0.839742
|  |  | 57372 | 0.99865 | [8 empty] | 201246 | 0.9879926 | [8 empty] | 96360 | 0.9420554 | [8 empty] | 243780 | 0.9464302 | [8 empty] | 544560 | 0.9263717 | [8 empty] | 502360 | 0.8375665
|  |  | 57492 | 0.9959621 | [8 empty] | 201546 | 0.9870322 | [8 empty] | 96660 | 0.9431345 | [8 empty] | 244080 | 0.9464302 | [8 empty] | 544860 | 0.9263717 | [8 empty] | 502660 | 0.8288647
|  |  | 57612 | 0.99865 | [8 empty] | 201846 | 0.9870322 | [8 empty] | 96960 | 0.9409764 | [8 empty] | 244380 | 0.9481117 | [8 empty] | 545160 | 0.9308476 | [8 empty] | 502960 | 0.8288647
|  |  | 57732 | 0.997754 | [8 empty] | 202146 | 0.9889531 | [8 empty] | 97260 | 0.9420554 | [8 empty] | 244680 | 0.9481117 | [8 empty] | 545460 | 0.9308476 | [8 empty] | 503260 | 0.8332156
|  |  | 57852 | 0.99865 | [8 empty] | 202446 | 0.9870322 | [8 empty] | 97560 | 0.9420554 | [8 empty] | 244980 | 0.9464302 | [8 empty] | 545760 | 0.9263717 | [8 empty] | 503560 | 0.8375665
|  |  | 57972 | 0.99865 | [8 empty] | 202746 | 0.9870322 | [8 empty] | 97860 | 0.9420554 | [8 empty] | 245280 | 0.9481117 | [8 empty] | 546060 | 0.9308476 | [8 empty] | 503860 | 0.8288647
|  |  | 58092 | 0.997754 | [8 empty] | 203046 | 0.9879926 | [8 empty] | 98160 | 0.9420554 | [8 empty] | 245580 | 0.9514747 | [8 empty] | 546360 | 0.9308476 | [8 empty] | 504160 | 0.8288647
|  |  | 58212 | 0.9968581 | [8 empty] | 203346 | 0.9860717 | [8 empty] | 98460 | 0.9409764 | [8 empty] | 245880 | 0.9548376 | [8 empty] | 546660 | 0.9286096 | [8 empty] | 504460 | 0.8419174
|  |  | 58332 | 0.997754 | [8 empty] | 203646 | 0.9870322 | [8 empty] | 98760 | 0.9420554 | [8 empty] | 246180 | 0.9548376 | [8 empty] | 546960 | 0.9353235 | [8 empty] | 504760 | 0.839742
|  |  | 58452 | 0.997754 | [8 empty] | 203946 | 0.9870322 | [8 empty] | 99060 | 0.9420554 | [8 empty] | 246480 | 0.9531561 | [8 empty] | 547260 | 0.9286096 | [8 empty] | 505060 | 0.8353911
|  |  | 58572 | 0.99865 | [8 empty] | 204246 | 0.9870322 | [8 empty] | 99360 | 0.9431345 | [8 empty] | 246780 | 0.9514747 | [8 empty] | 547560 | 0.9263717 | [8 empty] | 505360 | 0.8310402
|  |  | 58692 | 0.99865 | [8 empty] | 204546 | 0.9870322 | [8 empty] | 99660 | 0.9431345 | [8 empty] | 247080 | 0.9514747 | [8 empty] | 547860 | 0.9308476 | [8 empty] | 505660 | 0.8332156
|  |  | 58812 | 0.997754 | [8 empty] | 204846 | 0.9870322 | [8 empty] | 99960 | 0.9442135 | [8 empty] | 247380 | 0.9514747 | [8 empty] | 548160 | 0.9330855 | [8 empty] | 505960 | 0.8288647
|  |  | 58932 | 0.99865 | [8 empty] | 205146 | 0.9870322 | [8 empty] | 100260 | 0.9431345 | [8 empty] | 247680 | 0.9497932 | [8 empty] | 548460 | 0.9308476 | [8 empty] | 506260 | 0.8332156
|  |  | 59052 | 0.997754 | [8 empty] | 205446 | 0.9879926 | [8 empty] | 100560 | 0.9420554 | [8 empty] | 247980 | 0.9514747 | [8 empty] | 548760 | 0.9330855 | [8 empty] | 506560 | 0.8310402
|  |  | 59172 | 0.997754 | [8 empty] | 205746 | 0.9870322 | [8 empty] | 100860 | 0.9431345 | [8 empty] | 248280 | 0.9514747 | [8 empty] | 549060 | 0.9308476 | [8 empty] | 506860 | 0.8332156
|  |  | 59292 | 0.99865 | [8 empty] | 206046 | 0.9870322 | [8 empty] | 101160 | 0.9431345 | [8 empty] | 248580 | 0.9514747 | [8 empty] | 549360 | 0.9397993 | [8 empty] | 507160 | 0.8375665
|  |  | 59412 | 0.997754 | [8 empty] | 206346 | 0.9870322 | [8 empty] | 101460 | 0.9442135 | [8 empty] | 248880 | 0.9514747 | [8 empty] | 549660 | 0.9375614 | [8 empty] | 507460 | 0.8332156
|  |  | 59532 | 0.99865 | [8 empty] | 206646 | 0.9879926 | [8 empty] | 101760 | 0.9409764 | [8 empty] | 249180 | 0.9514747 | [8 empty] | 549960 | 0.9330855 | [8 empty] | 507760 | 0.8245138
|  |  | 59652 | 0.99865 | [8 empty] | 206946 | 0.9879926 | [8 empty] | 102060 | 0.9420554 | [8 empty] | 249480 | 0.9497932 | [8 empty] | 550260 | 0.9308476 | [8 empty] | 508060 | 0.8310402
|  |  | 59772 | 0.9959621 | [8 empty] | 207246 | 0.9879926 | [8 empty] | 102360 | 0.9409764 | [8 empty] | 249780 | 0.9514747 | [8 empty] | 550560 | 0.9308476 | [8 empty] | 508360 | 0.8288647
|  |  | 59892 | 0.997754 | [8 empty] | 207546 | 0.9870322 | [8 empty] | 102660 | 0.9420554 | [8 empty] | 250080 | 0.9514747 | [8 empty] | 550860 | 0.9353235 | [8 empty] | 508660 | 0.8353911
|  |  | 60012 | 0.99865 | [8 empty] | 207846 | 0.9870322 | [8 empty] | 102960 | 0.9420554 | [8 empty] | 250380 | 0.9497932 | [8 empty] | 551160 | 0.9308476 | [8 empty] | 508960 | 0.8332156
|  |  | 60132 | 0.997754 | [8 empty] | 208146 | 0.9870322 | [8 empty] | 103260 | 0.9431345 | [8 empty] | 250680 | 0.9497932 | [8 empty] | 551460 | 0.9353235 | [8 empty] | 509260 | 0.839742
|  |  | 60252 | 0.997754 | [8 empty] | 208446 | 0.9879926 | [8 empty] | 103560 | 0.9420554 | [8 empty] | 250980 | 0.9548376 | [8 empty] | 551760 | 0.9308476 | [8 empty] | 509560 | 0.8332156
|  |  | 60372 | 0.9968581 | [8 empty] | 208746 | 0.9870322 | [8 empty] | 103860 | 0.9431345 | [8 empty] | 251280 | 0.9514747 | [8 empty] | 552060 | 0.9330855 | [8 empty] | 509860 | 0.8332156
|  |  | 60492 | 0.99865 | [8 empty] | 209046 | 0.9860717 | [8 empty] | 104160 | 0.9420554 | [8 empty] | 251580 | 0.9514747 | [8 empty] | 552360 | 0.9330855 | [8 empty] | 510160 | 0.8353911
|  |  | 60612 | 0.9968581 | [8 empty] | 209346 | 0.9860717 | [8 empty] | 104460 | 0.9431345 | [8 empty] | 251880 | 0.9531561 | [8 empty] | 552660 | 0.9353235 | [8 empty] | 510460 | 0.8332156
|  |  | 60732 | 0.99865 | [8 empty] | 209646 | 0.9870322 | [8 empty] | 104760 | 0.9420554 | [8 empty] | 252180 | 0.9514747 | [8 empty] | 552960 | 0.9308476 | [8 empty] | 510760 | 0.8353911
|  |  | 60852 | 0.9995459 | [8 empty] | 209946 | 0.9870322 | [8 empty] | 105060 | 0.9442135 | [8 empty] | 252480 | 0.9531561 | [8 empty] | 553260 | 0.9397993 | [8 empty] | 511060 | 0.8310402
|  |  | 60972 | 0.99865 | [8 empty] | 210246 | 0.9860717 | [8 empty] | 105360 | 0.9431345 | [8 empty] | 252780 | 0.9531561 | [8 empty] | 553560 | 0.9353235 | [8 empty] | 511360 | 0.8288647
|  |  | 61092 | 0.9995459 | [8 empty] | 210546 | 0.9879926 | [8 empty] | 105660 | 0.9420554 | [8 empty] | 253080 | 0.9514747 | [8 empty] | 553860 | 0.9330855 | [8 empty] | 511660 | 0.8310402
|  |  | 61212 | 0.99865 | [8 empty] | 210846 | 0.9879926 | [8 empty] | 105960 | 0.9442135 | [8 empty] | 253380 | 0.9531561 | [8 empty] | 554160 | 0.9308476 | [8 empty] | 511960 | 0.8375665
|  |  | 61332 | 0.9995459 | [8 empty] | 211146 | 0.9870322 | [8 empty] | 106260 | 0.9431345 | [8 empty] | 253680 | 0.9548376 | [8 empty] | 554460 | 0.9397993 | [8 empty] | 512260 | 0.8332156
|  |  | 61452 | 0.99865 | [8 empty] | 211446 | 0.9870322 | [8 empty] | 106560 | 0.9431345 | [8 empty] | 253980 | 0.9514747 | [8 empty] | 554760 | 0.9308476 | [8 empty] | 512560 | 0.839742
|  |  | 61572 | 0.99865 | [8 empty] | 211746 | 0.9889531 | [8 empty] | 106860 | 0.9442135 | [8 empty] | 254280 | 0.9497932 | [8 empty] | 555060 | 0.9353235 | [8 empty] | 512860 | 0.8332156
|  |  | 61692 | 0.9995459 | [8 empty] | 212046 | 0.9870322 | [8 empty] | 107160 | 0.9442135 | [8 empty] | 254580 | 0.9497932 | [8 empty] | 555360 | 0.9330855 | [8 empty] | 513160 | 0.8353911
|  |  | 61812 | 0.99865 | [8 empty] | 212346 | 0.9879926 | [8 empty] | 107460 | 0.9431345 | [8 empty] | 254880 | 0.9514747 | [8 empty] | 555660 | 0.9353235 | [8 empty] | 513460 | 0.839742
|  |  | 61932 | 0.9995459 | [8 empty] | 212646 | 0.9870322 | [8 empty] | 107760 | 0.9442135 | [8 empty] | 255180 | 0.9514747 | [8 empty] | 555960 | 0.9330855 | [8 empty] | 513760 | 0.8375665
|  |  | 62052 | 0.9995459 | [8 empty] | 212946 | 0.9879926 | [8 empty] | 108060 | 0.9463715 | [8 empty] | 255480 | 0.9514747 | [8 empty] | 556260 | 0.9353235 | [8 empty] | 514060 | 0.839742
|  |  | 62172 | 1.000442 | [8 empty] | 213246 | 0.9889531 | [8 empty] | 108360 | 0.9463715 | [8 empty] | 255780 | 0.9514747 | [8 empty] | 556560 | 0.9330855 | [8 empty] | 514360 | 0.8375665
|  |  | 62292 | 1.000442 | [8 empty] | 213546 | 0.9879926 | [8 empty] | 108660 | 0.9442135 | [8 empty] | 256080 | 0.9531561 | [8 empty] | 556860 | 0.9353235 | [8 empty] | 514660 | 0.8353911
|  |  | 62412 | 0.9995459 | [8 empty] | 213846 | 0.9879926 | [8 empty] | 108960 | 0.9452925 | [8 empty] | 256380 | 0.9531561 | [8 empty] | 557160 | 0.9353235 | [8 empty] | 514960 | 0.8332156
|  |  | 62532 | 0.9995459 | [8 empty] | 214146 | 0.9889531 | [8 empty] | 109260 | 0.9442135 | [8 empty] | 256680 | 0.9531561 | [8 empty] | 557460 | 0.9375614 | [8 empty] | 515260 | 0.8332156
|  |  | 62652 | 0.99865 | [8 empty] | 214446 | 0.9870322 | [8 empty] | 109560 | 0.9442135 | [8 empty] | 256980 | 0.9514747 | [8 empty] | 557760 | 0.9353235 | [8 empty] | 515560 | 0.8332156
|  |  | 62772 | 0.997754 | [8 empty] | 214746 | 0.9870322 | [8 empty] | 109860 | 0.9442135 | [8 empty] | 257280 | 0.9497932 | [8 empty] | 558060 | 0.9308476 | [8 empty] | 515860 | 0.8332156
|  |  | 62892 | 0.99865 | [8 empty] | 215046 | 0.9870322 | [8 empty] | 110160 | 0.9452925 | [8 empty] | 257580 | 0.9531561 | [8 empty] | 558360 | 0.9375614 | [8 empty] | 516160 | 0.8332156
|  |  | 63012 | 0.997754 | [8 empty] | 215346 | 0.9889531 | [8 empty] | 110460 | 0.9431345 | [8 empty] | 257880 | 0.9514747 | [8 empty] | 558660 | 0.9353235 | [8 empty] | 516460 | 0.8353911
|  |  | 63132 | 0.997754 | [8 empty] | 215646 | 0.9889531 | [8 empty] | 110760 | 0.9431345 | [8 empty] | 258180 | 0.9531561 | [8 empty] | 558960 | 0.9308476 | [8 empty] | 516760 | 0.8353911
|  |  | 63252 | 0.9995459 | [8 empty] | 215946 | 0.9889531 | [8 empty] | 111060 | 0.9431345 | [8 empty] | 258480 | 0.9531561 | [8 empty] | 559260 | 0.9330855 | [8 empty] | 517060 | 0.8375665
|  |  | 63372 | 0.997754 | [8 empty] | 216246 | 0.9870322 | [8 empty] | 111360 | 0.9452925 | [8 empty] | 258780 | 0.9514747 | [8 empty] | 559560 | 0.9420373 | [8 empty] | 517360 | 0.839742
|  |  | 63492 | 0.997754 | [8 empty] | 216546 | 0.9889531 | [8 empty] | 111660 | 0.9463715 | [8 empty] | 259080 | 0.9531561 | [8 empty] | 559860 | 0.9375614 | [8 empty] | 517660 | 0.839742
|  |  | 63612 | 0.9995459 | [8 empty] | 216846 | 0.9879926 | [8 empty] | 111960 | 0.9452925 | [8 empty] | 259380 | 0.9514747 | [8 empty] | 560160 | 0.9353235 | [8 empty] | 517960 | 0.8375665
|  |  | 63732 | 0.997754 | [8 empty] | 217146 | 0.9889531 | [8 empty] | 112260 | 0.9431345 | [8 empty] | 259680 | 0.9497932 | [8 empty] | 560460 | 0.9375614 | [8 empty] | 518260 | 0.8310402
|  |  | 63852 | 0.9968581 | [8 empty] | 217446 | 0.9889531 | [8 empty] | 112560 | 0.9452925 | [8 empty] | 259980 | 0.9514747 | [8 empty] | 560760 | 0.9353235 | [8 empty] | 518560 | 0.8353911
|  |  | 63972 | 0.997754 | [8 empty] | 217746 | 0.9889531 | [8 empty] | 112860 | 0.9452925 | [8 empty] | 260280 | 0.9531561 | [8 empty] | 561060 | 0.9330855 | [8 empty] | 518860 | 0.8332156
|  |  | 64092 | 0.99865 | [8 empty] | 218046 | 0.9889531 | [8 empty] | 113160 | 0.9452925 | [8 empty] | 260580 | 0.9531561 | [8 empty] | 561360 | 0.9375614 | [8 empty] | 519160 | 0.8375665
|  |  | 64212 | 0.997754 | [8 empty] | 218346 | 0.9889531 | [8 empty] | 113460 | 0.9442135 | [8 empty] | 260880 | 0.9514747 | [8 empty] | 561660 | 0.9375614 | [8 empty] | 519460 | 0.839742
|  |  | 64332 | 0.99865 | [8 empty] | 218646 | 0.9879926 | [8 empty] | 113760 | 0.9452925 | [8 empty] | 261180 | 0.9497932 | [8 empty] | 561960 | 0.9353235 | [8 empty] | 519760 | 0.8332156
|  |  | 64452 | 0.99865 | [8 empty] | 218946 | 0.9879926 | [8 empty] | 114060 | 0.9442135 | [8 empty] | 261480 | 0.9497932 | [8 empty] | 562260 | 0.9397993 | [8 empty] | 520060 | 0.839742
|  |  | 64572 | 0.99865 | [8 empty] | 219246 | 0.9870322 | [8 empty] | 114360 | 0.9452925 | [8 empty] | 261780 | 0.9514747 | [8 empty] | 562560 | 0.9330855 | [8 empty] | 520360 | 0.8419174
|  |  | 64692 | 0.9995459 | [8 empty] | 219546 | 0.9879926 | [8 empty] | 114660 | 0.9452925 | [8 empty] | 262080 | 0.9548376 | [8 empty] | 562860 | 0.9286096 | [8 empty] | 520660 | 0.839742
|  |  | 64812 | 0.997754 | [8 empty] | 219846 | 0.9879926 | [8 empty] | 114960 | 0.9442135 | [8 empty] | 262380 | 0.9531561 | [8 empty] | 563160 | 0.9375614 | [8 empty] | 520960 | 0.8310402
|  |  | 64932 | 0.997754 | [8 empty] | 220146 | 0.9879926 | [8 empty] | 115260 | 0.9463715 | [8 empty] | 262680 | 0.9531561 | [8 empty] | 563460 | 0.9375614 | [8 empty] | 521260 | 0.8353911
|  |  | 65052 | 0.9995459 | [8 empty] | 220446 | 0.9889531 | [8 empty] | 115560 | 0.9452925 | [8 empty] | 262980 | 0.9531561 | [8 empty] | 563760 | 0.9330855 | [8 empty] | 521560 | 0.839742
|  |  | 65172 | 0.9995459 | [8 empty] | 220746 | 0.9879926 | [8 empty] | 115860 | 0.9442135 | [8 empty] | 263280 | 0.9531561 | [8 empty] | 564060 | 0.9353235 | [8 empty] | 521860 | 0.839742
|  |  | 65292 | 0.99865 | [8 empty] | 221046 | 0.9889531 | [8 empty] | 116160 | 0.9442135 | [8 empty] | 263580 | 0.9514747 | [8 empty] | 564360 | 0.9353235 | [8 empty] | 522160 | 0.8440929
|  |  | 65412 | 0.99865 | [8 empty] | 221346 | 0.9889531 | [8 empty] | 116460 | 0.9452925 | [8 empty] | 263880 | 0.9548376 | [8 empty] | 564660 | 0.9353235 | [8 empty] | 522460 | 0.8375665
|  |  | 65532 | 0.9995459 | [8 empty] | 221646 | 0.9899135 | [8 empty] | 116760 | 0.9463715 | [8 empty] | 264180 | 0.9514747 | [8 empty] | 564960 | 0.9375614 | [8 empty] | 522760 | 0.839742
|  |  | 65652 | 0.9995459 | [8 empty] | 221946 | 0.9879926 | [8 empty] | 117060 | 0.9452925 | [8 empty] | 264480 | 0.9514747 | [8 empty] | 565260 | 0.9375614 | [8 empty] | 523060 | 0.8353911
|  |  | 65772 | 0.997754 | [8 empty] | 222246 | 0.9889531 | [8 empty] | 117360 | 0.9452925 | [8 empty] | 264780 | 0.9531561 | [8 empty] | 565560 | 0.9308476 | [8 empty] | 523360 | 0.8375665
|  |  | 65892 | 0.99865 | [8 empty] | 222546 | 0.9889531 | [8 empty] | 117660 | 0.9474505 | [8 empty] | 265080 | 0.9531561 | [8 empty] | 565860 | 0.9353235 | [8 empty] | 523660 | 0.8353911
|  |  | 66012 | 0.9995459 | [8 empty] | 222846 | 0.9879926 | [8 empty] | 117960 | 0.9474505 | [8 empty] | 265380 | 0.9548376 | [8 empty] | 566160 | 0.9397993 | [8 empty] | 523960 | 0.8353911
|  |  | 66132 | 0.99865 | [8 empty] | 223146 | 0.9879926 | [8 empty] | 118260 | 0.9452925 | [8 empty] | 265680 | 0.9531561 | [8 empty] | 566460 | 0.9375614 | [8 empty] | 524260 | 0.8332156
|  |  | 66252 | 1.000442 | [8 empty] | 223446 | 0.9879926 | [8 empty] | 118560 | 0.9474505 | [8 empty] | 265980 | 0.9548376 | [8 empty] | 566760 | 0.9375614 | [8 empty] | 524560 | 0.8375665
|  |  | 66372 | 0.9995459 | [8 empty] | 223746 | 0.9889531 | [8 empty] | 118860 | 0.9463715 | [8 empty] | 266280 | 0.9531561 | [8 empty] | 567060 | 0.9375614 | [8 empty] | 524860 | 0.8375665
|  |  | 66492 | 0.9995459 | [8 empty] | 224046 | 0.9889531 | [8 empty] | 119160 | 0.9463715 | [8 empty] | 266580 | 0.9531561 | [8 empty] | 567360 | 0.9397993 | [8 empty] | 525160 | 0.8375665
|  |  | 66612 | 0.9995459 | [8 empty] | 224346 | 0.9879926 | [8 empty] | 119460 | 0.9463715 | [8 empty] | 266880 | 0.9531561 | [8 empty] | 567660 | 0.9375614 | [8 empty] | 525460 | 0.8419174
|  |  | 66732 | 0.9995459 | [8 empty] | 224646 | 0.9889531 | [8 empty] | 119760 | 0.9452925 | [8 empty] | 267180 | 0.9497932 | [8 empty] | 567960 | 0.9308476 | [8 empty] | 525760 | 0.839742
|  |  | 66852 | 0.99865 | [8 empty] | 224946 | 0.9889531 | [8 empty] | 120060 | 0.9463715 | [8 empty] | 267480 | 0.9531561 | [8 empty] | 568260 | 0.9375614 | [8 empty] | 526060 | 0.8375665
|  |  | 66972 | 0.9995459 | [8 empty] | 225246 | 0.9899135 | [8 empty] | 120360 | 0.9452925 | [8 empty] | 267780 | 0.9548376 | [8 empty] | 568560 | 0.9375614 | [8 empty] | 526360 | 0.8375665
|  |  | 67092 | 0.99865 | [8 empty] | 225546 | 0.9889531 | [8 empty] | 120660 | 0.9452925 | [8 empty] | 268080 | 0.9565191 | [8 empty] | 568860 | 0.9420373 | [8 empty] | 526660 | 0.8353911
|  |  | 67212 | 0.997754 | [8 empty] | 225846 | 0.9889531 | [8 empty] | 120960 | 0.9485295 | [8 empty] | 268380 | 0.9548376 | [8 empty] | 569160 | 0.9420373 | [8 empty] | 526960 | 0.8332156
|  |  | 67332 | 0.99865 | [8 empty] | 226146 | 0.9889531 | [8 empty] | 121260 | 0.9452925 | [8 empty] | 268680 | 0.9531561 | [8 empty] | 569460 | 0.9353235 | [8 empty] | 527260 | 0.839742
|  |  | 67452 | 0.99865 | [8 empty] | 226446 | 0.9879926 | [8 empty] | 121560 | 0.9452925 | [8 empty] | 268980 | 0.9531561 | [8 empty] | 569760 | 0.9353235 | [8 empty] | 527560 | 0.8419174
|  |  | 67572 | 0.9995459 | [8 empty] | 226746 | 0.9889531 | [8 empty] | 121860 | 0.9463715 | [8 empty] | 269280 | 0.9531561 | [8 empty] | 570060 | 0.9375614 | [8 empty] | 527860 | 0.839742
|  |  | 67692 | 0.99865 | [8 empty] | 227046 | 0.9899135 | [8 empty] | 122160 | 0.9474505 | [8 empty] | 269580 | 0.9531561 | [8 empty] | 570360 | 0.9353235 | [8 empty] | 528160 | 0.839742
|  |  | 67812 | 0.997754 | [8 empty] | 227346 | 0.9899135 | [8 empty] | 122460 | 0.9463715 | [8 empty] | 269880 | 0.9531561 | [8 empty] | 570660 | 0.9353235 | [8 empty] | 528460 | 0.8353911
|  |  | 67932 | 0.997754 | [8 empty] | 227646 | 0.9889531 | [8 empty] | 122760 | 0.9474505 | [8 empty] | 270180 | 0.9531561 | [8 empty] | 570960 | 0.9330855
|  |  | 68052 | 0.99865 | [8 empty] | 227946 | 0.9889531 | [8 empty] | 123060 | 0.9485295 | [8 empty] | 270480 | 0.9514747 | [8 empty] | 571260 | 0.9353235
|  |  | 68172 | 1.000442 | [8 empty] | 228246 | 0.9889531 | [8 empty] | 123360 | 0.9463715 | [8 empty] | 270780 | 0.9531561 | [8 empty] | 571560 | 0.9375614
|  |  | 68292 | 0.99865 | [8 empty] | 228546 | 0.9889531 | [8 empty] | 123660 | 0.9463715 | [8 empty] | 271080 | 0.9531561 | [8 empty] | 571860 | 0.9397993
|  |  | 68412 | 0.99865 | [8 empty] | 228846 | 0.9889531 | [8 empty] | 123960 | 0.9474505 | [8 empty] | 271380 | 0.9548376 | [8 empty] | 572160 | 0.9465132
|  |  | 68532 | 0.997754 | [8 empty] | 229146 | 0.9879926 | [8 empty] | 124260 | 0.9485295 | [8 empty] | 271680 | 0.9548376 | [8 empty] | 572460 | 0.9375614
|  |  | 68652 | 0.9995459 | [8 empty] | 229446 | 0.9899135 | [8 empty] | 124560 | 0.9452925 | [8 empty] | 271980 | 0.9514747 | [8 empty] | 572760 | 0.9397993
|  |  | 68772 | 0.9995459 | [8 empty] | 229746 | 0.9889531 | [8 empty] | 124860 | 0.9463715 | [8 empty] | 272280 | 0.9548376 | [8 empty] | 573060 | 0.9353235
|  |  | 68892 | 0.99865 | [8 empty] | 230046 | 0.9879926 | [8 empty] | 125160 | 0.9463715 | [8 empty] | 272580 | 0.9531561 | [8 empty] | 573360 | 0.9375614
|  |  | 69012 | 1.001338 | [8 empty] | 230346 | 0.9899135 | [8 empty] | 125460 | 0.9485295 | [8 empty] | 272880 | 0.9531561 | [8 empty] | 573660 | 0.9375614
|  |  | 69132 | 0.99865 | [8 empty] | 230646 | 0.9889531 | [8 empty] | 125760 | 0.9474505 | [8 empty] | 273180 | 0.9531561 | [8 empty] | 573960 | 0.9397993
|  |  | 69252 | 1.000442 | [8 empty] | 230946 | 0.9889531 | [8 empty] | 126060 | 0.9474505 | [8 empty] | 273480 | 0.9514747 | [8 empty] | 574260 | 0.9375614
|  |  | 69372 | 0.9995459 | [8 empty] | 231246 | 0.9899135 | [8 empty] | 126360 | 0.9474505 | [8 empty] | 273780 | 0.9514747 | [8 empty] | 574560 | 0.9375614
|  |  | 69492 | 0.9995459 | [8 empty] | 231546 | 0.9899135 | [8 empty] | 126660 | 0.9474505 | [8 empty] | 274080 | 0.9531561 | [8 empty] | 574860 | 0.9353235
|  |  | 69612 | 1.000442 | [8 empty] | 231846 | 0.9889531 | [8 empty] | 126960 | 0.9474505 | [8 empty] | 274380 | 0.9514747 | [8 empty] | 575160 | 0.9375614
|  |  | 69732 | 0.99865 | [8 empty] | 232146 | 0.9879926 | [8 empty] | 127260 | 0.9474505 | [8 empty] | 274680 | 0.9531561 | [8 empty] | 575460 | 0.9420373
|  |  | 69852 | 0.99865 | [8 empty] | 232446 | 0.9899135 | [8 empty] | 127560 | 0.9485295 | [8 empty] | 274980 | 0.9531561 | [8 empty] | 575760 | 0.9397993
|  |  | 69972 | 0.99865 | [8 empty] | 232746 | 0.9899135 | [8 empty] | 127860 | 0.9474505 | [8 empty] | 275280 | 0.9531561 | [8 empty] | 576060 | 0.9465132
|  |  | 70092 | 0.9995459 | [8 empty] | 233046 | 0.9889531 | [8 empty] | 128160 | 0.9485295 | [8 empty] | 275580 | 0.9531561 | [8 empty] | 576360 | 0.9375614
|  |  | 70212 | 0.9995459 | [8 empty] | 233346 | 0.9889531 | [8 empty] | 128460 | 0.9474505 | [8 empty] | 275880 | 0.9548376 | [8 empty] | 576660 | 0.9397993
|  |  | 70332 | 0.9995459 | [8 empty] | 233646 | 0.9879926 | [8 empty] | 128760 | 0.9474505 | [8 empty] | 276180 | 0.9565191 | [8 empty] | 576960 | 0.9353235
|  |  | 70452 | 0.99865 | [8 empty] | 233946 | 0.9879926 | [8 empty] | 129060 | 0.9474505 | [8 empty] | 276480 | 0.9531561 | [8 empty] | 577260 | 0.9397993
|  |  | 70572 | 0.9995459 | [8 empty] | 234246 | 0.9879926 | [8 empty] | 129360 | 0.9463715 | [8 empty] | 276780 | 0.9531561 | [8 empty] | 577560 | 0.9375614
|  |  | 70692 | 1.000442 | [8 empty] | 234546 | 0.9889531 | [8 empty] | 129660 | 0.9506876 | [8 empty] | 277080 | 0.9531561 | [8 empty] | 577860 | 0.9397993
|  |  | 70812 | 0.9995459 | [8 empty] | 234846 | 0.9879926 | [8 empty] | 129960 | 0.9496086 | [8 empty] | 277380 | 0.9548376 | [8 empty] | 578160 | 0.9442752
|  |  | 70932 | 0.99865 | [8 empty] | 235146 | 0.9879926 | [8 empty] | 130260 | 0.9485295 | [8 empty] | 277680 | 0.9565191 | [8 empty] | 578460 | 0.9420373
|  |  | 71052 | 0.9995459 | [8 empty] | 235446 | 0.9889531 | [8 empty] | 130560 | 0.9496086 | [8 empty] | 277980 | 0.9582006 | [8 empty] | 578760 | 0.9442752
|  |  | 71172 | 0.99865 | [8 empty] | 235746 | 0.9879926 | [8 empty] | 130860 | 0.9485295 | [8 empty] | 278280 | 0.9548376 | [8 empty] | 579060 | 0.9420373
|  |  | 71292 | 0.9995459 | [8 empty] | 236046 | 0.9889531 | [8 empty] | 131160 | 0.9496086 | [8 empty] | 278580 | 0.9531561 | [8 empty] | 579360 | 0.9420373
|  |  | 71412 | 0.997754 | [8 empty] | 236346 | 0.9889531 | [8 empty] | 131460 | 0.9485295 | [8 empty] | 278880 | 0.9548376 | [8 empty] | 579660 | 0.9375614
|  |  | 71532 | 0.99865 | [8 empty] | 236646 | 0.9889531 | [8 empty] | 131760 | 0.9474505 | [8 empty] | 279180 | 0.9565191 | [8 empty] | 579960 | 0.9442752
|  |  | 71652 | 0.9995459 | [8 empty] | 236946 | 0.9889531 | [8 empty] | 132060 | 0.9485295 | [8 empty] | 279480 | 0.9548376 | [8 empty] | 580260 | 0.9420373
|  |  | 71772 | 0.9995459 | [8 empty] | 237246 | 0.9889531 | [8 empty] | 132360 | 0.9496086 | [8 empty] | 279780 | 0.9531561 | [8 empty] | 580560 | 0.9442752
|  |  | 71892 | 0.9995459 | [8 empty] | 237546 | 0.9899135 | [8 empty] | 132660 | 0.9485295 | [8 empty] | 280080 | 0.9548376 | [8 empty] | 580860 | 0.9397993
|  |  | 72012 | 0.9995459 | [8 empty] | 237846 | 0.9899135 | [8 empty] | 132960 | 0.9496086 | [8 empty] | 280380 | 0.9548376 | [8 empty] | 581160 | 0.9420373
|  |  | 72132 | 0.9995459 | [8 empty] | 238146 | 0.990874 | [8 empty] | 133260 | 0.9496086 | [8 empty] | 280680 | 0.9548376 | [8 empty] | 581460 | 0.9420373
|  |  | 72252 | 0.99865 | [8 empty] | 238446 | 0.9899135 | [8 empty] | 133560 | 0.9474505 | [8 empty] | 280980 | 0.9531561 | [8 empty] | 581760 | 0.9442752
|  |  | 72372 | 0.99865 | [8 empty] | 238746 | 0.9889531 | [8 empty] | 133860 | 0.9485295 | [8 empty] | 281280 | 0.9548376 | [8 empty] | 582060 | 0.9420373
|  |  | 72492 | 0.9995459 | [8 empty] | 239046 | 0.9899135 | [8 empty] | 134160 | 0.9506876 | [8 empty] | 281580 | 0.9548376 | [8 empty] | 582360 | 0.9420373
|  |  | 72612 | 0.9995459 | [8 empty] | 239346 | 0.9899135 | [8 empty] | 134460 | 0.9485295 | [8 empty] | 281880 | 0.9548376 | [8 empty] | 582660 | 0.9465132
|  |  | 72732 | 0.997754 | [8 empty] | 239646 | 0.9889531 | [8 empty] | 134760 | 0.9496086 | [8 empty] | 282180 | 0.9548376 | [8 empty] | 582960 | 0.9420373
|  |  | 72852 | 0.9995459 | [8 empty] | 239946 | 0.9889531 | [8 empty] | 135060 | 0.9496086 | [8 empty] | 282480 | 0.9565191 | [8 empty] | 583260 | 0.9487511
|  |  | 72972 | 0.99865 | [8 empty] | 240246 | 0.9889531 | [8 empty] | 135360 | 0.9485295 | [8 empty] | 282780 | 0.9565191 | [8 empty] | 583560 | 0.9420373
|  |  | 73092 | 0.99865 | [8 empty] | 240546 | 0.9889531 | [8 empty] | 135660 | 0.9485295 | [8 empty] | 283080 | 0.9531561 | [8 empty] | 583860 | 0.9420373
|  |  | 73212 | 0.997754 | [8 empty] | 240846 | 0.9899135 | [8 empty] | 135960 | 0.9474505 | [8 empty] | 283380 | 0.9565191 | [8 empty] | 584160 | 0.9397993
|  |  | 73332 | 0.99865 | [8 empty] | 241146 | 0.9899135 | [8 empty] | 136260 | 0.9496086 | [8 empty] | 283680 | 0.9548376 | [8 empty] | 584460 | 0.9397993
|  |  | 73452 | 0.9995459 | [8 empty] | 241446 | 0.990874 | [8 empty] | 136560 | 0.9474505 | [8 empty] | 283980 | 0.9565191 | [8 empty] | 584760 | 0.9397993
|  |  | 73572 | 0.9995459 | [8 empty] | 241746 | 0.9899135 | [8 empty] | 136860 | 0.9496086 | [8 empty] | 284280 | 0.9531561 | [8 empty] | 585060 | 0.9487511
|  |  | 73692 | 0.99865 | [8 empty] | 242046 | 0.9889531 | [8 empty] | 137160 | 0.9496086 | [8 empty] | 284580 | 0.9565191 | [8 empty] | 585360 | 0.953227
|  |  | 73812 | 0.9995459 | [8 empty] | 242346 | 0.9899135 | [8 empty] | 137460 | 0.9496086 | [8 empty] | 284880 | 0.9582006 | [8 empty] | 585660 | 0.9420373
|  |  | 73932 | 0.9995459 | [8 empty] | 242646 | 0.9889531 | [8 empty] | 137760 | 0.9506876 | [8 empty] | 285180 | 0.9565191 | [8 empty] | 585960 | 0.9420373
|  |  | 74052 | 0.9995459 | [8 empty] | 242946 | 0.9889531 | [8 empty] | 138060 | 0.9485295 | [8 empty] | 285480 | 0.9565191 | [8 empty] | 586260 | 0.9420373
|  |  | 74172 | 1.000442 | [8 empty] | 243246 | 0.9899135 | [8 empty] | 138360 | 0.9485295 | [8 empty] | 285780 | 0.9565191 | [8 empty] | 586560 | 0.9442752
|  |  | 74292 | 0.9995459 | [8 empty] | 243546 | 0.9889531 | [8 empty] | 138660 | 0.9496086 | [8 empty] | 286080 | 0.9531561 | [8 empty] | 586860 | 0.9442752
|  |  | 74412 | 1.000442 | [8 empty] | 243846 | 0.9879926 | [8 empty] | 138960 | 0.9485295 | [8 empty] | 286380 | 0.9565191 | [8 empty] | 587160 | 0.953227
|  |  | 74532 | 0.99865 | [8 empty] | 244146 | 0.9889531 | [8 empty] | 139260 | 0.9517666 | [8 empty] | 286680 | 0.9548376 | [8 empty] | 587460 | 0.9375614
|  |  | 74652 | 0.997754 | [8 empty] | 244446 | 0.9889531 | [8 empty] | 139560 | 0.9506876 | [8 empty] | 286980 | 0.9582006 | [8 empty] | 587760 | 0.9420373
|  |  | 74772 | 0.9995459 | [8 empty] | 244746 | 0.9899135 | [8 empty] | 139860 | 0.9506876 | [8 empty] | 287280 | 0.9565191 | [8 empty] | 588060 | 0.9420373
|  |  | 74892 | 0.9995459 | [8 empty] | 245046 | 0.9889531 | [8 empty] | 140160 | 0.9517666 | [8 empty] | 287580 | 0.9582006 | [8 empty] | 588360 | 0.9442752
|  |  | 75012 | 0.99865 | [8 empty] | 245346 | 0.9889531 | [8 empty] | 140460 | 0.9506876 | [8 empty] | 287880 | 0.9598821 | [8 empty] | 588660 | 0.9442752
|  |  | 75132 | 0.9995459 | [8 empty] | 245646 | 0.990874 | [8 empty] | 140760 | 0.9496086 | [8 empty] | 288180 | 0.9565191 | [8 empty] | 588960 | 0.9487511
|  |  | 75252 | 0.99865 | [8 empty] | 245946 | 0.990874 | [8 empty] | 141060 | 0.9496086 | [8 empty] | 288480 | 0.9565191 | [8 empty] | 589260 | 0.9465132
|  |  | 75372 | 0.99865 | [8 empty] | 246246 | 0.9899135 | [8 empty] | 141360 | 0.9517666 | [8 empty] | 288780 | 0.9582006 | [8 empty] | 589560 | 0.9465132
|  |  | 75492 | 0.9995459 | [8 empty] | 246546 | 0.9899135 | [8 empty] | 141660 | 0.9528456 | [8 empty] | 289080 | 0.9582006 | [8 empty] | 589860 | 0.9465132
|  |  | 75612 | 0.99865 | [8 empty] | 246846 | 0.990874 | [8 empty] | 141960 | 0.9517666 | [8 empty] | 289380 | 0.9565191 | [8 empty] | 590160 | 0.9465132
|  |  | 75732 | 0.9995459 | [8 empty] | 247146 | 0.9889531 | [8 empty] | 142260 | 0.9506876 | [8 empty] | 289680 | 0.9598821 | [8 empty] | 590460 | 0.9397993
|  |  | 75852 | 0.997754 | [8 empty] | 247446 | 0.9889531 | [8 empty] | 142560 | 0.9517666 | [8 empty] | 289980 | 0.9598821 | [8 empty] | 590760 | 0.9420373
|  |  | 75972 | 0.9995459 | [8 empty] | 247746 | 0.9899135 | [8 empty] | 142860 | 0.9517666 | [8 empty] | 290280 | 0.9615635 | [8 empty] | 591060 | 0.9420373
|  |  | 76092 | 0.9995459 | [8 empty] | 248046 | 0.9889531 | [8 empty] | 143160 | 0.9517666 | [8 empty] | 290580 | 0.9598821 | [8 empty] | 591360 | 0.9420373
|  |  | 76212 | 0.9995459 | [8 empty] | 248346 | 0.990874 | [8 empty] | 143460 | 0.9496086 | [8 empty] | 290880 | 0.9598821 | [8 empty] | 591660 | 0.9509891
|  |  | 76332 | 0.9995459 | [8 empty] | 248646 | 0.9899135 | [8 empty] | 143760 | 0.9496086 | [8 empty] | 291180 | 0.9582006 | [8 empty] | 591960 | 0.9465132
|  |  | 76452 | 0.9995459 | [8 empty] | 248946 | 0.9899135 | [8 empty] | 144060 | 0.9496086 | [8 empty] | 291480 | 0.9582006 | [8 empty] | 592260 | 0.9375614
|  |  | 76572 | 0.9995459 | [8 empty] | 249246 | 0.9879926 | [8 empty] | 144360 | 0.9506876 | [8 empty] | 291780 | 0.9598821 | [8 empty] | 592560 | 0.9442752
|  |  | 76692 | 0.9995459 | [8 empty] | 249546 | 0.9899135 | [8 empty] | 144660 | 0.9496086 | [8 empty] | 292080 | 0.9582006 | [8 empty] | 592860 | 0.9420373
|  |  | 76812 | 0.99865 | [8 empty] | 249846 | 0.990874 | [8 empty] | 144960 | 0.9506876 | [8 empty] | 292380 | 0.9598821 | [8 empty] | 593160 | 0.9420373
|  |  | 76932 | 0.99865 | [8 empty] | 250146 | 0.9889531 | [8 empty] | 145260 | 0.9528456 | [8 empty] | 292680 | 0.9598821 | [8 empty] | 593460 | 0.9397993
|  |  | 77052 | 1.000442 | [8 empty] | 250446 | 0.9899135 | [8 empty] | 145560 | 0.9496086 | [8 empty] | 292980 | 0.9598821 | [8 empty] | 593760 | 0.9442752
|  |  | 77172 | 0.9995459 | [8 empty] | 250746 | 0.9899135 | [8 empty] | 145860 | 0.9496086 | [8 empty] | 293280 | 0.9582006 | [8 empty] | 594060 | 0.9442752
|  |  | 77292 | 0.9995459 | [8 empty] | 251046 | 0.9889531 | [8 empty] | 146160 | 0.9506876 | [8 empty] | 293580 | 0.9582006 | [8 empty] | 594360 | 0.9487511
|  |  | 77412 | 0.9995459 | [8 empty] | 251346 | 0.9889531 | [8 empty] | 146460 | 0.9506876 | [8 empty] | 293880 | 0.9598821 | [8 empty] | 594660 | 0.9397993
|  |  | 77532 | 0.9995459 | [8 empty] | 251646 | 0.9889531 | [8 empty] | 146760 | 0.9517666 | [8 empty] | 294180 | 0.9582006 | [8 empty] | 594960 | 0.9442752
|  |  | 77652 | 0.99865 | [8 empty] | 251946 | 0.9899135 | [8 empty] | 147060 | 0.9517666 | [8 empty] | 294480 | 0.9615635 | [8 empty] | 595260 | 0.9420373
|  |  | 77772 | 1.000442 | [8 empty] | 252246 | 0.990874 | [8 empty] | 147360 | 0.9517666 | [8 empty] | 294780 | 0.963245 | [8 empty] | 595560 | 0.9397993
|  |  | 77892 | 0.9995459 | [8 empty] | 252546 | 0.9889531 | [8 empty] | 147660 | 0.9517666 | [8 empty] | 295080 | 0.9598821 | [8 empty] | 595860 | 0.9420373
|  |  | 78012 | 0.99865 | [8 empty] | 252846 | 0.9899135 | [8 empty] | 147960 | 0.9496086 | [8 empty] | 295380 | 0.9615635 | [8 empty] | 596160 | 0.9465132
|  |  | 78132 | 0.99865 | [8 empty] | 253146 | 0.9899135 | [8 empty] | 148260 | 0.9506876 | [8 empty] | 295680 | 0.9598821 | [8 empty] | 596460 | 0.9442752
|  |  | 78252 | 0.9995459 | [8 empty] | 253446 | 0.9899135 | [8 empty] | 148560 | 0.9506876 | [8 empty] | 295980 | 0.9598821 | [8 empty] | 596760 | 0.9442752
|  |  | 78372 | 1.000442 | [8 empty] | 253746 | 0.9899135 | [8 empty] | 148860 | 0.9528456 | [8 empty] | 296280 | 0.9598821 | [8 empty] | 597060 | 0.9442752
|  |  | 78492 | 0.99865 | [8 empty] | 254046 | 0.9899135 | [8 empty] | 149160 | 0.9528456 | [8 empty] | 296580 | 0.9598821 | [8 empty] | 597360 | 0.9465132
|  |  | 78612 | 0.9995459 | [8 empty] | 254346 | 0.990874 | [8 empty] | 149460 | 0.9517666 | [8 empty] | 296880 | 0.9598821 | [8 empty] | 597660 | 0.9420373
|  |  | 78732 | 0.9995459 | [8 empty] | 254646 | 0.9899135 | [8 empty] | 149760 | 0.9517666 | [8 empty] | 297180 | 0.9615635 | [8 empty] | 597960 | 0.9465132
|  |  | 78852 | 1.000442 | [8 empty] | 254946 | 0.9899135 | [8 empty] | 150060 | 0.9506876 | [8 empty] | 297480 | 0.9582006 | [8 empty] | 598260 | 0.9442752
|  |  | 78972 | 0.9995459 | [8 empty] | 255246 | 0.9889531 | [8 empty] | 150360 | 0.9496086 | [8 empty] | 297780 | 0.9615635 | [8 empty] | 598560 | 0.9509891
|  |  | 79092 | 0.99865 | [8 empty] | 255546 | 0.9899135 | [8 empty] | 150660 | 0.9506876 | [8 empty] | 298080 | 0.9598821 | [8 empty] | 598860 | 0.9509891
|  |  | 79212 | 0.99865 | [8 empty] | 255846 | 0.9899135 | [8 empty] | 150960 | 0.9517666 | [8 empty] | 298380 | 0.9598821 | [8 empty] | 599160 | 0.9442752
|  |  | 79332 | 0.99865 | [8 empty] | 256146 | 0.9899135 | [8 empty] | 151260 | 0.9496086 | [8 empty] | 298680 | 0.9615635 | [8 empty] | 599460 | 0.9397993
|  |  | 79452 | 0.99865 | [8 empty] | 256446 | 0.9899135 | [8 empty] | 151560 | 0.9528456 | [8 empty] | 298980 | 0.9615635 | [8 empty] | 599760 | 0.9442752
|  |  | 79572 | 0.9995459 | [8 empty] | 256746 | 0.9889531 | [8 empty] | 151860 | 0.9528456 | [8 empty] | 299280 | 0.9615635 | [8 empty] | 600060 | 0.9420373
|  |  | 79692 | 1.001338 | [8 empty] | 257046 | 0.9889531 | [8 empty] | 152160 | 0.9517666 | [8 empty] | 299580 | 0.9598821 | [8 empty] | 600360 | 0.9420373
|  |  | 79812 | 0.99865 | [8 empty] | 257346 | 0.9899135 | [8 empty] | 152460 | 0.9528456 | [8 empty] | 299880 | 0.9615635 | [8 empty] | 600660 | 0.9442752
|  |  | 79932 | 0.99865 | [8 empty] | 257646 | 0.990874 | [8 empty] | 152760 | 0.9528456 | [8 empty] | 300180 | 0.9615635 | [8 empty] | 600960 | 0.9442752
|  |  | 80052 | 1.000442 | [8 empty] | 257946 | 0.9899135 | [8 empty] | 153060 | 0.9517666 | [8 empty] | 300480 | 0.9598821 | [8 empty] | 601260 | 0.9465132
|  |  | 80172 | 0.99865 | [8 empty] | 258246 | 0.990874 | [8 empty] | 153360 | 0.9528456 | [8 empty] | 300780 | 0.9598821 | [8 empty] | 601560 | 0.9465132
|  |  | 80292 | 0.9995459 | [8 empty] | 258546 | 0.9899135 | [8 empty] | 153660 | 0.9528456 | [8 empty] | 301080 | 0.963245 | [8 empty] | 601860 | 0.9420373
|  |  | 80412 | 0.9995459 | [8 empty] | 258846 | 0.990874 | [8 empty] | 153960 | 0.9517666 | [8 empty] | 301380 | 0.9615635 | [8 empty] | 602160 | 0.9397993
|  |  | 80532 | 0.9995459 | [8 empty] | 259146 | 0.9899135 | [8 empty] | 154260 | 0.9539246 | [8 empty] | 301680 | 0.9615635 | [8 empty] | 602460 | 0.9420373
|  |  | 80652 | 0.99865 | [8 empty] | 259446 | 0.9899135 | [8 empty] | 154560 | 0.9539246 | [8 empty] | 301980 | 0.9615635 | [8 empty] | 602760 | 0.9420373
|  |  | 80772 | 0.9995459 | [8 empty] | 259746 | 0.9879926 | [8 empty] | 154860 | 0.9528456 | [8 empty] | 302280 | 0.9598821 | [8 empty] | 603060 | 0.9420373
|  |  | 80892 | 1.000442 | [8 empty] | 260046 | 0.9889531 | [8 empty] | 155160 | 0.9528456 | [8 empty] | 302580 | 0.9615635 | [8 empty] | 603360 | 0.9420373
|  |  | 81012 | 0.9995459 | [8 empty] | 260346 | 0.9899135 | [8 empty] | 155460 | 0.9528456 | [8 empty] | 302880 | 0.963245 | [8 empty] | 603660 | 0.9397993
|  |  | 81132 | 0.9995459 | [8 empty] | 260646 | 0.9899135 | [8 empty] | 155760 | 0.9528456 | [8 empty] | 303180 | 0.963245 | [8 empty] | 603960 | 0.9442752
|  |  | 81252 | 1.000442 | [8 empty] | 260946 | 0.9889531 | [8 empty] | 156060 | 0.9517666 | [8 empty] | 303480 | 0.963245 | [8 empty] | 604260 | 0.9487511
|  |  | 81372 | 0.9995459 | [8 empty] | 261246 | 0.9899135 | [8 empty] | 156360 | 0.9517666 | [8 empty] | 303780 | 0.9615635 | [8 empty] | 604560 | 0.9465132
|  |  | 81492 | 0.99865 | [8 empty] | 261546 | 0.9899135 | [8 empty] | 156660 | 0.9517666 | [8 empty] | 304080 | 0.9598821 | [8 empty] | 604860 | 0.9442752
|  |  | 81612 | 0.9995459 | [8 empty] | 261846 | 0.9889531 | [8 empty] | 156960 | 0.9539246 | [8 empty] | 304380 | 0.963245 | [8 empty] | 605160 | 0.9487511
|  |  | 81732 | 0.9995459 | [8 empty] | 262146 | 0.9899135 | [8 empty] | 157260 | 0.9517666 | [8 empty] | 304680 | 0.963245 | [8 empty] | 605460 | 0.9442752
|  |  | 81852 | 1.000442 | [8 empty] | 262446 | 0.9899135 | [8 empty] | 157560 | 0.9539246 | [8 empty] | 304980 | 0.9615635 | [8 empty] | 605760 | 0.9442752
|  |  | 81972 | 0.9995459 | [8 empty] | 262746 | 0.9889531 | [8 empty] | 157860 | 0.9539246 | [8 empty] | 305280 | 0.9649265 | [8 empty] | 606060 | 0.9420373
|  |  | 82092 | 0.9995459 | [8 empty] | 263046 | 0.9889531 | [8 empty] | 158160 | 0.9539246 | [8 empty] | 305580 | 0.963245 | [8 empty] | 606360 | 0.9442752
|  |  | 82212 | 1.000442 | [8 empty] | 263346 | 0.9899135 | [8 empty] | 158460 | 0.9539246 | [8 empty] | 305880 | 0.9615635 | [8 empty] | 606660 | 0.9420373
|  |  | 82332 | 0.9995459 | [8 empty] | 263646 | 0.9889531 | [8 empty] | 158760 | 0.9539246 | [8 empty] | 306180 | 0.963245 | [8 empty] | 606960 | 0.9465132
|  |  | 82452 | 1.001338 | [8 empty] | 263946 | 0.9889531 | [8 empty] | 159060 | 0.9528456 | [8 empty] | 306480 | 0.9615635 | [8 empty] | 607260 | 0.9442752
|  |  | 82572 | 1.000442 | [8 empty] | 264246 | 0.9899135 | [8 empty] | 159360 | 0.9528456 | [8 empty] | 306780 | 0.963245 | [8 empty] | 607560 | 0.9442752
|  |  | 82692 | 1.000442 | [8 empty] | 264546 | 0.9899135 | [8 empty] | 159660 | 0.9528456 | [8 empty] | 307080 | 0.963245 | [8 empty] | 607860 | 0.9442752
|  |  | 82812 | 1.001338 | [8 empty] | 264846 | 0.9899135 | [8 empty] | 159960 | 0.9528456 | [8 empty] | 307380 | 0.9615635 | [8 empty] | 608160 | 0.9442752
|  |  | 82932 | 0.9995459 | [8 empty] | 265146 | 0.9899135 | [8 empty] | 160260 | 0.9539246 | [8 empty] | 307680 | 0.9598821 | [8 empty] | 608460 | 0.9420373
|  |  | 83052 | 0.9995459 | [8 empty] | 265446 | 0.9899135 | [8 empty] | 160560 | 0.9528456 | [8 empty] | 307980 | 0.9598821 | [8 empty] | 608760 | 0.9465132
|  |  | 83172 | 0.9995459 | [8 empty] | 265746 | 0.9899135 | [8 empty] | 160860 | 0.9528456 | [8 empty] | 308280 | 0.9615635 | [8 empty] | 609060 | 0.9465132
|  |  | 83292 | 0.9995459 | [8 empty] | 266046 | 0.9899135 | [8 empty] | 161160 | 0.9528456 | [8 empty] | 308580 | 0.9598821 | [8 empty] | 609360 | 0.9465132
|  |  | 83412 | 0.9995459 | [8 empty] | 266346 | 0.9899135 | [8 empty] | 161460 | 0.9550036 | [8 empty] | 308880 | 0.9582006 | [8 empty] | 609660 | 0.9465132
|  |  | 83532 | 0.9995459 | [8 empty] | 266646 | 0.990874 | [8 empty] | 161760 | 0.9517666 | [8 empty] | 309180 | 0.9615635 | [8 empty] | 609960 | 0.9465132
|  |  | 83652 | 0.9995459 | [8 empty] | 266946 | 0.9899135 | [8 empty] | 162060 | 0.9528456 | [8 empty] | 309480 | 0.963245 | [8 empty] | 610260 | 0.9465132
|  |  | 83772 | 0.9995459 | [8 empty] | 267246 | 0.9899135 | [8 empty] | 162360 | 0.9539246 | [8 empty] | 309780 | 0.963245 | [8 empty] | 610560 | 0.9442752
|  |  | 83892 | 1.000442 | [8 empty] | 267546 | 0.9889531 | [8 empty] | 162660 | 0.9539246 | [8 empty] | 310080 | 0.963245 | [8 empty] | 610860 | 0.9465132
|  |  | 84012 | 1.000442 | [8 empty] | 267846 | 0.9889531 | [8 empty] | 162960 | 0.9528456 | [8 empty] | 310380 | 0.9615635 | [8 empty] | 611160 | 0.9487511
|  |  | 84132 | 0.9995459 | [8 empty] | 268146 | 0.9899135 | [8 empty] | 163260 | 0.9539246 | [8 empty] | 310680 | 0.9649265 | [8 empty] | 611460 | 0.9442752
|  |  | 84252 | 1.000442 | [8 empty] | 268446 | 0.9899135 | [8 empty] | 163560 | 0.9550036 | [8 empty] | 310980 | 0.963245 | [8 empty] | 611760 | 0.9487511
|  |  | 84372 | 0.9995459 | [8 empty] | 268746 | 0.9899135 | [8 empty] | 163860 | 0.9539246 | [8 empty] | 311280 | 0.963245 | [8 empty] | 612060 | 0.9465132
|  |  | 84492 | 1.000442 | [8 empty] | 269046 | 0.9899135 | [8 empty] | 164160 | 0.9528456 | [8 empty] | 311580 | 0.9615635 | [8 empty] | 612360 | 0.9375614
|  |  | 84612 | 1.000442 | [8 empty] | 269346 | 0.990874 | [8 empty] | 164460 | 0.9528456 | [8 empty] | 311880 | 0.963245 | [8 empty] | 612660 | 0.9420373
|  |  | 84732 | 1.000442 | [8 empty] | 269646 | 0.9899135 | [8 empty] | 164760 | 0.9550036 | [8 empty] | 312180 | 0.9649265 | [8 empty] | 612960 | 0.9487511
|  |  | 84852 | 0.9995459 | [8 empty] | 269946 | 0.9899135 | [8 empty] | 165060 | 0.9550036 | [8 empty] | 312480 | 0.963245 | [8 empty] | 613260 | 0.9465132
|  |  | 84972 | 0.9995459 | [8 empty] | 270246 | 0.9889531 | [8 empty] | 165360 | 0.9539246 | [8 empty] | 312780 | 0.9598821 | [8 empty] | 613560 | 0.9442752
|  |  | 85092 | 1.000442 | [8 empty] | 270546 | 0.9879926 | [8 empty] | 165660 | 0.9550036 | [8 empty] | 313080 | 0.9649265 | [8 empty] | 613860 | 0.9509891
|  |  | 85212 | 1.000442 | [8 empty] | 270846 | 0.9889531 | [8 empty] | 165960 | 0.9528456 | [8 empty] | 313380 | 0.963245 | [8 empty] | 614160 | 0.9465132
|  |  | 85332 | 1.000442 | [8 empty] | 271146 | 0.990874 | [8 empty] | 166260 | 0.9517666 | [8 empty] | 313680 | 0.963245 | [8 empty] | 614460 | 0.9487511
|  |  | 85452 | 1.001338 | [8 empty] | 271446 | 0.9899135 | [8 empty] | 166560 | 0.9539246 | [8 empty] | 313980 | 0.9649265 | [8 empty] | 614760 | 0.9420373
|  |  | 85572 | 1.001338 | [8 empty] | 271746 | 0.9899135 | [8 empty] | 166860 | 0.9528456 | [8 empty] | 314280 | 0.9682895 | [8 empty] | 615060 | 0.9442752
|  |  | 85692 | 1.000442 | [8 empty] | 272046 | 0.9889531 | [8 empty] | 167160 | 0.9539246 | [8 empty] | 314580 | 0.9649265 | [8 empty] | 615360 | 0.9509891
|  |  | 85812 | 0.9995459 | [8 empty] | 272346 | 0.990874 | [8 empty] | 167460 | 0.9550036 | [8 empty] | 314880 | 0.9649265 | [8 empty] | 615660 | 0.9487511
|  |  | 85932 | 0.9995459 | [8 empty] | 272646 | 0.9899135 | [8 empty] | 167760 | 0.9539246 | [8 empty] | 315180 | 0.9649265 | [8 empty] | 615960 | 0.9487511
|  |  | 86052 | 1.000442 | [8 empty] | 272946 | 0.9899135 | [8 empty] | 168060 | 0.9550036 | [8 empty] | 315480 | 0.9649265 | [8 empty] | 616260 | 0.9509891
|  |  | 86172 | 0.9995459 | [8 empty] | 273246 | 0.9899135 | [8 empty] | 168360 | 0.9539246 | [8 empty] | 315780 | 0.963245 | [8 empty] | 616560 | 0.9465132
|  |  | 86292 | 1.000442 | [8 empty] | 273546 | 0.9899135 | [8 empty] | 168660 | 0.9539246 | [8 empty] | 316080 | 0.9649265 | [8 empty] | 616860 | 0.9487511
|  |  | 86412 | 1.000442 | [8 empty] | 273846 | 0.9889531 | [8 empty] | 168960 | 0.9539246 | [8 empty] | 316380 | 0.9682895 | [8 empty] | 617160 | 0.953227
|  |  | 86532 | 1.000442 | [8 empty] | 274146 | 0.9889531 | [8 empty] | 169260 | 0.9539246 | [8 empty] | 316680 | 0.966608 | [8 empty] | 617460 | 0.9465132
|  |  | 86652 | 0.9995459 | [8 empty] | 274446 | 0.9899135 | [8 empty] | 169560 | 0.9528456 | [8 empty] | 316980 | 0.966608 | [8 empty] | 617760 | 0.9487511
|  |  | 86772 | 1.000442 | [8 empty] | 274746 | 0.9889531 | [8 empty] | 169860 | 0.9528456 | [8 empty] | 317280 | 0.9649265 | [8 empty] | 618060 | 0.9509891
|  |  | 86892 | 1.000442 | [8 empty] | 275046 | 0.9899135 | [8 empty] | 170160 | 0.9539246 | [8 empty] | 317580 | 0.966608 | [8 empty] | 618360 | 0.9465132
|  |  | 87012 | 1.000442 | [8 empty] | 275346 | 0.9889531 | [8 empty] | 170460 | 0.9550036 | [8 empty] | 317880 | 0.963245 | [8 empty] | 618660 | 0.9487511
|  |  | 87132 | 1.001338 | [8 empty] | 275646 | 0.9899135 | [8 empty] | 170760 | 0.9560827 | [8 empty] | 318180 | 0.966608 | [8 empty] | 618960 | 0.9487511
|  |  | 87252 | 1.000442 | [8 empty] | 275946 | 0.9889531 | [8 empty] | 171060 | 0.9560827 | [8 empty] | 318480 | 0.9649265 | [8 empty] | 619260 | 0.953227
|  |  | 87372 | 1.000442 | [8 empty] | 276246 | 0.9889531 | [8 empty] | 171360 | 0.9571617 | [8 empty] | 318780 | 0.963245 | [8 empty] | 619560 | 0.953227
|  |  | 87492 | 1.000442 | [8 empty] | 276546 | 0.9879926 | [8 empty] | 171660 | 0.9582407 | [8 empty] | 319080 | 0.963245 | [8 empty] | 619860 | 0.9487511
|  |  | 87612 | 1.001338 | [8 empty] | 276846 | 0.9899135 | [8 empty] | 171960 | 0.9593197 | [8 empty] | 319380 | 0.9649265 | [8 empty] | 620160 | 0.9442752
|  |  | 87732 | 1.002234 | [8 empty] | 277146 | 0.9879926 | [8 empty] | 172260 | 0.9571617 | [8 empty] | 319680 | 0.966608 | [8 empty] | 620460 | 0.9465132
|  |  | 87852 | 0.9995459 | [8 empty] | 277446 | 0.9889531 | [8 empty] | 172560 | 0.9560827 | [8 empty] | 319980 | 0.963245 | [8 empty] | 620760 | 0.9465132
|  |  | 87972 | 1.000442 | [8 empty] | 277746 | 0.9889531 | [8 empty] | 172860 | 0.9571617 | [8 empty] | 320280 | 0.966608 | [8 empty] | 621060 | 0.9465132
|  |  | 88092 | 1.001338 | [8 empty] | 278046 | 0.9879926 | [8 empty] | 173160 | 0.9571617 | [8 empty] | 320580 | 0.9649265 | [8 empty] | 621360 | 0.9465132
|  |  | 88212 | 0.9995459 | [8 empty] | 278346 | 0.9879926 | [8 empty] | 173460 | 0.9582407 | [8 empty] | 320880 | 0.9682895 | [8 empty] | 621660 | 0.9487511
|  |  | 88332 | 1.000442 | [8 empty] | 278646 | 0.9899135 | [8 empty] | 173760 | 0.9582407 | [8 empty] | 321180 | 0.963245 | [8 empty] | 621960 | 0.9487511
|  |  | 88452 | 1.000442 | [8 empty] | 278946 | 0.9889531 | [8 empty] | 174060 | 0.9582407 | [8 empty] | 321480 | 0.9649265 | [8 empty] | 622260 | 0.9442752
|  |  | 88572 | 1.000442 | [8 empty] | 279246 | 0.9899135 | [8 empty] | 174360 | 0.9582407 | [8 empty] | 321780 | 0.9649265 | [8 empty] | 622560 | 0.9442752
|  |  | 88692 | 1.000442 | [8 empty] | 279546 | 0.9889531 | [8 empty] | 174660 | 0.9593197 | [8 empty] | 322080 | 0.963245 | [8 empty] | 622860 | 0.9465132
|  |  | 88812 | 0.9995459 | [8 empty] | 279846 | 0.9879926 | [8 empty] | 174960 | 0.9582407 | [8 empty] | 322380 | 0.963245 | [8 empty] | 623160 | 0.9465132
|  |  | 88932 | 1.001338 | [8 empty] | 280146 | 0.9889531 | [8 empty] | 175260 | 0.9603987 | [8 empty] | 322680 | 0.9649265 | [8 empty] | 623460 | 0.9554649
|  |  | 89052 | 1.000442 | [8 empty] | 280446 | 0.9889531 | [8 empty] | 175560 | 0.9603987 | [8 empty] | 322980 | 0.966608 | [8 empty] | 623760 | 0.9509891
|  |  | 89172 | 1.000442 | [8 empty] | 280746 | 0.9899135 | [8 empty] | 175860 | 0.9582407 | [8 empty] | 323280 | 0.966608 | [8 empty] | 624060 | 0.9487511
|  |  | 89292 | 0.9995459 | [8 empty] | 281046 | 0.9899135 | [8 empty] | 176160 | 0.9593197 | [8 empty] | 323580 | 0.9649265 | [8 empty] | 624360 | 0.9420373
|  |  | 89412 | 1.001338 | [8 empty] | 281346 | 0.990874 | [8 empty] | 176460 | 0.9582407 | [8 empty] | 323880 | 0.9682895 | [8 empty] | 624660 | 0.9509891
|  |  | 89532 | 0.9995459 | [8 empty] | 281646 | 0.9889531 | [8 empty] | 176760 | 0.9603987 | [8 empty] | 324180 | 0.9682895 | [8 empty] | 624960 | 0.953227
|  |  | 89652 | 1.000442 | [8 empty] | 281946 | 0.9899135 | [8 empty] | 177060 | 0.9582407 | [8 empty] | 324480 | 0.966608 | [8 empty] | 625260 | 0.9487511
|  |  | 89772 | 1.000442 | [8 empty] | 282246 | 0.9879926 | [8 empty] | 177360 | 0.9603987 | [8 empty] | 324780 | 0.9615635 | [8 empty] | 625560 | 0.9554649
|  |  | 89892 | 1.000442 | [8 empty] | 282546 | 0.9889531 | [8 empty] | 177660 | 0.9614777 | [8 empty] | 325080 | 0.9682895 | [8 empty] | 625860 | 0.953227
|  |  | 90012 | 1.000442 | [8 empty] | 282846 | 0.9889531 | [8 empty] | 177960 | 0.9625568 | [8 empty] | 325380 | 0.966608 | [8 empty] | 626160 | 0.9509891
|  |  | 90132 | 0.9995459 | [8 empty] | 283146 | 0.9899135 | [8 empty] | 178260 | 0.9614777 | [8 empty] | 325680 | 0.9682895 | [8 empty] | 626460 | 0.9509891
|  |  | 90252 | 1.000442 | [8 empty] | 283446 | 0.9899135 | [8 empty] | 178560 | 0.9603987 | [8 empty] | 325980 | 0.9682895 | [8 empty] | 626760 | 0.9465132
|  |  | 90372 | 1.000442 | [8 empty] | 283746 | 0.9889531 | [8 empty] | 178860 | 0.9614777 | [8 empty] | 326280 | 0.966608 | [8 empty] | 627060 | 0.9465132
|  |  | 90492 | 1.000442 | [8 empty] | 284046 | 0.9899135 | [8 empty] | 179160 | 0.9614777 | [8 empty] | 326580 | 0.9649265 | [8 empty] | 627360 | 0.9487511
|  |  | 90612 | 1.000442 | [8 empty] | 284346 | 0.9899135 | [8 empty] | 179460 | 0.9636358 | [8 empty] | 326880 | 0.966608 | [8 empty] | 627660 | 0.9487511
|  |  | 90732 | 0.9995459 | [8 empty] | 284646 | 0.9899135 | [8 empty] | 179760 | 0.9603987 | [8 empty] | 327180 | 0.9682895 | [8 empty] | 627960 | 0.9487511
|  |  | 90852 | 1.000442 | [8 empty] | 284946 | 0.9889531 | [8 empty] | 180060 | 0.9614777 | [8 empty] | 327480 | 0.9682895 | [8 empty] | 628260 | 0.953227
|  |  | 90972 | 1.000442 | [8 empty] | 285246 | 0.9899135 | [8 empty] | 180360 | 0.9593197 | [8 empty] | 327780 | 0.963245 | [8 empty] | 628560 | 0.953227
|  |  | 91092 | 1.000442 | [8 empty] | 285546 | 0.9899135 | [8 empty] | 180660 | 0.9603987 | [8 empty] | 328080 | 0.963245 | [8 empty] | 628860 | 0.9509891
|  |  | 91212 | 1.000442 | [8 empty] | 285846 | 0.9889531 | [8 empty] | 180960 | 0.9625568 | [8 empty] | 328380 | 0.966608 | [8 empty] | 629160 | 0.9509891
|  |  | 91332 | 1.000442 | [8 empty] | 286146 | 0.9899135 | [8 empty] | 181260 | 0.9636358 | [8 empty] | 328680 | 0.9682895 | [8 empty] | 629460 | 0.9487511
|  |  | 91452 | 0.9995459 | [8 empty] | 286446 | 0.9899135 | [8 empty] | 181560 | 0.9614777 | [8 empty] | 328980 | 0.966608 | [8 empty] | 629760 | 0.9465132
|  |  | 91572 | 0.9995459 | [8 empty] | 286746 | 0.9889531 | [8 empty] | 181860 | 0.9625568 | [8 empty] | 329280 | 0.966608 | [8 empty] | 630060 | 0.9465132
|  |  | 91692 | 1.000442 | [8 empty] | 287046 | 0.9889531 | [8 empty] | 182160 | 0.9625568 | [8 empty] | 329580 | 0.9682895 | [8 empty] | 630360 | 0.953227
|  |  | 91812 | 1.001338 | [8 empty] | 287346 | 0.9899135 | [8 empty] | 182460 | 0.9636358 | [8 empty] | 329880 | 0.966608 | [8 empty] | 630660 | 0.9509891
|  |  | 91932 | 0.9995459 | [8 empty] | 287646 | 0.990874 | [8 empty] | 182760 | 0.9636358 | [8 empty] | 330180 | 0.966608 | [8 empty] | 630960 | 0.9577029
|  |  | 92052 | 0.9995459 | [8 empty] | 287946 | 0.990874 | [8 empty] | 183060 | 0.9636358 | [8 empty] | 330480 | 0.966608 | [8 empty] | 631260 | 0.953227
|  |  | 92172 | 1.000442 | [8 empty] | 288246 | 0.990874 | [8 empty] | 183360 | 0.9636358 | [8 empty] | 330780 | 0.966608 | [8 empty] | 631560 | 0.9442752
|  |  | 92292 | 1.000442 | [8 empty] | 288546 | 0.9899135 | [8 empty] | 183660 | 0.9636358 | [8 empty] | 331080 | 0.9699709 | [8 empty] | 631860 | 0.9509891
|  |  | 92412 | 0.9995459 | [8 empty] | 288846 | 0.9899135 | [8 empty] | 183960 | 0.9614777 | [8 empty] | 331380 | 0.9682895 | [8 empty] | 632160 | 0.9577029
|  |  | 92532 | 0.9995459 | [8 empty] | 289146 | 0.9899135 | [8 empty] | 184260 | 0.9647148 | [8 empty] | 331680 | 0.9682895 | [8 empty] | 632460 | 0.9554649
|  |  | 92652 | 1.000442 | [8 empty] | 289446 | 0.990874 | [8 empty] | 184560 | 0.9668728 | [8 empty] | 331980 | 0.9699709 | [8 empty] | 632760 | 0.9599408
|  |  | 92772 | 0.9995459 | [8 empty] | 289746 | 0.990874 | [8 empty] | 184860 | 0.9647148 | [8 empty] | 332280 | 0.9699709 | [8 empty] | 633060 | 0.9509891
|  |  | 92892 | 0.9995459 | [8 empty] | 290046 | 0.9918345 | [8 empty] | 185160 | 0.9636358 | [8 empty] | 332580 | 0.966608 | [8 empty] | 633360 | 0.9487511
|  |  | 93012 | 1.000442 | [8 empty] | 290346 | 0.990874 | [8 empty] | 185460 | 0.9614777 | [8 empty] | 332880 | 0.9649265 | [8 empty] | 633660 | 0.9577029
|  |  | 93132 | 1.000442 | [8 empty] | 290646 | 0.9918345 | [8 empty] | 185760 | 0.9625568 | [8 empty] | 333180 | 0.966608 | [8 empty] | 633960 | 0.9577029
|  |  | 93252 | 1.000442 | [8 empty] | 290946 | 0.9899135 | [8 empty] | 186060 | 0.9647148 | [8 empty] | 333480 | 0.9699709 | [8 empty] | 634260 | 0.9554649
|  |  | 93372 | 0.9995459 | [8 empty] | 291246 | 0.990874 | [8 empty] | 186360 | 0.9647148 | [8 empty] | 333780 | 0.966608 | [8 empty] | 634560 | 0.953227
|  |  | 93492 | 1.000442 | [8 empty] | 291546 | 0.990874 | [8 empty] | 186660 | 0.9647148 | [8 empty] | 334080 | 0.966608 | [8 empty] | 634860 | 0.9509891
|  |  | 93612 | 1.000442 | [8 empty] | 291846 | 0.9899135 | [8 empty] | 186960 | 0.9625568 | [8 empty] | 334380 | 0.9682895 | [8 empty] | 635160 | 0.9599408
|  |  | 93732 | 1.000442 | [8 empty] | 292146 | 0.990874 | [8 empty] | 187260 | 0.9603987 | [8 empty] | 334680 | 0.963245 | [8 empty] | 635460 | 0.953227
|  |  | 93852 | 0.9995459 | [8 empty] | 292446 | 0.990874 | [8 empty] | 187560 | 0.9636358 | [8 empty] | 334980 | 0.9682895 | [8 empty] | 635760 | 0.9509891
|  |  | 93972 | 1.000442 | [8 empty] | 292746 | 0.990874 | [8 empty] | 187860 | 0.9636358 | [8 empty] | 335280 | 0.966608 | [8 empty] | 636060 | 0.9554649
|  |  | 94092 | 0.9995459 | [8 empty] | 293046 | 0.9918345 | [8 empty] | 188160 | 0.9657938 | [8 empty] | 335580 | 0.9682895 | [8 empty] | 636360 | 0.953227
|  |  | 94212 | 1.000442 | [8 empty] | 293346 | 0.990874 | [8 empty] | 188460 | 0.9647148 | [8 empty] | 335880 | 0.9649265 | [8 empty] | 636660 | 0.9509891
|  |  | 94332 | 1.001338 | [8 empty] | 293646 | 0.9927949 | [8 empty] | 188760 | 0.9636358 | [8 empty] | 336180 | 0.966608 | [8 empty] | 636960 | 0.9554649
|  |  | 94452 | 1.000442 | [8 empty] | 293946 | 0.9918345 | [8 empty] | 189060 | 0.9636358 | [8 empty] | 336480 | 0.966608 | [8 empty] | 637260 | 0.9599408
|  |  | 94572 | 1.000442 | [8 empty] | 294246 | 0.9927949 | [8 empty] | 189360 | 0.9636358 | [8 empty] | 336780 | 0.9699709 | [8 empty] | 637560 | 0.9577029
|  |  | 94692 | 1.000442 | [8 empty] | 294546 | 0.990874 | [8 empty] | 189660 | 0.9668728 | [8 empty] | 337080 | 0.9649265 | [8 empty] | 637860 | 0.9509891
|  |  | 94812 | 1.000442 | [8 empty] | 294846 | 0.9899135 | [8 empty] | 189960 | 0.9657938 | [8 empty] | 337380 | 0.966608 | [8 empty] | 638160 | 0.9509891
|  |  | 94932 | 0.9995459 | [8 empty] | 295146 | 0.990874 | [8 empty] | 190260 | 0.9657938 | [8 empty] | 337680 | 0.9699709 | [8 empty] | 638460 | 0.9577029
|  |  | 95052 | 0.9995459 | [8 empty] | 295446 | 0.9899135 | [8 empty] | 190560 | 0.9647148 | [8 empty] | 337980 | 0.966608 | [8 empty] | 638760 | 0.9554649
|  |  | 95172 | 1.001338 | [8 empty] | 295746 | 0.990874 | [8 empty] | 190860 | 0.9625568 | [8 empty] | 338280 | 0.963245 | [8 empty] | 639060 | 0.9599408
|  |  | 95292 | 1.000442 | [8 empty] | 296046 | 0.9918345 | [8 empty] | 191160 | 0.9636358 | [8 empty] | 338580 | 0.966608 | [8 empty] | 639360 | 0.9599408
|  |  | 95412 | 0.9995459 | [8 empty] | 296346 | 0.9899135 | [8 empty] | 191460 | 0.9647148 | [8 empty] | 338880 | 0.966608 | [8 empty] | 639660 | 0.9554649
|  |  | 95532 | 1.000442 | [8 empty] | 296646 | 0.9899135 | [8 empty] | 191760 | 0.9636358 | [8 empty] | 339180 | 0.9699709 | [8 empty] | 639960 | 0.953227
|  |  | 95652 | 0.9995459 | [8 empty] | 296946 | 0.9899135 | [8 empty] | 192060 | 0.9647148 | [8 empty] | 339480 | 0.966608 | [8 empty] | 640260 | 0.9554649
|  |  | 95772 | 1.000442 | [8 empty] | 297246 | 0.9899135 | [8 empty] | 192360 | 0.9668728 | [8 empty] | 339780 | 0.966608 | [8 empty] | 640560 | 0.9554649
|  |  | 95892 | 1.000442 | [8 empty] | 297546 | 0.990874 | [8 empty] | 192660 | 0.9636358 | [8 empty] | 340080 | 0.966608 | [8 empty] | 640860 | 0.9599408
|  |  | 96012 | 1.001338 | [8 empty] | 297846 | 0.9899135 | [8 empty] | 192960 | 0.9636358 | [8 empty] | 340380 | 0.966608 | [8 empty] | 641160 | 0.9554649
|  |  | 96132 | 1.000442 | [8 empty] | 298146 | 0.9889531 | [8 empty] | 193260 | 0.9636358 | [8 empty] | 340680 | 0.966608 | [8 empty] | 641460 | 0.9577029
|  |  | 96252 | 1.000442 | [8 empty] | 298446 | 0.9899135 | [8 empty] | 193560 | 0.9647148 | [8 empty] | 340980 | 0.9649265 | [8 empty] | 641760 | 0.9599408
|  |  | 96372 | 1.000442 | [8 empty] | 298746 | 0.9899135 | [8 empty] | 193860 | 0.9657938 | [8 empty] | 341280 | 0.966608 | [8 empty] | 642060 | 0.9599408
|  |  | 96492 | 1.000442 | [8 empty] | 299046 | 0.990874 | [8 empty] | 194160 | 0.9647148 | [8 empty] | 341580 | 0.9682895 | [8 empty] | 642360 | 0.9554649
|  |  | 96612 | 1.001338 | [8 empty] | 299346 | 0.9899135 | [8 empty] | 194460 | 0.9668728 | [8 empty] | 341880 | 0.9682895 | [8 empty] | 642660 | 0.9577029
|  |  | 96732 | 1.000442 | [8 empty] | 299646 | 0.9918345 | [8 empty] | 194760 | 0.9657938 | [8 empty] | 342180 | 0.966608 | [8 empty] | 642960 | 0.9554649
|  |  | 96852 | 0.9995459 | [8 empty] | 299946 | 0.990874 | [8 empty] | 195060 | 0.9636358 | [8 empty] | 342480 | 0.9682895 | [8 empty] | 643260 | 0.9577029
|  |  | 96972 | 1.000442 | [8 empty] | 300246 | 0.990874 | [8 empty] | 195360 | 0.9657938 | [8 empty] | 342780 | 0.9716524 | [8 empty] | 643560 | 0.9599408
|  |  | 97092 | 1.001338 | [8 empty] | 300546 | 0.9918345 | [8 empty] | 195660 | 0.9647148 | [8 empty] | 343080 | 0.966608 | [8 empty] | 643860 | 0.953227
|  |  | 97212 | 1.001338 | [8 empty] | 300846 | 0.9918345 | [8 empty] | 195960 | 0.9668728 | [8 empty] | 343380 | 0.966608 | [8 empty] | 644160 | 0.9554649
|  |  | 97332 | 1.000442 | [8 empty] | 301146 | 0.9918345 | [8 empty] | 196260 | 0.9647148 | [8 empty] | 343680 | 0.9649265 | [8 empty] | 644460 | 0.9577029
|  |  | 97452 | 1.000442 | [8 empty] | 301446 | 0.9918345 | [8 empty] | 196560 | 0.9647148 | [8 empty] | 343980 | 0.966608 | [8 empty] | 644760 | 0.9599408
|  |  | 97572 | 1.001338 | [8 empty] | 301746 | 0.9918345 | [8 empty] | 196860 | 0.9657938 | [8 empty] | 344280 | 0.9649265 | [8 empty] | 645060 | 0.9644167
|  |  | 97692 | 0.99865 | [8 empty] | 302046 | 0.990874 | [8 empty] | 197160 | 0.9657938 | [8 empty] | 344580 | 0.9649265 | [8 empty] | 645360 | 0.9599408
|  |  | 97812 | 1.000442 | [8 empty] | 302346 | 0.990874 | [8 empty] | 197460 | 0.9647148 | [8 empty] | 344880 | 0.966608 | [8 empty] | 645660 | 0.9599408
|  |  | 97932 | 1.000442 | [8 empty] | 302646 | 0.990874 | [8 empty] | 197760 | 0.9647148 | [8 empty] | 345180 | 0.9716524 | [8 empty] | 645960 | 0.9577029
|  |  | 98052 | 1.000442 | [8 empty] | 302946 | 0.9918345 | [8 empty] | 198060 | 0.9657938 | [8 empty] | 345480 | 0.9699709 | [8 empty] | 646260 | 0.9577029
|  |  | 98172 | 1.001338 | [8 empty] | 303246 | 0.990874 | [8 empty] | 198360 | 0.9668728 | [8 empty] | 345780 | 0.9649265 | [8 empty] | 646560 | 0.9577029
|  |  | 98292 | 1.001338 | [8 empty] | 303546 | 0.9918345 | [8 empty] | 198660 | 0.9657938 | [8 empty] | 346080 | 0.9649265 | [8 empty] | 646860 | 0.9599408
|  |  | 98412 | 0.9995459 | [8 empty] | 303846 | 0.9899135 | [8 empty] | 198960 | 0.9668728 | [8 empty] | 346380 | 0.966608 | [8 empty] | 647160 | 0.9554649
|  |  | 98532 | 0.9995459 | [8 empty] | 304146 | 0.990874 | [8 empty] | 199260 | 0.9647148 | [8 empty] | 346680 | 0.966608 | [8 empty] | 647460 | 0.9577029
|  |  | 98652 | 1.000442 | [8 empty] | 304446 | 0.990874 | [8 empty] | 199560 | 0.9657938 | [8 empty] | 346980 | 0.9682895 | [8 empty] | 647760 | 0.9599408
|  |  | 98772 | 1.001338 | [8 empty] | 304746 | 0.990874 | [8 empty] | 199860 | 0.9668728 | [8 empty] | 347280 | 0.9649265 | [8 empty] | 648060 | 0.9577029
|  |  | 98892 | 1.001338 | [8 empty] | 305046 | 0.9918345 | [8 empty] | 200160 | 0.9668728 | [8 empty] | 347580 | 0.9649265 | [8 empty] | 648360 | 0.9621788
|  |  | 99012 | 1.000442 | [8 empty] | 305346 | 0.990874 | [8 empty] | 200460 | 0.9668728 | [8 empty] | 347880 | 0.9649265 | [8 empty] | 648660 | 0.953227
|  |  | 99132 | 0.9995459 | [8 empty] | 305646 | 0.9918345 | [8 empty] | 200760 | 0.9657938 | [8 empty] | 348180 | 0.9682895 | [8 empty] | 648960 | 0.9577029
|  |  | 99252 | 0.9995459 | [8 empty] | 305946 | 0.9918345 | [8 empty] | 201060 | 0.9690308 | [8 empty] | 348480 | 0.9733339 | [8 empty] | 649260 | 0.9554649
|  |  | 99372 | 1.000442 | [8 empty] | 306246 | 0.9918345 | [8 empty] | 201360 | 0.9690308 | [8 empty] | 348780 | 0.9682895 | [8 empty] | 649560 | 0.9599408
|  |  | 99492 | 1.001338 | [8 empty] | 306546 | 0.990874 | [8 empty] | 201660 | 0.9679518 | [8 empty] | 349080 | 0.963245 | [8 empty] | 649860 | 0.9577029
|  |  | 99612 | 1.001338 | [8 empty] | 306846 | 0.990874 | [8 empty] | 201960 | 0.9657938 | [8 empty] | 349380 | 0.9649265 | [8 empty] | 650160 | 0.9621788
|  |  | 99732 | 1.000442 | [8 empty] | 307146 | 0.990874 | [8 empty] | 202260 | 0.9657938 | [8 empty] | 349680 | 0.9699709 | [8 empty] | 650460 | 0.9599408
|  |  | 99852 | 0.9995459 | [8 empty] | 307446 | 0.9918345 | [8 empty] | 202560 | 0.9679518 | [8 empty] | 349980 | 0.9682895 | [8 empty] | 650760 | 0.9644167
|  |  | 99972 | 1.001338 | [8 empty] | 307746 | 0.990874 | [8 empty] | 202860 | 0.9679518 | [8 empty] | 350280 | 0.9699709 | [8 empty] | 651060 | 0.9644167
|  |  | 100092 | 1.001338 | [8 empty] | 308046 | 0.990874 | [8 empty] | 203160 | 0.9668728 | [8 empty] | 350580 | 0.9699709 | [8 empty] | 651360 | 0.9577029
|  |  | 100212 | 1.000442 | [8 empty] | 308346 | 0.990874 | [8 empty] | 203460 | 0.9679518 | [8 empty] | 350880 | 0.9699709 | [8 empty] | 651660 | 0.9509891
|  |  | 100332 | 0.9995459 | [8 empty] | 308646 | 0.990874 | [8 empty] | 203760 | 0.9690308 | [8 empty] | 351180 | 0.9649265 | [8 empty] | 651960 | 0.9666547
|  |  | 100452 | 1.000442 | [8 empty] | 308946 | 0.9899135 | [8 empty] | 204060 | 0.9690308 | [8 empty] | 351480 | 0.9682895 | [8 empty] | 652260 | 0.9621788
|  |  | 100572 | 1.000442 | [8 empty] | 309246 | 0.990874 | [8 empty] | 204360 | 0.9690308 | [8 empty] | 351780 | 0.966608 | [8 empty] | 652560 | 0.9577029
|  |  | 100692 | 0.9995459 | [8 empty] | 309546 | 0.990874 | [8 empty] | 204660 | 0.9668728 | [8 empty] | 352080 | 0.9649265 | [8 empty] | 652860 | 0.9599408
|  |  | 100812 | 1.001338 | [8 empty] | 309846 | 0.9918345 | [8 empty] | 204960 | 0.9690308 | [8 empty] | 352380 | 0.9682895 | [8 empty] | 653160 | 0.9554649
|  |  | 100932 | 0.9995459 | [8 empty] | 310146 | 0.990874 | [8 empty] | 205260 | 0.9679518 | [8 empty] | 352680 | 0.966608 | [8 empty] | 653460 | 0.9577029
|  |  | 101052 | 0.9995459 | [8 empty] | 310446 | 0.9918345 | [8 empty] | 205560 | 0.9690308 | [8 empty] | 352980 | 0.9682895 | [8 empty] | 653760 | 0.9577029
|  |  | 101172 | 0.9995459 | [8 empty] | 310746 | 0.990874 | [8 empty] | 205860 | 0.9668728 | [8 empty] | 353280 | 0.966608 | [8 empty] | 654060 | 0.9621788
|  |  | 101292 | 1.001338 | [8 empty] | 311046 | 0.9918345 | [8 empty] | 206160 | 0.9701099 | [8 empty] | 353580 | 0.9682895 | [8 empty] | 654360 | 0.9599408
|  |  | 101412 | 1.000442 | [8 empty] | 311346 | 0.9918345 | [8 empty] | 206460 | 0.9701099 | [8 empty] | 353880 | 0.9716524 | [8 empty] | 654660 | 0.9599408
|  |  | 101532 | 1.001338 | [8 empty] | 311646 | 0.9918345 | [8 empty] | 206760 | 0.9668728 | [8 empty] | 354180 | 0.9716524 | [8 empty] | 654960 | 0.9599408
|  |  | 101652 | 1.000442 | [8 empty] | 311946 | 0.990874 | [8 empty] | 207060 | 0.9690308 | [8 empty] | 354480 | 0.9699709 | [8 empty] | 655260 | 0.9599408
|  |  | 101772 | 1.000442 | [8 empty] | 312246 | 0.9899135 | [8 empty] | 207360 | 0.9668728 | [8 empty] | 354780 | 0.9682895 | [8 empty] | 655560 | 0.9577029
|  |  | 101892 | 1.000442 | [8 empty] | 312546 | 0.9918345 | [8 empty] | 207660 | 0.9701099 | [8 empty] | 355080 | 0.9682895 | [8 empty] | 655860 | 0.9599408
|  |  | 102012 | 1.000442 | [8 empty] | 312846 | 0.9918345 | [8 empty] | 207960 | 0.9679518 | [8 empty] | 355380 | 0.9682895 | [8 empty] | 656160 | 0.9644167
|  |  | 102132 | 1.000442 | [8 empty] | 313146 | 0.990874 | [8 empty] | 208260 | 0.9690308 | [8 empty] | 355680 | 0.9699709 | [8 empty] | 656460 | 0.9666547
|  |  | 102252 | 0.99865 | [8 empty] | 313446 | 0.9918345 | [8 empty] | 208560 | 0.9679518 | [8 empty] | 355980 | 0.9682895 | [8 empty] | 656760 | 0.9621788
|  |  | 102372 | 1.000442 | [8 empty] | 313746 | 0.9918345 | [8 empty] | 208860 | 0.9690308 | [8 empty] | 356280 | 0.9682895 | [8 empty] | 657060 | 0.9644167
|  |  | 102492 | 1.000442 | [8 empty] | 314046 | 0.990874 | [8 empty] | 209160 | 0.9679518 | [8 empty] | 356580 | 0.9682895 | [8 empty] | 657360 | 0.9599408
|  |  | 102612 | 1.000442 | [8 empty] | 314346 | 0.990874 | [8 empty] | 209460 | 0.9679518 | [8 empty] | 356880 | 0.9682895 | [8 empty] | 657660 | 0.9599408
|  |  | 102732 | 0.9995459 | [8 empty] | 314646 | 0.990874 | [8 empty] | 209760 | 0.9701099 | [8 empty] | 357180 | 0.9682895 | [8 empty] | 657960 | 0.9577029
|  |  | 102852 | 1.000442 | [8 empty] | 314946 | 0.990874 | [8 empty] | 210060 | 0.9711889 | [8 empty] | 357480 | 0.966608 | [8 empty] | 658260 | 0.9577029
|  |  | 102972 | 1.000442 | [8 empty] | 315246 | 0.9918345 | [8 empty] | 210360 | 0.9690308 | [8 empty] | 357780 | 0.9699709 | [8 empty] | 658560 | 0.9666547
|  |  | 103092 | 1.000442 | [8 empty] | 315546 | 0.9918345 | [8 empty] | 210660 | 0.9701099 | [8 empty] | 358080 | 0.9682895 | [8 empty] | 658860 | 0.9599408
|  |  | 103212 | 1.000442 | [8 empty] | 315846 | 0.9889531 | [8 empty] | 210960 | 0.9679518 | [8 empty] | 358380 | 0.9649265 | [8 empty] | 659160 | 0.9644167
|  |  | 103332 | 1.001338 | [8 empty] | 316146 | 0.990874 | [8 empty] | 211260 | 0.9679518 | [8 empty] | 358680 | 0.9649265 | [8 empty] | 659460 | 0.9577029
|  |  | 103452 | 1.001338 | [8 empty] | 316446 | 0.9927949 | [8 empty] | 211560 | 0.9690308 | [8 empty] | 358980 | 0.966608 | [8 empty] | 659760 | 0.9621788
|  |  | 103572 | 1.000442 | [8 empty] | 316746 | 0.990874 | [8 empty] | 211860 | 0.9679518 | [8 empty] | 359280 | 0.9699709 | [8 empty] | 660060 | 0.9621788
|  |  | 103692 | 1.000442 | [8 empty] | 317046 | 0.990874 | [8 empty] | 212160 | 0.9690308 | [8 empty] | 359580 | 0.9682895 | [8 empty] | 660360 | 0.9577029
|  |  | 103812 | 1.000442 | [8 empty] | 317346 | 0.9918345 | [8 empty] | 212460 | 0.9690308 | [8 empty] | 359880 | 0.9716524 | [8 empty] | 660660 | 0.9621788
|  |  | 103932 | 1.001338 | [8 empty] | 317646 | 0.9918345 | [8 empty] | 212760 | 0.9690308 | [8 empty] | 360180 | 0.9682895 | [8 empty] | 660960 | 0.9666547
|  |  | 104052 | 1.001338 | [8 empty] | 317946 | 0.9918345 | [8 empty] | 213060 | 0.9690308 | [8 empty] | 360480 | 0.9699709 | [8 empty] | 661260 | 0.9711305
|  |  | 104172 | 1.000442 | [8 empty] | 318246 | 0.9927949 | [8 empty] | 213360 | 0.9690308 | [8 empty] | 360780 | 0.966608 | [8 empty] | 661560 | 0.9644167
|  |  | 104292 | 1.000442 | [8 empty] | 318546 | 0.9918345 | [8 empty] | 213660 | 0.9701099 | [8 empty] | 361080 | 0.9699709 | [8 empty] | 661860 | 0.9577029
|  |  | 104412 | 0.9995459 | [8 empty] | 318846 | 0.990874 | [8 empty] | 213960 | 0.9701099 | [8 empty] | 361380 | 0.9682895 | [8 empty] | 662160 | 0.9554649
|  |  | 104532 | 1.000442 | [8 empty] | 319146 | 0.9918345 | [8 empty] | 214260 | 0.9679518 | [8 empty] | 361680 | 0.966608 | [8 empty] | 662460 | 0.9577029
|  |  | 104652 | 0.9995459 | [8 empty] | 319446 | 0.9918345 | [8 empty] | 214560 | 0.9701099 | [8 empty] | 361980 | 0.9682895 | [8 empty] | 662760 | 0.9599408
|  |  | 104772 | 1.000442 | [8 empty] | 319746 | 0.9927949 | [8 empty] | 214860 | 0.9690308 | [8 empty] | 362280 | 0.9682895 | [8 empty] | 663060 | 0.9666547
|  |  | 104892 | 0.9995459 | [8 empty] | 320046 | 0.9918345 | [8 empty] | 215160 | 0.9690308 | [8 empty] | 362580 | 0.9682895 | [8 empty] | 663360 | 0.9666547
|  |  | 105012 | 1.000442 | [8 empty] | 320346 | 0.990874 | [8 empty] | 215460 | 0.9711889 | [8 empty] | 362880 | 0.9682895 | [8 empty] | 663660 | 0.9599408
|  |  | 105132 | 1.000442 | [8 empty] | 320646 | 0.990874 | [8 empty] | 215760 | 0.9711889 | [8 empty] | 363180 | 0.9682895 | [8 empty] | 663960 | 0.9711305
|  |  | 105252 | 1.001338 | [8 empty] | 320946 | 0.9918345 | [8 empty] | 216060 | 0.9690308 | [8 empty] | 363480 | 0.9699709 | [8 empty] | 664260 | 0.9666547
|  |  | 105372 | 0.9995459 | [8 empty] | 321246 | 0.990874 | [8 empty] | 216360 | 0.9679518 | [8 empty] | 363780 | 0.9699709 | [8 empty] | 664560 | 0.9621788
|  |  | 105492 | 1.001338 | [8 empty] | 321546 | 0.990874 | [8 empty] | 216660 | 0.9701099 | [8 empty] | 364080 | 0.966608 | [8 empty] | 664860 | 0.9621788
|  |  | 105612 | 1.000442 | [8 empty] | 321846 | 0.990874 | [8 empty] | 216960 | 0.9690308 | [8 empty] | 364380 | 0.9682895 | [8 empty] | 665160 | 0.9599408
|  |  | 105732 | 0.9995459 | [8 empty] | 322146 | 0.990874 | [8 empty] | 217260 | 0.9701099 | [8 empty] | 364680 | 0.9682895 | [8 empty] | 665460 | 0.9599408
|  |  | 105852 | 1.000442 | [8 empty] | 322446 | 0.9899135 | [8 empty] | 217560 | 0.9701099 | [8 empty] | 364980 | 0.9682895 | [8 empty] | 665760 | 0.9644167
|  |  | 105972 | 1.000442 | [8 empty] | 322746 | 0.9918345 | [8 empty] | 217860 | 0.9701099 | [8 empty] | 365280 | 0.9649265 | [8 empty] | 666060 | 0.9577029
|  |  | 106092 | 1.000442 | [8 empty] | 323046 | 0.9918345 | [8 empty] | 218160 | 0.9722679 | [8 empty] | 365580 | 0.9699709 | [8 empty] | 666360 | 0.9644167
|  |  | 106212 | 1.001338 | [8 empty] | 323346 | 0.9918345 | [8 empty] | 218460 | 0.9722679 | [8 empty] | 365880 | 0.9716524 | [8 empty] | 666660 | 0.9621788
|  |  | 106332 | 1.000442 | [8 empty] | 323646 | 0.9918345 | [8 empty] | 218760 | 0.9711889 | [8 empty] | 366180 | 0.9716524 | [8 empty] | 666960 | 0.9599408
|  |  | 106452 | 0.9995459 | [8 empty] | 323946 | 0.9918345 | [8 empty] | 219060 | 0.9701099 | [8 empty] | 366480 | 0.9716524 | [8 empty] | 667260 | 0.9554649
|  |  | 106572 | 0.9995459 | [8 empty] | 324246 | 0.9918345 | [8 empty] | 219360 | 0.9711889 | [8 empty] | 366780 | 0.9682895 | [8 empty] | 667560 | 0.9599408
|  |  | 106692 | 0.9995459 | [8 empty] | 324546 | 0.9918345 | [8 empty] | 219660 | 0.9690308 | [8 empty] | 367080 | 0.9699709 | [8 empty] | 667860 | 0.9621788
|  |  | 106812 | 0.9995459 | [8 empty] | 324846 | 0.9918345 | [8 empty] | 219960 | 0.9690308 | [8 empty] | 367380 | 0.9699709 | [8 empty] | 668160 | 0.9644167
|  |  | 106932 | 1.000442 | [8 empty] | 325146 | 0.9918345 | [8 empty] | 220260 | 0.9722679 | [8 empty] | 367680 | 0.9682895 | [8 empty] | 668460 | 0.9599408
|  |  | 107052 | 1.001338 | [8 empty] | 325446 | 0.9918345 | [8 empty] | 220560 | 0.9711889 | [8 empty] | 367980 | 0.9682895 | [8 empty] | 668760 | 0.9599408
|  |  | 107172 | 1.001338 | [8 empty] | 325746 | 0.990874 | [8 empty] | 220860 | 0.9711889 | [8 empty] | 368280 | 0.9699709 | [8 empty] | 669060 | 0.9554649
|  |  | 107292 | 1.000442 | [8 empty] | 326046 | 0.9927949 | [8 empty] | 221160 | 0.9711889 | [8 empty] | 368580 | 0.9649265 | [8 empty] | 669360 | 0.9688926
|  |  | 107412 | 1.000442 | [8 empty] | 326346 | 0.9918345 | [8 empty] | 221460 | 0.9722679 | [8 empty] | 368880 | 0.9682895 | [8 empty] | 669660 | 0.9621788
|  |  | 107532 | 1.000442 | [8 empty] | 326646 | 0.9937554 | [8 empty] | 221760 | 0.9711889 | [8 empty] | 369180 | 0.9716524 | [8 empty] | 669960 | 0.9644167
|  |  | 107652 | 1.000442 | [8 empty] | 326946 | 0.9918345 | [8 empty] | 222060 | 0.9701099 | [8 empty] | 369480 | 0.9716524 | [8 empty] | 670260 | 0.9554649
|  |  | 107772 | 1.001338 | [8 empty] | 327246 | 0.9918345 | [8 empty] | 222360 | 0.9711889 | [8 empty] | 369780 | 0.9716524 | [8 empty] | 670560 | 0.9577029
|  |  | 107892 | 0.9995459 | [8 empty] | 327546 | 0.9918345 | [8 empty] | 222660 | 0.9733469 | [8 empty] | 370080 | 0.9716524 | [8 empty] | 670860 | 0.9644167
|  |  | 108012 | 0.9995459 | [8 empty] | 327846 | 0.9918345 | [8 empty] | 222960 | 0.9722679 | [8 empty] | 370380 | 0.9699709 | [8 empty] | 671160 | 0.9577029
|  |  | 108132 | 1.001338 | [8 empty] | 328146 | 0.990874 | [8 empty] | 223260 | 0.9722679 | [8 empty] | 370680 | 0.9682895 | [8 empty] | 671460 | 0.9621788
|  |  | 108252 | 1.001338 | [8 empty] | 328446 | 0.9918345 | [8 empty] | 223560 | 0.9711889 | [8 empty] | 370980 | 0.9682895 | [8 empty] | 671760 | 0.9599408
|  |  | 108372 | 1.001338 | [8 empty] | 328746 | 0.9918345 | [8 empty] | 223860 | 0.9711889 | [8 empty] | 371280 | 0.9682895 | [8 empty] | 672060 | 0.9599408
|  |  | 108492 | 1.000442 | [8 empty] | 329046 | 0.9918345 | [8 empty] | 224160 | 0.9701099 | [8 empty] | 371580 | 0.9716524 | [8 empty] | 672360 | 0.9666547
|  |  | 108612 | 1.001338 | [8 empty] | 329346 | 0.9927949 | [8 empty] | 224460 | 0.9711889 | [8 empty] | 371880 | 0.9716524 | [8 empty] | 672660 | 0.9599408
|  |  | 108732 | 1.000442 | [8 empty] | 329646 | 0.9918345 | [8 empty] | 224760 | 0.9722679 | [8 empty] | 372180 | 0.9682895 | [8 empty] | 672960 | 0.9644167
|  |  | 108852 | 1.000442 | [8 empty] | 329946 | 0.990874 | [8 empty] | 225060 | 0.9711889 | [8 empty] | 372480 | 0.9716524 | [8 empty] | 673260 | 0.9621788
|  |  | 108972 | 1.001338 | [8 empty] | 330246 | 0.9918345 | [8 empty] | 225360 | 0.9690308 | [8 empty] | 372780 | 0.9716524 | [8 empty] | 673560 | 0.9599408
|  |  | 109092 | 1.002234 | [8 empty] | 330546 | 0.9937554 | [8 empty] | 225660 | 0.9722679 | [8 empty] | 373080 | 0.9699709 | [8 empty] | 673860 | 0.9599408
|  |  | 109212 | 0.9995459 | [8 empty] | 330846 | 0.9918345 | [8 empty] | 225960 | 0.9722679 | [8 empty] | 373380 | 0.9699709 | [8 empty] | 674160 | 0.9577029
|  |  | 109332 | 1.000442 | [8 empty] | 331146 | 0.9927949 | [8 empty] | 226260 | 0.9744259 | [8 empty] | 373680 | 0.9699709 | [8 empty] | 674460 | 0.9577029
|  |  | 109452 | 0.9995459 | [8 empty] | 331446 | 0.9927949 | [8 empty] | 226560 | 0.9711889 | [8 empty] | 373980 | 0.9716524 | [8 empty] | 674760 | 0.9599408
|  |  | 109572 | 1.000442 | [8 empty] | 331746 | 0.9927949 | [8 empty] | 226860 | 0.9733469 | [8 empty] | 374280 | 0.9716524 | [8 empty] | 675060 | 0.9599408
|  |  | 109692 | 1.000442 | [8 empty] | 332046 | 0.9927949 | [8 empty] | 227160 | 0.9711889 | [8 empty] | 374580 | 0.9716524 | [8 empty] | 675360 | 0.9599408
|  |  | 109812 | 1.001338 | [8 empty] | 332346 | 0.9937554 | [8 empty] | 227460 | 0.9722679 | [8 empty] | 374880 | 0.9699709 | [8 empty] | 675660 | 0.9577029
|  |  | 109932 | 1.000442 | [8 empty] | 332646 | 0.9918345 | [8 empty] | 227760 | 0.9733469 | [8 empty] | 375180 | 0.9716524 | [8 empty] | 675960 | 0.9599408
|  |  | 110052 | 1.000442 | [8 empty] | 332946 | 0.9927949 | [8 empty] | 228060 | 0.9722679 | [8 empty] | 375480 | 0.9699709 | [8 empty] | 676260 | 0.9621788
|  |  | 110172 | 1.000442 | [8 empty] | 333246 | 0.9927949 | [8 empty] | 228360 | 0.9722679 | [8 empty] | 375780 | 0.9699709 | [8 empty] | 676560 | 0.9599408
|  |  | 110292 | 1.000442 | [8 empty] | 333546 | 0.9937554 | [8 empty] | 228660 | 0.9722679 | [8 empty] | 376080 | 0.9716524 | [8 empty] | 676860 | 0.9621788
|  |  | 110412 | 1.000442 | [8 empty] | 333846 | 0.9927949 | [8 empty] | 228960 | 0.9733469 | [8 empty] | 376380 | 0.9733339 | [8 empty] | 677160 | 0.9577029
|  |  | 110532 | 1.000442 | [8 empty] | 334146 | 0.9937554 | [8 empty] | 229260 | 0.9701099 | [8 empty] | 376680 | 0.9733339 | [8 empty] | 677460 | 0.9644167
|  |  | 110652 | 1.000442 | [8 empty] | 334446 | 0.9927949 | [8 empty] | 229560 | 0.9711889 | [8 empty] | 376980 | 0.9699709 | [8 empty] | 677760 | 0.9621788
|  |  | 110772 | 0.9995459 | [8 empty] | 334746 | 0.9937554 | [8 empty] | 229860 | 0.9722679 | [8 empty] | 377280 | 0.9716524 | [8 empty] | 678060 | 0.9554649
|  |  | 110892 | 1.001338 | [8 empty] | 335046 | 0.9927949 | [8 empty] | 230160 | 0.9722679 | [8 empty] | 377580 | 0.9699709 | [8 empty] | 678360 | 0.9599408
|  |  | 111192 | 1.001338 | [8 empty] | 335346 | 0.9927949 | [8 empty] | 230460 | 0.9690308 | [8 empty] | 377880 | 0.9733339 | [8 empty] | 678660 | 0.9554649
|  |  | 111492 | 1.000442 | [8 empty] | 335646 | 0.9927949 | [8 empty] | 230760 | 0.9733469 | [8 empty] | 378180 | 0.9699709 | [8 empty] | 678960 | 0.953227
|  |  | 111792 | 1.000442 | [8 empty] | 335946 | 0.9927949 | [8 empty] | 231060 | 0.9722679 | [8 empty] | 378480 | 0.9733339 | [8 empty] | 679260 | 0.9621788
|  |  | 112092 | 1.000442 | [8 empty] | 336246 | 0.9927949 | [8 empty] | 231360 | 0.9722679 | [8 empty] | 378780 | 0.9733339 | [8 empty] | 679560 | 0.9621788
|  |  | 112392 | 1.000442 | [8 empty] | 336546 | 0.9937554 | [8 empty] | 231660 | 0.9711889 | [8 empty] | 379080 | 0.9716524 | [8 empty] | 679860 | 0.9577029
|  |  | 112692 | 1.000442 | [8 empty] | 336846 | 0.9937554 | [8 empty] | 231960 | 0.9711889 | [8 empty] | 379380 | 0.9716524 | [8 empty] | 680160 | 0.9599408
|  |  | 112992 | 1.000442 | [8 empty] | 337146 | 0.9937554 | [8 empty] | 232260 | 0.9668728 | [8 empty] | 379680 | 0.9716524 | [8 empty] | 680460 | 0.9599408
|  |  | 113292 | 1.000442 | [8 empty] | 337446 | 0.9927949 | [8 empty] | 232560 | 0.9733469 | [8 empty] | 379980 | 0.9699709 | [8 empty] | 680760 | 0.9599408
|  |  | 113592 | 0.9995459 | [8 empty] | 337746 | 0.9937554 | [8 empty] | 232860 | 0.9722679 | [8 empty] | 380280 | 0.9733339 | [8 empty] | 681060 | 0.9644167
|  |  | 113892 | 1.000442 | [8 empty] | 338046 | 0.9927949 | [8 empty] | 233160 | 0.9722679 | [8 empty] | 380580 | 0.9750154 | [8 empty] | 681360 | 0.9621788
|  |  | 114192 | 0.9995459 | [8 empty] | 338346 | 0.9947158 | [8 empty] | 233460 | 0.9755049 | [8 empty] | 380880 | 0.9766969 | [8 empty] | 681660 | 0.9599408
|  |  | 114492 | 1.000442 | [8 empty] | 338646 | 0.9937554 | [8 empty] | 233760 | 0.9722679 | [8 empty] | 381180 | 0.9733339 | [8 empty] | 681960 | 0.9621788
|  |  | 114792 | 0.9995459 | [8 empty] | 338946 | 0.9947158 | [8 empty] | 234060 | 0.9711889 | [8 empty] | 381480 | 0.9733339 | [8 empty] | 682260 | 0.9554649
|  |  | 115092 | 1.000442 | [8 empty] | 339246 | 0.9927949 | [8 empty] | 234360 | 0.9722679 | [8 empty] | 381780 | 0.9733339 | [8 empty] | 682560 | 0.9599408
|  |  | 115392 | 1.000442 | [8 empty] | 339546 | 0.9937554 | [8 empty] | 234660 | 0.9711889 | [8 empty] | 382080 | 0.9699709 | [8 empty] | 682860 | 0.9621788
|  |  | 115692 | 1.000442 | [8 empty] | 339846 | 0.9927949 | [8 empty] | 234960 | 0.9711889 | [8 empty] | 382380 | 0.9716524 | [8 empty] | 683160 | 0.9644167
|  |  | 115992 | 0.9995459 | [8 empty] | 340146 | 0.9918345 | [8 empty] | 235260 | 0.9722679 | [8 empty] | 382680 | 0.9733339 | [8 empty] | 683460 | 0.9599408
|  |  | 116292 | 1.000442 | [8 empty] | 340446 | 0.9927949 | [8 empty] | 235560 | 0.9733469 | [8 empty] | 382980 | 0.9750154 | [8 empty] | 683760 | 0.9577029
|  |  | 116592 | 1.000442 | [8 empty] | 340746 | 0.9937554 | [8 empty] | 235860 | 0.9733469 | [8 empty] | 383280 | 0.9733339 | [8 empty] | 684060 | 0.9621788
|  |  | 116892 | 1.000442 | [8 empty] | 341046 | 0.9927949 | [8 empty] | 236160 | 0.9722679 | [8 empty] | 383580 | 0.9733339 | [8 empty] | 684360 | 0.9621788
|  |  | 117192 | 0.9995459 | [8 empty] | 341346 | 0.9937554 | [8 empty] | 236460 | 0.9733469 | [8 empty] | 383880 | 0.9716524 | [8 empty] | 684660 | 0.9599408
|  |  | 117492 | 1.000442 | [8 empty] | 341646 | 0.9937554 | [8 empty] | 236760 | 0.9755049 | [8 empty] | 384180 | 0.9733339 | [8 empty] | 684960 | 0.9599408
|  |  | 117792 | 1.001338 | [8 empty] | 341946 | 0.9937554 | [8 empty] | 237060 | 0.9733469 | [8 empty] | 384480 | 0.9733339 | [8 empty] | 685260 | 0.9621788
|  |  | 118092 | 0.9995459 | [8 empty] | 342246 | 0.9937554 | [8 empty] | 237360 | 0.9755049 | [8 empty] | 384780 | 0.9716524 | [8 empty] | 685560 | 0.9554649
|  |  | 118392 | 1.001338 | [8 empty] | 342546 | 0.9937554 | [8 empty] | 237660 | 0.9733469 | [8 empty] | 385080 | 0.9750154 | [8 empty] | 685860 | 0.9621788
|  |  | 118692 | 0.9995459 | [8 empty] | 342846 | 0.9937554 | [8 empty] | 237960 | 0.9733469 | [8 empty] | 385380 | 0.9733339 | [8 empty] | 686160 | 0.953227
|  |  | 118992 | 1.001338 | [8 empty] | 343146 | 0.9947158 | [8 empty] | 238260 | 0.9733469 | [8 empty] | 385680 | 0.9699709 | [8 empty] | 686460 | 0.9644167
|  |  | 119292 | 1.000442 | [8 empty] | 343446 | 0.9918345 | [8 empty] | 238560 | 0.9744259 | [8 empty] | 385980 | 0.9766969 | [8 empty] | 686760 | 0.9599408
|  |  | 119592 | 0.9995459 | [8 empty] | 343746 | 0.9937554 | [8 empty] | 238860 | 0.9733469 | [8 empty] | 386280 | 0.9750154 | [8 empty] | 687060 | 0.9599408
|  |  | 119892 | 1.001338 | [8 empty] | 344046 | 0.9918345 | [8 empty] | 239160 | 0.9733469 | [8 empty] | 386580 | 0.9750154 | [8 empty] | 687360 | 0.9599408
|  |  | 120192 | 1.000442 | [8 empty] | 344346 | 0.9927949 | [8 empty] | 239460 | 0.9722679 | [8 empty] | 386880 | 0.9750154 | [8 empty] | 687660 | 0.9621788
|  |  | 120492 | 1.002234 | [8 empty] | 344646 | 0.9927949 | [8 empty] | 239760 | 0.9722679 | [8 empty] | 387180 | 0.9733339 | [8 empty] | 687960 | 0.9577029
|  |  | 120792 | 0.9995459 | [8 empty] | 344946 | 0.9927949 | [8 empty] | 240060 | 0.9733469 | [8 empty] | 387480 | 0.9733339 | [8 empty] | 688260 | 0.9577029
|  |  | 121092 | 1.001338 | [8 empty] | 345246 | 0.9937554 | [8 empty] | 240360 | 0.9722679 | [8 empty] | 387780 | 0.9766969 | [8 empty] | 688560 | 0.9554649
|  |  | 121392 | 1.000442 | [8 empty] | 345546 | 0.9918345 | [8 empty] | 240660 | 0.9733469 | [8 empty] | 388080 | 0.9750154 | [8 empty] | 688860 | 0.9621788
|  |  | 121692 | 1.001338 | [8 empty] | 345846 | 0.9927949 | [8 empty] | 240960 | 0.9733469 | [8 empty] | 388380 | 0.9750154 | [8 empty] | 689160 | 0.9577029
|  |  | 121992 | 1.000442 | [8 empty] | 346146 | 0.9937554 | [8 empty] | 241260 | 0.9744259 | [8 empty] | 388680 | 0.9766969 | [8 empty] | 689460 | 0.9577029
|  |  | 122292 | 1.001338 | [8 empty] | 346446 | 0.9927949 | [8 empty] | 241560 | 0.9733469 | [8 empty] | 388980 | 0.9750154 | [8 empty] | 689760 | 0.953227
|  |  | 122592 | 1.001338 | [8 empty] | 346746 | 0.9937554 | [8 empty] | 241860 | 0.9733469 | [8 empty] | 389280 | 0.9733339 | [8 empty] | 690060 | 0.953227
|  |  | 122892 | 0.9995459 | [8 empty] | 347046 | 0.9937554 | [8 empty] | 242160 | 0.9722679 | [8 empty] | 389580 | 0.9750154 | [8 empty] | 690360 | 0.9577029
|  |  | 123192 | 1.000442 | [8 empty] | 347346 | 0.9937554 | [8 empty] | 242460 | 0.9744259 | [8 empty] | 389880 | 0.9733339 | [8 empty] | 690660 | 0.9599408
|  |  | 123492 | 1.002234 | [8 empty] | 347646 | 0.9937554 | [8 empty] | 242760 | 0.9733469 | [8 empty] | 390180 | 0.9750154 | [8 empty] | 690960 | 0.9644167
|  |  | 123792 | 1.000442 | [8 empty] | 347946 | 0.9937554 | [8 empty] | 243060 | 0.9733469 | [8 empty] | 390480 | 0.9733339 | [8 empty] | 691260 | 0.9599408
|  |  | 124092 | 0.9995459 | [8 empty] | 348246 | 0.9927949 | [8 empty] | 243360 | 0.9744259 | [8 empty] | 390780 | 0.9750154 | [8 empty] | 691560 | 0.9577029
|  |  | 124392 | 1.000442 | [8 empty] | 348546 | 0.9918345 | [8 empty] | 243660 | 0.9744259 | [8 empty] | 391080 | 0.9766969 | [8 empty] | 691860 | 0.9621788
|  |  | 124692 | 1.000442 | [8 empty] | 348846 | 0.990874 | [8 empty] | 243960 | 0.9744259 | [8 empty] | 391380 | 0.9750154 | [8 empty] | 692160 | 0.9599408
|  |  | 124992 | 0.9995459 | [8 empty] | 349146 | 0.9918345 | [8 empty] | 244260 | 0.9744259 | [8 empty] | 391680 | 0.9750154 | [8 empty] | 692460 | 0.9554649
|  |  | 125292 | 1.001338 | [8 empty] | 349446 | 0.9918345 | [8 empty] | 244560 | 0.9711889 | [8 empty] | 391980 | 0.9783783 | [8 empty] | 692760 | 0.9554649
|  |  | 125592 | 0.9995459 | [8 empty] | 349746 | 0.9918345 | [8 empty] | 244860 | 0.9722679 | [8 empty] | 392280 | 0.9783783 | [8 empty] | 693060 | 0.9509891
|  |  | 125892 | 1.001338 | [8 empty] | 350046 | 0.9918345 | [8 empty] | 245160 | 0.9722679 | [8 empty] | 392580 | 0.9766969 | [8 empty] | 693360 | 0.9554649
|  |  | 126192 | 1.000442 | [8 empty] | 350346 | 0.9927949 | [8 empty] | 245460 | 0.9744259 | [8 empty] | 392880 | 0.9766969 | [8 empty] | 693660 | 0.9577029
|  |  | 126492 | 1.000442 | [8 empty] | 350646 | 0.9927949 | [8 empty] | 245760 | 0.9733469 | [8 empty] | 393180 | 0.9733339 | [8 empty] | 693960 | 0.9644167
|  |  | 126792 | 1.000442 | [8 empty] | 350946 | 0.9937554 | [8 empty] | 246060 | 0.9733469 | [8 empty] | 393480 | 0.9733339 | [8 empty] | 694260 | 0.9621788
|  |  | 127092 | 1.000442 | [8 empty] | 351246 | 0.9927949 | [8 empty] | 246360 | 0.9701099 | [8 empty] | 393780 | 0.9766969 | [8 empty] | 694560 | 0.9554649
|  |  | 127392 | 1.000442 | [8 empty] | 351546 | 0.9927949 | [8 empty] | 246660 | 0.9701099 | [8 empty] | 394080 | 0.9783783 | [8 empty] | 694860 | 0.9599408
|  |  | 127692 | 1.000442 | [8 empty] | 351846 | 0.9927949 | [8 empty] | 246960 | 0.9711889 | [8 empty] | 394380 | 0.9783783 | [8 empty] | 695160 | 0.9644167
|  |  | 127992 | 0.9995459 | [8 empty] | 352146 | 0.9937554 | [8 empty] | 247260 | 0.9711889 | [8 empty] | 394680 | 0.9750154 | [8 empty] | 695460 | 0.9599408
|  |  | 128292 | 1.001338 | [8 empty] | 352446 | 0.9918345 | [8 empty] | 247560 | 0.9701099 | [8 empty] | 394980 | 0.9733339 | [8 empty] | 695760 | 0.9621788
|  |  | 128592 | 1.000442 | [8 empty] | 352746 | 0.9927949 | [8 empty] | 247860 | 0.9679518 | [8 empty] | 395280 | 0.9766969 | [8 empty] | 696060 | 0.9599408
|  |  | 128892 | 1.000442 | [8 empty] | 353046 | 0.9927949 | [8 empty] | 248160 | 0.9668728 | [8 empty] | 395580 | 0.9800598 | [8 empty] | 696360 | 0.9554649
|  |  | 129192 | 1.000442 | [8 empty] | 353346 | 0.9937554 | [8 empty] | 248460 | 0.9690308 | [8 empty] | 395880 | 0.9766969 | [8 empty] | 696660 | 0.953227
|  |  | 129492 | 1.000442 | [8 empty] | 353646 | 0.9927949 | [8 empty] | 248760 | 0.9701099 | [8 empty] | 396180 | 0.9750154 | [8 empty] | 696960 | 0.9599408
|  |  | 129792 | 1.001338 | [8 empty] | 353946 | 0.9918345 | [8 empty] | 249060 | 0.9711889 | [8 empty] | 396480 | 0.9750154 | [8 empty] | 697260 | 0.9621788
|  |  | 130092 | 1.001338 | [8 empty] | 354246 | 0.9927949 | [8 empty] | 249360 | 0.9690308 | [8 empty] | 396780 | 0.9733339 | [8 empty] | 697560 | 0.9577029
|  |  | 130392 | 1.001338 | [8 empty] | 354546 | 0.9937554 | [8 empty] | 249660 | 0.9679518 | [8 empty] | 397080 | 0.9783783 | [8 empty] | 697860 | 0.9554649
|  |  | 130692 | 1.000442 | [8 empty] | 354846 | 0.9927949 | [8 empty] | 249960 | 0.9679518 | [8 empty] | 397380 | 0.9766969 | [8 empty] | 698160 | 0.9599408
|  |  | 130992 | 1.000442 | [8 empty] | 355146 | 0.9918345 | [8 empty] | 250260 | 0.9679518 | [8 empty] | 397680 | 0.9766969 | [8 empty] | 698460 | 0.9666547
|  |  | 131292 | 1.001338 | [8 empty] | 355446 | 0.9918345 | [8 empty] | 250560 | 0.9668728 | [8 empty] | 397980 | 0.9766969 | [8 empty] | 698760 | 0.9577029
|  |  | 131592 | 1.000442 | [8 empty] | 355746 | 0.9918345 | [8 empty] | 250860 | 0.9679518 | [8 empty] | 398280 | 0.9800598 | [8 empty] | 699060 | 0.9577029
|  |  | 131892 | 1.000442 | [8 empty] | 356046 | 0.9927949 | [8 empty] | 251160 | 0.9657938 | [8 empty] | 398580 | 0.9783783 | [8 empty] | 699360 | 0.9554649
|  |  | 132192 | 1.000442 | [8 empty] | 356346 | 0.9918345 | [8 empty] | 251460 | 0.9679518 | [8 empty] | 398880 | 0.9766969 | [8 empty] | 699660 | 0.953227
|  |  | 132492 | 1.001338 | [8 empty] | 356646 | 0.9927949 | [8 empty] | 251760 | 0.9679518 | [8 empty] | 399180 | 0.9766969 | [8 empty] | 699960 | 0.9621788
|  |  | 132792 | 1.000442 | [8 empty] | 356946 | 0.9918345 | [8 empty] | 252060 | 0.9668728 | [8 empty] | 399480 | 0.9766969 | [8 empty] | 700260 | 0.9621788
|  |  | 133092 | 1.000442 | [8 empty] | 357246 | 0.9918345 | [8 empty] | 252360 | 0.9668728 | [8 empty] | 399780 | 0.9766969 | [8 empty] | 700560 | 0.9577029
|  |  | 133392 | 1.001338 | [8 empty] | 357546 | 0.9918345 | [8 empty] | 252660 | 0.9668728 | [8 empty] | 400080 | 0.9766969 | [8 empty] | 700860 | 0.9577029
|  |  | 133692 | 1.002234 | [8 empty] | 357846 | 0.9927949 | [8 empty] | 252960 | 0.9668728 | [8 empty] | 400380 | 0.9783783 | [8 empty] | 701160 | 0.9577029
|  |  | 133992 | 1.001338 | [8 empty] | 358146 | 0.9918345 | [8 empty] | 253260 | 0.9690308 | [8 empty] | 400680 | 0.9783783 | [8 empty] | 701460 | 0.9577029
|  |  | 134292 | 1.000442 | [8 empty] | 358446 | 0.9927949 | [8 empty] | 253560 | 0.9657938 | [8 empty] | 400980 | 0.9800598 | [8 empty] | 701760 | 0.9577029
|  |  | 134592 | 1.000442 | [8 empty] | 358746 | 0.9927949 | [8 empty] | 253860 | 0.9668728 | [8 empty] | 401280 | 0.9800598 | [8 empty] | 702060 | 0.9554649
|  |  | 134892 | 1.001338 | [8 empty] | 359046 | 0.9927949 | [8 empty] | 254160 | 0.9657938 | [8 empty] | 401580 | 0.9783783 | [8 empty] | 702360 | 0.9577029
|  |  | 135192 | 1.001338 | [8 empty] | 359346 | 0.9927949 | [8 empty] | 254460 | 0.9636358 | [8 empty] | 401880 | 0.9750154 | [8 empty] | 702660 | 0.953227
|  |  | 135492 | 1.001338 | [8 empty] | 359646 | 0.9937554 | [8 empty] | 254760 | 0.9657938 | [8 empty] | 402180 | 0.9750154 | [8 empty] | 702960 | 0.9554649
|  |  | 135792 | 1.000442 | [8 empty] | 359946 | 0.9918345 | [8 empty] | 255060 | 0.9668728 | [8 empty] | 402480 | 0.9750154 | [8 empty] | 703260 | 0.9644167
|  |  | 136092 | 1.001338 | [8 empty] | 360246 | 0.9927949 | [8 empty] | 255360 | 0.9657938 | [8 empty] | 402780 | 0.9750154 | [8 empty] | 703560 | 0.9621788
|  |  | 136392 | 1.001338 | [8 empty] | 360546 | 0.9918345 | [8 empty] | 255660 | 0.9668728 | [8 empty] | 403080 | 0.9766969 | [8 empty] | 703860 | 0.953227
|  |  | 136692 | 0.9995459 | [8 empty] | 360846 | 0.990874 | [8 empty] | 255960 | 0.9668728 | [8 empty] | 403380 | 0.9783783 | [8 empty] | 704160 | 0.9577029
|  |  | 136992 | 1.002234 | [8 empty] | 361146 | 0.9927949 | [8 empty] | 256260 | 0.9668728 | [8 empty] | 403680 | 0.9817413 | [8 empty] | 704460 | 0.9621788
|  |  | 137292 | 1.00313 | [8 empty] | 361446 | 0.9918345 | [8 empty] | 256560 | 0.9647148 | [8 empty] | 403980 | 0.9750154 | [8 empty] | 704760 | 0.9577029
|  |  | 137592 | 1.001338 | [8 empty] | 361746 | 0.9927949 | [8 empty] | 256860 | 0.9657938 | [8 empty] | 404280 | 0.9766969 | [8 empty] | 705060 | 0.9577029
|  |  | 137892 | 1.000442 | [8 empty] | 362046 | 0.9927949 | [8 empty] | 257160 | 0.9657938 | [8 empty] | 404580 | 0.9783783 | [8 empty] | 705360 | 0.9599408
|  |  | 138192 | 1.002234 | [8 empty] | 362346 | 0.9927949 | [8 empty] | 257460 | 0.9668728 | [8 empty] | 404880 | 0.9783783 | [8 empty] | 705660 | 0.9599408
|  |  | 138492 | 1.000442 | [8 empty] | 362646 | 0.9918345 | [8 empty] | 257760 | 0.9657938 | [8 empty] | 405180 | 0.9766969 | [8 empty] | 705960 | 0.9644167
|  |  | 138792 | 1.002234 | [8 empty] | 362946 | 0.9937554 | [8 empty] | 258060 | 0.9657938 | [8 empty] | 405480 | 0.9783783 | [8 empty] | 706260 | 0.9621788
|  |  | 139092 | 1.002234 | [8 empty] | 363246 | 0.9918345 | [8 empty] | 258360 | 0.9647148 | [8 empty] | 405780 | 0.9783783 | [8 empty] | 706560 | 0.9554649
|  |  | 139392 | 1.000442 | [8 empty] | 363546 | 0.9927949 | [8 empty] | 258660 | 0.9657938 | [8 empty] | 406080 | 0.9800598 | [8 empty] | 706860 | 0.9554649
|  |  | 139692 | 1.001338 | [8 empty] | 363846 | 0.9927949 | [8 empty] | 258960 | 0.9647148 | [8 empty] | 406380 | 0.9783783 | [8 empty] | 707160 | 0.9577029
|  |  | 139992 | 1.002234 | [8 empty] | 364146 | 0.9899135 | [8 empty] | 259260 | 0.9647148 | [8 empty] | 406680 | 0.9800598 | [8 empty] | 707460 | 0.9599408
|  |  | 140292 | 1.001338 | [8 empty] | 364446 | 0.9918345 | [8 empty] | 259560 | 0.9636358 | [8 empty] | 406980 | 0.9766969 | [8 empty] | 707760 | 0.9554649
|  |  | 140592 | 1.001338 | [8 empty] | 364746 | 0.9918345 | [8 empty] | 259860 | 0.9625568 | [8 empty] | 407280 | 0.9750154 | [8 empty] | 708060 | 0.9644167
|  |  | 140892 | 1.002234 | [8 empty] | 365046 | 0.9927949 | [8 empty] | 260160 | 0.9647148 | [8 empty] | 407580 | 0.9766969 | [8 empty] | 708360 | 0.9577029
|  |  | 141192 | 1.001338 | [8 empty] | 365346 | 0.9927949 | [8 empty] | 260460 | 0.9668728 | [8 empty] | 407880 | 0.9750154 | [8 empty] | 708660 | 0.9621788
|  |  | 141492 | 1.001338 | [8 empty] | 365646 | 0.9937554 | [8 empty] | 260760 | 0.9657938 | [8 empty] | 408180 | 0.9766969 | [8 empty] | 708960 | 0.9599408
|  |  | 141792 | 1.001338 | [8 empty] | 365946 | 0.9927949 | [8 empty] | 261060 | 0.9647148 | [8 empty] | 408480 | 0.9766969 | [8 empty] | 709260 | 0.9599408
|  |  | 142092 | 1.002234 | [8 empty] | 366246 | 0.9918345 | [8 empty] | 261360 | 0.9647148 | [8 empty] | 408780 | 0.9817413 | [8 empty] | 709560 | 0.9621788
|  |  | 142392 | 1.002234 | [8 empty] | 366546 | 0.9927949 | [8 empty] | 261660 | 0.9657938 | [8 empty] | 409080 | 0.9800598 | [8 empty] | 709860 | 0.9577029
|  |  | 142692 | 1.001338 | [8 empty] | 366846 | 0.9927949 | [8 empty] | 261960 | 0.9636358 | [8 empty] | 409380 | 0.9783783 | [8 empty] | 710160 | 0.9599408
|  |  | 142992 | 1.002234 | [8 empty] | 367146 | 0.9947158 | [8 empty] | 262260 | 0.9647148 | [8 empty] | 409680 | 0.9733339 | [8 empty] | 710460 | 0.9599408
|  |  | 143292 | 0.9995459 | [8 empty] | 367446 | 0.9918345 | [8 empty] | 262560 | 0.9636358 | [8 empty] | 409980 | 0.9750154 | [8 empty] | 710760 | 0.9599408
|  |  | 143592 | 1.001338 | [8 empty] | 367746 | 0.9927949 | [8 empty] | 262860 | 0.9647148 | [8 empty] | 410280 | 0.9783783 | [8 empty] | 711060 | 0.9577029
|  |  | 143892 | 1.002234 | [8 empty] | 368046 | 0.9937554 | [8 empty] | 263160 | 0.9636358 | [8 empty] | 410580 | 0.9783783 | [8 empty] | 711360 | 0.9577029
|  |  | 144192 | 1.000442 | [8 empty] | 368346 | 0.9937554 | [8 empty] | 263460 | 0.9625568 | [8 empty] | 410880 | 0.9800598 | [8 empty] | 711660 | 0.9599408
|  |  | 144492 | 1.002234 | [8 empty] | 368646 | 0.9927949 | [8 empty] | 263760 | 0.9657938 | [8 empty] | 411180 | 0.9783783 | [8 empty] | 711960 | 0.953227
|  |  | 144792 | 1.001338 | [8 empty] | 368946 | 0.9918345 | [8 empty] | 264060 | 0.9636358 | [8 empty] | 411480 | 0.9800598 | [8 empty] | 712260 | 0.9621788
|  |  | 145092 | 1.001338 | [8 empty] | 369246 | 0.9918345 | [8 empty] | 264360 | 0.9657938 | [8 empty] | 411780 | 0.9800598 | [8 empty] | 712560 | 0.9644167
|  |  | 145392 | 1.000442 | [8 empty] | 369546 | 0.9918345 | [8 empty] | 264660 | 0.9647148 | [8 empty] | 412080 | 0.9783783 | [8 empty] | 712860 | 0.9666547
|  |  | 145692 | 1.001338 | [8 empty] | 369846 | 0.9927949 | [8 empty] | 264960 | 0.9647148 | [8 empty] | 412380 | 0.9766969 | [8 empty] | 713160 | 0.9621788
|  |  | 145992 | 1.002234 | [8 empty] | 370146 | 0.9918345 | [8 empty] | 265260 | 0.9657938 | [8 empty] | 412680 | 0.9750154 | [8 empty] | 713460 | 0.9644167
|  |  | 146292 | 1.002234 | [8 empty] | 370446 | 0.9918345 | [8 empty] | 265560 | 0.9647148 | [8 empty] | 412980 | 0.9783783 | [8 empty] | 713760 | 0.9644167
|  |  | 146592 | 1.001338 | [8 empty] | 370746 | 0.9918345 | [8 empty] | 265860 | 0.9657938 | [8 empty] | 413280 | 0.9800598 | [8 empty] | 714060 | 0.9599408
|  |  | 146892 | 1.001338 | [8 empty] | 371046 | 0.9918345 | [8 empty] | 266160 | 0.9657938 | [8 empty] | 413580 | 0.9783783 | [8 empty] | 714360 | 0.9621788
|  |  | 147192 | 1.000442 | [8 empty] | 371346 | 0.9918345 | [8 empty] | 266460 | 0.9657938 | [8 empty] | 413880 | 0.9783783 | [8 empty] | 714660 | 0.9621788
|  |  | 147492 | 1.002234 | [8 empty] | 371646 | 0.9927949 | [8 empty] | 266760 | 0.9679518 | [8 empty] | 414180 | 0.9800598 | [8 empty] | 714960 | 0.9621788
|  |  | 147792 | 1.000442 | [8 empty] | 371946 | 0.9927949 | [8 empty] | 267060 | 0.9668728 | [8 empty] | 414480 | 0.9783783 | [8 empty] | 715260 | 0.9666547
|  |  | 148092 | 1.002234 | [8 empty] | 372246 | 0.9927949 | [8 empty] | 267360 | 0.9668728 | [8 empty] | 414780 | 0.9783783 | [8 empty] | 715560 | 0.9621788
|  |  | 148392 | 1.001338 | [8 empty] | 372546 | 0.9927949 | [8 empty] | 267660 | 0.9679518 | [8 empty] | 415080 | 0.9783783 | [8 empty] | 715860 | 0.9599408
|  |  | 148692 | 1.002234 | [8 empty] | 372846 | 0.9918345 | [8 empty] | 267960 | 0.9690308 | [8 empty] | 415380 | 0.9800598 | [8 empty] | 716160 | 0.9599408
|  |  | 148992 | 1.001338 | [8 empty] | 373146 | 0.9927949 | [8 empty] | 268260 | 0.9690308 | [8 empty] | 415680 | 0.9783783 | [8 empty] | 716460 | 0.9599408
|  |  | 149292 | 1.001338 | [8 empty] | 373446 | 0.9918345 | [8 empty] | 268560 | 0.9668728 | [8 empty] | 415980 | 0.9800598 | [8 empty] | 716760 | 0.9621788
|  |  | 149592 | 1.00313 | [8 empty] | 373746 | 0.9927949 | [8 empty] | 268860 | 0.9701099 | [8 empty] | 416280 | 0.9817413 | [8 empty] | 717060 | 0.9621788
|  |  | 149892 | 1.001338 | [8 empty] | 374046 | 0.9918345 | [8 empty] | 269160 | 0.9690308 | [8 empty] | 416580 | 0.9783783 | [8 empty] | 717360 | 0.9644167
|  |  | 150192 | 1.002234 | [8 empty] | 374346 | 0.9937554 | [8 empty] | 269460 | 0.9690308 | [8 empty] | 416880 | 0.9817413 | [8 empty] | 717660 | 0.9621788
|  |  | 150492 | 1.000442 | [8 empty] | 374646 | 0.9927949 | [8 empty] | 269760 | 0.9679518 | [8 empty] | 417180 | 0.9800598 | [8 empty] | 717960 | 0.9599408
|  |  | 150792 | 1.001338 | [8 empty] | 374946 | 0.9927949 | [8 empty] | 270060 | 0.9690308 | [8 empty] | 417480 | 0.9800598 | [8 empty] | 718260 | 0.9621788
|  |  | 151092 | 1.001338 | [8 empty] | 375246 | 0.9927949 | [8 empty] | 270360 | 0.9690308 | [8 empty] | 417780 | 0.9783783 | [8 empty] | 718560 | 0.9621788
|  |  | 151392 | 1.001338 | [8 empty] | 375546 | 0.9937554 | [8 empty] | 270660 | 0.9701099 | [8 empty] | 418080 | 0.9800598 | [8 empty] | 718860 | 0.9554649
|  |  | 151692 | 1.00313 | [8 empty] | 375846 | 0.9918345 | [8 empty] | 270960 | 0.9690308 | [8 empty] | 418380 | 0.9783783 | [8 empty] | 719160 | 0.9621788
|  |  | 151992 | 1.002234 | [8 empty] | 376146 | 0.9937554 | [8 empty] | 271260 | 0.9701099 | [8 empty] | 418680 | 0.9800598 | [8 empty] | 719460 | 0.9644167
|  |  | 152292 | 1.002234 | [8 empty] | 376446 | 0.9937554 | [8 empty] | 271560 | 0.9711889 | [8 empty] | 418980 | 0.9800598 | [8 empty] | 719760 | 0.9621788
|  |  | 152592 | 1.002234 | [8 empty] | 376746 | 0.9927949 | [8 empty] | 271860 | 0.9701099 | [8 empty] | 419280 | 0.9800598 | [8 empty] | 720060 | 0.9688926
|  |  | 152892 | 1.000442 | [8 empty] | 377046 | 0.9937554 | [8 empty] | 272160 | 0.9711889 | [8 empty] | 419580 | 0.9783783 | [8 empty] | 720360 | 0.9599408
|  |  | 153192 | 1.001338 | [8 empty] | 377346 | 0.9918345 | [8 empty] | 272460 | 0.9711889 | [8 empty] | 419880 | 0.9800598 | [8 empty] | 720660 | 0.9621788
|  |  | 153492 | 1.001338 | [8 empty] | 377646 | 0.9918345 | [8 empty] | 272760 | 0.9690308 | [8 empty] | 420180 | 0.9817413 | [8 empty] | 720960 | 0.9666547
|  |  | 153792 | 1.001338 | [8 empty] | 377946 | 0.9927949 | [8 empty] | 273060 | 0.9711889 | [8 empty] | 420480 | 0.9783783 | [8 empty] | 721260 | 0.9644167
|  |  | 154092 | 1.002234 | [8 empty] | 378246 | 0.9918345 | [8 empty] | 273360 | 0.9701099 | [8 empty] | 420780 | 0.9817413 | [8 empty] | 721560 | 0.9599408
|  |  | 154392 | 1.001338 | [8 empty] | 378546 | 0.9937554 | [8 empty] | 273660 | 0.9690308 | [8 empty] | 421080 | 0.9800598 | [8 empty] | 721860 | 0.9621788
|  |  | 154692 | 1.00313 | [8 empty] | 378846 | 0.9927949 | [8 empty] | 273960 | 0.9711889 | [8 empty] | 421380 | 0.9800598 | [8 empty] | 722160 | 0.9621788
|  |  | 154992 | 1.001338 | [8 empty] | 379146 | 0.9927949 | [8 empty] | 274260 | 0.9701099 | [8 empty] | 421680 | 0.9800598 | [8 empty] | 722460 | 0.9666547
|  |  | 155292 | 1.002234 | [8 empty] | 379446 | 0.9918345 | [8 empty] | 274560 | 0.9733469 | [8 empty] | 421980 | 0.9783783 | [8 empty] | 722760 | 0.9621788
|  |  | 155592 | 1.001338 | [8 empty] | 379746 | 0.9927949 | [8 empty] | 274860 | 0.9701099 | [8 empty] | 422280 | 0.9834228 | [8 empty] | 723060 | 0.9577029
|  |  | 155892 | 1.001338 | [8 empty] | 380046 | 0.9927949 | [8 empty] | 275160 | 0.9701099 | [8 empty] | 422580 | 0.9800598 | [8 empty] | 723360 | 0.9688926
|  |  | 156192 | 1.001338 | [8 empty] | 380346 | 0.9927949 | [8 empty] | 275460 | 0.9722679 | [8 empty] | 422880 | 0.9750154 | [8 empty] | 723660 | 0.9621788
|  |  | 156492 | 1.000442 | [8 empty] | 380646 | 0.9937554 | [8 empty] | 275760 | 0.9690308 | [8 empty] | 423180 | 0.9817413 | [8 empty] | 723960 | 0.9644167
|  |  | 156792 | 1.00313 | [8 empty] | 380946 | 0.9937554 | [8 empty] | 276060 | 0.9722679 | [8 empty] | 423480 | 0.9800598 | [8 empty] | 724260 | 0.9644167
|  |  | 157092 | 1.001338 | [8 empty] | 381246 | 0.9937554 | [8 empty] | 276360 | 0.9701099 | [8 empty] | 423780 | 0.9817413 | [8 empty] | 724560 | 0.9599408
|  |  | 157392 | 1.000442 | [8 empty] | 381546 | 0.9947158 | [8 empty] | 276660 | 0.9722679 | [8 empty] | 424080 | 0.9800598 | [8 empty] | 724860 | 0.9666547
|  |  | 157692 | 1.002234 | [8 empty] | 381846 | 0.9927949 | [8 empty] | 276960 | 0.9701099 | [8 empty] | 424380 | 0.9817413 | [8 empty] | 725160 | 0.9666547
|  |  | 157992 | 1.002234 | [8 empty] | 382146 | 0.9937554 | [8 empty] | 277260 | 0.9722679 | [8 empty] | 424680 | 0.9800598 | [8 empty] | 725460 | 0.9666547
|  |  | 158292 | 1.001338 | [8 empty] | 382446 | 0.9937554 | [8 empty] | 277560 | 0.9711889 | [8 empty] | 424980 | 0.9783783 | [8 empty] | 725760 | 0.9644167
|  |  | 158592 | 1.001338 | [8 empty] | 382746 | 0.9927949 | [8 empty] | 277860 | 0.9701099 | [8 empty] | 425280 | 0.9817413 | [8 empty] | 726060 | 0.9644167
|  |  | 158892 | 1.002234 | [8 empty] | 383046 | 0.9927949 | [8 empty] | 278160 | 0.9711889 | [8 empty] | 425580 | 0.9817413 | [8 empty] | 726360 | 0.9644167
|  |  | 159192 | 1.001338 | [8 empty] | 383346 | 0.9927949 | [8 empty] | 278460 | 0.9722679 | [8 empty] | 425880 | 0.9817413 | [8 empty] | 726660 | 0.9621788
|  |  | 159492 | 1.002234 | [8 empty] | 383646 | 0.9918345 | [8 empty] | 278760 | 0.9733469 | [8 empty] | 426180 | 0.9783783 | [8 empty] | 726960 | 0.9644167
|  |  | 159792 | 1.001338 | [8 empty] | 383946 | 0.9937554 | [8 empty] | 279060 | 0.9722679 | [8 empty] | 426480 | 0.9783783 | [8 empty] | 727260 | 0.9644167
|  |  | 160092 | 1.00313 | [8 empty] | 384246 | 0.9927949 | [8 empty] | 279360 | 0.9722679 | [8 empty] | 426780 | 0.9817413 | [8 empty] | 727560 | 0.9599408
|  |  | 160392 | 1.00313 | [8 empty] | 384546 | 0.9918345 | [8 empty] | 279660 | 0.9711889 | [8 empty] | 427080 | 0.9800598 | [8 empty] | 727860 | 0.9666547
|  |  | 160692 | 1.001338 | [8 empty] | 384846 | 0.9927949 | [8 empty] | 279960 | 0.9722679 | [8 empty] | 427380 | 0.9817413 | [8 empty] | 728160 | 0.9621788
|  |  | 160992 | 1.001338 | [8 empty] | 385146 | 0.9937554 | [8 empty] | 280260 | 0.9733469 | [8 empty] | 427680 | 0.9800598 | [8 empty] | 728460 | 0.9644167
|  |  | 161292 | 1.000442 | [8 empty] | 385446 | 0.9927949 | [8 empty] | 280560 | 0.9733469 | [8 empty] | 427980 | 0.9817413 | [8 empty] | 728760 | 0.9688926
|  |  | 161592 | 1.001338 | [8 empty] | 385746 | 0.9927949 | [8 empty] | 280860 | 0.9711889 | [8 empty] | 428280 | 0.9783783 | [8 empty] | 729060 | 0.9644167
|  |  | 161892 | 1.001338 | [8 empty] | 386046 | 0.9927949 | [8 empty] | 281160 | 0.9722679 | [8 empty] | 428580 | 0.9800598 | [8 empty] | 729360 | 0.9644167
|  |  | 162192 | 1.002234 | [8 empty] | 386346 | 0.9927949 | [8 empty] | 281460 | 0.9722679 | [8 empty] | 428880 | 0.9834228 | [8 empty] | 729660 | 0.9621788
|  |  | 162492 | 1.001338 | [8 empty] | 386646 | 0.9927949 | [8 empty] | 281760 | 0.9733469 | [8 empty] | 429180 | 0.9750154 | [8 empty] | 729960 | 0.9599408
|  |  | 162792 | 1.002234 | [8 empty] | 386946 | 0.9927949 | [8 empty] | 282060 | 0.9733469 | [8 empty] | 429480 | 0.9800598 | [8 empty] | 730260 | 0.9599408
|  |  | 163092 | 1.00313 | [8 empty] | 387246 | 0.9937554 | [8 empty] | 282360 | 0.9722679 | [8 empty] | 429780 | 0.9800598 | [8 empty] | 730560 | 0.9644167
|  |  | 163392 | 1.002234 | [8 empty] | 387546 | 0.9927949 | [8 empty] | 282660 | 0.9722679 | [8 empty] | 430080 | 0.9817413 | [8 empty] | 730860 | 0.9621788
|  |  | 163692 | 1.000442 | [8 empty] | 387846 | 0.9918345 | [8 empty] | 282960 | 0.9722679 | [8 empty] | 430380 | 0.9817413 | [8 empty] | 731160 | 0.9666547
|  |  | 163992 | 1.002234 | [8 empty] | 388146 | 0.9947158 | [8 empty] | 283260 | 0.9722679 | [8 empty] | 430680 | 0.9851043 | [8 empty] | 731460 | 0.9666547
|  |  | 164292 | 1.001338 | [8 empty] | 388446 | 0.9937554 | [8 empty] | 283560 | 0.9744259 | [8 empty] | 430980 | 0.9884672 | [8 empty] | 731760 | 0.9666547
|  |  | 164592 | 1.001338 | [8 empty] | 388746 | 0.9937554 | [8 empty] | 283860 | 0.9722679 | [8 empty] | 431280 | 0.9817413 | [8 empty] | 732060 | 0.9644167
|  |  | 164892 | 1.002234 | [8 empty] | 389046 | 0.9927949 | [8 empty] | 284160 | 0.9744259 | [8 empty] | 431580 | 0.9783783 | [8 empty] | 732360 | 0.9666547
|  |  | 165192 | 1.00313 | [8 empty] | 389346 | 0.9937554 | [8 empty] | 284460 | 0.9744259 | [8 empty] | 431880 | 0.9817413 | [8 empty] | 732660 | 0.9688926
|  |  | 165492 | 1.002234 | [8 empty] | 389646 | 0.9937554 | [8 empty] | 284760 | 0.9733469 | [8 empty] | 432180 | 0.9867858 | [8 empty] | 732960 | 0.9599408
|  |  | 165792 | 1.001338 | [8 empty] | 389946 | 0.9937554 | [8 empty] | 285060 | 0.9744259 | [8 empty] | 432480 | 0.9867858 | [8 empty] | 733260 | 0.9621788
|  |  | 166092 | 1.002234 | [8 empty] | 390246 | 0.9937554 | [8 empty] | 285360 | 0.9711889 | [8 empty] | 432780 | 0.9851043 | [8 empty] | 733560 | 0.9621788
|  |  | 166392 | 1.004026 | [8 empty] | 390546 | 0.9937554 | [8 empty] | 285660 | 0.9733469 | [8 empty] | 433080 | 0.9817413 | [8 empty] | 733860 | 0.9666547
|  |  | 166692 | 1.00313 | [8 empty] | 390846 | 0.9927949 | [8 empty] | 285960 | 0.9733469 | [8 empty] | 433380 | 0.9834228 | [8 empty] | 734160 | 0.9666547
|  |  | 166992 | 1.001338 | [8 empty] | 391146 | 0.9927949 | [8 empty] | 286260 | 0.9722679 | [8 empty] | 433680 | 0.9800598 | [8 empty] | 734460 | 0.9666547
|  |  | 167292 | 1.001338 | [8 empty] | 391446 | 0.9927949 | [8 empty] | 286560 | 0.9755049 | [8 empty] | 433980 | 0.9834228 | [8 empty] | 734760 | 0.9688926
|  |  | 167592 | 1.002234 | [8 empty] | 391746 | 0.9918345 | [8 empty] | 286860 | 0.9733469 | [8 empty] | 434280 | 0.9867858 | [8 empty] | 735060 | 0.9666547
|  |  | 167892 | 1.002234 | [8 empty] | 392046 | 0.9927949 | [8 empty] | 287160 | 0.9722679 | [8 empty] | 434580 | 0.9834228 | [8 empty] | 735360 | 0.9621788
|  |  | 168192 | 1.001338 | [8 empty] | 392346 | 0.9937554 | [8 empty] | 287460 | 0.9722679 | [8 empty] | 434880 | 0.9834228 | [8 empty] | 735660 | 0.9621788
|  |  | 168492 | 1.002234 | [8 empty] | 392646 | 0.9947158 | [8 empty] | 287760 | 0.9733469 | [8 empty] | 435180 | 0.9834228 | [8 empty] | 735960 | 0.9644167
|  |  | 168792 | 0.9995459 | [8 empty] | 392946 | 0.9947158 | [8 empty] | 288060 | 0.9722679 | [8 empty] | 435480 | 0.9834228 | [8 empty] | 736260 | 0.9644167
|  |  | 169092 | 1.00313 | [8 empty] | 393246 | 0.9937554 | [8 empty] | 288360 | 0.9722679 | [8 empty] | 435780 | 0.9851043 | [8 empty] | 736560 | 0.9666547
|  |  | 169392 | 1.00313 | [8 empty] | 393546 | 0.9927949 | [8 empty] | 288660 | 0.9733469 | [8 empty] | 436080 | 0.9800598 | [8 empty] | 736860 | 0.9599408
|  |  | 169692 | 1.001338 | [8 empty] | 393846 | 0.9937554 | [8 empty] | 288960 | 0.9733469 | [8 empty] | 436380 | 0.9851043 | [8 empty] | 737160 | 0.9644167
|  |  | 169992 | 1.00313 | [8 empty] | 394146 | 0.9927949 | [8 empty] | 289260 | 0.9744259 | [8 empty] | 436680 | 0.9884672 | [8 empty] | 737460 | 0.9688926
|  |  | 170292 | 1.00313 | [8 empty] | 394446 | 0.9937554 | [8 empty] | 289560 | 0.9733469 | [8 empty] | 436980 | 0.9834228 | [8 empty] | 737760 | 0.9711305
|  |  | 170592 | 1.002234 | [8 empty] | 394746 | 0.9937554 | [8 empty] | 289860 | 0.9733469 | [8 empty] | 437280 | 0.9851043 | [8 empty] | 738060 | 0.9644167
|  |  | 170892 | 1.00313 | [8 empty] | 395046 | 0.9927949 | [8 empty] | 290160 | 0.9755049 | [8 empty] | 437580 | 0.9834228 | [8 empty] | 738360 | 0.9688926
|  |  | 171192 | 1.002234 | [8 empty] | 395346 | 0.9937554 | [8 empty] | 290460 | 0.9755049 | [8 empty] | 437880 | 0.9851043 | [8 empty] | 738660 | 0.9666547
|  |  | 171492 | 1.002234 | [8 empty] | 395646 | 0.9927949 | [8 empty] | 290760 | 0.9733469 | [8 empty] | 438180 | 0.9851043 | [8 empty] | 738960 | 0.9666547
|  |  | 171792 | 1.002234 | [8 empty] | 395946 | 0.9937554 | [8 empty] | 291060 | 0.9744259 | [8 empty] | 438480 | 0.9834228 | [8 empty] | 739260 | 0.9688926
|  |  | 172092 | 1.002234 | [8 empty] | 396246 | 0.9927949 | [8 empty] | 291360 | 0.9722679 | [8 empty] | 438780 | 0.9834228 | [8 empty] | 739560 | 0.9688926
|  |  | 172392 | 1.001338 | [8 empty] | 396546 | 0.9937554 | [8 empty] | 291660 | 0.9733469 | [8 empty] | 439080 | 0.9834228 | [8 empty] | 739860 | 0.9688926
|  |  | 172692 | 1.002234 | [8 empty] | 396846 | 0.9927949 | [8 empty] | 291960 | 0.9744259 | [8 empty] | 439380 | 0.9851043 | [8 empty] | 740160 | 0.9688926
|  |  | 172992 | 1.004026 | [8 empty] | 397146 | 0.9927949 | [8 empty] | 292260 | 0.9733469 | [8 empty] | 439680 | 0.9817413 | [8 empty] | 740460 | 0.9688926
|  |  | 173292 | 1.000442 | [8 empty] | 397446 | 0.9947158 | [8 empty] | 292560 | 0.9744259 | [8 empty] | 439980 | 0.9834228 | [8 empty] | 740760 | 0.9644167
|  |  | 173592 | 1.002234 | [8 empty] | 397746 | 0.9937554 | [8 empty] | 292860 | 0.9733469 | [8 empty] | 440280 | 0.9834228 | [8 empty] | 741060 | 0.9644167
|  |  | 173892 | 1.002234 | [8 empty] | 398046 | 0.9927949 | [8 empty] | 293160 | 0.9733469 | [8 empty] | 440580 | 0.9884672 | [8 empty] | 741360 | 0.9621788
|  |  | 174192 | 1.002234 | [8 empty] | 398346 | 0.9937554 | [8 empty] | 293460 | 0.9733469 | [8 empty] | 440880 | 0.9867858 | [8 empty] | 741660 | 0.9666547
|  |  | 174492 | 1.001338 | [8 empty] | 398646 | 0.9947158 | [8 empty] | 293760 | 0.9733469 | [8 empty] | 441180 | 0.9851043 | [8 empty] | 741960 | 0.9711305
|  |  | 174792 | 1.001338 | [8 empty] | 398946 | 0.9927949 | [8 empty] | 294060 | 0.9755049 | [8 empty] | 441480 | 0.9834228 | [8 empty] | 742260 | 0.9688926
|  |  | 175092 | 1.002234 | [8 empty] | 399246 | 0.9937554 | [8 empty] | 294360 | 0.9755049 | [8 empty] | 441780 | 0.9851043 | [8 empty] | 742560 | 0.9666547
|  |  | 175392 | 1.002234 | [8 empty] | 399546 | 0.9947158 | [8 empty] | 294660 | 0.9755049 | [8 empty] | 442080 | 0.9834228 | [8 empty] | 742860 | 0.9644167
|  |  | 175692 | 1.002234 | [8 empty] | 399846 | 0.9937554 | [8 empty] | 294960 | 0.9755049 | [8 empty] | 442380 | 0.9867858 | [8 empty] | 743160 | 0.9666547
|  |  | 175992 | 1.001338 | [8 empty] | 400146 | 0.9937554 | [8 empty] | 295260 | 0.976584 | [8 empty] | 442680 | 0.9867858 | [8 empty] | 743460 | 0.9599408
|  |  | 176292 | 1.001338 | [8 empty] | 400446 | 0.9927949 | [8 empty] | 295560 | 0.9744259 | [8 empty] | 442980 | 0.9851043 | [8 empty] | 743760 | 0.9621788
|  |  | 176592 | 1.002234 | [8 empty] | 400746 | 0.9937554 | [8 empty] | 295860 | 0.9744259 | [8 empty] | 443280 | 0.9851043 | [8 empty] | 744060 | 0.9644167
|  |  | 176892 | 1.001338 | [8 empty] | 401046 | 0.9937554 | [8 empty] | 296160 | 0.9733469 | [8 empty] | 443580 | 0.9851043 | [8 empty] | 744360 | 0.9688926
|  |  | 177192 | 1.002234 | [8 empty] | 401346 | 0.9927949 | [8 empty] | 296460 | 0.9744259 | [8 empty] | 443880 | 0.9851043 | [8 empty] | 744660 | 0.9599408
|  |  | 177492 | 1.00313 | [8 empty] | 401646 | 0.9937554 | [8 empty] | 296760 | 0.9755049 | [8 empty] | 444180 | 0.9884672 | [8 empty] | 744960 | 0.9644167
|  |  | 177792 | 1.00313 | [8 empty] | 401946 | 0.9937554 | [8 empty] | 297060 | 0.9755049 | [8 empty] | 444480 | 0.9867858 | [8 empty] | 745260 | 0.9599408
|  |  | 178092 | 1.002234 | [8 empty] | 402246 | 0.9937554 | [8 empty] | 297360 | 0.9722679 | [8 empty] | 444780 | 0.9867858 | [8 empty] | 745560 | 0.9644167
|  |  | 178392 | 1.002234 | [8 empty] | 402546 | 0.9927949 | [8 empty] | 297660 | 0.9755049 | [8 empty] | 445080 | 0.9851043 | [8 empty] | 745860 | 0.9733685
|  |  | 178692 | 1.002234 | [8 empty] | 402846 | 0.9947158 | [8 empty] | 297960 | 0.9722679 | [8 empty] | 445380 | 0.9867858 | [8 empty] | 746160 | 0.9711305
|  |  | 178992 | 1.001338 | [8 empty] | 403146 | 0.9937554 | [8 empty] | 298260 | 0.9722679 | [8 empty] | 445680 | 0.9817413 | [8 empty] | 746460 | 0.9621788
|  |  | 179292 | 1.004026 | [8 empty] | 403446 | 0.9927949 | [8 empty] | 298560 | 0.9755049 | [8 empty] | 445980 | 0.9800598 | [8 empty] | 746760 | 0.9711305
|  |  | 179592 | 1.00313 | [8 empty] | 403746 | 0.9947158 | [8 empty] | 298860 | 0.9755049 | [8 empty] | 446280 | 0.9834228 | [8 empty] | 747060 | 0.9688926
|  |  | 179892 | 1.001338 | [8 empty] | 404046 | 0.9937554 | [8 empty] | 299160 | 0.9744259 | [8 empty] | 446580 | 0.9851043 | [8 empty] | 747360 | 0.9711305
|  |  | 180192 | 1.00313 | [8 empty] | 404346 | 0.9956763 | [8 empty] | 299460 | 0.9744259 | [8 empty] | 446880 | 0.9851043 | [8 empty] | 747660 | 0.9666547
|  |  | 180492 | 1.001338 | [8 empty] | 404646 | 0.9947158 | [8 empty] | 299760 | 0.976584 | [8 empty] | 447180 | 0.9851043 | [8 empty] | 747960 | 0.9711305
|  |  | 180792 | 1.002234 | [8 empty] | 404946 | 0.9937554 | [8 empty] | 300060 | 0.9755049 | [8 empty] | 447480 | 0.9867858 | [8 empty] | 748260 | 0.9711305
|  |  | 181092 | 1.002234 | [8 empty] | 405246 | 0.9937554 | [8 empty] | 300360 | 0.9755049 | [8 empty] | 447780 | 0.9867858 | [8 empty] | 748560 | 0.9666547
|  |  | 181392 | 1.002234 | [8 empty] | 405546 | 0.9937554 | [8 empty] | 300660 | 0.976584 | [8 empty] | 448080 | 0.9851043 | [8 empty] | 748860 | 0.9733685
|  |  | 181692 | 1.002234 | [8 empty] | 405846 | 0.9927949 | [8 empty] | 300960 | 0.9733469 | [8 empty] | 448380 | 0.9851043 | [8 empty] | 749160 | 0.9644167
|  |  | 181992 | 1.002234 | [8 empty] | 406146 | 0.9937554 | [8 empty] | 301260 | 0.9733469 | [8 empty] | 448680 | 0.9851043 | [8 empty] | 749460 | 0.9688926
|  |  | 182292 | 1.001338 | [8 empty] | 406446 | 0.9918345 | [8 empty] | 301560 | 0.9722679 | [8 empty] | 448980 | 0.9851043 | [8 empty] | 749760 | 0.9621788
|  |  | 182592 | 1.001338 | [8 empty] | 406746 | 0.9927949 | [8 empty] | 301860 | 0.9744259 | [8 empty] | 449280 | 0.9851043 | [8 empty] | 750060 | 0.9688926
|  |  | 182892 | 1.002234 | [8 empty] | 407046 | 0.9937554 | [8 empty] | 302160 | 0.9755049 | [8 empty] | 449580 | 0.9867858 | [8 empty] | 750360 | 0.9666547
|  |  | 183192 | 1.002234 | [8 empty] | 407346 | 0.9937554 | [8 empty] | 302460 | 0.9755049 | [8 empty] | 449880 | 0.9867858 | [8 empty] | 750660 | 0.9666547
|  |  | 183492 | 1.002234 | [8 empty] | 407646 | 0.9927949 | [8 empty] | 302760 | 0.9744259 | [8 empty] | 450180 | 0.9851043 | [8 empty] | 750960 | 0.9733685
|  |  | 183792 | 1.002234 | [8 empty] | 407946 | 0.9927949 | [8 empty] | 303060 | 0.976584 | [8 empty] | 450480 | 0.9867858 | [8 empty] | 751260 | 0.9711305
|  |  | 184092 | 1.002234 | [8 empty] | 408246 | 0.9937554 | [8 empty] | 303360 | 0.9755049 | [8 empty] | 450780 | 0.9884672 | [8 empty] | 751560 | 0.9711305
|  |  | 184392 | 1.002234 | [8 empty] | 408546 | 0.9937554 | [8 empty] | 303660 | 0.9755049 | [8 empty] | 451080 | 0.9884672 | [8 empty] | 751860 | 0.9666547
|  |  | 184692 | 1.00313 | [8 empty] | 408846 | 0.9947158 | [8 empty] | 303960 | 0.9755049 | [8 empty] | 451380 | 0.9851043 | [8 empty] | 752160 | 0.9688926
|  |  | 184992 | 1.002234 | [8 empty] | 409146 | 0.9947158 | [8 empty] | 304260 | 0.9755049 | [8 empty] | 451680 | 0.9851043 | [8 empty] | 752460 | 0.9688926
|  |  | 185292 | 1.00313 | [8 empty] | 409446 | 0.9947158 | [8 empty] | 304560 | 0.9755049 | [8 empty] | 451980 | 0.9851043 | [8 empty] | 752760 | 0.9644167
|  |  | 185592 | 1.00313 | [8 empty] | 409746 | 0.9947158 | [8 empty] | 304860 | 0.976584 | [8 empty] | 452280 | 0.9834228 | [8 empty] | 753060 | 0.9756064
|  |  | 185892 | 1.002234 | [8 empty] | 410046 | 0.9937554 | [8 empty] | 305160 | 0.976584 | [8 empty] | 452580 | 0.9851043 | [8 empty] | 753360 | 0.9666547
|  |  | 186192 | 1.002234 | [8 empty] | 410346 | 0.9947158 | [8 empty] | 305460 | 0.976584 | [8 empty] | 452880 | 0.9884672 | [8 empty] | 753660 | 0.9644167
|  |  | 186492 | 1.001338 | [8 empty] | 410646 | 0.9927949 | [8 empty] | 305760 | 0.9744259 | [8 empty] | 453180 | 0.9851043 | [8 empty] | 753960 | 0.9666547
|  |  | 186792 | 1.00313 | [8 empty] | 410946 | 0.9937554 | [8 empty] | 306060 | 0.9755049 | [8 empty] | 453480 | 0.9867858 | [8 empty] | 754260 | 0.9711305
|  |  | 187092 | 1.001338 | [8 empty] | 411246 | 0.9918345 | [8 empty] | 306360 | 0.9744259 | [8 empty] | 453780 | 0.9867858 | [8 empty] | 754560 | 0.9688926
|  |  | 187392 | 1.002234 | [8 empty] | 411546 | 0.9918345 | [8 empty] | 306660 | 0.976584 | [8 empty] | 454080 | 0.9867858 | [8 empty] | 754860 | 0.9666547
|  |  | 187692 | 1.002234 | [8 empty] | 411846 | 0.9927949 | [8 empty] | 306960 | 0.977663 | [8 empty] | 454380 | 0.9867858 | [8 empty] | 755160 | 0.9688926
|  |  | 187992 | 1.002234 | [8 empty] | 412146 | 0.9937554 | [8 empty] | 307260 | 0.976584 | [8 empty] | 454680 | 0.9867858 | [8 empty] | 755460 | 0.9644167
|  |  | 188292 | 1.002234 | [8 empty] | 412446 | 0.9937554 | [8 empty] | 307560 | 0.9744259 | [8 empty] | 454980 | 0.9867858 | [8 empty] | 755760 | 0.9666547
|  |  | 188592 | 1.001338 | [8 empty] | 412746 | 0.9937554 | [8 empty] | 307860 | 0.976584 | [8 empty] | 455280 | 0.9867858 | [8 empty] | 756060 | 0.9688926
|  |  | 188892 | 1.002234 | [8 empty] | 413046 | 0.9947158 | [8 empty] | 308160 | 0.9733469 | [8 empty] | 455580 | 0.9867858 | [8 empty] | 756360 | 0.9733685
|  |  | 189192 | 1.002234 | [8 empty] | 413346 | 0.9937554 | [8 empty] | 308460 | 0.976584 | [8 empty] | 455880 | 0.9851043 | [8 empty] | 756660 | 0.9666547
|  |  | 189492 | 1.002234 | [8 empty] | 413646 | 0.9947158 | [8 empty] | 308760 | 0.976584 | [8 empty] | 456180 | 0.9867858 | [8 empty] | 756960 | 0.9621788
|  |  | 189792 | 1.00313 | [8 empty] | 413946 | 0.9947158 | [8 empty] | 309060 | 0.9744259 | [8 empty] | 456480 | 0.9867858 | [8 empty] | 757260 | 0.9621788
|  |  | 190092 | 1.001338 | [8 empty] | 414246 | 0.9937554 | [8 empty] | 309360 | 0.9755049 | [8 empty] | 456780 | 0.9884672 | [8 empty] | 757560 | 0.9666547
|  |  | 190392 | 1.00313 | [8 empty] | 414546 | 0.9937554 | [8 empty] | 309660 | 0.976584 | [8 empty] | 457080 | 0.9834228 | [8 empty] | 757860 | 0.9688926
|  |  | 190692 | 1.004026 | [8 empty] | 414846 | 0.9937554 | [8 empty] | 309960 | 0.9744259 | [8 empty] | 457380 | 0.9884672 | [8 empty] | 758160 | 0.9644167
|  |  | 190992 | 1.00313 | [8 empty] | 415146 | 0.9937554 | [8 empty] | 310260 | 0.9755049 | [8 empty] | 457680 | 0.9884672 | [8 empty] | 758460 | 0.9599408
|  |  | 191292 | 1.002234 | [8 empty] | 415446 | 0.9937554 | [8 empty] | 310560 | 0.9755049 | [8 empty] | 457980 | 0.9867858 | [8 empty] | 758760 | 0.9666547
|  |  | 191592 | 1.001338 | [8 empty] | 415746 | 0.9937554 | [8 empty] | 310860 | 0.976584 | [8 empty] | 458280 | 0.9901487 | [8 empty] | 759060 | 0.9644167
|  |  | 191892 | 1.002234 | [8 empty] | 416046 | 0.9937554 | [8 empty] | 311160 | 0.976584 | [8 empty] | 458580 | 0.9884672 | [8 empty] | 759360 | 0.9644167
|  |  | 192192 | 1.002234 | [8 empty] | 416346 | 0.9927949 | [8 empty] | 311460 | 0.976584 | [8 empty] | 458880 | 0.9867858 | [8 empty] | 759660 | 0.9666547
|  |  | 192492 | 1.002234 | [8 empty] | 416646 | 0.9927949 | [8 empty] | 311760 | 0.976584 | [8 empty] | 459180 | 0.9867858 | [8 empty] | 759960 | 0.9688926
|  |  | 192792 | 1.002234 | [8 empty] | 416946 | 0.9937554 | [8 empty] | 312060 | 0.977663 | [8 empty] | 459480 | 0.9834228 | [8 empty] | 760260 | 0.9688926
|  |  | 193092 | 1.001338 | [8 empty] | 417246 | 0.9937554 | [8 empty] | 312360 | 0.976584 | [8 empty] | 459780 | 0.9851043 | [8 empty] | 760560 | 0.9666547
|  |  | 193392 | 1.002234 | [8 empty] | 417546 | 0.9937554 | [8 empty] | 312660 | 0.9755049 | [8 empty] | 460080 | 0.9867858 | [8 empty] | 760860 | 0.9666547
|  |  | 193692 | 1.001338 | [8 empty] | 417846 | 0.9937554 | [8 empty] | 312960 | 0.9744259 | [8 empty] | 460380 | 0.9867858 | [8 empty] | 761160 | 0.9666547
|  |  | 193992 | 1.002234 | [8 empty] | 418146 | 0.9947158 | [8 empty] | 313260 | 0.9755049 | [8 empty] | 460680 | 0.9884672 | [8 empty] | 761460 | 0.9688926
|  |  | 194292 | 1.002234 | [8 empty] | 418446 | 0.9937554 | [8 empty] | 313560 | 0.9755049 | [8 empty] | 460980 | 0.9884672 | [8 empty] | 761760 | 0.9666547
|  |  | 194592 | 1.002234 | [8 empty] | 418746 | 0.9937554 | [8 empty] | 313860 | 0.976584 | [8 empty] | 461280 | 0.9884672 | [8 empty] | 762060 | 0.9666547
|  |  | 194892 | 1.001338 | [8 empty] | 419046 | 0.9937554 | [8 empty] | 314160 | 0.9755049 | [8 empty] | 461580 | 0.9867858 | [8 empty] | 762360 | 0.9666547
|  |  | 195192 | 1.002234 | [8 empty] | 419346 | 0.9947158 | [8 empty] | 314460 | 0.9755049 | [8 empty] | 461880 | 0.9867858 | [8 empty] | 762660 | 0.9666547
|  |  | 195492 | 1.001338 | [8 empty] | 419646 | 0.9937554 | [8 empty] | 314760 | 0.9744259 | [8 empty] | 462180 | 0.9901487 | [8 empty] | 762960 | 0.9644167
|  |  | 195792 | 1.00313 | [8 empty] | 419946 | 0.9937554 | [8 empty] | 315060 | 0.9755049 | [8 empty] | 462480 | 0.9884672 | [8 empty] | 763260 | 0.9666547
|  |  | 196092 | 1.00313 | [8 empty] | 420246 | 0.9937554 | [8 empty] | 315360 | 0.977663 | [8 empty] | 462780 | 0.9867858 | [8 empty] | 763560 | 0.9666547
|  |  | 196392 | 1.002234 | [8 empty] | 420546 | 0.9937554 | [8 empty] | 315660 | 0.976584 | [8 empty] | 463080 | 0.9884672 | [8 empty] | 763860 | 0.9666547
|  |  | 196692 | 1.001338 | [8 empty] | 420846 | 0.9927949 | [8 empty] | 315960 | 0.9755049 | [8 empty] | 463380 | 0.9901487 | [8 empty] | 764160 | 0.9666547
|  |  | 196992 | 1.001338 | [8 empty] | 421146 | 0.9947158 | [8 empty] | 316260 | 0.977663 | [8 empty] | 463680 | 0.9884672 | [8 empty] | 764460 | 0.9644167
|  |  | 197292 | 1.00313 | [8 empty] | 421446 | 0.9937554 | [8 empty] | 316560 | 0.9744259 | [8 empty] | 463980 | 0.9834228 | [8 empty] | 764760 | 0.9711305
|  |  | 197592 | 1.001338 | [8 empty] | 421746 | 0.9937554 | [8 empty] | 316860 | 0.9755049 | [8 empty] | 464280 | 0.9867858 | [8 empty] | 765060 | 0.9666547
|  |  | 197892 | 1.001338 | [8 empty] | 422046 | 0.9947158 | [8 empty] | 317160 | 0.976584 | [8 empty] | 464580 | 0.9851043 | [8 empty] | 765360 | 0.9666547
|  |  | 198192 | 1.00313 | [8 empty] | 422346 | 0.9927949 | [8 empty] | 317460 | 0.976584 | [8 empty] | 464880 | 0.9884672 | [8 empty] | 765660 | 0.9711305
|  |  | 198492 | 1.002234 | [8 empty] | 422646 | 0.9937554 | [8 empty] | 317760 | 0.976584 | [8 empty] | 465180 | 0.9867858 | [8 empty] | 765960 | 0.9711305
|  |  | 198792 | 1.002234 | [8 empty] | 422946 | 0.9937554 | [8 empty] | 318060 | 0.976584 | [8 empty] | 465480 | 0.9901487 | [8 empty] | 766260 | 0.9688926
|  |  | 199092 | 1.00313 | [8 empty] | 423246 | 0.9947158 | [8 empty] | 318360 | 0.976584 | [8 empty] | 465780 | 0.9867858 | [8 empty] | 766560 | 0.9644167
|  |  | 199392 | 1.002234 | [8 empty] | 423546 | 0.9947158 | [8 empty] | 318660 | 0.9755049 | [8 empty] | 466080 | 0.9851043 | [8 empty] | 766860 | 0.9621788
|  |  | 199692 | 1.00313 | [8 empty] | 423846 | 0.9937554 | [8 empty] | 318960 | 0.977663 | [8 empty] | 466380 | 0.9851043 | [8 empty] | 767160 | 0.9666547
|  |  | 199992 | 1.002234 | [8 empty] | 424146 | 0.9927949 | [8 empty] | 319260 | 0.976584 | [8 empty] | 466680 | 0.9851043 | [8 empty] | 767460 | 0.9666547
|  |  | 200292 | 1.00313 | [8 empty] | 424446 | 0.9927949 | [8 empty] | 319560 | 0.976584 | [8 empty] | 466980 | 0.9851043 | [8 empty] | 767760 | 0.9688926
|  |  | 200592 | 1.00313 | [8 empty] | 424746 | 0.9927949 | [8 empty] | 319860 | 0.976584 | [8 empty] | 467280 | 0.9834228 | [8 empty] | 768060 | 0.9666547
|  |  | 200892 | 1.002234 | [8 empty] | 425046 | 0.9937554 | [8 empty] | 320160 | 0.977663 | [8 empty] | 467580 | 0.9884672 | [8 empty] | 768360 | 0.9621788
|  |  | 201192 | 1.002234 | [8 empty] | 425346 | 0.9956763 | [8 empty] | 320460 | 0.977663 | [8 empty] | 467880 | 0.9867858 | [8 empty] | 768660 | 0.9666547
|  |  | 201492 | 1.000442 | [8 empty] | 425646 | 0.9937554 | [8 empty] | 320760 | 0.978742 | [8 empty] | 468180 | 0.9884672 | [8 empty] | 768960 | 0.9666547
|  |  | 201792 | 1.002234 | [8 empty] | 425946 | 0.9937554 | [8 empty] | 321060 | 0.977663 | [8 empty] | 468480 | 0.9867858 | [8 empty] | 769260 | 0.9733685
|  |  | 202092 | 1.002234 | [8 empty] | 426246 | 0.9927949 | [8 empty] | 321360 | 0.977663 | [8 empty] | 468780 | 0.9884672 | [8 empty] | 769560 | 0.9666547
|  |  | 202392 | 1.001338 | [8 empty] | 426546 | 0.9937554 | [8 empty] | 321660 | 0.976584 | [8 empty] | 469080 | 0.9901487 | [8 empty] | 769860 | 0.9621788
|  |  | 202692 | 1.00313 | [8 empty] | 426846 | 0.9927949 | [8 empty] | 321960 | 0.9755049 | [8 empty] | 469380 | 0.9867858 | [8 empty] | 770160 | 0.9644167
|  |  | 202992 | 1.000442 | [8 empty] | 427146 | 0.9937554 | [8 empty] | 322260 | 0.976584 | [8 empty] | 469680 | 0.9867858 | [8 empty] | 770460 | 0.9644167
|  |  | 203292 | 1.002234 | [8 empty] | 427446 | 0.9937554 | [8 empty] | 322560 | 0.976584 | [8 empty] | 469980 | 0.9851043 | [8 empty] | 770760 | 0.9688926
|  |  | 203592 | 1.002234 | [8 empty] | 427746 | 0.9937554 | [8 empty] | 322860 | 0.976584 | [8 empty] | 470280 | 0.9867858 | [8 empty] | 771060 | 0.9666547
|  |  | 203892 | 1.002234 | [8 empty] | 428046 | 0.9937554 | [8 empty] | 323160 | 0.976584 | [8 empty] | 470580 | 0.9884672 | [8 empty] | 771360 | 0.9666547
|  |  | 204192 | 1.002234 | [8 empty] | 428346 | 0.9947158 | [8 empty] | 323460 | 0.976584 | [8 empty] | 470880 | 0.9867858 | [8 empty] | 771660 | 0.9666547
|  |  | 204492 | 1.001338 | [8 empty] | 428646 | 0.9937554 | [8 empty] | 323760 | 0.977663 | [8 empty] | 471180 | 0.9867858 | [8 empty] | 771960 | 0.9621788
|  |  | 204792 | 1.00313 | [8 empty] | 428946 | 0.9918345 | [8 empty] | 324060 | 0.977663 | [8 empty] | 471480 | 0.9867858 | [8 empty] | 772260 | 0.9599408
|  |  | 205092 | 1.002234 | [8 empty] | 429246 | 0.9927949 | [8 empty] | 324360 | 0.976584 | [8 empty] | 471780 | 0.9867858 | [8 empty] | 772560 | 0.9644167
|  |  | 205392 | 1.002234 | [8 empty] | 429546 | 0.9937554 | [8 empty] | 324660 | 0.978742 | [8 empty] | 472080 | 0.9884672 | [8 empty] | 772860 | 0.9688926
|  |  | 205692 | 1.001338 | [8 empty] | 429846 | 0.9937554 | [8 empty] | 324960 | 0.977663 | [8 empty] | 472380 | 0.9867858 | [8 empty] | 773160 | 0.9688926
|  |  | 205992 | 1.001338 | [8 empty] | 430146 | 0.9927949 | [8 empty] | 325260 | 0.976584 | [8 empty] | 472680 | 0.9867858 | [8 empty] | 773460 | 0.9688926
|  |  | 206292 | 1.002234 | [8 empty] | 430446 | 0.9937554 | [8 empty] | 325560 | 0.978742 | [8 empty] | 472980 | 0.9867858 | [8 empty] | 773760 | 0.9599408
|  |  | 206592 | 1.001338 | [8 empty] | 430746 | 0.9927949 | [8 empty] | 325860 | 0.977663 | [8 empty] | 473280 | 0.9851043 | [8 empty] | 774060 | 0.9621788
|  |  | 206892 | 1.002234 | [8 empty] | 431046 | 0.9937554 | [8 empty] | 326160 | 0.977663 | [8 empty] | 473580 | 0.9867858 | [8 empty] | 774360 | 0.9666547
|  |  | 207192 | 1.001338 | [8 empty] | 431346 | 0.9937554 | [8 empty] | 326460 | 0.978742 | [8 empty] | 473880 | 0.9884672 | [8 empty] | 774660 | 0.9688926
|  |  | 207492 | 1.002234 | [8 empty] | 431646 | 0.9937554 | [8 empty] | 326760 | 0.977663 | [8 empty] | 474180 | 0.9884672 | [8 empty] | 774960 | 0.9621788
|  |  | 207792 | 1.000442 | [8 empty] | 431946 | 0.9937554 | [8 empty] | 327060 | 0.978742 | [8 empty] | 474480 | 0.9867858 | [8 empty] | 775260 | 0.9621788
|  |  | 208092 | 1.001338 | [8 empty] | 432246 | 0.9937554 | [8 empty] | 327360 | 0.979821 | [8 empty] | 474780 | 0.9884672 | [8 empty] | 775560 | 0.9621788
|  |  | 208392 | 1.002234 | [8 empty] | 432546 | 0.9947158 | [8 empty] | 327660 | 0.978742 | [8 empty] | 475080 | 0.9884672 | [8 empty] | 775860 | 0.9644167
|  |  | 208692 | 1.002234 | [8 empty] | 432846 | 0.9937554 | [8 empty] | 327960 | 0.977663 | [8 empty] | 475380 | 0.9884672 | [8 empty] | 776160 | 0.9644167
|  |  | 208992 | 1.002234 | [8 empty] | 433146 | 0.9937554 | [8 empty] | 328260 | 0.976584 | [8 empty] | 475680 | 0.9884672 | [8 empty] | 776460 | 0.9621788
|  |  | 209292 | 1.002234 | [8 empty] | 433446 | 0.9937554 | [8 empty] | 328560 | 0.977663 | [8 empty] | 475980 | 0.9884672 | [8 empty] | 776760 | 0.9599408
|  |  | 209592 | 1.002234 | [8 empty] | 433746 | 0.9937554 | [8 empty] | 328860 | 0.976584 | [8 empty] | 476280 | 0.9867858 | [8 empty] | 777060 | 0.9599408
|  |  | 209892 | 1.001338 | [8 empty] | 434046 | 0.9937554 | [8 empty] | 329160 | 0.976584 | [8 empty] | 476580 | 0.9851043 | [8 empty] | 777360 | 0.9644167
|  |  | 210192 | 1.001338 | [8 empty] | 434346 | 0.9937554 | [8 empty] | 329460 | 0.978742 | [8 empty] | 476880 | 0.9884672 | [8 empty] | 777660 | 0.9644167
|  |  | 210492 | 1.001338 | [8 empty] | 434646 | 0.9937554 | [8 empty] | 329760 | 0.977663 | [8 empty] | 477180 | 0.9867858 | [8 empty] | 777960 | 0.9644167
|  |  | 210792 | 1.002234 | [8 empty] | 434946 | 0.9927949 | [8 empty] | 330060 | 0.977663 | [8 empty] | 477480 | 0.9884672 | [8 empty] | 778260 | 0.9711305
|  |  | 211092 | 1.002234 | [8 empty] | 435246 | 0.9937554 | [8 empty] | 330360 | 0.976584 | [8 empty] | 477780 | 0.9867858 | [8 empty] | 778560 | 0.9644167
|  |  | 211392 | 1.001338 | [8 empty] | 435546 | 0.9927949 | [8 empty] | 330660 | 0.976584 | [8 empty] | 478080 | 0.9867858 | [8 empty] | 778860 | 0.9644167
|  |  | 211692 | 1.001338 | [8 empty] | 435846 | 0.9937554 | [8 empty] | 330960 | 0.976584 | [8 empty] | 478380 | 0.9884672 | [8 empty] | 779160 | 0.9621788
|  |  | 211992 | 1.001338 | [8 empty] | 436146 | 0.9947158 | [8 empty] | 331260 | 0.977663 | [8 empty] | 478680 | 0.9884672 | [8 empty] | 779460 | 0.9688926
|  |  | 212292 | 1.001338 | [8 empty] | 436446 | 0.9956763 | [8 empty] | 331560 | 0.978742 | [8 empty] | 478980 | 0.9884672 | [8 empty] | 779760 | 0.9621788
|  |  | 212592 | 1.002234 | [8 empty] | 436746 | 0.9937554 | [8 empty] | 331860 | 0.976584 | [8 empty] | 479280 | 0.9867858 | [8 empty] | 780060 | 0.9644167
|  |  | 212892 | 1.002234 | [8 empty] | 437046 | 0.9927949 | [8 empty] | 332160 | 0.977663 | [8 empty] | 479580 | 0.9867858 | [8 empty] | 780360 | 0.9688926
|  |  | 213192 | 1.002234 | [8 empty] | 437346 | 0.9927949 | [8 empty] | 332460 | 0.978742 | [8 empty] | 479880 | 0.9884672 | [8 empty] | 780660 | 0.9688926
|  |  | 213492 | 1.002234 | [8 empty] | 437646 | 0.9937554 | [8 empty] | 332760 | 0.977663 | [8 empty] | 480180 | 0.9884672 | [8 empty] | 780960 | 0.9666547
|  |  | 213792 | 1.002234 | [8 empty] | 437946 | 0.9937554 | [8 empty] | 333060 | 0.976584 | [8 empty] | 480480 | 0.9851043 | [8 empty] | 781260 | 0.9621788
|  |  | 214092 | 1.002234 | [8 empty] | 438246 | 0.9937554 | [8 empty] | 333360 | 0.976584 | [8 empty] | 480780 | 0.9901487 | [8 empty] | 781560 | 0.9599408
|  |  | 214392 | 1.001338 | [8 empty] | 438546 | 0.9927949 | [8 empty] | 333660 | 0.978742 | [8 empty] | 481080 | 0.9918302 | [8 empty] | 781860 | 0.9644167
|  |  | 214692 | 1.002234 | [8 empty] | 438846 | 0.9937554 | [8 empty] | 333960 | 0.978742 | [8 empty] | 481380 | 0.9901487 | [8 empty] | 782160 | 0.9666547
|  |  | 214992 | 1.00313 | [8 empty] | 439146 | 0.9937554 | [8 empty] | 334260 | 0.977663 | [8 empty] | 481680 | 0.9851043 | [8 empty] | 782460 | 0.9621788
|  |  | 215292 | 1.00313 | [8 empty] | 439446 | 0.9927949 | [8 empty] | 334560 | 0.977663 | [8 empty] | 481980 | 0.9884672 | [8 empty] | 782760 | 0.953227
|  |  | 215592 | 1.002234 | [8 empty] | 439746 | 0.9937554 | [8 empty] | 334860 | 0.977663 | [8 empty] | 482280 | 0.9901487 | [8 empty] | 783060 | 0.9621788
|  |  | 215892 | 1.002234 | [8 empty] | 440046 | 0.9947158 | [8 empty] | 335160 | 0.978742 | [8 empty] | 482580 | 0.9901487 | [8 empty] | 783360 | 0.9621788
|  |  | 216192 | 1.002234 | [8 empty] | 440346 | 0.9937554 | [8 empty] | 335460 | 0.978742 | [8 empty] | 482880 | 0.9867858 | [8 empty] | 783660 | 0.9666547
|  |  | 216492 | 1.000442 | [8 empty] | 440646 | 0.9927949 | [8 empty] | 335760 | 0.977663 | [8 empty] | 483180 | 0.9884672 | [8 empty] | 783960 | 0.9666547
|  |  | 216792 | 1.002234 | [8 empty] | 440946 | 0.9937554 | [8 empty] | 336060 | 0.977663 | [8 empty] | 483480 | 0.9918302 | [8 empty] | 784260 | 0.9644167
|  |  | 217092 | 1.002234 | [8 empty] | 441246 | 0.9947158 | [8 empty] | 336360 | 0.977663 | [8 empty] | 483780 | 0.9901487 | [8 empty] | 784560 | 0.9577029
|  |  | 217392 | 1.002234 | [8 empty] | 441546 | 0.9947158 | [8 empty] | 336660 | 0.978742 | [8 empty] | 484080 | 0.9884672 | [8 empty] | 784860 | 0.9577029
|  |  | 217692 | 1.002234 | [8 empty] | 441846 | 0.9947158 | [8 empty] | 336960 | 0.978742 | [8 empty] | 484380 | 0.9935117 | [8 empty] | 785160 | 0.9666547
|  |  | 217992 | 1.004026 | [8 empty] | 442146 | 0.9956763 | [8 empty] | 337260 | 0.978742 | [8 empty] | 484680 | 0.9935117 | [8 empty] | 785460 | 0.9666547
|  |  | 218292 | 1.002234 | [8 empty] | 442446 | 0.9937554 | [8 empty] | 337560 | 0.979821 | [8 empty] | 484980 | 0.9884672 | [8 empty] | 785760 | 0.9688926
|  |  | 218592 | 1.002234 | [8 empty] | 442746 | 0.9937554 | [8 empty] | 337860 | 0.977663 | [8 empty] | 485280 | 0.9918302 | [8 empty] | 786060 | 0.9599408
|  |  | 218892 | 1.001338 | [8 empty] | 443046 | 0.9947158 | [8 empty] | 338160 | 0.978742 | [8 empty] | 485580 | 0.9918302 | [8 empty] | 786360 | 0.9621788
|  |  | 219192 | 1.00313 | [8 empty] | 443346 | 0.9927949 | [8 empty] | 338460 | 0.977663 | [8 empty] | 485880 | 0.9935117 | [8 empty] | 786660 | 0.9621788
|  |  | 219492 | 1.002234 | [8 empty] | 443646 | 0.9927949 | [8 empty] | 338760 | 0.979821 | [8 empty] | 486180 | 0.9918302 | [8 empty] | 786960 | 0.9644167
|  |  | 219792 | 1.001338 | [8 empty] | 443946 | 0.9937554 | [8 empty] | 339060 | 0.979821 | [8 empty] | 486480 | 0.9918302 | [8 empty] | 787260 | 0.9644167
|  |  | 220092 | 1.001338 | [8 empty] | 444246 | 0.9937554 | [8 empty] | 339360 | 0.978742 | [8 empty] | 486780 | 0.9918302 | [8 empty] | 787560 | 0.9621788
|  |  | 220392 | 1.001338 | [8 empty] | 444546 | 0.9937554 | [8 empty] | 339660 | 0.977663 | [8 empty] | 487080 | 0.9935117 | [8 empty] | 787860 | 0.9644167
|  |  | 220692 | 1.002234 | [8 empty] | 444846 | 0.9927949 | [8 empty] | 339960 | 0.978742 | [8 empty] | 487380 | 0.9935117 | [8 empty] | 788160 | 0.9621788
|  |  | 220992 | 1.00313 | [8 empty] | 445146 | 0.9937554 | [8 empty] | 340260 | 0.978742 | [8 empty] | 487680 | 0.9918302 | [8 empty] | 788460 | 0.9621788
|  |  | 221292 | 1.002234 | [8 empty] | 445446 | 0.9937554 | [8 empty] | 340560 | 0.977663 | [8 empty] | 487980 | 0.9918302 | [8 empty] | 788760 | 0.9599408
|  |  | 221592 | 1.001338 | [8 empty] | 445746 | 0.9927949 | [8 empty] | 340860 | 0.977663 | [8 empty] | 488280 | 0.9918302 | [8 empty] | 789060 | 0.9621788
|  |  | 221892 | 1.00313 | [8 empty] | 446046 | 0.9927949 | [8 empty] | 341160 | 0.978742 | [8 empty] | 488580 | 0.9918302 | [8 empty] | 789360 | 0.9644167
|  |  | 222192 | 1.002234 | [8 empty] | 446346 | 0.9937554 | [8 empty] | 341460 | 0.978742 | [8 empty] | 488880 | 0.9918302 | [8 empty] | 789660 | 0.9644167
|  |  | 222492 | 1.00313 | [8 empty] | 446646 | 0.9937554 | [8 empty] | 341760 | 0.978742 | [8 empty] | 489180 | 0.9918302 | [8 empty] | 789960 | 0.9599408
|  |  | 222792 | 1.00313 | [8 empty] | 446946 | 0.9947158 | [8 empty] | 342060 | 0.979821 | [8 empty] | 489480 | 0.9918302 | [8 empty] | 790260 | 0.9621788
|  |  | 223092 | 1.00313 | [8 empty] | 447246 | 0.9937554 | [8 empty] | 342360 | 0.977663 | [8 empty] | 489780 | 0.9884672 | [8 empty] | 790560 | 0.9577029
|  |  | 223392 | 1.002234 | [8 empty] | 447546 | 0.9947158 | [8 empty] | 342660 | 0.979821 | [8 empty] | 490080 | 0.9935117 | [8 empty] | 790860 | 0.9644167
|  |  | 223692 | 1.00313 | [8 empty] | 447846 | 0.9937554 | [8 empty] | 342960 | 0.978742 | [8 empty] | 490380 | 0.9935117 | [8 empty] | 791160 | 0.9666547
|  |  | 223992 | 1.00313 | [8 empty] | 448146 | 0.9937554 | [8 empty] | 343260 | 0.977663 | [8 empty] | 490680 | 0.9935117 | [8 empty] | 791460 | 0.9666547
|  |  | 224292 | 1.002234 | [8 empty] | 448446 | 0.9947158 | [8 empty] | 343560 | 0.979821 | [8 empty] | 490980 | 0.9935117 | [8 empty] | 791760 | 0.9621788
|  |  | 224592 | 1.002234 | [8 empty] | 448746 | 0.9947158 | [8 empty] | 343860 | 0.979821 | [8 empty] | 491280 | 0.9918302 | [8 empty] | 792060 | 0.9644167
|  |  | 224892 | 1.002234 | [8 empty] | 449046 | 0.9947158 | [8 empty] | 344160 | 0.976584 | [8 empty] | 491580 | 0.9935117 | [8 empty] | 792360 | 0.9599408
|  |  | 225192 | 1.002234 | [8 empty] | 449346 | 0.9947158 | [8 empty] | 344460 | 0.978742 | [8 empty] | 491880 | 0.9935117 | [8 empty] | 792660 | 0.9644167
|  |  | 225492 | 1.00313 | [8 empty] | 449646 | 0.9937554 | [8 empty] | 344760 | 0.978742 | [8 empty] | 492180 | 0.9918302 | [8 empty] | 792960 | 0.9577029
|  |  | 225792 | 1.00313 | [8 empty] | 449946 | 0.9937554 | [8 empty] | 345060 | 0.978742 | [8 empty] | 492480 | 0.9918302 | [8 empty] | 793260 | 0.9666547
|  |  | 226092 | 1.002234 | [8 empty] | 450246 | 0.9956763 | [8 empty] | 345360 | 0.9809 | [8 empty] | 492780 | 0.9935117 | [8 empty] | 793560 | 0.9688926
|  |  | 226392 | 1.002234 | [8 empty] | 450546 | 0.9937554 | [8 empty] | 345660 | 0.977663 | [8 empty] | 493080 | 0.9951932 | [8 empty] | 793860 | 0.9688926
|  |  | 226692 | 1.00313 | [8 empty] | 450846 | 0.9937554 | [8 empty] | 345960 | 0.978742 | [8 empty] | 493380 | 0.9935117 | [8 empty] | 794160 | 0.9644167
|  |  | 226992 | 1.001338 | [8 empty] | 451146 | 0.9937554 | [8 empty] | 346260 | 0.979821 | [8 empty] | 493680 | 0.9935117 | [8 empty] | 794460 | 0.9644167
|  |  | 227292 | 1.00313 | [8 empty] | 451446 | 0.9947158 | [8 empty] | 346560 | 0.979821 | [8 empty] | 493980 | 0.9918302 | [8 empty] | 794760 | 0.9688926
|  |  | 227592 | 1.00313 | [8 empty] | 451746 | 0.9927949 | [8 empty] | 346860 | 0.978742 | [8 empty] | 494280 | 0.9935117 | [8 empty] | 795060 | 0.9688926
|  |  | 227892 | 1.00313 | [8 empty] | 452046 | 0.9947158 | [8 empty] | 347160 | 0.979821 | [8 empty] | 494580 | 0.9935117 | [8 empty] | 795360 | 0.9666547
|  |  | 228192 | 1.002234 | [8 empty] | 452346 | 0.9937554 | [8 empty] | 347460 | 0.977663 | [8 empty] | 494880 | 0.9935117 | [8 empty] | 795660 | 0.9644167
|  |  | 228492 | 1.002234 | [8 empty] | 452646 | 0.9927949 | [8 empty] | 347760 | 0.978742 | [8 empty] | 495180 | 0.9935117 | [8 empty] | 795960 | 0.9666547
|  |  | 228792 | 1.002234 | [8 empty] | 452946 | 0.9937554 | [8 empty] | 348060 | 0.977663 | [8 empty] | 495480 | 0.9951932 | [8 empty] | 796260 | 0.9644167
|  |  | 229092 | 1.00313 | [8 empty] | 453246 | 0.9937554 | [8 empty] | 348360 | 0.977663 | [8 empty] | 495780 | 0.9935117 | [8 empty] | 796560 | 0.9688926
|  |  | 229392 | 1.00313 | [8 empty] | 453546 | 0.9947158 | [8 empty] | 348660 | 0.978742 | [8 empty] | 496080 | 0.9918302 | [8 empty] | 796860 | 0.9666547
|  |  | 229692 | 1.002234 | [8 empty] | 453846 | 0.9947158 | [8 empty] | 348960 | 0.978742 | [8 empty] | 496380 | 0.9951932 | [8 empty] | 797160 | 0.9666547
|  |  | 229992 | 1.002234 | [8 empty] | 454146 | 0.9927949 | [8 empty] | 349260 | 0.979821 | [8 empty] | 496680 | 0.9918302 | [8 empty] | 797460 | 0.9644167
|  |  | 230292 | 1.002234 | [8 empty] | 454446 | 0.9947158 | [8 empty] | 349560 | 0.977663 | [8 empty] | 496980 | 0.9918302 | [8 empty] | 797760 | 0.9644167
|  |  | 230592 | 1.004026 | [8 empty] | 454746 | 0.9947158 | [8 empty] | 349860 | 0.977663 | [8 empty] | 497280 | 0.9935117 | [8 empty] | 798060 | 0.9666547
|  |  | 230892 | 1.00313 | [8 empty] | 455046 | 0.9937554 | [8 empty] | 350160 | 0.977663 | [8 empty] | 497580 | 0.9951932 | [8 empty] | 798360 | 0.9688926
|  |  | 231192 | 1.00313 | [8 empty] | 455346 | 0.9947158 | [8 empty] | 350460 | 0.977663 | [8 empty] | 497880 | 0.9935117 | [8 empty] | 798660 | 0.9644167
|  |  | 231492 | 1.002234 | [8 empty] | 455646 | 0.9937554 | [8 empty] | 350760 | 0.979821 | [8 empty] | 498180 | 0.9935117 | [8 empty] | 798960 | 0.9621788
|  |  | 231792 | 1.00313 | [8 empty] | 455946 | 0.9947158 | [8 empty] | 351060 | 0.9809 | [8 empty] | 498480 | 0.9935117 | [8 empty] | 799260 | 0.9733685
|  |  | 232092 | 1.002234 | [8 empty] | 456246 | 0.9937554 | [8 empty] | 351360 | 0.979821 | [8 empty] | 498780 | 0.9951932 | [8 empty] | 799560 | 0.9644167
|  |  | 232392 | 1.00313 | [8 empty] | 456546 | 0.9937554 | [8 empty] | 351660 | 0.9809 | [8 empty] | 499080 | 0.9985561 | [8 empty] | 799860 | 0.9621788
|  |  | 232692 | 1.00313 | [8 empty] | 456846 | 0.9937554 | [8 empty] | 351960 | 0.979821 | [8 empty] | 499380 | 0.9985561 | [8 empty] | 800160 | 0.9644167
|  |  | 232992 | 1.00313 | [8 empty] | 457146 | 0.9927949 | [8 empty] | 352260 | 0.979821 | [8 empty] | 499680 | 0.9951932 | [8 empty] | 800460 | 0.9711305
|  |  | 233292 | 1.004026 | [8 empty] | 457446 | 0.9937554 | [8 empty] | 352560 | 0.978742 | [8 empty] | 499980 | 0.9918302 | [8 empty] | 800760 | 0.9688926
|  |  | 233592 | 1.002234 | [8 empty] | 457746 | 0.9927949 | [8 empty] | 352860 | 0.977663 | [8 empty] | 500280 | 0.9918302 | [8 empty] | 801060 | 0.9666547
|  |  | 233892 | 1.00313 | [8 empty] | 458046 | 0.9937554 | [8 empty] | 353160 | 0.979821 | [8 empty] | 500580 | 0.9901487 | [8 empty] | 801360 | 0.9666547
|  |  | 234192 | 1.002234 | [8 empty] | 458346 | 0.9947158 | [8 empty] | 353460 | 0.978742 | [8 empty] | 500880 | 0.9951932 | [8 empty] | 801660 | 0.9711305
|  |  | 234492 | 1.00313 | [8 empty] | 458646 | 0.9937554 | [8 empty] | 353760 | 0.979821 | [8 empty] | 501180 | 0.9951932 | [8 empty] | 801960 | 0.9711305
|  |  | 234792 | 1.002234 | [8 empty] | 458946 | 0.9927949 | [8 empty] | 354060 | 0.978742 | [8 empty] | 501480 | 0.9935117 | [8 empty] | 802260 | 0.9599408
|  |  | 235092 | 1.00313 | [8 empty] | 459246 | 0.9947158 | [8 empty] | 354360 | 0.977663 | [8 empty] | 501780 | 0.9918302 | [8 empty] | 802560 | 0.9688926
|  |  | 235392 | 1.00313 | [8 empty] | 459546 | 0.9947158 | [8 empty] | 354660 | 0.977663 | [8 empty] | 502080 | 0.9935117 | [8 empty] | 802860 | 0.9666547
|  |  | 235692 | 1.004026 | [8 empty] | 459846 | 0.9937554 | [8 empty] | 354960 | 0.978742 | [8 empty] | 502380 | 0.9935117 | [8 empty] | 803160 | 0.9644167
|  |  | 235992 | 1.002234 | [8 empty] | 460146 | 0.9947158 | [8 empty] | 355260 | 0.979821 | [8 empty] | 502680 | 0.9951932 | [8 empty] | 803460 | 0.9688926
|  |  | 236292 | 1.002234 | [8 empty] | 460446 | 0.9937554 | [8 empty] | 355560 | 0.978742 | [8 empty] | 502980 | 0.9918302 | [8 empty] | 803760 | 0.9666547
|  |  | 236592 | 1.002234 | [8 empty] | 460746 | 0.9927949 | [8 empty] | 355860 | 0.978742 | [8 empty] | 503280 | 0.9935117 | [8 empty] | 804060 | 0.9621788
|  |  | 236892 | 1.002234 | [8 empty] | 461046 | 0.9937554 | [8 empty] | 356160 | 0.978742 | [8 empty] | 503580 | 0.9918302 | [8 empty] | 804360 | 0.9711305
|  |  | 237192 | 1.00313 | [8 empty] | 461346 | 0.9937554 | [8 empty] | 356460 | 0.978742 | [8 empty] | 503880 | 0.9951932 | [8 empty] | 804660 | 0.9733685
|  |  | 237492 | 1.002234 | [8 empty] | 461646 | 0.9927949 | [8 empty] | 356760 | 0.978742 | [8 empty] | 504180 | 0.9935117 | [8 empty] | 804960 | 0.9688926
|  |  | 237792 | 1.004026 | [8 empty] | 461946 | 0.9956763 | [8 empty] | 357060 | 0.976584 | [8 empty] | 504480 | 0.9901487 | [8 empty] | 805260 | 0.9666547
|  |  | 238092 | 1.002234 | [8 empty] | 462246 | 0.9927949 | [8 empty] | 357360 | 0.977663 | [8 empty] | 504780 | 0.9901487 | [8 empty] | 805560 | 0.9666547
|  |  | 238392 | 1.00313 | [8 empty] | 462546 | 0.9927949 | [8 empty] | 357660 | 0.979821 | [8 empty] | 505080 | 0.9935117 | [8 empty] | 805860 | 0.9688926
|  |  | 238692 | 1.002234 | [8 empty] | 462846 | 0.9918345 | [8 empty] | 357960 | 0.979821 | [8 empty] | 505380 | 0.9935117 | [8 empty] | 806160 | 0.9666547
|  |  | 238992 | 1.00313 | [8 empty] | 463146 | 0.9918345 | [8 empty] | 358260 | 0.978742 | [8 empty] | 505680 | 0.9918302 | [8 empty] | 806460 | 0.9733685
|  |  | 239292 | 1.002234 | [8 empty] | 463446 | 0.9927949 | [8 empty] | 358560 | 0.979821 | [8 empty] | 505980 | 0.9935117 | [8 empty] | 806760 | 0.9778444
|  |  | 239592 | 1.002234 | [8 empty] | 463746 | 0.9937554 | [8 empty] | 358860 | 0.978742 | [8 empty] | 506280 | 0.9935117 | [8 empty] | 807060 | 0.9688926
|  |  | 239892 | 1.00313 | [8 empty] | 464046 | 0.9927949 | [8 empty] | 359160 | 0.978742 | [8 empty] | 506580 | 0.9935117 | [8 empty] | 807360 | 0.9711305
|  |  | 240192 | 1.002234 | [8 empty] | 464346 | 0.9927949 | [8 empty] | 359460 | 0.977663 | [8 empty] | 506880 | 0.9951932 | [8 empty] | 807660 | 0.9688926
|  |  | 240492 | 1.00313 | [8 empty] | 464646 | 0.9937554 | [8 empty] | 359760 | 0.978742 | [8 empty] | 507180 | 0.9935117 | [8 empty] | 807960 | 0.9644167
|  |  | 240792 | 1.00313 | [8 empty] | 464946 | 0.9937554 | [8 empty] | 360060 | 0.978742 | [8 empty] | 507480 | 0.9918302 | [8 empty] | 808260 | 0.9644167
|  |  | 241092 | 1.00313 | [8 empty] | 465246 | 0.9937554 | [8 empty] | 360360 | 0.977663 | [8 empty] | 507780 | 0.9918302 | [8 empty] | 808560 | 0.9666547
|  |  | 241392 | 1.004026 | [8 empty] | 465546 | 0.9937554 | [8 empty] | 360660 | 0.978742 | [8 empty] | 508080 | 0.9918302 | [8 empty] | 808860 | 0.9733685
|  |  | 241692 | 1.002234 | [8 empty] | 465846 | 0.9947158 | [8 empty] | 360960 | 0.978742 | [8 empty] | 508380 | 0.9918302 | [8 empty] | 809160 | 0.9688926
|  |  | 241992 | 1.00313 | [8 empty] | 466146 | 0.9927949 | [8 empty] | 361260 | 0.977663 | [8 empty] | 508680 | 0.9935117 | [8 empty] | 809460 | 0.9733685
|  |  | 242292 | 1.00313 | [8 empty] | 466446 | 0.9927949 | [8 empty] | 361560 | 0.978742 | [8 empty] | 508980 | 0.9935117 | [8 empty] | 809760 | 0.9644167
|  |  | 242592 | 1.00313 | [8 empty] | 466746 | 0.9937554 | [8 empty] | 361860 | 0.978742 | [8 empty] | 509280 | 0.9935117 | [8 empty] | 810060 | 0.9577029
|  |  | 242892 | 1.002234 | [8 empty] | 467046 | 0.9947158 | [8 empty] | 362160 | 0.978742 | [8 empty] | 509580 | 0.9918302 | [8 empty] | 810360 | 0.9577029
|  |  | 243192 | 1.002234 | [8 empty] | 467346 | 0.9947158 | [8 empty] | 362460 | 0.977663 | [8 empty] | 509880 | 0.9935117 | [8 empty] | 810660 | 0.9666547
|  |  | 243492 | 1.00313 | [8 empty] | 467646 | 0.9947158 | [8 empty] | 362760 | 0.979821 | [8 empty] | 510180 | 0.9935117 | [8 empty] | 810960 | 0.9733685
|  |  | 243792 | 1.002234 | [8 empty] | 467946 | 0.9947158 | [8 empty] | 363060 | 0.977663 | [8 empty] | 510480 | 0.9935117 | [8 empty] | 811260 | 0.9733685
|  |  | 244092 | 1.004026 | [8 empty] | 468246 | 0.9956763 | [8 empty] | 363360 | 0.978742 | [8 empty] | 510780 | 0.9918302 | [8 empty] | 811560 | 0.9666547
|  |  | 244392 | 1.00313 | [8 empty] | 468546 | 0.9947158 | [8 empty] | 363660 | 0.978742 | [8 empty] | 511080 | 0.9918302 | [8 empty] | 811860 | 0.9688926
|  |  | 244692 | 1.00313 | [8 empty] | 468846 | 0.9956763 | [8 empty] | 363960 | 0.9809 | [8 empty] | 511380 | 0.9951932 | [8 empty] | 812160 | 0.9666547
|  |  | 244992 | 1.002234 | [8 empty] | 469146 | 0.9956763 | [8 empty] | 364260 | 0.978742 | [8 empty] | 511680 | 0.9968746 | [8 empty] | 812460 | 0.9688926
|  |  | 245292 | 1.004026 | [8 empty] | 469446 | 0.9937554 | [8 empty] | 364560 | 0.978742 | [8 empty] | 511980 | 0.9935117 | [8 empty] | 812760 | 0.9733685
|  |  | 245592 | 1.002234 | [8 empty] | 469746 | 0.9947158 | [8 empty] | 364860 | 0.978742 | [8 empty] | 512280 | 0.9951932 | [8 empty] | 813060 | 0.9688926
|  |  | 245892 | 1.002234 | [8 empty] | 470046 | 0.9947158 | [8 empty] | 365160 | 0.977663 | [8 empty] | 512580 | 0.9935117 | [8 empty] | 813360 | 0.9733685
|  |  | 246192 | 1.00313 | [8 empty] | 470346 | 0.9947158 | [8 empty] | 365460 | 0.979821 | [8 empty] | 512880 | 0.9951932 | [8 empty] | 813660 | 0.9711305
|  |  | 246492 | 1.00313 | [8 empty] | 470646 | 0.9956763 | [8 empty] | 365760 | 0.978742 | [8 empty] | 513180 | 0.9935117 | [8 empty] | 813960 | 0.9711305
|  |  | 246792 | 1.002234 | [8 empty] | 470946 | 0.9947158 | [8 empty] | 366060 | 0.981979 | [8 empty] | 513480 | 0.9918302 | [8 empty] | 814260 | 0.9711305
|  |  | 247092 | 1.004026 | [8 empty] | 471246 | 0.9937554 | [8 empty] | 366360 | 0.9809 | [8 empty] | 513780 | 0.9918302 | [8 empty] | 814560 | 0.9688926
|  |  | 247392 | 1.00313 | [8 empty] | 471546 | 0.9937554 | [8 empty] | 366660 | 0.977663 | [8 empty] | 514080 | 0.9901487 | [8 empty] | 814860 | 0.9644167
|  |  | 247692 | 1.001338 | [8 empty] | 471846 | 0.9937554 | [8 empty] | 366960 | 0.978742 | [8 empty] | 514380 | 0.9918302 | [8 empty] | 815160 | 0.9778444
|  |  | 247992 | 1.002234 | [8 empty] | 472146 | 0.9947158 | [8 empty] | 367260 | 0.979821 | [8 empty] | 514680 | 0.9935117 | [8 empty] | 815460 | 0.9711305
|  |  | 248292 | 1.00313 | [8 empty] | 472446 | 0.9947158 | [8 empty] | 367560 | 0.978742 | [8 empty] | 514980 | 0.9935117 | [8 empty] | 815760 | 0.9756064
|  |  | 248592 | 1.002234 | [8 empty] | 472746 | 0.9947158 | [8 empty] | 367860 | 0.978742 | [8 empty] | 515280 | 0.9951932 | [8 empty] | 816060 | 0.9733685
|  |  | 248892 | 1.004922 | [8 empty] | 473046 | 0.9947158 | [8 empty] | 368160 | 0.978742 | [8 empty] | 515580 | 0.9901487 | [8 empty] | 816360 | 0.9711305
|  |  | 249192 | 1.002234 | [8 empty] | 473346 | 0.9947158 | [8 empty] | 368460 | 0.979821 | [8 empty] | 515880 | 0.9901487 | [8 empty] | 816660 | 0.9711305
|  |  | 249492 | 1.00313 | [8 empty] | 473646 | 0.9947158 | [8 empty] | 368760 | 0.9809 | [8 empty] | 516180 | 0.9918302 | [8 empty] | 816960 | 0.9711305
|  |  | 249792 | 1.00313 | [8 empty] | 473946 | 0.9947158 | [8 empty] | 369060 | 0.981979 | [8 empty] | 516480 | 0.9918302 | [8 empty] | 817260 | 0.9756064
|  |  | 250092 | 1.00313 | [8 empty] | 474246 | 0.9947158 | [8 empty] | 369360 | 0.977663 | [8 empty] | 516780 | 0.9951932 | [8 empty] | 817560 | 0.9756064
|  |  | 250392 | 1.002234 | [8 empty] | 474546 | 0.9947158 | [8 empty] | 369660 | 0.978742 | [8 empty] | 517080 | 0.9935117 | [8 empty] | 817860 | 0.9688926
|  |  | 250692 | 1.00313 | [8 empty] | 474846 | 0.9956763 | [8 empty] | 369960 | 0.978742 | [8 empty] | 517380 | 0.9935117 | [8 empty] | 818160 | 0.9711305
|  |  | 250992 | 1.00313 | [8 empty] | 475146 | 0.9956763 | [8 empty] | 370260 | 0.978742 | [8 empty] | 517680 | 0.9918302 | [8 empty] | 818460 | 0.9666547
|  |  | 251292 | 1.00313 | [8 empty] | 475446 | 0.9947158 | [8 empty] | 370560 | 0.979821 | [8 empty] | 517980 | 0.9935117 | [8 empty] | 818760 | 0.9733685
|  |  | 251592 | 1.00313 | [8 empty] | 475746 | 0.9947158 | [8 empty] | 370860 | 0.979821 | [8 empty] | 518280 | 0.9901487 | [8 empty] | 819060 | 0.9644167
|  |  | 251892 | 1.00313 | [8 empty] | 476046 | 0.9947158 | [8 empty] | 371160 | 0.981979 | [8 empty] | 518580 | 0.9918302 | [8 empty] | 819360 | 0.9756064
|  |  | 252192 | 1.00313 | [8 empty] | 476346 | 0.9937554 | [8 empty] | 371460 | 0.981979 | [8 empty] | 518880 | 0.9935117 | [8 empty] | 819660 | 0.9666547
|  |  | 252492 | 1.00313 | [8 empty] | 476646 | 0.9937554 | [8 empty] | 371760 | 0.979821 | [8 empty] | 519180 | 0.9935117 | [8 empty] | 819960 | 0.9688926
|  |  | 252792 | 1.004026 | [8 empty] | 476946 | 0.9956763 | [8 empty] | 372060 | 0.979821 | [8 empty] | 519480 | 0.9918302 | [8 empty] | 820260 | 0.9688926
|  |  | 253092 | 1.004026 | [8 empty] | 477246 | 0.9937554 | [8 empty] | 372360 | 0.978742 | [8 empty] | 519780 | 0.9918302 | [8 empty] | 820560 | 0.9666547
|  |  | 253392 | 1.00313 | [8 empty] | 477546 | 0.9937554 | [8 empty] | 372660 | 0.979821 | [8 empty] | 520080 | 0.9951932 | [8 empty] | 820860 | 0.9711305
|  |  | 253692 | 1.002234 | [8 empty] | 477846 | 0.9937554 | [8 empty] | 372960 | 0.979821 | [8 empty] | 520380 | 0.9918302 | [8 empty] | 821160 | 0.9733685
|  |  | 253992 | 1.004026 | [8 empty] | 478146 | 0.9947158 | [8 empty] | 373260 | 0.9809 | [8 empty] | 520680 | 0.9918302 | [8 empty] | 821460 | 0.9733685
|  |  | 254292 | 1.002234 | [8 empty] | 478446 | 0.9937554 | [8 empty] | 373560 | 0.979821 | [8 empty] | 520980 | 0.9935117 | [8 empty] | 821760 | 0.9733685
|  |  | 254592 | 1.002234 | [8 empty] | 478746 | 0.9947158 | [8 empty] | 373860 | 0.9809 | [8 empty] | 521280 | 0.9935117 | [8 empty] | 822060 | 0.9733685
|  |  | 254892 | 1.002234 | [8 empty] | 479046 | 0.9927949 | [8 empty] | 374160 | 0.978742 | [8 empty] | 521580 | 0.9935117 | [8 empty] | 822360 | 0.9711305
|  |  | 255192 | 1.004026 | [8 empty] | 479346 | 0.9947158 | [8 empty] | 374460 | 0.979821 | [8 empty] | 521880 | 0.9951932 | [8 empty] | 822660 | 0.9733685
|  |  | 255492 | 1.004922 | [8 empty] | 479646 | 0.9937554 | [8 empty] | 374760 | 0.979821 | [8 empty] | 522180 | 0.9951932 | [8 empty] | 822960 | 0.9733685
|  |  | 255792 | 1.004026 | [8 empty] | 479946 | 0.9947158 | [8 empty] | 375060 | 0.979821 | [8 empty] | 522480 | 0.9918302 | [8 empty] | 823260 | 0.9733685
|  |  | 256092 | 1.00313 | [8 empty] | 480246 | 0.9966367 | [8 empty] | 375360 | 0.9809 | [8 empty] | 522780 | 0.9935117 | [8 empty] | 823560 | 0.9733685
|  |  | 256392 | 1.00313 | [8 empty] | 480546 | 0.9937554 | [8 empty] | 375660 | 0.981979 | [8 empty] | 523080 | 0.9935117 | [8 empty] | 823860 | 0.9688926
|  |  | 256692 | 1.002234 | [8 empty] | 480846 | 0.9956763 | [8 empty] | 375960 | 0.9809 | [8 empty] | 523380 | 0.9918302 | [8 empty] | 824160 | 0.9688926
|  |  | 256992 | 1.004026 | [8 empty] | 481146 | 0.9947158 | [8 empty] | 376260 | 0.979821 | [8 empty] | 523680 | 0.9918302 | [8 empty] | 824460 | 0.9733685
|  |  | 257292 | 1.00313 | [8 empty] | 481446 | 0.9937554 | [8 empty] | 376560 | 0.979821 | [8 empty] | 523980 | 0.9918302 | [8 empty] | 824760 | 0.9756064
|  |  | 257592 | 1.002234 | [8 empty] | 481746 | 0.9937554 | [8 empty] | 376860 | 0.979821 | [8 empty] | 524280 | 0.9951932 | [8 empty] | 825060 | 0.9733685
|  |  | 257892 | 1.001338 | [8 empty] | 482046 | 0.9937554 | [8 empty] | 377160 | 0.9809 | [8 empty] | 524580 | 0.9918302 | [8 empty] | 825360 | 0.9778444
|  |  | 258192 | 1.00313 | [8 empty] | 482346 | 0.9947158 | [8 empty] | 377460 | 0.979821 | [8 empty] | 524880 | 0.9951932 | [8 empty] | 825660 | 0.9733685
|  |  | 258492 | 1.004026 | [8 empty] | 482646 | 0.9937554 | [8 empty] | 377760 | 0.978742 | [8 empty] | 525180 | 0.9918302 | [8 empty] | 825960 | 0.9756064
|  |  | 258792 | 1.002234 | [8 empty] | 482946 | 0.9947158 | [8 empty] | 378060 | 0.977663 | [8 empty] | 525480 | 0.9935117 | [8 empty] | 826260 | 0.9733685
|  |  | 259092 | 1.00313 | [8 empty] | 483246 | 0.9937554 | [8 empty] | 378360 | 0.979821 | [8 empty] | 525780 | 0.9935117 | [8 empty] | 826560 | 0.9733685
|  |  | 259392 | 1.00313 | [8 empty] | 483546 | 0.9947158 | [8 empty] | 378660 | 0.9809 | [8 empty] | 526080 | 0.9935117 | [8 empty] | 826860 | 0.9778444
|  |  | 259692 | 1.004922 | [8 empty] | 483846 | 0.9947158 | [8 empty] | 378960 | 0.9809 | [8 empty] | 526380 | 0.9935117 | [8 empty] | 827160 | 0.9711305
|  |  | 259992 | 1.004026 | [8 empty] | 484146 | 0.9937554 | [8 empty] | 379260 | 0.979821 | [8 empty] | 526680 | 0.9935117 | [8 empty] | 827460 | 0.9778444
|  |  | 260292 | 1.00313 | [8 empty] | 484446 | 0.9937554 | [8 empty] | 379560 | 0.979821 | [8 empty] | 526980 | 0.9918302 | [8 empty] | 827760 | 0.9733685
|  |  | 260592 | 1.004026 | [8 empty] | 484746 | 0.9927949 | [8 empty] | 379860 | 0.979821 | [8 empty] | 527280 | 0.9918302 | [8 empty] | 828060 | 0.9756064
|  |  | 260892 | 1.002234 | [8 empty] | 485046 | 0.9937554 | [8 empty] | 380160 | 0.981979 | [8 empty] | 527580 | 0.9935117 | [8 empty] | 828360 | 0.9778444
|  |  | 261192 | 1.002234 | [8 empty] | 485346 | 0.9947158 | [8 empty] | 380460 | 0.979821 | [8 empty] | 527880 | 0.9935117 | [8 empty] | 828660 | 0.9756064
|  |  | 261492 | 1.002234 | [8 empty] | 485646 | 0.9937554 | [8 empty] | 380760 | 0.9809 | [8 empty] | 528180 | 0.9918302 | [8 empty] | 828960 | 0.9756064
|  |  | 261792 | 1.004026 | [8 empty] | 485946 | 0.9937554 | [8 empty] | 381060 | 0.9809 | [8 empty] | 528480 | 0.9918302 | [8 empty] | 829260 | 0.9733685
|  |  | 262092 | 1.00313 | [8 empty] | 486246 | 0.9937554 | [8 empty] | 381360 | 0.979821 | [8 empty] | 528780 | 0.9935117 | [8 empty] | 829560 | 0.9800823
|  |  | 262392 | 1.002234 | [8 empty] | 486546 | 0.9937554 | [8 empty] | 381660 | 0.9809 | [8 empty] | 529080 | 0.9935117 | [8 empty] | 829860 | 0.9845582
|  |  | 262692 | 1.00313 | [8 empty] | 486846 | 0.9956763 | [8 empty] | 381960 | 0.9809 | [8 empty] | 529380 | 0.9918302 | [8 empty] | 830160 | 0.9778444
|  |  | 262992 | 1.002234 | [8 empty] | 487146 | 0.9956763 | [8 empty] | 382260 | 0.981979 | [8 empty] | 529680 | 0.9918302 | [8 empty] | 830460 | 0.9778444
|  |  | 263292 | 1.00313 | [8 empty] | 487446 | 0.9947158 | [8 empty] | 382560 | 0.9809 | [8 empty] | 529980 | 0.9918302 | [8 empty] | 830760 | 0.9823203
|  |  | 263592 | 1.002234 | [8 empty] | 487746 | 0.9927949 | [8 empty] | 382860 | 0.9809 | [8 empty] | 530280 | 0.9935117 | [8 empty] | 831060 | 0.9733685
|  |  | 263892 | 1.002234 | [8 empty] | 488046 | 0.9937554 | [8 empty] | 383160 | 0.981979 | [8 empty] | 530580 | 0.9935117 | [8 empty] | 831360 | 0.9756064
|  |  | 264192 | 1.00313 | [8 empty] | 488346 | 0.9937554 | [8 empty] | 383460 | 0.9809 | [8 empty] | 530880 | 0.9935117 | [8 empty] | 831660 | 0.9733685
|  |  | 264492 | 1.00313 | [8 empty] | 488646 | 0.9937554 | [8 empty] | 383760 | 0.9809 | [8 empty] | 531180 | 0.9918302 | [8 empty] | 831960 | 0.9778444
|  |  | 264792 | 1.004026 | [8 empty] | 488946 | 0.9947158 | [8 empty] | 384060 | 0.978742 | [8 empty] | 531480 | 0.9935117 | [8 empty] | 832260 | 0.9800823
|  |  | 265092 | 1.004026 | [8 empty] | 489246 | 0.9947158 | [8 empty] | 384360 | 0.977663 | [8 empty] | 531780 | 0.9951932 | [8 empty] | 832560 | 0.9711305
|  |  | 265392 | 1.004026 | [8 empty] | 489546 | 0.9956763 | [8 empty] | 384660 | 0.9809 | [8 empty] | 532080 | 0.9918302 | [8 empty] | 832860 | 0.9800823
|  |  | 265692 | 1.004026 | [8 empty] | 489846 | 0.9966367 | [8 empty] | 384960 | 0.978742 | [8 empty] | 532380 | 0.9935117 | [8 empty] | 833160 | 0.9733685
|  |  | 265992 | 1.00313 | [8 empty] | 490146 | 0.9947158 | [8 empty] | 385260 | 0.9809 | [8 empty] | 532680 | 0.9935117 | [8 empty] | 833460 | 0.9733685
|  |  | 266292 | 1.002234 | [8 empty] | 490446 | 0.9947158 | [8 empty] | 385560 | 0.981979 | [8 empty] | 532980 | 0.9951932 | [8 empty] | 833760 | 0.9800823
|  |  | 266592 | 1.00313 | [8 empty] | 490746 | 0.9947158 | [8 empty] | 385860 | 0.9809 | [8 empty] | 533280 | 0.9935117 | [8 empty] | 834060 | 0.9778444
|  |  | 266892 | 1.002234 | [8 empty] | 491046 | 0.9927949 | [8 empty] | 386160 | 0.9809 | [8 empty] | 533580 | 0.9901487 | [8 empty] | 834360 | 0.9756064
|  |  | 267192 | 1.00313 | [8 empty] | 491346 | 0.9947158 | [8 empty] | 386460 | 0.981979 | [8 empty] | 533880 | 0.9935117 | [8 empty] | 834660 | 0.9733685
|  |  | 267492 | 1.004026 | [8 empty] | 491646 | 0.9956763 | [8 empty] | 386760 | 0.981979 | [8 empty] | 534180 | 0.9901487 | [8 empty] | 834960 | 0.9800823
|  |  | 267792 | 1.004026 | [8 empty] | 491946 | 0.9947158 | [8 empty] | 387060 | 0.9830581 | [8 empty] | 534480 | 0.9935117 | [8 empty] | 835260 | 0.9800823
|  |  | 268092 | 1.004026 | [8 empty] | 492246 | 0.9966367 | [8 empty] | 387360 | 0.9830581 | [8 empty] | 534780 | 0.9935117 | [8 empty] | 835560 | 0.9778444
|  |  | 268392 | 1.002234 | [8 empty] | 492546 | 0.9956763 | [8 empty] | 387660 | 0.981979 | [8 empty] | 535080 | 0.9951932 | [8 empty] | 835860 | 0.9756064
|  |  | 268692 | 1.00313 | [8 empty] | 492846 | 0.9937554 | [8 empty] | 387960 | 0.981979 | [8 empty] | 535380 | 0.9918302 | [8 empty] | 836160 | 0.9778444
|  |  | 268992 | 1.004026 | [8 empty] | 493146 | 0.9947158 | [8 empty] | 388260 | 0.981979 | [8 empty] | 535680 | 0.9951932 | [8 empty] | 836460 | 0.9756064
|  |  | 269292 | 1.002234 | [8 empty] | 493446 | 0.9947158 | [8 empty] | 388560 | 0.981979 | [8 empty] | 535980 | 0.9968746 | [8 empty] | 836760 | 0.9823203
|  |  | 269592 | 1.00313 | [8 empty] | 493746 | 0.9937554 | [8 empty] | 388860 | 0.9809 | [8 empty] | 536280 | 0.9951932 | [8 empty] | 837060 | 0.9823203
|  |  | 269892 | 1.00313 | [8 empty] | 494046 | 0.9947158 | [8 empty] | 389160 | 0.981979 | [8 empty] | 536580 | 0.9935117 | [8 empty] | 837360 | 0.9823203
|  |  | 270192 | 1.00313 | [8 empty] | 494346 | 0.9956763 | [8 empty] | 389460 | 0.9830581 | [8 empty] | 536880 | 0.9951932 | [8 empty] | 837660 | 0.9733685
|  |  | 270492 | 1.004922 | [8 empty] | 494646 | 0.9947158 | [8 empty] | 389760 | 0.979821 | [8 empty] | 537180 | 0.9951932 | [8 empty] | 837960 | 0.9756064
|  |  | 270792 | 1.004026 | [8 empty] | 494946 | 0.9947158 | [8 empty] | 390060 | 0.977663 | [8 empty] | 537480 | 0.9935117 | [8 empty] | 838260 | 0.9778444
|  |  | 271092 | 1.00313 | [8 empty] | 495246 | 0.9956763 | [8 empty] | 390360 | 0.979821 | [8 empty] | 537780 | 0.9935117 | [8 empty] | 838560 | 0.9867961
|  |  | 271392 | 1.00313 | [8 empty] | 495546 | 0.9956763 | [8 empty] | 390660 | 0.981979 | [8 empty] | 538080 | 0.9968746 | [8 empty] | 838860 | 0.9845582
|  |  | 271692 | 1.004026 | [8 empty] | 495846 | 0.9947158 | [8 empty] | 390960 | 0.9809 | [8 empty] | 538380 | 0.9951932 | [8 empty] | 839160 | 0.9756064
|  |  | 271992 | 1.00313 | [8 empty] | 496146 | 0.9947158 | [8 empty] | 391260 | 0.981979 | [8 empty] | 538680 | 0.9935117 | [8 empty] | 839460 | 0.9800823
|  |  | 272292 | 1.001338 | [8 empty] | 496446 | 0.9947158 | [8 empty] | 391560 | 0.981979 | [8 empty] | 538980 | 0.9918302 | [8 empty] | 839760 | 0.9800823
|  |  | 272592 | 1.004026 | [8 empty] | 496746 | 0.9947158 | [8 empty] | 391860 | 0.9841371 | [8 empty] | 539280 | 0.9918302 | [8 empty] | 840060 | 0.9800823
|  |  | 272892 | 1.00313 | [8 empty] | 497046 | 0.9947158 | [8 empty] | 392160 | 0.9830581 | [8 empty] | 539580 | 0.9951932 | [8 empty] | 840360 | 0.9800823
|  |  | 273192 | 1.004026 | [8 empty] | 497346 | 0.9956763 | [8 empty] | 392460 | 0.981979 | [8 empty] | 539880 | 0.9985561 | [8 empty] | 840660 | 0.9823203
|  |  | 273492 | 1.002234 | [8 empty] | 497646 | 0.9966367 | [8 empty] | 392760 | 0.9841371 | [8 empty] | 540180 | 0.9951932 | [8 empty] | 840960 | 0.9823203
|  |  | 273792 | 1.00313 | [8 empty] | 497946 | 0.9956763 | [8 empty] | 393060 | 0.9809 | [8 empty] | 540480 | 0.9968746 | [8 empty] | 841260 | 0.9778444
|  |  | 274092 | 1.00313 | [8 empty] | 498246 | 0.9947158 | [8 empty] | 393360 | 0.9809 | [8 empty] | 540780 | 0.9968746 | [8 empty] | 841560 | 0.9778444
|  |  | 274392 | 1.004922 | [8 empty] | 498546 | 0.9947158 | [8 empty] | 393660 | 0.9809 | [8 empty] | 541080 | 0.9951932 | [8 empty] | 841860 | 0.9800823
|  |  | 274692 | 1.00313 | [8 empty] | 498846 | 0.9956763 | [8 empty] | 393960 | 0.9809 | [8 empty] | 541380 | 0.9951932 | [8 empty] | 842160 | 0.9845582
|  |  | 274992 | 1.001338 | [8 empty] | 499146 | 0.9966367 | [8 empty] | 394260 | 0.9809 | [8 empty] | 541680 | 0.9935117 | [8 empty] | 842460 | 0.9800823
|  |  | 275292 | 1.004026 | [8 empty] | 499446 | 0.9947158 | [8 empty] | 394560 | 0.9809 | [8 empty] | 541980 | 0.9918302 | [8 empty] | 842760 | 0.9823203
|  |  | 275592 | 1.00313 | [8 empty] | 499746 | 0.9956763 | [8 empty] | 394860 | 0.979821 | [8 empty] | 542280 | 0.9935117 | [8 empty] | 843060 | 0.9823203
|  |  | 275892 | 1.002234 | [8 empty] | 500046 | 0.9956763 | [8 empty] | 395160 | 0.981979 | [8 empty] | 542580 | 0.9951932 | [8 empty] | 843360 | 0.9867961
|  |  | 276192 | 1.00313 | [8 empty] | 500346 | 0.9937554 | [8 empty] | 395460 | 0.9830581 | [8 empty] | 542880 | 0.9951932 | [8 empty] | 843660 | 0.9800823
|  |  | 276492 | 1.00313 | [8 empty] | 500646 | 0.9947158 | [8 empty] | 395760 | 0.981979 | [8 empty] | 543180 | 0.9968746 | [8 empty] | 843960 | 0.9867961
|  |  | 276792 | 1.002234 | [8 empty] | 500946 | 0.9947158 | [8 empty] | 396060 | 0.981979 | [8 empty] | 543480 | 0.9951932 | [8 empty] | 844260 | 0.9867961
|  |  | 277092 | 1.004026 | [8 empty] | 501246 | 0.9937554 | [8 empty] | 396360 | 0.9809 | [8 empty] | 543780 | 0.9935117 | [8 empty] | 844560 | 0.9778444
|  |  | 277392 | 1.00313 | [8 empty] | 501546 | 0.9956763 | [8 empty] | 396660 | 0.981979 | [8 empty] | 544080 | 0.9951932 | [8 empty] | 844860 | 0.9778444
|  |  | 277692 | 1.002234 | [8 empty] | 501846 | 0.9956763 | [8 empty] | 396960 | 0.981979 | [8 empty] | 544380 | 0.9951932 | [8 empty] | 845160 | 0.9756064
|  |  | 277992 | 1.00313 | [8 empty] | 502146 | 0.9966367 | [8 empty] | 397260 | 0.981979 | [8 empty] | 544680 | 0.9968746 | [8 empty] | 845460 | 0.9800823
|  |  | 278292 | 1.004026 | [8 empty] | 502446 | 0.9956763 | [8 empty] | 397560 | 0.979821 | [8 empty] | 544980 | 0.9968746 | [8 empty] | 845760 | 0.9800823
|  |  | 278592 | 1.002234 | [8 empty] | 502746 | 0.9947158 | [8 empty] | 397860 | 0.9809 | [8 empty] | 545280 | 0.9951932 | [8 empty] | 846060 | 0.9800823
|  |  | 278892 | 1.002234 | [8 empty] | 503046 | 0.9966367 | [8 empty] | 398160 | 0.9809 | [8 empty] | 545580 | 0.9951932 | [8 empty] | 846360 | 0.9867961
|  |  | 279192 | 1.004026 | [8 empty] | 503346 | 0.9956763 | [8 empty] | 398460 | 0.9809 | [8 empty] | 545880 | 0.9968746 | [8 empty] | 846660 | 0.9800823
|  |  | 279492 | 1.004026 | [8 empty] | 503646 | 0.9947158 | [8 empty] | 398760 | 0.981979 | [8 empty] | 546180 | 0.9935117 | [8 empty] | 846960 | 0.9756064
|  |  | 279792 | 1.002234 | [8 empty] | 503946 | 0.9966367 | [8 empty] | 399060 | 0.9830581 | [8 empty] | 546480 | 0.9951932 | [8 empty] | 847260 | 0.9778444
|  |  | 280092 | 1.002234 | [8 empty] | 504246 | 0.9956763 | [8 empty] | 399360 | 0.9830581 | [8 empty] | 546780 | 0.9951932 | [8 empty] | 847560 | 0.9733685
|  |  | 280392 | 1.002234 | [8 empty] | 504546 | 0.9937554 | [8 empty] | 399660 | 0.9809 | [8 empty] | 547080 | 0.9968746 | [8 empty] | 847860 | 0.9800823
|  |  | 280692 | 1.00313 | [8 empty] | 504846 | 0.9947158 | [8 empty] | 399960 | 0.9830581 | [8 empty] | 547380 | 0.9968746 | [8 empty] | 848160 | 0.9867961
|  |  | 280992 | 1.00313 | [8 empty] | 505146 | 0.9956763 | [8 empty] | 400260 | 0.9809 | [8 empty] | 547680 | 0.9968746 | [8 empty] | 848460 | 0.9823203
|  |  | 281292 | 1.004026 | [8 empty] | 505446 | 0.9966367 | [8 empty] | 400560 | 0.9830581 | [8 empty] | 547980 | 0.9951932 | [8 empty] | 848760 | 0.9867961
|  |  | 281592 | 1.002234 | [8 empty] | 505746 | 0.9956763 | [8 empty] | 400860 | 0.9809 | [8 empty] | 548280 | 0.9985561 | [8 empty] | 849060 | 0.9867961
|  |  | 281892 | 1.00313 | [8 empty] | 506046 | 0.9956763 | [8 empty] | 401160 | 0.9830581 | [8 empty] | 548580 | 0.9968746 | [8 empty] | 849360 | 0.9756064
|  |  | 282192 | 1.002234 | [8 empty] | 506346 | 0.9956763 | [8 empty] | 401460 | 0.9809 | [8 empty] | 548880 | 0.9935117 | [8 empty] | 849660 | 0.9823203
|  |  | 282492 | 1.001338 | [8 empty] | 506646 | 0.9956763 | [8 empty] | 401760 | 0.981979 | [8 empty] | 549180 | 0.9918302 | [8 empty] | 849960 | 0.9778444
|  |  | 282792 | 1.00313 | [8 empty] | 506946 | 0.9956763 | [8 empty] | 402060 | 0.9830581 | [8 empty] | 549480 | 0.9951932 | [8 empty] | 850260 | 0.9867961
|  |  | 283092 | 1.00313 | [8 empty] | 507246 | 0.9947158 | [8 empty] | 402360 | 0.981979 | [8 empty] | 549780 | 0.9951932 | [8 empty] | 850560 | 0.9823203
|  |  | 283392 | 1.00313 | [8 empty] | 507546 | 0.9947158 | [8 empty] | 402660 | 0.981979 | [8 empty] | 550080 | 0.9951932 | [8 empty] | 850860 | 0.9823203
|  |  | 283692 | 1.00313 | [8 empty] | 507846 | 0.9937554 | [8 empty] | 402960 | 0.9809 | [8 empty] | 550380 | 0.9968746 | [8 empty] | 851160 | 0.9867961
|  |  | 283992 | 1.00313 | [8 empty] | 508146 | 0.9956763 | [8 empty] | 403260 | 0.981979 | [8 empty] | 550680 | 0.9968746 | [8 empty] | 851460 | 0.9823203
|  |  | 284292 | 1.004026 | [8 empty] | 508446 | 0.9956763 | [8 empty] | 403560 | 0.981979 | [8 empty] | 550980 | 0.9951932 | [8 empty] | 851760 | 0.9845582
|  |  | 284592 | 1.00313 | [8 empty] | 508746 | 0.9956763 | [8 empty] | 403860 | 0.981979 | [8 empty] | 551280 | 0.9951932 | [8 empty] | 852060 | 0.9845582
|  |  | 284892 | 1.002234 | [8 empty] | 509046 | 0.9975972 | [8 empty] | 404160 | 0.9830581 | [8 empty] | 551580 | 0.9968746 | [8 empty] | 852360 | 0.9845582
|  |  | 285192 | 1.00313 | [8 empty] | 509346 | 0.9956763 | [8 empty] | 404460 | 0.9830581 | [8 empty] | 551880 | 0.9968746 | [8 empty] | 852660 | 0.9845582
|  |  | 285492 | 1.002234 | [8 empty] | 509646 | 0.9966367 | [8 empty] | 404760 | 0.9830581 | [8 empty] | 552180 | 0.9951932 | [8 empty] | 852960 | 0.9823203
|  |  | 285792 | 1.00313 | [8 empty] | 509946 | 0.9966367 | [8 empty] | 405060 | 0.981979 | [8 empty] | 552480 | 0.9951932 | [8 empty] | 853260 | 0.9845582
|  |  | 286092 | 1.00313 | [8 empty] | 510246 | 0.9966367 | [8 empty] | 405360 | 0.9830581 | [8 empty] | 552780 | 0.9935117 | [8 empty] | 853560 | 0.9800823
|  |  | 286392 | 1.002234 | [8 empty] | 510546 | 0.9966367 | [8 empty] | 405660 | 0.9841371 | [8 empty] | 553080 | 0.9951932 | [8 empty] | 853860 | 0.9823203
|  |  | 286692 | 1.002234 | [8 empty] | 510846 | 0.9966367 | [8 empty] | 405960 | 0.9830581 | [8 empty] | 553380 | 0.9935117 | [8 empty] | 854160 | 0.9823203
|  |  | 286992 | 1.002234 | [8 empty] | 511146 | 0.9966367 | [8 empty] | 406260 | 0.981979 | [8 empty] | 553680 | 0.9968746 | [8 empty] | 854460 | 0.9867961
|  |  | 287292 | 1.00313 | [8 empty] | 511446 | 0.9956763 | [8 empty] | 406560 | 0.9830581 | [8 empty] | 553980 | 0.9951932 | [8 empty] | 854760 | 0.9867961
|  |  | 287592 | 1.004026 | [8 empty] | 511746 | 0.9956763 | [8 empty] | 406860 | 0.9841371 | [8 empty] | 554280 | 0.9968746 | [8 empty] | 855060 | 0.9823203
|  |  | 287892 | 1.001338 | [8 empty] | 512046 | 0.9956763 | [8 empty] | 407160 | 0.9841371 | [8 empty] | 554580 | 0.9968746 | [8 empty] | 855360 | 0.9800823
|  |  | 288192 | 1.002234 | [8 empty] | 512346 | 0.9956763 | [8 empty] | 407460 | 0.9852161 | [8 empty] | 554880 | 0.9985561 | [8 empty] | 855660 | 0.9845582
|  |  | 288492 | 1.00313 | [8 empty] | 512646 | 0.9956763 | [8 empty] | 407760 | 0.9841371 | [8 empty] | 555180 | 1.000238 | [8 empty] | 855960 | 0.9845582
|  |  | 288792 | 1.002234 | [8 empty] | 512946 | 0.9956763 | [8 empty] | 408060 | 0.9830581 | [8 empty] | 555480 | 0.9951932 | [8 empty] | 856260 | 0.9845582
|  |  | 289092 | 1.00313 | [8 empty] | 513246 | 0.9956763 | [8 empty] | 408360 | 0.981979 | [8 empty] | 555780 | 0.9968746 | [8 empty] | 856560 | 0.9845582
|  |  | 289392 | 1.001338 | [8 empty] | 513546 | 0.9956763 | [8 empty] | 408660 | 0.9830581 | [8 empty] | 556080 | 0.9968746 | [8 empty] | 856860 | 0.9867961
|  |  | 289692 | 1.001338 | [8 empty] | 513846 | 0.9956763 | [8 empty] | 408960 | 0.9862951 | [8 empty] | 556380 | 0.9985561 | [8 empty] | 857160 | 0.9823203
|  |  | 289992 | 1.002234 | [8 empty] | 514146 | 0.9956763 | [8 empty] | 409260 | 0.9852161 | [8 empty] | 556680 | 0.9985561 | [8 empty] | 857460 | 0.9823203
|  |  | 290292 | 1.00313 | [8 empty] | 514446 | 0.9956763 | [8 empty] | 409560 | 0.9809 | [8 empty] | 556980 | 0.9985561 | [8 empty] | 857760 | 0.9867961
|  |  | 290592 | 1.00313 | [8 empty] | 514746 | 0.9956763 | [8 empty] | 409860 | 0.981979 | [8 empty] | 557280 | 0.9968746 | [8 empty] | 858060 | 0.9823203
|  |  | 290892 | 1.00313 | [8 empty] | 515046 | 0.9947158 | [8 empty] | 410160 | 0.9841371 | [8 empty] | 557580 | 0.9985561 | [8 empty] | 858360 | 0.9823203
|  |  | 291192 | 1.004026 | [8 empty] | 515346 | 0.9956763 | [8 empty] | 410460 | 0.9841371 | [8 empty] | 557880 | 0.9985561 | [8 empty] | 858660 | 0.9823203
|  |  | 291492 | 1.00313 | [8 empty] | 515646 | 0.9966367 | [8 empty] | 410760 | 0.9852161 | [8 empty] | 558180 | 0.9968746 | [8 empty] | 858960 | 0.9711305
|  |  | 291792 | 1.00313 | [8 empty] | 515946 | 0.9956763 | [8 empty] | 411060 | 0.981979 | [8 empty] | 558480 | 0.9985561 | [8 empty] | 859260 | 0.9823203
|  |  | 292092 | 1.002234 | [8 empty] | 516246 | 0.9956763 | [8 empty] | 411360 | 0.9830581 | [8 empty] | 558780 | 0.9935117 | [8 empty] | 859560 | 0.9845582
|  |  | 292392 | 1.00313 | [8 empty] | 516546 | 0.9956763 | [8 empty] | 411660 | 0.9830581 | [8 empty] | 559080 | 0.9951932 | [8 empty] | 859860 | 0.9845582
|  |  | 292692 | 1.002234 | [8 empty] | 516846 | 0.9956763 | [8 empty] | 411960 | 0.9841371 | [8 empty] | 559380 | 0.9951932 | [8 empty] | 860160 | 0.9867961
|  |  | 292992 | 1.00313 | [8 empty] | 517146 | 0.9956763 | [8 empty] | 412260 | 0.9841371 | [8 empty] | 559680 | 1.000238 | [8 empty] | 860460 | 0.9823203
|  |  | 293292 | 1.002234 | [8 empty] | 517446 | 0.9956763 | [8 empty] | 412560 | 0.9841371 | [8 empty] | 559980 | 1.000238 | [8 empty] | 860760 | 0.9867961
|  |  | 293592 | 1.00313 | [8 empty] | 517746 | 0.9956763 | [8 empty] | 412860 | 0.9852161 | [8 empty] | 560280 | 0.9985561 | [8 empty] | 861060 | 0.9867961
|  |  | 293892 | 1.002234 | [8 empty] | 518046 | 0.9956763 | [8 empty] | 413160 | 0.9841371 | [8 empty] | 560580 | 0.9951932 | [8 empty] | 861360 | 0.9845582
|  |  | 294192 | 1.004026 | [8 empty] | 518346 | 0.9956763 | [8 empty] | 413460 | 0.9830581 | [8 empty] | 560880 | 0.9968746 | [8 empty] | 861660 | 0.9867961
|  |  | 294492 | 1.00313 | [8 empty] | 518646 | 0.9956763 | [8 empty] | 413760 | 0.9841371 | [8 empty] | 561180 | 1.000238 | [8 empty] | 861960 | 0.9823203
|  |  | 294792 | 1.001338 | [8 empty] | 518946 | 0.9956763 | [8 empty] | 414060 | 0.9862951 | [8 empty] | 561480 | 0.9968746 | [8 empty] | 862260 | 0.9867961
|  |  | 295092 | 1.002234 | [8 empty] | 519246 | 0.9947158 | [8 empty] | 414360 | 0.9852161 | [8 empty] | 561780 | 0.9968746 | [8 empty] | 862560 | 0.9890341
|  |  | 295392 | 1.002234 | [8 empty] | 519546 | 0.9947158 | [8 empty] | 414660 | 0.9852161 | [8 empty] | 562080 | 1.000238 | [8 empty] | 862860 | 0.9867961
|  |  | 295692 | 1.002234 | [8 empty] | 519846 | 0.9947158 | [8 empty] | 414960 | 0.9841371 | [8 empty] | 562380 | 0.9985561 | [8 empty] | 863160 | 0.9845582
|  |  | 295992 | 1.002234 | [8 empty] | 520146 | 0.9947158 | [8 empty] | 415260 | 0.9841371 | [8 empty] | 562680 | 0.9968746 | [8 empty] | 863460 | 0.9823203
|  |  | 296292 | 1.00313 | [8 empty] | 520446 | 0.9937554 | [8 empty] | 415560 | 0.9841371 | [8 empty] | 562980 | 0.9968746 | [8 empty] | 863760 | 0.9823203
|  |  | 296592 | 1.00313 | [8 empty] | 520746 | 0.9956763 | [8 empty] | 415860 | 0.9809 | [8 empty] | 563280 | 0.9985561 | [8 empty] | 864060 | 0.9800823
|  |  | 296892 | 1.001338 | [8 empty] | 521046 | 0.9956763 | [8 empty] | 416160 | 0.9830581 | [8 empty] | 563580 | 1.000238 | [8 empty] | 864360 | 0.9845582
|  |  | 297192 | 1.00313 | [8 empty] | 521346 | 0.9956763 | [8 empty] | 416460 | 0.9862951 | [8 empty] | 563880 | 1.000238 | [8 empty] | 864660 | 0.9890341
|  |  | 297492 | 1.00313 | [8 empty] | 521646 | 0.9956763 | [8 empty] | 416760 | 0.9852161 | [8 empty] | 564180 | 0.9985561 | [8 empty] | 864960 | 0.9845582
|  |  | 297792 | 1.00313 | [8 empty] | 521946 | 0.9985577 | [8 empty] | 417060 | 0.9841371 | [8 empty] | 564480 | 1.000238 | [8 empty] | 865260 | 0.9890341
|  |  | 298092 | 1.001338 | [8 empty] | 522246 | 0.9966367 | [8 empty] | 417360 | 0.9830581 | [8 empty] | 564780 | 0.9985561 | [8 empty] | 865560 | 0.9800823
|  |  | 298392 | 1.00313 | [8 empty] | 522546 | 0.9975972 | [8 empty] | 417660 | 0.9852161 | [8 empty] | 565080 | 0.9985561 | [8 empty] | 865860 | 0.9778444
|  |  | 298692 | 1.00313 | [8 empty] | 522846 | 0.9966367 | [8 empty] | 417960 | 0.9852161 | [8 empty] | 565380 | 0.9968746 | [8 empty] | 866160 | 0.9778444
|  |  | 298992 | 1.00313 | [8 empty] | 523146 | 0.9956763 | [8 empty] | 418260 | 0.9830581 | [8 empty] | 565680 | 0.9968746 | [8 empty] | 866460 | 0.9867961
|  |  | 299292 | 1.00313 | [8 empty] | 523446 | 0.9947158 | [8 empty] | 418560 | 0.981979 | [8 empty] | 565980 | 0.9985561 | [8 empty] | 866760 | 0.991272
|  |  | 299592 | 1.00313 | [8 empty] | 523746 | 0.9956763 | [8 empty] | 418860 | 0.9830581 | [8 empty] | 566280 | 1.001919 | [8 empty] | 867060 | 0.9845582
|  |  | 299892 | 1.00313 | [8 empty] | 524046 | 0.9947158 | [8 empty] | 419160 | 0.9841371 | [8 empty] | 566580 | 0.9985561 | [8 empty] | 867360 | 0.9845582
|  |  | 300192 | 1.00313 | [8 empty] | 524346 | 0.9947158 | [8 empty] | 419460 | 0.9852161 | [8 empty] | 566880 | 1.000238 | [8 empty] | 867660 | 0.9845582
|  |  | 300492 | 1.00313 | [8 empty] | 524646 | 0.9956763 | [8 empty] | 419760 | 0.981979 | [8 empty] | 567180 | 0.9968746 | [8 empty] | 867960 | 0.9800823
|  |  | 300792 | 1.00313 | [8 empty] | 524946 | 0.9956763 | [8 empty] | 420060 | 0.981979 | [8 empty] | 567480 | 0.9951932 | [8 empty] | 868260 | 0.9845582
|  |  | 301092 | 1.00313 | [8 empty] | 525246 | 0.9956763 | [8 empty] | 420360 | 0.979821 | [8 empty] | 567780 | 0.9985561 | [8 empty] | 868560 | 0.9845582
|  |  | 301392 | 1.00313 | [8 empty] | 525546 | 0.9947158 | [8 empty] | 420660 | 0.9841371 | [8 empty] | 568080 | 1.000238 | [8 empty] | 868860 | 0.9823203
|  |  | 301692 | 1.002234 | [8 empty] | 525846 | 0.9947158 | [8 empty] | 420960 | 0.9895322 | [8 empty] | 568380 | 0.9968746 | [8 empty] | 869160 | 0.9867961
|  |  | 301992 | 1.00313 | [8 empty] | 526146 | 0.9966367 | [8 empty] | 421260 | 0.9916902 | [8 empty] | 568680 | 0.9951932 | [8 empty] | 869460 | 0.9890341
|  |  | 302292 | 1.00313 | [8 empty] | 526446 | 0.9956763 | [8 empty] | 421560 | 0.9873741 | [8 empty] | 568980 | 0.9951932 | [8 empty] | 869760 | 0.991272
|  |  | 302592 | 1.00313 | [8 empty] | 526746 | 0.9956763 | [8 empty] | 421860 | 0.9841371 | [8 empty] | 569280 | 0.9985561 | [8 empty] | 870060 | 0.9845582
|  |  | 302892 | 1.00313 | [8 empty] | 527046 | 0.9956763 | [8 empty] | 422160 | 0.9830581 | [8 empty] | 569580 | 0.9968746 | [8 empty] | 870360 | 0.9823203
|  |  | 303192 | 1.00313 | [8 empty] | 527346 | 0.9947158 | [8 empty] | 422460 | 0.9841371 | [8 empty] | 569880 | 0.9985561 | [8 empty] | 870660 | 0.9845582
|  |  | 303492 | 1.002234 | [8 empty] | 527646 | 0.9956763 | [8 empty] | 422760 | 0.9830581 | [8 empty] | 570180 | 0.9968746 | [8 empty] | 870960 | 0.9800823
|  |  | 303792 | 1.00313 | [8 empty] | 527946 | 0.9956763 | [8 empty] | 423060 | 0.9841371 | [8 empty] | 570480 | 1.000238 | [8 empty] | 871260 | 0.9800823
|  |  | 304092 | 1.004026 | [8 empty] | 528246 | 0.9947158 | [8 empty] | 423360 | 0.9841371 | [8 empty] | 570780 | 1.000238 | [8 empty] | 871560 | 0.9778444
|  |  | 304392 | 1.00313 | [8 empty] | 528546 | 0.9956763 | [8 empty] | 423660 | 0.9830581 | [8 empty] | 571080 | 0.9985561 | [8 empty] | 871860 | 0.9867961
|  |  | 304692 | 1.002234 | [8 empty] | 528846 | 0.9956763 | [8 empty] | 423960 | 0.9841371 | [8 empty] | 571380 | 0.9968746 | [8 empty] | 872160 | 0.99351
|  |  | 304992 | 1.002234 | [8 empty] | 529146 | 0.9956763 | [8 empty] | 424260 | 0.9841371 | [8 empty] | 571680 | 0.9968746 | [8 empty] | 872460 | 0.9867961
|  |  | 305292 | 1.004026 | [8 empty] | 529446 | 0.9956763 | [8 empty] | 424560 | 0.9841371 | [8 empty] | 571980 | 0.9985561 | [8 empty] | 872760 | 0.9867961
|  |  | 305592 | 1.00313 | [8 empty] | 529746 | 0.9956763 | [8 empty] | 424860 | 0.9841371 | [8 empty] | 572280 | 0.9985561 | [8 empty] | 873060 | 0.9823203
|  |  | 305892 | 1.00313 | [8 empty] | 530046 | 0.9947158 | [8 empty] | 425160 | 0.9841371 | [8 empty] | 572580 | 0.9968746 | [8 empty] | 873360 | 0.9845582
|  |  | 306192 | 1.00313 | [8 empty] | 530346 | 0.9956763 | [8 empty] | 425460 | 0.9852161 | [8 empty] | 572880 | 0.9985561 | [8 empty] | 873660 | 0.9845582
|  |  | 306492 | 1.00313 | [8 empty] | 530646 | 0.9947158 | [8 empty] | 425760 | 0.9852161 | [8 empty] | 573180 | 0.9968746 | [8 empty] | 873960 | 0.9890341
|  |  | 306792 | 1.00313 | [8 empty] | 530946 | 0.9947158 | [8 empty] | 426060 | 0.9852161 | [8 empty] | 573480 | 0.9985561 | [8 empty] | 874260 | 0.9823203
|  |  | 307092 | 1.002234 | [8 empty] | 531246 | 0.9956763 | [8 empty] | 426360 | 0.9852161 | [8 empty] | 573780 | 0.9985561 | [8 empty] | 874560 | 0.9867961
|  |  | 307392 | 1.002234 | [8 empty] | 531546 | 0.9966367 | [8 empty] | 426660 | 0.9841371 | [8 empty] | 574080 | 0.9985561 | [8 empty] | 874860 | 0.9867961
|  |  | 307692 | 1.002234 | [8 empty] | 531846 | 0.9966367 | [8 empty] | 426960 | 0.9862951 | [8 empty] | 574380 | 0.9985561 | [8 empty] | 875160 | 0.9867961
|  |  | 307992 | 1.00313 | [8 empty] | 532146 | 0.9956763 | [8 empty] | 427260 | 0.9841371 | [8 empty] | 574680 | 0.9985561 | [8 empty] | 875460 | 0.9778444
|  |  | 308292 | 1.00313 | [8 empty] | 532446 | 0.9966367 | [8 empty] | 427560 | 0.9862951 | [8 empty] | 574980 | 0.9968746 | [8 empty] | 875760 | 0.9823203
|  |  | 308592 | 1.00313 | [8 empty] | 532746 | 0.9956763 | [8 empty] | 427860 | 0.9841371 | [8 empty] | 575280 | 1.000238 | [8 empty] | 876060 | 0.9845582
|  |  | 308892 | 1.004026 | [8 empty] | 533046 | 0.9956763 | [8 empty] | 428160 | 0.9841371 | [8 empty] | 575580 | 0.9968746 | [8 empty] | 876360 | 0.9845582
|  |  | 309192 | 1.002234 | [8 empty] | 533346 | 0.9956763 | [8 empty] | 428460 | 0.9852161 | [8 empty] | 575880 | 0.9968746 | [8 empty] | 876660 | 0.9867961
|  |  | 309492 | 1.00313 | [8 empty] | 533646 | 0.9947158 | [8 empty] | 428760 | 0.9852161 | [8 empty] | 576180 | 1.000238 | [8 empty] | 876960 | 0.9867961
|  |  | 309792 | 1.002234 | [8 empty] | 533946 | 0.9947158 | [8 empty] | 429060 | 0.9862951 | [8 empty] | 576480 | 0.9968746 | [8 empty] | 877260 | 0.9778444
|  |  | 310092 | 1.00313 | [8 empty] | 534246 | 0.9937554 | [8 empty] | 429360 | 0.9841371 | [8 empty] | 576780 | 0.9985561 | [8 empty] | 877560 | 0.9823203
|  |  | 310392 | 1.00313 | [8 empty] | 534546 | 0.9947158 | [8 empty] | 429660 | 0.9841371 | [8 empty] | 577080 | 1.000238 | [8 empty] | 877860 | 0.9867961
|  |  | 310692 | 1.00313 | [8 empty] | 534846 | 0.9947158 | [8 empty] | 429960 | 0.9862951 | [8 empty] | 577380 | 0.9985561 | [8 empty] | 878160 | 0.9845582
|  |  | 310992 | 1.00313 | [8 empty] | 535146 | 0.9947158 | [8 empty] | 430260 | 0.9841371 | [8 empty] | 577680 | 0.9935117 | [8 empty] | 878460 | 0.9867961
|  |  | 311292 | 1.002234 | [8 empty] | 535446 | 0.9966367 | [8 empty] | 430560 | 0.981979 | [8 empty] | 577980 | 0.9968746 | [8 empty] | 878760 | 0.9778444
|  |  | 311592 | 1.00313 | [8 empty] | 535746 | 0.9947158 | [8 empty] | 430860 | 0.9841371 | [8 empty] | 578280 | 1.001919 | [8 empty] | 879060 | 0.9823203
|  |  | 311892 | 1.004026 | [8 empty] | 536046 | 0.9956763 | [8 empty] | 431160 | 0.9852161 | [8 empty] | 578580 | 1.001919 | [8 empty] | 879360 | 0.991272
|  |  | 312192 | 1.00313 | [8 empty] | 536346 | 0.9956763 | [8 empty] | 431460 | 0.9852161 | [8 empty] | 578880 | 1.003601 | [8 empty] | 879660 | 0.9890341
|  |  | 312492 | 1.00313 | [8 empty] | 536646 | 0.9966367 | [8 empty] | 431760 | 0.9862951 | [8 empty] | 579180 | 1.001919 | [8 empty] | 879960 | 0.9867961
|  |  | 312792 | 1.002234 | [8 empty] | 536946 | 0.9966367 | [8 empty] | 432060 | 0.9841371 | [8 empty] | 579480 | 1.000238 | [8 empty] | 880260 | 0.9867961
|  |  | 313092 | 1.00313 | [8 empty] | 537246 | 0.9966367 | [8 empty] | 432360 | 0.9830581 | [8 empty] | 579780 | 1.000238 | [8 empty] | 880560 | 0.9867961
|  |  | 313392 | 1.004026 | [8 empty] | 537546 | 0.9956763 | [8 empty] | 432660 | 0.9841371 | [8 empty] | 580080 | 1.000238 | [8 empty] | 880860 | 0.9800823
|  |  | 313692 | 1.00313 | [8 empty] | 537846 | 0.9966367 | [8 empty] | 432960 | 0.9841371 | [8 empty] | 580380 | 0.9968746 | [8 empty] | 881160 | 0.991272
|  |  | 313992 | 1.00313 | [8 empty] | 538146 | 0.9966367 | [8 empty] | 433260 | 0.9852161 | [8 empty] | 580680 | 0.9985561 | [8 empty] | 881460 | 0.9890341
|  |  | 314292 | 1.00313 | [8 empty] | 538446 | 0.9956763 | [8 empty] | 433560 | 0.9852161 | [8 empty] | 580980 | 1.000238 | [8 empty] | 881760 | 0.9845582
|  |  | 314592 | 1.002234 | [8 empty] | 538746 | 0.9956763 | [8 empty] | 433860 | 0.9852161 | [8 empty] | 581280 | 0.9985561 | [8 empty] | 882060 | 0.99351
|  |  | 314892 | 1.00313 | [8 empty] | 539046 | 0.9956763 | [8 empty] | 434160 | 0.9862951 | [8 empty] | 581580 | 1.000238 | [8 empty] | 882360 | 0.9890341
|  |  | 315192 | 1.002234 | [8 empty] | 539346 | 0.9956763 | [8 empty] | 434460 | 0.9852161 | [8 empty] | 581880 | 0.9985561 | [8 empty] | 882660 | 0.9890341
|  |  | 315492 | 1.004026 | [8 empty] | 539646 | 0.9956763 | [8 empty] | 434760 | 0.9830581 | [8 empty] | 582180 | 1.001919 | [8 empty] | 882960 | 0.9890341
|  |  | 315792 | 1.002234 | [8 empty] | 539946 | 0.9966367 | [8 empty] | 435060 | 0.9841371 | [8 empty] | 582480 | 1.000238 | [8 empty] | 883260 | 0.9845582
|  |  | 316092 | 1.00313 | [8 empty] | 540246 | 0.9947158 | [8 empty] | 435360 | 0.9841371 | [8 empty] | 582780 | 1.001919 | [8 empty] | 883560 | 0.9867961
|  |  | 316392 | 1.00313 | [8 empty] | 540546 | 0.9937554 | [8 empty] | 435660 | 0.9841371 | [8 empty] | 583080 | 1.000238 | [8 empty] | 883860 | 0.9890341
|  |  | 316692 | 1.002234 | [8 empty] | 540846 | 0.9956763 | [8 empty] | 435960 | 0.9841371 | [8 empty] | 583380 | 0.9985561 | [8 empty] | 884160 | 0.991272
|  |  | 316992 | 1.00313 | [8 empty] | 541146 | 0.9966367 | [8 empty] | 436260 | 0.9852161 | [8 empty] | 583680 | 0.9985561 | [8 empty] | 884460 | 0.9890341
|  |  | 317292 | 1.004026 | [8 empty] | 541446 | 0.9956763 | [8 empty] | 436560 | 0.9852161 | [8 empty] | 583980 | 0.9968746 | [8 empty] | 884760 | 0.9867961
|  |  | 317592 | 1.00313 | [8 empty] | 541746 | 0.9966367 | [8 empty] | 436860 | 0.9852161 | [8 empty] | 584280 | 0.9968746 | [8 empty] | 885060 | 0.9890341
|  |  | 317892 | 1.00313 | [8 empty] | 542046 | 0.9956763 | [8 empty] | 437160 | 0.9841371 | [8 empty] | 584580 | 0.9985561 | [8 empty] | 885360 | 0.9800823
|  |  | 318192 | 1.00313 | [8 empty] | 542346 | 0.9956763 | [8 empty] | 437460 | 0.9852161 | [8 empty] | 584880 | 0.9985561 | [8 empty] | 885660 | 0.9890341
|  |  | 318492 | 1.00313 | [8 empty] | 542646 | 0.9947158 | [8 empty] | 437760 | 0.9852161 | [8 empty] | 585180 | 0.9985561 | [8 empty] | 885960 | 0.9890341
|  |  | 318792 | 1.004026 | [8 empty] | 542946 | 0.9947158 | [8 empty] | 438060 | 0.9852161 | [8 empty] | 585480 | 1.000238 | [8 empty] | 886260 | 0.9845582
|  |  | 319092 | 1.00313 | [8 empty] | 543246 | 0.9947158 | [8 empty] | 438360 | 0.9862951 | [8 empty] | 585780 | 0.9985561 | [8 empty] | 886560 | 0.9890341
|  |  | 319392 | 1.00313 | [8 empty] | 543546 | 0.9937554 | [8 empty] | 438660 | 0.9852161 | [8 empty] | 586080 | 1.001919 | [8 empty] | 886860 | 0.9867961
|  |  | 319692 | 1.002234 | [8 empty] | 543846 | 0.9947158 | [8 empty] | 438960 | 0.9830581 | [8 empty] | 586380 | 0.9985561 | [8 empty] | 887160 | 0.9867961
|  |  | 319992 | 1.002234 | [8 empty] | 544146 | 0.9966367 | [8 empty] | 439260 | 0.9862951 | [8 empty] | 586680 | 0.9985561 | [8 empty] | 887460 | 0.9890341
|  |  | 320292 | 1.00313 | [8 empty] | 544446 | 0.9956763 | [8 empty] | 439560 | 0.9841371 | [8 empty] | 586980 | 0.9985561 | [8 empty] | 887760 | 0.9867961
|  |  | 320592 | 1.00313 | [8 empty] | 544746 | 0.9947158 | [8 empty] | 439860 | 0.9852161 | [8 empty] | 587280 | 0.9985561 | [8 empty] | 888060 | 0.9890341
|  |  | 320892 | 1.004026 | [8 empty] | 545046 | 0.9956763 | [8 empty] | 440160 | 0.9862951 | [8 empty] | 587580 | 0.9985561 | [8 empty] | 888360 | 0.9845582
|  |  | 321192 | 1.004026 | [8 empty] | 545346 | 0.9956763 | [8 empty] | 440460 | 0.9862951 | [8 empty] | 587880 | 1.001919 | [8 empty] | 888660 | 0.9800823
|  |  | 321492 | 1.004026 | [8 empty] | 545646 | 0.9966367 | [8 empty] | 440760 | 0.9873741 | [8 empty] | 588180 | 1.000238 | [8 empty] | 888960 | 0.99351
|  |  | 321792 | 1.00313 | [8 empty] | 545946 | 0.9956763 | [8 empty] | 441060 | 0.9841371 | [8 empty] | 588480 | 1.000238 | [8 empty] | 889260 | 0.9845582
|  |  | 322092 | 1.00313 | [8 empty] | 546246 | 0.9956763 | [8 empty] | 441360 | 0.9841371 | [8 empty] | 588780 | 1.000238 | [8 empty] | 889560 | 0.991272
|  |  | 322392 | 1.00313 | [8 empty] | 546546 | 0.9966367 | [8 empty] | 441660 | 0.9830581 | [8 empty] | 589080 | 1.000238 | [8 empty] | 889860 | 0.9890341
|  |  | 322692 | 1.002234 | [8 empty] | 546846 | 0.9956763 | [8 empty] | 441960 | 0.9852161 | [8 empty] | 589380 | 0.9985561 | [8 empty] | 890160 | 0.9845582
|  |  | 322992 | 1.00313 | [8 empty] | 547146 | 0.9956763 | [8 empty] | 442260 | 0.9852161 | [8 empty] | 589680 | 1.003601 | [8 empty] | 890460 | 0.9890341
|  |  | 323292 | 1.00313 | [8 empty] | 547446 | 0.9956763 | [8 empty] | 442560 | 0.9862951 | [8 empty] | 589980 | 1.000238 | [8 empty] | 890760 | 0.991272
|  |  | 323592 | 1.00313 | [8 empty] | 547746 | 0.9947158 | [8 empty] | 442860 | 0.9852161 | [8 empty] | 590280 | 1.000238 | [8 empty] | 891060 | 0.99351
|  |  | 323892 | 1.004026 | [8 empty] | 548046 | 0.9966367 | [8 empty] | 443160 | 0.9830581 | [8 empty] | 590580 | 1.003601 | [8 empty] | 891360 | 0.991272
|  |  | 324192 | 1.004026 | [8 empty] | 548346 | 0.9956763 | [8 empty] | 443460 | 0.9841371 | [8 empty] | 590880 | 1.000238 | [8 empty] | 891660 | 0.9845582
|  |  | 324492 | 1.00313 | [8 empty] | 548646 | 0.9947158 | [8 empty] | 443760 | 0.9841371 | [8 empty] | 591180 | 1.003601 | [8 empty] | 891960 | 0.9890341
|  |  | 324792 | 1.00313 | [8 empty] | 548946 | 0.9956763 | [8 empty] | 444060 | 0.9841371 | [8 empty] | 591480 | 1.003601 | [8 empty] | 892260 | 0.991272
|  |  | 325092 | 1.004026 | [8 empty] | 549246 | 0.9956763 | [8 empty] | 444360 | 0.9862951 | [8 empty] | 591780 | 1.000238 | [8 empty] | 892560 | 0.9890341
|  |  | 325392 | 1.002234 | [8 empty] | 549546 | 0.9956763 | [8 empty] | 444660 | 0.9862951 | [8 empty] | 592080 | 1.005282 | [8 empty] | 892860 | 0.9823203
|  |  | 325692 | 1.002234 | [8 empty] | 549846 | 0.9956763 | [8 empty] | 444960 | 0.9852161 | [8 empty] | 592380 | 1.003601 | [8 empty] | 893160 | 0.9867961
|  |  | 325992 | 1.001338 | [8 empty] | 550146 | 0.9947158 | [8 empty] | 445260 | 0.9862951 | [8 empty] | 592680 | 1.001919 | [8 empty] | 893460 | 0.991272
|  |  | 326292 | 1.00313 | [8 empty] | 550446 | 0.9947158 | [8 empty] | 445560 | 0.9841371 | [8 empty] | 592980 | 1.001919 | [8 empty] | 893760 | 1.000224
|  |  | 326592 | 1.002234 | [8 empty] | 550746 | 0.9966367 | [8 empty] | 445860 | 0.9841371 | [8 empty] | 593280 | 1.000238 | [8 empty] | 894060 | 0.9890341
|  |  | 326892 | 1.004026 | [8 empty] | 551046 | 0.9956763 | [8 empty] | 446160 | 0.9852161 | [8 empty] | 593580 | 1.001919 | [8 empty] | 894360 | 0.991272
|  |  | 327192 | 1.002234 | [8 empty] | 551346 | 0.9966367 | [8 empty] | 446460 | 0.9862951 | [8 empty] | 593880 | 1.005282 | [8 empty] | 894660 | 0.9890341
|  |  | 327492 | 1.002234 | [8 empty] | 551646 | 0.9966367 | [8 empty] | 446760 | 0.9862951 | [8 empty] | 594180 | 1.001919 | [8 empty] | 894960 | 0.9867961
|  |  | 327792 | 1.004026 | [8 empty] | 551946 | 0.9947158 | [8 empty] | 447060 | 0.9852161 | [8 empty] | 594480 | 1.003601 | [8 empty] | 895260 | 0.9890341
|  |  | 328092 | 1.002234 | [8 empty] | 552246 | 0.9956763 | [8 empty] | 447360 | 0.9852161 | [8 empty] | 594780 | 1.000238 | [8 empty] | 895560 | 0.9890341
|  |  | 328392 | 1.002234 | [8 empty] | 552546 | 0.9947158 | [8 empty] | 447660 | 0.9841371 | [8 empty] | 595080 | 1.000238 | [8 empty] | 895860 | 0.99351
|  |  | 328692 | 1.00313 | [8 empty] | 552846 | 0.9947158 | [8 empty] | 447960 | 0.9841371 | [8 empty] | 595380 | 1.001919 | [8 empty] | 896160 | 0.991272
|  |  | 328992 | 1.00313 | [8 empty] | 553146 | 0.9956763 | [8 empty] | 448260 | 0.9852161 | [8 empty] | 595680 | 1.000238 | [8 empty] | 896460 | 0.9867961
|  |  | 329292 | 1.004026 | [8 empty] | 553446 | 0.9956763 | [8 empty] | 448560 | 0.9841371 | [8 empty] | 595980 | 1.005282 | [8 empty] | 896760 | 0.9845582
|  |  | 329592 | 1.00313 | [8 empty] | 553746 | 0.9956763 | [8 empty] | 448860 | 0.9841371 | [8 empty] | 596280 | 1.001919 | [8 empty] | 897060 | 0.9867961
|  |  | 329892 | 1.00313 | [8 empty] | 554046 | 0.9956763 | [8 empty] | 449160 | 0.9862951 | [8 empty] | 596580 | 1.001919 | [8 empty] | 897360 | 0.9890341
|  |  | 330192 | 1.002234 | [8 empty] | 554346 | 0.9956763 | [8 empty] | 449460 | 0.9852161 | [8 empty] | 596880 | 1.005282 | [8 empty] | 897660 | 0.991272
|  |  | 330492 | 1.002234 | [8 empty] | 554646 | 0.9956763 | [8 empty] | 449760 | 0.9862951 | [8 empty] | 597180 | 0.9985561 | [8 empty] | 897960 | 0.991272
|  |  | 330792 | 1.00313 | [8 empty] | 554946 | 0.9956763 | [8 empty] | 450060 | 0.9841371 | [8 empty] | 597480 | 1.003601 | [8 empty] | 898260 | 0.99351
|  |  | 331092 | 1.002234 | [8 empty] | 555246 | 0.9956763 | [8 empty] | 450360 | 0.9862951 | [8 empty] | 597780 | 1.001919 | [8 empty] | 898560 | 0.9890341
|  |  | 331392 | 1.004026 | [8 empty] | 555546 | 0.9956763 | [8 empty] | 450660 | 0.9852161 | [8 empty] | 598080 | 1.003601 | [8 empty] | 898860 | 0.9845582
|  |  | 331692 | 1.004026 | [8 empty] | 555846 | 0.9956763 | [8 empty] | 450960 | 0.9852161 | [8 empty] | 598380 | 1.001919 | [8 empty] | 899160 | 0.99351
|  |  | 331992 | 1.004026 | [8 empty] | 556146 | 0.9966367 | [8 empty] | 451260 | 0.9852161 | [8 empty] | 598680 | 1.003601 | [8 empty] | 899460 | 0.9845582
|  |  | 332292 | 1.002234 | [8 empty] | 556446 | 0.9956763 | [8 empty] | 451560 | 0.9852161 | [8 empty] | 598980 | 1.000238 | [8 empty] | 899760 | 0.9867961
|  |  | 332592 | 1.002234 | [8 empty] | 556746 | 0.9947158 | [8 empty] | 451860 | 0.9852161 | [8 empty] | 599280 | 1.003601 | [8 empty] | 900060 | 0.9890341
|  |  | 332892 | 1.00313 | [8 empty] | 557046 | 0.9937554 | [8 empty] | 452160 | 0.9852161 | [8 empty] | 599580 | 1.003601 | [8 empty] | 900360 | 0.9890341
|  |  | 333192 | 1.004026 | [8 empty] | 557346 | 0.9956763 | [8 empty] | 452460 | 0.9841371 | [8 empty] | 599880 | 1.003601 | [8 empty] | 900660 | 0.9867961
|  |  | 333492 | 1.00313 | [8 empty] | 557646 | 0.9956763 | [8 empty] | 452760 | 0.9852161 | [8 empty] | 600180 | 1.000238 | [8 empty] | 900960 | 0.9890341
|  |  | 333792 | 1.00313 | [8 empty] | 557946 | 0.9947158 | [8 empty] | 453060 | 0.9852161 | [8 empty] | 600480 | 1.000238 | [8 empty] | 901260 | 0.9867961
|  |  | 334092 | 1.004026 | [8 empty] | 558246 | 0.9956763 | [8 empty] | 453360 | 0.9862951 | [8 empty] | 600780 | 1.000238 | [8 empty] | 901560 | 0.9890341
|  |  | 334392 | 1.002234 | [8 empty] | 558546 | 0.9937554 | [8 empty] | 453660 | 0.9862951 | [8 empty] | 601080 | 1.001919 | [8 empty] | 901860 | 0.9890341
|  |  | 334692 | 1.004026 | [8 empty] | 558846 | 0.9947158 | [8 empty] | 453960 | 0.9852161 | [8 empty] | 601380 | 1.001919 | [8 empty] | 902160 | 0.9867961
|  |  | 334992 | 1.002234 | [8 empty] | 559146 | 0.9947158 | [8 empty] | 454260 | 0.9852161 | [8 empty] | 601680 | 1.003601 | [8 empty] | 902460 | 0.9867961
|  |  | 335292 | 1.00313 | [8 empty] | 559446 | 0.9956763 | [8 empty] | 454560 | 0.9852161 | [8 empty] | 601980 | 1.001919 | [8 empty] | 902760 | 0.9890341
|  |  | 335592 | 1.00313 | [8 empty] | 559746 | 0.9956763 | [8 empty] | 454860 | 0.9862951 | [8 empty] | 602280 | 1.005282 | [8 empty] | 903060 | 0.9867961
|  |  | 335892 | 1.00313 | [8 empty] | 560046 | 0.9956763 | [8 empty] | 455160 | 0.9852161 | [8 empty] | 602580 | 1.003601 | [8 empty] | 903360 | 0.9845582
|  |  | 336192 | 1.00313 | [8 empty] | 560346 | 0.9956763 | [8 empty] | 455460 | 0.9873741 | [8 empty] | 602880 | 1.005282 | [8 empty] | 903660 | 0.9890341
|  |  | 336492 | 1.002234 | [8 empty] | 560646 | 0.9947158 | [8 empty] | 455760 | 0.9852161 | [8 empty] | 603180 | 1.001919 | [8 empty] | 903960 | 0.9957479
|  |  | 336792 | 1.00313 | [8 empty] | 560946 | 0.9956763 | [8 empty] | 456060 | 0.9873741 | [8 empty] | 603480 | 1.001919 | [8 empty] | 904260 | 0.991272
|  |  | 337092 | 1.002234 | [8 empty] | 561246 | 0.9956763 | [8 empty] | 456360 | 0.9841371 | [8 empty] | 603780 | 1.000238 | [8 empty] | 904560 | 0.991272
|  |  | 337392 | 1.002234 | [8 empty] | 561546 | 0.9956763 | [8 empty] | 456660 | 0.9841371 | [8 empty] | 604080 | 1.000238 | [8 empty] | 904860 | 0.9957479
|  |  | 337692 | 1.00313 | [8 empty] | 561846 | 0.9956763 | [8 empty] | 456960 | 0.9841371 | [8 empty] | 604380 | 0.9985561 | [8 empty] | 905160 | 0.991272
|  |  | 337992 | 1.004026 | [8 empty] | 562146 | 0.9966367 | [8 empty] | 457260 | 0.9862951 | [8 empty] | 604680 | 1.000238 | [8 empty] | 905460 | 0.9845582
|  |  | 338292 | 1.00313 | [8 empty] | 562446 | 0.9966367 | [8 empty] | 457560 | 0.9873741 | [8 empty] | 604980 | 1.001919 | [8 empty] | 905760 | 0.9890341
|  |  | 338592 | 1.002234 | [8 empty] | 562746 | 0.9956763 | [8 empty] | 457860 | 0.9862951 | [8 empty] | 605280 | 1.003601 | [8 empty] | 906060 | 0.9957479
|  |  | 338892 | 1.004026 | [8 empty] | 563046 | 0.9947158 | [8 empty] | 458160 | 0.9873741 | [8 empty] | 605580 | 1.003601 | [8 empty] | 906360 | 0.991272
|  |  | 339192 | 1.004026 | [8 empty] | 563346 | 0.9966367 | [8 empty] | 458460 | 0.9862951 | [8 empty] | 605880 | 1.000238 | [8 empty] | 906660 | 0.9979859
|  |  | 339492 | 1.00313 | [8 empty] | 563646 | 0.9956763 | [8 empty] | 458760 | 0.9852161 | [8 empty] | 606180 | 0.9935117 | [8 empty] | 906960 | 0.9890341
|  |  | 339792 | 1.00313 | [8 empty] | 563946 | 0.9966367 | [8 empty] | 459060 | 0.9809 | [8 empty] | 606480 | 1.000238 | [8 empty] | 907260 | 0.991272
|  |  | 340092 | 1.004026 | [8 empty] | 564246 | 0.9956763 | [8 empty] | 459360 | 0.9830581 | [8 empty] | 606780 | 1.001919 | [8 empty] | 907560 | 0.991272
|  |  | 340392 | 1.004026 | [8 empty] | 564546 | 0.9966367 | [8 empty] | 459660 | 0.9841371 | [8 empty] | 607080 | 1.001919 | [8 empty] | 907860 | 0.9979859
|  |  | 340692 | 1.00313 | [8 empty] | 564846 | 0.9956763 | [8 empty] | 459960 | 0.9852161 | [8 empty] | 607380 | 0.9985561 | [8 empty] | 908160 | 0.99351
|  |  | 340992 | 1.00313 | [8 empty] | 565146 | 0.9956763 | [8 empty] | 460260 | 0.9852161 | [8 empty] | 607680 | 1.000238 | [8 empty] | 908460 | 0.991272
|  |  | 341292 | 1.004026 | [8 empty] | 565446 | 0.9966367 | [8 empty] | 460560 | 0.9852161 | [8 empty] | 607980 | 1.001919 | [8 empty] | 908760 | 0.9979859
|  |  | 341592 | 1.00313 | [8 empty] | 565746 | 0.9956763 | [8 empty] | 460860 | 0.9852161 | [8 empty] | 608280 | 1.000238 | [8 empty] | 909060 | 0.9890341
|  |  | 341892 | 1.004026 | [8 empty] | 566046 | 0.9947158 | [8 empty] | 461160 | 0.9852161 | [8 empty] | 608580 | 1.003601 | [8 empty] | 909360 | 0.99351
|  |  | 342192 | 1.00313 | [8 empty] | 566346 | 0.9966367 | [8 empty] | 461460 | 0.9841371 | [8 empty] | 608880 | 1.003601 | [8 empty] | 909660 | 0.99351
|  |  | 342492 | 1.00313 | [8 empty] | 566646 | 0.9956763 | [8 empty] | 461760 | 0.9852161 | [8 empty] | 609180 | 1.000238 | [8 empty] | 909960 | 0.9867961
|  |  | 342792 | 1.002234 | [8 empty] | 566946 | 0.9966367 | [8 empty] | 462060 | 0.9873741 | [8 empty] | 609480 | 1.000238 | [8 empty] | 910260 | 0.991272
|  |  | 343092 | 1.002234 | [8 empty] | 567246 | 0.9956763 | [8 empty] | 462360 | 0.9852161 | [8 empty] | 609780 | 0.9985561 | [8 empty] | 910560 | 0.991272
|  |  | 343392 | 1.00313 | [8 empty] | 567546 | 0.9966367 | [8 empty] | 462660 | 0.9852161 | [8 empty] | 610080 | 0.9968746 | [8 empty] | 910860 | 0.9957479
|  |  | 343692 | 1.004922 | [8 empty] | 567846 | 0.9956763 | [8 empty] | 462960 | 0.9841371 | [8 empty] | 610380 | 0.9968746 | [8 empty] | 911160 | 0.991272
|  |  | 343992 | 1.002234 | [8 empty] | 568146 | 0.9947158 | [8 empty] | 463260 | 0.9862951 | [8 empty] | 610680 | 1.001919 | [8 empty] | 911460 | 0.9957479
|  |  | 344292 | 1.002234 | [8 empty] | 568446 | 0.9975972 | [8 empty] | 463560 | 0.9852161 | [8 empty] | 610980 | 1.003601 | [8 empty] | 911760 | 1.000224
|  |  | 344592 | 1.004026 | [8 empty] | 568746 | 0.9956763 | [8 empty] | 463860 | 0.9852161 | [8 empty] | 611280 | 1.000238 | [8 empty] | 912060 | 0.9979859
|  |  | 344892 | 1.004026 | [8 empty] | 569046 | 0.9956763 | [8 empty] | 464160 | 0.9862951 | [8 empty] | 611580 | 1.001919 | [8 empty] | 912360 | 0.9979859
|  |  | 345192 | 1.00313 | [8 empty] | 569346 | 0.9956763 | [8 empty] | 464460 | 0.9852161 | [8 empty] | 611880 | 0.9985561 | [8 empty] | 912660 | 0.9890341
|  |  | 345492 | 1.002234 | [8 empty] | 569646 | 0.9937554 | [8 empty] | 464760 | 0.9862951 | [8 empty] | 612180 | 1.001919 | [8 empty] | 912960 | 0.9867961
|  |  | 345792 | 1.001338 | [8 empty] | 569946 | 0.9956763 | [8 empty] | 465060 | 0.9862951 | [8 empty] | 612480 | 1.001919 | [8 empty] | 913260 | 0.991272
|  |  | 346092 | 1.00313 | [8 empty] | 570246 | 0.9947158 | [8 empty] | 465360 | 0.9852161 | [8 empty] | 612780 | 1.000238 | [8 empty] | 913560 | 0.9957479
|  |  | 346392 | 1.002234 | [8 empty] | 570546 | 0.9956763 | [8 empty] | 465660 | 0.9862951 | [8 empty] | 613080 | 1.001919 | [8 empty] | 913860 | 0.991272
|  |  | 346692 | 1.002234 | [8 empty] | 570846 | 0.9966367 | [8 empty] | 465960 | 0.9862951 | [8 empty] | 613380 | 1.000238 | [8 empty] | 914160 | 0.9957479
|  |  | 346992 | 1.00313 | [8 empty] | 571146 | 0.9956763 | [8 empty] | 466260 | 0.9841371 | [8 empty] | 613680 | 1.001919 | [8 empty] | 914460 | 0.9979859
|  |  | 347292 | 1.002234 | [8 empty] | 571446 | 0.9947158 | [8 empty] | 466560 | 0.9862951 | [8 empty] | 613980 | 1.003601 | [8 empty] | 914760 | 0.991272
|  |  | 347592 | 1.002234 | [8 empty] | 571746 | 0.9956763 | [8 empty] | 466860 | 0.9862951 | [18 empty] | 915060 | 0.9979859
|  |  | 347892 | 1.00313 | [8 empty] | 572046 | 0.9966367 | [8 empty] | 467160 | 0.9884531 | [18 empty] | 915360 | 0.9957479
|  |  | 348192 | 1.00313 | [8 empty] | 572346 | 0.9966367 | [8 empty] | 467460 | 0.9873741 | [18 empty] | 915660 | 0.9957479
|  |  | 348492 | 1.00313 | [8 empty] | 572646 | 0.9966367 | [8 empty] | 467760 | 0.9884531 | [18 empty] | 915960 | 0.99351
|  |  | 348792 | 1.00313 | [8 empty] | 572946 | 0.9966367 | [8 empty] | 468060 | 0.9862951 | [18 empty] | 916260 | 0.9979859
|  |  | 349092 | 1.00313 | [8 empty] | 573246 | 0.9966367 | [8 empty] | 468360 | 0.9862951 | [18 empty] | 916560 | 0.99351
|  |  | 349392 | 1.00313 | [8 empty] | 573546 | 0.9975972 | [8 empty] | 468660 | 0.9862951 | [18 empty] | 916860 | 0.991272
|  |  | 349692 | 1.00313 | [8 empty] | 573846 | 0.9956763 | [8 empty] | 468960 | 0.9862951 | [18 empty] | 917160 | 0.9890341
|  |  | 349992 | 1.00313 | [8 empty] | 574146 | 0.9966367 | [8 empty] | 469260 | 0.9852161 | [18 empty] | 917460 | 0.991272
|  |  | 350292 | 1.00313 | [8 empty] | 574446 | 0.9966367 | [8 empty] | 469560 | 0.9884531 | [18 empty] | 917760 | 0.99351
|  |  | 350592 | 1.00313 | [8 empty] | 574746 | 0.9956763 | [8 empty] | 469860 | 0.9873741 | [18 empty] | 918060 | 0.99351
|  |  | 350892 | 1.004922 | [8 empty] | 575046 | 0.9966367 | [8 empty] | 470160 | 0.9873741 | [18 empty] | 918360 | 0.9957479
|  |  | 351192 | 1.004026 | [8 empty] | 575346 | 0.9947158 | [8 empty] | 470460 | 0.9873741 | [18 empty] | 918660 | 0.9979859
|  |  | 351492 | 1.002234 | [8 empty] | 575646 | 0.9947158 | [8 empty] | 470760 | 0.9862951 | [18 empty] | 918960 | 1.000224
|  |  | 351792 | 1.002234 | [8 empty] | 575946 | 0.9956763 | [8 empty] | 471060 | 0.9852161 | [18 empty] | 919260 | 0.9979859
|  |  | 352092 | 1.00313 | [8 empty] | 576246 | 0.9966367 | [8 empty] | 471360 | 0.9862951 | [18 empty] | 919560 | 0.991272
|  |  | 352392 | 1.00313 | [8 empty] | 576546 | 0.9956763 | [8 empty] | 471660 | 0.9873741 | [18 empty] | 919860 | 0.9890341
|  |  | 352692 | 1.004026 | [8 empty] | 576846 | 0.9966367 | [8 empty] | 471960 | 0.9873741 | [18 empty] | 920160 | 0.9979859
|  |  | 352992 | 1.00313 | [8 empty] | 577146 | 0.9956763 | [8 empty] | 472260 | 0.9873741 | [18 empty] | 920460 | 0.99351
|  |  | 353292 | 1.002234 | [8 empty] | 577446 | 0.9956763 | [8 empty] | 472560 | 0.9873741 | [18 empty] | 920760 | 1.002462
|  |  | 353592 | 1.001338 | [8 empty] | 577746 | 0.9966367 | [8 empty] | 472860 | 0.9852161 | [18 empty] | 921060 | 0.9957479
|  |  | 353892 | 1.002234 | [8 empty] | 578046 | 0.9966367 | [8 empty] | 473160 | 0.9862951 | [18 empty] | 921360 | 0.991272
|  |  | 354192 | 1.00313 | [8 empty] | 578346 | 0.9966367 | [8 empty] | 473460 | 0.9852161 | [18 empty] | 921660 | 0.9979859
|  |  | 354492 | 1.00313 | [8 empty] | 578646 | 0.9975972 | [8 empty] | 473760 | 0.9873741 | [18 empty] | 921960 | 0.9979859
|  |  | 354792 | 1.00313 | [8 empty] | 578946 | 0.9985577 | [8 empty] | 474060 | 0.9873741 | [18 empty] | 922260 | 0.99351
|  |  | 355092 | 1.00313 | [8 empty] | 579246 | 0.9966367 | [8 empty] | 474360 | 0.9884531 | [18 empty] | 922560 | 0.9957479
|  |  | 355392 | 1.002234 | [8 empty] | 579546 | 0.9975972 | [8 empty] | 474660 | 0.9862951 | [18 empty] | 922860 | 0.9957479
|  |  | 355692 | 1.004026 | [8 empty] | 579846 | 0.9975972 | [8 empty] | 474960 | 0.9873741 | [18 empty] | 923160 | 0.9890341
|  |  | 355992 | 1.00313 | [8 empty] | 580146 | 0.9966367 | [8 empty] | 475260 | 0.9884531 | [18 empty] | 923460 | 0.9957479
|  |  | 356292 | 1.00313 | [8 empty] | 580446 | 0.9975972 | [8 empty] | 475560 | 0.9873741 | [18 empty] | 923760 | 0.99351
|  |  | 356592 | 1.004026 | [8 empty] | 580746 | 0.9956763 | [8 empty] | 475860 | 0.9873741 | [18 empty] | 924060 | 0.9979859
|  |  | 356892 | 1.004922 | [8 empty] | 581046 | 0.9966367 | [8 empty] | 476160 | 0.9873741 | [18 empty] | 924360 | 0.9979859
|  |  | 357192 | 1.004026 | [8 empty] | 581346 | 0.9966367 | [8 empty] | 476460 | 0.9852161 | [18 empty] | 924660 | 1.002462
|  |  | 357492 | 1.00313 | [8 empty] | 581646 | 0.9966367 | [8 empty] | 476760 | 0.9852161 | [18 empty] | 924960 | 0.99351
|  |  | 357792 | 1.00313 | [8 empty] | 581946 | 0.9966367 | [8 empty] | 477060 | 0.9852161 | [18 empty] | 925260 | 0.9979859
|  |  | 358092 | 1.00313 | [8 empty] | 582246 | 0.9956763 | [8 empty] | 477360 | 0.9852161 | [18 empty] | 925560 | 1.002462
|  |  | 358392 | 1.00313 | [8 empty] | 582546 | 0.9956763 | [8 empty] | 477660 | 0.9873741 | [18 empty] | 925860 | 1.002462
|  |  | 358692 | 1.00313 | [8 empty] | 582846 | 0.9956763 | [8 empty] | 477960 | 0.9873741 | [18 empty] | 926160 | 1.002462
|  |  | 358992 | 1.00313 | [8 empty] | 583146 | 0.9956763 | [8 empty] | 478260 | 0.9862951 | [18 empty] | 926460 | 1.000224
|  |  | 359292 | 1.001338 | [8 empty] | 583446 | 0.9966367 | [8 empty] | 478560 | 0.9873741 | [18 empty] | 926760 | 1.000224
|  |  | 359592 | 1.00313 | [8 empty] | 583746 | 0.9956763 | [8 empty] | 478860 | 0.9862951 | [18 empty] | 927060 | 0.99351
|  |  | 359892 | 1.002234 | [8 empty] | 584046 | 0.9966367 | [8 empty] | 479160 | 0.9873741 | [18 empty] | 927360 | 0.991272
|  |  | 360192 | 1.00313 | [8 empty] | 584346 | 0.9956763 | [8 empty] | 479460 | 0.9830581 | [18 empty] | 927660 | 0.9979859
|  |  | 360492 | 1.00313 | [8 empty] | 584646 | 0.9966367 | [8 empty] | 479760 | 0.9873741 | [18 empty] | 927960 | 0.991272
|  |  | 360792 | 1.002234 | [8 empty] | 584946 | 0.9956763 | [8 empty] | 480060 | 0.9884531 | [18 empty] | 928260 | 0.99351
|  |  | 361092 | 1.00313 | [8 empty] | 585246 | 0.9966367 | [8 empty] | 480360 | 0.9873741 | [18 empty] | 928560 | 0.9957479
|  |  | 361392 | 1.00313 | [8 empty] | 585546 | 0.9966367 | [8 empty] | 480660 | 0.9884531 | [18 empty] | 928860 | 0.9979859
|  |  | 361692 | 1.002234 | [8 empty] | 585846 | 0.9966367 | [8 empty] | 480960 | 0.9873741 | [18 empty] | 929160 | 0.9957479
|  |  | 361992 | 1.004026 | [8 empty] | 586146 | 0.9975972 | [8 empty] | 481260 | 0.9884531 | [18 empty] | 929460 | 1.000224
|  |  | 362292 | 1.00313 | [8 empty] | 586446 | 0.9975972 | [8 empty] | 481560 | 0.9873741 | [18 empty] | 929760 | 0.9979859
|  |  | 362592 | 1.00313 | [8 empty] | 586746 | 0.9966367 | [8 empty] | 481860 | 0.9884531 | [18 empty] | 930060 | 1.000224
|  |  | 362892 | 1.004026 | [8 empty] | 587046 | 0.9966367 | [8 empty] | 482160 | 0.9884531 | [18 empty] | 930360 | 1.000224
|  |  | 363192 | 1.004922 | [8 empty] | 587346 | 0.9966367 | [8 empty] | 482460 | 0.9873741 | [18 empty] | 930660 | 0.99351
|  |  | 363492 | 1.004026 | [8 empty] | 587646 | 0.9956763 | [8 empty] | 482760 | 0.9873741 | [18 empty] | 930960 | 0.9979859
|  |  | 363792 | 1.00313 | [8 empty] | 587946 | 0.9956763 | [8 empty] | 483060 | 0.9862951 | [18 empty] | 931260 | 1.000224
|  |  | 364092 | 1.00313 | [8 empty] | 588246 | 0.9966367 | [8 empty] | 483360 | 0.9852161 | [18 empty] | 931560 | 0.9979859
|  |  | 364392 | 1.00313 | [8 empty] | 588546 | 0.9966367 | [8 empty] | 483660 | 0.9873741 | [18 empty] | 931860 | 0.9957479
|  |  | 364692 | 1.002234 | [8 empty] | 588846 | 0.9966367 | [8 empty] | 483960 | 0.9862951 | [18 empty] | 932160 | 0.9957479
|  |  | 364992 | 1.004026 | [8 empty] | 589146 | 0.9966367 | [8 empty] | 484260 | 0.9873741 | [18 empty] | 932460 | 0.9957479
|  |  | 365292 | 1.00313 | [8 empty] | 589446 | 0.9966367 | [8 empty] | 484560 | 0.9895322 | [18 empty] | 932760 | 0.9957479
|  |  | 365592 | 1.002234 | [8 empty] | 589746 | 0.9966367 | [8 empty] | 484860 | 0.9862951 | [18 empty] | 933060 | 0.991272
|  |  | 365892 | 1.00313 | [8 empty] | 590046 | 0.9975972 | [8 empty] | 485160 | 0.9862951 | [18 empty] | 933360 | 1.000224
|  |  | 366192 | 1.00313 | [8 empty] | 590346 | 0.9966367 | [8 empty] | 485460 | 0.9884531 | [18 empty] | 933660 | 1.002462
|  |  | 366492 | 1.00313 | [8 empty] | 590646 | 0.9966367 | [8 empty] | 485760 | 0.9884531 | [18 empty] | 933960 | 0.9957479
|  |  | 366792 | 1.002234 | [8 empty] | 590946 | 0.9966367 | [8 empty] | 486060 | 0.9873741 | [18 empty] | 934260 | 0.9957479
|  |  | 367092 | 1.00313 | [8 empty] | 591246 | 0.9966367 | [8 empty] | 486360 | 0.9873741 | [18 empty] | 934560 | 0.9957479
|  |  | 367392 | 1.00313 | [8 empty] | 591546 | 0.9975972 | [8 empty] | 486660 | 0.9884531 | [18 empty] | 934860 | 0.991272
|  |  | 367692 | 1.002234 | [8 empty] | 591846 | 0.9975972 | [8 empty] | 486960 | 0.9873741 | [18 empty] | 935160 | 0.9979859
|  |  | 367992 | 1.002234 | [8 empty] | 592146 | 0.9975972 | [8 empty] | 487260 | 0.9862951 | [18 empty] | 935460 | 0.9979859
|  |  | 368292 | 1.00313 | [8 empty] | 592446 | 0.9975972 | [8 empty] | 487560 | 0.9884531 | [18 empty] | 935760 | 0.9890341
|  |  | 368592 | 1.004026 | [8 empty] | 592746 | 0.9966367 | [8 empty] | 487860 | 0.9884531 | [18 empty] | 936060 | 0.99351
|  |  | 368892 | 1.002234 | [8 empty] | 593046 | 0.9975972 | [8 empty] | 488160 | 0.9895322 | [18 empty] | 936360 | 0.9979859
|  |  | 369192 | 1.001338 | [8 empty] | 593346 | 0.9966367 | [8 empty] | 488460 | 0.9884531 | [18 empty] | 936660 | 1.002462
|  |  | 369492 | 1.002234 | [8 empty] | 593646 | 0.9966367 | [8 empty] | 488760 | 0.9884531 | [18 empty] | 936960 | 0.99351
|  |  | 369792 | 1.00313 | [8 empty] | 593946 | 0.9956763 | [8 empty] | 489060 | 0.9873741 | [18 empty] | 937260 | 0.9957479
|  |  | 370092 | 1.00313 | [8 empty] | 594246 | 0.9966367 | [8 empty] | 489360 | 0.9873741 | [18 empty] | 937560 | 0.9890341
|  |  | 370392 | 1.004026 | [8 empty] | 594546 | 0.9966367 | [8 empty] | 489660 | 0.9873741 | [18 empty] | 937860 | 0.9957479
|  |  | 370692 | 1.002234 | [8 empty] | 594846 | 0.9966367 | [8 empty] | 489960 | 0.9884531 | [18 empty] | 938160 | 0.9979859
|  |  | 370992 | 1.001338 | [8 empty] | 595146 | 0.9956763 | [8 empty] | 490260 | 0.9895322 | [18 empty] | 938460 | 0.9957479
|  |  | 371292 | 1.00313 | [8 empty] | 595446 | 0.9966367 | [8 empty] | 490560 | 0.9884531 | [18 empty] | 938760 | 0.9957479
|  |  | 371592 | 1.00313 | [8 empty] | 595746 | 0.9966367 | [8 empty] | 490860 | 0.9873741 | [18 empty] | 939060 | 0.9957479
|  |  | 371892 | 1.00313 | [8 empty] | 596046 | 0.9985577 | [8 empty] | 491160 | 0.9873741 | [18 empty] | 939360 | 0.9957479
|  |  | 372192 | 1.002234 | [8 empty] | 596346 | 0.9975972 | [8 empty] | 491460 | 0.9862951 | [18 empty] | 939660 | 0.991272
|  |  | 372492 | 1.00313 | [8 empty] | 596646 | 0.9966367 | [8 empty] | 491760 | 0.9884531 | [18 empty] | 939960 | 0.99351
|  |  | 372792 | 1.004026 | [8 empty] | 596946 | 0.9966367 | [8 empty] | 492060 | 0.9895322 | [18 empty] | 940260 | 0.991272
|  |  | 373092 | 1.004026 | [8 empty] | 597246 | 0.9975972 | [8 empty] | 492360 | 0.9884531 | [18 empty] | 940560 | 0.99351
|  |  | 373392 | 1.00313 | [8 empty] | 597546 | 0.9975972 | [8 empty] | 492660 | 0.9895322 | [18 empty] | 940860 | 0.99351
|  |  | 373692 | 1.00313 | [8 empty] | 597846 | 0.9966367 | [8 empty] | 492960 | 0.9895322 | [18 empty] | 941160 | 0.99351
|  |  | 373992 | 1.004026 | [8 empty] | 598146 | 0.9975972 | [8 empty] | 493260 | 0.9884531 | [18 empty] | 941460 | 0.99351
|  |  | 374292 | 1.002234 | [8 empty] | 598446 | 0.9956763 | [8 empty] | 493560 | 0.9884531 | [18 empty] | 941760 | 0.9890341
|  |  | 374592 | 1.002234 | [8 empty] | 598746 | 0.9956763 | [8 empty] | 493860 | 0.9906112 | [18 empty] | 942060 | 0.991272
|  |  | 374892 | 1.004026 | [8 empty] | 599046 | 0.9966367 | [8 empty] | 494160 | 0.9884531 | [18 empty] | 942360 | 0.991272
|  |  | 375192 | 1.00313 | [8 empty] | 599346 | 0.9966367 | [8 empty] | 494460 | 0.9884531 | [18 empty] | 942660 | 0.99351
|  |  | 375492 | 1.00313 | [8 empty] | 599646 | 0.9966367 | [8 empty] | 494760 | 0.9873741 | [18 empty] | 942960 | 0.99351
|  |  | 375792 | 1.001338 | [8 empty] | 599946 | 0.9975972 | [8 empty] | 495060 | 0.9862951 | [18 empty] | 943260 | 0.991272
|  |  | 376092 | 1.002234 | [8 empty] | 600246 | 0.9937554 | [8 empty] | 495360 | 0.9873741 | [18 empty] | 943560 | 0.99351
|  |  | 376392 | 1.00313 | [8 empty] | 600546 | 0.9947158 | [8 empty] | 495660 | 0.9884531 | [18 empty] | 943860 | 0.99351
|  |  | 376692 | 1.002234 | [8 empty] | 600846 | 0.9947158 | [8 empty] | 495960 | 0.9884531 | [18 empty] | 944160 | 0.9890341
|  |  | 376992 | 1.002234 | [8 empty] | 601146 | 0.9927949 | [8 empty] | 496260 | 0.9884531 | [18 empty] | 944460 | 0.99351
|  |  | 377292 | 1.004026 | [8 empty] | 601446 | 0.9927949 | [8 empty] | 496560 | 0.9873741 | [18 empty] | 944760 | 0.99351
|  |  | 377592 | 1.00313 | [8 empty] | 601746 | 0.9937554 | [8 empty] | 496860 | 0.9895322 | [18 empty] | 945060 | 0.99351
|  |  | 377892 | 1.001338 | [8 empty] | 602046 | 0.9937554 | [8 empty] | 497160 | 0.9873741 | [18 empty] | 945360 | 0.9890341
|  |  | 378192 | 1.00313 | [8 empty] | 602346 | 0.9947158 | [8 empty] | 497460 | 0.9884531 | [18 empty] | 945660 | 0.9890341
|  |  | 378492 | 1.004026 | [8 empty] | 602646 | 0.9956763 | [8 empty] | 497760 | 0.9873741 | [18 empty] | 945960 | 0.991272
|  |  | 378792 | 1.00313 | [8 empty] | 602946 | 0.9966367 | [8 empty] | 498060 | 0.9884531 | [18 empty] | 946260 | 0.9845582
|  |  | 379092 | 1.002234 | [8 empty] | 603246 | 0.9956763 | [8 empty] | 498360 | 0.9895322 | [18 empty] | 946560 | 0.991272
|  |  | 379392 | 1.00313 | [8 empty] | 603546 | 0.9966367 | [8 empty] | 498660 | 0.9884531 | [18 empty] | 946860 | 0.991272
|  |  | 379692 | 1.002234 | [8 empty] | 603846 | 0.9966367 | [8 empty] | 498960 | 0.9873741 | [18 empty] | 947160 | 0.9867961
|  |  | 379992 | 1.00313 | [8 empty] | 604146 | 0.9975972 | [8 empty] | 499260 | 0.9884531 | [18 empty] | 947460 | 0.9867961
|  |  | 380292 | 1.00313 | [8 empty] | 604446 | 0.9966367 | [8 empty] | 499560 | 0.9884531 | [18 empty] | 947760 | 0.9867961
|  |  | 380592 | 1.00313 | [8 empty] | 604746 | 0.9985577 | [8 empty] | 499860 | 0.9916902 | [18 empty] | 948060 | 0.991272
|  |  | 380892 | 1.002234 | [8 empty] | 605046 | 0.9975972 | [8 empty] | 500160 | 0.9895322 | [18 empty] | 948360 | 0.9957479
|  |  | 381192 | 1.00313 | [8 empty] | 605346 | 0.9985577 | [8 empty] | 500460 | 0.9884531 | [18 empty] | 948660 | 0.9890341
|  |  | 381492 | 1.004026 | [8 empty] | 605646 | 0.9975972 | [8 empty] | 500760 | 0.9862951 | [18 empty] | 948960 | 0.9890341
|  |  | 381792 | 1.002234 | [8 empty] | 605946 | 0.9995181 | [8 empty] | 501060 | 0.9884531 | [18 empty] | 949260 | 0.99351
|  |  | 382092 | 1.00313 | [8 empty] | 606246 | 0.9985577 | [8 empty] | 501360 | 0.9884531 | [18 empty] | 949560 | 0.991272
|  |  | 382392 | 1.001338 | [8 empty] | 606546 | 0.9995181 | [8 empty] | 501660 | 0.9884531 | [18 empty] | 949860 | 0.99351
|  |  | 382692 | 1.00313 | [8 empty] | 606846 | 0.9995181 | [8 empty] | 501960 | 0.9884531 | [18 empty] | 950160 | 0.9890341
|  |  | 382992 | 1.002234 | [8 empty] | 607146 | 0.9995181 | [8 empty] | 502260 | 0.9895322 | [18 empty] | 950460 | 0.9890341
|  |  | 383292 | 1.004026 | [8 empty] | 607446 | 1.000479 | [8 empty] | 502560 | 0.9895322 | [18 empty] | 950760 | 0.991272
|  |  | 383592 | 1.002234 | [8 empty] | 607746 | 0.9975972 | [8 empty] | 502860 | 0.9884531 | [18 empty] | 951060 | 0.9867961
|  |  | 383892 | 1.004026 | [8 empty] | 608046 | 0.9975972 | [8 empty] | 503160 | 0.9884531 | [18 empty] | 951360 | 0.9890341
|  |  | 384192 | 1.00313 | [8 empty] | 608346 | 0.9975972 | [8 empty] | 503460 | 0.9884531 | [18 empty] | 951660 | 0.99351
|  |  | 384492 | 1.00313 | [8 empty] | 608646 | 0.9966367 | [8 empty] | 503760 | 0.9895322 | [18 empty] | 951960 | 0.991272
|  |  | 384792 | 1.001338 | [8 empty] | 608946 | 0.9966367 | [8 empty] | 504060 | 0.9895322 | [18 empty] | 952260 | 0.991272
|  |  | 385092 | 1.004026 | [8 empty] | 609246 | 0.9956763 | [8 empty] | 504360 | 0.9873741 | [18 empty] | 952560 | 1.000224
|  |  | 385392 | 1.00313 | [8 empty] | 609546 | 0.9975972 | [8 empty] | 504660 | 0.9884531 | [18 empty] | 952860 | 0.99351
|  |  | 385692 | 1.00313 | [8 empty] | 609846 | 0.9985577 | [8 empty] | 504960 | 0.9873741 | [18 empty] | 953160 | 0.9845582
|  |  | 385992 | 1.004026 | [8 empty] | 610146 | 0.9975972 | [8 empty] | 505260 | 0.9906112 | [18 empty] | 953460 | 0.9845582
|  |  | 386292 | 1.001338 | [8 empty] | 610446 | 0.9975972 | [8 empty] | 505560 | 0.9884531 | [18 empty] | 953760 | 0.9867961
|  |  | 386592 | 1.004922 | [8 empty] | 610746 | 0.9975972 | [8 empty] | 505860 | 0.9873741 | [18 empty] | 954060 | 0.9890341
|  |  | 386892 | 1.004026 | [8 empty] | 611046 | 0.9966367 | [8 empty] | 506160 | 0.9873741 | [18 empty] | 954360 | 0.99351
|  |  | 387192 | 1.004026 | [8 empty] | 611346 | 0.9956763 | [8 empty] | 506460 | 0.9895322 | [18 empty] | 954660 | 0.991272
|  |  | 387492 | 1.00313 | [8 empty] | 611646 | 0.9966367 | [8 empty] | 506760 | 0.9906112 | [18 empty] | 954960 | 0.991272
|  |  | 387792 | 1.00313 | [8 empty] | 611946 | 0.9966367 | [8 empty] | 507060 | 0.9906112 | [18 empty] | 955260 | 0.9957479
|  |  | 388092 | 1.00313 | [8 empty] | 612246 | 0.9966367 | [8 empty] | 507360 | 0.9884531 | [18 empty] | 955560 | 0.9957479
|  |  | 388392 | 1.00313 | [8 empty] | 612546 | 0.9975972 | [8 empty] | 507660 | 0.9916902 | [18 empty] | 955860 | 0.991272
|  |  | 388692 | 1.00313 | [8 empty] | 612846 | 0.9956763 | [8 empty] | 507960 | 0.9862951 | [18 empty] | 956160 | 0.9867961
|  |  | 388992 | 1.004026 | [8 empty] | 613146 | 0.9966367 | [8 empty] | 508260 | 0.9884531 | [18 empty] | 956460 | 0.9890341
|  |  | 389292 | 1.00313 | [8 empty] | 613446 | 0.9975972 | [8 empty] | 508560 | 0.9884531 | [18 empty] | 956760 | 0.9890341
|  |  | 389592 | 1.001338 | [8 empty] | 613746 | 0.9975972 | [8 empty] | 508860 | 0.9873741 | [18 empty] | 957060 | 0.9867961
|  |  | 389892 | 1.002234 | [8 empty] | 614046 | 0.9975972 | [8 empty] | 509160 | 0.9884531 | [18 empty] | 957360 | 0.991272
|  |  | 390192 | 1.00313 | [8 empty] | 614346 | 0.9966367 | [8 empty] | 509460 | 0.9884531 | [18 empty] | 957660 | 0.991272
|  |  | 390492 | 1.002234 | [8 empty] | 614646 | 0.9975972 | [8 empty] | 509760 | 0.9873741 | [18 empty] | 957960 | 0.991272
|  |  | 390792 | 1.00313 | [8 empty] | 614946 | 0.9966367 | [8 empty] | 510060 | 0.9884531 | [18 empty] | 958260 | 0.9890341
|  |  | 391092 | 1.00313 | [8 empty] | 615246 | 0.9956763 | [8 empty] | 510360 | 0.9895322 | [18 empty] | 958560 | 0.9890341
|  |  | 391392 | 1.004026 | [8 empty] | 615546 | 0.9966367 | [8 empty] | 510660 | 0.9873741 | [18 empty] | 958860 | 0.9890341
|  |  | 391692 | 1.00313 | [8 empty] | 615846 | 0.9956763 | [8 empty] | 510960 | 0.9884531 | [18 empty] | 959160 | 0.9890341
|  |  | 391992 | 1.004922 | [8 empty] | 616146 | 0.9975972 | [8 empty] | 511260 | 0.9884531 | [18 empty] | 959460 | 0.99351
|  |  | 392292 | 1.002234 | [8 empty] | 616446 | 0.9975972 | [8 empty] | 511560 | 0.9873741 | [18 empty] | 959760 | 0.99351
|  |  | 392592 | 1.004922 | [8 empty] | 616746 | 0.9985577 | [8 empty] | 511860 | 0.9884531 | [18 empty] | 960060 | 0.991272
|  |  | 392892 | 1.00313 | [8 empty] | 617046 | 0.9966367 | [8 empty] | 512160 | 0.9884531 | [18 empty] | 960360 | 0.991272
|  |  | 393192 | 1.004026 | [8 empty] | 617346 | 0.9966367 | [8 empty] | 512460 | 0.9884531 | [18 empty] | 960660 | 0.991272
|  |  | 393492 | 1.00313 | [8 empty] | 617646 | 0.9985577 | [8 empty] | 512760 | 0.9895322 | [18 empty] | 960960 | 0.9867961
|  |  | 393792 | 1.004026 | [8 empty] | 617946 | 0.9985577 | [8 empty] | 513060 | 0.9895322 | [18 empty] | 961260 | 0.9890341
|  |  | 394092 | 1.002234 | [8 empty] | 618246 | 0.9975972 | [8 empty] | 513360 | 0.9873741 | [18 empty] | 961560 | 0.991272
|  |  | 394392 | 1.002234 | [8 empty] | 618546 | 0.9985577 | [8 empty] | 513660 | 0.9895322 | [18 empty] | 961860 | 0.99351
|  |  | 394692 | 1.004026 | [8 empty] | 618846 | 0.9985577 | [8 empty] | 513960 | 0.9884531 | [18 empty] | 962160 | 0.9890341
|  |  | 394992 | 1.004922 | [8 empty] | 619146 | 0.9975972 | [8 empty] | 514260 | 0.9873741 | [18 empty] | 962460 | 0.991272
|  |  | 395292 | 1.002234 | [8 empty] | 619446 | 0.9975972 | [8 empty] | 514560 | 0.9884531 | [18 empty] | 962760 | 0.9867961
|  |  | 395592 | 1.004026 | [8 empty] | 619746 | 0.9966367 | [8 empty] | 514860 | 0.9873741 | [18 empty] | 963060 | 0.991272
|  |  | 395892 | 1.002234 | [8 empty] | 620046 | 0.9966367 | [8 empty] | 515160 | 0.9895322 | [18 empty] | 963360 | 0.99351
|  |  | 396192 | 1.004026 | [8 empty] | 620346 | 0.9966367 | [8 empty] | 515460 | 0.9873741 | [18 empty] | 963660 | 0.9979859
|  |  | 396492 | 1.004026 | [8 empty] | 620646 | 0.9985577 | [8 empty] | 515760 | 0.9884531 | [18 empty] | 963960 | 0.99351
|  |  | 396792 | 1.00313 | [8 empty] | 620946 | 0.9985577 | [8 empty] | 516060 | 0.9873741 | [18 empty] | 964260 | 0.9957479
|  |  | 397092 | 1.00313 | [8 empty] | 621246 | 0.9975972 | [8 empty] | 516360 | 0.9895322 | [18 empty] | 964560 | 0.9957479
|  |  | 397392 | 1.00313 | [8 empty] | 621546 | 0.9975972 | [8 empty] | 516660 | 0.9884531 | [18 empty] | 964860 | 0.9957479
|  |  | 397692 | 1.004026 | [8 empty] | 621846 | 0.9975972 | [8 empty] | 516960 | 0.9884531 | [18 empty] | 965160 | 0.991272
|  |  | 397992 | 1.004026 | [8 empty] | 622146 | 0.9966367 | [8 empty] | 517260 | 0.9884531 | [18 empty] | 965460 | 0.99351
|  |  | 398292 | 1.00313 | [8 empty] | 622446 | 0.9985577 | [8 empty] | 517560 | 0.9884531 | [18 empty] | 965760 | 0.991272
|  |  | 398592 | 1.004026 | [8 empty] | 622746 | 0.9975972 | [8 empty] | 517860 | 0.9884531 | [18 empty] | 966060 | 0.9890341
|  |  | 398892 | 1.002234 | [8 empty] | 623046 | 0.9966367 | [8 empty] | 518160 | 0.9873741 | [18 empty] | 966360 | 0.9890341
|  |  | 399192 | 1.00313 | [8 empty] | 623346 | 0.9975972 | [8 empty] | 518460 | 0.9873741 | [18 empty] | 966660 | 0.9890341
|  |  | 399492 | 1.004026 | [8 empty] | 623646 | 0.9966367 | [8 empty] | 518760 | 0.9884531 | [18 empty] | 966960 | 0.9979859
|  |  | 399792 | 1.00313 | [8 empty] | 623946 | 0.9966367 | [8 empty] | 519060 | 0.9895322 | [18 empty] | 967260 | 0.9845582
|  |  | 400092 | 1.004026 | [8 empty] | 624246 | 0.9956763 | [8 empty] | 519360 | 0.9884531 | [18 empty] | 967560 | 0.9890341
|  |  | 400392 | 1.00313 | [8 empty] | 624546 | 0.9975972 | [8 empty] | 519660 | 0.9873741 | [18 empty] | 967860 | 0.9890341
|  |  | 400692 | 1.00313 | [8 empty] | 624846 | 0.9975972 | [8 empty] | 519960 | 0.9884531 | [18 empty] | 968160 | 0.99351
|  |  | 400992 | 1.00313 | [8 empty] | 625146 | 0.9985577 | [8 empty] | 520260 | 0.9906112 | [18 empty] | 968460 | 0.991272
|  |  | 401292 | 1.002234 | [8 empty] | 625446 | 0.9975972 | [8 empty] | 520560 | 0.9884531 | [18 empty] | 968760 | 0.99351
|  |  | 401592 | 1.002234 | [8 empty] | 625746 | 0.9966367 | [8 empty] | 520860 | 0.9884531 | [18 empty] | 969060 | 0.99351
|  |  | 401892 | 1.002234 | [8 empty] | 626046 | 0.9975972 | [8 empty] | 521160 | 0.9895322 | [18 empty] | 969360 | 0.9867961
|  |  | 402192 | 1.004026 | [8 empty] | 626346 | 0.9975972 | [8 empty] | 521460 | 0.9895322 | [18 empty] | 969660 | 0.99351
|  |  | 402492 | 1.004026 | [8 empty] | 626646 | 0.9966367 | [8 empty] | 521760 | 0.9895322 | [18 empty] | 969960 | 0.991272
|  |  | 402792 | 1.004026 | [8 empty] | 626946 | 0.9975972 | [8 empty] | 522060 | 0.9895322 | [18 empty] | 970260 | 0.9957479
|  |  | 403092 | 1.004922 | [8 empty] | 627246 | 0.9975972 | [8 empty] | 522360 | 0.9895322 | [18 empty] | 970560 | 0.99351
|  |  | 403392 | 1.00313 | [8 empty] | 627546 | 0.9975972 | [8 empty] | 522660 | 0.9884531 | [18 empty] | 970860 | 0.9890341
|  |  | 403692 | 1.002234 | [8 empty] | 627846 | 0.9975972 | [8 empty] | 522960 | 0.9884531 | [18 empty] | 971160 | 0.9890341
|  |  | 403992 | 1.001338 | [8 empty] | 628146 | 0.9995181 | [8 empty] | 523260 | 0.9906112 | [18 empty] | 971460 | 0.99351
|  |  | 404292 | 1.002234 | [8 empty] | 628446 | 0.9975972 | [8 empty] | 523560 | 0.9895322 | [18 empty] | 971760 | 0.991272
|  |  | 404592 | 1.002234 | [8 empty] | 628746 | 0.9975972 | [8 empty] | 523860 | 0.9906112 | [18 empty] | 972060 | 0.9979859
|  |  | 404892 | 1.004026 | [8 empty] | 629046 | 0.9966367 | [8 empty] | 524160 | 0.9895322 | [18 empty] | 972360 | 0.99351
|  |  | 405192 | 1.004026 | [8 empty] | 629346 | 0.9975972 | [8 empty] | 524460 | 0.9895322 | [18 empty] | 972660 | 0.991272
|  |  | 405492 | 1.004026 | [8 empty] | 629646 | 0.9966367 | [8 empty] | 524760 | 0.9873741 | [18 empty] | 972960 | 0.9979859
|  |  | 405792 | 1.002234 | [8 empty] | 629946 | 0.9985577 | [8 empty] | 525060 | 0.9873741 | [18 empty] | 973260 | 0.9890341
|  |  | 406092 | 1.00313 | [8 empty] | 630246 | 0.9966367 | [8 empty] | 525360 | 0.9895322 | [18 empty] | 973560 | 0.991272
|  |  | 406392 | 1.004922 | [8 empty] | 630546 | 0.9985577 | [8 empty] | 525660 | 0.9884531 | [18 empty] | 973860 | 0.9957479
|  |  | 406692 | 1.00313 | [8 empty] | 630846 | 0.9975972 | [8 empty] | 525960 | 0.9884531 | [18 empty] | 974160 | 0.9957479
|  |  | 406992 | 1.00313 | [8 empty] | 631146 | 0.9966367 | [8 empty] | 526260 | 0.9895322 | [18 empty] | 974460 | 0.991272
|  |  | 407292 | 1.00313 | [8 empty] | 631446 | 0.9975972 | [8 empty] | 526560 | 0.9895322 | [18 empty] | 974760 | 0.9867961
|  |  | 407592 | 1.004922 | [8 empty] | 631746 | 0.9966367 | [8 empty] | 526860 | 0.9884531 | [18 empty] | 975060 | 0.99351
|  |  | 407892 | 1.002234 | [8 empty] | 632046 | 0.9975972 | [8 empty] | 527160 | 0.9895322 | [18 empty] | 975360 | 0.9957479
|  |  | 408192 | 1.004026 | [8 empty] | 632346 | 0.9975972 | [8 empty] | 527460 | 0.9873741 | [18 empty] | 975660 | 0.9957479
|  |  | 408492 | 1.00313 | [8 empty] | 632646 | 0.9975972 | [8 empty] | 527760 | 0.9895322 | [18 empty] | 975960 | 0.99351
|  |  | 408792 | 1.002234 | [8 empty] | 632946 | 0.9975972 | [8 empty] | 528060 | 0.9884531 | [18 empty] | 976260 | 0.9867961
|  |  | 409092 | 1.002234 | [8 empty] | 633246 | 0.9985577 | [8 empty] | 528360 | 0.9873741 | [18 empty] | 976560 | 0.99351
|  |  | 409392 | 1.00313 | [8 empty] | 633546 | 0.9985577 | [8 empty] | 528660 | 0.9884531 | [18 empty] | 976860 | 0.991272
|  |  | 409692 | 1.004922 | [8 empty] | 633846 | 0.9985577 | [8 empty] | 528960 | 0.9884531 | [18 empty] | 977160 | 0.9979859
|  |  | 409992 | 1.00313 | [8 empty] | 634146 | 0.9975972 | [8 empty] | 529260 | 0.9895322 | [18 empty] | 977460 | 0.9957479
|  |  | 410292 | 1.002234 | [8 empty] | 634446 | 0.9985577 | [8 empty] | 529560 | 0.9906112 | [18 empty] | 977760 | 0.99351
|  |  | 410592 | 1.004026 | [8 empty] | 634746 | 0.9966367 | [8 empty] | 529860 | 0.9884531 | [18 empty] | 978060 | 1.002462
|  |  | 410892 | 1.004026 | [8 empty] | 635046 | 0.9975972 | [8 empty] | 530160 | 0.9873741 | [18 empty] | 978360 | 0.9957479
|  |  | 411192 | 1.00313 | [8 empty] | 635346 | 0.9985577 | [8 empty] | 530460 | 0.9884531 | [18 empty] | 978660 | 0.9979859
|  |  | 411492 | 1.00313 | [8 empty] | 635646 | 0.9975972 | [8 empty] | 530760 | 0.9895322 | [18 empty] | 978960 | 1.000224
|  |  | 411792 | 1.002234 | [8 empty] | 635946 | 0.9975972 | [8 empty] | 531060 | 0.9906112 | [18 empty] | 979260 | 0.9957479
|  |  | 412092 | 1.004026 | [8 empty] | 636246 | 0.9985577 | [8 empty] | 531360 | 0.9873741 | [18 empty] | 979560 | 0.9957479
|  |  | 412392 | 1.004026 | [8 empty] | 636546 | 0.9975972 | [8 empty] | 531660 | 0.9884531 | [18 empty] | 979860 | 0.9957479
|  |  | 412692 | 1.004026 | [8 empty] | 636846 | 0.9985577 | [8 empty] | 531960 | 0.9884531 | [18 empty] | 980160 | 0.9957479
|  |  | 412992 | 1.00313 | [8 empty] | 637146 | 0.9985577 | [8 empty] | 532260 | 0.9906112 | [18 empty] | 980460 | 1.002462
|  |  | 413292 | 1.002234 | [8 empty] | 637446 | 0.9975972 | [8 empty] | 532560 | 0.9906112 | [18 empty] | 980760 | 0.99351
|  |  | 413592 | 1.004026 | [8 empty] | 637746 | 0.9975972 | [8 empty] | 532860 | 0.9906112 | [18 empty] | 981060 | 0.99351
|  |  | 413892 | 1.00313 | [8 empty] | 638046 | 0.9975972 | [8 empty] | 533160 | 0.9884531 | [18 empty] | 981360 | 0.991272
|  |  | 414192 | 1.004026 | [8 empty] | 638346 | 0.9995181 | [8 empty] | 533460 | 0.9884531 | [18 empty] | 981660 | 0.9957479
|  |  | 414492 | 1.004026 | [8 empty] | 638646 | 0.9985577 | [8 empty] | 533760 | 0.9895322 | [18 empty] | 981960 | 0.9957479
|  |  | 414792 | 1.004922 | [8 empty] | 638946 | 0.9975972 | [8 empty] | 534060 | 0.9895322 | [18 empty] | 982260 | 0.99351
|  |  | 415092 | 1.004026 | [8 empty] | 639246 | 0.9975972 | [8 empty] | 534360 | 0.9895322 | [18 empty] | 982560 | 0.9890341
|  |  | 415392 | 1.00313 | [8 empty] | 639546 | 0.9975972 | [8 empty] | 534660 | 0.9884531 | [18 empty] | 982860 | 0.99351
|  |  | 415692 | 1.004922 | [8 empty] | 639846 | 0.9985577 | [8 empty] | 534960 | 0.9873741 | [18 empty] | 983160 | 0.9890341
|  |  | 415992 | 1.002234 | [8 empty] | 640146 | 0.9985577 | [8 empty] | 535260 | 0.9862951 | [18 empty] | 983460 | 1.000224
|  |  | 416292 | 1.00313 | [8 empty] | 640446 | 0.9975972 | [8 empty] | 535560 | 0.9884531 | [18 empty] | 983760 | 0.9957479
|  |  | 416592 | 1.00313 | [8 empty] | 640746 | 0.9985577 | [8 empty] | 535860 | 0.9884531 | [18 empty] | 984060 | 0.991272
|  |  | 416892 | 1.004026 | [8 empty] | 641046 | 0.9995181 | [8 empty] | 536160 | 0.9895322 | [18 empty] | 984360 | 0.9957479
|  |  | 417192 | 1.004026 | [8 empty] | 641346 | 0.9985577 | [8 empty] | 536460 | 0.9906112 | [18 empty] | 984660 | 0.99351
|  |  | 417492 | 1.004922 | [8 empty] | 641646 | 0.9985577 | [8 empty] | 536760 | 0.9884531 | [18 empty] | 984960 | 0.9890341
|  |  | 417792 | 1.002234 | [8 empty] | 641946 | 0.9995181 | [8 empty] | 537060 | 0.9873741 | [18 empty] | 985260 | 0.99351
|  |  | 418092 | 1.004026 | [8 empty] | 642246 | 0.9985577 | [8 empty] | 537360 | 0.9884531 | [18 empty] | 985560 | 0.9957479
|  |  | 418392 | 1.00313 | [8 empty] | 642546 | 0.9985577 | [8 empty] | 537660 | 0.9895322 | [18 empty] | 985860 | 1.002462
|  |  | 418692 | 1.002234 | [8 empty] | 642846 | 0.9995181 | [8 empty] | 537960 | 0.9884531 | [18 empty] | 986160 | 0.9957479
|  |  | 418992 | 1.004026 | [8 empty] | 643146 | 0.9966367 | [8 empty] | 538260 | 0.9884531 | [18 empty] | 986460 | 0.9890341
|  |  | 419292 | 1.00313 | [8 empty] | 643446 | 0.9985577 | [8 empty] | 538560 | 0.9884531 | [18 empty] | 986760 | 0.9979859
|  |  | 419592 | 1.004026 | [8 empty] | 643746 | 0.9975972 | [8 empty] | 538860 | 0.9895322 | [18 empty] | 987060 | 0.9979859
|  |  | 419892 | 1.004026 | [8 empty] | 644046 | 0.9985577 | [8 empty] | 539160 | 0.9895322 | [18 empty] | 987360 | 0.99351
|  |  | 420192 | 1.004026 | [8 empty] | 644346 | 0.9985577 | [8 empty] | 539460 | 0.9884531 | [18 empty] | 987660 | 0.9957479
|  |  | 420492 | 1.00313 | [8 empty] | 644646 | 0.9975972 | [8 empty] | 539760 | 0.9884531 | [18 empty] | 987960 | 0.9957479
|  |  | 420792 | 1.00313 | [8 empty] | 644946 | 0.9985577 | [8 empty] | 540060 | 0.9906112 | [18 empty] | 988260 | 0.9957479
|  |  | 421092 | 1.004026 | [8 empty] | 645246 | 0.9975972 | [8 empty] | 540360 | 0.9906112 | [18 empty] | 988560 | 0.9979859
|  |  | 421392 | 1.004026 | [8 empty] | 645546 | 0.9975972 | [8 empty] | 540660 | 0.9895322 | [18 empty] | 988860 | 1.000224
|  |  | 421692 | 1.004026 | [8 empty] | 645846 | 0.9975972 | [8 empty] | 540960 | 0.9895322 | [18 empty] | 989160 | 0.9957479
|  |  | 421992 | 1.004026 | [8 empty] | 646146 | 0.9995181 | [8 empty] | 541260 | 0.9895322 | [18 empty] | 989460 | 0.9979859
|  |  | 422292 | 1.00313 | [8 empty] | 646446 | 0.9985577 | [8 empty] | 541560 | 0.9873741 | [18 empty] | 989760 | 1.002462
|  |  | 422592 | 1.004922 | [8 empty] | 646746 | 0.9995181 | [8 empty] | 541860 | 0.9862951 | [18 empty] | 990060 | 0.9957479
|  |  | 422892 | 1.00313 | [8 empty] | 647046 | 0.9995181 | [8 empty] | 542160 | 0.9884531 | [18 empty] | 990360 | 1.002462
|  |  | 423192 | 1.004026 | [8 empty] | 647346 | 0.9985577 | [8 empty] | 542460 | 0.9895322 | [18 empty] | 990660 | 0.9957479
|  |  | 423492 | 1.004026 | [8 empty] | 647646 | 0.9985577 | [8 empty] | 542760 | 0.9884531 | [18 empty] | 990960 | 0.9957479
|  |  | 423792 | 1.004026 | [8 empty] | 647946 | 0.9985577 | [8 empty] | 543060 | 0.9895322 | [18 empty] | 991260 | 0.9957479
|  |  | 424092 | 1.004026 | [8 empty] | 648246 | 0.9975972 | [8 empty] | 543360 | 0.9906112 | [18 empty] | 991560 | 0.9979859
|  |  | 424392 | 1.00313 | [8 empty] | 648546 | 0.9975972 | [8 empty] | 543660 | 0.9895322 | [18 empty] | 991860 | 1.000224
|  |  | 424692 | 1.00313 | [8 empty] | 648846 | 0.9975972 | [8 empty] | 543960 | 0.9895322 | [18 empty] | 992160 | 0.9957479
|  |  | 424992 | 1.002234 | [8 empty] | 649146 | 0.9985577 | [8 empty] | 544260 | 0.9884531 | [18 empty] | 992460 | 0.99351
|  |  | 425292 | 1.004922 | [8 empty] | 649446 | 0.9985577 | [8 empty] | 544560 | 0.9895322 | [18 empty] | 992760 | 1.000224
|  |  | 425592 | 1.004026 | [8 empty] | 649746 | 0.9995181 | [8 empty] | 544860 | 0.9873741 | [18 empty] | 993060 | 0.9979859
|  |  | 425892 | 1.00313 | [8 empty] | 650046 | 1.000479 | [8 empty] | 545160 | 0.9895322 | [18 empty] | 993360 | 0.9979859
|  |  | 426192 | 1.004026 | [8 empty] | 650346 | 0.9995181 | [8 empty] | 545460 | 0.9884531 | [18 empty] | 993660 | 0.9957479
|  |  | 426492 | 1.004026 | [8 empty] | 650646 | 0.9985577 | [8 empty] | 545760 | 0.9906112 | [18 empty] | 993960 | 0.99351
|  |  | 426792 | 1.00313 | [8 empty] | 650946 | 0.9985577 | [8 empty] | 546060 | 0.9895322 | [18 empty] | 994260 | 0.9957479
|  |  | 427092 | 1.004922 | [8 empty] | 651246 | 0.9995181 | [8 empty] | 546360 | 0.9895322 | [18 empty] | 994560 | 0.9979859
|  |  | 427392 | 1.004026 | [8 empty] | 651546 | 1.000479 | [8 empty] | 546660 | 0.9895322 | [18 empty] | 994860 | 0.991272
|  |  | 427692 | 1.004922 | [8 empty] | 651846 | 0.9966367 | [8 empty] | 546960 | 0.9906112 | [18 empty] | 995160 | 1.000224
|  |  | 427992 | 1.004922 | [8 empty] | 652146 | 0.9985577 | [8 empty] | 547260 | 0.9895322 | [18 empty] | 995460 | 0.9979859
|  |  | 428292 | 1.00313 | [8 empty] | 652446 | 0.9995181 | [8 empty] | 547560 | 0.9895322 | [18 empty] | 995760 | 1.002462
|  |  | 428592 | 1.00313 | [8 empty] | 652746 | 1.000479 | [8 empty] | 547860 | 0.9906112 | [18 empty] | 996060 | 1.002462
|  |  | 428892 | 1.004026 | [8 empty] | 653046 | 0.9985577 | [8 empty] | 548160 | 0.9895322 | [18 empty] | 996360 | 0.9979859
[13 empty] | 653346 | 0.9985577 | [8 empty] | 548460 | 0.9895322 | [18 empty] | 996660 | 0.9979859
[13 empty] | 653646 | 0.9975972 | [8 empty] | 548760 | 0.9895322 | [18 empty] | 996960 | 0.9979859
[13 empty] | 653946 | 0.9985577 | [8 empty] | 549060 | 0.9906112 | [18 empty] | 997260 | 0.9979859
[13 empty] | 654246 | 0.9995181 | [8 empty] | 549360 | 0.9895322 | [18 empty] | 997560 | 0.99351
[13 empty] | 654546 | 0.9995181 | [8 empty] | 549660 | 0.9895322 | [18 empty] | 997860 | 0.9957479
[13 empty] | 654846 | 0.9985577 | [8 empty] | 549960 | 0.9884531 | [18 empty] | 998160 | 0.99351
[13 empty] | 655146 | 0.9985577 | [8 empty] | 550260 | 0.9873741 | [18 empty] | 998460 | 0.9979859
[13 empty] | 655446 | 0.9985577 | [8 empty] | 550560 | 0.9895322 | [18 empty] | 998760 | 1.000224
[13 empty] | 655746 | 0.9985577 | [8 empty] | 550860 | 0.9895322 | [18 empty] | 999060 | 0.9979859
[13 empty] | 656046 | 0.9995181 | [8 empty] | 551160 | 0.9906112 | [18 empty] | 999360 | 0.9957479
[13 empty] | 656346 | 0.9985577 | [8 empty] | 551460 | 0.9906112 | [18 empty] | 999660 | 1.000224
[13 empty] | 656646 | 0.9985577 | [8 empty] | 551760 | 0.9916902 | [18 empty] | 999960 | 1.002462
[13 empty] | 656946 | 1.000479 | [8 empty] | 552060 | 0.9884531 | [18 empty] | 1000260 | 0.9979859
[13 empty] | 657246 | 0.9985577 | [8 empty] | 552360 | 0.9895322 | [18 empty] | 1000560 | 1.002462
[13 empty] | 657546 | 1.000479 | [8 empty] | 552660 | 0.9895322 | [18 empty] | 1000860 | 1.002462
[13 empty] | 657846 | 0.9995181 | [8 empty] | 552960 | 0.9895322 | [18 empty] | 1001160 | 0.9979859
[13 empty] | 658146 | 0.9995181 | [8 empty] | 553260 | 0.9895322 | [18 empty] | 1001460 | 1.000224
[13 empty] | 658446 | 0.9985577 | [8 empty] | 553560 | 0.9895322 | [18 empty] | 1001760 | 1.0047
[13 empty] | 658746 | 0.9995181 | [8 empty] | 553860 | 0.9895322 | [18 empty] | 1002060 | 0.9979859
[13 empty] | 659046 | 0.9995181 | [8 empty] | 554160 | 0.9906112 | [18 empty] | 1002360 | 0.9957479
[13 empty] | 659346 | 0.9995181 | [8 empty] | 554460 | 0.9895322 | [18 empty] | 1002660 | 0.9957479
[13 empty] | 659646 | 0.9995181 | [8 empty] | 554760 | 0.9906112 | [18 empty] | 1002960 | 0.9979859
[13 empty] | 659946 | 0.9995181 | [8 empty] | 555060 | 0.9895322 | [18 empty] | 1003260 | 1.002462
[13 empty] | 660246 | 0.9985577 | [8 empty] | 555360 | 0.9916902 | [18 empty] | 1003560 | 1.002462
[13 empty] | 660546 | 0.9995181 | [8 empty] | 555660 | 0.9906112 | [18 empty] | 1003860 | 0.9957479
[13 empty] | 660846 | 0.9985577 | [8 empty] | 555960 | 0.9895322 | [18 empty] | 1004160 | 1.0047
[13 empty] | 661146 | 0.9995181 | [8 empty] | 556260 | 0.9906112 | [18 empty] | 1004460 | 1.000224
[13 empty] | 661446 | 0.9995181 | [8 empty] | 556560 | 0.9884531 | [18 empty] | 1004760 | 0.9957479
[13 empty] | 661746 | 0.9995181 | [8 empty] | 556860 | 0.9906112 | [18 empty] | 1005060 | 0.99351
[13 empty] | 662046 | 0.9995181 | [8 empty] | 557160 | 0.9906112 | [18 empty] | 1005360 | 0.9979859
[13 empty] | 662346 | 0.9995181 | [8 empty] | 557460 | 0.9906112 | [18 empty] | 1005660 | 1.000224
[13 empty] | 662646 | 0.9995181 | [8 empty] | 557760 | 0.9895322 | [18 empty] | 1005960 | 1.0047
[13 empty] | 662946 | 0.9985577 | [8 empty] | 558060 | 0.9895322 | [18 empty] | 1006260 | 1.000224
[13 empty] | 663246 | 1.000479 | [8 empty] | 558360 | 0.9906112 | [18 empty] | 1006560 | 1.006938
[13 empty] | 663546 | 1.000479 | [8 empty] | 558660 | 0.9895322 | [18 empty] | 1006860 | 1.000224
[13 empty] | 663846 | 0.9995181 | [8 empty] | 558960 | 0.9884531 | [18 empty] | 1007160 | 0.9957479
[13 empty] | 664146 | 1.000479 | [8 empty] | 559260 | 0.9906112 | [18 empty] | 1007460 | 0.9957479
[13 empty] | 664446 | 0.9995181 | [8 empty] | 559560 | 0.9906112 | [18 empty] | 1007760 | 1.000224
[13 empty] | 664746 | 0.9995181 | [8 empty] | 559860 | 0.9895322 | [18 empty] | 1008060 | 0.9979859
[13 empty] | 665046 | 1.000479 | [8 empty] | 560160 | 0.9895322 | [18 empty] | 1008360 | 0.9979859
[13 empty] | 665346 | 1.000479 | [8 empty] | 560460 | 0.9895322 | [18 empty] | 1008660 | 0.99351
[13 empty] | 665646 | 0.9995181 | [8 empty] | 560760 | 0.9906112 | [18 empty] | 1008960 | 0.99351
[13 empty] | 665946 | 0.9995181 | [8 empty] | 561060 | 0.9884531 | [18 empty] | 1009260 | 0.9979859
[13 empty] | 666246 | 0.9985577 | [8 empty] | 561360 | 0.9895322 | [18 empty] | 1009560 | 1.002462
[13 empty] | 666546 | 0.9985577 | [8 empty] | 561660 | 0.9895322 | [18 empty] | 1009860 | 1.002462
[13 empty] | 666846 | 1.000479 | [8 empty] | 561960 | 0.9906112 | [18 empty] | 1010160 | 1.002462
[13 empty] | 667146 | 0.9995181 | [8 empty] | 562260 | 0.9906112 | [18 empty] | 1010460 | 0.9979859
[13 empty] | 667446 | 1.000479 | [8 empty] | 562560 | 0.9906112 | [18 empty] | 1010760 | 0.991272
[13 empty] | 667746 | 0.9995181 | [8 empty] | 562860 | 0.9906112 | [18 empty] | 1011060 | 0.9957479
[13 empty] | 668046 | 0.9985577 | [8 empty] | 563160 | 0.9895322 | [18 empty] | 1011360 | 0.991272
[13 empty] | 668346 | 1.000479 | [8 empty] | 563460 | 0.9916902 | [18 empty] | 1011660 | 0.9979859
[13 empty] | 668646 | 0.9995181 | [8 empty] | 563760 | 0.9895322 | [18 empty] | 1011960 | 0.9867961
[13 empty] | 668946 | 1.000479 | [8 empty] | 564060 | 0.9906112 | [18 empty] | 1012260 | 0.99351
[13 empty] | 669246 | 0.9995181 | [8 empty] | 564360 | 0.9895322 | [18 empty] | 1012560 | 0.991272
[13 empty] | 669546 | 0.9995181 | [8 empty] | 564660 | 0.9895322 | [18 empty] | 1012860 | 0.9979859
[13 empty] | 669846 | 0.9995181 | [8 empty] | 564960 | 0.9906112 | [18 empty] | 1013160 | 0.99351
[13 empty] | 670146 | 0.9985577 | [8 empty] | 565260 | 0.9906112 | [18 empty] | 1013460 | 0.9979859
[13 empty] | 670446 | 1.000479 | [8 empty] | 565560 | 0.9906112 | [18 empty] | 1013760 | 0.99351
[13 empty] | 670746 | 1.000479 | [8 empty] | 565860 | 0.9895322 | [18 empty] | 1014060 | 0.991272
[13 empty] | 671046 | 1.001439 | [8 empty] | 566160 | 0.9895322 | [18 empty] | 1014360 | 0.99351
[13 empty] | 671346 | 1.001439 | [8 empty] | 566460 | 0.9906112 | [18 empty] | 1014660 | 0.991272
[13 empty] | 671646 | 1.000479 | [8 empty] | 566760 | 0.9916902 | [18 empty] | 1014960 | 0.991272
[13 empty] | 671946 | 1.001439 | [8 empty] | 567060 | 0.9906112 | [18 empty] | 1015260 | 0.9890341
[13 empty] | 672246 | 1.000479 | [8 empty] | 567360 | 0.9895322 | [18 empty] | 1015560 | 1.000224
[13 empty] | 672546 | 1.001439 | [8 empty] | 567660 | 0.9916902 | [18 empty] | 1015860 | 0.99351
[13 empty] | 672846 | 0.9995181 | [8 empty] | 567960 | 0.9906112 | [18 empty] | 1016160 | 0.991272
[13 empty] | 673146 | 0.9995181 | [8 empty] | 568260 | 0.9906112 | [18 empty] | 1016460 | 0.991272
[13 empty] | 673446 | 1.000479 | [8 empty] | 568560 | 0.9895322 | [18 empty] | 1016760 | 1.000224
[13 empty] | 673746 | 1.000479 | [8 empty] | 568860 | 0.9916902 | [18 empty] | 1017060 | 0.99351
[13 empty] | 674046 | 1.000479 | [8 empty] | 569160 | 0.9906112 | [18 empty] | 1017360 | 0.9890341
[13 empty] | 674346 | 1.000479 | [8 empty] | 569460 | 0.9906112 | [18 empty] | 1017660 | 0.9979859
[13 empty] | 674646 | 0.9985577 | [8 empty] | 569760 | 0.9916902 | [18 empty] | 1017960 | 0.991272
[13 empty] | 674946 | 1.000479 | [8 empty] | 570060 | 0.9895322 | [18 empty] | 1018260 | 0.9890341
[13 empty] | 675246 | 1.000479 | [8 empty] | 570360 | 0.9895322 | [18 empty] | 1018560 | 0.991272
[13 empty] | 675546 | 0.9995181 | [8 empty] | 570660 | 0.9916902 | [18 empty] | 1018860 | 0.991272
[13 empty] | 675846 | 0.9995181 | [8 empty] | 570960 | 0.9906112 | [18 empty] | 1019160 | 0.9979859
[13 empty] | 676146 | 1.001439 | [8 empty] | 571260 | 0.9906112 | [18 empty] | 1019460 | 0.99351
[13 empty] | 676446 | 1.000479 | [8 empty] | 571560 | 0.9906112 | [18 empty] | 1019760 | 0.99351
[13 empty] | 676746 | 1.000479 | [8 empty] | 571860 | 0.9906112 | [18 empty] | 1020060 | 0.99351
[13 empty] | 677046 | 0.9995181 | [8 empty] | 572160 | 0.9906112 | [18 empty] | 1020360 | 0.9890341
[13 empty] | 677346 | 1.000479 | [8 empty] | 572460 | 0.9927692 | [18 empty] | 1020660 | 0.991272
[13 empty] | 677646 | 1.000479 | [8 empty] | 572760 | 0.9895322 | [18 empty] | 1020960 | 1.0047
[13 empty] | 677946 | 0.9995181 | [8 empty] | 573060 | 0.9916902 | [18 empty] | 1021260 | 0.99351
[13 empty] | 678246 | 1.000479 | [8 empty] | 573360 | 0.9927692 | [18 empty] | 1021560 | 1.002462
[13 empty] | 678546 | 1.000479 | [8 empty] | 573660 | 0.9916902 | [18 empty] | 1021860 | 0.9957479
[13 empty] | 678846 | 0.9985577 | [8 empty] | 573960 | 0.9906112 | [18 empty] | 1022160 | 0.99351
[13 empty] | 679146 | 1.001439 | [8 empty] | 574260 | 0.9906112 | [18 empty] | 1022460 | 0.9845582
[13 empty] | 679446 | 1.000479 | [8 empty] | 574560 | 0.9895322 | [18 empty] | 1022760 | 0.9957479
[13 empty] | 679746 | 1.000479 | [8 empty] | 574860 | 0.9916902 | [18 empty] | 1023060 | 0.99351
[13 empty] | 680046 | 0.9995181 | [8 empty] | 575160 | 0.9906112 | [18 empty] | 1023360 | 0.9957479
[13 empty] | 680346 | 1.001439 | [8 empty] | 575460 | 0.9906112 | [18 empty] | 1023660 | 0.991272
[13 empty] | 680646 | 0.9995181 | [8 empty] | 575760 | 0.9895322 | [18 empty] | 1023960 | 0.9957479
[13 empty] | 680946 | 0.9995181 | [8 empty] | 576060 | 0.9895322 | [18 empty] | 1024260 | 0.991272
[13 empty] | 681246 | 0.9985577 | [8 empty] | 576360 | 0.9916902 | [18 empty] | 1024560 | 0.991272
[13 empty] | 681546 | 0.9995181 | [8 empty] | 576660 | 0.9906112 | [18 empty] | 1024860 | 0.9890341
[13 empty] | 681846 | 0.9985577 | [8 empty] | 576960 | 0.9927692 | [18 empty] | 1025160 | 0.9957479
[13 empty] | 682146 | 1.000479 | [8 empty] | 577260 | 0.9916902 | [18 empty] | 1025460 | 0.99351
[13 empty] | 682446 | 0.9995181 | [8 empty] | 577560 | 0.9927692 | [18 empty] | 1025760 | 0.99351
[13 empty] | 682746 | 1.000479 | [8 empty] | 577860 | 0.9916902 | [18 empty] | 1026060 | 0.9957479
[13 empty] | 683046 | 0.9995181 | [8 empty] | 578160 | 0.9916902 | [18 empty] | 1026360 | 0.9957479
[13 empty] | 683346 | 1.000479 | [8 empty] | 578460 | 0.9895322 | [18 empty] | 1026660 | 0.99351
[13 empty] | 683646 | 0.9995181 | [8 empty] | 578760 | 0.9895322 | [18 empty] | 1026960 | 0.99351
[13 empty] | 683946 | 1.001439 | [8 empty] | 579060 | 0.9906112 | [18 empty] | 1027260 | 0.991272
[13 empty] | 684246 | 1.001439 | [8 empty] | 579360 | 0.9916902 | [18 empty] | 1027560 | 0.991272
[13 empty] | 684546 | 1.000479 | [8 empty] | 579660 | 0.9906112 | [18 empty] | 1027860 | 0.99351
[13 empty] | 684846 | 0.9995181 | [8 empty] | 579960 | 0.9895322 | [18 empty] | 1028160 | 0.991272
[13 empty] | 685146 | 1.000479 | [8 empty] | 580260 | 0.9916902 | [18 empty] | 1028460 | 0.991272
[13 empty] | 685446 | 1.000479 | [8 empty] | 580560 | 0.9938482 | [18 empty] | 1028760 | 0.9890341
[13 empty] | 685746 | 1.000479 | [8 empty] | 580860 | 0.9906112 | [18 empty] | 1029060 | 0.99351
[13 empty] | 686046 | 0.9995181 | [8 empty] | 581160 | 0.9906112 | [18 empty] | 1029360 | 0.9979859
[13 empty] | 686346 | 1.000479 | [8 empty] | 581460 | 0.9906112 | [18 empty] | 1029660 | 0.991272
[13 empty] | 686646 | 0.9985577 | [8 empty] | 581760 | 0.9916902 | [18 empty] | 1029960 | 0.9867961
[13 empty] | 686946 | 0.9995181 | [8 empty] | 582060 | 0.9906112 | [18 empty] | 1030260 | 1.000224
[13 empty] | 687246 | 0.9995181 | [8 empty] | 582360 | 0.9906112 | [18 empty] | 1030560 | 0.9957479
[13 empty] | 687546 | 0.9995181 | [8 empty] | 582660 | 0.9895322 | [18 empty] | 1030860 | 0.99351
[13 empty] | 687846 | 1.000479 | [8 empty] | 582960 | 0.9916902 | [18 empty] | 1031160 | 0.991272
[13 empty] | 688146 | 1.002399 | [8 empty] | 583260 | 0.9938482 | [18 empty] | 1031460 | 1.002462
[13 empty] | 688446 | 1.000479 | [8 empty] | 583560 | 0.9916902 | [18 empty] | 1031760 | 0.991272
[13 empty] | 688746 | 1.000479 | [8 empty] | 583860 | 0.9916902 | [18 empty] | 1032060 | 0.99351
[13 empty] | 689046 | 1.001439 | [8 empty] | 584160 | 0.9916902 | [18 empty] | 1032360 | 0.9845582
[13 empty] | 689346 | 1.000479 | [8 empty] | 584460 | 0.9906112 | [18 empty] | 1032660 | 0.9957479
[13 empty] | 689646 | 0.9995181 | [8 empty] | 584760 | 0.9916902 | [18 empty] | 1032960 | 0.9867961
[13 empty] | 689946 | 1.000479 | [8 empty] | 585060 | 0.9927692 | [18 empty] | 1033260 | 0.99351
[13 empty] | 690246 | 1.000479 | [8 empty] | 585360 | 0.9916902 | [18 empty] | 1033560 | 0.991272
[13 empty] | 690546 | 0.9995181 | [8 empty] | 585660 | 0.9927692 | [18 empty] | 1033860 | 0.9957479
[13 empty] | 690846 | 1.000479 | [8 empty] | 585960 | 0.9916902 | [18 empty] | 1034160 | 0.991272
[13 empty] | 691146 | 0.9985577 | [8 empty] | 586260 | 0.9916902 | [18 empty] | 1034460 | 0.9979859
[13 empty] | 691446 | 0.9985577 | [8 empty] | 586560 | 0.9906112 | [18 empty] | 1034760 | 0.99351
[13 empty] | 691746 | 1.000479 | [8 empty] | 586860 | 0.9916902 | [18 empty] | 1035060 | 0.991272
[13 empty] | 692046 | 0.9995181 | [8 empty] | 587160 | 0.9906112 | [18 empty] | 1035360 | 0.9867961
[13 empty] | 692346 | 1.000479 | [8 empty] | 587460 | 0.9916902 | [18 empty] | 1035660 | 0.9979859
[13 empty] | 692646 | 1.000479 | [8 empty] | 587760 | 0.9906112 | [18 empty] | 1035960 | 0.9979859
[13 empty] | 692946 | 1.000479 | [8 empty] | 588060 | 0.9906112 | [18 empty] | 1036260 | 1.000224
[13 empty] | 693246 | 0.9995181 | [8 empty] | 588360 | 0.9927692 | [18 empty] | 1036560 | 0.9957479
[13 empty] | 693546 | 0.9985577 | [8 empty] | 588660 | 0.9916902 | [18 empty] | 1036860 | 0.9957479
[13 empty] | 693846 | 1.001439 | [8 empty] | 588960 | 0.9916902 | [18 empty] | 1037160 | 0.99351
[13 empty] | 694146 | 0.9995181 | [8 empty] | 589260 | 0.9916902 | [18 empty] | 1037460 | 0.9867961
[13 empty] | 694446 | 0.9995181 | [8 empty] | 589560 | 0.9927692 | [18 empty] | 1037760 | 0.99351
[13 empty] | 694746 | 0.9995181 | [8 empty] | 589860 | 0.9949272 | [18 empty] | 1038060 | 0.991272
[13 empty] | 695046 | 0.9995181 | [8 empty] | 590160 | 0.9927692 | [18 empty] | 1038360 | 0.991272
[13 empty] | 695346 | 0.9995181 | [8 empty] | 590460 | 0.9927692 | [18 empty] | 1038660 | 0.9890341
[13 empty] | 695646 | 0.9995181 | [8 empty] | 590760 | 0.9895322 | [18 empty] | 1038960 | 0.9890341
[13 empty] | 695946 | 1.001439 | [8 empty] | 591060 | 0.9916902 | [18 empty] | 1039260 | 0.9957479
[13 empty] | 696246 | 1.000479 | [8 empty] | 591360 | 0.9916902 | [18 empty] | 1039560 | 0.9979859
[13 empty] | 696546 | 0.9995181 | [8 empty] | 591660 | 0.9916902 | [18 empty] | 1039860 | 0.99351
[13 empty] | 696846 | 1.000479 | [8 empty] | 591960 | 0.9906112 | [18 empty] | 1040160 | 1.002462
[13 empty] | 697146 | 0.9995181 | [8 empty] | 592260 | 0.9916902 | [18 empty] | 1040460 | 0.9890341
[13 empty] | 697446 | 0.9995181 | [8 empty] | 592560 | 0.9906112 | [18 empty] | 1040760 | 0.9957479
[13 empty] | 697746 | 0.9995181 | [8 empty] | 592860 | 0.9895322 | [18 empty] | 1041060 | 0.991272
[13 empty] | 698046 | 0.9995181 | [8 empty] | 593160 | 0.9927692 | [18 empty] | 1041360 | 0.99351
[13 empty] | 698346 | 0.9995181 | [8 empty] | 593460 | 0.9916902 | [18 empty] | 1041660 | 0.99351
[13 empty] | 698646 | 0.9995181 | [8 empty] | 593760 | 0.9906112 | [18 empty] | 1041960 | 0.99351
[13 empty] | 698946 | 0.9995181 | [8 empty] | 594060 | 0.9927692 | [18 empty] | 1042260 | 0.9979859
[13 empty] | 699246 | 0.9995181 | [8 empty] | 594360 | 0.9949272 | [18 empty] | 1042560 | 0.9890341
[13 empty] | 699546 | 0.9995181 | [8 empty] | 594660 | 0.9916902 | [18 empty] | 1042860 | 0.99351
[13 empty] | 699846 | 0.9995181 | [8 empty] | 594960 | 0.9916902 | [18 empty] | 1043160 | 0.991272
[13 empty] | 700146 | 1.000479 | [8 empty] | 595260 | 0.9916902 | [18 empty] | 1043460 | 0.99351
[13 empty] | 700446 | 0.9985577 | [8 empty] | 595560 | 0.9927692 | [18 empty] | 1043760 | 0.991272
[13 empty] | 700746 | 0.9995181 | [8 empty] | 595860 | 0.9916902 | [18 empty] | 1044060 | 0.99351
[13 empty] | 701046 | 0.9995181 | [8 empty] | 596160 | 0.9906112 | [18 empty] | 1044360 | 0.9890341
[13 empty] | 701346 | 1.001439 | [8 empty] | 596460 | 0.9916902 | [18 empty] | 1044660 | 0.99351
[13 empty] | 701646 | 0.9995181 | [8 empty] | 596760 | 0.9927692 | [18 empty] | 1044960 | 0.9890341
[13 empty] | 701946 | 0.9995181 | [8 empty] | 597060 | 0.9927692 | [18 empty] | 1045260 | 0.9957479
[13 empty] | 702246 | 1.000479 | [8 empty] | 597360 | 0.9927692 | [18 empty] | 1045560 | 0.9957479
[13 empty] | 702546 | 0.9995181 | [8 empty] | 597660 | 0.9916902 | [18 empty] | 1045860 | 0.99351
[13 empty] | 702846 | 0.9995181 | [8 empty] | 597960 | 0.9906112 | [18 empty] | 1046160 | 0.9845582
[13 empty] | 703146 | 1.000479 | [8 empty] | 598260 | 0.9938482 | [18 empty] | 1046460 | 1.000224
[13 empty] | 703446 | 1.000479 | [8 empty] | 598560 | 0.9927692 | [18 empty] | 1046760 | 0.991272
[13 empty] | 703746 | 1.000479 | [8 empty] | 598860 | 0.9916902 | [18 empty] | 1047060 | 0.9957479
[13 empty] | 704046 | 0.9995181 | [8 empty] | 599160 | 0.9916902 | [18 empty] | 1047360 | 0.9867961
[13 empty] | 704346 | 0.9985577 | [8 empty] | 599460 | 0.9916902 | [18 empty] | 1047660 | 0.9979859
[13 empty] | 704646 | 0.9985577 | [8 empty] | 599760 | 0.9906112 | [18 empty] | 1047960 | 1.000224
[13 empty] | 704946 | 0.9975972 | [8 empty] | 600060 | 0.9938482 | [18 empty] | 1048260 | 0.9979859
[13 empty] | 705246 | 0.9985577 | [8 empty] | 600360 | 0.9916902 | [18 empty] | 1048560 | 0.99351
[13 empty] | 705546 | 0.9995181 | [8 empty] | 600660 | 0.9916902 | [18 empty] | 1048860 | 0.9979859
[13 empty] | 705846 | 0.9995181 | [8 empty] | 600960 | 0.9916902 | [18 empty] | 1049160 | 0.9979859
[13 empty] | 706146 | 1.000479 | [8 empty] | 601260 | 0.9916902 | [18 empty] | 1049460 | 0.9890341
[13 empty] | 706446 | 0.9995181 | [8 empty] | 601560 | 0.9916902 | [18 empty] | 1049760 | 1.002462
[13 empty] | 706746 | 1.000479 | [8 empty] | 601860 | 0.9916902 | [18 empty] | 1050060 | 0.9890341
[13 empty] | 707046 | 1.000479 | [8 empty] | 602160 | 0.9916902 | [18 empty] | 1050360 | 0.9979859
[13 empty] | 707346 | 0.9995181 | [8 empty] | 602460 | 0.9916902 | [18 empty] | 1050660 | 0.9979859
[13 empty] | 707646 | 1.000479 | [8 empty] | 602760 | 0.9906112 | [18 empty] | 1050960 | 0.9979859
[13 empty] | 707946 | 0.9995181 | [8 empty] | 603060 | 0.9906112 | [18 empty] | 1051260 | 0.991272
[13 empty] | 708246 | 0.9985577 | [8 empty] | 603360 | 0.9916902 | [18 empty] | 1051560 | 0.991272
[13 empty] | 708546 | 0.9995181 | [8 empty] | 603660 | 0.9916902 | [18 empty] | 1051860 | 0.991272
[13 empty] | 708846 | 1.000479 | [8 empty] | 603960 | 0.9916902 | [18 empty] | 1052160 | 0.9979859
[13 empty] | 709146 | 0.9995181 | [8 empty] | 604260 | 0.9906112 | [18 empty] | 1052460 | 0.9979859
[13 empty] | 709446 | 0.9995181 | [8 empty] | 604560 | 0.9916902 | [18 empty] | 1052760 | 0.9867961
[13 empty] | 709746 | 0.9995181 | [8 empty] | 604860 | 0.9906112 | [18 empty] | 1053060 | 0.991272
[13 empty] | 710046 | 1.000479 | [8 empty] | 605160 | 0.9927692 | [18 empty] | 1053360 | 0.991272
[13 empty] | 710346 | 1.000479 | [8 empty] | 605460 | 0.9916902 | [18 empty] | 1053660 | 0.99351
[13 empty] | 710646 | 0.9995181 | [8 empty] | 605760 | 0.9916902 | [18 empty] | 1053960 | 0.991272
[13 empty] | 710946 | 0.9985577 | [8 empty] | 606060 | 0.9906112 | [18 empty] | 1054260 | 0.991272
[13 empty] | 711246 | 0.9995181 | [8 empty] | 606360 | 0.9916902 | [18 empty] | 1054560 | 0.9979859
[13 empty] | 711546 | 0.9995181 | [8 empty] | 606660 | 0.9916902 | [18 empty] | 1054860 | 1.000224
[13 empty] | 711846 | 1.000479 | [8 empty] | 606960 | 0.9906112 | [18 empty] | 1055160 | 0.9979859
[13 empty] | 712146 | 1.000479 | [8 empty] | 607260 | 0.9927692 | [18 empty] | 1055460 | 0.9890341
[13 empty] | 712446 | 0.9985577 | [8 empty] | 607560 | 0.9916902 | [18 empty] | 1055760 | 0.99351
[13 empty] | 712746 | 1.000479 | [8 empty] | 607860 | 0.9938482 | [18 empty] | 1056060 | 0.9979859
[13 empty] | 713046 | 0.9985577 | [8 empty] | 608160 | 0.9906112 | [18 empty] | 1056360 | 0.9957479
[13 empty] | 713346 | 0.9995181 | [8 empty] | 608460 | 0.9916902 | [18 empty] | 1056660 | 1.000224
[13 empty] | 713646 | 1.000479 | [8 empty] | 608760 | 0.9906112 | [18 empty] | 1056960 | 1.002462
[13 empty] | 713946 | 1.000479 | [8 empty] | 609060 | 0.9916902 | [18 empty] | 1057260 | 1.000224
[13 empty] | 714246 | 1.000479 | [8 empty] | 609360 | 0.9927692 | [18 empty] | 1057560 | 1.000224
[13 empty] | 714546 | 0.9995181 | [8 empty] | 609660 | 0.9895322 | [18 empty] | 1057860 | 0.9979859
[13 empty] | 714846 | 1.000479 | [8 empty] | 609960 | 0.9906112 | [18 empty] | 1058160 | 0.9957479
[13 empty] | 715146 | 0.9995181 | [8 empty] | 610260 | 0.9916902 | [18 empty] | 1058460 | 1.002462
[13 empty] | 715446 | 0.9995181 | [8 empty] | 610560 | 0.9916902 | [18 empty] | 1058760 | 0.9957479
[13 empty] | 715746 | 0.9985577 | [8 empty] | 610860 | 0.9906112 | [18 empty] | 1059060 | 0.9867961
[13 empty] | 716046 | 1.000479 | [8 empty] | 611160 | 0.9906112 | [18 empty] | 1059360 | 0.9890341
[13 empty] | 716346 | 1.000479 | [8 empty] | 611460 | 0.9906112 | [18 empty] | 1059660 | 0.9867961
[13 empty] | 716646 | 0.9985577 | [8 empty] | 611760 | 0.9906112 | [18 empty] | 1059960 | 0.99351
[13 empty] | 716946 | 0.9995181 | [8 empty] | 612060 | 0.9906112 | [18 empty] | 1060260 | 0.9979859
[13 empty] | 717246 | 0.9995181 | [8 empty] | 612360 | 0.9884531 | [18 empty] | 1060560 | 1.0047
[13 empty] | 717546 | 1.000479 | [8 empty] | 612660 | 0.9906112 | [18 empty] | 1060860 | 1.000224
[13 empty] | 717846 | 0.9995181 | [8 empty] | 612960 | 0.9916902 | [18 empty] | 1061160 | 0.9957479
[13 empty] | 718146 | 0.9985577 | [8 empty] | 613260 | 0.9916902 | [18 empty] | 1061460 | 0.9957479
[13 empty] | 718446 | 1.000479 | [8 empty] | 613560 | 0.9906112 | [18 empty] | 1061760 | 0.9979859
[13 empty] | 718746 | 0.9995181 | [8 empty] | 613860 | 0.9906112 | [18 empty] | 1062060 | 1.002462
[13 empty] | 719046 | 0.9995181 | [8 empty] | 614160 | 0.9906112 | [18 empty] | 1062360 | 0.9979859
[13 empty] | 719346 | 0.9995181 | [8 empty] | 614460 | 0.9916902 | [18 empty] | 1062660 | 1.000224
[13 empty] | 719646 | 1.000479 | [8 empty] | 614760 | 0.9906112 | [18 empty] | 1062960 | 0.9957479
[13 empty] | 719946 | 1.000479 | [8 empty] | 615060 | 0.9895322 | [18 empty] | 1063260 | 0.9979859
[13 empty] | 720246 | 1.000479 | [8 empty] | 615360 | 0.9895322 | [18 empty] | 1063560 | 0.99351
[13 empty] | 720546 | 1.000479 | [8 empty] | 615660 | 0.9895322 | [18 empty] | 1063860 | 0.99351
[13 empty] | 720846 | 0.9995181 | [8 empty] | 615960 | 0.9916902 | [18 empty] | 1064160 | 0.991272
[13 empty] | 721146 | 0.9995181 | [8 empty] | 616260 | 0.9916902 | [18 empty] | 1064460 | 0.99351
[13 empty] | 721446 | 0.9995181 | [8 empty] | 616560 | 0.9906112 | [18 empty] | 1064760 | 0.991272
[13 empty] | 721746 | 1.001439 | [8 empty] | 616860 | 0.9916902 | [18 empty] | 1065060 | 0.9957479
[13 empty] | 722046 | 0.9995181 | [8 empty] | 617160 | 0.9906112 | [18 empty] | 1065360 | 0.99351
[13 empty] | 722346 | 1.000479 | [8 empty] | 617460 | 0.9906112 | [18 empty] | 1065660 | 0.9890341
[13 empty] | 722646 | 0.9995181 | [8 empty] | 617760 | 0.9895322 | [18 empty] | 1065960 | 0.99351
[13 empty] | 722946 | 1.000479 | [8 empty] | 618060 | 0.9906112 | [18 empty] | 1066260 | 0.9957479
[13 empty] | 723246 | 0.9985577 | [8 empty] | 618360 | 0.9916902 | [18 empty] | 1066560 | 0.9979859
[13 empty] | 723546 | 1.000479 | [8 empty] | 618660 | 0.9906112 | [18 empty] | 1066860 | 0.991272
[13 empty] | 723846 | 0.9995181 | [8 empty] | 618960 | 0.9895322 | [18 empty] | 1067160 | 0.9979859
[13 empty] | 724146 | 0.9995181 | [8 empty] | 619260 | 0.9906112 | [18 empty] | 1067460 | 1.002462
[13 empty] | 724446 | 1.000479 | [8 empty] | 619560 | 0.9906112 | [18 empty] | 1067760 | 0.9979859
[13 empty] | 724746 | 1.000479 | [8 empty] | 619860 | 0.9884531 | [18 empty] | 1068060 | 0.9957479
[13 empty] | 725046 | 0.9995181 | [8 empty] | 620160 | 0.9906112 | [18 empty] | 1068360 | 0.99351
[13 empty] | 725346 | 0.9995181 | [8 empty] | 620460 | 0.9873741 | [18 empty] | 1068660 | 0.99351
[13 empty] | 725646 | 0.9985577 | [8 empty] | 620760 | 0.9906112 | [18 empty] | 1068960 | 1.002462
[13 empty] | 725946 | 0.9995181 | [8 empty] | 621060 | 0.9906112 | [18 empty] | 1069260 | 0.991272
[13 empty] | 726246 | 0.9995181 | [8 empty] | 621360 | 0.9895322 | [18 empty] | 1069560 | 0.9890341
[13 empty] | 726546 | 0.9995181 | [8 empty] | 621660 | 0.9895322 | [18 empty] | 1069860 | 0.9867961
[13 empty] | 726846 | 0.9995181 | [8 empty] | 621960 | 0.9906112 | [18 empty] | 1070160 | 0.9890341
[13 empty] | 727146 | 1.000479 | [8 empty] | 622260 | 0.9927692 | [18 empty] | 1070460 | 0.9890341
[13 empty] | 727446 | 1.000479 | [8 empty] | 622560 | 0.9916902 | [18 empty] | 1070760 | 0.99351
[13 empty] | 727746 | 1.001439 | [8 empty] | 622860 | 0.9906112 | [18 empty] | 1071060 | 0.9957479
[13 empty] | 728046 | 0.9995181 | [8 empty] | 623160 | 0.9927692 | [18 empty] | 1071360 | 0.991272
[13 empty] | 728346 | 0.9995181 | [8 empty] | 623460 | 0.9895322 | [18 empty] | 1071660 | 0.991272
[13 empty] | 728646 | 0.9985577 | [8 empty] | 623760 | 0.9906112 | [18 empty] | 1071960 | 0.9979859
[13 empty] | 728946 | 1.000479 | [8 empty] | 624060 | 0.9906112 | [18 empty] | 1072260 | 1.000224
[13 empty] | 729246 | 0.9995181 | [8 empty] | 624360 | 0.9895322 | [18 empty] | 1072560 | 0.9867961
[13 empty] | 729546 | 1.000479 | [8 empty] | 624660 | 0.9895322 | [18 empty] | 1072860 | 0.9957479
[13 empty] | 729846 | 1.000479 | [8 empty] | 624960 | 0.9895322 | [18 empty] | 1073160 | 0.991272
[13 empty] | 730146 | 1.001439 | [8 empty] | 625260 | 0.9906112 | [18 empty] | 1073460 | 0.9979859
[13 empty] | 730446 | 0.9995181 | [8 empty] | 625560 | 0.9906112 | [18 empty] | 1073760 | 1.000224
[13 empty] | 730746 | 1.001439 | [8 empty] | 625860 | 0.9884531 | [18 empty] | 1074060 | 0.9979859
[13 empty] | 731046 | 1.000479 | [8 empty] | 626160 | 0.9884531 | [18 empty] | 1074360 | 1.000224
[13 empty] | 731346 | 1.000479 | [8 empty] | 626460 | 0.9895322 | [18 empty] | 1074660 | 0.9957479
[13 empty] | 731646 | 1.001439 | [8 empty] | 626760 | 0.9906112 | [18 empty] | 1074960 | 1.000224
[13 empty] | 731946 | 1.001439 | [8 empty] | 627060 | 0.9906112 | [18 empty] | 1075260 | 0.99351
[13 empty] | 732246 | 1.001439 | [8 empty] | 627360 | 0.9895322 | [18 empty] | 1075560 | 0.991272
[13 empty] | 732546 | 1.001439 | [8 empty] | 627660 | 0.9906112 | [18 empty] | 1075860 | 0.9979859
[13 empty] | 732846 | 1.001439 | [8 empty] | 627960 | 0.9895322 | [18 empty] | 1076160 | 0.991272
[13 empty] | 733146 | 0.9995181 | [8 empty] | 628260 | 0.9906112 | [18 empty] | 1076460 | 0.9957479
[13 empty] | 733446 | 1.000479 | [8 empty] | 628560 | 0.9906112 | [18 empty] | 1076760 | 0.9979859
[13 empty] | 733746 | 1.001439 | [8 empty] | 628860 | 0.9906112 | [18 empty] | 1077060 | 1.000224
[13 empty] | 734046 | 1.001439 | [8 empty] | 629160 | 0.9906112 | [18 empty] | 1077360 | 0.9979859
[13 empty] | 734346 | 1.000479 | [8 empty] | 629460 | 0.9906112 | [18 empty] | 1077660 | 0.9957479
[13 empty] | 734646 | 1.001439 | [8 empty] | 629760 | 0.9906112 | [18 empty] | 1077960 | 0.9957479
[13 empty] | 734946 | 0.9995181 | [8 empty] | 630060 | 0.9906112 | [18 empty] | 1078260 | 0.991272
[13 empty] | 735246 | 0.9995181 | [8 empty] | 630360 | 0.9884531 | [18 empty] | 1078560 | 0.99351
[13 empty] | 735546 | 1.000479 | [8 empty] | 630660 | 0.9895322 | [18 empty] | 1078860 | 0.9979859
[13 empty] | 735846 | 1.000479 | [8 empty] | 630960 | 0.9895322 | [18 empty] | 1079160 | 0.9979859
[13 empty] | 736146 | 1.000479 | [8 empty] | 631260 | 0.9906112 | [18 empty] | 1079460 | 1.002462
[13 empty] | 736446 | 1.001439 | [8 empty] | 631560 | 0.9895322 | [18 empty] | 1079760 | 0.9979859
[13 empty] | 736746 | 0.9985577 | [8 empty] | 631860 | 0.9906112 | [18 empty] | 1080060 | 1.000224
[13 empty] | 737046 | 0.9995181 | [8 empty] | 632160 | 0.9906112 | [18 empty] | 1080360 | 1.000224
[13 empty] | 737346 | 1.001439 | [8 empty] | 632460 | 0.9906112 | [18 empty] | 1080660 | 1.000224
[13 empty] | 737646 | 1.001439 | [8 empty] | 632760 | 0.9916902 | [18 empty] | 1080960 | 0.9957479
[13 empty] | 737946 | 1.001439 | [8 empty] | 633060 | 0.9884531 | [18 empty] | 1081260 | 0.9890341
[13 empty] | 738246 | 1.000479 | [8 empty] | 633360 | 0.9906112 | [18 empty] | 1081560 | 0.9957479
[13 empty] | 738546 | 0.9995181 | [8 empty] | 633660 | 0.9906112 | [18 empty] | 1081860 | 1.000224
[13 empty] | 738846 | 0.9995181 | [8 empty] | 633960 | 0.9906112 | [18 empty] | 1082160 | 0.9979859
[13 empty] | 739146 | 0.9995181 | [8 empty] | 634260 | 0.9916902 | [18 empty] | 1082460 | 1.0047
[13 empty] | 739446 | 1.000479 | [8 empty] | 634560 | 0.9916902 | [18 empty] | 1082760 | 0.9957479
[13 empty] | 739746 | 1.000479 | [8 empty] | 634860 | 0.9916902 | [18 empty] | 1083060 | 1.000224
[13 empty] | 740046 | 1.002399 | [8 empty] | 635160 | 0.9906112 | [18 empty] | 1083360 | 1.000224
[13 empty] | 740346 | 1.001439 | [8 empty] | 635460 | 0.9916902 | [18 empty] | 1083660 | 0.9890341
[13 empty] | 740646 | 1.000479 | [8 empty] | 635760 | 0.9895322 | [18 empty] | 1083960 | 0.9979859
[13 empty] | 740946 | 1.001439 | [8 empty] | 636060 | 0.9916902 | [18 empty] | 1084260 | 1.0047
[13 empty] | 741246 | 0.9985577 | [8 empty] | 636360 | 0.9906112 | [18 empty] | 1084560 | 0.9979859
[13 empty] | 741546 | 0.9995181 | [8 empty] | 636660 | 0.9906112 | [18 empty] | 1084860 | 0.9979859
[13 empty] | 741846 | 0.9995181 | [8 empty] | 636960 | 0.9906112 | [18 empty] | 1085160 | 1.0047
[13 empty] | 742146 | 1.000479 | [8 empty] | 637260 | 0.9916902 | [18 empty] | 1085460 | 0.9957479
[13 empty] | 742446 | 1.001439 | [8 empty] | 637560 | 0.9927692 | [18 empty] | 1085760 | 0.9957479
[13 empty] | 742746 | 1.000479 | [8 empty] | 637860 | 0.9938482 | [18 empty] | 1086060 | 0.9890341
[13 empty] | 743046 | 0.9995181 | [8 empty] | 638160 | 0.9916902 | [18 empty] | 1086360 | 0.9979859
[13 empty] | 743346 | 1.000479 | [8 empty] | 638460 | 0.9895322 | [18 empty] | 1086660 | 0.9979859
[13 empty] | 743646 | 1.001439 | [8 empty] | 638760 | 0.9906112 | [18 empty] | 1086960 | 1.002462
[13 empty] | 743946 | 1.002399 | [8 empty] | 639060 | 0.9906112 | [18 empty] | 1087260 | 1.006938
[13 empty] | 744246 | 1.000479 | [8 empty] | 639360 | 0.9906112 | [18 empty] | 1087560 | 1.000224
[13 empty] | 744546 | 1.000479 | [8 empty] | 639660 | 0.9906112 | [18 empty] | 1087860 | 0.99351
[13 empty] | 744846 | 1.001439 | [8 empty] | 639960 | 0.9916902 | [18 empty] | 1088160 | 1.000224
[13 empty] | 745146 | 0.9995181 | [8 empty] | 640260 | 0.9916902 | [18 empty] | 1088460 | 1.002462
[13 empty] | 745446 | 1.000479 | [8 empty] | 640560 | 0.9916902 | [18 empty] | 1088760 | 0.9979859
[13 empty] | 745746 | 1.000479 | [8 empty] | 640860 | 0.9916902 | [18 empty] | 1089060 | 0.9979859
[13 empty] | 746046 | 1.000479 | [8 empty] | 641160 | 0.9916902 | [18 empty] | 1089360 | 0.99351
[13 empty] | 746346 | 1.000479 | [8 empty] | 641460 | 0.9895322 | [18 empty] | 1089660 | 0.9957479
[13 empty] | 746646 | 1.002399 | [8 empty] | 641760 | 0.9906112 | [18 empty] | 1089960 | 1.011414
[13 empty] | 746946 | 1.000479 | [8 empty] | 642060 | 0.9916902 | [18 empty] | 1090260 | 1.0047
[13 empty] | 747246 | 1.001439 | [8 empty] | 642360 | 0.9916902 | [18 empty] | 1090560 | 0.991272
[13 empty] | 747546 | 1.001439 | [8 empty] | 642660 | 0.9906112 | [18 empty] | 1090860 | 1.002462
[13 empty] | 747846 | 1.002399 | [8 empty] | 642960 | 0.9906112 | [18 empty] | 1091160 | 0.9979859
[13 empty] | 748146 | 1.001439 | [8 empty] | 643260 | 0.9906112 | [18 empty] | 1091460 | 0.9957479
[13 empty] | 748446 | 1.002399 | [8 empty] | 643560 | 0.9895322 | [18 empty] | 1091760 | 1.0047
[13 empty] | 748746 | 1.000479 | [8 empty] | 643860 | 0.9895322 | [18 empty] | 1092060 | 0.991272
[13 empty] | 749046 | 1.000479 | [8 empty] | 644160 | 0.9916902 | [18 empty] | 1092360 | 0.9979859
[13 empty] | 749346 | 1.000479 | [8 empty] | 644460 | 0.9916902 | [18 empty] | 1092660 | 0.9957479
[13 empty] | 749646 | 1.000479 | [8 empty] | 644760 | 0.9895322 | [18 empty] | 1092960 | 0.9957479
[13 empty] | 749946 | 1.000479 | [8 empty] | 645060 | 0.9906112 | [18 empty] | 1093260 | 1.000224
[13 empty] | 750246 | 1.001439 | [8 empty] | 645360 | 0.9916902 | [18 empty] | 1093560 | 1.000224
[13 empty] | 750546 | 1.000479 | [8 empty] | 645660 | 0.9906112 | [18 empty] | 1093860 | 0.9979859
[13 empty] | 750846 | 1.000479 | [8 empty] | 645960 | 0.9927692 | [18 empty] | 1094160 | 0.99351
[13 empty] | 751146 | 1.000479 | [8 empty] | 646260 | 0.9916902 | [18 empty] | 1094460 | 0.9979859
[13 empty] | 751446 | 1.000479 | [8 empty] | 646560 | 0.9916902 | [18 empty] | 1094760 | 1.002462
[13 empty] | 751746 | 1.001439 | [8 empty] | 646860 | 0.9916902 | [18 empty] | 1095060 | 0.99351
[13 empty] | 752046 | 1.001439 | [8 empty] | 647160 | 0.9916902 | [18 empty] | 1095360 | 1.0047
[13 empty] | 752346 | 1.001439 | [8 empty] | 647460 | 0.9916902 | [18 empty] | 1095660 | 0.99351
[13 empty] | 752646 | 1.000479 | [8 empty] | 647760 | 0.9906112 | [18 empty] | 1095960 | 0.9979859
[13 empty] | 752946 | 1.001439 | [8 empty] | 648060 | 0.9916902 | [18 empty] | 1096260 | 1.000224
[13 empty] | 753246 | 0.9995181 | [8 empty] | 648360 | 0.9927692 | [18 empty] | 1096560 | 1.000224
[13 empty] | 753546 | 0.9995181 | [8 empty] | 648660 | 0.9916902 | [18 empty] | 1096860 | 1.000224
[13 empty] | 753846 | 1.001439 | [8 empty] | 648960 | 0.9916902 | [18 empty] | 1097160 | 0.99351
[13 empty] | 754146 | 1.000479 | [8 empty] | 649260 | 0.9906112 | [18 empty] | 1097460 | 0.9979859
[13 empty] | 754446 | 0.9995181 | [8 empty] | 649560 | 0.9916902 | [18 empty] | 1097760 | 1.000224
[13 empty] | 754746 | 1.000479 | [8 empty] | 649860 | 0.9916902 | [18 empty] | 1098060 | 1.002462
[13 empty] | 755046 | 1.001439 | [8 empty] | 650160 | 0.9916902 | [18 empty] | 1098360 | 1.002462
[13 empty] | 755346 | 1.001439 | [8 empty] | 650460 | 0.9927692 | [18 empty] | 1098660 | 1.000224
[13 empty] | 755646 | 1.001439 | [8 empty] | 650760 | 0.9906112 | [18 empty] | 1098960 | 0.9979859
[13 empty] | 755946 | 1.001439 | [8 empty] | 651060 | 0.9895322 | [18 empty] | 1099260 | 1.000224
[13 empty] | 756246 | 1.000479 | [8 empty] | 651360 | 0.9906112 | [18 empty] | 1099560 | 0.9979859
[13 empty] | 756546 | 1.000479 | [8 empty] | 651660 | 0.9927692 | [18 empty] | 1099860 | 0.9957479
[13 empty] | 756846 | 1.000479 | [8 empty] | 651960 | 0.9927692 | [18 empty] | 1100160 | 0.9979859
[13 empty] | 757146 | 1.002399 | [8 empty] | 652260 | 0.9916902 | [18 empty] | 1100460 | 0.9957479
[13 empty] | 757446 | 1.002399 | [8 empty] | 652560 | 0.9906112 | [18 empty] | 1100760 | 0.991272
[13 empty] | 757746 | 1.002399 | [8 empty] | 652860 | 0.9927692 | [18 empty] | 1101060 | 0.9957479
[13 empty] | 758046 | 1.002399 | [8 empty] | 653160 | 0.9906112 | [18 empty] | 1101360 | 1.0047
[13 empty] | 758346 | 1.001439 | [8 empty] | 653460 | 0.9916902 | [18 empty] | 1101660 | 0.99351
[13 empty] | 758646 | 1.002399 | [8 empty] | 653760 | 0.9916902 | [18 empty] | 1101960 | 1.002462
[13 empty] | 758946 | 1.001439 | [8 empty] | 654060 | 0.9895322 | [18 empty] | 1102260 | 0.99351
[13 empty] | 759246 | 1.002399 | [8 empty] | 654360 | 0.9906112 | [18 empty] | 1102560 | 1.002462
[13 empty] | 759546 | 1.002399 | [8 empty] | 654660 | 0.9916902 | [18 empty] | 1102860 | 1.000224
[13 empty] | 759846 | 1.001439 | [8 empty] | 654960 | 0.9927692 | [18 empty] | 1103160 | 0.9957479
[13 empty] | 760146 | 1.001439 | [8 empty] | 655260 | 0.9916902 | [18 empty] | 1103460 | 0.99351
[13 empty] | 760446 | 1.002399 | [8 empty] | 655560 | 0.9906112 | [18 empty] | 1103760 | 1.000224
[13 empty] | 760746 | 1.001439 | [8 empty] | 655860 | 0.9906112 | [18 empty] | 1104060 | 0.9957479
[13 empty] | 761046 | 1.000479 | [8 empty] | 656160 | 0.9906112 | [18 empty] | 1104360 | 1.000224
[13 empty] | 761346 | 1.001439 | [8 empty] | 656460 | 0.9906112 | [18 empty] | 1104660 | 1.002462
[13 empty] | 761646 | 1.000479 | [8 empty] | 656760 | 0.9906112 | [18 empty] | 1104960 | 0.991272
[13 empty] | 761946 | 1.000479 | [8 empty] | 657060 | 0.9895322 | [18 empty] | 1105260 | 0.9979859
[13 empty] | 762246 | 1.001439 | [8 empty] | 657360 | 0.9906112 | [18 empty] | 1105560 | 0.9979859
[13 empty] | 762546 | 1.001439 | [8 empty] | 657660 | 0.9916902 | [18 empty] | 1105860 | 0.9979859
[13 empty] | 762846 | 1.002399 | [8 empty] | 657960 | 0.9916902 | [18 empty] | 1106160 | 1.002462
[13 empty] | 763146 | 1.001439 | [8 empty] | 658260 | 0.9927692 | [18 empty] | 1106460 | 0.99351
[13 empty] | 763446 | 1.000479 | [8 empty] | 658560 | 0.9927692 | [18 empty] | 1106760 | 1.000224
[13 empty] | 763746 | 1.001439 | [8 empty] | 658860 | 0.9895322 | [18 empty] | 1107060 | 0.9957479
[13 empty] | 764046 | 1.000479 | [8 empty] | 659160 | 0.9916902 | [18 empty] | 1107360 | 1.000224
[13 empty] | 764346 | 1.001439 | [8 empty] | 659460 | 0.9927692 | [18 empty] | 1107660 | 0.991272
[13 empty] | 764646 | 1.002399 | [8 empty] | 659760 | 0.9927692 | [18 empty] | 1107960 | 0.9957479
[13 empty] | 764946 | 1.001439 | [8 empty] | 660060 | 0.9927692 | [18 empty] | 1108260 | 1.002462
[13 empty] | 765246 | 1.001439 | [8 empty] | 660360 | 0.9916902 | [18 empty] | 1108560 | 0.99351
[13 empty] | 765546 | 1.001439 | [8 empty] | 660660 | 0.9916902 | [18 empty] | 1108860 | 0.9979859
[13 empty] | 765846 | 1.001439 | [8 empty] | 660960 | 0.9927692 | [18 empty] | 1109160 | 1.002462
[13 empty] | 766146 | 1.002399 | [8 empty] | 661260 | 0.9927692 | [18 empty] | 1109460 | 1.0047
[13 empty] | 766446 | 1.001439 | [8 empty] | 661560 | 0.9916902 | [18 empty] | 1109760 | 0.99351
[13 empty] | 766746 | 0.9995181 | [8 empty] | 661860 | 0.9916902 | [18 empty] | 1110060 | 0.9957479
[13 empty] | 767046 | 1.001439 | [8 empty] | 662160 | 0.9906112 | [18 empty] | 1110360 | 1.002462
[13 empty] | 767346 | 0.9995181 | [8 empty] | 662460 | 0.9927692 | [18 empty] | 1110660 | 1.000224
[13 empty] | 767646 | 1.000479 | [8 empty] | 662760 | 0.9938482 | [18 empty] | 1110960 | 0.9957479
[13 empty] | 767946 | 1.000479 | [8 empty] | 663060 | 0.9927692 | [18 empty] | 1111260 | 0.9957479
[13 empty] | 768246 | 1.001439 | [8 empty] | 663360 | 0.9906112 | [18 empty] | 1111560 | 0.991272
[13 empty] | 768546 | 1.000479 | [8 empty] | 663660 | 0.9906112 | [18 empty] | 1111860 | 0.9890341
[13 empty] | 768846 | 1.001439 | [8 empty] | 663960 | 0.9927692 | [18 empty] | 1112160 | 0.99351
[13 empty] | 769146 | 1.001439 | [8 empty] | 664260 | 0.9927692 | [18 empty] | 1112460 | 0.9979859
[13 empty] | 769446 | 1.001439 | [8 empty] | 664560 | 0.9916902 | [18 empty] | 1112760 | 0.9957479
[13 empty] | 769746 | 1.002399 | [8 empty] | 664860 | 0.9916902 | [18 empty] | 1113060 | 0.9979859
[13 empty] | 770046 | 1.001439 | [8 empty] | 665160 | 0.9927692 | [18 empty] | 1113360 | 0.9890341
[13 empty] | 770346 | 1.001439 | [8 empty] | 665460 | 0.9916902 | [18 empty] | 1113660 | 1.002462
[13 empty] | 770646 | 1.001439 | [8 empty] | 665760 | 0.9927692 | [18 empty] | 1113960 | 0.9979859
[13 empty] | 770946 | 1.000479 | [8 empty] | 666060 | 0.9916902 | [18 empty] | 1114260 | 0.99351
[13 empty] | 771246 | 1.001439 | [8 empty] | 666360 | 0.9916902 | [18 empty] | 1114560 | 0.991272
[13 empty] | 771546 | 1.000479 | [8 empty] | 666660 | 0.9927692 | [18 empty] | 1114860 | 0.991272
[13 empty] | 771846 | 1.002399 | [8 empty] | 666960 | 0.9906112 | [18 empty] | 1115160 | 1.000224
[13 empty] | 772146 | 0.9995181 | [8 empty] | 667260 | 0.9906112 | [18 empty] | 1115460 | 1.002462
[13 empty] | 772446 | 1.001439 | [8 empty] | 667560 | 0.9916902 | [18 empty] | 1115760 | 0.9979859
[13 empty] | 772746 | 1.002399 | [8 empty] | 667860 | 0.9916902 | [18 empty] | 1116060 | 1.000224
[13 empty] | 773046 | 1.000479 | [8 empty] | 668160 | 0.9916902 | [18 empty] | 1116360 | 0.99351
[13 empty] | 773346 | 1.000479 | [8 empty] | 668460 | 0.9927692 | [18 empty] | 1116660 | 0.99351
[13 empty] | 773646 | 1.001439 | [8 empty] | 668760 | 0.9916902 | [18 empty] | 1116960 | 0.9979859
[13 empty] | 773946 | 1.002399 | [8 empty] | 669060 | 0.9916902 | [18 empty] | 1117260 | 0.991272
[13 empty] | 774246 | 1.001439 | [8 empty] | 669360 | 0.9938482 | [18 empty] | 1117560 | 0.9957479
[13 empty] | 774546 | 1.000479 | [8 empty] | 669660 | 0.9927692 | [18 empty] | 1117860 | 0.9957479
[13 empty] | 774846 | 1.001439 | [8 empty] | 669960 | 0.9938482 | [18 empty] | 1118160 | 0.991272
[13 empty] | 775146 | 1.000479 | [8 empty] | 670260 | 0.9916902 | [18 empty] | 1118460 | 0.9957479
[13 empty] | 775446 | 1.001439 | [8 empty] | 670560 | 0.9927692 | [18 empty] | 1118760 | 0.99351
[13 empty] | 775746 | 1.001439 | [8 empty] | 670860 | 0.9938482 | [18 empty] | 1119060 | 0.991272
[13 empty] | 776046 | 1.002399 | [8 empty] | 671160 | 0.9927692 | [18 empty] | 1119360 | 0.9979859
[13 empty] | 776346 | 1.000479 | [8 empty] | 671460 | 0.9916902 | [18 empty] | 1119660 | 0.99351
[13 empty] | 776646 | 1.001439 | [8 empty] | 671760 | 0.9938482 | [18 empty] | 1119960 | 0.9957479
[13 empty] | 776946 | 1.000479 | [8 empty] | 672060 | 0.9949272 | [18 empty] | 1120260 | 0.99351
[13 empty] | 777246 | 1.000479 | [8 empty] | 672360 | 0.9927692 | [18 empty] | 1120560 | 0.99351
[13 empty] | 777546 | 1.000479 | [8 empty] | 672660 | 0.9916902 | [18 empty] | 1120860 | 0.9867961
[13 empty] | 777846 | 0.9995181 | [8 empty] | 672960 | 0.9927692 | [18 empty] | 1121160 | 0.99351
[13 empty] | 778146 | 0.9995181 | [8 empty] | 673260 | 0.9916902 | [18 empty] | 1121460 | 1.000224
[13 empty] | 778446 | 1.000479 | [8 empty] | 673560 | 0.9927692 | [18 empty] | 1121760 | 0.991272
[13 empty] | 778746 | 1.000479 | [8 empty] | 673860 | 0.9927692 | [18 empty] | 1122060 | 0.9957479
[13 empty] | 779046 | 1.000479 | [8 empty] | 674160 | 0.9927692 | [18 empty] | 1122360 | 0.9890341
[13 empty] | 779346 | 1.001439 | [8 empty] | 674460 | 0.9916902 | [18 empty] | 1122660 | 0.9957479
[13 empty] | 779646 | 1.002399 | [8 empty] | 674760 | 0.9916902 | [18 empty] | 1122960 | 0.9890341
[13 empty] | 779946 | 1.002399 | [8 empty] | 675060 | 0.9916902 | [18 empty] | 1123260 | 1.000224
[13 empty] | 780246 | 1.001439 | [8 empty] | 675360 | 0.9927692 | [18 empty] | 1123560 | 0.991272
[13 empty] | 780546 | 1.001439 | [8 empty] | 675660 | 0.9949272 | [18 empty] | 1123860 | 0.9890341
[13 empty] | 780846 | 1.000479 | [8 empty] | 675960 | 0.9927692 | [18 empty] | 1124160 | 0.991272
[13 empty] | 781146 | 1.000479 | [8 empty] | 676260 | 0.9916902 | [18 empty] | 1124460 | 0.99351
[13 empty] | 781446 | 1.000479 | [8 empty] | 676560 | 0.9927692 | [18 empty] | 1124760 | 0.99351
[13 empty] | 781746 | 1.001439 | [8 empty] | 676860 | 0.9927692 | [18 empty] | 1125060 | 0.99351
[13 empty] | 782046 | 1.001439 | [8 empty] | 677160 | 0.9927692 | [18 empty] | 1125360 | 1.002462
[13 empty] | 782346 | 1.001439 | [8 empty] | 677460 | 0.9949272 | [18 empty] | 1125660 | 1.002462
[13 empty] | 782646 | 1.000479 | [8 empty] | 677760 | 0.9938482 | [18 empty] | 1125960 | 0.991272
[13 empty] | 782946 | 1.000479 | [8 empty] | 678060 | 0.9927692 | [18 empty] | 1126260 | 0.9845582
[13 empty] | 783246 | 1.000479 | [8 empty] | 678360 | 0.9927692 | [18 empty] | 1126560 | 0.9890341
[13 empty] | 783546 | 0.9995181 | [8 empty] | 678660 | 0.9927692 | [18 empty] | 1126860 | 0.9890341
[13 empty] | 783846 | 1.000479 | [8 empty] | 678960 | 0.9927692 | [18 empty] | 1127160 | 0.99351
[13 empty] | 784146 | 0.9995181 | [8 empty] | 679260 | 0.9916902 | [18 empty] | 1127460 | 0.991272
[13 empty] | 784446 | 1.001439 | [8 empty] | 679560 | 0.9927692 | [18 empty] | 1127760 | 1.000224
[13 empty] | 784746 | 1.001439 | [8 empty] | 679860 | 0.9916902 | [18 empty] | 1128060 | 0.9957479
[13 empty] | 785046 | 1.001439 | [8 empty] | 680160 | 0.9927692 | [18 empty] | 1128360 | 0.991272
[13 empty] | 785346 | 1.002399 | [8 empty] | 680460 | 0.9949272 | [18 empty] | 1128660 | 1.006938
[13 empty] | 785646 | 1.001439 | [8 empty] | 680760 | 0.9927692 | [18 empty] | 1128960 | 0.9957479
[13 empty] | 785946 | 1.002399 | [8 empty] | 681060 | 0.9938482 | [18 empty] | 1129260 | 0.991272
[13 empty] | 786246 | 1.000479 | [8 empty] | 681360 | 0.9938482 | [18 empty] | 1129560 | 0.9979859
[13 empty] | 786546 | 1.000479 | [8 empty] | 681660 | 0.9927692 | [18 empty] | 1129860 | 0.99351
[13 empty] | 786846 | 1.000479 | [8 empty] | 681960 | 0.9916902 | [18 empty] | 1130160 | 1.000224
[13 empty] | 787146 | 1.000479 | [8 empty] | 682260 | 0.9949272 | [18 empty] | 1130460 | 0.9957479
[13 empty] | 787446 | 1.001439 | [8 empty] | 682560 | 0.9927692 | [18 empty] | 1130760 | 0.991272
[13 empty] | 787746 | 1.001439 | [8 empty] | 682860 | 0.9927692 | [18 empty] | 1131060 | 1.000224
[13 empty] | 788046 | 1.000479 | [8 empty] | 683160 | 0.9916902 | [18 empty] | 1131360 | 0.99351
[13 empty] | 788346 | 0.9995181 | [8 empty] | 683460 | 0.9927692 | [18 empty] | 1131660 | 0.99351
[13 empty] | 788646 | 1.000479 | [8 empty] | 683760 | 0.9938482 | [18 empty] | 1131960 | 0.99351
[13 empty] | 788946 | 1.001439 | [8 empty] | 684060 | 0.9916902 | [18 empty] | 1132260 | 1.000224
[13 empty] | 789246 | 1.000479 | [8 empty] | 684360 | 0.9927692 | [18 empty] | 1132560 | 0.9957479
[13 empty] | 789546 | 1.001439 | [8 empty] | 684660 | 0.9927692 | [18 empty] | 1132860 | 0.9979859
[13 empty] | 789846 | 0.9985577 | [8 empty] | 684960 | 0.9916902 | [18 empty] | 1133160 | 0.9979859
[13 empty] | 790146 | 0.9995181 | [8 empty] | 685260 | 0.9927692 | [18 empty] | 1133460 | 0.9979859
[13 empty] | 790446 | 1.000479 | [8 empty] | 685560 | 0.9938482 | [18 empty] | 1133760 | 0.9957479
[13 empty] | 790746 | 1.001439 | [8 empty] | 685860 | 0.9938482 | [18 empty] | 1134060 | 0.99351
[13 empty] | 791046 | 1.002399 | [8 empty] | 686160 | 0.9916902 | [18 empty] | 1134360 | 1.000224
[13 empty] | 791346 | 1.001439 | [8 empty] | 686460 | 0.9927692 | [18 empty] | 1134660 | 0.9979859
[13 empty] | 791646 | 1.001439 | [8 empty] | 686760 | 0.9938482 | [18 empty] | 1134960 | 1.002462
[13 empty] | 791946 | 1.000479 | [8 empty] | 687060 | 0.9927692 | [18 empty] | 1135260 | 0.991272
[13 empty] | 792246 | 1.000479 | [8 empty] | 687360 | 0.9938482 | [18 empty] | 1135560 | 0.9890341
[13 empty] | 792546 | 0.9995181 | [8 empty] | 687660 | 0.9938482 | [18 empty] | 1135860 | 0.9867961
[13 empty] | 792846 | 0.9985577 | [8 empty] | 687960 | 0.9916902 | [18 empty] | 1136160 | 0.9957479
[13 empty] | 793146 | 0.9995181 | [8 empty] | 688260 | 0.9916902 | [18 empty] | 1136460 | 1.000224
[13 empty] | 793446 | 1.000479 | [8 empty] | 688560 | 0.9927692 | [18 empty] | 1136760 | 1.002462
[13 empty] | 793746 | 1.000479 | [8 empty] | 688860 | 0.9927692 | [18 empty] | 1137060 | 0.9890341
[13 empty] | 794046 | 1.000479 | [8 empty] | 689160 | 0.9916902 | [18 empty] | 1137360 | 1.002462
[13 empty] | 794346 | 1.00336 | [8 empty] | 689460 | 0.9906112 | [18 empty] | 1137660 | 0.9957479
[13 empty] | 794646 | 1.001439 | [8 empty] | 689760 | 0.9927692 | [18 empty] | 1137960 | 0.99351
[13 empty] | 794946 | 1.001439 | [8 empty] | 690060 | 0.9916902 | [18 empty] | 1138260 | 0.99351
[13 empty] | 795246 | 1.001439 | [8 empty] | 690360 | 0.9927692 | [18 empty] | 1138560 | 1.000224
[13 empty] | 795546 | 1.000479 | [8 empty] | 690660 | 0.9938482 | [18 empty] | 1138860 | 0.9979859
[13 empty] | 795846 | 0.9985577 | [8 empty] | 690960 | 0.9906112 | [18 empty] | 1139160 | 0.9957479
[13 empty] | 796146 | 1.000479 | [8 empty] | 691260 | 0.9927692 | [18 empty] | 1139460 | 0.9979859
[13 empty] | 796446 | 1.001439 | [8 empty] | 691560 | 0.9906112 | [18 empty] | 1139760 | 0.991272
[13 empty] | 796746 | 1.002399 | [8 empty] | 691860 | 0.9906112 | [18 empty] | 1140060 | 0.9957479
[13 empty] | 797046 | 1.000479 | [8 empty] | 692160 | 0.9927692 | [18 empty] | 1140360 | 0.99351
[13 empty] | 797346 | 1.001439 | [8 empty] | 692460 | 0.9927692 | [18 empty] | 1140660 | 1.000224
[13 empty] | 797646 | 1.001439 | [8 empty] | 692760 | 0.9916902 | [18 empty] | 1140960 | 0.9979859
[13 empty] | 797946 | 1.000479 | [8 empty] | 693060 | 0.9938482 | [18 empty] | 1141260 | 0.9890341
[13 empty] | 798246 | 1.000479 | [8 empty] | 693360 | 0.9916902 | [18 empty] | 1141560 | 0.9957479
[13 empty] | 798546 | 1.001439 | [8 empty] | 693660 | 0.9916902 | [18 empty] | 1141860 | 0.991272
[13 empty] | 798846 | 1.000479 | [8 empty] | 693960 | 0.9906112 | [18 empty] | 1142160 | 0.9957479
[13 empty] | 799146 | 1.000479 | [8 empty] | 694260 | 0.9916902 | [18 empty] | 1142460 | 0.991272
[13 empty] | 799446 | 1.000479 | [8 empty] | 694560 | 0.9916902 | [18 empty] | 1142760 | 1.002462
[13 empty] | 799746 | 1.000479 | [8 empty] | 694860 | 0.9916902 | [18 empty] | 1143060 | 0.9957479
[13 empty] | 800046 | 1.001439 | [8 empty] | 695160 | 0.9916902 | [18 empty] | 1143360 | 0.9890341
[13 empty] | 800346 | 0.9985577 | [8 empty] | 695460 | 0.9949272 | [18 empty] | 1143660 | 0.99351
[13 empty] | 800646 | 1.002399 | [8 empty] | 695760 | 0.9916902 | [18 empty] | 1143960 | 0.9979859
[13 empty] | 800946 | 1.001439 | [8 empty] | 696060 | 0.9916902 | [18 empty] | 1144260 | 0.9979859
[13 empty] | 801246 | 1.002399 | [8 empty] | 696360 | 0.9895322 | [18 empty] | 1144560 | 0.9957479
[13 empty] | 801546 | 1.000479 | [8 empty] | 696660 | 0.9949272 | [18 empty] | 1144860 | 0.9957479
[13 empty] | 801846 | 1.000479 | [8 empty] | 696960 | 0.9916902 | [18 empty] | 1145160 | 0.9979859
[13 empty] | 802146 | 1.000479 | [8 empty] | 697260 | 0.9927692 | [18 empty] | 1145460 | 0.99351
[13 empty] | 802446 | 0.9995181 | [8 empty] | 697560 | 0.9927692 | [18 empty] | 1145760 | 1.006938
[13 empty] | 802746 | 1.000479 | [8 empty] | 697860 | 0.9916902 | [18 empty] | 1146060 | 1.000224
[13 empty] | 803046 | 1.001439 | [8 empty] | 698160 | 0.9927692 | [18 empty] | 1146360 | 0.99351
[13 empty] | 803346 | 1.000479 | [8 empty] | 698460 | 0.9927692 | [18 empty] | 1146660 | 1.000224
[13 empty] | 803646 | 1.000479 | [8 empty] | 698760 | 0.9927692 | [18 empty] | 1146960 | 0.99351
[13 empty] | 803946 | 1.001439 | [8 empty] | 699060 | 0.9927692 | [18 empty] | 1147260 | 0.9957479
[13 empty] | 804246 | 1.002399 | [8 empty] | 699360 | 0.9916902 | [18 empty] | 1147560 | 1.000224
[13 empty] | 804546 | 1.001439 | [8 empty] | 699660 | 0.9916902 | [18 empty] | 1147860 | 1.0047
[13 empty] | 804846 | 1.000479 | [8 empty] | 699960 | 0.9927692 | [18 empty] | 1148160 | 0.9957479
[13 empty] | 805146 | 1.001439 | [8 empty] | 700260 | 0.9916902 | [18 empty] | 1148460 | 1.002462
[13 empty] | 805446 | 1.002399 | [8 empty] | 700560 | 0.9916902 | [18 empty] | 1148760 | 0.9979859
[13 empty] | 805746 | 1.000479 | [8 empty] | 700860 | 0.9916902 | [18 empty] | 1149060 | 0.9957479
[13 empty] | 806046 | 1.001439 | [8 empty] | 701160 | 0.9916902 | [18 empty] | 1149360 | 0.9957479
[13 empty] | 806346 | 1.000479 | [8 empty] | 701460 | 0.9906112 | [18 empty] | 1149660 | 0.9957479
[13 empty] | 806646 | 1.000479 | [8 empty] | 701760 | 0.9916902 | [18 empty] | 1149960 | 0.9979859
[13 empty] | 806946 | 1.002399 | [8 empty] | 702060 | 0.9906112 | [18 empty] | 1150260 | 0.99351
[13 empty] | 807246 | 1.000479 | [8 empty] | 702360 | 0.9916902 | [18 empty] | 1150560 | 0.9979859
[13 empty] | 807546 | 1.000479 | [8 empty] | 702660 | 0.9906112 | [18 empty] | 1150860 | 1.000224
[13 empty] | 807846 | 0.9995181 | [8 empty] | 702960 | 0.9916902 | [18 empty] | 1151160 | 1.002462
[13 empty] | 808146 | 1.000479 | [8 empty] | 703260 | 0.9916902 | [18 empty] | 1151460 | 1.002462
[13 empty] | 808446 | 1.000479 | [8 empty] | 703560 | 0.9916902 | [18 empty] | 1151760 | 0.9957479
[13 empty] | 808746 | 1.000479 | [8 empty] | 703860 | 0.9916902 | [18 empty] | 1152060 | 1.002462
[13 empty] | 809046 | 1.001439 | [8 empty] | 704160 | 0.9916902 | [18 empty] | 1152360 | 0.9957479
[13 empty] | 809346 | 1.001439 | [8 empty] | 704460 | 0.9938482 | [18 empty] | 1152660 | 0.9957479
[13 empty] | 809646 | 1.000479 | [8 empty] | 704760 | 0.9927692 | [18 empty] | 1152960 | 1.002462
[13 empty] | 809946 | 0.9995181 | [8 empty] | 705060 | 0.9938482 | [18 empty] | 1153260 | 0.9957479
[13 empty] | 810246 | 1.001439 | [8 empty] | 705360 | 0.9916902 | [18 empty] | 1153560 | 0.99351
[13 empty] | 810546 | 0.9995181 | [8 empty] | 705660 | 0.9906112 | [18 empty] | 1153860 | 0.9979859
[13 empty] | 810846 | 1.000479 | [8 empty] | 705960 | 0.9916902 | [18 empty] | 1154160 | 0.9890341
[13 empty] | 811146 | 0.9995181 | [8 empty] | 706260 | 0.9938482 | [18 empty] | 1154460 | 0.9979859
[13 empty] | 811446 | 1.000479 | [8 empty] | 706560 | 0.9927692 | [18 empty] | 1154760 | 1.002462
[13 empty] | 811746 | 1.001439 | [8 empty] | 706860 | 0.9906112 | [18 empty] | 1155060 | 1.000224
[13 empty] | 812046 | 1.000479 | [8 empty] | 707160 | 0.9927692 | [18 empty] | 1155360 | 0.99351
[13 empty] | 812346 | 1.001439 | [8 empty] | 707460 | 0.9895322 | [18 empty] | 1155660 | 0.99351
[13 empty] | 812646 | 1.000479 | [8 empty] | 707760 | 0.9916902 | [18 empty] | 1155960 | 1.011414
[13 empty] | 812946 | 0.9995181 | [8 empty] | 708060 | 0.9927692 | [18 empty] | 1156260 | 1.002462
[13 empty] | 813246 | 1.001439 | [8 empty] | 708360 | 0.9927692 | [18 empty] | 1156560 | 0.9979859
[13 empty] | 813546 | 1.000479 | [8 empty] | 708660 | 0.9916902 | [18 empty] | 1156860 | 1.002462
[13 empty] | 813846 | 1.000479 | [8 empty] | 708960 | 0.9916902 | [18 empty] | 1157160 | 0.9957479
[13 empty] | 814146 | 1.001439 | [8 empty] | 709260 | 0.9916902 | [18 empty] | 1157460 | 1.000224
[13 empty] | 814446 | 1.000479 | [8 empty] | 709560 | 0.9906112 | [18 empty] | 1157760 | 1.009176
[13 empty] | 814746 | 1.000479 | [8 empty] | 709860 | 0.9927692 | [18 empty] | 1158060 | 0.9979859
[13 empty] | 815046 | 1.001439 | [8 empty] | 710160 | 0.9927692 | [18 empty] | 1158360 | 0.9957479
[13 empty] | 815346 | 1.001439 | [8 empty] | 710460 | 0.9938482 | [18 empty] | 1158660 | 1.002462
[13 empty] | 815646 | 0.9995181 | [8 empty] | 710760 | 0.9916902 | [18 empty] | 1158960 | 1.000224
[13 empty] | 815946 | 1.001439 | [8 empty] | 711060 | 0.9916902 | [18 empty] | 1159260 | 1.000224
[13 empty] | 816246 | 1.001439 | [8 empty] | 711360 | 0.9927692 | [18 empty] | 1159560 | 0.9957479
[13 empty] | 816546 | 1.001439 | [8 empty] | 711660 | 0.9927692 | [18 empty] | 1159860 | 0.9890341
[13 empty] | 816846 | 1.000479 | [8 empty] | 711960 | 0.9927692 | [18 empty] | 1160160 | 1.000224
[13 empty] | 817146 | 1.000479 | [8 empty] | 712260 | 0.9916902 | [18 empty] | 1160460 | 1.0047
[13 empty] | 817446 | 1.000479 | [8 empty] | 712560 | 0.9927692 | [18 empty] | 1160760 | 1.000224
[13 empty] | 817746 | 0.9995181 | [8 empty] | 712860 | 0.9906112 | [18 empty] | 1161060 | 0.9979859
[13 empty] | 818046 | 1.001439 | [8 empty] | 713160 | 0.9916902 | [18 empty] | 1161360 | 0.9979859
[13 empty] | 818346 | 1.002399 | [8 empty] | 713460 | 0.9916902 | [18 empty] | 1161660 | 0.99351
[13 empty] | 818646 | 1.001439 | [8 empty] | 713760 | 0.9927692 | [18 empty] | 1161960 | 0.9979859
[13 empty] | 818946 | 1.001439 | [8 empty] | 714060 | 0.9927692 | [18 empty] | 1162260 | 1.009176
[13 empty] | 819246 | 1.000479 | [8 empty] | 714360 | 0.9916902 | [18 empty] | 1162560 | 0.9979859
[13 empty] | 819546 | 1.000479 | [8 empty] | 714660 | 0.9927692 | [18 empty] | 1162860 | 0.99351
[13 empty] | 819846 | 1.000479 | [8 empty] | 714960 | 0.9927692 | [18 empty] | 1163160 | 0.99351
[13 empty] | 820146 | 0.9995181 | [8 empty] | 715260 | 0.9916902 | [18 empty] | 1163460 | 0.9979859
[13 empty] | 820446 | 1.000479 | [8 empty] | 715560 | 0.9927692 | [18 empty] | 1163760 | 1.002462
[13 empty] | 820746 | 0.9995181 | [8 empty] | 715860 | 0.9927692 | [18 empty] | 1164060 | 1.002462
[13 empty] | 821046 | 1.002399 | [8 empty] | 716160 | 0.9927692 | [18 empty] | 1164360 | 1.002462
[13 empty] | 821346 | 1.001439 | [8 empty] | 716460 | 0.9927692 | [18 empty] | 1164660 | 0.99351
[13 empty] | 821646 | 1.000479 | [8 empty] | 716760 | 0.9927692 | [18 empty] | 1164960 | 0.9979859
[13 empty] | 821946 | 1.000479 | [8 empty] | 717060 | 0.9927692 | [18 empty] | 1165260 | 1.0047
[13 empty] | 822246 | 1.001439 | [8 empty] | 717360 | 0.9916902 | [18 empty] | 1165560 | 0.9957479
[13 empty] | 822546 | 1.000479 | [8 empty] | 717660 | 0.9916902 | [18 empty] | 1165860 | 0.991272
[13 empty] | 822846 | 1.002399 | [8 empty] | 717960 | 0.9927692 | [18 empty] | 1166160 | 0.991272
[13 empty] | 823146 | 1.002399 | [8 empty] | 718260 | 0.9916902 | [18 empty] | 1166460 | 0.9957479
[13 empty] | 823446 | 1.001439 | [8 empty] | 718560 | 0.9927692 | [18 empty] | 1166760 | 0.99351
[13 empty] | 823746 | 1.001439 | [8 empty] | 718860 | 0.9938482 | [18 empty] | 1167060 | 1.006938
[13 empty] | 824046 | 1.000479 | [8 empty] | 719160 | 0.9927692 | [18 empty] | 1167360 | 0.9979859
[13 empty] | 824346 | 1.000479 | [8 empty] | 719460 | 0.9927692 | [18 empty] | 1167660 | 1.000224
[13 empty] | 824646 | 1.001439 | [8 empty] | 719760 | 0.9927692 | [18 empty] | 1167960 | 0.9957479
[13 empty] | 824946 | 1.001439 | [8 empty] | 720060 | 0.9916902 | [18 empty] | 1168260 | 1.002462
[13 empty] | 825246 | 1.001439 | [8 empty] | 720360 | 0.9916902 | [18 empty] | 1168560 | 1.000224
[13 empty] | 825546 | 1.002399 | [8 empty] | 720660 | 0.9916902 | [18 empty] | 1168860 | 1.0047
[13 empty] | 825846 | 1.002399 | [8 empty] | 720960 | 0.9927692 | [18 empty] | 1169160 | 1.000224
[13 empty] | 826146 | 1.001439 | [8 empty] | 721260 | 0.9916902 | [18 empty] | 1169460 | 0.991272
[13 empty] | 826446 | 1.000479 | [8 empty] | 721560 | 0.9938482 | [18 empty] | 1169760 | 0.9957479
[13 empty] | 826746 | 1.002399 | [8 empty] | 721860 | 0.9938482 | [18 empty] | 1170060 | 0.9979859
[13 empty] | 827046 | 1.001439 | [8 empty] | 722160 | 0.9927692 | [18 empty] | 1170360 | 0.9979859
[13 empty] | 827346 | 1.000479 | [8 empty] | 722460 | 0.9906112 | [18 empty] | 1170660 | 0.9957479
[13 empty] | 827646 | 1.001439 | [8 empty] | 722760 | 0.9916902 | [18 empty] | 1170960 | 0.9957479
[13 empty] | 827946 | 1.000479 | [8 empty] | 723060 | 0.9916902 | [18 empty] | 1171260 | 1.002462
[13 empty] | 828246 | 0.9995181 | [8 empty] | 723360 | 0.9938482 | [18 empty] | 1171560 | 1.002462
[13 empty] | 828546 | 1.000479 | [8 empty] | 723660 | 0.9927692 | [18 empty] | 1171860 | 0.9979859
[13 empty] | 828846 | 1.002399 | [8 empty] | 723960 | 0.9927692 | [18 empty] | 1172160 | 0.9979859
[13 empty] | 829146 | 1.002399 | [8 empty] | 724260 | 0.9927692 | [18 empty] | 1172460 | 1.000224
[13 empty] | 829446 | 1.001439 | [8 empty] | 724560 | 0.9916902 | [18 empty] | 1172760 | 1.0047
[13 empty] | 829746 | 1.001439 | [8 empty] | 724860 | 0.9927692 | [18 empty] | 1173060 | 1.000224
[13 empty] | 830046 | 0.9995181 | [8 empty] | 725160 | 0.9938482 | [18 empty] | 1173360 | 1.002462
[13 empty] | 830346 | 1.001439 | [8 empty] | 725460 | 0.9960063 | [18 empty] | 1173660 | 0.99351
[13 empty] | 830646 | 1.001439 | [8 empty] | 725760 | 0.9916902 | [18 empty] | 1173960 | 1.0047
[13 empty] | 830946 | 1.001439 | [8 empty] | 726060 | 0.9927692 | [18 empty] | 1174260 | 1.013651
[13 empty] | 831246 | 1.000479 | [8 empty] | 726360 | 0.9906112 | [18 empty] | 1174560 | 1.009176
[13 empty] | 831546 | 1.000479 | [8 empty] | 726660 | 0.9895322 | [18 empty] | 1174860 | 1.002462
[13 empty] | 831846 | 1.001439 | [8 empty] | 726960 | 0.9927692 | [18 empty] | 1175160 | 1.0047
[13 empty] | 832146 | 1.001439 | [8 empty] | 727260 | 0.9927692 | [18 empty] | 1175460 | 0.9957479
[13 empty] | 832446 | 1.001439 | [8 empty] | 727560 | 0.9916902 | [18 empty] | 1175760 | 0.99351
[13 empty] | 832746 | 1.000479 | [8 empty] | 727860 | 0.9927692 | [18 empty] | 1176060 | 1.002462
[13 empty] | 833046 | 1.001439 | [8 empty] | 728160 | 0.9927692 | [18 empty] | 1176360 | 1.0047
[13 empty] | 833346 | 1.001439 | [8 empty] | 728460 | 0.9927692 | [18 empty] | 1176660 | 1.0047
[13 empty] | 833646 | 1.000479 | [8 empty] | 728760 | 0.9927692 | [18 empty] | 1176960 | 1.0047
[13 empty] | 833946 | 0.9995181 | [8 empty] | 729060 | 0.9916902 | [18 empty] | 1177260 | 0.9979859
[13 empty] | 834246 | 1.001439 | [8 empty] | 729360 | 0.9927692 | [18 empty] | 1177560 | 1.000224
[13 empty] | 834546 | 1.001439 | [8 empty] | 729660 | 0.9949272 | [18 empty] | 1177860 | 1.002462
[13 empty] | 834846 | 1.001439 | [8 empty] | 729960 | 0.9938482 | [18 empty] | 1178160 | 1.000224
[13 empty] | 835146 | 1.001439 | [8 empty] | 730260 | 0.9927692 | [18 empty] | 1178460 | 0.9979859
[13 empty] | 835446 | 0.9995181 | [8 empty] | 730560 | 0.9916902 | [18 empty] | 1178760 | 1.009176
[13 empty] | 835746 | 1.002399 | [8 empty] | 730860 | 0.9906112 | [18 empty] | 1179060 | 1.0047
[13 empty] | 836046 | 1.002399 | [8 empty] | 731160 | 0.9927692 | [18 empty] | 1179360 | 1.000224
[13 empty] | 836346 | 1.002399 | [8 empty] | 731460 | 0.9938482 | [18 empty] | 1179660 | 0.9979859
[13 empty] | 836646 | 1.001439 | [8 empty] | 731760 | 0.9960063 | [18 empty] | 1179960 | 1.006938
[13 empty] | 836946 | 1.001439 | [8 empty] | 732060 | 0.9938482 | [18 empty] | 1180260 | 1.0047
[13 empty] | 837246 | 1.001439 | [8 empty] | 732360 | 0.9927692 | [18 empty] | 1180560 | 1.006938
[13 empty] | 837546 | 1.000479 | [8 empty] | 732660 | 0.9938482 | [18 empty] | 1180860 | 1.002462
[13 empty] | 837846 | 1.002399 | [8 empty] | 732960 | 0.9927692 | [18 empty] | 1181160 | 0.99351
[13 empty] | 838146 | 1.000479 | [8 empty] | 733260 | 0.9927692 | [18 empty] | 1181460 | 1.002462
[13 empty] | 838446 | 1.000479 | [8 empty] | 733560 | 0.9906112 | [18 empty] | 1181760 | 1.006938
[13 empty] | 838746 | 1.001439 | [8 empty] | 733860 | 0.9906112 | [18 empty] | 1182060 | 1.002462
[13 empty] | 839046 | 1.002399 | [8 empty] | 734160 | 0.9938482 | [18 empty] | 1182360 | 0.9979859
[13 empty] | 839346 | 1.002399 | [8 empty] | 734460 | 0.9916902 | [18 empty] | 1182660 | 1.002462
[13 empty] | 839646 | 1.00336 | [8 empty] | 734760 | 0.9938482 | [18 empty] | 1182960 | 1.002462
[13 empty] | 839946 | 1.001439 | [8 empty] | 735060 | 0.9938482 | [18 empty] | 1183260 | 0.9979859
[13 empty] | 840246 | 1.002399 | [8 empty] | 735360 | 0.9938482 | [18 empty] | 1183560 | 0.9979859
[13 empty] | 840546 | 1.000479 | [8 empty] | 735660 | 0.9916902 | [18 empty] | 1183860 | 1.002462
[13 empty] | 840846 | 1.001439 | [8 empty] | 735960 | 0.9938482 | [18 empty] | 1184160 | 0.9957479
[13 empty] | 841146 | 1.001439 | [8 empty] | 736260 | 0.9916902 | [18 empty] | 1184460 | 0.99351
[13 empty] | 841446 | 1.002399 | [8 empty] | 736560 | 0.9927692 | [18 empty] | 1184760 | 0.99351
[13 empty] | 841746 | 1.002399 | [8 empty] | 736860 | 0.9938482 | [18 empty] | 1185060 | 1.0047
[13 empty] | 842046 | 1.001439 | [8 empty] | 737160 | 0.9927692 | [18 empty] | 1185360 | 1.009176
[13 empty] | 842346 | 1.002399 | [8 empty] | 737460 | 0.9927692 | [18 empty] | 1185660 | 0.9979859
[13 empty] | 842646 | 1.002399 | [8 empty] | 737760 | 0.9927692 | [18 empty] | 1185960 | 1.000224
[13 empty] | 842946 | 1.002399 | [8 empty] | 738060 | 0.9938482 | [18 empty] | 1186260 | 1.006938
[13 empty] | 843246 | 1.002399 | [8 empty] | 738360 | 0.9938482 | [18 empty] | 1186560 | 0.9957479
[13 empty] | 843546 | 1.002399 | [8 empty] | 738660 | 0.9938482 | [18 empty] | 1186860 | 1.002462
[13 empty] | 843846 | 1.002399 | [8 empty] | 738960 | 0.9916902 | [18 empty] | 1187160 | 0.9979859
[13 empty] | 844146 | 1.002399 | [8 empty] | 739260 | 0.9938482 | [18 empty] | 1187460 | 1.000224
[13 empty] | 844446 | 1.002399 | [8 empty] | 739560 | 0.9938482 | [18 empty] | 1187760 | 1.002462
[13 empty] | 844746 | 1.000479 | [8 empty] | 739860 | 0.9927692 | [18 empty] | 1188060 | 1.006938
[13 empty] | 845046 | 1.00336 | [8 empty] | 740160 | 0.9927692 | [18 empty] | 1188360 | 0.9979859
[13 empty] | 845346 | 1.001439 | [8 empty] | 740460 | 0.9938482 | [18 empty] | 1188660 | 0.99351
[13 empty] | 845646 | 1.002399 | [8 empty] | 740760 | 0.9938482 | [18 empty] | 1188960 | 1.000224
[13 empty] | 845946 | 1.001439 | [8 empty] | 741060 | 0.9960063 | [18 empty] | 1189260 | 0.9979859
[13 empty] | 846246 | 1.002399 | [8 empty] | 741360 | 0.9949272 | [18 empty] | 1189560 | 1.002462
[13 empty] | 846546 | 1.002399 | [8 empty] | 741660 | 0.9949272 | [18 empty] | 1189860 | 1.000224
[13 empty] | 846846 | 1.00336 | [8 empty] | 741960 | 0.9938482 | [18 empty] | 1190160 | 0.9979859
[13 empty] | 847146 | 1.001439 | [8 empty] | 742260 | 0.9938482 | [18 empty] | 1190460 | 0.99351
[13 empty] | 847446 | 1.001439 | [8 empty] | 742560 | 0.9949272 | [18 empty] | 1190760 | 1.002462
[13 empty] | 847746 | 1.001439 | [8 empty] | 742860 | 0.9927692 | [18 empty] | 1191060 | 0.9957479
[13 empty] | 848046 | 1.001439 | [8 empty] | 743160 | 0.9949272 | [18 empty] | 1191360 | 0.9979859
[13 empty] | 848346 | 1.001439 | [8 empty] | 743460 | 0.9927692 | [18 empty] | 1191660 | 0.9979859
[13 empty] | 848646 | 1.001439 | [8 empty] | 743760 | 0.9949272 | [18 empty] | 1191960 | 0.9957479
[13 empty] | 848946 | 1.002399 | [8 empty] | 744060 | 0.9949272 | [18 empty] | 1192260 | 1.000224
[13 empty] | 849246 | 1.002399 | [8 empty] | 744360 | 0.9938482 | [18 empty] | 1192560 | 1.002462
[13 empty] | 849546 | 1.001439 | [8 empty] | 744660 | 0.9949272 | [18 empty] | 1192860 | 0.9979859
[13 empty] | 849846 | 1.001439 | [8 empty] | 744960 | 0.9949272 | [18 empty] | 1193160 | 0.9957479
[13 empty] | 850146 | 1.000479 | [8 empty] | 745260 | 0.9949272 | [18 empty] | 1193460 | 1.002462
[13 empty] | 850446 | 1.002399 | [8 empty] | 745560 | 0.9938482 | [18 empty] | 1193760 | 0.99351
[13 empty] | 850746 | 1.001439 | [8 empty] | 745860 | 0.9949272 | [18 empty] | 1194060 | 1.002462
[13 empty] | 851046 | 1.000479 | [8 empty] | 746160 | 0.9960063 | [18 empty] | 1194360 | 1.006938
[13 empty] | 851346 | 1.000479 | [8 empty] | 746460 | 0.9949272 | [18 empty] | 1194660 | 0.9957479
[13 empty] | 851646 | 1.002399 | [8 empty] | 746760 | 0.9927692 | [18 empty] | 1194960 | 1.0047
[13 empty] | 851946 | 1.000479 | [8 empty] | 747060 | 0.9927692 | [18 empty] | 1195260 | 1.002462
[13 empty] | 852246 | 1.002399 | [8 empty] | 747360 | 0.9938482 | [18 empty] | 1195560 | 1.000224
[13 empty] | 852546 | 1.002399 | [8 empty] | 747660 | 0.9960063 | [18 empty] | 1195860 | 1.002462
[13 empty] | 852846 | 1.001439 | [8 empty] | 747960 | 0.9949272 | [18 empty] | 1196160 | 1.006938
[13 empty] | 853146 | 1.000479 | [8 empty] | 748260 | 0.9938482 | [18 empty] | 1196460 | 1.002462
[13 empty] | 853446 | 1.002399 | [8 empty] | 748560 | 0.9938482 | [18 empty] | 1196760 | 1.000224
[13 empty] | 853746 | 1.001439 | [8 empty] | 748860 | 0.9938482 | [18 empty] | 1197060 | 1.000224
[13 empty] | 854046 | 1.001439 | [8 empty] | 749160 | 0.9949272 | [18 empty] | 1197360 | 1.0047
[13 empty] | 854346 | 1.001439 | [8 empty] | 749460 | 0.9927692 | [18 empty] | 1197660 | 1.002462
[13 empty] | 854646 | 1.000479 | [8 empty] | 749760 | 0.9949272 | [18 empty] | 1197960 | 0.9979859
[13 empty] | 854946 | 0.9995181 | [8 empty] | 750060 | 0.9949272 | [18 empty] | 1198260 | 0.9979859
[13 empty] | 855246 | 1.00336 | [8 empty] | 750360 | 0.9949272 | [18 empty] | 1198560 | 0.99351
[13 empty] | 855546 | 1.002399 | [8 empty] | 750660 | 0.9927692 | [18 empty] | 1198860 | 0.991272
[13 empty] | 855846 | 1.001439 | [8 empty] | 750960 | 0.9938482 | [18 empty] | 1199160 | 1.000224
[13 empty] | 856146 | 1.002399 | [8 empty] | 751260 | 0.9938482 | [18 empty] | 1199460 | 0.991272
[13 empty] | 856446 | 1.002399 | [8 empty] | 751560 | 0.9927692 | [18 empty] | 1199760 | 1.002462
[13 empty] | 856746 | 1.001439 | [8 empty] | 751860 | 0.9938482 | [18 empty] | 1200060 | 0.9979859
[13 empty] | 857046 | 1.001439 | [8 empty] | 752160 | 0.9938482 | [18 empty] | 1200360 | 0.99351
[13 empty] | 857346 | 1.001439 | [8 empty] | 752460 | 0.9949272
[13 empty] | 857646 | 1.000479 | [8 empty] | 752760 | 0.9960063
[13 empty] | 857946 | 1.000479 | [8 empty] | 753060 | 0.9960063
[13 empty] | 858246 | 1.002399 | [8 empty] | 753360 | 0.9960063
[13 empty] | 858546 | 1.00336 | [8 empty] | 753660 | 0.9949272
[13 empty] | 858846 | 1.002399 | [8 empty] | 753960 | 0.9927692
[13 empty] | 859146 | 1.002399 | [8 empty] | 754260 | 0.9938482
[13 empty] | 859446 | 1.002399 | [8 empty] | 754560 | 0.9949272
[23 empty] | 754860 | 0.9960063
[23 empty] | 755160 | 0.9960063
[23 empty] | 755460 | 0.9927692
[23 empty] | 755760 | 0.9960063
[23 empty] | 756060 | 0.9960063
[23 empty] | 756360 | 0.9949272
[23 empty] | 756660 | 0.9927692
[23 empty] | 756960 | 0.9938482
[23 empty] | 757260 | 0.9949272
[23 empty] | 757560 | 0.9938482
[23 empty] | 757860 | 0.9960063
[23 empty] | 758160 | 0.9949272
[23 empty] | 758460 | 0.9938482
[23 empty] | 758760 | 0.9949272
[23 empty] | 759060 | 0.9927692
[23 empty] | 759360 | 0.9949272
[23 empty] | 759660 | 0.9949272
[23 empty] | 759960 | 0.9949272
[23 empty] | 760260 | 0.9949272
[23 empty] | 760560 | 0.9938482
[23 empty] | 760860 | 0.9949272
[23 empty] | 761160 | 0.9938482
[23 empty] | 761460 | 0.9949272
[23 empty] | 761760 | 0.9938482
[23 empty] | 762060 | 0.9949272
[23 empty] | 762360 | 0.9949272
[23 empty] | 762660 | 0.9960063
[23 empty] | 762960 | 0.9938482
[23 empty] | 763260 | 0.9960063
[23 empty] | 763560 | 0.9970853
[23 empty] | 763860 | 0.9960063
[23 empty] | 764160 | 0.9960063
[23 empty] | 764460 | 0.9960063
[23 empty] | 764760 | 0.9949272
[23 empty] | 765060 | 0.9949272
[23 empty] | 765360 | 0.9949272
[23 empty] | 765660 | 0.9960063
[23 empty] | 765960 | 0.9960063
[23 empty] | 766260 | 0.9970853
[23 empty] | 766560 | 0.9992433
[23 empty] | 766860 | 0.9949272
[23 empty] | 767160 | 0.9949272
[23 empty] | 767460 | 0.9938482
[23 empty] | 767760 | 0.9960063
[23 empty] | 768060 | 0.9970853
[23 empty] | 768360 | 0.9949272
[23 empty] | 768660 | 0.9927692
[23 empty] | 768960 | 0.9960063
[23 empty] | 769260 | 0.9949272
[23 empty] | 769560 | 0.9960063
[23 empty] | 769860 | 0.9960063
[23 empty] | 770160 | 0.9960063
[23 empty] | 770460 | 0.9960063
[23 empty] | 770760 | 0.9960063
[23 empty] | 771060 | 0.9949272
[23 empty] | 771360 | 0.9970853
[23 empty] | 771660 | 0.9949272
[23 empty] | 771960 | 0.9949272
[23 empty] | 772260 | 0.9960063
[23 empty] | 772560 | 0.9960063
[23 empty] | 772860 | 0.9960063
[23 empty] | 773160 | 0.9960063
[23 empty] | 773460 | 0.9960063
[23 empty] | 773760 | 0.9970853
[23 empty] | 774060 | 0.9970853
[23 empty] | 774360 | 0.9970853
[23 empty] | 774660 | 0.9960063
[23 empty] | 774960 | 0.9949272
[23 empty] | 775260 | 0.9960063
[23 empty] | 775560 | 0.9960063
[23 empty] | 775860 | 0.9960063
[23 empty] | 776160 | 0.9960063
[23 empty] | 776460 | 0.9949272
[23 empty] | 776760 | 0.9949272
[23 empty] | 777060 | 0.9960063
[23 empty] | 777360 | 0.9949272
[23 empty] | 777660 | 0.9981643
[23 empty] | 777960 | 0.9970853
[23 empty] | 778260 | 0.9949272
[23 empty] | 778560 | 0.9949272
[23 empty] | 778860 | 0.9949272
[23 empty] | 779160 | 0.9938482
[23 empty] | 779460 | 0.9970853
[23 empty] | 779760 | 0.9981643
[23 empty] | 780060 | 0.9970853
[23 empty] | 780360 | 0.9970853
[23 empty] | 780660 | 0.9949272
[23 empty] | 780960 | 0.9949272
[23 empty] | 781260 | 0.9938482
[23 empty] | 781560 | 0.9960063
[23 empty] | 781860 | 0.9970853
[23 empty] | 782160 | 0.9960063
[23 empty] | 782460 | 0.9960063
[23 empty] | 782760 | 0.9960063
[23 empty] | 783060 | 0.9960063
[23 empty] | 783360 | 0.9960063
[23 empty] | 783660 | 0.9938482
[23 empty] | 783960 | 0.9960063
[23 empty] | 784260 | 0.9960063
[23 empty] | 784560 | 0.9960063
[23 empty] | 784860 | 0.9960063
[23 empty] | 785160 | 0.9949272
[23 empty] | 785460 | 0.9949272
[23 empty] | 785760 | 0.9960063
[23 empty] | 786060 | 0.9960063
[23 empty] | 786360 | 0.9960063
[23 empty] | 786660 | 0.9949272
[23 empty] | 786960 | 0.9970853
[23 empty] | 787260 | 0.9960063
[23 empty] | 787560 | 0.9970853
[23 empty] | 787860 | 0.9970853
[23 empty] | 788160 | 0.9949272
[23 empty] | 788460 | 0.9938482
[23 empty] | 788760 | 0.9938482
[23 empty] | 789060 | 0.9960063
[23 empty] | 789360 | 0.9949272
[23 empty] | 789660 | 0.9949272
[23 empty] | 789960 | 0.9970853
[23 empty] | 790260 | 0.9970853
[23 empty] | 790560 | 0.9927692
[23 empty] | 790860 | 0.9938482
[23 empty] | 791160 | 0.9960063
[23 empty] | 791460 | 0.9970853
[23 empty] | 791760 | 0.9960063
[23 empty] | 792060 | 0.9970853
[23 empty] | 792360 | 0.9960063
[23 empty] | 792660 | 0.9949272
[23 empty] | 792960 | 0.9960063
[23 empty] | 793260 | 0.9960063
[23 empty] | 793560 | 0.9970853
[23 empty] | 793860 | 0.9938482
[23 empty] | 794160 | 0.9960063
[23 empty] | 794460 | 0.9960063
[23 empty] | 794760 | 0.9949272
[23 empty] | 795060 | 0.9970853
[23 empty] | 795360 | 0.9970853
[23 empty] | 795660 | 0.9960063
[23 empty] | 795960 | 0.9949272
[23 empty] | 796260 | 0.9949272
[23 empty] | 796560 | 0.9960063
[23 empty] | 796860 | 0.9949272
[23 empty] | 797160 | 0.9960063
[23 empty] | 797460 | 0.9949272
[23 empty] | 797760 | 0.9949272
[23 empty] | 798060 | 0.9960063
[23 empty] | 798360 | 0.9970853
[23 empty] | 798660 | 0.9938482
[23 empty] | 798960 | 0.9949272
[23 empty] | 799260 | 0.9960063
[23 empty] | 799560 | 0.9960063
[23 empty] | 799860 | 0.9949272
[23 empty] | 800160 | 0.9960063
[23 empty] | 800460 | 0.9970853
[23 empty] | 800760 | 0.9960063
[23 empty] | 801060 | 0.9949272
[23 empty] | 801360 | 0.9949272
[23 empty] | 801660 | 0.9960063
[23 empty] | 801960 | 0.9949272
[23 empty] | 802260 | 0.9927692
[23 empty] | 802560 | 0.9970853
[23 empty] | 802860 | 0.9960063
[23 empty] | 803160 | 0.9970853
[23 empty] | 803460 | 0.9981643
[23 empty] | 803760 | 0.9960063
[23 empty] | 804060 | 0.9970853
[23 empty] | 804360 | 0.9970853
[23 empty] | 804660 | 0.9970853
[23 empty] | 804960 | 0.9949272
[23 empty] | 805260 | 0.9970853
[23 empty] | 805560 | 0.9949272
[23 empty] | 805860 | 0.9949272
[23 empty] | 806160 | 0.9938482
[23 empty] | 806460 | 0.9970853
[23 empty] | 806760 | 0.9970853
[23 empty] | 807060 | 0.9981643
[23 empty] | 807360 | 0.9960063
[23 empty] | 807660 | 0.9949272
[23 empty] | 807960 | 0.9949272
[23 empty] | 808260 | 0.9960063
[23 empty] | 808560 | 0.9938482
[23 empty] | 808860 | 0.9970853
[23 empty] | 809160 | 0.9938482
[23 empty] | 809460 | 0.9970853
[23 empty] | 809760 | 0.9970853
[23 empty] | 810060 | 0.9981643
[23 empty] | 810360 | 0.9960063
[23 empty] | 810660 | 0.9981643
[23 empty] | 810960 | 0.9970853
[23 empty] | 811260 | 0.9938482
[23 empty] | 811560 | 0.9970853
[23 empty] | 811860 | 0.9960063
[23 empty] | 812160 | 0.9960063
[23 empty] | 812460 | 0.9960063
[23 empty] | 812760 | 0.9938482
[23 empty] | 813060 | 0.9970853
[23 empty] | 813360 | 0.9970853
[23 empty] | 813660 | 0.9981643
[23 empty] | 813960 | 0.9960063
[23 empty] | 814260 | 0.9960063
[23 empty] | 814560 | 0.9981643
[23 empty] | 814860 | 0.9960063
[23 empty] | 815160 | 0.9970853
[23 empty] | 815460 | 0.9960063
[23 empty] | 815760 | 0.9970853
[23 empty] | 816060 | 0.9981643
[23 empty] | 816360 | 0.9960063
[23 empty] | 816660 | 0.9949272
[23 empty] | 816960 | 0.9970853
[23 empty] | 817260 | 0.9981643
[23 empty] | 817560 | 0.9960063
[23 empty] | 817860 | 0.9970853
[23 empty] | 818160 | 0.9981643
[23 empty] | 818460 | 0.9981643
[23 empty] | 818760 | 0.9981643
[23 empty] | 819060 | 0.9970853
[23 empty] | 819360 | 0.9981643
[23 empty] | 819660 | 0.9981643
[23 empty] | 819960 | 0.9960063
[23 empty] | 820260 | 0.9960063
[23 empty] | 820560 | 0.9949272
[23 empty] | 820860 | 0.9981643
[23 empty] | 821160 | 0.9970853
[23 empty] | 821460 | 0.9981643
[23 empty] | 821760 | 0.9992433
[23 empty] | 822060 | 0.9960063
[23 empty] | 822360 | 0.9992433
[23 empty] | 822660 | 0.9970853
[23 empty] | 822960 | 0.9960063
[23 empty] | 823260 | 0.9981643
[23 empty] | 823560 | 0.9970853
[23 empty] | 823860 | 0.9981643
[23 empty] | 824160 | 0.9981643
[23 empty] | 824460 | 0.9970853
[23 empty] | 824760 | 0.9960063
[23 empty] | 825060 | 0.9970853
[23 empty] | 825360 | 0.9981643
[23 empty] | 825660 | 0.9981643
[23 empty] | 825960 | 0.9992433
[23 empty] | 826260 | 0.9960063
[23 empty] | 826560 | 0.9970853
[23 empty] | 826860 | 0.9981643
[23 empty] | 827160 | 0.9970853
[23 empty] | 827460 | 0.9981643
[23 empty] | 827760 | 0.9992433
[23 empty] | 828060 | 0.9981643
[23 empty] | 828360 | 0.9970853
[23 empty] | 828660 | 0.9960063
[23 empty] | 828960 | 0.9970853
[23 empty] | 829260 | 0.9970853
[23 empty] | 829560 | 0.9981643
[23 empty] | 829860 | 0.9992433
[23 empty] | 830160 | 0.9992433
[23 empty] | 830460 | 0.9992433
[23 empty] | 830760 | 0.9981643
[23 empty] | 831060 | 0.9960063
[23 empty] | 831360 | 0.9949272
[23 empty] | 831660 | 0.9981643
[23 empty] | 831960 | 0.9981643
[23 empty] | 832260 | 0.9970853
[23 empty] | 832560 | 0.9981643
[23 empty] | 832860 | 0.9970853
[23 empty] | 833160 | 0.9981643
[23 empty] | 833460 | 0.9981643
[23 empty] | 833760 | 0.9970853
[23 empty] | 834060 | 0.9981643
[23 empty] | 834360 | 0.9992433
[23 empty] | 834660 | 0.9981643
[23 empty] | 834960 | 0.9981643
[23 empty] | 835260 | 0.9981643
[23 empty] | 835560 | 1.000322
[23 empty] | 835860 | 0.9992433
[23 empty] | 836160 | 0.9981643
[23 empty] | 836460 | 0.9970853
[23 empty] | 836760 | 0.9981643
[23 empty] | 837060 | 0.9970853
[23 empty] | 837360 | 0.9981643
[23 empty] | 837660 | 1.000322
[23 empty] | 837960 | 0.9992433
[23 empty] | 838260 | 0.9981643
[23 empty] | 838560 | 0.9992433
[23 empty] | 838860 | 0.9981643
[23 empty] | 839160 | 0.9981643
[23 empty] | 839460 | 0.9970853
[23 empty] | 839760 | 0.9970853
[23 empty] | 840060 | 0.9981643
[23 empty] | 840360 | 0.9981643
[23 empty] | 840660 | 0.9970853
[23 empty] | 840960 | 0.9992433
[23 empty] | 841260 | 0.9970853
[23 empty] | 841560 | 0.9992433
[23 empty] | 841860 | 0.9981643
[23 empty] | 842160 | 0.9981643
[23 empty] | 842460 | 0.9981643
[23 empty] | 842760 | 0.9981643
[23 empty] | 843060 | 0.9981643
[23 empty] | 843360 | 0.9981643
[23 empty] | 843660 | 0.9992433
[23 empty] | 843960 | 0.9981643
[23 empty] | 844260 | 0.9981643
[23 empty] | 844560 | 0.9992433
[23 empty] | 844860 | 0.9960063
[23 empty] | 845160 | 0.9992433
[23 empty] | 845460 | 0.9981643
[23 empty] | 845760 | 0.9992433
[23 empty] | 846060 | 0.9992433
[23 empty] | 846360 | 0.9992433
[23 empty] | 846660 | 0.9981643
[23 empty] | 846960 | 0.9981643
[23 empty] | 847260 | 0.9981643
[23 empty] | 847560 | 0.9981643
[23 empty] | 847860 | 0.9981643
[23 empty] | 848160 | 0.9970853
[23 empty] | 848460 | 0.9981643
[23 empty] | 848760 | 0.9970853
[23 empty] | 849060 | 0.9981643
[23 empty] | 849360 | 0.9981643
[23 empty] | 849660 | 0.9981643
[23 empty] | 849960 | 0.9981643
[23 empty] | 850260 | 0.9981643
[23 empty] | 850560 | 0.9992433
[23 empty] | 850860 | 0.9981643
[23 empty] | 851160 | 0.9981643
[23 empty] | 851460 | 0.9970853
[23 empty] | 851760 | 0.9992433
[23 empty] | 852060 | 0.9970853
[23 empty] | 852360 | 0.9970853
[23 empty] | 852660 | 0.9970853
[23 empty] | 852960 | 0.9960063
[23 empty] | 853260 | 0.9992433
[23 empty] | 853560 | 0.9992433
[23 empty] | 853860 | 0.9981643
[23 empty] | 854160 | 0.9970853
[23 empty] | 854460 | 0.9981643
[23 empty] | 854760 | 0.9970853
[23 empty] | 855060 | 0.9970853
[23 empty] | 855360 | 0.9960063
[23 empty] | 855660 | 0.9981643
[23 empty] | 855960 | 0.9981643
[23 empty] | 856260 | 0.9981643
[23 empty] | 856560 | 0.9981643
[23 empty] | 856860 | 1.000322
[23 empty] | 857160 | 0.9970853
[23 empty] | 857460 | 0.9981643
[23 empty] | 857760 | 0.9992433
[23 empty] | 858060 | 0.9981643
[23 empty] | 858360 | 0.9981643
[23 empty] | 858660 | 0.9992433
[23 empty] | 858960 | 0.9981643
[23 empty] | 859260 | 0.9981643
[23 empty] | 859560 | 0.9992433
[23 empty] | 859860 | 1.000322
[23 empty] | 860160 | 0.9992433
[23 empty] | 860460 | 0.9970853
[23 empty] | 860760 | 0.9981643
[23 empty] | 861060 | 0.9981643
[23 empty] | 861360 | 0.9970853
[23 empty] | 861660 | 0.9949272
[23 empty] | 861960 | 0.9981643
[23 empty] | 862260 | 0.9992433
[23 empty] | 862560 | 0.9970853
[23 empty] | 862860 | 0.9981643
[23 empty] | 863160 | 0.9981643
[23 empty] | 863460 | 0.9992433
[23 empty] | 863760 | 0.9981643
[23 empty] | 864060 | 0.9981643
[23 empty] | 864360 | 0.9981643
[23 empty] | 864660 | 0.9970853
[23 empty] | 864960 | 0.9981643
[23 empty] | 865260 | 0.9981643
[23 empty] | 865560 | 0.9981643
[23 empty] | 865860 | 0.9981643
[23 empty] | 866160 | 0.9970853
[23 empty] | 866460 | 0.9992433
[23 empty] | 866760 | 0.9970853
[23 empty] | 867060 | 0.9970853
[23 empty] | 867360 | 0.9949272
[23 empty] | 867660 | 0.9981643
[23 empty] | 867960 | 0.9970853
[23 empty] | 868260 | 0.9960063
[23 empty] | 868560 | 0.9981643
[23 empty] | 868860 | 0.9970853
[23 empty] | 869160 | 0.9970853
[23 empty] | 869460 | 0.9970853
[23 empty] | 869760 | 0.9981643
[23 empty] | 870060 | 0.9960063
[23 empty] | 870360 | 0.9970853
[23 empty] | 870660 | 0.9970853
[23 empty] | 870960 | 0.9960063
[23 empty] | 871260 | 0.9970853
[23 empty] | 871560 | 0.9981643
[23 empty] | 871860 | 0.9992433
[23 empty] | 872160 | 0.9981643
[23 empty] | 872460 | 0.9970853
[23 empty] | 872760 | 0.9981643
[23 empty] | 873060 | 0.9960063
[23 empty] | 873360 | 0.9970853
[23 empty] | 873660 | 0.9981643
[23 empty] | 873960 | 0.9970853
[23 empty] | 874260 | 0.9970853
[23 empty] | 874560 | 0.9970853
[23 empty] | 874860 | 0.9949272
[23 empty] | 875160 | 0.9960063
[23 empty] | 875460 | 0.9970853
[23 empty] | 875760 | 0.9981643
[23 empty] | 876060 | 0.9981643
[23 empty] | 876360 | 0.9992433
[23 empty] | 876660 | 0.9981643
[23 empty] | 876960 | 0.9960063
[23 empty] | 877260 | 0.9949272
[23 empty] | 877560 | 0.9970853
[23 empty] | 877860 | 0.9981643
[23 empty] | 878160 | 0.9981643
[23 empty] | 878460 | 0.9970853
[23 empty] | 878760 | 0.9981643
[23 empty] | 879060 | 0.9970853
[23 empty] | 879360 | 0.9981643
[23 empty] | 879660 | 0.9981643
[23 empty] | 879960 | 0.9970853
[23 empty] | 880260 | 0.9981643
[23 empty] | 880560 | 0.9970853
[23 empty] | 880860 | 0.9960063
[23 empty] | 881160 | 0.9960063
[23 empty] | 881460 | 0.9960063
[23 empty] | 881760 | 0.9992433
[23 empty] | 882060 | 0.9970853
[23 empty] | 882360 | 0.9970853
[23 empty] | 882660 | 0.9981643
[23 empty] | 882960 | 0.9970853
[23 empty] | 883260 | 0.9992433
[23 empty] | 883560 | 0.9970853
[23 empty] | 883860 | 0.9970853
[23 empty] | 884160 | 0.9992433
[23 empty] | 884460 | 0.9981643
[23 empty] | 884760 | 0.9970853
[23 empty] | 885060 | 1.000322
[23 empty] | 885360 | 0.9981643
[23 empty] | 885660 | 0.9970853
[23 empty] | 885960 | 0.9992433
[23 empty] | 886260 | 0.9960063
[23 empty] | 886560 | 0.9981643
[23 empty] | 886860 | 0.9981643
[23 empty] | 887160 | 0.9981643
[23 empty] | 887460 | 0.9981643
[23 empty] | 887760 | 0.9981643
[23 empty] | 888060 | 0.9949272
[23 empty] | 888360 | 0.9981643
[23 empty] | 888660 | 0.9981643
[23 empty] | 888960 | 0.9970853
[23 empty] | 889260 | 0.9992433
[23 empty] | 889560 | 0.9992433
[23 empty] | 889860 | 0.9960063
[23 empty] | 890160 | 0.9970853
[23 empty] | 890460 | 0.9970853
[23 empty] | 890760 | 1.000322
[23 empty] | 891060 | 0.9981643
[23 empty] | 891360 | 0.9981643
[23 empty] | 891660 | 0.9981643
[23 empty] | 891960 | 0.9970853
[23 empty] | 892260 | 0.9981643
[23 empty] | 892560 | 0.9970853
[23 empty] | 892860 | 0.9970853
[23 empty] | 893160 | 0.9960063
[23 empty] | 893460 | 0.9970853
[23 empty] | 893760 | 0.9981643
[23 empty] | 894060 | 0.9981643
[23 empty] | 894360 | 0.9970853
[23 empty] | 894660 | 0.9970853
[23 empty] | 894960 | 0.9992433
[23 empty] | 895260 | 0.9981643
[23 empty] | 895560 | 0.9981643
[23 empty] | 895860 | 0.9970853
[23 empty] | 896160 | 0.9970853
[23 empty] | 896460 | 0.9981643
[23 empty] | 896760 | 0.9970853
[23 empty] | 897060 | 0.9970853
[23 empty] | 897360 | 0.9981643
[23 empty] | 897660 | 0.9981643
[23 empty] | 897960 | 0.9970853
[23 empty] | 898260 | 0.9981643
[23 empty] | 898560 | 0.9992433
[23 empty] | 898860 | 0.9992433
[23 empty] | 899160 | 0.9981643
[23 empty] | 899460 | 0.9970853
[23 empty] | 899760 | 0.9970853
[23 empty] | 900060 | 0.9960063
[23 empty] | 900360 | 0.9960063
[23 empty] | 900660 | 0.9970853
[23 empty] | 900960 | 0.9970853
[23 empty] | 901260 | 0.9981643
[23 empty] | 901560 | 0.9981643
[23 empty] | 901860 | 0.9992433
[23 empty] | 902160 | 0.9970853
[23 empty] | 902460 | 0.9981643
[23 empty] | 902760 | 0.9981643
[23 empty] | 903060 | 1.000322
[23 empty] | 903360 | 0.9992433
[23 empty] | 903660 | 0.9981643
[23 empty] | 903960 | 0.9981643
[23 empty] | 904260 | 0.9960063
[23 empty] | 904560 | 0.9981643
[23 empty] | 904860 | 0.9992433
[23 empty] | 905160 | 0.9970853
[23 empty] | 905460 | 0.9970853
[23 empty] | 905760 | 0.9970853
[23 empty] | 906060 | 0.9981643
[23 empty] | 906360 | 0.9970853
[23 empty] | 906660 | 0.9981643
[23 empty] | 906960 | 0.9970853
[23 empty] | 907260 | 0.9981643
[23 empty] | 907560 | 0.9981643
[23 empty] | 907860 | 1.000322
[23 empty] | 908160 | 1.000322
[23 empty] | 908460 | 0.9981643
[23 empty] | 908760 | 0.9970853
[23 empty] | 909060 | 0.9981643
[23 empty] | 909360 | 0.9992433
[23 empty] | 909660 | 0.9970853
[23 empty] | 909960 | 0.9970853
[23 empty] | 910260 | 0.9992433
[23 empty] | 910560 | 0.9992433
[23 empty] | 910860 | 0.9970853
[23 empty] | 911160 | 0.9992433
[23 empty] | 911460 | 0.9992433
[23 empty] | 911760 | 0.9981643
[23 empty] | 912060 | 0.9981643
[23 empty] | 912360 | 0.9981643
[23 empty] | 912660 | 0.9981643
[23 empty] | 912960 | 0.9992433
[23 empty] | 913260 | 0.9992433
[23 empty] | 913560 | 0.9981643
[23 empty] | 913860 | 0.9981643
[23 empty] | 914160 | 0.9992433
[23 empty] | 914460 | 1.000322
[23 empty] | 914760 | 0.9981643
[23 empty] | 915060 | 1.000322
[23 empty] | 915360 | 0.9960063
[23 empty] | 915660 | 0.9981643
[23 empty] | 915960 | 1.000322
[23 empty] | 916260 | 0.9992433
[23 empty] | 916560 | 0.9981643
[23 empty] | 916860 | 0.9981643
[23 empty] | 917160 | 0.9981643
[23 empty] | 917460 | 0.9981643
[23 empty] | 917760 | 0.9992433
[23 empty] | 918060 | 1.000322
[23 empty] | 918360 | 1.001401
[23 empty] | 918660 | 0.9981643
[23 empty] | 918960 | 0.9981643
[23 empty] | 919260 | 0.9970853
[23 empty] | 919560 | 0.9981643
[23 empty] | 919860 | 1.001401
[23 empty] | 920160 | 0.9992433
[23 empty] | 920460 | 1.000322
[23 empty] | 920760 | 0.9981643
[23 empty] | 921060 | 1.000322
[23 empty] | 921360 | 0.9981643
[23 empty] | 921660 | 0.9981643
[23 empty] | 921960 | 0.9981643
[23 empty] | 922260 | 0.9992433
[23 empty] | 922560 | 0.9981643
[23 empty] | 922860 | 0.9981643
[23 empty] | 923160 | 0.9992433
[23 empty] | 923460 | 0.9992433
[23 empty] | 923760 | 0.9970853
[23 empty] | 924060 | 0.9992433
[23 empty] | 924360 | 1.000322
[23 empty] | 924660 | 0.9992433
[23 empty] | 924960 | 0.9992433
[23 empty] | 925260 | 0.9992433
[23 empty] | 925560 | 0.9970853
[23 empty] | 925860 | 0.9992433
[23 empty] | 926160 | 0.9981643
[23 empty] | 926460 | 0.9981643
[23 empty] | 926760 | 0.9981643
[23 empty] | 927060 | 1.000322
[23 empty] | 927360 | 1.000322
[23 empty] | 927660 | 0.9981643
[23 empty] | 927960 | 0.9981643
[23 empty] | 928260 | 1.000322
[23 empty] | 928560 | 1.001401
[23 empty] | 928860 | 0.9992433
[23 empty] | 929160 | 0.9981643
[23 empty] | 929460 | 0.9992433
[23 empty] | 929760 | 1.000322
[23 empty] | 930060 | 0.9992433
[23 empty] | 930360 | 1.000322
[23 empty] | 930660 | 0.9981643
[23 empty] | 930960 | 1.000322
[23 empty] | 931260 | 1.001401
[23 empty] | 931560 | 0.9992433
[23 empty] | 931860 | 0.9981643
[23 empty] | 932160 | 0.9992433
[23 empty] | 932460 | 0.9981643
[23 empty] | 932760 | 0.9992433
[23 empty] | 933060 | 0.9992433
[23 empty] | 933360 | 1.000322
[23 empty] | 933660 | 1.000322
[23 empty] | 933960 | 0.9981643
[23 empty] | 934260 | 1.000322
[23 empty] | 934560 | 0.9992433
[23 empty] | 934860 | 0.9981643
[23 empty] | 935160 | 0.9970853
[23 empty] | 935460 | 0.9981643
[23 empty] | 935760 | 1.000322
[23 empty] | 936060 | 1.000322
[23 empty] | 936360 | 0.9992433
[23 empty] | 936660 | 0.9970853
[23 empty] | 936960 | 0.9992433
[23 empty] | 937260 | 0.9992433
[23 empty] | 937560 | 0.9992433
[23 empty] | 937860 | 0.9981643
[23 empty] | 938160 | 0.9981643
[23 empty] | 938460 | 0.9992433
[23 empty] | 938760 | 0.9981643
[23 empty] | 939060 | 0.9992433
[23 empty] | 939360 | 0.9992433
[23 empty] | 939660 | 0.9960063
[23 empty] | 939960 | 0.9927692
[23 empty] | 940260 | 0.9906112
[23 empty] | 940560 | 0.9927692
[23 empty] | 940860 | 0.9938482
[23 empty] | 941160 | 0.9938482
[23 empty] | 941460 | 0.9916902
[23 empty] | 941760 | 0.9949272
[23 empty] | 942060 | 0.9938482
[23 empty] | 942360 | 0.9960063
[23 empty] | 942660 | 0.9960063
[23 empty] | 942960 | 0.9970853
[23 empty] | 943260 | 0.9970853
[23 empty] | 943560 | 0.9992433
[23 empty] | 943860 | 0.9981643
[23 empty] | 944160 | 1.001401
[23 empty] | 944460 | 0.9992433
[23 empty] | 944760 | 1.000322
[23 empty] | 945060 | 0.9992433
[23 empty] | 945360 | 1.000322
[23 empty] | 945660 | 1.001401
[23 empty] | 945960 | 1.001401
[23 empty] | 946260 | 1.00248
[23 empty] | 946560 | 1.004638
[23 empty] | 946860 | 1.00248
[23 empty] | 947160 | 1.005717
[23 empty] | 947460 | 1.005717
[23 empty] | 947760 | 1.006796
[23 empty] | 948060 | 1.004638
[23 empty] | 948360 | 1.000322
[23 empty] | 948660 | 0.9970853
[23 empty] | 948960 | 0.9970853
[23 empty] | 949260 | 0.9981643
[23 empty] | 949560 | 0.9992433
[23 empty] | 949860 | 1.000322
[23 empty] | 950160 | 0.9992433
[23 empty] | 950460 | 1.000322
[23 empty] | 950760 | 1.00248
[23 empty] | 951060 | 1.001401
[23 empty] | 951360 | 1.000322
[23 empty] | 951660 | 0.9992433
[23 empty] | 951960 | 1.000322
[23 empty] | 952260 | 1.000322
[23 empty] | 952560 | 0.9992433
[23 empty] | 952860 | 0.9992433
[23 empty] | 953160 | 0.9981643
[23 empty] | 953460 | 1.001401
[23 empty] | 953760 | 0.9992433
[23 empty] | 954060 | 1.001401
[23 empty] | 954360 | 1.000322
[23 empty] | 954660 | 1.000322
[23 empty] | 954960 | 1.001401
[23 empty] | 955260 | 0.9992433
[23 empty] | 955560 | 1.00248
[23 empty] | 955860 | 1.000322
[23 empty] | 956160 | 1.001401
[23 empty] | 956460 | 1.000322
[23 empty] | 956760 | 1.001401
[23 empty] | 957060 | 1.001401
[23 empty] | 957360 | 0.9992433
[23 empty] | 957660 | 1.000322
[23 empty] | 957960 | 1.000322
[23 empty] | 958260 | 1.001401
[23 empty] | 958560 | 1.000322
[23 empty] | 958860 | 1.000322
[23 empty] | 959160 | 1.000322
[23 empty] | 959460 | 1.000322
[23 empty] | 959760 | 1.001401
[23 empty] | 960060 | 1.001401
[23 empty] | 960360 | 1.000322
[23 empty] | 960660 | 1.001401
[23 empty] | 960960 | 1.001401
[23 empty] | 961260 | 1.000322
[23 empty] | 961560 | 0.9992433
[23 empty] | 961860 | 1.000322
[23 empty] | 962160 | 1.001401
[23 empty] | 962460 | 1.000322
[23 empty] | 962760 | 1.00248
[23 empty] | 963060 | 1.001401
[23 empty] | 963360 | 1.001401
[23 empty] | 963660 | 1.001401
[23 empty] | 963960 | 1.001401
[23 empty] | 964260 | 1.001401
[23 empty] | 964560 | 1.003559
[23 empty] | 964860 | 1.00248
[23 empty] | 965160 | 1.001401
[23 empty] | 965460 | 1.000322
[23 empty] | 965760 | 0.9992433
[23 empty] | 966060 | 1.000322
[23 empty] | 966360 | 1.000322
[23 empty] | 966660 | 1.000322
[23 empty] | 966960 | 1.001401
[23 empty] | 967260 | 1.001401
[23 empty] | 967560 | 1.000322
[23 empty] | 967860 | 0.9992433
[23 empty] | 968160 | 1.00248
[23 empty] | 968460 | 1.000322
[23 empty] | 968760 | 0.9992433
[23 empty] | 969060 | 1.000322
[23 empty] | 969360 | 0.9981643
[23 empty] | 969660 | 1.000322
[23 empty] | 969960 | 1.000322
[23 empty] | 970260 | 1.000322
[23 empty] | 970560 | 1.000322
[23 empty] | 970860 | 1.001401
[23 empty] | 971160 | 1.001401
[23 empty] | 971460 | 0.9992433
[23 empty] | 971760 | 0.9992433
[23 empty] | 972060 | 1.001401
[23 empty] | 972360 | 0.9992433
[23 empty] | 972660 | 0.9992433
[23 empty] | 972960 | 0.9992433
[23 empty] | 973260 | 0.9992433
[23 empty] | 973560 | 0.9992433
[23 empty] | 973860 | 1.000322
[23 empty] | 974160 | 1.000322
[23 empty] | 974460 | 1.001401
[23 empty] | 974760 | 1.00248
[23 empty] | 975060 | 1.00248
[23 empty] | 975360 | 1.000322
[23 empty] | 975660 | 1.000322
[23 empty] | 975960 | 0.9992433
[23 empty] | 976260 | 0.9992433
[23 empty] | 976560 | 0.9981643
[23 empty] | 976860 | 0.9992433
[23 empty] | 977160 | 0.9992433
[23 empty] | 977460 | 0.9981643
[23 empty] | 977760 | 1.000322
[23 empty] | 978060 | 1.000322
[23 empty] | 978360 | 1.001401
[23 empty] | 978660 | 1.001401
[23 empty] | 978960 | 1.000322
[23 empty] | 979260 | 1.001401
[23 empty] | 979560 | 0.9992433
[23 empty] | 979860 | 1.000322
[23 empty] | 980160 | 1.000322
[23 empty] | 980460 | 0.9992433
[23 empty] | 980760 | 0.9992433
[23 empty] | 981060 | 1.00248
[23 empty] | 981360 | 1.000322
[23 empty] | 981660 | 1.001401
[23 empty] | 981960 | 1.000322
[23 empty] | 982260 | 1.001401
[23 empty] | 982560 | 0.9992433
[23 empty] | 982860 | 1.000322
[23 empty] | 983160 | 1.000322
[23 empty] | 983460 | 1.000322
[23 empty] | 983760 | 1.001401
[23 empty] | 984060 | 1.00248
[23 empty] | 984360 | 1.001401
[23 empty] | 984660 | 1.001401
[23 empty] | 984960 | 1.00248
[23 empty] | 985260 | 1.00248
[23 empty] | 985560 | 1.000322
[23 empty] | 985860 | 1.001401
[23 empty] | 986160 | 0.9981643
[23 empty] | 986460 | 0.9992433
[23 empty] | 986760 | 1.000322
[23 empty] | 987060 | 1.001401
[23 empty] | 987360 | 1.000322
[23 empty] | 987660 | 0.9992433
[23 empty] | 987960 | 0.9992433
[23 empty] | 988260 | 1.001401
[23 empty] | 988560 | 1.001401
[23 empty] | 988860 | 1.000322
[23 empty] | 989160 | 1.001401
[23 empty] | 989460 | 0.9992433
[23 empty] | 989760 | 1.001401
[23 empty] | 990060 | 1.000322
[23 empty] | 990360 | 0.9992433
[23 empty] | 990660 | 0.9992433
[23 empty] | 990960 | 1.00248
[23 empty] | 991260 | 1.003559
[23 empty] | 991560 | 1.001401
[23 empty] | 991860 | 1.001401
[23 empty] | 992160 | 1.001401
[23 empty] | 992460 | 1.00248
[23 empty] | 992760 | 1.001401
[23 empty] | 993060 | 1.00248
[23 empty] | 993360 | 1.00248
[23 empty] | 993660 | 1.001401
[23 empty] | 993960 | 1.001401
[23 empty] | 994260 | 1.001401
[23 empty] | 994560 | 1.000322
[23 empty] | 994860 | 1.001401
[23 empty] | 995160 | 1.000322
[23 empty] | 995460 | 1.000322
[23 empty] | 995760 | 1.001401
[23 empty] | 996060 | 1.001401
[23 empty] | 996360 | 1.000322
[23 empty] | 996660 | 1.000322
[23 empty] | 996960 | 1.001401
[23 empty] | 997260 | 1.001401
[23 empty] | 997560 | 1.001401
[23 empty] | 997860 | 1.00248
[23 empty] | 998160 | 1.000322
[23 empty] | 998460 | 1.001401
[23 empty] | 998760 | 1.000322
[23 empty] | 999060 | 1.001401
[23 empty] | 999360 | 1.000322
[23 empty] | 999660 | 1.00248
[23 empty] | 999960 | 1.000322
[23 empty] | 1000260 | 1.001401
[23 empty] | 1000560 | 1.001401
[23 empty] | 1000860 | 1.003559
[23 empty] | 1001160 | 1.001401
[23 empty] | 1001460 | 1.001401
[23 empty] | 1001760 | 1.000322
[23 empty] | 1002060 | 1.000322
[23 empty] | 1002360 | 1.001401
[23 empty] | 1002660 | 1.000322
[23 empty] | 1002960 | 1.000322
[23 empty] | 1003260 | 1.00248
[23 empty] | 1003560 | 1.001401
[23 empty] | 1003860 | 1.000322
[23 empty] | 1004160 | 1.001401
[23 empty] | 1004460 | 1.000322
[23 empty] | 1004760 | 1.001401
[23 empty] | 1005060 | 1.003559
[23 empty] | 1005360 | 1.003559
[23 empty] | 1005660 | 1.003559
[23 empty] | 1005960 | 1.00248
[23 empty] | 1006260 | 1.001401
[23 empty] | 1006560 | 1.001401
[23 empty] | 1006860 | 1.003559
[23 empty] | 1007160 | 1.001401
[23 empty] | 1007460 | 1.001401
[23 empty] | 1007760 | 1.000322
[23 empty] | 1008060 | 1.000322
[23 empty] | 1008360 | 1.001401
[23 empty] | 1008660 | 1.000322
[23 empty] | 1008960 | 1.001401
[23 empty] | 1009260 | 1.000322
[23 empty] | 1009560 | 1.001401
[23 empty] | 1009860 | 1.00248
[23 empty] | 1010160 | 1.001401
[23 empty] | 1010460 | 1.000322
[23 empty] | 1010760 | 0.9992433
[23 empty] | 1011060 | 1.001401
[23 empty] | 1011360 | 1.001401
[23 empty] | 1011660 | 1.001401
[23 empty] | 1011960 | 1.001401
[23 empty] | 1012260 | 1.00248
[23 empty] | 1012560 | 1.003559
[23 empty] | 1012860 | 1.00248
[23 empty] | 1013160 | 1.00248
[23 empty] | 1013460 | 1.001401
[23 empty] | 1013760 | 1.00248
[23 empty] | 1014060 | 1.001401
[23 empty] | 1014360 | 1.001401
[23 empty] | 1014660 | 1.001401
[23 empty] | 1014960 | 1.000322
[23 empty] | 1015260 | 1.000322
[23 empty] | 1015560 | 1.001401
[23 empty] | 1015860 | 1.001401
[23 empty] | 1016160 | 1.001401
[23 empty] | 1016460 | 0.9992433
[23 empty] | 1016760 | 1.000322
[23 empty] | 1017060 | 1.000322
[23 empty] | 1017360 | 1.001401
[23 empty] | 1017660 | 1.001401
[23 empty] | 1017960 | 1.001401
[23 empty] | 1018260 | 1.003559
[23 empty] | 1018560 | 1.00248
[23 empty] | 1018860 | 1.001401
[23 empty] | 1019160 | 1.00248
[23 empty] | 1019460 | 1.000322
[23 empty] | 1019760 | 1.00248
[23 empty] | 1020060 | 1.00248
[23 empty] | 1020360 | 1.00248
[23 empty] | 1020660 | 1.003559
[23 empty] | 1020960 | 1.003559
[23 empty] | 1021260 | 1.00248
[23 empty] | 1021560 | 1.00248
[23 empty] | 1021860 | 1.003559
[23 empty] | 1022160 | 1.003559
[23 empty] | 1022460 | 1.003559
[23 empty] | 1022760 | 1.001401
[23 empty] | 1023060 | 1.000322
[23 empty] | 1023360 | 1.00248
[23 empty] | 1023660 | 1.00248
[23 empty] | 1023960 | 1.00248
[23 empty] | 1024260 | 1.00248
[23 empty] | 1024560 | 1.001401
[23 empty] | 1024860 | 1.001401
[23 empty] | 1025160 | 1.00248
[23 empty] | 1025460 | 1.00248
[23 empty] | 1025760 | 1.001401
[23 empty] | 1026060 | 1.001401
[23 empty] | 1026360 | 1.001401
[23 empty] | 1026660 | 1.001401
[23 empty] | 1026960 | 1.00248
[23 empty] | 1027260 | 1.000322
[23 empty] | 1027560 | 1.001401
[23 empty] | 1027860 | 1.001401
[23 empty] | 1028160 | 1.001401
[23 empty] | 1028460 | 1.001401
[23 empty] | 1028760 | 1.001401
[23 empty] | 1029060 | 1.00248
[23 empty] | 1029360 | 1.000322
[23 empty] | 1029660 | 1.000322
[23 empty] | 1029960 | 1.000322
[23 empty] | 1030260 | 1.000322
[23 empty] | 1030560 | 1.00248
[23 empty] | 1030860 | 1.00248
[23 empty] | 1031160 | 1.003559
[23 empty] | 1031460 | 1.00248
[23 empty] | 1031760 | 1.000322
[23 empty] | 1032060 | 1.000322
[23 empty] | 1032360 | 1.00248
[23 empty] | 1032660 | 1.000322
[23 empty] | 1032960 | 1.00248
[23 empty] | 1033260 | 1.00248
[23 empty] | 1033560 | 1.003559
[23 empty] | 1033860 | 1.00248
[23 empty] | 1034160 | 1.003559
[23 empty] | 1034460 | 1.00248
[23 empty] | 1034760 | 1.001401
[23 empty] | 1035060 | 1.000322
[23 empty] | 1035360 | 1.001401
[23 empty] | 1035660 | 1.000322
[23 empty] | 1035960 | 1.00248
[23 empty] | 1036260 | 1.004638
[23 empty] | 1036560 | 1.003559
[23 empty] | 1036860 | 1.004638
[23 empty] | 1037160 | 1.00248
[23 empty] | 1037460 | 1.001401
[23 empty] | 1037760 | 0.9981643
[23 empty] | 1038060 | 0.9992433
[23 empty] | 1038360 | 0.9992433
[23 empty] | 1038660 | 1.000322
[23 empty] | 1038960 | 1.000322
[23 empty] | 1039260 | 1.001401
[23 empty] | 1039560 | 1.001401
[23 empty] | 1039860 | 1.003559
[23 empty] | 1040160 | 1.00248
[23 empty] | 1040460 | 1.003559
[23 empty] | 1040760 | 1.00248
[23 empty] | 1041060 | 1.000322
[23 empty] | 1041360 | 1.000322
[23 empty] | 1041660 | 1.000322
[23 empty] | 1041960 | 1.001401
[23 empty] | 1042260 | 1.001401
[23 empty] | 1042560 | 1.00248
[23 empty] | 1042860 | 1.003559
[23 empty] | 1043160 | 1.001401
[23 empty] | 1043460 | 1.000322
[23 empty] | 1043760 | 1.000322
[23 empty] | 1044060 | 1.000322
[23 empty] | 1044360 | 1.001401
[23 empty] | 1044660 | 1.00248
[23 empty] | 1044960 | 1.003559
[23 empty] | 1045260 | 1.003559
[23 empty] | 1045560 | 1.001401
[23 empty] | 1045860 | 1.004638
[23 empty] | 1046160 | 1.000322
[23 empty] | 1046460 | 1.001401
[23 empty] | 1046760 | 1.00248
[23 empty] | 1047060 | 1.001401
[23 empty] | 1047360 | 1.001401
[23 empty] | 1047660 | 1.001401
[23 empty] | 1047960 | 1.001401
[23 empty] | 1048260 | 1.00248
[23 empty] | 1048560 | 1.003559
[23 empty] | 1048860 | 1.00248
[23 empty] | 1049160 | 1.003559
[23 empty] | 1049460 | 1.00248
[23 empty] | 1049760 | 1.001401
[23 empty] | 1050060 | 1.000322
[23 empty] | 1050360 | 1.001401
[23 empty] | 1050660 | 1.001401
[23 empty] | 1050960 | 1.00248
[23 empty] | 1051260 | 1.001401
[23 empty] | 1051560 | 1.003559
[23 empty] | 1051860 | 1.001401
[23 empty] | 1052160 | 1.001401
[23 empty] | 1052460 | 1.00248
[23 empty] | 1052760 | 1.00248
[23 empty] | 1053060 | 1.001401
[23 empty] | 1053360 | 1.000322
[23 empty] | 1053660 | 1.001401
[23 empty] | 1053960 | 1.000322
[23 empty] | 1054260 | 1.000322
[23 empty] | 1054560 | 1.001401
[23 empty] | 1054860 | 1.000322
[23 empty] | 1055160 | 1.000322
[23 empty] | 1055460 | 1.000322
[23 empty] | 1055760 | 1.001401
[23 empty] | 1056060 | 0.9992433
[23 empty] | 1056360 | 1.000322
[23 empty] | 1056660 | 1.001401
[23 empty] | 1056960 | 1.00248
[23 empty] | 1057260 | 1.001401
[23 empty] | 1057560 | 1.00248
[23 empty] | 1057860 | 1.001401
[23 empty] | 1058160 | 1.001401
[23 empty] | 1058460 | 0.9992433
[23 empty] | 1058760 | 0.9992433
[23 empty] | 1059060 | 1.000322
[23 empty] | 1059360 | 0.9992433
[23 empty] | 1059660 | 1.000322
[23 empty] | 1059960 | 1.000322
[23 empty] | 1060260 | 1.000322
[23 empty] | 1060560 | 1.001401
[23 empty] | 1060860 | 1.001401
[23 empty] | 1061160 | 1.00248
[23 empty] | 1061460 | 1.003559
[23 empty] | 1061760 | 1.001401
[23 empty] | 1062060 | 1.00248
[23 empty] | 1062360 | 1.000322
[23 empty] | 1062660 | 1.000322
[23 empty] | 1062960 | 0.9981643
[23 empty] | 1063260 | 0.9981643
[23 empty] | 1063560 | 0.9992433
[23 empty] | 1063860 | 1.000322
[23 empty] | 1064160 | 1.001401
[23 empty] | 1064460 | 1.001401
[23 empty] | 1064760 | 1.00248
[23 empty] | 1065060 | 1.00248
[23 empty] | 1065360 | 1.003559
[23 empty] | 1065660 | 1.003559
[23 empty] | 1065960 | 1.00248
[23 empty] | 1066260 | 0.9992433
[23 empty] | 1066560 | 1.001401
[23 empty] | 1066860 | 0.9992433
[23 empty] | 1067160 | 0.9992433
[23 empty] | 1067460 | 1.000322
[23 empty] | 1067760 | 0.9992433
[23 empty] | 1068060 | 1.000322
[23 empty] | 1068360 | 1.00248
[23 empty] | 1068660 | 1.00248
[23 empty] | 1068960 | 1.001401
[23 empty] | 1069260 | 1.003559
[23 empty] | 1069560 | 1.00248
[23 empty] | 1069860 | 1.001401
[23 empty] | 1070160 | 1.001401
[23 empty] | 1070460 | 0.9970853
[23 empty] | 1070760 | 0.9981643
[23 empty] | 1071060 | 1.000322
[23 empty] | 1071360 | 0.9992433
[23 empty] | 1071660 | 1.001401
[23 empty] | 1071960 | 1.00248
[23 empty] | 1072260 | 1.001401
[23 empty] | 1072560 | 1.001401
[23 empty] | 1072860 | 1.003559
[23 empty] | 1073160 | 1.00248
[23 empty] | 1073460 | 1.001401
[23 empty] | 1073760 | 1.000322
[23 empty] | 1074060 | 1.000322
[23 empty] | 1074360 | 0.9992433
[23 empty] | 1074660 | 1.000322
[23 empty] | 1074960 | 1.001401
[23 empty] | 1075260 | 1.001401
[23 empty] | 1075560 | 1.000322
[23 empty] | 1075860 | 1.001401
[23 empty] | 1076160 | 1.00248
[23 empty] | 1076460 | 1.001401
[23 empty] | 1076760 | 1.000322
[23 empty] | 1077060 | 0.9992433
[23 empty] | 1077360 | 1.000322
[23 empty] | 1077660 | 1.000322
[23 empty] | 1077960 | 1.000322
[23 empty] | 1078260 | 0.9992433
[23 empty] | 1078560 | 1.001401
[23 empty] | 1078860 | 1.001401
[23 empty] | 1079160 | 1.001401
[23 empty] | 1079460 | 1.001401
[23 empty] | 1079760 | 1.00248
[23 empty] | 1080060 | 1.001401
[23 empty] | 1080360 | 1.000322
[23 empty] | 1080660 | 1.001401
[23 empty] | 1080960 | 1.000322
[23 empty] | 1081260 | 1.001401
[23 empty] | 1081560 | 1.000322
[23 empty] | 1081860 | 1.00248
[23 empty] | 1082160 | 1.00248
[23 empty] | 1082460 | 1.001401
[23 empty] | 1082760 | 1.001401
[23 empty] | 1083060 | 1.001401
[23 empty] | 1083360 | 1.00248
[23 empty] | 1083660 | 1.000322
[23 empty] | 1083960 | 1.001401
[23 empty] | 1084260 | 1.000322
[23 empty] | 1084560 | 1.00248
[23 empty] | 1084860 | 1.00248
[23 empty] | 1085160 | 1.00248
[23 empty] | 1085460 | 1.00248
[23 empty] | 1085760 | 1.003559
[23 empty] | 1086060 | 1.000322
[23 empty] | 1086360 | 1.000322
[23 empty] | 1086660 | 0.9992433
[23 empty] | 1086960 | 1.001401
[23 empty] | 1087260 | 1.000322
[23 empty] | 1087560 | 1.00248
[23 empty] | 1087860 | 1.00248
[23 empty] | 1088160 | 1.000322
[23 empty] | 1088460 | 1.000322
[23 empty] | 1088760 | 1.001401
[23 empty] | 1089060 | 1.001401
[23 empty] | 1089360 | 1.000322
[23 empty] | 1089660 | 1.001401
[23 empty] | 1089960 | 1.00248
[23 empty] | 1090260 | 1.000322
[23 empty] | 1090560 | 1.000322
[23 empty] | 1090860 | 1.000322
[23 empty] | 1091160 | 0.9992433
[23 empty] | 1091460 | 1.00248
[23 empty] | 1091760 | 1.001401
[23 empty] | 1092060 | 1.00248
[23 empty] | 1092360 | 1.001401
[23 empty] | 1092660 | 1.00248
[23 empty] | 1092960 | 1.000322
[23 empty] | 1093260 | 1.001401
[23 empty] | 1093560 | 1.001401
[23 empty] | 1093860 | 1.00248
[23 empty] | 1094160 | 1.001401
[23 empty] | 1094460 | 0.9992433
[23 empty] | 1094760 | 1.001401
[23 empty] | 1095060 | 1.00248
[23 empty] | 1095360 | 1.001401
[23 empty] | 1095660 | 1.001401
[23 empty] | 1095960 | 1.00248
[23 empty] | 1096260 | 1.001401
[23 empty] | 1096560 | 1.000322
[23 empty] | 1096860 | 1.000322
[23 empty] | 1097160 | 1.000322
[23 empty] | 1097460 | 1.001401
[23 empty] | 1097760 | 1.000322
[23 empty] | 1098060 | 1.000322
[23 empty] | 1098360 | 1.001401
[23 empty] | 1098660 | 1.003559
[23 empty] | 1098960 | 1.003559
[23 empty] | 1099260 | 1.003559
[23 empty] | 1099560 | 1.00248
[23 empty] | 1099860 | 1.003559
[23 empty] | 1100160 | 1.00248
[23 empty] | 1100460 | 1.00248
[23 empty] | 1100760 | 1.001401
[23 empty] | 1101060 | 1.000322
[23 empty] | 1101360 | 1.00248
[23 empty] | 1101660 | 1.001401
[23 empty] | 1101960 | 1.003559
[23 empty] | 1102260 | 1.00248
[23 empty] | 1102560 | 1.004638
[23 empty] | 1102860 | 1.00248
[23 empty] | 1103160 | 1.001401
[23 empty] | 1103460 | 1.001401
[23 empty] | 1103760 | 1.003559
[23 empty] | 1104060 | 1.001401
[23 empty] | 1104360 | 1.00248
[23 empty] | 1104660 | 1.001401
[23 empty] | 1104960 | 1.00248
[23 empty] | 1105260 | 1.00248
[23 empty] | 1105560 | 1.003559
[23 empty] | 1105860 | 1.00248
[23 empty] | 1106160 | 1.00248
[23 empty] | 1106460 | 1.003559
[23 empty] | 1106760 | 1.000322
[23 empty] | 1107060 | 1.001401
[23 empty] | 1107360 | 1.00248
[23 empty] | 1107660 | 1.001401
[23 empty] | 1107960 | 1.001401
[23 empty] | 1108260 | 0.9992433
[23 empty] | 1108560 | 0.9992433
[23 empty] | 1108860 | 1.000322
[23 empty] | 1109160 | 1.00248
[23 empty] | 1109460 | 1.000322
[23 empty] | 1109760 | 1.001401
[23 empty] | 1110060 | 1.001401
[23 empty] | 1110360 | 1.00248
[23 empty] | 1110660 | 1.003559
[23 empty] | 1110960 | 1.00248
[23 empty] | 1111260 | 1.001401
[23 empty] | 1111560 | 1.001401
[23 empty] | 1111860 | 1.001401
[23 empty] | 1112160 | 1.00248
[23 empty] | 1112460 | 1.00248
[23 empty] | 1112760 | 1.00248
[23 empty] | 1113060 | 1.00248
[23 empty] | 1113360 | 1.00248
[23 empty] | 1113660 | 1.001401
[23 empty] | 1113960 | 1.001401
[23 empty] | 1114260 | 1.000322
[23 empty] | 1114560 | 1.000322
[23 empty] | 1114860 | 1.000322
[23 empty] | 1115160 | 1.000322
[23 empty] | 1115460 | 1.000322
[23 empty] | 1115760 | 0.9992433
[23 empty] | 1116060 | 1.000322
[23 empty] | 1116360 | 1.003559
[23 empty] | 1116660 | 1.001401
[23 empty] | 1116960 | 1.000322
[23 empty] | 1117260 | 1.00248
[23 empty] | 1117560 | 1.00248
[23 empty] | 1117860 | 1.001401
[23 empty] | 1118160 | 1.001401
[23 empty] | 1118460 | 1.000322
[23 empty] | 1118760 | 1.001401
[23 empty] | 1119060 | 1.00248
[23 empty] | 1119360 | 1.003559
[23 empty] | 1119660 | 1.003559
[23 empty] | 1119960 | 1.004638
[23 empty] | 1120260 | 1.00248
[23 empty] | 1120560 | 1.00248
[23 empty] | 1120860 | 1.00248
[23 empty] | 1121160 | 1.001401
[23 empty] | 1121460 | 0.9992433
[23 empty] | 1121760 | 0.9992433
[23 empty] | 1122060 | 1.000322
[23 empty] | 1122360 | 1.000322
[23 empty] | 1122660 | 1.00248
[23 empty] | 1122960 | 1.003559
[23 empty] | 1123260 | 1.00248
[23 empty] | 1123560 | 1.00248
[23 empty] | 1123860 | 1.003559
[23 empty] | 1124160 | 1.003559
[23 empty] | 1124460 | 1.00248
[23 empty] | 1124760 | 1.000322
[23 empty] | 1125060 | 0.9992433
[23 empty] | 1125360 | 1.000322
[23 empty] | 1125660 | 1.000322
[23 empty] | 1125960 | 0.9992433
[23 empty] | 1126260 | 1.001401
[23 empty] | 1126560 | 1.001401
[23 empty] | 1126860 | 1.001401
[23 empty] | 1127160 | 1.000322
[23 empty] | 1127460 | 1.00248
[23 empty] | 1127760 | 1.000322
[23 empty] | 1128060 | 1.000322
[23 empty] | 1128360 | 0.9992433
[23 empty] | 1128660 | 1.00248
[23 empty] | 1128960 | 1.00248
[23 empty] | 1129260 | 1.001401
[23 empty] | 1129560 | 1.001401
[23 empty] | 1129860 | 1.001401
[23 empty] | 1130160 | 1.000322
[23 empty] | 1130460 | 0.9992433
[23 empty] | 1130760 | 1.000322
[23 empty] | 1131060 | 1.000322
[23 empty] | 1131360 | 1.001401
[23 empty] | 1131660 | 1.000322
[23 empty] | 1131960 | 1.000322
[23 empty] | 1132260 | 1.000322
[23 empty] | 1132560 | 1.000322
[23 empty] | 1132860 | 1.000322
[23 empty] | 1133160 | 1.000322
[23 empty] | 1133460 | 1.000322
[23 empty] | 1133760 | 0.9992433
[23 empty] | 1134060 | 0.9992433
[23 empty] | 1134360 | 0.9992433
[23 empty] | 1134660 | 0.9992433
[23 empty] | 1134960 | 1.00248
[23 empty] | 1135260 | 1.000322
[23 empty] | 1135560 | 1.001401
[23 empty] | 1135860 | 1.00248
[23 empty] | 1136160 | 1.001401
[23 empty] | 1136460 | 1.000322
[23 empty] | 1136760 | 0.9992433
[23 empty] | 1137060 | 0.9992433
[23 empty] | 1137360 | 0.9970853
[23 empty] | 1137660 | 0.9981643
[23 empty] | 1137960 | 0.9992433
[23 empty] | 1138260 | 0.9981643
[23 empty] | 1138560 | 0.9992433
[23 empty] | 1138860 | 1.001401
[23 empty] | 1139160 | 0.9992433
[23 empty] | 1139460 | 0.9992433
[23 empty] | 1139760 | 1.000322
[23 empty] | 1140060 | 1.000322
[23 empty] | 1140360 | 1.001401
[23 empty] | 1140660 | 1.00248
[23 empty] | 1140960 | 1.00248
[23 empty] | 1141260 | 1.004638
[23 empty] | 1141560 | 1.00248
[23 empty] | 1141860 | 1.00248
[23 empty] | 1142160 | 1.001401
[23 empty] | 1142460 | 1.000322
[23 empty] | 1142760 | 1.000322
[23 empty] | 1143060 | 0.9970853
[23 empty] | 1143360 | 1.001401
[23 empty] | 1143660 | 0.9981643
[23 empty] | 1143960 | 1.000322
[23 empty] | 1144260 | 1.000322
[23 empty] | 1144560 | 1.00248
[23 empty] | 1144860 | 1.001401
[23 empty] | 1145160 | 1.000322
[23 empty] | 1145460 | 1.001401
[23 empty] | 1145760 | 1.001401
[23 empty] | 1146060 | 1.000322
[23 empty] | 1146360 | 0.9992433
[23 empty] | 1146660 | 1.001401
[23 empty] | 1146960 | 1.000322
[23 empty] | 1147260 | 1.001401
[23 empty] | 1147560 | 1.00248
[23 empty] | 1147860 | 1.00248
[23 empty] | 1148160 | 1.001401
[23 empty] | 1148460 | 1.000322
[23 empty] | 1148760 | 1.000322
[23 empty] | 1149060 | 0.9992433
[23 empty] | 1149360 | 0.9992433
[23 empty] | 1149660 | 0.9992433
[23 empty] | 1149960 | 1.000322
[23 empty] | 1150260 | 1.000322
[23 empty] | 1150560 | 1.00248
[23 empty] | 1150860 | 1.001401
[23 empty] | 1151160 | 1.001401
[23 empty] | 1151460 | 1.001401
[23 empty] | 1151760 | 1.001401
[23 empty] | 1152060 | 1.001401
[23 empty] | 1152360 | 1.000322
[23 empty] | 1152660 | 1.000322
[23 empty] | 1152960 | 1.000322
[23 empty] | 1153260 | 1.000322
[23 empty] | 1153560 | 1.000322
[23 empty] | 1153860 | 0.9981643
[23 empty] | 1154160 | 1.000322
[23 empty] | 1154460 | 1.000322
[23 empty] | 1154760 | 1.000322
[23 empty] | 1155060 | 1.001401
[23 empty] | 1155360 | 1.001401
[23 empty] | 1155660 | 1.001401
[23 empty] | 1155960 | 1.000322
[23 empty] | 1156260 | 1.000322
[23 empty] | 1156560 | 1.00248
[23 empty] | 1156860 | 0.9992433
[23 empty] | 1157160 | 1.000322
[23 empty] | 1157460 | 1.000322
[23 empty] | 1157760 | 1.001401
[23 empty] | 1158060 | 1.000322
[23 empty] | 1158360 | 1.000322
[23 empty] | 1158660 | 1.001401
[23 empty] | 1158960 | 1.001401
[23 empty] | 1159260 | 1.001401
[23 empty] | 1159560 | 1.00248
[23 empty] | 1159860 | 1.001401
[23 empty] | 1160160 | 1.000322
[23 empty] | 1160460 | 1.000322
[23 empty] | 1160760 | 0.9992433
[23 empty] | 1161060 | 1.000322
[23 empty] | 1161360 | 1.000322
[23 empty] | 1161660 | 1.00248
[23 empty] | 1161960 | 1.001401
[23 empty] | 1162260 | 1.001401
[23 empty] | 1162560 | 1.00248
[23 empty] | 1162860 | 1.00248
[23 empty] | 1163160 | 1.00248
[23 empty] | 1163460 | 1.00248
[23 empty] | 1163760 | 1.003559
[23 empty] | 1164060 | 1.00248
[23 empty] | 1164360 | 1.001401
[23 empty] | 1164660 | 1.001401
[23 empty] | 1164960 | 0.9992433
[23 empty] | 1165260 | 1.000322
[23 empty] | 1165560 | 0.9992433
[23 empty] | 1165860 | 1.001401
[23 empty] | 1166160 | 1.000322
[23 empty] | 1166460 | 1.001401
[23 empty] | 1166760 | 1.001401
[23 empty] | 1167060 | 1.00248
[23 empty] | 1167360 | 1.001401
[23 empty] | 1167660 | 1.00248
[23 empty] | 1167960 | 1.000322
[23 empty] | 1168260 | 0.9992433
[23 empty] | 1168560 | 1.00248
[23 empty] | 1168860 | 1.001401
[23 empty] | 1169160 | 1.001401
[23 empty] | 1169460 | 1.00248
[23 empty] | 1169760 | 1.00248
[23 empty] | 1170060 | 0.9992433
[23 empty] | 1170360 | 1.001401
[23 empty] | 1170660 | 1.001401
[23 empty] | 1170960 | 1.000322
[23 empty] | 1171260 | 1.000322
[23 empty] | 1171560 | 1.001401
[23 empty] | 1171860 | 1.00248
[23 empty] | 1172160 | 1.000322
[23 empty] | 1172460 | 1.001401
[23 empty] | 1172760 | 1.00248
[23 empty] | 1173060 | 1.004638
[23 empty] | 1173360 | 1.001401
[23 empty] | 1173660 | 1.001401
[23 empty] | 1173960 | 1.001401
[23 empty] | 1174260 | 1.000322
[23 empty] | 1174560 | 1.000322
[23 empty] | 1174860 | 1.001401
[23 empty] | 1175160 | 1.00248
[23 empty] | 1175460 | 1.00248
[23 empty] | 1175760 | 1.003559
[23 empty] | 1176060 | 1.000322
[23 empty] | 1176360 | 1.003559
[23 empty] | 1176660 | 1.003559
[23 empty] | 1176960 | 1.000322
[23 empty] | 1177260 | 1.000322
[23 empty] | 1177560 | 1.001401
[23 empty] | 1177860 | 1.001401
[23 empty] | 1178160 | 1.000322
[23 empty] | 1178460 | 1.001401
[23 empty] | 1178760 | 1.001401
[23 empty] | 1179060 | 1.00248
[23 empty] | 1179360 | 1.00248
[23 empty] | 1179660 | 1.001401
[23 empty] | 1179960 | 1.003559
[23 empty] | 1180260 | 1.00248
[23 empty] | 1180560 | 1.00248
[23 empty] | 1180860 | 1.001401
[23 empty] | 1181160 | 1.001401
[23 empty] | 1181460 | 1.00248
[23 empty] | 1181760 | 1.00248
[23 empty] | 1182060 | 1.001401
[23 empty] | 1182360 | 0.9992433
[23 empty] | 1182660 | 1.00248
[23 empty] | 1182960 | 1.00248
[23 empty] | 1183260 | 1.003559
[23 empty] | 1183560 | 1.00248
[23 empty] | 1183860 | 1.003559
[23 empty] | 1184160 | 1.00248
[23 empty] | 1184460 | 1.001401
[23 empty] | 1184760 | 1.001401
[23 empty] | 1185060 | 1.00248
[23 empty] | 1185360 | 1.003559
[23 empty] | 1185660 | 1.003559
[23 empty] | 1185960 | 1.00248
[23 empty] | 1186260 | 1.003559
[23 empty] | 1186560 | 1.00248
[23 empty] | 1186860 | 1.00248
[23 empty] | 1187160 | 1.001401
[23 empty] | 1187460 | 1.001401
[23 empty] | 1187760 | 1.00248
[23 empty] | 1188060 | 1.001401
[23 empty] | 1188360 | 1.003559
[23 empty] | 1188660 | 1.004638
[23 empty] | 1188960 | 1.003559
[23 empty] | 1189260 | 1.00248
[23 empty] | 1189560 | 1.001401
[23 empty] | 1189860 | 1.00248
[23 empty] | 1190160 | 1.001401
[23 empty] | 1190460 | 1.001401
[23 empty] | 1190760 | 1.003559
[23 empty] | 1191060 | 1.004638
[23 empty] | 1191360 | 1.004638
[23 empty] | 1191660 | 1.003559
[23 empty] | 1191960 | 1.00248
[23 empty] | 1192260 | 1.004638
[23 empty] | 1192560 | 1.00248
[23 empty] | 1192860 | 1.001401
[23 empty] | 1193160 | 1.00248
[23 empty] | 1193460 | 1.001401
[23 empty] | 1193760 | 1.00248
[23 empty] | 1194060 | 1.00248
[23 empty] | 1194360 | 1.00248
[23 empty] | 1194660 | 1.00248
[23 empty] | 1194960 | 1.00248
[23 empty] | 1195260 | 1.00248
[23 empty] | 1195560 | 1.00248
[23 empty] | 1195860 | 1.00248
[23 empty] | 1196160 | 1.003559
[23 empty] | 1196460 | 1.00248
[23 empty] | 1196760 | 1.001401
[23 empty] | 1197060 | 1.001401
[23 empty] | 1197360 | 1.000322
[23 empty] | 1197660 | 1.00248