## Vapor Sorption Input
Penetrant Properties | Value | Uncertainty | Overall Properties | Value | Uncertainty | Parameters | Value | Uncertainty (Jackknife) | Units
Penetrant Name | Methanol | ----- | Temperature (K) | 298.15 | 0.005 | Dual Mode (CH') | 74.24036 | 3.003019 | (CC/CC)
Antoine A (K -> Bar) | 5.20409 | 0 | Pressure Transducer Err (%/100 e.g., 1% -> 0.01) | ----- | 0.0025 | Dual Mode (b) | 822.7283 | 62.27415 | 1 / MPa |  |  | 40.45455 | 0.1
Antoine B (K -> Bar) | 1581.341 | 0 | Charge Chamber Vol. (cm3) | 29.47783133 | 0.098002 | Dual Mode (kd) | 6615.265 | 287.0528 | (CC/CC) / MPa
Antoine C (K -> Bar) | -33.5 | 0 | Sampling Chamber Vol. (empty) (cm3) | 7.630675074 | 0.023176 | GAB (Cp) | 93.86986 | 0.9515007 | (CC/CC)
Pen. MW (g/mol) | 32 | 0 | Num steel beads | 0 | --- | GAB (k) | 0.6218608 | 0.01099088 | Unitless
Polymer Properties | Value | Uncertainty | Volume of steel bead (cm3) | 0.13399839 | 0 | GAB (a) | 18.31272 | 0.1832229 | Unitless
Polymer Name | TPBO-0.25 | -----
Pol. dens (g/cm3) | 1.393 | 0.002 | Vapor Pressure (MPa) | 0.01693845 | 4.402923e-06
Pol. mass (g) | 0.0234 | 5e-05
Step | Initial System Pressure (Pa) | Final System Pressure (Pa) | Final Charge Pressure (after valve is closed, Pa) |  | Pressure (MPa) | Pres. err (MPa) | Concentration (CC(STP)/CC(Pol)) | Conc. err (CC(STP)/CC(Pol)) | Concentration (g/g(Pol)) | Conc. err (g/g(Pol)) | Activity | act. err | Mass frac. | Mass frac. err | Dual Mode Pred (CC/CC) | Dual Mode Pred Err (CC/CC) | GAB Pred (CC/CC) | GAB Pred Err (CC/CC) | Thermodynamic Factor α | α err
1 | 2681.815 | 643.2714 | 643.947 |  | 0.0006432714 | 1.608178e-06 | 29.7083 | 0.1726894 | 0.0304479 | 0.0001715069 | 0.03797699 | 9.54543e-05 |  |  | 29.94847 | 1.653558 | 29.51231 | 0.530002 | 1.681438 | 0.01337299
2 | 3921.566 | 1860.511 | 1867.33 |  | 0.001860511 | 4.651278e-06 | 57.41084 | 0.3375032 | 0.0588401 | 0.000335437 | 0.1098395 | 0.0002760791 |  |  | 57.21218 | 2.322491 | 57.74231 | 0.8387849 | 1.842407 | 0.01113353
3 | 5857.474 | 3801.419 | 3818.829 |  | 0.003801419 | 9.503547e-06 | 81.97084 | 0.5325006 | 0.08401153 | 0.0005322727 | 0.2244254 | 0.0005640882 |  |  | 81.40114 | 2.728014 | 81.6174 | 1.079856 | 2.253615 | 0.02783627
4 | 7107.193 | 5635.725 | 5643.369 |  | 0.005635725 | 1.408931e-05 | 97.52434 | 0.7112693 | 0.09995224 | 0.0007147267 | 0.3327179 | 0.0008362787 |  |  | 98.35121 | 3.066963 | 97.87247 | 1.309095 | 2.32395 | 0.05887051
5 | 8091.369 | 6991.558 | 7025.708 |  | 0.006991558 | 1.74789e-05 | 109.2967 | 0.8774823 | 0.1120177 | 0.0008848467 | 0.4127626 | 0.001037469 |  |  | 109.4963 | 3.330851 | 109.0414 | 1.517988 | 2.067945 | 0.07847501
6 | 9556.431 | 8417.086 | 0 |  | 0.008417086 | 2.104271e-05 | 120.9903 | 1.060264 | 0.1240024 | 0.001071994 | 0.4969218 | 0.001249002 |  |  | 120.5537 | 3.62395 | 121.0667 | 1.797602 | 2.040832 | 0.1549105

## Transient Sorption Input
Overall Properties | Value | Uncertainty | Step 1 |  | Fick. Model | Fick. err | BH Model | BH err | MBH Model | MBH err |  |  | Step 2 |  | Fick. Model | Fick. err | BH Model | BH err | MBH Model | MBH err |  |  | Step 3 |  | Fick. Model | Fick. err | BH Model | BH err | MBH Model | MBH err |  |  | Step 4 |  | Fick. Model | Fick. err | BH Model | BH err | MBH Model | MBH err |  |  | Step 5 |  | Fick. Model | Fick. err | BH Model | BH err | MBH Model | MBH err |  |  | Step 6 |  | Fick. Model | Fick. err | BH Model | BH err | MBH Model | MBH err |  |  | Step 7 |  | Fick. Model | Fick. err | BH Model | BH err | MBH Model | MBH err |  |  | Step 8 |  | Fick. Model | Fick. err | BH Model | BH err | MBH Model | MBH err |  |  | Step 9 |  | Fick. Model | Fick. err | BH Model | BH err | MBH Model | MBH err |  |  | -> Copy the step template pattern and adjust the "# steps" value accordingly to add steps. ->
|  |  | M (fick) |  | 0.9994305 | 0.0003781569 | 0.3869862 | 0.03490988 | 0.390923 | 0.09189888 |  |  | M (fick) |  | 0.9866385 | 0.001238879 | 0.9599187 | 0.004372334 | 0.9599404 | 0.003616586 |  |  | M (fick) |  | 0.9670213 | 0.003624161 | 0.9013434 | 0.004250123 | 0.9013475 | 0.00521254 |  |  | M (fick) |  | 0.9150489 | 0.005702774 | 0.7802509 | 0.005261648 | 0.7802304 | 0.01001856 |  |  | M (fick) |  | 0.8678712 | 0.01140874 | 0.665981 | 0.002644338 | 0.6659509 | 0.00413014 |  |  | M (fick) |  | 0.7035679 | 0.008341118 | 0.5547183 | 0.002700366 | 0.5546978 | 0.006037485 |  |  | M (fick) |  | TBD | TBD | TBD | TBD | TBD | TBD |  |  | M (fick) |  | TBD | TBD | TBD | TBD | TBD | TBD |  |  | M (fick) |  | TBD | TBD | TBD | TBD | TBD | TBD
semi-thickness (cm) | 0.00703182 | 0.000224628 | kf (1/s) |  | 0.00116057 | 4.495772e-05 | 0.0006884842 | 2.652656e-05 | 0.000692811 | 0.0001415148 |  |  | kf (1/s) |  | 0.001001406 | 5.871293e-05 | 0.001090586 | 8.058984e-05 | 0.001091114 | 9.189356e-05 |  |  | kf (1/s) |  | 0.001359029 | 0.0001653342 | 0.001756918 | 0.0001967307 | 0.001758371 | 0.0003114821 |  |  | kf (1/s) |  | 0.001957796 | 0.000817003 | 0.004055261 | 0.0006523928 | 0.004065599 | 0.001362148 |  |  | kf (1/s) |  | 0.0008132591 | 0.0006729283 | 0.005311532 | 0.0009951815 | 0.00534485 | 0.0007793106 |  |  | kf (1/s) |  | 0.002674971 | 0.002400197 | 0.01090965 | 0.0007750455 | 0.01097869 | 0.006429453 |  |  | kf (1/s) |  | TBD | TBD | TBD | TBD | TBD | TBD |  |  | kf (1/s) |  | TBD | TBD | TBD | TBD | TBD | TBD |  |  | kf (1/s) |  | TBD | TBD | TBD | TBD | TBD | TBD
# steps | 6 | --- | M (relax) |  | --- | --- | 0.6129639 | 0.03494988 | 0.6090228 | 0.09215927 |  |  | M (relax) |  | --- | --- | 0.03686621 | 0.003221506 | 0.0368502 | 0.002928698 |  |  | M (relax) |  | --- | --- | 0.09592844 | 0.003147289 | 0.09592539 | 0.004355117 |  |  | M (relax) |  | --- | --- | 0.2033124 | 0.002351137 | 0.2033265 | 0.007345444 |  |  | M (relax) |  | --- | --- | 0.3224615 | 0.004281955 | 0.3224798 | 0.005726328 |  |  | M (relax) |  | --- | --- | 0.2864038 | 0.003042603 | 0.2864072 | 0.004071763 |  |  | M (relax) |  | --- | --- | TBD | TBD | TBD | TBD |  |  | M (relax) |  | --- | --- | TBD | TBD | TBD | TBD |  |  | M (relax) |  | --- | --- | TBD | TBD | TBD | TBD
| >Interpolation< Interpolate the input data to some size of points according to some interpolation function making the data easier to fit while losing little information in the process. It can also help the parameter optimization understand where the "valuable" information is. You almost always want 'root', as ideal fickian sorption is mostly linear with it. 'linear' is even interpolation (it will just reduce the data size) and 'log' will very heavily cut down long sorption steps (think on the order of months or years, not days). |  | kr (1/s) |  | --- | --- | 0.002111988 | 9.929364e-05 | 0.002115979 | 0.0001343342 |  |  | kr (1/s) |  | --- | --- | 8.861759e-06 | 2.636464e-06 | 8.849252e-06 | 2.036366e-06 |  |  | kr (1/s) |  | --- | --- | 5.395419e-06 | 4.489313e-07 | 5.394911e-06 | 6.133002e-07 |  |  | kr (1/s) |  | --- | --- | 9.11451e-06 | 8.186004e-07 | 9.116601e-06 | 1.006294e-06 |  |  | kr (1/s) |  | --- | --- | 3.814268e-06 | 1.290684e-07 | 3.815117e-06 | 1.927967e-07 |  |  | kr (1/s) |  | --- | --- | 5.586557e-06 | 2.243974e-07 | 5.587821e-06 | 4.660058e-07 |  |  | kr (1/s) |  | --- | --- | TBD | TBD | TBD | TBD |  |  | kr (1/s) |  | --- | --- | TBD | TBD | TBD | TBD |  |  | kr (1/s) |  | --- | --- | TBD | TBD | TBD | TBD
Interpolation method | root | >Options< "linear", "root", "log", "none" | beta |  | --- | --- | --- | --- | 2.71846 | 4.326937 |  |  | beta |  | --- | --- | --- | --- | 2.787872 | 6.797897 |  |  | beta |  | --- | --- | --- | --- | 3.169001 | 6.230084 |  |  | beta |  | --- | --- | --- | --- | 2.743326 | 2.798434 |  |  | beta |  | --- | --- | --- | --- | 1.341214 | 2.185412 |  |  | beta |  | --- | --- | --- | --- | 2.66692 | 2.756245 |  |  | beta |  | --- | --- | --- | --- | TBD | TBD |  |  | beta |  | --- | --- | --- | --- | TBD | TBD |  |  | beta |  | --- | --- | --- | --- | TBD | TBD
Interpolation size | 100 | --- | D (cm^2/s) |  | 2.325771e-08 | 1.737712e-09 | 1.379716e-08 | 1.029372e-09 | 1.388387e-08 | 2.971429e-09 |  |  | D (cm^2/s) |  | 2.006808e-08 | 1.740186e-09 | 2.185524e-08 | 2.134935e-09 | 2.186583e-08 | 2.311457e-09 |  |  | D (cm^2/s) |  | 2.723483e-08 | 3.742387e-09 | 3.520847e-08 | 4.539051e-09 | 3.52376e-08 | 6.635646e-09 |  |  | D (cm^2/s) |  | 3.923406e-08 | 1.656343e-08 | 8.126707e-08 | 1.406713e-08 | 8.147424e-08 | 2.77892e-08 |  |  | D (cm^2/s) |  | 1.629764e-08 | 1.352556e-08 | 1.064426e-07 | 2.107093e-08 | 1.071103e-07 | 1.705079e-08 |  |  | D (cm^2/s) |  | 5.360618e-08 | 4.82215e-08 | 2.186284e-07 | 2.088879e-08 | 2.20012e-07 | 1.296101e-07 |  |  | D (cm^2/s) |  | TBD | TBD | TBD | TBD | TBD | TBD |  |  | D (cm^2/s) |  | TBD | TBD | TBD | TBD | TBD | TBD |  |  | D (cm^2/s) |  | TBD | TBD | TBD | TBD | TBD | TBD
| Resampling This is the number of times the data is randomly resampled and fit. This is done to determine a histogram |  | Fit error |  | 0.3683688 | 0.01935795 | 0.05777886 | 0.1247501 | 0.05771745 | 0.3446631 |  |  | Fit error |  | 1.454162 | 0.0292285 | 0.6319107 | 0.1202152 | 0.6241218 | 0.1364576 |  |  | Fit error |  | 11.49343 | 0.4568848 | 0.9421004 | 0.2340313 | 0.941142 | 0.2878393 |  |  | Fit error |  | 25.99064 | 2.415214 | 0.9753787 | 0.2474713 | 0.9755908 | 0.4703143 |  |  | Fit error |  | 37.01889 | 4.983842 | 0.7965214 | 0.0437304 | 0.7983636 | 0.06469717 |  |  | Fit error |  | 14.95571 | 1.277389 | 0.2851213 | 0.02455217 | 0.286039 | 0.08175506 |  |  | Fit error | [9 empty] | Fit error | [9 empty] | Fit error
Resampling count | 5 | --- | t - t0 | Dim.less sorption | [6 empty] | Resampled time | Resampled dim.less sorption | t - t0 | Dim.less sorption | [6 empty] | Resampled time | Resampled dim.less sorption | t - t0 | Dim.less sorption | [6 empty] | Resampled time | Resampled dim.less sorption | t - t0 | Dim.less sorption | [6 empty] | Resampled time | Resampled dim.less sorption | t - t0 | Dim.less sorption | [6 empty] | Resampled time | Resampled dim.less sorption | t - t0 | Dim.less sorption | [6 empty] | Resampled time | Resampled dim.less sorption | t - t0 | Dim.less sorption | [6 empty] | Resampled time | Resampled dim.less sorption | t - t0 | Dim.less sorption | [6 empty] | Resampled time | Resampled dim.less sorption | t - t0 | Dim.less sorption | [6 empty] | Resampled time | Resampled dim.less sorption
|  |  | 0 | 0 | 0.01265382 | 4.787856e-06 | 0.004899644 | 0.0004419951 | 1.196552e-06 | 1.087725 | 0 | 0 | 0 | 0 | 0.01249186 | 1.568549e-05 | 0.01215356 | 5.535825e-05 | 3.120793e-05 | 2.726518 | 0 | 0 | 0 | 0 | 0.01224349 | 4.588561e-05 | 0.01141194 | 5.381093e-05 | 1.064121e-05 | 1.527587 | 0 | 0 | 0 | 0 | 0.01158546 | 7.2203e-05 | 0.00987878 | 6.661789e-05 | -1.947164e-05 | 0.3925673 | 0 | 0 | 0 | 0 | 0.01098814 | 0.0001444464 | 0.008432006 | 3.348004e-05 | -0.00317055 | 0.0080652 | 0 | 0 | 0 | 0 | 0.008907894 | 0.0001056071 | 0.007023305 | 3.418942e-05 | -0.002512155 | 0.004545614 | 0 | 0 | Paste your (from sorption start) time data here! | [9 empty] | Paste your (from sorption start) time data here! | [9 empty] | Paste your (from sorption start) time data here!
|  |  | 1 | 0.007720501 | 0.02530037 | 0.0004155669 | 0.00929326 | 0.0007358721 | 0.00952841 | 0.06879288 | 43.76002 | 0.09552438 | 1 | 0 | 0.0234952 | 0.0005583472 | 0.02367388 | 0.0007358149 | 0.02238657 | 0.1547101 | 87.68962 | 0.1344973 | 5 | 0.01733838 | 0.05726322 | 0.003489132 | 0.06068833 | 0.003409594 | 0.05876081 | 0.006561755 | 122.1977 | 0.2666741 | 5 | 0.0619712 | 0.06503518 | 0.01357578 | 0.07982047 | 0.00644236 | 0.07688649 | 0.01331536 | 62.64463 | 0.2853997 | 5 | 0.1005708 | 0.03977022 | 0.01639241 | 0.07796976 | 0.007310283 | 0.07177054 | 0.01300766 | 122.4732 | 0.4022762 | 5 | 0.1000896 | 0.05845017 | 0.02623222 | 0.09307551 | 0.00333676 | 0.08971549 | 0.0265815 | 53.91899 | 0.3165175 |  | Paste your (dimensionless) sorption data here! | [9 empty] | Paste your (dimensionless) sorption data here! | [9 empty] | Paste your (dimensionless) sorption data here!
|  |  | 2 | 0.007720501 | 0.03475172 | 0.0006505789 | 0.01313457 | 0.000987316 | 0.01334552 | 0.004316658 | 175.0401 | 0.2932158 | 2 | 0.003524161 | 0.03196542 | 0.0008910376 | 0.03239351 | 0.00115836 | 0.03099762 | 0.003242925 | 350.7585 | 0.4028423 | 10.0000002 | 0.03460265 | 0.08098147 | 0.004935285 | 0.08582768 | 0.004821995 | 0.08448665 | 0.007987863 | 488.7909 | 0.6210657 | 9.9999996 | 0.08887489 | 0.0919736 | 0.01919919 | 0.1128886 | 0.009110873 | 0.1109299 | 0.01876216 | 250.5785 | 0.5737251 | 9.9999996 | 0.1386159 | 0.05622195 | 0.02327101 | 0.1102695 | 0.0103383 | 0.1063112 | 0.01069208 | 489.8929 | 0.5988701 | 10 | 0.1414231 | 0.08266102 | 0.03709796 | 0.1316333 | 0.004718891 | 0.1295197 | 0.03804017 | 215.676 | 0.4994898
|  |  | 3 | 0.01488816 | 0.04239926 | 0.0008145132 | 0.01659426 | 0.001205632 | 0.01660158 | 0.003340703 | 393.8402 | 0.4935163 | 3 | 0.003524161 | 0.03891305 | 0.001125036 | 0.03948876 | 0.001454538 | 0.03782805 | 0.005450413 | 789.2066 | 0.6523756 | 15 | 0.05294592 | 0.09918164 | 0.006044466 | 0.1051184 | 0.005905713 | 0.1040443 | 0.00949796 | 1099.78 | 0.7984987 | 15 | 0.1140971 | 0.1126442 | 0.02351411 | 0.1382649 | 0.0111585 | 0.1367343 | 0.02303573 | 563.8017 | 0.6938051 | 15 | 0.1654712 | 0.06885739 | 0.02850226 | 0.1350554 | 0.01266178 | 0.1320148 | 0.01126297 | 1102.259 | 0.6191961 | 15 | 0.1718794 | 0.1012387 | 0.04543554 | 0.1612216 | 0.005779434 | 0.1596776 | 0.04683036 | 485.2709 | 0.5175399
|  |  | 4 | 0.01936795 | 0.04892508 | 0.0009457235 | 0.01978056 | 0.00140048 | 0.01966679 | 0.003875775 | 700.1604 | 0.6620065 | 4 | 0.01024736 | 0.04487564 | 0.001310768 | 0.045557 | 0.001690889 | 0.04383809 | 0.005429816 | 1403.034 | 0.8170313 | 19.9999998 | 0.06373609 | 0.1145251 | 0.006979548 | 0.1213817 | 0.00681933 | 0.1204668 | 0.01086166 | 1955.164 | 0.847102 | 19.9999998 | 0.1359564 | 0.1300703 | 0.02715176 | 0.1596595 | 0.01288472 | 0.1583885 | 0.02664808 | 1002.314 | 0.7304224 | 19.9999998 | 0.1878506 | 0.07950966 | 0.03291159 | 0.1559518 | 0.01462057 | 0.1534599 | 0.012267 | 1959.571 | 0.6279825 | 20 | 0.2023357 | 0.1169003 | 0.05246444 | 0.1861668 | 0.006673358 | 0.1849808 | 0.05422345 | 862.7038 | 0.5261444
|  |  | 5 | 0.01936795 | 0.05469227 | 0.001058899 | 0.02276399 | 0.001578433 | 0.02258994 | 0.004326908 | 1094.001 | 0.7855915 | 5 | 0.0160101 | 0.05015703 | 0.001469584 | 0.0509244 | 0.001894097 | 0.04924626 | 0.005083797 | 2192.241 | 0.8993923 | 25.0000002 | 0.07884232 | 0.1280429 | 0.007803372 | 0.1357102 | 0.007624243 | 0.1349047 | 0.01209393 | 3054.943 | 0.8676033 | 24.9999996 | 0.1578156 | 0.145423 | 0.03035659 | 0.1785096 | 0.01440556 | 0.1774198 | 0.0298315 | 1566.116 | 0.7433462 | 24.9999996 | 0.2079921 | 0.0888945 | 0.03679627 | 0.1743627 | 0.01634629 | 0.1722523 | 0.01334204 | 3061.83 | 0.6287799 | 25 | 0.2197393 | 0.1306985 | 0.05865703 | 0.2081429 | 0.007459494 | 0.2072153 | 0.06071552 | 1347.975 | 0.5347478
|  |  | 6 | 0.02205583 | 0.05991053 | 0.001160428 | 0.02559183 | 0.001743848 | 0.02539384 | 0.004752942 | 1575.361 | 0.8729222 | 6 | 0.0160101 | 0.05493985 | 0.001611294 | 0.05578243 | 0.002076045 | 0.05418128 | 0.004824864 | 3156.826 | 0.9322861 | 30 | 0.08963248 | 0.140264 | 0.008548165 | 0.1486645 | 0.008351939 | 0.1479403 | 0.01322144 | 4399.118 | 0.8792822 | 30 | 0.1763119 | 0.159303 | 0.03325398 | 0.1955523 | 0.0157805 | 0.1945997 | 0.03270893 | 2255.207 | 0.7563534 | 30 | 0.2281336 | 0.09737905 | 0.0403083 | 0.191008 | 0.01790646 | 0.1891861 | 0.01440056 | 4409.036 | 0.6410268 | 30 | 0.2349674 | 0.1431731 | 0.06425556 | 0.2280023 | 0.008164814 | 0.2272765 | 0.06653472 | 1941.084 | 0.54394
|  |  | 7 | 0.02205583 | 0.0647103 | 0.001253544 | 0.02829674 | 0.001899665 | 0.02809584 | 0.005158558 | 2144.241 | 0.927375 | 7.0000002 | 0.0160101 | 0.0593405 | 0.001740907 | 0.06025137 | 0.00224276 | 0.05873572 | 0.004647915 | 4296.792 | 0.9447721 | 34.9999998 | 0.1025807 | 0.1515025 | 0.009233074 | 0.1605773 | 0.009021126 | 0.159917 | 0.01426512 | 5987.689 | 0.8874427 | 34.9999998 | 0.1964897 | 0.1720669 | 0.0359184 | 0.2112255 | 0.01704488 | 0.2103821 | 0.03535417 | 3069.587 | 0.7648303 | 60 | 0.2482751 | 0.1377148 | 0.05700454 | 0.2701348 | 0.02530162 | 0.269275 | 0.01987587 | 6001.188 | 0.650666 | 35 | 0.2588973 | 0.1546446 | 0.06940394 | 0.2462402 | 0.008801137 | 0.2456802 | 0.07178076 | 2642.03 | 0.5432862
|  |  | 8 | 0.02743158 | 0.0691781 | 0.001340136 | 0.0309019 | 0.002047922 | 0.03070998 | 0.005546023 | 2800.642 | 0.9576793 | 7.9999998 | 0.02081239 | 0.06343726 | 0.001861289 | 0.06441139 | 0.002397732 | 0.06297844 | 0.00453225 | 5612.136 | 0.9495743 | 40.0000002 | 0.1133708 | 0.1619629 | 0.009870571 | 0.1716657 | 0.009643989 | 0.1710574 | 0.01524041 | 7820.655 | 0.8965954 | 39.9999996 | 0.20826 | 0.1839472 | 0.03839839 | 0.2258143 | 0.01822174 | 0.2250613 | 0.03781554 | 4009.256 | 0.7684434 | 90 | 0.3243651 | 0.1686655 | 0.06981602 | 0.3305895 | 0.03065988 | 0.3302338 | 0.02400656 | 7838.286 | 0.6619705 | 40 | 0.2784764 | 0.165322 | 0.07419593 | 0.2631666 | 0.009372798 | 0.2627475 | 0.07648949 | 3450.815 | 0.5483651
|  |  | 9 | 0.03011945 | 0.07337442 | 0.001421442 | 0.03342425 | 0.002190074 | 0.03324772 | 0.005917537 | 3544.562 | 0.9731263 | 9 | 0.02081239 | 0.06728525 | 0.001974259 | 0.06831871 | 0.002543218 | 0.0669616 | 0.004462121 | 7102.86 | 0.9524557 | 45 | 0.124161 | 0.1717876 | 0.01046932 | 0.1820803 | 0.010229 | 0.1815156 | 0.01615876 | 9898.017 | 0.9021675 | 45 | 0.2334823 | 0.1951055 | 0.04072764 | 0.239517 | 0.01932703 | 0.2388407 | 0.04012658 | 5074.215 | 0.7751832 | 120 | 0.3982172 | 0.1947581 | 0.0806166 | 0.3805444 | 0.0343231 | 0.3805286 | 0.02685247 | 9920.331 | 0.6612402 | 45 | 0.2893536 | 0.1753505 | 0.07869667 | 0.2789853 | 0.00988108 | 0.2786887 | 0.08067074 | 4367.438 | 0.5503534
|  |  | 10 | 0.03011945 | 0.07734342 | 0.001498335 | 0.0358765 | 0.002327189 | 0.03571854 | 0.00627512 | 4376.002 | 0.9818055 | 10.0000002 | 0.02369376 | 0.07092484 | 0.002081074 | 0.0720144 | 0.0026808 | 0.07072534 | 0.004426109 | 8768.962 | 0.9562975 | 49.9999998 | 0.1360302 | 0.1810801 | 0.01103563 | 0.1919308 | 0.01078231 | 0.1914033 | 0.01702886 | 12219.77 | 0.9086059 | 49.9999998 | 0.2452526 | 0.2056592 | 0.0429307 | 0.2524777 | 0.02037232 | 0.2518681 | 0.04231164 | 6264.463 | 0.785008 | 150 | 0.447452 | 0.2177462 | 0.0901321 | 0.4227663 | 0.03642769 | 0.422992 | 0.02848873 | 12247.32 | 0.6709625 | 50 | 0.3045817 | 0.1848357 | 0.08295357 | 0.2938367 | 0.01032663 | 0.293648 | 0.08432898 | 5391.899 | 0.5554522
|  |  | 11.0000004 | 0.03370328 | 0.08111847 | 0.001571468 | 0.03826839 | 0.002460071 | 0.03813026 | 0.006620532 | 5294.963 | 0.9871685 | 10.9999998 | 0.02369376 | 0.07438659 | 0.002182657 | 0.0755295 | 0.002811651 | 0.07430105 | 0.004415873 | 10610.44 | 0.9582185 | 55.0000002 | 0.1489784 | 0.1899184 | 0.01157427 | 0.2013001 | 0.01130858 | 0.2008049 | 0.01785744 | 14785.93 | 0.911843 | 54.9999996 | 0.2671119 | 0.2156972 | 0.0450261 | 0.2648054 | 0.02136623 | 0.2642544 | 0.04438885 | 7580 | 0.7900525 | 180 | 0.483259 | 0.238529 | 0.09873476 | 0.4586839 | 0.03723361 | 0.4590789 | 0.0291124 | 14819.26 | 0.680198 | 55 | 0.3198099 | 0.1938573 | 0.08700243 | 0.3078219 | 0.01071054 | 0.3077288 | 0.08747271 | 6524.198 | 0.5573993
|  |  | 12 | 0.03907903 | 0.08472547 | 0.001641345 | 0.04060756 | 0.002589339 | 0.04048944 | 0.006955273 | 6301.444 | 0.9878985 | 12 | 0.02465422 | 0.07769426 | 0.002279714 | 0.07888815 | 0.002936675 | 0.07771367 | 0.004425259 | 12627.31 | 0.9603997 | 60 | 0.1597685 | 0.1983633 | 0.01208893 | 0.2102524 | 0.01181143 | 0.2097858 | 0.01864984 | 17596.47 | 0.9165526 | 60 | 0.2738378 | 0.2252884 | 0.04702823 | 0.2765843 | 0.02231524 | 0.2760858 | 0.0463719 | 9020.826 | 0.7950969 | 210 | 0.5101143 | 0.2576407 | 0.1066456 | 0.4892947 | 0.03703462 | 0.4898034 | 0.02895276 | 17636.14 | 0.6846739 | 60 | 0.335038 | 0.2024773 | 0.09087104 | 0.3210171 | 0.01103472 | 0.3210093 | 0.09011729 | 7764.334 | 0.560528
|  |  | 13 | 0.03907903 | 0.08818507 | 0.001708366 | 0.04290014 | 0.002715482 | 0.04280155 | 0.007280613 | 7395.444 | 0.9901127 | 13.0000002 | 0.02849604 | 0.08086674 | 0.002372802 | 0.08210956 | 0.003056589 | 0.08098324 | 0.004449681 | 14819.55 | 0.9626159 | 64.9999998 | 0.1684007 | 0.206463 | 0.01258256 | 0.218839 | 0.01229372 | 0.2183978 | 0.01941036 | 20651.42 | 0.9218521 | 64.9999998 | 0.2956971 | 0.2344876 | 0.04894853 | 0.2878815 | 0.02322429 | 0.2874304 | 0.04827116 | 10586.94 | 0.8013013 | 240 | 0.5302558 | 0.2754295 | 0.1140084 | 0.5153969 | 0.03609571 | 0.5159765 | 0.02821779 | 20697.97 | 0.6913877 | 65 | 0.3437398 | 0.2107451 | 0.09458149 | 0.333483 | 0.01130181 | 0.3335511 | 0.09228461 | 9112.309 | 0.5674651
|  |  | 14.0000004 | 0.0417669 | 0.09151397 | 0.001772855 | 0.0451511 | 0.002838889 | 0.04507126 | 0.007597623 | 8576.965 | 0.9911466 | 14 | 0.02849604 | 0.08391938 | 0.002462373 | 0.08520928 | 0.003171972 | 0.08412617 | 0.004485686 | 17187.17 | 0.9648851 | 70.0000002 | 0.1791908 | 0.2142568 | 0.01305754 | 0.2271012 | 0.0127578 | 0.226683 | 0.02014252 | 23950.76 | 0.9237122 | 69.9999996 | 0.3041045 | 0.2433393 | 0.05079629 | 0.2987509 | 0.02409707 | 0.298343 | 0.05009441 | 12278.35 | 0.8063161 | 270 | 0.5459214 | 0.2921368 | 0.1209217 | 0.5376584 | 0.03463543 | 0.5382762 | 0.02707922 | 24004.75 | 0.6948621 | 70.0000002 | 0.3567925 | 0.2187005 | 0.09815162 | 0.3452696 | 0.01151503 | 0.3454053 | 0.09400156 | 10568.12 | 0.5699864
|  |  | 15 | 0.0417669 | 0.09472596 | 0.00183508 | 0.04736454 | 0.002959876 | 0.04730251 | 0.007907205 | 9846.006 | 0.9906311 | 15 | 0.03233787 | 0.08686482 | 0.002548799 | 0.08820015 | 0.003283303 | 0.08715599 | 0.004530652 | 19730.17 | 0.9659021 | 75 | 0.1856649 | 0.2217769 | 0.01351584 | 0.2350734 | 0.01320558 | 0.234676 | 0.02084923 | 27494.49 | 0.9257586 | 75 | 0.3175563 | 0.2518801 | 0.05257915 | 0.3092366 | 0.0249363 | 0.3088685 | 0.05184743 | 14095.04 | 0.8119117 | 300 | 0.563825 | 0.3079385 | 0.1274557 | 0.556646 | 0.03282703 | 0.5572774 | 0.02567314 | 27556.47 | 0.7092123 | 75 | 0.3654943 | 0.2263764 | 0.101596 | 0.3564199 | 0.01167799 | 0.3566158 | 0.0952982 | 12131.77 | 0.5721619
|  |  | 16.0000002 | 0.04624669 | 0.09783255 | 0.001895262 | 0.0495439 | 0.003078706 | 0.04949868 | 0.008210126 | 11202.57 | 0.9917105 | 16.0000002 | 0.03425879 | 0.0897136 | 0.002632388 | 0.09109289 | 0.003390981 | 0.09008405 | 0.004582571 | 22448.54 | 0.9687835 | 79.9999998 | 0.1975341 | 0.2290502 | 0.0139591 | 0.2427841 | 0.01363866 | 0.2424057 | 0.02153296 | 31282.62 | 0.9313466 | 79.9999998 | 0.3226008 | 0.2601406 | 0.05430351 | 0.3193753 | 0.02574396 | 0.319044 | 0.05353438 | 16037.02 | 0.8152747 | 330 | 0.5705388 | 0.3229667 | 0.1336604 | 0.5728421 | 0.03080494 | 0.573469 | 0.02410512 | 31353.14 | 0.714462 | 80 | 0.3763715 | 0.2338005 | 0.1049268 | 0.3669719 | 0.01179448 | 0.3672211 | 0.09620624 | 13803.26 | 0.5775516
|  |  | 17 | 0.05072648 | 0.1008435 | 0.001953592 | 0.05169209 | 0.003195597 | 0.05166268 | 0.008507036 | 12646.65 | 0.9932742 | 16.9999998 | 0.03425879 | 0.09247466 | 0.002713404 | 0.09389657 | 0.003495343 | 0.09291992 | 0.00463989 | 25342.3 | 0.9691155 | 85.0000002 | 0.2050872 | 0.2360995 | 0.01438871 | 0.2502574 | 0.01405841 | 0.2498965 | 0.0221958 | 35315.15 | 0.9314277 | 84.9999996 | 0.3377341 | 0.2681468 | 0.05597475 | 0.3291974 | 0.02652145 | 0.3289004 | 0.05515818 | 18104.3 | 0.8253636 | 360 | 0.5772526 | 0.3373234 | 0.139571 | 0.586658 | 0.02867187 | 0.5872672 | 0.02245576 | 35394.76 | 0.7257347 | 85.0000002 | 0.3850733 | 0.2409958 | 0.108154 | 0.3769601 | 0.01186833 | 0.3772562 | 0.09675779 | 15582.59 | 0.5838342
|  |  | 18 | 0.05072648 | 0.1037671 | 0.002010229 | 0.0538116 | 0.00331073 | 0.05379705 | 0.008798494 | 14178.25 | 0.9932276 | 18 | 0.03714016 | 0.09515564 | 0.002792069 | 0.09661894 | 0.003596678 | 0.09567178 | 0.004701402 | 28411.44 | 0.9698546 | 90 | 0.2126404 | 0.2429444 | 0.01480586 | 0.2575141 | 0.01446598 | 0.2571694 | 0.02283954 | 39592.07 | 0.9319405 | 90 | 0.3461415 | 0.2759208 | 0.05759749 | 0.3387286 | 0.0272697 | 0.3384636 | 0.05672081 | 20296.86 | 0.8238711 | 390 | 0.5862044 | 0.3510891 | 0.1452122 | 0.5984442 | 0.02650505 | 0.5990267 | 0.02078565 | 39681.32 | 0.722878 | 90 | 0.3937751 | 0.2479823 | 0.111286 | 0.386416 | 0.01190333 | 0.3867533 | 0.09698447 | 17469.75 | 0.588911
|  |  | 19.0000002 | 0.05431031 | 0.1066105 | 0.002065314 | 0.05590458 | 0.003424264 | 0.05590399 | 0.00908498 | 15797.37 | 0.9941702 | 19.0000002 | 0.03714016 | 0.09776313 | 0.002868578 | 0.09926669 | 0.003695236 | 0.09834667 | 0.004766163 | 31655.95 | 0.9713766 | 94.9999998 | 0.2255885 | 0.2496017 | 0.01521157 | 0.2645719 | 0.01486237 | 0.2642422 | 0.02346573 | 44113.38 | 0.9324826 | 94.9999998 | 0.3612748 | 0.2834817 | 0.05917569 | 0.3479907 | 0.02798933 | 0.3477559 | 0.05822357 | 22614.71 | 0.833405 | 420 | 0.5906803 | 0.3643281 | 0.1506001 | 0.6084997 | 0.02436148 | 0.6090494 | 0.01913948 | 44212.83 | 0.7349642 | 95 | 0.4046524 | 0.254777 | 0.1143297 | 0.3953688 | 0.01190311 | 0.395742 | 0.09691681 | 19464.75 | 0.5901182
|  |  | 20 | 0.0587901 | 0.1093801 | 0.002118968 | 0.05797289 | 0.003536332 | 0.05798543 | 0.00936691 | 17504.01 | 0.9939612 | 19.9999998 | 0.04002153 | 0.1003028 | 0.002943099 | 0.1018456 | 0.003791232 | 0.1009507 | 0.004833425 | 35075.85 | 0.9727209 | 100.0000002 | 0.2331417 | 0.2560859 | 0.01560674 | 0.2714463 | 0.01524846 | 0.2711307 | 0.02407571 | 48879.09 | 0.9330539 | 99.9999996 | 0.3713637 | 0.290846 | 0.06071277 | 0.3570022 | 0.02868071 | 0.3567959 | 0.05966724 | 25057.85 | 0.8368857 | 450 | 0.5973941 | 0.3770924 | 0.1557453 | 0.6170795 | 0.02228219 | 0.6175928 | 0.01754947 | 48989.29 | 0.7424234 | 100.0000002 | 0.4090032 | 0.2613947 | 0.1172909 | 0.4038457 | 0.01187118 | 0.40425 | 0.0965839 | 21567.6 | 0.6055738
|  |  | 21 | 0.0587901 | 0.1120813 | 0.002171296 | 0.06001818 | 0.003647048 | 0.06004307 | 0.009644648 | 19298.17 | 0.9941702 | 21 | 0.04386336 | 0.1027798 | 0.003015779 | 0.1043609 | 0.003884857 | 0.1034892 | 0.004902596 | 38671.12 | 0.9745462 | 105 | 0.2406948 | 0.26241 | 0.01599215 | 0.278151 | 0.015625 | 0.2778486 | 0.02467067 | 53889.2 | 0.9336546 | 105 | 0.3797711 | 0.2980284 | 0.06221174 | 0.3657791 | 0.02934407 | 0.3655997 | 0.0610523 | 27626.28 | 0.839677 | 480 | 0.5973941 | 0.3894248 | 0.1606538 | 0.6244009 | 0.02029576 | 0.6248758 | 0.01603806 | 54010.69 | 0.7477041 | 105 | 0.417705 | 0.2678483 | 0.1201744 | 0.4118725 | 0.01181079 | 0.4123035 | 0.09601313 | 23778.27 | 0.59985
|  |  | 22.0000002 | 0.06147798 | 0.1147188 | 0.002222392 | 0.06204189 | 0.003756515 | 0.06207842 | 0.00991851 | 21179.85 | 0.9945275 | 22.0000002 | 0.04386336 | 0.1051985 | 0.003086749 | 0.1068169 | 0.003976278 | 0.105967 | 0.004973206 | 42441.78 | 0.975173 | 109.9999998 | 0.2471689 | 0.2685851 | 0.01636849 | 0.2846979 | 0.01599266 | 0.2844079 | 0.02525164 | 59143.7 | 0.9342846 | 109.9999998 | 0.38986 | 0.3050417 | 0.06367518 | 0.3743352 | 0.02997954 | 0.3741813 | 0.06237902 | 30320 | 0.8455413 | 510 | 0.60187 | 0.4013603 | 0.1653291 | 0.6306493 | 0.01842106 | 0.6310854 | 0.01462016 | 59277.04 | 0.755415 | 110 | 0.4242314 | 0.2741492 | 0.1229839 | 0.4194733 | 0.01172504 | 0.4199268 | 0.09523014 | 26096.79 | 0.6026181
|  |  | 23.0000004 | 0.06147798 | 0.1172971 | 0.00227234 | 0.06404531 | 0.00386482 | 0.06409281 | 0.01018878 | 23149.05 | 0.9943415 | 22.9999998 | 0.04674473 | 0.1075628 | 0.003156122 | 0.1092178 | 0.004065643 | 0.1083881 | 0.005044874 | 46387.81 | 0.9764671 | 115.0000002 | 0.25688 | 0.2746215 | 0.01673636 | 0.2910977 | 0.01635202 | 0.2908193 | 0.02581955 | 64642.6 | 0.9349438 | 114.9999996 | 0.3965859 | 0.3118972 | 0.06510537 | 0.3826824 | 0.03058721 | 0.3825527 | 0.06364757 | 33139.01 | 0.8489043 | 540 | 0.6041079 | 0.4129284 | 0.1697732 | 0.6359828 | 0.01666955 | 0.6363804 | 0.01330489 | 64788.33 | 0.755654 | 115.0000002 | 0.4329332 | 0.2803073 | 0.1257227 | 0.4266707 | 0.01161678 | 0.4271432 | 0.09425877 | 28523.14 | 0.6061673
|  |  | 24 | 0.06506181 | 0.1198199 | 0.002321213 | 0.06602958 | 0.00397204 | 0.06608745 | 0.0104557 | 25205.77 | 0.9951126 | 24 | 0.0496261 | 0.1098763 | 0.003224004 | 0.111567 | 0.004153087 | 0.1107562 | 0.005117298 | 50509.22 | 0.9779502 | 120 | 0.2633541 | 0.280528 | 0.01709632 | 0.2973598 | 0.01670361 | 0.2970925 | 0.02637522 | 70385.9 | 0.9429611 | 120 | 0.4066748 | 0.3186052 | 0.06650431 | 0.3908311 | 0.03116715 | 0.3907246 | 0.0648581 | 36083.31 | 0.8550883 | 570 | 0.60187 | 0.4241536 | 0.1739868 | 0.640536 | 0.01504706 | 0.6408965 | 0.01209693 | 70544.57 | 0.7630019 | 120 | 0.4351086 | 0.2863316 | 0.1283932 | 0.4334864 | 0.01148865 | 0.4339744 | 0.09312108 | 31057.34 | 0.6069883
|  |  | 25.0000002 | 0.0695416 | 0.1222907 | 0.002369078 | 0.06799573 | 0.004078245 | 0.06806342 | 0.01071949 | 27350.02 | 0.9943343 | 25.0000002 | 0.0496261 | 0.112142 | 0.003290485 | 0.1138677 | 0.004238726 | 0.1130748 | 0.00519023 | 54806.01 | 0.97826 | 124.9999998 | 0.2709072 | 0.2863127 | 0.01744885 | 0.3034927 | 0.01704788 | 0.303236 | 0.02691935 | 76373.58 | 0.9380013 | 124.9999998 | 0.4184452 | 0.3251746 | 0.06787373 | 0.3987905 | 0.03171945 | 0.3987061 | 0.0660108 | 39152.89 | 0.8556302 | 600 | 0.6041079 | 0.4350571 | 0.1779708 | 0.644424 | 0.01355518 | 0.6447489 | 0.01099771 | 76545.76 | 0.7651336 | 125.0000004 | 0.4438104 | 0.2922299 | 0.1309975 | 0.4399405 | 0.01134312 | 0.4404411 | 0.09183744 | 33699.37 | 0.6161105
|  |  | 26.0000004 | 0.0695416 | 0.1247125 | 0.002415995 | 0.0699447 | 0.004183494 | 0.07002169 | 0.01098035 | 29581.78 | 0.9950662 | 25.9999998 | 0.05154701 | 0.1143628 | 0.00335565 | 0.1161229 | 0.00432267 | 0.1153468 | 0.005263473 | 59278.19 | 0.9793485 | 130.0000002 | 0.2784604 | 0.2919828 | 0.01779439 | 0.3095042 | 0.01738525 | 0.3092574 | 0.02745259 | 82605.67 | 0.9398974 | 129.9999996 | 0.4251711 | 0.3316137 | 0.06921516 | 0.4065688 | 0.03224424 | 0.4065054 | 0.06710592 | 42347.77 | 0.8630973 | 630 | 0.6063459 | 0.4456565 | 0.181726 | 0.6477447 | 0.01219247 | 0.648036 | 0.01000617 | 82791.89 | 0.7719536 | 130.0000002 | 0.4503368 | 0.2980093 | 0.133537 | 0.4460525 | 0.01118243 | 0.4465628 | 0.0904266 | 36449.24 | 0.6217288
|  |  | 27 | 0.07222947 | 0.1270882 | 0.002462018 | 0.07187731 | 0.004287844 | 0.07196313 | 0.01123846 | 31901.06 | 0.9952972 | 27 | 0.05154701 | 0.1165414 | 0.003419572 | 0.1183352 | 0.004405014 | 0.1175749 | 0.005336865 | 63925.74 | 0.980309 | 135 | 0.2914085 | 0.2975449 | 0.01813335 | 0.3154011 | 0.01771607 | 0.3151638 | 0.02797551 | 89082.15 | 0.9417754 | 135 | 0.4335785 | 0.3379298 | 0.07052991 | 0.4141732 | 0.03274168 | 0.4141299 | 0.06814381 | 45667.93 | 0.8690821 | 660 | 0.60187 | 0.4559674 | 0.1852537 | 0.6505817 | 0.01095525 | 0.6508417 | 0.009119438 | 89282.98 | 0.7777501 | 135 | 0.4503368 | 0.3036759 | 0.1360129 | 0.4518403 | 0.01100867 | 0.4523579 | 0.08890576 | 39306.94 | 0.6309433
|  |  | 28.0000002 | 0.07491735 | 0.1294203 | 0.002507196 | 0.07379434 | 0.004391342 | 0.07388854 | 0.01149398 | 34307.86 | 0.9959621 | 28.0000002 | 0.05442838 | 0.1186799 | 0.003482322 | 0.1205068 | 0.004485846 | 0.1197616 | 0.005410274 | 68748.66 | 0.9809407 | 139.9999998 | 0.2968036 | 0.3030049 | 0.01846606 | 0.3211896 | 0.01804068 | 0.3209614 | 0.02848862 | 95803.02 | 0.9420554 | 139.9999998 | 0.4419859 | 0.3441296 | 0.07181913 | 0.4216102 | 0.03321198 | 0.4215862 | 0.0691249 | 49113.39 | 0.8659063 | 690 | 0.6085838 | 0.4660033 | 0.1885555 | 0.6530062 | 0.009838393 | 0.6532371 | 0.008333324 | 96019 | 0.7805996 | 140.0000004 | 0.4568631 | 0.3092356 | 0.1384261 | 0.4573213 | 0.01082373 | 0.4578438 | 0.08729069 | 42272.49 | 0.630899
|  |  | 29.0000004 | 0.07491735 | 0.1317111 | 0.002551575 | 0.07569648 | 0.004494032 | 0.07579866 | 0.01174705 | 36802.18 | 0.9949141 | 28.9999998 | 0.05730976 | 0.1207806 | 0.003543961 | 0.12264 | 0.004565248 | 0.1219091 | 0.005483594 | 73746.97 | 0.9812725 | 145.0000002 | 0.3021987 | 0.3083682 | 0.01879287 | 0.3268755 | 0.01835934 | 0.3266561 | 0.02899235 | 102768.3 | 0.9420554 | 144.9999996 | 0.4520748 | 0.3502192 | 0.07308381 | 0.4288856 | 0.03365542 | 0.42888 | 0.07004976 | 52684.13 | 0.8724219 | 720 | 0.6108218 | 0.475776 | 0.1916341 | 0.6550791 | 0.008835763 | 0.655283 | 0.007642642 | 103000 | 0.787321 | 145.0000002 | 0.4655649 | 0.3146932 | 0.1407772 | 0.4625117 | 0.01062936 | 0.4630371 | 0.08559581 | 45345.87 | 0.6350371
|  |  | 30 | 0.07939714 | 0.1339627 | 0.002595195 | 0.07758437 | 0.004595954 | 0.07769414 | 0.01199779 | 39384.02 | 0.9968581 | 30 | 0.05730976 | 0.1228454 | 0.003604546 | 0.1247367 | 0.004643292 | 0.1240193 | 0.005556737 | 78920.66 | 0.9829513 | 150 | 0.3097518 | 0.3136398 | 0.01911407 | 0.3324641 | 0.01867232 | 0.332253 | 0.02948711 | 109978 | 0.9446377 | 150 | 0.4588007 | 0.3562041 | 0.07432481 | 0.4360047 | 0.03407231 | 0.4360168 | 0.07091905 | 56380.17 | 0.8752494 | 750 | 0.6130597 | 0.4852961 | 0.1944923 | 0.656852 | 0.007940674 | 0.6570313 | 0.007041465 | 110225.9 | 0.7925867 | 150 | 0.4677403 | 0.3200534 | 0.1430667 | 0.467427 | 0.01042716 | 0.4679535 | 0.08383427 | 48527.09 | 0.6374253
|  |  | 31.0000002 | 0.07939714 | 0.1361771 | 0.002638093 | 0.07945859 | 0.004697143 | 0.07957561 | 0.01224634 | 42053.38 | 0.9965801 | 31.0000002 | 0.06019113 | 0.124876 | 0.003664129 | 0.1267988 | 0.004720046 | 0.1260943 | 0.005629634 | 84269.73 | 0.9831903 | 154.9999998 | 0.3173049 | 0.3188242 | 0.01942992 | 0.33796 | 0.01897983 | 0.3377569 | 0.02997324 | 117432 | 0.9458106 | 154.9999998 | 0.4672081 | 0.3620892 | 0.07554285 | 0.4429726 | 0.03446301 | 0.4430015 | 0.07173355 | 60201.49 | 0.880732 | 780 | 0.6108218 | 0.494573 | 0.1971338 | 0.6583691 | 0.007146152 | 0.6585261 | 0.006523302 | 117696.8 | 0.8010469 | 155.0000004 | 0.4720912 | 0.3253204 | 0.1452949 | 0.4720818 | 0.01021857 | 0.4726077 | 0.08201807 | 51816.15 | 0.6417762
|  |  | 32.0000004 | 0.08298097 | 0.1383561 | 0.002680306 | 0.08131968 | 0.004797634 | 0.08144362 | 0.01249279 | 44810.27 | 0.9968581 | 31.9999998 | 0.06115158 | 0.1268742 | 0.003722759 | 0.1288279 | 0.004795572 | 0.1281357 | 0.005702226 | 89794.17 | 0.9831903 | 160.0000002 | 0.3248581 | 0.3239256 | 0.01974068 | 0.3433676 | 0.01928207 | 0.3431722 | 0.03045105 | 125130.5 | 0.9463715 | 159.9999996 | 0.473934 | 0.3678793 | 0.07673855 | 0.4497935 | 0.03482795 | 0.4498385 | 0.07249413 | 64148.1 | 0.8849788 | 810 | 0.6175356 | 0.5036153 | 0.1995628 | 0.6596682 | 0.006445146 | 0.6598048 | 0.00608123 | 125412.6 | 0.8081145 | 160.0000002 | 0.4720912 | 0.3304979 | 0.1474619 | 0.4764899 | 0.01000493 | 0.4770137 | 0.08015811 | 55213.04 | 0.6471928
|  |  | 33 | 0.08746076 | 0.1405013 | 0.002721863 | 0.08316813 | 0.004897454 | 0.08329868 | 0.01273725 | 47654.67 | 0.9977142 | 33 | 0.06115158 | 0.1288413 | 0.00378048 | 0.1308255 | 0.004869926 | 0.130145 | 0.005774469 | 95494 | 0.9831903 | 165 | 0.3291741 | 0.3289478 | 0.02004656 | 0.3486909 | 0.01957921 | 0.348503 | 0.03092079 | 133073.3 | 0.9496086 | 165 | 0.48066 | 0.3735786 | 0.07791242 | 0.4564717 | 0.03516758 | 0.4565322 | 0.07320173 | 68220 | 0.8892599 | 840 | 0.6152977 | 0.5124308 | 0.201784 | 0.6607814 | 0.005830655 | 0.6608996 | 0.00570803 | 133373.3 | 0.8088548 | 165 | 0.480793 | 0.3355894 | 0.1495681 | 0.4806644 | 0.009787443 | 0.4811848 | 0.07826432 | 58717.78 | 0.6452891
|  |  | 34.0000002 | 0.08746076 | 0.1426142 | 0.002762796 | 0.08500442 | 0.004996632 | 0.08514129 | 0.01297981 | 50586.59 | 0.9976732 | 34.0000002 | 0.06403295 | 0.1307789 | 0.003837332 | 0.1327931 | 0.004943162 | 0.1321238 | 0.005846324 | 101369.2 | 0.9831903 | 169.9999998 | 0.3356482 | 0.3338945 | 0.02034777 | 0.3539337 | 0.01987139 | 0.3537529 | 0.03138271 | 141260.6 | 0.9510514 | 169.9999998 | 0.4890674 | 0.3791908 | 0.07906491 | 0.463011 | 0.03548239 | 0.4630863 | 0.0738574 | 72417.19 | 0.8916454 | 870 | 0.6130597 | 0.5210267 | 0.2038025 | 0.661736 | 0.005295801 | 0.6618376 | 0.005396321 | 141579 | 0.8183465 | 170.0000004 | 0.4764421 | 0.3405978 | 0.1516133 | 0.4846177 | 0.009567204 | 0.4851335 | 0.07634565 | 62330.35 | 0.6521433
|  |  | 35.0000004 | 0.08925267 | 0.1446963 | 0.002803131 | 0.08682896 | 0.005095192 | 0.08697188 | 0.01322054 | 53606.03 | 0.997754 | 34.9999998 | 0.06403295 | 0.1326882 | 0.003893354 | 0.1347319 | 0.005015329 | 0.1340734 | 0.005917762 | 107419.8 | 0.984875 | 175.0000002 | 0.3453594 | 0.3387689 | 0.0206445 | 0.3590993 | 0.02015874 | 0.3589254 | 0.031837 | 149692.2 | 0.9517666 | 174.9999996 | 0.4974748 | 0.3847197 | 0.08019637 | 0.4694151 | 0.03577291 | 0.4695046 | 0.07446223 | 76739.67 | 0.8943043 | 900 | 0.6130597 | 0.5294098 | 0.2056237 | 0.6625554 | 0.004833852 | 0.6626421 | 0.00513872 | 150029.7 | 0.8216406 | 175.0000002 | 0.4829685 | 0.3455262 | 0.1535979 | 0.4883616 | 0.009345208 | 0.4888717 | 0.07441025 | 66050.76 | 0.6512701
|  |  | 36 | 0.09283651 | 0.1467488 | 0.002842893 | 0.08864215 | 0.005193157 | 0.08879087 | 0.01345954 | 56712.99 | 0.9973135 | 36 | 0.06691433 | 0.1345704 | 0.003948582 | 0.1366433 | 0.005086472 | 0.1359951 | 0.00598876 | 113645.8 | 0.9831895 | 180 | 0.3507545 | 0.343574 | 0.02093691 | 0.3641909 | 0.02044137 | 0.3640237 | 0.03228383 | 158368.3 | 0.9539246 | 180 | 0.5025192 | 0.3901684 | 0.08130709 | 0.4756873 | 0.03603969 | 0.4757903 | 0.07501739 | 81187.44 | 0.8993487 | 930 | 0.6152977 | 0.5375862 | 0.2072534 | 0.6632596 | 0.004438228 | 0.6633328 | 0.004928021 | 158725.3 | 0.8234263 | 180 | 0.4851439 | 0.350377 | 0.1555217 | 0.4919071 | 0.009122353 | 0.4924107 | 0.07246541 | 69879.01 | 0.6587303
|  |  | 37.0000002 | 0.09283651 | 0.148773 | 0.002882107 | 0.09044436 | 0.005290548 | 0.09059863 | 0.01369686 | 59907.47 | 0.9978696 | 37.0000002 | 0.0697957 | 0.1364266 | 0.004003048 | 0.1385282 | 0.005156634 | 0.13789 | 0.0060593 | 120047.1 | 0.9831903 | 184.9999998 | 0.3561495 | 0.3483128 | 0.02122515 | 0.3692114 | 0.02071938 | 0.3690507 | 0.03272335 | 167288.7 | 0.9543875 | 184.9999998 | 0.5075637 | 0.3955401 | 0.08239733 | 0.4818309 | 0.03628331 | 0.4819469 | 0.07552408 | 85760.5 | 0.8981184 | 960 | 0.6130597 | 0.5455619 | 0.2086974 | 0.6638654 | 0.004102481 | 0.6639267 | 0.004757367 | 167665.8 | 0.8279022 | 185.0000004 | 0.4873194 | 0.3551527 | 0.1573851 | 0.4952649 | 0.008899452 | 0.4957611 | 0.07051776 | 73815.09 | 0.6612814
|  |  | 42 | 0.09552438 | 0.1585068 | 0.003070676 | 0.0993021 | 0.005769529 | 0.09948099 | 0.01486058 | 63189.48 | 0.9986123 | 37.9999998 | 0.0697957 | 0.1382579 | 0.004056782 | 0.1403879 | 0.005225853 | 0.1397592 | 0.006129367 | 126623.8 | 0.9843999 | 190.0000002 | 0.3626236 | 0.3529878 | 0.02150938 | 0.3741636 | 0.02099285 | 0.3740091 | 0.0331557 | 176453.5 | 0.958264 | 189.9999996 | 0.5142896 | 0.4008375 | 0.08346726 | 0.487849 | 0.03650435 | 0.4879774 | 0.07598354 | 90458.84 | 0.9043932 | 990 | 0.6108218 | 0.5533423 | 0.2099618 | 0.6643874 | 0.003820299 | 0.664438 | 0.004620402 | 176851.3 | 0.8239135 | 190.0000002 | 0.4916703 | 0.3598555 | 0.1591881 | 0.4984448 | 0.008677237 | 0.4989329 | 0.0685732 | 77859.02 | 0.659194
|  |  | 47.0000004 | 0.09552438 | 0.1676765 | 0.003248316 | 0.1079291 | 0.00623655 | 0.1081282 | 0.01599068 | 66559 | 0.9995459 | 39 | 0.07267707 | 0.1400653 | 0.004109815 | 0.1422233 | 0.005294168 | 0.1416037 | 0.006198951 | 133375.9 | 0.9845995 | 195 | 0.3690977 | 0.3576015 | 0.0217897 | 0.3790498 | 0.02126183 | 0.3789015 | 0.03358096 | 185862.8 | 0.9632959 | 195 | 0.519334 | 0.4060633 | 0.08451704 | 0.4937445 | 0.03670343 | 0.4938847 | 0.07639706 | 95282.48 | 0.8993934 | 1020 | 0.6130597 | 0.5609329 | 0.2110529 | 0.6648379 | 0.003585515 | 0.664879 | 0.004511387 | 186281.8 | 0.8340324 | 195 | 0.4916703 | 0.3644875 | 0.1609309 | 0.5014563 | 0.008456363 | 0.5019358 | 0.06663703 | 82010.78 | 0.6627829
|  |  | 52.0000002 | 0.1080678 | 0.1763701 | 0.003416733 | 0.1163521 | 0.006693006 | 0.1165681 | 0.01709197 | 70016.04 | 0.9989788 | 40.0000002 | 0.07363753 | 0.1418497 | 0.004162171 | 0.1440353 | 0.005361612 | 0.1434245 | 0.006268046 | 140303.4 | 0.9862081 | 199.9999998 | 0.3734138 | 0.3621562 | 0.02206625 | 0.3838725 | 0.0215264 | 0.3837301 | 0.03399924 | 195516.4 | 0.9652314 | 199.9999998 | 0.5210155 | 0.4112198 | 0.0855468 | 0.4995202 | 0.03688117 | 0.4996716 | 0.07676592 | 100231.4 | 0.9001233 | 1050 | 0.6175356 | 0.5683387 | 0.2119768 | 0.6652275 | 0.003392156 | 0.6652601 | 0.004425264 | 195957.1 | 0.8390494 | 200.0000004 | 0.4960212 | 0.3690505 | 0.1626138 | 0.5043084 | 0.008237421 | 0.5047787 | 0.06471399 | 86270.38 | 0.6660825
|  |  | 57 | 0.1170274 | 0.1846549 | 0.003577229 | 0.124592 | 0.007139916 | 0.124822 | 0.01816799 | 73560.6 | 0.9995459 | 40.9999998 | 0.07363753 | 0.1436118 | 0.004213877 | 0.1458248 | 0.005428219 | 0.1452225 | 0.006336645 | 147406.3 | 0.9855586 | 205.0000002 | 0.3809669 | 0.3666541 | 0.02233911 | 0.3886338 | 0.02178659 | 0.3884971 | 0.0344106 | 205414.4 | 0.9685071 | 204.9999996 | 0.5277414 | 0.4163092 | 0.08655662 | 0.5051787 | 0.03703818 | 0.5053409 | 0.07709143 | 105305.6 | 0.9008718 | 1080 | 0.6175356 | 0.5755644 | 0.2127399 | 0.6655651 | 0.003234514 | 0.6655902 | 0.004357677 | 205877.5 | 0.8501513 | 205.0000002 | 0.4938457 | 0.3735462 | 0.1642369 | 0.5070095 | 0.008020935 | 0.5074701 | 0.06280827 | 90637.82 | 0.670943
|  |  | 62.0000004 | 0.1268829 | 0.1925836 | 0.003730827 | 0.1326651 | 0.007578058 | 0.1329068 | 0.01922145 | 77192.68 | 0.9995459 | 42 | 0.07843981 | 0.1453526 | 0.004264956 | 0.1475926 | 0.005494018 | 0.1469986 | 0.006404748 | 154684.5 | 0.9885593 | 210 | 0.387441 | 0.3710972 | 0.02260839 | 0.3933357 | 0.02204244 | 0.3932047 | 0.0348151 | 215556.8 | 0.9711889 | 210 | 0.5378303 | 0.4213338 | 0.08754657 | 0.5107226 | 0.03717509 | 0.5108951 | 0.07737491 | 110505.1 | 0.9035511 | 1110 | 0.6197735 | 0.5826147 | 0.2133483 | 0.6658583 | 0.003107234 | 0.6658769 | 0.004304947 | 216042.8 | 0.8505389 | 210 | 0.4960212 | 0.3779765 | 0.1658007 | 0.5095676 | 0.007807373 | 0.5100182 | 0.06092359 | 95113.09 | 0.6765385
|  |  | 67.0000002 | 0.1358425 | 0.2001985 | 0.003878347 | 0.1405847 | 0.008008037 | 0.1408361 | 0.02025444 | 80912.29 | 1.00029 | 43.0000002 | 0.07843981 | 0.1470728 | 0.004315431 | 0.1493395 | 0.005559038 | 0.1487534 | 0.006472351 | 162138.1 | 0.9870322 | 214.9999998 | 0.3949941 | 0.3754874 | 0.02287417 | 0.3979802 | 0.02229399 | 0.3978546 | 0.0352128 | 225943.6 | 0.9722679 | 214.9999998 | 0.5411933 | 0.4262953 | 0.0885167 | 0.5161545 | 0.03729254 | 0.5163368 | 0.07761768 | 115829.9 | 0.9077561 | 1140 | 0.6197735 | 0.5894941 | 0.2138082 | 0.6661138 | 0.003005398 | 0.6661265 | 0.004264019 | 226453 | 0.8600318 | 215.0000004 | 0.5003721 | 0.3823426 | 0.1673054 | 0.5119903 | 0.007597148 | 0.5124307 | 0.05906324 | 99696.21 | 0.6784337
|  |  | 72 | 0.145698 | 0.2075342 | 0.004020458 | 0.1483617 | 0.00843034 | 0.1486212 | 0.02126862 | 84719.41 | 1.000442 | 43.9999998 | 0.08132118 | 0.1487732 | 0.004365322 | 0.1510662 | 0.005623307 | 0.1504877 | 0.006539457 | 169767.1 | 0.9879926 | 220.0000002 | 0.4003892 | 0.3798265 | 0.02313652 | 0.402569 | 0.02254126 | 0.4024487 | 0.03560373 | 236574.8 | 0.9741728 | 219.9999996 | 0.5462377 | 0.4311957 | 0.08946707 | 0.5214768 | 0.03739115 | 0.5216683 | 0.07782105 | 121280 | 0.9111191 | 1170 | 0.6197735 | 0.5962069 | 0.2141258 | 0.6663371 | 0.002924594 | 0.6663445 | 0.004232396 | 237108.1 | 0.8633501 | 220.0000002 | 0.4938457 | 0.3866462 | 0.1687516 | 0.5142849 | 0.007390627 | 0.5147147 | 0.05723008 | 104387.2 | 0.6815251
|  |  | 77.0000004 | 0.1528657 | 0.2146193 | 0.004157715 | 0.1560052 | 0.008845363 | 0.1562714 | 0.02226536 | 88614.05 | 1.000442 | 45 | 0.0832421 | 0.1504543 | 0.004414649 | 0.1527734 | 0.005686849 | 0.1522023 | 0.006606067 | 177571.5 | 0.9871138 | 225 | 0.4057843 | 0.3841161 | 0.02339551 | 0.4071037 | 0.02278428 | 0.4069886 | 0.03598792 | 247450.4 | 0.970504 | 225 | 0.5512822 | 0.4360365 | 0.09039769 | 0.5266917 | 0.03747153 | 0.5268921 | 0.07798633 | 126855.4 | 0.9111191 | 1200 | 0.6197735 | 0.6027573 | 0.214307 | 0.6665329 | 0.002860953 | 0.6665357 | 0.004208063 | 248008.3 | 0.8625515 | 225 | 0.4960212 | 0.3908886 | 0.1701397 | 0.516458 | 0.007188128 | 0.5168771 | 0.05542661 | 109186 | 0.6890715
|  |  | 82.0000002 | 0.1627212 | 0.2214778 | 0.004290582 | 0.163523 | 0.009253442 | 0.1637947 | 0.02324576 | 92596.21 | 1.000025 | 46.0000002 | 0.0832421 | 0.1521168 | 0.004463431 | 0.1544617 | 0.005749689 | 0.1538978 | 0.006672183 | 185551.2 | 0.9870322 | 229.9999998 | 0.4111794 | 0.3883578 | 0.0236512 | 0.4115859 | 0.02302305 | 0.4114759 | 0.03636541 | 258570.4 | 0.9654716 | 229.9999998 | 0.5563266 | 0.4408195 | 0.0913086 | 0.5318016 | 0.03753432 | 0.5320104 | 0.07811482 | 132556 | 0.9174189 | 1230 | 0.6220115 | 0.6091493 | 0.2143578 | 0.6667052 | 0.002811158 | 0.6667041 | 0.004189407 | 259153.3 | 0.866743 | 230.0000004 | 0.5025475 | 0.395071 | 0.1714702 | 0.5185162 | 0.006989929 | 0.5189245 | 0.05365499 | 114092.6 | 0.6918115
|  |  | 87 | 0.1689929 | 0.2281303 | 0.004419457 | 0.1709219 | 0.00965486 | 0.1711981 | 0.02421077 | 96665.89 | 1.000935 | 46.9999998 | 0.08516301 | 0.1537614 | 0.004511686 | 0.1561317 | 0.00581185 | 0.1555748 | 0.006737809 | 193706.4 | 0.9869053 | 235.0000002 | 0.4165745 | 0.3925532 | 0.02390364 | 0.4160171 | 0.02325759 | 0.415912 | 0.0367362 | 269934.8 | 0.9685805 | 234.9999996 | 0.5580081 | 0.4455459 | 0.09219981 | 0.5368086 | 0.03758012 | 0.5370254 | 0.07820779 | 138382 | 0.9217907 | 1260 | 0.6197735 | 0.6153868 | 0.214284 | 0.6668576 | 0.002772417 | 0.6668529 | 0.004175153 | 270543.3 | 0.8691799 | 235.0000002 | 0.4981966 | 0.3991946 | 0.1727437 | 0.5204656 | 0.006796272 | 0.5208629 | 0.05191707 | 119107 | 0.6950961
|  |  | 92.0000004 | 0.1788485 | 0.2345942 | 0.004544679 | 0.1782077 | 0.01004986 | 0.1784873 | 0.02516116 | 100823.1 | 1.001172 | 48 | 0.08708392 | 0.1553885 | 0.00455943 | 0.1577841 | 0.005873352 | 0.157234 | 0.006802949 | 202036.9 | 0.9882545 | 240 | 0.4208905 | 0.3967035 | 0.02415289 | 0.4203985 | 0.02348791 | 0.4202982 | 0.03710031 | 281543.6 | 0.9725685 | 240 | 0.5664155 | 0.4502173 | 0.09307136 | 0.5417149 | 0.03760953 | 0.5419393 | 0.0782665 | 144333.2 | 0.9237121 | 1290 | 0.6197735 | 0.6214737 | 0.2140911 | 0.6669929 | 0.002742425 | 0.6669851 | 0.004164297 | 282178.3 | 0.8762545 | 240 | 0.5025475 | 0.4032606 | 0.1739607 | 0.5223119 | 0.006607362 | 0.5226983 | 0.0502144 | 124229.3 | 0.7020219
|  |  | 97.0000002 | 0.1869121 | 0.2408847 | 0.004666542 | 0.1853855 | 0.01043866 | 0.1856677 | 0.02609762 | 105067.8 | 1.000442 | 49.0000002 | 0.08708392 | 0.1569988 | 0.004606679 | 0.1594194 | 0.005934218 | 0.1588758 | 0.006867608 | 210542.8 | 0.987972 | 244.9999998 | 0.4262856 | 0.4008102 | 0.02439897 | 0.4247315 | 0.02371401 | 0.4246359 | 0.03745776 | 293396.8 | 0.9733469 | 244.9999998 | 0.568097 | 0.454835 | 0.09392327 | 0.5465226 | 0.03762315 | 0.5467542 | 0.07829221 | 150409.8 | 0.9271464 | 1320 | 0.6220115 | 0.6274136 | 0.2137847 | 0.6671137 | 0.002719306 | 0.6671031 | 0.004156054 | 294058.2 | 0.8793884 | 245.0000004 | 0.5003721 | 0.40727 | 0.175122 | 0.5240606 | 0.006423371 | 0.524436 | 0.0485483 | 129459.5 | 0.7048568
|  |  | 102 | 0.1940798 | 0.2470151 | 0.004785303 | 0.1924599 | 0.01082146 | 0.192744 | 0.02702074 | 109400.1 | 0.9999337 | 49.9999998 | 0.09092575 | 0.1585927 | 0.004653449 | 0.1610381 | 0.005994465 | 0.1605009 | 0.006931791 | 219224.1 | 0.9871024 | 250.0000002 | 0.4316807 | 0.4048744 | 0.02464193 | 0.4290173 | 0.02393592 | 0.4289263 | 0.03780855 | 305494.3 | 0.976337 | 249.9999996 | 0.5731414 | 0.4594001 | 0.09475556 | 0.5512338 | 0.03762155 | 0.5514721 | 0.07828612 | 156611.6 | 0.9279339 | 1350 | 0.6220115 | 0.6332101 | 0.2133701 | 0.6672221 | 0.00270155 | 0.6672091 | 0.004149815 | 306183 | 0.8825307 | 250.0000002 | 0.5003721 | 0.411224 | 0.1762282 | 0.525717 | 0.006244444 | 0.5260813 | 0.04691984 | 134797.5 | 0.7096685
|  |  | 107.0000004 | 0.2021434 | 0.2529969 | 0.004901186 | 0.1994348 | 0.01119842 | 0.1997201 | 0.02793103 | 113819.8 | 1.000226 | 51 | 0.09092575 | 0.1601708 | 0.004699753 | 0.1626407 | 0.006054113 | 0.1621096 | 0.006995504 | 228080.7 | 0.9889531 | 255 | 0.4381548 | 0.4088973 | 0.0248818 | 0.4332569 | 0.02415362 | 0.4331704 | 0.03815269 | 317836.3 | 0.976584 | 255 | 0.5781859 | 0.4639138 | 0.09556826 | 0.5558503 | 0.03760532 | 0.556095 | 0.07824945 | 162938.7 | 0.9304075 | 1380 | 0.6197735 | 0.6388667 | 0.2128525 | 0.66732 | 0.002687958 | 0.6673049 | 0.004145108 | 318552.8 | 0.8868881 | 255 | 0.5025475 | 0.4151235 | 0.17728 | 0.5272858 | 0.006070697 | 0.5276392 | 0.04532986 | 140243.3 | 0.7136872
|  |  | 112.0000002 | 0.2084151 | 0.2588406 | 0.005014392 | 0.206314 | 0.0115697 | 0.2066 | 0.02882896 | 118327.1 | 1.00095 | 52.0000002 | 0.09284667 | 0.1617335 | 0.004745605 | 0.1642276 | 0.006113179 | 0.1637025 | 0.007058753 | 237112.7 | 0.9889531 | 259.9999998 | 0.4446289 | 0.4128801 | 0.0251186 | 0.4374516 | 0.02436713 | 0.4373694 | 0.0384902 | 330422.7 | 0.976584 | 259.9999998 | 0.5815488 | 0.4683771 | 0.09636142 | 0.5603741 | 0.037575 | 0.5606249 | 0.07818336 | 169391.1 | 0.9296154 | 1410 | 0.6220115 | 0.6443869 | 0.212237 | 0.6674088 | 0.002677583 | 0.6673919 | 0.004141569 | 331167.6 | 0.8845402 | 260.0000004 | 0.504723 | 0.4189694 | 0.1782782 | 0.5287717 | 0.005902222 | 0.5291143 | 0.04377904 | 145796.9 | 0.7197136
|  |  | 117 | 0.2155827 | 0.2645552 | 0.005125099 | 0.2131008 | 0.01193545 | 0.2133868 | 0.02971492 | 122921.9 | 0.9996353 | 52.9999998 | 0.09572804 | 0.1632812 | 0.004791019 | 0.1657994 | 0.00617168 | 0.1652801 | 0.007121543 | 246320.2 | 0.9899135 | 265.0000002 | 0.4467869 | 0.4168238 | 0.02535236 | 0.4416021 | 0.02457645 | 0.4415243 | 0.03882107 | 343253.4 | 0.9776866 | 264.9999996 | 0.5849118 | 0.4727913 | 0.09713508 | 0.5648072 | 0.03753116 | 0.5650637 | 0.078089 | 175968.8 | 0.9329154 | 1440 | 0.6197735 | 0.6497738 | 0.2115285 | 0.66749 | 0.002669686 | 0.6674714 | 0.004138919 | 344027.3 | 0.8823454 | 265.0000002 | 0.5025475 | 0.4227626 | 0.1792236 | 0.5301792 | 0.005739089 | 0.530511 | 0.04226787 | 151458.4 | 0.7185967
|  |  | 122.0000004 | 0.2236464 | 0.270149 | 0.005233464 | 0.2197981 | 0.0122958 | 0.2200837 | 0.0305893 | 127604.2 | 1.000442 | 54 | 0.09572804 | 0.1648144 | 0.004836006 | 0.1673564 | 0.006229631 | 0.1668428 | 0.007183881 | 255702.9 | 0.9899135 | 270 | 0.45434 | 0.4207294 | 0.0255831 | 0.4457096 | 0.02478158 | 0.445636 | 0.03914531 | 356328.6 | 0.978742 | 270 | 0.5882748 | 0.4771571 | 0.0978893 | 0.5691513 | 0.03747432 | 0.5694132 | 0.07796749 | 182671.7 | 0.9336315 | 1470 | 0.6264874 | 0.6550309 | 0.2107317 | 0.6675646 | 0.002663689 | 0.6675446 | 0.004136942 | 357131.9 | 0.8950405 | 270 | 0.5025475 | 0.4265041 | 0.1801169 | 0.5315124 | 0.005581345 | 0.5318335 | 0.04079666 | 157227.8 | 0.7247009
|  |  | 127.0000002 | 0.2299181 | 0.2756292 | 0.00533963 | 0.2264088 | 0.01265088 | 0.2266935 | 0.03145241 | 132374.1 | 1.000986 | 55.0000002 | 0.09764895 | 0.1663335 | 0.004880578 | 0.168899 | 0.006287049 | 0.168391 | 0.007245773 | 265261.1 | 0.9899135 | 274.9999998 | 0.4575771 | 0.4245979 | 0.02581083 | 0.4497749 | 0.02498254 | 0.4497054 | 0.03946294 | 369648.1 | 0.9786994 | 274.9999998 | 0.5933192 | 0.4814755 | 0.09862413 | 0.5734084 | 0.037405 | 0.5736753 | 0.07781994 | 189500 | 0.9347719 | 1500 | 0.6264874 | 0.6601612 | 0.2098512 | 0.6676336 | 0.002659146 | 0.6676124 | 0.004135476 | 370481.5 | 0.9028208 | 275.0000004 | 0.5025475 | 0.4301946 | 0.1809589 | 0.5327752 | 0.00542902 | 0.5330858 | 0.03936562 | 163104.9 | 0.7207441
|  |  | 132 | 0.2379817 | 0.2810026 | 0.005443725 | 0.2329353 | 0.0130008 | 0.2332188 | 0.03230457 | 137231.4 | 1.002949 | 55.9999998 | 0.1005303 | 0.1678388 | 0.004924747 | 0.1704277 | 0.006343946 | 0.1699251 | 0.007307226 | 274994.7 | 0.9897492 | 280.0000002 | 0.4640512 | 0.42843 | 0.02603558 | 0.4537988 | 0.02517931 | 0.4537334 | 0.03977395 | 383212.1 | 0.9817917 | 279.9999996 | 0.5933192 | 0.4857473 | 0.09933964 | 0.5775801 | 0.03732373 | 0.5778517 | 0.0776474 | 196453.6 | 0.9346598 | 1530 | 0.6264874 | 0.6651678 | 0.2088913 | 0.6676978 | 0.002655714 | 0.6676755 | 0.004134395 | 384076 | 0.9019932 | 280.0000002 | 0.5025475 | 0.4338351 | 0.1817506 | 0.5339714 | 0.005282125 | 0.5342717 | 0.0379748 | 169089.9 | 0.7266187
|  |  | 137.0000004 | 0.2460453 | 0.2862752 | 0.005545867 | 0.23938 | 0.01334567 | 0.2396619 | 0.03314606 | 142176.3 | 1.002234 | 61.0000002 | 0.1005303 | 0.1751714 | 0.005139902 | 0.1778743 | 0.006621104 | 0.1773967 | 0.00760813 | 284903.6 | 0.9890889 | 285 | 0.4683672 | 0.4322268 | 0.02625735 | 0.4577822 | 0.02537193 | 0.4577208 | 0.04007837 | 397020.4 | 0.981979 | 285 | 0.5950007 | 0.4899735 | 0.1000359 | 0.5816681 | 0.03723098 | 0.5819441 | 0.07745092 | 203532.4 | 0.9397043 | 1560 | 0.6264874 | 0.6700536 | 0.2078565 | 0.667758 | 0.002653128 | 0.6677348 | 0.004133605 | 397915.5 | 0.9035784 | 285 | 0.504723 | 0.4374262 | 0.1824928 | 0.5351046 | 0.005140655 | 0.5353946 | 0.03662414 | 175182.8 | 0.7248378
|  |  | 142.0000002 | 0.2514211 | 0.2914523 | 0.00564616 | 0.2457451 | 0.0136856 | 0.2460251 | 0.03397714 | 147208.7 | 1.000542 | 66 | 0.1024512 | 0.1822092 | 0.005346405 | 0.1850215 | 0.006887117 | 0.1845662 | 0.007899022 | 294987.9 | 0.9903678 | 289.9999998 | 0.4716043 | 0.4359889 | 0.02647615 | 0.4617258 | 0.02556038 | 0.4616683 | 0.0403762 | 411073.2 | 0.9820265 | 289.9999998 | 0.6050896 | 0.4941548 | 0.100713 | 0.5856742 | 0.03712726 | 0.5859544 | 0.07723151 | 210736.5 | 0.9382665 | 1860 | 0.6287253 | 0.7128807 | 0.1942205 | 0.668233 | 0.002646013 | 0.6682051 | 0.004131945 | 411999.9 | 0.9090635 | 290.0000004 | 0.5112493 | 0.4409688 | 0.1831863 | 0.536178 | 0.005004588 | 0.536458 | 0.03531349 | 181383.5 | 0.7284537
|  |  | 147 | 0.2576928 | 0.2965391 | 0.005744702 | 0.2520326 | 0.01402068 | 0.2523103 | 0.03479805 | 152328.6 | 1.002234 | 70.9999998 | 0.1120558 | 0.188985 | 0.005545224 | 0.1919028 | 0.007143231 | 0.1914674 | 0.008180671 | 305247.6 | 0.9911891 | 295.0000002 | 0.4791574 | 0.4397173 | 0.02669199 | 0.4656303 | 0.02574468 | 0.4655766 | 0.04066745 | 425370.3 | 0.9848935 | 294.9999996 | 0.6050896 | 0.498292 | 0.1013711 | 0.5896001 | 0.03701302 | 0.589884 | 0.07699016 | 218066 | 0.9430672 | 2160 | 0.6264874 | 0.7464354 | 0.1767826 | 0.6686212 | 0.002646079 | 0.6685922 | 0.004132531 | 426329.3 | 0.9144942 | 295.0000002 | 0.5090739 | 0.4444635 | 0.183832 | 0.5371948 | 0.004873892 | 0.5374651 | 0.0340426 | 187692 | 0.7290262
|  |  | 152.0000004 | 0.2648604 | 0.3015401 | 0.005841581 | 0.2582444 | 0.01435102 | 0.2585196 | 0.03560901 | 157536.1 | 1.001303 | 76.0000002 | 0.118779 | 0.1955263 | 0.005737157 | 0.1985458 | 0.007390475 | 0.1981286 | 0.00845379 | 315682.6 | 0.990522 | 300 | 0.4834735 | 0.4434125 | 0.02690489 | 0.4694965 | 0.02592484 | 0.4694466 | 0.04095215 | 439911.8 | 0.9854026 | 300 | 0.6084525 | 0.5023857 | 0.1020102 | 0.5934473 | 0.03688874 | 0.5937348 | 0.07672783 | 225520.7 | 0.9476559 | 2460 | 0.6287253 | 0.7727256 | 0.1578315 | 0.6689914 | 0.002646581 | 0.6689622 | 0.004133258 | 440903.6 | 0.9106103 | 300 | 0.5068984 | 0.4479111 | 0.1844309 | 0.5381581 | 0.00474852 | 0.5384187 | 0.03281114 | 194108.4 | 0.7331927
|  |  | 157.0000002 | 0.2702362 | 0.3064596 | 0.005936876 | 0.2643823 | 0.0146767 | 0.2646547 | 0.03641024 | 162831.1 | 1.00235 | 81 | 0.1245417 | 0.2018556 | 0.005922873 | 0.2049737 | 0.00762971 | 0.204573 | 0.008719027 | 326293.1 | 0.9920038 | 304.9999998 | 0.4877895 | 0.4470752 | 0.02711483 | 0.473325 | 0.02610088 | 0.4732787 | 0.04123031 | 454697.8 | 0.9857116 | 304.9999998 | 0.613497 | 0.5064366 | 0.1026305 | 0.5972174 | 0.03675484 | 0.5975082 | 0.07644545 | 233100.7 | 0.9461013 | 2760 | 0.6309633 | 0.7933242 | 0.138847 | 0.6693577 | 0.002647159 | 0.6693285 | 0.004134063 | 455722.8 | 0.9146276 | 305.0000004 | 0.5068984 | 0.4513124 | 0.1849838 | 0.5390707 | 0.004628412 | 0.5393219 | 0.03161871 | 200632.6 | 0.7358466
|  |  | 162 | 0.2765079 | 0.3113012 | 0.006030663 | 0.2704479 | 0.01499781 | 0.2707173 | 0.03720193 | 168213.5 | 1.001402 | 85.9999998 | 0.1322254 | 0.2079924 | 0.006102941 | 0.2112061 | 0.00786167 | 0.2108205 | 0.008976967 | 337078.9 | 0.9937554 | 310.0000002 | 0.4910266 | 0.4507063 | 0.02732184 | 0.4771164 | 0.0262728 | 0.4770737 | 0.04150195 | 469728.1 | 0.9878486 | 309.9999996 | 0.6168599 | 0.5104455 | 0.103232 | 0.600912 | 0.03661178 | 0.6012058 | 0.07614393 | 240806 | 0.9513292 | 3060 | 0.6287253 | 0.8094632 | 0.1207412 | 0.6697228 | 0.002647798 | 0.6696937 | 0.004134952 | 470787 | 0.9133475 | 310.0000002 | 0.5090739 | 0.4546679 | 0.1854916 | 0.5399353 | 0.004513498 | 0.5401772 | 0.03046485 | 207264.6 | 0.7339035
|  |  | 167.0000004 | 0.2818836 | 0.3160687 | 0.00612301 | 0.2764429 | 0.01531443 | 0.2767091 | 0.03798427 | 173683.5 | 1.002234 | 91.0000002 | 0.1389486 | 0.2139533 | 0.006277845 | 0.21726 | 0.008086978 | 0.2168883 | 0.009228134 | 348040.1 | 0.9934541 | 315 | 0.4953426 | 0.4543062 | 0.02752591 | 0.4808713 | 0.02644061 | 0.4808322 | 0.04176709 | 485002.8 | 0.9862951 | 315 | 0.6202229 | 0.5144129 | 0.103815 | 0.6045325 | 0.03645996 | 0.6048292 | 0.07582415 | 248636.5 | 0.9514747 | 3360 | 0.6376771 | 0.8221082 | 0.1040346 | 0.6700873 | 0.002648501 | 0.6700583 | 0.004135929 | 486096.2 | 0.9218958 | 315 | 0.5090739 | 0.4579784 | 0.1859552 | 0.5407544 | 0.0044037 | 0.5409872 | 0.02934904 | 214004.5 | 0.741685
|  |  | 172.0000002 | 0.2899473 | 0.3207654 | 0.00621398 | 0.2823687 | 0.01562665 | 0.2826315 | 0.03875745 | 179241.1 | 1.003569 | 96 | 0.1466323 | 0.2197525 | 0.006448008 | 0.2231497 | 0.008306178 | 0.2227909 | 0.009473001 | 359176.7 | 0.9927949 | 319.9999998 | 0.4996587 | 0.4578756 | 0.02772705 | 0.4845903 | 0.02660435 | 0.4845547 | 0.04202576 | 500521.9 | 0.9880077 | 319.9999998 | 0.6185414 | 0.5183395 | 0.1043795 | 0.6080806 | 0.03629979 | 0.6083798 | 0.07548695 | 256592.4 | 0.9531561 | 3660 | 0.6376771 | 0.8320157 | 0.08898384 | 0.6704514 | 0.002649266 | 0.6704225 | 0.004136994 | 501650.3 | 0.9127993 | 320.0000004 | 0.5112493 | 0.4612445 | 0.1863755 | 0.5415304 | 0.004298927 | 0.5417545 | 0.02827073 | 220852.2 | 0.7440223
|  |  | 177 | 0.295323 | 0.3253942 | 0.006303629 | 0.2882268 | 0.01593455 | 0.2884859 | 0.03952163 | 184886.1 | 1.00255 | 100.9999998 | 0.152395 | 0.2254026 | 0.006613793 | 0.2288879 | 0.008519739 | 0.2285412 | 0.009711992 | 370488.7 | 0.9918345 | 325.0000002 | 0.5039748 | 0.461415 | 0.02792526 | 0.488274 | 0.02676401 | 0.4882418 | 0.04227799 | 516285.4 | 0.9889957 | 324.9999996 | 0.6235859 | 0.5222258 | 0.1049256 | 0.6115577 | 0.03613168 | 0.6118592 | 0.07513318 | 264673.6 | 0.9525595 | 3960 | 0.6466289 | 0.8397782 | 0.07567158 | 0.670815 | 0.002650094 | 0.6707863 | 0.004138145 | 517449.3 | 0.9165944 | 325.0000002 | 0.5156002 | 0.4644668 | 0.1867535 | 0.5422656 | 0.004199082 | 0.5424811 | 0.0272293 | 227807.7 | 0.7566959
|  |  | 182.0000004 | 0.3006987 | 0.3299581 | 0.006392013 | 0.2940184 | 0.01623819 | 0.2942738 | 0.04027698 | 190618.7 | 1.003807 | 106.0000002 | 0.1571973 | 0.2309145 | 0.006775524 | 0.2344858 | 0.008728077 | 0.2341504 | 0.009945489 | 381976 | 0.9932111 | 330 | 0.5072118 | 0.4649251 | 0.02812054 | 0.4919228 | 0.02691963 | 0.4918939 | 0.04252381 | 532293.3 | 0.9906112 | 330 | 0.6269488 | 0.5260724 | 0.1054536 | 0.6149651 | 0.035956 | 0.6152687 | 0.07476364 | 272880 | 0.9531561 | 4260 | 0.639915 | 0.8458602 | 0.06407055 | 0.6711783 | 0.002650984 | 0.6711496 | 0.004139382 | 533493.3 | 0.9171713 | 330 | 0.5090739 | 0.467646 | 0.18709 | 0.5429623 | 0.00410406 | 0.5431694 | 0.02622412 | 234871.1 | 0.7557052
|  |  | 187.0000002 | 0.3069705 | 0.3344597 | 0.006479181 | 0.299745 | 0.01653766 | 0.2999965 | 0.04102365 | 196438.7 | 1.002094 | 111 | 0.1668019 | 0.2362978 | 0.006933482 | 0.2399533 | 0.008931556 | 0.2396283 | 0.01017384 | 393638.7 | 0.9930918 | 334.9999998 | 0.5136859 | 0.4684062 | 0.02831289 | 0.4955373 | 0.02707122 | 0.4955117 | 0.04276324 | 548545.6 | 0.9895322 | 334.9999998 | 0.6286303 | 0.5298799 | 0.1059637 | 0.6183043 | 0.03577313 | 0.6186098 | 0.07437909 | 281211.7 | 0.954455 | 4560 | 0.642153 | 0.8506254 | 0.05408787 | 0.6715411 | 0.002651935 | 0.6715125 | 0.004140705 | 549782.3 | 0.9357372 | 335.0000004 | 0.5134248 | 0.4707826 | 0.187386 | 0.5436223 | 0.004013747 | 0.5438214 | 0.02525452 | 242042.3 | 0.757075
|  |  | 192 | 0.3132422 | 0.3389015 | 0.006565177 | 0.3054076 | 0.01683304 | 0.3056551 | 0.04176179 | 202346.4 | 1.001474 | 115.9999998 | 0.1706437 | 0.2415613 | 0.007087922 | 0.2452989 | 0.009130502 | 0.2449839 | 0.01039735 | 405476.8 | 0.9937554 | 340.0000002 | 0.516923 | 0.471859 | 0.02850233 | 0.499118 | 0.0272188 | 0.4990956 | 0.04299633 | 565042.3 | 0.9906112 | 339.9999996 | 0.6319933 | 0.5336487 | 0.1064558 | 0.6215766 | 0.03558343 | 0.6218838 | 0.07398031 | 289668.8 | 0.9597561 | 4860 | 0.6466289 | 0.8543591 | 0.04559528 | 0.6719035 | 0.002652948 | 0.6718751 | 0.004142113 | 566316.2 | 0.9386345 | 340.0000002 | 0.5156002 | 0.4738774 | 0.1876422 | 0.5442478 | 0.003928024 | 0.5444389 | 0.02431982 | 249321.4 | 0.7617565
|  |  | 197.0000004 | 0.3186179 | 0.3432857 | 0.006650045 | 0.3110076 | 0.01712438 | 0.3112509 | 0.04249155 | 208341.5 | 1.002083 | 121.0000002 | 0.1783273 | 0.2467124 | 0.007239067 | 0.2505306 | 0.009325204 | 0.2502249 | 0.01061631 | 417490.3 | 0.9937554 | 345 | 0.5223181 | 0.4752839 | 0.02868884 | 0.5026653 | 0.0273624 | 0.5026461 | 0.0432231 | 581783.4 | 0.991606 | 345 | 0.6319933 | 0.5373794 | 0.1069303 | 0.6247834 | 0.03538725 | 0.6250921 | 0.07356801 | 298251.1 | 0.9598821 | 5160 | 0.6443909 | 0.8572844 | 0.0384493 | 0.6722655 | 0.002654021 | 0.6722372 | 0.004143605 | 583095 | 0.9450582 | 345 | 0.5134248 | 0.4769308 | 0.1878598 | 0.5448405 | 0.003846767 | 0.5450239 | 0.02341929 | 256708.3 | 0.7577755
|  |  | 202.0000002 | 0.3239937 | 0.3476147 | 0.006733823 | 0.316546 | 0.01741175 | 0.316785 | 0.04321306 | 214424.1 | 1.001434 | 126 | 0.1840901 | 0.2517582 | 0.007387121 | 0.2556553 | 0.009515924 | 0.2553584 | 0.01083098 | 429679.2 | 0.9937554 | 349.9999998 | 0.5244761 | 0.4786813 | 0.02887244 | 0.5061797 | 0.02750205 | 0.5061635 | 0.04344361 | 598768.9 | 0.9920179 | 349.9999998 | 0.6353562 | 0.5410724 | 0.1073873 | 0.6279261 | 0.03518493 | 0.6282361 | 0.07314292 | 306958.7 | 0.963245 | 5460 | 0.6466289 | 0.8595763 | 0.03250404 | 0.6726271 | 0.002655154 | 0.6725988 | 0.004145181 | 600118.8 | 0.9420373 | 350.0000004 | 0.5156002 | 0.4799434 | 0.1880394 | 0.5454021 | 0.003769844 | 0.5455781 | 0.02255222 | 264203 | 0.7670159
|  |  | 207 | 0.3293694 | 0.3518903 | 0.006816547 | 0.3220238 | 0.01769524 | 0.3222586 | 0.04392646 | 220594.3 | 1.001942 | 130.9999998 | 0.1898528 | 0.2567048 | 0.007532265 | 0.2606793 | 0.009702895 | 0.2603908 | 0.01104159 | 442043.4 | 0.9953478 | 355.0000002 | 0.5298712 | 0.4820517 | 0.02905312 | 0.5096616 | 0.02763776 | 0.5096485 | 0.04365788 | 615998.8 | 0.9916902 | 354.9999996 | 0.6370377 | 0.5447283 | 0.107827 | 0.6310058 | 0.0349768 | 0.6313169 | 0.07270571 | 315791.6 | 0.9633099 | 5760 | 0.6488668 | 0.8613721 | 0.02761859 | 0.6729883 | 0.002656347 | 0.6729601 | 0.00414684 | 617387.5 | 0.948136 | 355.0000002 | 0.5134248 | 0.4829158 | 0.188182 | 0.5459344 | 0.003697122 | 0.5461031 | 0.02171788 | 271805.6 | 0.7702548
|  |  | 212.0000004 | 0.3356411 | 0.3561145 | 0.00689825 | 0.3274423 | 0.01797489 | 0.3276725 | 0.04463188 | 226852 | 1.002174 | 136.0000002 | 0.196576 | 0.2615578 | 0.007674664 | 0.2656083 | 0.00988633 | 0.2653277 | 0.01124835 | 454583 | 0.9947158 | 360 | 0.5331082 | 0.4853955 | 0.02923089 | 0.5131114 | 0.02776956 | 0.5131013 | 0.04386597 | 633473.1 | 0.9906112 | 360 | 0.6404007 | 0.5483475 | 0.1082496 | 0.6340239 | 0.03476317 | 0.6343359 | 0.07225706 | 324749.8 | 0.9620722 | 6060 | 0.6511047 | 0.8627791 | 0.02366053 | 0.6733491 | 0.002657599 | 0.673321 | 0.004148581 | 634901.2 | 0.9522171 | 360 | 0.5112493 | 0.4858486 | 0.1882884 | 0.5464388 | 0.003628462 | 0.5466005 | 0.02091551 | 279516 | 0.769315
|  |  | 217.0000002 | 0.3410169 | 0.3602891 | 0.006978963 | 0.3328022 | 0.01825078 | 0.333028 | 0.04532944 | 233197.2 | 1.003743 | 141 | 0.2013783 | 0.2663225 | 0.007814469 | 0.2704476 | 0.01006642 | 0.2701746 | 0.01145147 | 467298 | 0.9947158 | 364.9999998 | 0.5363453 | 0.4887132 | 0.02940575 | 0.5165295 | 0.0278975 | 0.5165224 | 0.04406791 | 651191.7 | 0.990006 | 364.9999998 | 0.6420821 | 0.5519304 | 0.1086552 | 0.6369817 | 0.03454435 | 0.6372944 | 0.0717976 | 333833.2 | 0.966608 | 6360 | 0.6555806 | 0.8638815 | 0.02050651 | 0.6737094 | 0.00265891 | 0.6736814 | 0.004150404 | 652659.8 | 0.9584472 | 365.0000004 | 0.5112493 | 0.4887422 | 0.1883596 | 0.5469169 | 0.003563721 | 0.5470717 | 0.02014437 | 287334.3 | 0.7772134
|  |  | 222 | 0.3454966 | 0.3644157 | 0.007058714 | 0.3381047 | 0.01852296 | 0.3383258 | 0.04601927 | 239629.9 | 1.002347 | 145.9999998 | 0.2071411 | 0.2710034 | 0.007951816 | 0.2752018 | 0.01024335 | 0.274936 | 0.01165113 | 480188.4 | 0.9962678 | 370.0000002 | 0.5417404 | 0.4920051 | 0.02957771 | 0.5199164 | 0.02802158 | 0.5199121 | 0.04426376 | 669154.8 | 0.9923721 | 369.9999996 | 0.6437636 | 0.5554775 | 0.109044 | 0.6398802 | 0.03432065 | 0.6401935 | 0.07132796 | 343042 | 0.9672472 | 6660 | 0.6511047 | 0.8647453 | 0.01804118 | 0.6740694 | 0.002660279 | 0.6740415 | 0.004152307 | 670663.3 | 0.9600155 | 370.0000002 | 0.5177757 | 0.4915974 | 0.1883964 | 0.54737 | 0.003502756 | 0.5475182 | 0.01940371 | 295260.4 | 0.7817355
|  |  | 227.0000004 | 0.3508724 | 0.3684961 | 0.007137529 | 0.3433506 | 0.0187915 | 0.3435671 | 0.04670149 | 246150.1 | 1.003005 | 151.0000002 | 0.2138643 | 0.2756048 | 0.00808683 | 0.2798753 | 0.01041727 | 0.2796164 | 0.01184749 | 493254.1 | 0.9947158 | 375 | 0.5460564 | 0.4952715 | 0.02974677 | 0.5232724 | 0.02814185 | 0.5232709 | 0.04445356 | 687362.3 | 0.9938482 | 375 | 0.6471266 | 0.5589892 | 0.1094164 | 0.6427207 | 0.03409235 | 0.6430345 | 0.07084874 | 352376 | 0.968245 | 6960 | 0.6533427 | 0.865422 | 0.01615565 | 0.6744289 | 0.002661706 | 0.6744011 | 0.004154291 | 688911.8 | 0.9614053 | 375 | 0.5177757 | 0.4944144 | 0.1883995 | 0.5477995 | 0.003445421 | 0.5479413 | 0.01869276 | 303294.3 | 0.7831803
|  |  | 232.0000002 | 0.3544562 | 0.3725315 | 0.007215432 | 0.3485409 | 0.01905646 | 0.3487526 | 0.0473762 | 252757.9 | 1.003924 | 156 | 0.2225084 | 0.2801306 | 0.008219627 | 0.2844721 | 0.01058833 | 0.2842198 | 0.0120407 | 506495.3 | 0.9956763 | 379.9999998 | 0.5503725 | 0.4985129 | 0.02991294 | 0.5265978 | 0.02825833 | 0.5265992 | 0.04463736 | 705814.1 | 0.9911655 | 379.9999998 | 0.6488081 | 0.562466 | 0.1097723 | 0.6455044 | 0.03385972 | 0.6458184 | 0.07036053 | 361835.4 | 0.9674788 | 7260 | 0.6533427 | 0.8659522 | 0.01474692 | 0.674788 | 0.00266319 | 0.6747603 | 0.004156355 | 707405.3 | 0.9595328 | 380.0000004 | 0.5134248 | 0.4971939 | 0.1883699 | 0.5482066 | 0.003391568 | 0.5483422 | 0.01801079 | 311436.1 | 0.7853558
|  |  | 237 | 0.3616239 | 0.3765236 | 0.007292444 | 0.3536764 | 0.0193179 | 0.3538833 | 0.04804353 | 259453.2 | 1.003495 | 160.9999998 | 0.2253897 | 0.2845845 | 0.008350311 | 0.2889958 | 0.01075668 | 0.2887498 | 0.01223092 | 519911.8 | 0.9947158 | 385.0000002 | 0.5546886 | 0.5017295 | 0.03007622 | 0.5298931 | 0.02837106 | 0.5298972 | 0.04481522 | 724510.4 | 0.9918687 | 384.9999996 | 0.6504896 | 0.5659082 | 0.1101121 | 0.6482324 | 0.03362304 | 0.6485466 | 0.06986388 | 371420 | 0.9698588 | 7560 | 0.6578186 | 0.8663677 | 0.01371904 | 0.6751467 | 0.00266473 | 0.6751191 | 0.004158498 | 726143.7 | 0.9644167 | 385.0000002 | 0.5156002 | 0.4999365 | 0.1883083 | 0.5485925 | 0.003341049 | 0.5487221 | 0.01735704 | 319685.7 | 0.7920683
|  |  | 242.0000004 | 0.3643118 | 0.3804736 | 0.007368586 | 0.3587579 | 0.01957587 | 0.35896 | 0.04870358 | 266236 | 1.002401 | 166.0000002 | 0.2321129 | 0.2889697 | 0.008478981 | 0.2934498 | 0.01092242 | 0.2932099 | 0.01241827 | 533503.7 | 0.9951715 | 390 | 0.5590046 | 0.5049218 | 0.03023661 | 0.5331586 | 0.02848008 | 0.5331654 | 0.04498719 | 743451 | 0.9928338 | 390 | 0.655534 | 0.5693162 | 0.110436 | 0.6509058 | 0.03338258 | 0.65122 | 0.06935934 | 381129.9 | 0.9738953 | 7860 | 0.6622945 | 0.8666932 | 0.01298565 | 0.675505 | 0.002666327 | 0.6754775 | 0.004160719 | 745127.1 | 0.9619244 | 390 | 0.5177757 | 0.5026425 | 0.1882156 | 0.5489583 | 0.003293718 | 0.5490821 | 0.01673077 | 328043.1 | 0.7918821
|  |  | 247.0000002 | 0.3696875 | 0.3843828 | 0.007443875 | 0.3637864 | 0.01983043 | 0.3639836 | 0.04935645 | 273106.3 | 1.00377 | 171 | 0.2369152 | 0.2932894 | 0.008605726 | 0.2978372 | 0.01108568 | 0.2976032 | 0.01260287 | 547270.9 | 0.9956763 | 394.9999998 | 0.5600836 | 0.50809 | 0.03039413 | 0.5363946 | 0.02858541 | 0.536404 | 0.04515332 | 762636.1 | 0.9959202 | 394.9999998 | 0.6538525 | 0.5726904 | 0.1107441 | 0.6535258 | 0.03313857 | 0.6538398 | 0.06884744 | 390965.1 | 0.976053 | 8160 | 0.6578186 | 0.8669482 | 0.01247268 | 0.6758629 | 0.00266798 | 0.6758355 | 0.004163017 | 764355.3 | 0.9651974 | 395.0000004 | 0.5156002 | 0.5053125 | 0.1880926 | 0.5493052 | 0.003249426 | 0.5494234 | 0.01613123 | 336508.4 | 0.7940576
|  |  | 252 | 0.3759592 | 0.3882523 | 0.007518329 | 0.3687625 | 0.02008163 | 0.3689548 | 0.05000226 | 280064.2 | 1.002234 | 175.9999998 | 0.2417175 | 0.2975463 | 0.008730629 | 0.302161 | 0.01124657 | 0.3019326 | 0.01278484 | 561213.6 | 0.9956763 | 400.0000002 | 0.5622417 | 0.5112345 | 0.03054878 | 0.5396014 | 0.02868709 | 0.5396134 | 0.04531367 | 782065.5 | 0.9963461 | 399.9999996 | 0.652171 | 0.5760313 | 0.1110367 | 0.6560933 | 0.03289127 | 0.6564071 | 0.06832869 | 400925.6 | 0.979755 | 8460 | 0.6645324 | 0.867148 | 0.01211985 | 0.6762203 | 0.002669688 | 0.676193 | 0.004165393 | 783828.6 | 0.9666547 | 400.0000002 | 0.5112493 | 0.5079469 | 0.18794 | 0.549634 | 0.003208028 | 0.5497468 | 0.01555771 | 345081.5 | 0.7989776
|  |  | 257.0000004 | 0.380439 | 0.3920834 | 0.007591962 | 0.3736871 | 0.02032954 | 0.3738744 | 0.0506411 | 287109.5 | 1.002585 | 181.0000002 | 0.2455593 | 0.3017432 | 0.008853768 | 0.3064238 | 0.01140517 | 0.3062008 | 0.01296428 | 575331.6 | 0.9948079 | 405 | 0.5676367 | 0.5143554 | 0.03070056 | 0.5427794 | 0.02878516 | 0.542794 | 0.04546829 | 801739.3 | 0.9957209 | 405 | 0.6538525 | 0.5793391 | 0.1113139 | 0.6586095 | 0.03264091 | 0.6589229 | 0.06780358 | 411011.4 | 0.9793233 | 8760 | 0.6600565 | 0.8673046 | 0.01188043 | 0.6765774 | 0.002671451 | 0.6765502 | 0.004167845 | 803546.8 | 0.9682453 | 405 | 0.5177757 | 0.5105463 | 0.1877587 | 0.5499459 | 0.003169381 | 0.5500534 | 0.01500947 | 353762.5 | 0.7998767
|  |  | 262.0000002 | 0.3858148 | 0.395877 | 0.007664788 | 0.3785609 | 0.02057419 | 0.3787433 | 0.05127307 | 294242.4 | 1.003875 | 186 | 0.253243 | 0.3058825 | 0.008975215 | 0.3106281 | 0.0115616 | 0.3104104 | 0.01314129 | 589625 | 0.9966367 | 409.9999998 | 0.5697948 | 0.5174532 | 0.0308495 | 0.5459289 | 0.02887966 | 0.545946 | 0.04561725 | 821657.6 | 0.9988749 | 409.9999998 | 0.6622599 | 0.5826142 | 0.1115761 | 0.6610754 | 0.03238771 | 0.6613882 | 0.06727259 | 421222.5 | 0.9800598 | 9060 | 0.6622945 | 0.8674272 | 0.0117197 | 0.6769341 | 0.002673269 | 0.676907 | 0.004170372 | 823509.9 | 0.9733685 | 410.0000004 | 0.5221266 | 0.5131111 | 0.1875493 | 0.5502416 | 0.003133342 | 0.550344 | 0.0144858 | 362551.3 | 0.8005839
|  |  | 267 | 0.3885026 | 0.3996343 | 0.00773682 | 0.3833847 | 0.02081566 | 0.383562 | 0.05189827 | 301462.8 | 1.002918 | 190.9999998 | 0.2599662 | 0.3099666 | 0.009095036 | 0.3147763 | 0.01171592 | 0.3145636 | 0.01331597 | 604093.8 | 0.9974301 | 415.0000002 | 0.5741108 | 0.5205282 | 0.03099559 | 0.5490502 | 0.02897062 | 0.5490697 | 0.0457606 | 841820.2 | 0.9983075 | 414.9999996 | 0.6605784 | 0.585857 | 0.1118233 | 0.6634919 | 0.03213191 | 0.6638042 | 0.06673616 | 431558.8 | 0.9786155 | 9360 | 0.6667703 | 0.8675233 | 0.01161268 | 0.6772903 | 0.00267514 | 0.6772633 | 0.004172975 | 843718 | 0.9813801 | 415.0000002 | 0.5177757 | 0.5156418 | 0.1873126 | 0.550522 | 0.003099774 | 0.5506196 | 0.01398599 | 371447.9 | 0.8035722
|  |  | 272.0000004 | 0.3929824 | 0.4033562 | 0.007808068 | 0.3881591 | 0.02105398 | 0.3883314 | 0.0525168 | 308770.7 | 1.003664 | 196.0000002 | 0.2647685 | 0.3139975 | 0.009213294 | 0.3188706 | 0.01186822 | 0.3186628 | 0.01348839 | 618738 | 0.9985577 | 420 | 0.5795059 | 0.5235805 | 0.03113884 | 0.5521436 | 0.02905808 | 0.5521655 | 0.04589841 | 862227.2 | 0.9991254 | 420 | 0.6622599 | 0.5890678 | 0.1120559 | 0.6658602 | 0.0318737 | 0.6661717 | 0.06619475 | 442020.5 | 0.9837563 | 9660 | 0.6690083 | 0.8675986 | 0.01154191 | 0.6776462 | 0.002677064 | 0.6776192 | 0.004175652 | 864171 | 0.9817387 | 420 | 0.5177757 | 0.5181389 | 0.1870494 | 0.5507879 | 0.00306854 | 0.5508808 | 0.01350933 | 380452.4 | 0.8027594
|  |  | 277.0000002 | 0.3983582 | 0.4070436 | 0.007878544 | 0.3928848 | 0.02128921 | 0.3930522 | 0.05312875 | 316166.2 | 1.00313 | 201 | 0.2695708 | 0.3179773 | 0.009330047 | 0.3229129 | 0.01201857 | 0.3227098 | 0.01365864 | 633557.5 | 0.9985577 | 424.9999998 | 0.582743 | 0.5266104 | 0.03127927 | 0.5552093 | 0.02914208 | 0.5552336 | 0.04603072 | 882878.6 | 0.9973779 | 424.9999998 | 0.6639414 | 0.592247 | 0.112274 | 0.6681811 | 0.0316133 | 0.6684917 | 0.06564879 | 452607.4 | 0.9854118 | 9960 | 0.6600565 | 0.8676576 | 0.01149536 | 0.6780016 | 0.002679042 | 0.6779748 | 0.004178402 | 884869 | 0.9876092 | 425.0000004 | 0.5177757 | 0.5206027 | 0.1867604 | 0.5510402 | 0.003039509 | 0.5511286 | 0.01305514 | 389564.7 | 0.8093197
|  |  | 282 | 0.402838 | 0.4106974 | 0.007948255 | 0.3975626 | 0.02152139 | 0.3977249 | 0.0537342 | 323649.1 | 1.0033 | 205.9999998 | 0.274373 | 0.3219079 | 0.009445349 | 0.3269053 | 0.01216704 | 0.3267068 | 0.01382679 | 648552.5 | 0.9975972 | 430.0000002 | 0.584901 | 0.5296182 | 0.03141689 | 0.5582477 | 0.02922265 | 0.5582743 | 0.04615762 | 903774.4 | 0.9981643 | 429.9999996 | 0.6656229 | 0.5953949 | 0.1124779 | 0.6704556 | 0.03135091 | 0.6707653 | 0.06509868 | 463319.7 | 0.9898106 | 10260 | 0.6690083 | 0.8677039 | 0.01146487 | 0.6783566 | 0.002681071 | 0.6783299 | 0.004181225 | 905811.9 | 0.9901959 | 430.0000002 | 0.5221266 | 0.5230338 | 0.1864463 | 0.5512795 | 0.003012553 | 0.5513635 | 0.01262274 | 398784.8 | 0.8109209
|  |  | 287.0000004 | 0.4073177 | 0.4143184 | 0.008017211 | 0.4021931 | 0.02175058 | 0.4023503 | 0.05433325 | 331219.6 | 1.002996 | 211.0000002 | 0.2772544 | 0.3257911 | 0.00955925 | 0.3308495 | 0.01231369 | 0.3306554 | 0.0139929 | 663722.8 | 0.9999127 | 435 | 0.5881381 | 0.5326041 | 0.0315517 | 0.5612591 | 0.02929984 | 0.561288 | 0.04627915 | 924914.7 | 0.9992433 | 435 | 0.6689858 | 0.5985119 | 0.1126677 | 0.6726846 | 0.0310867 | 0.6729933 | 0.06454482 | 474157.2 | 0.9884672 | 10560 | 0.6645324 | 0.8677401 | 0.01144498 | 0.6787112 | 0.002683153 | 0.6786846 | 0.004184121 | 926999.8 | 0.9948577 | 435 | 0.5177757 | 0.5254325 | 0.1861078 | 0.5515065 | 0.002987548 | 0.5515863 | 0.01221144 | 408112.8 | 0.8171806
|  |  | 292.0000002 | 0.4135895 | 0.4179075 | 0.008085418 | 0.4067769 | 0.02197682 | 0.4069291 | 0.05492599 | 338877.6 | 1.00394 | 216 | 0.2830172 | 0.3296285 | 0.009671797 | 0.3347472 | 0.01245858 | 0.3345574 | 0.01415705 | 679068.4 | 1.000694 | 439.9999998 | 0.5913751 | 0.5355684 | 0.03168373 | 0.5642437 | 0.02937369 | 0.5642748 | 0.04639538 | 946299.3 | 1.002763 | 439.9999998 | 0.6656229 | 0.6015982 | 0.1128437 | 0.674869 | 0.03082087 | 0.6751766 | 0.0639876 | 485120 | 0.9900366 | 10860 | 0.6690083 | 0.8677685 | 0.01143205 | 0.6790655 | 0.002685286 | 0.6790389 | 0.004187088 | 948432.6 | 0.9941233 | 440.0000004 | 0.5156002 | 0.5277994 | 0.1857456 | 0.5517219 | 0.002964376 | 0.5517976 | 0.01182058 | 417548.6 | 0.8170976
|  |  | 297 | 0.4171733 | 0.4214654 | 0.008152883 | 0.4113147 | 0.02220016 | 0.4114619 | 0.0555125 | 346623.2 | 1.002234 | 220.9999998 | 0.2887799 | 0.3334217 | 0.009783035 | 0.3386 | 0.01260177 | 0.3384144 | 0.01431928 | 694589.5 | 0.9995181 | 445.0000002 | 0.5956912 | 0.5385113 | 0.03181298 | 0.5672018 | 0.02944424 | 0.5672351 | 0.04650638 | 967928.3 | 0.9999798 | 444.9999996 | 0.6706673 | 0.6046543 | 0.1130061 | 0.6770098 | 0.0305536 | 0.6773162 | 0.06342738 | 496208.1 | 0.9932662 | 11160 | 0.6690083 | 0.8677907 | 0.01142367 | 0.6794193 | 0.00268747 | 0.6793928 | 0.004190127 | 970110.4 | 0.9935152 | 445.0000002 | 0.5177757 | 0.5301348 | 0.1853604 | 0.5519263 | 0.002942922 | 0.5519981 | 0.0114495 | 427092.3 | 0.8121639
|  |  | 302.0000004 | 0.4216531 | 0.4249927 | 0.008219611 | 0.415807 | 0.02242065 | 0.4159492 | 0.05609287 | 354456.2 | 1.00313 | 226.0000002 | 0.2926217 | 0.3371723 | 0.009893004 | 0.3424094 | 0.0127433 | 0.3422279 | 0.01447966 | 710286 | 1.000479 | 450 | 0.5978492 | 0.541433 | 0.03193946 | 0.5701336 | 0.02951152 | 0.5701691 | 0.04661221 | 989801.7 | 1.001252 | 450 | 0.6706673 | 0.6076803 | 0.1131551 | 0.6791079 | 0.03028505 | 0.6794129 | 0.06286453 | 507421.5 | 0.9921582 | 11460 | 0.6667703 | 0.8678081 | 0.01141827 | 0.6797727 | 0.002689704 | 0.6797463 | 0.004193235 | 992033.1 | 0.9976418 | 450 | 0.5156002 | 0.5324391 | 0.1849528 | 0.5521202 | 0.002923076 | 0.5521882 | 0.01109755 | 436743.8 | 0.8154597
|  |  | 307.0000002 | 0.4261329 | 0.4284903 | 0.008285608 | 0.4202546 | 0.02263832 | 0.4203917 | 0.05666717 | 362376.8 | 1.00313 | 231 | 0.2983845 | 0.3408815 | 0.01000174 | 0.3461768 | 0.01288321 | 0.3459993 | 0.01463824 | 726157.8 | 0.9995181 | 454.9999998 | 0.6021653 | 0.5443338 | 0.0320632 | 0.5730395 | 0.02957558 | 0.573077 | 0.04671293 | 1011919.4 | 1.001401 | 454.9999998 | 0.6706673 | 0.6106767 | 0.113291 | 0.6811639 | 0.0300154 | 0.6814676 | 0.06229938 | 518760.2 | 0.99284 | 11760 | 0.6734842 | 0.8678218 | 0.01141478 | 0.6801257 | 0.002691989 | 0.6800994 | 0.004196413 | 1014200.7 | 0.9923217 | 455.0000004 | 0.5177757 | 0.5347128 | 0.1845235 | 0.5523043 | 0.002904733 | 0.5523687 | 0.01076408 | 446503.1 | 0.8211014
|  |  | 312 | 0.4297167 | 0.4319587 | 0.008350878 | 0.4246579 | 0.02285323 | 0.4247901 | 0.0572355 | 370384.8 | 1.004004 | 235.9999998 | 0.3041472 | 0.3445508 | 0.01010929 | 0.3499036 | 0.01302157 | 0.34973 | 0.01479506 | 742205 | 1.000667 | 460.0000002 | 0.6075604 | 0.5472138 | 0.03218419 | 0.5759196 | 0.02963646 | 0.5759592 | 0.0468086 | 1034281.6 | 1.003122 | 459.9999996 | 0.6723488 | 0.6136437 | 0.1134138 | 0.6831789 | 0.02974479 | 0.6834812 | 0.06173227 | 530224.1 | 0.9931985 | 12060 | 0.6667703 | 0.8678325 | 0.01141255 | 0.6804783 | 0.002694322 | 0.6804521 | 0.00419966 | 1036613.3 | 0.9957479 | 460.0000002 | 0.5177757 | 0.5369563 | 0.1840731 | 0.552479 | 0.002887794 | 0.5525399 | 0.01044845 | 456370.3 | 0.8249399
|  |  | 317.0000004 | 0.4341965 | 0.4353986 | 0.008415424 | 0.4290176 | 0.02306543 | 0.4291447 | 0.05779792 | 378480.5 | 1.003991 | 241.0000002 | 0.307989 | 0.3481813 | 0.01021567 | 0.3535911 | 0.01315839 | 0.3534212 | 0.01495016 | 758427.6 | 1.0017 | 465 | 0.6086394 | 0.5500733 | 0.03230247 | 0.5787742 | 0.0296942 | 0.5788159 | 0.0468993 | 1056888.2 | 1.002222 | 465 | 0.6740303 | 0.6165816 | 0.1135239 | 0.6851537 | 0.02947338 | 0.6854544 | 0.06116352 | 541813.4 | 0.992764 | 12360 | 0.6734842 | 0.8678408 | 0.01141113 | 0.6808305 | 0.002696705 | 0.6808044 | 0.004202976 | 1059270.9 | 0.9883691 | 465 | 0.5134248 | 0.53917 | 0.1836022 | 0.5526449 | 0.002872164 | 0.5527024 | 0.01015003 | 466345.3 | 0.8248331
|  |  | 322.0000002 | 0.4377803 | 0.4388106 | 0.008479251 | 0.4333342 | 0.02327494 | 0.4334564 | 0.05835453 | 386663.6 | 1.004708 | 246 | 0.3127913 | 0.3517743 | 0.01032093 | 0.3572404 | 0.01329373 | 0.3570742 | 0.0151036 | 774825.5 | 1.001373 | 469.9999998 | 0.6118764 | 0.5529124 | 0.03241804 | 0.5816036 | 0.02974884 | 0.5816473 | 0.04698508 | 1079739.2 | 1.002405 | 469.9999998 | 0.6757118 | 0.6194907 | 0.1136215 | 0.687089 | 0.02920133 | 0.6873881 | 0.06059343 | 553527.9 | 0.99517 | 12660 | 0.6757221 | 0.8678474 | 0.01141022 | 0.6811823 | 0.002699136 | 0.6811563 | 0.004206359 | 1082173.3 | 0.9982845 | 470.0000004 | 0.5177757 | 0.5413542 | 0.1831115 | 0.5528024 | 0.002857752 | 0.5528567 | 0.009868197 | 476428.2 | 0.8310402
|  |  | 327 | 0.4422601 | 0.4421953 | 0.008542361 | 0.4376083 | 0.02348182 | 0.4377255 | 0.05890538 | 394934.2 | 1.004749 | 250.9999998 | 0.3175936 | 0.3553309 | 0.01042508 | 0.3608527 | 0.01342761 | 0.36069 | 0.01525539 | 791398.9 | 1.001439 | 475.0000002 | 0.6129554 | 0.5557314 | 0.03253093 | 0.5844081 | 0.02980041 | 0.5844537 | 0.04706601 | 1102834.6 | 1.002663 | 474.9999996 | 0.6773932 | 0.6223714 | 0.1137067 | 0.6889856 | 0.02892876 | 0.689283 | 0.0600223 | 565367.8 | 0.9969432 | 12960 | 0.6712462 | 0.8678525 | 0.01140965 | 0.6815337 | 0.002701616 | 0.6815078 | 0.004209809 | 1105320.8 | 0.9979859 | 475.0000002 | 0.5199511 | 0.5435094 | 0.1826016 | 0.552952 | 0.002844474 | 0.5530031 | 0.009602319 | 486618.9 | 0.8333442
|  |  | 332.0000004 | 0.4485318 | 0.4455532 | 0.008604757 | 0.4418404 | 0.0236861 | 0.4419527 | 0.05945057 | 403292.4 | 1.003725 | 256.0000002 | 0.3214354 | 0.3588522 | 0.01052816 | 0.364429 | 0.01356006 | 0.3642698 | 0.01540558 | 808147.6 | 1.000479 | 480 | 0.6172715 | 0.5585304 | 0.03264113 | 0.5871877 | 0.02984897 | 0.5872353 | 0.04714217 | 1126174.3 | 1.000785 | 480 | 0.6807562 | 0.6252238 | 0.1137798 | 0.6908443 | 0.02865582 | 0.6911401 | 0.05945041 | 577332.9 | 0.9988202 | 13260 | 0.6734842 | 0.8678566 | 0.01140929 | 0.6818847 | 0.002704142 | 0.6818589 | 0.004213325 | 1128713.2 | 1.004955 | 480 | 0.5177757 | 0.545636 | 0.182073 | 0.553094 | 0.002832248 | 0.5531422 | 0.009351787 | 496917.4 | 0.8412995
|  |  | 337.0000002 | 0.4521156 | 0.4488848 | 0.00866644 | 0.4460311 | 0.02388783 | 0.4461384 | 0.05999017 | 411738.1 | 1.002395 | 261 | 0.3262377 | 0.3623392 | 0.0106302 | 0.3679704 | 0.01369112 | 0.3678147 | 0.0155542 | 825071.7 | 1.001439 | 484.9999998 | 0.6194295 | 0.5613097 | 0.03274869 | 0.5899429 | 0.02989456 | 0.5899923 | 0.0472136 | 1149758.5 | 0.9995975 | 484.9999998 | 0.6790747 | 0.6280484 | 0.113841 | 0.692666 | 0.02838264 | 0.6929599 | 0.05887804 | 589423.3 | 0.9992843 | 13560 | 0.6734842 | 0.8678597 | 0.01140907 | 0.6822352 | 0.002706716 | 0.6822096 | 0.004216907 | 1152350.5 | 0.9959605 | 485.0000004 | 0.5177757 | 0.5477343 | 0.1815263 | 0.5532289 | 0.002821 | 0.5532742 | 0.009115989 | 507323.8 | 0.8351916
|  |  | 342 | 0.4548035 | 0.4521907 | 0.008727413 | 0.4501808 | 0.02408705 | 0.4502833 | 0.06052424 | 420271.3 | 1.003789 | 265.9999998 | 0.3300796 | 0.3657929 | 0.0107312 | 0.3714779 | 0.01382081 | 0.3713255 | 0.01570128 | 842171.1 | 1.00184 | 490.0000002 | 0.6215876 | 0.5640693 | 0.0328536 | 0.5926738 | 0.02993721 | 0.592725 | 0.04728038 | 1173587.0 | 1.001401 | 489.9999996 | 0.6807562 | 0.6308453 | 0.1138905 | 0.6944512 | 0.02810935 | 0.6947433 | 0.05830545 | 601639 | 1.003371 | 13860 | 0.6757221 | 0.8678622 | 0.01140893 | 0.6825854 | 0.002709336 | 0.6825598 | 0.004220554 | 1176232.8 | 1.003751 | 490.0000002 | 0.5134248 | 0.5498047 | 0.1809622 | 0.5533571 | 0.002810658 | 0.5533997 | 0.008894324 | 517838 | 0.8384515
|  |  | 347.0000004 | 0.4601793 | 0.4554713 | 0.008787677 | 0.4542901 | 0.02428379 | 0.4543877 | 0.06105286 | 428892 | 1.004026 | 271.0000002 | 0.3358423 | 0.3692141 | 0.01083121 | 0.3749524 | 0.01394916 | 0.3748032 | 0.01584684 | 859446 | 1.002399 | 495 | 0.6259036 | 0.5668096 | 0.03295589 | 0.5953806 | 0.02997696 | 0.5954337 | 0.04734257 | 1197660 | 1.00248 | 495 | 0.6807562 | 0.6336149 | 0.1139284 | 0.6962008 | 0.02783607 | 0.696491 | 0.05773289 | 613980 | 1.003601 | 14160 | 0.67796 | 0.8678641 | 0.01140884 | 0.6829352 | 0.002712003 | 0.6829097 | 0.004224266 | 1200360 | 0.99351 | 495 | 0.5199511 | 0.5518477 | 0.1803811 | 0.5534789 | 0.002801155 | 0.5535188 | 0.008686193 | 528460 | 0.8353911
|  |  | 352.0000002 | 0.4628671 | 0.4587271 | 0.008847234 | 0.4583596 | 0.0244781 | 0.4584523 | 0.0615761 |  |  | 276 | 0.3406446 | 0.3726038 | 0.01093023 | 0.3783947 | 0.01407618 | 0.3782486 | 0.01599091 |  |  | 499.9999998 | 0.6280617 | 0.5695306 | 0.03305557 | 0.5980636 | 0.03001386 | 0.5981184 | 0.04740024 |  |  | 499.9999998 | 0.6841192 | 0.6363574 | 0.1139551 | 0.6979155 | 0.0275629 | 0.6982037 | 0.0571606 |  |  | 14460 | 0.680198 | 0.8678657 | 0.01140879 | 0.6832846 | 0.002714715 | 0.6832592 | 0.004228041 |  |  | 500.0000004 | 0.5199511 | 0.5538634 | 0.1797836 | 0.5535947 | 0.002792428 | 0.553632 | 0.008491006
|  |  | 357 | 0.4673469 | 0.4619585 | 0.008906085 | 0.4623896 | 0.02467001 | 0.4624775 | 0.06209404 |  |  | 280.9999998 | 0.3444864 | 0.3759627 | 0.01102829 | 0.3818056 | 0.0142019 | 0.3816627 | 0.01613351 |  |  | 505.0000002 | 0.6323777 | 0.5722326 | 0.03315268 | 0.6007229 | 0.03004795 | 0.6007795 | 0.04745345 |  |  | 504.9999996 | 0.6824377 | 0.6390731 | 0.1139706 | 0.6995959 | 0.02728998 | 0.6998821 | 0.05658882 |  |  | 14760 | 0.680198 | 0.8678669 | 0.01140876 | 0.6836336 | 0.002717472 | 0.6836083 | 0.004231879 |  |  | 505.0000002 | 0.5177757 | 0.5558524 | 0.1791703 | 0.5537047 | 0.002784418 | 0.5537396 | 0.008308181
|  |  | 362.0000004 | 0.4700348 | 0.465166 | 0.00896423 | 0.4663806 | 0.02485956 | 0.4664638 | 0.06260673 |  |  | 286.0000002 | 0.3502492 | 0.3792918 | 0.0111254 | 0.3851861 | 0.01432633 | 0.3850463 | 0.01627467 |  |  | 510 | 0.6345358 | 0.5749156 | 0.03324721 | 0.6033589 | 0.03007926 | 0.6034172 | 0.04750226 |  |  | 510 | 0.6858007 | 0.6417623 | 0.1139753 | 0.7012428 | 0.0270174 | 0.701527 | 0.05601777 |  |  | 15060 | 0.680198 | 0.8678678 | 0.01140875 | 0.6839822 | 0.002720274 | 0.683957 | 0.004235779 |  |  | 510 | 0.5221266 | 0.557815 | 0.1785416 | 0.5538093 | 0.002777072 | 0.5538419 | 0.008137143
|  |  | 367.0000002 | 0.4745146 | 0.4683499 | 0.009021671 | 0.4703333 | 0.02504679 | 0.4704116 | 0.06311424 |  |  | 291 | 0.3531305 | 0.3825917 | 0.01122158 | 0.3885369 | 0.0144495 | 0.3884 | 0.01641439 |  |  | 514.9999998 | 0.6377728 | 0.57758 | 0.0333392 | 0.6059717 | 0.03010784 | 0.6060317 | 0.04754675 |  |  | 514.9999998 | 0.6858007 | 0.6444252 | 0.1139692 | 0.7028568 | 0.02674526 | 0.7031389 | 0.05544767 |  |  | 15360 | 0.680198 | 0.8678685 | 0.01140874 | 0.6843304 | 0.00272312 | 0.6843052 | 0.004239741 |  |  | 515.0000004 | 0.5199511 | 0.5597514 | 0.1778981 | 0.5539088 | 0.002770337 | 0.5539391 | 0.007977325
|  |  | 372 | 0.4789944 | 0.4715107 | 0.009078408 | 0.4742479 | 0.02523173 | 0.4743215 | 0.06361665 |  |  | 295.9999998 | 0.3569724 | 0.3858631 | 0.01131685 | 0.3918586 | 0.01457141 | 0.3917246 | 0.01655269 |  |  | 520.0000002 | 0.6399308 | 0.5802257 | 0.03342865 | 0.6085616 | 0.03013374 | 0.6086232 | 0.04758697 |  |  | 519.9999996 | 0.6858007 | 0.6470621 | 0.1139527 | 0.7044386 | 0.02647367 | 0.7047186 | 0.05487873 |  |  | 15660 | 0.67796 | 0.8678691 | 0.01140873 | 0.6846782 | 0.002726009 | 0.6846531 | 0.004243764 |  |  | 520.0000002 | 0.5112493 | 0.5616622 | 0.1772403 | 0.5540034 | 0.002764166 | 0.5540316 | 0.007828173
|  |  | 377.0000004 | 0.4825782 | 0.4746487 | 0.009134441 | 0.478125 | 0.02541443 | 0.478194 | 0.06411401 |  |  | 301.0000002 | 0.3617746 | 0.3891068 | 0.01141121 | 0.395152 | 0.01469208 | 0.3950209 | 0.0166896 |  |  | 525 | 0.6420889 | 0.582853 | 0.0335156 | 0.6111287 | 0.03015698 | 0.6111919 | 0.04762299 |  |  | 525 | 0.6858007 | 0.6496733 | 0.1139258 | 0.7059888 | 0.02620272 | 0.7062667 | 0.05431113 |  |  | 15960 | 0.6824359 | 0.8678695 | 0.01140873 | 0.6850255 | 0.002728942 | 0.6850006 | 0.004247848 |  |  | 525 | 0.5177757 | 0.5635475 | 0.1765686 | 0.5540935 | 0.002758516 | 0.5541195 | 0.00768914
|  |  | 382.0000002 | 0.4852661 | 0.4777644 | 0.009189773 | 0.481965 | 0.0255949 | 0.4820293 | 0.0646064 |  |  | 306 | 0.3656165 | 0.3923235 | 0.01150468 | 0.3984177 | 0.01481153 | 0.3982894 | 0.01682511 |  |  | 529.9999998 | 0.6453259 | 0.5854621 | 0.03360006 | 0.6136732 | 0.03017761 | 0.613738 | 0.04765487 |  |  | 529.9999998 | 0.6858007 | 0.652259 | 0.1138887 | 0.7075081 | 0.02593251 | 0.7077838 | 0.05374507 |  |  | 16260 | 0.6824359 | 0.8678699 | 0.01140873 | 0.6853725 | 0.002731917 | 0.6853477 | 0.004251991 |  |  | 530.0000004 | 0.5199511 | 0.5654078 | 0.1758836 | 0.5541791 | 0.002753343 | 0.5542032 | 0.007559693
|  |  | 387 | 0.4888499 | 0.4808579 | 0.009244402 | 0.4857684 | 0.0257732 | 0.4858281 | 0.06509387 |  |  | 310.9999998 | 0.3713792 | 0.3955137 | 0.01159727 | 0.4016563 | 0.01492976 | 0.4015308 | 0.01695926 |  |  | 535.0000002 | 0.647484 | 0.5880531 | 0.03368205 | 0.6161955 | 0.03019567 | 0.6162618 | 0.04768267 |  |  | 534.9999996 | 0.6908451 | 0.6548194 | 0.1138418 | 0.7089971 | 0.02566311 | 0.7092706 | 0.05318074 |  |  | 16560 | 0.680198 | 0.8678702 | 0.01140873 | 0.6857191 | 0.002734935 | 0.6856944 | 0.004256194 |  |  | 535.0000002 | 0.5112493 | 0.5672434 | 0.1751857 | 0.5542607 | 0.002748612 | 0.5542828 | 0.007439311
|  |  | 392.0000004 | 0.4915378 | 0.4839297 | 0.009298329 | 0.4895356 | 0.02594935 | 0.4895907 | 0.06557648 |  |  | 316.0000002 | 0.375221 | 0.3986781 | 0.01168899 | 0.4048686 | 0.01504678 | 0.4047458 | 0.01709204 |  |  | 540 | 0.649642 | 0.5906261 | 0.0337616 | 0.6186956 | 0.0302112 | 0.6187634 | 0.04770647 |  |  | 540 | 0.6908451 | 0.6573549 | 0.1137851 | 0.7104564 | 0.02539462 | 0.7107276 | 0.05261829 |  |  | 16860 | 0.680198 | 0.8678704 | 0.01140873 | 0.6860653 | 0.002737995 | 0.6860407 | 0.004260455 |  |  | 540 | 0.5177757 | 0.5690546 | 0.1744754 | 0.5543383 | 0.002744285 | 0.5543586 | 0.007327488
|  |  | 397.0000002 | 0.4969135 | 0.4869801 | 0.009351555 | 0.4932671 | 0.02612339 | 0.4933176 | 0.0660543 |  |  | 321 | 0.3790629 | 0.4018172 | 0.01177986 | 0.4080549 | 0.01516261 | 0.4079348 | 0.01722346 |  |  | 544.9999998 | 0.652879 | 0.5931813 | 0.03383871 | 0.6211737 | 0.03022423 | 0.6212431 | 0.04772631 |  |  | 544.9999998 | 0.6925266 | 0.6598656 | 0.1137188 | 0.7118866 | 0.02512711 | 0.7121555 | 0.05205791 |  |  | 17160 | 0.6824359 | 0.8678705 | 0.01140873 | 0.6864112 | 0.002741096 | 0.6863866 | 0.004264774 |  |  | 545.0000004 | 0.5199511 | 0.5708418 | 0.1737532 | 0.5544123 | 0.00274033 | 0.5544308 | 0.00722373
|  |  | 402 | 0.5004974 | 0.4900094 | 0.009404081 | 0.4969632 | 0.02629534 | 0.4970092 | 0.06652739 |  |  | 325.9999998 | 0.3838651 | 0.4049316 | 0.01186987 | 0.411216 | 0.01527725 | 0.4110985 | 0.01735354 |  |  | 550.0000002 | 0.6550371 | 0.5957188 | 0.03391342 | 0.6236302 | 0.03023482 | 0.6237009 | 0.04774226 |  |  | 549.9999996 | 0.6908451 | 0.6623518 | 0.1136432 | 0.7132882 | 0.02486066 | 0.7135549 | 0.05149976 |  |  | 17460 | 0.6846739 | 0.8678707 | 0.01140873 | 0.6867566 | 0.002744238 | 0.6867321 | 0.00426915 |  |  | 550.0000002 | 0.5177757 | 0.5726051 | 0.1730194 | 0.5544827 | 0.002736718 | 0.5544996 | 0.00712756
|  |  | 407.0000004 | 0.5040812 | 0.4930179 | 0.009455906 | 0.5006244 | 0.02646525 | 0.500666 | 0.0669958 |  |  | 331.0000002 | 0.387707 | 0.4080218 | 0.01195904 | 0.4143523 | 0.01539071 | 0.4142373 | 0.01748228 |  |  | 555 | 0.6571951 | 0.5982388 | 0.03398574 | 0.626065 | 0.03024299 | 0.6261372 | 0.04775439 |  |  | 555 | 0.6908451 | 0.6648137 | 0.1135583 | 0.7146619 | 0.02459535 | 0.7149263 | 0.05094397 |  |  | 17760 | 0.6846739 | 0.8678708 | 0.01140873 | 0.6871016 | 0.00274742 | 0.6870772 | 0.004273583 |  |  | 555 | 0.5177757 | 0.5743451 | 0.1722745 | 0.5545498 | 0.002733419 | 0.5545651 | 0.007038518
|  |  | 412.0000002 | 0.5067691 | 0.4960059 | 0.009507032 | 0.504251 | 0.02663314 | 0.5042882 | 0.0674596 |  |  | 336 | 0.3896279 | 0.4110884 | 0.01204738 | 0.4174642 | 0.01550299 | 0.4173518 | 0.01760969 |  |  | 559.9999998 | 0.6593531 | 0.6007414 | 0.0340557 | 0.6284786 | 0.03024878 | 0.6285522 | 0.04776275 |  |  | 559.9999998 | 0.6925266 | 0.6672517 | 0.1134644 | 0.7160082 | 0.02433123 | 0.7162702 | 0.0503907 |  |  | 18060 | 0.6846739 | 0.8678709 | 0.01140874 | 0.6874462 | 0.002750642 | 0.6874219 | 0.004278072 |  |  | 560.0000004 | 0.5177757 | 0.5760619 | 0.171519 | 0.5546138 | 0.002730408 | 0.5546275 | 0.006956161
|  |  | 417 | 0.5112489 | 0.4989737 | 0.009557459 | 0.5078436 | 0.02679904 | 0.5078764 | 0.06791884 |  |  | 340.9999998 | 0.3944302 | 0.4141318 | 0.01213489 | 0.4205524 | 0.0156141 | 0.4204425 | 0.01773578 |  |  | 565.0000002 | 0.6625902 | 0.6032267 | 0.03412332 | 0.630871 | 0.03025224 | 0.6309459 | 0.04776741 |  |  | 564.9999996 | 0.6942081 | 0.6696659 | 0.1133617 | 0.7173277 | 0.02406839 | 0.7175873 | 0.04984008 |  |  | 18360 | 0.6846739 | 0.8678709 | 0.01140874 | 0.6877904 | 0.002753904 | 0.6877662 | 0.004282616 |  |  | 565.0000002 | 0.5177757 | 0.577756 | 0.1707532 | 0.5546748 | 0.002727661 | 0.554687 | 0.006880061
|  |  | 422.0000004 | 0.5148327 | 0.5019215 | 0.009607188 | 0.5114024 | 0.02696299 | 0.5114309 | 0.06837357 |  |  | 346.0000002 | 0.398272 | 0.4171526 | 0.01222157 | 0.4236173 | 0.01572404 | 0.4235098 | 0.01786054 |  |  | 570 | 0.6636692 | 0.6056949 | 0.03418861 | 0.6332424 | 0.03025339 | 0.6333187 | 0.04776842 |  |  | 570 | 0.6958895 | 0.6720565 | 0.1132504 | 0.7186209 | 0.02380689 | 0.7188781 | 0.04929226 |  |  | 18660 | 0.6869118 | 0.867871 | 0.01140874 | 0.6881343 | 0.002757204 | 0.6881101 | 0.004287215 |  |  | 570 | 0.5199511 | 0.5794275 | 0.1699776 | 0.554733 | 0.002725157 | 0.5547438 | 0.00680981
|  |  | 427.0000002 | 0.5184165 | 0.5048496 | 0.009656218 | 0.5149279 | 0.02712502 | 0.5149521 | 0.06882386 |  |  | 351 | 0.4030743 | 0.420151 | 0.01230744 | 0.4266593 | 0.01583283 | 0.4265542 | 0.01798399 |  |  | 574.9999998 | 0.6679853 | 0.6081462 | 0.0342516 | 0.6355931 | 0.03025229 | 0.6356707 | 0.04776585 |  |  | 574.9999998 | 0.6958895 | 0.6744238 | 0.1131305 | 0.7198883 | 0.02354678 | 0.7201431 | 0.04874735 |  |  | 18960 | 0.6891498 | 0.867871 | 0.01140874 | 0.6884777 | 0.002760543 | 0.6884537 | 0.004291868 |  |  | 575.0000004 | 0.5177757 | 0.5810768 | 0.1691925 | 0.5547886 | 0.002722873 | 0.554798 | 0.006745019
|  |  | 432 | 0.5211044 | 0.5077582 | 0.009704552 | 0.5184205 | 0.02728515 | 0.5184404 | 0.06926976 |  |  | 355.9999998 | 0.4069161 | 0.4231277 | 0.01239249 | 0.4296788 | 0.01594045 | 0.429576 | 0.01810612 |  |  | 580.0000002 | 0.6701433 | 0.6105805 | 0.03431232 | 0.6379232 | 0.03024896 | 0.638002 | 0.04775975 |  |  | 579.9999996 | 0.6958895 | 0.676768 | 0.1130023 | 0.7211305 | 0.02328812 | 0.7213829 | 0.04820547 |  |  | 19260 | 0.6891498 | 0.867871 | 0.01140874 | 0.6888207 | 0.002763921 | 0.6887968 | 0.004296575 |  |  | 580.0000002 | 0.5177757 | 0.5827042 | 0.1683984 | 0.5548416 | 0.002720793 | 0.5548497 | 0.006685316
|  |  | 437.0000004 | 0.5246882 | 0.5106476 | 0.00975219 | 0.5218805 | 0.02744341 | 0.5218961 | 0.06971131 |  |  | 361.0000002 | 0.4107579 | 0.426083 | 0.01247673 | 0.4326762 | 0.01604693 | 0.4325758 | 0.01822694 |  |  | 585 | 0.6723013 | 0.6129982 | 0.03437078 | 0.6402328 | 0.03024344 | 0.6403129 | 0.04775019 |  |  | 585 | 0.697571 | 0.6790894 | 0.112866 | 0.7223479 | 0.02303097 | 0.7225978 | 0.04766674 |  |  | 19560 | 0.6936256 | 0.8678711 | 0.01140874 | 0.6891634 | 0.002767336 | 0.6891396 | 0.004301334 |  |  | 585 | 0.5177757 | 0.58431 | 0.1675956 | 0.5548922 | 0.002718899 | 0.554899 | 0.006630348
|  |  | 442.0000002 | 0.5264802 | 0.513518 | 0.009799133 | 0.5253083 | 0.02759984 | 0.5253198 | 0.07014859 |  |  | 366 | 0.4145998 | 0.4290172 | 0.01256017 | 0.435652 | 0.01615225 | 0.4355539 | 0.01834646 |  |  | 589.9999998 | 0.6744594 | 0.6153993 | 0.034427 | 0.6425223 | 0.03023578 | 0.6426036 | 0.04773721 |  |  | 589.9999998 | 0.700934 | 0.6813881 | 0.1127216 | 0.723541 | 0.02277538 | 0.7237885 | 0.04713127 |  |  | 19860 | 0.6891498 | 0.8678711 | 0.01140874 | 0.6895057 | 0.002770788 | 0.6894819 | 0.004306146 |  |  | 590.0000004 | 0.5177757 | 0.5858944 | 0.1667845 | 0.5549405 | 0.002717174 | 0.5549462 | 0.006579779
|  |  | 447 | 0.5309599 | 0.5163696 | 0.009845382 | 0.5287042 | 0.02775446 | 0.5287116 | 0.07058163 |  |  | 370.9999998 | 0.4184416 | 0.4319309 | 0.01264281 | 0.4386065 | 0.01625642 | 0.4385107 | 0.01846468 |  |  | 595.0000002 | 0.6776964 | 0.6177838 | 0.03448101 | 0.6447917 | 0.03022599 | 0.6448742 | 0.04772088 |  |  | 594.9999996 | 0.6992525 | 0.6836645 | 0.1125695 | 0.7247104 | 0.02252141 | 0.7249555 | 0.04659915 |  |  | 20160 | 0.6891498 | 0.8678711 | 0.01140874 | 0.6898475 | 0.002774277 | 0.6898239 | 0.004311009 |  |  | 595.0000002 | 0.5177757 | 0.5874578 | 0.1659654 | 0.5549867 | 0.002715605 | 0.5549913 | 0.006533294
|  |  | 452.0000004 | 0.5354397 | 0.5192027 | 0.009890938 | 0.5320687 | 0.02790729 | 0.5320721 | 0.07101049 |  |  | 376.0000002 | 0.421323 | 0.4348243 | 0.01272465 | 0.4415401 | 0.01635945 | 0.4414465 | 0.01858159 |  |  | 600 | 0.6766174 | 0.6201521 | 0.03453283 | 0.6470413 | 0.03021413 | 0.6471249 | 0.04770126 |  |  | 600 | 0.697571 | 0.6859186 | 0.1124097 | 0.7258565 | 0.02226909 | 0.7260991 | 0.0460705 |  |  | 20460 | 0.6913877 | 0.8678711 | 0.01140874 | 0.690189 | 0.002777802 | 0.6901654 | 0.004315923 |  |  | 600 | 0.5156002 | 0.5890004 | 0.1651387 | 0.5550309 | 0.002714178 | 0.5550343 | 0.006490595
|  |  | 457.0000002 | 0.5372316 | 0.5220175 | 0.009935802 | 0.5354021 | 0.02805838 | 0.5354014 | 0.07143521 |  |  | 381 | 0.4251648 | 0.4376978 | 0.01280569 | 0.4444531 | 0.01646133 | 0.4443617 | 0.0186972 |  |  | 604.9999998 | 0.6798545 | 0.6225041 | 0.03458248 | 0.6492711 | 0.03020023 | 0.6493559 | 0.0476784 |  |  | 604.9999998 | 0.6992525 | 0.6881508 | 0.1122423 | 0.7269798 | 0.02201847 | 0.7272199 | 0.0455454 |  |  | 20760 | 0.6913877 | 0.8678711 | 0.01140874 | 0.6905301 | 0.002781364 | 0.6905066 | 0.004320888 |  |  | 605.0000004 | 0.5112493 | 0.5905226 | 0.1643048 | 0.5550732 | 0.002712881 | 0.5550755 | 0.0064514
|  |  | 462 | 0.5417114 | 0.5248142 | 0.009979976 | 0.5387048 | 0.02820773 | 0.5387001 | 0.07185586 |  |  | 385.9999998 | 0.4299671 | 0.4405517 | 0.01288594 | 0.4473459 | 0.01656206 | 0.4472566 | 0.01881151 |  |  | 610.0000002 | 0.6820125 | 0.62484 | 0.03462999 | 0.6514815 | 0.03018432 | 0.6515674 | 0.04765235 |  |  | 609.9999996 | 0.7026155 | 0.6903612 | 0.1120677 | 0.7280807 | 0.0217696 | 0.7283184 | 0.04502393 |  |  | 21060 | 0.6958636 | 0.8678711 | 0.01140874 | 0.6908708 | 0.00278496 | 0.6908474 | 0.004325903 |  |  | 610.0000002 | 0.5177757 | 0.5920245 | 0.163464 | 0.5551136 | 0.002711702 | 0.555115 | 0.006415446
|  |  | 467.0000004 | 0.5443993 | 0.5275929 | 0.01002346 | 0.541977 | 0.02835539 | 0.5419684 | 0.07227248 |  |  | 391.0000002 | 0.431888 | 0.4433865 | 0.01296539 | 0.4502188 | 0.01666166 | 0.4501316 | 0.01892453 |  |  | 615 | 0.6852495 | 0.6271599 | 0.03467537 | 0.6536725 | 0.03016644 | 0.6537595 | 0.04762318 |  |  | 615 | 0.700934 | 0.69255 | 0.1118859 | 0.7291597 | 0.02152252 | 0.7293949 | 0.04450619 |  |  | 21360 | 0.6936256 | 0.8678711 | 0.01140874 | 0.6912111 | 0.002788592 | 0.6911878 | 0.004330967 |  |  | 615 | 0.5177757 | 0.5935064 | 0.1626166 | 0.5551523 | 0.002710632 | 0.5551527 | 0.006382486
|  |  | 472.0000002 | 0.5461912 | 0.5303539 | 0.01006626 | 0.5452192 | 0.02850137 | 0.5452067 | 0.07268511 |  |  | 396 | 0.4366903 | 0.4462023 | 0.01304406 | 0.4530721 | 0.01676011 | 0.452987 | 0.01903625 |  |  | 619.9999998 | 0.6863286 | 0.629464 | 0.03471864 | 0.6558443 | 0.03014662 | 0.6559324 | 0.04759094 |  |  | 619.9999998 | 0.6992525 | 0.6947176 | 0.111697 | 0.7302173 | 0.02127726 | 0.7304499 | 0.04399225 |  |  | 21660 | 0.6958636 | 0.8678711 | 0.01140874 | 0.691551 | 0.002792258 | 0.6915278 | 0.004336079 |  |  | 620.0000004 | 0.5177757 | 0.5949687 | 0.161763 | 0.5551894 | 0.00270966 | 0.5551889 | 0.006352288
|  |  | 477 | 0.5488791 | 0.5330973 | 0.01010837 | 0.5484316 | 0.0286457 | 0.5484152 | 0.07309381 |  |  | 400.9999998 | 0.4405321 | 0.4489995 | 0.01312194 | 0.455906 | 0.01685743 | 0.455823 | 0.01914667 |  |  | 625.0000002 | 0.6895656 | 0.6317523 | 0.03475984 | 0.6579972 | 0.03012489 | 0.6580863 | 0.04755568 |  |  | 624.9999996 | 0.700934 | 0.696864 | 0.1115012 | 0.7312537 | 0.02103387 | 0.7314839 | 0.04348219 |  |  | 21960 | 0.6981015 | 0.8678711 | 0.01140874 | 0.6918906 | 0.002795959 | 0.6918674 | 0.00434124 |  |  | 625.0000002 | 0.5177757 | 0.5964115 | 0.1609034 | 0.5552249 | 0.002708778 | 0.5552235 | 0.006324636
|  |  | 482.0000004 | 0.551567 | 0.5358234 | 0.0101498 | 0.5516146 | 0.02878841 | 0.5515945 | 0.07349862 |  |  | 406.0000002 | 0.4443739 | 0.4517785 | 0.01319903 | 0.458721 | 0.0169536 | 0.45864 | 0.0192558 |  |  | 630 | 0.6895656 | 0.634025 | 0.03479898 | 0.6601312 | 0.03010129 | 0.6602213 | 0.04751745 |  |  | 630 | 0.7026155 | 0.6989895 | 0.1112987 | 0.7322696 | 0.02079236 | 0.7324973 | 0.04297607 |  |  | 22260 | 0.6936256 | 0.8678711 | 0.01140874 | 0.6922297 | 0.002799693 | 0.6922067 | 0.004346448 |  |  | 630 | 0.5221266 | 0.5978352 | 0.1600382 | 0.555259 | 0.002707979 | 0.5552567 | 0.00629933
|  |  | 487.0000002 | 0.5569427 | 0.5385322 | 0.01019055 | 0.5547686 | 0.02892951 | 0.5547447 | 0.07389958 |  |  | 411 | 0.4491762 | 0.4545394 | 0.01327533 | 0.4615172 | 0.01704864 | 0.4614382 | 0.01936364 |  |  | 634.9999998 | 0.6917236 | 0.6362821 | 0.03483609 | 0.6622465 | 0.03007586 | 0.6623376 | 0.04747631 |  |  | 634.9999998 | 0.7026155 | 0.7010942 | 0.1110897 | 0.7332653 | 0.02055279 | 0.7334905 | 0.04247396 |  |  | 22560 | 0.6936256 | 0.8678711 | 0.01140874 | 0.6925685 | 0.00280346 | 0.6925455 | 0.004351702 |  |  | 635.0000004 | 0.5177757 | 0.5992399 | 0.1591677 | 0.5552917 | 0.002707254 | 0.5552886 | 0.006276183
|  |  | 492 | 0.5578387 | 0.5412241 | 0.01023061 | 0.5578938 | 0.02906905 | 0.5578661 | 0.07429676 |  |  | 415.9999998 | 0.4520576 | 0.4572826 | 0.01335085 | 0.4642949 | 0.01714254 | 0.464218 | 0.01947018 |  |  | 640.0000002 | 0.6938817 | 0.6385238 | 0.03487118 | 0.6643434 | 0.03004863 | 0.6644354 | 0.04743231 |  |  | 639.9999996 | 0.7026155 | 0.7031785 | 0.1108742 | 0.7342411 | 0.02031517 | 0.7344638 | 0.04197592 |  |  | 22860 | 0.6981015 | 0.8678712 | 0.01140874 | 0.6929068 | 0.00280726 | 0.692884 | 0.004357004 |  |  | 640.0000002 | 0.5156002 | 0.600626 | 0.1582921 | 0.555323 | 0.002706597 | 0.5553192 | 0.00625502
|  |  | 497.0000004 | 0.5614225 | 0.5438991 | 0.01027 | 0.5609905 | 0.02920703 | 0.5609592 | 0.07469018 |  |  | 421.0000002 | 0.4539785 | 0.4600083 | 0.01342558 | 0.4670544 | 0.01723531 | 0.4669794 | 0.01957543 |  |  | 645 | 0.6949607 | 0.6407503 | 0.03490428 | 0.6664219 | 0.03001962 | 0.6665149 | 0.04738551 |  |  | 645 | 0.7042969 | 0.7052425 | 0.1106524 | 0.7351976 | 0.02007954 | 0.7354178 | 0.04148201 |  |  | 23160 | 0.6981015 | 0.8678712 | 0.01140874 | 0.6932448 | 0.002811093 | 0.693222 | 0.00436235 |  |  | 645 | 0.5177757 | 0.6019936 | 0.1574118 | 0.5553532 | 0.002706003 | 0.5553486 | 0.00623568
|  |  | 502.0000002 | 0.5650063 | 0.5465574 | 0.01030871 | 0.5640591 | 0.02934348 | 0.5640243 | 0.07507989 |  |  | 426 | 0.4568599 | 0.4627167 | 0.01349953 | 0.469796 | 0.01732694 | 0.4697229 | 0.0196794 |  |  | 649.9999998 | 0.6981977 | 0.6429615 | 0.03493541 | 0.6684823 | 0.02998887 | 0.6685762 | 0.04733595 |  |  | 649.9999998 | 0.7042969 | 0.7072863 | 0.1104244 | 0.736135 | 0.01984592 | 0.7363528 | 0.04099229 |  |  | 23460 | 0.7003395 | 0.8678712 | 0.01140874 | 0.6935824 | 0.002814957 | 0.6935597 | 0.004367742 |  |  | 650.0000004 | 0.5177757 | 0.6033431 | 0.156527 | 0.5553821 | 0.002705465 | 0.5553769 | 0.006218015
|  |  | 507 | 0.5685902 | 0.5491992 | 0.01034675 | 0.5670999 | 0.02947843 | 0.5670615 | 0.07546594 |  |  | 430.9999998 | 0.4626226 | 0.4654082 | 0.0135727 | 0.4725198 | 0.01741743 | 0.4724486 | 0.01978207 |  |  | 655.0000002 | 0.7003558 | 0.6451577 | 0.03496459 | 0.6705246 | 0.02995642 | 0.6706194 | 0.04728368 |  |  | 654.9999996 | 0.6992525 | 0.7093102 | 0.1101905 | 0.7370539 | 0.01961433 | 0.7372691 | 0.0405068 |  |  | 23760 | 0.7003395 | 0.8678712 | 0.01140874 | 0.6939196 | 0.002818854 | 0.693897 | 0.004373179 |  |  | 655.0000002 | 0.5156002 | 0.6046747 | 0.1556381 | 0.55541 | 0.002704979 | 0.555404 | 0.006201885
|  |  | 512.0000004 | 0.5694861 | 0.5518246 | 0.01038412 | 0.5701133 | 0.0296119 | 0.5700713 | 0.07584837 |  |  | 436.0000002 | 0.465504 | 0.4680829 | 0.01364508 | 0.4752261 | 0.0175068 | 0.4751569 | 0.01988345 |  |  | 660 | 0.7025138 | 0.6473389 | 0.03499185 | 0.6725491 | 0.02992229 | 0.6726447 | 0.04722876 |  |  | 660 | 0.7076599 | 0.7113144 | 0.1099506 | 0.7379544 | 0.01938481 | 0.7381671 | 0.0400256 |  |  | 24060 | 0.6936256 | 0.8678712 | 0.01140874 | 0.6942565 | 0.002822781 | 0.6942339 | 0.004378659 |  |  | 660 | 0.524302 | 0.6059886 | 0.1547452 | 0.5554367 | 0.002704539 | 0.5554302 | 0.006187163
|  |  | 517.0000002 | 0.572174 | 0.5544338 | 0.01042082 | 0.5730993 | 0.02974391 | 0.573054 | 0.07622723 |  |  | 441 | 0.4683854 | 0.4707412 | 0.01371668 | 0.4779152 | 0.01759503 | 0.4778478 | 0.01998354 |  |  | 664.9999998 | 0.7025138 | 0.6495053 | 0.0350172 | 0.6745559 | 0.02988652 | 0.6746524 | 0.04717123 |  |  | 664.9999998 | 0.7076599 | 0.7132991 | 0.1097051 | 0.7388371 | 0.01915736 | 0.7390473 | 0.03954872 |  |  | 24360 | 0.6958636 | 0.8678712 | 0.01140874 | 0.6945929 | 0.002826739 | 0.6945705 | 0.004384183 |  |  | 665.0000004 | 0.5199511 | 0.607285 | 0.1538487 | 0.5554625 | 0.002704143 | 0.5554553 | 0.006173732
|  |  | 522 | 0.5757578 | 0.5570269 | 0.01045686 | 0.5760585 | 0.02987448 | 0.5760097 | 0.07660254 |  |  | 445.9999998 | 0.4731877 | 0.4733831 | 0.01378751 | 0.4805872 | 0.01768213 | 0.4805216 | 0.02008234 |  |  | 670.0000002 | 0.7057508 | 0.6516569 | 0.03504067 | 0.6765451 | 0.02984914 | 0.6766424 | 0.04711114 |  |  | 669.9999996 | 0.7076599 | 0.7152645 | 0.1094539 | 0.7397022 | 0.01893202 | 0.73991 | 0.03907621 |  |  | 24660 | 0.6981015 | 0.8678712 | 0.01140874 | 0.694929 | 0.002830728 | 0.6949066 | 0.00438975 |  |  | 670.0000002 | 0.5156002 | 0.6085642 | 0.1529488 | 0.5554874 | 0.002703784 | 0.5554796 | 0.006161482
|  |  | 527.0000004 | 0.5766538 | 0.5596041 | 0.01049223 | 0.5789911 | 0.03000363 | 0.5789389 | 0.07697437 |  |  | 451.0000002 | 0.4751086 | 0.476009 | 0.01385755 | 0.4832424 | 0.01776809 | 0.4831786 | 0.02017986 |  |  | 675 | 0.7068299 | 0.6537938 | 0.03506228 | 0.678517 | 0.02981017 | 0.6786151 | 0.04704855 |  |  | 675 | 0.7059784 | 0.7172106 | 0.1091972 | 0.7405502 | 0.01870879 | 0.7407555 | 0.0386081 |  |  | 24960 | 0.6936256 | 0.8678712 | 0.01140874 | 0.6952646 | 0.002834746 | 0.6952424 | 0.004395359 |  |  | 675 | 0.5221266 | 0.6098264 | 0.1520457 | 0.5555113 | 0.002703462 | 0.555503 | 0.006150313
|  |  | 532.0000002 | 0.5820295 | 0.5621655 | 0.01052694 | 0.5818973 | 0.03013139 | 0.5818418 | 0.07734274 |  |  | 456 | 0.4789504 | 0.478619 | 0.01392681 | 0.4858809 | 0.01785293 | 0.4858189 | 0.0202761 |  |  | 679.9999998 | 0.7089879 | 0.6559162 | 0.03508206 | 0.6804716 | 0.02976966 | 0.6805705 | 0.04698349 |  |  | 679.9999998 | 0.7059784 | 0.7191379 | 0.1089352 | 0.7413813 | 0.01848771 | 0.7415841 | 0.03814443 |  |  | 25260 | 0.7003395 | 0.8678712 | 0.01140874 | 0.6955999 | 0.002838794 | 0.6955777 | 0.00440101 |  |  | 680.0000004 | 0.5221266 | 0.6110718 | 0.1511397 | 0.5555344 | 0.002703171 | 0.5555255 | 0.006140134
|  |  | 537 | 0.5838215 | 0.5647112 | 0.010561 | 0.5847775 | 0.03025778 | 0.5847187 | 0.0777077 |  |  | 460.9999998 | 0.4818318 | 0.4812133 | 0.01399529 | 0.488503 | 0.01793665 | 0.4884428 | 0.02037105 |  |  | 685.0000002 | 0.7079089 | 0.6580242 | 0.03510001 | 0.6824091 | 0.02972762 | 0.6825088 | 0.04691602 |  |  | 684.9999996 | 0.7110229 | 0.7210463 | 0.108668 | 0.7421959 | 0.01826877 | 0.7423963 | 0.03768523 |  |  | 25560 | 0.7003395 | 0.8678712 | 0.01140874 | 0.6959348 | 0.002842871 | 0.6959127 | 0.004406702 |  |  | 685.0000002 | 0.5221266 | 0.6123007 | 0.150231 | 0.5555567 | 0.002702909 | 0.5555473 | 0.006130859
|  |  | 542.0000004 | 0.5847174 | 0.5672413 | 0.0105944 | 0.5876319 | 0.03038281 | 0.5875699 | 0.07806928 |  |  | 466.0000002 | 0.4847131 | 0.4837921 | 0.01406299 | 0.4911088 | 0.01801923 | 0.4910504 | 0.02046471 |  |  | 690 | 0.7100669 | 0.6601178 | 0.03511617 | 0.6843297 | 0.02968408 | 0.6844302 | 0.04684618 |  |  | 690 | 0.7110229 | 0.7229362 | 0.1083957 | 0.7429944 | 0.018052 | 0.7431923 | 0.03723053 |  |  | 25860 | 0.6981015 | 0.8678712 | 0.01140874 | 0.6962693 | 0.002846977 | 0.6962473 | 0.004412435 |  |  | 690 | 0.5221266 | 0.6135133 | 0.1493199 | 0.5555782 | 0.002702673 | 0.5555683 | 0.006122411
|  |  | 547.0000002 | 0.5891972 | 0.5697561 | 0.01062714 | 0.5904608 | 0.03050651 | 0.5903957 | 0.07842753 |  |  | 471 | 0.488555 | 0.4863557 | 0.01412991 | 0.4936986 | 0.0181007 | 0.4936419 | 0.0205571 |  |  | 694.9999998 | 0.714383 | 0.6621972 | 0.03513056 | 0.6862335 | 0.02963909 | 0.6863347 | 0.04677403 |  |  | 694.9999998 | 0.7076599 | 0.7248076 | 0.1081184 | 0.743777 | 0.01783741 | 0.7439725 | 0.03678035 |  |  | 26160 | 0.7003395 | 0.8678712 | 0.01140874 | 0.6966035 | 0.002851111 | 0.6965815 | 0.004418208 |  |  | 695.0000004 | 0.5177757 | 0.6147097 | 0.1484066 | 0.555599 | 0.002702462 | 0.5555887 | 0.006114718
|  |  | 552 | 0.592781 | 0.5722556 | 0.01065925 | 0.5932645 | 0.03062889 | 0.5931962 | 0.07878248 |  |  | 475.9999998 | 0.4914363 | 0.4889042 | 0.01419605 | 0.4962724 | 0.01818104 | 0.4962175 | 0.02064821 |  |  | 700.0000002 | 0.715462 | 0.6642624 | 0.03514319 | 0.6881207 | 0.02959266 | 0.6882226 | 0.04669959 |  |  | 699.9999996 | 0.7127043 | 0.7266608 | 0.1078363 | 0.744544 | 0.017625 | 0.7447371 | 0.03633472 |  |  | 26460 | 0.7070533 | 0.8678712 | 0.01140874 | 0.6969372 | 0.002855273 | 0.6969154 | 0.00442402 |  |  | 700.0000002 | 0.5221266 | 0.6158903 | 0.1474913 | 0.5556192 | 0.002702272 | 0.5556084 | 0.006107715
|  |  | 557.0000004 | 0.594573 | 0.57474 | 0.0106907 | 0.5960433 | 0.03074998 | 0.5959719 | 0.07913417 |  |  | 481.0000002 | 0.4943177 | 0.4914377 | 0.01426142 | 0.4988306 | 0.01826025 | 0.4987773 | 0.02073804 |  |  | 705 | 0.716541 | 0.6663136 | 0.03515409 | 0.6899914 | 0.02954482 | 0.690094 | 0.04662293 |  |  | 705 | 0.7110229 | 0.728496 | 0.1075494 | 0.7452959 | 0.0174148 | 0.7454866 | 0.03589366 |  |  | 26760 | 0.7048154 | 0.8678712 | 0.01140874 | 0.6972706 | 0.002859463 | 0.6972488 | 0.004429872 |  |  | 705 | 0.5156002 | 0.6170552 | 0.1465742 | 0.5556387 | 0.002702101 | 0.5556274 | 0.006101342
|  |  | 562.0000002 | 0.5963649 | 0.5772094 | 0.01072152 | 0.5987974 | 0.0308698 | 0.5987229 | 0.07948264 |  |  | 486 | 0.4981595 | 0.4939565 | 0.014326 | 0.5013732 | 0.01833835 | 0.5013216 | 0.0208266 |  |  | 709.9999998 | 0.71762 | 0.6683509 | 0.03516328 | 0.6918458 | 0.0294956 | 0.691949 | 0.04654408 |  |  | 709.9999998 | 0.7127043 | 0.7303133 | 0.107258 | 0.7460329 | 0.01720681 | 0.7462212 | 0.03545719 |  |  | 27060 | 0.7048154 | 0.8678712 | 0.01140874 | 0.6976036 | 0.00286368 | 0.6975819 | 0.004435762 |  |  | 710.0000004 | 0.5199511 | 0.6182045 | 0.1456556 | 0.5556575 | 0.002701949 | 0.5556459 | 0.006095543
|  |  | 567 | 0.5990527 | 0.5796638 | 0.01075169 | 0.601527 | 0.03098836 | 0.6014496 | 0.07982793 |  |  | 490.9999998 | 0.5020014 | 0.4964607 | 0.01438982 | 0.5039004 | 0.01841534 | 0.5038505 | 0.02091388 |  |  | 715.0000002 | 0.7208571 | 0.6703743 | 0.03517079 | 0.6936839 | 0.02944503 | 0.6937878 | 0.04646309 |  |  | 714.9999996 | 0.7110229 | 0.7321128 | 0.106962 | 0.7467552 | 0.01700104 | 0.7469411 | 0.03502532 |  |  | 27360 | 0.7048154 | 0.8678712 | 0.01140874 | 0.6979362 | 0.002867924 | 0.6979146 | 0.00444169 |  |  | 715.0000002 | 0.5177757 | 0.6193387 | 0.1447356 | 0.5556758 | 0.002701813 | 0.5556638 | 0.006090269
|  |  | 572.0000004 | 0.6026366 | 0.5821035 | 0.01078124 | 0.6042325 | 0.03110568 | 0.6041522 | 0.08017007 |  |  | 496.0000002 | 0.5048827 | 0.4989505 | 0.01445285 | 0.5064124 | 0.0184912 | 0.5063641 | 0.02099989 |  |  | 720 | 0.7219361 | 0.6723839 | 0.03517662 | 0.695506 | 0.02939314 | 0.6956105 | 0.04637999 |  |  | 720 | 0.7093414 | 0.7338949 | 0.1066617 | 0.7474633 | 0.01679749 | 0.7476468 | 0.03459806 |  |  | 27660 | 0.7115292 | 0.8678712 | 0.01140874 | 0.6982684 | 0.002872194 | 0.6982469 | 0.004447655 |  |  | 720 | 0.5156002 | 0.6204577 | 0.1438144 | 0.5556936 | 0.002701691 | 0.5556811 | 0.006085472
|  |  | 577.0000002 | 0.6053245 | 0.5845285 | 0.01081015 | 0.6069141 | 0.03122179 | 0.6068309 | 0.0805091 |  |  | 501 | 0.5077641 | 0.501426 | 0.01451511 | 0.5089094 | 0.01856596 | 0.5088626 | 0.02108464 |  |  | 724.9999998 | 0.7240941 | 0.6743799 | 0.0351808 | 0.6973122 | 0.02933995 | 0.6974173 | 0.04629484 |  |  | 724.9999998 | 0.7127043 | 0.7356596 | 0.1063571 | 0.7481573 | 0.01659617 | 0.7483384 | 0.03417544 |  |  | 27960 | 0.7070533 | 0.8678712 | 0.01140874 | 0.6986003 | 0.00287649 | 0.6985789 | 0.004453657 |  |  | 725.0000004 | 0.524302 | 0.6215619 | 0.1428922 | 0.5557108 | 0.002701583 | 0.555698 | 0.006081111
|  |  | 582 | 0.6071164 | 0.5869389 | 0.01083843 | 0.6095721 | 0.03133669 | 0.609486 | 0.08084505 |  |  | 505.9999998 | 0.5106455 | 0.5038874 | 0.0145766 | 0.5113914 | 0.01863961 | 0.5113462 | 0.02116813 |  |  | 730.0000002 | 0.7262522 | 0.6763624 | 0.03518336 | 0.6991026 | 0.0292855 | 0.6992082 | 0.04620768 |  |  | 729.9999996 | 0.7110229 | 0.7374071 | 0.1060484 | 0.7488376 | 0.01639709 | 0.7490164 | 0.03375745 |  |  | 28260 | 0.7048154 | 0.8678712 | 0.01140874 | 0.6989317 | 0.002880811 | 0.6989104 | 0.004459696 |  |  | 730.0000002 | 0.5264774 | 0.6226514 | 0.1419693 | 0.5557275 | 0.002701486 | 0.5557144 | 0.006077147
|  |  | 587.0000004 | 0.6098042 | 0.5893349 | 0.0108661 | 0.6122066 | 0.03145041 | 0.6121178 | 0.08117796 |  |  | 511.0000002 | 0.5154478 | 0.5063348 | 0.01463731 | 0.5138586 | 0.01871215 | 0.513815 | 0.02125035 |  |  | 735 | 0.7262522 | 0.6783313 | 0.03518431 | 0.7008773 | 0.02922979 | 0.7009836 | 0.04611855 |  |  | 735 | 0.7143858 | 0.7391375 | 0.1057356 | 0.7495044 | 0.01620025 | 0.7496808 | 0.0333441 |  |  | 28560 | 0.7003395 | 0.8678712 | 0.01140874 | 0.6992628 | 0.002885158 | 0.6992416 | 0.00446577 |  |  | 735 | 0.5221266 | 0.6237265 | 0.1410458 | 0.5557438 | 0.002701401 | 0.5557304 | 0.006073545
|  |  | 592.0000002 | 0.6124921 | 0.5917166 | 0.01089314 | 0.614818 | 0.03156296 | 0.6147264 | 0.08150786 |  |  | 516 | 0.5173687 | 0.5087684 | 0.01469725 | 0.5163112 | 0.01878358 | 0.5162692 | 0.02133131 |  |  | 739.9999998 | 0.7284102 | 0.680287 | 0.03518367 | 0.7026366 | 0.02917287 | 0.7027434 | 0.04602748 |  |  | 739.9999998 | 0.7160673 | 0.7408511 | 0.1054189 | 0.750158 | 0.01600565 | 0.7503321 | 0.03293541 |  |  | 28860 | 0.7070533 | 0.8678712 | 0.01140874 | 0.6995936 | 0.00288953 | 0.6995724 | 0.00447188 |  |  | 740.0000004 | 0.5177757 | 0.6247872 | 0.1401218 | 0.5557596 | 0.002701325 | 0.5557459 | 0.006070272
|  |  | 597 | 0.61518 | 0.594084 | 0.01091956 | 0.6174065 | 0.03167437 | 0.6173122 | 0.08183478 |  |  | 520.9999998 | 0.5212105 | 0.5111883 | 0.01475642 | 0.5187493 | 0.01885392 | 0.5187089 | 0.02141102 |  |  | 745.0000002 | 0.7294892 | 0.6822293 | 0.03518147 | 0.7043805 | 0.02911476 | 0.7044878 | 0.04593452 |  |  | 744.9999996 | 0.7160673 | 0.742548 | 0.1050983 | 0.7507986 | 0.0158133 | 0.7509704 | 0.03253137 |  |  | 29160 | 0.7115292 | 0.8678712 | 0.01140874 | 0.6999239 | 0.002893926 | 0.6999028 | 0.004478025 |  |  | 745.0000002 | 0.5221266 | 0.6258339 | 0.1391977 | 0.555775 | 0.002701258 | 0.555761 | 0.0060673
|  |  | 602.0000004 | 0.6178679 | 0.5964373 | 0.01094538 | 0.6199724 | 0.03178464 | 0.6198754 | 0.08215877 |  |  | 526.0000002 | 0.5231314 | 0.5135947 | 0.01481482 | 0.521173 | 0.01892316 | 0.5211341 | 0.02148948 |  |  | 750 | 0.7305682 | 0.6841584 | 0.03517772 | 0.7061091 | 0.02905548 | 0.7062169 | 0.04583971 |  |  | 750 | 0.7143858 | 0.7442284 | 0.1047741 | 0.7514266 | 0.01562319 | 0.7515961 | 0.03213199 |  |  | 29460 | 0.7160051 | 0.8678712 | 0.01140874 | 0.7002538 | 0.002898347 | 0.7002329 | 0.004484204 |  |  | 750 | 0.524302 | 0.6268666 | 0.1382734 | 0.55579 | 0.002701199 | 0.5557757 | 0.006064601
|  |  | 607.0000002 | 0.6187638 | 0.5987766 | 0.01097058 | 0.6225158 | 0.0318938 | 0.6224161 | 0.08247985 |  |  | 531 | 0.5260128 | 0.5159876 | 0.01487245 | 0.5235825 | 0.0189913 | 0.5235451 | 0.02156669 |  |  | 754.9999998 | 0.7327263 | 0.6860745 | 0.03517244 | 0.7078226 | 0.02899506 | 0.707931 | 0.04574309 |  |  | 754.9999998 | 0.7143858 | 0.7458924 | 0.1044462 | 0.7520422 | 0.01543533 | 0.7522094 | 0.03173727 |  |  | 29760 | 0.7070533 | 0.8678712 | 0.01140874 | 0.7005834 | 0.002902791 | 0.7005625 | 0.004490417 |  |  | 755.0000004 | 0.5199511 | 0.6278857 | 0.1373492 | 0.5558047 | 0.002701148 | 0.5557901 | 0.006062151
|  |  | 612 | 0.6205557 | 0.6011019 | 0.01099519 | 0.625037 | 0.03200185 | 0.6249348 | 0.08279805 |  |  | 535.9999998 | 0.5288942 | 0.5183673 | 0.01492932 | 0.525978 | 0.01905835 | 0.525942 | 0.02164265 |  |  | 760.0000002 | 0.7338053 | 0.6879775 | 0.03516566 | 0.7095212 | 0.02893352 | 0.70963 | 0.04564469 |  |  | 759.9999996 | 0.7127043 | 0.7475402 | 0.1041147 | 0.7526456 | 0.01524972 | 0.7528105 | 0.0313472 |  |  | 30060 | 0.7115292 | 0.8678712 | 0.01140874 | 0.7009126 | 0.002907259 | 0.7008918 | 0.004496663 |  |  | 760.0000002 | 0.524302 | 0.6288912 | 0.1364253 | 0.555819 | 0.002701102 | 0.5558041 | 0.006059927
|  |  | 617.0000004 | 0.6250355 | 0.6034135 | 0.01101919 | 0.6275362 | 0.03210882 | 0.6274315 | 0.08311341 |  |  | 541.0000002 | 0.5317755 | 0.5207338 | 0.01498541 | 0.5283594 | 0.01912432 | 0.528325 | 0.02171738 |  |  | 765 | 0.7348843 | 0.6898677 | 0.03515738 | 0.711205 | 0.02887089 | 0.7113143 | 0.04554456 |  |  | 765 | 0.7160673 | 0.749172 | 0.1037799 | 0.753237 | 0.01506635 | 0.7533998 | 0.03096179 |  |  | 30360 | 0.7092912 | 0.8678712 | 0.01140874 | 0.7012415 | 0.002911749 | 0.7012207 | 0.004502942 |  |  | 765 | 0.524302 | 0.6298833 | 0.1355019 | 0.5558329 | 0.002701063 | 0.5558178 | 0.006057908
|  |  | 622.0000002 | 0.6268274 | 0.6057113 | 0.01104259 | 0.6300137 | 0.03221473 | 0.6299065 | 0.08342596 |  |  | 546 | 0.5336964 | 0.5230873 | 0.01504074 | 0.530727 | 0.0191892 | 0.530694 | 0.02179087 |  |  | 769.9999998 | 0.7370423 | 0.691745 | 0.03514764 | 0.712874 | 0.02880719 | 0.7129837 | 0.04544273 |  |  | 769.9999998 | 0.7143858 | 0.7507878 | 0.1034418 | 0.7538168 | 0.01488523 | 0.7539773 | 0.03058102 |  |  | 30660 | 0.7115292 | 0.8678712 | 0.01140874 | 0.7015699 | 0.002916263 | 0.7015493 | 0.004509254 |  |  | 770.0000004 | 0.5221266 | 0.6308623 | 0.1345789 | 0.5558465 | 0.002701029 | 0.5558312 | 0.006056078
|  |  | 627 | 0.6295153 | 0.6079955 | 0.01106541 | 0.6324697 | 0.03231958 | 0.6323601 | 0.08373573 |  |  | 550.9999998 | 0.5384987 | 0.5254278 | 0.01509531 | 0.5330808 | 0.019253 | 0.5330493 | 0.02186314 |  |  | 775.0000002 | 0.7392004 | 0.6936096 | 0.03513646 | 0.7145285 | 0.02874244 | 0.7146386 | 0.04533925 |  |  | 774.9999996 | 0.7160673 | 0.752388 | 0.1031004 | 0.7543852 | 0.01470635 | 0.7545434 | 0.03020489 |  |  | 30960 | 0.7137671 | 0.8678712 | 0.01140874 | 0.701898 | 0.002920799 | 0.7018774 | 0.004515597 |  |  | 775.0000002 | 0.524302 | 0.6318282 | 0.1336567 | 0.5558599 | 0.002700999 | 0.5558443 | 0.006054417
|  |  | 632.0000004 | 0.6313072 | 0.6102662 | 0.01108764 | 0.6349044 | 0.03242339 | 0.6347924 | 0.08404275 |  |  | 556.0000002 | 0.5413801 | 0.5277555 | 0.01514912 | 0.535421 | 0.01931573 | 0.5353909 | 0.02193417 |  |  | 780 | 0.7402794 | 0.6954615 | 0.03512384 | 0.7161685 | 0.02867667 | 0.7162791 | 0.04523414 |  |  | 780 | 0.7177488 | 0.7539725 | 0.1027559 | 0.7549423 | 0.0145297 | 0.7550983 | 0.0298334 |  |  | 31260 | 0.7137671 | 0.8678712 | 0.01140874 | 0.7022257 | 0.002925356 | 0.7022052 | 0.004521972 |  |  | 780 | 0.5221266 | 0.6327814 | 0.1327354 | 0.5558729 | 0.002700974 | 0.5558572 | 0.006052911
|  |  | 637.0000002 | 0.6330991 | 0.6125234 | 0.01110928 | 0.637318 | 0.03252618 | 0.6372037 | 0.08434706 |  |  | 561 | 0.543301 | 0.5300706 | 0.01520217 | 0.5377478 | 0.01937739 | 0.5377191 | 0.02200398 |  |  | 784.9999998 | 0.7413584 | 0.6973009 | 0.03510981 | 0.7177942 | 0.0286099 | 0.7179052 | 0.04512744 |  |  | 784.9999998 | 0.7160673 | 0.7555416 | 0.1024083 | 0.7554884 | 0.01435529 | 0.7556422 | 0.02946654 |  |  | 31560 | 0.7160051 | 0.8678712 | 0.01140874 | 0.702553 | 0.002929936 | 0.7025326 | 0.004528378 |  |  | 785.0000004 | 0.524302 | 0.6337218 | 0.1318151 | 0.5558857 | 0.002700953 | 0.5558697 | 0.006051547
|  |  | 642 | 0.635787 | 0.6147673 | 0.01113035 | 0.6397108 | 0.03262797 | 0.6395942 | 0.08464867 |  |  | 565.9999998 | 0.5461824 | 0.532373 | 0.01525446 | 0.5400611 | 0.01943798 | 0.5400338 | 0.02207258 |  |  | 790.0000002 | 0.7413584 | 0.6991277 | 0.03509439 | 0.7194057 | 0.02854215 | 0.719517 | 0.0450192 |  |  | 789.9999996 | 0.7160673 | 0.7570954 | 0.1020578 | 0.7560237 | 0.01418311 | 0.7561754 | 0.02910429 |  |  | 31860 | 0.7092912 | 0.8678712 | 0.01140874 | 0.70288 | 0.002934537 | 0.7028596 | 0.004534814 |  |  | 790.0000002 | 0.524302 | 0.6346498 | 0.1308959 | 0.5558982 | 0.002700935 | 0.5558821 | 0.00605031
|  |  | 647.0000004 | 0.6402668 | 0.6169979 | 0.01115084 | 0.642083 | 0.03272875 | 0.6419641 | 0.08494762 |  |  | 571.0000002 | 0.5490638 | 0.534663 | 0.015306 | 0.5423611 | 0.0194975 | 0.5423352 | 0.02213997 |  |  | 795 | 0.7424374 | 0.7009422 | 0.0350776 | 0.7210031 | 0.02847345 | 0.7211148 | 0.04490944 |  |  | 795 | 0.7194303 | 0.758634 | 0.1017045 | 0.7565485 | 0.01401315 | 0.756698 | 0.02874665 |  |  | 32160 | 0.7137671 | 0.8678712 | 0.01140874 | 0.7032065 | 0.002939159 | 0.7031863 | 0.00454128 |  |  | 795 | 0.524302 | 0.6355654 | 0.1299779 | 0.5559105 | 0.00270092 | 0.5558941 | 0.006049189
|  |  | 652.0000002 | 0.6411628 | 0.6192154 | 0.01117076 | 0.6444347 | 0.03282856 | 0.6443136 | 0.08524395 |  |  | 576 | 0.5509847 | 0.5369406 | 0.01535678 | 0.544648 | 0.01955598 | 0.5446235 | 0.02220615 |  |  | 799.9999998 | 0.7435164 | 0.7027444 | 0.03505946 | 0.7225865 | 0.02840381 | 0.7226986 | 0.0447982 |  |  | 799.9999998 | 0.7194303 | 0.7601577 | 0.1013483 | 0.7570629 | 0.01384541 | 0.7572103 | 0.0283936 |  |  | 32460 | 0.7160051 | 0.8678712 | 0.01140874 | 0.7035327 | 0.002943801 | 0.7035126 | 0.004547776 |  |  | 800.0000004 | 0.5286529 | 0.6364689 | 0.1290614 | 0.5559225 | 0.002700908 | 0.555906 | 0.006048174
|  |  | 657 | 0.6438506 | 0.6214199 | 0.01119011 | 0.6467663 | 0.03292741 | 0.6466429 | 0.08553767 |  |  | 580.9999998 | 0.555787 | 0.5392059 | 0.01540681 | 0.5469218 | 0.01961339 | 0.5468986 | 0.02227113 |  |  | 805.0000002 | 0.7445954 | 0.7045344 | 0.03503998 | 0.7241562 | 0.02833327 | 0.7242686 | 0.04468552 |  |  | 804.9999996 | 0.7194303 | 0.7616665 | 0.1009895 | 0.7575672 | 0.01367989 | 0.7577125 | 0.02804513 |  |  | 32760 | 0.7160051 | 0.8678712 | 0.01140874 | 0.7038586 | 0.002948464 | 0.7038385 | 0.004554301 |  |  | 805.0000002 | 0.5286529 | 0.6373603 | 0.1281464 | 0.5559344 | 0.002700899 | 0.5559177 | 0.006047255
|  |  | 662.0000004 | 0.6456426 | 0.6236113 | 0.0112089 | 0.6490778 | 0.0330253 | 0.6489523 | 0.08582882 |  |  | 586.0000002 | 0.5567474 | 0.5414591 | 0.01545609 | 0.5491826 | 0.01966976 | 0.5491608 | 0.02233491 |  |  | 810 | 0.7467535 | 0.7063122 | 0.03501918 | 0.7257121 | 0.02826184 | 0.7258249 | 0.04457142 |  |  | 810 | 0.7194303 | 0.7631607 | 0.1006281 | 0.7580615 | 0.01351657 | 0.7582047 | 0.02770122 |  |  | 33060 | 0.7137671 | 0.8678712 | 0.01140874 | 0.704184 | 0.002953147 | 0.704164 | 0.004560854 |  |  | 810 | 0.524302 | 0.63824 | 0.1272331 | 0.555946 | 0.002700892 | 0.5559292 | 0.006046424
|  |  | 667.0000002 | 0.6465385 | 0.6257898 | 0.01122714 | 0.6513695 | 0.03312225 | 0.651242 | 0.08611742 |  |  | 591 | 0.5615497 | 0.5437002 | 0.01550462 | 0.5514306 | 0.01972509 | 0.55141 | 0.0223975 |  |  | 814.9999998 | 0.7489115 | 0.708078 | 0.03499709 | 0.7272544 | 0.02818953 | 0.7273675 | 0.04445595 |  |  | 814.9999998 | 0.7194303 | 0.7646403 | 0.1002642 | 0.7585461 | 0.01335544 | 0.7586872 | 0.02736187 |  |  | 33360 | 0.7115292 | 0.8678712 | 0.01140874 | 0.7045091 | 0.002957849 | 0.7044892 | 0.004567435 |  |  | 815.0000004 | 0.5264774 | 0.6391079 | 0.1263215 | 0.5559574 | 0.002700886 | 0.5559404 | 0.006045671
|  |  | 672 | 0.6492264 | 0.6279556 | 0.01124482 | 0.6536416 | 0.03321828 | 0.6535121 | 0.08640351 |  |  | 595.9999998 | 0.5625102 | 0.5459294 | 0.01555241 | 0.5536657 | 0.01977938 | 0.5536465 | 0.02245891 |  |  | 820.0000002 | 0.7489115 | 0.7098318 | 0.03497371 | 0.7287833 | 0.02811638 | 0.7288967 | 0.04433913 |  |  | 819.9999996 | 0.7177488 | 0.7661054 | 0.09989792 | 0.7590212 | 0.01319651 | 0.7591602 | 0.02702704 |  |  | 33660 | 0.7160051 | 0.8678712 | 0.01140874 | 0.7048338 | 0.002962571 | 0.704814 | 0.004574044 |  |  | 820.0000002 | 0.5264774 | 0.6399643 | 0.1254118 | 0.5559687 | 0.002700883 | 0.5559515 | 0.006044991
|  |  | 677.0000004 | 0.6519143 | 0.6301086 | 0.01126195 | 0.6558944 | 0.0333134 | 0.6557628 | 0.08668711 |  |  | 601.0000002 | 0.5653915 | 0.5481466 | 0.01559946 | 0.5558882 | 0.01983263 | 0.5558703 | 0.02251914 |  |  | 825 | 0.7521486 | 0.7115737 | 0.03494907 | 0.7302988 | 0.02804241 | 0.7304125 | 0.04422099 |  |  | 825 | 0.7177488 | 0.7675563 | 0.09952926 | 0.7594869 | 0.01303976 | 0.7596239 | 0.02669673 |  |  | 33960 | 0.718243 | 0.8678712 | 0.01140874 | 0.7051582 | 0.002967311 | 0.7051384 | 0.004580681 |  |  | 850.0000002 | 0.524302 | 0.644869 | 0.1199993 | 0.5560328 | 0.00270089 | 0.5560149 | 0.006042085
|  |  | 682.0000002 | 0.6546021 | 0.6322489 | 0.01127855 | 0.6581279 | 0.03340761 | 0.6579944 | 0.08696824 |  |  | 606 | 0.5673124 | 0.5503521 | 0.01564577 | 0.5580981 | 0.01988486 | 0.5580815 | 0.0225782 |  |  | 829.9999998 | 0.7532276 | 0.7133038 | 0.03492318 | 0.7318011 | 0.02796763 | 0.7319151 | 0.04410158 |  |  | 829.9999998 | 0.7194303 | 0.7689931 | 0.09915833 | 0.7599434 | 0.01288518 | 0.7600784 | 0.02637092 |  |  | 34260 | 0.7160051 | 0.8678712 | 0.01140874 | 0.7054821 | 0.002972071 | 0.7054625 | 0.004587344 |  |  | 880.0000002 | 0.5286529 | 0.6493955 | 0.1146802 | 0.5560924 | 0.002700925 | 0.5560739 | 0.006040527
|  |  | 687 | 0.6563941 | 0.6343767 | 0.0112946 | 0.6603425 | 0.03350094 | 0.660207 | 0.08724694 |  |  | 610.9999998 | 0.5701938 | 0.5525459 | 0.01569134 | 0.5602955 | 0.01993607 | 0.5602802 | 0.0226361 |  |  | 835.0000002 | 0.7543066 | 0.7150222 | 0.03489607 | 0.7332903 | 0.02789206 | 0.7334045 | 0.04398092 |  |  | 834.9999996 | 0.7211118 | 0.7704158 | 0.09878521 | 0.760391 | 0.01273277 | 0.7605239 | 0.02604958 |  |  | 34560 | 0.7160051 | 0.8678712 | 0.01140874 | 0.7058057 | 0.002976848 | 0.7057862 | 0.004594033 |  |  | 910.0000002 | 0.524302 | 0.6535729 | 0.1094725 | 0.5561486 | 0.002700975 | 0.5561298 | 0.006039717
|  |  | 692.0000004 | 0.6563941 | 0.636492 | 0.01131011 | 0.6625382 | 0.0335934 | 0.6624008 | 0.08752323 |  |  | 616.0000002 | 0.5730752 | 0.5547281 | 0.01573617 | 0.5624806 | 0.01998626 | 0.5624665 | 0.02269283 |  |  | 840 | 0.7543066 | 0.716729 | 0.03486775 | 0.7347665 | 0.02781572 | 0.734881 | 0.04385904 |  |  | 840 | 0.7227932 | 0.7718248 | 0.09841 | 0.7608298 | 0.0125825 | 0.7609607 | 0.0257327 |  |  | 34860 | 0.720481 | 0.8678712 | 0.01140874 | 0.706129 | 0.002981644 | 0.7061095 | 0.004600749 |  |  | 940.0000002 | 0.524302 | 0.6574282 | 0.104391 | 0.5562025 | 0.002701029 | 0.5561833 | 0.00603932
|  |  | 697.0000002 | 0.6608738 | 0.638595 | 0.0113251 | 0.6647153 | 0.03368499 | 0.6645761 | 0.08779713 |  |  | 621 | 0.5749961 | 0.5568987 | 0.01578028 | 0.5646533 | 0.02003544 | 0.5646404 | 0.02274841 |  |  | 844.9999998 | 0.7564646 | 0.7184241 | 0.03483823 | 0.7362297 | 0.02773864 | 0.7363445 | 0.04373598 |  |  | 844.9999998 | 0.7211118 | 0.7732199 | 0.09803275 | 0.7612599 | 0.01243439 | 0.7613889 | 0.02542025 |  |  | 35160 | 0.720481 | 0.8678712 | 0.01140874 | 0.7064518 | 0.002986458 | 0.7064324 | 0.00460749 |  |  | 970.0000002 | 0.5264774 | 0.6609862 | 0.09944749 | 0.5562547 | 0.002701086 | 0.5562353 | 0.006039151
|  |  | 702 | 0.6626658 | 0.6406856 | 0.01133956 | 0.666874 | 0.03377573 | 0.666733 | 0.08806867 |  |  | 625.9999998 | 0.576917 | 0.5590579 | 0.01582365 | 0.5668138 | 0.02008362 | 0.5668021 | 0.02280285 |  |  | 850.0000002 | 0.7553856 | 0.7201078 | 0.03480754 | 0.7376803 | 0.02766083 | 0.7377952 | 0.04361176 |  |  | 849.9999996 | 0.7211118 | 0.7746015 | 0.09765355 | 0.7616816 | 0.0122884 | 0.7618086 | 0.02511221 |  |  | 35460 | 0.7271948 | 0.8678712 | 0.01140874 | 0.7067743 | 0.002991289 | 0.706755 | 0.004614256 |  |  | 1000 | 0.5330038 | 0.6642698 | 0.09465124 | 0.5563056 | 0.002701143 | 0.556286 | 0.006039106
|  |  | 707.0000004 | 0.6644577 | 0.6427639 | 0.0113535 | 0.6690144 | 0.03386563 | 0.6688716 | 0.08833789 |  |  | 631.0000002 | 0.5807588 | 0.5612058 | 0.0158663 | 0.5689621 | 0.02013079 | 0.5689517 | 0.02285614 |  |  | 855 | 0.7564646 | 0.7217801 | 0.03477568 | 0.7391181 | 0.02758231 | 0.7392332 | 0.04348641 |  |  | 855 | 0.7244747 | 0.7759697 | 0.09727247 | 0.762095 | 0.01214454 | 0.7622201 | 0.02480857 |  |  | 35760 | 0.7227189 | 0.8678712 | 0.01140874 | 0.7070964 | 0.002996137 | 0.7070772 | 0.004621046 |  |  | 1030 | 0.5373547 | 0.6673002 | 0.09000928 | 0.5563556 | 0.0027012 | 0.5563359 | 0.006039128
|  |  | 712.0000002 | 0.6653536 | 0.6448301 | 0.01136692 | 0.6711368 | 0.03395471 | 0.6709923 | 0.08860479 |  |  | 636 | 0.5826798 | 0.5633424 | 0.01590823 | 0.5710984 | 0.02017697 | 0.5710892 | 0.0229083 |  |  | 859.9999998 | 0.7586227 | 0.723441 | 0.03474269 | 0.7405434 | 0.0275031 | 0.7406587 | 0.04335997 |  |  | 859.9999998 | 0.7211118 | 0.7773245 | 0.09688958 | 0.7625003 | 0.01200279 | 0.7626235 | 0.02450929 |  |  | 36060 | 0.7294327 | 0.8678712 | 0.01140874 | 0.7074182 | 0.003001002 | 0.707399 | 0.004627861 |  |  | 1060 | 0.5351792 | 0.670097 | 0.08552673 | 0.556405 | 0.002701256 | 0.5563852 | 0.006039189
|  |  | 717 | 0.6689375 | 0.6468843 | 0.01137983 | 0.6732413 | 0.03404297 | 0.6730951 | 0.08886941 |  |  | 640.9999998 | 0.5855611 | 0.5654678 | 0.01594944 | 0.5732227 | 0.02022217 | 0.5732147 | 0.02295934 |  |  | 865.0000002 | 0.7575436 | 0.7250907 | 0.03470857 | 0.7419562 | 0.02742322 | 0.7420718 | 0.04323245 |  |  | 864.9999996 | 0.7211118 | 0.7786661 | 0.09650496 | 0.7628976 | 0.01186314 | 0.7630189 | 0.02421435 |  |  | 36360 | 0.7249568 | 0.8678712 | 0.01140874 | 0.7077396 | 0.003005883 | 0.7077205 | 0.004634699 |  |  | 1090 | 0.5330038 | 0.672678 | 0.08120699 | 0.5564539 | 0.002701313 | 0.556434 | 0.006039269
|  |  | 722.0000004 | 0.6698334 | 0.6489264 | 0.01139223 | 0.6753281 | 0.03413042 | 0.6751802 | 0.08913177 |  |  | 646.0000002 | 0.5884425 | 0.5675821 | 0.01598993 | 0.5753352 | 0.02026638 | 0.5753283 | 0.02300925 |  |  | 870 | 0.7597017 | 0.7267292 | 0.03467334 | 0.7433567 | 0.02734268 | 0.7434724 | 0.0431039 |  |  | 870 | 0.7211118 | 0.7799946 | 0.09611867 | 0.7632872 | 0.01172558 | 0.7634066 | 0.02392374 |  |  | 36660 | 0.7227189 | 0.8678712 | 0.01140874 | 0.7080606 | 0.00301078 | 0.7080416 | 0.004641561 |  |  | 1120 | 0.5395301 | 0.6750601 | 0.07705205 | 0.5565024 | 0.00270137 | 0.5564826 | 0.006039362
|  |  | 727.0000002 | 0.6725213 | 0.6509566 | 0.01140413 | 0.6773973 | 0.03421709 | 0.6772479 | 0.08939189 |  |  | 651 | 0.5903634 | 0.5696854 | 0.01602971 | 0.5774358 | 0.02030962 | 0.5774301 | 0.02305805 |  |  | 874.9999998 | 0.7629387 | 0.7283566 | 0.03463701 | 0.744745 | 0.02726151 | 0.7448609 | 0.04297434 |  |  | 874.9999998 | 0.7227932 | 0.7813102 | 0.09573079 | 0.7636691 | 0.01159009 | 0.7637867 | 0.02363741 |  |  | 36960 | 0.7227189 | 0.8678712 | 0.01140874 | 0.7083813 | 0.003015694 | 0.7083623 | 0.004648446 |  |  | 1150 | 0.5351792 | 0.6772584 | 0.07306263 | 0.5565508 | 0.002701427 | 0.5565309 | 0.006039461
|  |  | 732 | 0.6716253 | 0.6529749 | 0.01141553 | 0.6794493 | 0.03430297 | 0.6792983 | 0.0896498 |  |  | 655.9999998 | 0.5922843 | 0.5717777 | 0.01606878 | 0.5795247 | 0.02035189 | 0.5795202 | 0.02310575 |  |  | 880.0000002 | 0.7650967 | 0.7299729 | 0.03459961 | 0.7461212 | 0.02717972 | 0.7462372 | 0.04284379 |  |  | 879.9999996 | 0.7227932 | 0.782613 | 0.09534138 | 0.7640436 | 0.01145666 | 0.7641592 | 0.02335535 |  |  | 37260 | 0.7227189 | 0.8678712 | 0.01140874 | 0.7087015 | 0.003020623 | 0.7086827 | 0.004655353 |  |  | 1180 | 0.5373547 | 0.6792872 | 0.0692384 | 0.5565989 | 0.002701485 | 0.556579 | 0.006039565
|  |  | 737.0000004 | 0.6743132 | 0.6549814 | 0.01142643 | 0.681484 | 0.03438807 | 0.6813315 | 0.08990552 |  |  | 661.0000002 | 0.5942052 | 0.5738591 | 0.01610715 | 0.581602 | 0.0203932 | 0.5815986 | 0.02315235 |  |  | 885 | 0.7629387 | 0.7315784 | 0.03456115 | 0.7474853 | 0.02709733 | 0.7476015 | 0.04271229 |  |  | 885 | 0.7227932 | 0.7839031 | 0.09495051 | 0.7644107 | 0.01132529 | 0.7645245 | 0.02307754 |  |  | 37560 | 0.720481 | 0.8678712 | 0.01140874 | 0.7090215 | 0.003025567 | 0.7090027 | 0.004662283 |  |  | 1210 | 0.5330038 | 0.6811596 | 0.06557812 | 0.5566469 | 0.002701544 | 0.556627 | 0.006039673
|  |  | 742.0000002 | 0.677897 | 0.6569763 | 0.01143685 | 0.6835018 | 0.03447242 | 0.6833478 | 0.09015908 |  |  | 666 | 0.5961262 | 0.5759297 | 0.01614481 | 0.5836677 | 0.02043355 | 0.5836655 | 0.02319785 |  |  | 889.9999998 | 0.7650967 | 0.7331729 | 0.03452165 | 0.7488376 | 0.02701435 | 0.7489539 | 0.04257986 |  |  | 889.9999998 | 0.7244747 | 0.7851806 | 0.09455824 | 0.7647706 | 0.01119595 | 0.7648826 | 0.02280393 |  |  | 37860 | 0.7249568 | 0.8678712 | 0.01140874 | 0.709341 | 0.003030527 | 0.7093223 | 0.004669234 |  |  | 1240 | 0.5373547 | 0.6828876 | 0.0620798 | 0.5566948 | 0.002701604 | 0.5566749 | 0.006039783
|  |  | 747 | 0.679689 | 0.6589595 | 0.01144678 | 0.6855027 | 0.03455601 | 0.6853472 | 0.0904105 |  |  | 670.9999998 | 0.599968 | 0.5779896 | 0.01618177 | 0.5857219 | 0.02047296 | 0.5857208 | 0.02324227 |  |  | 895.0000002 | 0.7672548 | 0.7347566 | 0.03448111 | 0.750178 | 0.02693081 | 0.7502944 | 0.04244653 |  |  | 894.9999996 | 0.7227932 | 0.7864457 | 0.09416464 | 0.7651235 | 0.01106863 | 0.7652337 | 0.02253451 |  |  | 38160 | 0.7294327 | 0.8678712 | 0.01140874 | 0.7096602 | 0.003035501 | 0.7096416 | 0.004676207 |  |  | 1270 | 0.5373547 | 0.6844823 | 0.05874081 | 0.5567426 | 0.002701666 | 0.5567227 | 0.006039896
|  |  | 752.0000004 | 0.6814809 | 0.6609311 | 0.01145623 | 0.687487 | 0.03463886 | 0.6873301 | 0.09065979 |  |  | 676.0000002 | 0.6018889 | 0.5800388 | 0.01621803 | 0.5877647 | 0.02051141 | 0.5877647 | 0.02328562 |  |  | 900 | 0.7672548 | 0.7363296 | 0.03443956 | 0.7515067 | 0.02684671 | 0.7516232 | 0.04231232 |  |  | 900 | 0.7227932 | 0.7876984 | 0.09376978 | 0.7654695 | 0.01094333 | 0.765578 | 0.02226925 |  |  | 38460 | 0.7227189 | 0.8678712 | 0.01140874 | 0.709979 | 0.00304049 | 0.7099605 | 0.0046832 |  |  | 1300 | 0.5373547 | 0.6859541 | 0.05555801 | 0.5567904 | 0.002701728 | 0.5567705 | 0.006040011
|  |  | 757.0000002 | 0.6832728 | 0.6628913 | 0.0114652 | 0.6894548 | 0.03472098 | 0.6892965 | 0.09090699 |  |  | 681 | 0.6047703 | 0.5820774 | 0.01625361 | 0.5897961 | 0.02054894 | 0.5897972 | 0.02332789 |  |  | 904.9999998 | 0.7672548 | 0.737892 | 0.03439701 | 0.7528239 | 0.02676208 | 0.7529405 | 0.04217726 |  |  | 904.9999998 | 0.7227932 | 0.788939 | 0.09337371 | 0.7658087 | 0.01082002 | 0.7659154 | 0.02200811 |  |  | 38760 | 0.720481 | 0.8678712 | 0.01140874 | 0.7102975 | 0.003045493 | 0.710279 | 0.004690214 |  |  | 1330 | 0.5373547 | 0.6873123 | 0.05252783 | 0.5568382 | 0.002701791 | 0.5568182 | 0.006040129
|  |  | 762 | 0.6859607 | 0.66484 | 0.01147371 | 0.6914062 | 0.03480238 | 0.6912466 | 0.09115211 |  |  | 685.9999998 | 0.6066912 | 0.5841055 | 0.01628849 | 0.5918163 | 0.02058553 | 0.5918185 | 0.02336911 |  |  | 910.0000002 | 0.7694128 | 0.7394437 | 0.03435348 | 0.7541295 | 0.02667694 | 0.7542462 | 0.04204137 |  |  | 909.9999996 | 0.7244747 | 0.7901674 | 0.09297649 | 0.7661413 | 0.01069869 | 0.7662463 | 0.02175107 |  |  | 39060 | 0.7249568 | 0.8678712 | 0.01140874 | 0.7106156 | 0.00305051 | 0.7105972 | 0.004697248 |  |  | 1360 | 0.5330038 | 0.6885658 | 0.04964636 | 0.5568859 | 0.002701856 | 0.5568659 | 0.006040249
|  |  | 767.0000004 | 0.6868566 | 0.6667774 | 0.01148174 | 0.6933415 | 0.03488307 | 0.6931805 | 0.09139517 |  |  | 691.0000002 | 0.6095726 | 0.5861231 | 0.01632269 | 0.5938253 | 0.02062119 | 0.5938285 | 0.02340926 |  |  | 915 | 0.7672548 | 0.740985 | 0.03430898 | 0.7554237 | 0.02659129 | 0.7555405 | 0.04190469 |  |  | 915 | 0.7227932 | 0.7913839 | 0.09257819 | 0.7664674 | 0.01057932 | 0.7665707 | 0.02149811 |  |  | 39360 | 0.7271948 | 0.8678712 | 0.01140874 | 0.7109333 | 0.00305554 | 0.710915 | 0.004704302 |  |  | 1390 | 0.5351792 | 0.6897227 | 0.04690944 | 0.5569335 | 0.002701922 | 0.5569136 | 0.006040372
|  |  | 772.0000002 | 0.6886485 | 0.6687035 | 0.01148932 | 0.6952607 | 0.03496305 | 0.6950985 | 0.0916362 |  |  | 696 | 0.6114935 | 0.5881304 | 0.01635621 | 0.5958232 | 0.02065594 | 0.5958275 | 0.02344838 |  |  | 919.9999998 | 0.7726499 | 0.7425158 | 0.03426353 | 0.7567067 | 0.02650515 | 0.7568235 | 0.04176723 |  |  | 919.9999998 | 0.7244747 | 0.7925886 | 0.09217887 | 0.7667871 | 0.01046191 | 0.7668887 | 0.02124918 |  |  | 39660 | 0.7227189 | 0.8678712 | 0.01140874 | 0.7112507 | 0.003060584 | 0.7112324 | 0.004711376 |  |  | 1420 | 0.5351792 | 0.6907904 | 0.0443127 | 0.5569812 | 0.00270199 | 0.5569613 | 0.006040497
|  |  | 777 | 0.6904405 | 0.6706183 | 0.01149643 | 0.6971642 | 0.03504235 | 0.6970007 | 0.09187522 |  |  | 700.9999998 | 0.6124539 | 0.5901273 | 0.01638905 | 0.59781 | 0.02068978 | 0.5978153 | 0.02348645 |  |  | 925.0000002 | 0.7704918 | 0.7440362 | 0.03421714 | 0.7579784 | 0.02641854 | 0.7580953 | 0.04162902 |  |  | 924.9999996 | 0.7261562 | 0.7937815 | 0.09177858 | 0.7671006 | 0.01034644 | 0.7672006 | 0.02100426 |  |  | 39960 | 0.7249568 | 0.8678712 | 0.01140874 | 0.7115677 | 0.003065641 | 0.7115495 | 0.004718468 |  |  | 1450 | 0.5395301 | 0.6917757 | 0.04185164 | 0.5570288 | 0.002702059 | 0.5570089 | 0.006040625
|  |  | 782.0000004 | 0.6931283 | 0.6725221 | 0.01150309 | 0.6990519 | 0.03512095 | 0.6988872 | 0.09211225 |  |  | 706.0000002 | 0.6172562 | 0.5921139 | 0.01642122 | 0.5997858 | 0.02072272 | 0.5997922 | 0.02352349 |  |  | 930 | 0.7737289 | 0.7455464 | 0.03416983 | 0.759239 | 0.02633148 | 0.759356 | 0.04149008 |  |  | 930 | 0.7244747 | 0.7949628 | 0.09137738 | 0.767408 | 0.01023289 | 0.7675063 | 0.02076332 |  |  | 40260 | 0.7339086 | 0.8678712 | 0.01140874 | 0.7118843 | 0.003070711 | 0.7118662 | 0.004725579 |  |  | 1480 | 0.5373547 | 0.692685 | 0.03952167 | 0.5570765 | 0.002702129 | 0.5570566 | 0.006040755
|  |  | 787.0000002 | 0.6949202 | 0.6744147 | 0.0115093 | 0.7009241 | 0.03519889 | 0.7007582 | 0.09234731 |  |  | 711 | 0.6191771 | 0.5940903 | 0.01645271 | 0.6017507 | 0.02075476 | 0.6017581 | 0.0235595 |  |  | 934.9999998 | 0.7748079 | 0.7470463 | 0.03412161 | 0.7604887 | 0.02624397 | 0.7606057 | 0.04135044 |  |  | 934.9999998 | 0.7278377 | 0.7961326 | 0.09097533 | 0.7677095 | 0.01012124 | 0.7678061 | 0.02052633 |  |  | 40560 | 0.7271948 | 0.8678712 | 0.01140874 | 0.7122006 | 0.003075793 | 0.7121826 | 0.004732709 |  |  | 1510 | 0.5395301 | 0.6935242 | 0.03731815 | 0.5571241 | 0.002702201 | 0.5571042 | 0.006040888
|  |  | 792 | 0.6967122 | 0.6762964 | 0.01151507 | 0.7027808 | 0.03527615 | 0.7026139 | 0.09258042 |  |  | 715.9999998 | 0.621098 | 0.5960567 | 0.01648355 | 0.6037047 | 0.0207859 | 0.6037132 | 0.0235945 |  |  | 940.0000002 | 0.7737289 | 0.748536 | 0.03407249 | 0.7617274 | 0.02615604 | 0.7618444 | 0.04121013 |  |  | 939.9999996 | 0.7295192 | 0.797291 | 0.09057247 | 0.768005 | 0.01001149 | 0.7681 | 0.02029325 |  |  | 40860 | 0.7271948 | 0.8678712 | 0.01140874 | 0.7125165 | 0.003080888 | 0.7124986 | 0.004739856 |  |  | 1540 | 0.5417056 | 0.6942987 | 0.03523644 | 0.5571717 | 0.002702274 | 0.5571518 | 0.006041024
|  |  | 797.0000004 | 0.6985041 | 0.6781671 | 0.0115204 | 0.7046224 | 0.03535276 | 0.7044543 | 0.0928116 |  |  | 721.0000002 | 0.6220585 | 0.5980129 | 0.01651371 | 0.605648 | 0.02081617 | 0.6056574 | 0.02362849 |  |  | 945 | 0.7758869 | 0.7500157 | 0.0340225 | 0.7629553 | 0.02606769 | 0.7630724 | 0.04106915 |  |  | 945 | 0.7278377 | 0.7984381 | 0.09016888 | 0.7682948 | 0.009903606 | 0.7683882 | 0.02006405 |  |  | 41160 | 0.7294327 | 0.8678712 | 0.01140874 | 0.7128321 | 0.003085994 | 0.7128142 | 0.004747021 |  |  | 1570 | 0.5395301 | 0.6950135 | 0.03327189 | 0.5572193 | 0.002702348 | 0.5571994 | 0.006041162
|  |  | 802.0000002 | 0.700296 | 0.6800269 | 0.01152529 | 0.7064489 | 0.03542872 | 0.7062797 | 0.09304086 |  |  | 726 | 0.6239794 | 0.5999591 | 0.01654323 | 0.6075806 | 0.02084555 | 0.607591 | 0.02366148 |  |  | 949.9999998 | 0.7748079 | 0.7514853 | 0.03397163 | 0.7641725 | 0.02597895 | 0.7642896 | 0.04092754 |  |  | 949.9999998 | 0.7278377 | 0.799574 | 0.08976459 | 0.768579 | 0.009797585 | 0.7686708 | 0.01983871 |  |  | 41460 | 0.7294327 | 0.8678712 | 0.01140874 | 0.7131473 | 0.003091113 | 0.7131295 | 0.004754203 |  |  | 1600 | 0.5395301 | 0.6956732 | 0.03141992 | 0.5572668 | 0.002702424 | 0.557247 | 0.006041302
|  |  | 807 | 0.701192 | 0.6818759 | 0.01152975 | 0.7082604 | 0.03550404 | 0.7080902 | 0.09326824 |  |  | 730.9999998 | 0.6278212 | 0.6018954 | 0.01657208 | 0.6095025 | 0.02087407 | 0.6095139 | 0.02369348 |  |  | 955.0000002 | 0.7769659 | 0.752945 | 0.03391992 | 0.7653791 | 0.02588982 | 0.7654962 | 0.04078532 |  |  | 954.9999996 | 0.7244747 | 0.8006989 | 0.08935966 | 0.7688576 | 0.009693407 | 0.7689479 | 0.01961718 |  |  | 41760 | 0.7339086 | 0.8678712 | 0.01140874 | 0.7134621 | 0.003096243 | 0.7134444 | 0.004761402 |  |  | 1630 | 0.5395301 | 0.696282 | 0.02967602 | 0.5573144 | 0.002702501 | 0.5572946 | 0.006041445
|  |  | 812.0000004 | 0.7047758 | 0.6837142 | 0.01153378 | 0.7100571 | 0.03557872 | 0.709886 | 0.09349375 |  |  | 736.0000002 | 0.6278212 | 0.6038218 | 0.01660029 | 0.6114138 | 0.02090173 | 0.6114262 | 0.02372449 |  |  | 960 | 0.7769659 | 0.7543948 | 0.03386736 | 0.7665752 | 0.02580033 | 0.7666922 | 0.04064251 |  |  | 960 | 0.7244747 | 0.8018128 | 0.08895414 | 0.7691309 | 0.009591055 | 0.7692196 | 0.01939944 |  |  | 42060 | 0.7316707 | 0.8678712 | 0.01140874 | 0.7137766 | 0.003101384 | 0.713759 | 0.004768617 |  |  | 1660 | 0.5417056 | 0.6968438 | 0.02803574 | 0.557362 | 0.00270258 | 0.5573421 | 0.006041591
|  |  | 817.0000002 | 0.7065677 | 0.6855418 | 0.01153739 | 0.7118392 | 0.03565278 | 0.7116671 | 0.0937174 |  |  | 741 | 0.6316631 | 0.6057383 | 0.01662785 | 0.6133146 | 0.02092852 | 0.6133279 | 0.02375452 |  |  | 964.9999998 | 0.779124 | 0.7558347 | 0.03381399 | 0.7677608 | 0.02571047 | 0.7678778 | 0.04049912 |  |  | 964.9999998 | 0.7278377 | 0.8029158 | 0.08854808 | 0.7693988 | 0.009490514 | 0.769486 | 0.01918545 |  |  | 42360 | 0.7249568 | 0.8678712 | 0.01140874 | 0.7140907 | 0.003106537 | 0.7140732 | 0.004775848 |  |  | 1690 | 0.5417056 | 0.6973623 | 0.02649474 | 0.5574095 | 0.00270266 | 0.5573897 | 0.006041739
|  |  | 822 | 0.7083596 | 0.6873588 | 0.01154059 | 0.7136068 | 0.03572623 | 0.7134337 | 0.09393922 |  |  | 745.9999998 | 0.633584 | 0.6076451 | 0.01665477 | 0.6152049 | 0.02095447 | 0.6152192 | 0.02378358 |  |  | 970.0000002 | 0.7780449 | 0.7572649 | 0.0337598 | 0.768936 | 0.02562028 | 0.7690531 | 0.0403552 |  |  | 969.9999996 | 0.7345636 | 0.8040082 | 0.08814154 | 0.7696615 | 0.009391765 | 0.7697472 | 0.01897518 |  |  | 42660 | 0.7294327 | 0.8678712 | 0.01140874 | 0.7144045 | 0.0031117 | 0.714387 | 0.004783096 |  |  | 1720 | 0.5395301 | 0.6978408 | 0.02504878 | 0.5574571 | 0.002702741 | 0.5574373 | 0.00604189
|  |  | 827.0000004 | 0.7083596 | 0.6891652 | 0.01154336 | 0.7153601 | 0.03579906 | 0.7151861 | 0.09415922 |  |  | 751.0000002 | 0.6355049 | 0.6095422 | 0.01668106 | 0.6170849 | 0.02097958 | 0.6171001 | 0.02381168 |  |  | 975 | 0.780203 | 0.7586855 | 0.03370481 | 0.770101 | 0.02552975 | 0.770218 | 0.04021074 |  |  | 975 | 0.7244747 | 0.8050898 | 0.08773455 | 0.7699192 | 0.009294793 | 0.7700034 | 0.01876859 |  |  | 42960 | 0.7294327 | 0.8678712 | 0.01140874 | 0.7147178 | 0.003116873 | 0.7147005 | 0.004790358 |  |  | 1750 | 0.543881 | 0.6982825 | 0.02369374 | 0.5575046 | 0.002702824 | 0.5574848 | 0.006042044
|  |  | 832.0000002 | 0.7101515 | 0.6909611 | 0.01154573 | 0.7170991 | 0.0358713 | 0.7169242 | 0.09437743 |  |  | 756 | 0.6364653 | 0.6114296 | 0.01670671 | 0.6189545 | 0.02100385 | 0.6189707 | 0.02383883 |  |  | 979.9999998 | 0.781282 | 0.7600964 | 0.03364904 | 0.7712559 | 0.02543891 | 0.7713728 | 0.04006578 |  |  | 979.9999998 | 0.7295192 | 0.806161 | 0.08732717 | 0.7701719 | 0.00919958 | 0.7702546 | 0.01856566 |  |  | 43260 | 0.7294327 | 0.8678712 | 0.01140874 | 0.7150309 | 0.003122057 | 0.7150136 | 0.004797636 |  |  | 1780 | 0.543881 | 0.6986901 | 0.02242559 | 0.5575522 | 0.002702908 | 0.5575324 | 0.0060422
|  |  | 837 | 0.7128394 | 0.6927466 | 0.0115477 | 0.718824 | 0.03594294 | 0.7186483 | 0.09459386 |  |  | 760.9999998 | 0.6403072 | 0.6133074 | 0.01673173 | 0.6208139 | 0.02102729 | 0.6208309 | 0.02386503 |  |  | 985.0000002 | 0.782361 | 0.7614977 | 0.03359249 | 0.7724006 | 0.02534776 | 0.7725175 | 0.03992034 |  |  | 984.9999996 | 0.7295192 | 0.8072217 | 0.08691944 | 0.7704197 | 0.009106109 | 0.7705009 | 0.01836633 |  |  | 43560 | 0.7316707 | 0.8678712 | 0.01140874 | 0.7153436 | 0.003127252 | 0.7153263 | 0.004804929 |  |  | 1900 | 0.5417056 | 0.7000294 | 0.01814591 | 0.5577422 | 0.002703258 | 0.5577224 | 0.00604285
|  |  | 842.0000004 | 0.7146313 | 0.6945218 | 0.01154926 | 0.720535 | 0.036014 | 0.7203585 | 0.09480853 |  |  | 766.0000002 | 0.6431885 | 0.6151756 | 0.01675612 | 0.622663 | 0.02104991 | 0.622681 | 0.02389029 |  |  | 990 | 0.78344 | 0.7628896 | 0.03353519 | 0.7735354 | 0.02525633 | 0.7736523 | 0.03977442 |  |  | 990 | 0.7261562 | 0.808272 | 0.08651141 | 0.7706626 | 0.009014364 | 0.7707424 | 0.01817059 |  |  | 43860 | 0.7339086 | 0.8678712 | 0.01140874 | 0.7156559 | 0.003132456 | 0.7156387 | 0.004812236 |  |  | 2020 | 0.5482319 | 0.701001 | 0.01496516 | 0.5579321 | 0.002703631 | 0.5579124 | 0.00604354
|  |  | 847.0000002 | 0.7164232 | 0.6962866 | 0.01155042 | 0.7222322 | 0.03608448 | 0.7220549 | 0.09502146 |  |  | 771 | 0.6431885 | 0.6170344 | 0.0167799 | 0.624502 | 0.02107172 | 0.6245209 | 0.02391462 |  |  | 994.9999998 | 0.782361 | 0.764272 | 0.03347714 | 0.7746603 | 0.02516461 | 0.7747771 | 0.03962807 |  |  | 994.9999998 | 0.7312006 | 0.8093122 | 0.08610313 | 0.7709009 | 0.008924326 | 0.7709793 | 0.0179784 |  |  | 44160 | 0.7361466 | 0.8678712 | 0.01140874 | 0.7159679 | 0.003137669 | 0.7159508 | 0.004819557 |  |  | 2140 | 0.543881 | 0.7017058 | 0.01267624 | 0.5581219 | 0.002704025 | 0.5581022 | 0.006044272
|  |  | 852 | 0.7173192 | 0.6980412 | 0.01155119 | 0.7239157 | 0.03615439 | 0.7237376 | 0.09523266 |  |  | 775.9999998 | 0.6470304 | 0.6188837 | 0.01680306 | 0.6263309 | 0.02109272 | 0.6263507 | 0.02393803 |  |  | 1000 | 0.7855981 | 0.7656451 | 0.03341836 | 0.7757753 | 0.02507263 | 0.775892 | 0.03948128 |  |  | 999.9999996 | 0.7312006 | 0.8103422 | 0.08569463 | 0.7711346 | 0.008835977 | 0.7712116 | 0.01778971 |  |  | 44460 | 0.7294327 | 0.8678712 | 0.01140874 | 0.7162795 | 0.003142892 | 0.7162625 | 0.004826892 |  |  | 2260 | 0.5460565 | 0.702217 | 0.01109048 | 0.5583115 | 0.002704442 | 0.5582919 | 0.006045044
|  |  | 857.0000004 | 0.7200071 | 0.6997856 | 0.01155158 | 0.7255856 | 0.03622373 | 0.7254068 | 0.09544216 |  |  | 781.0000002 | 0.6479908 | 0.6207237 | 0.0168256 | 0.6281498 | 0.02111292 | 0.6281705 | 0.02396053 |  |  | 1005 | 0.7855981 | 0.7670088 | 0.03335886 | 0.7768807 | 0.02498039 | 0.7769973 | 0.03933409 |  |  | 1005 | 0.7295192 | 0.8113621 | 0.08528596 | 0.7713638 | 0.008749301 | 0.7714394 | 0.0176045 |  |  | 44760 | 0.7271948 | 0.8678712 | 0.01140874 | 0.7165907 | 0.003148124 | 0.7165738 | 0.00483424 |  |  | 2560 | 0.543881 | 0.7029624 | 0.009126579 | 0.5587851 | 0.002705577 | 0.5587656 | 0.00604715
|  |  | 862.0000002 | 0.720903 | 0.7015199 | 0.01155158 | 0.7272422 | 0.03629252 | 0.7270627 | 0.09564996 |  |  | 786 | 0.6499117 | 0.6225543 | 0.01684754 | 0.6299587 | 0.02113232 | 0.6299803 | 0.02398211 |  |  | 1010 | 0.7877561 | 0.7683634 | 0.03329866 | 0.7779763 | 0.02488791 | 0.7780929 | 0.03918651 |  |  | 1010 | 0.7295192 | 0.8123722 | 0.08487717 | 0.7715886 | 0.008664279 | 0.7716628 | 0.01742274 |  |  | 45060 | 0.7316707 | 0.8678712 | 0.01140874 | 0.7169016 | 0.003153365 | 0.7168848 | 0.004841602 |  |  | 2860 | 0.5417056 | 0.7032965 | 0.008543462 | 0.5592579 | 0.002706848 | 0.5592385 | 0.006049506
|  |  | 867 | 0.721799 | 0.7032441 | 0.0115512 | 0.7288854 | 0.03636076 | 0.7287053 | 0.09585609 |  |  | 790.9999998 | 0.6537536 | 0.6243756 | 0.01686887 | 0.6317577 | 0.02115093 | 0.6317801 | 0.0240028 |  |  | 1015 | 0.7877561 | 0.7697087 | 0.03323775 | 0.7790624 | 0.0247952 | 0.7791789 | 0.03903856 |  |  | 1015 | 0.7261562 | 0.8133724 | 0.08446829 | 0.771809 | 0.008580893 | 0.7718819 | 0.01724437 |  |  | 45360 | 0.7316707 | 0.8678712 | 0.01140874 | 0.7172122 | 0.003158615 | 0.7171954 | 0.004848976 |  |  | 3160 | 0.5525828 | 0.7034462 | 0.008390545 | 0.5597299 | 0.002708251 | 0.5597106 | 0.006052108
|  |  | 872.0000004 | 0.7235909 | 0.7049583 | 0.01155044 | 0.7305155 | 0.03642845 | 0.7303347 | 0.09606057 |  |  | 796.0000002 | 0.654714 | 0.6261877 | 0.01688961 | 0.6335469 | 0.02116877 | 0.6335701 | 0.0240226 |  |  | 1020 | 0.7877561 | 0.771045 | 0.03317616 | 0.7801391 | 0.02470227 | 0.7802554 | 0.03889026 |  |  | 1020 | 0.7278377 | 0.8143628 | 0.08405937 | 0.7720252 | 0.008499126 | 0.7720967 | 0.01706937 |  |  | 45660 | 0.7316707 | 0.8678712 | 0.01140874 | 0.7175223 | 0.003163873 | 0.7175056 | 0.004856363 |  |  | 3460 | 0.5482319 | 0.7035134 | 0.00835275 | 0.5602011 | 0.002709786 | 0.560182 | 0.006054954
|  |  | 877.0000002 | 0.7262788 | 0.7066626 | 0.01154931 | 0.7321326 | 0.03649561 | 0.7319512 | 0.0962634 |  |  | 801 | 0.6566349 | 0.6279906 | 0.01690975 | 0.6353262 | 0.02118583 | 0.6353503 | 0.02404151 |  |  | 1025 | 0.7909931 | 0.7723721 | 0.03311391 | 0.7812063 | 0.02460913 | 0.7813226 | 0.03874162 |  |  | 1025 | 0.7278377 | 0.8153436 | 0.08365044 | 0.7722373 | 0.008418958 | 0.7723074 | 0.0168977 |  |  | 45960 | 0.7361466 | 0.8678712 | 0.01140874 | 0.7178322 | 0.003169139 | 0.7178155 | 0.004863762 |  |  | 3760 | 0.5504074 | 0.7035434 | 0.008343743 | 0.5606715 | 0.002711451 | 0.5606525 | 0.006058042
|  |  | 882 | 0.7271747 | 0.708357 | 0.01154781 | 0.7337368 | 0.03656224 | 0.7335548 | 0.09646461 |  |  | 805.9999998 | 0.6575954 | 0.6297845 | 0.0169293 | 0.6370958 | 0.02120213 | 0.6371208 | 0.02405955 |  |  | 1030 | 0.7909931 | 0.7736903 | 0.03305099 | 0.7822643 | 0.0245158 | 0.7823804 | 0.03859267 |  |  | 1030 | 0.7295192 | 0.8163149 | 0.08324155 | 0.7724453 | 0.008340373 | 0.7725141 | 0.01672933 |  |  | 46260 | 0.7294327 | 0.8678712 | 0.01140874 | 0.7181417 | 0.003174414 | 0.7181251 | 0.004871173 |  |  | 4060 | 0.5482319 | 0.7035569 | 0.008341671 | 0.5611412 | 0.002713245 | 0.5611222 | 0.006061367
|  |  | 887.0000004 | 0.7289666 | 0.7100415 | 0.01154595 | 0.7353282 | 0.03662834 | 0.7351456 | 0.09666422 |  |  | 811.0000002 | 0.6595163 | 0.6315692 | 0.01694826 | 0.6388558 | 0.02121766 | 0.6388815 | 0.02407672 |  |  | 1035 | 0.7920722 | 0.7749996 | 0.03298742 | 0.783313 | 0.02442228 | 0.783429 | 0.03844341 |  |  | 1035 | 0.7295192 | 0.8172767 | 0.08283273 | 0.7726493 | 0.00826335 | 0.7727168 | 0.01656421 |  |  | 46560 | 0.7428604 | 0.8678712 | 0.01140874 | 0.7184508 | 0.003179696 | 0.7184343 | 0.004878596 |  |  | 4360 | 0.5504074 | 0.703563 | 0.008341218 | 0.56161 | 0.002715165 | 0.5615912 | 0.006064928
|  |  | 892.0000002 | 0.7316545 | 0.7117163 | 0.01154373 | 0.7369069 | 0.03669393 | 0.7367239 | 0.09686223 |  |  | 816 | 0.6623977 | 0.6333449 | 0.01696664 | 0.6406061 | 0.02123245 | 0.6406327 | 0.02409303 |  |  | 1040 | 0.7920722 | 0.7763 | 0.03292322 | 0.7843525 | 0.02432858 | 0.7844684 | 0.03829388 |  |  | 1040 | 0.7261562 | 0.8182291 | 0.08242402 | 0.7728493 | 0.008187873 | 0.7729156 | 0.01640232 |  |  | 46860 | 0.7383845 | 0.8678712 | 0.01140874 | 0.7187595 | 0.003184986 | 0.7187431 | 0.004886029 |  |  | 4660 | 0.5482319 | 0.7035657 | 0.008341128 | 0.5620781 | 0.002717211 | 0.5620594 | 0.006068722
|  |  | 897 | 0.7316545 | 0.7133814 | 0.01154116 | 0.7384731 | 0.03675901 | 0.7382896 | 0.09705867 |  |  | 820.9999998 | 0.6643186 | 0.6351117 | 0.01698445 | 0.6423468 | 0.02124649 | 0.6423742 | 0.02410849 |  |  | 1045 | 0.7920722 | 0.7775916 | 0.0328584 | 0.785383 | 0.02423472 | 0.7854988 | 0.03814408 |  |  | 1045 | 0.7312006 | 0.8191722 | 0.08201546 | 0.7730456 | 0.008113921 | 0.7731106 | 0.01624361 |  |  | 47160 | 0.7383845 | 0.8678712 | 0.01140874 | 0.719068 | 0.003190283 | 0.7190516 | 0.004893474 |  |  | 4960 | 0.5504074 | 0.7035669 | 0.008341114 | 0.5625454 | 0.00271938 | 0.5625267 | 0.006072744
|  |  | 902.0000004 | 0.7334464 | 0.7150369 | 0.01153823 | 0.7400269 | 0.03682358 | 0.7398429 | 0.09725354 |  |  | 826.0000002 | 0.6652791 | 0.6368695 | 0.01700168 | 0.644078 | 0.02125978 | 0.6441062 | 0.02412311 |  |  | 1050 | 0.7920722 | 0.7788745 | 0.03279296 | 0.7864045 | 0.02414071 | 0.7865201 | 0.03799402 |  |  | 1050 | 0.7278377 | 0.8201062 | 0.08160708 | 0.7732381 | 0.008041477 | 0.7733018 | 0.01608804 |  |  | 47460 | 0.7339086 | 0.8678712 | 0.01140874 | 0.719376 | 0.003195587 | 0.7193598 | 0.00490093 |  |  | 5260 | 0.5525828 | 0.7035674 | 0.008341114 | 0.5630119 | 0.002721671 | 0.5629933 | 0.006076994
|  |  | 907.0000002 | 0.7352384 | 0.7166827 | 0.01153495 | 0.7415684 | 0.03688765 | 0.7413839 | 0.09744687 |  |  | 831 | 0.6681604 | 0.6386185 | 0.01701834 | 0.6457998 | 0.02127235 | 0.6458288 | 0.02413688 |  |  | 1055 | 0.7931512 | 0.7801486 | 0.03272692 | 0.7874171 | 0.02404655 | 0.7875326 | 0.03784374 |  |  | 1055 | 0.7328821 | 0.8210311 | 0.08119892 | 0.7734269 | 0.007970522 | 0.7734894 | 0.01593559 |  |  | 47760 | 0.7339086 | 0.8678712 | 0.01140874 | 0.7196837 | 0.003200898 | 0.7196675 | 0.004908396 |  |  | 5560 | 0.5591092 | 0.7035677 | 0.008341116 | 0.5634776 | 0.002724084 | 0.5634592 | 0.006081467
|  |  | 912 | 0.7379262 | 0.718319 | 0.01153133 | 0.7430977 | 0.03695124 | 0.7429128 | 0.09763867 |  |  | 835.9999998 | 0.6700813 | 0.6403586 | 0.01703443 | 0.6475121 | 0.02128419 | 0.6475419 | 0.02414983 |  |  | 1060 | 0.7942302 | 0.7814142 | 0.03266029 | 0.7884208 | 0.02395226 | 0.7885362 | 0.03769324 |  |  | 1060 | 0.7295192 | 0.8219469 | 0.08079102 | 0.7736121 | 0.007901037 | 0.7736734 | 0.01578621 |  |  | 48060 | 0.7383845 | 0.8678712 | 0.01140874 | 0.7199911 | 0.003206217 | 0.719975 | 0.004915872 |  |  | 5860 | 0.5569337 | 0.7035678 | 0.008341117 | 0.5639425 | 0.002726615 | 0.5639242 | 0.006086162
|  |  | 917.0000004 | 0.7397181 | 0.7199458 | 0.01152737 | 0.744615 | 0.03701433 | 0.7444297 | 0.09782896 |  |  | 841.0000002 | 0.6710418 | 0.64209 | 0.01704997 | 0.6492151 | 0.02129531 | 0.6492457 | 0.02416196 |  |  | 1065 | 0.7953092 | 0.7826711 | 0.03259308 | 0.7894158 | 0.02385784 | 0.789531 | 0.03754254 |  |  | 1065 | 0.7278377 | 0.8228538 | 0.0803834 | 0.7737937 | 0.007833003 | 0.7738539 | 0.01563986 |  |  | 48360 | 0.7383845 | 0.8678712 | 0.01140874 | 0.7202981 | 0.003211541 | 0.7202821 | 0.004923358 |  |  | 6160 | 0.5591092 | 0.7035678 | 0.008341117 | 0.5644067 | 0.002729263 | 0.5643885 | 0.006091074
|  |  | 922.0000002 | 0.7397181 | 0.7215632 | 0.01152308 | 0.7461203 | 0.03707694 | 0.7459347 | 0.09801774 |  |  | 846 | 0.6739232 | 0.6438126 | 0.01706495 | 0.6509088 | 0.02130572 | 0.6509401 | 0.02417328 |  |  | 1070 | 0.7942302 | 0.7839196 | 0.0325253 | 0.7904021 | 0.02376331 | 0.7905171 | 0.03739165 |  |  | 1070 | 0.7312006 | 0.8237519 | 0.07997611 | 0.7739719 | 0.007766401 | 0.7740309 | 0.01549651 |  |  | 48660 | 0.7406224 | 0.8678712 | 0.01140874 | 0.7206048 | 0.003216872 | 0.7205888 | 0.004930853 |  |  | 6460 | 0.5569337 | 0.7035678 | 0.008341118 | 0.56487 | 0.002732027 | 0.5648519 | 0.006096202
|  |  | 927 | 0.7415101 | 0.7231713 | 0.01151845 | 0.7476138 | 0.03713908 | 0.7474278 | 0.09820504 |  |  | 850.9999998 | 0.6758441 | 0.6455265 | 0.01707938 | 0.6525933 | 0.02131543 | 0.6526253 | 0.02418379 |  |  | 1075 | 0.7974672 | 0.7851596 | 0.03245697 | 0.7913798 | 0.02366868 | 0.7914947 | 0.0372406 |  |  | 1075 | 0.7312006 | 0.8246413 | 0.07956917 | 0.7741468 | 0.007701212 | 0.7742045 | 0.01535611 |  |  | 48960 | 0.7428604 | 0.8678712 | 0.01140874 | 0.7209111 | 0.00322221 | 0.7208952 | 0.004938358 |  |  | 6760 | 0.5591092 | 0.7035679 | 0.008341118 | 0.5653326 | 0.002734906 | 0.5653147 | 0.006101542
|  |  | 932.0000004 | 0.742406 | 0.72477 | 0.01151349 | 0.7490956 | 0.03720075 | 0.7489092 | 0.09839088 |  |  | 856.0000002 | 0.6768045 | 0.6472318 | 0.01709326 | 0.6542685 | 0.02132444 | 0.6543013 | 0.0241935 |  |  | 1080 | 0.7985463 | 0.7863912 | 0.03238809 | 0.792349 | 0.02357395 | 0.7924637 | 0.03708938 |  |  | 1080 | 0.7328821 | 0.8255219 | 0.07916262 | 0.7743182 | 0.007637417 | 0.7743749 | 0.01521864 |  |  | 49260 | 0.7383845 | 0.8678712 | 0.01140874 | 0.721217 | 0.003227553 | 0.7212012 | 0.004945871 |  |  | 7060 | 0.5634601 | 0.7035679 | 0.008341118 | 0.5657945 | 0.002737897 | 0.5657766 | 0.006107091
|  |  | 937.0000002 | 0.7450939 | 0.7263594 | 0.01150821 | 0.7505657 | 0.03726195 | 0.7503791 | 0.09857525 |  |  | 861 | 0.6787255 | 0.6489286 | 0.0171066 | 0.6559347 | 0.02133275 | 0.6559682 | 0.02420242 |  |  | 1085 | 0.7963882 | 0.7876144 | 0.03231867 | 0.7933097 | 0.02347914 | 0.7934242 | 0.03693803 |  |  | 1085 | 0.7295192 | 0.8263941 | 0.07875648 | 0.7744865 | 0.007574997 | 0.774542 | 0.01508405 |  |  | 49560 | 0.7406224 | 0.8678712 | 0.01140874 | 0.7215226 | 0.003232902 | 0.7215069 | 0.004953394 |  |  | 7360 | 0.5591092 | 0.7035679 | 0.008341118 | 0.5662555 | 0.002741 | 0.5662377 | 0.006112847
|  |  | 942 | 0.7450939 | 0.7279396 | 0.01150261 | 0.7520244 | 0.0373227 | 0.7518375 | 0.09875818 |  |  | 865.9999998 | 0.6796859 | 0.6506167 | 0.0171194 | 0.6575917 | 0.02134038 | 0.6576259 | 0.02421056 |  |  | 1090 | 0.7985463 | 0.7888294 | 0.03224872 | 0.7942621 | 0.02338425 | 0.7943764 | 0.03678655 |  |  | 1090 | 0.7312006 | 0.8272577 | 0.0783508 | 0.7746515 | 0.007513932 | 0.7747059 | 0.0149523 |  |  | 49860 | 0.7428604 | 0.8678712 | 0.01140874 | 0.7218279 | 0.003238256 | 0.7218122 | 0.004960924 |  |  | 7660 | 0.5612846 | 0.7035679 | 0.008341118 | 0.5667158 | 0.002744211 | 0.5666981 | 0.006118807
|  |  | 947.0000004 | 0.7468858 | 0.7295107 | 0.01149669 | 0.7534716 | 0.03738299 | 0.7532845 | 0.09893969 |  |  | 871.0000002 | 0.6835277 | 0.6522964 | 0.01713166 | 0.6592397 | 0.02134733 | 0.6592746 | 0.02421792 |  |  | 1095 | 0.7974672 | 0.7900362 | 0.03217827 | 0.7952061 | 0.02328929 | 0.7953202 | 0.03663496 |  |  | 1095 | 0.7328821 | 0.8281129 | 0.07794559 | 0.7748134 | 0.007454204 | 0.7748667 | 0.01482336 |  |  | 50160 | 0.7428604 | 0.8678712 | 0.01140874 | 0.7221328 | 0.003243616 | 0.7221172 | 0.004968463 |  |  | 7960 | 0.5591092 | 0.7035679 | 0.008341118 | 0.5671753 | 0.002747531 | 0.5671578 | 0.006124968
|  |  | 952.0000002 | 0.7477818 | 0.7310727 | 0.01149046 | 0.7549076 | 0.03744284 | 0.7547203 | 0.09911978 |  |  | 876 | 0.6844882 | 0.6539676 | 0.0171434 | 0.6608787 | 0.02135361 | 0.6609143 | 0.02422451 |  |  | 1100 | 0.7985463 | 0.7912347 | 0.0321073 | 0.7961419 | 0.02319427 | 0.7962558 | 0.03648327 |  |  | 1100 | 0.7312006 | 0.8289597 | 0.0775409 | 0.7749723 | 0.007395794 | 0.7750244 | 0.01469719 |  |  | 50460 | 0.7473363 | 0.8678712 | 0.01140874 | 0.7224374 | 0.003248981 | 0.7224218 | 0.00497601 |  |  | 8260 | 0.5612846 | 0.7035679 | 0.008341118 | 0.5676341 | 0.002750958 | 0.5676166 | 0.006131327
|  |  | 957 | 0.7495737 | 0.7326256 | 0.01148392 | 0.7563324 | 0.03750224 | 0.7561449 | 0.09929846 |  |  | 880.9999998 | 0.6864091 | 0.6556305 | 0.01715461 | 0.6625087 | 0.02135923 | 0.6625451 | 0.02423035 |  |  | 1105 | 0.8007043 | 0.7924252 | 0.03203584 | 0.7970696 | 0.02309921 | 0.7971833 | 0.03633149 |  |  | 1105 | 0.7312006 | 0.8297983 | 0.07713674 | 0.7751281 | 0.007338681 | 0.7751792 | 0.01457375 |  |  | 50760 | 0.7428604 | 0.8678712 | 0.01140874 | 0.7227416 | 0.003254352 | 0.7227261 | 0.004983565 |  |  | 8560 | 0.5612846 | 0.7035679 | 0.008341118 | 0.568092 | 0.002754489 | 0.5680747 | 0.00613788
|  |  | 962.0000004 | 0.7513656 | 0.7341695 | 0.01147707 | 0.7577462 | 0.0375612 | 0.7575585 | 0.09947577 |  |  | 886.0000002 | 0.68833 | 0.6572849 | 0.0171653 | 0.6641299 | 0.02136418 | 0.664167 | 0.02423543 |  |  | 1110 | 0.8007043 | 0.7936076 | 0.0319639 | 0.7979891 | 0.0230041 | 0.7981026 | 0.03617965 |  |  | 1110 | 0.7312006 | 0.8306288 | 0.07673314 | 0.775281 | 0.007282847 | 0.775331 | 0.014453 |  |  | 51060 | 0.7428604 | 0.8678712 | 0.01140874 | 0.7230454 | 0.003259727 | 0.72303 | 0.004991126 |  |  | 8860 | 0.5656355 | 0.7035679 | 0.008341118 | 0.5685492 | 0.002758123 | 0.568532 | 0.006144627
|  |  | 967.0000002 | 0.7531575 | 0.7357045 | 0.01146992 | 0.7591489 | 0.03761973 | 0.7589611 | 0.0996517 |  |  | 891 | 0.6912114 | 0.6589311 | 0.01717547 | 0.6657422 | 0.02136849 | 0.66578 | 0.02423977 |  |  | 1115 | 0.7996253 | 0.7947819 | 0.03189148 | 0.7989007 | 0.02290896 | 0.799014 | 0.03602774 |  |  | 1115 | 0.7328821 | 0.8314511 | 0.07633014 | 0.775431 | 0.007228273 | 0.77548 | 0.01433489 |  |  | 51360 | 0.7406224 | 0.8678712 | 0.01140874 | 0.7233489 | 0.003265106 | 0.7233336 | 0.004998695 |  |  | 9160 | 0.567811 | 0.7035679 | 0.008341118 | 0.5690057 | 0.002761859 | 0.5689885 | 0.006151563
|  |  | 972 | 0.7531575 | 0.7372306 | 0.01146247 | 0.7605408 | 0.03767783 | 0.7603529 | 0.09982626 |  |  | 895.9999998 | 0.6921719 | 0.6605689 | 0.01718513 | 0.6673457 | 0.02137214 | 0.6673842 | 0.02424337 |  |  | 1120 | 0.8007043 | 0.7959484 | 0.0318186 | 0.7998042 | 0.0228138 | 0.7999173 | 0.0358758 |  |  | 1120 | 0.7328821 | 0.8322655 | 0.07592776 | 0.7755782 | 0.007174939 | 0.7756261 | 0.01421941 |  |  | 51660 | 0.7450983 | 0.8678712 | 0.01140874 | 0.7236521 | 0.003270491 | 0.7236369 | 0.005006271 |  |  | 9460 | 0.5699864 | 0.7035679 | 0.008341118 | 0.5694613 | 0.002765695 | 0.5694443 | 0.006158686
|  |  | 977.0000004 | 0.7549494 | 0.7387479 | 0.01145472 | 0.761922 | 0.03773551 | 0.7617339 | 0.09999949 |  |  | 901.0000002 | 0.6931323 | 0.6621986 | 0.01719428 | 0.6689405 | 0.02137516 | 0.6689797 | 0.02424624 |  |  | 1125 | 0.8028623 | 0.7971069 | 0.03174526 | 0.8006999 | 0.02271862 | 0.8008128 | 0.03572382 |  |  | 1125 | 0.7312006 | 0.8330719 | 0.07552603 | 0.7757226 | 0.007122825 | 0.7757695 | 0.0141065 |  |  | 51960 | 0.7450983 | 0.8678712 | 0.01140874 | 0.7239549 | 0.003275879 | 0.7239397 | 0.005013854 |  |  | 9760 | 0.5721619 | 0.7035679 | 0.008341118 | 0.5699163 | 0.00276963 | 0.5698993 | 0.006165992
|  |  | 982.0000002 | 0.7567413 | 0.7402563 | 0.01144669 | 0.7632925 | 0.03779277 | 0.7631043 | 0.1001714 |  |  | 906 | 0.6940928 | 0.66382 | 0.01720293 | 0.6705267 | 0.02137755 | 0.6705664 | 0.02424838 |  |  | 1130 | 0.8017833 | 0.7982576 | 0.03167147 | 0.8015878 | 0.02262343 | 0.8017005 | 0.03557182 |  |  | 1130 | 0.7328821 | 0.8338704 | 0.07512497 | 0.7758643 | 0.007071914 | 0.7759102 | 0.01399612 |  |  | 52260 | 0.7450983 | 0.8678712 | 0.01140874 | 0.7242574 | 0.003281272 | 0.7242423 | 0.005021442 |  |  | 10060 | 0.5721619 | 0.7035679 | 0.008341118 | 0.5703704 | 0.002773661 | 0.5703536 | 0.00617348
|  |  | 987 | 0.7576373 | 0.7417561 | 0.01143836 | 0.7646524 | 0.03784962 | 0.7644642 | 0.1003419 |  |  | 910.9999998 | 0.6969741 | 0.6654333 | 0.01721108 | 0.6721041 | 0.02137931 | 0.6721446 | 0.02424981 |  |  | 1135 | 0.8060994 | 0.7994005 | 0.03159725 | 0.802468 | 0.02252824 | 0.8025804 | 0.03541982 |  |  | 1135 | 0.7312006 | 0.8346612 | 0.07472461 | 0.7760033 | 0.007022185 | 0.7760482 | 0.01388825 |  |  | 52560 | 0.7450983 | 0.8678712 | 0.01140874 | 0.7245595 | 0.003286668 | 0.7245445 | 0.005029037 |  |  | 10360 | 0.5699864 | 0.7035679 | 0.008341118 | 0.5708238 | 0.002777789 | 0.5708071 | 0.006181146
|  |  | 992.0000004 | 0.7594292 | 0.7432471 | 0.01142976 | 0.7660019 | 0.03790606 | 0.7658136 | 0.1005112 |  |  | 916.0000002 | 0.6988951 | 0.6670385 | 0.01721873 | 0.673673 | 0.02138045 | 0.6737141 | 0.02425053 |  |  | 1140 | 0.8039413 | 0.8005356 | 0.0315226 | 0.8033404 | 0.02243306 | 0.8034526 | 0.03526782 |  |  | 1140 | 0.7328821 | 0.8354443 | 0.07432497 | 0.7761397 | 0.00697362 | 0.7761837 | 0.01378283 |  |  | 52860 | 0.7406224 | 0.8678712 | 0.01140874 | 0.7248613 | 0.003292069 | 0.7248463 | 0.005036638 |  |  | 10660 | 0.5699864 | 0.7035679 | 0.008341118 | 0.5712764 | 0.00278201 | 0.5712598 | 0.006188988
|  |  | 997.0000002 | 0.7603252 | 0.7447295 | 0.01142087 | 0.767341 | 0.03796209 | 0.7671527 | 0.1006792 |  |  | 921 | 0.6998555 | 0.6686357 | 0.01722589 | 0.6752333 | 0.02138097 | 0.6752751 | 0.02425055 |  |  | 1145 | 0.8060994 | 0.8016631 | 0.03144754 | 0.8042053 | 0.02233789 | 0.8043172 | 0.03511583 |  |  | 1145 | 0.7312006 | 0.8362197 | 0.07392608 | 0.7762736 | 0.006926199 | 0.7763166 | 0.01367983 |  |  | 53160 | 0.7406224 | 0.8678712 | 0.01140874 | 0.7251628 | 0.003297473 | 0.7251479 | 0.005044245 |  |  | 10960 | 0.5721619 | 0.7035679 | 0.008341118 | 0.5717283 | 0.002786323 | 0.5717118 | 0.006197003
|  |  | 1002 | 0.7621171 | 0.7462034 | 0.0114117 | 0.7686699 | 0.03801772 | 0.7684816 | 0.1008458 |  |  | 925.9999998 | 0.7017764 | 0.6702248 | 0.01723257 | 0.6767852 | 0.02138089 | 0.6768275 | 0.02424988 |  |  | 1150 | 0.8050204 | 0.8027829 | 0.03137206 | 0.8050626 | 0.02224275 | 0.8051743 | 0.03496388 |  |  | 1150 | 0.7345636 | 0.8369876 | 0.07352796 | 0.776405 | 0.006879903 | 0.776447 | 0.01357922 |  |  | 53460 | 0.7450983 | 0.8678712 | 0.01140874 | 0.7254638 | 0.00330288 | 0.725449 | 0.005051856 |  |  | 11260 | 0.5743373 | 0.7035679 | 0.008341118 | 0.5721794 | 0.002790728 | 0.572163 | 0.006205188
|  |  | 1007 | 0.763909 | 0.7476687 | 0.01140226 | 0.7699886 | 0.03807296 | 0.7698003 | 0.1010112 |  |  | 931.0000002 | 0.7017764 | 0.671806 | 0.01723876 | 0.6783285 | 0.02138021 | 0.6783715 | 0.02424851 |  |  | 1155 | 0.8060994 | 0.8038952 | 0.03129618 | 0.8059125 | 0.02214763 | 0.8060239 | 0.03481197 |  |  | 1155 | 0.7312006 | 0.837748 | 0.07313064 | 0.7765339 | 0.006834713 | 0.776575 | 0.01348095 |  |  | 53760 | 0.7495742 | 0.8678712 | 0.01140874 | 0.7257646 | 0.003308291 | 0.7257498 | 0.005059473 |  |  | 11560 | 0.5699864 | 0.7035679 | 0.008341118 | 0.5726298 | 0.002795222 | 0.5726135 | 0.006213541
|  |  | 1012 | 0.764805 | 0.7491255 | 0.01139255 | 0.7712972 | 0.03812781 | 0.771109 | 0.1011754 |  |  | 936 | 0.7056183 | 0.6733792 | 0.01724447 | 0.6798635 | 0.02137893 | 0.6799071 | 0.02424647 |  |  | 1160 | 0.8060994 | 0.8049999 | 0.03121992 | 0.8067549 | 0.02205256 | 0.8068661 | 0.03466011 |  |  | 1160 | 0.7345636 | 0.838501 | 0.07273413 | 0.7766604 | 0.00679061 | 0.7767006 | 0.01338499 |  |  | 54060 | 0.7473363 | 0.8678712 | 0.01140874 | 0.726065 | 0.003313705 | 0.7260503 | 0.005067095 |  |  | 11860 | 0.5721619 | 0.7035679 | 0.008341118 | 0.5730794 | 0.002799804 | 0.5730632 | 0.006222058
|  |  | 1017 | 0.7657009 | 0.7505739 | 0.01138257 | 0.7725958 | 0.03818227 | 0.7724077 | 0.1013383 |  |  | 940.9999998 | 0.7056183 | 0.6749445 | 0.01724971 | 0.6813901 | 0.02137707 | 0.6814343 | 0.02424376 |  |  | 1165 | 0.8071784 | 0.8060971 | 0.03114327 | 0.80759 | 0.02195752 | 0.8077009 | 0.03450832 |  |  | 1165 | 0.7345636 | 0.8392467 | 0.07233846 | 0.7767846 | 0.006747576 | 0.7768238 | 0.0132913 |  |  | 54360 | 0.7473363 | 0.8678712 | 0.01140874 | 0.7263651 | 0.003319121 | 0.7263504 | 0.005074722 |  |  | 12160 | 0.5721619 | 0.7035679 | 0.008341118 | 0.5735282 | 0.002804472 | 0.5735121 | 0.006230737
|  |  | 1022 | 0.7683888 | 0.7520139 | 0.01137232 | 0.7738846 | 0.03823634 | 0.7736965 | 0.1014999 |  |  | 946.0000002 | 0.7084996 | 0.676502 | 0.01725448 | 0.6829084 | 0.02137462 | 0.6829533 | 0.02424038 |  |  | 1170 | 0.8071784 | 0.8071869 | 0.03106625 | 0.8084178 | 0.02186254 | 0.8085285 | 0.0343566 |  |  | 1170 | 0.7362451 | 0.8399851 | 0.07194365 | 0.7769064 | 0.00670559 | 0.7769447 | 0.01319983 |  |  | 54660 | 0.7450983 | 0.8678712 | 0.01140874 | 0.7266648 | 0.003324541 | 0.7266502 | 0.005082352 |  |  | 12460 | 0.5743373 | 0.7035679 | 0.008341118 | 0.5739763 | 0.002809226 | 0.5739603 | 0.006239576
|  |  | 1027 | 0.7683888 | 0.7534455 | 0.01136182 | 0.7751635 | 0.03829004 | 0.7749756 | 0.1016604 |  |  | 951 | 0.7084996 | 0.6780517 | 0.01725878 | 0.6844185 | 0.02137159 | 0.6844639 | 0.02423634 |  |  | 1175 | 0.8082574 | 0.8082693 | 0.03098887 | 0.8092384 | 0.02176762 | 0.8093488 | 0.03420496 |  |  | 1175 | 0.7345636 | 0.8407163 | 0.07154973 | 0.777026 | 0.006664635 | 0.7770634 | 0.01311056 |  |  | 54960 | 0.7540501 | 0.8678712 | 0.01140874 | 0.7269642 | 0.003329963 | 0.7269497 | 0.005089988 |  |  | 12760 | 0.5808637 | 0.7035679 | 0.008341118 | 0.5744237 | 0.002814062 | 0.5744078 | 0.006248572
|  |  | 1032 | 0.7701807 | 0.7548689 | 0.01135106 | 0.7764328 | 0.03834336 | 0.776245 | 0.1018196 |  |  | 955.9999998 | 0.711381 | 0.6795936 | 0.01726263 | 0.6859203 | 0.021368 | 0.6859663 | 0.02423165 |  |  | 1180 | 0.8071784 | 0.8093444 | 0.03091113 | 0.8100518 | 0.02167276 | 0.810162 | 0.03405342 |  |  | 1180 | 0.7345636 | 0.8414404 | 0.07115671 | 0.7771434 | 0.006624693 | 0.7771799 | 0.01302344 |  |  | 55260 | 0.7450983 | 0.8678712 | 0.01140874 | 0.7272632 | 0.003335388 | 0.7272488 | 0.005097627 |  |  | 13060 | 0.5786882 | 0.7035679 | 0.008341118 | 0.5748703 | 0.002818981 | 0.5748545 | 0.006257721
|  |  | 1037 | 0.7701807 | 0.756284 | 0.01134004 | 0.7776924 | 0.03839632 | 0.7775047 | 0.1019776 |  |  | 961.0000002 | 0.7133019 | 0.6811278 | 0.01726601 | 0.6874139 | 0.02136384 | 0.6874605 | 0.02422631 |  |  | 1185 | 0.8082574 | 0.8104122 | 0.03083304 | 0.8108582 | 0.02157797 | 0.8109681 | 0.03390199 |  |  | 1185 | 0.7362451 | 0.8421575 | 0.07076461 | 0.7772586 | 0.006585743 | 0.7772943 | 0.01293844 |  |  | 55560 | 0.7473363 | 0.8678712 | 0.01140874 | 0.7275619 | 0.003340815 | 0.7275475 | 0.00510527 |  |  | 13360 | 0.5808637 | 0.7035679 | 0.008341118 | 0.5753162 | 0.00282398 | 0.5753004 | 0.006267022
|  |  | 1042 | 0.7719726 | 0.757691 | 0.01132878 | 0.7789425 | 0.0384489 | 0.778755 | 0.1021345 |  |  | 966 | 0.7152228 | 0.6826542 | 0.01726894 | 0.6888995 | 0.02135912 | 0.6889466 | 0.02422033 |  |  | 1190 | 0.8114945 | 0.8114728 | 0.03075461 | 0.8116575 | 0.02148326 | 0.8117671 | 0.03375068 |  |  | 1190 | 0.7345636 | 0.8428675 | 0.07037345 | 0.7773716 | 0.006547768 | 0.7774065 | 0.01285552 |  |  | 55860 | 0.7495742 | 0.8678712 | 0.01140874 | 0.7278602 | 0.003346244 | 0.727846 | 0.005112916 |  |  | 13660 | 0.5765128 | 0.7035679 | 0.008341118 | 0.5757613 | 0.002829059 | 0.5757456 | 0.006276472
|  |  | 1047 | 0.7737645 | 0.7590897 | 0.01131726 | 0.7801832 | 0.03850113 | 0.7799959 | 0.1022901 |  |  | 970.9999998 | 0.7142624 | 0.6841731 | 0.01727142 | 0.6903769 | 0.02135385 | 0.6904246 | 0.02421373 |  |  | 1195 | 0.8071784 | 0.8125262 | 0.03067586 | 0.8124498 | 0.02138864 | 0.8125592 | 0.03359949 |  |  | 1195 | 0.7379266 | 0.8435706 | 0.06998326 | 0.7774826 | 0.00651075 | 0.7775166 | 0.01277464 |  |  | 56160 | 0.7450983 | 0.8678712 | 0.01140874 | 0.7281582 | 0.003351675 | 0.728144 | 0.005120566 |  |  | 13960 | 0.5786882 | 0.7035679 | 0.008341118 | 0.5762056 | 0.002834215 | 0.5761901 | 0.006286068
|  |  | 1052 | 0.7746605 | 0.7604804 | 0.0113055 | 0.7814145 | 0.03855299 | 0.7812274 | 0.1024446 |  |  | 976.0000002 | 0.7181042 | 0.6856843 | 0.01727346 | 0.6918463 | 0.02134803 | 0.6918946 | 0.0242065 |  |  | 1200 | 0.8114945 | 0.8135725 | 0.03059678 | 0.8132353 | 0.0212941 | 0.8133443 | 0.03344843 |  |  | 1200 | 0.7379266 | 0.8442669 | 0.06959404 | 0.7775915 | 0.00647467 | 0.7776247 | 0.01269576 |  |  | 56460 | 0.7495742 | 0.8678712 | 0.01140874 | 0.7284559 | 0.003357108 | 0.7284418 | 0.005128219 |  |  | 14260 | 0.5808637 | 0.7035679 | 0.008341118 | 0.5766493 | 0.002839447 | 0.5766338 | 0.006295808
|  |  | 1057 | 0.7773484 | 0.7618631 | 0.0112935 | 0.7826366 | 0.0386045 | 0.7824497 | 0.1025979 |  |  | 981 | 0.7190647 | 0.6871879 | 0.01727505 | 0.6933077 | 0.02134168 | 0.6933565 | 0.02419865 |  |  | 1205 | 0.8093364 | 0.8146116 | 0.03051738 | 0.8140139 | 0.02119966 | 0.8141227 | 0.03329753 |  |  | 1205 | 0.7345636 | 0.8449564 | 0.06920583 | 0.7776985 | 0.00643951 | 0.7777308 | 0.01261885 |  |  | 56760 | 0.7495742 | 0.8678712 | 0.01140874 | 0.7287532 | 0.003362543 | 0.7287392 | 0.005135875 |  |  | 14560 | 0.5786882 | 0.7035679 | 0.008341118 | 0.5770921 | 0.002844755 | 0.5770768 | 0.006305689
|  |  | 1062 | 0.7773484 | 0.7632377 | 0.01128127 | 0.7838495 | 0.03865566 | 0.7836628 | 0.1027501 |  |  | 985.9999998 | 0.7200251 | 0.688684 | 0.01727621 | 0.6947611 | 0.02133479 | 0.6948105 | 0.02419019 |  |  | 1210 | 0.8104154 | 0.8156438 | 0.03043768 | 0.8147857 | 0.02110533 | 0.8148942 | 0.03314677 |  |  | 1210 | 0.7312006 | 0.8456392 | 0.06881863 | 0.7778035 | 0.006405251 | 0.777835 | 0.01254387 |  |  | 57060 | 0.7518122 | 0.8678712 | 0.01140874 | 0.7290502 | 0.003367979 | 0.7290362 | 0.005143533 |  |  | 14860 | 0.5808637 | 0.7035679 | 0.008341118 | 0.5775343 | 0.002850135 | 0.577519 | 0.006315709
|  |  | 1067 | 0.7782443 | 0.7646044 | 0.01126879 | 0.7850533 | 0.03870647 | 0.7848669 | 0.1029012 |  |  | 991.0000002 | 0.721946 | 0.6901727 | 0.01727693 | 0.6962067 | 0.02132737 | 0.6962566 | 0.02418112 |  |  | 1215 | 0.8104154 | 0.8166689 | 0.03035768 | 0.8155507 | 0.0210111 | 0.815659 | 0.03299619 |  |  | 1215 | 0.7362451 | 0.8463154 | 0.06843247 | 0.7779065 | 0.006371878 | 0.7779373 | 0.01247079 |  |  | 57360 | 0.7495742 | 0.8678712 | 0.01140874 | 0.7293469 | 0.003373417 | 0.7293329 | 0.005151194 |  |  | 15160 | 0.58739 | 0.7035679 | 0.008341118 | 0.5779757 | 0.002855588 | 0.5779605 | 0.006325865
|  |  | 1072 | 0.7791403 | 0.7659632 | 0.01125609 | 0.7862481 | 0.03875694 | 0.786062 | 0.1030511 |  |  | 996 | 0.7238669 | 0.6916538 | 0.01727723 | 0.6976444 | 0.02131942 | 0.6976948 | 0.02417146 |  |  | 1220 | 0.8125735 | 0.8176871 | 0.03027739 | 0.8163091 | 0.02091699 | 0.8164171 | 0.03284578 |  |  | 1220 | 0.7362451 | 0.8469849 | 0.06804736 | 0.7780077 | 0.00633937 | 0.7780376 | 0.01239956 |  |  | 57660 | 0.7473363 | 0.8678712 | 0.01140874 | 0.7296432 | 0.003378856 | 0.7296293 | 0.005158858 |  |  | 15460 | 0.58739 | 0.7035679 | 0.008341118 | 0.5784163 | 0.002861112 | 0.5784013 | 0.006336155
|  |  | 1077 | 0.7809322 | 0.7673141 | 0.01124315 | 0.787434 | 0.03880707 | 0.7872481 | 0.1031999 |  |  | 1001 | 0.7248274 | 0.6931276 | 0.0172771 | 0.6990742 | 0.02131096 | 0.6991252 | 0.02416121 |  |  | 1225 | 0.8114945 | 0.8186984 | 0.03019682 | 0.8170609 | 0.02082299 | 0.8171686 | 0.03269555 |  |  | 1225 | 0.7412895 | 0.8476479 | 0.06766332 | 0.778107 | 0.006307712 | 0.7781362 | 0.01233016 |  |  | 57960 | 0.7495742 | 0.8678712 | 0.01140874 | 0.7299392 | 0.003384296 | 0.7299254 | 0.005166523 |  |  | 15760 | 0.5786882 | 0.7035679 | 0.008341118 | 0.5788562 | 0.002866705 | 0.5788413 | 0.006346575
|  |  | 1082 | 0.7827241 | 0.7686572 | 0.01122999 | 0.788611 | 0.03885686 | 0.7884255 | 0.1033476 |  |  | 1006 | 0.7267483 | 0.6945939 | 0.01727655 | 0.7004963 | 0.02130199 | 0.7005478 | 0.02415037 |  |  | 1230 | 0.8125735 | 0.8197029 | 0.03011597 | 0.8178062 | 0.02072913 | 0.8179135 | 0.03254551 |  |  | 1230 | 0.7362451 | 0.8483045 | 0.06728036 | 0.7782045 | 0.006276885 | 0.7782329 | 0.01226254 |  |  | 58260 | 0.7473363 | 0.8678712 | 0.01140874 | 0.7302348 | 0.003389738 | 0.7302211 | 0.00517419 |  |  | 16060 | 0.5852146 | 0.7035679 | 0.008341118 | 0.5792954 | 0.002872366 | 0.5792806 | 0.006357125
|  |  | 1087 | 0.7836201 | 0.7699925 | 0.01121661 | 0.7897793 | 0.03890632 | 0.789594 | 0.1034942 |  |  | 1011 | 0.7277088 | 0.6960529 | 0.01727558 | 0.7019107 | 0.02129252 | 0.7019627 | 0.02413895 |  |  | 1235 | 0.8158105 | 0.8207006 | 0.03003485 | 0.8185449 | 0.02063539 | 0.818652 | 0.03239568 |  |  | 1235 | 0.7379266 | 0.8489547 | 0.0668985 | 0.7783002 | 0.006246872 | 0.7783279 | 0.01219667 |  |  | 58560 | 0.7518122 | 0.8678712 | 0.01140874 | 0.7305301 | 0.00339518 | 0.7305164 | 0.005181859 |  |  | 16360 | 0.5852146 | 0.7035679 | 0.008341118 | 0.5797339 | 0.002878093 | 0.5797191 | 0.006367801
|  |  | 1092 | 0.784516 | 0.7713201 | 0.01120301 | 0.7909389 | 0.03895544 | 0.790754 | 0.1036397 |  |  | 1016 | 0.7286692 | 0.6975047 | 0.0172742 | 0.7033173 | 0.02128254 | 0.7033699 | 0.02412696 |  |  | 1240 | 0.8136525 | 0.8216915 | 0.02995347 | 0.8192772 | 0.02054179 | 0.819384 | 0.03224605 |  |  | 1240 | 0.7362451 | 0.8495985 | 0.06651776 | 0.7783942 | 0.006217657 | 0.7784212 | 0.01213252 |  |  | 58860 | 0.7518122 | 0.8678712 | 0.01140874 | 0.730825 | 0.003400623 | 0.7308114 | 0.00518953 |  |  | 16660 | 0.58739 | 0.7035679 | 0.008341118 | 0.5801716 | 0.002883886 | 0.5801569 | 0.006378601
|  |  | 1097 | 0.7872039 | 0.77264 | 0.01118919 | 0.7920899 | 0.03900424 | 0.7919053 | 0.1037842 |  |  | 1021 | 0.7305901 | 0.6989491 | 0.01727241 | 0.7047163 | 0.02127207 | 0.7047694 | 0.02411441 |  |  | 1245 | 0.8125735 | 0.8226756 | 0.02987184 | 0.8200032 | 0.02044833 | 0.8201096 | 0.03209664 |  |  | 1245 | 0.7379266 | 0.8502361 | 0.06613815 | 0.7784865 | 0.006189222 | 0.7785127 | 0.01207005 |  |  | 59160 | 0.756288 | 0.8678712 | 0.01140874 | 0.7311197 | 0.003406066 | 0.7311061 | 0.005197201 |  |  | 16960 | 0.58739 | 0.7035679 | 0.008341118 | 0.5806085 | 0.002889743 | 0.580594 | 0.006389522
|  |  | 1102 | 0.7889958 | 0.7739522 | 0.01117516 | 0.7932323 | 0.03905272 | 0.7930482 | 0.1039276 |  |  | 1026 | 0.7315506 | 0.7003863 | 0.01727021 | 0.7061077 | 0.02126111 | 0.7061613 | 0.0241013 |  |  | 1250 | 0.8158105 | 0.8236532 | 0.02978997 | 0.8207228 | 0.02035502 | 0.8208289 | 0.03194746 |  |  | 1250 | 0.7345636 | 0.8508674 | 0.06575968 | 0.7785771 | 0.00616155 | 0.7786026 | 0.01200922 |  |  | 59460 | 0.7540501 | 0.8678712 | 0.01140874 | 0.7314139 | 0.00341151 | 0.7314005 | 0.005204874 |  |  | 17260 | 0.58739 | 0.7035679 | 0.008341118 | 0.5810448 | 0.002895662 | 0.5810303 | 0.006400563
|  |  | 1107 | 0.7880999 | 0.7752569 | 0.01116091 | 0.7943663 | 0.03910088 | 0.7941826 | 0.1040699 |  |  | 1031 | 0.734432 | 0.7018164 | 0.01726761 | 0.7074916 | 0.02124967 | 0.7075456 | 0.02408763 |  |  | 1255 | 0.8147315 | 0.8246241 | 0.02970785 | 0.8214361 | 0.02026187 | 0.8215419 | 0.03179851 |  |  | 1255 | 0.7345636 | 0.8514926 | 0.06538237 | 0.7786661 | 0.006134625 | 0.7786909 | 0.01195001 |  |  | 59760 | 0.7450983 | 0.8678712 | 0.01140874 | 0.7317079 | 0.003416954 | 0.7316945 | 0.005212548 |  |  | 17560 | 0.5895654 | 0.7035679 | 0.008341118 | 0.5814803 | 0.002901643 | 0.5814659 | 0.00641172
|  |  | 1112 | 0.7889958 | 0.776554 | 0.01114646 | 0.795492 | 0.03914872 | 0.7953086 | 0.1042112 |  |  | 1036 | 0.7353924 | 0.7032392 | 0.01726462 | 0.7088679 | 0.02123775 | 0.7089224 | 0.02407342 |  |  | 1260 | 0.8158105 | 0.8255884 | 0.02962551 | 0.8221432 | 0.02016887 | 0.8222487 | 0.0316498 |  |  | 1260 | 0.7345636 | 0.8521118 | 0.06500623 | 0.7787535 | 0.006108432 | 0.7787776 | 0.01189237 |  |  | 60060 | 0.7540501 | 0.8678712 | 0.01140874 | 0.7320015 | 0.003422398 | 0.7319882 | 0.005220222 |  |  | 17860 | 0.58739 | 0.7035679 | 0.008341118 | 0.5819151 | 0.002907684 | 0.5819008 | 0.006422992
|  |  | 1117 | 0.7907877 | 0.7778436 | 0.0111318 | 0.7966094 | 0.03919625 | 0.7964264 | 0.1043515 |  |  | 1041 | 0.7373133 | 0.704655 | 0.01726123 | 0.7102367 | 0.02122535 | 0.7102917 | 0.02405867 |  |  | 1265 | 0.8168895 | 0.8265462 | 0.02954293 | 0.8228441 | 0.02007603 | 0.8229493 | 0.03150134 |  |  | 1265 | 0.7379266 | 0.8527248 | 0.06463128 | 0.7788393 | 0.006082952 | 0.7788627 | 0.01183627 |  |  | 60360 | 0.7540501 | 0.8678712 | 0.01140874 | 0.7322948 | 0.003427843 | 0.7322815 | 0.005227897 |  |  | 18160 | 0.5852146 | 0.7035679 | 0.008341118 | 0.5823492 | 0.002913785 | 0.582335 | 0.006434376
|  |  | 1122 | 0.7907877 | 0.7791258 | 0.01111694 | 0.7977185 | 0.03924346 | 0.797536 | 0.1044907 |  |  | 1046 | 0.7382738 | 0.7060636 | 0.01725745 | 0.7115981 | 0.02121249 | 0.7116535 | 0.02404338 |  |  | 1270 | 0.8168895 | 0.8274975 | 0.02946014 | 0.823539 | 0.01998336 | 0.8236439 | 0.03135313 |  |  | 1270 | 0.7379266 | 0.853332 | 0.06425753 | 0.7789236 | 0.006058172 | 0.7789463 | 0.01178169 |  |  | 60660 | 0.758526 | 0.8678712 | 0.01140874 | 0.7325877 | 0.003433287 | 0.7325745 | 0.005235572 |  |  | 18460 | 0.5939163 | 0.7035679 | 0.008341118 | 0.5827825 | 0.002919942 | 0.5827684 | 0.00644587
|  |  | 1127 | 0.7916837 | 0.7804005 | 0.01110188 | 0.7988195 | 0.03929037 | 0.7986374 | 0.1046289 |  |  | 1051 | 0.7401947 | 0.7074652 | 0.01725328 | 0.7129521 | 0.02119917 | 0.713008 | 0.02402756 |  |  | 1275 | 0.8190476 | 0.8284424 | 0.02937715 | 0.8242278 | 0.01989086 | 0.8243323 | 0.0312052 |  |  | 1275 | 0.7362451 | 0.8539331 | 0.063885 | 0.7790063 | 0.006034074 | 0.7790284 | 0.01172859 |  |  | 60960 | 0.7518122 | 0.8678712 | 0.01140874 | 0.7328803 | 0.003438731 | 0.7328672 | 0.005243248 |  |  | 18760 | 0.5917409 | 0.7035679 | 0.008341118 | 0.5832151 | 0.002926156 | 0.5832011 | 0.006457472
|  |  | 1132 | 0.7943716 | 0.7816679 | 0.01108662 | 0.7999124 | 0.03933698 | 0.7997308 | 0.1047661 |  |  | 1056 | 0.7401947 | 0.7088598 | 0.01724873 | 0.7142987 | 0.0211854 | 0.7143551 | 0.02401123 |  |  | 1280 | 0.8168895 | 0.8293809 | 0.02929394 | 0.8249106 | 0.01979853 | 0.8250148 | 0.03105753 |  |  | 1280 | 0.739608 | 0.8545285 | 0.06351368 | 0.7790876 | 0.006010643 | 0.779109 | 0.01167693 |  |  | 61260 | 0.7518122 | 0.8678712 | 0.01140874 | 0.7331726 | 0.003444175 | 0.7331595 | 0.005250923 |  |  | 19060 | 0.5917409 | 0.7035679 | 0.008341118 | 0.583647 | 0.002932426 | 0.5836331 | 0.00646918
|  |  | 1137 | 0.7961635 | 0.7829279 | 0.01107117 | 0.8009974 | 0.03938328 | 0.8008162 | 0.1049024 |  |  | 1061 | 0.7411552 | 0.7102475 | 0.01724381 | 0.715638 | 0.02117117 | 0.7156948 | 0.02399437 |  |  | 1285 | 0.8179686 | 0.830313 | 0.02921054 | 0.8255874 | 0.01970639 | 0.8256913 | 0.03091014 |  |  | 1285 | 0.7379266 | 0.855118 | 0.06314361 | 0.7791675 | 0.005987865 | 0.7791882 | 0.01162668 |  |  | 61560 | 0.758526 | 0.8678712 | 0.01140874 | 0.7334645 | 0.003449619 | 0.7334515 | 0.005258598 |  |  | 19360 | 0.5939163 | 0.7035679 | 0.008341118 | 0.5840781 | 0.002938749 | 0.5840643 | 0.00648099
|  |  | 1142 | 0.7961635 | 0.7841806 | 0.01105553 | 0.8020744 | 0.03942929 | 0.8018938 | 0.1050376 |  |  | 1066 | 0.7440365 | 0.7116282 | 0.0172385 | 0.71697 | 0.02115649 | 0.7170273 | 0.02397701 |  |  | 1290 | 0.8179686 | 0.8312388 | 0.02912695 | 0.8262583 | 0.01961443 | 0.8263619 | 0.03076304 |  |  | 1290 | 0.7412895 | 0.8557018 | 0.06277478 | 0.7792459 | 0.005965723 | 0.779266 | 0.01157782 |  |  | 61860 | 0.7540501 | 0.8678712 | 0.01140874 | 0.7337561 | 0.003455062 | 0.7337432 | 0.005266273 |  |  | 19660 | 0.5830391 | 0.7035679 | 0.008341118 | 0.5845086 | 0.002945125 | 0.5844948 | 0.006492902
|  |  | 1147 | 0.7988514 | 0.7854261 | 0.01103969 | 0.8031436 | 0.039475 | 0.8029634 | 0.1051718 |  |  | 1071 | 0.7440365 | 0.7130019 | 0.01723283 | 0.7182948 | 0.02114138 | 0.7183525 | 0.02395914 |  |  | 1295 | 0.8190476 | 0.8321583 | 0.02904317 | 0.8269234 | 0.01952267 | 0.8270267 | 0.03061623 |  |  | 1295 | 0.7345636 | 0.8562799 | 0.06240721 | 0.7793229 | 0.005944203 | 0.7793424 | 0.01153031 |  |  | 62160 | 0.7518122 | 0.8678712 | 0.01140874 | 0.7340474 | 0.003460504 | 0.7340345 | 0.005273947 |  |  | 19960 | 0.5939163 | 0.7035679 | 0.008341118 | 0.5849383 | 0.002951553 | 0.5849246 | 0.006504913
|  |  | 1152 | 0.7997473 | 0.7866643 | 0.01102368 | 0.804205 | 0.03952041 | 0.8040254 | 0.1053051 |  |  | 1076 | 0.7469179 | 0.7143688 | 0.01722679 | 0.7196124 | 0.02112583 | 0.7196705 | 0.02394078 |  |  | 1300 | 0.8190476 | 0.8330716 | 0.02895922 | 0.8275827 | 0.01943109 | 0.8276857 | 0.03046972 |  |  | 1300 | 0.7379266 | 0.8568524 | 0.06204091 | 0.7793986 | 0.005923291 | 0.7794175 | 0.01148411 |  |  | 62460 | 0.7518122 | 0.8678712 | 0.01140874 | 0.7343383 | 0.003465945 | 0.7343255 | 0.005281621 |  |  | 20260 | 0.5917409 | 0.7035679 | 0.008341118 | 0.5853673 | 0.002958031 | 0.5853537 | 0.00651702
|  |  | 1157 | 0.7997473 | 0.7878954 | 0.01100747 | 0.8052587 | 0.03956554 | 0.8050796 | 0.1054374 |  |  | 1081 | 0.7478784 | 0.7157289 | 0.01722039 | 0.7209228 | 0.02110985 | 0.7209814 | 0.02392192 |  |  | 1305 | 0.8201266 | 0.8339788 | 0.02887509 | 0.8282363 | 0.01933972 | 0.8283389 | 0.03032351 |  |  | 1305 | 0.7362451 | 0.8574193 | 0.06167589 | 0.7794729 | 0.005902971 | 0.7794912 | 0.01143921 |  |  | 62760 | 0.7540501 | 0.8678712 | 0.01140874 | 0.7346289 | 0.003471386 | 0.7346162 | 0.005289293 |  |  | 20560 | 0.6026181 | 0.7035679 | 0.008341118 | 0.5857956 | 0.002964558 | 0.5857821 | 0.006529223
|  |  | 1162 | 0.8006433 | 0.7891194 | 0.01099109 | 0.8063047 | 0.03961038 | 0.8061262 | 0.1055688 |  |  | 1086 | 0.7497993 | 0.7170822 | 0.01721362 | 0.7222261 | 0.02109345 | 0.7222851 | 0.02390258 |  |  | 1310 | 0.8190476 | 0.8348797 | 0.0287908 | 0.8288841 | 0.01924855 | 0.8289864 | 0.03017762 |  |  | 1310 | 0.7412895 | 0.8579807 | 0.06131216 | 0.779546 | 0.00588323 | 0.7795636 | 0.01139556 |  |  | 63060 | 0.756288 | 0.8678712 | 0.01140874 | 0.7349192 | 0.003476825 | 0.7349065 | 0.005296965 |  |  | 20860 | 0.5917409 | 0.7035679 | 0.008341118 | 0.5862231 | 0.002971134 | 0.5862097 | 0.006541518
|  |  | 1167 | 0.8015392 | 0.7903363 | 0.01097453 | 0.8073432 | 0.03965494 | 0.8071652 | 0.1056992 |  |  | 1091 | 0.7488388 | 0.7184287 | 0.0172065 | 0.7235223 | 0.02107662 | 0.7235817 | 0.02388275 |  |  | 1315 | 0.8201266 | 0.8357746 | 0.02870635 | 0.8295263 | 0.01915758 | 0.8296283 | 0.03003204 |  |  | 1315 | 0.7412895 | 0.8585366 | 0.06094973 | 0.7796177 | 0.005864053 | 0.7796348 | 0.01135315 |  |  | 63360 | 0.7495742 | 0.8678712 | 0.01140874 | 0.7352091 | 0.003482264 | 0.7351965 | 0.005304635 |  |  | 21160 | 0.5939163 | 0.7035679 | 0.008341118 | 0.58665 | 0.002977756 | 0.5866367 | 0.006553903
|  |  | 1172 | 0.8024352 | 0.7915461 | 0.0109578 | 0.8083742 | 0.03969921 | 0.8081968 | 0.1058287 |  |  | 1096 | 0.7517202 | 0.7197684 | 0.01719903 | 0.7248115 | 0.02105938 | 0.7248713 | 0.02386246 |  |  | 1320 | 0.8190476 | 0.8366634 | 0.02862175 | 0.830163 | 0.01906682 | 0.8302646 | 0.02988679 |  |  | 1320 | 0.739608 | 0.8590871 | 0.06058862 | 0.7796882 | 0.005845427 | 0.7797047 | 0.01131193 |  |  | 63660 | 0.7518122 | 0.8678712 | 0.01140874 | 0.7354987 | 0.003487701 | 0.7354862 | 0.005312304 |  |  | 21460 | 0.6047936 | 0.7035679 | 0.008341118 | 0.5870761 | 0.002984425 | 0.5870629 | 0.006566377
|  |  | 1177 | 0.8051231 | 0.792749 | 0.01094089 | 0.8093977 | 0.03974321 | 0.8092209 | 0.1059573 |  |  | 1101 | 0.7517202 | 0.7211015 | 0.0171912 | 0.7260937 | 0.02104174 | 0.7261539 | 0.02384169 |  |  | 1325 | 0.8201266 | 0.8375462 | 0.028537 | 0.830794 | 0.01897628 | 0.8308953 | 0.02974187 |  |  | 1325 | 0.7345636 | 0.8596323 | 0.06022882 | 0.7797574 | 0.005827338 | 0.7797733 | 0.01127189 |  |  | 63960 | 0.756288 | 0.8678712 | 0.01140874 | 0.735788 | 0.003493137 | 0.7357755 | 0.005319971 |  |  | 21760 | 0.606969 | 0.7035679 | 0.008341118 | 0.5875015 | 0.002991138 | 0.5874884 | 0.006578937
|  |  | 1182 | 0.806019 | 0.7939449 | 0.01092381 | 0.8104139 | 0.03978693 | 0.8102377 | 0.1060849 |  |  | 1106 | 0.7526807 | 0.7224279 | 0.01718303 | 0.7273689 | 0.02102368 | 0.7274295 | 0.02382046 |  |  | 1330 | 0.8222846 | 0.838423 | 0.02845211 | 0.8314196 | 0.01888596 | 0.8315206 | 0.02959729 |  |  | 1330 | 0.739608 | 0.8601721 | 0.05987035 | 0.7798255 | 0.005809773 | 0.7798408 | 0.01123299 |  |  | 64260 | 0.756288 | 0.8678712 | 0.01140874 | 0.7360769 | 0.003498571 | 0.7360645 | 0.005327637 |  |  | 22060 | 0.6004427 | 0.7035679 | 0.008341118 | 0.5879262 | 0.002997895 | 0.5879132 | 0.006591582
|  |  | 1187 | 0.806019 | 0.7951338 | 0.01090656 | 0.8114228 | 0.03983038 | 0.8112472 | 0.1062116 |  |  | 1111 | 0.7565225 | 0.7237477 | 0.01717452 | 0.7286371 | 0.02100523 | 0.7286981 | 0.02379877 |  |  | 1335 | 0.8222846 | 0.8392939 | 0.02836708 | 0.8320397 | 0.01879585 | 0.8321404 | 0.02945305 |  |  | 1335 | 0.739608 | 0.8607067 | 0.05951322 | 0.7798923 | 0.005792719 | 0.7799071 | 0.01119521 |  |  | 64560 | 0.7607639 | 0.8678712 | 0.01140874 | 0.7363655 | 0.003504003 | 0.7363532 | 0.005335301 |  |  | 22360 | 0.5960918 | 0.7035679 | 0.008341118 | 0.5883502 | 0.003004694 | 0.5883373 | 0.00660431
|  |  | 1192 | 0.8078109 | 0.7963159 | 0.01088915 | 0.8124244 | 0.03987355 | 0.8122494 | 0.1063374 |  |  | 1116 | 0.7574829 | 0.7250608 | 0.01716567 | 0.7298985 | 0.02098638 | 0.7299599 | 0.02377663 |  |  | 1340 | 0.8212056 | 0.8401589 | 0.02828193 | 0.8326545 | 0.01870598 | 0.8327547 | 0.02930916 |  |  | 1340 | 0.739608 | 0.861236 | 0.05915744 | 0.779958 | 0.005776162 | 0.7799723 | 0.01115851 |  |  | 64860 | 0.7540501 | 0.8678712 | 0.01140874 | 0.7366538 | 0.003509434 | 0.7366415 | 0.005342963 |  |  | 22660 | 0.6004427 | 0.7035679 | 0.008341118 | 0.5887735 | 0.003011536 | 0.5887607 | 0.006617118
|  |  | 1197 | 0.8087069 | 0.7974912 | 0.01087157 | 0.8134189 | 0.03991646 | 0.8132445 | 0.1064624 |  |  | 1121 | 0.7584434 | 0.7263674 | 0.01715648 | 0.7311531 | 0.02096714 | 0.7312148 | 0.02375404 |  |  | 1345 | 0.8222846 | 0.841018 | 0.02819665 | 0.8332639 | 0.01861633 | 0.8333638 | 0.02916562 |  |  | 1345 | 0.739608 | 0.8617602 | 0.05880301 | 0.7800226 | 0.005760091 | 0.7800363 | 0.01112287 |  |  | 65160 | 0.7540501 | 0.8678712 | 0.01140874 | 0.7369418 | 0.003514864 | 0.7369296 | 0.005350622 |  |  | 22960 | 0.5982672 | 0.7035679 | 0.008341118 | 0.5891961 | 0.003018417 | 0.5891833 | 0.006630004
|  |  | 1202 | 0.8096029 | 0.7986596 | 0.01085384 | 0.8144063 | 0.0399591 | 0.8142325 | 0.1065864 |  |  | 1126 | 0.7594039 | 0.7276675 | 0.01714697 | 0.7324008 | 0.02094752 | 0.7324629 | 0.02373101 |  |  | 1350 | 0.8233636 | 0.8418713 | 0.02811125 | 0.8338679 | 0.01852691 | 0.8339675 | 0.02902244 |  |  | 1350 | 0.739608 | 0.8622793 | 0.05844995 | 0.7800861 | 0.005744493 | 0.7800992 | 0.01108828 |  |  | 65460 | 0.7540501 | 0.8678712 | 0.01140874 | 0.7372294 | 0.003520291 | 0.7372172 | 0.005358279 |  |  | 23260 | 0.5939163 | 0.7035679 | 0.008341118 | 0.5896179 | 0.003025339 | 0.5896053 | 0.006642968
|  |  | 1207 | 0.8104988 | 0.7998213 | 0.01083594 | 0.8153866 | 0.04000148 | 0.8152135 | 0.1067096 |  |  | 1131 | 0.7594039 | 0.7289611 | 0.01713712 | 0.7336417 | 0.02092752 | 0.7337042 | 0.02370754 |  |  | 1355 | 0.8244427 | 0.8427189 | 0.02802574 | 0.8344667 | 0.01843773 | 0.834566 | 0.02887962 |  |  | 1355 | 0.739608 | 0.8627934 | 0.05809825 | 0.7801484 | 0.005729355 | 0.7801611 | 0.01105468 |  |  | 65760 | 0.756288 | 0.8678712 | 0.01140874 | 0.7375167 | 0.003525716 | 0.7375046 | 0.005365934 |  |  | 23560 | 0.5982672 | 0.7035679 | 0.008341118 | 0.5900391 | 0.003032298 | 0.5900265 | 0.006656006
|  |  | 1212 | 0.8122907 | 0.8009763 | 0.01081789 | 0.8163599 | 0.0400436 | 0.8161875 | 0.1068319 |  |  | 1136 | 0.7622852 | 0.7302482 | 0.01712695 | 0.7348759 | 0.02090714 | 0.7349388 | 0.02368365 |  |  | 1360 | 0.8233636 | 0.8435607 | 0.02794013 | 0.8350603 | 0.01834879 | 0.8351592 | 0.02873718 |  |  | 1360 | 0.7412895 | 0.8633024 | 0.05774794 | 0.7802097 | 0.005714666 | 0.7802218 | 0.01102208 |  |  | 66060 | 0.7630019 | 0.8678712 | 0.01140874 | 0.7378036 | 0.003531139 | 0.7377916 | 0.005373586 |  |  | 23860 | 0.6004427 | 0.7035679 | 0.008341118 | 0.5904595 | 0.003039296 | 0.5904471 | 0.006669117
|  |  | 1217 | 0.8131867 | 0.8021245 | 0.01079969 | 0.8173264 | 0.04008545 | 0.8171546 | 0.1069533 |  |  | 1141 | 0.7632457 | 0.7315288 | 0.01711646 | 0.7361034 | 0.02088639 | 0.7361666 | 0.02365933 |  |  | 1365 | 0.8222846 | 0.8443968 | 0.02785442 | 0.8356487 | 0.01826009 | 0.8357473 | 0.0285951 |  |  | 1365 | 0.7412895 | 0.8638065 | 0.057399 | 0.78027 | 0.005700415 | 0.7802816 | 0.01099043 |  |  | 66360 | 0.7630019 | 0.8678712 | 0.01140874 | 0.7380903 | 0.00353656 | 0.7380783 | 0.005381235 |  |  | 24160 | 0.6004427 | 0.7035679 | 0.008341118 | 0.5908793 | 0.003046329 | 0.5908669 | 0.0066823
|  |  | 1222 | 0.8149786 | 0.8032662 | 0.01078134 | 0.8182859 | 0.04012705 | 0.8181149 | 0.1070739 |  |  | 1146 | 0.7642061 | 0.7328031 | 0.01710564 | 0.7373242 | 0.02086527 | 0.7373878 | 0.02363459 |  |  | 1370 | 0.8222846 | 0.8452272 | 0.0277686 | 0.836232 | 0.01817163 | 0.8363302 | 0.02845341 |  |  | 1370 | 0.739608 | 0.8643056 | 0.05705146 | 0.7803292 | 0.005686588 | 0.7803403 | 0.01095971 |  |  | 66660 | 0.756288 | 0.8678712 | 0.01140874 | 0.7383766 | 0.003541979 | 0.7383647 | 0.005388881 |  |  | 24460 | 0.5982672 | 0.7035679 | 0.008341118 | 0.5912983 | 0.003053399 | 0.591286 | 0.006695551
|  |  | 1227 | 0.8158746 | 0.8044012 | 0.01076284 | 0.8192387 | 0.0401684 | 0.8190684 | 0.1071936 |  |  | 1151 | 0.7670875 | 0.734071 | 0.01709452 | 0.7385383 | 0.02084379 | 0.7386023 | 0.02360943 |  |  | 1375 | 0.8233636 | 0.846052 | 0.0276827 | 0.8368103 | 0.01808342 | 0.8369081 | 0.0283121 |  |  | 1375 | 0.7412895 | 0.8647999 | 0.05670532 | 0.7803874 | 0.005673176 | 0.780398 | 0.01092991 |  |  | 66960 | 0.7607639 | 0.8678712 | 0.01140874 | 0.7386626 | 0.003547395 | 0.7386508 | 0.005396525 |  |  | 24760 | 0.6004427 | 0.7035679 | 0.008341118 | 0.5917167 | 0.003060502 | 0.5917045 | 0.006708871
|  |  | 1232 | 0.8158746 | 0.8055297 | 0.01074419 | 0.8201848 | 0.0402095 | 0.8200151 | 0.1073125 |  |  | 1156 | 0.766127 | 0.7353326 | 0.01708308 | 0.7397459 | 0.02082195 | 0.7398102 | 0.02358387 |  |  | 1380 | 0.8244427 | 0.8468712 | 0.02759672 | 0.8373834 | 0.01799547 | 0.8374809 | 0.02817118 |  |  | 1380 | 0.7412895 | 0.8652894 | 0.05636058 | 0.7804447 | 0.005660167 | 0.7804548 | 0.01090099 |  |  | 67260 | 0.758526 | 0.8678712 | 0.01140874 | 0.7389482 | 0.003552808 | 0.7389365 | 0.005404165 |  |  | 25060 | 0.606969 | 0.7035679 | 0.008341118 | 0.5921343 | 0.00306764 | 0.5921222 | 0.006722256
|  |  | 1237 | 0.8176665 | 0.8066516 | 0.0107254 | 0.8211241 | 0.04025035 | 0.8209552 | 0.1074305 |  |  | 1161 | 0.7670875 | 0.7365878 | 0.01707134 | 0.740947 | 0.02079976 | 0.7410116 | 0.0235579 |  |  | 1385 | 0.8244427 | 0.8476849 | 0.02751065 | 0.8379516 | 0.01790777 | 0.8380488 | 0.02803066 |  |  | 1385 | 0.742971 | 0.8657741 | 0.05601725 | 0.7805009 | 0.005647551 | 0.7805106 | 0.01087293 |  |  | 67560 | 0.758526 | 0.8678712 | 0.01140874 | 0.7392336 | 0.003558219 | 0.7392219 | 0.005411801 |  |  | 25360 | 0.606969 | 0.7035679 | 0.008341118 | 0.5925513 | 0.00307481 | 0.5925392 | 0.006735705
|  |  | 1242 | 0.8176665 | 0.807767 | 0.01070646 | 0.8220569 | 0.04029095 | 0.8218887 | 0.1075478 |  |  | 1166 | 0.7690084 | 0.7378368 | 0.01705929 | 0.7421415 | 0.02077723 | 0.7422064 | 0.02353153 |  |  | 1390 | 0.8255217 | 0.848493 | 0.02742451 | 0.8385149 | 0.01782032 | 0.8386117 | 0.02789053 |  |  | 1390 | 0.739608 | 0.8662541 | 0.05567533 | 0.7805563 | 0.005635316 | 0.7805654 | 0.01084571 |  |  | 67860 | 0.758526 | 0.8678712 | 0.01140874 | 0.7395186 | 0.003563628 | 0.7395069 | 0.005419434 |  |  | 25660 | 0.6004427 | 0.7035679 | 0.008341118 | 0.5929675 | 0.003082012 | 0.5929556 | 0.006749216
|  |  | 1247 | 0.8185624 | 0.808876 | 0.01068739 | 0.8229831 | 0.0403313 | 0.8228156 | 0.1076642 |  |  | 1171 | 0.7690084 | 0.7390795 | 0.01704693 | 0.7433295 | 0.02075435 | 0.7433948 | 0.02350477 |  |  | 1395 | 0.8255217 | 0.8492957 | 0.0273383 | 0.8390732 | 0.01773314 | 0.8391696 | 0.02775081 |  |  | 1395 | 0.739608 | 0.8667294 | 0.05533484 | 0.7806106 | 0.005623453 | 0.7806193 | 0.01081932 |  |  | 68160 | 0.7607639 | 0.8678712 | 0.01140874 | 0.7398032 | 0.003569033 | 0.7397917 | 0.005427064 |  |  | 25960 | 0.6026181 | 0.7035679 | 0.008341118 | 0.5933831 | 0.003089244 | 0.5933712 | 0.006762788
|  |  | 1252 | 0.8203544 | 0.8099786 | 0.01066818 | 0.8239028 | 0.04037141 | 0.8237361 | 0.1077798 |  |  | 1176 | 0.7718898 | 0.7403161 | 0.01703428 | 0.744511 | 0.02073113 | 0.7445766 | 0.02347762 |  |  | 1400 | 0.8255217 | 0.850093 | 0.02725203 | 0.8396267 | 0.01764622 | 0.8397228 | 0.02761149 |  |  | 1400 | 0.7446525 | 0.8672001 | 0.05499578 | 0.7806641 | 0.005611952 | 0.7806724 | 0.01079371 |  |  | 68460 | 0.756288 | 0.8678712 | 0.01140874 | 0.7400876 | 0.003574436 | 0.7400761 | 0.005434689 |  |  | 26260 | 0.6026181 | 0.7035679 | 0.008341118 | 0.5937979 | 0.003096507 | 0.5937861 | 0.006776419
|  |  | 1257 | 0.8212503 | 0.8110748 | 0.01064883 | 0.824816 | 0.04041128 | 0.8246501 | 0.1078946 |  |  | 1181 | 0.7718898 | 0.7415464 | 0.01702134 | 0.7456862 | 0.02070757 | 0.7457521 | 0.02345009 |  |  | 1405 | 0.8244427 | 0.8508848 | 0.0271657 | 0.8401754 | 0.01755957 | 0.8402711 | 0.02747259 |  |  | 1405 | 0.7412895 | 0.8676662 | 0.05465814 | 0.7807167 | 0.005600802 | 0.7807245 | 0.01076888 |  |  | 68760 | 0.7607639 | 0.8678712 | 0.01140874 | 0.7403716 | 0.003579836 | 0.7403602 | 0.005442311 |  |  | 26560 | 0.606969 | 0.7035679 | 0.008341118 | 0.5942121 | 0.003103798 | 0.5942004 | 0.006790107
|  |  | 1262 | 0.8221463 | 0.8121646 | 0.01062936 | 0.8257229 | 0.04045092 | 0.8255577 | 0.1080086 |  |  | 1186 | 0.7738107 | 0.7427706 | 0.0170081 | 0.7468549 | 0.02068369 | 0.7469212 | 0.02342218 |  |  | 1410 | 0.8276797 | 0.8516713 | 0.02707931 | 0.8407193 | 0.01747318 | 0.8408146 | 0.02733409 |  |  | 1410 | 0.739608 | 0.8681278 | 0.05432195 | 0.7807685 | 0.005589994 | 0.7807758 | 0.01074481 |  |  | 69060 | 0.7652398 | 0.8678712 | 0.01140874 | 0.7406553 | 0.003585232 | 0.7406439 | 0.005449929 |  |  | 26860 | 0.6047936 | 0.7035679 | 0.008341118 | 0.5946256 | 0.003111118 | 0.5946139 | 0.00680385
|  |  | 1267 | 0.8239382 | 0.8132481 | 0.01060975 | 0.8266234 | 0.04049031 | 0.8264591 | 0.1081218 |  |  | 1191 | 0.7747712 | 0.7439887 | 0.01699457 | 0.7480173 | 0.02065948 | 0.7480839 | 0.02339389 |  |  | 1415 | 0.8255217 | 0.8524525 | 0.02699287 | 0.8412584 | 0.01738706 | 0.8413534 | 0.02719602 |  |  | 1415 | 0.739608 | 0.8685849 | 0.05398719 | 0.7808193 | 0.005579518 | 0.7808262 | 0.01072146 |  |  | 69360 | 0.7630019 | 0.8678712 | 0.01140874 | 0.7409387 | 0.003590625 | 0.7409274 | 0.005457542 |  |  | 27160 | 0.6091445 | 0.7035679 | 0.008341118 | 0.5950383 | 0.003118464 | 0.5950268 | 0.006817648
|  |  | 1272 | 0.8248341 | 0.8143254 | 0.01059001 | 0.8275177 | 0.04052948 | 0.8273541 | 0.1082342 |  |  | 1196 | 0.7757316 | 0.7452007 | 0.01698076 | 0.7491734 | 0.02063494 | 0.7492403 | 0.02336524 |  |  | 1420 | 0.8255217 | 0.8532284 | 0.02690639 | 0.8417929 | 0.01730122 | 0.8418875 | 0.02705837 |  |  | 1420 | 0.7412895 | 0.8690375 | 0.05365388 | 0.7808694 | 0.005569365 | 0.7808758 | 0.01069883 |  |  | 69660 | 0.7607639 | 0.8678712 | 0.01140874 | 0.7412217 | 0.003596016 | 0.7412105 | 0.005465152 |  |  | 27460 | 0.6091445 | 0.7035679 | 0.008341118 | 0.5954504 | 0.003125838 | 0.595439 | 0.006831498
|  |  | 1277 | 0.8248341 | 0.8153964 | 0.01057015 | 0.8284058 | 0.04056841 | 0.828243 | 0.1083459 |  |  | 1201 | 0.7776525 | 0.7464066 | 0.01696667 | 0.7503232 | 0.02061009 | 0.7503904 | 0.02333622 |  |  | 1425 | 0.8266007 | 0.853999 | 0.02681986 | 0.8423227 | 0.01721565 | 0.842417 | 0.02692115 |  |  | 1425 | 0.7412895 | 0.8694857 | 0.05332202 | 0.7809186 | 0.005559526 | 0.7809246 | 0.0106769 |  |  | 69960 | 0.7607639 | 0.8678712 | 0.01140874 | 0.7415045 | 0.003601402 | 0.7414933 | 0.005472756 |  |  | 27760 | 0.6047936 | 0.7035679 | 0.008341118 | 0.5958618 | 0.003133237 | 0.5958504 | 0.006845399
|  |  | 1282 | 0.8248341 | 0.8164613 | 0.01055016 | 0.8292876 | 0.04060711 | 0.8291257 | 0.1084567 |  |  | 1206 | 0.778613 | 0.7476065 | 0.01695229 | 0.7514668 | 0.02058493 | 0.7515343 | 0.02330684 |  |  | 1430 | 0.8255217 | 0.8547644 | 0.02673331 | 0.8428479 | 0.01713037 | 0.8429418 | 0.02678436 |  |  | 1430 | 0.7412895 | 0.8699295 | 0.05299162 | 0.780967 | 0.005549993 | 0.7809726 | 0.01065563 |  |  | 70260 | 0.7630019 | 0.8678712 | 0.01140874 | 0.7417869 | 0.003606786 | 0.7417757 | 0.005480356 |  |  | 28060 | 0.606969 | 0.7035679 | 0.008341118 | 0.5962725 | 0.00314066 | 0.5962612 | 0.006859349
|  |  | 1287 | 0.8257301 | 0.8175199 | 0.01053005 | 0.8301634 | 0.04064558 | 0.8300023 | 0.1085668 |  |  | 1211 | 0.7805339 | 0.7488005 | 0.01693764 | 0.7526041 | 0.02055946 | 0.7526719 | 0.02327711 |  |  | 1435 | 0.8276797 | 0.8555246 | 0.02664672 | 0.8433685 | 0.01704536 | 0.8434621 | 0.02664801 |  |  | 1435 | 0.739608 | 0.8703691 | 0.05266267 | 0.7810146 | 0.005540756 | 0.7810198 | 0.01063503 |  |  | 70560 | 0.7630019 | 0.8678712 | 0.01140874 | 0.742069 | 0.003612165 | 0.7420579 | 0.005487952 |  |  | 28360 | 0.6026181 | 0.7035679 | 0.008341118 | 0.5966825 | 0.003148108 | 0.5966713 | 0.006873347
|  |  | 1292 | 0.8266261 | 0.8185725 | 0.01050983 | 0.8310331 | 0.04068382 | 0.8308728 | 0.1086762 |  |  | 1216 | 0.7805339 | 0.7499884 | 0.01692272 | 0.7537353 | 0.02053368 | 0.7538034 | 0.02324703 |  |  | 1440 | 0.8276797 | 0.8562797 | 0.0265601 | 0.8438846 | 0.01696063 | 0.8439778 | 0.02651209 |  |  | 1440 | 0.7379266 | 0.8708043 | 0.05233519 | 0.7810614 | 0.005531808 | 0.7810662 | 0.01061505 |  |  | 70860 | 0.7652398 | 0.8678712 | 0.01140874 | 0.7423507 | 0.003617542 | 0.7423397 | 0.005495542 |  |  | 28660 | 0.6091445 | 0.7035679 | 0.008341118 | 0.5970918 | 0.003155579 | 0.5970807 | 0.006887391
|  |  | 1297 | 0.8293139 | 0.819619 | 0.01048948 | 0.8318969 | 0.04072185 | 0.8317374 | 0.1087848 |  |  | 1221 | 0.7805339 | 0.7511704 | 0.01690752 | 0.7548603 | 0.0205076 | 0.7549287 | 0.0232166 |  |  | 1445 | 0.8287587 | 0.8570296 | 0.02647346 | 0.8443962 | 0.01687619 | 0.844489 | 0.02637661 |  |  | 1445 | 0.7412895 | 0.8712353 | 0.05200917 | 0.7811075 | 0.005523139 | 0.7811119 | 0.0105957 |  |  | 71160 | 0.7630019 | 0.8678712 | 0.01140874 | 0.7426322 | 0.003622914 | 0.7426212 | 0.005503128 |  |  | 28960 | 0.606969 | 0.7035679 | 0.008341118 | 0.5975005 | 0.003163072 | 0.5974895 | 0.00690148
|  |  | 1302 | 0.8293139 | 0.8206594 | 0.01046902 | 0.8327546 | 0.04075965 | 0.832596 | 0.1088927 |  |  | 1226 | 0.7824548 | 0.7523465 | 0.01689206 | 0.7559793 | 0.02048123 | 0.7560479 | 0.02318583 |  |  | 1450 | 0.8287587 | 0.8577745 | 0.0263868 | 0.8449033 | 0.01679204 | 0.8449958 | 0.02624158 |  |  | 1450 | 0.739608 | 0.8716621 | 0.05168461 | 0.7811529 | 0.005514742 | 0.7811569 | 0.01057695 |  |  | 71460 | 0.7652398 | 0.8678712 | 0.01140874 | 0.7429133 | 0.003628283 | 0.7429024 | 0.005510709 |  |  | 29260 | 0.6047936 | 0.7035679 | 0.008341118 | 0.5979085 | 0.003170586 | 0.5978975 | 0.006915612
|  |  | 1307 | 0.8311059 | 0.8216937 | 0.01044844 | 0.8336065 | 0.04079722 | 0.8334487 | 0.1089998 |  |  | 1231 | 0.7834153 | 0.7535167 | 0.01687634 | 0.7570921 | 0.02045456 | 0.757161 | 0.02315473 |  |  | 1455 | 0.8276797 | 0.8585143 | 0.02630014 | 0.8454061 | 0.01670818 | 0.8454982 | 0.026107 |  |  | 1455 | 0.742971 | 0.8720847 | 0.05136153 | 0.7811975 | 0.00550661 | 0.7812011 | 0.01055879 |  |  | 71760 | 0.7652398 | 0.8678712 | 0.01140874 | 0.7431941 | 0.003633648 | 0.7431832 | 0.005518284 |  |  | 29560 | 0.6113199 | 0.7035679 | 0.008341118 | 0.5983157 | 0.003178122 | 0.5983049 | 0.006929786
|  |  | 1312 | 0.8302099 | 0.8227221 | 0.01042775 | 0.8344525 | 0.04083458 | 0.8342956 | 0.1091062 |  |  | 1236 | 0.7853362 | 0.7546811 | 0.01686035 | 0.7581989 | 0.0204276 | 0.7582681 | 0.0231233 |  |  | 1460 | 0.8266007 | 0.8592491 | 0.02621346 | 0.8459044 | 0.0166246 | 0.8459962 | 0.02597286 |  |  | 1460 | 0.739608 | 0.8725033 | 0.05103992 | 0.7812414 | 0.005498734 | 0.7812446 | 0.01054119 |  |  | 72060 | 0.7674778 | 0.8678712 | 0.01140874 | 0.7434745 | 0.003639009 | 0.7434638 | 0.005525854 |  |  | 29860 | 0.6134954 | 0.7035679 | 0.008341118 | 0.5987223 | 0.003185677 | 0.5987115 | 0.006944001
|  |  | 1317 | 0.8320018 | 0.8237446 | 0.01040696 | 0.8352928 | 0.04087173 | 0.8351367 | 0.1092119 |  |  | 1241 | 0.7843757 | 0.7558397 | 0.01684411 | 0.7592997 | 0.02040036 | 0.7593691 | 0.02309153 |  |  | 1465 | 0.8309167 | 0.859979 | 0.02612677 | 0.8463985 | 0.01654132 | 0.8464899 | 0.02583918 |  |  | 1465 | 0.7412895 | 0.8729177 | 0.05071979 | 0.7812846 | 0.005491107 | 0.7812875 | 0.01052414 |  |  | 72360 | 0.7674778 | 0.8678712 | 0.01140874 | 0.7437547 | 0.003644366 | 0.743744 | 0.005533419 |  |  | 30160 | 0.6178463 | 0.7035679 | 0.008341118 | 0.5991282 | 0.003193252 | 0.5991175 | 0.006958254
|  |  | 1322 | 0.8337937 | 0.8247611 | 0.01038605 | 0.8361273 | 0.04090866 | 0.8359721 | 0.1093169 |  |  | 1246 | 0.7853362 | 0.7569925 | 0.01682761 | 0.7603945 | 0.02037284 | 0.7604642 | 0.02305945 |  |  | 1470 | 0.8287587 | 0.8607039 | 0.02604009 | 0.8468882 | 0.01645834 | 0.8469792 | 0.02570596 |  |  | 1470 | 0.742971 | 0.8733281 | 0.05040113 | 0.7813271 | 0.005483721 | 0.7813296 | 0.01050763 |  |  | 72660 | 0.7652398 | 0.8678712 | 0.01140874 | 0.7440345 | 0.003649719 | 0.7440239 | 0.005540978 |  |  | 30460 | 0.6091445 | 0.7035679 | 0.008341118 | 0.5995335 | 0.003200845 | 0.5995228 | 0.006972545
|  |  | 1327 | 0.8346897 | 0.8257718 | 0.01036504 | 0.8369561 | 0.04094537 | 0.8368017 | 0.1094211 |  |  | 1251 | 0.7872571 | 0.7581395 | 0.01681086 | 0.7614834 | 0.02034504 | 0.7615533 | 0.02302705 |  |  | 1475 | 0.8298377 | 0.8614239 | 0.02595341 | 0.8473737 | 0.01637565 | 0.8474643 | 0.0255732 |  |  | 1475 | 0.739608 | 0.8737345 | 0.05008396 | 0.781369 | 0.005476571 | 0.7813711 | 0.01049164 |  |  | 72960 | 0.7697157 | 0.8678712 | 0.01140874 | 0.744314 | 0.003655067 | 0.7443034 | 0.005548531 |  |  | 30760 | 0.6091445 | 0.7035679 | 0.008341118 | 0.599938 | 0.003208456 | 0.5999275 | 0.006986872
|  |  | 1332 | 0.8355856 | 0.8267766 | 0.01034392 | 0.8377792 | 0.04098188 | 0.8376258 | 0.1095247 |  |  | 1256 | 0.7901385 | 0.7592808 | 0.01679386 | 0.7625663 | 0.02031697 | 0.7626365 | 0.02299434 |  |  | 1480 | 0.8298377 | 0.862139 | 0.02586673 | 0.8478549 | 0.01629327 | 0.8479452 | 0.0254409 |  |  | 1480 | 0.742971 | 0.874137 | 0.04976827 | 0.7814102 | 0.005469648 | 0.781412 | 0.01047615 |  |  | 73260 | 0.7652398 | 0.8678712 | 0.01140874 | 0.7445932 | 0.003660412 | 0.7445827 | 0.005556079 |  |  | 31060 | 0.606969 | 0.7035679 | 0.008341118 | 0.6003419 | 0.003216084 | 0.6003314 | 0.007001234
|  |  | 1337 | 0.8346897 | 0.8277756 | 0.01032271 | 0.8385968 | 0.04101817 | 0.8384442 | 0.1096275 |  |  | 1261 | 0.789178 | 0.7604164 | 0.01677661 | 0.7636434 | 0.02028863 | 0.7637138 | 0.02296132 |  |  | 1485 | 0.8309167 | 0.8628493 | 0.02578007 | 0.848332 | 0.01621118 | 0.8484219 | 0.02530907 |  |  | 1485 | 0.742971 | 0.8745355 | 0.04945406 | 0.7814507 | 0.005462946 | 0.7814522 | 0.01046116 |  |  | 73560 | 0.7652398 | 0.8678712 | 0.01140874 | 0.7448721 | 0.003665752 | 0.7448616 | 0.005563621 |  |  | 31360 | 0.6200217 | 0.7035679 | 0.008341118 | 0.6007451 | 0.003223729 | 0.6007347 | 0.007015629
|  |  | 1342 | 0.8382735 | 0.8287688 | 0.01030139 | 0.8394088 | 0.04105426 | 0.8392571 | 0.1097296 |  |  | 1266 | 0.7910989 | 0.7615463 | 0.01675912 | 0.7647146 | 0.02026003 | 0.7647853 | 0.02292799 |  |  | 1490 | 0.8287587 | 0.8635547 | 0.02569343 | 0.8488049 | 0.0161294 | 0.8488944 | 0.02517771 |  |  | 1490 | 0.7412895 | 0.8749302 | 0.04914134 | 0.7814906 | 0.005456459 | 0.7814917 | 0.01044664 |  |  | 73860 | 0.7607639 | 0.8678712 | 0.01140874 | 0.7451506 | 0.003671088 | 0.7451402 | 0.005571157 |  |  | 31660 | 0.6113199 | 0.7035679 | 0.008341118 | 0.6011476 | 0.003231389 | 0.6011373 | 0.007030057
|  |  | 1347 | 0.8382735 | 0.8297562 | 0.01027997 | 0.8402153 | 0.04109014 | 0.8400645 | 0.1098311 |  |  | 1271 | 0.7901385 | 0.7626705 | 0.01674139 | 0.76578 | 0.02023116 | 0.765851 | 0.02289437 |  |  | 1495 | 0.8298377 | 0.8642554 | 0.0256068 | 0.8492737 | 0.01604791 | 0.8493629 | 0.02504681 |  |  | 1495 | 0.742971 | 0.875321 | 0.04883011 | 0.7815299 | 0.00545018 | 0.7815307 | 0.01043258 |  |  | 74160 | 0.7607639 | 0.8678712 | 0.01140874 | 0.7454289 | 0.003676419 | 0.7454185 | 0.005578686 |  |  | 31960 | 0.6156708 | 0.7035679 | 0.008341118 | 0.6015495 | 0.003239065 | 0.6015393 | 0.007044515
|  |  | 1352 | 0.8382735 | 0.830738 | 0.01025846 | 0.8410163 | 0.04112582 | 0.8408665 | 0.1099319 |  |  | 1276 | 0.7920594 | 0.7637892 | 0.01672342 | 0.7668396 | 0.02020204 | 0.7669108 | 0.02286044 |  |  | 1500 | 0.8309167 | 0.8649514 | 0.0255202 | 0.8497384 | 0.01596674 | 0.8498272 | 0.02491639 |  |  | 1500 | 0.739608 | 0.875708 | 0.04852037 | 0.7815686 | 0.005444104 | 0.7815691 | 0.01041897 |  |  | 74460 | 0.7652398 | 0.8678712 | 0.01140874 | 0.7457068 | 0.003681746 | 0.7456965 | 0.00558621 |  |  | 32260 | 0.6156708 | 0.7035679 | 0.008341118 | 0.6019507 | 0.003246754 | 0.6019405 | 0.007059003
|  |  | 1357 | 0.8391695 | 0.831714 | 0.01023685 | 0.841812 | 0.04116129 | 0.8416631 | 0.110032 |  |  | 1281 | 0.7939803 | 0.7649022 | 0.01670521 | 0.7678935 | 0.02017266 | 0.7679649 | 0.02282623 |  |  | 1505 | 0.8309167 | 0.8656426 | 0.02543362 | 0.8501991 | 0.01588587 | 0.8502875 | 0.02478645 |  |  | 1505 | 0.746334 | 0.8760912 | 0.04821212 | 0.7816067 | 0.005438223 | 0.7816068 | 0.0104058 |  |  | 74760 | 0.7607639 | 0.8678712 | 0.01140874 | 0.7459844 | 0.003687068 | 0.7459742 | 0.005593727 |  |  | 32560 | 0.6134954 | 0.7035679 | 0.008341118 | 0.6023512 | 0.003254458 | 0.6023411 | 0.00707352
|  |  | 1362 | 0.8409614 | 0.8326844 | 0.01021515 | 0.8426022 | 0.04119656 | 0.8424543 | 0.1101314 |  |  | 1286 | 0.7949408 | 0.7660097 | 0.01668677 | 0.7689416 | 0.02014304 | 0.7690133 | 0.02279173 |  |  | 1510 | 0.8319958 | 0.8663291 | 0.02534707 | 0.8506557 | 0.01580532 | 0.8507438 | 0.02465699 |  |  | 1510 | 0.742971 | 0.8764707 | 0.04790536 | 0.7816443 | 0.005432532 | 0.781644 | 0.01039304 |  |  | 75060 | 0.7697157 | 0.8678712 | 0.01140874 | 0.7462617 | 0.003692385 | 0.7462515 | 0.005601238 |  |  | 32860 | 0.6134954 | 0.7035679 | 0.008341118 | 0.602751 | 0.003262174 | 0.602741 | 0.007088064
|  |  | 1367 | 0.8418573 | 0.8336492 | 0.01019336 | 0.8433872 | 0.04123164 | 0.8432402 | 0.1102302 |  |  | 1291 | 0.7949408 | 0.7671117 | 0.01666811 | 0.7699841 | 0.02011316 | 0.7700559 | 0.02275695 |  |  | 1515 | 0.8298377 | 0.867011 | 0.02526056 | 0.8511084 | 0.01572507 | 0.8511962 | 0.024528 |  |  | 1515 | 0.746334 | 0.8768465 | 0.04760009 | 0.7816812 | 0.005427025 | 0.7816807 | 0.0103807 |  |  | 75360 | 0.7607639 | 0.8678712 | 0.01140874 | 0.7465386 | 0.003697698 | 0.7465285 | 0.005608742 |  |  | 33160 | 0.6200217 | 0.7035679 | 0.008341118 | 0.6031502 | 0.003269903 | 0.6031403 | 0.007102633
|  |  | 1372 | 0.8418573 | 0.8346085 | 0.01017148 | 0.8441669 | 0.04126651 | 0.8440209 | 0.1103283 |  |  | 1296 | 0.7978221 | 0.7682082 | 0.01664921 | 0.7710209 | 0.02008305 | 0.771093 | 0.02272188 |  |  | 1520 | 0.8319958 | 0.8676883 | 0.02517409 | 0.8515572 | 0.01564513 | 0.8516445 | 0.0243995 |  |  | 1520 | 0.739608 | 0.8772186 | 0.04729631 | 0.7817176 | 0.005421697 | 0.7817167 | 0.01036876 |  |  | 75660 | 0.7652398 | 0.8678712 | 0.01140874 | 0.7468153 | 0.003703006 | 0.7468053 | 0.00561624 |  |  | 33460 | 0.6178463 | 0.7035679 | 0.008341118 | 0.6035487 | 0.003277644 | 0.6035388 | 0.007117227
|  |  | 1377 | 0.8436493 | 0.8355621 | 0.01014951 | 0.8449414 | 0.04130119 | 0.8447963 | 0.1104258 |  |  | 1301 | 0.7968617 | 0.7692991 | 0.01663009 | 0.772052 | 0.02005269 | 0.7721243 | 0.02268655 |  |  | 1525 | 0.8330748 | 0.868361 | 0.02508766 | 0.852002 | 0.01556551 | 0.852089 | 0.02427149 |  |  | 1525 | 0.742971 | 0.8775871 | 0.04699403 | 0.7817534 | 0.005416543 | 0.7817523 | 0.01035719 |  |  | 75960 | 0.7652398 | 0.8678712 | 0.01140874 | 0.7470916 | 0.003708309 | 0.7470816 | 0.005623731 |  |  | 33760 | 0.6156708 | 0.7035679 | 0.008341118 | 0.6039465 | 0.003285396 | 0.6039368 | 0.007131845
|  |  | 1382 | 0.8445452 | 0.8365103 | 0.01012746 | 0.8457107 | 0.04133568 | 0.8455665 | 0.1105226 |  |  | 1306 | 0.7978221 | 0.7703847 | 0.01661075 | 0.7730776 | 0.0200221 | 0.7731501 | 0.02265094 |  |  | 1530 | 0.8309167 | 0.8690292 | 0.02500127 | 0.852443 | 0.0154862 | 0.8525297 | 0.02414396 |  |  | 1530 | 0.7412895 | 0.8779521 | 0.04669324 | 0.7817887 | 0.005411556 | 0.7817873 | 0.01034601 |  |  | 76260 | 0.7630019 | 0.8678712 | 0.01140874 | 0.7473676 | 0.003713607 | 0.7473577 | 0.005631215 |  |  | 34060 | 0.6156708 | 0.7035679 | 0.008341118 | 0.6043437 | 0.003293158 | 0.604334 | 0.007146485
|  |  | 1387 | 0.8454412 | 0.837453 | 0.01010532 | 0.8464749 | 0.04136997 | 0.8463317 | 0.1106188 |  |  | 1311 | 0.799743 | 0.7714648 | 0.01659119 | 0.7740976 | 0.01999128 | 0.7741703 | 0.02261506 |  |  | 1535 | 0.8319958 | 0.8696928 | 0.02491493 | 0.8528802 | 0.01540721 | 0.8529664 | 0.02401692 |  |  | 1535 | 0.742971 | 0.8783134 | 0.04639395 | 0.7818235 | 0.005406732 | 0.7818218 | 0.01033518 |  |  | 76560 | 0.7652398 | 0.8678712 | 0.01140874 | 0.7476433 | 0.0037189 | 0.7476335 | 0.005638692 |  |  | 34360 | 0.6156708 | 0.7035679 | 0.008341118 | 0.6047402 | 0.003300931 | 0.6047306 | 0.007161147
|  |  | 1392 | 0.8454412 | 0.8383902 | 0.0100831 | 0.847234 | 0.04140407 | 0.8470917 | 0.1107143 |  |  | 1316 | 0.8007035 | 0.7725395 | 0.01657142 | 0.775112 | 0.01996023 | 0.7751849 | 0.02257893 |  |  | 1540 | 0.8319958 | 0.8703519 | 0.02482865 | 0.8533135 | 0.01532853 | 0.8533994 | 0.02389037 |  |  | 1540 | 0.739608 | 0.8786713 | 0.04609615 | 0.7818578 | 0.005402067 | 0.7818557 | 0.01032471 |  |  | 76860 | 0.7652398 | 0.8678712 | 0.01140874 | 0.7479187 | 0.003724188 | 0.7479089 | 0.005646162 |  |  | 34660 | 0.6178463 | 0.7035679 | 0.008341118 | 0.605136 | 0.003308713 | 0.6051265 | 0.007175828
|  |  | 1397 | 0.8472331 | 0.839322 | 0.0100608 | 0.847988 | 0.04143798 | 0.8478467 | 0.1108092 |  |  | 1321 | 0.8007035 | 0.7736088 | 0.01655143 | 0.776121 | 0.01992895 | 0.7761941 | 0.02254253 |  |  | 1545 | 0.8341538 | 0.8710065 | 0.02474242 | 0.8537431 | 0.01525018 | 0.8538286 | 0.02376431 |  |  | 1545 | 0.742971 | 0.8790256 | 0.04579985 | 0.7818916 | 0.005397554 | 0.7818892 | 0.01031458 |  |  | 77160 | 0.7674778 | 0.8678712 | 0.01140874 | 0.7481938 | 0.003729471 | 0.748184 | 0.005653625 |  |  | 34960 | 0.6200217 | 0.7035679 | 0.008341118 | 0.6055312 | 0.003316503 | 0.6055217 | 0.007190528
|  |  | 1402 | 0.8472331 | 0.8402484 | 0.01003842 | 0.848737 | 0.0414717 | 0.8485967 | 0.1109035 |  |  | 1326 | 0.801664 | 0.7746729 | 0.01653123 | 0.7771244 | 0.01989745 | 0.7771978 | 0.02250588 |  |  | 1550 | 0.8341538 | 0.8716568 | 0.02465625 | 0.854169 | 0.01517214 | 0.8542541 | 0.02363875 |  |  | 1550 | 0.7480154 | 0.8793765 | 0.04550504 | 0.7819248 | 0.00539319 | 0.7819222 | 0.01030477 |  |  | 77460 | 0.7719536 | 0.8678712 | 0.01140874 | 0.7484685 | 0.003734748 | 0.7484589 | 0.005661081 |  |  | 35260 | 0.6243726 | 0.7035679 | 0.008341118 | 0.6059257 | 0.003324302 | 0.6059163 | 0.007205246
|  |  | 1407 | 0.8472331 | 0.8411694 | 0.01001596 | 0.8494811 | 0.04150524 | 0.8493418 | 0.1109971 |  |  | 1331 | 0.8045453 | 0.7757315 | 0.01651082 | 0.7781225 | 0.01986574 | 0.778196 | 0.02246898 |  |  | 1555 | 0.8330748 | 0.8723026 | 0.02457014 | 0.8545911 | 0.01509443 | 0.8546759 | 0.02351369 |  |  | 1555 | 0.7446525 | 0.879724 | 0.04521172 | 0.7819576 | 0.00538897 | 0.7819547 | 0.01029529 |  |  | 77760 | 0.7719536 | 0.8678712 | 0.01140874 | 0.748743 | 0.00374002 | 0.7487334 | 0.005668529 |  |  | 35560 | 0.6221972 | 0.7035679 | 0.008341118 | 0.6063195 | 0.003332108 | 0.6063103 | 0.007219981
|  |  | 1412 | 0.849921 | 0.8420851 | 0.009993431 | 0.8502203 | 0.04153859 | 0.850082 | 0.1110902 |  |  | 1336 | 0.8045453 | 0.7767849 | 0.01649021 | 0.7791151 | 0.01983381 | 0.7791887 | 0.02243183 |  |  | 1560 | 0.8341538 | 0.872944 | 0.0244841 | 0.8550096 | 0.01501703 | 0.855094 | 0.02338913 |  |  | 1560 | 0.7446525 | 0.8800681 | 0.0449199 | 0.7819899 | 0.005384889 | 0.7819867 | 0.01028612 |  |  | 78060 | 0.7719536 | 0.8678712 | 0.01140874 | 0.7490171 | 0.003745287 | 0.7490075 | 0.005675971 |  |  | 35860 | 0.6221972 | 0.7035679 | 0.008341118 | 0.6067127 | 0.003339922 | 0.6067035 | 0.007234732
|  |  | 1417 | 0.8508169 | 0.8429955 | 0.009970824 | 0.8509545 | 0.04157176 | 0.8508172 | 0.1111826 |  |  | 1341 | 0.8055058 | 0.7778331 | 0.01646939 | 0.7801023 | 0.01980167 | 0.7801761 | 0.02239444 |  |  | 1565 | 0.8341538 | 0.8735811 | 0.02439812 | 0.8554244 | 0.01493996 | 0.8555085 | 0.02326506 |  |  | 1565 | 0.742971 | 0.8804089 | 0.04462957 | 0.7820218 | 0.005380943 | 0.7820183 | 0.01027725 |  |  | 78360 | 0.7652398 | 0.8678712 | 0.01140874 | 0.7492909 | 0.003750549 | 0.7492814 | 0.005683404 |  |  | 36160 | 0.6091445 | 0.7035679 | 0.008341118 | 0.6071053 | 0.003347742 | 0.6070961 | 0.007249497
|  |  | 1422 | 0.849921 | 0.8439006 | 0.009948146 | 0.851684 | 0.04160474 | 0.8515477 | 0.1112744 |  |  | 1346 | 0.8064662 | 0.778876 | 0.01644837 | 0.7810841 | 0.01976932 | 0.7811582 | 0.02235681 |  |  | 1570 | 0.8341538 | 0.8742139 | 0.02431222 | 0.8558357 | 0.01486322 | 0.8559194 | 0.0231415 |  |  | 1570 | 0.7446525 | 0.8807463 | 0.04434073 | 0.7820532 | 0.005377128 | 0.7820494 | 0.01026866 |  |  | 78660 | 0.7652398 | 0.8678712 | 0.01140874 | 0.7495644 | 0.003755805 | 0.749555 | 0.00569083 |  |  | 36460 | 0.6221972 | 0.7035679 | 0.008341118 | 0.6074971 | 0.003355568 | 0.6074881 | 0.007264276
|  |  | 1427 | 0.8508169 | 0.8448006 | 0.009925396 | 0.8524087 | 0.04163754 | 0.8522733 | 0.1113656 |  |  | 1351 | 0.8064662 | 0.7799137 | 0.01642716 | 0.7820606 | 0.01973676 | 0.7821349 | 0.02231894 |  |  | 1575 | 0.8330748 | 0.8748424 | 0.0242264 | 0.8562433 | 0.01478679 | 0.8563267 | 0.02301844 |  |  | 1575 | 0.742971 | 0.8810805 | 0.04405338 | 0.7820841 | 0.00537344 | 0.7820801 | 0.01026037 |  |  | 78960 | 0.7674778 | 0.8678712 | 0.01140874 | 0.7498376 | 0.003761055 | 0.7498282 | 0.005698249 |  |  | 36760 | 0.6200217 | 0.7035679 | 0.008341118 | 0.6078884 | 0.0033634 | 0.6078794 | 0.007279067
|  |  | 1432 | 0.8526088 | 0.8456952 | 0.009902577 | 0.8531286 | 0.04167016 | 0.8529942 | 0.1114563 |  |  | 1356 | 0.8064662 | 0.7809462 | 0.01640575 | 0.7830318 | 0.01970401 | 0.7831063 | 0.02228084 |  |  | 1580 | 0.8341538 | 0.8754667 | 0.02414065 | 0.8566474 | 0.0147107 | 0.8567304 | 0.02289588 |  |  | 1580 | 0.7446525 | 0.8814114 | 0.04376753 | 0.7821146 | 0.005369874 | 0.7821103 | 0.01025234 |  |  | 79260 | 0.7652398 | 0.8678712 | 0.01140874 | 0.7501105 | 0.0037663 | 0.7501012 | 0.005705659 |  |  | 37060 | 0.6243726 | 0.7035679 | 0.008341118 | 0.6082789 | 0.003371237 | 0.60827 | 0.00729387
|  |  | 1437 | 0.8517129 | 0.8465848 | 0.00987969 | 0.8538437 | 0.04170261 | 0.8537104 | 0.1115463 |  |  | 1361 | 0.8083872 | 0.7819735 | 0.01638414 | 0.7839978 | 0.01967105 | 0.7840724 | 0.02224251 |  |  | 1585 | 0.8352328 | 0.8760867 | 0.02405498 | 0.857048 | 0.01463493 | 0.8571307 | 0.02277383 |  |  | 1585 | 0.7446525 | 0.881739 | 0.04348316 | 0.7821447 | 0.005366428 | 0.7821402 | 0.01024458 |  |  | 79560 | 0.7764295 | 0.8678712 | 0.01140874 | 0.7503831 | 0.00377154 | 0.7503738 | 0.005713062 |  |  | 37360 | 0.6221972 | 0.7035679 | 0.008341118 | 0.6086688 | 0.003379078 | 0.60866 | 0.007308684
|  |  | 1442 | 0.8535048 | 0.8474691 | 0.009856737 | 0.8545543 | 0.04173488 | 0.854422 | 0.1116358 |  |  | 1366 | 0.8103081 | 0.7829957 | 0.01636235 | 0.7849585 | 0.0196379 | 0.7850332 | 0.02220396 |  |  | 1590 | 0.8341538 | 0.8767025 | 0.02396939 | 0.8574452 | 0.01455949 | 0.8575274 | 0.02265229 |  |  | 1590 | 0.7446525 | 0.8820635 | 0.04320029 | 0.7821743 | 0.005363097 | 0.7821696 | 0.01023708 |  |  | 79860 | 0.7719536 | 0.8678712 | 0.01140874 | 0.7506553 | 0.003776773 | 0.7506461 | 0.005720457 |  |  | 37660 | 0.6134954 | 0.7035679 | 0.008341118 | 0.6090581 | 0.003386923 | 0.6090493 | 0.007323507
|  |  | 1447 | 0.8544008 | 0.8483484 | 0.00983372 | 0.8552601 | 0.04176697 | 0.8551289 | 0.1117246 |  |  | 1371 | 0.8112685 | 0.7840129 | 0.01634036 | 0.785914 | 0.01960456 | 0.7859889 | 0.02216519 |  |  | 1595 | 0.8352328 | 0.8773142 | 0.0238839 | 0.8578388 | 0.01448437 | 0.8579207 | 0.02253125 |  |  | 1595 | 0.746334 | 0.8823848 | 0.0429189 | 0.7822036 | 0.005359877 | 0.7821985 | 0.01022982 |  |  | 80160 | 0.7719536 | 0.8678712 | 0.01140874 | 0.7509272 | 0.003782001 | 0.7509181 | 0.005727844 |  |  | 37960 | 0.6200217 | 0.7035679 | 0.008341118 | 0.6094467 | 0.003394771 | 0.609438 | 0.007338339
|  |  | 1452 | 0.8552967 | 0.8492226 | 0.00981064 | 0.8559614 | 0.04179888 | 0.8558312 | 0.1118129 |  |  | 1376 | 0.8112685 | 0.7850249 | 0.01631819 | 0.7868643 | 0.01957103 | 0.7869393 | 0.0221262 |  |  | 1600 | 0.8341538 | 0.8779217 | 0.02379849 | 0.8582291 | 0.01440959 | 0.8583106 | 0.02241073 |  |  | 1600 | 0.746334 | 0.882703 | 0.04263899 | 0.7822324 | 0.005356765 | 0.7822271 | 0.01022281 |  |  | 80460 | 0.7697157 | 0.8678712 | 0.01140874 | 0.7511989 | 0.003787223 | 0.7511898 | 0.005735223 |  |  | 38260 | 0.6221972 | 0.7035679 | 0.008341118 | 0.6098347 | 0.003402623 | 0.609826 | 0.007353178
|  |  | 1457 | 0.8552967 | 0.8500917 | 0.009787498 | 0.8566582 | 0.04183063 | 0.8565289 | 0.1119006 |  |  | 1381 | 0.8131894 | 0.7860319 | 0.01629584 | 0.7878094 | 0.01953732 | 0.7878846 | 0.022087 |  |  | 1605 | 0.8363118 | 0.8785251 | 0.02371318 | 0.8586159 | 0.01433514 | 0.8586971 | 0.02229071 |  |  | 1605 | 0.7412895 | 0.8830181 | 0.04236057 | 0.7822608 | 0.005353759 | 0.7822553 | 0.01021603 |  |  | 80760 | 0.7674778 | 0.8678712 | 0.01140874 | 0.7514702 | 0.003792439 | 0.7514611 | 0.005742593 |  |  | 38560 | 0.6243726 | 0.7035679 | 0.008341118 | 0.610222 | 0.003410477 | 0.6102134 | 0.007368025
|  |  | 1462 | 0.8570886 | 0.8509558 | 0.009764295 | 0.8573504 | 0.0418622 | 0.8572222 | 0.1119878 |  |  | 1386 | 0.812229 | 0.7870338 | 0.0162733 | 0.7887494 | 0.01950342 | 0.7888248 | 0.02204758 |  |  | 1610 | 0.8352328 | 0.8791244 | 0.02362796 | 0.8589994 | 0.01426101 | 0.8590802 | 0.02217121 |  |  | 1610 | 0.7446525 | 0.8833301 | 0.04208364 | 0.7822889 | 0.005350853 | 0.7822832 | 0.01020948 |  |  | 81060 | 0.7697157 | 0.8678712 | 0.01140874 | 0.7517412 | 0.003797649 | 0.7517322 | 0.005749955 |  |  | 38860 | 0.6265481 | 0.7035679 | 0.008341118 | 0.6106086 | 0.003418333 | 0.6106001 | 0.007382877
|  |  | 1467 | 0.8588805 | 0.8518148 | 0.009741035 | 0.8580381 | 0.0418936 | 0.8579109 | 0.1120744 |  |  | 1391 | 0.8141499 | 0.7880308 | 0.01625059 | 0.7896843 | 0.01946935 | 0.7897598 | 0.02200796 |  |  | 1615 | 0.8363118 | 0.8797196 | 0.02354284 | 0.8593796 | 0.01418722 | 0.85946 | 0.02205222 |  |  | 1615 | 0.746334 | 0.8836391 | 0.04180818 | 0.7823165 | 0.005348045 | 0.7823106 | 0.01020314 |  |  | 81360 | 0.7719536 | 0.8678712 | 0.01140874 | 0.7520119 | 0.003802854 | 0.752003 | 0.005757309 |  |  | 39160 | 0.6330744 | 0.7035679 | 0.008341118 | 0.6109946 | 0.003426191 | 0.6109862 | 0.007397734
|  |  | 1472 | 0.8588805 | 0.852669 | 0.009717717 | 0.8587214 | 0.04192484 | 0.8585953 | 0.1121604 |  |  | 1396 | 0.8151104 | 0.7890227 | 0.0162277 | 0.7906141 | 0.0194351 | 0.7906898 | 0.02196814 |  |  | 1620 | 0.8352328 | 0.8803108 | 0.02345782 | 0.8597565 | 0.01411376 | 0.8598366 | 0.02193374 |  |  | 1620 | 0.7446525 | 0.8839451 | 0.04153421 | 0.7823438 | 0.005345333 | 0.7823377 | 0.01019702 |  |  | 81660 | 0.7719536 | 0.8678712 | 0.01140874 | 0.7522823 | 0.003808052 | 0.7522734 | 0.005764655 |  |  | 39460 | 0.6287235 | 0.7035679 | 0.008341118 | 0.61138 | 0.00343405 | 0.6113717 | 0.007412595
|  |  | 1477 | 0.8579846 | 0.8535181 | 0.009694343 | 0.8594003 | 0.0419559 | 0.8592752 | 0.1122459 |  |  | 1401 | 0.8170313 | 0.7900097 | 0.01620464 | 0.7915389 | 0.01940067 | 0.7916147 | 0.02192812 |  |  | 1625 | 0.8373908 | 0.880898 | 0.02337291 | 0.8601301 | 0.01404064 | 0.8602098 | 0.02181578 |  |  | 1625 | 0.746334 | 0.8842481 | 0.04126171 | 0.7823708 | 0.005342713 | 0.7823644 | 0.0101911 |  |  | 81960 | 0.7764295 | 0.8678712 | 0.01140874 | 0.7525524 | 0.003813244 | 0.7525435 | 0.005771992 |  |  | 39760 | 0.6287235 | 0.7035679 | 0.008341118 | 0.6117647 | 0.003441909 | 0.6117565 | 0.00742746
|  |  | 1482 | 0.8606725 | 0.8543624 | 0.009670916 | 0.8600748 | 0.0419868 | 0.8599508 | 0.1123309 |  |  | 1406 | 0.8170313 | 0.7909918 | 0.0161814 | 0.7924587 | 0.01936607 | 0.7925346 | 0.0218879 |  |  | 1630 | 0.8363118 | 0.8814813 | 0.0232881 | 0.8605004 | 0.01396785 | 0.8605798 | 0.02169834 |  |  | 1630 | 0.746334 | 0.8845481 | 0.04099069 | 0.7823974 | 0.005340181 | 0.7823907 | 0.01018538 |  |  | 82260 | 0.7719536 | 0.8678712 | 0.01140874 | 0.7528221 | 0.00381843 | 0.7528134 | 0.00577932 |  |  | 40060 | 0.6265481 | 0.7035679 | 0.008341118 | 0.6121488 | 0.003449769 | 0.6121406 | 0.007442326
|  |  | 1487 | 0.8606725 | 0.8552017 | 0.009647435 | 0.860745 | 0.04201754 | 0.860622 | 0.1124153 |  |  | 1411 | 0.8170313 | 0.791969 | 0.01615799 | 0.7933734 | 0.01933131 | 0.7934495 | 0.02184748 |  |  | 1635 | 0.8373908 | 0.8820606 | 0.0232034 | 0.8608675 | 0.01389539 | 0.8609465 | 0.02158141 |  |  | 1635 | 0.746334 | 0.8848452 | 0.04072114 | 0.7824236 | 0.005337736 | 0.7824167 | 0.01017985 |  |  | 82560 | 0.7719536 | 0.8678712 | 0.01140874 | 0.7530916 | 0.00382361 | 0.7530829 | 0.00578664 |  |  | 40360 | 0.6265481 | 0.7035679 | 0.008341118 | 0.6125322 | 0.003457628 | 0.6125241 | 0.007457194
|  |  | 1492 | 0.8606725 | 0.8560363 | 0.009623903 | 0.8614109 | 0.04204811 | 0.861289 | 0.1124991 |  |  | 1416 | 0.8179917 | 0.7929413 | 0.01613442 | 0.7942832 | 0.01929639 | 0.7943595 | 0.02180688 |  |  | 1640 | 0.8352328 | 0.8826359 | 0.02311881 | 0.8612315 | 0.01382326 | 0.8613101 | 0.021465 |  |  | 1640 | 0.7496969 | 0.8851394 | 0.04045306 | 0.7824495 | 0.005335374 | 0.7824424 | 0.01017451 |  |  | 82860 | 0.7719536 | 0.8678712 | 0.01140874 | 0.7533607 | 0.003828784 | 0.7533521 | 0.005793951 |  |  | 40660 | 0.6330744 | 0.7035679 | 0.008341118 | 0.612915 | 0.003465487 | 0.612907 | 0.007472063
|  |  | 1497 | 0.8624644 | 0.8568659 | 0.00960032 | 0.8620725 | 0.04207852 | 0.8619516 | 0.1125824 |  |  | 1421 | 0.8199126 | 0.7939087 | 0.01611068 | 0.7951881 | 0.0192613 | 0.7952644 | 0.02176609 |  |  | 1645 | 0.8384699 | 0.8832074 | 0.02303434 | 0.8615923 | 0.01375148 | 0.8616705 | 0.0213491 |  |  | 1645 | 0.7446525 | 0.8854308 | 0.04018645 | 0.782475 | 0.005333093 | 0.7824677 | 0.01016934 |  |  | 83160 | 0.7741916 | 0.8678712 | 0.01140874 | 0.7536296 | 0.003833951 | 0.753621 | 0.005801254 |  |  | 40960 | 0.6287235 | 0.7035679 | 0.008341118 | 0.6132972 | 0.003473345 | 0.6132892 | 0.007486932
|  |  | 1502 | 0.8624644 | 0.8576908 | 0.009576689 | 0.8627299 | 0.04210876 | 0.8626101 | 0.1126652 |  |  | 1426 | 0.8199126 | 0.7948713 | 0.01608678 | 0.796088 | 0.01922605 | 0.7961645 | 0.02172512 |  |  | 1650 | 0.8384699 | 0.883775 | 0.02294998 | 0.8619499 | 0.01368002 | 0.8620278 | 0.02123373 |  |  | 1650 | 0.7480154 | 0.8857193 | 0.03992131 | 0.7825002 | 0.00533089 | 0.7824928 | 0.01016436 |  |  | 83460 | 0.7697157 | 0.8678712 | 0.01140874 | 0.7538981 | 0.003839112 | 0.7538896 | 0.005808547 |  |  | 41260 | 0.630899 | 0.7035679 | 0.008341118 | 0.6136787 | 0.003481202 | 0.6136708 | 0.0075018
|  |  | 1507 | 0.8642563 | 0.8585109 | 0.009553011 | 0.8633831 | 0.04213885 | 0.8632644 | 0.1127475 |  |  | 1431 | 0.8208731 | 0.7958291 | 0.01606272 | 0.7969831 | 0.01919065 | 0.7970597 | 0.02168397 |  |  | 1655 | 0.8384699 | 0.8843387 | 0.02286574 | 0.8623044 | 0.0136089 | 0.862382 | 0.02111888 |  |  | 1655 | 0.7446525 | 0.886005 | 0.03965763 | 0.7825251 | 0.005328763 | 0.7825174 | 0.01015954 |  |  | 83760 | 0.7786675 | 0.8678712 | 0.01140874 | 0.7541664 | 0.003844267 | 0.7541579 | 0.005815831 |  |  | 41560 | 0.6287235 | 0.7035679 | 0.008341118 | 0.6140595 | 0.003489057 | 0.6140517 | 0.007516666
|  |  | 1512 | 0.8651523 | 0.8593263 | 0.009529287 | 0.8640322 | 0.04216877 | 0.8639145 | 0.1128292 |  |  | 1436 | 0.822794 | 0.7967821 | 0.0160385 | 0.7978733 | 0.0191551 | 0.79795 | 0.02164265 |  |  | 1660 | 0.8384699 | 0.8848987 | 0.02278163 | 0.8626559 | 0.01353812 | 0.8627331 | 0.02100454 |  |  | 1660 | 0.7480154 | 0.8862879 | 0.03939542 | 0.7825497 | 0.005326709 | 0.7825418 | 0.01015488 |  |  | 84060 | 0.7719536 | 0.8678712 | 0.01140874 | 0.7544343 | 0.003849415 | 0.7544259 | 0.005823107 |  |  | 41860 | 0.6265481 | 0.7035679 | 0.008341118 | 0.6144398 | 0.003496909 | 0.614432 | 0.007531529
|  |  | 1517 | 0.8633603 | 0.860137 | 0.009505517 | 0.8646771 | 0.04219854 | 0.8645605 | 0.1129105 |  |  | 1441 | 0.822794 | 0.7977303 | 0.01601413 | 0.7987586 | 0.01911939 | 0.7988355 | 0.02160115 |  |  | 1665 | 0.8373908 | 0.8854548 | 0.02269764 | 0.8630043 | 0.01346768 | 0.8630812 | 0.02089073 |  |  | 1665 | 0.7446525 | 0.8865681 | 0.03913466 | 0.7825739 | 0.005324725 | 0.7825659 | 0.01015038 |  |  | 84360 | 0.7764295 | 0.8678712 | 0.01140874 | 0.7547019 | 0.003854556 | 0.7546935 | 0.005830373 |  |  | 42160 | 0.630899 | 0.7035679 | 0.008341118 | 0.6148194 | 0.003504759 | 0.6148117 | 0.00754639
|  |  | 1522 | 0.8651523 | 0.8609429 | 0.009481705 | 0.865318 | 0.04222816 | 0.8652024 | 0.1129912 |  |  | 1446 | 0.822794 | 0.7986739 | 0.0159896 | 0.7996392 | 0.01908354 | 0.7997162 | 0.02155947 |  |  | 1670 | 0.8373908 | 0.8860072 | 0.02261377 | 0.8633497 | 0.01339757 | 0.8634262 | 0.02077743 |  |  | 1670 | 0.746334 | 0.8868455 | 0.03887536 | 0.7825979 | 0.00532281 | 0.7825897 | 0.01014604 |  |  | 84660 | 0.7809054 | 0.8678712 | 0.01140874 | 0.7549692 | 0.003859692 | 0.7549609 | 0.00583763 |  |  | 42460 | 0.630899 | 0.7035679 | 0.008341118 | 0.6151983 | 0.003512606 | 0.6151907 | 0.007561246
|  |  | 1527 | 0.8669442 | 0.8617442 | 0.00945785 | 0.8659548 | 0.04225761 | 0.8658403 | 0.1130714 |  |  | 1451 | 0.8247149 | 0.7996127 | 0.01596492 | 0.800515 | 0.01904755 | 0.8005921 | 0.02151764 |  |  | 1675 | 0.8384699 | 0.8865558 | 0.02253003 | 0.8636921 | 0.0133278 | 0.8637682 | 0.02066466 |  |  | 1675 | 0.7446525 | 0.8871203 | 0.03861751 | 0.7826216 | 0.005320962 | 0.7826131 | 0.01014184 |  |  | 84960 | 0.7697157 | 0.8678712 | 0.01140874 | 0.7552362 | 0.00386482 | 0.755228 | 0.005844878 |  |  | 42760 | 0.6330744 | 0.7035679 | 0.008341118 | 0.6155766 | 0.003520449 | 0.6155691 | 0.007576097
|  |  | 1532 | 0.8669442 | 0.8625409 | 0.009433955 | 0.8665876 | 0.04228691 | 0.8664742 | 0.1131511 |  |  | 1456 | 0.8247149 | 0.8005468 | 0.01594009 | 0.801386 | 0.01901141 | 0.8014632 | 0.02147564 |  |  | 1680 | 0.8395489 | 0.8871008 | 0.02244643 | 0.8640315 | 0.01325837 | 0.8641073 | 0.02055241 |  |  | 1680 | 0.7446525 | 0.8873923 | 0.03836112 | 0.7826449 | 0.005319178 | 0.7826363 | 0.01013779 |  |  | 85260 | 0.7697157 | 0.8678712 | 0.01140874 | 0.7555029 | 0.003869942 | 0.7554947 | 0.005852117 |  |  | 43060 | 0.6287235 | 0.7035679 | 0.008341118 | 0.6159543 | 0.003528289 | 0.6159468 | 0.007590943
|  |  | 1537 | 0.8687361 | 0.8633329 | 0.00941002 | 0.8672164 | 0.04231606 | 0.8671041 | 0.1132303 |  |  | 1461 | 0.8266358 | 0.8014762 | 0.01591511 | 0.8022523 | 0.01897513 | 0.8023296 | 0.02143347 |  |  | 1685 | 0.8384699 | 0.887642 | 0.02236295 | 0.864368 | 0.01318928 | 0.8644434 | 0.02044069 |  |  | 1685 | 0.746334 | 0.8876618 | 0.03810617 | 0.782668 | 0.005317455 | 0.7826592 | 0.01013387 |  |  | 85560 | 0.7719536 | 0.8678712 | 0.01140874 | 0.7557693 | 0.003875058 | 0.7557612 | 0.005859346 |  |  | 43360 | 0.6330744 | 0.7035679 | 0.008341118 | 0.6163314 | 0.003536125 | 0.616324 | 0.007605782
|  |  | 1542 | 0.8678401 | 0.8641204 | 0.009386047 | 0.8678412 | 0.04234506 | 0.86773 | 0.113309 |  |  | 1466 | 0.8275963 | 0.802401 | 0.01588998 | 0.8031139 | 0.01893872 | 0.8031913 | 0.02139115 |  |  | 1690 | 0.8373908 | 0.8881796 | 0.02227962 | 0.8647015 | 0.01312052 | 0.8647766 | 0.02032948 |  |  | 1690 | 0.7480154 | 0.8879285 | 0.03785267 | 0.7826908 | 0.005315793 | 0.7826818 | 0.01013009 |  |  | 85860 | 0.7741916 | 0.8678712 | 0.01140874 | 0.7560354 | 0.003880166 | 0.7560273 | 0.005866566 |  |  | 43660 | 0.6287235 | 0.7035679 | 0.008341118 | 0.6167078 | 0.003543956 | 0.6167005 | 0.007620615
|  |  | 1547 | 0.8687361 | 0.8649033 | 0.009362037 | 0.8684621 | 0.0423739 | 0.868352 | 0.1133872 |  |  | 1471 | 0.8275963 | 0.8033212 | 0.01586472 | 0.8039708 | 0.01890218 | 0.8040484 | 0.02134868 |  |  | 1695 | 0.8395489 | 0.8887135 | 0.02219642 | 0.8650322 | 0.0130521 | 0.8651069 | 0.0202188 |  |  | 1695 | 0.7480154 | 0.8881927 | 0.03760061 | 0.7827134 | 0.005314189 | 0.7827042 | 0.01012644 |  |  | 86160 | 0.7652398 | 0.8678712 | 0.01140874 | 0.7563012 | 0.003885268 | 0.7562932 | 0.005873777 |  |  | 43960 | 0.6352499 | 0.7035679 | 0.008341118 | 0.6170836 | 0.003551783 | 0.6170763 | 0.00763544
|  |  | 1552 | 0.871424 | 0.8656817 | 0.009337991 | 0.8690792 | 0.0424026 | 0.8689701 | 0.1134649 |  |  | 1476 | 0.8285568 | 0.8042368 | 0.01583931 | 0.8048231 | 0.0188655 | 0.8049007 | 0.02130605 |  |  | 1700 | 0.8384699 | 0.8892438 | 0.02211336 | 0.86536 | 0.01298402 | 0.8654343 | 0.02010864 |  |  | 1700 | 0.7480154 | 0.8884543 | 0.03734998 | 0.7827356 | 0.005312641 | 0.7827263 | 0.01012291 |  |  | 86460 | 0.7674778 | 0.8678712 | 0.01140874 | 0.7565667 | 0.003890363 | 0.7565587 | 0.005880978 |  |  | 44260 | 0.6352499 | 0.7035679 | 0.008341118 | 0.6174588 | 0.003559604 | 0.6174516 | 0.007650257
|  |  | 1557 | 0.870528 | 0.8664556 | 0.00931391 | 0.8696924 | 0.04243114 | 0.8695844 | 0.1135422 |  |  | 1481 | 0.8285568 | 0.8051478 | 0.01581376 | 0.8056707 | 0.0188287 | 0.8057485 | 0.02126328 |  |  | 1705 | 0.8395489 | 0.8897705 | 0.02203044 | 0.8656849 | 0.01291628 | 0.8657589 | 0.01999901 |  |  | 1705 | 0.746334 | 0.8887134 | 0.0371008 | 0.7827576 | 0.005311147 | 0.7827481 | 0.01011951 |  |  | 86760 | 0.7719536 | 0.8678712 | 0.01140874 | 0.7568319 | 0.003895452 | 0.7568239 | 0.005888169 |  |  | 44560 | 0.6287235 | 0.7035679 | 0.008341118 | 0.6178333 | 0.00356742 | 0.6178262 | 0.007665064
|  |  | 1562 | 0.870528 | 0.867225 | 0.009289796 | 0.8703017 | 0.04245954 | 0.8701948 | 0.1136189 |  |  | 1486 | 0.8304777 | 0.8060543 | 0.01578807 | 0.8065138 | 0.01879177 | 0.8065916 | 0.02122036 |  |  | 1710 | 0.8395489 | 0.8902937 | 0.02194766 | 0.866007 | 0.01284888 | 0.8660807 | 0.0198899 |  |  | 1710 | 0.7480154 | 0.8889699 | 0.03685304 | 0.7827793 | 0.005309706 | 0.7827697 | 0.01011622 |  |  | 87060 | 0.7674778 | 0.8678712 | 0.01140874 | 0.7570967 | 0.003900533 | 0.7570889 | 0.00589535 |  |  | 44860 | 0.6330744 | 0.7035679 | 0.008341118 | 0.6182072 | 0.00357523 | 0.6182002 | 0.007679862
|  |  | 1567 | 0.8723199 | 0.8679899 | 0.00926565 | 0.8709073 | 0.04248779 | 0.8708015 | 0.1136952 |  |  | 1491 | 0.8314381 | 0.8069562 | 0.01576225 | 0.8073523 | 0.01875471 | 0.8074302 | 0.0211773 |  |  | 1715 | 0.8384699 | 0.8908133 | 0.02186503 | 0.8663263 | 0.01278182 | 0.8663997 | 0.01978131 |  |  | 1715 | 0.746334 | 0.889224 | 0.03660672 | 0.7828008 | 0.005308316 | 0.782791 | 0.01011304 |  |  | 87360 | 0.7719536 | 0.8678712 | 0.01140874 | 0.7573613 | 0.003905608 | 0.7573535 | 0.005902522 |  |  | 45160 | 0.6417762 | 0.7035679 | 0.008341118 | 0.6185805 | 0.003583034 | 0.6185735 | 0.00769465
|  |  | 1572 | 0.8723199 | 0.8687504 | 0.009241473 | 0.8715091 | 0.04251589 | 0.8714044 | 0.113771 |  |  | 1496 | 0.8314381 | 0.8078536 | 0.0157363 | 0.8081862 | 0.01871754 | 0.8082642 | 0.02113409 |  |  | 1720 | 0.8395489 | 0.8913294 | 0.02178255 | 0.8666429 | 0.0127151 | 0.8667159 | 0.01967325 |  |  | 1720 | 0.746334 | 0.8894755 | 0.03636182 | 0.7828221 | 0.005306974 | 0.782812 | 0.01010998 |  |  | 87660 | 0.7719536 | 0.8678712 | 0.01140874 | 0.7576256 | 0.003910675 | 0.7576178 | 0.005909684 |  |  | 45460 | 0.630899 | 0.7035679 | 0.008341118 | 0.6189532 | 0.003590831 | 0.6189462 | 0.007709427
|  |  | 1577 | 0.8732159 | 0.8695066 | 0.009217266 | 0.8721071 | 0.04254385 | 0.8720035 | 0.1138463 |  |  | 1501 | 0.8323986 | 0.8087466 | 0.01571021 | 0.8090156 | 0.01868025 | 0.8090936 | 0.02109075 |  |  | 1725 | 0.8406279 | 0.891842 | 0.02170022 | 0.8669567 | 0.01264871 | 0.8670293 | 0.01956571 |  |  | 1725 | 0.7496969 | 0.8897247 | 0.03611834 | 0.782843 | 0.005305681 | 0.7828329 | 0.01010702 |  |  | 87960 | 0.7786675 | 0.8678712 | 0.01140874 | 0.7578895 | 0.003915736 | 0.7578818 | 0.005916836 |  |  | 45760 | 0.6330744 | 0.7035679 | 0.008341118 | 0.6193252 | 0.003598622 | 0.6193183 | 0.007724192
|  |  | 1582 | 0.8732159 | 0.8702583 | 0.00919303 | 0.8727015 | 0.04257167 | 0.872599 | 0.1139212 |  |  | 1506 | 0.833359 | 0.8096351 | 0.015684 | 0.8098404 | 0.01864284 | 0.8099186 | 0.02104728 |  |  | 1730 | 0.8406279 | 0.8923511 | 0.02161804 | 0.8672678 | 0.01258267 | 0.8673401 | 0.0194587 |  |  | 1730 | 0.7480154 | 0.8899713 | 0.03587628 | 0.7828638 | 0.005304433 | 0.7828535 | 0.01010417 |  |  | 88260 | 0.7697157 | 0.8678712 | 0.01140874 | 0.7581532 | 0.003920789 | 0.7581455 | 0.005923979 |  |  | 46060 | 0.6330744 | 0.7035679 | 0.008341118 | 0.6196966 | 0.003606405 | 0.6196898 | 0.007738945
|  |  | 1587 | 0.8750078 | 0.8710057 | 0.009168767 | 0.8732922 | 0.04259934 | 0.8731908 | 0.1139956 |  |  | 1511 | 0.8343195 | 0.8105191 | 0.01565766 | 0.8106609 | 0.01860532 | 0.8107391 | 0.02100367 |  |  | 1735 | 0.8417069 | 0.8928568 | 0.02153601 | 0.8675762 | 0.01251696 | 0.8676481 | 0.01935221 |  |  | 1735 | 0.746334 | 0.8902156 | 0.03563564 | 0.7828843 | 0.00530323 | 0.7828738 | 0.01010141 |  |  | 88560 | 0.7764295 | 0.8678712 | 0.01140874 | 0.7584166 | 0.003925836 | 0.758409 | 0.005931111 |  |  | 46360 | 0.6352499 | 0.7035679 | 0.008341118 | 0.6200674 | 0.003614181 | 0.6200607 | 0.007753685
|  |  | 1592 | 0.8741118 | 0.8717488 | 0.009144478 | 0.8738792 | 0.04262688 | 0.8737789 | 0.1140696 |  |  | 1516 | 0.833359 | 0.8113987 | 0.01563119 | 0.8114768 | 0.01856769 | 0.8115551 | 0.02095994 |  |  | 1740 | 0.8406279 | 0.893359 | 0.02145414 | 0.8678819 | 0.0124516 | 0.8679535 | 0.01924624 |  |  | 1740 | 0.7513784 | 0.8904575 | 0.0353964 | 0.7829046 | 0.005302069 | 0.782894 | 0.01009875 |  |  | 88860 | 0.7719536 | 0.8678712 | 0.01140874 | 0.7586796 | 0.003930875 | 0.7586721 | 0.005938233 |  |  | 46660 | 0.6374253 | 0.7035679 | 0.008341118 | 0.6204376 | 0.00362195 | 0.6204309 | 0.007768411
|  |  | 1597 | 0.8759037 | 0.8724875 | 0.009120163 | 0.8744627 | 0.04265427 | 0.8743634 | 0.1141431 |  |  | 1521 | 0.8362404 | 0.812274 | 0.0156046 | 0.8122883 | 0.01852995 | 0.8123667 | 0.02091608 |  |  | 1745 | 0.8406279 | 0.8938579 | 0.02137243 | 0.868185 | 0.01238657 | 0.8682562 | 0.0191408 |  |  | 1745 | 0.7480154 | 0.8906971 | 0.03515858 | 0.7829247 | 0.005300951 | 0.7829139 | 0.01009618 |  |  | 89160 | 0.7786675 | 0.8678712 | 0.01140874 | 0.7589424 | 0.003935908 | 0.7589349 | 0.005945345 |  |  | 46960 | 0.6352499 | 0.7035679 | 0.008341118 | 0.6208071 | 0.00362971 | 0.6208005 | 0.007783124
|  |  | 1602 | 0.8759037 | 0.873222 | 0.009095824 | 0.8750425 | 0.04268152 | 0.8749444 | 0.1142161 |  |  | 1526 | 0.83528 | 0.8131449 | 0.01557788 | 0.8130955 | 0.01849211 | 0.8131739 | 0.0208721 |  |  | 1750 | 0.8417069 | 0.8943533 | 0.02129087 | 0.8684854 | 0.01232188 | 0.8685563 | 0.01903588 |  |  | 1750 | 0.7480154 | 0.8909343 | 0.03492215 | 0.7829445 | 0.005299872 | 0.7829336 | 0.0100937 |  |  | 89460 | 0.7764295 | 0.8678712 | 0.01140874 | 0.7592049 | 0.003940933 | 0.7591974 | 0.005952447 |  |  | 47260 | 0.6352499 | 0.7035679 | 0.008341118 | 0.6211761 | 0.003637463 | 0.6211695 | 0.007797822
|  |  | 1607 | 0.8767997 | 0.8739523 | 0.009071462 | 0.8756188 | 0.04270863 | 0.8755218 | 0.1142887 |  |  | 1531 | 0.8362404 | 0.8140114 | 0.01555105 | 0.8138982 | 0.01845416 | 0.8139767 | 0.02082799 |  |  | 1755 | 0.8406279 | 0.8948454 | 0.02120948 | 0.8687832 | 0.01225754 | 0.8688538 | 0.01893148 |  |  | 1755 | 0.7530599 | 0.8911692 | 0.03468713 | 0.7829641 | 0.005298832 | 0.7829531 | 0.01009131 |  |  | 89760 | 0.7697157 | 0.8678712 | 0.01140874 | 0.759467 | 0.003945951 | 0.7594596 | 0.005959539 |  |  | 47560 | 0.6330744 | 0.7035679 | 0.008341118 | 0.6215444 | 0.003645206 | 0.6215379 | 0.007812505
|  |  | 1612 | 0.8776957 | 0.8746783 | 0.009047078 | 0.8761916 | 0.0427356 | 0.8760957 | 0.1143609 |  |  | 1536 | 0.8381613 | 0.8148736 | 0.0155241 | 0.8146966 | 0.01841612 | 0.8147752 | 0.02078377 |  |  | 1760 | 0.8427859 | 0.8953342 | 0.02112825 | 0.8690785 | 0.01219353 | 0.8691487 | 0.01882761 |  |  | 1760 | 0.7496969 | 0.8914018 | 0.03445351 | 0.7829835 | 0.00529783 | 0.7829723 | 0.010089 |  |  | 90060 | 0.7741916 | 0.8678712 | 0.01140874 | 0.7597289 | 0.003950961 | 0.7597215 | 0.00596662 |  |  | 47860 | 0.630899 | 0.7035679 | 0.008341118 | 0.6219121 | 0.003652941 | 0.6219057 | 0.007827173
|  |  | 1617 | 0.8794876 | 0.8754001 | 0.009022673 | 0.8767608 | 0.04276244 | 0.876666 | 0.1144326 |  |  | 1541 | 0.8381613 | 0.8157315 | 0.01549703 | 0.8154906 | 0.01837797 | 0.8155693 | 0.02073944 |  |  | 1765 | 0.8417069 | 0.8958197 | 0.02104718 | 0.8693712 | 0.01212986 | 0.869441 | 0.01872426 |  |  | 1765 | 0.7496969 | 0.8916322 | 0.03422127 | 0.7830028 | 0.005296864 | 0.7829914 | 0.01008677 |  |  | 90360 | 0.7719536 | 0.8678712 | 0.01140874 | 0.7599905 | 0.003955965 | 0.7599832 | 0.005973692 |  |  | 48160 | 0.6352499 | 0.7035679 | 0.008341118 | 0.6222791 | 0.003660667 | 0.6222728 | 0.007841824
|  |  | 1622 | 0.8785916 | 0.8761178 | 0.008998249 | 0.8773266 | 0.04278914 | 0.8772329 | 0.1145038 |  |  | 1546 | 0.8391218 | 0.8165851 | 0.01546985 | 0.8162804 | 0.01833973 | 0.8163591 | 0.02069499 |  |  | 1770 | 0.8417069 | 0.8963019 | 0.02096628 | 0.8696613 | 0.01206653 | 0.8697308 | 0.01862144 |  |  | 1770 | 0.7496969 | 0.8918603 | 0.03399043 | 0.7830218 | 0.005295933 | 0.7830103 | 0.01008462 |  |  | 90660 | 0.7764295 | 0.8678712 | 0.01140874 | 0.7602517 | 0.003960961 | 0.7602445 | 0.005980752 |  |  | 48460 | 0.6374253 | 0.7035679 | 0.008341118 | 0.6226456 | 0.003668383 | 0.6226393 | 0.007856458
|  |  | 1627 | 0.8803835 | 0.8768313 | 0.008973805 | 0.877889 | 0.04281571 | 0.8777964 | 0.1145747 |  |  | 1551 | 0.8400822 | 0.8174344 | 0.01544256 | 0.8170658 | 0.01830139 | 0.8171446 | 0.02065043 |  |  | 1775 | 0.8417069 | 0.8967808 | 0.02088555 | 0.8699489 | 0.01200353 | 0.8700181 | 0.01851913 |  |  | 1775 | 0.7496969 | 0.8920862 | 0.03376097 | 0.7830406 | 0.005295036 | 0.7830289 | 0.01008255 |  |  | 90960 | 0.7764295 | 0.8678712 | 0.01140874 | 0.7605127 | 0.003965949 | 0.7605055 | 0.005987803 |  |  | 48760 | 0.6374253 | 0.7035679 | 0.008341118 | 0.6230115 | 0.00367609 | 0.6230053 | 0.007871075
|  |  | 1632 | 0.8794876 | 0.8775406 | 0.008949344 | 0.878448 | 0.04284214 | 0.8783565 | 0.1146451 |  |  | 1556 | 0.8400822 | 0.8182795 | 0.01541516 | 0.817847 | 0.01826296 | 0.8179259 | 0.02060577 |  |  | 1780 | 0.8427859 | 0.8972565 | 0.02080499 | 0.8702341 | 0.01194088 | 0.8703029 | 0.01841735 |  |  | 1780 | 0.7513784 | 0.8923099 | 0.03353289 | 0.7830592 | 0.005294172 | 0.7830474 | 0.01008055 |  |  | 91260 | 0.7719536 | 0.8678712 | 0.01140874 | 0.7607733 | 0.003970931 | 0.7607662 | 0.005994843 |  |  | 49060 | 0.6374253 | 0.7035679 | 0.008341118 | 0.6233767 | 0.003683787 | 0.6233706 | 0.007885674
|  |  | 1637 | 0.8821755 | 0.8782459 | 0.008924866 | 0.8790035 | 0.04286844 | 0.8789131 | 0.1147151 |  |  | 1561 | 0.8400822 | 0.8191204 | 0.01538764 | 0.818624 | 0.01822444 | 0.8187029 | 0.020561 |  |  | 1785 | 0.8427859 | 0.8977289 | 0.02072459 | 0.8705167 | 0.01187856 | 0.8705853 | 0.0183161 |  |  | 1785 | 0.7530599 | 0.8925314 | 0.03330618 | 0.7830776 | 0.00529334 | 0.7830657 | 0.01007862 |  |  | 91560 | 0.7764295 | 0.8678712 | 0.01140874 | 0.7610337 | 0.003975905 | 0.7610266 | 0.006001872 |  |  | 49360 | 0.6374253 | 0.7035679 | 0.008341118 | 0.6237413 | 0.003691474 | 0.6237353 | 0.007900255
|  |  | 1642 | 0.8821755 | 0.8789471 | 0.008900372 | 0.8795557 | 0.04289461 | 0.8794664 | 0.1147846 |  |  | 1566 | 0.8410427 | 0.819957 | 0.01536002 | 0.8193967 | 0.01818584 | 0.8194757 | 0.02051613 |  |  | 1790 | 0.8427859 | 0.8981982 | 0.02064437 | 0.870797 | 0.01181659 | 0.8708651 | 0.01821536 |  |  | 1790 | 0.7480154 | 0.8927507 | 0.03308085 | 0.7830958 | 0.005292538 | 0.7830838 | 0.01007676 |  |  | 91860 | 0.7786675 | 0.8678712 | 0.01140874 | 0.7612938 | 0.003980871 | 0.7612868 | 0.006008891 |  |  | 49660 | 0.6417762 | 0.7035679 | 0.008341118 | 0.6241054 | 0.003699151 | 0.6240993 | 0.007914817
|  |  | 1647 | 0.8821755 | 0.8796442 | 0.008875864 | 0.8801046 | 0.04292064 | 0.8800164 | 0.1148538 |  |  | 1571 | 0.8420032 | 0.8207895 | 0.0153323 | 0.8201653 | 0.01814715 | 0.8202443 | 0.02047116 |  |  | 1795 | 0.8417069 | 0.8986643 | 0.02056433 | 0.8710747 | 0.01175495 | 0.8711426 | 0.01811514 |  |  | 1795 | 0.7480154 | 0.8929679 | 0.03285688 | 0.7831139 | 0.005291766 | 0.7831017 | 0.01007496 |  |  | 92160 | 0.7809054 | 0.8678712 | 0.01140874 | 0.7615536 | 0.00398583 | 0.7615466 | 0.006015899 |  |  | 49960 | 0.6330744 | 0.7035679 | 0.008341118 | 0.6244688 | 0.003706816 | 0.6244628 | 0.00792936
|  |  | 1652 | 0.8830714 | 0.8803373 | 0.008851342 | 0.8806501 | 0.04294655 | 0.8805631 | 0.1149225 |  |  | 1576 | 0.8420032 | 0.8216179 | 0.01530447 | 0.8209297 | 0.01810838 | 0.8210087 | 0.02042609 |  |  | 1800 | 0.8406279 | 0.8991272 | 0.02048446 | 0.8713501 | 0.01169364 | 0.8714176 | 0.01801545 |  |  | 1800 | 0.7496969 | 0.893183 | 0.03263428 | 0.7831318 | 0.005291022 | 0.7831195 | 0.01007323 |  |  | 92460 | 0.7809054 | 0.8678712 | 0.01140874 | 0.761813 | 0.003990781 | 0.7618061 | 0.006022897 |  |  | 50260 | 0.6374253 | 0.7035679 | 0.008341118 | 0.6248316 | 0.003714471 | 0.6248257 | 0.007943882
|  |  | 1657 | 0.8830714 | 0.8810264 | 0.008826807 | 0.8811924 | 0.04297233 | 0.8811065 | 0.1149908 |  |  | 1581 | 0.8439241 | 0.8224421 | 0.01527654 | 0.8216899 | 0.01806952 | 0.821769 | 0.02038092 |  |  | 1805 | 0.8427859 | 0.899587 | 0.02040476 | 0.8716231 | 0.01163268 | 0.8716903 | 0.01791628 |  |  | 1805 | 0.7480154 | 0.893396 | 0.03241304 | 0.7831495 | 0.005290306 | 0.7831371 | 0.01007156 |  |  | 92760 | 0.7809054 | 0.8678712 | 0.01140874 | 0.7620722 | 0.003995725 | 0.7620653 | 0.006029884 |  |  | 50560 | 0.6461271 | 0.7035679 | 0.008341118 | 0.6251938 | 0.003722115 | 0.6251879 | 0.007958385
|  |  | 1662 | 0.8848633 | 0.8817115 | 0.00880226 | 0.8817315 | 0.04299797 | 0.8816466 | 0.1150587 |  |  | 1586 | 0.8439241 | 0.8232622 | 0.01524851 | 0.822446 | 0.01803059 | 0.8225251 | 0.02033567 |  |  | 1810 | 0.8438649 | 0.9000436 | 0.02032525 | 0.8718938 | 0.01157205 | 0.8719606 | 0.01781762 |  |  | 1810 | 0.7480154 | 0.8936069 | 0.03219315 | 0.783167 | 0.005289617 | 0.7831545 | 0.01006995 |  |  | 93060 | 0.7809054 | 0.8678712 | 0.01140874 | 0.7623311 | 0.004000662 | 0.7623243 | 0.00603686 |  |  | 50860 | 0.6439517 | 0.7035679 | 0.008341118 | 0.6255553 | 0.003729748 | 0.6255496 | 0.007972867
|  |  | 1667 | 0.8848633 | 0.8823926 | 0.008777703 | 0.8822673 | 0.04302349 | 0.8821835 | 0.1151262 |  |  | 1591 | 0.8448845 | 0.8240781 | 0.01522038 | 0.823198 | 0.01799159 | 0.8232772 | 0.02029033 |  |  | 1815 | 0.8427859 | 0.9004972 | 0.02024591 | 0.872162 | 0.01151176 | 0.8722286 | 0.01771949 |  |  | 1815 | 0.7480154 | 0.8938158 | 0.03197462 | 0.7831843 | 0.005288953 | 0.7831717 | 0.0100684 |  |  | 93360 | 0.7831434 | 0.8678712 | 0.01140874 | 0.7625897 | 0.00400559 | 0.7625829 | 0.006043825 |  |  | 51160 | 0.6396008 | 0.7035679 | 0.008341118 | 0.6259163 | 0.003737369 | 0.6259106 | 0.007987327
|  |  | 1672 | 0.8857593 | 0.8830698 | 0.008753136 | 0.8827998 | 0.04304888 | 0.8827172 | 0.1151933 |  |  | 1596 | 0.845845 | 0.8248901 | 0.01519216 | 0.8239459 | 0.0179525 | 0.8240251 | 0.02024489 |  |  | 1820 | 0.8427859 | 0.9009477 | 0.02016676 | 0.872428 | 0.0114518 | 0.8724942 | 0.01762187 |  |  | 1820 | 0.7496969 | 0.8940226 | 0.03175743 | 0.7832015 | 0.005288315 | 0.7831888 | 0.01006691 |  |  | 93660 | 0.7764295 | 0.8678712 | 0.01140874 | 0.762848 | 0.004010512 | 0.7628413 | 0.00605078 |  |  | 51460 | 0.6352499 | 0.7035679 | 0.008341118 | 0.6262767 | 0.003744979 | 0.6262711 | 0.008001766
|  |  | 1677 | 0.8857593 | 0.883743 | 0.008728559 | 0.8833293 | 0.04307415 | 0.8832477 | 0.11526 |  |  | 1601 | 0.8448845 | 0.8256979 | 0.01516384 | 0.8246898 | 0.01791335 | 0.824769 | 0.02019938 |  |  | 1825 | 0.8438649 | 0.9013952 | 0.02008779 | 0.8726917 | 0.01139219 | 0.8727575 | 0.01752478 |  |  | 1825 | 0.746334 | 0.8942275 | 0.03154158 | 0.7832185 | 0.0052877 | 0.7832057 | 0.01006546 |  |  | 93960 | 0.7786675 | 0.8678712 | 0.01140874 | 0.763106 | 0.004015425 | 0.7630993 | 0.006057723 |  |  | 51760 | 0.6417762 | 0.7035679 | 0.008341118 | 0.6266365 | 0.003752576 | 0.6266309 | 0.008016183
|  |  | 1682 | 0.8875512 | 0.8844124 | 0.008703975 | 0.8838555 | 0.04309929 | 0.8837751 | 0.1153263 |  |  | 1606 | 0.8468054 | 0.8265017 | 0.01513542 | 0.8254296 | 0.01787413 | 0.8255089 | 0.02015378 |  |  | 1830 | 0.8427859 | 0.9018396 | 0.020009 | 0.872953 | 0.0113329 | 0.8730186 | 0.0174282 |  |  | 1830 | 0.7496969 | 0.8944303 | 0.03132707 | 0.7832354 | 0.005287109 | 0.7832224 | 0.01006407 |  |  | 94260 | 0.7786675 | 0.8678712 | 0.01140874 | 0.7633637 | 0.004020331 | 0.7633571 | 0.006064656 |  |  | 52060 | 0.6417762 | 0.7035679 | 0.008341118 | 0.6269956 | 0.003760161 | 0.6269901 | 0.008030577
|  |  | 1687 | 0.8875512 | 0.8850779 | 0.008679384 | 0.8843787 | 0.04312431 | 0.8842994 | 0.1153922 |  |  | 1611 | 0.845845 | 0.8273015 | 0.01510692 | 0.8261654 | 0.01783483 | 0.8262447 | 0.0201081 |  |  | 1835 | 0.8417069 | 0.902281 | 0.0199304 | 0.8732121 | 0.01127395 | 0.8732774 | 0.01733214 |  |  | 1835 | 0.7547414 | 0.8946311 | 0.03111389 | 0.7832521 | 0.005286541 | 0.783239 | 0.01006273 |  |  | 94560 | 0.7764295 | 0.8678712 | 0.01140874 | 0.7636211 | 0.004025229 | 0.7636145 | 0.006071578 |  |  | 52360 | 0.6396008 | 0.7035679 | 0.008341118 | 0.6273542 | 0.003767734 | 0.6273488 | 0.008044948
|  |  | 1692 | 0.8875512 | 0.8857396 | 0.008654786 | 0.8848987 | 0.0431492 | 0.8848205 | 0.1154577 |  |  | 1616 | 0.8477659 | 0.8280974 | 0.01507832 | 0.8268972 | 0.01779548 | 0.8269766 | 0.02006234 |  |  | 1840 | 0.844944 | 0.9027195 | 0.01985198 | 0.873469 | 0.01121534 | 0.8735339 | 0.01723659 |  |  | 1840 | 0.7513784 | 0.89483 | 0.03090204 | 0.7832687 | 0.005285994 | 0.7832555 | 0.01006144 |  |  | 94860 | 0.7831434 | 0.8678712 | 0.01140874 | 0.7638782 | 0.004030119 | 0.7638717 | 0.006078488 |  |  | 52660 | 0.6396008 | 0.7035679 | 0.008341118 | 0.6277122 | 0.003775294 | 0.6277068 | 0.008059296
|  |  | 1697 | 0.8884472 | 0.8863974 | 0.008630184 | 0.8854157 | 0.04317397 | 0.8853386 | 0.1155228 |  |  | 1621 | 0.8477659 | 0.8288892 | 0.01504964 | 0.8276251 | 0.01775605 | 0.8277044 | 0.02001651 |  |  | 1845 | 0.8438649 | 0.9031549 | 0.01977376 | 0.8737237 | 0.01115706 | 0.8737882 | 0.01714156 |  |  | 1845 | 0.7480154 | 0.895027 | 0.03069151 | 0.7832851 | 0.005285468 | 0.7832718 | 0.01006019 |  |  | 95160 | 0.7853813 | 0.8678712 | 0.01140874 | 0.764135 | 0.004035002 | 0.7641285 | 0.006085388 |  |  | 52960 | 0.6439517 | 0.7035679 | 0.008341118 | 0.6280695 | 0.003782841 | 0.6280642 | 0.00807362
|  |  | 1702 | 0.8884472 | 0.8870514 | 0.008605577 | 0.8859296 | 0.04319862 | 0.8858536 | 0.1155875 |  |  | 1626 | 0.8496868 | 0.8296771 | 0.01502087 | 0.8283489 | 0.01771657 | 0.8284284 | 0.0199706 |  |  | 1850 | 0.8438649 | 0.9035874 | 0.01969572 | 0.8739761 | 0.01109912 | 0.8740403 | 0.01704705 |  |  | 1850 | 0.7513784 | 0.895222 | 0.03048231 | 0.7833013 | 0.005284962 | 0.7832879 | 0.01005899 |  |  | 95460 | 0.7809054 | 0.8678712 | 0.01140874 | 0.7643915 | 0.004039876 | 0.7643851 | 0.006092276 |  |  | 53260 | 0.6396008 | 0.7035679 | 0.008341118 | 0.6284263 | 0.003790376 | 0.628421 | 0.00808792
|  |  | 1707 | 0.8893431 | 0.8877016 | 0.008580966 | 0.8864404 | 0.04322315 | 0.8863656 | 0.1156519 |  |  | 1631 | 0.8516077 | 0.830461 | 0.01499201 | 0.8290689 | 0.01767703 | 0.8291484 | 0.01992462 |  |  | 1855 | 0.844944 | 0.904017 | 0.01961787 | 0.8742263 | 0.01104151 | 0.8742903 | 0.01695305 |  |  | 1855 | 0.7480154 | 0.8954152 | 0.03027442 | 0.7833175 | 0.005284476 | 0.783304 | 0.01005784 |  |  | 95760 | 0.7786675 | 0.8678712 | 0.01140874 | 0.7646478 | 0.004044743 | 0.7646414 | 0.006099154 |  |  | 53560 | 0.6417762 | 0.7035679 | 0.008341118 | 0.6287825 | 0.003797897 | 0.6287773 | 0.008102195
|  |  | 1712 | 0.8902391 | 0.8883481 | 0.008556353 | 0.8869483 | 0.04324755 | 0.8868745 | 0.1157159 |  |  | 1636 | 0.8496868 | 0.8312411 | 0.01496307 | 0.829785 | 0.01763742 | 0.8298644 | 0.01987858 |  |  | 1860 | 0.846023 | 0.9044437 | 0.01954022 | 0.8744744 | 0.01098423 | 0.874538 | 0.01685956 |  |  | 1860 | 0.7496969 | 0.8956064 | 0.03006783 | 0.7833334 | 0.005284009 | 0.7833198 | 0.01005672 |  |  | 96060 | 0.7809054 | 0.8678712 | 0.01140874 | 0.7649037 | 0.004049602 | 0.7648974 | 0.00610602 |  |  | 53860 | 0.6396008 | 0.7035679 | 0.008341118 | 0.6291381 | 0.003805405 | 0.6291329 | 0.008116445
|  |  | 1717 | 0.8902391 | 0.8889908 | 0.008531738 | 0.8874532 | 0.04327184 | 0.8873805 | 0.1157794 |  |  | 1641 | 0.8506473 | 0.8320172 | 0.01493405 | 0.8304971 | 0.01759777 | 0.8305766 | 0.01983246 |  |  | 1865 | 0.846023 | 0.9048675 | 0.01946275 | 0.8747204 | 0.01092729 | 0.8747836 | 0.01676659 |  |  | 1865 | 0.7496969 | 0.8957958 | 0.02986256 | 0.7833493 | 0.00528356 | 0.7833356 | 0.01005565 |  |  | 96360 | 0.7831434 | 0.8678712 | 0.01140874 | 0.7651593 | 0.004054453 | 0.7651531 | 0.006112875 |  |  | 54160 | 0.6396008 | 0.7035679 | 0.008341118 | 0.629493 | 0.003812899 | 0.629488 | 0.00813067
|  |  | 1722 | 0.8902391 | 0.8896298 | 0.008507122 | 0.8879551 | 0.04329601 | 0.8878836 | 0.1158427 |  |  | 1646 | 0.8516077 | 0.8327894 | 0.01490495 | 0.8312055 | 0.01755805 | 0.831285 | 0.01978628 |  |  | 1870 | 0.844944 | 0.9052884 | 0.01938548 | 0.8749642 | 0.01087068 | 0.8750271 | 0.01667413 |  |  | 1870 | 0.7513784 | 0.8959834 | 0.02965858 | 0.783365 | 0.005283129 | 0.7833512 | 0.01005461 |  |  | 96660 | 0.7809054 | 0.8678712 | 0.01140874 | 0.7654147 | 0.004059297 | 0.7654085 | 0.006119718 |  |  | 54460 | 0.6417762 | 0.7035679 | 0.008341118 | 0.6298474 | 0.00382038 | 0.6298424 | 0.008144869
|  |  | 1727 | 0.892031 | 0.8902651 | 0.008482506 | 0.8884541 | 0.04332006 | 0.8883837 | 0.1159055 |  |  | 1651 | 0.8516077 | 0.8335578 | 0.01487577 | 0.8319099 | 0.01751829 | 0.8319894 | 0.01974004 |  |  | 1875 | 0.844944 | 0.9057064 | 0.01930841 | 0.8752059 | 0.0108144 | 0.8752685 | 0.01658218 |  |  | 1875 | 0.7496969 | 0.8961691 | 0.0294559 | 0.7833805 | 0.005282715 | 0.7833666 | 0.01005362 |  |  | 96960 | 0.7831434 | 0.8678712 | 0.01140874 | 0.7656698 | 0.004064132 | 0.7656636 | 0.006126551 |  |  | 54760 | 0.6417762 | 0.7035679 | 0.008341118 | 0.6302012 | 0.003827846 | 0.6301963 | 0.008159042
|  |  | 1732 | 0.891135 | 0.8908968 | 0.00845789 | 0.8889502 | 0.04334399 | 0.8888808 | 0.115968 |  |  | 1656 | 0.8525682 | 0.8343224 | 0.01484651 | 0.8326106 | 0.01747848 | 0.8326901 | 0.01969374 |  |  | 1880 | 0.846023 | 0.9061217 | 0.01923153 | 0.8754455 | 0.01075845 | 0.8755078 | 0.01649075 |  |  | 1880 | 0.7513784 | 0.896353 | 0.02925451 | 0.783396 | 0.005282318 | 0.783382 | 0.01005266 |  |  | 97260 | 0.7853813 | 0.8678712 | 0.01140874 | 0.7659245 | 0.004068959 | 0.7659184 | 0.006133372 |  |  | 55060 | 0.6483025 | 0.7035679 | 0.008341118 | 0.6305544 | 0.003835299 | 0.6305495 | 0.008173188
|  |  | 1737 | 0.892927 | 0.8915248 | 0.008433277 | 0.8894434 | 0.04336781 | 0.8893751 | 0.1160301 |  |  | 1661 | 0.8535286 | 0.8350832 | 0.01481717 | 0.8333074 | 0.01743861 | 0.833387 | 0.01964738 |  |  | 1885 | 0.847102 | 0.9065341 | 0.01915485 | 0.875683 | 0.01070283 | 0.875745 | 0.01639982 |  |  | 1885 | 0.7496969 | 0.8965351 | 0.02905441 | 0.7834113 | 0.005281936 | 0.7833972 | 0.01005174 |  |  | 97560 | 0.7876192 | 0.8678712 | 0.01140874 | 0.766179 | 0.004073779 | 0.7661729 | 0.006140181 |  |  | 55360 | 0.6461271 | 0.7035679 | 0.008341118 | 0.630907 | 0.003842737 | 0.6309022 | 0.008187308
|  |  | 1742 | 0.892927 | 0.8921491 | 0.008408665 | 0.8899337 | 0.04339151 | 0.8898665 | 0.1160919 |  |  | 1666 | 0.8544891 | 0.8358401 | 0.01478776 | 0.8340005 | 0.0173987 | 0.83408 | 0.01960097 |  |  | 1890 | 0.844944 | 0.9069437 | 0.01907837 | 0.8759185 | 0.01064754 | 0.8759802 | 0.0163094 |  |  | 1890 | 0.7496969 | 0.8967155 | 0.02885559 | 0.7834265 | 0.00528157 | 0.7834123 | 0.01005085 |  |  | 97860 | 0.7876192 | 0.8678712 | 0.01140874 | 0.7664332 | 0.00407859 | 0.7664272 | 0.00614698 |  |  | 55660 | 0.6439517 | 0.7035679 | 0.008341118 | 0.631259 | 0.003850161 | 0.6312543 | 0.0082014
|  |  | 1747 | 0.892927 | 0.8927698 | 0.008384057 | 0.8904211 | 0.0434151 | 0.8903551 | 0.1161532 |  |  | 1671 | 0.8554496 | 0.8365933 | 0.01475828 | 0.8346898 | 0.01735875 | 0.8347693 | 0.0195545 |  |  | 1895 | 0.844944 | 0.9073506 | 0.01900208 | 0.876152 | 0.01059259 | 0.8762133 | 0.01621949 |  |  | 1895 | 0.7496969 | 0.8968941 | 0.02865805 | 0.7834415 | 0.005281219 | 0.7834273 | 0.01004999 |  |  | 98160 | 0.7876192 | 0.8678712 | 0.01140874 | 0.7666871 | 0.004083393 | 0.7666811 | 0.006153766 |  |  | 55960 | 0.6417762 | 0.7035679 | 0.008341118 | 0.6316105 | 0.00385757 | 0.6316057 | 0.008215465
|  |  | 1752 | 0.8947189 | 0.893387 | 0.008359453 | 0.8909058 | 0.04343857 | 0.8908409 | 0.1162143 |  |  | 1676 | 0.8554496 | 0.8373427 | 0.01472873 | 0.8353753 | 0.01731875 | 0.8354549 | 0.01950798 |  |  | 1900 | 0.846023 | 0.9077547 | 0.018926 | 0.8763834 | 0.01053796 | 0.8764444 | 0.01613009 |  |  | 1900 | 0.7480154 | 0.8970709 | 0.02846178 | 0.7834565 | 0.005280882 | 0.7834421 | 0.01004917 |  |  | 98460 | 0.7853813 | 0.8678712 | 0.01140874 | 0.7669407 | 0.004088189 | 0.7669348 | 0.006160542 |  |  | 56260 | 0.6417762 | 0.7035679 | 0.008341118 | 0.6319613 | 0.003864965 | 0.6319566 | 0.008229502
|  |  | 1757 | 0.8956148 | 0.8940006 | 0.008334853 | 0.8913876 | 0.04346193 | 0.8913238 | 0.116275 |  |  | 1681 | 0.85641 | 0.8380883 | 0.0146991 | 0.8360572 | 0.01727871 | 0.8361368 | 0.01946141 |  |  | 1905 | 0.846023 | 0.908156 | 0.01885012 | 0.8766128 | 0.01048366 | 0.8766735 | 0.01604119 |  |  | 1905 | 0.746334 | 0.897246 | 0.02826677 | 0.7834713 | 0.005280559 | 0.7834569 | 0.01004837 |  |  | 98760 | 0.7853813 | 0.8678712 | 0.01140874 | 0.767194 | 0.004092976 | 0.7671882 | 0.006167305 |  |  | 56560 | 0.6461271 | 0.7035679 | 0.008341118 | 0.6323116 | 0.003872344 | 0.632307 | 0.00824351
|  |  | 1762 | 0.8947189 | 0.8946106 | 0.008310259 | 0.8918667 | 0.04348518 | 0.891804 | 0.1163353 |  |  | 1686 | 0.85641 | 0.8388303 | 0.01466941 | 0.8367353 | 0.01723863 | 0.8368149 | 0.01941479 |  |  | 1910 | 0.847102 | 0.9085547 | 0.01877444 | 0.8768402 | 0.01042969 | 0.8769006 | 0.0159528 |  |  | 1910 | 0.7513784 | 0.8974195 | 0.02807303 | 0.783486 | 0.005280249 | 0.7834715 | 0.01004761 |  |  | 99060 | 0.7831434 | 0.8678712 | 0.01140874 | 0.767447 | 0.004097755 | 0.7674412 | 0.006174058 |  |  | 56860 | 0.6461271 | 0.7035679 | 0.008341118 | 0.6326612 | 0.003879709 | 0.6326567 | 0.008257491
|  |  | 1767 | 0.8947189 | 0.8952171 | 0.008285671 | 0.892343 | 0.04350831 | 0.8922814 | 0.1163953 |  |  | 1691 | 0.85641 | 0.8395685 | 0.01463965 | 0.8374098 | 0.01719852 | 0.8374894 | 0.01936812 |  |  | 1915 | 0.846023 | 0.9089506 | 0.01869897 | 0.8770657 | 0.01037604 | 0.8771258 | 0.01586491 |  |  | 1915 | 0.7496969 | 0.8975912 | 0.02788055 | 0.7835006 | 0.005279952 | 0.783486 | 0.01004687 |  |  | 99360 | 0.7853813 | 0.8678712 | 0.01140874 | 0.7676998 | 0.004102526 | 0.767694 | 0.006180798 |  |  | 57160 | 0.6461271 | 0.7035679 | 0.008341118 | 0.6330103 | 0.003887058 | 0.6330058 | 0.008271442
|  |  | 1772 | 0.8956148 | 0.89582 | 0.00826109 | 0.8928165 | 0.04353134 | 0.892756 | 0.1164549 |  |  | 1696 | 0.8573705 | 0.840303 | 0.01460983 | 0.8380806 | 0.01715837 | 0.8381602 | 0.01932141 |  |  | 1920 | 0.846023 | 0.9093439 | 0.01862369 | 0.8772892 | 0.01032272 | 0.877349 | 0.01577753 |  |  | 1920 | 0.7496969 | 0.8977612 | 0.02768932 | 0.7835151 | 0.005279668 | 0.7835004 | 0.01004617 |  |  | 99660 | 0.7876192 | 0.8678712 | 0.01140874 | 0.7679522 | 0.004107289 | 0.7679465 | 0.006187527 |  |  | 57460 | 0.6591798 | 0.7035679 | 0.008341118 | 0.6333588 | 0.003894392 | 0.6333544 | 0.008285364
|  |  | 1777 | 0.8983027 | 0.8964195 | 0.008236517 | 0.8932874 | 0.04355425 | 0.893228 | 0.1165142 |  |  | 1701 | 0.8592914 | 0.8410339 | 0.01457994 | 0.8387478 | 0.01711818 | 0.8388273 | 0.01927466 |  |  | 1925 | 0.846023 | 0.9097345 | 0.01854863 | 0.8775108 | 0.01026973 | 0.8775703 | 0.01569065 |  |  | 1925 | 0.7530599 | 0.8979296 | 0.02749933 | 0.7835295 | 0.005279396 | 0.7835147 | 0.01004549 |  |  | 99960 | 0.7853813 | 0.8678712 | 0.01140874 | 0.7682044 | 0.004112044 | 0.7681987 | 0.006194245 |  |  | 57760 | 0.6483025 | 0.7035679 | 0.008341118 | 0.6337067 | 0.00390171 | 0.6337023 | 0.008299257
|  |  | 1782 | 0.8974067 | 0.8970156 | 0.008211953 | 0.8937555 | 0.04357705 | 0.8936972 | 0.1165731 |  |  | 1706 | 0.8573705 | 0.8417611 | 0.01454998 | 0.8394113 | 0.01707796 | 0.8394909 | 0.01922787 |  |  | 1930 | 0.846023 | 0.9101224 | 0.01847377 | 0.8777305 | 0.01021707 | 0.8777897 | 0.01560427 |  |  | 1930 | 0.7480154 | 0.8980964 | 0.02731059 | 0.7835438 | 0.005279135 | 0.7835289 | 0.01004483 |  |  | 100260 | 0.7876192 | 0.8678712 | 0.01140874 | 0.7684562 | 0.00411679 | 0.7684506 | 0.00620095 |  |  | 58060 | 0.6483025 | 0.7035679 | 0.008341118 | 0.6340541 | 0.003909013 | 0.6340497 | 0.00831312
|  |  | 1787 | 0.8974067 | 0.8976081 | 0.008187398 | 0.894221 | 0.04359975 | 0.8941638 | 0.1166317 |  |  | 1711 | 0.8592914 | 0.8424847 | 0.01451997 | 0.8400713 | 0.01703771 | 0.8401508 | 0.01918104 |  |  | 1935 | 0.846023 | 0.9105078 | 0.01839911 | 0.8779483 | 0.01016472 | 0.8780071 | 0.01551839 |  |  | 1935 | 0.7496969 | 0.8982615 | 0.02712309 | 0.7835579 | 0.005278886 | 0.783543 | 0.0100442 |  |  | 100560 | 0.7898572 | 0.8678712 | 0.01140874 | 0.7687078 | 0.004121529 | 0.7687023 | 0.006207644 |  |  | 58360 | 0.6461271 | 0.7035679 | 0.008341118 | 0.6344008 | 0.0039163 | 0.6343965 | 0.008326953
|  |  | 1792 | 0.8983027 | 0.8981973 | 0.008162852 | 0.8946838 | 0.04362233 | 0.8946277 | 0.11669 |  |  | 1716 | 0.8592914 | 0.8432047 | 0.0144899 | 0.8407276 | 0.01699743 | 0.8408072 | 0.01913418 |  |  | 1940 | 0.846023 | 0.9108905 | 0.01832467 | 0.8781642 | 0.01011271 | 0.8782227 | 0.01543302 |  |  | 1940 | 0.7480154 | 0.8984251 | 0.02693682 | 0.783572 | 0.005278647 | 0.783557 | 0.0100436 |  |  | 100860 | 0.7876192 | 0.8678712 | 0.01140874 | 0.7689591 | 0.004126259 | 0.7689536 | 0.006214326 |  |  | 58660 | 0.6461271 | 0.7035679 | 0.008341118 | 0.634747 | 0.003923571 | 0.6347428 | 0.008340755
|  |  | 1797 | 0.9000946 | 0.898783 | 0.008138318 | 0.895144 | 0.04364481 | 0.8950889 | 0.1167479 |  |  | 1721 | 0.8602518 | 0.8439211 | 0.01445976 | 0.8413804 | 0.01695713 | 0.84146 | 0.01908728 |  |  | 1945 | 0.847102 | 0.9112706 | 0.01825043 | 0.8783782 | 0.01006101 | 0.8784364 | 0.01534814 |  |  | 1945 | 0.7530599 | 0.898587 | 0.02675178 | 0.783586 | 0.005278419 | 0.7835709 | 0.01004302 |  |  | 101160 | 0.7853813 | 0.8678712 | 0.01140874 | 0.7692101 | 0.004130981 | 0.7692047 | 0.006220997 |  |  | 58960 | 0.6417762 | 0.7035679 | 0.008341118 | 0.6350926 | 0.003930826 | 0.6350884 | 0.008354527
|  |  | 1802 | 0.9009906 | 0.8993654 | 0.008113794 | 0.8956015 | 0.04366718 | 0.8955476 | 0.1168056 |  |  | 1726 | 0.8612123 | 0.8446339 | 0.01442957 | 0.8420297 | 0.01691679 | 0.8421092 | 0.01904034 |  |  | 1950 | 0.847102 | 0.9116481 | 0.0181764 | 0.8785904 | 0.01000964 | 0.8786483 | 0.01526375 |  |  | 1950 | 0.7530599 | 0.8987474 | 0.02656796 | 0.7835998 | 0.005278201 | 0.7835847 | 0.01004246 |  |  | 101460 | 0.7853813 | 0.8678712 | 0.01140874 | 0.7694609 | 0.004135695 | 0.7694554 | 0.006227655 |  |  | 59260 | 0.6461271 | 0.7035679 | 0.008341118 | 0.6354376 | 0.003938065 | 0.6354335 | 0.008368268
|  |  | 1807 | 0.9009906 | 0.8999444 | 0.008089283 | 0.8960565 | 0.04368944 | 0.8960036 | 0.1168628 |  |  | 1731 | 0.8612123 | 0.8453432 | 0.01439932 | 0.8426754 | 0.01687644 | 0.842755 | 0.01899338 |  |  | 1955 | 0.847102 | 0.9120231 | 0.01810259 | 0.8788007 | 0.009958595 | 0.8788584 | 0.01517987 |  |  | 1955 | 0.7530599 | 0.8989062 | 0.02638536 | 0.7836136 | 0.005277993 | 0.7835984 | 0.01004192 |  |  | 101760 | 0.7809054 | 0.8678712 | 0.01140874 | 0.7697113 | 0.0041404 | 0.7697059 | 0.006234302 |  |  | 59560 | 0.6417762 | 0.7035679 | 0.008341118 | 0.635782 | 0.003945287 | 0.635778 | 0.008381978
|  |  | 1812 | 0.9000946 | 0.90052 | 0.008064785 | 0.8965089 | 0.0437116 | 0.8964571 | 0.1169198 |  |  | 1736 | 0.8621728 | 0.8460489 | 0.01436902 | 0.8433177 | 0.01683606 | 0.8433972 | 0.01894639 |  |  | 1960 | 0.847102 | 0.9123956 | 0.01802898 | 0.8790092 | 0.009907868 | 0.8790666 | 0.01509648 |  |  | 1960 | 0.7513784 | 0.8990634 | 0.02620397 | 0.7836273 | 0.005277794 | 0.783612 | 0.0100414 |  |  | 102060 | 0.7809054 | 0.8678712 | 0.01140874 | 0.7699614 | 0.004145097 | 0.7699561 | 0.006240937 |  |  | 59860 | 0.6526534 | 0.7035679 | 0.008341118 | 0.6361259 | 0.003952493 | 0.6361219 | 0.008395656
|  |  | 1817 | 0.9009906 | 0.9010923 | 0.008040299 | 0.8969587 | 0.04373366 | 0.896908 | 0.1169764 |  |  | 1741 | 0.8631332 | 0.846751 | 0.01433867 | 0.8439564 | 0.01679566 | 0.8440359 | 0.01889937 |  |  | 1965 | 0.848181 | 0.9127655 | 0.01795558 | 0.8792159 | 0.009857462 | 0.879273 | 0.01501358 |  |  | 1965 | 0.7530599 | 0.8992191 | 0.02602379 | 0.7836409 | 0.005277605 | 0.7836255 | 0.01004091 |  |  | 102360 | 0.7853813 | 0.8678712 | 0.01140874 | 0.7702113 | 0.004149786 | 0.770206 | 0.00624756 |  |  | 60160 | 0.6548289 | 0.7035679 | 0.008341118 | 0.6364691 | 0.003959683 | 0.6364652 | 0.008409303
|  |  | 1822 | 0.9027825 | 0.9016613 | 0.008015828 | 0.897406 | 0.04375561 | 0.8973564 | 0.1170327 |  |  | 1746 | 0.8631332 | 0.8474497 | 0.01430826 | 0.8445917 | 0.01675524 | 0.8446712 | 0.01885232 |  |  | 1970 | 0.847102 | 0.9131329 | 0.0178824 | 0.8794209 | 0.009807376 | 0.8794776 | 0.01493118 |  |  | 1970 | 0.7530599 | 0.8993733 | 0.02584481 | 0.7836544 | 0.005277424 | 0.7836389 | 0.01004043 |  |  | 102660 | 0.7876192 | 0.8678712 | 0.01140874 | 0.7704609 | 0.004154466 | 0.7704556 | 0.006254171 |  |  | 60460 | 0.6548289 | 0.7035679 | 0.008341118 | 0.6368118 | 0.003966855 | 0.636808 | 0.008422918
|  |  | 1827 | 0.9018865 | 0.902227 | 0.007991372 | 0.8978508 | 0.04377745 | 0.8978023 | 0.1170887 |  |  | 1751 | 0.8631332 | 0.8481449 | 0.0142778 | 0.8452236 | 0.0167148 | 0.845303 | 0.01880526 |  |  | 1975 | 0.848181 | 0.9134979 | 0.01780943 | 0.879624 | 0.009757609 | 0.8796805 | 0.01484927 |  |  | 1975 | 0.7513784 | 0.899526 | 0.02566703 | 0.7836678 | 0.005277252 | 0.7836523 | 0.01003997 |  |  | 102960 | 0.7876192 | 0.8678712 | 0.01140874 | 0.7707102 | 0.004159139 | 0.770705 | 0.006260771 |  |  | 60760 | 0.6591798 | 0.7035679 | 0.008341118 | 0.637154 | 0.003974011 | 0.6371502 | 0.008436501
|  |  | 1832 | 0.9027825 | 0.9027894 | 0.007966931 | 0.8982931 | 0.04379919 | 0.8982456 | 0.1171444 |  |  | 1756 | 0.8650541 | 0.8488366 | 0.01424729 | 0.845852 | 0.01667434 | 0.8459314 | 0.01875817 |  |  | 1980 | 0.847102 | 0.9138604 | 0.01773668 | 0.8798255 | 0.00970816 | 0.8798816 | 0.01476785 |  |  | 1980 | 0.7496969 | 0.8996772 | 0.02549045 | 0.7836811 | 0.005277088 | 0.7836655 | 0.01003953 |  |  | 103260 | 0.7853813 | 0.8678712 | 0.01140874 | 0.7709592 | 0.004163802 | 0.770954 | 0.006267358 |  |  | 61060 | 0.6548289 | 0.7035679 | 0.008341118 | 0.6374955 | 0.00398115 | 0.6374918 | 0.008450051
|  |  | 1837 | 0.9018865 | 0.9033486 | 0.007942506 | 0.8987329 | 0.04382083 | 0.8986865 | 0.1171997 |  |  | 1761 | 0.8660146 | 0.8495248 | 0.01421674 | 0.846477 | 0.01663387 | 0.8465564 | 0.01871106 |  |  | 1985 | 0.846023 | 0.9142204 | 0.01766414 | 0.8800251 | 0.00965903 | 0.880081 | 0.01468692 |  |  | 1985 | 0.7496969 | 0.899827 | 0.02531505 | 0.7836943 | 0.005276932 | 0.7836787 | 0.01003911 |  |  | 103560 | 0.7876192 | 0.8678712 | 0.01140874 | 0.7712079 | 0.004168458 | 0.7712028 | 0.006273933 |  |  | 61360 | 0.6570043 | 0.7035679 | 0.008341118 | 0.6378365 | 0.003988272 | 0.6378328 | 0.008463568
|  |  | 1842 | 0.9036784 | 0.9039045 | 0.007918098 | 0.8991702 | 0.04384237 | 0.8991249 | 0.1172548 |  |  | 1766 | 0.8660146 | 0.8502097 | 0.01418613 | 0.8470986 | 0.01659339 | 0.847178 | 0.01866393 |  |  | 1990 | 0.84926 | 0.9145779 | 0.01759181 | 0.8802231 | 0.009610216 | 0.8802787 | 0.01460648 |  |  | 1990 | 0.7547414 | 0.8999753 | 0.02514084 | 0.7837075 | 0.005276783 | 0.7836918 | 0.0100387 |  |  | 103860 | 0.7920951 | 0.8678712 | 0.01140874 | 0.7714563 | 0.004173105 | 0.7714513 | 0.006280496 |  |  | 61660 | 0.6570043 | 0.7035679 | 0.008341118 | 0.6381769 | 0.003995377 | 0.6381733 | 0.008477053
|  |  | 1847 | 0.9036784 | 0.9044572 | 0.007893707 | 0.8996051 | 0.04386381 | 0.8995609 | 0.1173095 |  |  | 1771 | 0.8650541 | 0.8508911 | 0.01415548 | 0.8477169 | 0.0165529 | 0.8477962 | 0.01861678 |  |  | 1995 | 0.847102 | 0.9149331 | 0.0175197 | 0.8804193 | 0.009561718 | 0.8804746 | 0.01452652 |  |  | 1995 | 0.7530599 | 0.9001221 | 0.0249678 | 0.7837205 | 0.005276642 | 0.7837048 | 0.01003832 |  |  | 104160 | 0.7898572 | 0.8678712 | 0.01140874 | 0.7717045 | 0.004177743 | 0.7716995 | 0.006287047 |  |  | 61960 | 0.6526534 | 0.7035679 | 0.008341118 | 0.6385168 | 0.004002465 | 0.6385132 | 0.008490505
|  |  | 1852 | 0.9036784 | 0.9050067 | 0.007869334 | 0.9000376 | 0.04388515 | 0.8999945 | 0.117364 |  |  | 1776 | 0.8660146 | 0.8515691 | 0.01412479 | 0.8483318 | 0.01651239 | 0.8484111 | 0.01856962 |  |  | 2000 | 0.850339 | 0.9152858 | 0.01744781 | 0.8806139 | 0.009513537 | 0.8806689 | 0.01444705 |  |  | 2000 | 0.7530599 | 0.9002675 | 0.02479594 | 0.7837335 | 0.005276508 | 0.7837177 | 0.01003794 |  |  | 104460 | 0.7898572 | 0.8678712 | 0.01140874 | 0.7719523 | 0.004182374 | 0.7719474 | 0.006293586 |  |  | 62260 | 0.6526534 | 0.7035679 | 0.008341118 | 0.638856 | 0.004009535 | 0.6388525 | 0.008503923
|  |  | 1857 | 0.9045744 | 0.9055531 | 0.00784498 | 0.9004676 | 0.04390638 | 0.9004256 | 0.1174181 |  |  | 1781 | 0.866975 | 0.8522437 | 0.01409405 | 0.8489433 | 0.01647188 | 0.8490226 | 0.01852245 |  |  | 2005 | 0.848181 | 0.9156362 | 0.01737613 | 0.8808067 | 0.009465669 | 0.8808614 | 0.01436807 |  |  | 2005 | 0.7496969 | 0.9004115 | 0.02462524 | 0.7837464 | 0.005276381 | 0.7837306 | 0.01003758 |  |  | 104760 | 0.7943331 | 0.8678712 | 0.01140874 | 0.7721999 | 0.004186995 | 0.772195 | 0.006300113 |  |  | 62560 | 0.650478 | 0.7035679 | 0.008341118 | 0.6391948 | 0.004016588 | 0.6391913 | 0.008517307
|  |  | 1862 | 0.9045744 | 0.9060963 | 0.007820645 | 0.9008953 | 0.04392752 | 0.9008543 | 0.1174719 |  |  | 1786 | 0.8679355 | 0.8529149 | 0.01406327 | 0.8495516 | 0.01643136 | 0.8496308 | 0.01847526 |  |  | 2010 | 0.848181 | 0.9159842 | 0.01730467 | 0.8809979 | 0.009418116 | 0.8810524 | 0.01428957 |  |  | 2010 | 0.7547414 | 0.9005541 | 0.02445571 | 0.7837593 | 0.00527626 | 0.7837433 | 0.01003724 |  |  | 105060 | 0.7943331 | 0.8678712 | 0.01140874 | 0.7724472 | 0.004191609 | 0.7724424 | 0.006306628 |  |  | 62860 | 0.6548289 | 0.7035679 | 0.008341118 | 0.6395329 | 0.004023623 | 0.6395295 | 0.008530658
|  |  | 1867 | 0.9081582 | 0.9066363 | 0.007796329 | 0.9013206 | 0.04394856 | 0.9012807 | 0.1175254 |  |  | 1791 | 0.8679355 | 0.8535828 | 0.01403245 | 0.8501565 | 0.01639083 | 0.8502358 | 0.01842807 |  |  | 2015 | 0.848181 | 0.9163298 | 0.01723343 | 0.8811875 | 0.009370875 | 0.8812416 | 0.01421155 |  |  | 2015 | 0.7530599 | 0.9006953 | 0.02428733 | 0.783772 | 0.005276146 | 0.783756 | 0.01003691 |  |  | 105360 | 0.7898572 | 0.8678712 | 0.01140874 | 0.7726942 | 0.004196214 | 0.7726894 | 0.006313131 |  |  | 63160 | 0.6570043 | 0.7035679 | 0.008341118 | 0.6398705 | 0.004030641 | 0.6398671 | 0.008543975
|  |  | 1872 | 0.9072623 | 0.9071732 | 0.007772034 | 0.9017435 | 0.0439695 | 0.9017047 | 0.1175787 |  |  | 1796 | 0.8679355 | 0.8542473 | 0.01400159 | 0.8507582 | 0.0163503 | 0.8508374 | 0.01838086 |  |  | 2020 | 0.84926 | 0.9166731 | 0.01716241 | 0.8813754 | 0.009323947 | 0.8814293 | 0.01413402 |  |  | 2020 | 0.7547414 | 0.9008351 | 0.02412011 | 0.7837847 | 0.005276038 | 0.7837687 | 0.0100366 |  |  | 105660 | 0.7876192 | 0.8678712 | 0.01140874 | 0.772941 | 0.00420081 | 0.7729362 | 0.006319621 |  |  | 63460 | 0.6570043 | 0.7035679 | 0.008341118 | 0.6402075 | 0.00403764 | 0.6402041 | 0.008557257
|  |  | 1877 | 0.9072623 | 0.907707 | 0.007747759 | 0.9021642 | 0.04399034 | 0.9021264 | 0.1176316 |  |  | 1801 | 0.8679355 | 0.8549086 | 0.01397069 | 0.8513566 | 0.01630976 | 0.8514358 | 0.01833365 |  |  | 2025 | 0.848181 | 0.9170141 | 0.0170916 | 0.8815617 | 0.00927733 | 0.8816153 | 0.01405696 |  |  | 2025 | 0.7480154 | 0.9009736 | 0.02395403 | 0.7837973 | 0.005275936 | 0.7837812 | 0.0100363 |  |  | 105960 | 0.7853813 | 0.8678712 | 0.01140874 | 0.7731874 | 0.004205398 | 0.7731827 | 0.0063261 |  |  | 63760 | 0.6570043 | 0.7035679 | 0.008341118 | 0.6405439 | 0.004044622 | 0.6405406 | 0.008570505
|  |  | 1882 | 0.9072623 | 0.9082377 | 0.007723507 | 0.9025824 | 0.04401109 | 0.9025457 | 0.1176842 |  |  | 1806 | 0.8679355 | 0.8555665 | 0.01393975 | 0.8519517 | 0.01626922 | 0.8520309 | 0.01828643 |  |  | 2030 | 0.84926 | 0.9173527 | 0.01702102 | 0.8817464 | 0.009231024 | 0.8817997 | 0.01398038 |  |  | 2030 | 0.7547414 | 0.9011107 | 0.0237891 | 0.7838099 | 0.00527584 | 0.7837937 | 0.01003601 |  |  | 106260 | 0.7920951 | 0.8678712 | 0.01140874 | 0.7734336 | 0.004209977 | 0.7734289 | 0.006332566 |  |  | 64060 | 0.6591798 | 0.7035679 | 0.008341118 | 0.6408798 | 0.004051587 | 0.6408766 | 0.008583719
|  |  | 1887 | 0.9081582 | 0.9087654 | 0.007699276 | 0.9029984 | 0.04403174 | 0.9029628 | 0.1177366 |  |  | 1811 | 0.8698564 | 0.8562211 | 0.01390878 | 0.8525436 | 0.01622868 | 0.8526228 | 0.01823921 |  |  | 2035 | 0.848181 | 0.9176891 | 0.01695066 | 0.8819295 | 0.009185027 | 0.8819825 | 0.01390428 |  |  | 2035 | 0.7547414 | 0.9012464 | 0.0236253 | 0.7838223 | 0.00527575 | 0.7838061 | 0.01003573 |  |  | 106560 | 0.7898572 | 0.8678712 | 0.01140874 | 0.7736795 | 0.004214548 | 0.7736749 | 0.00633902 |  |  | 64360 | 0.6548289 | 0.7035679 | 0.008341118 | 0.6412151 | 0.004058533 | 0.6412119 | 0.008596897
|  |  | 1892 | 0.9081582 | 0.90929 | 0.007675068 | 0.9034121 | 0.0440523 | 0.9033776 | 0.1177886 |  |  | 1816 | 0.8708169 | 0.8568725 | 0.01387777 | 0.8531324 | 0.01618815 | 0.8532114 | 0.01819199 |  |  | 2040 | 0.848181 | 0.9180232 | 0.01688052 | 0.882111 | 0.00913934 | 0.8821637 | 0.01382866 |  |  | 2040 | 0.7547414 | 0.9013809 | 0.02346264 | 0.7838347 | 0.005275664 | 0.7838185 | 0.01003547 |  |  | 106860 | 0.7943331 | 0.8678712 | 0.01140874 | 0.7739251 | 0.00421911 | 0.7739205 | 0.006345461 |  |  | 64660 | 0.6483025 | 0.7035679 | 0.008341118 | 0.6415499 | 0.004065461 | 0.6415468 | 0.008610041
|  |  | 1897 | 0.9081582 | 0.9098115 | 0.007650883 | 0.9038236 | 0.04407276 | 0.9037901 | 0.1178404 |  |  | 1821 | 0.8698564 | 0.8575206 | 0.01384673 | 0.8537179 | 0.01614761 | 0.8537969 | 0.01814477 |  |  | 2045 | 0.84926 | 0.918355 | 0.0168106 | 0.882291 | 0.00909396 | 0.8823434 | 0.01375351 |  |  | 2045 | 0.7547414 | 0.901514 | 0.0233011 | 0.7838471 | 0.005275584 | 0.7838308 | 0.01003521 |  |  | 107160 | 0.7876192 | 0.8678712 | 0.01140874 | 0.7741704 | 0.004223664 | 0.7741659 | 0.006351891 |  |  | 64960 | 0.6548289 | 0.7035679 | 0.008341118 | 0.6418841 | 0.00407237 | 0.641881 | 0.00862315
|  |  | 1902 | 0.9090542 | 0.9103301 | 0.007626721 | 0.9042328 | 0.04409312 | 0.9042003 | 0.1178919 |  |  | 1826 | 0.8717773 | 0.8581655 | 0.01381565 | 0.8543002 | 0.01610708 | 0.8543792 | 0.01809754 |  |  | 2050 | 0.847102 | 0.9186846 | 0.0167409 | 0.8824694 | 0.009048887 | 0.8825215 | 0.01367883 |  |  | 2050 | 0.7530599 | 0.9016459 | 0.02314068 | 0.7838593 | 0.005275509 | 0.783843 | 0.01003497 |  |  | 107460 | 0.7920951 | 0.8678712 | 0.01140874 | 0.7744155 | 0.004228209 | 0.774411 | 0.006358308 |  |  | 65260 | 0.6570043 | 0.7035679 | 0.008341118 | 0.6422177 | 0.004079262 | 0.6422147 | 0.008636223
|  |  | 1907 | 0.9099502 | 0.9108456 | 0.007602584 | 0.9046397 | 0.04411339 | 0.9046083 | 0.117943 |  |  | 1831 | 0.8708169 | 0.8588072 | 0.01378455 | 0.8548794 | 0.01606655 | 0.8549584 | 0.01805032 |  |  | 2055 | 0.850339 | 0.9190119 | 0.01667142 | 0.8826462 | 0.009004121 | 0.8826981 | 0.01360463 |  |  | 2055 | 0.7530599 | 0.9017764 | 0.02298139 | 0.7838716 | 0.005275439 | 0.7838551 | 0.01003474 |  |  | 107760 | 0.7920951 | 0.8678712 | 0.01140874 | 0.7746602 | 0.004232746 | 0.7746558 | 0.006364712 |  |  | 65560 | 0.6613552 | 0.7035679 | 0.008341118 | 0.6425508 | 0.004086135 | 0.6425478 | 0.00864926
|  |  | 1912 | 0.9108461 | 0.9113582 | 0.007578472 | 0.9050445 | 0.04413357 | 0.9050141 | 0.117994 |  |  | 1836 | 0.8727378 | 0.8594456 | 0.01375341 | 0.8554555 | 0.01602603 | 0.8555344 | 0.01800311 |  |  | 2060 | 0.84926 | 0.919337 | 0.01660217 | 0.8828216 | 0.00895966 | 0.8828732 | 0.0135309 |  |  | 2060 | 0.7547414 | 0.9019057 | 0.0228232 | 0.7838837 | 0.005275373 | 0.7838672 | 0.01003452 |  |  | 108060 | 0.798809 | 0.8678712 | 0.01140874 | 0.7749047 | 0.004237274 | 0.7749003 | 0.006371105 |  |  | 65860 | 0.6526534 | 0.7035679 | 0.008341118 | 0.6428833 | 0.00409299 | 0.6428804 | 0.008662262
|  |  | 1917 | 0.9108461 | 0.9118678 | 0.007554385 | 0.905447 | 0.04415366 | 0.9054177 | 0.1180446 |  |  | 1841 | 0.8717773 | 0.8600809 | 0.01372224 | 0.8560284 | 0.01598552 | 0.8561072 | 0.01795589 |  |  | 2065 | 0.850339 | 0.9196599 | 0.01653314 | 0.8829954 | 0.008915503 | 0.8830467 | 0.01345763 |  |  | 2065 | 0.7530599 | 0.9020338 | 0.02266612 | 0.7838958 | 0.005275312 | 0.7838793 | 0.01003431 |  |  | 108360 | 0.798809 | 0.8678712 | 0.01140874 | 0.7751489 | 0.004241794 | 0.7751446 | 0.006377485 |  |  | 66160 | 0.650478 | 0.7035679 | 0.008341118 | 0.6432153 | 0.004099826 | 0.6432124 | 0.008675229
|  |  | 1922 | 0.9117421 | 0.9123744 | 0.007530324 | 0.9058473 | 0.04417365 | 0.9058191 | 0.118095 |  |  | 1846 | 0.8736982 | 0.860713 | 0.01369104 | 0.8565982 | 0.01594501 | 0.856677 | 0.01790869 |  |  | 2070 | 0.850339 | 0.9199807 | 0.01646433 | 0.8831677 | 0.00887165 | 0.8832188 | 0.01338484 |  |  | 2070 | 0.7530599 | 0.9021605 | 0.02251015 | 0.7839078 | 0.005275256 | 0.7838912 | 0.0100341 |  |  | 108660 | 0.7876192 | 0.8678712 | 0.01140874 | 0.7753929 | 0.004246304 | 0.7753886 | 0.006383852 |  |  | 66460 | 0.6570043 | 0.7035679 | 0.008341118 | 0.6435467 | 0.004106644 | 0.6435439 | 0.008688159
|  |  | 1927 | 0.9108461 | 0.9128781 | 0.007506289 | 0.9062455 | 0.04419355 | 0.9062183 | 0.118145 |  |  | 1851 | 0.8746587 | 0.8613419 | 0.01365982 | 0.8571649 | 0.01590452 | 0.8572437 | 0.01786149 |  |  | 2075 | 0.84926 | 0.9202992 | 0.01639575 | 0.8833386 | 0.008828099 | 0.8833893 | 0.01331251 |  |  | 2075 | 0.7564229 | 0.9022861 | 0.02235527 | 0.7839198 | 0.005275203 | 0.7839031 | 0.01003391 |  |  | 108960 | 0.7898572 | 0.8678712 | 0.01140874 | 0.7756365 | 0.004250807 | 0.7756323 | 0.006390208 |  |  | 66760 | 0.6526534 | 0.7035679 | 0.008341118 | 0.6438775 | 0.004113443 | 0.6438748 | 0.008701052
|  |  | 1932 | 0.912638 | 0.9133789 | 0.007482281 | 0.9066415 | 0.04421336 | 0.9066153 | 0.1181948 |  |  | 1856 | 0.8746587 | 0.8619677 | 0.01362857 | 0.8577286 | 0.01586404 | 0.8578073 | 0.0178143 |  |  | 2080 | 0.8514181 | 0.9206157 | 0.01632739 | 0.8835079 | 0.00878485 | 0.8835584 | 0.01324065 |  |  | 2080 | 0.7530599 | 0.9024104 | 0.02220148 | 0.7839317 | 0.005275155 | 0.783915 | 0.01003373 |  |  | 109260 | 0.7920951 | 0.8678712 | 0.01140874 | 0.7758799 | 0.0042553 | 0.7758757 | 0.006396551 |  |  | 67060 | 0.6591798 | 0.7035679 | 0.008341118 | 0.6442078 | 0.004120223 | 0.6442051 | 0.00871391
|  |  | 1937 | 0.913534 | 0.9138768 | 0.0074583 | 0.9070354 | 0.04423308 | 0.9070103 | 0.1182444 |  |  | 1861 | 0.8736982 | 0.8625904 | 0.0135973 | 0.8582892 | 0.01582356 | 0.8583679 | 0.01776713 |  |  | 2085 | 0.8514181 | 0.9209299 | 0.01625925 | 0.8836759 | 0.008741902 | 0.8837261 | 0.01316925 |  |  | 2085 | 0.7564229 | 0.9025335 | 0.02204878 | 0.7839435 | 0.00527511 | 0.7839268 | 0.01003355 |  |  | 109560 | 0.796571 | 0.8678712 | 0.01140874 | 0.776123 | 0.004259785 | 0.7761188 | 0.006402881 |  |  | 67360 | 0.6548289 | 0.7035679 | 0.008341118 | 0.6445376 | 0.004126984 | 0.6445349 | 0.008726731
|  |  | 1942 | 0.913534 | 0.9143718 | 0.007434347 | 0.9074272 | 0.04425271 | 0.9074031 | 0.1182936 |  |  | 1866 | 0.8756192 | 0.8632099 | 0.013566 | 0.8588467 | 0.01578311 | 0.8589254 | 0.01771996 |  |  | 2090 | 0.8514181 | 0.9212421 | 0.01619134 | 0.8838423 | 0.008699254 | 0.8838923 | 0.01309831 |  |  | 2090 | 0.7547414 | 0.9026555 | 0.02189715 | 0.7839553 | 0.005275069 | 0.7839386 | 0.01003339 |  |  | 109860 | 0.796571 | 0.8678712 | 0.01140874 | 0.7763658 | 0.004264261 | 0.7763617 | 0.006409199 |  |  | 67660 | 0.6570043 | 0.7035679 | 0.008341118 | 0.6448668 | 0.004133727 | 0.6448642 | 0.008739515
|  |  | 1947 | 0.913534 | 0.914864 | 0.007410423 | 0.9078168 | 0.04427226 | 0.9077938 | 0.1183426 |  |  | 1871 | 0.8765796 | 0.8638264 | 0.01353467 | 0.8594013 | 0.01574266 | 0.8594798 | 0.01767281 |  |  | 2095 | 0.850339 | 0.9215521 | 0.01612366 | 0.8840074 | 0.008656904 | 0.884057 | 0.01302784 |  |  | 2095 | 0.7547414 | 0.9027762 | 0.02174661 | 0.783967 | 0.005275032 | 0.7839503 | 0.01003323 |  |  | 110160 | 0.7920951 | 0.8678712 | 0.01140874 | 0.7766083 | 0.004268729 | 0.7766043 | 0.006415505 |  |  | 67960 | 0.6591798 | 0.7035679 | 0.008341118 | 0.6451954 | 0.004140451 | 0.6451929 | 0.008752263
|  |  | 1952 | 0.913534 | 0.9153533 | 0.007386527 | 0.9082044 | 0.04429171 | 0.9081823 | 0.1183914 |  |  | 1876 | 0.8765796 | 0.8644398 | 0.01350333 | 0.8599528 | 0.01570224 | 0.8600313 | 0.01762568 |  |  | 2100 | 0.8524971 | 0.92186 | 0.0160562 | 0.884171 | 0.008614853 | 0.8842204 | 0.01295782 |  |  | 2100 | 0.7530599 | 0.9028957 | 0.02159714 | 0.7839787 | 0.005274999 | 0.7839619 | 0.01003308 |  |  | 110460 | 0.7943331 | 0.8678712 | 0.01140874 | 0.7768506 | 0.004273188 | 0.7768466 | 0.006421798 |  |  | 68260 | 0.6570043 | 0.7035679 | 0.008341118 | 0.6455235 | 0.004147156 | 0.645521 | 0.008764974
|  |  | 1957 | 0.913534 | 0.9158398 | 0.007362661 | 0.9085899 | 0.04431107 | 0.9085689 | 0.1184399 |  |  | 1881 | 0.8775401 | 0.8650501 | 0.01347196 | 0.8605013 | 0.01566183 | 0.8605798 | 0.01757856 |  |  | 2105 | 0.850339 | 0.9221658 | 0.01598897 | 0.8843332 | 0.008573099 | 0.8843823 | 0.01288827 |  |  | 2105 | 0.7513784 | 0.9030141 | 0.02144873 | 0.7839904 | 0.005274968 | 0.7839735 | 0.01003293 |  |  | 110760 | 0.7943331 | 0.8678712 | 0.01140874 | 0.7770926 | 0.004277638 | 0.7770886 | 0.006428078 |  |  | 68560 | 0.650478 | 0.7035679 | 0.008341118 | 0.645851 | 0.004153841 | 0.6458486 | 0.008777647
|  |  | 1962 | 0.9144299 | 0.9163234 | 0.007338824 | 0.9089733 | 0.04433035 | 0.9089533 | 0.1184881 |  |  | 1886 | 0.8756192 | 0.8656574 | 0.01344057 | 0.8610469 | 0.01562144 | 0.8611253 | 0.01753145 |  |  | 2110 | 0.8514181 | 0.9224696 | 0.01592196 | 0.884494 | 0.00853164 | 0.8845429 | 0.01281917 |  |  | 2110 | 0.7547414 | 0.9031313 | 0.02130139 | 0.7840019 | 0.005274942 | 0.783985 | 0.0100328 |  |  | 111060 | 0.8010469 | 0.8678712 | 0.01140874 | 0.7773343 | 0.00428208 | 0.7773303 | 0.006434346 |  |  | 68860 | 0.6548289 | 0.7035679 | 0.008341118 | 0.646178 | 0.004160508 | 0.6461756 | 0.008790283
|  |  | 1967 | 0.912638 | 0.9168043 | 0.007315017 | 0.9093547 | 0.04434953 | 0.9093357 | 0.118536 |  |  | 1891 | 0.8775401 | 0.8662616 | 0.01340917 | 0.8615895 | 0.01558107 | 0.8616678 | 0.01748437 |  |  | 2115 | 0.850339 | 0.9227713 | 0.01585518 | 0.8846534 | 0.008490477 | 0.884702 | 0.01275052 |  |  | 2115 | 0.7530599 | 0.9032474 | 0.0211551 | 0.7840135 | 0.005274918 | 0.7839965 | 0.01003267 |  |  | 111360 | 0.7943331 | 0.8678712 | 0.01140874 | 0.7775757 | 0.004286513 | 0.7775718 | 0.006440602 |  |  | 69160 | 0.6570043 | 0.7035679 | 0.008341118 | 0.6465045 | 0.004167155 | 0.6465021 | 0.008802882
|  |  | 1972 | 0.9144299 | 0.9172824 | 0.007291241 | 0.909734 | 0.04436864 | 0.9097161 | 0.1185837 |  |  | 1896 | 0.8785005 | 0.8668629 | 0.01337774 | 0.8621291 | 0.01554072 | 0.8622074 | 0.01743731 |  |  | 2120 | 0.8514181 | 0.923071 | 0.01578862 | 0.8848115 | 0.008449608 | 0.8848598 | 0.01268233 |  |  | 2120 | 0.7547414 | 0.9033624 | 0.02100986 | 0.784025 | 0.005274897 | 0.7840079 | 0.01003255 |  |  | 111660 | 0.796571 | 0.8678712 | 0.01140874 | 0.7778169 | 0.004290937 | 0.777813 | 0.006446845 |  |  | 69460 | 0.6570043 | 0.7035679 | 0.008341118 | 0.6468304 | 0.004173783 | 0.6468281 | 0.008815444
|  |  | 1977 | 0.9153259 | 0.9177577 | 0.007267496 | 0.9101113 | 0.04438765 | 0.9100944 | 0.1186311 |  |  | 1901 | 0.8765796 | 0.8674611 | 0.0133463 | 0.8626659 | 0.01550039 | 0.8627441 | 0.01739026 |  |  | 2125 | 0.8524971 | 0.9233686 | 0.0157223 | 0.8849681 | 0.008409032 | 0.8850162 | 0.01261459 |  |  | 2125 | 0.7547414 | 0.9034762 | 0.02086567 | 0.7840364 | 0.005274879 | 0.7840193 | 0.01003243 |  |  | 111960 | 0.7898572 | 0.8678712 | 0.01140874 | 0.7780577 | 0.004295353 | 0.7780539 | 0.006453075 |  |  | 69760 | 0.6570043 | 0.7035679 | 0.008341118 | 0.6471557 | 0.004180392 | 0.6471535 | 0.008827968
|  |  | 1982 | 0.9162219 | 0.9182302 | 0.007243783 | 0.9104867 | 0.04440658 | 0.9104707 | 0.1186783 |  |  | 1906 | 0.8785005 | 0.8680563 | 0.01331485 | 0.8631997 | 0.01546008 | 0.8632779 | 0.01734325 |  |  | 2130 | 0.8535761 | 0.9236642 | 0.0156562 | 0.8851235 | 0.008368748 | 0.8851713 | 0.01254731 |  |  | 2130 | 0.7581043 | 0.903589 | 0.02072252 | 0.7840478 | 0.005274864 | 0.7840307 | 0.01003232 |  |  | 112260 | 0.796571 | 0.8678712 | 0.01140874 | 0.7782983 | 0.004299759 | 0.7782946 | 0.006459293 |  |  | 70060 | 0.6613552 | 0.7035679 | 0.008341118 | 0.6474805 | 0.004186982 | 0.6474783 | 0.008840454
|  |  | 1987 | 0.9153259 | 0.9187001 | 0.007220102 | 0.91086 | 0.04442542 | 0.9108451 | 0.1187252 |  |  | 1911 | 0.879461 | 0.8686486 | 0.01328337 | 0.8637306 | 0.0154198 | 0.8638088 | 0.01729625 |  |  | 2135 | 0.8535761 | 0.9239579 | 0.01559032 | 0.8852775 | 0.008328755 | 0.8853251 | 0.01248047 |  |  | 2135 | 0.7547414 | 0.9037006 | 0.02058041 | 0.7840591 | 0.005274852 | 0.784042 | 0.01003222 |  |  | 112560 | 0.7920951 | 0.8678712 | 0.01140874 | 0.7785387 | 0.004304157 | 0.7785349 | 0.006465499 |  |  | 70360 | 0.6548289 | 0.7035679 | 0.008341118 | 0.6478048 | 0.004193552 | 0.6478026 | 0.008852903
|  |  | 1992 | 0.9180138 | 0.9191672 | 0.007196453 | 0.9112313 | 0.04444418 | 0.9112174 | 0.1187719 |  |  | 1916 | 0.8785005 | 0.8692379 | 0.01325189 | 0.8642587 | 0.01537954 | 0.8643367 | 0.01724928 |  |  | 2140 | 0.8524971 | 0.9242495 | 0.01552468 | 0.8854302 | 0.008289052 | 0.8854775 | 0.01241408 |  |  | 2140 | 0.7530599 | 0.9038112 | 0.02043933 | 0.7840704 | 0.005274842 | 0.7840532 | 0.01003212 |  |  | 112860 | 0.798809 | 0.8678712 | 0.01140874 | 0.7787787 | 0.004308547 | 0.778775 | 0.006471691 |  |  | 70660 | 0.6591798 | 0.7035679 | 0.008341118 | 0.6481285 | 0.004200103 | 0.6481264 | 0.008865313
|  |  | 1997 | 0.9171178 | 0.9196316 | 0.007172836 | 0.9116007 | 0.04446286 | 0.9115878 | 0.1188184 |  |  | 1921 | 0.8804214 | 0.8698242 | 0.01322038 | 0.8647839 | 0.01533931 | 0.8648619 | 0.01720234 |  |  | 2145 | 0.8524971 | 0.9245391 | 0.01545926 | 0.8855815 | 0.008249639 | 0.8856286 | 0.01234814 |  |  | 2145 | 0.7547414 | 0.9039206 | 0.02029928 | 0.7840816 | 0.005274835 | 0.7840645 | 0.01003203 |  |  | 113160 | 0.796571 | 0.8678712 | 0.01140874 | 0.7790185 | 0.004312927 | 0.7790149 | 0.006477871 |  |  | 70960 | 0.6570043 | 0.7035679 | 0.008341118 | 0.6484517 | 0.004206634 | 0.6484496 | 0.008877686
|  |  | 2002 | 0.9189097 | 0.9200933 | 0.007149253 | 0.9119682 | 0.04448145 | 0.9119563 | 0.1188645 |  |  | 1926 | 0.8804214 | 0.8704077 | 0.01318887 | 0.8653062 | 0.01529911 | 0.8653842 | 0.01715542 |  |  | 2150 | 0.8514181 | 0.9248268 | 0.01539407 | 0.8857316 | 0.008210513 | 0.8857784 | 0.01228265 |  |  | 2150 | 0.7530599 | 0.904029 | 0.02016024 | 0.7840928 | 0.005274831 | 0.7840756 | 0.01003194 |  |  | 113460 | 0.796571 | 0.8678712 | 0.01140874 | 0.779258 | 0.004317299 | 0.7792544 | 0.006484039 |  |  | 71260 | 0.6570043 | 0.7035679 | 0.008341118 | 0.6487743 | 0.004213146 | 0.6487723 | 0.00889002
|  |  | 2007 | 0.9180138 | 0.9205523 | 0.007125704 | 0.9123337 | 0.04449996 | 0.9123228 | 0.1189105 |  |  | 1931 | 0.8804214 | 0.8709882 | 0.01315735 | 0.8658257 | 0.01525893 | 0.8659036 | 0.01710853 |  |  | 2155 | 0.8524971 | 0.9251126 | 0.01532911 | 0.8858804 | 0.008171675 | 0.8859269 | 0.01221759 |  |  | 2155 | 0.7530599 | 0.9041364 | 0.02002222 | 0.784104 | 0.005274829 | 0.7840867 | 0.01003186 |  |  | 113760 | 0.7920951 | 0.8678712 | 0.01140874 | 0.7794972 | 0.004321662 | 0.7794937 | 0.006490194 |  |  | 71560 | 0.6570043 | 0.7035679 | 0.008341118 | 0.6490964 | 0.004219638 | 0.6490945 | 0.008902316
|  |  | 2012 | 0.9189097 | 0.9210087 | 0.007102189 | 0.9126973 | 0.04451838 | 0.9126874 | 0.1189562 |  |  | 1936 | 0.8823424 | 0.8715658 | 0.01312581 | 0.8663424 | 0.01521879 | 0.8664202 | 0.01706168 |  |  | 2160 | 0.850339 | 0.9253964 | 0.01526438 | 0.8860279 | 0.008133123 | 0.8860742 | 0.01215298 |  |  | 2160 | 0.7530599 | 0.9042427 | 0.01988522 | 0.7841151 | 0.005274829 | 0.7840978 | 0.01003178 |  |  | 114060 | 0.7920951 | 0.8678712 | 0.01140874 | 0.7797362 | 0.004326016 | 0.7797327 | 0.006496336 |  |  | 71860 | 0.6526534 | 0.7035679 | 0.008341118 | 0.649418 | 0.004226111 | 0.6494161 | 0.008914573
|  |  | 2017 | 0.9171178 | 0.9214625 | 0.007078708 | 0.913059 | 0.04453672 | 0.9130501 | 0.1190016 |  |  | 1941 | 0.8804214 | 0.8721405 | 0.01309427 | 0.8668563 | 0.01517867 | 0.866934 | 0.01701485 |  |  | 2165 | 0.8514181 | 0.9256783 | 0.01519988 | 0.8861741 | 0.008094855 | 0.8862201 | 0.01208882 |  |  | 2165 | 0.7564229 | 0.9043479 | 0.01974922 | 0.7841262 | 0.005274831 | 0.7841089 | 0.01003171 |  |  | 114360 | 0.796571 | 0.8678712 | 0.01140874 | 0.7799749 | 0.004330362 | 0.7799714 | 0.006502466 |  |  | 72160 | 0.6548289 | 0.7035679 | 0.008341118 | 0.649739 | 0.004232564 | 0.6497372 | 0.008926793
|  |  | 2022 | 0.9180138 | 0.9219136 | 0.007055262 | 0.9134188 | 0.04455499 | 0.9134109 | 0.1190468 |  |  | 1946 | 0.8823424 | 0.8727124 | 0.01306271 | 0.8673674 | 0.01513859 | 0.8674451 | 0.01696806 |  |  | 2170 | 0.8546551 | 0.9259583 | 0.0151356 | 0.8863191 | 0.008056872 | 0.8863649 | 0.01202509 |  |  | 2170 | 0.7564229 | 0.9044522 | 0.01961422 | 0.7841372 | 0.005274836 | 0.7841199 | 0.01003164 |  |  | 114660 | 0.7943331 | 0.8678712 | 0.01140874 | 0.7802133 | 0.004334698 | 0.7802099 | 0.006508582 |  |  | 72460 | 0.6591798 | 0.7035679 | 0.008341118 | 0.6500595 | 0.004238997 | 0.6500577 | 0.008938973
|  |  | 2027 | 0.9198057 | 0.9223621 | 0.007031851 | 0.9137767 | 0.04457317 | 0.9137698 | 0.1190918 |  |  | 1951 | 0.8823424 | 0.8732814 | 0.01303115 | 0.8678758 | 0.01509854 | 0.8679534 | 0.0169213 |  |  | 2175 | 0.8524971 | 0.9262363 | 0.01507156 | 0.8864628 | 0.008019172 | 0.8865083 | 0.01196179 |  |  | 2175 | 0.7530599 | 0.9045554 | 0.01948022 | 0.7841482 | 0.005274842 | 0.7841308 | 0.01003158 |  |  | 114960 | 0.8010469 | 0.8678712 | 0.01140874 | 0.7804514 | 0.004339026 | 0.780448 | 0.006514687 |  |  | 72760 | 0.6591798 | 0.7035679 | 0.008341118 | 0.6503795 | 0.00424541 | 0.6503777 | 0.008951115
|  |  | 2032 | 0.9189097 | 0.922808 | 0.007008476 | 0.9141327 | 0.04459126 | 0.9141268 | 0.1191365 |  |  | 1956 | 0.8823424 | 0.8738476 | 0.01299958 | 0.8683813 | 0.01505852 | 0.8684589 | 0.01687457 |  |  | 2180 | 0.8524971 | 0.9265125 | 0.01500774 | 0.8866053 | 0.007981754 | 0.8866506 | 0.01189894 |  |  | 2180 | 0.7547414 | 0.9046576 | 0.01934721 | 0.7841592 | 0.005274851 | 0.7841418 | 0.01003152 |  |  | 115260 | 0.8010469 | 0.8678712 | 0.01140874 | 0.7806893 | 0.004343345 | 0.7806859 | 0.006520778 |  |  | 73060 | 0.6570043 | 0.7035679 | 0.008341118 | 0.6506989 | 0.004251804 | 0.6506971 | 0.008963218
|  |  | 2037 | 0.9198057 | 0.9232514 | 0.006985136 | 0.9144869 | 0.04460928 | 0.914482 | 0.119181 |  |  | 1961 | 0.8833028 | 0.8744109 | 0.012968 | 0.8688842 | 0.01501854 | 0.8689616 | 0.01682788 |  |  | 2185 | 0.8524971 | 0.9267869 | 0.01494415 | 0.8867466 | 0.007944616 | 0.8867916 | 0.01183652 |  |  | 2185 | 0.7597858 | 0.9047588 | 0.01921519 | 0.7841701 | 0.005274861 | 0.7841527 | 0.01003147 |  |  | 115560 | 0.796571 | 0.8678712 | 0.01140874 | 0.7809269 | 0.004347656 | 0.7809236 | 0.006526857 |  |  | 73360 | 0.6678816 | 0.7035679 | 0.008341118 | 0.6510177 | 0.004258178 | 0.6510161 | 0.008975282
|  |  | 2042 | 0.9215976 | 0.9236922 | 0.006961834 | 0.9148393 | 0.04462722 | 0.9148353 | 0.1192253 |  |  | 1966 | 0.8842633 | 0.8749714 | 0.01293642 | 0.8693843 | 0.01497859 | 0.8694617 | 0.01678123 |  |  | 2190 | 0.8524971 | 0.9270593 | 0.01488079 | 0.8868866 | 0.007907759 | 0.8869314 | 0.01177453 |  |  | 2190 | 0.7530599 | 0.9048591 | 0.01908415 | 0.784181 | 0.005274874 | 0.7841635 | 0.01003142 |  |  | 115860 | 0.796571 | 0.8678712 | 0.01140874 | 0.7811642 | 0.004351957 | 0.7811609 | 0.006532923 |  |  | 73660 | 0.6635307 | 0.7035679 | 0.008341118 | 0.6513361 | 0.004264532 | 0.6513344 | 0.008987308
|  |  | 2047 | 0.9224936 | 0.9241304 | 0.006938567 | 0.9151898 | 0.04464508 | 0.9151868 | 0.1192693 |  |  | 1971 | 0.8833028 | 0.8755291 | 0.01290484 | 0.8698817 | 0.01493868 | 0.869959 | 0.01673462 |  |  | 2195 | 0.8546551 | 0.92733 | 0.01481766 | 0.8870255 | 0.00787118 | 0.88707 | 0.01171298 |  |  | 2195 | 0.7530599 | 0.9049583 | 0.01895408 | 0.7841918 | 0.005274888 | 0.7841743 | 0.01003137 |  |  | 116160 | 0.7920951 | 0.8678712 | 0.01140874 | 0.7814012 | 0.00435625 | 0.781398 | 0.006538977 |  |  | 73960 | 0.6591798 | 0.7035679 | 0.008341118 | 0.6516539 | 0.004270866 | 0.6516523 | 0.008999294
|  |  | 2052 | 0.9224936 | 0.9245661 | 0.006915338 | 0.9155385 | 0.04466286 | 0.9155365 | 0.1193131 |  |  | 1976 | 0.8842633 | 0.8760841 | 0.01287325 | 0.8703764 | 0.01489881 | 0.8704536 | 0.01668804 |  |  | 2200 | 0.8524971 | 0.9275988 | 0.01475476 | 0.8871631 | 0.007834879 | 0.8872074 | 0.01165185 |  |  | 2200 | 0.7581043 | 0.9050566 | 0.01882499 | 0.7842027 | 0.005274904 | 0.7841851 | 0.01003133 |  |  | 116460 | 0.798809 | 0.8678712 | 0.01140874 | 0.781638 | 0.004360534 | 0.7816349 | 0.006545017 |  |  | 74260 | 0.6591798 | 0.7035679 | 0.008341118 | 0.6519712 | 0.00427718 | 0.6519696 | 0.009011242
|  |  | 2057 | 0.9215976 | 0.9249992 | 0.006892146 | 0.9158855 | 0.04468056 | 0.9158844 | 0.1193567 |  |  | 1981 | 0.8852237 | 0.8766362 | 0.01284166 | 0.8708684 | 0.01485897 | 0.8709456 | 0.0166415 |  |  | 2205 | 0.8546551 | 0.9278657 | 0.01469209 | 0.8872996 | 0.007798855 | 0.8873437 | 0.01159116 |  |  | 2205 | 0.7564229 | 0.905154 | 0.01869686 | 0.7842134 | 0.005274921 | 0.7841959 | 0.01003129 |  |  | 116760 | 0.796571 | 0.8678712 | 0.01140874 | 0.7818745 | 0.004364809 | 0.7818714 | 0.006551045 |  |  | 74560 | 0.6613552 | 0.7035679 | 0.008341118 | 0.6522879 | 0.004283475 | 0.6522864 | 0.00902315
|  |  | 2062 | 0.9224936 | 0.9254299 | 0.006868992 | 0.9162306 | 0.04469818 | 0.9162305 | 0.1194 |  |  | 1986 | 0.8833028 | 0.8771856 | 0.01281006 | 0.8713578 | 0.01481918 | 0.8714349 | 0.01659501 |  |  | 2210 | 0.8535761 | 0.9281309 | 0.01462964 | 0.8874349 | 0.007763106 | 0.8874788 | 0.01153089 |  |  | 2210 | 0.7530599 | 0.9052504 | 0.0185697 | 0.7842242 | 0.00527494 | 0.7842066 | 0.01003125 |  |  | 117060 | 0.7943331 | 0.8678712 | 0.01140874 | 0.7821107 | 0.004369075 | 0.7821077 | 0.006557061 |  |  | 74860 | 0.6591798 | 0.7035679 | 0.008341118 | 0.6526041 | 0.004289749 | 0.6526027 | 0.009035019
|  |  | 2067 | 0.9224936 | 0.9258581 | 0.006845876 | 0.9165739 | 0.04471573 | 0.9165748 | 0.1194432 |  |  | 1991 | 0.8852237 | 0.8777323 | 0.01277847 | 0.8718445 | 0.01477942 | 0.8719215 | 0.01654856 |  |  | 2215 | 0.8546551 | 0.9283943 | 0.01456743 | 0.8875691 | 0.007727631 | 0.8876127 | 0.01147104 |  |  | 2215 | 0.7547414 | 0.9053458 | 0.0184435 | 0.7842349 | 0.005274961 | 0.7842173 | 0.01003122 |  |  | 117360 | 0.796571 | 0.8678712 | 0.01140874 | 0.7823467 | 0.004373332 | 0.7823437 | 0.006563063 |  |  | 75160 | 0.6678816 | 0.7035679 | 0.008341118 | 0.6529198 | 0.004296003 | 0.6529184 | 0.009046848
|  |  | 2072 | 0.9224936 | 0.9262838 | 0.006822799 | 0.9169155 | 0.0447332 | 0.9169174 | 0.1194861 |  |  | 1996 | 0.8861842 | 0.8782762 | 0.01274687 | 0.8723285 | 0.01473971 | 0.8724055 | 0.01650215 |  |  | 2220 | 0.8514181 | 0.9286559 | 0.01450545 | 0.8877021 | 0.00769243 | 0.8877454 | 0.01141163 |  |  | 2220 | 0.7547414 | 0.9054403 | 0.01831824 | 0.7842456 | 0.005274983 | 0.7842279 | 0.01003119 |  |  | 117660 | 0.8010469 | 0.8678712 | 0.01140874 | 0.7825824 | 0.004377581 | 0.7825794 | 0.006569053 |  |  | 75460 | 0.6635307 | 0.7035679 | 0.008341118 | 0.653235 | 0.004302237 | 0.6532336 | 0.009058638
|  |  | 2077 | 0.9233895 | 0.926707 | 0.00679976 | 0.9172553 | 0.04475059 | 0.9172582 | 0.1195287 |  |  | 2001 | 0.8852237 | 0.8788175 | 0.01271528 | 0.87281 | 0.01470003 | 0.8728868 | 0.01645578 |  |  | 2225 | 0.8535761 | 0.9289157 | 0.01444369 | 0.8878339 | 0.007657502 | 0.887877 | 0.01135263 |  |  | 2225 | 0.7564229 | 0.9055339 | 0.01819394 | 0.7842562 | 0.005275007 | 0.7842385 | 0.01003116 |  |  | 117960 | 0.8010469 | 0.8678712 | 0.01140874 | 0.7828178 | 0.004381821 | 0.7828149 | 0.00657503 |  |  | 75760 | 0.6548289 | 0.7035679 | 0.008341118 | 0.6535496 | 0.004308452 | 0.6535483 | 0.009070389
|  |  | 2082 | 0.9233895 | 0.9271278 | 0.006776761 | 0.9175934 | 0.0447679 | 0.9175972 | 0.1195712 |  |  | 2006 | 0.8852237 | 0.879356 | 0.01268368 | 0.8732888 | 0.0146604 | 0.8733656 | 0.01640946 |  |  | 2230 | 0.8524971 | 0.9291737 | 0.01438217 | 0.8879647 | 0.007622844 | 0.8880075 | 0.01129405 |  |  | 2230 | 0.7530599 | 0.9056266 | 0.01807058 | 0.7842668 | 0.005275032 | 0.7842491 | 0.01003114 |  |  | 118260 | 0.8032848 | 0.8678712 | 0.01140874 | 0.783053 | 0.004386052 | 0.7830501 | 0.006580994 |  |  | 76060 | 0.6526534 | 0.7035679 | 0.008341118 | 0.6538637 | 0.004314646 | 0.6538624 | 0.0090821
|  |  | 2087 | 0.9233895 | 0.9275461 | 0.006753801 | 0.9179298 | 0.04478514 | 0.9179345 | 0.1196134 |  |  | 2011 | 0.8871446 | 0.8798918 | 0.01265209 | 0.8737651 | 0.01462082 | 0.8738418 | 0.01636319 |  |  | 2235 | 0.8546551 | 0.92943 | 0.01432087 | 0.8880943 | 0.007588457 | 0.8881369 | 0.0112359 |  |  | 2235 | 0.7547414 | 0.9057184 | 0.01794815 | 0.7842774 | 0.005275058 | 0.7842597 | 0.01003112 |  |  | 118560 | 0.798809 | 0.8678712 | 0.01140874 | 0.7832879 | 0.004390274 | 0.783285 | 0.006586945 |  |  | 76360 | 0.6613552 | 0.7035679 | 0.008341118 | 0.6541773 | 0.00432082 | 0.654176 | 0.009093772
|  |  | 2092 | 0.9242855 | 0.9279621 | 0.00673088 | 0.9182644 | 0.04480231 | 0.9182701 | 0.1196554 |  |  | 2016 | 0.8881051 | 0.8804249 | 0.0126205 | 0.8742387 | 0.01458128 | 0.8743153 | 0.01631696 |  |  | 2240 | 0.8546551 | 0.9296846 | 0.01425981 | 0.8882228 | 0.007554338 | 0.8882651 | 0.01117816 |  |  | 2240 | 0.7564229 | 0.9058093 | 0.01782666 | 0.7842879 | 0.005275086 | 0.7842702 | 0.0100311 |  |  | 118860 | 0.798809 | 0.8678712 | 0.01140874 | 0.7835225 | 0.004394487 | 0.7835197 | 0.006592884 |  |  | 76660 | 0.6591798 | 0.7035679 | 0.008341118 | 0.6544903 | 0.004326973 | 0.6544891 | 0.009105404
|  |  | 2097 | 0.9233895 | 0.9283756 | 0.006708 | 0.9185974 | 0.0448194 | 0.918604 | 0.1196972 |  |  | 2021 | 0.8871446 | 0.8809554 | 0.01258892 | 0.8747098 | 0.01454178 | 0.8747863 | 0.01627079 |  |  | 2245 | 0.8546551 | 0.9299375 | 0.01419897 | 0.8883501 | 0.007520488 | 0.8883923 | 0.01112084 |  |  | 2245 | 0.7564229 | 0.9058993 | 0.0177061 | 0.7842985 | 0.005275115 | 0.7842807 | 0.01003109 |  |  | 119160 | 0.8010469 | 0.8678712 | 0.01140874 | 0.7837569 | 0.004398691 | 0.7837541 | 0.00659881 |  |  | 76960 | 0.6591798 | 0.7035679 | 0.008341118 | 0.6548029 | 0.004333107 | 0.6548017 | 0.009116996
|  |  | 2102 | 0.9260774 | 0.9287867 | 0.00668516 | 0.9189286 | 0.04483641 | 0.9189362 | 0.1197388 |  |  | 2026 | 0.8890656 | 0.8814833 | 0.01255734 | 0.8751783 | 0.01450233 | 0.8752548 | 0.01622466 |  |  | 2250 | 0.8535761 | 0.9301886 | 0.01413837 | 0.8884764 | 0.007486904 | 0.8885184 | 0.01106393 |  |  | 2250 | 0.7547414 | 0.9059884 | 0.01758646 | 0.7843089 | 0.005275145 | 0.7842911 | 0.01003108 |  |  | 119460 | 0.8010469 | 0.8678712 | 0.01140874 | 0.7839909 | 0.004402887 | 0.7839882 | 0.006604723 |  |  | 77260 | 0.6613552 | 0.7035679 | 0.008341118 | 0.6551149 | 0.00433922 | 0.6551138 | 0.009128549
|  |  | 2107 | 0.9251814 | 0.9291955 | 0.006662361 | 0.9192582 | 0.04485335 | 0.9192667 | 0.1197802 |  |  | 2031 | 0.8881051 | 0.8820085 | 0.01252576 | 0.8756443 | 0.01446293 | 0.8757207 | 0.01617858 |  |  | 2255 | 0.8546551 | 0.930438 | 0.01407799 | 0.8886017 | 0.007453586 | 0.8886433 | 0.01100743 |  |  | 2255 | 0.7564229 | 0.9060767 | 0.01746774 | 0.7843194 | 0.005275177 | 0.7843016 | 0.01003107 |  |  | 119760 | 0.8032848 | 0.8678712 | 0.01140874 | 0.7842248 | 0.004407073 | 0.7842221 | 0.006610623 |  |  | 77560 | 0.6635307 | 0.7035679 | 0.008341118 | 0.6554263 | 0.004345314 | 0.6554253 | 0.009140062
|  |  | 2112 | 0.9251814 | 0.9296018 | 0.006639602 | 0.9195861 | 0.04487022 | 0.9195955 | 0.1198213 |  |  | 2036 | 0.8890656 | 0.882531 | 0.01249419 | 0.8761078 | 0.01442358 | 0.8761841 | 0.01613255 |  |  | 2260 | 0.8557341 | 0.9306858 | 0.01401784 | 0.8887258 | 0.007420532 | 0.8887673 | 0.01095135 |  |  | 2260 | 0.7547414 | 0.9061641 | 0.01734994 | 0.7843298 | 0.00527521 | 0.784312 | 0.01003106 |  |  | 120060 | 0.8010469 | 0.8678712 | 0.01140874 | 0.7844583 | 0.004411251 | 0.7844557 | 0.006616511 |  |  | 77860 | 0.6591798 | 0.7035679 | 0.008341118 | 0.6557373 | 0.004351387 | 0.6557363 | 0.009151534
|  |  | 2117 | 0.9260774 | 0.9300059 | 0.006616885 | 0.9199123 | 0.04488701 | 0.9199227 | 0.1198623 |  |  | 2041 | 0.8890656 | 0.883051 | 0.01246263 | 0.8765688 | 0.01438427 | 0.876645 | 0.01608658 |  |  | 2265 | 0.8546551 | 0.9309318 | 0.01395792 | 0.8888489 | 0.007387742 | 0.8888901 | 0.01089568 |  |  | 2265 | 0.7564229 | 0.9062506 | 0.01723304 | 0.7843402 | 0.005275243 | 0.7843224 | 0.01003106 |  |  | 120360 | 0.8077607 | 0.8678712 | 0.01140874 | 0.7846916 | 0.00441542 | 0.784689 | 0.006622385 |  |  | 78160 | 0.6613552 | 0.7035679 | 0.008341118 | 0.6560477 | 0.004357439 | 0.6560468 | 0.009162967
|  |  | 2122 | 0.9269734 | 0.9304076 | 0.00659421 | 0.9202369 | 0.04490373 | 0.9202482 | 0.119903 |  |  | 2046 | 0.890026 | 0.8835684 | 0.01243107 | 0.8770272 | 0.01434501 | 0.8771033 | 0.01604065 |  |  | 2270 | 0.8568131 | 0.9311762 | 0.01389824 | 0.8889709 | 0.007355215 | 0.8890119 | 0.01084041 |  |  | 2270 | 0.7547414 | 0.9063363 | 0.01711705 | 0.7843506 | 0.005275278 | 0.7843327 | 0.01003106 |  |  | 120660 | 0.8055228 | 0.8678712 | 0.01140874 | 0.7849246 | 0.00441958 | 0.784922 | 0.006628247 |  |  | 78460 | 0.6591798 | 0.7035679 | 0.008341118 | 0.6563577 | 0.004363472 | 0.6563567 | 0.009174361
|  |  | 2127 | 0.9278693 | 0.9308069 | 0.006571576 | 0.9205599 | 0.04492038 | 0.9205721 | 0.1199436 |  |  | 2051 | 0.890026 | 0.8840832 | 0.01239952 | 0.8774832 | 0.01430581 | 0.8775592 | 0.01599478 |  |  | 2275 | 0.8557341 | 0.931419 | 0.01383878 | 0.8890919 | 0.007322948 | 0.8891327 | 0.01078555 |  |  | 2275 | 0.7564229 | 0.9064212 | 0.01700196 | 0.784361 | 0.005275314 | 0.784343 | 0.01003106 |  |  | 120960 | 0.8010469 | 0.8678712 | 0.01140874 | 0.7851573 | 0.004423731 | 0.7851548 | 0.006634096 |  |  | 78760 | 0.6635307 | 0.7035679 | 0.008341118 | 0.6566671 | 0.004369484 | 0.6566662 | 0.009185714
|  |  | 2132 | 0.9269734 | 0.931204 | 0.006548985 | 0.9208812 | 0.04493695 | 0.9208944 | 0.1199839 |  |  | 2056 | 0.890026 | 0.8845954 | 0.01236799 | 0.8779367 | 0.01426666 | 0.8780127 | 0.01594897 |  |  | 2280 | 0.8524971 | 0.9316601 | 0.01377955 | 0.8892118 | 0.007290941 | 0.8892524 | 0.0107311 |  |  | 2280 | 0.7597858 | 0.9065053 | 0.01688777 | 0.7843713 | 0.005275351 | 0.7843534 | 0.01003106 |  |  | 121260 | 0.8010469 | 0.8678712 | 0.01140874 | 0.7853898 | 0.004427873 | 0.7853874 | 0.006639932 |  |  | 79060 | 0.6591798 | 0.7035679 | 0.008341118 | 0.6569759 | 0.004375476 | 0.6569751 | 0.009197027
|  |  | 2137 | 0.9269734 | 0.9315987 | 0.006526436 | 0.9212009 | 0.04495345 | 0.921215 | 0.120024 |  |  | 2061 | 0.8909865 | 0.885105 | 0.01233646 | 0.8783878 | 0.01422755 | 0.8784636 | 0.01590321 |  |  | 2285 | 0.8546551 | 0.9318996 | 0.01372054 | 0.8893308 | 0.007259193 | 0.8893711 | 0.01067705 |  |  | 2285 | 0.7547414 | 0.9065885 | 0.01677446 | 0.7843816 | 0.005275388 | 0.7843636 | 0.01003106 |  |  | 121560 | 0.7943331 | 0.8678712 | 0.01140874 | 0.785622 | 0.004432007 | 0.7856196 | 0.006645755 |  |  | 79360 | 0.6613552 | 0.7035679 | 0.008341118 | 0.6572843 | 0.004381448 | 0.6572835 | 0.009208299
|  |  | 2142 | 0.9269734 | 0.9319912 | 0.006503929 | 0.9215191 | 0.04496989 | 0.921534 | 0.1200639 |  |  | 2066 | 0.8909865 | 0.8856121 | 0.01230494 | 0.8788364 | 0.0141885 | 0.8789121 | 0.01585751 |  |  | 2290 | 0.8557341 | 0.9321374 | 0.01366177 | 0.8894487 | 0.007227703 | 0.8894888 | 0.0106234 |  |  | 2290 | 0.7581043 | 0.9066709 | 0.01666204 | 0.7843919 | 0.005275427 | 0.7843739 | 0.01003107 |  |  | 121860 | 0.8010469 | 0.8678712 | 0.01140874 | 0.785854 | 0.004436131 | 0.7858516 | 0.006651566 |  |  | 79660 | 0.6635307 | 0.7035679 | 0.008341118 | 0.6575921 | 0.004387399 | 0.6575914 | 0.009219532
|  |  | 2147 | 0.9278693 | 0.9323814 | 0.006481466 | 0.9218356 | 0.04498625 | 0.9218515 | 0.1201036 |  |  | 2071 | 0.8909865 | 0.8861167 | 0.01227343 | 0.8792826 | 0.01414951 | 0.8793582 | 0.01581186 |  |  | 2295 | 0.8535761 | 0.9323737 | 0.01360323 | 0.8895655 | 0.00719647 | 0.8896054 | 0.01057015 |  |  | 2295 | 0.7581043 | 0.9067525 | 0.01655051 | 0.7844021 | 0.005275466 | 0.7843841 | 0.01003108 |  |  | 122160 | 0.798809 | 0.8678712 | 0.01140874 | 0.7860857 | 0.004440247 | 0.7860833 | 0.006657363 |  |  | 79960 | 0.6591798 | 0.7035679 | 0.008341118 | 0.6578995 | 0.00439333 | 0.6578988 | 0.009230725
|  |  | 2152 | 0.9287653 | 0.9327694 | 0.006459045 | 0.9221505 | 0.04500254 | 0.9221673 | 0.1201431 |  |  | 2076 | 0.890026 | 0.8866188 | 0.01224193 | 0.8797263 | 0.01411057 | 0.8798019 | 0.01576628 |  |  | 2300 | 0.8557341 | 0.9326083 | 0.01354491 | 0.8896814 | 0.007165492 | 0.8897211 | 0.0105173 |  |  | 2300 | 0.7581043 | 0.9068333 | 0.01643985 | 0.7844124 | 0.005275507 | 0.7843943 | 0.01003109 |  |  | 122460 | 0.7943331 | 0.8678712 | 0.01140874 | 0.7863171 | 0.004444353 | 0.7863148 | 0.006663148 |  |  | 80260 | 0.6613552 | 0.7035679 | 0.008341118 | 0.6582063 | 0.00439924 | 0.6582056 | 0.009241877
|  |  | 2157 | 0.9296612 | 0.9331551 | 0.006436668 | 0.9224639 | 0.04501876 | 0.9224816 | 0.1201825 |  |  | 2081 | 0.8909865 | 0.8871183 | 0.01221045 | 0.8801677 | 0.01407168 | 0.8802431 | 0.01572075 |  |  | 2305 | 0.8557341 | 0.9328413 | 0.01348683 | 0.8897963 | 0.007134768 | 0.8898358 | 0.01046485 |  |  | 2305 | 0.7597858 | 0.9069133 | 0.01633006 | 0.7844226 | 0.005275548 | 0.7844045 | 0.0100311 |  |  | 122760 | 0.8055228 | 0.8678712 | 0.01140874 | 0.7865483 | 0.004448451 | 0.786546 | 0.00666892 |  |  | 80560 | 0.6591798 | 0.7035679 | 0.008341118 | 0.6585126 | 0.004405131 | 0.658512 | 0.00925299
|  |  | 2162 | 0.9296612 | 0.9335386 | 0.006414335 | 0.9227757 | 0.04503491 | 0.9227943 | 0.1202216 |  |  | 2086 | 0.8919469 | 0.8876154 | 0.01217897 | 0.8806066 | 0.01403285 | 0.880682 | 0.01567528 |  |  | 2310 | 0.8546551 | 0.9330728 | 0.01342897 | 0.8899103 | 0.007104297 | 0.8899495 | 0.01041279 |  |  | 2310 | 0.7614673 | 0.9069926 | 0.01622114 | 0.7844327 | 0.00527559 | 0.7844147 | 0.01003111 |  |  | 123060 | 0.8055228 | 0.8678712 | 0.01140874 | 0.7867792 | 0.00445254 | 0.7867769 | 0.006674679 |  |  | 80860 | 0.6591798 | 0.7035679 | 0.008341118 | 0.6588184 | 0.004411001 | 0.6588178 | 0.009264062
|  |  | 2167 | 0.9296612 | 0.9339198 | 0.006392046 | 0.923086 | 0.04505099 | 0.9231055 | 0.1202605 |  |  | 2091 | 0.8938678 | 0.88811 | 0.01214752 | 0.8810432 | 0.01399408 | 0.8811185 | 0.01562987 |  |  | 2315 | 0.8557341 | 0.9333027 | 0.01337134 | 0.8900232 | 0.007074078 | 0.8900622 | 0.01036113 |  |  | 2315 | 0.7581043 | 0.9070711 | 0.01611308 | 0.7844429 | 0.005275633 | 0.7844248 | 0.01003113 |  |  | 123360 | 0.8099987 | 0.8678712 | 0.01140874 | 0.7870098 | 0.00445662 | 0.7870076 | 0.006680425 |  |  | 81160 | 0.6678816 | 0.7035679 | 0.008341118 | 0.6591237 | 0.00441685 | 0.6591231 | 0.009275093
|  |  | 2172 | 0.9296612 | 0.9342989 | 0.006369801 | 0.9233947 | 0.045067 | 0.9234151 | 0.1202992 |  |  | 2096 | 0.8919469 | 0.8886021 | 0.01211607 | 0.8814774 | 0.01395536 | 0.8815526 | 0.01558452 |  |  | 2320 | 0.8546551 | 0.9335311 | 0.01331394 | 0.8901352 | 0.00704411 | 0.890174 | 0.01030986 |  |  | 2320 | 0.7513784 | 0.9071488 | 0.01600588 | 0.784453 | 0.005275677 | 0.7844349 | 0.01003114 |  |  | 123660 | 0.8077607 | 0.8678712 | 0.01140874 | 0.7872401 | 0.004460692 | 0.787238 | 0.006686158 |  |  | 81460 | 0.6722325 | 0.7035679 | 0.008341118 | 0.6594284 | 0.004422679 | 0.6594279 | 0.009286085
|  |  | 2177 | 0.9305572 | 0.9346757 | 0.0063476 | 0.9237019 | 0.04508295 | 0.9237232 | 0.1203377 |  |  | 2101 | 0.8929074 | 0.8890917 | 0.01208464 | 0.8819093 | 0.0139167 | 0.8819844 | 0.01553924 |  |  | 2325 | 0.8557341 | 0.9337579 | 0.01325677 | 0.8902462 | 0.007014391 | 0.8902848 | 0.01025898 |  |  | 2325 | 0.7614673 | 0.9072257 | 0.01589954 | 0.7844631 | 0.005275721 | 0.784445 | 0.01003116 |  |  | 123960 | 0.8032848 | 0.8678712 | 0.01140874 | 0.7874702 | 0.004464754 | 0.7874681 | 0.006691879 |  |  | 81760 | 0.670057 | 0.7035679 | 0.008341118 | 0.6597327 | 0.004428488 | 0.6597322 | 0.009297036
|  |  | 2182 | 0.9305572 | 0.9350504 | 0.006325444 | 0.9240075 | 0.04509882 | 0.9240297 | 0.1203761 |  |  | 2106 | 0.8938678 | 0.8895789 | 0.01205323 | 0.8823388 | 0.0138781 | 0.8824138 | 0.01549402 |  |  | 2330 | 0.8557341 | 0.9339831 | 0.01319983 | 0.8903563 | 0.006984921 | 0.8903946 | 0.01020849 |  |  | 2330 | 0.7581043 | 0.907302 | 0.01579404 | 0.7844732 | 0.005275766 | 0.7844551 | 0.01003118 |  |  | 124260 | 0.8032848 | 0.8678712 | 0.01140874 | 0.7877001 | 0.004468807 | 0.787698 | 0.006697586 |  |  | 82060 | 0.6613552 | 0.7035679 | 0.008341118 | 0.6600364 | 0.004434276 | 0.660036 | 0.009307946
|  |  | 2187 | 0.9314531 | 0.9354229 | 0.006303333 | 0.9243117 | 0.04511463 | 0.9243348 | 0.1204142 |  |  | 2111 | 0.8948283 | 0.8900637 | 0.01202183 | 0.882766 | 0.01383956 | 0.8828409 | 0.01544886 |  |  | 2335 | 0.8557341 | 0.9342069 | 0.01314311 | 0.8904654 | 0.006955698 | 0.8905035 | 0.01015838 |  |  | 2335 | 0.7547414 | 0.9073774 | 0.01568939 | 0.7844833 | 0.005275812 | 0.7844651 | 0.0100312 |  |  | 124560 | 0.798809 | 0.8678712 | 0.01140874 | 0.7879297 | 0.004472852 | 0.7879276 | 0.006703281 |  |  | 82360 | 0.6678816 | 0.7035679 | 0.008341118 | 0.6603397 | 0.004440044 | 0.6603393 | 0.009318817
|  |  | 2192 | 0.9323491 | 0.9357932 | 0.006281267 | 0.9246144 | 0.04513037 | 0.9246383 | 0.1204522 |  |  | 2116 | 0.8948283 | 0.890546 | 0.01199045 | 0.8831909 | 0.01380108 | 0.8832657 | 0.01540377 |  |  | 2340 | 0.8557341 | 0.9344291 | 0.01308662 | 0.8905736 | 0.006926722 | 0.8906115 | 0.01010866 |  |  | 2340 | 0.7564229 | 0.9074521 | 0.01558558 | 0.7844934 | 0.005275859 | 0.7844752 | 0.01003122 |  |  | 124860 | 0.8032848 | 0.8678712 | 0.01140874 | 0.788159 | 0.004476888 | 0.788157 | 0.006708963 |  |  | 82660 | 0.670057 | 0.7035679 | 0.008341118 | 0.6606424 | 0.004445792 | 0.6606421 | 0.009329647
|  |  | 2197 | 0.9314531 | 0.9361615 | 0.006259246 | 0.9249155 | 0.04514604 | 0.9249404 | 0.1204899 |  |  | 2121 | 0.8948283 | 0.8910259 | 0.01195909 | 0.8836135 | 0.01376266 | 0.8836882 | 0.01535874 |  |  | 2345 | 0.8557341 | 0.9346498 | 0.01303036 | 0.8906809 | 0.00689799 | 0.8907186 | 0.01005933 |  |  | 2345 | 0.7564229 | 0.9075261 | 0.0154826 | 0.7845034 | 0.005275906 | 0.7844852 | 0.01003124 |  |  | 125160 | 0.8099987 | 0.8678712 | 0.01140874 | 0.788388 | 0.004480914 | 0.7883861 | 0.006714632 |  |  | 82960 | 0.6678816 | 0.7035679 | 0.008341118 | 0.6609446 | 0.004451519 | 0.6609443 | 0.009340436
|  |  | 2202 | 0.9323491 | 0.9365275 | 0.006237271 | 0.9252152 | 0.04516165 | 0.9252409 | 0.1205275 |  |  | 2126 | 0.8948283 | 0.8915035 | 0.01192774 | 0.8840338 | 0.01372431 | 0.8841084 | 0.01531378 |  |  | 2350 | 0.8568131 | 0.934869 | 0.01297433 | 0.8907872 | 0.006869501 | 0.8908247 | 0.01001037 |  |  | 2350 | 0.7581043 | 0.9075994 | 0.01538046 | 0.7845134 | 0.005275953 | 0.7844952 | 0.01003127 |  |  | 125460 | 0.8077607 | 0.8678712 | 0.01140874 | 0.7886168 | 0.004484932 | 0.7886149 | 0.006720288 |  |  | 83260 | 0.6678816 | 0.7035679 | 0.008341118 | 0.6612464 | 0.004457226 | 0.6612461 | 0.009351185
|  |  | 2207 | 0.9314531 | 0.9368915 | 0.006215342 | 0.9255135 | 0.04517719 | 0.92554 | 0.1205649 |  |  | 2131 | 0.8957887 | 0.8919786 | 0.01189642 | 0.8844518 | 0.01368601 | 0.8845263 | 0.01526888 |  |  | 2355 | 0.8557341 | 0.9350868 | 0.01291852 | 0.8908927 | 0.006841255 | 0.89093 | 0.009961798 |  |  | 2355 | 0.7581043 | 0.907672 | 0.01527914 | 0.7845234 | 0.005276002 | 0.7845052 | 0.0100313 |  |  | 125760 | 0.8032848 | 0.8678712 | 0.01140874 | 0.7888453 | 0.004488941 | 0.7888435 | 0.006725931 |  |  | 83560 | 0.6635307 | 0.7035679 | 0.008341118 | 0.6615476 | 0.004462912 | 0.6615473 | 0.009361894
|  |  | 2212 | 0.9323491 | 0.9372533 | 0.006193459 | 0.9258102 | 0.04519266 | 0.9258377 | 0.1206021 |  |  | 2136 | 0.8948283 | 0.8924514 | 0.01186511 | 0.8848675 | 0.01364778 | 0.884942 | 0.01522406 |  |  | 2360 | 0.8578922 | 0.935303 | 0.01286294 | 0.8909972 | 0.006813251 | 0.8910343 | 0.009913604 |  |  | 2360 | 0.7581043 | 0.9077439 | 0.01517864 | 0.7845334 | 0.005276051 | 0.7845151 | 0.01003132 |  |  | 126060 | 0.8010469 | 0.8678712 | 0.01140874 | 0.7890736 | 0.004492941 | 0.7890718 | 0.006731562 |  |  | 83860 | 0.6591798 | 0.7035679 | 0.008341118 | 0.6618483 | 0.004468578 | 0.6618481 | 0.009372562
|  |  | 2217 | 0.935037 | 0.9376131 | 0.006171621 | 0.9261056 | 0.04520807 | 0.9261339 | 0.1206391 |  |  | 2141 | 0.8967492 | 0.8929218 | 0.01183382 | 0.885281 | 0.01360961 | 0.8853554 | 0.0151793 |  |  | 2365 | 0.8557341 | 0.9355178 | 0.01280759 | 0.8911009 | 0.006785486 | 0.8911378 | 0.009865787 |  |  | 2365 | 0.7564229 | 0.907815 | 0.01507896 | 0.7845433 | 0.0052761 | 0.7845251 | 0.01003135 |  |  | 126360 | 0.8077607 | 0.8678712 | 0.01140874 | 0.7893016 | 0.004496933 | 0.7892998 | 0.006737179 |  |  | 84160 | 0.6678816 | 0.7035679 | 0.008341118 | 0.6621485 | 0.004474223 | 0.6621483 | 0.009383189
|  |  | 2222 | 0.934141 | 0.9379708 | 0.006149831 | 0.9263994 | 0.04522342 | 0.9264286 | 0.120676 |  |  | 2146 | 0.8957887 | 0.8933899 | 0.01180256 | 0.8856923 | 0.0135715 | 0.8857665 | 0.01513461 |  |  | 2370 | 0.8557341 | 0.9357312 | 0.01275246 | 0.8912037 | 0.006757961 | 0.8912403 | 0.009818346 |  |  | 2370 | 0.7564229 | 0.9078855 | 0.0149801 | 0.7845532 | 0.00527615 | 0.784535 | 0.01003138 |  |  | 126660 | 0.8010469 | 0.8678712 | 0.01140874 | 0.7895293 | 0.004500915 | 0.7895276 | 0.006742784 |  |  | 84460 | 0.6635307 | 0.7035679 | 0.008341118 | 0.6624482 | 0.004479848 | 0.6624481 | 0.009393777
|  |  | 2227 | 0.934141 | 0.9383264 | 0.006128087 | 0.9266919 | 0.04523869 | 0.9267219 | 0.1207126 |  |  | 2151 | 0.8957887 | 0.8938556 | 0.01177131 | 0.8861013 | 0.01353346 | 0.8861755 | 0.01508999 |  |  | 2375 | 0.8557341 | 0.9359431 | 0.01269756 | 0.8913056 | 0.006730673 | 0.891342 | 0.009771278 |  |  | 2375 | 0.7564229 | 0.9079553 | 0.01488204 | 0.7845632 | 0.005276201 | 0.7845449 | 0.01003141 |  |  | 126960 | 0.8077607 | 0.8678712 | 0.01140874 | 0.7897568 | 0.004504888 | 0.7897551 | 0.006748375 |  |  | 84760 | 0.670057 | 0.7035679 | 0.008341118 | 0.6627474 | 0.004485453 | 0.6627473 | 0.009404323
|  |  | 2232 | 0.934141 | 0.9386799 | 0.006106389 | 0.9269829 | 0.04525391 | 0.9270138 | 0.1207491 |  |  | 2156 | 0.8967492 | 0.894319 | 0.01174009 | 0.8865081 | 0.01349548 | 0.8865822 | 0.01504544 |  |  | 2380 | 0.8557341 | 0.9361535 | 0.01264289 | 0.8914066 | 0.006703621 | 0.8914429 | 0.009724583 |  |  | 2380 | 0.7581043 | 0.9080244 | 0.01478479 | 0.7845731 | 0.005276252 | 0.7845548 | 0.01003144 |  |  | 127260 | 0.8055228 | 0.8678712 | 0.01140874 | 0.789984 | 0.004508853 | 0.7899824 | 0.006753954 |  |  | 85060 | 0.6678816 | 0.7035679 | 0.008341118 | 0.6630461 | 0.004491037 | 0.6630461 | 0.009414829
|  |  | 2237 | 0.934141 | 0.9390314 | 0.006084739 | 0.9272725 | 0.04526906 | 0.9273042 | 0.1207854 |  |  | 2161 | 0.8967492 | 0.8947801 | 0.01170889 | 0.8869127 | 0.01345757 | 0.8869867 | 0.01500096 |  |  | 2385 | 0.8568131 | 0.9363626 | 0.01258844 | 0.8915068 | 0.006676805 | 0.8915428 | 0.009678258 |  |  | 2385 | 0.7581043 | 0.9080928 | 0.01468834 | 0.7845829 | 0.005276303 | 0.7845646 | 0.01003147 |  |  | 127560 | 0.8077607 | 0.8678712 | 0.01140874 | 0.790211 | 0.004512809 | 0.7902094 | 0.00675952 |  |  | 85360 | 0.6657061 | 0.7035679 | 0.008341118 | 0.6633443 | 0.004496601 | 0.6633443 | 0.009425295
|  |  | 2242 | 0.935037 | 0.9393809 | 0.006063136 | 0.9275607 | 0.04528414 | 0.9275933 | 0.1208215 |  |  | 2166 | 0.8977097 | 0.8952389 | 0.01167771 | 0.8873151 | 0.01341973 | 0.887389 | 0.01495655 |  |  | 2390 | 0.8568131 | 0.9365702 | 0.01253422 | 0.8916061 | 0.006650223 | 0.8916419 | 0.009632302 |  |  | 2390 | 0.7547414 | 0.9081606 | 0.01459268 | 0.7845928 | 0.005276355 | 0.7845745 | 0.01003151 |  |  | 127860 | 0.8077607 | 0.8678712 | 0.01140874 | 0.7904377 | 0.004516755 | 0.7904361 | 0.006765073 |  |  | 85660 | 0.6613552 | 0.7035679 | 0.008341118 | 0.663642 | 0.004502144 | 0.663642 | 0.00943572
|  |  | 2247 | 0.9359329 | 0.9397284 | 0.00604158 | 0.9278475 | 0.04529917 | 0.9278809 | 0.1208575 |  |  | 2171 | 0.8977097 | 0.8956954 | 0.01164656 | 0.8877154 | 0.01338195 | 0.8877891 | 0.01491222 |  |  | 2395 | 0.8546551 | 0.9367764 | 0.01248022 | 0.8917045 | 0.006623874 | 0.8917402 | 0.009586713 |  |  | 2395 | 0.7581043 | 0.9082277 | 0.01449782 | 0.7846027 | 0.005276408 | 0.7845843 | 0.01003154 |  |  | 128160 | 0.8122366 | 0.8678712 | 0.01140874 | 0.7906642 | 0.004520693 | 0.7906626 | 0.006770614 |  |  | 85960 | 0.6657061 | 0.7035679 | 0.008341118 | 0.6639392 | 0.004507667 | 0.6639393 | 0.009446105
|  |  | 2252 | 0.934141 | 0.9400738 | 0.006020071 | 0.928133 | 0.04531413 | 0.9281672 | 0.1208932 |  |  | 2176 | 0.8977097 | 0.8961496 | 0.01161543 | 0.8881135 | 0.01334424 | 0.8881871 | 0.01486795 |  |  | 2400 | 0.8568131 | 0.9369812 | 0.01242645 | 0.8918022 | 0.006597756 | 0.8918376 | 0.009541489 |  |  | 2400 | 0.7597858 | 0.9082941 | 0.01440374 | 0.7846125 | 0.005276461 | 0.7845941 | 0.01003158 |  |  | 128460 | 0.8077607 | 0.8678712 | 0.01140874 | 0.7908903 | 0.004524622 | 0.7908888 | 0.006776141 |  |  | 86260 | 0.6657061 | 0.7035679 | 0.008341118 | 0.6642359 | 0.004513169 | 0.664236 | 0.009456449
|  |  | 2257 | 0.935037 | 0.9404172 | 0.005998611 | 0.928417 | 0.04532902 | 0.9284521 | 0.1209288 |  |  | 2181 | 0.8996306 | 0.8966016 | 0.01158432 | 0.8885094 | 0.0133066 | 0.8885829 | 0.01482377 |  |  | 2405 | 0.8578922 | 0.9371847 | 0.0123729 | 0.891899 | 0.006571869 | 0.8919342 | 0.00949663 |  |  | 2405 | 0.7581043 | 0.9083599 | 0.01431045 | 0.7846223 | 0.005276514 | 0.7846039 | 0.01003161 |  |  | 128760 | 0.8099987 | 0.8678712 | 0.01140874 | 0.7911163 | 0.004528543 | 0.7911148 | 0.006781655 |  |  | 86560 | 0.6765834 | 0.7035679 | 0.008341118 | 0.6645321 | 0.004518652 | 0.6645323 | 0.009466753
|  |  | 2262 | 0.9359329 | 0.9407587 | 0.005977198 | 0.9286997 | 0.04534385 | 0.9287356 | 0.1209642 |  |  | 2186 | 0.8986701 | 0.8970513 | 0.01155324 | 0.8889031 | 0.01326903 | 0.8889766 | 0.01477965 |  |  | 2410 | 0.8557341 | 0.9373867 | 0.01231958 | 0.8919949 | 0.006546211 | 0.89203 | 0.009452132 |  |  | 2410 | 0.7581043 | 0.9084251 | 0.01421793 | 0.7846321 | 0.005276568 | 0.7846137 | 0.01003165 |  |  | 129060 | 0.8077607 | 0.8678712 | 0.01140874 | 0.7913419 | 0.004532454 | 0.7913405 | 0.006787157 |  |  | 86860 | 0.670057 | 0.7035679 | 0.008341118 | 0.6648278 | 0.004524113 | 0.664828 | 0.009477016
|  |  | 2267 | 0.9368289 | 0.9410982 | 0.005955833 | 0.928981 | 0.04535863 | 0.9290178 | 0.1209995 |  |  | 2191 | 0.8996306 | 0.8974987 | 0.01152218 | 0.8892948 | 0.01323153 | 0.8893681 | 0.01473561 |  |  | 2415 | 0.8568131 | 0.9375874 | 0.01226648 | 0.8920901 | 0.00652078 | 0.892125 | 0.009407995 |  |  | 2415 | 0.7581043 | 0.9084896 | 0.01412619 | 0.7846419 | 0.005276622 | 0.7846235 | 0.01003169 |  |  | 129360 | 0.8077607 | 0.8678712 | 0.01140874 | 0.7915673 | 0.004536356 | 0.7915659 | 0.006792646 |  |  | 87160 | 0.670057 | 0.7035679 | 0.008341118 | 0.665123 | 0.004529555 | 0.6651233 | 0.009487238
|  |  | 2272 | 0.9359329 | 0.9414357 | 0.005934517 | 0.929261 | 0.04537334 | 0.9292986 | 0.1210345 |  |  | 2196 | 0.8986701 | 0.8979439 | 0.01149115 | 0.8896843 | 0.01319409 | 0.8897575 | 0.01469165 |  |  | 2420 | 0.8568131 | 0.9377868 | 0.01221361 | 0.8921844 | 0.006495577 | 0.8922191 | 0.009364217 |  |  | 2420 | 0.7513784 | 0.9085535 | 0.01403521 | 0.7846517 | 0.005276677 | 0.7846333 | 0.01003173 |  |  | 129660 | 0.8032848 | 0.8678712 | 0.01140874 | 0.7917925 | 0.00454025 | 0.7917911 | 0.006798122 |  |  | 87460 | 0.6635307 | 0.7035679 | 0.008341118 | 0.6654177 | 0.004534976 | 0.665418 | 0.00949742
|  |  | 2277 | 0.9368289 | 0.9417713 | 0.005913249 | 0.9295396 | 0.04538798 | 0.929578 | 0.1210694 |  |  | 2201 | 0.900591 | 0.8983869 | 0.01146015 | 0.8900717 | 0.01315673 | 0.8901448 | 0.01464776 |  |  | 2425 | 0.8568131 | 0.9379847 | 0.01216096 | 0.892278 | 0.006470599 | 0.8923125 | 0.009320796 |  |  | 2425 | 0.7581043 | 0.9086167 | 0.013945 | 0.7846614 | 0.005276732 | 0.784643 | 0.01003176 |  |  | 129960 | 0.8055228 | 0.8678712 | 0.01140874 | 0.7920174 | 0.004544135 | 0.7920161 | 0.006803585 |  |  | 87760 | 0.6657061 | 0.7035679 | 0.008341118 | 0.665712 | 0.004540376 | 0.6657123 | 0.009507562
|  |  | 2282 | 0.9368289 | 0.9421049 | 0.005892029 | 0.9298169 | 0.04540257 | 0.9298561 | 0.1211042 |  |  | 2206 | 0.900591 | 0.8988277 | 0.01142918 | 0.890457 | 0.01311944 | 0.89053 | 0.01460395 |  |  | 2430 | 0.8568131 | 0.9381814 | 0.01210853 | 0.8923707 | 0.006445845 | 0.892405 | 0.00927773 |  |  | 2430 | 0.7581043 | 0.9086794 | 0.01385556 | 0.7846712 | 0.005276788 | 0.7846527 | 0.0100318 |  |  | 130260 | 0.8099987 | 0.8678712 | 0.01140874 | 0.792242 | 0.00454801 | 0.7922407 | 0.006809035 |  |  | 88060 | 0.6657061 | 0.7035679 | 0.008341118 | 0.6660057 | 0.004545757 | 0.6660061 | 0.009517663
|  |  | 2287 | 0.9368289 | 0.9424366 | 0.005870858 | 0.9300929 | 0.0454171 | 0.9301329 | 0.1211387 |  |  | 2211 | 0.9015515 | 0.8992663 | 0.01139823 | 0.8908402 | 0.01308222 | 0.8909131 | 0.01456022 |  |  | 2435 | 0.8578922 | 0.9383767 | 0.01205633 | 0.8924627 | 0.006421314 | 0.8924968 | 0.009235017 |  |  | 2435 | 0.7581043 | 0.9087415 | 0.01376687 | 0.7846809 | 0.005276843 | 0.7846625 | 0.01003184 |  |  | 130560 | 0.8144746 | 0.8678712 | 0.01140874 | 0.7924664 | 0.004551877 | 0.7924651 | 0.006814472 |  |  | 88360 | 0.6722325 | 0.7035679 | 0.008341118 | 0.666299 | 0.004551117 | 0.6662993 | 0.009527724
|  |  | 2292 | 0.9368289 | 0.9427663 | 0.005849736 | 0.9303676 | 0.04543156 | 0.9304084 | 0.1211731 |  |  | 2216 | 0.900591 | 0.8997026 | 0.01136731 | 0.8912214 | 0.01304507 | 0.8912942 | 0.01451656 |  |  | 2440 | 0.8568131 | 0.9385707 | 0.01200435 | 0.8925539 | 0.006397006 | 0.8925878 | 0.009192657 |  |  | 2440 | 0.7581043 | 0.9088029 | 0.01367893 | 0.7846906 | 0.0052769 | 0.7846722 | 0.01003189 |  |  | 130860 | 0.8189504 | 0.8678712 | 0.01140874 | 0.7926905 | 0.004555736 | 0.7926893 | 0.006819897 |  |  | 88660 | 0.6744079 | 0.7035679 | 0.008341118 | 0.6665917 | 0.004556456 | 0.6665921 | 0.009537744
|  |  | 2297 | 0.9377248 | 0.9430942 | 0.005828663 | 0.9306409 | 0.04544597 | 0.9306825 | 0.1212074 |  |  | 2221 | 0.9015515 | 0.9001368 | 0.01133642 | 0.8916005 | 0.01300799 | 0.8916732 | 0.01447299 |  |  | 2445 | 0.8578922 | 0.9387633 | 0.01195259 | 0.8926443 | 0.006372917 | 0.892678 | 0.009150647 |  |  | 2445 | 0.7581043 | 0.9088637 | 0.01359174 | 0.7847003 | 0.005276956 | 0.7846819 | 0.01003193 |  |  | 131160 | 0.8122366 | 0.8678712 | 0.01140874 | 0.7929144 | 0.004559585 | 0.7929132 | 0.006825308 |  |  | 88960 | 0.6678816 | 0.7035679 | 0.008341118 | 0.666884 | 0.004561775 | 0.6668844 | 0.009547724
|  |  | 2302 | 0.9377248 | 0.9434202 | 0.005807639 | 0.930913 | 0.04546031 | 0.9309554 | 0.1212415 |  |  | 2226 | 0.9015515 | 0.9005689 | 0.01130556 | 0.8919775 | 0.01297099 | 0.8920501 | 0.01442949 |  |  | 2450 | 0.8568131 | 0.9389547 | 0.01190106 | 0.8927339 | 0.006349048 | 0.8927674 | 0.009108985 |  |  | 2450 | 0.7564229 | 0.908924 | 0.01350529 | 0.78471 | 0.005277013 | 0.7846915 | 0.01003197 |  |  | 131460 | 0.8055228 | 0.8678712 | 0.01140874 | 0.793138 | 0.004563425 | 0.7931369 | 0.006830707 |  |  | 89260 | 0.6678816 | 0.7035679 | 0.008341118 | 0.6671757 | 0.004567074 | 0.6671762 | 0.009557663
|  |  | 2307 | 0.9386208 | 0.9437442 | 0.005786665 | 0.9311837 | 0.0454746 | 0.931227 | 0.1212754 |  |  | 2231 | 0.9025119 | 0.9009988 | 0.01127473 | 0.8923525 | 0.01293406 | 0.892425 | 0.01438607 |  |  | 2455 | 0.8578922 | 0.9391448 | 0.01184975 | 0.8928228 | 0.006325397 | 0.8928561 | 0.009067671 |  |  | 2455 | 0.7597858 | 0.9089837 | 0.01341959 | 0.7847197 | 0.00527707 | 0.7847012 | 0.01003201 |  |  | 131760 | 0.8077607 | 0.8678712 | 0.01140874 | 0.7933614 | 0.004567257 | 0.7933603 | 0.006836093 |  |  | 89560 | 0.6678816 | 0.7035679 | 0.008341118 | 0.667467 | 0.004572353 | 0.6674676 | 0.009567562
|  |  | 2312 | 0.9386208 | 0.9440664 | 0.005765739 | 0.9314532 | 0.04548883 | 0.9314972 | 0.1213091 |  |  | 2236 | 0.9015515 | 0.9014265 | 0.01124392 | 0.8927254 | 0.01289721 | 0.8927978 | 0.01434273 |  |  | 2460 | 0.8568131 | 0.9393336 | 0.01179865 | 0.8929109 | 0.006301963 | 0.892944 | 0.009026701 |  |  | 2460 | 0.7581043 | 0.9090427 | 0.01333462 | 0.7847293 | 0.005277128 | 0.7847109 | 0.01003206 |  |  | 132060 | 0.8122366 | 0.8678712 | 0.01140874 | 0.7935845 | 0.004571079 | 0.7935834 | 0.006841466 |  |  | 89860 | 0.670057 | 0.7035679 | 0.008341118 | 0.6677578 | 0.004577611 | 0.6677584 | 0.00957742
|  |  | 2317 | 0.9386208 | 0.9443868 | 0.005744864 | 0.9317214 | 0.04550299 | 0.9317662 | 0.1213427 |  |  | 2241 | 0.900591 | 0.9018521 | 0.01121315 | 0.8930964 | 0.01286042 | 0.8931686 | 0.01429948 |  |  | 2465 | 0.8578922 | 0.9395211 | 0.01174779 | 0.8929983 | 0.006278744 | 0.8930312 | 0.008986075 |  |  | 2465 | 0.7581043 | 0.9091012 | 0.01325038 | 0.784739 | 0.005277186 | 0.7847205 | 0.0100321 |  |  | 132360 | 0.8122366 | 0.8678712 | 0.01140874 | 0.7938073 | 0.004574893 | 0.7938063 | 0.006846826 |  |  | 90160 | 0.6744079 | 0.7035679 | 0.008341118 | 0.6680481 | 0.004582849 | 0.6680487 | 0.009587238
|  |  | 2322 | 0.9395168 | 0.9447053 | 0.005724038 | 0.9319884 | 0.0455171 | 0.932034 | 0.1213761 |  |  | 2246 | 0.9025119 | 0.9022755 | 0.01118241 | 0.8934653 | 0.01282372 | 0.8935375 | 0.0142563 |  |  | 2470 | 0.8589712 | 0.9397073 | 0.01169714 | 0.8930849 | 0.00625574 | 0.8931177 | 0.008945791 |  |  | 2470 | 0.7564229 | 0.9091592 | 0.01316686 | 0.7847486 | 0.005277244 | 0.7847301 | 0.01003215 |  |  | 132660 | 0.8099987 | 0.8678712 | 0.01140874 | 0.7940299 | 0.004578698 | 0.7940289 | 0.006852174 |  |  | 90460 | 0.6722325 | 0.7035679 | 0.008341118 | 0.668338 | 0.004588067 | 0.6683386 | 0.009597015
|  |  | 2327 | 0.9395168 | 0.9450219 | 0.005703262 | 0.9322541 | 0.04553115 | 0.9323004 | 0.1214094 |  |  | 2251 | 0.9025119 | 0.9026969 | 0.01115171 | 0.8938322 | 0.01278709 | 0.8939043 | 0.01421321 |  |  | 2475 | 0.8568131 | 0.9398923 | 0.01164671 | 0.8931708 | 0.006232949 | 0.8932034 | 0.008905847 |  |  | 2475 | 0.7581043 | 0.9092166 | 0.01308408 | 0.7847583 | 0.005277302 | 0.7847397 | 0.01003219 |  |  | 132960 | 0.8144746 | 0.8678712 | 0.01140874 | 0.7942522 | 0.004582494 | 0.7942513 | 0.006857508 |  |  | 90760 | 0.670057 | 0.7035679 | 0.008341118 | 0.6686273 | 0.004593264 | 0.668628 | 0.009606753
|  |  | 2332 | 0.9386208 | 0.9453367 | 0.005682535 | 0.9325185 | 0.04554515 | 0.9325656 | 0.1214425 |  |  | 2256 | 0.9034724 | 0.9031161 | 0.01112103 | 0.8941972 | 0.01275053 | 0.8942691 | 0.0141702 |  |  | 2480 | 0.8578922 | 0.940076 | 0.01159651 | 0.8932559 | 0.006210369 | 0.8932883 | 0.00886624 |  |  | 2480 | 0.7564229 | 0.9092734 | 0.01300201 | 0.7847679 | 0.005277361 | 0.7847493 | 0.01003224 |  |  | 133260 | 0.8122366 | 0.8678712 | 0.01140874 | 0.7944743 | 0.004586282 | 0.7944734 | 0.00686283 |  |  | 91060 | 0.6765834 | 0.7035679 | 0.008341118 | 0.6689161 | 0.004598441 | 0.6689169 | 0.00961645
|  |  | 2337 | 0.9395168 | 0.9456497 | 0.005661859 | 0.9327817 | 0.04555908 | 0.9328296 | 0.1214754 |  |  | 2261 | 0.9034724 | 0.9035333 | 0.01109039 | 0.8945601 | 0.01271406 | 0.894632 | 0.01412727 |  |  | 2485 | 0.8589712 | 0.9402585 | 0.01154652 | 0.8933404 | 0.006188 | 0.8933726 | 0.008826971 |  |  | 2485 | 0.7581043 | 0.9093296 | 0.01292065 | 0.7847775 | 0.00527742 | 0.7847589 | 0.01003228 |  |  | 133560 | 0.8032848 | 0.8678712 | 0.01140874 | 0.7946961 | 0.00459006 | 0.7946953 | 0.006868139 |  |  | 91360 | 0.6765834 | 0.7035679 | 0.008341118 | 0.6692045 | 0.004603598 | 0.6692053 | 0.009626106
|  |  | 2342 | 0.9404127 | 0.9459609 | 0.005641233 | 0.9330436 | 0.04557296 | 0.9330923 | 0.1215082 |  |  | 2266 | 0.9025119 | 0.9039484 | 0.01105978 | 0.8949211 | 0.01267765 | 0.8949929 | 0.01408442 |  |  | 2490 | 0.8568131 | 0.9404397 | 0.01149675 | 0.8934241 | 0.006165841 | 0.8934561 | 0.008788036 |  |  | 2490 | 0.7581043 | 0.9093853 | 0.01284001 | 0.7847871 | 0.005277479 | 0.7847685 | 0.01003233 |  |  | 133860 | 0.8099987 | 0.8678712 | 0.01140874 | 0.7949177 | 0.00459383 | 0.7949169 | 0.006873435 |  |  | 91660 | 0.670057 | 0.7035679 | 0.008341118 | 0.6694924 | 0.004608735 | 0.6694932 | 0.009635722
|  |  | 2347 | 0.9404127 | 0.9462703 | 0.005620658 | 0.9333044 | 0.04558678 | 0.9333538 | 0.1215408 |  |  | 2271 | 0.9025119 | 0.9043614 | 0.0110292 | 0.8952802 | 0.01264133 | 0.8953518 | 0.01404166 |  |  | 2495 | 0.8578922 | 0.9406197 | 0.01144721 | 0.8935071 | 0.006143889 | 0.893539 | 0.008749435 |  |  | 2495 | 0.7614673 | 0.9094405 | 0.01276007 | 0.7847966 | 0.005277539 | 0.7847781 | 0.01003238 |  |  | 134160 | 0.8167125 | 0.8678712 | 0.01140874 | 0.795139 | 0.004597591 | 0.7951382 | 0.006878718 |  |  | 91960 | 0.6722325 | 0.7035679 | 0.008341118 | 0.6697798 | 0.004613852 | 0.6697806 | 0.009645298
|  |  | 2352 | 0.9413087 | 0.9465778 | 0.005600132 | 0.9335639 | 0.04560054 | 0.9336141 | 0.1215733 |  |  | 2276 | 0.9034724 | 0.9047723 | 0.01099866 | 0.8956373 | 0.01260508 | 0.8957088 | 0.01399898 |  |  | 2500 | 0.8578922 | 0.9407985 | 0.01139788 | 0.8935894 | 0.006122145 | 0.8936211 | 0.008711165 |  |  | 2500 | 0.7614673 | 0.9094951 | 0.01268083 | 0.7848062 | 0.005277599 | 0.7847877 | 0.01003242 |  |  | 134460 | 0.8144746 | 0.8678712 | 0.01140874 | 0.7953601 | 0.004601343 | 0.7953593 | 0.006883988 |  |  | 92260 | 0.6678816 | 0.7035679 | 0.008341118 | 0.6700667 | 0.004618948 | 0.6700676 | 0.009654834
|  |  | 2357 | 0.9404127 | 0.9468837 | 0.005579658 | 0.9338222 | 0.04561425 | 0.9338732 | 0.1216056 |  |  | 2281 | 0.9044329 | 0.9051812 | 0.01096815 | 0.8959925 | 0.01256892 | 0.8960639 | 0.01395639 |  |  | 2505 | 0.8589712 | 0.9409761 | 0.01134877 | 0.893671 | 0.006100606 | 0.8937025 | 0.008673225 |  |  | 2505 | 0.7614673 | 0.9095492 | 0.0126023 | 0.7848158 | 0.005277659 | 0.7847972 | 0.01003247 |  |  | 134760 | 0.8099987 | 0.8678712 | 0.01140874 | 0.7955809 | 0.004605086 | 0.7955802 | 0.006889246 |  |  | 92560 | 0.6744079 | 0.7035679 | 0.008341118 | 0.6703532 | 0.004624024 | 0.6703541 | 0.009664329
|  |  | 2362 | 0.9413087 | 0.9471877 | 0.005559233 | 0.9340793 | 0.0456279 | 0.934131 | 0.1216378 |  |  | 2286 | 0.9044329 | 0.905588 | 0.01093768 | 0.8963457 | 0.01253283 | 0.896417 | 0.01391388 |  |  | 2510 | 0.8589712 | 0.9411525 | 0.01129988 | 0.893752 | 0.006079271 | 0.8937833 | 0.008635612 |  |  | 2510 | 0.7614673 | 0.9096028 | 0.01252445 | 0.7848253 | 0.005277719 | 0.7848067 | 0.01003252 |  |  | 135060 | 0.8144746 | 0.8678712 | 0.01140874 | 0.7958015 | 0.00460882 | 0.7958008 | 0.006894491 |  |  | 92860 | 0.6744079 | 0.7035679 | 0.008341118 | 0.6706391 | 0.00462908 | 0.6706401 | 0.009673784
|  |  | 2367 | 0.9422046 | 0.94749 | 0.00553886 | 0.9343352 | 0.0456415 | 0.9343877 | 0.1216698 |  |  | 2291 | 0.9053933 | 0.9059928 | 0.01090724 | 0.8966971 | 0.01249682 | 0.8967682 | 0.01387146 |  |  | 2515 | 0.8589712 | 0.9413277 | 0.01125121 | 0.8938322 | 0.006058139 | 0.8938633 | 0.008598326 |  |  | 2515 | 0.7681932 | 0.9096559 | 0.0124473 | 0.7848349 | 0.00527778 | 0.7848163 | 0.01003257 |  |  | 135360 | 0.8256643 | 0.8678712 | 0.01140874 | 0.7960218 | 0.004612546 | 0.7960211 | 0.006899723 |  |  | 93160 | 0.6722325 | 0.7035679 | 0.008341118 | 0.6709246 | 0.004634116 | 0.6709256 | 0.009683199
|  |  | 2372 | 0.9413087 | 0.9477905 | 0.005518537 | 0.9345899 | 0.04565504 | 0.9346431 | 0.1217017 |  |  | 2296 | 0.9044329 | 0.9063956 | 0.01087684 | 0.8970465 | 0.01246089 | 0.8971176 | 0.01382913 |  |  | 2520 | 0.8578922 | 0.9415017 | 0.01120276 | 0.8939117 | 0.006037209 | 0.8939427 | 0.008561365 |  |  | 2520 | 0.7581043 | 0.9097084 | 0.01237084 | 0.7848444 | 0.00527784 | 0.7848258 | 0.01003262 |  |  | 135660 | 0.8189504 | 0.8678712 | 0.01140874 | 0.7962418 | 0.004616263 | 0.7962412 | 0.006904942 |  |  | 93460 | 0.6722325 | 0.7035679 | 0.008341118 | 0.6712096 | 0.004639132 | 0.6712106 | 0.009692574
|  |  | 2377 | 0.9422046 | 0.9480893 | 0.005498266 | 0.9348434 | 0.04566852 | 0.9348974 | 0.1217334 |  |  | 2301 | 0.9044329 | 0.9067964 | 0.01084647 | 0.897394 | 0.01242503 | 0.897465 | 0.01378688 |  |  | 2525 | 0.8600502 | 0.9416745 | 0.01115452 | 0.8939906 | 0.00601648 | 0.8940214 | 0.008524726 |  |  | 2525 | 0.7581043 | 0.9097604 | 0.01229505 | 0.7848539 | 0.005277901 | 0.7848353 | 0.01003267 |  |  | 135960 | 0.8144746 | 0.8678712 | 0.01140874 | 0.7964616 | 0.004619971 | 0.7964611 | 0.006910148 |  |  | 93760 | 0.6765834 | 0.7035679 | 0.008341118 | 0.6714942 | 0.004644128 | 0.6714952 | 0.009701909
|  |  | 2382 | 0.9422046 | 0.9483864 | 0.005478045 | 0.9350957 | 0.04568195 | 0.9351505 | 0.121765 |  |  | 2306 | 0.9044329 | 0.9071952 | 0.01081614 | 0.8977397 | 0.01238926 | 0.8978105 | 0.01374472 |  |  | 2530 | 0.8578922 | 0.9418461 | 0.0111065 | 0.8940688 | 0.00599595 | 0.8940995 | 0.008488408 |  |  | 2530 | 0.7614673 | 0.9098119 | 0.01221995 | 0.7848634 | 0.005277963 | 0.7848448 | 0.01003272 |  |  | 136260 | 0.8144746 | 0.8678712 | 0.01140874 | 0.7966812 | 0.00462367 | 0.7966806 | 0.006915342 |  |  | 94060 | 0.6722325 | 0.7035679 | 0.008341118 | 0.6717782 | 0.004649103 | 0.6717793 | 0.009711204
|  |  | 2387 | 0.9431006 | 0.9486817 | 0.005457876 | 0.9353469 | 0.04569532 | 0.9354024 | 0.1217964 |  |  | 2311 | 0.9044329 | 0.9075919 | 0.01078585 | 0.8980835 | 0.01235357 | 0.8981542 | 0.01370265 |  |  | 2535 | 0.8589712 | 0.9420166 | 0.0110587 | 0.8941464 | 0.005975618 | 0.8941768 | 0.00845241 |  |  | 2535 | 0.7597858 | 0.909863 | 0.01214552 | 0.7848729 | 0.005278024 | 0.7848543 | 0.01003277 |  |  | 136560 | 0.8144746 | 0.8678712 | 0.01140874 | 0.7969005 | 0.00462736 | 0.7969 | 0.006920523 |  |  | 94360 | 0.6809343 | 0.7035679 | 0.008341118 | 0.6720618 | 0.004654059 | 0.6720629 | 0.009720458
|  |  | 2392 | 0.9422046 | 0.9489753 | 0.005437758 | 0.9355969 | 0.04570864 | 0.9356531 | 0.1218277 |  |  | 2316 | 0.9053933 | 0.9079867 | 0.01075559 | 0.8984254 | 0.01231796 | 0.898496 | 0.01366066 |  |  | 2540 | 0.8578922 | 0.942186 | 0.01101111 | 0.8942233 | 0.005955483 | 0.8942536 | 0.008416729 |  |  | 2540 | 0.7547414 | 0.9099135 | 0.01207176 | 0.7848824 | 0.005278086 | 0.7848638 | 0.01003282 |  |  | 136860 | 0.8189504 | 0.8678712 | 0.01140874 | 0.7971196 | 0.004631042 | 0.7971191 | 0.006925691 |  |  | 94660 | 0.6765834 | 0.7035679 | 0.008341118 | 0.6723449 | 0.004658994 | 0.672346 | 0.009729673
|  |  | 2397 | 0.9422046 | 0.9492673 | 0.005417691 | 0.9358458 | 0.04572191 | 0.9359027 | 0.1218588 |  |  | 2321 | 0.9053933 | 0.9083796 | 0.01072537 | 0.8987655 | 0.01228244 | 0.898836 | 0.01361876 |  |  | 2545 | 0.8611292 | 0.9423541 | 0.01096374 | 0.8942995 | 0.005935543 | 0.8943296 | 0.008381365 |  |  | 2545 | 0.7614673 | 0.9099635 | 0.01199866 | 0.7848919 | 0.005278148 | 0.7848733 | 0.01003287 |  |  | 137160 | 0.8167125 | 0.8678712 | 0.01140874 | 0.7973384 | 0.004634715 | 0.7973379 | 0.006930846 |  |  | 94960 | 0.6787588 | 0.7035679 | 0.008341118 | 0.6726275 | 0.00466391 | 0.6726287 | 0.009738847
|  |  | 2402 | 0.9422046 | 0.9495575 | 0.005397675 | 0.9360935 | 0.04573512 | 0.9361512 | 0.1218898 |  |  | 2326 | 0.9053933 | 0.9087704 | 0.0106952 | 0.8991037 | 0.01224699 | 0.8991741 | 0.01357696 |  |  | 2550 | 0.8589712 | 0.9425212 | 0.01091659 | 0.8943751 | 0.005915797 | 0.8944051 | 0.008346314 |  |  | 2550 | 0.7614673 | 0.910013 | 0.01192623 | 0.7849014 | 0.00527821 | 0.7848827 | 0.01003292 |  |  | 137460 | 0.8189504 | 0.8678712 | 0.01140874 | 0.7975569 | 0.004638379 | 0.7975565 | 0.006935989 |  |  | 95260 | 0.6744079 | 0.7035679 | 0.008341118 | 0.6729097 | 0.004668805 | 0.6729109 | 0.009747982
|  |  | 2407 | 0.9439966 | 0.9498461 | 0.005377711 | 0.9363401 | 0.04574828 | 0.9363985 | 0.1219207 |  |  | 2331 | 0.9063538 | 0.9091593 | 0.01066505 | 0.8994401 | 0.01221163 | 0.8995104 | 0.01353524 |  |  | 2555 | 0.8589712 | 0.9426871 | 0.01086965 | 0.8944501 | 0.005896244 | 0.8944799 | 0.008311576 |  |  | 2555 | 0.7597858 | 0.9100621 | 0.01185446 | 0.7849108 | 0.005278272 | 0.7848922 | 0.01003297 |  |  | 137760 | 0.8167125 | 0.8678712 | 0.01140874 | 0.7977752 | 0.004642034 | 0.7977748 | 0.006941119 |  |  | 95560 | 0.6722325 | 0.7035679 | 0.008341118 | 0.6731914 | 0.004673681 | 0.6731926 | 0.009757076
|  |  | 2412 | 0.9422046 | 0.950133 | 0.005357799 | 0.9365855 | 0.04576138 | 0.9366447 | 0.1219514 |  |  | 2336 | 0.9073142 | 0.9095463 | 0.01063495 | 0.8997747 | 0.01217635 | 0.8998449 | 0.01349361 |  |  | 2560 | 0.8589712 | 0.9428519 | 0.01082292 | 0.8945244 | 0.005876883 | 0.894554 | 0.008277148 |  |  | 2560 | 0.7581043 | 0.9101107 | 0.01178334 | 0.7849203 | 0.005278335 | 0.7849016 | 0.01003303 |  |  | 138060 | 0.8144746 | 0.8678712 | 0.01140874 | 0.7979933 | 0.00464568 | 0.7979929 | 0.006946236 |  |  | 95860 | 0.6744079 | 0.7035679 | 0.008341118 | 0.6734726 | 0.004678536 | 0.6734738 | 0.009766131
|  |  | 2417 | 0.9439966 | 0.9504182 | 0.005337938 | 0.9368299 | 0.04577444 | 0.9368897 | 0.1219819 |  |  | 2341 | 0.9063538 | 0.9099313 | 0.01060489 | 0.9001075 | 0.01214115 | 0.9001776 | 0.01345207 |  |  | 2565 | 0.8589712 | 0.9430156 | 0.01077641 | 0.8945981 | 0.005857713 | 0.8946276 | 0.008243029 |  |  | 2565 | 0.7597858 | 0.9101588 | 0.01171287 | 0.7849297 | 0.005278398 | 0.7849111 | 0.01003308 |  |  | 138360 | 0.8099987 | 0.8678712 | 0.01140874 | 0.7982111 | 0.004649318 | 0.7982108 | 0.00695134 |  |  | 96160 | 0.6787588 | 0.7035679 | 0.008341118 | 0.6737533 | 0.004683372 | 0.6737546 | 0.009775146
|  |  | 2422 | 0.9431006 | 0.9507018 | 0.005318129 | 0.9370731 | 0.04578744 | 0.9371336 | 0.1220123 |  |  | 2346 | 0.9073142 | 0.9103145 | 0.01057487 | 0.9004385 | 0.01210603 | 0.9005084 | 0.01341062 |  |  | 2570 | 0.8589712 | 0.9431782 | 0.01073011 | 0.8946712 | 0.005838732 | 0.8947005 | 0.008209218 |  |  | 2570 | 0.7581043 | 0.9102064 | 0.01164305 | 0.7849392 | 0.005278461 | 0.7849205 | 0.01003313 |  |  | 138660 | 0.8144746 | 0.8678712 | 0.01140874 | 0.7984286 | 0.004652947 | 0.7984283 | 0.006956431 |  |  | 96460 | 0.6787588 | 0.7035679 | 0.008341118 | 0.6740336 | 0.004688187 | 0.6740349 | 0.009784121
|  |  | 2427 | 0.9448925 | 0.9509837 | 0.005298371 | 0.9373152 | 0.04580038 | 0.9373764 | 0.1220426 |  |  | 2351 | 0.9063538 | 0.9106957 | 0.01054488 | 0.9007677 | 0.012071 | 0.9008375 | 0.01336927 |  |  | 2575 | 0.8589712 | 0.9433396 | 0.01068403 | 0.8947437 | 0.005819938 | 0.8947728 | 0.008175712 |  |  | 2575 | 0.7614673 | 0.9102536 | 0.01157387 | 0.7849486 | 0.005278524 | 0.7849299 | 0.01003318 |  |  | 138960 | 0.8189504 | 0.8678712 | 0.01140874 | 0.7986459 | 0.004656567 | 0.7986457 | 0.00696151 |  |  | 96760 | 0.6787588 | 0.7035679 | 0.008341118 | 0.6743134 | 0.004692983 | 0.6743147 | 0.009793056
|  |  | 2432 | 0.9439966 | 0.9512641 | 0.005278666 | 0.9375561 | 0.04581328 | 0.9376181 | 0.1220727 |  |  | 2356 | 0.9063538 | 0.911075 | 0.01051494 | 0.9010951 | 0.01203605 | 0.9011648 | 0.013328 |  |  | 2580 | 0.8600502 | 0.9435 | 0.01063816 | 0.8948155 | 0.005801331 | 0.8948445 | 0.00814251 |  |  | 2580 | 0.7614673 | 0.9103003 | 0.01150532 | 0.784958 | 0.005278587 | 0.7849393 | 0.01003324 |  |  | 139260 | 0.8144746 | 0.8678712 | 0.01140874 | 0.798863 | 0.004660179 | 0.7988628 | 0.006966576 |  |  | 97060 | 0.670057 | 0.7035679 | 0.008341118 | 0.6745927 | 0.004697759 | 0.6745941 | 0.009801952
|  |  | 2437 | 0.9448925 | 0.9515428 | 0.005259012 | 0.937796 | 0.04582612 | 0.9378587 | 0.1221027 |  |  | 2361 | 0.9073142 | 0.9114524 | 0.01048504 | 0.9014207 | 0.01200119 | 0.9014903 | 0.01328683 |  |  | 2585 | 0.8600502 | 0.9436593 | 0.0105925 | 0.8948868 | 0.00578291 | 0.8949155 | 0.008109609 |  |  | 2585 | 0.7547414 | 0.9103465 | 0.01143742 | 0.7849674 | 0.00527865 | 0.7849487 | 0.01003329 |  |  | 139560 | 0.8167125 | 0.8678712 | 0.01140874 | 0.7990798 | 0.004663782 | 0.7990796 | 0.00697163 |  |  | 97360 | 0.6744079 | 0.7035679 | 0.008341118 | 0.6748716 | 0.004702515 | 0.674873 | 0.009810807
|  |  | 2442 | 0.9448925 | 0.9518198 | 0.00523941 | 0.9380348 | 0.04583891 | 0.9380982 | 0.1221326 |  |  | 2366 | 0.9082747 | 0.9118279 | 0.01045518 | 0.9017446 | 0.01196641 | 0.901814 | 0.01324574 |  |  | 2590 | 0.8600502 | 0.9438175 | 0.01054706 | 0.8949574 | 0.005764673 | 0.894986 | 0.008077009 |  |  | 2590 | 0.7614673 | 0.9103924 | 0.01137014 | 0.7849768 | 0.005278714 | 0.7849581 | 0.01003334 |  |  | 139860 | 0.8167125 | 0.8678712 | 0.01140874 | 0.7992964 | 0.004667376 | 0.7992962 | 0.006976671 |  |  | 97660 | 0.6722325 | 0.7035679 | 0.008341118 | 0.67515 | 0.004707251 | 0.6751514 | 0.009819624
|  |  | 2447 | 0.9448925 | 0.9520953 | 0.005219861 | 0.9382725 | 0.04585165 | 0.9383366 | 0.1221623 |  |  | 2371 | 0.9073142 | 0.9122015 | 0.01042536 | 0.9020667 | 0.01193172 | 0.902136 | 0.01320476 |  |  | 2595 | 0.8589712 | 0.9439746 | 0.01050183 | 0.8950274 | 0.005746618 | 0.8950559 | 0.008044708 |  |  | 2595 | 0.7597858 | 0.9104377 | 0.01130349 | 0.7849862 | 0.005278778 | 0.7849675 | 0.0100334 |  |  | 140160 | 0.8211884 | 0.8678712 | 0.01140874 | 0.7995127 | 0.004670961 | 0.7995126 | 0.006981699 |  |  | 97960 | 0.670057 | 0.7035679 | 0.008341118 | 0.6754279 | 0.004711967 | 0.6754294 | 0.0098284
|  |  | 2452 | 0.9457885 | 0.9523692 | 0.005200363 | 0.9385092 | 0.04586433 | 0.9385739 | 0.1221919 |  |  | 2376 | 0.9082747 | 0.9125733 | 0.01039558 | 0.9023871 | 0.01189711 | 0.9024563 | 0.01316386 |  |  | 2600 | 0.8600502 | 0.9441307 | 0.0104568 | 0.8950969 | 0.005728745 | 0.8951252 | 0.008012703 |  |  | 2600 | 0.7614673 | 0.9104826 | 0.01123747 | 0.7849956 | 0.005278842 | 0.7849769 | 0.01003345 |  |  | 140460 | 0.8189504 | 0.8678712 | 0.01140874 | 0.7997287 | 0.004674538 | 0.7997287 | 0.006986714 |  |  | 98260 | 0.6722325 | 0.7035679 | 0.008341118 | 0.6757054 | 0.004716664 | 0.6757069 | 0.009837137
|  |  | 2457 | 0.9448925 | 0.9526415 | 0.005180918 | 0.9387447 | 0.04587697 | 0.9388102 | 0.1222214 |  |  | 2381 | 0.9092351 | 0.9129432 | 0.01036584 | 0.9027057 | 0.01186258 | 0.9027748 | 0.01312305 |  |  | 2605 | 0.8600502 | 0.9442857 | 0.01041199 | 0.8951658 | 0.005711053 | 0.8951939 | 0.007980993 |  |  | 2605 | 0.7614673 | 0.9105271 | 0.01117206 | 0.785005 | 0.005278906 | 0.7849863 | 0.01003351 |  |  | 140760 | 0.8167125 | 0.8678712 | 0.01140874 | 0.7999445 | 0.004678105 | 0.7999445 | 0.006991717 |  |  | 98560 | 0.6765834 | 0.7035679 | 0.008341118 | 0.6759824 | 0.004721341 | 0.6759839 | 0.009845834
|  |  | 2462 | 0.9457885 | 0.9529122 | 0.005161525 | 0.9389792 | 0.04588956 | 0.9390453 | 0.1222507 |  |  | 2386 | 0.9092351 | 0.9133113 | 0.01033615 | 0.9030226 | 0.01182815 | 0.9030916 | 0.01308234 |  |  | 2610 | 0.8611292 | 0.9444397 | 0.01036739 | 0.8952341 | 0.00569354 | 0.8952621 | 0.007949577 |  |  | 2610 | 0.7597858 | 0.9105712 | 0.01110727 | 0.7850144 | 0.005278971 | 0.7849957 | 0.01003356 |  |  | 141060 | 0.8144746 | 0.8678712 | 0.01140874 | 0.8001601 | 0.004681665 | 0.8001601 | 0.006996707 |  |  | 98860 | 0.6765834 | 0.7035679 | 0.008341118 | 0.6762589 | 0.004725998 | 0.6762605 | 0.009854492
|  |  | 2467 | 0.9457885 | 0.9531814 | 0.005142184 | 0.9392127 | 0.04590209 | 0.9392794 | 0.1222799 |  |  | 2391 | 0.9101956 | 0.9136775 | 0.0103065 | 0.9033378 | 0.0117938 | 0.9034067 | 0.01304173 |  |  | 2615 | 0.8611292 | 0.9445926 | 0.01032301 | 0.8953018 | 0.005676204 | 0.8953296 | 0.007918452 |  |  | 2615 | 0.7597858 | 0.9106148 | 0.0110431 | 0.7850237 | 0.005279035 | 0.785005 | 0.01003362 |  |  | 141360 | 0.8167125 | 0.8678712 | 0.01140874 | 0.8003754 | 0.004685215 | 0.8003755 | 0.007001684 |  |  | 99160 | 0.6831097 | 0.7035679 | 0.008341118 | 0.676535 | 0.004730635 | 0.6765366 | 0.00986311
|  |  | 2472 | 0.9457885 | 0.953449 | 0.005122895 | 0.939445 | 0.04591458 | 0.9395125 | 0.1223089 |  |  | 2396 | 0.9092351 | 0.9140419 | 0.01027689 | 0.9036513 | 0.01175953 | 0.9037201 | 0.01300121 |  |  | 2620 | 0.8611292 | 0.9447445 | 0.01027883 | 0.8953689 | 0.005659045 | 0.8953966 | 0.007887617 |  |  | 2620 | 0.7581043 | 0.910658 | 0.01097953 | 0.7850331 | 0.0052791 | 0.7850144 | 0.01003367 |  |  | 141660 | 0.8189504 | 0.8678712 | 0.01140874 | 0.8005905 | 0.004688757 | 0.8005906 | 0.007006649 |  |  | 99460 | 0.6852852 | 0.7035679 | 0.008341118 | 0.6768106 | 0.004735253 | 0.6768122 | 0.009871689
|  |  | 2477 | 0.9457885 | 0.953715 | 0.005103659 | 0.9396764 | 0.04592701 | 0.9397445 | 0.1223378 |  |  | 2401 | 0.9082747 | 0.9144045 | 0.01024733 | 0.9039631 | 0.01172535 | 0.9040318 | 0.01296078 |  |  | 2625 | 0.8611292 | 0.9448954 | 0.01023486 | 0.8954355 | 0.005642062 | 0.895463 | 0.007857069 |  |  | 2625 | 0.7614673 | 0.9107007 | 0.01091656 | 0.7850425 | 0.005279165 | 0.7850237 | 0.01003373 |  |  | 141960 | 0.8189504 | 0.8678712 | 0.01140874 | 0.8008054 | 0.00469229 | 0.8008055 | 0.007011601 |  |  | 99760 | 0.6765834 | 0.7035679 | 0.008341118 | 0.6770857 | 0.004739851 | 0.6770874 | 0.009880229
|  |  | 2482 | 0.9466844 | 0.9539795 | 0.005084475 | 0.9399067 | 0.0459394 | 0.9399755 | 0.1223666 |  |  | 2406 | 0.9101956 | 0.9147653 | 0.01021781 | 0.9042732 | 0.01169126 | 0.9043418 | 0.01292045 |  |  | 2630 | 0.8600502 | 0.9450452 | 0.0101911 | 0.8955015 | 0.005625252 | 0.8955289 | 0.007826809 |  |  | 2630 | 0.7614673 | 0.9107431 | 0.01085419 | 0.7850518 | 0.00527923 | 0.7850331 | 0.01003378 |  |  | 142260 | 0.8167125 | 0.8678712 | 0.01140874 | 0.8010199 | 0.004695814 | 0.8010201 | 0.00701654 |  |  | 100060 | 0.6809343 | 0.7035679 | 0.008341118 | 0.6773604 | 0.00474443 | 0.6773621 | 0.009888729
|  |  | 2487 | 0.9466844 | 0.9542425 | 0.005065344 | 0.9401359 | 0.04595173 | 0.9402054 | 0.1223953 |  |  | 2411 | 0.9082747 | 0.9151243 | 0.01018833 | 0.9045816 | 0.01165726 | 0.9046501 | 0.01288021 |  |  | 2635 | 0.8611292 | 0.945194 | 0.01014754 | 0.895567 | 0.005608615 | 0.8955942 | 0.007796832 |  |  | 2635 | 0.7631488 | 0.910785 | 0.01079242 | 0.7850611 | 0.005279295 | 0.7850424 | 0.01003384 |  |  | 142560 | 0.8211884 | 0.8678712 | 0.01140874 | 0.8012343 | 0.00469933 | 0.8012345 | 0.007021467 |  |  | 100360 | 0.6831097 | 0.7035679 | 0.008341118 | 0.6776347 | 0.004748989 | 0.6776364 | 0.00989719
|  |  | 2492 | 0.9475804 | 0.954504 | 0.005046265 | 0.9403641 | 0.04596402 | 0.9404343 | 0.1224238 |  |  | 2416 | 0.9082747 | 0.9154814 | 0.0101589 | 0.9048884 | 0.01162334 | 0.9049567 | 0.01284007 |  |  | 2640 | 0.8611292 | 0.9453419 | 0.0101042 | 0.8956319 | 0.00559215 | 0.895659 | 0.007767139 |  |  | 2640 | 0.7597858 | 0.9108266 | 0.01073125 | 0.7850705 | 0.00527936 | 0.7850517 | 0.01003389 |  |  | 142860 | 0.8256643 | 0.8678712 | 0.01140874 | 0.8014484 | 0.004702837 | 0.8014486 | 0.007026381 |  |  | 100660 | 0.6809343 | 0.7035679 | 0.008341118 | 0.6779084 | 0.004753528 | 0.6779102 | 0.009905612
|  |  | 2497 | 0.9466844 | 0.9547639 | 0.005027239 | 0.9405914 | 0.04597626 | 0.9406621 | 0.1224522 |  |  | 2421 | 0.9121165 | 0.9158368 | 0.01012951 | 0.9051935 | 0.01158952 | 0.9052617 | 0.01280002 |  |  | 2645 | 0.8611292 | 0.9454887 | 0.01006106 | 0.8956963 | 0.005575855 | 0.8957232 | 0.007737726 |  |  | 2645 | 0.7614673 | 0.9108677 | 0.01067066 | 0.7850798 | 0.005279425 | 0.7850611 | 0.01003395 |  |  | 143160 | 0.8234263 | 0.8678712 | 0.01140874 | 0.8016622 | 0.004706335 | 0.8016625 | 0.007031282 |  |  | 100960 | 0.6787588 | 0.7035679 | 0.008341118 | 0.6781817 | 0.004758048 | 0.6781835 | 0.009913994
|  |  | 2502 | 0.9475804 | 0.9550224 | 0.005008265 | 0.9408175 | 0.04598845 | 0.940889 | 0.1224804 |  |  | 2426 | 0.9121165 | 0.9161905 | 0.01010017 | 0.905497 | 0.01155578 | 0.905565 | 0.01276007 |  |  | 2650 | 0.8600502 | 0.9456345 | 0.01001813 | 0.8957601 | 0.00555973 | 0.8957869 | 0.007708593 |  |  | 2650 | 0.7597858 | 0.9109084 | 0.01061066 | 0.7850891 | 0.005279491 | 0.7850704 | 0.01003401 |  |  | 143460 | 0.8189504 | 0.8678712 | 0.01140874 | 0.8018758 | 0.004709825 | 0.8018761 | 0.007036171 |  |  | 101260 | 0.6809343 | 0.7035679 | 0.008341118 | 0.6784546 | 0.004762548 | 0.6784564 | 0.009922338
|  |  | 2507 | 0.9484763 | 0.9552793 | 0.004989344 | 0.9410427 | 0.04600059 | 0.9411148 | 0.1225086 |  |  | 2431 | 0.9111561 | 0.9165423 | 0.01007088 | 0.9057988 | 0.01152212 | 0.9058667 | 0.01272021 |  |  | 2655 | 0.8611292 | 0.9457793 | 0.009975409 | 0.8958234 | 0.005543772 | 0.89585 | 0.007679738 |  |  | 2655 | 0.7614673 | 0.9109488 | 0.01055124 | 0.7850984 | 0.005279557 | 0.7850797 | 0.01003406 |  |  | 143760 | 0.8234263 | 0.8678712 | 0.01140874 | 0.8020892 | 0.004713306 | 0.8020895 | 0.007041047 |  |  | 101560 | 0.6787588 | 0.7035679 | 0.008341118 | 0.678727 | 0.004767028 | 0.6787288 | 0.009930642
|  |  | 2512 | 0.9475804 | 0.9555348 | 0.004970475 | 0.9412669 | 0.04601268 | 0.9413396 | 0.1225366 |  |  | 2436 | 0.9121165 | 0.9168924 | 0.01004163 | 0.906099 | 0.01148856 | 0.9061668 | 0.01268046 |  |  | 2660 | 0.8600502 | 0.9459232 | 0.009932893 | 0.8958862 | 0.00552798 | 0.8959126 | 0.007651158 |  |  | 2660 | 0.7614673 | 0.9109887 | 0.01049239 | 0.7851078 | 0.005279623 | 0.785089 | 0.01003412 |  |  | 144060 | 0.8144746 | 0.8678712 | 0.01140874 | 0.8023023 | 0.004716778 | 0.8023027 | 0.007045911 |  |  | 101860 | 0.6852852 | 0.7035679 | 0.008341118 | 0.6789989 | 0.00477149 | 0.6790008 | 0.009938907
|  |  | 2517 | 0.9484763 | 0.9557888 | 0.004951659 | 0.9414901 | 0.04602472 | 0.9415634 | 0.1225645 |  |  | 2441 | 0.9121165 | 0.9172408 | 0.01001242 | 0.9063975 | 0.01145509 | 0.9064652 | 0.0126408 |  |  | 2665 | 0.8622082 | 0.9460661 | 0.009890582 | 0.8959484 | 0.005512354 | 0.8959747 | 0.007622852 |  |  | 2665 | 0.7631488 | 0.9110283 | 0.01043413 | 0.7851171 | 0.005279689 | 0.7850983 | 0.01003418 |  |  | 144360 | 0.8234263 | 0.8678712 | 0.01140874 | 0.8025152 | 0.004720242 | 0.8025156 | 0.007050762 |  |  | 102160 | 0.6831097 | 0.7035679 | 0.008341118 | 0.6792704 | 0.004775932 | 0.6792723 | 0.009947134
|  |  | 2522 | 0.9493723 | 0.9560413 | 0.004932896 | 0.9417123 | 0.04603672 | 0.9417863 | 0.1225922 |  |  | 2446 | 0.9111561 | 0.9175874 | 0.009983264 | 0.9066945 | 0.0114217 | 0.9067621 | 0.01260123 |  |  | 2670 | 0.8622082 | 0.946208 | 0.009848476 | 0.8960101 | 0.005496892 | 0.8960363 | 0.007594819 |  |  | 2670 | 0.7631488 | 0.9110674 | 0.01037643 | 0.7851264 | 0.005279755 | 0.7851076 | 0.01003423 |  |  | 144660 | 0.8234263 | 0.8678712 | 0.01140874 | 0.8027278 | 0.004723697 | 0.8027282 | 0.007055601 |  |  | 102460 | 0.6787588 | 0.7035679 | 0.008341118 | 0.6795414 | 0.004780354 | 0.6795434 | 0.009955321
|  |  | 2527 | 0.9493723 | 0.9562923 | 0.004914186 | 0.9419335 | 0.04604867 | 0.9420081 | 0.1226199 |  |  | 2451 | 0.9121165 | 0.9179322 | 0.009954152 | 0.9069898 | 0.01138841 | 0.9070573 | 0.01256177 |  |  | 2675 | 0.8622082 | 0.9463489 | 0.009806576 | 0.8960713 | 0.005481593 | 0.8960973 | 0.007567056 |  |  | 2675 | 0.7597858 | 0.9111062 | 0.0103193 | 0.7851357 | 0.005279821 | 0.7851169 | 0.01003429 |  |  | 144960 | 0.8279022 | 0.8678712 | 0.01140874 | 0.8029402 | 0.004727144 | 0.8029407 | 0.007060427 |  |  | 102760 | 0.6744079 | 0.7035679 | 0.008341118 | 0.679812 | 0.004784757 | 0.679814 | 0.009963469
|  |  | 2532 | 0.9493723 | 0.9565419 | 0.004895528 | 0.9421537 | 0.04606057 | 0.9422289 | 0.1226474 |  |  | 2456 | 0.9121165 | 0.9182754 | 0.009925087 | 0.9072835 | 0.0113552 | 0.9073509 | 0.0125224 |  |  | 2680 | 0.8600502 | 0.9464889 | 0.00976488 | 0.896132 | 0.005466455 | 0.8961579 | 0.007539562 |  |  | 2680 | 0.7631488 | 0.9111446 | 0.01026273 | 0.7851449 | 0.005279888 | 0.7851262 | 0.01003435 |  |  | 145260 | 0.8234263 | 0.8678712 | 0.01140874 | 0.8031524 | 0.004730582 | 0.8031528 | 0.00706524 |  |  | 103060 | 0.6787588 | 0.7035679 | 0.008341118 | 0.6800821 | 0.004789141 | 0.6800842 | 0.009971579
|  |  | 2537 | 0.9484763 | 0.9567901 | 0.004876923 | 0.9423729 | 0.04607242 | 0.9424488 | 0.1226748 |  |  | 2461 | 0.9111561 | 0.9186168 | 0.009896069 | 0.9075757 | 0.01132209 | 0.9076429 | 0.01248313 |  |  | 2685 | 0.8611292 | 0.946628 | 0.009723388 | 0.8961922 | 0.005451478 | 0.8962179 | 0.007512336 |  |  | 2685 | 0.7614673 | 0.9111826 | 0.01020672 | 0.7851542 | 0.005279954 | 0.7851355 | 0.0100344 |  |  | 145560 | 0.8234263 | 0.8678712 | 0.01140874 | 0.8033643 | 0.004734011 | 0.8033648 | 0.007070041 |  |  | 103360 | 0.6809343 | 0.7035679 | 0.008341118 | 0.6803518 | 0.004793505 | 0.6803539 | 0.00997965
|  |  | 2542 | 0.9493723 | 0.9570368 | 0.004858371 | 0.9425912 | 0.04608423 | 0.9426677 | 0.1227021 |  |  | 2466 | 0.913077 | 0.9189566 | 0.009867099 | 0.9078663 | 0.01128906 | 0.9079334 | 0.01244395 |  |  | 2690 | 0.8622082 | 0.9467661 | 0.0096821 | 0.8962518 | 0.00543666 | 0.8962774 | 0.007485374 |  |  | 2690 | 0.7614673 | 0.9112203 | 0.01015126 | 0.7851635 | 0.005280021 | 0.7851447 | 0.01003446 |  |  | 145860 | 0.8256643 | 0.8678712 | 0.01140874 | 0.8035759 | 0.004737431 | 0.8035765 | 0.007074829 |  |  | 103660 | 0.6874606 | 0.7035679 | 0.008341118 | 0.680621 | 0.00479785 | 0.6806231 | 0.009987682
|  |  | 2547 | 0.9493723 | 0.9572821 | 0.004839872 | 0.9428085 | 0.04609599 | 0.9428856 | 0.1227292 |  |  | 2471 | 0.9121165 | 0.9192946 | 0.009838176 | 0.9081553 | 0.01125613 | 0.9082223 | 0.01240488 |  |  | 2695 | 0.8622082 | 0.9469032 | 0.009641015 | 0.896311 | 0.005422 | 0.8963365 | 0.007458676 |  |  | 2695 | 0.7631488 | 0.9112576 | 0.01009636 | 0.7851728 | 0.005280088 | 0.785154 | 0.01003452 |  |  | 146160 | 0.8211884 | 0.8678712 | 0.01140874 | 0.8037873 | 0.004740844 | 0.8037879 | 0.007079605 |  |  | 103960 | 0.6874606 | 0.7035679 | 0.008341118 | 0.6808898 | 0.004802176 | 0.6808919 | 0.009995676
|  |  | 2552 | 0.9493723 | 0.957526 | 0.004821425 | 0.9430248 | 0.04610771 | 0.9431026 | 0.1227562 |  |  | 2476 | 0.9101956 | 0.919631 | 0.009809301 | 0.9084427 | 0.01122328 | 0.9085096 | 0.0123659 |  |  | 2700 | 0.8622082 | 0.9470395 | 0.009600132 | 0.8963697 | 0.005407496 | 0.896395 | 0.007432241 |  |  | 2700 | 0.7631488 | 0.9112945 | 0.01004201 | 0.7851821 | 0.005280155 | 0.7851633 | 0.01003458 |  |  | 146460 | 0.8189504 | 0.8678712 | 0.01140874 | 0.8039985 | 0.004744247 | 0.8039991 | 0.007084368 |  |  | 104260 | 0.6787588 | 0.7035679 | 0.008341118 | 0.6811581 | 0.004806482 | 0.6811602 | 0.01000363
|  |  | 2557 | 0.9502683 | 0.9577684 | 0.004803032 | 0.9432402 | 0.04611938 | 0.9433186 | 0.1227831 |  |  | 2481 | 0.9121165 | 0.9199656 | 0.009780474 | 0.9087286 | 0.01119053 | 0.9087953 | 0.01232703 |  |  | 2705 | 0.8622082 | 0.9471748 | 0.009559451 | 0.8964279 | 0.005393148 | 0.896453 | 0.007406065 |  |  | 2705 | 0.7614673 | 0.9113311 | 0.009988199 | 0.7851913 | 0.005280222 | 0.7851725 | 0.01003464 |  |  | 146760 | 0.8189504 | 0.8678712 | 0.01140874 | 0.8042094 | 0.004747642 | 0.8042101 | 0.007089119 |  |  | 104560 | 0.6852852 | 0.7035679 | 0.008341118 | 0.681426 | 0.00481077 | 0.6814281 | 0.01001155
|  |  | 2562 | 0.9502683 | 0.9580095 | 0.004784691 | 0.9434547 | 0.046131 | 0.9435336 | 0.1228099 |  |  | 2486 | 0.913077 | 0.9202986 | 0.009751696 | 0.9090129 | 0.01115786 | 0.9090795 | 0.01228825 |  |  | 2710 | 0.8622082 | 0.9473092 | 0.009518973 | 0.8964856 | 0.005378954 | 0.8965106 | 0.007380148 |  |  | 2710 | 0.7631488 | 0.9113673 | 0.00993493 | 0.7852006 | 0.005280289 | 0.7851818 | 0.01003469 |  |  | 147060 | 0.8189504 | 0.8678712 | 0.01140874 | 0.8044201 | 0.004751028 | 0.8044208 | 0.007093857 |  |  | 104860 | 0.6787588 | 0.7035679 | 0.008341118 | 0.6816934 | 0.004815038 | 0.6816956 | 0.01001942
|  |  | 2567 | 0.9493723 | 0.9582491 | 0.004766403 | 0.9436682 | 0.04614258 | 0.9437477 | 0.1228366 |  |  | 2491 | 0.9140374 | 0.92063 | 0.009722966 | 0.9092957 | 0.01112529 | 0.9093622 | 0.01224957 |  |  | 2715 | 0.8600502 | 0.9474427 | 0.009478695 | 0.8965428 | 0.005364913 | 0.8965677 | 0.007354487 |  |  | 2715 | 0.7614673 | 0.9114032 | 0.0098822 | 0.7852098 | 0.005280357 | 0.785191 | 0.01003475 |  |  | 147360 | 0.8234263 | 0.8678712 | 0.01140874 | 0.8046306 | 0.004754406 | 0.8046313 | 0.007098583 |  |  | 105160 | 0.6809343 | 0.7035679 | 0.008341118 | 0.6819604 | 0.004819287 | 0.6819626 | 0.01002726
|  |  | 2572 | 0.9511642 | 0.9584874 | 0.004748168 | 0.9438807 | 0.04615411 | 0.9439609 | 0.1228631 |  |  | 2496 | 0.913077 | 0.9209596 | 0.009694285 | 0.909577 | 0.01109281 | 0.9096434 | 0.012211 |  |  | 2720 | 0.8611292 | 0.9475753 | 0.009438618 | 0.8965995 | 0.005351024 | 0.8966243 | 0.007329081 |  |  | 2720 | 0.7614673 | 0.9114387 | 0.009830003 | 0.7852191 | 0.005280424 | 0.7852003 | 0.01003481 |  |  | 147660 | 0.8234263 | 0.8678712 | 0.01140874 | 0.8048408 | 0.004757775 | 0.8048415 | 0.007103297 |  |  | 105460 | 0.6765834 | 0.7035679 | 0.008341118 | 0.6822269 | 0.004823517 | 0.6822292 | 0.01003507
|  |  | 2577 | 0.9502683 | 0.9587243 | 0.004729986 | 0.9440924 | 0.04616559 | 0.9441731 | 0.1228896 |  |  | 2501 | 0.9140374 | 0.9212877 | 0.009665653 | 0.9098567 | 0.01106042 | 0.909923 | 0.01217252 |  |  | 2725 | 0.8632872 | 0.947707 | 0.009398741 | 0.8966558 | 0.005337285 | 0.8966804 | 0.007303929 |  |  | 2725 | 0.7665117 | 0.9114739 | 0.009778336 | 0.7852283 | 0.005280492 | 0.7852095 | 0.01003487 |  |  | 147960 | 0.8211884 | 0.8678712 | 0.01140874 | 0.8050508 | 0.004761136 | 0.8050515 | 0.007107998 |  |  | 105760 | 0.6874606 | 0.7035679 | 0.008341118 | 0.682493 | 0.004827728 | 0.6824953 | 0.01004283
|  |  | 2582 | 0.9511642 | 0.9589598 | 0.004711856 | 0.9443031 | 0.04617704 | 0.9443844 | 0.1229159 |  |  | 2506 | 0.9140374 | 0.9216141 | 0.009637071 | 0.9101349 | 0.01102813 | 0.9102011 | 0.01213414 |  |  | 2730 | 0.8622082 | 0.9478378 | 0.009359064 | 0.8967116 | 0.005323696 | 0.896736 | 0.007279028 |  |  | 2730 | 0.7614673 | 0.9115087 | 0.009727195 | 0.7852376 | 0.00528056 | 0.7852188 | 0.01003493 |  |  | 148260 | 0.8211884 | 0.8678712 | 0.01140874 | 0.8052605 | 0.004764488 | 0.8052613 | 0.007112686 |  |  | 106060 | 0.6918115 | 0.7035679 | 0.008341118 | 0.6827586 | 0.00483192 | 0.6827609 | 0.01005055
|  |  | 2587 | 0.9511642 | 0.959194 | 0.00469378 | 0.9445129 | 0.04618843 | 0.9445948 | 0.1229421 |  |  | 2511 | 0.913077 | 0.9219388 | 0.009608538 | 0.9104117 | 0.01099592 | 0.9104777 | 0.01209586 |  |  | 2735 | 0.8622082 | 0.9479677 | 0.009319586 | 0.8967669 | 0.005310255 | 0.8967912 | 0.007254377 |  |  | 2735 | 0.7631488 | 0.9115432 | 0.009676577 | 0.7852468 | 0.005280628 | 0.785228 | 0.01003499 |  |  | 148560 | 0.8234263 | 0.8678712 | 0.01140874 | 0.80547 | 0.004767832 | 0.8054708 | 0.007117362 |  |  | 106360 | 0.6874606 | 0.7035679 | 0.008341118 | 0.6830238 | 0.004836092 | 0.6830261 | 0.01005824
|  |  | 2592 | 0.9520602 | 0.9594268 | 0.004675756 | 0.9447217 | 0.04619978 | 0.9448043 | 0.1229682 |  |  | 2516 | 0.9140374 | 0.922262 | 0.009580056 | 0.9106869 | 0.01096381 | 0.9107528 | 0.01205769 |  |  | 2740 | 0.8611292 | 0.9480967 | 0.009280307 | 0.8968218 | 0.00529696 | 0.896846 | 0.007229973 |  |  | 2740 | 0.7631488 | 0.9115773 | 0.009626479 | 0.785256 | 0.005280696 | 0.7852372 | 0.01003505 |  |  | 148860 | 0.8189504 | 0.8678712 | 0.01140874 | 0.8056793 | 0.004771167 | 0.8056801 | 0.007122026 |  |  | 106660 | 0.6852852 | 0.7035679 | 0.008341118 | 0.6832886 | 0.004840246 | 0.6832909 | 0.01006589
|  |  | 2597 | 0.9520602 | 0.9596583 | 0.004657786 | 0.9449297 | 0.04621109 | 0.9450128 | 0.1229942 |  |  | 2521 | 0.9140374 | 0.9225835 | 0.009551623 | 0.9109607 | 0.01093179 | 0.9110265 | 0.01201961 |  |  | 2745 | 0.8622082 | 0.9482249 | 0.009241227 | 0.8968762 | 0.005283812 | 0.8969002 | 0.007205817 |  |  | 2745 | 0.7614673 | 0.9116111 | 0.009576896 | 0.7852653 | 0.005280764 | 0.7852465 | 0.01003511 |  |  | 149160 | 0.8256643 | 0.8678712 | 0.01140874 | 0.8058883 | 0.004774493 | 0.8058892 | 0.007126677 |  |  | 106960 | 0.6831097 | 0.7035679 | 0.008341118 | 0.6835529 | 0.004844381 | 0.6835552 | 0.0100735
|  |  | 2602 | 0.9511642 | 0.9598884 | 0.004639868 | 0.9451367 | 0.04622236 | 0.9452204 | 0.12302 |  |  | 2526 | 0.9149979 | 0.9229034 | 0.009523241 | 0.9112329 | 0.01089986 | 0.9112986 | 0.01198163 |  |  | 2750 | 0.8622082 | 0.9483522 | 0.009202344 | 0.8969301 | 0.005270808 | 0.8969541 | 0.007181904 |  |  | 2750 | 0.7614673 | 0.9116446 | 0.009527826 | 0.7852745 | 0.005280832 | 0.7852557 | 0.01003516 |  |  | 149460 | 0.8256643 | 0.8678712 | 0.01140874 | 0.806097 | 0.004777811 | 0.806098 | 0.007131315 |  |  | 107260 | 0.6896361 | 0.7035679 | 0.008341118 | 0.6838167 | 0.004848497 | 0.6838191 | 0.01008107
|  |  | 2607 | 0.9520602 | 0.9601172 | 0.004622003 | 0.9453429 | 0.04623357 | 0.9454272 | 0.1230458 |  |  | 2531 | 0.9140374 | 0.9232218 | 0.009494909 | 0.9115037 | 0.01086802 | 0.9115693 | 0.01194376 |  |  | 2755 | 0.8611292 | 0.9484786 | 0.009163658 | 0.8969836 | 0.005257947 | 0.8970074 | 0.007158235 |  |  | 2755 | 0.7631488 | 0.9116778 | 0.009479264 | 0.7852837 | 0.0052809 | 0.7852649 | 0.01003522 |  |  | 149760 | 0.8256643 | 0.8678712 | 0.01140874 | 0.8063056 | 0.004781121 | 0.8063065 | 0.007135942 |  |  | 107560 | 0.6852852 | 0.7035679 | 0.008341118 | 0.6840801 | 0.004852594 | 0.6840826 | 0.0100886
|  |  | 2612 | 0.9502683 | 0.9603447 | 0.004604191 | 0.9455481 | 0.04624475 | 0.945633 | 0.1230714 |  |  | 2536 | 0.9149979 | 0.9235385 | 0.009466628 | 0.911773 | 0.01083628 | 0.9118385 | 0.01190599 |  |  | 2760 | 0.8632872 | 0.9486042 | 0.00912517 | 0.8970367 | 0.005245229 | 0.8970604 | 0.007134806 |  |  | 2760 | 0.7631488 | 0.9117106 | 0.009431207 | 0.7852929 | 0.005280969 | 0.7852741 | 0.01003528 |  |  | 150060 | 0.8211884 | 0.8678712 | 0.01140874 | 0.8065139 | 0.004784422 | 0.8065149 | 0.007140556 |  |  | 107860 | 0.6831097 | 0.7035679 | 0.008341118 | 0.6843431 | 0.004856672 | 0.6843456 | 0.0100961
|  |  | 2617 | 0.9520602 | 0.9605708 | 0.004586432 | 0.9457525 | 0.04625588 | 0.9458379 | 0.1230969 |  |  | 2541 | 0.9159583 | 0.9238536 | 0.009438398 | 0.9120409 | 0.01080463 | 0.9121062 | 0.01186831 |  |  | 2765 | 0.8622082 | 0.9487289 | 0.009086877 | 0.8970893 | 0.005232651 | 0.8971128 | 0.007111617 |  |  | 2765 | 0.7648303 | 0.9117431 | 0.009383652 | 0.7853021 | 0.005281038 | 0.7852833 | 0.01003534 |  |  | 150360 | 0.8189504 | 0.8678712 | 0.01140874 | 0.8067219 | 0.004787714 | 0.806723 | 0.007145157 |  |  | 108160 | 0.6852852 | 0.7035679 | 0.008341118 | 0.6846057 | 0.004860732 | 0.6846081 | 0.01010356
|  |  | 2622 | 0.9511642 | 0.9607957 | 0.004568725 | 0.945956 | 0.04626697 | 0.946042 | 0.1231223 |  |  | 2546 | 0.9169188 | 0.9241672 | 0.00941022 | 0.9123073 | 0.01077307 | 0.9123725 | 0.01183074 |  |  | 2770 | 0.8622082 | 0.9488528 | 0.009048781 | 0.8971415 | 0.005220213 | 0.8971649 | 0.007088666 |  |  | 2770 | 0.7597858 | 0.9117754 | 0.009336594 | 0.7853113 | 0.005281106 | 0.7852925 | 0.0100354 |  |  | 150660 | 0.8189504 | 0.8678712 | 0.01140874 | 0.8069298 | 0.004790998 | 0.8069308 | 0.007149746 |  |  | 108460 | 0.6787588 | 0.7035679 | 0.008341118 | 0.6848678 | 0.004864772 | 0.6848703 | 0.01011098
|  |  | 2627 | 0.9520602 | 0.9610192 | 0.004551072 | 0.9461586 | 0.04627802 | 0.9462452 | 0.1231476 |  |  | 2551 | 0.9159583 | 0.9244792 | 0.009382093 | 0.9125723 | 0.01074161 | 0.9126374 | 0.01179328 |  |  | 2775 | 0.8632872 | 0.9489758 | 0.00901088 | 0.8971933 | 0.005207913 | 0.8972165 | 0.007065951 |  |  | 2775 | 0.7614673 | 0.9118072 | 0.009290031 | 0.7853205 | 0.005281175 | 0.7853017 | 0.01003546 |  |  | 150960 | 0.8256643 | 0.8678712 | 0.01140874 | 0.8071373 | 0.004794274 | 0.8071384 | 0.007154323 |  |  | 108760 | 0.6896361 | 0.7035679 | 0.008341118 | 0.6851294 | 0.004868794 | 0.6851319 | 0.01011836
|  |  | 2632 | 0.9520602 | 0.9612415 | 0.004533471 | 0.9463603 | 0.04628902 | 0.9464474 | 0.1231728 |  |  | 2556 | 0.9159583 | 0.9247897 | 0.009354017 | 0.9128359 | 0.01071024 | 0.9129008 | 0.01175591 |  |  | 2780 | 0.8622082 | 0.949098 | 0.008973173 | 0.8972446 | 0.005195751 | 0.8972677 | 0.007043469 |  |  | 2780 | 0.7631488 | 0.9118388 | 0.009243958 | 0.7853297 | 0.005281244 | 0.7853109 | 0.01003552 |  |  | 151260 | 0.8256643 | 0.8678712 | 0.01140874 | 0.8073447 | 0.004797541 | 0.8073458 | 0.007158888 |  |  | 109060 | 0.6918115 | 0.7035679 | 0.008341118 | 0.6853906 | 0.004872797 | 0.6853932 | 0.0101257
|  |  | 2637 | 0.9538521 | 0.9614624 | 0.004515924 | 0.9465612 | 0.04629998 | 0.9466489 | 0.1231979 |  |  | 2561 | 0.9159583 | 0.9250986 | 0.009325993 | 0.913098 | 0.01067897 | 0.9131628 | 0.01171864 |  |  | 2785 | 0.8622082 | 0.9492194 | 0.008935661 | 0.8972955 | 0.005183726 | 0.8973185 | 0.007021221 |  |  | 2785 | 0.7614673 | 0.9118701 | 0.009198373 | 0.7853389 | 0.005281313 | 0.7853201 | 0.01003558 |  |  | 151560 | 0.8234263 | 0.8678712 | 0.01140874 | 0.8075518 | 0.0048008 | 0.8075529 | 0.00716344 |  |  | 109360 | 0.6852852 | 0.7035679 | 0.008341118 | 0.6856514 | 0.004876782 | 0.685654 | 0.01013301
|  |  | 2642 | 0.9529561 | 0.9616821 | 0.004498429 | 0.9467612 | 0.0463109 | 0.9468494 | 0.1232229 |  |  | 2566 | 0.9159583 | 0.925406 | 0.009298022 | 0.9133587 | 0.01064778 | 0.9134234 | 0.01168148 |  |  | 2790 | 0.8632872 | 0.94934 | 0.008898343 | 0.8973459 | 0.005171835 | 0.8973688 | 0.006999203 |  |  | 2790 | 0.7631488 | 0.9119011 | 0.009153272 | 0.7853481 | 0.005281383 | 0.7853293 | 0.01003564 |  |  | 151860 | 0.8256643 | 0.8678712 | 0.01140874 | 0.8077587 | 0.00480405 | 0.8077598 | 0.00716798 |  |  | 109660 | 0.693987 | 0.7035679 | 0.008341118 | 0.6859118 | 0.004880747 | 0.6859144 | 0.01014028
|  |  | 2647 | 0.9520602 | 0.9619005 | 0.004480986 | 0.9469603 | 0.04632177 | 0.9470491 | 0.1232477 |  |  | 2571 | 0.9159583 | 0.9257118 | 0.009270103 | 0.913618 | 0.01061669 | 0.9136826 | 0.01164442 |  |  | 2795 | 0.8643663 | 0.9494597 | 0.008861218 | 0.897396 | 0.005160078 | 0.8974187 | 0.006977415 |  |  | 2795 | 0.7631488 | 0.9119317 | 0.009108651 | 0.7853573 | 0.005281452 | 0.7853385 | 0.0100357 |  |  | 152160 | 0.8211884 | 0.8678712 | 0.01140874 | 0.8079653 | 0.004807292 | 0.8079665 | 0.007172507 |  |  | 109960 | 0.6896361 | 0.7035679 | 0.008341118 | 0.6861717 | 0.004884695 | 0.6861743 | 0.01014751
|  |  | 2652 | 0.9520602 | 0.9621177 | 0.004463597 | 0.9471586 | 0.04633261 | 0.9472479 | 0.1232725 |  |  | 2576 | 0.9169188 | 0.9260161 | 0.009242236 | 0.9138759 | 0.0105857 | 0.9139404 | 0.01160747 |  |  | 2800 | 0.8632872 | 0.9495786 | 0.008824286 | 0.8974456 | 0.005148454 | 0.8974682 | 0.006955853 |  |  | 2800 | 0.7631488 | 0.9119621 | 0.009064507 | 0.7853665 | 0.005281521 | 0.7853477 | 0.01003576 |  |  | 152460 | 0.8189504 | 0.8678712 | 0.01140874 | 0.8081717 | 0.004810525 | 0.8081729 | 0.007177023 |  |  | 110260 | 0.6896361 | 0.7035679 | 0.008341118 | 0.6864311 | 0.004888623 | 0.6864338 | 0.01015471
|  |  | 2657 | 0.954748 | 0.9623336 | 0.00444626 | 0.947356 | 0.0463434 | 0.9474459 | 0.1232971 |  |  | 2581 | 0.9169188 | 0.9263189 | 0.009214422 | 0.9141324 | 0.0105548 | 0.9141968 | 0.01157061 |  |  | 2805 | 0.8643663 | 0.9496967 | 0.008787546 | 0.8974948 | 0.005136961 | 0.8975173 | 0.006934518 |  |  | 2805 | 0.7631488 | 0.9119921 | 0.009020836 | 0.7853757 | 0.005281591 | 0.7853569 | 0.01003583 |  |  | 152760 | 0.8211884 | 0.8678712 | 0.01140874 | 0.8083779 | 0.00481375 | 0.8083791 | 0.007181526 |  |  | 110560 | 0.6831097 | 0.7035679 | 0.008341118 | 0.6866902 | 0.004892533 | 0.6866929 | 0.01016187
|  |  | 2662 | 0.9529561 | 0.9625482 | 0.004428976 | 0.9475526 | 0.04635415 | 0.947643 | 0.1233217 |  |  | 2586 | 0.9169188 | 0.9266201 | 0.00918666 | 0.9143875 | 0.01052399 | 0.9144518 | 0.01153386 |  |  | 2810 | 0.8643663 | 0.9498141 | 0.008750998 | 0.8975436 | 0.005125599 | 0.897566 | 0.006913406 |  |  | 2810 | 0.7648303 | 0.9120219 | 0.008977635 | 0.7853848 | 0.005281661 | 0.785366 | 0.01003589 |  |  | 153060 | 0.8211884 | 0.8678712 | 0.01140874 | 0.8085838 | 0.004816966 | 0.8085851 | 0.007186016 |  |  | 110860 | 0.6874606 | 0.7035679 | 0.008341118 | 0.6869488 | 0.004896425 | 0.6869515 | 0.01016899
|  |  | 2667 | 0.9538521 | 0.9627616 | 0.004411745 | 0.9477483 | 0.04636486 | 0.9478392 | 0.1233461 |  |  | 2591 | 0.9169188 | 0.9269199 | 0.009158952 | 0.9146413 | 0.01049328 | 0.9147054 | 0.01149721 |  |  | 2815 | 0.8611292 | 0.9499306 | 0.008714642 | 0.897592 | 0.005114366 | 0.8976143 | 0.006892517 |  |  | 2815 | 0.7614673 | 0.9120514 | 0.008934901 | 0.785394 | 0.005281731 | 0.7853752 | 0.01003595 |  |  | 153360 | 0.8256643 | 0.8678712 | 0.01140874 | 0.8087895 | 0.004820175 | 0.8087908 | 0.007190495 |  |  | 111160 | 0.6874606 | 0.7035679 | 0.008341118 | 0.687207 | 0.004900298 | 0.6872097 | 0.01017607
|  |  | 2672 | 0.9538521 | 0.9629738 | 0.004394567 | 0.9479432 | 0.04637552 | 0.9480347 | 0.1233704 |  |  | 2596 | 0.9159583 | 0.9272182 | 0.009131297 | 0.9148936 | 0.01046266 | 0.9149576 | 0.01146067 |  |  | 2820 | 0.8632872 | 0.9500463 | 0.008678476 | 0.89764 | 0.005103261 | 0.8976622 | 0.006871849 |  |  | 2820 | 0.7614673 | 0.9120806 | 0.008892629 | 0.7854032 | 0.0052818 | 0.7853844 | 0.01003601 |  |  | 153660 | 0.8189504 | 0.8678712 | 0.01140874 | 0.8089949 | 0.004823374 | 0.8089963 | 0.007194961 |  |  | 111460 | 0.6896361 | 0.7035679 | 0.008341118 | 0.6874647 | 0.004904152 | 0.6874675 | 0.01018312
|  |  | 2677 | 0.954748 | 0.9631847 | 0.004377441 | 0.9481373 | 0.04638615 | 0.9482292 | 0.1233947 |  |  | 2601 | 0.9188397 | 0.9275149 | 0.009103695 | 0.9151447 | 0.01043214 | 0.9152085 | 0.01142423 |  |  | 2825 | 0.8632872 | 0.9501613 | 0.008642501 | 0.8976876 | 0.005092282 | 0.8977096 | 0.006851399 |  |  | 2825 | 0.7631488 | 0.9121095 | 0.008850817 | 0.7854123 | 0.005281871 | 0.7853935 | 0.01003607 |  |  | 153960 | 0.8211884 | 0.8678712 | 0.01140874 | 0.8092002 | 0.004826566 | 0.8092015 | 0.007199415 |  |  | 111760 | 0.693987 | 0.7035679 | 0.008341118 | 0.687722 | 0.004907988 | 0.6877248 | 0.01019013
|  |  | 2682 | 0.954748 | 0.9633944 | 0.004360367 | 0.9483305 | 0.04639673 | 0.948423 | 0.1234188 |  |  | 2606 | 0.9178793 | 0.9278102 | 0.009076147 | 0.9153943 | 0.01040171 | 0.915458 | 0.01138789 |  |  | 2830 | 0.8632872 | 0.9502755 | 0.008606715 | 0.8977349 | 0.00508143 | 0.8977567 | 0.006831167 |  |  | 2830 | 0.7631488 | 0.9121382 | 0.008809461 | 0.7854215 | 0.005281941 | 0.7854027 | 0.01003613 |  |  | 154260 | 0.8189504 | 0.8678712 | 0.01140874 | 0.8094051 | 0.004829749 | 0.8094066 | 0.007203857 |  |  | 112060 | 0.6896361 | 0.7035679 | 0.008341118 | 0.6879789 | 0.004911806 | 0.6879817 | 0.0101971
|  |  | 2687 | 0.955644 | 0.9636029 | 0.004343347 | 0.9485229 | 0.04640728 | 0.9486159 | 0.1234428 |  |  | 2611 | 0.9169188 | 0.928104 | 0.009048653 | 0.9156426 | 0.01037138 | 0.9157062 | 0.01135165 |  |  | 2835 | 0.8643663 | 0.9503889 | 0.008571118 | 0.8977817 | 0.005070703 | 0.8978034 | 0.00681115 |  |  | 2835 | 0.7631488 | 0.9121665 | 0.008768557 | 0.7854307 | 0.005282011 | 0.7854119 | 0.01003619 |  |  | 154560 | 0.8256643 | 0.8678712 | 0.01140874 | 0.8096099 | 0.004832923 | 0.8096113 | 0.007208286 |  |  | 112360 | 0.6874606 | 0.7035679 | 0.008341118 | 0.6882353 | 0.004915606 | 0.6882382 | 0.01020403
|  |  | 2692 | 0.955644 | 0.9638102 | 0.004326379 | 0.9487145 | 0.04641778 | 0.948808 | 0.1234667 |  |  | 2616 | 0.9188397 | 0.9283964 | 0.009021212 | 0.9158896 | 0.01034114 | 0.9159531 | 0.01131552 |  |  | 2840 | 0.8643663 | 0.9505015 | 0.008535711 | 0.8978281 | 0.005060098 | 0.8978498 | 0.006791347 |  |  | 2840 | 0.7648303 | 0.9121946 | 0.008728102 | 0.7854398 | 0.005282081 | 0.785421 | 0.01003625 |  |  | 154860 | 0.8189504 | 0.8678712 | 0.01140874 | 0.8098144 | 0.004836089 | 0.8098159 | 0.007212704 |  |  | 112660 | 0.6918115 | 0.7035679 | 0.008341118 | 0.6884914 | 0.004919387 | 0.6884942 | 0.01021093
|  |  | 2697 | 0.954748 | 0.9640163 | 0.004309463 | 0.9489053 | 0.04642824 | 0.9489993 | 0.1234905 |  |  | 2621 | 0.9188397 | 0.9286873 | 0.008993826 | 0.9161352 | 0.010311 | 0.9161986 | 0.0112795 |  |  | 2845 | 0.8632872 | 0.9506134 | 0.008500491 | 0.8978742 | 0.005049617 | 0.8978957 | 0.006771757 |  |  | 2845 | 0.7631488 | 0.9122224 | 0.008688093 | 0.785449 | 0.005282152 | 0.7854302 | 0.01003631 |  |  | 155160 | 0.8256643 | 0.8678712 | 0.01140874 | 0.8100187 | 0.004839247 | 0.8100202 | 0.007217109 |  |  | 112960 | 0.693987 | 0.7035679 | 0.008341118 | 0.6887469 | 0.00492315 | 0.6887498 | 0.01021779
|  |  | 2702 | 0.954748 | 0.9642213 | 0.0042926 | 0.9490953 | 0.04643867 | 0.9491898 | 0.1235143 |  |  | 2626 | 0.9178793 | 0.9289767 | 0.008966494 | 0.9163795 | 0.01028095 | 0.9164427 | 0.01124357 |  |  | 2850 | 0.8654453 | 0.9507245 | 0.00846546 | 0.8979198 | 0.005039256 | 0.8979412 | 0.006752377 |  |  | 2850 | 0.7631488 | 0.9122499 | 0.008648527 | 0.7854581 | 0.005282222 | 0.7854393 | 0.01003638 |  |  | 155460 | 0.8234263 | 0.8678712 | 0.01140874 | 0.8102227 | 0.004842397 | 0.8102243 | 0.007221502 |  |  | 113260 | 0.693987 | 0.7035679 | 0.008341118 | 0.6890021 | 0.004926894 | 0.689005 | 0.01022462
|  |  | 2707 | 0.95654 | 0.964425 | 0.004275789 | 0.9492844 | 0.04644905 | 0.9493795 | 0.1235379 |  |  | 2631 | 0.9178793 | 0.9292647 | 0.008939216 | 0.9166225 | 0.010251 | 0.9166856 | 0.01120775 |  |  | 2855 | 0.8632872 | 0.9508349 | 0.008430615 | 0.8979651 | 0.005029016 | 0.8979864 | 0.006733206 |  |  | 2855 | 0.7631488 | 0.9122772 | 0.008609399 | 0.7854673 | 0.005282293 | 0.7854485 | 0.01003644 |  |  | 155760 | 0.8256643 | 0.8678712 | 0.01140874 | 0.8104266 | 0.004845538 | 0.8104281 | 0.007225883 |  |  | 113560 | 0.6961624 | 0.7035679 | 0.008341118 | 0.6892568 | 0.004930621 | 0.6892598 | 0.0102314
|  |  | 2712 | 0.955644 | 0.9646275 | 0.004259031 | 0.9494728 | 0.04645939 | 0.9495683 | 0.1235614 |  |  | 2636 | 0.9207606 | 0.9295513 | 0.008911993 | 0.9168641 | 0.01022114 | 0.9169271 | 0.01117204 |  |  | 2860 | 0.8622082 | 0.9509445 | 0.008395957 | 0.8980101 | 0.005018895 | 0.8980312 | 0.006714242 |  |  | 2860 | 0.7631488 | 0.9123042 | 0.008570706 | 0.7854764 | 0.005282364 | 0.7854576 | 0.0100365 |  |  | 156060 | 0.8234263 | 0.8678712 | 0.01140874 | 0.8106301 | 0.004848671 | 0.8106317 | 0.007230251 |  |  | 113860 | 0.6918115 | 0.7035679 | 0.008341118 | 0.6895111 | 0.004934329 | 0.6895141 | 0.01023816
|  |  | 2717 | 0.9583319 | 0.9648289 | 0.004242326 | 0.9496604 | 0.0464697 | 0.9497564 | 0.1235848 |  |  | 2641 | 0.9169188 | 0.9298364 | 0.008884825 | 0.9171045 | 0.01019138 | 0.9171674 | 0.01113643 |  |  | 2865 | 0.8622082 | 0.9510534 | 0.008361485 | 0.8980546 | 0.005008892 | 0.8980756 | 0.006695483 |  |  | 2865 | 0.7631488 | 0.9123309 | 0.008532446 | 0.7854856 | 0.005282435 | 0.7854668 | 0.01003656 |  |  | 156360 | 0.8211884 | 0.8678712 | 0.01140874 | 0.8108335 | 0.004851796 | 0.8108351 | 0.007234608 |  |  | 114160 | 0.6918115 | 0.7035679 | 0.008341118 | 0.689765 | 0.004938019 | 0.689768 | 0.01024487
|  |  | 2722 | 0.955644 | 0.9650291 | 0.004225672 | 0.9498471 | 0.04647996 | 0.9499437 | 0.1236081 |  |  | 2646 | 0.9188397 | 0.9301201 | 0.008857711 | 0.9173435 | 0.01016171 | 0.9174063 | 0.01110092 |  |  | 2870 | 0.8654453 | 0.9511615 | 0.008327199 | 0.8980988 | 0.004999006 | 0.8981197 | 0.006676929 |  |  | 2870 | 0.7648303 | 0.9123574 | 0.008494614 | 0.7854947 | 0.005282506 | 0.7854759 | 0.01003662 |  |  | 156660 | 0.8211884 | 0.8678712 | 0.01140874 | 0.8110366 | 0.004854912 | 0.8110383 | 0.007238952 |  |  | 114460 | 0.6896361 | 0.7035679 | 0.008341118 | 0.6900185 | 0.004941691 | 0.6900215 | 0.01025155
|  |  | 2727 | 0.95654 | 0.9652281 | 0.004209071 | 0.9500331 | 0.04649019 | 0.9501302 | 0.1236313 |  |  | 2651 | 0.9198002 | 0.9304024 | 0.008830653 | 0.9175813 | 0.01013214 | 0.917644 | 0.01106552 |  |  | 2875 | 0.8622082 | 0.9512689 | 0.008293098 | 0.8981426 | 0.004989235 | 0.8981634 | 0.006658577 |  |  | 2875 | 0.7631488 | 0.9123836 | 0.008457208 | 0.7855039 | 0.005282577 | 0.785485 | 0.01003669 |  |  | 156960 | 0.8279022 | 0.8678712 | 0.01140874 | 0.8112395 | 0.00485802 | 0.8112412 | 0.007243285 |  |  | 114760 | 0.6874606 | 0.7035679 | 0.008341118 | 0.6902715 | 0.004945345 | 0.6902746 | 0.01025819
|  |  | 2732 | 0.955644 | 0.965426 | 0.004192522 | 0.9502183 | 0.04650037 | 0.9503158 | 0.1236544 |  |  | 2656 | 0.9188397 | 0.9306832 | 0.008803649 | 0.9178178 | 0.01010267 | 0.9178803 | 0.01103022 |  |  | 2880 | 0.8643663 | 0.9513756 | 0.008259182 | 0.8981861 | 0.004979579 | 0.8982068 | 0.006640425 |  |  | 2880 | 0.7648303 | 0.9124096 | 0.008420224 | 0.785513 | 0.005282649 | 0.7854942 | 0.01003675 |  |  | 157260 | 0.8279022 | 0.8678712 | 0.01140874 | 0.8114422 | 0.00486112 | 0.8114439 | 0.007247605 |  |  | 115060 | 0.6918115 | 0.7035679 | 0.008341118 | 0.6905241 | 0.004948981 | 0.6905272 | 0.0102648
|  |  | 2737 | 0.95654 | 0.9656228 | 0.004176026 | 0.9504027 | 0.04651052 | 0.9505007 | 0.1236775 |  |  | 2661 | 0.9188397 | 0.9309627 | 0.008776701 | 0.918053 | 0.01007329 | 0.9181154 | 0.01099503 |  |  | 2885 | 0.8643663 | 0.9514815 | 0.008225449 | 0.8982292 | 0.004970037 | 0.8982497 | 0.006622473 |  |  | 2885 | 0.7614673 | 0.9124353 | 0.008383658 | 0.7855221 | 0.00528272 | 0.7855033 | 0.01003681 |  |  | 157560 | 0.8256643 | 0.8678712 | 0.01140874 | 0.8116446 | 0.004864211 | 0.8116463 | 0.007251913 |  |  | 115360 | 0.6874606 | 0.7035679 | 0.008341118 | 0.6907763 | 0.004952599 | 0.6907794 | 0.01027136
|  |  | 2742 | 0.955644 | 0.9658184 | 0.004159582 | 0.9505864 | 0.04652063 | 0.9506849 | 0.1237004 |  |  | 2666 | 0.9207606 | 0.9312408 | 0.008749809 | 0.9182869 | 0.01004401 | 0.9183492 | 0.01095994 |  |  | 2890 | 0.8643663 | 0.9515868 | 0.0081919 | 0.8982719 | 0.004960607 | 0.8982924 | 0.006604717 |  |  | 2890 | 0.7665117 | 0.9124608 | 0.008347507 | 0.7855313 | 0.005282791 | 0.7855124 | 0.01003687 |  |  | 157860 | 0.8256643 | 0.8678712 | 0.01140874 | 0.8118468 | 0.004867294 | 0.8118485 | 0.007256209 |  |  | 115660 | 0.6961624 | 0.7035679 | 0.008341118 | 0.6910281 | 0.004956199 | 0.6910312 | 0.0102779
|  |  | 2747 | 0.9574359 | 0.9660129 | 0.004143189 | 0.9507693 | 0.0465307 | 0.9508682 | 0.1237232 |  |  | 2671 | 0.9198002 | 0.9315175 | 0.008722972 | 0.9185196 | 0.01001482 | 0.9185818 | 0.01092495 |  |  | 2895 | 0.8632872 | 0.9516913 | 0.008158534 | 0.8983143 | 0.004951289 | 0.8983347 | 0.006587158 |  |  | 2895 | 0.7614673 | 0.912486 | 0.008311768 | 0.7855404 | 0.005282863 | 0.7855216 | 0.01003694 |  |  | 158160 | 0.8256643 | 0.8678712 | 0.01140874 | 0.8120487 | 0.004870369 | 0.8120505 | 0.007260493 |  |  | 115960 | 0.6961624 | 0.7035679 | 0.008341118 | 0.6912794 | 0.004959781 | 0.6912825 | 0.01028439
|  |  | 2752 | 0.9574359 | 0.9662062 | 0.004126849 | 0.9509514 | 0.04654073 | 0.9510508 | 0.123746 |  |  | 2676 | 0.9207606 | 0.9317928 | 0.008696191 | 0.918751 | 0.009985725 | 0.9188131 | 0.01089008 |  |  | 2900 | 0.8654453 | 0.9517951 | 0.008125351 | 0.8983563 | 0.004942081 | 0.8983766 | 0.006569792 |  |  | 2900 | 0.7631488 | 0.9125109 | 0.008276438 | 0.7855495 | 0.005282935 | 0.7855307 | 0.010037 |  |  | 158460 | 0.8234263 | 0.8678712 | 0.01140874 | 0.8122505 | 0.004873436 | 0.8122523 | 0.007264765 |  |  | 116260 | 0.693987 | 0.7035679 | 0.008341118 | 0.6915303 | 0.004963345 | 0.6915335 | 0.01029085
|  |  | 2757 | 0.9574359 | 0.9663985 | 0.004110561 | 0.9511327 | 0.04655072 | 0.9512326 | 0.1237686 |  |  | 2681 | 0.9198002 | 0.9320667 | 0.008669466 | 0.9189812 | 0.00995673 | 0.9190431 | 0.0108553 |  |  | 2905 | 0.8632872 | 0.9518982 | 0.008092349 | 0.898398 | 0.004932983 | 0.8984182 | 0.006552619 |  |  | 2905 | 0.7631488 | 0.9125357 | 0.008241513 | 0.7855586 | 0.005283007 | 0.7855398 | 0.01003706 |  |  | 158760 | 0.8234263 | 0.8678712 | 0.01140874 | 0.812452 | 0.004876494 | 0.8124538 | 0.007269025 |  |  | 116560 | 0.6852852 | 0.7035679 | 0.008341118 | 0.6917808 | 0.004966892 | 0.691784 | 0.01029728
|  |  | 2762 | 0.95654 | 0.9665896 | 0.004094325 | 0.9513133 | 0.04656068 | 0.9514137 | 0.1237911 |  |  | 2686 | 0.9207606 | 0.9323393 | 0.008642797 | 0.9192101 | 0.00992783 | 0.9192719 | 0.01082063 |  |  | 2910 | 0.8654453 | 0.9520006 | 0.008059529 | 0.8984394 | 0.004923992 | 0.8984594 | 0.006535637 |  |  | 2910 | 0.7698747 | 0.9125601 | 0.00820699 | 0.7855677 | 0.005283079 | 0.7855489 | 0.01003712 |  |  | 159060 | 0.8256643 | 0.8678712 | 0.01140874 | 0.8126532 | 0.004879545 | 0.8126551 | 0.007273273 |  |  | 116860 | 0.6918115 | 0.7035679 | 0.008341118 | 0.6920309 | 0.004970421 | 0.6920341 | 0.01030367
|  |  | 2767 | 0.95654 | 0.9667796 | 0.004078141 | 0.9514931 | 0.0465706 | 0.9515939 | 0.1238136 |  |  | 2691 | 0.9207606 | 0.9326105 | 0.008616184 | 0.9194378 | 0.009899026 | 0.9194995 | 0.01078607 |  |  | 2915 | 0.8643663 | 0.9521024 | 0.00802689 | 0.8984804 | 0.004915109 | 0.8985003 | 0.006518844 |  |  | 2915 | 0.7648303 | 0.9125844 | 0.008172865 | 0.7855769 | 0.005283151 | 0.7855581 | 0.01003719 |  |  | 159360 | 0.8301402 | 0.8678712 | 0.01140874 | 0.8128543 | 0.004882587 | 0.8128562 | 0.007277509 |  |  | 117160 | 0.6874606 | 0.7035679 | 0.008341118 | 0.6922806 | 0.004973931 | 0.6922838 | 0.01031002
|  |  | 2772 | 0.9583319 | 0.9669685 | 0.004062009 | 0.9516722 | 0.04658048 | 0.9517735 | 0.1238359 |  |  | 2696 | 0.9198002 | 0.9328803 | 0.008589627 | 0.9196643 | 0.009870319 | 0.9197258 | 0.01075161 |  |  | 2920 | 0.8654453 | 0.9522034 | 0.007994431 | 0.8985211 | 0.004906332 | 0.8985409 | 0.006502239 |  |  | 2920 | 0.7631488 | 0.9126084 | 0.008139136 | 0.785586 | 0.005283223 | 0.7855672 | 0.01003725 |  |  | 159660 | 0.8234263 | 0.8678712 | 0.01140874 | 0.8130551 | 0.00488562 | 0.813057 | 0.007281733 |  |  | 117460 | 0.6961624 | 0.7035679 | 0.008341118 | 0.6925298 | 0.004977424 | 0.6925331 | 0.01031634
|  |  | 2777 | 0.9583319 | 0.9671564 | 0.004045929 | 0.9518505 | 0.04659032 | 0.9519523 | 0.1238582 |  |  | 2701 | 0.9207606 | 0.9331488 | 0.008563127 | 0.9198895 | 0.009841707 | 0.919951 | 0.01071726 |  |  | 2925 | 0.8643663 | 0.9523037 | 0.007962152 | 0.8985614 | 0.004897661 | 0.8985811 | 0.00648582 |  |  | 2925 | 0.7631488 | 0.9126322 | 0.008105798 | 0.7855951 | 0.005283295 | 0.7855763 | 0.01003731 |  |  | 159960 | 0.8211884 | 0.8678712 | 0.01140874 | 0.8132556 | 0.004888646 | 0.8132576 | 0.007285945 |  |  | 117760 | 0.7005133 | 0.7035679 | 0.008341118 | 0.6927787 | 0.0049809 | 0.6927819 | 0.01032262
|  |  | 2782 | 0.9574359 | 0.9673431 | 0.004029901 | 0.9520281 | 0.04660013 | 0.9521303 | 0.1238804 |  |  | 2706 | 0.9188397 | 0.933416 | 0.008536683 | 0.9201135 | 0.009813192 | 0.9201749 | 0.01068301 |  |  | 2930 | 0.8654453 | 0.9524034 | 0.007930052 | 0.8986015 | 0.004889093 | 0.898621 | 0.006469585 |  |  | 2930 | 0.7631488 | 0.9126557 | 0.008072849 | 0.7856042 | 0.005283367 | 0.7855854 | 0.01003738 |  |  | 160260 | 0.8279022 | 0.8678712 | 0.01140874 | 0.813456 | 0.004891663 | 0.813458 | 0.007290145 |  |  | 118060 | 0.6983379 | 0.7035679 | 0.008341118 | 0.6930271 | 0.004984358 | 0.6930304 | 0.01032887
|  |  | 2787 | 0.9574359 | 0.9675288 | 0.004013924 | 0.952205 | 0.04660989 | 0.9523076 | 0.1239024 |  |  | 2711 | 0.9217211 | 0.9336818 | 0.008510296 | 0.9203363 | 0.009784773 | 0.9203975 | 0.01064886 |  |  | 2935 | 0.8643663 | 0.9525024 | 0.007898131 | 0.8986411 | 0.004880628 | 0.8986606 | 0.006453533 |  |  | 2935 | 0.7614673 | 0.912679 | 0.008040286 | 0.7856133 | 0.00528344 | 0.7855945 | 0.01003744 |  |  | 160560 | 0.8279022 | 0.8678712 | 0.01140874 | 0.8136561 | 0.004894673 | 0.8136582 | 0.007294333 |  |  | 118360 | 0.7005133 | 0.7035679 | 0.008341118 | 0.6932751 | 0.004987798 | 0.6932784 | 0.01033508
|  |  | 2792 | 0.9574359 | 0.9677133 | 0.003997999 | 0.9523811 | 0.04661963 | 0.9524842 | 0.1239244 |  |  | 2716 | 0.9217211 | 0.9339463 | 0.008483966 | 0.9205579 | 0.009756451 | 0.920619 | 0.01061483 |  |  | 2940 | 0.8665243 | 0.9526007 | 0.007866388 | 0.8986805 | 0.004872266 | 0.8986999 | 0.006437662 |  |  | 2940 | 0.7648303 | 0.9127021 | 0.008008105 | 0.7856224 | 0.005283513 | 0.7856036 | 0.0100375 |  |  | 160860 | 0.8279022 | 0.8678712 | 0.01140874 | 0.813856 | 0.004897674 | 0.8138581 | 0.007298509 |  |  | 118660 | 0.6983379 | 0.7035679 | 0.008341118 | 0.6935226 | 0.00499122 | 0.693526 | 0.01034125
|  |  | 2797 | 0.9583319 | 0.9678969 | 0.003982126 | 0.9525564 | 0.04662932 | 0.95266 | 0.1239463 |  |  | 2721 | 0.9217211 | 0.9342094 | 0.008457692 | 0.9207784 | 0.009728224 | 0.9208393 | 0.01058089 |  |  | 2945 | 0.8665243 | 0.9526984 | 0.007834823 | 0.8987195 | 0.004864004 | 0.8987388 | 0.006421971 |  |  | 2945 | 0.7631488 | 0.912725 | 0.007976303 | 0.7856315 | 0.005283585 | 0.7856127 | 0.01003757 |  |  | 161160 | 0.8279022 | 0.8678712 | 0.01140874 | 0.8140557 | 0.004900667 | 0.8140578 | 0.007302673 |  |  | 118960 | 0.6961624 | 0.7035679 | 0.008341118 | 0.6937698 | 0.004994626 | 0.6937732 | 0.01034739
|  |  | 2802 | 0.9574359 | 0.9680793 | 0.003966304 | 0.9527311 | 0.04663898 | 0.9528351 | 0.1239681 |  |  | 2726 | 0.923642 | 0.9344713 | 0.008431476 | 0.9209976 | 0.009700095 | 0.9210584 | 0.01054707 |  |  | 2950 | 0.8654453 | 0.9527954 | 0.007803435 | 0.8987583 | 0.004855843 | 0.8987774 | 0.006406458 |  |  | 2950 | 0.7665117 | 0.9127476 | 0.007944876 | 0.7856406 | 0.005283658 | 0.7856218 | 0.01003763 |  |  | 161460 | 0.8234263 | 0.8678712 | 0.01140874 | 0.8142551 | 0.004903651 | 0.8142572 | 0.007306826 |  |  | 119260 | 0.693987 | 0.7035679 | 0.008341118 | 0.6940166 | 0.004998013 | 0.6940199 | 0.0103535
|  |  | 2807 | 0.9574359 | 0.9682607 | 0.003950534 | 0.952905 | 0.0466486 | 0.9530094 | 0.1239898 |  |  | 2731 | 0.9217211 | 0.9347319 | 0.008405316 | 0.9212156 | 0.009672061 | 0.9212763 | 0.01051334 |  |  | 2955 | 0.8665243 | 0.9528917 | 0.007772224 | 0.8987967 | 0.00484778 | 0.8988157 | 0.006391122 |  |  | 2955 | 0.7665117 | 0.91277 | 0.007913822 | 0.7856497 | 0.005283731 | 0.7856309 | 0.01003769 |  |  | 161760 | 0.8256643 | 0.8678712 | 0.01140874 | 0.8144543 | 0.004906628 | 0.8144565 | 0.007310966 |  |  | 119560 | 0.6896361 | 0.7035679 | 0.008341118 | 0.6942629 | 0.005001383 | 0.6942663 | 0.01035956
|  |  | 2812 | 0.9574359 | 0.9684411 | 0.003934815 | 0.9530782 | 0.04665818 | 0.9531831 | 0.1240114 |  |  | 2736 | 0.9226815 | 0.9349911 | 0.008379214 | 0.9214325 | 0.009644124 | 0.9214931 | 0.01047973 |  |  | 2960 | 0.8665243 | 0.9529874 | 0.007741188 | 0.8988348 | 0.004839816 | 0.8988537 | 0.00637596 |  |  | 2960 | 0.7631488 | 0.9127922 | 0.007883136 | 0.7856588 | 0.005283804 | 0.78564 | 0.01003776 |  |  | 162060 | 0.8279022 | 0.8678712 | 0.01140874 | 0.8146533 | 0.004909596 | 0.8146555 | 0.007315095 |  |  | 119860 | 0.7005133 | 0.7035679 | 0.008341118 | 0.6945088 | 0.005004736 | 0.6945122 | 0.0103656
|  |  | 2817 | 0.9592278 | 0.9686204 | 0.003919148 | 0.9532507 | 0.04666773 | 0.953356 | 0.124033 |  |  | 2741 | 0.9217211 | 0.9352491 | 0.008353169 | 0.9216482 | 0.009616284 | 0.9217086 | 0.01044622 |  |  | 2965 | 0.8654453 | 0.9530824 | 0.007710328 | 0.8988725 | 0.004831949 | 0.8988914 | 0.006360972 |  |  | 2965 | 0.7648303 | 0.9128142 | 0.007852817 | 0.7856679 | 0.005283877 | 0.7856491 | 0.01003782 |  |  | 162360 | 0.8301402 | 0.8678712 | 0.01140874 | 0.814852 | 0.004912557 | 0.8148542 | 0.007319211 |  |  | 120160 | 0.6961624 | 0.7035679 | 0.008341118 | 0.6947543 | 0.005008071 | 0.6947578 | 0.0103716
|  |  | 2822 | 0.9592278 | 0.9687986 | 0.003903532 | 0.9534225 | 0.04667725 | 0.9535282 | 0.1240544 |  |  | 2746 | 0.9217211 | 0.9355057 | 0.008327182 | 0.9218627 | 0.00958854 | 0.921923 | 0.01041281 |  |  | 2970 | 0.8665243 | 0.9531768 | 0.007679643 | 0.89891 | 0.004824177 | 0.8989288 | 0.006346156 |  |  | 2970 | 0.7614673 | 0.912836 | 0.007822861 | 0.785677 | 0.00528395 | 0.7856582 | 0.01003788 |  |  | 162660 | 0.8279022 | 0.8678712 | 0.01140874 | 0.8150505 | 0.004915509 | 0.8150528 | 0.007323316 |  |  | 120460 | 0.6961624 | 0.7035679 | 0.008341118 | 0.6949994 | 0.005011389 | 0.6950029 | 0.01037756
|  |  | 2827 | 0.9601238 | 0.9689759 | 0.003887967 | 0.9535936 | 0.04668673 | 0.9536997 | 0.1240758 |  |  | 2751 | 0.9226815 | 0.9357611 | 0.008301252 | 0.922076 | 0.009560892 | 0.9221363 | 0.01037951 |  |  | 2975 | 0.8654453 | 0.9532706 | 0.007649133 | 0.8989472 | 0.004816501 | 0.8989658 | 0.00633151 |  |  | 2975 | 0.7631488 | 0.9128575 | 0.007793264 | 0.7856861 | 0.005284024 | 0.7856673 | 0.01003795 |  |  | 162960 | 0.8234263 | 0.8678712 | 0.01140874 | 0.8152488 | 0.004918453 | 0.8152511 | 0.007327409 |  |  | 120760 | 0.6918115 | 0.7035679 | 0.008341118 | 0.6952441 | 0.00501469 | 0.6952476 | 0.01038349
|  |  | 2832 | 0.9592278 | 0.9691521 | 0.003872454 | 0.9537639 | 0.04669617 | 0.9538705 | 0.124097 |  |  | 2756 | 0.9226815 | 0.9360152 | 0.008275379 | 0.9222883 | 0.009533341 | 0.9223484 | 0.01034632 |  |  | 2980 | 0.8643663 | 0.9533637 | 0.007618796 | 0.898984 | 0.004808919 | 0.8990026 | 0.006317033 |  |  | 2980 | 0.7631488 | 0.9128789 | 0.007764024 | 0.7856952 | 0.005284097 | 0.7856764 | 0.01003801 |  |  | 163260 | 0.8211884 | 0.8678712 | 0.01140874 | 0.8154469 | 0.004921389 | 0.8154492 | 0.00733149 |  |  | 121060 | 0.6983379 | 0.7035679 | 0.008341118 | 0.6954884 | 0.005017973 | 0.6954919 | 0.01038938
|  |  | 2837 | 0.9601238 | 0.9693273 | 0.003856992 | 0.9539336 | 0.04670557 | 0.9540406 | 0.1241182 |  |  | 2761 | 0.9217211 | 0.936268 | 0.008249565 | 0.9224993 | 0.009505887 | 0.9225593 | 0.01031323 |  |  | 2985 | 0.8665243 | 0.9534562 | 0.007588633 | 0.8990206 | 0.00480143 | 0.8990391 | 0.006302723 |  |  | 2985 | 0.7631488 | 0.9129 | 0.007735136 | 0.7857043 | 0.005284171 | 0.7856855 | 0.01003808 |  |  | 163560 | 0.8234263 | 0.8678712 | 0.01140874 | 0.8156448 | 0.004924317 | 0.8156471 | 0.00733556 |  |  | 121360 | 0.6896361 | 0.7035679 | 0.008341118 | 0.6957323 | 0.005021239 | 0.6957358 | 0.01039524
|  |  | 2842 | 0.9592278 | 0.9695015 | 0.00384158 | 0.9541026 | 0.04671494 | 0.9542099 | 0.1241393 |  |  | 2766 | 0.9217211 | 0.9365196 | 0.008223808 | 0.9227093 | 0.009478529 | 0.9227691 | 0.01028024 |  |  | 2990 | 0.8665243 | 0.9535481 | 0.007558642 | 0.8990569 | 0.004794033 | 0.8990752 | 0.006288579 |  |  | 2990 | 0.7614673 | 0.9129209 | 0.007706599 | 0.7857134 | 0.005284245 | 0.7856946 | 0.01003814 |  |  | 163860 | 0.8279022 | 0.8678712 | 0.01140874 | 0.8158424 | 0.004927237 | 0.8158447 | 0.007339617 |  |  | 121660 | 0.6983379 | 0.7035679 | 0.008341118 | 0.6959757 | 0.005024488 | 0.6959793 | 0.01040106
|  |  | 2847 | 0.9601238 | 0.9696746 | 0.00382622 | 0.9542708 | 0.04672428 | 0.9543786 | 0.1241603 |  |  | 2771 | 0.9226815 | 0.9367699 | 0.008198109 | 0.9229181 | 0.009451267 | 0.9229778 | 0.01024737 |  |  | 2995 | 0.8665243 | 0.9536393 | 0.007528824 | 0.8990928 | 0.004786727 | 0.8991111 | 0.006274599 |  |  | 2995 | 0.7631488 | 0.9129417 | 0.007678409 | 0.7857225 | 0.005284318 | 0.7857037 | 0.01003821 |  |  | 164160 | 0.8256643 | 0.8678712 | 0.01140874 | 0.8160398 | 0.004930149 | 0.8160421 | 0.007343663 |  |  | 121960 | 0.6983379 | 0.7035679 | 0.008341118 | 0.6962188 | 0.00502772 | 0.6962224 | 0.01040685
|  |  | 2852 | 0.9592278 | 0.9698468 | 0.003810911 | 0.9544384 | 0.04673358 | 0.9545466 | 0.1241812 |  |  | 2776 | 0.9246025 | 0.937019 | 0.008172468 | 0.9231257 | 0.009424102 | 0.9231854 | 0.01021459 |  |  | 3000 | 0.8643663 | 0.9537299 | 0.007499177 | 0.8991285 | 0.004779512 | 0.8991467 | 0.006260782 |  |  | 3000 | 0.7631488 | 0.9129622 | 0.007650562 | 0.7857315 | 0.005284392 | 0.7857127 | 0.01003827 |  |  | 164460 | 0.8256643 | 0.8678712 | 0.01140874 | 0.8162369 | 0.004933053 | 0.8162393 | 0.007347697 |  |  | 122260 | 0.6961624 | 0.7035679 | 0.008341118 | 0.6964614 | 0.005030935 | 0.696465 | 0.01041261
|  |  | 2857 | 0.9601238 | 0.970018 | 0.003795653 | 0.9546053 | 0.04674285 | 0.9547139 | 0.1242021 |  |  | 2781 | 0.923642 | 0.9372668 | 0.008146885 | 0.9233323 | 0.009397034 | 0.9233918 | 0.01018193 |  |  | 3005 | 0.8654453 | 0.95382 | 0.007469702 | 0.8991639 | 0.004772386 | 0.899182 | 0.006247126 |  |  | 3005 | 0.7648303 | 0.9129825 | 0.007623056 | 0.7857406 | 0.005284466 | 0.7857218 | 0.01003833 |  |  | 164760 | 0.8211884 | 0.8678712 | 0.01140874 | 0.8164339 | 0.004935949 | 0.8164363 | 0.00735172 |  |  | 122560 | 0.7026888 | 0.7035679 | 0.008341118 | 0.6967037 | 0.005034132 | 0.6967073 | 0.01041833
|  |  | 2862 | 0.9583319 | 0.9701882 | 0.003780446 | 0.9547715 | 0.04675208 | 0.9548805 | 0.1242228 |  |  | 2786 | 0.9226815 | 0.9375134 | 0.00812136 | 0.9235377 | 0.009370062 | 0.9235971 | 0.01014937 |  |  | 3010 | 0.8665243 | 0.9539094 | 0.007440397 | 0.899199 | 0.004765348 | 0.899217 | 0.00623363 |  |  | 3010 | 0.7648303 | 0.9130026 | 0.007595887 | 0.7857497 | 0.00528454 | 0.7857309 | 0.0100384 |  |  | 165060 | 0.8256643 | 0.8678712 | 0.01140874 | 0.8166306 | 0.004938837 | 0.816633 | 0.00735573 |  |  | 122860 | 0.7005133 | 0.7035679 | 0.008341118 | 0.6969455 | 0.005037313 | 0.6969492 | 0.01042402
|  |  | 2867 | 0.9601238 | 0.9703574 | 0.003765289 | 0.954937 | 0.04676128 | 0.9550464 | 0.1242435 |  |  | 2791 | 0.9226815 | 0.9377588 | 0.008095894 | 0.923742 | 0.009343187 | 0.9238013 | 0.01011691 |  |  | 3015 | 0.8654453 | 0.9539981 | 0.007411262 | 0.8992338 | 0.004758398 | 0.8992517 | 0.006220292 |  |  | 3015 | 0.7648303 | 0.9130226 | 0.007569053 | 0.7857588 | 0.005284615 | 0.78574 | 0.01003846 |  |  | 165360 | 0.8279022 | 0.8678712 | 0.01140874 | 0.8168271 | 0.004941716 | 0.8168296 | 0.007359729 |  |  | 123160 | 0.7026888 | 0.7035679 | 0.008341118 | 0.697187 | 0.005040476 | 0.6971906 | 0.01042967
|  |  | 2872 | 0.9601238 | 0.9705256 | 0.003750183 | 0.9551019 | 0.04677044 | 0.9552117 | 0.1242641 |  |  | 2796 | 0.923642 | 0.9380029 | 0.008070485 | 0.9239453 | 0.009316408 | 0.9240044 | 0.01008456 |  |  | 3020 | 0.8676033 | 0.9540863 | 0.007382297 | 0.8992684 | 0.004751534 | 0.8992861 | 0.00620711 |  |  | 3020 | 0.7631488 | 0.9130423 | 0.00754255 | 0.7857679 | 0.005284689 | 0.7857491 | 0.01003853 |  |  | 165660 | 0.8234263 | 0.8678712 | 0.01140874 | 0.8170233 | 0.004944588 | 0.8170258 | 0.007363716 |  |  | 123460 | 0.7026888 | 0.7035679 | 0.008341118 | 0.697428 | 0.005043623 | 0.6974317 | 0.01043528
|  |  | 2877 | 0.9601238 | 0.9706928 | 0.003735128 | 0.9552661 | 0.04677957 | 0.9553762 | 0.1242846 |  |  | 2801 | 0.923642 | 0.9382458 | 0.008045136 | 0.9241474 | 0.009289726 | 0.9242064 | 0.01005232 |  |  | 3025 | 0.8654453 | 0.9541739 | 0.007353501 | 0.8993026 | 0.004744756 | 0.8993203 | 0.006194084 |  |  | 3025 | 0.7648303 | 0.9130619 | 0.007516375 | 0.7857769 | 0.005284763 | 0.7857581 | 0.01003859 |  |  | 165960 | 0.8256643 | 0.8678712 | 0.01140874 | 0.8172194 | 0.004947452 | 0.8172219 | 0.007367692 |  |  | 123760 | 0.7005133 | 0.7035679 | 0.008341118 | 0.6976686 | 0.005046752 | 0.6976723 | 0.01044087
|  |  | 2882 | 0.9601238 | 0.9708591 | 0.003720123 | 0.9554296 | 0.04678866 | 0.9555401 | 0.124305 |  |  | 2806 | 0.923642 | 0.9384875 | 0.008019844 | 0.9243484 | 0.00926314 | 0.9244073 | 0.01002018 |  |  | 3030 | 0.8643663 | 0.9542609 | 0.007324873 | 0.8993366 | 0.004738063 | 0.8993542 | 0.006181212 |  |  | 3030 | 0.7665117 | 0.9130812 | 0.007490525 | 0.785786 | 0.005284838 | 0.7857672 | 0.01003866 |  |  | 166260 | 0.8301402 | 0.8678712 | 0.01140874 | 0.8174152 | 0.004950308 | 0.8174178 | 0.007371655 |  |  | 124060 | 0.6983379 | 0.7035679 | 0.008341118 | 0.6979088 | 0.005049865 | 0.6979125 | 0.01044642
|  |  | 2887 | 0.9592278 | 0.9710244 | 0.003705169 | 0.9555924 | 0.04679772 | 0.9557034 | 0.1243253 |  |  | 2811 | 0.9246025 | 0.938728 | 0.007994611 | 0.9245484 | 0.009236651 | 0.9246072 | 0.009988149 |  |  | 3035 | 0.8665243 | 0.9543474 | 0.007296413 | 0.8993703 | 0.004731453 | 0.8993878 | 0.006168492 |  |  | 3035 | 0.7648303 | 0.9131004 | 0.007464997 | 0.7857951 | 0.005284913 | 0.7857763 | 0.01003872 |  |  | 166560 | 0.8301402 | 0.8678712 | 0.01140874 | 0.8176108 | 0.004953155 | 0.8176134 | 0.007375607 |  |  | 124360 | 0.7048642 | 0.7035679 | 0.008341118 | 0.6981487 | 0.005052961 | 0.6981524 | 0.01045193
|  |  | 2892 | 0.9619157 | 0.9711888 | 0.003690265 | 0.9557546 | 0.04680675 | 0.9558659 | 0.1243456 |  |  | 2816 | 0.9255629 | 0.9389673 | 0.007969437 | 0.9247472 | 0.009210258 | 0.9248059 | 0.009956223 |  |  | 3040 | 0.8686823 | 0.9544332 | 0.00726812 | 0.8994037 | 0.004724927 | 0.8994211 | 0.006155923 |  |  | 3040 | 0.7648303 | 0.9131194 | 0.007439788 | 0.7858041 | 0.005284987 | 0.7857854 | 0.01003879 |  |  | 166860 | 0.8211884 | 0.8678712 | 0.01140874 | 0.8178061 | 0.004955995 | 0.8178088 | 0.007379548 |  |  | 124660 | 0.7026888 | 0.7035679 | 0.008341118 | 0.6983881 | 0.00505604 | 0.6983918 | 0.01045741
|  |  | 2897 | 0.9619157 | 0.9713522 | 0.003675411 | 0.9559161 | 0.04681574 | 0.9560278 | 0.1243658 |  |  | 2821 | 0.9255629 | 0.9392054 | 0.007944321 | 0.924945 | 0.009183962 | 0.9250036 | 0.009924401 |  |  | 3045 | 0.8676033 | 0.9545184 | 0.007239994 | 0.8994369 | 0.004718482 | 0.8994542 | 0.006143503 |  |  | 3045 | 0.7648303 | 0.9131382 | 0.007414895 | 0.7858132 | 0.005285062 | 0.7857944 | 0.01003885 |  |  | 167160 | 0.8234263 | 0.8678712 | 0.01140874 | 0.8180013 | 0.004958827 | 0.8180039 | 0.007383477 |  |  | 124960 | 0.6983379 | 0.7035679 | 0.008341118 | 0.6986271 | 0.005059103 | 0.6986309 | 0.01046286
|  |  | 2902 | 0.9619157 | 0.9715146 | 0.003660608 | 0.956077 | 0.0468247 | 0.9561891 | 0.1243858 |  |  | 2826 | 0.9246025 | 0.9394423 | 0.007919265 | 0.9251418 | 0.009157762 | 0.9252002 | 0.009892686 |  |  | 3050 | 0.8676033 | 0.9546031 | 0.007212035 | 0.8994698 | 0.004712119 | 0.899487 | 0.006131231 |  |  | 3050 | 0.7648303 | 0.9131568 | 0.007390315 | 0.7858223 | 0.005285137 | 0.7858035 | 0.01003892 |  |  | 167460 | 0.8279022 | 0.8678712 | 0.01140874 | 0.8181962 | 0.004961651 | 0.8181989 | 0.007387394 |  |  | 125260 | 0.6961624 | 0.7035679 | 0.008341118 | 0.6988657 | 0.005062148 | 0.6988695 | 0.01046827
|  |  | 2907 | 0.9610198 | 0.9716762 | 0.003645855 | 0.9562372 | 0.04683363 | 0.9563496 | 0.1244058 |  |  | 2831 | 0.923642 | 0.939678 | 0.007894267 | 0.9253374 | 0.009131659 | 0.9253958 | 0.009861076 |  |  | 3055 | 0.8676033 | 0.9546872 | 0.00718424 | 0.8995024 | 0.004705835 | 0.8995195 | 0.006119106 |  |  | 3055 | 0.7648303 | 0.9131752 | 0.007366045 | 0.7858313 | 0.005285212 | 0.7858126 | 0.01003899 |  |  | 167760 | 0.8279022 | 0.8678712 | 0.01140874 | 0.8183909 | 0.004964467 | 0.8183936 | 0.0073913 |  |  | 125560 | 0.7005133 | 0.7035679 | 0.008341118 | 0.6991039 | 0.005065177 | 0.6991077 | 0.01047365
|  |  | 2912 | 0.9610198 | 0.9718367 | 0.003631152 | 0.9563967 | 0.04684252 | 0.9565096 | 0.1244258 |  |  | 2836 | 0.9246025 | 0.9399126 | 0.007869327 | 0.9255321 | 0.009105652 | 0.9255903 | 0.009829572 |  |  | 3060 | 0.8654453 | 0.9547707 | 0.007156611 | 0.8995348 | 0.004699632 | 0.8995518 | 0.006107126 |  |  | 3060 | 0.7665117 | 0.9131935 | 0.007342082 | 0.7858404 | 0.005285288 | 0.7858216 | 0.01003905 |  |  | 168060 | 0.8279022 | 0.8678712 | 0.01140874 | 0.8185854 | 0.004967275 | 0.8185881 | 0.007395194 |  |  | 125860 | 0.7005133 | 0.7035679 | 0.008341118 | 0.6993417 | 0.005068189 | 0.6993456 | 0.010479
|  |  | 2917 | 0.9610198 | 0.9719964 | 0.003616499 | 0.9565557 | 0.04685138 | 0.9566689 | 0.1244456 |  |  | 2841 | 0.9246025 | 0.9401459 | 0.007844447 | 0.9257256 | 0.009079741 | 0.9257837 | 0.009798173 |  |  | 3065 | 0.8665243 | 0.9548537 | 0.007129147 | 0.8995669 | 0.004693506 | 0.8995838 | 0.006095289 |  |  | 3065 | 0.7648303 | 0.9132115 | 0.007318423 | 0.7858495 | 0.005285363 | 0.7858307 | 0.01003912 |  |  | 168360 | 0.8256643 | 0.8678712 | 0.01140874 | 0.8187796 | 0.004970075 | 0.8187824 | 0.007399076 |  |  | 126160 | 0.6983379 | 0.7035679 | 0.008341118 | 0.6995792 | 0.005071185 | 0.699583 | 0.01048431
|  |  | 2922 | 0.9610198 | 0.9721551 | 0.003601896 | 0.9567139 | 0.04686021 | 0.9568275 | 0.1244654 |  |  | 2846 | 0.9246025 | 0.9403781 | 0.007819626 | 0.9259182 | 0.009053926 | 0.9259761 | 0.009766879 |  |  | 3070 | 0.8665243 | 0.9549361 | 0.007101847 | 0.8995987 | 0.004687459 | 0.8996155 | 0.006083595 |  |  | 3070 | 0.7648303 | 0.9132294 | 0.007295064 | 0.7858585 | 0.005285438 | 0.7858397 | 0.01003918 |  |  | 168660 | 0.8256643 | 0.8678712 | 0.01140874 | 0.8189737 | 0.004972868 | 0.8189765 | 0.007402947 |  |  | 126460 | 0.7026888 | 0.7035679 | 0.008341118 | 0.6998162 | 0.005074164 | 0.69982 | 0.01048959
|  |  | 2927 | 0.9610198 | 0.972313 | 0.003587343 | 0.9568716 | 0.046869 | 0.9569855 | 0.1244851 |  |  | 2851 | 0.9246025 | 0.9406092 | 0.007794864 | 0.9261096 | 0.009028208 | 0.9261675 | 0.009735691 |  |  | 3075 | 0.8676033 | 0.9550179 | 0.00707471 | 0.8996303 | 0.004681488 | 0.899647 | 0.006072042 |  |  | 3075 | 0.7648303 | 0.9132472 | 0.007272004 | 0.7858676 | 0.005285514 | 0.7858488 | 0.01003925 |  |  | 168960 | 0.8256643 | 0.8678712 | 0.01140874 | 0.8191675 | 0.004975652 | 0.8191703 | 0.007406806 |  |  | 126760 | 0.7005133 | 0.7035679 | 0.008341118 | 0.7000528 | 0.005077127 | 0.7000567 | 0.01049483
|  |  | 2932 | 0.9610198 | 0.9724699 | 0.00357284 | 0.9570285 | 0.04687777 | 0.9571428 | 0.1245047 |  |  | 2856 | 0.9246025 | 0.9408391 | 0.007770161 | 0.9263001 | 0.009002586 | 0.9263578 | 0.009704609 |  |  | 3080 | 0.8665243 | 0.9550992 | 0.007047735 | 0.8996616 | 0.004675593 | 0.8996783 | 0.006060629 |  |  | 3080 | 0.7648303 | 0.9132647 | 0.007249238 | 0.7858767 | 0.005285589 | 0.7858579 | 0.01003931 |  |  | 169260 | 0.8279022 | 0.8678712 | 0.01140874 | 0.8193611 | 0.004978428 | 0.8193639 | 0.007410654 |  |  | 127060 | 0.7026888 | 0.7035679 | 0.008341118 | 0.700289 | 0.005080073 | 0.7002929 | 0.01050004
|  |  | 2937 | 0.9628117 | 0.9726259 | 0.003558386 | 0.9571849 | 0.0468865 | 0.9572995 | 0.1245242 |  |  | 2861 | 0.9265234 | 0.9410678 | 0.007745517 | 0.9264895 | 0.00897706 | 0.9265471 | 0.009673632 |  |  | 3085 | 0.8686823 | 0.95518 | 0.007020924 | 0.8996927 | 0.004669773 | 0.8997093 | 0.006049353 |  |  | 3085 | 0.7648303 | 0.9132821 | 0.007226765 | 0.7858857 | 0.005285665 | 0.7858669 | 0.01003938 |  |  | 169560 | 0.8256643 | 0.8678712 | 0.01140874 | 0.8195544 | 0.004981197 | 0.8195573 | 0.007414491 |  |  | 127360 | 0.6983379 | 0.7035679 | 0.008341118 | 0.7005249 | 0.005083002 | 0.7005288 | 0.01050522
|  |  | 2942 | 0.9619157 | 0.9727809 | 0.003543982 | 0.9573406 | 0.04689519 | 0.9574556 | 0.1245437 |  |  | 2866 | 0.9246025 | 0.9412954 | 0.007720932 | 0.9266779 | 0.008951631 | 0.9267354 | 0.009642761 |  |  | 3090 | 0.8665243 | 0.9552602 | 0.006994274 | 0.8997235 | 0.004664028 | 0.89974 | 0.006038214 |  |  | 3090 | 0.7631488 | 0.9132993 | 0.00720458 | 0.7858948 | 0.005285741 | 0.785876 | 0.01003945 |  |  | 169860 | 0.8211884 | 0.8678712 | 0.01140874 | 0.8197476 | 0.004983958 | 0.8197505 | 0.007418315 |  |  | 127660 | 0.7048642 | 0.7035679 | 0.008341118 | 0.7007603 | 0.005085916 | 0.7007642 | 0.01051037
|  |  | 2947 | 0.9619157 | 0.9729351 | 0.003529628 | 0.9574957 | 0.04690386 | 0.9576111 | 0.124563 |  |  | 2871 | 0.9255629 | 0.9415219 | 0.007696406 | 0.9268653 | 0.008926297 | 0.9269227 | 0.009611994 |  |  | 3095 | 0.8686823 | 0.9553398 | 0.006967785 | 0.8997541 | 0.004658356 | 0.8997705 | 0.006027211 |  |  | 3095 | 0.7648303 | 0.9133163 | 0.007182682 | 0.7859038 | 0.005285817 | 0.785885 | 0.01003951 |  |  | 170160 | 0.8234263 | 0.8678712 | 0.01140874 | 0.8199405 | 0.004986711 | 0.8199434 | 0.007422129 |  |  | 127960 | 0.7048642 | 0.7035679 | 0.008341118 | 0.7009954 | 0.005088812 | 0.7009993 | 0.01051548
|  |  | 2952 | 0.9619157 | 0.9730884 | 0.003515323 | 0.9576502 | 0.04691249 | 0.9577659 | 0.1245823 |  |  | 2876 | 0.9255629 | 0.9417472 | 0.00767194 | 0.9270517 | 0.00890106 | 0.927109 | 0.009581333 |  |  | 3100 | 0.8686823 | 0.9554189 | 0.006941457 | 0.8997845 | 0.004652757 | 0.8998008 | 0.006016341 |  |  | 3100 | 0.7648303 | 0.9133332 | 0.007161067 | 0.7859129 | 0.005285893 | 0.7858941 | 0.01003958 |  |  | 170460 | 0.8211884 | 0.8678712 | 0.01140874 | 0.8201332 | 0.004989456 | 0.8201361 | 0.007425931 |  |  | 128260 | 0.7026888 | 0.7035679 | 0.008341118 | 0.70123 | 0.005091693 | 0.701234 | 0.01052056
|  |  | 2957 | 0.9619157 | 0.9732409 | 0.003501067 | 0.9578041 | 0.04692109 | 0.9579201 | 0.1246015 |  |  | 2881 | 0.9246025 | 0.9419714 | 0.007647533 | 0.927237 | 0.008875919 | 0.9272942 | 0.009550778 |  |  | 3105 | 0.8686823 | 0.9554975 | 0.006915289 | 0.8998146 | 0.004647229 | 0.8998308 | 0.006005605 |  |  | 3105 | 0.7648303 | 0.9133499 | 0.007139733 | 0.7859219 | 0.005285969 | 0.7859031 | 0.01003965 |  |  | 170760 | 0.8256643 | 0.8678712 | 0.01140874 | 0.8203257 | 0.004992193 | 0.8203287 | 0.007429721 |  |  | 128560 | 0.7026888 | 0.7035679 | 0.008341118 | 0.7014643 | 0.005094557 | 0.7014682 | 0.0105256
|  |  | 2962 | 0.9628117 | 0.9733924 | 0.003486861 | 0.9579573 | 0.04692966 | 0.9580737 | 0.1246207 |  |  | 2886 | 0.9265234 | 0.9421945 | 0.007623186 | 0.9274214 | 0.008850873 | 0.9274785 | 0.009520327 |  |  | 3110 | 0.8686823 | 0.9555755 | 0.00688928 | 0.8998444 | 0.004641773 | 0.8998606 | 0.005994999 |  |  | 3110 | 0.7665117 | 0.9133665 | 0.007118676 | 0.785931 | 0.005286045 | 0.7859122 | 0.01003971 |  |  | 171060 | 0.8301402 | 0.8678712 | 0.01140874 | 0.8205179 | 0.004994923 | 0.8205209 | 0.0074335 |  |  | 128860 | 0.7048642 | 0.7035679 | 0.008341118 | 0.7016981 | 0.005097405 | 0.7017021 | 0.01053061
|  |  | 2967 | 0.9619157 | 0.9735431 | 0.003472704 | 0.9581099 | 0.0469382 | 0.9582266 | 0.1246398 |  |  | 2891 | 0.9265234 | 0.9424165 | 0.007598898 | 0.9276048 | 0.008825924 | 0.9276617 | 0.009489982 |  |  | 3115 | 0.8686823 | 0.955653 | 0.006863431 | 0.899874 | 0.004636387 | 0.8998901 | 0.005984524 |  |  | 3115 | 0.7648303 | 0.9133829 | 0.007097894 | 0.78594 | 0.005286122 | 0.7859212 | 0.01003978 |  |  | 171360 | 0.8211884 | 0.8678712 | 0.01140874 | 0.82071 | 0.004997644 | 0.820713 | 0.007437268 |  |  | 129160 | 0.7005133 | 0.7035679 | 0.008341118 | 0.7019316 | 0.005100237 | 0.7019356 | 0.01053559
|  |  | 2972 | 0.9628117 | 0.9736928 | 0.003458596 | 0.9582619 | 0.04694671 | 0.958379 | 0.1246587 |  |  | 2896 | 0.9265234 | 0.9426374 | 0.007574669 | 0.9277872 | 0.00880107 | 0.927844 | 0.009459742 |  |  | 3120 | 0.8676033 | 0.95573 | 0.006837739 | 0.8999034 | 0.00463107 | 0.8999194 | 0.005974177 |  |  | 3120 | 0.7648303 | 0.9133991 | 0.007077384 | 0.7859491 | 0.005286198 | 0.7859303 | 0.01003985 |  |  | 171660 | 0.8234263 | 0.8678712 | 0.01140874 | 0.8209018 | 0.005000358 | 0.8209049 | 0.007441024 |  |  | 129460 | 0.7048642 | 0.7035679 | 0.008341118 | 0.7021647 | 0.005103052 | 0.7021687 | 0.01054054
|  |  | 2977 | 0.9619157 | 0.9738418 | 0.003444537 | 0.9584134 | 0.04695518 | 0.9585307 | 0.1246777 |  |  | 2901 | 0.9265234 | 0.9428571 | 0.0075505 | 0.9279686 | 0.008776312 | 0.9280253 | 0.009429607 |  |  | 3125 | 0.8665243 | 0.9558065 | 0.006812206 | 0.8999326 | 0.004625822 | 0.8999484 | 0.005963958 |  |  | 3125 | 0.7648303 | 0.9134152 | 0.007057143 | 0.7859581 | 0.005286275 | 0.7859393 | 0.01003991 |  |  | 171960 | 0.8323781 | 0.8678712 | 0.01140874 | 0.8210934 | 0.005003064 | 0.8210965 | 0.007444769 |  |  | 129760 | 0.7113905 | 0.7035679 | 0.008341118 | 0.7023974 | 0.005105852 | 0.7024014 | 0.01054546
|  |  | 2982 | 0.9619157 | 0.9739898 | 0.003430527 | 0.9585642 | 0.04696363 | 0.9586818 | 0.1246965 |  |  | 2906 | 0.9265234 | 0.9430758 | 0.007526391 | 0.928149 | 0.00875165 | 0.9282056 | 0.009399577 |  |  | 3130 | 0.8676033 | 0.9558824 | 0.00678683 | 0.8999615 | 0.004620642 | 0.8999773 | 0.005953864 |  |  | 3130 | 0.7648303 | 0.9134311 | 0.007037168 | 0.7859672 | 0.005286352 | 0.7859484 | 0.01003998 |  |  | 172260 | 0.8301402 | 0.8678712 | 0.01140874 | 0.8212848 | 0.005005763 | 0.8212879 | 0.007448502 |  |  | 130060 | 0.7070396 | 0.7035679 | 0.008341118 | 0.7026297 | 0.005108635 | 0.7026338 | 0.01055034
|  |  | 2987 | 0.9637076 | 0.974137 | 0.003416566 | 0.9587143 | 0.04697204 | 0.9588323 | 0.1247153 |  |  | 2911 | 0.9255629 | 0.9432934 | 0.007502341 | 0.9283285 | 0.008727083 | 0.9283849 | 0.009369652 |  |  | 3135 | 0.8676033 | 0.9559579 | 0.006761611 | 0.8999902 | 0.004615529 | 0.9000059 | 0.005943896 |  |  | 3135 | 0.7648303 | 0.9134468 | 0.007017457 | 0.7859762 | 0.005286428 | 0.7859574 | 0.01004005 |  |  | 172560 | 0.8279022 | 0.8678712 | 0.01140874 | 0.821476 | 0.005008453 | 0.8214791 | 0.007452224 |  |  | 130360 | 0.7005133 | 0.7035679 | 0.008341118 | 0.7028616 | 0.005111402 | 0.7028657 | 0.01055519
|  |  | 2992 | 0.9637076 | 0.9742834 | 0.003402654 | 0.9588639 | 0.04698042 | 0.9589823 | 0.124734 |  |  | 2916 | 0.9265234 | 0.9435099 | 0.007478351 | 0.928507 | 0.008702613 | 0.9285633 | 0.009339832 |  |  | 3140 | 0.8686823 | 0.9560328 | 0.006736548 | 0.9000186 | 0.004610483 | 0.9000342 | 0.00593405 |  |  | 3140 | 0.7648303 | 0.9134624 | 0.006998006 | 0.7859852 | 0.005286505 | 0.7859665 | 0.01004011 |  |  | 172860 | 0.8256643 | 0.8678712 | 0.01140874 | 0.8216669 | 0.005011136 | 0.8216701 | 0.007455935 |  |  | 130660 | 0.7026888 | 0.7035679 | 0.008341118 | 0.7030931 | 0.005114153 | 0.7030972 | 0.01056
|  |  | 2997 | 0.9637076 | 0.9744289 | 0.003388791 | 0.9590129 | 0.04698877 | 0.9591316 | 0.1247526 |  |  | 2921 | 0.9265234 | 0.9437253 | 0.00745442 | 0.9286845 | 0.008678237 | 0.9287407 | 0.009310117 |  |  | 3145 | 0.8676033 | 0.9561072 | 0.006711641 | 0.9000468 | 0.004605502 | 0.9000624 | 0.005924327 |  |  | 3145 | 0.7648303 | 0.9134779 | 0.006978813 | 0.7859943 | 0.005286582 | 0.7859755 | 0.01004018 |  |  | 173160 | 0.8167125 | 0.8678712 | 0.01140874 | 0.8218576 | 0.005013811 | 0.8218608 | 0.007459634 |  |  | 130960 | 0.7026888 | 0.7035679 | 0.008341118 | 0.7033243 | 0.005116888 | 0.7033284 | 0.01056479
|  |  | 3002 | 0.9637076 | 0.9745735 | 0.003374976 | 0.9591613 | 0.04699709 | 0.9592803 | 0.1247711 |  |  | 2926 | 0.9274838 | 0.9439396 | 0.007430549 | 0.9288611 | 0.008653957 | 0.9289172 | 0.009280507 |  |  | 3150 | 0.8676033 | 0.9561811 | 0.006686888 | 0.9000748 | 0.004600586 | 0.9000903 | 0.005914725 |  |  | 3150 | 0.7665117 | 0.9134932 | 0.006959875 | 0.7860033 | 0.005286659 | 0.7859846 | 0.01004025 |  |  | 173460 | 0.8189504 | 0.8678712 | 0.01140874 | 0.8220482 | 0.005016478 | 0.8220514 | 0.007463323 |  |  | 131260 | 0.7005133 | 0.7035679 | 0.008341118 | 0.703555 | 0.005119608 | 0.7035592 | 0.01056954
|  |  | 3007 | 0.9637076 | 0.9747174 | 0.00336121 | 0.9593092 | 0.04700538 | 0.9594284 | 0.1247896 |  |  | 2931 | 0.9265234 | 0.9441529 | 0.007406738 | 0.9290367 | 0.008629773 | 0.9290927 | 0.009251001 |  |  | 3155 | 0.8686823 | 0.9562545 | 0.00666229 | 0.9001026 | 0.004595734 | 0.900118 | 0.005905242 |  |  | 3155 | 0.7648303 | 0.9135084 | 0.00694119 | 0.7860124 | 0.005286737 | 0.7859936 | 0.01004032 |  |  | 173760 | 0.8279022 | 0.8678712 | 0.01140874 | 0.8222384 | 0.005019138 | 0.8222417 | 0.007466999 |  |  | 131560 | 0.7048642 | 0.7035679 | 0.008341118 | 0.7037854 | 0.005122311 | 0.7037895 | 0.01057426
|  |  | 3012 | 0.9637076 | 0.9748603 | 0.003347492 | 0.9594564 | 0.04701364 | 0.9595759 | 0.124808 |  |  | 2936 | 0.9255629 | 0.9443651 | 0.007382986 | 0.9292113 | 0.008605684 | 0.9292672 | 0.0092216 |  |  | 3160 | 0.8686823 | 0.9563274 | 0.006637846 | 0.9001302 | 0.004590945 | 0.9001455 | 0.005895878 |  |  | 3160 | 0.7648303 | 0.9135234 | 0.006922755 | 0.7860214 | 0.005286814 | 0.7860026 | 0.01004038 |  |  | 174060 | 0.8256643 | 0.8678712 | 0.01140874 | 0.8224285 | 0.00502179 | 0.8224318 | 0.007470665 |  |  | 131860 | 0.7048642 | 0.7035679 | 0.008341118 | 0.7040154 | 0.005124999 | 0.7040195 | 0.01057895
|  |  | 3017 | 0.9637076 | 0.9750025 | 0.003333822 | 0.959603 | 0.04702187 | 0.9597229 | 0.1248263 |  |  | 2941 | 0.9274838 | 0.9445762 | 0.007359294 | 0.9293851 | 0.00858169 | 0.9294408 | 0.009192303 |  |  | 3165 | 0.8686823 | 0.9563999 | 0.006613556 | 0.9001575 | 0.004586219 | 0.9001727 | 0.005886631 |  |  | 3165 | 0.7648303 | 0.9135382 | 0.006904566 | 0.7860304 | 0.005286892 | 0.7860117 | 0.01004045 |  |  | 174360 | 0.8279022 | 0.8678712 | 0.01140874 | 0.8226184 | 0.005024434 | 0.8226217 | 0.007474319 |  |  | 132160 | 0.7092151 | 0.7035679 | 0.008341118 | 0.704245 | 0.00512767 | 0.7042491 | 0.01058361
|  |  | 3022 | 0.9646036 | 0.9751439 | 0.003320201 | 0.9597491 | 0.04703007 | 0.9598693 | 0.1248446 |  |  | 2946 | 0.9274838 | 0.9447863 | 0.007335662 | 0.9295579 | 0.008557791 | 0.9296135 | 0.009163112 |  |  | 3170 | 0.8686823 | 0.9564718 | 0.006589418 | 0.9001846 | 0.004581555 | 0.9001998 | 0.0058775 |  |  | 3170 | 0.7665117 | 0.9135529 | 0.006886622 | 0.7860395 | 0.005286969 | 0.7860207 | 0.01004052 |  |  | 174660 | 0.8256643 | 0.8678712 | 0.01140874 | 0.822808 | 0.005027071 | 0.8228113 | 0.007477962 |  |  | 132460 | 0.6983379 | 0.7035679 | 0.008341118 | 0.7044742 | 0.005130326 | 0.7044784 | 0.01058823
|  |  | 3027 | 0.9646036 | 0.9752844 | 0.003306628 | 0.9598946 | 0.04703824 | 0.960015 | 0.1248628 |  |  | 2951 | 0.9265234 | 0.9449953 | 0.00731209 | 0.9297297 | 0.008533987 | 0.9297853 | 0.009134024 |  |  | 3175 | 0.8686823 | 0.9565432 | 0.006565432 | 0.9002115 | 0.004576952 | 0.9002266 | 0.005868483 |  |  | 3175 | 0.7648303 | 0.9135675 | 0.00686892 | 0.7860485 | 0.005287047 | 0.7860298 | 0.01004059 |  |  | 174960 | 0.8256643 | 0.8678712 | 0.01140874 | 0.8229974 | 0.0050297 | 0.8230008 | 0.007481594 |  |  | 132760 | 0.7026888 | 0.7035679 | 0.008341118 | 0.704703 | 0.005132966 | 0.7047072 | 0.01059282
|  |  | 3032 | 0.9646036 | 0.9754241 | 0.003293102 | 0.9600395 | 0.04704638 | 0.9601602 | 0.1248809 |  |  | 2956 | 0.9274838 | 0.9452033 | 0.007288578 | 0.9299007 | 0.008510279 | 0.9299561 | 0.009105041 |  |  | 3180 | 0.8686823 | 0.9566142 | 0.006541599 | 0.9002382 | 0.004572409 | 0.9002532 | 0.005859579 |  |  | 3180 | 0.7681932 | 0.9135819 | 0.006851456 | 0.7860575 | 0.005287125 | 0.7860388 | 0.01004065 |  |  | 175260 | 0.8279022 | 0.8678712 | 0.01140874 | 0.8231867 | 0.005032321 | 0.82319 | 0.007485215 |  |  | 133060 | 0.7026888 | 0.7035679 | 0.008341118 | 0.7049314 | 0.005135591 | 0.7049357 | 0.01059738
|  |  | 3037 | 0.9646036 | 0.975563 | 0.003279625 | 0.9601838 | 0.04705449 | 0.9603048 | 0.1248989 |  |  | 2961 | 0.9274838 | 0.9454102 | 0.007265125 | 0.9300707 | 0.008486665 | 0.930126 | 0.009076162 |  |  | 3185 | 0.8686823 | 0.9566847 | 0.006517916 | 0.9002647 | 0.004567927 | 0.9002796 | 0.005850788 |  |  | 3185 | 0.7665117 | 0.9135962 | 0.006834229 | 0.7860666 | 0.005287202 | 0.7860478 | 0.01004072 |  |  | 175560 | 0.8279022 | 0.8678712 | 0.01140874 | 0.8233756 | 0.005034934 | 0.823379 | 0.007488824 |  |  | 133360 | 0.7092151 | 0.7035679 | 0.008341118 | 0.7051595 | 0.0051382 | 0.7051637 | 0.01060191
|  |  | 3042 | 0.9637076 | 0.9757011 | 0.003266196 | 0.9603275 | 0.04706257 | 0.9604489 | 0.1249169 |  |  | 2966 | 0.9274838 | 0.9456162 | 0.007241733 | 0.9302398 | 0.008463146 | 0.930295 | 0.009047388 |  |  | 3190 | 0.8665243 | 0.9567547 | 0.006494384 | 0.900291 | 0.004563503 | 0.9003058 | 0.005842108 |  |  | 3190 | 0.7665117 | 0.9136104 | 0.006817236 | 0.7860756 | 0.00528728 | 0.7860569 | 0.01004079 |  |  | 175860 | 0.8279022 | 0.8678712 | 0.01140874 | 0.8235644 | 0.00503754 | 0.8235678 | 0.007492422 |  |  | 133660 | 0.7048642 | 0.7035679 | 0.008341118 | 0.7053872 | 0.005140793 | 0.7053914 | 0.01060641
|  |  | 3047 | 0.9646036 | 0.9758384 | 0.003252815 | 0.9604707 | 0.04707062 | 0.9605924 | 0.1249348 |  |  | 2971 | 0.9284443 | 0.945821 | 0.0072184 | 0.930408 | 0.008439722 | 0.930463 | 0.009018717 |  |  | 3195 | 0.8686823 | 0.9568242 | 0.006471001 | 0.900317 | 0.004559138 | 0.9003318 | 0.005833538 |  |  | 3195 | 0.7648303 | 0.9136244 | 0.006800474 | 0.7860846 | 0.005287359 | 0.7860659 | 0.01004086 |  |  | 176160 | 0.8234263 | 0.8678712 | 0.01140874 | 0.823753 | 0.005040139 | 0.8237564 | 0.00749601 |  |  | 133960 | 0.7113905 | 0.7035679 | 0.008341118 | 0.7056145 | 0.005143371 | 0.7056187 | 0.01061087
|  |  | 3052 | 0.9654995 | 0.9759749 | 0.003239481 | 0.9606133 | 0.04707864 | 0.9607353 | 0.1249526 |  |  | 2976 | 0.9274838 | 0.9460249 | 0.007195127 | 0.9305753 | 0.008416393 | 0.9306302 | 0.008990151 |  |  | 3200 | 0.8686823 | 0.9568933 | 0.006447769 | 0.9003429 | 0.00455483 | 0.9003576 | 0.005825076 |  |  | 3200 | 0.7648303 | 0.9136383 | 0.00678394 | 0.7860937 | 0.005287437 | 0.7860749 | 0.01004093 |  |  | 176460 | 0.8211884 | 0.8678712 | 0.01140874 | 0.8239413 | 0.005042729 | 0.8239448 | 0.007499585 |  |  | 134260 | 0.7092151 | 0.7035679 | 0.008341118 | 0.7058414 | 0.005145933 | 0.7058457 | 0.01061531
|  |  | 3057 | 0.9646036 | 0.9761106 | 0.003226195 | 0.9607554 | 0.04708663 | 0.9608776 | 0.1249704 |  |  | 2981 | 0.9284443 | 0.9462278 | 0.007171914 | 0.9307416 | 0.008393158 | 0.9307965 | 0.008961689 |  |  | 3205 | 0.8686823 | 0.9569618 | 0.006424685 | 0.9003686 | 0.004550579 | 0.9003832 | 0.005816721 |  |  | 3205 | 0.7614673 | 0.913652 | 0.006767632 | 0.7861027 | 0.005287515 | 0.7860839 | 0.01004099 |  |  | 176760 | 0.8211884 | 0.8678712 | 0.01140874 | 0.8241295 | 0.005045312 | 0.8241329 | 0.00750315 |  |  | 134560 | 0.7113905 | 0.7035679 | 0.008341118 | 0.7060679 | 0.005148479 | 0.7060722 | 0.01061971
|  |  | 3062 | 0.9654995 | 0.9762455 | 0.003212956 | 0.9608969 | 0.04709459 | 0.9610194 | 0.1249881 |  |  | 2986 | 0.9294047 | 0.9464296 | 0.007148761 | 0.9309071 | 0.008370017 | 0.9309619 | 0.00893333 |  |  | 3210 | 0.8676033 | 0.95703 | 0.006401749 | 0.900394 | 0.004546385 | 0.9004085 | 0.005808473 |  |  | 3210 | 0.7681932 | 0.9136656 | 0.006751548 | 0.7861117 | 0.005287593 | 0.786093 | 0.01004106 |  |  | 177060 | 0.8301402 | 0.8678712 | 0.01140874 | 0.8243174 | 0.005047888 | 0.8243209 | 0.007506704 |  |  | 134860 | 0.7092151 | 0.7035679 | 0.008341118 | 0.7062941 | 0.00515101 | 0.7062984 | 0.01062408
|  |  | 3067 | 0.9646036 | 0.9763797 | 0.003199765 | 0.9610378 | 0.04710253 | 0.9611606 | 0.1250057 |  |  | 2991 | 0.9294047 | 0.9466304 | 0.007125667 | 0.9310717 | 0.008346971 | 0.9311263 | 0.008905076 |  |  | 3215 | 0.8686823 | 0.9570976 | 0.006378961 | 0.9004193 | 0.004542246 | 0.9004337 | 0.00580033 |  |  | 3215 | 0.7665117 | 0.9136791 | 0.006735685 | 0.7861207 | 0.005287672 | 0.786102 | 0.01004113 |  |  | 177360 | 0.8234263 | 0.8678712 | 0.01140874 | 0.8245051 | 0.005050456 | 0.8245086 | 0.007510247 |  |  | 135160 | 0.7070396 | 0.7035679 | 0.008341118 | 0.7065199 | 0.005153526 | 0.7065242 | 0.01062842
|  |  | 3072 | 0.9654995 | 0.9765131 | 0.003186621 | 0.9611782 | 0.04711043 | 0.9613013 | 0.1250233 |  |  | 2996 | 0.9284443 | 0.9468302 | 0.007102634 | 0.9312354 | 0.00832402 | 0.9312899 | 0.008876925 |  |  | 3220 | 0.8697613 | 0.9571648 | 0.00635632 | 0.9004443 | 0.004538163 | 0.9004587 | 0.00579229 |  |  | 3220 | 0.7681932 | 0.9136924 | 0.00672004 | 0.7861298 | 0.005287751 | 0.786111 | 0.0100412 |  |  | 177660 | 0.834616 | 0.8678712 | 0.01140874 | 0.8246925 | 0.005053016 | 0.8246961 | 0.007513778 |  |  | 135460 | 0.7070396 | 0.7035679 | 0.008341118 | 0.7067453 | 0.005156026 | 0.7067496 | 0.01063273
|  |  | 3077 | 0.9654995 | 0.9766457 | 0.003173525 | 0.9613181 | 0.04711831 | 0.9614414 | 0.1250407 |  |  | 3001 | 0.9303652 | 0.9470291 | 0.007079661 | 0.9313982 | 0.008301162 | 0.9314526 | 0.008848878 |  |  | 3225 | 0.8676033 | 0.9572316 | 0.006333826 | 0.9004692 | 0.004534133 | 0.9004835 | 0.005784354 |  |  | 3225 | 0.7665117 | 0.9137056 | 0.006704611 | 0.7861388 | 0.005287829 | 0.7861201 | 0.01004127 |  |  | 177960 | 0.8301402 | 0.8678712 | 0.01140874 | 0.8248798 | 0.005055569 | 0.8248834 | 0.007517298 |  |  | 135760 | 0.7113905 | 0.7035679 | 0.008341118 | 0.7069703 | 0.005158511 | 0.7069746 | 0.010637
|  |  | 3082 | 0.9654995 | 0.9767775 | 0.003160475 | 0.9614573 | 0.04712616 | 0.9615809 | 0.1250582 |  |  | 3006 | 0.9294047 | 0.9472269 | 0.007056747 | 0.9315602 | 0.008278399 | 0.9316145 | 0.008820934 |  |  | 3230 | 0.8676033 | 0.9572979 | 0.006311478 | 0.9004938 | 0.004530158 | 0.9005081 | 0.005776519 |  |  | 3230 | 0.7681932 | 0.9137187 | 0.006689396 | 0.7861478 | 0.005287908 | 0.7861291 | 0.01004134 |  |  | 178260 | 0.8301402 | 0.8678712 | 0.01140874 | 0.8250669 | 0.005058114 | 0.8250705 | 0.007520808 |  |  | 136060 | 0.7048642 | 0.7035679 | 0.008341118 | 0.7071949 | 0.005160981 | 0.7071993 | 0.01064125
|  |  | 3087 | 0.9663955 | 0.9769086 | 0.003147473 | 0.9615961 | 0.04713397 | 0.9617199 | 0.1250755 |  |  | 3011 | 0.9274838 | 0.9474237 | 0.007033894 | 0.9317213 | 0.008255729 | 0.9317754 | 0.008793094 |  |  | 3235 | 0.8665243 | 0.9573637 | 0.006289275 | 0.9005183 | 0.004526235 | 0.9005325 | 0.005768784 |  |  | 3235 | 0.7648303 | 0.9137317 | 0.006674391 | 0.7861568 | 0.005287987 | 0.7861381 | 0.01004141 |  |  | 178560 | 0.8279022 | 0.8678712 | 0.01140874 | 0.8252537 | 0.005060652 | 0.8252573 | 0.007524306 |  |  | 136360 | 0.713566 | 0.7035679 | 0.008341118 | 0.7074192 | 0.005163435 | 0.7074236 | 0.01064547
|  |  | 3092 | 0.9663955 | 0.9770389 | 0.003134517 | 0.9617343 | 0.04714176 | 0.9618584 | 0.1250928 |  |  | 3016 | 0.9284443 | 0.9476196 | 0.0070111 | 0.9318815 | 0.008233154 | 0.9319355 | 0.008765357 |  |  | 3240 | 0.8697613 | 0.9574291 | 0.006267217 | 0.9005426 | 0.004522365 | 0.9005567 | 0.005761149 |  |  | 3240 | 0.7665117 | 0.9137445 | 0.006659595 | 0.7861659 | 0.005288066 | 0.7861471 | 0.01004147 |  |  | 178860 | 0.8301402 | 0.8678712 | 0.01140874 | 0.8254403 | 0.005063182 | 0.825444 | 0.007527794 |  |  | 136660 | 0.7200923 | 0.7035679 | 0.008341118 | 0.7076431 | 0.005165874 | 0.7076475 | 0.01064965
|  |  | 3097 | 0.9654995 | 0.9771684 | 0.003121609 | 0.9618719 | 0.04714953 | 0.9619963 | 0.12511 |  |  | 3021 | 0.9274838 | 0.9478145 | 0.006988366 | 0.9320408 | 0.008210672 | 0.9320948 | 0.008737723 |  |  | 3245 | 0.8686823 | 0.9574941 | 0.006245303 | 0.9005667 | 0.004518546 | 0.9005807 | 0.005753613 |  |  | 3245 | 0.7665117 | 0.9137572 | 0.006645005 | 0.7861749 | 0.005288145 | 0.7861562 | 0.01004154 |  |  | 179160 | 0.8256643 | 0.8678712 | 0.01140874 | 0.8256267 | 0.005065705 | 0.8256304 | 0.00753127 |  |  | 136960 | 0.7200923 | 0.7035679 | 0.008341118 | 0.7078666 | 0.005168298 | 0.707871 | 0.0106538
|  |  | 3102 | 0.9663955 | 0.9772972 | 0.003108747 | 0.962009 | 0.04715726 | 0.9621336 | 0.1251272 |  |  | 3026 | 0.9294047 | 0.9480084 | 0.006965693 | 0.9321993 | 0.008188284 | 0.9322531 | 0.008710193 |  |  | 3250 | 0.8686823 | 0.9575586 | 0.006223533 | 0.9005906 | 0.004514779 | 0.9006045 | 0.005746173 |  |  | 3250 | 0.7665117 | 0.9137698 | 0.006630619 | 0.7861839 | 0.005288225 | 0.7861652 | 0.01004161 |  |  | 179460 | 0.8279022 | 0.8678712 | 0.01140874 | 0.8258129 | 0.00506822 | 0.8258166 | 0.007534735 |  |  | 137260 | 0.7092151 | 0.7035679 | 0.008341118 | 0.7080897 | 0.005170707 | 0.7080942 | 0.01065793
|  |  | 3107 | 0.9663955 | 0.9774253 | 0.003095931 | 0.9621456 | 0.04716497 | 0.9622705 | 0.1251443 |  |  | 3031 | 0.9294047 | 0.9482013 | 0.006943079 | 0.932357 | 0.008165989 | 0.9324107 | 0.008682765 |  |  | 3255 | 0.8686823 | 0.9576227 | 0.006201907 | 0.9006143 | 0.004511062 | 0.9006282 | 0.005738829 |  |  | 3255 | 0.7665117 | 0.9137823 | 0.006616434 | 0.7861929 | 0.005288304 | 0.7861742 | 0.01004168 |  |  | 179760 | 0.8301402 | 0.8678712 | 0.01140874 | 0.8259989 | 0.005070728 | 0.8260026 | 0.00753819 |  |  | 137560 | 0.7113905 | 0.7035679 | 0.008341118 | 0.7083125 | 0.005173101 | 0.708317 | 0.01066202
|  |  | 3112 | 0.9663955 | 0.9775526 | 0.003083163 | 0.9622816 | 0.04717264 | 0.9624068 | 0.1251613 |  |  | 3036 | 0.9284443 | 0.9483933 | 0.006920525 | 0.9325137 | 0.008143788 | 0.9325673 | 0.008655441 |  |  | 3260 | 0.8686823 | 0.9576863 | 0.006180423 | 0.9006378 | 0.004507396 | 0.9006516 | 0.005731581 |  |  | 3260 | 0.7665117 | 0.9137946 | 0.006602448 | 0.7862019 | 0.005288384 | 0.7861832 | 0.01004175 |  |  | 180060 | 0.8279022 | 0.8678712 | 0.01140874 | 0.8261847 | 0.005073228 | 0.8261884 | 0.007541633 |  |  | 137860 | 0.713566 | 0.7035679 | 0.008341118 | 0.7085349 | 0.00517548 | 0.7085394 | 0.01066608
|  |  | 3117 | 0.9654995 | 0.9776792 | 0.00307044 | 0.9624171 | 0.0471803 | 0.9625425 | 0.1251782 |  |  | 3041 | 0.9303652 | 0.9485843 | 0.006898031 | 0.9326697 | 0.00812168 | 0.9327232 | 0.008628219 |  |  | 3265 | 0.8697613 | 0.9577496 | 0.006159081 | 0.9006611 | 0.004503778 | 0.9006749 | 0.005724426 |  |  | 3265 | 0.7648303 | 0.9138068 | 0.006588658 | 0.786211 | 0.005288463 | 0.7861922 | 0.01004182 |  |  | 180360 | 0.8256643 | 0.8678712 | 0.01140874 | 0.8263703 | 0.00507572 | 0.826374 | 0.007545065 |  |  | 138160 | 0.7070396 | 0.7035679 | 0.008341118 | 0.7087569 | 0.005177843 | 0.7087614 | 0.01067011
|  |  | 3122 | 0.9663955 | 0.9778051 | 0.003057764 | 0.9625521 | 0.04718792 | 0.9626777 | 0.1251951 |  |  | 3046 | 0.9294047 | 0.9487744 | 0.006875597 | 0.9328248 | 0.008099665 | 0.9328782 | 0.0086011 |  |  | 3270 | 0.8686823 | 0.9578123 | 0.00613788 | 0.9006843 | 0.004500209 | 0.900698 | 0.005717364 |  |  | 3270 | 0.7648303 | 0.9138189 | 0.006575063 | 0.78622 | 0.005288543 | 0.7862013 | 0.01004189 |  |  | 180660 | 0.8301402 | 0.8678712 | 0.01140874 | 0.8265556 | 0.005078206 | 0.8265594 | 0.007548487 |  |  | 138460 | 0.7070396 | 0.7035679 | 0.008341118 | 0.7089786 | 0.005180192 | 0.7089831 | 0.01067411
|  |  | 3127 | 0.9672915 | 0.9779302 | 0.003045135 | 0.9626866 | 0.04719551 | 0.9628124 | 0.125212 |  |  | 3051 | 0.9294047 | 0.9489635 | 0.006853223 | 0.9329791 | 0.008077744 | 0.9330323 | 0.008574084 |  |  | 3275 | 0.8697613 | 0.9578747 | 0.006116820086 | 0.9007073 | 0.004496689 | 0.9007209 | 0.005710394 |  |  | 3275 | 0.7665117 | 0.9138309 | 0.00656166 | 0.786229 | 0.005288623 | 0.7862103 | 0.01004196 |  |  | 180960 | 0.8301402 | 0.8678712 | 0.01140874 | 0.8267408 | 0.005080684 | 0.8267446 | 0.007551898 |  |  | 138760 | 0.7179169 | 0.7035679 | 0.008341118 | 0.7091999 | 0.005182526 | 0.7092044 | 0.01067808
|  |  | 3132 | 0.9663955 | 0.9780546 | 0.003032551 | 0.9628205 | 0.04720308 | 0.9629466 | 0.1252287 |  |  | 3056 | 0.9303652 | 0.9491516 | 0.006830909 | 0.9331325 | 0.008055915 | 0.9331856 | 0.00854717 |  |  | 3280 | 0.8686823 | 0.9579367 | 0.006095901 | 0.9007301 | 0.004493215 | 0.9007436 | 0.005703515 |  |  | 3280 | 0.7665117 | 0.9138428 | 0.006548446 | 0.786238 | 0.005288703 | 0.7862193 | 0.01004203 |  |  | 181260 | 0.8301402 | 0.8678712 | 0.01140874 | 0.8269257 | 0.005083154 | 0.8269295 | 0.007555297 |  |  | 139060 | 0.7287941 | 0.7035679 | 0.008341118 | 0.7094208 | 0.005184844 | 0.7094253 | 0.01068202
|  |  | 3137 | 0.9654995 | 0.9781783 | 0.003020014 | 0.9629539 | 0.04721062 | 0.9630802 | 0.1252454 |  |  | 3061 | 0.9303652 | 0.9493389 | 0.006808654 | 0.9332851 | 0.008034179 | 0.9333381 | 0.008520359 |  |  | 3285 | 0.8697613 | 0.9579982 | 0.006075121 | 0.9007527 | 0.004489789 | 0.9007662 | 0.005696726 |  |  | 3285 | 0.7681932 | 0.9138545 | 0.006535419 | 0.786247 | 0.005288783 | 0.7862283 | 0.0100421 |  |  | 181560 | 0.8323781 | 0.8678712 | 0.01140874 | 0.8271104 | 0.005085617 | 0.8271142 | 0.007558686 |  |  | 139360 | 0.713566 | 0.7035679 | 0.008341118 | 0.7096413 | 0.005187148 | 0.7096459 | 0.01068593
|  |  | 3142 | 0.9654995 | 0.9783012 | 0.003007522 | 0.9630868 | 0.04721813 | 0.9632134 | 0.1252621 |  |  | 3066 | 0.9294047 | 0.9495252 | 0.00678646 | 0.9334369 | 0.008012536 | 0.9334898 | 0.00849365 |  |  | 3290 | 0.8697613 | 0.9580593 | 0.00605448 | 0.9007752 | 0.004486409 | 0.9007886 | 0.005690025 |  |  | 3290 | 0.7665117 | 0.9138662 | 0.006522578 | 0.786256 | 0.005288863 | 0.7862373 | 0.01004217 |  |  | 181860 | 0.8279022 | 0.8678712 | 0.01140874 | 0.8272949 | 0.005088072 | 0.8272988 | 0.007562064 |  |  | 139660 | 0.7222678 | 0.7035679 | 0.008341118 | 0.7098615 | 0.005189437 | 0.7098661 | 0.01068981
|  |  | 3147 | 0.9672915 | 0.9784235 | 0.002995076 | 0.9632191 | 0.04722562 | 0.963346 | 0.1252786 |  |  | 3071 | 0.9303652 | 0.9497105 | 0.006764325 | 0.9335879 | 0.007990986 | 0.9336407 | 0.008467043 |  |  | 3295 | 0.8697613 | 0.95812 | 0.006033978 | 0.9007974 | 0.004483075 | 0.9008108 | 0.005683411 |  |  | 3295 | 0.7648303 | 0.9138777 | 0.006509919 | 0.786265 | 0.005288943 | 0.7862463 | 0.01004224 |  |  | 182160 | 0.8301402 | 0.8678712 | 0.01140874 | 0.8274792 | 0.005090521 | 0.8274831 | 0.007565431 |  |  | 139960 | 0.7157414 | 0.7035679 | 0.008341118 | 0.7100813 | 0.005191712 | 0.7100859 | 0.01069366
|  |  | 3152 | 0.9672915 | 0.978545 | 0.002982676 | 0.963351 | 0.04723308 | 0.963478 | 0.1252951 |  |  | 3076 | 0.9313257 | 0.949895 | 0.006742251 | 0.933738 | 0.007969528 | 0.9337907 | 0.008440538 |  |  | 3300 | 0.8697613 | 0.9581803 | 0.006013615 | 0.9008195 | 0.004479786 | 0.9008328 | 0.005676885 |  |  | 3300 | 0.7681932 | 0.9138891 | 0.006497441 | 0.7862741 | 0.005289023 | 0.7862553 | 0.01004231 |  |  | 182460 | 0.8323781 | 0.8678712 | 0.01140874 | 0.8276633 | 0.005092961 | 0.8276672 | 0.007568788 |  |  | 140260 | 0.713566 | 0.7035679 | 0.008341118 | 0.7103007 | 0.005193971 | 0.7103053 | 0.01069748
|  |  | 3157 | 0.9663955 | 0.9786659 | 0.002970322 | 0.9634823 | 0.04724051 | 0.9636096 | 0.1253116 |  |  | 3081 | 0.9303652 | 0.9500785 | 0.006720236 | 0.9338874 | 0.007948163 | 0.93394 | 0.008414135 |  |  | 3305 | 0.8697613 | 0.9582401 | 0.005993388 | 0.9008415 | 0.004476542 | 0.9008547 | 0.005670444 |  |  | 3305 | 0.7681932 | 0.9139004 | 0.006485141 | 0.7862831 | 0.005289104 | 0.7862644 | 0.01004238 |  |  | 182760 | 0.8323781 | 0.8678712 | 0.01140874 | 0.8278472 | 0.005095395 | 0.8278511 | 0.007572133 |  |  | 140560 | 0.7113905 | 0.7035679 | 0.008341118 | 0.7105198 | 0.005196216 | 0.7105244 | 0.01070127
|  |  | 3162 | 0.9681874 | 0.978786 | 0.002958013 | 0.9636132 | 0.04724792 | 0.9637407 | 0.125328 |  |  | 3086 | 0.9303652 | 0.9502611 | 0.006698281 | 0.9340359 | 0.007926889 | 0.9340884 | 0.008387834 |  |  | 3310 | 0.8708404 | 0.9582996 | 0.005973298 | 0.9008632 | 0.004473342 | 0.9008764 | 0.005664088 |  |  | 3310 | 0.7648303 | 0.9139116 | 0.006473018 | 0.7862921 | 0.005289184 | 0.7862734 | 0.01004245 |  |  | 183060 | 0.8323781 | 0.8678712 | 0.01140874 | 0.8280308 | 0.005097821 | 0.8280348 | 0.007575468 |  |  | 140860 | 0.713566 | 0.7035679 | 0.008341118 | 0.7107385 | 0.005198446 | 0.7107431 | 0.01070503
|  |  | 3167 | 0.9663955 | 0.9789055 | 0.00294575 | 0.9637435 | 0.04725529 | 0.9638712 | 0.1253443 |  |  | 3091 | 0.9322861 | 0.9504428 | 0.006676385 | 0.9341837 | 0.007905708 | 0.9342361 | 0.008361635 |  |  | 3315 | 0.8697613 | 0.9583587 | 0.005953345 | 0.9008848 | 0.004470186 | 0.9008979 | 0.005657815 |  |  | 3315 | 0.7681932 | 0.9139226 | 0.006461068 | 0.7863011 | 0.005289265 | 0.7862824 | 0.01004252 |  |  | 183360 | 0.8301402 | 0.8678712 | 0.01140874 | 0.8282143 | 0.00510024 | 0.8282182 | 0.007578792 |  |  | 141160 | 0.7113905 | 0.7035679 | 0.008341118 | 0.7109569 | 0.005200662 | 0.7109615 | 0.01070876
|  |  | 3172 | 0.9681874 | 0.9790242 | 0.002933532 | 0.9638733 | 0.04726265 | 0.9640013 | 0.1253605 |  |  | 3096 | 0.9303652 | 0.9506236 | 0.00665455 | 0.9343306 | 0.007884619 | 0.9343829 | 0.008335537 |  |  | 3320 | 0.8697613 | 0.9584173 | 0.005933528 | 0.9009062 | 0.004467072 | 0.9009192 | 0.005651625 |  |  | 3320 | 0.7681932 | 0.9139336 | 0.00644929 | 0.7863101 | 0.005289346 | 0.7862914 | 0.01004259 |  |  | 183660 | 0.8323781 | 0.8678712 | 0.01140874 | 0.8283975 | 0.005102651 | 0.8284015 | 0.007582105 |  |  | 141460 | 0.7092151 | 0.7035679 | 0.008341118 | 0.7111748 | 0.005202863 | 0.7111795 | 0.01071246
|  |  | 3177 | 0.9681874 | 0.9791423 | 0.002921359 | 0.9640026 | 0.04726997 | 0.9641308 | 0.1253767 |  |  | 3101 | 0.9313257 | 0.9508034 | 0.006632774 | 0.9344768 | 0.007863621 | 0.934529 | 0.008309541 |  |  | 3325 | 0.8686823 | 0.9584756 | 0.005913845 | 0.9009275 | 0.004464001 | 0.9009404 | 0.005645517 |  |  | 3325 | 0.7631488 | 0.9139445 | 0.006437682 | 0.7863191 | 0.005289427 | 0.7863004 | 0.01004266 |  |  | 183960 | 0.834616 | 0.8678712 | 0.01140874 | 0.8285805 | 0.005105055 | 0.8285846 | 0.007585408 |  |  | 141760 | 0.713566 | 0.7035679 | 0.008341118 | 0.7113924 | 0.005205049 | 0.7113971 | 0.01071613
|  |  | 3182 | 0.9672915 | 0.9792597 | 0.002909232 | 0.9641314 | 0.04727727 | 0.9642598 | 0.1253929 |  |  | 3106 | 0.9322861 | 0.9509824 | 0.006611058 | 0.9346222 | 0.007842715 | 0.9346742 | 0.008283646 |  |  | 3330 | 0.8697613 | 0.9585335 | 0.005894298 | 0.9009486 | 0.004460972 | 0.9009615 | 0.005639489 |  |  | 3330 | 0.7648303 | 0.9139552 | 0.006426241 | 0.7863281 | 0.005289508 | 0.7863094 | 0.01004273 |  |  | 184260 | 0.8279022 | 0.8678712 | 0.01140874 | 0.8287634 | 0.005107452 | 0.8287674 | 0.0075887 |  |  | 142060 | 0.7266187 | 0.7035679 | 0.008341118 | 0.7116097 | 0.005207221 | 0.7116143 | 0.01071978
|  |  | 3187 | 0.9672915 | 0.9793764 | 0.002897149 | 0.9642597 | 0.04728454 | 0.9643883 | 0.125409 |  |  | 3111 | 0.9294047 | 0.9511605 | 0.006589402 | 0.9347668 | 0.007821901 | 0.9348187 | 0.008257852 |  |  | 3335 | 0.8697613 | 0.9585909 | 0.005874884 | 0.9009695 | 0.004457985 | 0.9009823 | 0.005633542 |  |  | 3335 | 0.7681932 | 0.9139659 | 0.006414966 | 0.7863371 | 0.005289589 | 0.7863184 | 0.0100428 |  |  | 184560 | 0.8234263 | 0.8678712 | 0.01140874 | 0.828946 | 0.005109841 | 0.82895 | 0.007591981 |  |  | 142360 | 0.7157414 | 0.7035679 | 0.008341118 | 0.7118265 | 0.005209379 | 0.7118312 | 0.01072339
|  |  | 3192 | 0.9672915 | 0.9794924 | 0.002885111 | 0.9643876 | 0.04729179 | 0.9645164 | 0.125425 |  |  | 3116 | 0.9322861 | 0.9513377 | 0.006567805 | 0.9349106 | 0.007801178 | 0.9349624 | 0.008232159 |  |  | 3340 | 0.8708404 | 0.958648 | 0.005855603 | 0.9009903 | 0.004455038 | 0.901003 | 0.005627673 |  |  | 3340 | 0.7665117 | 0.9139764 | 0.006403854 | 0.7863461 | 0.00528967 | 0.7863274 | 0.01004287 |  |  | 184860 | 0.836854 | 0.8678712 | 0.01140874 | 0.8291284 | 0.005112223 | 0.8291325 | 0.007595251 |  |  | 142660 | 0.7113905 | 0.7035679 | 0.008341118 | 0.7120431 | 0.005211522 | 0.7120477 | 0.01072697
|  |  | 3197 | 0.9672915 | 0.9796078 | 0.002873118 | 0.9645149 | 0.04729901 | 0.9646439 | 0.1254409 |  |  | 3121 | 0.9313257 | 0.951514 | 0.006546268 | 0.9350536 | 0.007780547 | 0.9351054 | 0.008206568 |  |  | 3345 | 0.8708404 | 0.9587047 | 0.005836456 | 0.9010109 | 0.004452132 | 0.9010236 | 0.005621882 |  |  | 3345 | 0.7665117 | 0.9139869 | 0.006392904 | 0.7863551 | 0.005289751 | 0.7863364 | 0.01004294 |  |  | 185160 | 0.836854 | 0.8678712 | 0.01140874 | 0.8293106 | 0.005114598 | 0.8293147 | 0.007598511 |  |  | 142960 | 0.7092151 | 0.7035679 | 0.008341118 | 0.7122592 | 0.00521365 | 0.7122639 | 0.01073053
|  |  | 3202 | 0.9690834 | 0.9797225 | 0.00286117 | 0.9646417 | 0.04730621 | 0.964771 | 0.1254568 |  |  | 3126 | 0.9322861 | 0.9516894 | 0.006524791 | 0.9351959 | 0.007760006 | 0.9352475 | 0.008181077 |  |  | 3350 | 0.8686823 | 0.9587611 | 0.005817441 | 0.9010314 | 0.004449265 | 0.901044 | 0.005616168 |  |  | 3350 | 0.7631488 | 0.9139972 | 0.006382113 | 0.7863641 | 0.005289833 | 0.7863454 | 0.01004301 |  |  | 185460 | 0.834616 | 0.8678712 | 0.01140874 | 0.8294926 | 0.005116965 | 0.8294967 | 0.00760176 |  |  | 143260 | 0.7070396 | 0.7035679 | 0.008341118 | 0.712475 | 0.005215765 | 0.7124797 | 0.01073405
|  |  | 3207 | 0.9681874 | 0.9798365 | 0.002849267 | 0.9647681 | 0.04731338 | 0.9648975 | 0.1254726 |  |  | 3131 | 0.9322861 | 0.951864 | 0.006503373 | 0.9353374 | 0.007739557 | 0.9353889 | 0.008155687 |  |  | 3355 | 0.8708404 | 0.958817 | 0.005798557 | 0.9010517 | 0.004446438 | 0.9010642 | 0.005610531 |  |  | 3355 | 0.7681932 | 0.9140075 | 0.006371479 | 0.7863731 | 0.005289914 | 0.7863544 | 0.01004309 |  |  | 185760 | 0.834616 | 0.8678712 | 0.01140874 | 0.8296743 | 0.005119326 | 0.8296785 | 0.007604998 |  |  | 143560 | 0.7113905 | 0.7035679 | 0.008341118 | 0.7126904 | 0.005217865 | 0.7126951 | 0.01073755
|  |  | 3212 | 0.9690834 | 0.9799499 | 0.002837408 | 0.9648939 | 0.04732052 | 0.9650236 | 0.1254884 |  |  | 3136 | 0.9303652 | 0.9520377 | 0.006482015 | 0.9354782 | 0.007719198 | 0.9355296 | 0.008130397 |  |  | 3360 | 0.8708404 | 0.9588726 | 0.005779805 | 0.9010718 | 0.00444365 | 0.9010843 | 0.005604968 |  |  | 3360 | 0.7681932 | 0.9140176 | 0.006361001 | 0.7863821 | 0.005289996 | 0.7863634 | 0.01004316 |  |  | 186060 | 0.8323781 | 0.8678712 | 0.01140874 | 0.8298559 | 0.005121679 | 0.8298601 | 0.007608226 |  |  | 143860 | 0.713566 | 0.7035679 | 0.008341118 | 0.7129055 | 0.00521995 | 0.7129102 | 0.01074101
|  |  | 3217 | 0.9681874 | 0.9800626 | 0.002825593 | 0.9650193 | 0.04732764 | 0.9651491 | 0.1255041 |  |  | 3141 | 0.9303652 | 0.9522105 | 0.006460717 | 0.9356182 | 0.007698931 | 0.9356695 | 0.008105208 |  |  | 3365 | 0.8708404 | 0.9589277 | 0.005761184 | 0.9010918 | 0.0044409 | 0.9011042 | 0.00559948 |  |  | 3365 | 0.7715562 | 0.9140277 | 0.006350675 | 0.7863911 | 0.005290078 | 0.7863724 | 0.01004323 |  |  | 186360 | 0.834616 | 0.8678712 | 0.01140874 | 0.8300373 | 0.005124025 | 0.8300415 | 0.007611444 |  |  | 144160 | 0.7157414 | 0.7035679 | 0.008341118 | 0.7131202 | 0.005222022 | 0.7131249 | 0.01074445
|  |  | 3222 | 0.9672915 | 0.9801747 | 0.002813823 | 0.9651442 | 0.04733473 | 0.9652742 | 0.1255198 |  |  | 3146 | 0.9322861 | 0.9523824 | 0.006439478 | 0.9357574 | 0.007678753 | 0.9358086 | 0.008080119 |  |  | 3370 | 0.8708404 | 0.9589826 | 0.005742692 | 0.9011116 | 0.004438189 | 0.901124 | 0.005594065 |  |  | 3370 | 0.7614673 | 0.9140376 | 0.006340501 | 0.7864001 | 0.00529016 | 0.7863814 | 0.0100433 |  |  | 186660 | 0.836854 | 0.8678712 | 0.01140874 | 0.8302184 | 0.005126363 | 0.8302227 | 0.00761465 |  |  | 144460 | 0.7179169 | 0.7035679 | 0.008341118 | 0.7133345 | 0.005224079 | 0.7133393 | 0.01074786
|  |  | 3227 | 0.9681874 | 0.9802861 | 0.002802097 | 0.9652686 | 0.0473418 | 0.9653988 | 0.1255354 |  |  | 3151 | 0.9322861 | 0.9525535 | 0.006418298 | 0.9358959 | 0.007658666 | 0.935947 | 0.00805513 |  |  | 3375 | 0.8708404 | 0.959037 | 0.00572433 | 0.9011313 | 0.004435514 | 0.9011436 | 0.005588722 |  |  | 3375 | 0.7681932 | 0.9140475 | 0.006330477 | 0.7864091 | 0.005290242 | 0.7863905 | 0.01004337 |  |  | 186960 | 0.8301402 | 0.8678712 | 0.01140874 | 0.8303994 | 0.005128695 | 0.8304036 | 0.007617846 |  |  | 144760 | 0.713566 | 0.7035679 | 0.008341118 | 0.7135485 | 0.005226122 | 0.7135533 | 0.01075124
|  |  | 3232 | 0.9690834 | 0.9803969 | 0.002790414 | 0.9653926 | 0.04734884 | 0.965523 | 0.1255509 |  |  | 3156 | 0.9322861 | 0.9527238 | 0.006397178 | 0.9360337 | 0.00763867 | 0.9360846 | 0.008030241 |  |  | 3380 | 0.8719194 | 0.9590911 | 0.005706096 | 0.9011509 | 0.004432877 | 0.9011631 | 0.005583452 |  |  | 3380 | 0.7665117 | 0.9140572 | 0.006320599 | 0.7864181 | 0.005290324 | 0.7863995 | 0.01004344 |  |  | 187260 | 0.8301402 | 0.8678712 | 0.01140874 | 0.8305801 | 0.005131019 | 0.8305844 | 0.007621032 |  |  | 145060 | 0.7092151 | 0.7035679 | 0.008341118 | 0.7137622 | 0.005228151 | 0.7137669 | 0.01075459
|  |  | 3237 | 0.9690834 | 0.980507 | 0.002778776 | 0.965516 | 0.04735585 | 0.9656466 | 0.1255664 |  |  | 3161 | 0.9322861 | 0.9528931 | 0.006376117 | 0.9361707 | 0.007618763 | 0.9362215 | 0.008005452 |  |  | 3385 | 0.8697613 | 0.9591448 | 0.005687991 | 0.9011703 | 0.004430276 | 0.9011824 | 0.005578252 |  |  | 3385 | 0.7665117 | 0.9140669 | 0.006310868 | 0.7864271 | 0.005290406 | 0.7864085 | 0.01004351 |  |  | 187560 | 0.8390919 | 0.8678712 | 0.01140874 | 0.8307607 | 0.005133336 | 0.830765 | 0.007624207 |  |  | 145360 | 0.7244432 | 0.7035679 | 0.008341118 | 0.7139754 | 0.005230166 | 0.7139802 | 0.01075792
|  |  | 3242 | 0.9681874 | 0.9806165 | 0.002767182 | 0.965639 | 0.04736284 | 0.9657698 | 0.1255818 |  |  | 3166 | 0.9322861 | 0.9530617 | 0.006355116 | 0.9363069 | 0.007598946 | 0.9363577 | 0.007980763 |  |  | 3390 | 0.8708404 | 0.9591981 | 0.005670014 | 0.9011895 | 0.004427711 | 0.9012016 | 0.005573122 |  |  | 3390 | 0.7665117 | 0.9140764 | 0.00630128 | 0.7864361 | 0.005290488 | 0.7864175 | 0.01004359 |  |  | 187860 | 0.834616 | 0.8678712 | 0.01140874 | 0.830941 | 0.005135645 | 0.8309453 | 0.007627371 |  |  | 145660 | 0.7157414 | 0.7035679 | 0.008341118 | 0.7141884 | 0.005232167 | 0.7141932 | 0.01076121
|  |  | 3247 | 0.9681874 | 0.9807254 | 0.002755632 | 0.9657615 | 0.04736981 | 0.9658925 | 0.1255972 |  |  | 3171 | 0.9332466 | 0.9532294 | 0.006334174 | 0.9364425 | 0.00757922 | 0.9364931 | 0.007956173 |  |  | 3395 | 0.8697613 | 0.9592511 | 0.005652163 | 0.9012086 | 0.004425182 | 0.9012207 | 0.005568061 |  |  | 3395 | 0.7681932 | 0.9140859 | 0.006291833 | 0.7864451 | 0.005290571 | 0.7864265 | 0.01004366 |  |  | 188160 | 0.836854 | 0.8678712 | 0.01140874 | 0.8311211 | 0.005137948 | 0.8311254 | 0.007630525 |  |  | 145960 | 0.7244432 | 0.7035679 | 0.008341118 | 0.7144009 | 0.005234154 | 0.7144057 | 0.01076448
|  |  | 3252 | 0.9690834 | 0.9808336 | 0.002744125 | 0.9658836 | 0.04737675 | 0.9660147 | 0.1256125 |  |  | 3176 | 0.9313257 | 0.9533962 | 0.006313292 | 0.9365773 | 0.007559582 | 0.9366278 | 0.007931683 |  |  | 3400 | 0.8708404 | 0.9593037 | 0.00563444 | 0.9012275 | 0.004422687 | 0.9012395 | 0.005563068 |  |  | 3400 | 0.7665117 | 0.9140953 | 0.006282527 | 0.7864541 | 0.005290653 | 0.7864354 | 0.01004373 |  |  | 188460 | 0.8413299 | 0.8678712 | 0.01140874 | 0.831301 | 0.005140244 | 0.8313054 | 0.007633668 |  |  | 146260 | 0.7157414 | 0.7035679 | 0.008341118 | 0.7146131 | 0.005236127 | 0.7146179 | 0.01076771
|  |  | 3257 | 0.9681874 | 0.9809412 | 0.002732662 | 0.9660051 | 0.04738367 | 0.9661364 | 0.1256277 |  |  | 3181 | 0.9322861 | 0.9535623 | 0.006292469 | 0.9367114 | 0.007540035 | 0.9367618 | 0.007907292 |  |  | 3405 | 0.8686823 | 0.959356 | 0.005616842 | 0.9012463 | 0.004420228 | 0.9012583 | 0.005558143 |  |  | 3405 | 0.7665117 | 0.9141046 | 0.006273358 | 0.7864631 | 0.005290736 | 0.7864444 | 0.0100438 |  |  | 188760 | 0.8323781 | 0.8678712 | 0.01140874 | 0.8314807 | 0.005142532 | 0.8314851 | 0.007636801 |  |  | 146560 | 0.713566 | 0.7035679 | 0.008341118 | 0.714825 | 0.005238086 | 0.7148298 | 0.01077092
|  |  | 3262 | 0.9681874 | 0.9810482 | 0.002721242 | 0.9661262 | 0.04739056 | 0.9662577 | 0.1256429 |  |  | 3186 | 0.9332466 | 0.9537275 | 0.006271704 | 0.9368447 | 0.007520576 | 0.9368951 | 0.007883001 |  |  | 3410 | 0.8697613 | 0.9594079 | 0.005599369 | 0.901265 | 0.004417802 | 0.9012769 | 0.005553284 |  |  | 3410 | 0.7648303 | 0.9141138 | 0.006264326 | 0.7864721 | 0.005290818 | 0.7864534 | 0.01004387 |  |  | 189060 | 0.8323781 | 0.8678712 | 0.01140874 | 0.8316602 | 0.005144813 | 0.8316646 | 0.007639924 |  |  | 146860 | 0.7179169 | 0.7035679 | 0.008341118 | 0.7150365 | 0.005240031 | 0.7150413 | 0.0107741
|  |  | 3267 | 0.9690834 | 0.9811545 | 0.002709865 | 0.9662469 | 0.04739743 | 0.9663786 | 0.1256581 |  |  | 3191 | 0.9313257 | 0.9538919 | 0.006251 | 0.9369774 | 0.007501207 | 0.9370276 | 0.007858808 |  |  | 3415 | 0.8708404 | 0.9594594 | 0.005582022 | 0.9012835 | 0.004415411 | 0.9012954 | 0.005548491 |  |  | 3415 | 0.7698747 | 0.9141229 | 0.006255428 | 0.7864811 | 0.005290901 | 0.7864624 | 0.01004395 |  |  | 189360 | 0.8413299 | 0.8678712 | 0.01140874 | 0.8318395 | 0.005147087 | 0.831844 | 0.007643036 |  |  | 147160 | 0.7222678 | 0.7035679 | 0.008341118 | 0.7152476 | 0.005241962 | 0.7152525 | 0.01077726
|  |  | 3272 | 0.9681874 | 0.9812603 | 0.002698532 | 0.9663671 | 0.04740427 | 0.9664989 | 0.1256732 |  |  | 3196 | 0.9313257 | 0.9540554 | 0.006230354 | 0.9371093 | 0.007481927 | 0.9371594 | 0.007834714 |  |  | 3420 | 0.8719194 | 0.9595107 | 0.005564799 | 0.9013019 | 0.004413052 | 0.9013137 | 0.005543763 |  |  | 3420 | 0.7648303 | 0.9141319 | 0.006246663 | 0.7864901 | 0.005290984 | 0.7864714 | 0.01004402 |  |  | 189660 | 0.8390919 | 0.8678712 | 0.01140874 | 0.8320186 | 0.005149354 | 0.8320231 | 0.007646138 |  |  | 147460 | 0.7200923 | 0.7035679 | 0.008341118 | 0.7154584 | 0.005243879 | 0.7154632 | 0.01078038
|  |  | 3277 | 0.9690834 | 0.9813654 | 0.002687242 | 0.9664868 | 0.04741109 | 0.9666188 | 0.1256882 |  |  | 3201 | 0.9322861 | 0.9542181 | 0.006209767 | 0.9372405 | 0.007462735 | 0.9372906 | 0.007810719 |  |  | 3425 | 0.8697613 | 0.9595615 | 0.005547699 | 0.9013201 | 0.004410727 | 0.9013319 | 0.005539099 |  |  | 3425 | 0.7681932 | 0.9141408 | 0.006238029 | 0.7864991 | 0.005291067 | 0.7864804 | 0.01004409 |  |  | 189960 | 0.836854 | 0.8678712 | 0.01140874 | 0.8321975 | 0.005151614 | 0.832202 | 0.007649229 |  |  | 147760 | 0.7266187 | 0.7035679 | 0.008341118 | 0.7156688 | 0.005245783 | 0.7156737 | 0.01078348
|  |  | 3282 | 0.9690834 | 0.9814699 | 0.002675995 | 0.9666061 | 0.04741788 | 0.9667383 | 0.1257032 |  |  | 3206 | 0.934207 | 0.9543801 | 0.00618924 | 0.9373711 | 0.007443632 | 0.937421 | 0.007786822 |  |  | 3430 | 0.8697613 | 0.959612 | 0.005530723 | 0.9013383 | 0.004408434 | 0.9013499 | 0.005534498 |  |  | 3430 | 0.7681932 | 0.9141497 | 0.006229524 | 0.7865081 | 0.00529115 | 0.7864894 | 0.01004416 |  |  | 190260 | 0.836854 | 0.8678712 | 0.01140874 | 0.8323762 | 0.005153867 | 0.8323807 | 0.00765231 |  |  | 148060 | 0.7244432 | 0.7035679 | 0.008341118 | 0.7158789 | 0.005247673 | 0.7158838 | 0.01078655
|  |  | 3287 | 0.9690834 | 0.9815738 | 0.002664791 | 0.9667249 | 0.04742465 | 0.9668572 | 0.1257181 |  |  | 3211 | 0.9322861 | 0.9545412 | 0.006168772 | 0.9375009 | 0.007424618 | 0.9375507 | 0.007763024 |  |  | 3435 | 0.8708404 | 0.9596622 | 0.005513869 | 0.9013562 | 0.004406173 | 0.9013678 | 0.005529961 |  |  | 3435 | 0.7665117 | 0.9141585 | 0.006221146 | 0.7865171 | 0.005291233 | 0.7864984 | 0.01004423 |  |  | 190560 | 0.8390919 | 0.8678712 | 0.01140874 | 0.8325547 | 0.005156112 | 0.8325592 | 0.00765538 |  |  | 148360 | 0.7200923 | 0.7035679 | 0.008341118 | 0.7160886 | 0.005249549 | 0.7160935 | 0.01078959
|  |  | 3292 | 0.9672915 | 0.9816772 | 0.002653629 | 0.9668433 | 0.0474314 | 0.9669758 | 0.1257329 |  |  | 3216 | 0.934207 | 0.9547015 | 0.006148362 | 0.93763 | 0.007405692 | 0.9376797 | 0.007739324 |  |  | 3440 | 0.8697613 | 0.959712 | 0.005497137 | 0.9013741 | 0.004403944 | 0.9013856 | 0.005525484 |  |  | 3440 | 0.7681932 | 0.9141671 | 0.006212894 | 0.7865261 | 0.005291317 | 0.7865074 | 0.01004431 |  |  | 190860 | 0.836854 | 0.8678712 | 0.01140874 | 0.832733 | 0.005158351 | 0.8327375 | 0.00765844 |  |  | 148660 | 0.7070396 | 0.7035679 | 0.008341118 | 0.716298 | 0.005251412 | 0.7163029 | 0.0107926
|  |  | 3297 | 0.9681874 | 0.9817799 | 0.002642511 | 0.9669612 | 0.04743812 | 0.9670938 | 0.1257477 |  |  | 3221 | 0.934207 | 0.954861 | 0.006128012 | 0.9377584 | 0.007386854 | 0.937808 | 0.007715722 |  |  | 3445 | 0.8708404 | 0.9597615 | 0.005480526 | 0.9013918 | 0.004401745 | 0.9014033 | 0.005521069 |  |  | 3445 | 0.7631488 | 0.9141757 | 0.006204766 | 0.7865351 | 0.0052914 | 0.7865164 | 0.01004438 |  |  | 191160 | 0.836854 | 0.8678712 | 0.01140874 | 0.832911 | 0.005160583 | 0.8329156 | 0.00766149 |  |  | 148960 | 0.713566 | 0.7035679 | 0.008341118 | 0.716507 | 0.005253261 | 0.7165119 | 0.01079559
|  |  | 3302 | 0.9699793 | 0.981882 | 0.002631435 | 0.9670786 | 0.04744482 | 0.9672115 | 0.1257625 |  |  | 3226 | 0.9322861 | 0.9550197 | 0.00610772 | 0.9378862 | 0.007368104 | 0.9379357 | 0.007692218 |  |  | 3450 | 0.8708404 | 0.9598107 | 0.005464036 | 0.9014093 | 0.004399578 | 0.9014208 | 0.005516714 |  |  | 3450 | 0.7665117 | 0.9141842 | 0.00619676 | 0.786544 | 0.005291484 | 0.7865254 | 0.01004445 |  |  | 191460 | 0.836854 | 0.8678712 | 0.01140874 | 0.8330889 | 0.005162807 | 0.8330935 | 0.00766453 |  |  | 149260 | 0.7287941 | 0.7035679 | 0.008341118 | 0.7167157 | 0.005255097 | 0.7167206 | 0.01079855
|  |  | 3307 | 0.9699793 | 0.9819836 | 0.002620401 | 0.9671957 | 0.04745149 | 0.9673286 | 0.1257772 |  |  | 3231 | 0.9332466 | 0.9551776 | 0.006087487 | 0.9380132 | 0.007349442 | 0.9380626 | 0.007668812 |  |  | 3455 | 0.8708404 | 0.9598595 | 0.005447667 | 0.9014268 | 0.004397441 | 0.9014382 | 0.005512419 |  |  | 3455 | 0.7681932 | 0.9141926 | 0.006188875 | 0.786553 | 0.005291568 | 0.7865344 | 0.01004453 |  |  | 191760 | 0.8390919 | 0.8678712 | 0.01140874 | 0.8332666 | 0.005165025 | 0.8332712 | 0.007667559 |  |  | 149560 | 0.7222678 | 0.7035679 | 0.008341118 | 0.716924 | 0.005256919 | 0.716929 | 0.01080148
|  |  | 3312 | 0.9699793 | 0.9820845 | 0.00260941 | 0.9673122 | 0.04745815 | 0.9674454 | 0.1257918 |  |  | 3236 | 0.9322861 | 0.9553348 | 0.006067313 | 0.9381396 | 0.007330868 | 0.9381889 | 0.007645503 |  |  | 3460 | 0.8719194 | 0.959908 | 0.005431417 | 0.9014441 | 0.004395334 | 0.9014554 | 0.005508183 |  |  | 3460 | 0.7681932 | 0.914201 | 0.006181109 | 0.786562 | 0.005291651 | 0.7865434 | 0.0100446 |  |  | 192060 | 0.8413299 | 0.8678712 | 0.01140874 | 0.833444 | 0.005167235 | 0.8334487 | 0.007670578 |  |  | 149860 | 0.7200923 | 0.7035679 | 0.008341118 | 0.717132 | 0.005258727 | 0.717137 | 0.01080438
|  |  | 3317 | 0.9699793 | 0.9821849 | 0.002598461 | 0.9674284 | 0.04746477 | 0.9675616 | 0.1258064 |  |  | 3241 | 0.9332466 | 0.9554911 | 0.006047198 | 0.9382653 | 0.007312381 | 0.9383145 | 0.007622292 |  |  | 3465 | 0.8708404 | 0.9599562 | 0.005415286 | 0.9014612 | 0.004393257 | 0.9014725 | 0.005504004 |  |  | 3465 | 0.7665117 | 0.9142092 | 0.00617346 | 0.786571 | 0.005291735 | 0.7865524 | 0.01004467 |  |  | 192360 | 0.8435678 | 0.8678712 | 0.01140874 | 0.8336213 | 0.005169439 | 0.8336259 | 0.007673586 |  |  | 150160 | 0.713566 | 0.7035679 | 0.008341118 | 0.7173396 | 0.005260522 | 0.7173446 | 0.01080726
|  |  | 3322 | 0.9708753 | 0.9822846 | 0.002587554 | 0.9675441 | 0.04747138 | 0.9676775 | 0.1258209 |  |  | 3246 | 0.9322861 | 0.9556467 | 0.006027142 | 0.9383903 | 0.007293981 | 0.9384394 | 0.007599178 |  |  | 3470 | 0.8708404 | 0.9600041 | 0.005399274 | 0.9014783 | 0.004391209 | 0.9014895 | 0.005499883 |  |  | 3470 | 0.7665117 | 0.9142174 | 0.006165927 | 0.78658 | 0.005291819 | 0.7865614 | 0.01004474 |  |  | 192660 | 0.836854 | 0.8678712 | 0.01140874 | 0.8337984 | 0.005171635 | 0.833803 | 0.007676585 |  |  | 150460 | 0.713566 | 0.7035679 | 0.008341118 | 0.7175469 | 0.005262304 | 0.7175519 | 0.01081011
|  |  | 3327 | 0.9717712 | 0.9823839 | 0.002576689 | 0.9676593 | 0.04747796 | 0.9677929 | 0.1258354 |  |  | 3251 | 0.9332466 | 0.9558015 | 0.006007144 | 0.9385146 | 0.007275669 | 0.9385636 | 0.007576161 |  |  | 3475 | 0.8708404 | 0.9600516 | 0.005383379 | 0.9014952 | 0.00438919 | 0.9015064 | 0.005495818 |  |  | 3475 | 0.7681932 | 0.9142255 | 0.006158509 | 0.786589 | 0.005291903 | 0.7865703 | 0.01004482 |  |  | 192960 | 0.8390919 | 0.8678712 | 0.01140874 | 0.8339752 | 0.005173825 | 0.8339799 | 0.007679573 |  |  | 150760 | 0.7200923 | 0.7035679 | 0.008341118 | 0.7177538 | 0.005264072 | 0.7177588 | 0.01081293
|  |  | 3332 | 0.9699793 | 0.9824825 | 0.002565867 | 0.9677741 | 0.04748451 | 0.9679078 | 0.1258498 |  |  | 3256 | 0.9322861 | 0.9559555 | 0.005987205 | 0.9386383 | 0.007257443 | 0.9386872 | 0.007553242 |  |  | 3480 | 0.8708404 | 0.9600988 | 0.005367602 | 0.901512 | 0.004387199 | 0.9015231 | 0.00549181 |  |  | 3480 | 0.7681932 | 0.9142335 | 0.006151203 | 0.786598 | 0.005291988 | 0.7865793 | 0.01004489 |  |  | 193260 | 0.8323781 | 0.8678712 | 0.01140874 | 0.8341519 | 0.005176008 | 0.8341566 | 0.007682551 |  |  | 151060 | 0.713566 | 0.7035679 | 0.008341118 | 0.7179604 | 0.005265827 | 0.7179654 | 0.01081572
|  |  | 3337 | 0.9690834 | 0.9825805 | 0.002555086 | 0.9678885 | 0.04749105 | 0.9680223 | 0.1258642 |  |  | 3261 | 0.934207 | 0.9561087 | 0.005967324 | 0.9387613 | 0.007239304 | 0.9388101 | 0.007530419 |  |  | 3485 | 0.8708404 | 0.9601457 | 0.005351942 | 0.9015287 | 0.004385237 | 0.9015398 | 0.005487856 |  |  | 3485 | 0.7681932 | 0.9142415 | 0.006144008 | 0.786607 | 0.005292072 | 0.7865883 | 0.01004497 |  |  | 193560 | 0.8413299 | 0.8678712 | 0.01140874 | 0.8343283 | 0.005178183 | 0.834333 | 0.007685519 |  |  | 151360 | 0.7157414 | 0.7035679 | 0.008341118 | 0.7181667 | 0.005267568 | 0.7181717 | 0.01081849
|  |  | 3342 | 0.9699793 | 0.982678 | 0.002544346 | 0.9680024 | 0.04749756 | 0.9681364 | 0.1258785 |  |  | 3266 | 0.9332466 | 0.9562612 | 0.005947502 | 0.9388837 | 0.007221252 | 0.9389324 | 0.007507692 |  |  | 3490 | 0.8719194 | 0.9601922 | 0.005336398 | 0.9015452 | 0.004383302 | 0.9015563 | 0.005483957 |  |  | 3490 | 0.7698747 | 0.9142493 | 0.006136922 | 0.7866159 | 0.005292156 | 0.7865973 | 0.01004504 |  |  | 193860 | 0.836854 | 0.8678712 | 0.01140874 | 0.8345046 | 0.005180352 | 0.8345093 | 0.007688476 |  |  | 151660 | 0.7244432 | 0.7035679 | 0.008341118 | 0.7183726 | 0.005269297 | 0.7183776 | 0.01082123
|  |  | 3347 | 0.9717712 | 0.982775 | 0.002533649 | 0.968116 | 0.04750404 | 0.9682501 | 0.1258928 |  |  | 3271 | 0.9332466 | 0.9564129 | 0.005927738 | 0.9390054 | 0.007203286 | 0.9390539 | 0.007485062 |  |  | 3495 | 0.8719194 | 0.9602385 | 0.00532097 | 0.9015617 | 0.004381394 | 0.9015726 | 0.005480112 |  |  | 3495 | 0.7698747 | 0.9142571 | 0.006129945 | 0.7866249 | 0.005292241 | 0.7866063 | 0.01004511 |  |  | 194160 | 0.8390919 | 0.8678712 | 0.01140874 | 0.8346806 | 0.005182514 | 0.8346854 | 0.007691424 |  |  | 151960 | 0.7266187 | 0.7035679 | 0.008341118 | 0.7185781 | 0.005271012 | 0.7185831 | 0.01082394
|  |  | 3352 | 0.9690834 | 0.9828713 | 0.002522992 | 0.9682291 | 0.04751051 | 0.9683633 | 0.125907 |  |  | 3276 | 0.934207 | 0.9565639 | 0.005908033 | 0.9391264 | 0.007185407 | 0.9391749 | 0.007462529 |  |  | 3500 | 0.8719194 | 0.9602844 | 0.005305657 | 0.901578 | 0.004379514 | 0.9015889 | 0.00547632 |  |  | 3500 | 0.7698747 | 0.9142648 | 0.006123074 | 0.7866339 | 0.005292325 | 0.7866153 | 0.01004519 |  |  | 194460 | 0.8390919 | 0.8678712 | 0.01140874 | 0.8348565 | 0.005184668 | 0.8348612 | 0.007694361 |  |  | 152260 | 0.7200923 | 0.7035679 | 0.008341118 | 0.7187833 | 0.005272714 | 0.7187884 | 0.01082663
|  |  | 3357 | 0.9717712 | 0.9829672 | 0.002512378 | 0.9683417 | 0.04751695 | 0.9684761 | 0.1259212 |  |  | 3281 | 0.934207 | 0.9567141 | 0.005888386 | 0.9392468 | 0.007167613 | 0.9392952 | 0.007440091 |  |  | 3505 | 0.8708404 | 0.96033 | 0.005290458 | 0.9015941 | 0.00437766 | 0.901605 | 0.005472581 |  |  | 3505 | 0.7665117 | 0.9142725 | 0.006116308 | 0.7866429 | 0.00529241 | 0.7866243 | 0.01004526 |  |  | 194760 | 0.8390919 | 0.8678712 | 0.01140874 | 0.8350321 | 0.005186816 | 0.8350369 | 0.007697288 |  |  | 152560 | 0.7222678 | 0.7035679 | 0.008341118 | 0.7189882 | 0.005274403 | 0.7189932 | 0.01082929
|  |  | 3362 | 0.9699793 | 0.9830624 | 0.002501804 | 0.9684539 | 0.04752337 | 0.9685885 | 0.1259353 |  |  | 3286 | 0.9351675 | 0.9568636 | 0.005868797 | 0.9393666 | 0.007149905 | 0.9394148 | 0.00741775 |  |  | 3510 | 0.8719194 | 0.9603753 | 0.005275373 | 0.9016102 | 0.004375832 | 0.901621 | 0.005468893 |  |  | 3510 | 0.7665117 | 0.91428 | 0.006109646 | 0.7866519 | 0.005292495 | 0.7866333 | 0.01004533 |  |  | 195060 | 0.8435678 | 0.8678712 | 0.01140874 | 0.8352076 | 0.005188957 | 0.8352124 | 0.007700205 |  |  | 152860 | 0.7287941 | 0.7035679 | 0.008341118 | 0.7191927 | 0.005276078 | 0.7191978 | 0.01083192
|  |  | 3367 | 0.9717712 | 0.9831571 | 0.002491272 | 0.9685658 | 0.04752976 | 0.9687004 | 0.1259493 |  |  | 3291 | 0.9351675 | 0.9570123 | 0.005849267 | 0.9394857 | 0.007132283 | 0.9395338 | 0.007395504 |  |  | 3515 | 0.8708404 | 0.9604203 | 0.005260401 | 0.9016262 | 0.004374031 | 0.9016369 | 0.005465256 |  |  | 3515 | 0.7665117 | 0.9142875 | 0.006103086 | 0.7866609 | 0.00529258 | 0.7866422 | 0.01004541 |  |  | 195360 | 0.8480437 | 0.8678712 | 0.01140874 | 0.8353828 | 0.005191091 | 0.8353876 | 0.007703112 |  |  | 153160 | 0.7222678 | 0.7035679 | 0.008341118 | 0.7193969 | 0.005277741 | 0.719402 | 0.01083453
|  |  | 3372 | 0.9717712 | 0.9832513 | 0.002480781 | 0.9686771 | 0.04753614 | 0.9688119 | 0.1259633 |  |  | 3296 | 0.9351675 | 0.9571602 | 0.005829795 | 0.9396041 | 0.007114747 | 0.9396522 | 0.007373354 |  |  | 3520 | 0.8740774 | 0.960465 | 0.005245543 | 0.901642 | 0.004372255 | 0.9016527 | 0.00546167 |  |  | 3520 | 0.7665117 | 0.914295 | 0.006096626 | 0.7866698 | 0.005292665 | 0.7866512 | 0.01004548 |  |  | 195660 | 0.834616 | 0.8678712 | 0.01140874 | 0.8355578 | 0.005193219 | 0.8355627 | 0.007706009 |  |  | 153460 | 0.7200923 | 0.7035679 | 0.008341118 | 0.7196007 | 0.005279391 | 0.7196058 | 0.01083711
|  |  | 3377 | 0.9708753 | 0.9833449 | 0.00247033 | 0.9687881 | 0.04754249 | 0.968923 | 0.1259773 |  |  | 3301 | 0.934207 | 0.9573075 | 0.00581038 | 0.939722 | 0.007097295 | 0.9397699 | 0.0073513 |  |  | 3525 | 0.8708404 | 0.9605094 | 0.005230796 | 0.9016577 | 0.004370504 | 0.9016684 | 0.005458133 |  |  | 3525 | 0.7698747 | 0.9143023 | 0.006090266 | 0.7866788 | 0.00529275 | 0.7866602 | 0.01004556 |  |  | 195960 | 0.8390919 | 0.8678712 | 0.01140874 | 0.8357327 | 0.005195339 | 0.8357376 | 0.007708895 |  |  | 153760 | 0.7179169 | 0.7035679 | 0.008341118 | 0.7198042 | 0.005281027 | 0.7198093 | 0.01083966
|  |  | 3382 | 0.9717712 | 0.983438 | 0.002459921 | 0.9688987 | 0.04754882 | 0.9690337 | 0.1259912 |  |  | 3306 | 0.934207 | 0.957454 | 0.005791024 | 0.9398392 | 0.007079929 | 0.939887 | 0.00732934 |  |  | 3530 | 0.8719194 | 0.9605535 | 0.005216161 | 0.9016733 | 0.004368778 | 0.9016839 | 0.005454646 |  |  | 3530 | 0.7665117 | 0.9143096 | 0.006084004 | 0.7866878 | 0.005292836 | 0.7866692 | 0.01004563 |  |  | 196260 | 0.8413299 | 0.8678712 | 0.01140874 | 0.8359073 | 0.005197453 | 0.8359122 | 0.007711772 |  |  | 154060 | 0.7179169 | 0.7035679 | 0.008341118 | 0.7200074 | 0.005282651 | 0.7200125 | 0.01084219
|  |  | 3387 | 0.9717712 | 0.9835305 | 0.002449552 | 0.9690088 | 0.04755512 | 0.9691439 | 0.1260051 |  |  | 3311 | 0.9332466 | 0.9575997 | 0.005771726 | 0.9399557 | 0.007062648 | 0.9400035 | 0.007307476 |  |  | 3535 | 0.8719194 | 0.9605973 | 0.005201637 | 0.9016888 | 0.004367077 | 0.9016993 | 0.005451207 |  |  | 3535 | 0.7665117 | 0.9143168 | 0.006077838 | 0.7866968 | 0.005292921 | 0.7866782 | 0.0100457 |  |  | 196560 | 0.8435678 | 0.8678712 | 0.01140874 | 0.8360818 | 0.005199559 | 0.8360867 | 0.007714639 |  |  | 154360 | 0.7200923 | 0.7035679 | 0.008341118 | 0.7202102 | 0.005284262 | 0.7202153 | 0.01084469
|  |  | 3392 | 0.9717712 | 0.9836225 | 0.002439224 | 0.9691185 | 0.04756141 | 0.9692538 | 0.1260189 |  |  | 3316 | 0.9351675 | 0.9577448 | 0.005752486 | 0.9400717 | 0.007045451 | 0.9401193 | 0.007285707 |  |  | 3540 | 0.8719194 | 0.9606409 | 0.005187224 | 0.9017041 | 0.0043654 | 0.9017147 | 0.005447816 |  |  | 3540 | 0.7665117 | 0.9143239 | 0.006071768 | 0.7867058 | 0.005293006 | 0.7866872 | 0.01004578 |  |  | 196860 | 0.8435678 | 0.8678712 | 0.01140874 | 0.836256 | 0.005201659 | 0.8362609 | 0.007717495 |  |  | 154660 | 0.7200923 | 0.7035679 | 0.008341118 | 0.7204127 | 0.00528586 | 0.7204178 | 0.01084717
|  |  | 3397 | 0.9717712 | 0.983714 | 0.002428937 | 0.9692278 | 0.04756767 | 0.9693632 | 0.1260326 |  |  | 3321 | 0.934207 | 0.9578891 | 0.005733303 | 0.940187 | 0.007028339 | 0.9402346 | 0.007264032 |  |  | 3545 | 0.8719194 | 0.9606841 | 0.005172921 | 0.9017194 | 0.004363747 | 0.9017299 | 0.005444473 |  |  | 3545 | 0.7648303 | 0.914331 | 0.006065791 | 0.7867147 | 0.005293092 | 0.7866961 | 0.01004585 |  |  | 197160 | 0.8413299 | 0.8678712 | 0.01140874 | 0.8364301 | 0.005203752 | 0.836435 | 0.007720342 |  |  | 154960 | 0.7266187 | 0.7035679 | 0.008341118 | 0.7206148 | 0.005287445 | 0.7206199 | 0.01084962
|  |  | 3402 | 0.9717712 | 0.9838049 | 0.00241869 | 0.9693367 | 0.04757391 | 0.9694722 | 0.1260463 |  |  | 3326 | 0.9351675 | 0.9580327 | 0.005714179 | 0.9403017 | 0.007011311 | 0.9403492 | 0.007242453 |  |  | 3550 | 0.8719194 | 0.960727 | 0.005158726 | 0.9017345 | 0.004362117 | 0.901745 | 0.005441176 |  |  | 3550 | 0.7665117 | 0.914338 | 0.006059906 | 0.7867237 | 0.005293178 | 0.7867051 | 0.01004593 |  |  | 197460 | 0.8413299 | 0.8678712 | 0.01140874 | 0.8366039 | 0.005205839 | 0.8366089 | 0.007723179 |  |  | 155260 | 0.7157414 | 0.7035679 | 0.008341118 | 0.7208166 | 0.005289017 | 0.7208217 | 0.01085204
|  |  | 3407 | 0.9708753 | 0.9838953 | 0.002408483 | 0.9694452 | 0.04758013 | 0.9695808 | 0.12606 |  |  | 3331 | 0.9351675 | 0.9581755 | 0.005695112 | 0.9404158 | 0.006994367 | 0.9404631 | 0.007220967 |  |  | 3555 | 0.8729984 | 0.9607696 | 0.005144641 | 0.9017496 | 0.004360511 | 0.90176 | 0.005437925 |  |  | 3555 | 0.7648303 | 0.9143449 | 0.006054113 | 0.7867327 | 0.005293264 | 0.7867141 | 0.010046 |  |  | 197760 | 0.8390919 | 0.8678712 | 0.01140874 | 0.8367776 | 0.005207918 | 0.8367825 | 0.007726005 |  |  | 155560 | 0.7222678 | 0.7035679 | 0.008341118 | 0.7210181 | 0.005290576 | 0.7210232 | 0.01085444
|  |  | 3412 | 0.9708753 | 0.9839852 | 0.002398316 | 0.9695533 | 0.04758632 | 0.969689 | 0.1260736 |  |  | 3336 | 0.9351675 | 0.9583177 | 0.005676103 | 0.9405293 | 0.006977508 | 0.9405765 | 0.007199576 |  |  | 3560 | 0.8719194 | 0.9608119 | 0.005130664 | 0.9017645 | 0.004358928 | 0.9017748 | 0.00543472 |  |  | 3560 | 0.7681932 | 0.9143517 | 0.00604841 | 0.7867417 | 0.005293349 | 0.7867231 | 0.01004608 |  |  | 198060 | 0.8390919 | 0.8678712 | 0.01140874 | 0.836951 | 0.005209991 | 0.836956 | 0.007728822 |  |  | 155860 | 0.7200923 | 0.7035679 | 0.008341118 | 0.7212192 | 0.005292123 | 0.7212243 | 0.01085681
|  |  | 3417 | 0.9708753 | 0.9840746 | 0.00238819 | 0.969661 | 0.0475925 | 0.9697967 | 0.1260871 |  |  | 3341 | 0.934207 | 0.9584591 | 0.005657151 | 0.9406421 | 0.006960732 | 0.9406893 | 0.007178278 |  |  | 3565 | 0.8719194 | 0.960854 | 0.005116795 | 0.9017793 | 0.004357367 | 0.9017896 | 0.00543156 |  |  | 3565 | 0.7681932 | 0.9143585 | 0.006042795 | 0.7867506 | 0.005293436 | 0.7867321 | 0.01004615 |  |  | 198360 | 0.8413299 | 0.8678712 | 0.01140874 | 0.8371243 | 0.005212057 | 0.8371293 | 0.007731629 |  |  | 156160 | 0.7222678 | 0.7035679 | 0.008341118 | 0.72142 | 0.005293657 | 0.7214251 | 0.01085915
|  |  | 3422 | 0.9708753 | 0.9841634 | 0.002378103 | 0.9697682 | 0.04759865 | 0.9699041 | 0.1261006 |  |  | 3346 | 0.934207 | 0.9585999 | 0.005638257 | 0.9407544 | 0.006944039 | 0.9408015 | 0.007157075 |  |  | 3570 | 0.8719194 | 0.9608958 | 0.005103032 | 0.901794 | 0.004355829 | 0.9018043 | 0.005428444 |  |  | 3570 | 0.7665117 | 0.9143653 | 0.006037267 | 0.7867596 | 0.005293522 | 0.786741 | 0.01004623 |  |  | 198660 | 0.8435678 | 0.8678712 | 0.01140874 | 0.8372973 | 0.005214116 | 0.8373023 | 0.007734426 |  |  | 156460 | 0.7244432 | 0.7035679 | 0.008341118 | 0.7216204 | 0.005295179 | 0.7216256 | 0.01086147
|  |  | 3427 | 0.9708753 | 0.9842517 | 0.002368056 | 0.9698751 | 0.04760478 | 0.9700111 | 0.1261141 |  |  | 3351 | 0.9351675 | 0.9587399 | 0.005619421 | 0.9408661 | 0.00692743 | 0.940913 | 0.007135965 |  |  | 3575 | 0.8729984 | 0.9609372 | 0.005089376 | 0.9018086 | 0.004354313 | 0.9018188 | 0.005425371 |  |  | 3575 | 0.7665117 | 0.9143719 | 0.006031826 | 0.7867686 | 0.005293608 | 0.78675 | 0.0100463 |  |  | 198960 | 0.8458057 | 0.8678712 | 0.01140874 | 0.8374702 | 0.005216168 | 0.8374752 | 0.007737213 |  |  | 156760 | 0.7244432 | 0.7035679 | 0.008341118 | 0.7218205 | 0.005296688 | 0.7218257 | 0.01086376
|  |  | 3432 | 0.9717712 | 0.9843396 | 0.002358049 | 0.9699816 | 0.04761089 | 0.9701177 | 0.1261275 |  |  | 3356 | 0.9351675 | 0.9588793 | 0.005600641 | 0.9409771 | 0.006910904 | 0.941024 | 0.007114949 |  |  | 3580 | 0.8729984 | 0.9609784 | 0.005075826 | 0.9018231 | 0.004352818 | 0.9018333 | 0.005422342 |  |  | 3580 | 0.7665117 | 0.9143785 | 0.006026469 | 0.7867776 | 0.005293694 | 0.786759 | 0.01004638 |  |  | 199260 | 0.8413299 | 0.8678712 | 0.01140874 | 0.8376428 | 0.005218214 | 0.8376479 | 0.00773999 |  |  | 157060 | 0.7222678 | 0.7035679 | 0.008341118 | 0.7220203 | 0.005298184 | 0.7220255 | 0.01086603
|  |  | 3437 | 0.9726672 | 0.9844269 | 0.002348082 | 0.9700876 | 0.04761697 | 0.9702238 | 0.1261409 |  |  | 3361 | 0.9351675 | 0.9590179 | 0.00558192 | 0.9410876 | 0.006894461 | 0.9411343 | 0.007094026 |  |  | 3585 | 0.8729984 | 0.9610194 | 0.005062382 | 0.9018375 | 0.004351345 | 0.9018476 | 0.005419355 |  |  | 3585 | 0.7648303 | 0.914385 | 0.006021195 | 0.7867865 | 0.005293781 | 0.786768 | 0.01004645 |  |  | 199560 | 0.8458057 | 0.8678712 | 0.01140874 | 0.8378153 | 0.005220253 | 0.8378204 | 0.007742758 |  |  | 157360 | 0.7266187 | 0.7035679 | 0.008341118 | 0.7222197 | 0.005299668 | 0.7222249 | 0.01086828
|  |  | 3442 | 0.9708753 | 0.9845137 | 0.002338154 | 0.9701933 | 0.04762304 | 0.9703296 | 0.1261542 |  |  | 3366 | 0.9351675 | 0.9591559 | 0.005563255 | 0.9411975 | 0.0068781 | 0.9412441 | 0.007073196 |  |  | 3590 | 0.8719194 | 0.96106 | 0.005049042 | 0.9018518 | 0.004349894 | 0.9018619 | 0.005416411 |  |  | 3590 | 0.7665117 | 0.9143915 | 0.006016005 | 0.7867955 | 0.005293867 | 0.7867769 | 0.01004653 |  |  | 199860 | 0.8458057 | 0.8678712 | 0.01140874 | 0.8379875 | 0.005222285 | 0.8379927 | 0.007745515 |  |  | 157660 | 0.7157414 | 0.7035679 | 0.008341118 | 0.7224189 | 0.005301139 | 0.722424 | 0.01087049
|  |  | 3447 | 0.9717712 | 0.9846 | 0.002328266 | 0.9702986 | 0.04762909 | 0.970435 | 0.1261675 |  |  | 3371 | 0.934207 | 0.9592931 | 0.005544648 | 0.9413067 | 0.006861822 | 0.9413533 | 0.007052459 |  |  | 3595 | 0.8719194 | 0.9611004 | 0.005035806 | 0.901866 | 0.004348463 | 0.901876 | 0.005413508 |  |  | 3595 | 0.7681932 | 0.9143979 | 0.006010895 | 0.7868045 | 0.005293954 | 0.7867859 | 0.0100466 |  |  | 200160 | 0.8413299 | 0.8678712 | 0.01140874 | 0.8381596 | 0.005224311 | 0.8381647 | 0.007748263 |  |  | 157960 | 0.7244432 | 0.7035679 | 0.008341118 | 0.7226176 | 0.005302598 | 0.7226228 | 0.01087268
|  |  | 3452 | 0.9726672 | 0.9846858 | 0.002318417 | 0.9704035 | 0.04763511 | 0.9705399 | 0.1261807 |  |  | 3376 | 0.9361279 | 0.9594297 | 0.005526098 | 0.9414154 | 0.006845627 | 0.9414619 | 0.007031815 |  |  | 3600 | 0.8719194 | 0.9611405 | 0.005022674 | 0.9018801 | 0.004347052 | 0.90189 | 0.005410646 |  |  | 3600 | 0.7665117 | 0.9144043 | 0.006005865 | 0.7868135 | 0.005294041 | 0.7867949 | 0.01004668 |  |  | 200460 | 0.8458057 | 0.8678712 | 0.01140874 | 0.8383315 | 0.00522633 | 0.8383366 | 0.007751001 |  |  | 158260 | 0.7200923 | 0.7035679 | 0.008341118 | 0.7228161 | 0.005304044 | 0.7228213 | 0.01087485
|  |  | 3457 | 0.9717712 | 0.9847711 | 0.002308607 | 0.970508 | 0.04764111 | 0.9706445 | 0.1261938 |  |  | 3381 | 0.9351675 | 0.9595656 | 0.005507605 | 0.9415236 | 0.006829514 | 0.9415699 | 0.007011263 |  |  | 3605 | 0.8729984 | 0.9611803 | 0.005009646 | 0.9018941 | 0.004345663 | 0.901904 | 0.005407824 |  |  | 3605 | 0.7681932 | 0.9144105 | 0.006000914 | 0.7868224 | 0.005294128 | 0.7868039 | 0.01004676 |  |  | 200760 | 0.8435678 | 0.8678712 | 0.01140874 | 0.8385031 | 0.005228342 | 0.8385083 | 0.007753729 |  |  | 158560 | 0.7222678 | 0.7035679 | 0.008341118 | 0.7230142 | 0.005305478 | 0.7230194 | 0.01087699
|  |  | 3462 | 0.9717712 | 0.984856 | 0.002298836 | 0.9706121 | 0.04764709 | 0.9707487 | 0.126207 |  |  | 3386 | 0.9351675 | 0.9597008 | 0.005489168 | 0.9416311 | 0.006813482 | 0.9416774 | 0.006990804 |  |  | 3610 | 0.8719194 | 0.9612199 | 0.004996719 | 0.9019079 | 0.004344293 | 0.9019178 | 0.005405042 |  |  | 3610 | 0.7681932 | 0.9144167 | 0.00599604 | 0.7868314 | 0.005294215 | 0.7868128 | 0.01004683 |  |  | 201060 | 0.8413299 | 0.8678712 | 0.01140874 | 0.8386746 | 0.005230348 | 0.8386798 | 0.007756447 |  |  | 158860 | 0.7309696 | 0.7035679 | 0.008341118 | 0.723212 | 0.0053069 | 0.7232172 | 0.01087911
|  |  | 3467 | 0.9717712 | 0.9849403 | 0.002289104 | 0.9707158 | 0.04765305 | 0.9708525 | 0.12622 |  |  | 3391 | 0.9351675 | 0.9598353 | 0.005470789 | 0.9417381 | 0.006797532 | 0.9417842 | 0.006970437 |  |  | 3615 | 0.8729984 | 0.9612591 | 0.004983895 | 0.9019217 | 0.004342943 | 0.9019316 | 0.0054023 |  |  | 3615 | 0.7681932 | 0.9144229 | 0.005991244 | 0.7868404 | 0.005294302 | 0.7868218 | 0.01004691 |  |  | 201360 | 0.8458057 | 0.8678712 | 0.01140874 | 0.8388459 | 0.005232347 | 0.8388511039 | 0.007759156 |  |  | 159160 | 0.7244432 | 0.7035679 | 0.008341118 | 0.7234094 | 0.005308309 | 0.7234146 | 0.0108812
|  |  | 3472 | 0.9726672 | 0.9850241 | 0.002279412 | 0.9708191 | 0.04765899 | 0.9709559 | 0.1262331 |  |  | 3396 | 0.9361279 | 0.9599692 | 0.005452467 | 0.9418444 | 0.006781664 | 0.9418905 | 0.006950162 |  |  | 3620 | 0.8740774 | 0.9612982 | 0.004971172 | 0.9019354 | 0.004341612 | 0.9019452 | 0.005399596 |  |  | 3620 | 0.7665117 | 0.914429 | 0.005986522 | 0.7868493 | 0.005294389 | 0.7868308 | 0.01004698 |  |  | 201660 | 0.8458057 | 0.8678712 | 0.01140874 | 0.839017 | 0.005234339 | 0.8390222 | 0.007761854 |  |  | 159460 | 0.7179169 | 0.7035679 | 0.008341118 | 0.7236065 | 0.005309706 | 0.7236118 | 0.01088327
|  |  | 3477 | 0.9726672 | 0.9851075 | 0.002269757 | 0.970922 | 0.04766491 | 0.9710589 | 0.1262461 |  |  | 3401 | 0.9361279 | 0.9601024 | 0.005434202 | 0.9419503 | 0.006765877 | 0.9419962 | 0.006929978 |  |  | 3625 | 0.8729984 | 0.9613369 | 0.00495855 | 0.901949 | 0.004340301 | 0.9019588 | 0.005396931 |  |  | 3625 | 0.7681932 | 0.914435 | 0.005981875 | 0.7868583 | 0.005294476 | 0.7868398 | 0.01004706 |  |  | 201960 | 0.8413299 | 0.8678712 | 0.01140874 | 0.8391879 | 0.005236325 | 0.8391931 | 0.007764544 |  |  | 159760 | 0.7222678 | 0.7035679 | 0.008341118 | 0.7238033 | 0.005311091 | 0.7238086 | 0.01088531
|  |  | 3482 | 0.9726672 | 0.9851904 | 0.002260142 | 0.9710246 | 0.04767081 | 0.9711616 | 0.126259 |  |  | 3406 | 0.9361279 | 0.9602349 | 0.005415993 | 0.9420555 | 0.006750171 | 0.9421014 | 0.006909887 |  |  | 3630 | 0.8729984 | 0.9613754 | 0.004946028 | 0.9019625 | 0.004339008 | 0.9019722 | 0.005394304 |  |  | 3630 | 0.7681932 | 0.914441 | 0.005977301 | 0.7868673 | 0.005294564 | 0.7868487 | 0.01004714 |  |  | 202260 | 0.8435678 | 0.8678712 | 0.01140874 | 0.8393585 | 0.005238304 | 0.8393638 | 0.007767223 |  |  | 160060 | 0.7222678 | 0.7035679 | 0.008341118 | 0.7239998 | 0.005312464 | 0.724005 | 0.01088732
|  |  | 3487 | 0.9735632 | 0.9852727 | 0.002250565 | 0.9711268 | 0.04767669 | 0.9712638 | 0.1262719 |  |  | 3411 | 0.9351675 | 0.9603668 | 0.005397841 | 0.9421602 | 0.006734546 | 0.942206 | 0.006889887 |  |  | 3635 | 0.8729984 | 0.9614137 | 0.004933606 | 0.9019759 | 0.004337735 | 0.9019856 | 0.005391713 |  |  | 3635 | 0.7665117 | 0.9144469 | 0.005972799 | 0.7868763 | 0.005294651 | 0.7868577 | 0.01004721 |  |  | 202560 | 0.8413299 | 0.8678712 | 0.01140874 | 0.839529 | 0.005240276 | 0.8395343 | 0.007769893 |  |  | 160360 | 0.7266187 | 0.7035679 | 0.008341118 | 0.7241959 | 0.005313824 | 0.7242012 | 0.01088932
|  |  | 3492 | 0.9717712 | 0.9853547 | 0.002241027 | 0.9712286 | 0.04768254 | 0.9713657 | 0.1262847 |  |  | 3416 | 0.9370884 | 0.960498 | 0.005379745 | 0.9422643 | 0.006719001 | 0.94231 | 0.006869978 |  |  | 3640 | 0.8729984 | 0.9614516 | 0.004921283 | 0.9019892 | 0.00433648 | 0.9019988 | 0.00538916 |  |  | 3640 | 0.7648303 | 0.9144528 | 0.005968368 | 0.7868852 | 0.005294739 | 0.7868667 | 0.01004729 |  |  | 202860 | 0.8435678 | 0.8678712 | 0.01140874 | 0.8396993 | 0.005242242 | 0.8397047 | 0.007772553 |  |  | 160660 | 0.7266187 | 0.7035679 | 0.008341118 | 0.7243917 | 0.005315172 | 0.724397 | 0.01089128
|  |  | 3497 | 0.9726672 | 0.9854361 | 0.002231527 | 0.97133 | 0.04768838 | 0.9714672 | 0.1262975 |  |  | 3421 | 0.9361279 | 0.9606286 | 0.005361706 | 0.9423679 | 0.006703537 | 0.9424135 | 0.006850159 |  |  | 3645 | 0.8740774 | 0.9614894 | 0.004909059 | 0.9020024 | 0.004335243 | 0.902012 | 0.005386643 |  |  | 3645 | 0.7648303 | 0.9144586 | 0.005964007 | 0.7868942 | 0.005294826 | 0.7868756 | 0.01004737 |  |  | 203160 | 0.8502816 | 0.8678712 | 0.01140874 | 0.8398695 | 0.005244201 | 0.8398748 | 0.007775203 |  |  | 160960 | 0.7266187 | 0.7035679 | 0.008341118 | 0.7245872 | 0.005316509 | 0.7245924 | 0.01089322
|  |  | 3502 | 0.9726672 | 0.9855171 | 0.002222065 | 0.971431 | 0.0476942 | 0.9715683 | 0.1263103 |  |  | 3426 | 0.9361279 | 0.9607585 | 0.005343723 | 0.9424709 | 0.006688153 | 0.9425164 | 0.006830432 |  |  | 3650 | 0.8729984 | 0.9615268 | 0.004896933 | 0.9020155 | 0.004334024 | 0.902025 | 0.005384162 |  |  | 3650 | 0.7681932 | 0.9144644 | 0.005959715 | 0.7869032 | 0.005294914 | 0.7868846 | 0.01004744 |  |  | 203460 | 0.8480437 | 0.8678712 | 0.01140874 | 0.8400394 | 0.005246154 | 0.8400447 | 0.007777844 |  |  | 161260 | 0.7266187 | 0.7035679 | 0.008341118 | 0.7247823 | 0.005317833 | 0.7247876 | 0.01089514
|  |  | 3507 | 0.9726672 | 0.9855976 | 0.002212641 | 0.9715317 | 0.04769999 | 0.971669 | 0.126323 |  |  | 3431 | 0.9361279 | 0.9608878 | 0.005325797 | 0.9425734 | 0.006672849 | 0.9426188 | 0.006810796 |  |  | 3655 | 0.8729984 | 0.961564 | 0.004884904 | 0.9020285 | 0.004332823 | 0.902038 | 0.005381716 |  |  | 3655 | 0.7665117 | 0.9144701 | 0.005955491 | 0.7869121 | 0.005295002 | 0.7868936 | 0.01004752 |  |  | 203760 | 0.8413299 | 0.8678712 | 0.01140874 | 0.8402091 | 0.0052481 | 0.8402144 | 0.007780475 |  |  | 161560 | 0.7287941 | 0.7035679 | 0.008341118 | 0.7249771 | 0.005319145 | 0.7249824 | 0.01089704
|  |  | 3512 | 0.9726672 | 0.9856776 | 0.002203255 | 0.971632 | 0.04770577 | 0.9717694 | 0.1263356 |  |  | 3436 | 0.9351675 | 0.9610164 | 0.005307927 | 0.9426753 | 0.006657625 | 0.9427206 | 0.00679125 |  |  | 3660 | 0.8740774 | 0.961601 | 0.004872972 | 0.9020415 | 0.004331639 | 0.9020509 | 0.005379305 |  |  | 3660 | 0.7681932 | 0.9144757 | 0.005951334 | 0.7869211 | 0.00529509 | 0.7869025 | 0.01004759 |  |  | 204060 | 0.8435678 | 0.8678712 | 0.01140874 | 0.8403786 | 0.00525004 | 0.840384 | 0.007783096 |  |  | 161860 | 0.7222678 | 0.7035679 | 0.008341118 | 0.7251716 | 0.005320445 | 0.7251769 | 0.01089891
|  |  | 3517 | 0.9735632 | 0.9857572 | 0.002193907 | 0.9717319 | 0.04771152 | 0.9718694 | 0.1263482 |  |  | 3441 | 0.9380489 | 0.9611443 | 0.005290113 | 0.9427767 | 0.006642481 | 0.9428219 | 0.006771794 |  |  | 3665 | 0.8751564 | 0.9616377 | 0.004861136 | 0.9020543 | 0.004330472 | 0.9020637 | 0.005376929 |  |  | 3665 | 0.7648303 | 0.9144813 | 0.005947243 | 0.7869301 | 0.005295178 | 0.7869115 | 0.01004767 |  |  | 204360 | 0.8480437 | 0.8678712 | 0.01140874 | 0.8405479 | 0.005251973 | 0.8405533 | 0.007785708 |  |  | 162160 | 0.7287941 | 0.7035679 | 0.008341118 | 0.7253658 | 0.005321734 | 0.7253711 | 0.01090075
|  |  | 3522 | 0.9735632 | 0.9858363 | 0.002184597 | 0.9718314 | 0.04771726 | 0.971969 | 0.1263608 |  |  | 3446 | 0.9380489 | 0.9612717 | 0.005272355 | 0.9428775 | 0.006627416 | 0.9429226 | 0.006752428 |  |  | 3670 | 0.8719194 | 0.9616741 | 0.004849396 | 0.902067 | 0.004329323 | 0.9020764 | 0.005374586 |  |  | 3670 | 0.7665117 | 0.9144868 | 0.005943217 | 0.786939 | 0.005295267 | 0.7869205 | 0.01004775 |  |  | 204660 | 0.8458057 | 0.8678712 | 0.01140874 | 0.8407171 | 0.005253899 | 0.8407225 | 0.007788311 |  |  | 162460 | 0.7244432 | 0.7035679 | 0.008341118 | 0.7255596 | 0.00532301 | 0.7255649 | 0.01090257
|  |  | 3527 | 0.9735632 | 0.985915 | 0.002175325 | 0.9719306 | 0.04772297 | 0.9720682 | 0.1263733 |  |  | 3451 | 0.9351675 | 0.9613984 | 0.005254654 | 0.9429778 | 0.00661243 | 0.9430228 | 0.006733152 |  |  | 3675 | 0.8729984 | 0.9617104 | 0.004837752 | 0.9020797 | 0.00432819 | 0.902089 | 0.005372277 |  |  | 3675 | 0.7665117 | 0.9144923 | 0.005939255 | 0.786948 | 0.005295355 | 0.7869294 | 0.01004783 |  |  | 204960 | 0.8458057 | 0.8678712 | 0.01140874 | 0.840886 | 0.005255819 | 0.8408914 | 0.007790904 |  |  | 162760 | 0.7244432 | 0.7035679 | 0.008341118 | 0.7257532 | 0.005324275 | 0.7257585 | 0.01090437
|  |  | 3532 | 0.9726672 | 0.9859932 | 0.00216609 | 0.9720294 | 0.04772867 | 0.9721671 | 0.1263858 |  |  | 3456 | 0.9370884 | 0.9615244 | 0.005237008 | 0.9430775 | 0.006597523 | 0.9431225 | 0.006713966 |  |  | 3680 | 0.8729984 | 0.9617463 | 0.004826202 | 0.9020923 | 0.004327074 | 0.9021016 | 0.005370001 |  |  | 3680 | 0.7648303 | 0.9144977 | 0.005935356 | 0.786957 | 0.005295444 | 0.7869384 | 0.0100479 |  |  | 205260 | 0.8480437 | 0.8678712 | 0.01140874 | 0.8410548 | 0.005257733 | 0.8410602 | 0.007793487 |  |  | 163060 | 0.7200923 | 0.7035679 | 0.008341118 | 0.7259463 | 0.005325528 | 0.7259517 | 0.01090614
|  |  | 3537 | 0.9726672 | 0.9860709 | 0.002156892 | 0.9721279 | 0.04773434 | 0.9722656 | 0.1263983 |  |  | 3461 | 0.9361279 | 0.9616499 | 0.005219418 | 0.9431767 | 0.006582694 | 0.9432216 | 0.006694869 |  |  | 3685 | 0.8740774 | 0.961782 | 0.004814746 | 0.9021048 | 0.004325974 | 0.902114 | 0.005367758 |  |  | 3685 | 0.7698747 | 0.9145031 | 0.005931519 | 0.7869659 | 0.005295532 | 0.7869474 | 0.01004798 |  |  | 205560 | 0.8458057 | 0.8678712 | 0.01140874 | 0.8412233 | 0.00525964 | 0.8412288 | 0.007796061 |  |  | 163360 | 0.7244432 | 0.7035679 | 0.008341118 | 0.7261392 | 0.005326769 | 0.7261445 | 0.01090789
|  |  | 3542 | 0.9726672 | 0.9861482 | 0.002147732 | 0.972226 | 0.04774 | 0.9723638 | 0.1264107 |  |  | 3466 | 0.9361279 | 0.9617747 | 0.005201884 | 0.9432754 | 0.006567944 | 0.9433202 | 0.006675861 |  |  | 3690 | 0.8729984 | 0.9618175 | 0.004803384 | 0.9021171 | 0.00432489 | 0.9021264 | 0.005365546 |  |  | 3690 | 0.7681932 | 0.9145084 | 0.005927743 | 0.7869749 | 0.005295621 | 0.7869563 | 0.01004806 |  |  | 205860 | 0.8502816 | 0.8678712 | 0.01140874 | 0.8413917 | 0.005261541 | 0.8413972 | 0.007798625 |  |  | 163660 | 0.7266187 | 0.7035679 | 0.008341118 | 0.7263318 | 0.005327998 | 0.7263371 | 0.01090961
|  |  | 3547 | 0.9735632 | 0.9862251 | 0.002138609 | 0.9723237 | 0.04774563 | 0.9724615 | 0.126423 |  |  | 3471 | 0.9361279 | 0.9618988 | 0.005184406 | 0.9433736 | 0.006553273 | 0.9434182 | 0.006656943 |  |  | 3695 | 0.8751564 | 0.9618528 | 0.004792115 | 0.9021295 | 0.004323822 | 0.9021386 | 0.005363367 |  |  | 3695 | 0.7665117 | 0.9145137 | 0.005924027 | 0.7869838 | 0.00529571 | 0.7869653 | 0.01004813 |  |  | 206160 | 0.8480437 | 0.8678712 | 0.01140874 | 0.8415599 | 0.005263435 | 0.8415654 | 0.00780118 |  |  | 163960 | 0.7244432 | 0.7035679 | 0.008341118 | 0.726524 | 0.005329215 | 0.7265293 | 0.01091131
|  |  | 3552 | 0.9726672 | 0.9863015 | 0.002129524 | 0.972421 | 0.04775125 | 0.9725589 | 0.1264353 |  |  | 3476 | 0.9361279 | 0.9620224 | 0.005166983 | 0.9434712 | 0.006538679 | 0.9435158 | 0.006638113 |  |  | 3700 | 0.8729984 | 0.9618878 | 0.004780938 | 0.9021417 | 0.00432277 | 0.9021508 | 0.005361219 |  |  | 3700 | 0.7715562 | 0.9145189 | 0.005920371 | 0.7869928 | 0.005295799 | 0.7869743 | 0.01004821 |  |  | 206460 | 0.8458057 | 0.8678712 | 0.01140874 | 0.8417278 | 0.005265322 | 0.8417334 | 0.007803725 |  |  | 164260 | 0.7244432 | 0.7035679 | 0.008341118 | 0.7267159 | 0.005330421 | 0.7267212 | 0.01091299
|  |  | 3557 | 0.9735632 | 0.9863774 | 0.002120475 | 0.972518 | 0.04775684 | 0.972656 | 0.1264476 |  |  | 3481 | 0.9361279 | 0.9621454 | 0.005149616 | 0.9435683 | 0.006524163 | 0.9436128 | 0.006619372 |  |  | 3705 | 0.8751564 | 0.9619225 | 0.004769853 | 0.9021538 | 0.004321733 | 0.9021629 | 0.005359102 |  |  | 3705 | 0.7665117 | 0.914524 | 0.005916773 | 0.7870018 | 0.005295888 | 0.7869832 | 0.01004829 |  |  | 206760 | 0.8525196 | 0.8678712 | 0.01140874 | 0.8418956 | 0.005267204 | 0.8419012 | 0.007806261 |  |  | 164560 | 0.7266187 | 0.7035679 | 0.008341118 | 0.7269075 | 0.005331615 | 0.7269128 | 0.01091464
|  |  | 3562 | 0.9735632 | 0.986453 | 0.002111463 | 0.9726147 | 0.04776242 | 0.9727527 | 0.1264598 |  |  | 3486 | 0.9361279 | 0.9622677 | 0.005132304 | 0.9436649 | 0.006509725 | 0.9437093 | 0.006600719 |  |  | 3710 | 0.8751564 | 0.9619571 | 0.00475886 | 0.9021659 | 0.004320711 | 0.9021749 | 0.005357015 |  |  | 3710 | 0.7681932 | 0.9145291 | 0.005913232 | 0.7870107 | 0.005295977 | 0.7869922 | 0.01004837 |  |  | 207060 | 0.8480437 | 0.8678712 | 0.01140874 | 0.8420632 | 0.005269078 | 0.8420688 | 0.007808787 |  |  | 164860 | 0.7266187 | 0.7035679 | 0.008341118 | 0.7270987 | 0.005332798 | 0.7271041 | 0.01091627
|  |  | 3567 | 0.9735632 | 0.9865281 | 0.002102488 | 0.9727109 | 0.04776798 | 0.972849 | 0.126472 |  |  | 3491 | 0.9370884 | 0.9623894 | 0.005115048 | 0.943761 | 0.006495364 | 0.9438053 | 0.006582154 |  |  | 3715 | 0.8740774 | 0.9619914 | 0.004747957 | 0.9021778 | 0.004319704 | 0.9021869 | 0.005354958 |  |  | 3715 | 0.7665117 | 0.9145342 | 0.005909748 | 0.7870197 | 0.005296066 | 0.7870012 | 0.01004845 |  |  | 207360 | 0.8458057 | 0.8678712 | 0.01140874 | 0.8422306 | 0.005270947 | 0.8422362 | 0.007811304 |  |  | 165160 | 0.7244432 | 0.7035679 | 0.008341118 | 0.7272897 | 0.005333969 | 0.727295 | 0.01091788
|  |  | 3572 | 0.9735632 | 0.9866027 | 0.00209355 | 0.9728069 | 0.04777351 | 0.972945 | 0.1264841 |  |  | 3496 | 0.9370884 | 0.9625105 | 0.005097847 | 0.9438565 | 0.00648108 | 0.9439007 | 0.006563678 |  |  | 3720 | 0.8729984 | 0.9620254 | 0.004737145 | 0.9021897 | 0.004318712 | 0.9021987 | 0.005352931 |  |  | 3720 | 0.7681932 | 0.9145392 | 0.00590632 | 0.7870286 | 0.005296155 | 0.7870101 | 0.01004852 |  |  | 207660 | 0.8502816 | 0.8678712 | 0.01140874 | 0.8423978 | 0.005272809 | 0.8424034 | 0.007813812 |  |  | 165460 | 0.7287941 | 0.7035679 | 0.008341118 | 0.7274803 | 0.005335128 | 0.7274856 | 0.01091946
|  |  | 3577 | 0.9726672 | 0.9866769 | 0.002084648 | 0.9729024 | 0.04777903 | 0.9730406 | 0.1264962 |  |  | 3501 | 0.9380489 | 0.962631 | 0.005080701 | 0.9439516 | 0.006466873 | 0.9439957 | 0.006545289 |  |  | 3725 | 0.8740774 | 0.9620593 | 0.004726422 | 0.9022015 | 0.004317735 | 0.9022105 | 0.005350933 |  |  | 3725 | 0.7681932 | 0.9145442 | 0.005902947 | 0.7870376 | 0.005296245 | 0.7870191 | 0.0100486 |  |  | 207960 | 0.8458057 | 0.8678712 | 0.01140874 | 0.8425649 | 0.005274664 | 0.8425705 | 0.00781631 |  |  | 165760 | 0.7309696 | 0.7035679 | 0.008341118 | 0.7276706 | 0.005336276 | 0.727676 | 0.01092102
|  |  | 3582 | 0.9744591 | 0.9867507 | 0.002075783 | 0.9729977 | 0.04778453 | 0.9731359 | 0.1265082 |  |  | 3506 | 0.9370884 | 0.9627509 | 0.005063611 | 0.9440461 | 0.006452743 | 0.9440901 | 0.006526988 |  |  | 3730 | 0.8740774 | 0.9620929 | 0.004715789 | 0.9022133 | 0.004316772 | 0.9022222 | 0.005348964 |  |  | 3730 | 0.7681932 | 0.9145491 | 0.005899628 | 0.7870466 | 0.005296334 | 0.7870281 | 0.01004868 |  |  | 208260 | 0.8480437 | 0.8678712 | 0.01140874 | 0.8427317 | 0.005276514 | 0.8427373 | 0.007818799 |  |  | 166060 | 0.7266187 | 0.7035679 | 0.008341118 | 0.7278606 | 0.005337413 | 0.7278659 | 0.01092255
|  |  | 3587 | 0.9753551 | 0.9868241 | 0.002066954 | 0.9730925 | 0.04779001 | 0.9732308 | 0.1265202 |  |  | 3511 | 0.9361279 | 0.9628702 | 0.005046575 | 0.9441401 | 0.006438689 | 0.9441841 | 0.006508775 |  |  | 3735 | 0.8740774 | 0.9621262 | 0.004705244 | 0.9022249 | 0.004315823 | 0.9022338 | 0.005347024 |  |  | 3735 | 0.7665117 | 0.914554 | 0.005896363 | 0.7870555 | 0.005296424 | 0.787037 | 0.01004876 |  |  | 208560 | 0.8458057 | 0.8678712 | 0.01140874 | 0.8428983 | 0.005278357 | 0.842904 | 0.007821279 |  |  | 166360 | 0.7200923 | 0.7035679 | 0.008341118 | 0.7280502 | 0.005338538 | 0.7280556 | 0.01092407
|  |  | 3592 | 0.9726672 | 0.986897 | 0.002058162 | 0.973187 | 0.04779547 | 0.9733253 | 0.1265322 |  |  | 3516 | 0.9380489 | 0.9629889 | 0.005029595 | 0.9442337 | 0.006424711 | 0.9442775 | 0.006490648 |  |  | 3740 | 0.8740774 | 0.9621594 | 0.004694787 | 0.9022365 | 0.004314888 | 0.9022453 | 0.005345111 |  |  | 3740 | 0.7681932 | 0.9145588 | 0.00589315 | 0.7870645 | 0.005296514 | 0.787046 | 0.01004884 |  |  | 208860 | 0.8480437 | 0.8678712 | 0.01140874 | 0.8430648 | 0.005280193 | 0.8430704 | 0.007823749 |  |  | 166660 | 0.7200923 | 0.7035679 | 0.008341118 | 0.7282396 | 0.005339652 | 0.728245 | 0.01092555
|  |  | 3597 | 0.9744591 | 0.9869695 | 0.002049405 | 0.9732812 | 0.04780092 | 0.9734195 | 0.1265441 |  |  | 3521 | 0.9380489 | 0.9631071 | 0.005012669 | 0.9443267 | 0.00641081 | 0.9443705 | 0.006472609 |  |  | 3745 | 0.8740774 | 0.9621923 | 0.004684418 | 0.902248 | 0.004313967 | 0.9022567 | 0.005343226 |  |  | 3745 | 0.7665117 | 0.9145636 | 0.005889988 | 0.7870734 | 0.005296603 | 0.7870549 | 0.01004891 |  |  | 209160 | 0.8480437 | 0.8678712 | 0.01140874 | 0.843231 | 0.005282023 | 0.8432367 | 0.00782621 |  |  | 166960 | 0.7287941 | 0.7035679 | 0.008341118 | 0.7284286 | 0.005340754 | 0.728434 | 0.01092702
|  |  | 3602 | 0.9744591 | 0.9870416 | 0.002040685 | 0.973375 | 0.04780634 | 0.9735134 | 0.126556 |  |  | 3526 | 0.9370884 | 0.9632246 | 0.004995799 | 0.9444192 | 0.006396984 | 0.9444629 | 0.006454656 |  |  | 3750 | 0.8740774 | 0.962225 | 0.004674136 | 0.9022594 | 0.00431306 | 0.9022681 | 0.005341369 |  |  | 3750 | 0.7665117 | 0.9145683 | 0.005886877 | 0.7870824 | 0.005296693 | 0.7870639 | 0.01004899 |  |  | 209460 | 0.8502816 | 0.8678712 | 0.01140874 | 0.8433971 | 0.005283847 | 0.8434028 | 0.007828662 |  |  | 167260 | 0.7309696 | 0.7035679 | 0.008341118 | 0.7286173 | 0.005341845 | 0.7286227 | 0.01092846
|  |  | 3607 | 0.9735632 | 0.9871133 | 0.002032001 | 0.9734685 | 0.04781174 | 0.9736069 | 0.1265678 |  |  | 3531 | 0.9370884 | 0.9633415 | 0.004978983 | 0.9445113 | 0.006383234 | 0.9445548 | 0.00643679 |  |  | 3755 | 0.8751564 | 0.9622575 | 0.00466394 | 0.9022707 | 0.004312166 | 0.9022794 | 0.005339538 |  |  | 3755 | 0.7681932 | 0.914573 | 0.005883817 | 0.7870914 | 0.005296783 | 0.7870729 | 0.01004907 |  |  | 209760 | 0.8480437 | 0.8678712 | 0.01140874 | 0.843563 | 0.005285665 | 0.8435687 | 0.007831104 |  |  | 167560 | 0.7222678 | 0.7035679 | 0.008341118 | 0.7288057 | 0.005342925 | 0.7288111 | 0.01092988
|  |  | 3612 | 0.9744591 | 0.9871846 | 0.002023352 | 0.9735616 | 0.04781713 | 0.9737001 | 0.1265796 |  |  | 3536 | 0.9370884 | 0.9634579 | 0.004962221 | 0.9446028 | 0.006369559 | 0.9446463 | 0.00641901 |  |  | 3760 | 0.8751564 | 0.9622898 | 0.00465383 | 0.9022819 | 0.004311285 | 0.9022906 | 0.005337734 |  |  | 3760 | 0.7681932 | 0.9145776 | 0.005880806 | 0.7871003 | 0.005296874 | 0.7870818 | 0.01004915 |  |  | 210060 | 0.8480437 | 0.8678712 | 0.01140874 | 0.8437287 | 0.005287476 | 0.8437344 | 0.007833537 |  |  | 167860 | 0.7287941 | 0.7035679 | 0.008341118 | 0.7289938 | 0.005343994 | 0.7289992 | 0.01093128
|  |  | 3617 | 0.9735632 | 0.9872555 | 0.002014739 | 0.9736544 | 0.0478225 | 0.9737929 | 0.1265914 |  |  | 3541 | 0.9370884 | 0.9635737 | 0.004945515 | 0.9446939 | 0.006355958 | 0.9447373 | 0.006401316 |  |  | 3765 | 0.8740774 | 0.9623218 | 0.004643806 | 0.9022931 | 0.004310417 | 0.9023018 | 0.005335957 |  |  | 3765 | 0.7681932 | 0.9145822 | 0.005877843 | 0.7871093 | 0.005296964 | 0.7870908 | 0.01004923 |  |  | 210360 | 0.8480437 | 0.8678712 | 0.01140874 | 0.8438942 | 0.005289281 | 0.8438999 | 0.007835961 |  |  | 168160 | 0.7244432 | 0.7035679 | 0.008341118 | 0.7291816 | 0.005345051 | 0.729187 | 0.01093265
|  |  | 3622 | 0.9744591 | 0.9873259 | 0.002006162 | 0.9737469 | 0.04782784 | 0.9738854 | 0.1266031 |  |  | 3546 | 0.9380489 | 0.9636889 | 0.004928862 | 0.9447845 | 0.006342433 | 0.9448277 | 0.006383709 |  |  | 3770 | 0.8740774 | 0.9623536 | 0.004633866 | 0.9023042 | 0.004309562 | 0.9023128 | 0.005334205 |  |  | 3770 | 0.7648303 | 0.9145867 | 0.005874929 | 0.7871182 | 0.005297054 | 0.7870997 | 0.01004931 |  |  | 210660 | 0.8502816 | 0.8678712 | 0.01140874 | 0.8440595 | 0.005291079 | 0.8440652 | 0.007838376 |  |  | 168460 | 0.7222678 | 0.7035679 | 0.008341118 | 0.729369 | 0.005346097 | 0.7293744 | 0.01093401
|  |  | 3627 | 0.9735632 | 0.9873959 | 0.00199762 | 0.973839 | 0.04783317 | 0.9739775 | 0.1266148 |  |  | 3551 | 0.9380489 | 0.9638035 | 0.004912265 | 0.9448745 | 0.006328983 | 0.9449177 | 0.006366187 |  |  | 3775 | 0.8751564 | 0.9623852 | 0.00462401 | 0.9023152 | 0.00430872 | 0.9023238 | 0.005332478 |  |  | 3775 | 0.7681932 | 0.9145912 | 0.005872061 | 0.7871272 | 0.005297145 | 0.7871087 | 0.01004939 |  |  | 210960 | 0.8458057 | 0.8678712 | 0.01140874 | 0.8442246 | 0.005292872 | 0.8442304 | 0.007840781 |  |  | 168760 | 0.7287941 | 0.7035679 | 0.008341118 | 0.7295561 | 0.005347132 | 0.7295616 | 0.01093533
|  |  | 3632 | 0.9753551 | 0.9874656 | 0.001989114 | 0.9739308 | 0.04783849 | 0.9740693 | 0.1266264 |  |  | 3556 | 0.9380489 | 0.9639175 | 0.004895721 | 0.9449641 | 0.006315606 | 0.9450073 | 0.00634875 |  |  | 3780 | 0.8740774 | 0.9624166 | 0.004614239 | 0.9023262 | 0.00430789 | 0.9023347 | 0.005330777 |  |  | 3780 | 0.7681932 | 0.9145957 | 0.00586924 | 0.7871361 | 0.005297235 | 0.7871176 | 0.01004946 |  |  | 211260 | 0.8525196 | 0.8678712 | 0.01140874 | 0.8443895 | 0.005294658 | 0.8443953 | 0.007843177 |  |  | 169060 | 0.7266187 | 0.7035679 | 0.008341118 | 0.729743 | 0.005348156 | 0.7297484 | 0.01093664
|  |  | 3637 | 0.9753551 | 0.9875348 | 0.001980643 | 0.9740222 | 0.04784378 | 0.9741608 | 0.126638 |  |  | 3561 | 0.9380489 | 0.964031 | 0.004879232 | 0.9450533 | 0.006302304 | 0.9450963 | 0.006331399 |  |  | 3785 | 0.8740774 | 0.9624478 | 0.00460455 | 0.9023371 | 0.004307072 | 0.9023456 | 0.0053291 |  |  | 3785 | 0.7749191 | 0.9146001 | 0.005866464 | 0.7871451 | 0.005297326 | 0.7871266 | 0.01004954 |  |  | 211560 | 0.8502816 | 0.8678712 | 0.01140874 | 0.8445543 | 0.005296438 | 0.8445601 | 0.007845564 |  |  | 169360 | 0.7266187 | 0.7035679 | 0.008341118 | 0.7299295 | 0.005349169 | 0.7299349 | 0.01093792
|  |  | 3642 | 0.9744591 | 0.9876036 | 0.001972207 | 0.9741133 | 0.04784905 | 0.9742519 | 0.1266495 |  |  | 3566 | 0.9390093 | 0.9641439 | 0.004862796 | 0.9451419 | 0.006289076 | 0.9451849 | 0.006314133 |  |  | 3790 | 0.8751564 | 0.9624788 | 0.004594945 | 0.9023479 | 0.004306267 | 0.9023564 | 0.005327448 |  |  | 3790 | 0.7665117 | 0.9146045 | 0.005863733 | 0.787154 | 0.005297417 | 0.7871356 | 0.01004962 |  |  | 211860 | 0.8480437 | 0.8678712 | 0.01140874 | 0.8447188 | 0.005298211 | 0.8447246 | 0.007847942 |  |  | 169660 | 0.7222678 | 0.7035679 | 0.008341118 | 0.7301157 | 0.005350171 | 0.7301211 | 0.01093918
|  |  | 3647 | 0.9753551 | 0.9876721 | 0.001963807 | 0.9742041 | 0.04785431 | 0.9743427 | 0.126661 |  |  | 3571 | 0.9370884 | 0.9642563 | 0.004846415 | 0.9452301 | 0.006275921 | 0.9452729 | 0.006296951 |  |  | 3795 | 0.8751564 | 0.9625095 | 0.004585421 | 0.9023586 | 0.004305474 | 0.9023671 | 0.00532582 |  |  | 3795 | 0.7681932 | 0.9146088 | 0.005861047 | 0.787163 | 0.005297508 | 0.7871445 | 0.0100497 |  |  | 212160 | 0.8525196 | 0.8678712 | 0.01140874 | 0.8448832 | 0.005299979 | 0.844889 | 0.007850311 |  |  | 169960 | 0.7222678 | 0.7035679 | 0.008341118 | 0.7303016 | 0.005351162 | 0.730307 | 0.01094042
|  |  | 3652 | 0.9753551 | 0.9877401 | 0.001955441 | 0.9742945 | 0.04785955 | 0.9744331 | 0.1266725 |  |  | 3576 | 0.9370884 | 0.9643681 | 0.004830088 | 0.9453178 | 0.00626284 | 0.9453606 | 0.006279854 |  |  | 3800 | 0.8740774 | 0.9625401 | 0.004575979 | 0.9023693 | 0.004304692 | 0.9023777 | 0.005324216 |  |  | 3800 | 0.7665117 | 0.9146131 | 0.005858404 | 0.7871719 | 0.005297599 | 0.7871535 | 0.01004978 |  |  | 212460 | 0.8502816 | 0.8678712 | 0.01140874 | 0.8450474 | 0.00530174 | 0.8450532 | 0.007852671 |  |  | 170260 | 0.7179169 | 0.7035679 | 0.008341118 | 0.7304871 | 0.005352142 | 0.7304926 | 0.01094164
|  |  | 3657 | 0.976251 | 0.9878077 | 0.00194711 | 0.9743846 | 0.04786477 | 0.9745232 | 0.1266839 |  |  | 3581 | 0.9380489 | 0.9644793 | 0.004813815 | 0.945405 | 0.006249832 | 0.9454477 | 0.006262842 |  |  | 3805 | 0.8751564 | 0.9625704 | 0.004566618 | 0.9023799 | 0.004303922 | 0.9023882 | 0.005322636 |  |  | 3805 | 0.7681932 | 0.9146173 | 0.005855804 | 0.7871809 | 0.00529769 | 0.7871624 | 0.01004986 |  |  | 212760 | 0.8547575 | 0.8678712 | 0.01140874 | 0.8452114 | 0.005303495 | 0.8452172 | 0.007855021 |  |  | 170560 | 0.733145 | 0.7035679 | 0.008341118 | 0.7306724 | 0.005353111 | 0.7306779 | 0.01094283
|  |  | 3662 | 0.9753551 | 0.987875 | 0.001938814 | 0.9744744 | 0.04786997 | 0.974613 | 0.1266953 |  |  | 3586 | 0.9390093 | 0.96459 | 0.004797595 | 0.9454918 | 0.006236897 | 0.9455344 | 0.006245914 |  |  | 3810 | 0.8729984 | 0.9626006 | 0.004557338 | 0.9023904 | 0.004303164 | 0.9023987 | 0.005321078 |  |  | 3810 | 0.7665117 | 0.9146216 | 0.005853247 | 0.7871899 | 0.005297781 | 0.7871714 | 0.01004994 |  |  | 213060 | 0.8525196 | 0.8678712 | 0.01140874 | 0.8453752 | 0.005305244 | 0.845381 | 0.007857363 |  |  | 170860 | 0.7287941 | 0.7035679 | 0.008341118 | 0.7308574 | 0.005354069 | 0.7308628 | 0.01094401
|  |  | 3667 | 0.9753551 | 0.9879418 | 0.001930552 | 0.9745638 | 0.04787515 | 0.9747025 | 0.1267067 |  |  | 3591 | 0.9370884 | 0.9647001 | 0.004781429 | 0.9455781 | 0.006224035 | 0.9456206 | 0.00622907 |  |  | 3815 | 0.8751564 | 0.9626305 | 0.004548137 | 0.9024008 | 0.004302416 | 0.9024091 | 0.005319543 |  |  | 3815 | 0.7681932 | 0.9146257 | 0.005850731 | 0.7871988 | 0.005297872 | 0.7871803 | 0.01005002 |  |  | 213360 | 0.8525196 | 0.8678712 | 0.01140874 | 0.8455388 | 0.005306986 | 0.8455447 | 0.007859695 |  |  | 171160 | 0.7287941 | 0.7035679 | 0.008341118 | 0.731042 | 0.005355016 | 0.7310475 | 0.01094516
|  |  | 3672 | 0.9753551 | 0.9880083 | 0.001922325 | 0.9746529 | 0.04788032 | 0.9747916 | 0.126718 |  |  | 3596 | 0.9380489 | 0.9648097 | 0.004765317 | 0.945664 | 0.006211245 | 0.9457064 | 0.00621231 |  |  | 3820 | 0.8751564 | 0.9626603 | 0.004539017 | 0.9024112 | 0.00430168 | 0.9024195 | 0.005318031 |  |  | 3820 | 0.7665117 | 0.9146298 | 0.005848255 | 0.7872078 | 0.005297964 | 0.7871893 | 0.0100501 |  |  | 213660 | 0.8502816 | 0.8678712 | 0.01140874 | 0.8457022 | 0.005308723 | 0.8457081 | 0.007862018 |  |  | 171460 | 0.7244432 | 0.7035679 | 0.008341118 | 0.7312263 | 0.005355953 | 0.7312318 | 0.01094628
|  |  | 3677 | 0.976251 | 0.9880744 | 0.001914133 | 0.9747417 | 0.04788547 | 0.9748804 | 0.1267292 |  |  | 3601 | 0.9380489 | 0.9649187 | 0.004749258 | 0.9457494 | 0.006198527 | 0.9457917 | 0.006195633 |  |  | 3825 | 0.8751564 | 0.9626898 | 0.004529975 | 0.9024215 | 0.004300955 | 0.9024298 | 0.005316541 |  |  | 3825 | 0.7681932 | 0.9146339 | 0.00584582 | 0.7872167 | 0.005298055 | 0.7871982 | 0.01005018 |  |  | 213960 | 0.8458057 | 0.8678712 | 0.01140874 | 0.8458654 | 0.005310453 | 0.8458714 | 0.007864333 |  |  | 171760 | 0.733145 | 0.7035679 | 0.008341118 | 0.7314104 | 0.005356879 | 0.7314158 | 0.01094739
|  |  | 3682 | 0.9753551 | 0.9881401 | 0.001905975 | 0.9748302 | 0.0478906 | 0.9749689 | 0.1267405 |  |  | 3606 | 0.9370884 | 0.9650272 | 0.004733253 | 0.9458343 | 0.006185881 | 0.9458765 | 0.006179039 |  |  | 3830 | 0.8751564 | 0.9627191 | 0.004521011 | 0.9024318 | 0.004300241 | 0.90244 | 0.005315073 |  |  | 3830 | 0.7698747 | 0.914638 | 0.005843425 | 0.7872257 | 0.005298147 | 0.7872072 | 0.01005026 |  |  | 214260 | 0.8480437 | 0.8678712 | 0.01140874 | 0.8460285 | 0.005312177 | 0.8460344 | 0.007866638 |  |  | 172060 | 0.7222678 | 0.7035679 | 0.008341118 | 0.7315941 | 0.005357793 | 0.7315996 | 0.01094847
|  |  | 3687 | 0.977147 | 0.9882054 | 0.001897851 | 0.9749183 | 0.04789571 | 0.975057 | 0.1267517 |  |  | 3611 | 0.9380489 | 0.9651351 | 0.004717301 | 0.9459188 | 0.006173307 | 0.9459609 | 0.006162529 |  |  | 3835 | 0.8740774 | 0.9627483 | 0.004512126 | 0.9024419 | 0.004299538 | 0.9024501 | 0.005313626 |  |  | 3835 | 0.7698747 | 0.914642 | 0.005841069 | 0.7872346 | 0.005298239 | 0.7872161 | 0.01005034 |  |  | 214560 | 0.8525196 | 0.8678712 | 0.01140874 | 0.8461914 | 0.005313895 | 0.8461973 | 0.007868934 |  |  | 172360 | 0.7309696 | 0.7035679 | 0.008341118 | 0.7317775 | 0.005358698 | 0.731783 | 0.01094953
|  |  | 3692 | 0.9744591 | 0.9882704 | 0.001889761 | 0.9750062 | 0.0479008 | 0.9751449 | 0.1267628 |  |  | 3616 | 0.9390093 | 0.9652425 | 0.004701402 | 0.9460028 | 0.006160805 | 0.9460449 | 0.006146101 |  |  | 3840 | 0.8740774 | 0.9627772 | 0.004503318 | 0.902452 | 0.004298845 | 0.9024602 | 0.0053122 |  |  | 3840 | 0.7665117 | 0.9146459 | 0.005838751 | 0.7872436 | 0.005298331 | 0.7872251 | 0.01005042 |  |  | 214860 | 0.8547575 | 0.8678712 | 0.01140874 | 0.846354 | 0.005315607 | 0.84636 | 0.007871222 |  |  | 172660 | 0.7266187 | 0.7035679 | 0.008341118 | 0.7319606 | 0.005359591 | 0.7319661 | 0.01095057
|  |  | 3697 | 0.9744591 | 0.988335 | 0.001881705 | 0.9750937 | 0.04790588 | 0.9752324 | 0.1267739 |  |  | 3621 | 0.9380489 | 0.9653494 | 0.004685557 | 0.9460864 | 0.006148374 | 0.9461284 | 0.006129756 |  |  | 3845 | 0.8751564 | 0.9628059 | 0.004494587 | 0.9024621 | 0.004298162 | 0.9024702 | 0.005310796 |  |  | 3845 | 0.7681932 | 0.9146499 | 0.005836471 | 0.7872525 | 0.005298423 | 0.7872341 | 0.0100505 |  |  | 215160 | 0.8502816 | 0.8678712 | 0.01140874 | 0.8465165 | 0.005317313 | 0.8465225 | 0.0078735 |  |  | 172960 | 0.7244432 | 0.7035679 | 0.008341118 | 0.7321434 | 0.005360474 | 0.7321489 | 0.01095159
|  |  | 3702 | 0.976251 | 0.9883992 | 0.001873684 | 0.9751808 | 0.04791094 | 0.9753196 | 0.126785 |  |  | 3626 | 0.9380489 | 0.9654557 | 0.004669764 | 0.9461695119 | 0.006136013 | 0.9462114 | 0.006113494 |  |  | 3850 | 0.8762354 | 0.9628345 | 0.004485932 | 0.9024721 | 0.00429749 | 0.9024802 | 0.005309412 |  |  | 3850 | 0.7681932 | 0.9146537 | 0.005834228 | 0.7872615 | 0.005298515 | 0.787243 | 0.01005058 |  |  | 215460 | 0.8525196 | 0.8678712 | 0.01140874 | 0.8466789 | 0.005319013 | 0.8466849 | 0.007875769 |  |  | 173260 | 0.7309696 | 0.7035679 | 0.008341118 | 0.7323259 | 0.005361347 | 0.7323314 | 0.01095259
|  |  | 3707 | 0.9753551 | 0.988463 | 0.001865696 | 0.9752677 | 0.04791598 | 0.9754064 | 0.126796 |  |  | 3631 | 0.9390093 | 0.9655615 | 0.004654025 | 0.9462522 | 0.006123724 | 0.946294 | 0.006097314 |  |  | 3855 | 0.8751564 | 0.9628628 | 0.004477353 | 0.902482 | 0.004296827 | 0.90249 | 0.005308049 |  |  | 3855 | 0.7665117 | 0.9146576 | 0.005832022 | 0.7872704 | 0.005298607 | 0.787252 | 0.01005066 |  |  | 215760 | 0.8547575 | 0.8678712 | 0.01140874 | 0.846841 | 0.005320706 | 0.846847 | 0.00787803 |  |  | 173560 | 0.7266187 | 0.7035679 | 0.008341118 | 0.7325081 | 0.005362208 | 0.7325136 | 0.01095357
|  |  | 3712 | 0.9753551 | 0.9885264 | 0.001857741 | 0.9753542 | 0.04792101 | 0.975493 | 0.126807 |  |  | 3636 | 0.9390093 | 0.9656668 | 0.004638338 | 0.9463345 | 0.006111505 | 0.9463762 | 0.006081215 |  |  | 3860 | 0.8740774 | 0.962891 | 0.00446885 | 0.9024918 | 0.004296175 | 0.9024998 | 0.005306706 |  |  | 3860 | 0.7698747 | 0.9146614 | 0.005829852 | 0.7872793 | 0.005298699 | 0.7872609 | 0.01005074 |  |  | 216060 | 0.8502816 | 0.8678712 | 0.01140874 | 0.8470029 | 0.005322394 | 0.847009 | 0.007880281 |  |  | 173860 | 0.7244432 | 0.7035679 | 0.008341118 | 0.73269 | 0.00536306 | 0.7326955 | 0.01095452
|  |  | 3717 | 0.9753551 | 0.9885895 | 0.001849821 | 0.9754405 | 0.04792601 | 0.9755792 | 0.126818 |  |  | 3641 | 0.9399698 | 0.9657715 | 0.004622704 | 0.9464163 | 0.006099356 | 0.9464579 | 0.006065199 |  |  | 3865 | 0.8762354 | 0.962919 | 0.004460421 | 0.9025016 | 0.004295532 | 0.9025096 | 0.005305382 |  |  | 3865 | 0.7648303 | 0.9146652 | 0.005827718 | 0.7872883 | 0.005298791 | 0.7872699 | 0.01005082 |  |  | 216360 | 0.8547575 | 0.8678712 | 0.01140874 | 0.8471647 | 0.005324075 | 0.8471707 | 0.007882524 |  |  | 174160 | 0.7244432 | 0.7035679 | 0.008341118 | 0.7328715 | 0.0053639 | 0.732877 | 0.01095545
|  |  | 3722 | 0.976251 | 0.9886523 | 0.001841933 | 0.9755264 | 0.047931 | 0.9756651 | 0.1268289 |  |  | 3646 | 0.9390093 | 0.9658757 | 0.004607123 | 0.9464976 | 0.006087277 | 0.9465392 | 0.006049264 |  |  | 3870 | 0.8740774 | 0.9629468 | 0.004452067 | 0.9025113 | 0.0042949 | 0.9025193 | 0.005304078 |  |  | 3870 | 0.7681932 | 0.9146689 | 0.005825618 | 0.7872972 | 0.005298884 | 0.7872788 | 0.0100509 |  |  | 216660 | 0.8547575 | 0.8678712 | 0.01140874 | 0.8473262 | 0.005325751 | 0.8473323 | 0.007884758 |  |  | 174460 | 0.7222678 | 0.7035679 | 0.008341118 | 0.7330528 | 0.005364731 | 0.7330583 | 0.01095636
|  |  | 3727 | 0.976251 | 0.9887146 | 0.00183408 | 0.975612 | 0.04793598 | 0.9757507 | 0.1268398 |  |  | 3651 | 0.9370884 | 0.9659794 | 0.004591595 | 0.9465786 | 0.006075268 | 0.94662 | 0.00603341 |  |  | 3875 | 0.8751564 | 0.9629743 | 0.004443786 | 0.902521 | 0.004294276 | 0.9025289 | 0.005302794 |  |  | 3875 | 0.7665117 | 0.9146726 | 0.005823553 | 0.7873062 | 0.005298977 | 0.7872878 | 0.01005098 |  |  | 216960 | 0.8502816 | 0.8678712 | 0.01140874 | 0.8474876 | 0.00532742 | 0.8474937 | 0.007886982 |  |  | 174760 | 0.7222678 | 0.7035679 | 0.008341118 | 0.7332338 | 0.00536555 | 0.7332393 | 0.01095725
|  |  | 3732 | 0.976251 | 0.9887766 | 0.001826259 | 0.9756973 | 0.04794093 | 0.975836 | 0.1268507 |  |  | 3656 | 0.9390093 | 0.9660826 | 0.004576119 | 0.9466591 | 0.006063329 | 0.9467005 | 0.006017638 |  |  | 3880 | 0.8751564 | 0.9630018 | 0.004435579 | 0.9025306 | 0.004293662 | 0.9025385 | 0.005301528 |  |  | 3880 | 0.7665117 | 0.9146763 | 0.005821522 | 0.7873151 | 0.005299069 | 0.7872967 | 0.01005106 |  |  | 217260 | 0.8569955 | 0.8678712 | 0.01140874 | 0.8476488 | 0.005329083 | 0.8476549 | 0.007889198 |  |  | 175060 | 0.7266187 | 0.7035679 | 0.008341118 | 0.7334145 | 0.00536636 | 0.7334199 | 0.01095812
|  |  | 3737 | 0.9753551 | 0.9888383 | 0.001818472 | 0.9757823 | 0.04794587 | 0.975921 | 0.1268615 |  |  | 3661 | 0.9390093 | 0.9661853 | 0.004560695 | 0.9467392 | 0.006051459 | 0.9467805 | 0.006001946 |  |  | 3885 | 0.8751564 | 0.963029 | 0.004427445 | 0.9025401 | 0.004293057 | 0.902548 | 0.005300281 |  |  | 3885 | 0.7665117 | 0.9146799 | 0.005819524 | 0.7873241 | 0.005299162 | 0.7873056 | 0.01005114 |  |  | 217560 | 0.8592334 | 0.8678712 | 0.01140874 | 0.8478098 | 0.005330741 | 0.847816 | 0.007891406 |  |  | 175360 | 0.7222678 | 0.7035679 | 0.008341118 | 0.7335948 | 0.005367159 | 0.7336003 | 0.01095897
|  |  | 3742 | 0.976251 | 0.9888996 | 0.001810718 | 0.9758669 | 0.04795079 | 0.9760056 | 0.1268722 |  |  | 3666 | 0.9390093 | 0.9662874 | 0.004545324 | 0.9468188 | 0.006039658 | 0.94686 | 0.005986335 |  |  | 3890 | 0.8751564 | 0.963056 | 0.004419382 | 0.9025496 | 0.004292462 | 0.9025574 | 0.005299053 |  |  | 3890 | 0.7665117 | 0.9146835 | 0.005817558 | 0.787333 | 0.005299255 | 0.7873146 | 0.01005122 |  |  | 217860 | 0.8525196 | 0.8678712 | 0.01140874 | 0.8479707 | 0.005332392 | 0.8479768 | 0.007893604 |  |  | 175660 | 0.7266187 | 0.7035679 | 0.008341118 | 0.7337749 | 0.005367948 | 0.7337804 | 0.0109598
|  |  | 3747 | 0.9753551 | 0.9889605 | 0.001802996 | 0.9759513 | 0.04795569 | 0.97609 | 0.126883 |  |  | 3671 | 0.9390093 | 0.9663891 | 0.004530005 | 0.946898 | 0.006027926 | 0.9469392 | 0.005970804 |  |  | 3895 | 0.8762354 | 0.9630829 | 0.004411392 | 0.902559 | 0.004291875 | 0.9025668 | 0.005297842 |  |  | 3895 | 0.7681932 | 0.9146871 | 0.005815625 | 0.787342 | 0.005299348 | 0.7873235 | 0.01005131 |  |  | 218160 | 0.8458057 | 0.8678712 | 0.01140874 | 0.8481313 | 0.005334037 | 0.8481375 | 0.007895794 |  |  | 175960 | 0.7244432 | 0.7035679 | 0.008341118 | 0.7339546 | 0.005368726 | 0.7339601 | 0.0109606
|  |  | 3752 | 0.9753551 | 0.9890211 | 0.001795308 | 0.9760354 | 0.04796058 | 0.976174 | 0.1268937 |  |  | 3676 | 0.9390093 | 0.9664902 | 0.004514738 | 0.9469769 | 0.006016262 | 0.9470179 | 0.005955354 |  |  | 3900 | 0.8751564 | 0.9631095 | 0.004403473 | 0.9025683 | 0.004291298 | 0.9025761 | 0.00529665 |  |  | 3900 | 0.7698747 | 0.9146906 | 0.005813724 | 0.7873509 | 0.005299441 | 0.7873325 | 0.01005139 |  |  | 218460 | 0.8525196 | 0.8678712 | 0.01140874 | 0.8482918 | 0.005335677 | 0.848298 | 0.007897974 |  |  | 176260 | 0.7244432 | 0.7035679 | 0.008341118 | 0.7341341 | 0.005369494 | 0.7341396 | 0.01096139
|  |  | 3757 | 0.9753551 | 0.9890813 | 0.001787652 | 0.9761191 | 0.04796545 | 0.9762578 | 0.1269043 |  |  | 3681 | 0.9390093 | 0.9665908 | 0.004499523 | 0.9470552 | 0.006004667 | 0.9470962 | 0.005939983 |  |  | 3905 | 0.8751564 | 0.963136 | 0.004395625 | 0.9025776 | 0.004290729 | 0.9025854 | 0.005295476 |  |  | 3905 | 0.7698747 | 0.9146941 | 0.005811854 | 0.7873599 | 0.005299534 | 0.7873414 | 0.01005147 |  |  | 218760 | 0.8547575 | 0.8678712 | 0.01140874 | 0.8484521 | 0.00533731 | 0.8484582 | 0.007900146 |  |  | 176560 | 0.7179169 | 0.7035679 | 0.008341118 | 0.7343133 | 0.005370252 | 0.7343188 | 0.01096215
|  |  | 3762 | 0.976251 | 0.9891412 | 0.001780029 | 0.9762026 | 0.04797031 | 0.9763412 | 0.126915 |  |  | 3686 | 0.9399698 | 0.966691 | 0.00448436 | 0.9471332 | 0.00599314 | 0.9471741 | 0.005924692 |  |  | 3910 | 0.8751564 | 0.9631623 | 0.004387847 | 0.9025869 | 0.004290168 | 0.9025946 | 0.005294319 |  |  | 3910 | 0.7681932 | 0.9146975 | 0.005810015 | 0.7873688 | 0.005299628 | 0.7873504 | 0.01005155 |  |  | 219060 | 0.8547575 | 0.8678712 | 0.01140874 | 0.8486122 | 0.005338937 | 0.8486184 | 0.00790231 |  |  | 176860 | 0.7222678 | 0.7035679 | 0.008341118 | 0.7344921 | 0.005371 | 0.7344976 | 0.01096289
|  |  | 3767 | 0.977147 | 0.9892007 | 0.001772439 | 0.9762857 | 0.04797514 | 0.9764243 | 0.1269255 |  |  | 3691 | 0.9390093 | 0.9667906 | 0.004469249 | 0.9472108 | 0.00598168 | 0.9472516 | 0.005909481 |  |  | 3915 | 0.8762354 | 0.9631885 | 0.004380139 | 0.902596 | 0.004289616 | 0.9026037 | 0.005293179 |  |  | 3915 | 0.7665117 | 0.914701 | 0.005808206 | 0.7873777 | 0.005299721 | 0.7873593 | 0.01005163 |  |  | 219360 | 0.8614713 | 0.8678712 | 0.01140874 | 0.8487721 | 0.005340559 | 0.8487783 | 0.007904464 |  |  | 177160 | 0.7179169 | 0.7035679 | 0.008341118 | 0.7346707 | 0.005371738 | 0.7346762 | 0.01096361
|  |  | 3772 | 0.976251 | 0.9892599 | 0.001764881 | 0.9763685 | 0.04797996 | 0.9765072 | 0.1269361 |  |  | 3696 | 0.9390093 | 0.9668897 | 0.00445419 | 0.9472879 | 0.005970288 | 0.9473286 | 0.005894349 |  |  | 3920 | 0.8751564 | 0.9632144 | 0.0043725 | 0.9026052 | 0.004289073 | 0.9026128 | 0.005292056 |  |  | 3920 | 0.7665117 | 0.9147043 | 0.005806427 | 0.7873867 | 0.005299815 | 0.7873683 | 0.01005171 |  |  | 219660 | 0.8569955 | 0.8678712 | 0.01140874 | 0.8489318 | 0.005342174 | 0.848938 | 0.00790661 |  |  | 177460 | 0.7157414 | 0.7035679 | 0.008341118 | 0.7348489 | 0.005372465 | 0.7348544 | 0.01096432
|  |  | 3777 | 0.976251 | 0.9893188 | 0.001757356 | 0.9764511 | 0.04798477 | 0.9765897 | 0.1269466 |  |  | 3701 | 0.9390093 | 0.9669884 | 0.004439182 | 0.9473646 | 0.005958963 | 0.9474053 | 0.005879296 |  |  | 3925 | 0.8751564 | 0.9632402 | 0.00436493 | 0.9026142 | 0.004288538 | 0.9026218 | 0.00529095 |  |  | 3925 | 0.7698747 | 0.9147077 | 0.005804677 | 0.7873956 | 0.005299908 | 0.7873772 | 0.01005179 |  |  | 219960 | 0.8525196 | 0.8678712 | 0.01140874 | 0.8490914 | 0.005343784 | 0.8490976 | 0.007908747 |  |  | 177760 | 0.7179169 | 0.7035679 | 0.008341118 | 0.7350269 | 0.005373183 | 0.7350324 | 0.010965
|  |  | 3782 | 0.976251 | 0.9893773 | 0.001749862 | 0.9765333 | 0.04798955 | 0.9766719 | 0.1269571 |  |  | 3706 | 0.9380489 | 0.9670865 | 0.004424226 | 0.9474409 | 0.005947706 | 0.9474815 | 0.005864322 |  |  | 3930 | 0.8762354 | 0.9632658 | 0.004357428 | 0.9026232 | 0.00428801 | 0.9026308 | 0.00528986 |  |  | 3930 | 0.7681932 | 0.914711 | 0.005802956 | 0.7874046 | 0.005300002 | 0.7873862 | 0.01005188 |  |  | 220260 | 0.8502816 | 0.8678712 | 0.01140874 | 0.8492507 | 0.005345388 | 0.849257 | 0.007910876 |  |  | 178060 | 0.7287941 | 0.7035679 | 0.008341118 | 0.7352046 | 0.00537389 | 0.7352101 | 0.01096566
|  |  | 3787 | 0.976251 | 0.9894354 | 0.001742401 | 0.9766153 | 0.04799433 | 0.9767538 | 0.1269675 |  |  | 3711 | 0.9390093 | 0.9671842 | 0.004409321 | 0.9475169 | 0.005936515 | 0.9475573 | 0.005849426 |  |  | 3935 | 0.8762354 | 0.9632912 | 0.004349994 | 0.9026321 | 0.004287491 | 0.9026397 | 0.005288786 |  |  | 3935 | 0.7681932 | 0.9147143 | 0.005801264 | 0.7874135 | 0.005300096 | 0.7873951 | 0.01005196 |  |  | 220560 | 0.8547575 | 0.8678712 | 0.01140874 | 0.8494099 | 0.005346986 | 0.8494162 | 0.007912995 |  |  | 178360 | 0.7266187 | 0.7035679 | 0.008341118 | 0.7353819 | 0.005374588 | 0.7353874 | 0.0109663
|  |  | 3792 | 0.978043 | 0.9894933 | 0.001734972 | 0.9766969 | 0.04799908 | 0.9768354 | 0.1269779 |  |  | 3716 | 0.9380489 | 0.9672813 | 0.004394468 | 0.9475924 | 0.005925391 | 0.9476328 | 0.005834609 |  |  | 3940 | 0.8762354 | 0.9633165 | 0.004342627 | 0.902641 | 0.00428698 | 0.9026486 | 0.005287729 |  |  | 3940 | 0.7698747 | 0.9147176 | 0.005799599 | 0.7874224 | 0.00530019 | 0.787404 | 0.01005204 |  |  | 220860 | 0.8502816 | 0.8678712 | 0.01140874 | 0.8495689 | 0.005348577 | 0.8495752 | 0.007915106 |  |  | 178660 | 0.7287941 | 0.7035679 | 0.008341118 | 0.735559 | 0.005375275 | 0.7355645 | 0.01096692
|  |  | 3797 | 0.977147 | 0.9895508 | 0.001727575 | 0.9767783 | 0.04800382 | 0.9769168 | 0.1269883 |  |  | 3721 | 0.9390093 | 0.967378 | 0.004379666 | 0.9476675 | 0.005914333 | 0.9477078 | 0.005819869 |  |  | 3945 | 0.8751564 | 0.9633416 | 0.004335327 | 0.9026499 | 0.004286477 | 0.9026574 | 0.005286687 |  |  | 3945 | 0.7681932 | 0.9147208 | 0.005797962 | 0.7874314 | 0.005300284 | 0.787413 | 0.01005212 |  |  | 221160 | 0.8525196 | 0.8678712 | 0.01140874 | 0.8497277 | 0.005350164 | 0.849734 | 0.007917209 |  |  | 178960 | 0.7244432 | 0.7035679 | 0.008341118 | 0.7357358 | 0.005375952 | 0.7357413 | 0.01096752
|  |  | 3802 | 0.977147 | 0.9896079 | 0.00172021 | 0.9768593 | 0.04800854 | 0.9769978 | 0.1269986 |  |  | 3726 | 0.9380489 | 0.9674742 | 0.004364915 | 0.9477422 | 0.005903341 | 0.9477824 | 0.005805208 |  |  | 3950 | 0.8773145 | 0.9633665 | 0.004328094 | 0.9026586 | 0.004285981 | 0.9026661 | 0.005285661 |  |  | 3950 | 0.7698747 | 0.914724 | 0.005796352 | 0.7874403 | 0.005300378 | 0.7874219 | 0.0100522 |  |  | 221460 | 0.8525196 | 0.8678712 | 0.01140874 | 0.8498864 | 0.005351744 | 0.8498927 | 0.007919303 |  |  | 179260 | 0.7244432 | 0.7035679 | 0.008341118 | 0.7359122 | 0.00537662 | 0.7359178 | 0.0109681
|  |  | 3807 | 0.976251 | 0.9896648 | 0.001712876 | 0.9769401 | 0.04801324 | 0.9770785 | 0.1270089 |  |  | 3731 | 0.9380489 | 0.9675699 | 0.004350216 | 0.9478165 | 0.005892415 | 0.9478566 | 0.005790624 |  |  | 3955 | 0.8762354 | 0.9633913 | 0.004320926 | 0.9026674 | 0.004285493 | 0.9026748 | 0.005284651 |  |  | 3955 | 0.7681932 | 0.9147272 | 0.005794768 | 0.7874493 | 0.005300472 | 0.7874309 | 0.01005229 |  |  | 221760 | 0.8547575 | 0.8678712 | 0.01140874 | 0.8500448 | 0.005353318 | 0.8500511 | 0.007921388 |  |  | 179560 | 0.7244432 | 0.7035679 | 0.008341118 | 0.7360884 | 0.005377278 | 0.736094 | 0.01096866
|  |  | 3812 | 0.976251 | 0.9897213 | 0.001705574 | 0.9770205 | 0.04801793 | 0.977159 | 0.1270192 |  |  | 3736 | 0.9399698 | 0.9676652 | 0.004335567 | 0.9478904 | 0.005881555 | 0.9479305 | 0.005776118 |  |  | 3960 | 0.8751564 | 0.9634159 | 0.004313824 | 0.902676 | 0.004285012 | 0.9026835 | 0.005283655 |  |  | 3960 | 0.7681932 | 0.9147303 | 0.005793211 | 0.7874582 | 0.005300567 | 0.7874398 | 0.01005237 |  |  | 222060 | 0.8569955 | 0.8678712 | 0.01140874 | 0.8502031 | 0.005354886 | 0.8502094 | 0.007923465 |  |  | 179860 | 0.7309696 | 0.7035679 | 0.008341118 | 0.7362643 | 0.005377925 | 0.7362698 | 0.01096919
|  |  | 3817 | 0.977147 | 0.9897774 | 0.001698304 | 0.9771007 | 0.04802261 | 0.9772391 | 0.1270294 |  |  | 3741 | 0.9399698 | 0.9677599 | 0.004320969 | 0.9479639 | 0.00587076 | 0.9480039 | 0.005761689 |  |  | 3965 | 0.8773145 | 0.9634403 | 0.004306787 | 0.9026846 | 0.004284538 | 0.9026921 | 0.005282675 |  |  | 3965 | 0.7665117 | 0.9147334 | 0.005791679 | 0.7874671 | 0.005300661 | 0.7874487 | 0.01005245 |  |  | 222360 | 0.8547575 | 0.8678712 | 0.01140874 | 0.8503612 | 0.005356449 | 0.8503675 | 0.007925533 |  |  | 180160 | 0.7266187 | 0.7035679 | 0.008341118 | 0.7364399 | 0.005378563 | 0.7364454 | 0.01096971
|  |  | 3822 | 0.976251 | 0.9898333 | 0.001691065 | 0.9771806 | 0.04802726 | 0.977319 | 0.1270396 |  |  | 3746 | 0.9390093 | 0.9678542 | 0.004306422 | 0.9480371 | 0.00586003 | 0.948077 | 0.005747337 |  |  | 3970 | 0.8773145 | 0.9634645 | 0.004299814 | 0.9026932 | 0.004284072 | 0.9027006 | 0.005281709 |  |  | 3970 | 0.7698747 | 0.9147365 | 0.005790173 | 0.7874761 | 0.005300756 | 0.7874577 | 0.01005253 |  |  | 222660 | 0.8592334 | 0.8678712 | 0.01140874 | 0.8505191 | 0.005358006 | 0.8505255 | 0.007927593 |  |  | 180460 | 0.7244432 | 0.7035679 | 0.008341118 | 0.7366152 | 0.005379192 | 0.7366207 | 0.01097021
|  |  | 3827 | 0.977147 | 0.9898888 | 0.001683857 | 0.9772602 | 0.04803191 | 0.9773986 | 0.1270498 |  |  | 3751 | 0.9390093 | 0.967948 | 0.004291926 | 0.9481098 | 0.005849364 | 0.9481496 | 0.005733061 |  |  | 3975 | 0.8762354 | 0.9634886 | 0.004292905 | 0.9027017 | 0.004283613 | 0.9027091 | 0.005280757 |  |  | 3975 | 0.7681932 | 0.9147395 | 0.005788692 | 0.787485 | 0.00530085 | 0.7874666 | 0.01005262 |  |  | 222960 | 0.8525196 | 0.8678712 | 0.01140874 | 0.8506768 | 0.005359557 | 0.8506832 | 0.007929644 |  |  | 180760 | 0.7244432 | 0.7035679 | 0.008341118 | 0.7367902 | 0.00537981 | 0.7367957 | 0.01097069
|  |  | 3832 | 0.977147 | 0.989944 | 0.001676681 | 0.9773395 | 0.04803653 | 0.9774778 | 0.1270599 |  |  | 3756 | 0.9409302 | 0.9680414 | 0.00427748 | 0.9481821 | 0.005838764 | 0.9482219 | 0.005718862 |  |  | 3980 | 0.8762354 | 0.9635125 | 0.004286059 | 0.9027102 | 0.004283161 | 0.9027175 | 0.00527982 |  |  | 3980 | 0.7681932 | 0.9147425 | 0.005787235 | 0.787494 | 0.005300945 | 0.7874756 | 0.0100527 |  |  | 223260 | 0.8525196 | 0.8678712 | 0.01140874 | 0.8508344 | 0.005361102 | 0.8508408 | 0.007931686 |  |  | 181060 | 0.7244432 | 0.7035679 | 0.008341118 | 0.7369649 | 0.005380419 | 0.7369704 | 0.01097115
|  |  | 3837 | 0.977147 | 0.9899989 | 0.001669536 | 0.9774186 | 0.04804114 | 0.9775568 | 0.12707 |  |  | 3761 | 0.9409302 | 0.9681343 | 0.004263085 | 0.9482541 | 0.005828227 | 0.9482938 | 0.005704739 |  |  | 3985 | 0.8762354 | 0.9635363 | 0.004279277 | 0.9027186 | 0.004282716 | 0.9027259 | 0.005278897 |  |  | 3985 | 0.7681932 | 0.9147455 | 0.005785803 | 0.7875029 | 0.00530104 | 0.7874845 | 0.01005278 |  |  | 223560 | 0.8592334 | 0.8678712 | 0.01140874 | 0.8509918 | 0.005362642 | 0.8509982 | 0.00793372 |  |  | 181360 | 0.7287941 | 0.7035679 | 0.008341118 | 0.7371393 | 0.005381018 | 0.7371449 | 0.01097159
|  |  | 3842 | 0.976251 | 0.9900535 | 0.001662422 | 0.9774973 | 0.04804573 | 0.9776355 | 0.1270801 |  |  | 3766 | 0.9390093 | 0.9682267 | 0.004248741 | 0.9483257 | 0.005817755 | 0.9483653 | 0.005690693 |  |  | 3990 | 0.8773145 | 0.9635599 | 0.004272557 | 0.9027269 | 0.004282278 | 0.9027342 | 0.005277988 |  |  | 3990 | 0.7698747 | 0.9147485 | 0.005784394 | 0.7875118 | 0.005301135 | 0.7874934 | 0.01005286 |  |  | 223860 | 0.8547575 | 0.8678712 | 0.01140874 | 0.8511489 | 0.005364175 | 0.8511554 | 0.007935746 |  |  | 181660 | 0.7244432 | 0.7035679 | 0.008341118 | 0.7373134 | 0.005381607 | 0.737319 | 0.01097201
|  |  | 3847 | 0.976251 | 0.9901077 | 0.001655338 | 0.9775758 | 0.04805031 | 0.9777139 | 0.1270901 |  |  | 3771 | 0.9390093 | 0.9683186 | 0.004234446 | 0.9483969 | 0.005807346 | 0.9484364 | 0.005676721 |  |  | 3995 | 0.8773145 | 0.9635833 | 0.004265899 | 0.9027352 | 0.004281846 | 0.9027425 | 0.005277092 |  |  | 3995 | 0.7698747 | 0.9147514 | 0.005783009 | 0.7875208 | 0.00530123 | 0.7875024 | 0.01005295 |  |  | 224160 | 0.8547575 | 0.8678712 | 0.01140874 | 0.851306 | 0.005365703 | 0.8513124 | 0.007937763 |  |  | 181960 | 0.7222678 | 0.7035679 | 0.008341118 | 0.7374873 | 0.005382187 | 0.7374928 | 0.01097241
|  |  | 3852 | 0.978043 | 0.9901617 | 0.001648286 | 0.9776539 | 0.04805487 | 0.9777921 | 0.1271001 |  |  | 3776 | 0.9399698 | 0.9684101 | 0.004220202 | 0.9484677 | 0.005797001 | 0.9485072 | 0.005662826 |  |  | 4000 | 0.8762354 | 0.9636066 | 0.004259303 | 0.9027435 | 0.004281421 | 0.9027507 | 0.005276211 |  |  | 4000 | 0.7698747 | 0.9147543 | 0.005781646 | 0.7875297 | 0.005301325 | 0.7875113 | 0.01005303 |  |  | 224460 | 0.8525196 | 0.8678712 | 0.01140874 | 0.8514628 | 0.005367225 | 0.8514693 | 0.007939772 |  |  | 182260 | 0.7309696 | 0.7035679 | 0.008341118 | 0.7376608 | 0.005382757 | 0.7376664 | 0.01097279
|  |  | 3857 | 0.977147 | 0.9902153 | 0.001641264 | 0.9777318 | 0.04805942 | 0.9778699 | 0.12711 |  |  | 3781 | 0.9399698 | 0.9685012 | 0.004206008 | 0.9485382 | 0.005786719 | 0.9485775 | 0.005649006 |  |  | 4005 | 0.8773145 | 0.9636297 | 0.004252768 | 0.9027517 | 0.004281003 | 0.9027589 | 0.005275342 |  |  | 4005 | 0.7698747 | 0.9147572 | 0.005780306 | 0.7875386 | 0.005301421 | 0.7875203 | 0.01005311 |  |  | 224760 | 0.8547575 | 0.8678712 | 0.01140874 | 0.8516194 | 0.005368742 | 0.8516259 | 0.007941772 |  |  | 182560 | 0.7244432 | 0.7035679 | 0.008341118 | 0.7378341 | 0.005383318 | 0.7378396 | 0.01097315
|  |  | 3862 | 0.978043 | 0.9902686 | 0.001634273 | 0.9778094 | 0.04806395 | 0.9779475 | 0.1271199 |  |  | 3786 | 0.9409302 | 0.9685918 | 0.004191864 | 0.9486082 | 0.0057765 | 0.9486475 | 0.00563526 |  |  | 4010 | 0.8762354 | 0.9636527 | 0.004246294 | 0.9027598 | 0.004280591 | 0.902767 | 0.005274486 |  |  | 4010 | 0.7681932 | 0.91476 | 0.005778989 | 0.7875476 | 0.005301516 | 0.7875292 | 0.0100532 |  |  | 225060 | 0.8525196 | 0.8678712 | 0.01140874 | 0.8517759 | 0.005370252 | 0.8517824 | 0.007943764 |  |  | 182860 | 0.7309696 | 0.7035679 | 0.008341118 | 0.738007 | 0.005383869 | 0.7380126 | 0.01097349
|  |  | 3867 | 0.9789389 | 0.9903216 | 0.001627313 | 0.9778868 | 0.04806846 | 0.9780248 | 0.1271298 |  |  | 3791 | 0.9409302 | 0.9686819 | 0.00417777 | 0.948678 | 0.005766344 | 0.9487172 | 0.00562159 |  |  | 4015 | 0.8762354 | 0.9636755 | 0.00423988 | 0.9027679 | 0.004280186 | 0.9027751 | 0.005273644 |  |  | 4015 | 0.7698747 | 0.9147628 | 0.005777693 | 0.7875565 | 0.005301612 | 0.7875381 | 0.01005328 |  |  | 225360 | 0.8569955 | 0.8678712 | 0.01140874 | 0.8519322 | 0.005371757 | 0.8519387 | 0.007945747 |  |  | 183160 | 0.7244432 | 0.7035679 | 0.008341118 | 0.7381797 | 0.005384411 | 0.7381853 | 0.01097382
|  |  | 3872 | 0.976251 | 0.9903744 | 0.001620383 | 0.9779638 | 0.04807296 | 0.9781018 | 0.1271397 |  |  | 3796 | 0.9409302 | 0.9687716 | 0.004163726 | 0.9487473 | 0.005756251 | 0.9487864054 | 0.005607994 |  |  | 4020 | 0.8783935 | 0.9636982 | 0.004233525 | 0.902776 | 0.004279786 | 0.9027831 | 0.005272814 |  |  | 4020 | 0.7681932 | 0.9147656 | 0.005776419 | 0.7875654 | 0.005301707 | 0.7875471 | 0.01005336 |  |  | 225660 | 0.8547575 | 0.8678712 | 0.01140874 | 0.8520883 | 0.005373256 | 0.8520948 | 0.007947722 |  |  | 183460 | 0.7244432 | 0.7035679 | 0.008341118 | 0.7383521 | 0.005384943 | 0.7383576 | 0.01097412
|  |  | 3877 | 0.978043 | 0.9904268 | 0.001613483 | 0.9780406 | 0.04807745 | 0.9781785 | 0.1271495 |  |  | 3801 | 0.9399698 | 0.9688608 | 0.004149731 | 0.9488162 | 0.00574622 | 0.9488553 | 0.005594473 |  |  | 4025 | 0.8773145 | 0.9637207 | 0.00422723 | 0.902784 | 0.004279393 | 0.9027911 | 0.005271997 |  |  | 4025 | 0.7698747 | 0.9147684 | 0.005775167 | 0.7875744 | 0.005301803 | 0.787556 | 0.01005345 |  |  | 225960 | 0.8569955 | 0.8678712 | 0.01140874 | 0.8522443 | 0.00537475 | 0.8522508 | 0.007949689 |  |  | 183760 | 0.7266187 | 0.7035679 | 0.008341118 | 0.7385242 | 0.005385466 | 0.7385297 | 0.0109744
|  |  | 3882 | 0.978043 | 0.9904788 | 0.001606614 | 0.9781171 | 0.04808192 | 0.978255 | 0.1271593 |  |  | 3806 | 0.9409302 | 0.9689496 | 0.004135786 | 0.9488848 | 0.005736251 | 0.9489238 | 0.005581025 |  |  | 4030 | 0.8773145 | 0.963743 | 0.004220994 | 0.9027919 | 0.004279006 | 0.902799 | 0.005271192 |  |  | 4030 | 0.7681932 | 0.9147711 | 0.005773935 | 0.7875833 | 0.005301899 | 0.7875649 | 0.01005353 |  |  | 226260 | 0.8614713 | 0.8678712 | 0.01140874 | 0.8524 | 0.005376238 | 0.8524066 | 0.007951647 |  |  | 184060 | 0.7244432 | 0.7035679 | 0.008341118 | 0.738696 | 0.005385979 | 0.7387016 | 0.01097467
|  |  | 3887 | 0.978043 | 0.9905306 | 0.001599775 | 0.9781933 | 0.04808637 | 0.9783311 | 0.127169 |  |  | 3811 | 0.9399698 | 0.969038 | 0.004121891 | 0.9489531 | 0.005726343 | 0.948992 | 0.005567652 |  |  | 4035 | 0.8762354 | 0.9637652 | 0.004214816 | 0.9027999 | 0.004278625 | 0.9028069 | 0.005270399 |  |  | 4035 | 0.7665117 | 0.9147738 | 0.005772723 | 0.7875922 | 0.005301995 | 0.7875739 | 0.01005361 |  |  | 226560 | 0.8592334 | 0.8678712 | 0.01140874 | 0.8525556 | 0.00537772 | 0.8525622 | 0.007953597 |  |  | 184360 | 0.7309696 | 0.7035679 | 0.008341118 | 0.7388675 | 0.005386483 | 0.7388731 | 0.01097491
|  |  | 3892 | 0.978043 | 0.9905821 | 0.001592965 | 0.9782692 | 0.04809081 | 0.978407 | 0.1271788 |  |  | 3816 | 0.9409302 | 0.9691259 | 0.004108045 | 0.9490209 | 0.005716497 | 0.9490598 | 0.005554352 |  |  | 4040 | 0.8783935 | 0.9637873 | 0.004208696 | 0.9028077 | 0.00427825 | 0.9028148 | 0.005269618 |  |  | 4040 | 0.7681932 | 0.9147765 | 0.005771532 | 0.7876012 | 0.005302091 | 0.7875828 | 0.0100537 |  |  | 226860 | 0.8592334 | 0.8678712 | 0.01140874 | 0.852711 | 0.005379197 | 0.8527176 | 0.007955539 |  |  | 184660 | 0.7266187 | 0.7035679 | 0.008341118 | 0.7390387 | 0.005386978 | 0.7390443 | 0.01097514
|  |  | 3897 | 0.978043 | 0.9906333 | 0.001586186 | 0.9783449 | 0.04809523 | 0.9784827 | 0.1271885 |  |  | 3821 | 0.9399698 | 0.9692133 | 0.004094248 | 0.9490884 | 0.005706713 | 0.9491272 | 0.005541125 |  |  | 4045 | 0.8773145 | 0.9638092 | 0.004202634 | 0.9028155 | 0.00427788 | 0.9028225 | 0.005268849 |  |  | 4045 | 0.7681932 | 0.9147791 | 0.005770361 | 0.7876101 | 0.005302187 | 0.7875917 | 0.01005378 |  |  | 227160 | 0.8525196 | 0.8678712 | 0.01140874 | 0.8528662 | 0.005380667 | 0.8528728 | 0.007957472 |  |  | 184960 | 0.7266187 | 0.7035679 | 0.008341118 | 0.7392097 | 0.005387463 | 0.7392153 | 0.01097535
|  |  | 3902 | 0.9798349 | 0.9906842 | 0.001579437 | 0.9784203 | 0.04809964 | 0.978558 | 0.1271981 |  |  | 3826 | 0.9409302 | 0.9693004 | 0.004080501 | 0.9491556 | 0.005696989 | 0.9491943 | 0.005527972 |  |  | 4050 | 0.8762354 | 0.9638309 | 0.004196628 | 0.9028233 | 0.004277517 | 0.9028303 | 0.005268092 |  |  | 4050 | 0.7681932 | 0.9147818 | 0.005769209 | 0.787619 | 0.005302283 | 0.7876007 | 0.01005387 |  |  | 227460 | 0.8614713 | 0.8678712 | 0.01140874 | 0.8530213 | 0.005382133 | 0.8530279 | 0.007959398 |  |  | 185260 | 0.7287941 | 0.7035679 | 0.008341118 | 0.7393803 | 0.005387939 | 0.7393859 | 0.01097554
|  |  | 3907 | 0.977147 | 0.9907348 | 0.001572717 | 0.9784954 | 0.04810403 | 0.9786331 | 0.1272077 |  |  | 3831 | 0.9409302 | 0.969387 | 0.004066803 | 0.9492224 | 0.005687326 | 0.949261 | 0.005514891 |  |  | 4055 | 0.8762354 | 0.9638525 | 0.00419068 | 0.902831 | 0.004277159 | 0.902838 | 0.005267346 |  |  | 4055 | 0.7698747 | 0.9147844 | 0.005768076 | 0.787628 | 0.00530238 | 0.7876096 | 0.01005395 |  |  | 227760 | 0.8569955 | 0.8678712 | 0.01140874 | 0.8531762 | 0.005383592 | 0.8531828 | 0.007961314 |  |  | 185560 | 0.7266187 | 0.7035679 | 0.008341118 | 0.7395507 | 0.005388406 | 0.7395563 | 0.01097571
|  |  | 3912 | 0.978043 | 0.9907852 | 0.001566027 | 0.9785703 | 0.04810841 | 0.9787079 | 0.1272173 |  |  | 3836 | 0.9409302 | 0.9694731 | 0.004053153 | 0.9492888 | 0.005677723 | 0.9493273 | 0.005501883 |  |  | 4060 | 0.8783935 | 0.963874 | 0.004184787 | 0.9028387 | 0.004276806 | 0.9028456 | 0.005266612 |  |  | 4060 | 0.7648303 | 0.9147869 | 0.005766963 | 0.7876369 | 0.005302476 | 0.7876185 | 0.01005403 |  |  | 228060 | 0.8592334 | 0.8678712 | 0.01140874 | 0.8533309 | 0.005385046 | 0.8533375 | 0.007963223 |  |  | 185860 | 0.7266187 | 0.7035679 | 0.008341118 | 0.7397208 | 0.005388864 | 0.7397264 | 0.01097586
|  |  | 3917 | 0.9789389 | 0.9908352 | 0.001559366 | 0.9786449 | 0.04811277 | 0.9787824 | 0.1272269 |  |  | 3841 | 0.9399698 | 0.9695588 | 0.004039553 | 0.9493549 | 0.005668181 | 0.9493934 | 0.005488948 |  |  | 4065 | 0.8773145 | 0.9638953 | 0.00417895 | 0.9028463 | 0.00427646 | 0.9028533 | 0.005265889 |  |  | 4065 | 0.7698747 | 0.9147895 | 0.005765868 | 0.7876458 | 0.005302573 | 0.7876275 | 0.01005412 |  |  | 228360 | 0.8569955 | 0.8678712 | 0.01140874 | 0.8534854 | 0.005386495 | 0.853492 | 0.007965123 |  |  | 186160 | 0.733145 | 0.7035679 | 0.008341118 | 0.7398906 | 0.005389313 | 0.7398962 | 0.01097599
|  |  | 3922 | 0.9789389 | 0.9908849 | 0.001552735 | 0.9787192 | 0.04811712 | 0.9788567 | 0.1272364 |  |  | 3846 | 0.9409302 | 0.9696442 | 0.004026002 | 0.9494207 | 0.005658699 | 0.949459 | 0.005476084 |  |  | 4070 | 0.8773145 | 0.9639165 | 0.004173169 | 0.9028539 | 0.004276118 | 0.9028608 | 0.005265177 |  |  | 4070 | 0.7681932 | 0.914792 | 0.005764791 | 0.7876547 | 0.005302669 | 0.7876364 | 0.0100542 |  |  | 228660 | 0.8592334 | 0.8678712 | 0.01140874 | 0.8536397 | 0.005387938 | 0.8536464 | 0.007967016 |  |  | 186460 | 0.7266187 | 0.7035679 | 0.008341118 | 0.7400601 | 0.005389752 | 0.7400657 | 0.01097611
|  |  | 3927 | 0.978043 | 0.9909344 | 0.001546134 | 0.9787933 | 0.04812145 | 0.9789307 | 0.1272459 |  |  | 3851 | 0.9409302 | 0.969729 | 0.004012499 | 0.949486 | 0.005649276 | 0.9495243 | 0.005463293 |  |  | 4075 | 0.8773145 | 0.9639375 | 0.004167442 | 0.9028615 | 0.004275782 | 0.9028683 | 0.005264476 |  |  | 4075 | 0.7698747 | 0.9147945 | 0.005763732 | 0.7876637 | 0.005302766 | 0.7876453 | 0.01005429 |  |  | 228960 | 0.8592334 | 0.8678712 | 0.01140874 | 0.8537939 | 0.005389375 | 0.8538005 | 0.0079689 |  |  | 186760 | 0.7309696 | 0.7035679 | 0.008341118 | 0.7402294 | 0.005390182 | 0.7402349 | 0.0109762
|  |  | 3932 | 0.9789389 | 0.9909835 | 0.001539561 | 0.9788671 | 0.04812577 | 0.9790044 | 0.1272553 |  |  | 3856 | 0.9409302 | 0.9698135 | 0.003999045 | 0.9495511 | 0.005639913 | 0.9495893 | 0.005450573 |  |  | 4080 | 0.8783935 | 0.9639584 | 0.00416177 | 0.902869 | 0.004275451 | 0.9028758 | 0.005263785 |  |  | 4080 | 0.7715562 | 0.914797 | 0.005762691 | 0.7876726 | 0.005302863 | 0.7876543 | 0.01005437 |  |  | 229260 | 0.8614713 | 0.8678712 | 0.01140874 | 0.8539479 | 0.005390806 | 0.8539545 | 0.007970775 |  |  | 187060 | 0.7309696 | 0.7035679 | 0.008341118 | 0.7403983 | 0.005390604 | 0.7404039 | 0.01097628
|  |  | 3937 | 0.978043 | 0.9910324 | 0.001533018 | 0.9789406 | 0.04813007 | 0.9790779 | 0.1272648 |  |  | 3861 | 0.9409302 | 0.9698975 | 0.003985639 | 0.9496158 | 0.00563061 | 0.9496539 | 0.005437925 |  |  | 4085 | 0.8794725 | 0.9639791 | 0.004156151 | 0.9028764 | 0.004275125 | 0.9028832 | 0.005263105 |  |  | 4085 | 0.7681932 | 0.9147994 | 0.005761668 | 0.7876815 | 0.00530296 | 0.7876632 | 0.01005446 |  |  | 229560 | 0.8569955 | 0.8678712 | 0.01140874 | 0.8541017 | 0.005392233 | 0.8541084 | 0.007972643 |  |  | 187360 | 0.7266187 | 0.7035679 | 0.008341118 | 0.740567 | 0.005391016 | 0.7405725 | 0.01097634
|  |  | 3942 | 0.9789389 | 0.991081 | 0.001526504 | 0.9790138 | 0.04813436 | 0.9791511 | 0.1272742 |  |  | 3866 | 0.9418907 | 0.9699811 | 0.003972282 | 0.9496801 | 0.005621365 | 0.9497182 | 0.005425347 |  |  | 4090 | 0.8783935 | 0.9639997 | 0.004150586 | 0.9028838 | 0.004274804 | 0.9028906 | 0.005262435 |  |  | 4090 | 0.7681932 | 0.9148019 | 0.005760661 | 0.7876905 | 0.005303057 | 0.7876721 | 0.01005454 |  |  | 229860 | 0.8569955 | 0.8678712 | 0.01140874 | 0.8542553 | 0.005393653 | 0.854262 | 0.007974503 |  |  | 187660 | 0.7287941 | 0.7035679 | 0.008341118 | 0.7407354 | 0.005391419 | 0.7407409 | 0.01097638
|  |  | 3947 | 0.978043 | 0.9911293 | 0.001520019 | 0.9790868 | 0.04813864 | 0.979224 | 0.1272835 |  |  | 3871 | 0.9428511 | 0.9700643 | 0.003958974 | 0.9497441 | 0.005612178 | 0.9497821 | 0.005412841 |  |  | 4095 | 0.8773145 | 0.9640202 | 0.004145075 | 0.9028912 | 0.004274489 | 0.902898 | 0.005261776 |  |  | 4095 | 0.7665117 | 0.9148043 | 0.005759672 | 0.7876994 | 0.005303154 | 0.7876811 | 0.01005462 |  |  | 230160 | 0.8592334 | 0.8678712 | 0.01140874 | 0.8544088 | 0.005395068 | 0.8544155 | 0.007976354 |  |  | 187960 | 0.7309696 | 0.7035679 | 0.008341118 | 0.7409035 | 0.005391814 | 0.740909 | 0.0109764
|  |  | 3952 | 0.978043 | 0.9911773 | 0.001513562 | 0.9791596 | 0.0481429 | 0.9792967 | 0.1272929 |  |  | 3876 | 0.9399698 | 0.9701471 | 0.003945713 | 0.9498078 | 0.005603051 | 0.9498457 | 0.005400406 |  |  | 4100 | 0.8794725 | 0.9640405 | 0.004139616 | 0.9028985 | 0.004274178 | 0.9029053 | 0.005261127 |  |  | 4100 | 0.7681932 | 0.9148067 | 0.005758699 | 0.7877083 | 0.005303251 | 0.78769 | 0.01005471 |  |  | 230460 | 0.8569955 | 0.8678712 | 0.01140874 | 0.8545621 | 0.005396478 | 0.8545688 | 0.007978197 |  |  | 188260 | 0.7287941 | 0.7035679 | 0.008341118 | 0.7410713 | 0.005392199 | 0.7410769 | 0.0109764
|  |  | 3957 | 0.977147 | 0.9912251 | 0.001507135 | 0.979232 | 0.04814714 | 0.9793691 | 0.1273022 |  |  | 3881 | 0.9409302 | 0.9702295 | 0.003932501 | 0.9498711 | 0.005593981 | 0.949909 | 0.005388041 |  |  | 4105 | 0.8783935 | 0.9640607 | 0.004134209 | 0.9029058 | 0.004273872 | 0.9029126 | 0.005260488 |  |  | 4105 | 0.7698747 | 0.914809 | 0.005757742 | 0.7877172 | 0.005303349 | 0.7876989 | 0.01005479 |  |  | 230760 | 0.8592334 | 0.8678712 | 0.01140874 | 0.8547152 | 0.005397882 | 0.8547219 | 0.007980032 |  |  | 188560 | 0.733145 | 0.7035679 | 0.008341118 | 0.7412388 | 0.005392576 | 0.7412444 | 0.01097639
|  |  | 3962 | 0.9789389 | 0.9912725 | 0.001500736 | 0.9793043 | 0.04815137 | 0.9794413 | 0.1273114 |  |  | 3886 | 0.9418907 | 0.9703114 | 0.003919336 | 0.9499341 | 0.005584969 | 0.9499719 | 0.005375746 |  |  | 4110 | 0.8783935 | 0.9640808 | 0.004128854 | 0.9029131 | 0.004273571 | 0.9029198 | 0.005259858 |  |  | 4110 | 0.7698747 | 0.9148114 | 0.005756801 | 0.7877262 | 0.005303446 | 0.7877078 | 0.01005488 |  |  | 231060 | 0.8592334 | 0.8678712 | 0.01140874 | 0.8548681 | 0.00539928 | 0.8548749 | 0.007981859 |  |  | 188860 | 0.7266187 | 0.7035679 | 0.008341118 | 0.7414061 | 0.005392943 | 0.7414117 | 0.01097635
|  |  | 3967 | 0.9789389 | 0.9913198 | 0.001494366 | 0.9793762 | 0.04815559 | 0.9795131 | 0.1273207 |  |  | 3891 | 0.9418907 | 0.970393 | 0.00390622 | 0.9499968 | 0.005576015 | 0.9500345 | 0.005363521 |  |  | 4115 | 0.8783935 | 0.9641007 | 0.004123551 | 0.9029203 | 0.004273275 | 0.902927 | 0.005259238 |  |  | 4115 | 0.7665117 | 0.9148137 | 0.005755876 | 0.7877351 | 0.005303544 | 0.7877168 | 0.01005496 |  |  | 231360 | 0.8592334 | 0.8678712 | 0.01140874 | 0.8550209 | 0.005400673 | 0.8550276 | 0.007983678 |  |  | 189160 | 0.7266187 | 0.7035679 | 0.008341118 | 0.7415731 | 0.005393302 | 0.7415786 | 0.0109763
|  |  | 3972 | 0.978043 | 0.9913667 | 0.001488024 | 0.9794479 | 0.04815979 | 0.9795848 | 0.1273299 |  |  | 3896 | 0.9428511 | 0.9704741 | 0.003893152 | 0.9500591 | 0.005567119 | 0.9500967 | 0.005351366 |  |  | 4120 | 0.8773145 | 0.9641205 | 0.004118298 | 0.9029274 | 0.004272983 | 0.9029341 | 0.005258628 |  |  | 4120 | 0.7698747 | 0.914816 | 0.005754967 | 0.787744 | 0.005303641 | 0.7877257 | 0.01005505 |  |  | 231660 | 0.8637093 | 0.8678712 | 0.01140874 | 0.8551734 | 0.00540206 | 0.8551802 | 0.007985489 |  |  | 189460 | 0.7287941 | 0.7035679 | 0.008341118 | 0.7417398 | 0.005393652 | 0.7417453 | 0.01097624
|  |  | 3977 | 0.9798349 | 0.9914133 | 0.001481711 | 0.9795194 | 0.04816398 | 0.9796562 | 0.1273391 |  |  | 3901 | 0.9409302 | 0.9705548 | 0.003880131 | 0.9501211 | 0.005558279 | 0.9501587 | 0.00533928 |  |  | 4125 | 0.8805515 | 0.9641401 | 0.004113097 | 0.9029345 | 0.004272696 | 0.9029412 | 0.005258027 |  |  | 4125 | 0.7681932 | 0.9148182 | 0.005754073 | 0.7877529 | 0.005303739 | 0.7877346 | 0.01005514 |  |  | 231960 | 0.8659472 | 0.8678712 | 0.01140874 | 0.8553259 | 0.005403443 | 0.8553326 | 0.007987292 |  |  | 189760 | 0.7287941 | 0.7035679 | 0.008341118 | 0.7419062 | 0.005393993 | 0.7419118 | 0.01097615
|  |  | 3982 | 0.978043 | 0.9914597 | 0.001475426 | 0.9795905 | 0.04816815 | 0.9797273 | 0.1273482 |  |  | 3906 | 0.9418907 | 0.9706352 | 0.003867158 | 0.9501828 | 0.005549497 | 0.9502203 | 0.005327263 |  |  | 4130 | 0.8773145 | 0.9641596 | 0.004107945 | 0.9029416 | 0.004272414 | 0.9029483 | 0.005257436 |  |  | 4130 | 0.7681932 | 0.9148205 | 0.005753194 | 0.7877619 | 0.005303837 | 0.7877436 | 0.01005522 |  |  | 232260 | 0.8637093 | 0.8678712 | 0.01140874 | 0.8554781 | 0.005404819 | 0.8554849 | 0.007989087 |  |  | 190060 | 0.7309696 | 0.7035679 | 0.008341118 | 0.7420723 | 0.005394326 | 0.7420779 | 0.01097604
|  |  | 3987 | 0.9798349 | 0.9915058 | 0.001469169 | 0.9796615 | 0.04817231 | 0.9797981 | 0.1273573 |  |  | 3911 | 0.9409302 | 0.9707151 | 0.003854232 | 0.9502441 | 0.005540771 | 0.9502815 | 0.005315316 |  |  | 4135 | 0.8762354 | 0.964179 | 0.004102843 | 0.9029487 | 0.004272135 | 0.9029553 | 0.005256853 |  |  | 4135 | 0.7698747 | 0.9148227 | 0.00575233 | 0.7877708 | 0.005303935 | 0.7877525 | 0.01005531 |  |  | 232560 | 0.8659472 | 0.8678712 | 0.01140874 | 0.8556302 | 0.00540619 | 0.855637 | 0.007990874 |  |  | 190360 | 0.7309696 | 0.7035679 | 0.008341118 | 0.7422382 | 0.005394649 | 0.7422438 | 0.01097592
|  |  | 3992 | 0.9789389 | 0.9915517 | 0.00146294 | 0.9797322 | 0.04817645 | 0.9798687 | 0.1273664 |  |  | 3916 | 0.9409302 | 0.9707946 | 0.003841354 | 0.9503051 | 0.005532102 | 0.9503425 | 0.005303437 |  |  | 4140 | 0.8783935 | 0.9641982 | 0.004097791 | 0.9029557 | 0.004271862 | 0.9029623 | 0.00525628 |  |  | 4140 | 0.7698747 | 0.9148249 | 0.00575148 | 0.7877797 | 0.005304033 | 0.7877614 | 0.01005539 |  |  | 232860 | 0.8681852 | 0.8678712 | 0.01140874 | 0.855782 | 0.005407556 | 0.8557889 | 0.007992653 |  |  | 190660 | 0.7244432 | 0.7035679 | 0.008341118 | 0.7424038 | 0.005394964 | 0.7424094 | 0.01097578
|  |  | 3997 | 0.9789389 | 0.9915973 | 0.00145674 | 0.9798026 | 0.04818058 | 0.9799391 | 0.1273755 |  |  | 3921 | 0.9428511 | 0.9708738 | 0.003828523 | 0.9503658 | 0.005523488 | 0.9504031 | 0.005291627 |  |  | 4145 | 0.8783935 | 0.9642174 | 0.004092787 | 0.9029626 | 0.004271592 | 0.9029692 | 0.005255715 |  |  | 4145 | 0.7665117 | 0.9148271 | 0.005750644 | 0.7877886 | 0.005304131 | 0.7877703 | 0.01005548 |  |  | 233160 | 0.8614713 | 0.8678712 | 0.01140874 | 0.8559338 | 0.005408916 | 0.8559406 | 0.007994424 |  |  | 190960 | 0.7266187 | 0.7035679 | 0.008341118 | 0.7425691 | 0.005395271 | 0.7425747 | 0.01097562
|  |  | 4002 | 0.978043 | 0.9916426 | 0.001450567 | 0.9798727 | 0.0481847 | 0.9800092 | 0.1273845 |  |  | 3926 | 0.9428511 | 0.9709525 | 0.003815739 | 0.9504262 | 0.005514931 | 0.9504634 | 0.005279885 |  |  | 4150 | 0.8783935 | 0.9642363 | 0.004087833 | 0.9029696 | 0.004271327 | 0.9029761 | 0.005255159 |  |  | 4150 | 0.7698747 | 0.9148293 | 0.005749823 | 0.7877976 | 0.00530423 | 0.7877793 | 0.01005556 |  |  | 233460 | 0.8637093 | 0.8678712 | 0.01140874 | 0.8560853 | 0.005410271 | 0.8560921 | 0.007996187 |  |  | 191260 | 0.733145 | 0.7035679 | 0.008341118 | 0.7427341 | 0.005395569 | 0.7427397 | 0.01097545
|  |  | 4007 | 0.978043 | 0.9916877 | 0.001444422 | 0.9799427 | 0.0481888 | 0.980079 | 0.1273935 |  |  | 3931 | 0.9418907 | 0.9710308 | 0.003803003 | 0.9504863 | 0.005506429 | 0.9505234 | 0.005268211 |  |  | 4155 | 0.8773145 | 0.9642552 | 0.004082926 | 0.9029764 | 0.004271067 | 0.902983 | 0.005254612 |  |  | 4155 | 0.7698747 | 0.9148314 | 0.005749015 | 0.7878065 | 0.005304328 | 0.7877882 | 0.01005565 |  |  | 233760 | 0.8637093 | 0.8678712 | 0.01140874 | 0.8562367 | 0.00541162 | 0.8562435 | 0.007997942 |  |  | 191560 | 0.7222678 | 0.7035679 | 0.008341118 | 0.7428989 | 0.005395858 | 0.7429045 | 0.01097526
|  |  | 4012 | 0.9798349 | 0.9917325 | 0.001438305 | 0.9800123 | 0.04819289 | 0.9801486 | 0.1274024 |  |  | 3936 | 0.9428511 | 0.9711088 | 0.003790313 | 0.950546 | 0.005497983 | 0.950583 | 0.005256605 |  |  | 4160 | 0.8794725 | 0.9642739 | 0.004078067 | 0.9029833 | 0.00427081 | 0.9029898 | 0.005254073 |  |  | 4160 | 0.7681932 | 0.9148335 | 0.005748221 | 0.7878154 | 0.005304427 | 0.7877971 | 0.01005573 |  |  | 234060 | 0.8659472 | 0.8678712 | 0.01140874 | 0.8563879 | 0.005412964 | 0.8563947 | 0.007999689 |  |  | 191860 | 0.7309696 | 0.7035679 | 0.008341118 | 0.7430634 | 0.005396138 | 0.7430689 | 0.01097505
|  |  | 4017 | 0.978043 | 0.991777 | 0.001432216 | 0.9800818 | 0.04819696 | 0.980218 | 0.1274114 |  |  | 3941 | 0.9418907 | 0.9711864 | 0.003777671 | 0.9506054 | 0.005489592 | 0.9506424 | 0.005245066 |  |  | 4165 | 0.8783935 | 0.9642925 | 0.004073255 | 0.9029901 | 0.004270557 | 0.9029966 | 0.005253542 |  |  | 4165 | 0.7698747 | 0.9148356 | 0.005747441 | 0.7878243 | 0.005304525 | 0.787806 | 0.01005582 |  |  | 234360 | 0.8614713 | 0.8678712 | 0.01140874 | 0.8565389 | 0.005414303 | 0.8565458 | 0.008001428 |  |  | 192160 | 0.733145 | 0.7035679 | 0.008341118 | 0.7432276 | 0.005396411 | 0.7432331 | 0.01097482
|  |  | 4022 | 0.9807308 | 0.9918213 | 0.001426154 | 0.9801509 | 0.04820102 | 0.9802871 | 0.1274203 |  |  | 3946 | 0.9418907 | 0.9712635 | 0.003765075 | 0.9506645 | 0.005481255 | 0.9507014 | 0.005233595 |  |  | 4170 | 0.8794725 | 0.964311 | 0.004068491 | 0.9029969 | 0.004270309 | 0.9030033 | 0.00525302 |  |  | 4170 | 0.7698747 | 0.9148377 | 0.005746673 | 0.7878332 | 0.005304624 | 0.787815 | 0.01005591 |  |  | 234660 | 0.8659472 | 0.8678712 | 0.01140874 | 0.8566897 | 0.005415636 | 0.8566966 | 0.00800316 |  |  | 192460 | 0.7309696 | 0.7035679 | 0.008341118 | 0.7433915 | 0.005396674 | 0.7433971 | 0.01097457
|  |  | 4027 | 0.9789389 | 0.9918653 | 0.001420119 | 0.9802199 | 0.04820507 | 0.9803559 | 0.1274291 |  |  | 3951 | 0.9418907 | 0.9713403 | 0.003752526 | 0.9507233 | 0.005472973 | 0.9507601 | 0.00522219 |  |  | 4175 | 0.8783935 | 0.9643294 | 0.004063772 | 0.9030036 | 0.004270064 | 0.9030101 | 0.005252506 |  |  | 4175 | 0.7681932 | 0.9148397 | 0.005745919 | 0.7878422 | 0.005304723 | 0.7878239 | 0.01005599 |  |  | 234960 | 0.8681852 | 0.8678712 | 0.01140874 | 0.8568404 | 0.005416964 | 0.8568473 | 0.008004883 |  |  | 192760 | 0.7287941 | 0.7035679 | 0.008341118 | 0.7435552 | 0.005396929 | 0.7435607 | 0.01097431
|  |  | 4032 | 0.9789389 | 0.9919091 | 0.001414112 | 0.9802885 | 0.0482091 | 0.9804245 | 0.127438 |  |  | 3956 | 0.9409302 | 0.9714167 | 0.003740023 | 0.9507818 | 0.005464746 | 0.9508186 | 0.005210852 |  |  | 4180 | 0.8773145 | 0.9643476 | 0.004059101 | 0.9030103 | 0.004269823 | 0.9030167 | 0.005252 |  |  | 4180 | 0.7698747 | 0.9148418 | 0.005745177 | 0.7878511 | 0.005304822 | 0.7878328 | 0.01005608 |  |  | 235260 | 0.8659472 | 0.8678712 | 0.01140874 | 0.8569909 | 0.005418287 | 0.8569978 | 0.008006599 |  |  | 193060 | 0.733145 | 0.7035679 | 0.008341118 | 0.7437186 | 0.005397176 | 0.7437241 | 0.01097403
|  |  | 4037 | 0.9789389 | 0.9919526 | 0.001408133 | 0.980357 | 0.04821312 | 0.9804929 | 0.1274468 |  |  | 3961 | 0.9418907 | 0.9714928 | 0.003727568 | 0.95084 | 0.005456573 | 0.9508767 | 0.005199581 |  |  | 4185 | 0.8762354 | 0.9643657 | 0.004054474 | 0.903017 | 0.004269586 | 0.9030234 | 0.005251501 |  |  | 4185 | 0.7732377 | 0.9148438 | 0.005744448 | 0.78786 | 0.005304921 | 0.7878417 | 0.01005617 |  |  | 235560 | 0.8681852 | 0.8678712 | 0.01140874 | 0.8571412 | 0.005419604 | 0.8571482 | 0.008008307 |  |  | 193360 | 0.7374959 | 0.7035679 | 0.008341118 | 0.7438817 | 0.005397414 | 0.7438872 | 0.01097374
|  |  | 4042 | 0.9789389 | 0.9919959 | 0.00140218 | 0.9804252 | 0.04821712 | 0.980561 | 0.1274556 |  |  | 3966 | 0.9418907 | 0.9715684 | 0.003715158 | 0.9508978 | 0.005448453 | 0.9509345 | 0.005188376 |  |  | 4190 | 0.8805515 | 0.9643837 | 0.004049894 | 0.9030236 | 0.004269353 | 0.90303 | 0.005251011 |  |  | 4190 | 0.7715562 | 0.9148458 | 0.005743731 | 0.7878689 | 0.00530502 | 0.7878506 | 0.01005625 |  |  | 235860 | 0.8637093 | 0.8678712 | 0.01140874 | 0.8572914 | 0.005420916 | 0.8572983 | 0.008010007 |  |  | 193660 | 0.733145 | 0.7035679 | 0.008341118 | 0.7440445 | 0.005397644 | 0.7440501 | 0.01097342
|  |  | 4047 | 0.9789389 | 0.9920389 | 0.001396254 | 0.9804931 | 0.04822111 | 0.9806288 | 0.1274643 |  |  | 3971 | 0.9428511 | 0.9716437 | 0.003702795 | 0.9509554 | 0.005440387 | 0.9509919 | 0.005177237 |  |  | 4195 | 0.8773145 | 0.9644016 | 0.004045358 | 0.9030302 | 0.004269124 | 0.9030365 | 0.005250528 |  |  | 4195 | 0.7681932 | 0.9148478 | 0.005743026 | 0.7878778 | 0.005305119 | 0.7878596 | 0.01005634 |  |  | 236160 | 0.8637093 | 0.8678712 | 0.01140874 | 0.8574414 | 0.005422223 | 0.8574483 | 0.008011699 |  |  | 193960 | 0.7374959 | 0.7035679 | 0.008341118 | 0.7442071 | 0.005397866 | 0.7442126 | 0.01097309
|  |  | 4052 | 0.9798349 | 0.9920817 | 0.001390356 | 0.9805608 | 0.04822509 | 0.9806965 | 0.1274731 |  |  | 3976 | 0.9418907 | 0.9717186 | 0.003690478 | 0.9510126 | 0.005432375 | 0.9510491 | 0.005166164 |  |  | 4200 | 0.8805515 | 0.9644193 | 0.004040867 | 0.9030367 | 0.004268898 | 0.9030431 | 0.005250053 |  |  | 4200 | 0.7698747 | 0.9148497 | 0.005742333 | 0.7878868 | 0.005305219 | 0.7878685 | 0.01005643 |  |  | 236460 | 0.8592334 | 0.8678712 | 0.01140874 | 0.8575912 | 0.005423524 | 0.8575982 | 0.008013383 |  |  | 194260 | 0.7287941 | 0.7035679 | 0.008341118 | 0.7443693 | 0.005398079 | 0.7443749 | 0.01097274
|  |  | 4057 | 0.9789389 | 0.9921242 | 0.001384484 | 0.9806283 | 0.04822906 | 0.9807638 | 0.1274818 |  |  | 3981 | 0.9418907 | 0.9717931 | 0.003678207 | 0.9510696 | 0.005424416 | 0.951106 | 0.005155157 |  |  | 4205 | 0.8783935 | 0.9644369 | 0.00403642 | 0.9030433 | 0.004268676 | 0.9030496 | 0.005249585 |  |  | 4205 | 0.7715562 | 0.9148517 | 0.005741652 | 0.7878957 | 0.005305318 | 0.7878774 | 0.01005651 |  |  | 236760 | 0.8659472 | 0.8678712 | 0.01140874 | 0.8577408 | 0.00542482 | 0.8577478 | 0.00801506 |  |  | 194560 | 0.7287941 | 0.7035679 | 0.008341118 | 0.7445314 | 0.005398284 | 0.7445369 | 0.01097238
|  |  | 4062 | 0.9789389 | 0.9921665 | 0.00137864 | 0.9806955 | 0.04823301 | 0.980831 | 0.1274904 |  |  | 3986 | 0.9418907 | 0.9718672 | 0.003665983 | 0.9511262 | 0.005416509 | 0.9511626 | 0.005144214 |  |  | 4210 | 0.8773145 | 0.9644544 | 0.004032018 | 0.9030497 | 0.004268457 | 0.903056 | 0.005249124 |  |  | 4210 | 0.7681932 | 0.9148536 | 0.005740982 | 0.7879046 | 0.005305418 | 0.7878863 | 0.0100566 |  |  | 237060 | 0.8637093 | 0.8678712 | 0.01140874 | 0.8578903 | 0.005426111 | 0.8578973 | 0.008016729 |  |  | 194860 | 0.7309696 | 0.7035679 | 0.008341118 | 0.7446931 | 0.005398481 | 0.7446987 | 0.010972
|  |  | 4067 | 0.9798349 | 0.9922085 | 0.001372822 | 0.9807625 | 0.04823694 | 0.9808979 | 0.1274991 |  |  | 3991 | 0.9409302 | 0.971941 | 0.003653804 | 0.9511826 | 0.005408655 | 0.9512189 | 0.005133337 |  |  | 4215 | 0.8783935 | 0.9644718 | 0.004027658 | 0.9030562 | 0.004268242 | 0.9030625 | 0.005248671 |  |  | 4215 | 0.7681932 | 0.9148555 | 0.005740323 | 0.7879135 | 0.005305517 | 0.7878952 | 0.01005669 |  |  | 237360 | 0.8614713 | 0.8678712 | 0.01140874 | 0.8580396 | 0.005427396 | 0.8580466 | 0.00801839 |  |  | 195160 | 0.7353205 | 0.7035679 | 0.008341118 | 0.7448546 | 0.00539867 | 0.7448601 | 0.0109716
|  |  | 4072 | 0.9798349 | 0.9922503 | 0.00136703 | 0.9808292 | 0.04824087 | 0.9809645 | 0.1275077 |  |  | 3996 | 0.9418907 | 0.9720144 | 0.003641671 | 0.9512386 | 0.005400853 | 0.9512748 | 0.005122524 |  |  | 4220 | 0.8783935 | 0.9644891 | 0.004023342 | 0.9030626 | 0.004268031 | 0.9030689 | 0.005248224 |  |  | 4220 | 0.7681932 | 0.9148574 | 0.005739676 | 0.7879224 | 0.005305617 | 0.7879042 | 0.01005677 |  |  | 237660 | 0.8614713 | 0.8678712 | 0.01140874 | 0.8581888 | 0.005428677 | 0.8581958 | 0.008020043 |  |  | 195460 | 0.7287941 | 0.7035679 | 0.008341118 | 0.7450158 | 0.00539885 | 0.7450213 | 0.01097119
|  |  | 4077 | 0.9798349 | 0.9922918 | 0.001361266 | 0.9808957 | 0.04824478 | 0.9810309 | 0.1275163 |  |  | 4001 | 0.9428511 | 0.9720874 | 0.003629583 | 0.9512944 | 0.005393104 | 0.9513305 | 0.005111776 |  |  | 4225 | 0.8794725 | 0.9645062 | 0.004019069 | 0.903069 | 0.004267823 | 0.9030752 | 0.005247785 |  |  | 4225 | 0.7681932 | 0.9148592 | 0.00573904 | 0.7879313 | 0.005305717 | 0.7879131 | 0.01005686 |  |  | 237960 | 0.8637093 | 0.8678712 | 0.01140874 | 0.8583377 | 0.005429952 | 0.8583447 | 0.008021689 |  |  | 195760 | 0.7309696 | 0.7035679 | 0.008341118 | 0.7451767 | 0.005399022 | 0.7451823 | 0.01097075
|  |  | 4082 | 0.9807308 | 0.9923331 | 0.001355527 | 0.980962 | 0.04824867 | 0.9810971 | 0.1275248 |  |  | 4006 | 0.9428511 | 0.9721601 | 0.003617542 | 0.9513499 | 0.005385406 | 0.9513859 | 0.005101092 |  |  | 4230 | 0.8794725 | 0.9645233 | 0.004014838 | 0.9030753 | 0.004267618 | 0.9030816 | 0.005247353 |  |  | 4230 | 0.7681932 | 0.9148611 | 0.005738414 | 0.7879403 | 0.005305817 | 0.787922 | 0.01005695 |  |  | 238260 | 0.8637093 | 0.8678712 | 0.01140874 | 0.8584865 | 0.005431221 | 0.8584935 | 0.008023327 |  |  | 196060 | 0.7309696 | 0.7035679 | 0.008341118 | 0.7453374 | 0.005399186 | 0.7453429 | 0.01097031
|  |  | 4087 | 0.9798349 | 0.9923742 | 0.001349815 | 0.981028 | 0.04825256 | 0.9811631 | 0.1275333 |  |  | 4011 | 0.9418907 | 0.9722324 | 0.003605545 | 0.951405 | 0.00537776 | 0.951441 | 0.005090473 |  |  | 4235 | 0.8794725 | 0.9645402 | 0.004010649 | 0.9030816 | 0.004267417 | 0.9030879 | 0.005246927 |  |  | 4235 | 0.7681932 | 0.9148629 | 0.005737799 | 0.7879492 | 0.005305917 | 0.7879309 | 0.01005703 |  |  | 238560 | 0.8659472 | 0.8678712 | 0.01140874 | 0.8586351 | 0.005432486 | 0.8586422 | 0.008024957 |  |  | 196360 | 0.7396714 | 0.7035679 | 0.008341118 | 0.7454978 | 0.005399342 | 0.7455033 | 0.01096984
|  |  | 4092 | 0.978043 | 0.992415 | 0.00134413 | 0.9810938 | 0.04825643 | 0.9812288 | 0.1275418 |  |  | 4016 | 0.9418907 | 0.9723044 | 0.003593595 | 0.9514599 | 0.005370165 | 0.9514958 | 0.005079917 |  |  | 4240 | 0.8794725 | 0.964557 | 0.004006502 | 0.9030879 | 0.004267218 | 0.9030941 | 0.005246508 |  |  | 4240 | 0.7698747 | 0.9148647 | 0.005737195 | 0.7879581 | 0.005306017 | 0.7879398 | 0.01005712 |  |  | 238860 | 0.8659472 | 0.8678712 | 0.01140874 | 0.8587836 | 0.005433745 | 0.8587906 | 0.00802658 |  |  | 196660 | 0.7396714 | 0.7035679 | 0.008341118 | 0.7456579 | 0.00539949 | 0.7456635 | 0.01096936
|  |  | 4097 | 0.9798349 | 0.9924556 | 0.00133847 | 0.9811594 | 0.04826029 | 0.9812942 | 0.1275503 |  |  | 4021 | 0.9428511 | 0.972376 | 0.003581689 | 0.9515145 | 0.005362622 | 0.9515503 | 0.005069424 |  |  | 4245 | 0.8783935 | 0.9645737 | 0.004002396 | 0.9030942 | 0.004267023 | 0.9031003 | 0.005246096 |  |  | 4245 | 0.7698747 | 0.9148665 | 0.0057366 | 0.787967 | 0.005306117 | 0.7879487 | 0.01005721 |  |  | 239160 | 0.8637093 | 0.8678712 | 0.01140874 | 0.8589319 | 0.005434999 | 0.8589389 | 0.008028195 |  |  | 196960 | 0.733145 | 0.7035679 | 0.008341118 | 0.7458178 | 0.00539963 | 0.7458233 | 0.01096886
|  |  | 4102 | 0.9807308 | 0.992496 | 0.001332837 | 0.9812247 | 0.04826413 | 0.9813595 | 0.1275587 |  |  | 4026 | 0.9418907 | 0.9724472 | 0.003569829 | 0.9515688 | 0.005355129 | 0.9516046 | 0.005058995 |  |  | 4250 | 0.8783935 | 0.9645902 | 0.003998331 | 0.9031004 | 0.004266832 | 0.9031065 | 0.00524569 |  |  | 4250 | 0.7698747 | 0.9148683 | 0.005736016 | 0.7879759 | 0.005306218 | 0.7879577 | 0.0100573 |  |  | 239460 | 0.8659472 | 0.8678712 | 0.01140874 | 0.85908 | 0.005436248 | 0.8590871 | 0.008029802 |  |  | 197260 | 0.7353205 | 0.7035679 | 0.008341118 | 0.7459774 | 0.005399762 | 0.7459829 | 0.01096835
|  |  | 4107 | 0.9789389 | 0.9925361 | 0.00132723 | 0.9812898 | 0.04826796 | 0.9814245 | 0.1275671 |  |  | 4031 | 0.9428511 | 0.9725181 | 0.003558014 | 0.9516228 | 0.005347686 | 0.9516585 | 0.005048629 |  |  | 4255 | 0.8794725 | 0.9646067 | 0.003994306 | 0.9031066 | 0.004266643 | 0.9031127 | 0.005245291 |  |  | 4255 | 0.7681932 | 0.9148701 | 0.005735442 | 0.7879848 | 0.005306318 | 0.7879666 | 0.01005739 |  |  | 239760 | 0.8637093 | 0.8678712 | 0.01140874 | 0.8592279 | 0.005437492 | 0.859235 | 0.008031402 |  |  | 197560 | 0.7353205 | 0.7035679 | 0.008341118 | 0.7461367 | 0.005399886 | 0.7461422 | 0.01096782
|  |  | 4112 | 0.9798349 | 0.992576 | 0.001321648 | 0.9813547 | 0.04827178 | 0.9814893 | 0.1275755 |  |  | 4036 | 0.9428511 | 0.9725886 | 0.003546244 | 0.9516765 | 0.005340294 | 0.9517122 | 0.005038326 |  |  | 4260 | 0.8794725 | 0.9646231 | 0.003990322 | 0.9031127 | 0.004266457 | 0.9031188 | 0.005244897 |  |  | 4260 | 0.7681932 | 0.9148718 | 0.005734877 | 0.7879937 | 0.005306419 | 0.7879755 | 0.01005747 |  |  | 240060 | 0.8637093 | 0.8678712 | 0.01140874 | 0.8593757 | 0.00543873 | 0.8593828 | 0.008032994 |  |  | 197860 | 0.7353205 | 0.7035679 | 0.008341118 | 0.7462958 | 0.005400001 | 0.7463013 | 0.01096727
|  |  | 4117 | 0.9798349 | 0.9926156 | 0.001316093 | 0.9814193 | 0.04827559 | 0.9815538 | 0.1275839 |  |  | 4041 | 0.9418907 | 0.9726588 | 0.003534518 | 0.95173 | 0.005332952 | 0.9517656 | 0.005028085 |  |  | 4265 | 0.8783935 | 0.9646393 | 0.003986378 | 0.9031188 | 0.004266275 | 0.9031249 | 0.005244511 |  |  | 4265 | 0.7698747 | 0.9148735 | 0.005734322 | 0.7880027 | 0.005306519 | 0.7879844 | 0.01005756 |  |  | 240360 | 0.8592334 | 0.8678712 | 0.01140874 | 0.8595233 | 0.005439964 | 0.8595304 | 0.008034579 |  |  | 198160 | 0.7309696 | 0.7035679 | 0.008341118 | 0.7464546 | 0.005400109 | 0.7464601 | 0.01096671
|  |  | 4122 | 0.9807308 | 0.9926551 | 0.001310563 | 0.9814837 | 0.04827938 | 0.9816181 | 0.1275922 |  |  | 4046 | 0.9418907 | 0.9727286 | 0.003522838 | 0.9517831 | 0.00532566 | 0.9518186 | 0.005017906 |  |  | 4270 | 0.8794725 | 0.9646554 | 0.003982473 | 0.9031249 | 0.004266095 | 0.903131 | 0.00524413 |  |  | 4270 | 0.7715562 | 0.9148752 | 0.005733777 | 0.7880116 | 0.00530662 | 0.7879933 | 0.01005765 |  |  | 240660 | 0.8614713 | 0.8678712 | 0.01140874 | 0.8596707 | 0.005441192 | 0.8596779 | 0.008036156 |  |  | 198460 | 0.733145 | 0.7035679 | 0.008341118 | 0.7466131 | 0.00540021 | 0.7466186 | 0.01096613
|  |  | 4127 | 0.9798349 | 0.9926943 | 0.001305059 | 0.9815479 | 0.04828316 | 0.9816822 | 0.1276005 |  |  | 4051 | 0.9428511 | 0.9727981 | 0.003511202 | 0.951836 | 0.005318418 | 0.9518715 | 0.00500779 |  |  | 4275 | 0.8783935 | 0.9646714 | 0.003978607 | 0.903131 | 0.004265918 | 0.903137 | 0.005243755 |  |  | 4275 | 0.7698747 | 0.9148769 | 0.00573324 | 0.7880205 | 0.005306721 | 0.7880022 | 0.01005774 |  |  | 240960 | 0.8614713 | 0.8678712 | 0.01140874 | 0.859818 | 0.005442415 | 0.8598251 | 0.008037726 |  |  | 198760 | 0.733145 | 0.7035679 | 0.008341118 | 0.7467713 | 0.005400302 | 0.7467769 | 0.01096554
|  |  | 4132 | 0.9798349 | 0.9927333 | 0.00129958 | 0.9816119 | 0.04828692 | 0.981746 | 0.1276088 |  |  | 4056 | 0.9438116 | 0.9728672 | 0.003499611 | 0.9518886 | 0.005311225 | 0.951924 | 0.004997735 |  |  | 4280 | 0.8794725 | 0.9646874 | 0.003974781 | 0.903137 | 0.004265745 | 0.9031431 | 0.005243386 |  |  | 4280 | 0.7698747 | 0.9148786 | 0.005732713 | 0.7880294 | 0.005306822 | 0.7880112 | 0.01005782 |  |  | 241260 | 0.8614713 | 0.8678712 | 0.01140874 | 0.8599651 | 0.005443633 | 0.8599722 | 0.008039288 |  |  | 199060 | 0.7374959 | 0.7035679 | 0.008341118 | 0.7469293 | 0.005400386 | 0.7469349 | 0.01096493
|  |  | 4137 | 0.9789389 | 0.992772 | 0.001294127 | 0.9816756 | 0.04829068 | 0.9818097 | 0.127617 |  |  | 4061 | 0.9428511 | 0.972936 | 0.003488064 | 0.9519409 | 0.005304081 | 0.9519762 | 0.004987742 |  |  | 4285 | 0.8773145 | 0.9647032 | 0.003970993 | 0.903143 | 0.004265574 | 0.903149 | 0.005243023 |  |  | 4285 | 0.7715562 | 0.9148803 | 0.005732195 | 0.7880383 | 0.005306923 | 0.7880201 | 0.01005791 |  |  | 241560 | 0.8637093 | 0.8678712 | 0.01140874 | 0.860112 | 0.005444846 | 0.8601192 | 0.008040842 |  |  | 199360 | 0.733145 | 0.7035679 | 0.008341118 | 0.7470871 | 0.005400463 | 0.7470926 | 0.0109643
|  |  | 4142 | 0.9807308 | 0.9928105 | 0.001288699 | 0.9817391 | 0.04829442 | 0.9818731 | 0.1276252 |  |  | 4066 | 0.9438116 | 0.9730044 | 0.003476562 | 0.951993 | 0.005296985 | 0.9520282 | 0.00497781 |  |  | 4290 | 0.8794725 | 0.9647189 | 0.003967243 | 0.903149 | 0.004265406 | 0.903155 | 0.005242666 |  |  | 4290 | 0.7681932 | 0.9148819 | 0.005731685 | 0.7880472 | 0.005307024 | 0.788029 | 0.010058 |  |  | 241860 | 0.8637093 | 0.8678712 | 0.01140874 | 0.8602588 | 0.005446054 | 0.860266 | 0.008042389 |  |  | 199660 | 0.7266187 | 0.7035679 | 0.008341118 | 0.7472445 | 0.005400532 | 0.7472501 | 0.01096366
|  |  | 4147 | 0.9816268 | 0.9928488 | 0.001283297 | 0.9818024 | 0.04829815 | 0.9819362 | 0.1276334 |  |  | 4071 | 0.9428511 | 0.9730725 | 0.003465104 | 0.9520447 | 0.005289939 | 0.9520799 | 0.004967939 |  |  | 4295 | 0.8783935 | 0.9647345 | 0.00396353 | 0.9031549 | 0.00426524 | 0.9031609 | 0.005242315 |  |  | 4295 | 0.7715562 | 0.9148835 | 0.005731185 | 0.7880561 | 0.005307126 | 0.7880379 | 0.01005809 |  |  | 242160 | 0.8659472 | 0.8678712 | 0.01140874 | 0.8604054 | 0.005447256 | 0.8604126 | 0.008043929 |  |  | 199960 | 0.7309696 | 0.7035679 | 0.008341118 | 0.7474017 | 0.005400593 | 0.7474073 | 0.010963
|  |  | 4152 | 0.9807308 | 0.9928869 | 0.00127792 | 0.9818654 | 0.04830186 | 0.9819992 | 0.1276416 |  |  | 4076 | 0.9428511 | 0.9731403 | 0.00345369 | 0.9520962 | 0.00528294 | 0.9521314 | 0.004958129 |  |  | 4300 | 0.8783935 | 0.9647499 | 0.003959856 | 0.9031608 | 0.004265078 | 0.9031668 | 0.005241969 |  |  | 4300 | 0.7698747 | 0.9148851 | 0.005730692 | 0.788065 | 0.005307227 | 0.7880468 | 0.01005818 |  |  | 242460 | 0.8592334 | 0.8678712 | 0.01140874 | 0.8605518 | 0.005448454 | 0.860559 | 0.008045461 |  |  | 200260 | 0.7440223 | 0.7035679 | 0.008341118 | 0.7475587 | 0.005400646 | 0.7475642 | 0.01096232
|  |  | 4157 | 0.9825227 | 0.9929248 | 0.001272568 | 0.9819282 | 0.04830556 | 0.9820619 | 0.1276497 |  |  | 4081 | 0.9428511 | 0.9732077 | 0.00344232 | 0.9521475 | 0.00527599 | 0.9521825 | 0.004948379 |  |  | 4305 | 0.8783935 | 0.9647653 | 0.003956218 | 0.9031667 | 0.004264918 | 0.9031726 | 0.005241629 |  |  | 4305 | 0.7698747 | 0.9148867 | 0.005730208 | 0.7880739 | 0.005307329 | 0.7880557 | 0.01005827 |  |  | 242760 | 0.8592334 | 0.8678712 | 0.01140874 | 0.8606981 | 0.005449646 | 0.8607053 | 0.008046985 |  |  | 200560 | 0.7353205 | 0.7035679 | 0.008341118 | 0.7477154 | 0.005400692 | 0.7477209 | 0.01096164
|  |  | 4162 | 0.9816268 | 0.9929624 | 0.001267241 | 0.9819908 | 0.04830925 | 0.9821244 | 0.1276578 |  |  | 4086 | 0.9428511 | 0.9732748 | 0.003430995 | 0.9521984 | 0.005269088 | 0.9522334 | 0.00493869 |  |  | 4310 | 0.8805515 | 0.9647806 | 0.003952617 | 0.9031725 | 0.004264761 | 0.9031785 | 0.005241294 |  |  | 4310 | 0.7681932 | 0.9148883 | 0.005729733 | 0.7880828 | 0.00530743 | 0.7880646 | 0.01005836 |  |  | 243060 | 0.8681852 | 0.8678712 | 0.01140874 | 0.8608442 | 0.005450834 | 0.8608514 | 0.008048502 |  |  | 200860 | 0.7374959 | 0.7035679 | 0.008341118 | 0.7478718 | 0.00540073 | 0.7478773 | 0.01096093
|  |  | 4167 | 0.9798349 | 0.9929998 | 0.001261939 | 0.9820532 | 0.04831293 | 0.9821866 | 0.1276659 |  |  | 4091 | 0.9438116 | 0.9733415 | 0.003419713 | 0.9522491 | 0.005262233 | 0.952284 | 0.00492906 |  |  | 4315 | 0.8783935 | 0.9647958 | 0.003949053 | 0.9031783 | 0.004264606 | 0.9031843 | 0.005240964 |  |  | 4315 | 0.7681932 | 0.9148899 | 0.005729265 | 0.7880918 | 0.005307532 | 0.7880735 | 0.01005844 |  |  | 243360 | 0.8681852 | 0.8678712 | 0.01140874 | 0.8609901 | 0.005452016 | 0.8609973 | 0.008050012 |  |  | 201160 | 0.7374959 | 0.7035679 | 0.008341118 | 0.7480279 | 0.00540076 | 0.7480334 | 0.01096021
|  |  | 4172 | 0.9807308 | 0.9930371 | 0.001256662 | 0.9821154 | 0.0483166 | 0.9822487 | 0.127674 |  |  | 4096 | 0.9438116 | 0.9734079 | 0.003408475 | 0.9522995 | 0.005255425 | 0.9523344 | 0.004919491 |  |  | 4320 | 0.8783935 | 0.9648109 | 0.003945525 | 0.9031841 | 0.004264454 | 0.90319 | 0.00524064 |  |  | 4320 | 0.7698747 | 0.9148914 | 0.005728806 | 0.7881007 | 0.005307634 | 0.7880825 | 0.01005853 |  |  | 243660 | 0.8614713 | 0.8678712 | 0.01140874 | 0.8611358 | 0.005453194 | 0.8611431 | 0.008051514 |  |  | 201460 | 0.7374959 | 0.7035679 | 0.008341118 | 0.7481838 | 0.005400783 | 0.7481893 | 0.01095947
|  |  | 4177 | 0.9816268 | 0.993074 | 0.00125141 | 0.9821773 | 0.04832025 | 0.9823105 | 0.127682 |  |  | 4101 | 0.9438116 | 0.973474 | 0.00339728 | 0.9523497 | 0.005248665 | 0.9523845 | 0.004909981 |  |  | 4325 | 0.8794725 | 0.9648258 | 0.003942033 | 0.9031899 | 0.004264304 | 0.9031958 | 0.005240321 |  |  | 4325 | 0.7715562 | 0.914893 | 0.005728354 | 0.7881096 | 0.005307736 | 0.7880914 | 0.01005862 |  |  | 243960 | 0.8681852 | 0.8678712 | 0.01140874 | 0.8612814 | 0.005454366 | 0.8612887 | 0.008053009 |  |  | 201760 | 0.7374959 | 0.7035679 | 0.008341118 | 0.7483395 | 0.005400798 | 0.748345 | 0.01095872
|  |  | 4182 | 0.9798349 | 0.9931108 | 0.001246182 | 0.982239 | 0.04832389 | 0.9823721 | 0.12769 |  |  | 4106 | 0.9438116 | 0.9735398 | 0.00338613 | 0.9523996 | 0.005241951 | 0.9524343 | 0.00490053 |  |  | 4330 | 0.8794725 | 0.9648407 | 0.003938576 | 0.9031956 | 0.004264157 | 0.9032015 | 0.005240007 |  |  | 4330 | 0.7715562 | 0.9148945 | 0.00572791 | 0.7881185 | 0.005307838 | 0.7881003 | 0.01005871 |  |  | 244260 | 0.8614713 | 0.8678712 | 0.01140874 | 0.8614269 | 0.005455533 | 0.8614341 | 0.008054497 |  |  | 202060 | 0.7396714 | 0.7035679 | 0.008341118 | 0.7484948 | 0.005400806 | 0.7485003 | 0.01095795
|  |  | 4187 | 0.9798349 | 0.9931474 | 0.001240979 | 0.9823005 | 0.04832752 | 0.9824335 | 0.127698 |  |  | 4111 | 0.9428511 | 0.9736052 | 0.003375022 | 0.9524492 | 0.005235285 | 0.9524839 | 0.004891138 |  |  | 4335 | 0.8794725 | 0.9648555 | 0.003935155 | 0.9032013 | 0.004264013 | 0.9032072 | 0.005239698 |  |  | 4335 | 0.7715562 | 0.914896 | 0.005727473 | 0.7881274 | 0.00530794 | 0.7881092 | 0.0100588 |  |  | 244560 | 0.8659472 | 0.8678712 | 0.01140874 | 0.8615721 | 0.005456696 | 0.8615794 | 0.008055977 |  |  | 202360 | 0.7374959 | 0.7035679 | 0.008341118 | 0.7486499 | 0.005400806 | 0.7486554 | 0.01095717
|  |  | 4192 | 0.9807308 | 0.9931837 | 0.001235801 | 0.9823618 | 0.04833113 | 0.9824947 | 0.1277059 |  |  | 4116 | 0.9438116 | 0.9736703 | 0.003363958 | 0.9524986 | 0.005228664 | 0.9525332 | 0.004881805 |  |  | 4340 | 0.8794725 | 0.9648701 | 0.003931768 | 0.903207 | 0.00426387 | 0.9032128 | 0.005239394 |  |  | 4340 | 0.7698747 | 0.9148975 | 0.005727044 | 0.7881363 | 0.005308042 | 0.7881181 | 0.01005889 |  |  | 244860 | 0.8659472 | 0.8678712 | 0.01140874 | 0.8617172 | 0.005457853 | 0.8617245 | 0.00805745 |  |  | 202660 | 0.7374959 | 0.7035679 | 0.008341118 | 0.7488048 | 0.005400799 | 0.7488103 | 0.01095637
|  |  | 4197 | 0.9807308 | 0.9932199 | 0.001230647 | 0.9824228 | 0.04833474 | 0.9825556 | 0.1277138 |  |  | 4121 | 0.9447721 | 0.973735 | 0.003352938 | 0.9525477 | 0.00522209 | 0.9525822 | 0.00487253 |  |  | 4345 | 0.8794725 | 0.9648847 | 0.003928416 | 0.9032126 | 0.004263731 | 0.9032185 | 0.005239095 |  |  | 4345 | 0.7681932 | 0.9148989 | 0.005726623 | 0.7881452 | 0.005308144 | 0.788127 | 0.01005898 |  |  | 245160 | 0.8659472 | 0.8678712 | 0.01140874 | 0.8618621 | 0.005459005 | 0.8618694 | 0.008058915 |  |  | 202960 | 0.733145 | 0.7035679 | 0.008341118 | 0.7489594 | 0.005400784 | 0.7489649 | 0.01095556
|  |  | 4202 | 0.9807308 | 0.9932558 | 0.001225517 | 0.9824837 | 0.04833833 | 0.9826164 | 0.1277217 |  |  | 4126 | 0.9447721 | 0.9737995 | 0.00334196 | 0.9525965 | 0.005215561 | 0.952631 | 0.004863314 |  |  | 4350 | 0.8794725 | 0.9648992 | 0.003925098 | 0.9032182 | 0.004263593 | 0.9032241 | 0.005238801 |  |  | 4350 | 0.7715562 | 0.9149004 | 0.005726208 | 0.7881541 | 0.005308247 | 0.7881359 | 0.01005907 |  |  | 245460 | 0.8659472 | 0.8678712 | 0.01140874 | 0.8620069 | 0.005460152 | 0.8620142 | 0.008060374 |  |  | 203260 | 0.7396714 | 0.7035679 | 0.008341118 | 0.7491137 | 0.005400762 | 0.7491192 | 0.01095473
|  |  | 4207 | 0.9816268 | 0.9932915 | 0.001220412 | 0.9825443 | 0.04834191 | 0.9826769 | 0.1277296 |  |  | 4131 | 0.9438116 | 0.9738636 | 0.003331026 | 0.9526451 | 0.005209078 | 0.9526795 | 0.004854156 |  |  | 4355 | 0.8783935 | 0.9649135 | 0.003921814 | 0.9032238 | 0.004263458 | 0.9032297 | 0.005238512 |  |  | 4355 | 0.7698747 | 0.9149019 | 0.0057258 | 0.788163 | 0.005308349 | 0.7881448 | 0.01005916 |  |  | 245760 | 0.8659472 | 0.8678712 | 0.01140874 | 0.8621515 | 0.005461295 | 0.8621588 | 0.008061824 |  |  | 203560 | 0.7374959 | 0.7035679 | 0.008341118 | 0.7492678 | 0.005400733 | 0.7492733 | 0.01095389
|  |  | 4212 | 0.9807308 | 0.9933271 | 0.001215331 | 0.9826047 | 0.04834547 | 0.9827372 | 0.1277375 |  |  | 4136 | 0.9447721 | 0.9739274 | 0.003320134 | 0.9526935 | 0.005202641 | 0.9527278 | 0.004845056 |  |  | 4360 | 0.8794725 | 0.9649278 | 0.003918564 | 0.9032294 | 0.004263325 | 0.9032352 | 0.005238227 |  |  | 4360 | 0.7715562 | 0.9149033 | 0.0057254 | 0.7881719 | 0.005308452 | 0.7881537 | 0.01005925 |  |  | 246060 | 0.8637093 | 0.8678712 | 0.01140874 | 0.8622959 | 0.005462432 | 0.8623032 | 0.008063268 |  |  | 203860 | 0.7418468 | 0.7035679 | 0.008341118 | 0.7494216 | 0.005400696 | 0.7494271 | 0.01095303
|  |  | 4217 | 0.9807308 | 0.9933624 | 0.001210274 | 0.9826649 | 0.04834903 | 0.9827973 | 0.1277453 |  |  | 4141 | 0.9438116 | 0.9739909 | 0.003309285 | 0.9527415 | 0.005196248 | 0.9527758 | 0.004836013 |  |  | 4365 | 0.8794725 | 0.964942 | 0.003915347 | 0.9032349 | 0.004263194 | 0.9032407 | 0.005237947 |  |  | 4365 | 0.7698747 | 0.9149047 | 0.005725006 | 0.7881808 | 0.005308554 | 0.7881626 | 0.01005934 |  |  | 246360 | 0.8637093 | 0.8678712 | 0.01140874 | 0.8624402 | 0.005463565 | 0.8624475 | 0.008064705 |  |  | 204160 | 0.7353205 | 0.7035679 | 0.008341118 | 0.7495752 | 0.005400652 | 0.7495806 | 0.01095216
|  |  | 4222 | 0.9807308 | 0.9933975 | 0.001205241 | 0.9827249 | 0.04835257 | 0.9828572 | 0.1277531 |  |  | 4146 | 0.9447721 | 0.9740541 | 0.00329848 | 0.9527894 | 0.005189901 | 0.9528236 | 0.004827027 |  |  | 4370 | 0.8794725 | 0.9649561 | 0.003912163 | 0.9032405 | 0.004263066 | 0.9032462 | 0.005237672 |  |  | 4370 | 0.7715562 | 0.9149061 | 0.005724619 | 0.7881897 | 0.005308657 | 0.7881715 | 0.01005943 |  |  | 246660 | 0.8726611 | 0.8678712 | 0.01140874 | 0.8625843 | 0.005464692 | 0.8625916 | 0.008066134 |  |  | 204460 | 0.7396714 | 0.7035679 | 0.008341118 | 0.7497285 | 0.0054006 | 0.7497339 | 0.01095127
|  |  | 4227 | 0.9807308 | 0.9934324 | 0.001200232 | 0.9827847 | 0.0483561 | 0.9829168 | 0.1277608 |  |  | 4151 | 0.9428511 | 0.9741169 | 0.003287716 | 0.9528369 | 0.005183598 | 0.9528711 | 0.004818098 |  |  | 4375 | 0.8783935 | 0.9649701 | 0.003909012 | 0.9032459 | 0.00426294 | 0.9032517 | 0.0052374 |  |  | 4375 | 0.7715562 | 0.9149075 | 0.005724239 | 0.7881986 | 0.00530876 | 0.7881804 | 0.01005952 |  |  | 246960 | 0.8569955 | 0.8678712 | 0.01140874 | 0.8627282 | 0.005465815 | 0.8627356 | 0.008067556 |  |  | 204760 | 0.7396714 | 0.7035679 | 0.008341118 | 0.7498815 | 0.005400541 | 0.749887 | 0.01095037
|  |  | 4232 | 0.9807308 | 0.9934671 | 0.001195247 | 0.9828443 | 0.04835962 | 0.9829763 | 0.1277686 |  |  | 4156 | 0.9418907 | 0.9741795 | 0.003276996 | 0.9528843 | 0.00517734 | 0.9529184 | 0.004809227 |  |  | 4380 | 0.8783935 | 0.9649839 | 0.003905893 | 0.9032514 | 0.004262816 | 0.9032571 | 0.005237134 |  |  | 4380 | 0.7732377 | 0.9149089 | 0.005723865 | 0.7882075 | 0.005308863 | 0.7881894 | 0.01005961 |  |  | 247260 | 0.8614713 | 0.8678712 | 0.01140874 | 0.862872 | 0.005466932 | 0.8628794 | 0.00806897 |  |  | 205060 | 0.7440223 | 0.7035679 | 0.008341118 | 0.7500343 | 0.005400475 | 0.7500398 | 0.01094945
|  |  | 4237 | 0.9807308 | 0.9935016 | 0.001190285 | 0.9829036 | 0.04836313 | 0.9830355 | 0.1277763 |  |  | 4161 | 0.9428511 | 0.9742417 | 0.003266318 | 0.9529313 | 0.005171126 | 0.9529654 | 0.004800411 |  |  | 4385 | 0.8805515 | 0.9649977 | 0.003902807 | 0.9032568 | 0.004262694 | 0.9032626 | 0.005236872 |  |  | 4385 | 0.7698747 | 0.9149102 | 0.005723498 | 0.7882164 | 0.005308966 | 0.7881983 | 0.0100597 |  |  | 247560 | 0.8659472 | 0.8678712 | 0.01140874 | 0.8630156 | 0.005468045 | 0.863023 | 0.008070378 |  |  | 205360 | 0.7418468 | 0.7035679 | 0.008341118 | 0.7501868 | 0.005400402 | 0.7501923 | 0.01094852
|  |  | 4242 | 0.9807308 | 0.9935359 | 0.001185348 | 0.9829628 | 0.04836662 | 0.9830945 | 0.127784 |  |  | 4166 | 0.9447721 | 0.9743036 | 0.003255682 | 0.9529782 | 0.005164956 | 0.9530122 | 0.004791652 |  |  | 4390 | 0.8805515 | 0.9650114 | 0.003899752 | 0.9032622 | 0.004262574 | 0.903268 | 0.005236614 |  |  | 4390 | 0.7732377 | 0.9149116 | 0.005723137 | 0.7882253 | 0.005309069 | 0.7882072 | 0.01005979 |  |  | 247860 | 0.8592334 | 0.8678712 | 0.01140874 | 0.863159 | 0.005469153 | 0.8631664 | 0.008071778 |  |  | 205660 | 0.7483732 | 0.7035679 | 0.008341118 | 0.7503391 | 0.005400321 | 0.7503446 | 0.01094757
|  |  | 4247 | 0.9807308 | 0.99357 | 0.001180434 | 0.9830217 | 0.04837011 | 0.9831534 | 0.1277916 |  |  | 4171 | 0.9447721 | 0.9743652 | 0.003245088 | 0.9530248 | 0.005158829 | 0.9530587 | 0.004782949 |  |  | 4395 | 0.8783935 | 0.9650251 | 0.003896728 | 0.9032676 | 0.004262456 | 0.9032733 | 0.00523636 |  |  | 4395 | 0.7715562 | 0.9149129 | 0.005722782 | 0.7882342 | 0.005309173 | 0.7882161 | 0.01005988 |  |  | 248160 | 0.8659472 | 0.8678712 | 0.01140874 | 0.8633023 | 0.005470256 | 0.8633097 | 0.008073171 |  |  | 205960 | 0.7461977 | 0.7035679 | 0.008341118 | 0.7504911 | 0.005400233 | 0.7504966 | 0.01094661
|  |  | 4252 | 0.9807308 | 0.9936039 | 0.001175543 | 0.9830804 | 0.04837358 | 0.983212 | 0.1277993 |  |  | 4176 | 0.9428511 | 0.9744265 | 0.003234537 | 0.9530711 | 0.005152746 | 0.953105 | 0.004774302 |  |  | 4400 | 0.8794725 | 0.9650386 | 0.003893736 | 0.903273 | 0.00426234 | 0.9032787 | 0.00523611 |  |  | 4400 | 0.7698747 | 0.9149142 | 0.005722433 | 0.7882431 | 0.005309276 | 0.788225 | 0.01005997 |  |  | 248460 | 0.8637093 | 0.8678712 | 0.01140874 | 0.8634454 | 0.005471354 | 0.8634528 | 0.008074557 |  |  | 206260 | 0.7418468 | 0.7035679 | 0.008341118 | 0.7506429 | 0.005400139 | 0.7506483 | 0.01094563
|  |  | 4257 | 0.9816268 | 0.9936376 | 0.001170676 | 0.9831389 | 0.04837704 | 0.9832704 | 0.1278069 |  |  | 4181 | 0.9438116 | 0.9744875 | 0.003224028 | 0.9531172 | 0.005146706 | 0.953151 | 0.00476571 |  |  | 4405 | 0.8783935 | 0.965052 | 0.003890775 | 0.9032783 | 0.004262226 | 0.903284 | 0.005235865 |  |  | 4405 | 0.7715562 | 0.9149156 | 0.00572209 | 0.788252 | 0.00530938 | 0.7882339 | 0.01006006 |  |  | 248760 | 0.8637093 | 0.8678712 | 0.01140874 | 0.8635884 | 0.005472448 | 0.8635958 | 0.008075936 |  |  | 206560 | 0.7396714 | 0.7035679 | 0.008341118 | 0.7507944 | 0.005400037 | 0.7507999 | 0.01094464
|  |  | 4262 | 0.9816268 | 0.9936712 | 0.001165832 | 0.9831972 | 0.04838048 | 0.9833285 | 0.1278145 |  |  | 4186 | 0.9428511 | 0.9745482 | 0.00321356 | 0.953163 | 0.00514071 | 0.9531968 | 0.004757174 |  |  | 4410 | 0.8794725 | 0.9650653 | 0.003887844 | 0.9032836 | 0.004262114 | 0.9032893 | 0.005235623 |  |  | 4410 | 0.7715562 | 0.9149169 | 0.005721753 | 0.7882609 | 0.005309483 | 0.7882428 | 0.01006015 |  |  | 249060 | 0.8592334 | 0.8678712 | 0.01140874 | 0.8637312 | 0.005473536 | 0.8637386 | 0.008077308 |  |  | 206860 | 0.7440223 | 0.7035679 | 0.008341118 | 0.7509457 | 0.005399928 | 0.7509511 | 0.01094363
|  |  | 4267 | 0.9807308 | 0.9937045 | 0.001161012 | 0.9832554 | 0.04838392 | 0.9833865 | 0.1278221 |  |  | 4191 | 0.9438116 | 0.9746086 | 0.003203135 | 0.9532087 | 0.005134756 | 0.9532423 | 0.004748692 |  |  | 4415 | 0.8805515 | 0.9650786 | 0.003884944 | 0.9032889 | 0.004262004 | 0.9032946 | 0.005235385 |  |  | 4415 | 0.7715562 | 0.9149181 | 0.005721421 | 0.7882698 | 0.005309587 | 0.7882517 | 0.01006024 |  |  | 249360 | 0.8659472 | 0.8678712 | 0.01140874 | 0.8638738 | 0.00547462 | 0.8638812 | 0.008078673 |  |  | 207160 | 0.733145 | 0.7035679 | 0.008341118 | 0.7510967 | 0.005399812 | 0.7511021 | 0.01094262
|  |  | 4272 | 0.9807308 | 0.9937376 | 0.001156215 | 0.9833133 | 0.04838735 | 0.9834443 | 0.1278296 |  |  | 4196 | 0.9438116 | 0.9746687 | 0.003192751 | 0.953254 | 0.005128844 | 0.9532877 | 0.004740266 |  |  | 4420 | 0.8794725 | 0.9650917 | 0.003882074 | 0.9032942 | 0.004261896 | 0.9032998 | 0.005235152 |  |  | 4420 | 0.7698747 | 0.9149194 | 0.005721096 | 0.7882787 | 0.005309691 | 0.7882606 | 0.01006033 |  |  | 249660 | 0.8637093 | 0.8678712 | 0.01140874 | 0.8640162 | 0.005475698 | 0.8640237 | 0.00808003 |  |  | 207460 | 0.7353205 | 0.7035679 | 0.008341118 | 0.7512474 | 0.005399688 | 0.7512529 | 0.01094158
|  |  | 4277 | 0.9807308 | 0.9937706 | 0.001151441 | 0.9833709 | 0.04839076 | 0.9835019 | 0.1278371 |  |  | 4201 | 0.9447721 | 0.9747284 | 0.003182409 | 0.9532992 | 0.005122975 | 0.9533327 | 0.004731893 |  |  | 4425 | 0.8794725 | 0.9651048 | 0.003879234 | 0.9032994 | 0.00426179 | 0.903305 | 0.005234922 |  |  | 4425 | 0.7715562 | 0.9149207 | 0.005720776 | 0.7882876 | 0.005309795 | 0.7882695 | 0.01006042 |  |  | 249960 | 0.8614713 | 0.8678712 | 0.01140874 | 0.8641585 | 0.005476772 | 0.864166 | 0.008081381 |  |  | 207760 | 0.7418468 | 0.7035679 | 0.008341118 | 0.7513979 | 0.005399558 | 0.7514034 | 0.01094053
|  |  | 4282 | 0.9807308 | 0.9938033 | 0.00114669 | 0.9834284 | 0.04839416 | 0.9835593 | 0.1278446 |  |  | 4206 | 0.9418907 | 0.9747879 | 0.003172108 | 0.9533441 | 0.005117148 | 0.9533776 | 0.004723575 |  |  | 4430 | 0.8794725 | 0.9651178 | 0.003876423 | 0.9033046 | 0.004261685 | 0.9033102 | 0.005234696 |  |  | 4430 | 0.7698747 | 0.9149219 | 0.005720461 | 0.7882965 | 0.005309899 | 0.7882784 | 0.01006051 |  |  | 250260 | 0.8637093 | 0.8678712 | 0.01140874 | 0.8643007 | 0.005477841 | 0.8643081 | 0.008082724 |  |  | 208060 | 0.7396714 | 0.7035679 | 0.008341118 | 0.7515482 | 0.005399421 | 0.7515536 | 0.01093947
|  |  | 4287 | 0.9807308 | 0.9938359 | 0.001141962 | 0.9834857 | 0.04839755 | 0.9836164 | 0.1278521 |  |  | 4211 | 0.9438116 | 0.9748471 | 0.003161849 | 0.9533887 | 0.005111363 | 0.9534222 | 0.004715312 |  |  | 4435 | 0.8805515 | 0.9651307 | 0.003873641 | 0.9033098 | 0.004261583 | 0.9033154 | 0.005234474 |  |  | 4435 | 0.7732377 | 0.9149232 | 0.005720152 | 0.7883054 | 0.005310003 | 0.7882873 | 0.0100606 |  |  | 250560 | 0.8614713 | 0.8678712 | 0.01140874 | 0.8644427 | 0.005478906 | 0.8644501 | 0.00808406 |  |  | 208360 | 0.7461977 | 0.7035679 | 0.008341118 | 0.7516982 | 0.005399277 | 0.7517036 | 0.01093839
|  |  | 4292 | 0.9816268 | 0.9938682 | 0.001137257 | 0.9835428 | 0.04840093 | 0.9836734 | 0.1278595 |  |  | 4216 | 0.9447721 | 0.974906 | 0.003151631 | 0.9534332 | 0.005105619 | 0.9534665 | 0.004707102 |  |  | 4440 | 0.8805515 | 0.9651435 | 0.003870889 | 0.903315 | 0.004261482 | 0.9033206 | 0.005234255 |  |  | 4440 | 0.7715562 | 0.9149244 | 0.005719848 | 0.7883143 | 0.005310107 | 0.7882962 | 0.01006069 |  |  | 250860 | 0.8704231 | 0.8678712 | 0.01140874 | 0.8645845 | 0.005479965 | 0.8645919 | 0.00808539 |  |  | 208660 | 0.733145 | 0.7035679 | 0.008341118 | 0.7518479 | 0.005399126 | 0.7518533 | 0.0109373
|  |  | 4297 | 0.9816268 | 0.9939004 | 0.001132574 | 0.9835997 | 0.04840429 | 0.9837301 | 0.1278669 |  |  | 4221 | 0.9438116 | 0.9749646 | 0.003141455 | 0.9534774 | 0.005099917 | 0.9535107 | 0.004698945 |  |  | 4445 | 0.8816305 | 0.9651562 | 0.003868165 | 0.9033201 | 0.004261383 | 0.9033257 | 0.00523404 |  |  | 4445 | 0.7715562 | 0.9149256 | 0.00571955 | 0.7883232 | 0.005310212 | 0.7883051 | 0.01006078 |  |  | 251160 | 0.8637093 | 0.8678712 | 0.01140874 | 0.8647261 | 0.00548102 | 0.8647336 | 0.008086712 |  |  | 208960 | 0.7418468 | 0.7035679 | 0.008341118 | 0.7519974 | 0.005398968 | 0.7520028 | 0.0109362
|  |  | 4302 | 0.9807308 | 0.9939324 | 0.001127915 | 0.9836564 | 0.04840765 | 0.9837867 | 0.1278743 |  |  | 4226 | 0.9428511 | 0.9750229 | 0.00313132 | 0.9535213 | 0.005094255 | 0.9535546 | 0.004690842 |  |  | 4450 | 0.8805515 | 0.9651688 | 0.003865469 | 0.9033252 | 0.004261286 | 0.9033308 | 0.005233829 |  |  | 4450 | 0.7698747 | 0.9149268 | 0.005719256 | 0.7883321 | 0.005310316 | 0.788314 | 0.01006088 |  |  | 251460 | 0.8704231 | 0.8678712 | 0.01140874 | 0.8648676 | 0.00548207 | 0.8648751 | 0.008088027 |  |  | 209260 | 0.7440223 | 0.7035679 | 0.008341118 | 0.7521467 | 0.005398804 | 0.7521521 | 0.01093508
|  |  | 4307 | 0.9816268 | 0.9939642 | 0.001123278 | 0.9837129 | 0.04841099 | 0.9838431 | 0.1278817 |  |  | 4231 | 0.9428511 | 0.9750809 | 0.003121225 | 0.953565 | 0.005088635 | 0.9535983 | 0.004682792 |  |  | 4455 | 0.8805515 | 0.9651814 | 0.003862802 | 0.9033303 | 0.00426119 | 0.9033359 | 0.005233621 |  |  | 4455 | 0.7715562 | 0.914928 | 0.005718968 | 0.788341 | 0.005310421 | 0.7883229 | 0.01006097 |  |  | 251760 | 0.8659472 | 0.8678712 | 0.01140874 | 0.8650089 | 0.005483115 | 0.8650164 | 0.008089336 |  |  | 209560 | 0.7461977 | 0.7035679 | 0.008341118 | 0.7522956 | 0.005398632 | 0.7523011 | 0.01093395
|  |  | 4312 | 0.9816268 | 0.9939959 | 0.001118663 | 0.9837692 | 0.04841433 | 0.9838992 | 0.127889 |  |  | 4236 | 0.9447721 | 0.9751387 | 0.003111172 | 0.9536085 | 0.005083055 | 0.9536417 | 0.004674794 |  |  | 4460 | 0.8805515 | 0.9651938 | 0.003860163 | 0.9033354 | 0.004261096 | 0.9033409 | 0.005233417 |  |  | 4460 | 0.7715562 | 0.9149292 | 0.005718684 | 0.7883499 | 0.005310525 | 0.7883318 | 0.01006106 |  |  | 252060 | 0.8681852 | 0.8678712 | 0.01140874 | 0.8651501 | 0.005484156 | 0.8651576 | 0.008090637 |  |  | 209860 | 0.7374959 | 0.7035679 | 0.008341118 | 0.7524444 | 0.005398454 | 0.7524498 | 0.0109328
|  |  | 4317 | 0.9825227 | 0.9940273 | 0.001114071 | 0.9838252 | 0.04841765 | 0.9839552 | 0.1278964 |  |  | 4241 | 0.9457325 | 0.9751961 | 0.003101159 | 0.9536518 | 0.005077516 | 0.9536849 | 0.004666849 |  |  | 4465 | 0.8794725 | 0.9652062 | 0.003857551 | 0.9033405 | 0.004261004 | 0.903346 | 0.005233216 |  |  | 4465 | 0.7732377 | 0.9149303 | 0.005718406 | 0.7883588 | 0.00531063 | 0.7883407 | 0.01006115 |  |  | 252360 | 0.8681852 | 0.8678712 | 0.01140874 | 0.8652911 | 0.005485192 | 0.8652986 | 0.008091932 |  |  | 210160 | 0.7309696 | 0.7035679 | 0.008341118 | 0.7525929 | 0.005398269 | 0.7525983 | 0.01093164
|  |  | 4322 | 0.9816268 | 0.9940586 | 0.001109502 | 0.9838811 | 0.04842096 | 0.9840109 | 0.1279037 |  |  | 4246 | 0.9447721 | 0.9752532 | 0.003091188 | 0.9536949 | 0.005072017 | 0.9537279 | 0.004658957 |  |  | 4470 | 0.8805515 | 0.9652185 | 0.003854966 | 0.9033455 | 0.004260913 | 0.903351 | 0.005233019 |  |  | 4470 | 0.7732377 | 0.9149315 | 0.005718132 | 0.7883677 | 0.005310735 | 0.7883496 | 0.01006124 |  |  | 252660 | 0.8659472 | 0.8678712 | 0.01140874 | 0.8654319 | 0.005486223 | 0.8654395 | 0.008093219 |  |  | 210460 | 0.7440223 | 0.7035679 | 0.008341118 | 0.7527411 | 0.005398077 | 0.7527465 | 0.01093046
|  |  | 4327 | 0.9816268 | 0.9940896 | 0.001104955 | 0.9839368 | 0.04842426 | 0.9840665 | 0.1279109 |  |  | 4251 | 0.9438116 | 0.9753101 | 0.003081256 | 0.9537377 | 0.005066558 | 0.9537707 | 0.004651116 |  |  | 4475 | 0.8805515 | 0.9652307 | 0.003852409 | 0.9033505 | 0.004260824 | 0.903356 | 0.005232824 |  |  | 4475 | 0.7715562 | 0.9149326 | 0.005717863 | 0.7883766 | 0.00531084 | 0.7883585 | 0.01006133 |  |  | 252960 | 0.8726611 | 0.8678712 | 0.01140874 | 0.8655726 | 0.005487249 | 0.8655801 | 0.0080945 |  |  | 210760 | 0.7440223 | 0.7035679 | 0.008341118 | 0.7528891 | 0.005397878 | 0.7528945 | 0.01092928
|  |  | 4332 | 0.9816268 | 0.9941205 | 0.00110043 | 0.9839923 | 0.04842754 | 0.9841219 | 0.1279182 |  |  | 4256 | 0.9447721 | 0.9753667 | 0.003071366 | 0.9537803 | 0.005061139 | 0.9538132 | 0.004643327 |  |  | 4480 | 0.8773145 | 0.9652428 | 0.003849878 | 0.9033555 | 0.004260737 | 0.903361 | 0.005232633 |  |  | 4480 | 0.7749191 | 0.9149338 | 0.005717598 | 0.7883855 | 0.005310945 | 0.7883674 | 0.01006142 |  |  | 253260 | 0.8681852 | 0.8678712 | 0.01140874 | 0.8657131 | 0.005488271 | 0.8657207 | 0.008095773 |  |  | 211060 | 0.7505486 | 0.7035679 | 0.008341118 | 0.7530369 | 0.005397673 | 0.7530423 | 0.01092807
|  |  | 4337 | 0.9816268 | 0.9941513 | 0.001095927 | 0.9840476 | 0.04843082 | 0.984177 | 0.1279254 |  |  | 4261 | 0.9447721 | 0.975423 | 0.003061516 | 0.9538227 | 0.005055759 | 0.9538555 | 0.00463559 |  |  | 4485 | 0.8794725 | 0.9652549 | 0.003847374 | 0.9033605 | 0.004260651 | 0.9033659 | 0.005232446 |  |  | 4485 | 0.7715562 | 0.9149349 | 0.005717338 | 0.7883944 | 0.00531105 | 0.7883763 | 0.01006152 |  |  | 253560 | 0.8659472 | 0.8678712 | 0.01140874 | 0.8658535 | 0.005489288 | 0.865861 | 0.00809704 |  |  | 211360 | 0.7418468 | 0.7035679 | 0.008341118 | 0.7531844 | 0.005397461 | 0.7531898 | 0.01092686
|  |  | 4342 | 0.9825227 | 0.9941818 | 0.001091446 | 0.9841027 | 0.04843409 | 0.984232 | 0.1279326 |  |  | 4266 | 0.9438116 | 0.975479 | 0.003051706 | 0.9538648 | 0.005050418 | 0.9538976 | 0.004627904 |  |  | 4490 | 0.8794725 | 0.9652668 | 0.003844897 | 0.9033654 | 0.004260567 | 0.9033708 | 0.005232261 |  |  | 4490 | 0.7715562 | 0.914936 | 0.005717083 | 0.7884033 | 0.005311155 | 0.7883852 | 0.01006161 |  |  | 253860 | 0.8659472 | 0.8678712 | 0.01140874 | 0.8659937 | 0.0054903 | 0.8660012 | 0.0080983 |  |  | 211660 | 0.7374959 | 0.7035679 | 0.008341118 | 0.7533316 | 0.005397242 | 0.753337 | 0.01092563
|  |  | 4347 | 0.9825227 | 0.9942122 | 0.001086988 | 0.9841576 | 0.04843734 | 0.9842868 | 0.1279398 |  |  | 4271 | 0.9447721 | 0.9755347 | 0.003041936 | 0.9539068 | 0.005045117 | 0.9539395 | 0.00462027 |  |  | 4495 | 0.8783935 | 0.9652787 | 0.003842445 | 0.9033703 | 0.004260484 | 0.9033758 | 0.00523208 |  |  | 4495 | 0.7749191 | 0.9149371 | 0.005716832 | 0.7884122 | 0.005311261 | 0.7883941 | 0.0100617 |  |  | 254160 | 0.8659472 | 0.8678712 | 0.01140874 | 0.8661337 | 0.005491308 | 0.8661413 | 0.008099553 |  |  | 211960 | 0.7440223 | 0.7035679 | 0.008341118 | 0.7534787 | 0.005397017 | 0.753484 | 0.01092439
|  |  | 4352 | 0.9807308 | 0.9942424 | 0.001082551 | 0.9842123 | 0.04844058 | 0.9843414 | 0.1279469 |  |  | 4276 | 0.9438116 | 0.9755902 | 0.003032207 | 0.9539485 | 0.005039854 | 0.9539811 | 0.004612686 |  |  | 4500 | 0.8794725 | 0.9652905 | 0.003840019 | 0.9033752 | 0.004260402 | 0.9033806 | 0.005231901 |  |  | 4500 | 0.7715562 | 0.9149382 | 0.005716585 | 0.7884211 | 0.005311366 | 0.788403 | 0.01006179 |  |  | 254460 | 0.8681852 | 0.8678712 | 0.01140874 | 0.8662736 | 0.005492311 | 0.8662812 | 0.008100799 |  |  | 212260 | 0.7353205 | 0.7035679 | 0.008341118 | 0.7536254 | 0.005396785 | 0.7536308 | 0.01092313
|  |  | 4357 | 0.9816268 | 0.9942724 | 0.001078136 | 0.9842669 | 0.04844382 | 0.9843958 | 0.1279541 |  |  | 4281 | 0.9438116 | 0.9756454 | 0.003022518 | 0.95399 | 0.00503463 | 0.9540226 | 0.004605152 |  |  | 4505 | 0.8805515 | 0.9653022 | 0.003837619 | 0.9033801 | 0.004260323 | 0.9033855 | 0.005231726 |  |  | 4505 | 0.7715562 | 0.9149393 | 0.005716342 | 0.78843 | 0.005311472 | 0.7884119 | 0.01006188 |  |  | 254760 | 0.8637093 | 0.8678712 | 0.01140874 | 0.8664133 | 0.005493309 | 0.8664209 | 0.008102039 |  |  | 212560 | 0.7418468 | 0.7035679 | 0.008341118 | 0.7537719 | 0.005396546 | 0.7537773 | 0.01092186
|  |  | 4362 | 0.9816268 | 0.9943022 | 0.001073743 | 0.9843212 | 0.04844704 | 0.98445 | 0.1279612 |  |  | 4286 | 0.9457325 | 0.9757003 | 0.003012868 | 0.9540312 | 0.005029444 | 0.9540638 | 0.004597669 |  |  | 4510 | 0.8805515 | 0.9653139 | 0.003835244 | 0.903385 | 0.004260244 | 0.9033904 | 0.005231554 |  |  | 4510 | 0.7715562 | 0.9149403 | 0.005716104 | 0.7884389 | 0.005311577 | 0.7884208 | 0.01006198 |  |  | 255060 | 0.8637093 | 0.8678712 | 0.01140874 | 0.8665529 | 0.005494303 | 0.8665605 | 0.008103271 |  |  | 212860 | 0.7440223 | 0.7035679 | 0.008341118 | 0.7539182 | 0.005396301 | 0.7539236 | 0.01092058
|  |  | 4367 | 0.9825227 | 0.9943319 | 0.001069372 | 0.9843753 | 0.04845025 | 0.984504 | 0.1279683 |  |  | 4291 | 0.9438116 | 0.9757549 | 0.003003259 | 0.9540723 | 0.005024296 | 0.9541048 | 0.004590236 |  |  | 4515 | 0.8805515 | 0.9653254 | 0.003832895 | 0.9033898 | 0.004260167 | 0.9033952 | 0.005231384 |  |  | 4515 | 0.7715562 | 0.9149414 | 0.00571587 | 0.7884478 | 0.005311683 | 0.7884297 | 0.01006207 |  |  | 255360 | 0.8659472 | 0.8678712 | 0.01140874 | 0.8666922 | 0.005495292 | 0.8666999 | 0.008104497 |  |  | 213160 | 0.733145 | 0.7035679 | 0.008341118 | 0.7540642 | 0.00539605 | 0.7540696 | 0.01091928
|  |  | 4372 | 0.9825227 | 0.9943614 | 0.001065022 | 0.9844293 | 0.04845345 | 0.9845578 | 0.1279753 |  |  | 4296 | 0.9447721 | 0.9758093 | 0.002993689 | 0.9541131 | 0.005019187 | 0.9541456 | 0.004582853 |  |  | 4520 | 0.8816305 | 0.9653369 | 0.00383057 | 0.9033946 | 0.004260091 | 0.9034 | 0.005231218 |  |  | 4520 | 0.7749191 | 0.9149424 | 0.00571564 | 0.7884567 | 0.005311789 | 0.7884386 | 0.01006216 |  |  | 255660 | 0.8659472 | 0.8678712 | 0.01140874 | 0.8668315 | 0.005496276 | 0.8668391 | 0.008105716 |  |  | 213460 | 0.7440223 | 0.7035679 | 0.008341118 | 0.75421 | 0.005395792 | 0.7542154 | 0.01091797
|  |  | 4377 | 0.9816268 | 0.9943907 | 0.001060694 | 0.9844831 | 0.04845664 | 0.9846114 | 0.1279824 |  |  | 4301 | 0.9447721 | 0.9758634 | 0.002984158 | 0.9541538 | 0.005014115 | 0.9541862 | 0.004575519 |  |  | 4525 | 0.8805515 | 0.9653483 | 0.003828269 | 0.9033994 | 0.004260017 | 0.9034048 | 0.005231054 |  |  | 4525 | 0.7715562 | 0.9149435 | 0.005715414 | 0.7884655 | 0.005311895 | 0.7884474 | 0.01006225 |  |  | 255960 | 0.8704231 | 0.8678712 | 0.01140874 | 0.8669706 | 0.005497256 | 0.8669782 | 0.008106928 |  |  | 213760 | 0.7505486 | 0.7035679 | 0.008341118 | 0.7543556 | 0.005395527 | 0.7543609 | 0.01091665
|  |  | 4382 | 0.9816268 | 0.9944199 | 0.001056387 | 0.9845366 | 0.04845982 | 0.9846648 | 0.1279894 |  |  | 4306 | 0.9438116 | 0.9759172 | 0.002974668 | 0.9541942 | 0.00500908 | 0.9542265 | 0.004568235 |  |  | 4530 | 0.8805515 | 0.9653597 | 0.003825993 | 0.9034042 | 0.004259944 | 0.9034095 | 0.005230893 |  |  | 4530 | 0.7732377 | 0.9149445 | 0.005715191 | 0.7884744 | 0.005312001 | 0.7884563 | 0.01006235 |  |  | 256260 | 0.8704231 | 0.8678712 | 0.01140874 | 0.8671095 | 0.005498231 | 0.8671171 | 0.008108134 |  |  | 214060 | 0.7396714 | 0.7035679 | 0.008341118 | 0.7545009 | 0.005395257 | 0.7545062 | 0.01091532
|  |  | 4387 | 0.9816268 | 0.9944489 | 0.001052102 | 0.98459 | 0.04846298 | 0.9847181 | 0.1279964 |  |  | 4311 | 0.9447721 | 0.9759707 | 0.002965216 | 0.9542344 | 0.005004083 | 0.9542667 | 0.004561 |  |  | 4535 | 0.8794725 | 0.9653709 | 0.003823741 | 0.903409 | 0.004259873 | 0.9034143 | 0.005230735 |  |  | 4535 | 0.7715562 | 0.9149455 | 0.005714973 | 0.7884833 | 0.005312107 | 0.7884652 | 0.01006244 |  |  | 256560 | 0.8659472 | 0.8678712 | 0.01140874 | 0.8672482 | 0.005499202 | 0.8672559 | 0.008109332 |  |  | 214360 | 0.7483732 | 0.7035679 | 0.008341118 | 0.7546459 | 0.005394979 | 0.7546513 | 0.01091397
|  |  | 4392 | 0.9834187 | 0.9944777 | 0.001047838 | 0.9846432 | 0.04846614 | 0.9847712 | 0.1280033 |  |  | 4316 | 0.9447721 | 0.976024 | 0.002955805 | 0.9542744 | 0.004999123 | 0.9543066 | 0.004553814 |  |  | 4540 | 0.8805515 | 0.9653821 | 0.003821513 | 0.9034137 | 0.004259803 | 0.903419 | 0.00523058 |  |  | 4540 | 0.7732377 | 0.9149465 | 0.005714758 | 0.7884922 | 0.005312213 | 0.7884741 | 0.01006253 |  |  | 256860 | 0.8681852 | 0.8678712 | 0.01140874 | 0.8673868 | 0.005500168 | 0.8673945 | 0.008110524 |  |  | 214660 | 0.7418468 | 0.7035679 | 0.008341118 | 0.7547907 | 0.005394696 | 0.7547961 | 0.0109126
|  |  | 4397 | 0.9825227 | 0.9945064 | 0.001043595 | 0.9846962 | 0.04846929 | 0.984824 | 0.1280103 |  |  | 4321 | 0.9447721 | 0.976077 | 0.002946432 | 0.9543142 | 0.0049942 | 0.9543464 | 0.004546676 |  |  | 4545 | 0.8805515 | 0.9653932 | 0.003819309 | 0.9034184 | 0.004259734 | 0.9034237 | 0.005230427 |  |  | 4545 | 0.7732377 | 0.9149475 | 0.005714547 | 0.7885011 | 0.00531232 | 0.788483 | 0.01006262 |  |  | 257160 | 0.8681852 | 0.8678712 | 0.01140874 | 0.8675253 | 0.005501129 | 0.8675329 | 0.00811171 |  |  | 214960 | 0.7440223 | 0.7035679 | 0.008341118 | 0.7549353 | 0.005394406 | 0.7549406 | 0.01091123
|  |  | 4402 | 0.9825227 | 0.9945349 | 0.001039373 | 0.984749 | 0.04847242 | 0.9848767 | 0.1280172 |  |  | 4326 | 0.9447721 | 0.9761298 | 0.002937098 | 0.9543538 | 0.004989313 | 0.9543859 | 0.004539587 |  |  | 4550 | 0.8805515 | 0.9654042 | 0.003817128 | 0.9034231 | 0.004259666 | 0.9034284 | 0.005230277 |  |  | 4550 | 0.7715562 | 0.9149485 | 0.00571434 | 0.78851 | 0.005312426 | 0.7884919 | 0.01006272 |  |  | 257460 | 0.8681852 | 0.8678712 | 0.01140874 | 0.8676636 | 0.005502086 | 0.8676712 | 0.008112888 |  |  | 215260 | 0.7505486 | 0.7035679 | 0.008341118 | 0.7550796 | 0.005394109 | 0.755085 | 0.01090984
|  |  | 4407 | 0.9816268 | 0.9945632 | 0.001035173 | 0.9848017 | 0.04847555 | 0.9849292 | 0.1280241 |  |  | 4331 | 0.9447721 | 0.9761822 | 0.002927804 | 0.9543931 | 0.004984462 | 0.9544252 | 0.004532546 |  |  | 4555 | 0.8794725 | 0.9654152 | 0.00381497 | 0.9034278 | 0.0042596 | 0.9034331 | 0.00523013 |  |  | 4555 | 0.7715562 | 0.9149495 | 0.005714136 | 0.7885189 | 0.005312533 | 0.7885008 | 0.01006281 |  |  | 257760 | 0.8681852 | 0.8678712 | 0.01140874 | 0.8678017 | 0.005503038 | 0.8678094 | 0.00811406 |  |  | 215560 | 0.7440223 | 0.7035679 | 0.008341118 | 0.7552237 | 0.005393807 | 0.755229 | 0.01090844
|  |  | 4412 | 0.9816268 | 0.9945914 | 0.001030993 | 0.9848541 | 0.04847866 | 0.9849815 | 0.128031 |  |  | 4336 | 0.9438116 | 0.9762345 | 0.002918548 | 0.9544323 | 0.004979648 | 0.9544643 | 0.004525553 |  |  | 4560 | 0.8816305 | 0.9654261 | 0.003812836 | 0.9034325 | 0.004259534 | 0.9034377 | 0.005229985 |  |  | 4560 | 0.7698747 | 0.9149505 | 0.005713936 | 0.7885278 | 0.005312639 | 0.7885097 | 0.0100629 |  |  | 258060 | 0.8681852 | 0.8678712 | 0.01140874 | 0.8679397 | 0.005503986 | 0.8679473 | 0.008115225 |  |  | 215860 | 0.7461977 | 0.7035679 | 0.008341118 | 0.7553675 | 0.005393498 | 0.7553729 | 0.01090703
|  |  | 4417 | 0.9825227 | 0.9946194 | 0.001026835 | 0.9849064 | 0.04848176 | 0.9850336 | 0.1280378 |  |  | 4341 | 0.946693 | 0.9762864 | 0.002909332 | 0.9544713 | 0.00497487 | 0.9545032 | 0.004518607 |  |  | 4565 | 0.8827095 | 0.9654369 | 0.003810724 | 0.9034371 | 0.004259471 | 0.9034424 | 0.005229842 |  |  | 4565 | 0.7715562 | 0.9149514 | 0.005713739 | 0.7885367 | 0.005312746 | 0.7885186 | 0.010063 |  |  | 258360 | 0.8704231 | 0.8678712 | 0.01140874 | 0.8680775 | 0.005504929 | 0.8680852 | 0.008116384 |  |  | 216160 | 0.7483732 | 0.7035679 | 0.008341118 | 0.7555111 | 0.005393182 | 0.7555165 | 0.0109056
|  |  | 4422 | 0.9825227 | 0.9946472 | 0.001022697 | 0.9849585 | 0.04848486 | 0.9850856 | 0.1280447 |  |  | 4346 | 0.9457325 | 0.9763381 | 0.002900154 | 0.95451 | 0.004970127 | 0.9545419 | 0.004511709 |  |  | 4570 | 0.8805515 | 0.9654476 | 0.003808634 | 0.9034417 | 0.004259408 | 0.903447 | 0.005229703 |  |  | 4570 | 0.7749191 | 0.9149524 | 0.005713546 | 0.7885456 | 0.005312853 | 0.7885275 | 0.01006309 |  |  | 258660 | 0.8659472 | 0.8678712 | 0.01140874 | 0.8682151 | 0.005505868 | 0.8682228 | 0.008117536 |  |  | 216460 | 0.7483732 | 0.7035679 | 0.008341118 | 0.7556545 | 0.005392861 | 0.7556598 | 0.01090416
|  |  | 4427 | 0.9816268 | 0.9946749 | 0.00101858 | 0.9850104 | 0.04848794 | 0.9851373 | 0.1280515 |  |  | 4351 | 0.9447721 | 0.9763896 | 0.002891014 | 0.9545486 | 0.00496542 | 0.9545804 | 0.004504858 |  |  | 4575 | 0.8805515 | 0.9654582 | 0.003806567 | 0.9034463 | 0.004259346 | 0.9034516 | 0.005229565 |  |  | 4575 | 0.7715562 | 0.9149533 | 0.005713356 | 0.7885544 | 0.00531296 | 0.7885364 | 0.01006318 |  |  | 258960 | 0.8681852 | 0.8678712 | 0.01140874 | 0.8683526 | 0.005506802 | 0.8683603 | 0.008118681 |  |  | 216760 | 0.7461977 | 0.7035679 | 0.008341118 | 0.7557976 | 0.005392533 | 0.7558029 | 0.01090271
|  |  | 4432 | 0.9825227 | 0.9947024 | 0.001014484 | 0.9850621 | 0.04849101 | 0.9851889 | 0.1280583 |  |  | 4356 | 0.9438116 | 0.9764408 | 0.002881914 | 0.954587 | 0.004960749 | 0.9546188 | 0.004498054 |  |  | 4580 | 0.8816305 | 0.9654688 | 0.003804522 | 0.9034509 | 0.004259286 | 0.9034562 | 0.00522943 |  |  | 4580 | 0.7698747 | 0.9149542 | 0.005713169 | 0.7885633 | 0.005313067 | 0.7885453 | 0.01006328 |  |  | 259260 | 0.8659472 | 0.8678712 | 0.01140874 | 0.86849 | 0.005507732 | 0.8684977 | 0.00811982 |  |  | 217060 | 0.7505486 | 0.7035679 | 0.008341118 | 0.7559405 | 0.0053922 | 0.7559458 | 0.01090125
|  |  | 4437 | 0.9825227 | 0.9947297 | 0.001010409 | 0.9851136 | 0.04849407 | 0.9852403 | 0.128065 |  |  | 4361 | 0.9447721 | 0.9764917 | 0.002872851 | 0.9546251 | 0.004956112 | 0.9546569 | 0.004491297 |  |  | 4585 | 0.8805515 | 0.9654793 | 0.003802499 | 0.9034555 | 0.004259227 | 0.9034607 | 0.005229298 |  |  | 4585 | 0.7732377 | 0.9149552 | 0.005712985 | 0.7885722 | 0.005313174 | 0.7885541 | 0.01006337 |  |  | 259560 | 0.8681852 | 0.8678712 | 0.01140874 | 0.8686271 | 0.005508657 | 0.8686349 | 0.008120952 |  |  | 217360 | 0.7527241 | 0.7035679 | 0.008341118 | 0.7560831 | 0.00539186 | 0.7560884 | 0.01089977
|  |  | 4442 | 0.9825227 | 0.9947569 | 0.001006354 | 0.985165 | 0.04849713 | 0.9852915 | 0.1280718 |  |  | 4366 | 0.9457325 | 0.9765424 | 0.002863827 | 0.9546631 | 0.00495151 | 0.9546948 | 0.004484586 |  |  | 4590 | 0.8816305 | 0.9654898 | 0.003800497 | 0.9034601 | 0.004259168 | 0.9034653 | 0.005229167 |  |  | 4590 | 0.7715562 | 0.9149561 | 0.005712805 | 0.7885811 | 0.005313281 | 0.788563 | 0.01006346 |  |  | 259860 | 0.8704231 | 0.8678712 | 0.01140874 | 0.8687642 | 0.005509578 | 0.8687719 | 0.008122078 |  |  | 217660 | 0.7461977 | 0.7035679 | 0.008341118 | 0.7562256 | 0.005391514 | 0.7562308 | 0.01089828
|  |  | 4447 | 0.9816268 | 0.994784 | 0.001002319 | 0.9852162 | 0.04850017 | 0.9853426 | 0.1280785 |  |  | 4371 | 0.9457325 | 0.9765928 | 0.002854841 | 0.9547008 | 0.004946943 | 0.9547325 | 0.004477921 |  |  | 4595 | 0.8794725 | 0.9655002 | 0.003798517 | 0.9034646 | 0.004259111 | 0.9034698 | 0.005229039 |  |  | 4595 | 0.7732377 | 0.914957 | 0.005712628 | 0.78859 | 0.005313389 | 0.7885719 | 0.01006356 |  |  | 260160 | 0.8659472 | 0.8678712 | 0.01140874 | 0.868901 | 0.005510495 | 0.8689088 | 0.008123197 |  |  | 217960 | 0.7505486 | 0.7035679 | 0.008341118 | 0.7563677 | 0.005391161 | 0.756373 | 0.01089678
|  |  | 4452 | 0.9825227 | 0.9948109 | 0.0009983053 | 0.9852672 | 0.0485032 | 0.9853934 | 0.1280852 |  |  | 4376 | 0.946693 | 0.976643 | 0.002845894 | 0.9547384 | 0.00494241 | 0.95477 | 0.004471303 |  |  | 4600 | 0.8794725 | 0.9655105 | 0.003796558 | 0.9034691 | 0.004259056 | 0.9034743 | 0.005228914 |  |  | 4600 | 0.7732377 | 0.9149579 | 0.005712454 | 0.7885989 | 0.005313496 | 0.7885808 | 0.01006365 |  |  | 260460 | 0.8681852 | 0.8678712 | 0.01140874 | 0.8690377 | 0.005511406 | 0.8690455 | 0.008124309 |  |  | 218260 | 0.7483732 | 0.7035679 | 0.008341118 | 0.7565096 | 0.005390803 | 0.7565149 | 0.01089527
|  |  | 4457 | 0.9825227 | 0.9948376 | 0.0009943117 | 0.985318 | 0.04850622 | 0.9854441 | 0.1280919 |  |  | 4381 | 0.9447721 | 0.9766929 | 0.002836984 | 0.9547758 | 0.004937912 | 0.9548073 | 0.00446473 |  |  | 4605 | 0.8816305 | 0.9655207 | 0.00379462 | 0.9034736 | 0.004259001 | 0.9034788 | 0.00522879 |  |  | 4605 | 0.7749191 | 0.9149588 | 0.005712282 | 0.7886078 | 0.005313604 | 0.7885897 | 0.01006375 |  |  | 260760 | 0.8637093 | 0.8678712 | 0.01140874 | 0.8691743 | 0.005512314 | 0.8691821 | 0.008125415 |  |  | 218560 | 0.7461977 | 0.7035679 | 0.008341118 | 0.7566513 | 0.005390439 | 0.7566566 | 0.01089374
|  |  | 4462 | 0.9834187 | 0.9948642 | 0.0009903383 | 0.9853686 | 0.04850923 | 0.9854946 | 0.1280985 |  |  | 4386 | 0.9457325 | 0.9767426 | 0.002828113 | 0.9548129 | 0.004933447 | 0.9548444 | 0.004458202 |  |  | 4610 | 0.8816305 | 0.9655309 | 0.003792703 | 0.9034781 | 0.004258947 | 0.9034832 | 0.005228669 |  |  | 4610 | 0.7766006 | 0.9149596 | 0.005712114 | 0.7886166 | 0.005313711 | 0.7885986 | 0.01006384 |  |  | 261060 | 0.8637093 | 0.8678712 | 0.01140874 | 0.8693107 | 0.005513217 | 0.8693185 | 0.008126515 |  |  | 218860 | 0.7483732 | 0.7035679 | 0.008341118 | 0.7567928 | 0.005390068 | 0.7567981 | 0.01089221
|  |  | 4467 | 0.9825227 | 0.9948906 | 0.0009863851 | 0.9854191 | 0.04851223 | 0.9855449 | 0.1281052 |  |  | 4391 | 0.9438116 | 0.976792 | 0.002819279 | 0.9548499 | 0.004929017 | 0.9548813 | 0.00445172 |  |  | 4615 | 0.8805515 | 0.9655409 | 0.003790806 | 0.9034826 | 0.004258894 | 0.9034877 | 0.00522855 |  |  | 4615 | 0.7715562 | 0.9149605 | 0.005711949 | 0.7886255 | 0.005313819 | 0.7886075 | 0.01006393 |  |  | 261360 | 0.8704231 | 0.8678712 | 0.01140874 | 0.8694469 | 0.005514115 | 0.8694547 | 0.008127608 |  |  | 219160 | 0.7461977 | 0.7035679 | 0.008341118 | 0.756934 | 0.005389692 | 0.7569393 | 0.01089065
|  |  | 4472 | 0.9825227 | 0.9949169 | 0.000982452 | 0.9854693 | 0.04851522 | 0.985595 | 0.1281118 |  |  | 4396 | 0.9457325 | 0.9768412 | 0.002810483 | 0.9548867 | 0.00492462 | 0.9549181 | 0.004445283 |  |  | 4620 | 0.8827095 | 0.965551 | 0.00378893 | 0.903487 | 0.004258843 | 0.9034921 | 0.005228433 |  |  | 4620 | 0.7681932 | 0.9149614 | 0.005711787 | 0.7886344 | 0.005313927 | 0.7886164 | 0.01006403 |  |  | 261660 | 0.8704231 | 0.8678712 | 0.01140874 | 0.869583 | 0.00551501 | 0.8695908 | 0.008128694 |  |  | 219460 | 0.7440223 | 0.7035679 | 0.008341118 | 0.757075 | 0.00538931 | 0.7570802 | 0.01088909
|  |  | 4477 | 0.9843147 | 0.994943 | 0.000978539 | 0.9855195 | 0.0485182 | 0.985645 | 0.1281184 |  |  | 4401 | 0.9457325 | 0.9768901 | 0.002801725 | 0.9549233 | 0.004920256 | 0.9549546 | 0.004438891 |  |  | 4625 | 0.8816305 | 0.9655609 | 0.003787074 | 0.9034914 | 0.004258792 | 0.9034966 | 0.005228318 |  |  | 4625 | 0.7698747 | 0.9149622 | 0.005711627 | 0.7886433 | 0.005314035 | 0.7886252 | 0.01006412 |  |  | 261960 | 0.8726611 | 0.8678712 | 0.01140874 | 0.869719 | 0.005515899 | 0.8697267 | 0.008129774 |  |  | 219760 | 0.7527241 | 0.7035679 | 0.008341118 | 0.7572157 | 0.005388922 | 0.757221 | 0.01088752
|  |  | 4482 | 0.9825227 | 0.9949689 | 0.000974646 | 0.9855694 | 0.04852117 | 0.9856948 | 0.128125 |  |  | 4406 | 0.946693 | 0.9769388 | 0.002793004 | 0.9549597 | 0.004915926 | 0.954991 | 0.004432543 |  |  | 4630 | 0.8794725 | 0.9655708 | 0.003785238 | 0.9034958 | 0.004258742 | 0.903501 | 0.005228206 |  |  | 4630 | 0.7715562 | 0.9149631 | 0.00571147 | 0.7886522 | 0.005314143 | 0.7886341 | 0.01006422 |  |  | 262260 | 0.8704231 | 0.8678712 | 0.01140874 | 0.8698547 | 0.005516785 | 0.8698625 | 0.008130848 |  |  | 220060 | 0.7505486 | 0.7035679 | 0.008341118 | 0.7573562 | 0.005388528 | 0.7573615 | 0.01088593
|  |  | 4487 | 0.9825227 | 0.9949948 | 0.0009707729 | 0.9856191 | 0.04852413 | 0.9857444 | 0.1281315 |  |  | 4411 | 0.9447721 | 0.9769872 | 0.00278432 | 0.9549959 | 0.004911628 | 0.9550271 | 0.004426239 |  |  | 4635 | 0.8816305 | 0.9655806 | 0.003783421 | 0.9035002 | 0.004258694 | 0.9035054 | 0.005228095 |  |  | 4635 | 0.7732377 | 0.9149639 | 0.005711316 | 0.7886611 | 0.005314251 | 0.788643 | 0.01006431 |  |  | 262560 | 0.8704231 | 0.8678712 | 0.01140874 | 0.8699903 | 0.005517666 | 0.8699982 | 0.008131915 |  |  | 220360 | 0.757075 | 0.7035679 | 0.008341118 | 0.7574965 | 0.005388128 | 0.7575017 | 0.01088433
|  |  | 4492 | 0.9825227 | 0.9950204 | 0.0009669196 | 0.9856687 | 0.04852708 | 0.9857938 | 0.128138 |  |  | 4416 | 0.9457325 | 0.9770354 | 0.002775674 | 0.955032 | 0.004907363 | 0.9550631 | 0.00441998 |  |  | 4640 | 0.8805515 | 0.9655904 | 0.003781625 | 0.9035046 | 0.004258646 | 0.9035097 | 0.005227986 |  |  | 4640 | 0.7732377 | 0.9149647 | 0.005711165 | 0.7886699 | 0.005314359 | 0.7886519 | 0.01006441 |  |  | 262860 | 0.8681852 | 0.8678712 | 0.01140874 | 0.8701258 | 0.005518542 | 0.8701336 | 0.008132976 |  |  | 220660 | 0.7440223 | 0.7035679 | 0.008341118 | 0.7576365 | 0.005387722 | 0.7576418 | 0.01088272
|  |  | 4497 | 0.9825227 | 0.9950459 | 0.0009630862 | 0.9857181 | 0.04853002 | 0.9858431 | 0.1281445 |  |  | 4421 | 0.9447721 | 0.9770834 | 0.002767066 | 0.9550678 | 0.004903131 | 0.9550989 | 0.004413765 |  |  | 4645 | 0.8816305 | 0.9656001 | 0.003779847 | 0.903509 | 0.004258599 | 0.9035141 | 0.00522788 |  |  | 4645 | 0.7749191 | 0.9149655 | 0.005711016 | 0.7886788 | 0.005314468 | 0.7886608 | 0.0100645 |  |  | 263160 | 0.8704231 | 0.8678712 | 0.01140874 | 0.8702611 | 0.005519414 | 0.8702689 | 0.00813403 |  |  | 220960 | 0.7440223 | 0.7035679 | 0.008341118 | 0.7577763 | 0.00538731 | 0.7577816 | 0.0108811
|  |  | 4502 | 0.9816268 | 0.9950713 | 0.0009592724 | 0.9857674 | 0.04853295 | 0.9858922 | 0.128151 |  |  | 4426 | 0.9438116 | 0.9771311 | 0.002758494 | 0.9551034 | 0.004898931 | 0.9551345 | 0.004407593 |  |  | 4650 | 0.8805515 | 0.9656097 | 0.003778089 | 0.9035133 | 0.004258553 | 0.9035184 | 0.005227775 |  |  | 4650 | 0.7681932 | 0.9149664 | 0.00571087 | 0.7886877 | 0.005314576 | 0.7886697 | 0.0100646 |  |  | 263460 | 0.8704231 | 0.8678712 | 0.01140874 | 0.8703963 | 0.005520282 | 0.8704041 | 0.008135078 |  |  | 221260 | 0.7353205 | 0.7035679 | 0.008341118 | 0.7579159 | 0.005386892 | 0.7579211 | 0.01087946
|  |  | 4507 | 0.9834187 | 0.9950965 | 0.0009554782 | 0.9858164 | 0.04853587 | 0.9859411 | 0.1281575 |  |  | 4431 | 0.9457325 | 0.9771786 | 0.002749959 | 0.9551389 | 0.004894764 | 0.9551699 | 0.004401464 |  |  | 4655 | 0.8816305 | 0.9656193 | 0.00377635 | 0.9035177 | 0.004258508 | 0.9035227 | 0.005227672 |  |  | 4655 | 0.7715562 | 0.9149672 | 0.005710726 | 0.7886966 | 0.005314685 | 0.7886785 | 0.01006469 |  |  | 263760 | 0.8681852 | 0.8678712 | 0.01140874 | 0.8705313 | 0.005521146 | 0.8705391 | 0.008136119 |  |  | 221560 | 0.7483732 | 0.7035679 | 0.008341118 | 0.7580552 | 0.005386469 | 0.7580605 | 0.01087782
|  |  | 4512 | 0.9834187 | 0.9951216 | 0.0009517036 | 0.9858653 | 0.04853878 | 0.9859898 | 0.1281639 |  |  | 4436 | 0.9457325 | 0.9772259 | 0.002741462 | 0.9551742 | 0.004890628 | 0.9552051 | 0.004395379 |  |  | 4660 | 0.8816305 | 0.9656288 | 0.00377463 | 0.903522 | 0.004258464 | 0.903527 | 0.005227571 |  |  | 4660 | 0.7715562 | 0.9149679 | 0.005710585 | 0.7887055 | 0.005314793 | 0.7886874 | 0.01006479 |  |  | 264060 | 0.8704231 | 0.8678712 | 0.01140874 | 0.8706661 | 0.005522005 | 0.870674 | 0.008137154 |  |  | 221860 | 0.7505486 | 0.7035679 | 0.008341118 | 0.7581943 | 0.00538604 | 0.7581996 | 0.01087616
|  |  | 4517 | 0.9834187 | 0.9951465 | 0.0009479484 | 0.985914 | 0.04854168 | 0.9860384 | 0.1281704 |  |  | 4441 | 0.9447721 | 0.9772729 | 0.002733001 | 0.9552093 | 0.004886524 | 0.9552402 | 0.004389336 |  |  | 4665 | 0.8805515 | 0.9656382 | 0.003772928 | 0.9035263 | 0.004258421 | 0.9035313 | 0.005227472 |  |  | 4665 | 0.7732377 | 0.9149687 | 0.005710446 | 0.7887143 | 0.005314902 | 0.7886963 | 0.01006488 |  |  | 264360 | 0.8704231 | 0.8678712 | 0.01140874 | 0.8708008 | 0.00552286 | 0.8708087 | 0.008138183 |  |  | 222160 | 0.7483732 | 0.7035679 | 0.008341118 | 0.7583332 | 0.005385605 | 0.7583384 | 0.01087449
|  |  | 4522 | 0.9834187 | 0.9951713 | 0.0009442127 | 0.9859626 | 0.04854457 | 0.9860868 | 0.1281768 |  |  | 4446 | 0.946693 | 0.9773197 | 0.002724577 | 0.9552442 | 0.004882452 | 0.9552751 | 0.004383337 |  |  | 4670 | 0.8816305 | 0.9656476 | 0.003771245 | 0.9035306 | 0.004258379 | 0.9035356 | 0.005227375 |  |  | 4670 | 0.7715562 | 0.9149695 | 0.00571031 | 0.7887232 | 0.005315011 | 0.7887052 | 0.01006498 |  |  | 264660 | 0.8704231 | 0.8678712 | 0.01140874 | 0.8709354 | 0.00552371 | 0.8709432 | 0.008139206 |  |  | 222460 | 0.7483732 | 0.7035679 | 0.008341118 | 0.7584718 | 0.005385164 | 0.7584770432 | 0.01087281
|  |  | 4527 | 0.9825227 | 0.995196 | 0.0009404964 | 0.9860109 | 0.04854745 | 0.986135 | 0.1281832 |  |  | 4451 | 0.946693 | 0.9773662 | 0.00271619 | 0.9552789 | 0.004878411 | 0.9553097 | 0.004377379 |  |  | 4675 | 0.8827095 | 0.9656569 | 0.00376958 | 0.9035348 | 0.004258338 | 0.9035399 | 0.005227279 |  |  | 4675 | 0.7732377 | 0.9149703 | 0.005710176 | 0.7887321 | 0.00531512 | 0.7887141 | 0.01006507 |  |  | 264960 | 0.8704231 | 0.8678712 | 0.01140874 | 0.8710697 | 0.005524557 | 0.8710776 | 0.008140222 |  |  | 222760 | 0.7548995 | 0.7035679 | 0.008341118 | 0.7586102 | 0.005384718 | 0.7586154 | 0.01087111
|  |  | 4532 | 0.9825227 | 0.9952205 | 0.0009367993 | 0.9860592 | 0.04855032 | 0.9861831 | 0.1281895 |  |  | 4456 | 0.9447721 | 0.9774125 | 0.002707839 | 0.9553135 | 0.004874401 | 0.9553442 | 0.004371464 |  |  | 4680 | 0.8837886 | 0.9656661 | 0.003767933 | 0.9035391 | 0.004258297 | 0.9035441 | 0.005227186 |  |  | 4680 | 0.7715562 | 0.9149711 | 0.005710045 | 0.788741 | 0.005315229 | 0.788723 | 0.01006517 |  |  | 265260 | 0.874899 | 0.8678712 | 0.01140874 | 0.871204 | 0.005525399 | 0.8712118 | 0.008141232 |  |  | 223060 | 0.7461977 | 0.7035679 | 0.008341118 | 0.7587484 | 0.005384266 | 0.7587536 | 0.01086941
|  |  | 4537 | 0.9834187 | 0.9952448 | 0.0009331214 | 0.9861072 | 0.04855319 | 0.9862309 | 0.1281959 |  |  | 4461 | 0.946693 | 0.9774586 | 0.002699525 | 0.9553479 | 0.004870422 | 0.9553786 | 0.004365591 |  |  | 4685 | 0.8805515 | 0.9656753 | 0.003766303 | 0.9035433 | 0.004258258 | 0.9035483 | 0.005227094 |  |  | 4685 | 0.7715562 | 0.9149718 | 0.005709915 | 0.7887499 | 0.005315338 | 0.7887318 | 0.01006526 |  |  | 265560 | 0.8704231 | 0.8678712 | 0.01140874 | 0.871338 | 0.005526236 | 0.8713459 | 0.008142235 |  |  | 223360 | 0.7548995 | 0.7035679 | 0.008341118 | 0.7588864 | 0.005383808 | 0.7588915 | 0.01086769
|  |  | 4542 | 0.9825227 | 0.995269 | 0.0009294626 | 0.9861551 | 0.04855604 | 0.9862787 | 0.1282022 |  |  | 4466 | 0.9457325 | 0.9775044 | 0.002691247 | 0.9553821 | 0.004866474 | 0.9554127 | 0.00435976 |  |  | 4690 | 0.8816305 | 0.9656844 | 0.003764692 | 0.9035476 | 0.004258219 | 0.9035526 | 0.005227004 |  |  | 4690 | 0.7732377 | 0.9149726 | 0.005709788 | 0.7887587 | 0.005315447 | 0.7887407 | 0.01006536 |  |  | 265860 | 0.8704231 | 0.8678712 | 0.01140874 | 0.871472 | 0.00552707 | 0.8714799 | 0.008143232 |  |  | 223660 | 0.7483732 | 0.7035679 | 0.008341118 | 0.7590241 | 0.005383345 | 0.7590292 | 0.01086597
|  |  | 4547 | 0.9834187 | 0.9952931 | 0.0009258229 | 0.9862028 | 0.04855888 | 0.9863262 | 0.1282085 |  |  | 4471 | 0.9457325 | 0.9775501 | 0.002683005 | 0.9554161 | 0.004862556 | 0.9554467 | 0.00435397 |  |  | 4695 | 0.8805515 | 0.9656935 | 0.003763098 | 0.9035518 | 0.004258181 | 0.9035568 | 0.005226915 |  |  | 4695 | 0.7715562 | 0.9149733 | 0.005709663 | 0.7887676 | 0.005315556 | 0.7887496 | 0.01006545 |  |  | 266160 | 0.8704231 | 0.8678712 | 0.01140874 | 0.8716057 | 0.005527899 | 0.8716136 | 0.008144223 |  |  | 223960 | 0.7505486 | 0.7035679 | 0.008341118 | 0.7591615 | 0.005382876 | 0.7591667 | 0.01086423
|  |  | 4552 | 0.9834187 | 0.9953171 | 0.0009222022 | 0.9862503 | 0.04856171 | 0.9863736 | 0.1282148 |  |  | 4476 | 0.946693 | 0.9775954 | 0.0026748 | 0.9554499 | 0.004858669 | 0.9554805 | 0.004348221 |  |  | 4700 | 0.8827095 | 0.9657024 | 0.003761521 | 0.903556 | 0.004258144 | 0.9035609 | 0.005226829 |  |  | 4700 | 0.7749191 | 0.914974 | 0.005709541 | 0.7887765 | 0.005315666 | 0.7887585 | 0.01006555 |  |  | 266460 | 0.8659472 | 0.8678712 | 0.01140874 | 0.8717394 | 0.005528723 | 0.8717473 | 0.008145208 |  |  | 224260 | 0.7548995 | 0.7035679 | 0.008341118 | 0.7592988 | 0.005382402 | 0.759304 | 0.01086248
|  |  | 4557 | 0.9834187 | 0.9953409 | 0.0009186004 | 0.9862977 | 0.04856454 | 0.9864208 | 0.128221 |  |  | 4481 | 0.9457325 | 0.9776406 | 0.00266663 | 0.9554836 | 0.004854812 | 0.9555141 | 0.004342514 |  |  | 4705 | 0.8827095 | 0.9657114 | 0.003759962 | 0.9035601 | 0.004258107 | 0.9035651 | 0.005226743 |  |  | 4705 | 0.7665117 | 0.9149748 | 0.00570942 | 0.7887854 | 0.005315775 | 0.7887674 | 0.01006564 |  |  | 266760 | 0.8681852 | 0.8678712 | 0.01140874 | 0.8718728 | 0.005529544 | 0.8718807 | 0.008146187 |  |  | 224560 | 0.7505486 | 0.7035679 | 0.008341118 | 0.7594358 | 0.005381922 | 0.759441 | 0.01086071
|  |  | 4562 | 0.9843147 | 0.9953645 | 0.0009150174 | 0.9863449 | 0.04856735 | 0.9864679 | 0.1282273 |  |  | 4486 | 0.9438116 | 0.9776856 | 0.002658497 | 0.9555171 | 0.004850985 | 0.9555475 | 0.004336847 |  |  | 4710 | 0.8816305 | 0.9657202 | 0.00375842 | 0.9035643 | 0.004258072 | 0.9035693 | 0.00522666 |  |  | 4710 | 0.7715562 | 0.9149755 | 0.005709302 | 0.7887942 | 0.005315885 | 0.7887762 | 0.01006574 |  |  | 267060 | 0.8704231 | 0.8678712 | 0.01140874 | 0.8720061 | 0.00553036 | 0.8720141 | 0.008147159 |  |  | 224860 | 0.7483732 | 0.7035679 | 0.008341118 | 0.7595726 | 0.005381436 | 0.7595778 | 0.01085894
|  |  | 4567 | 0.9843147 | 0.9953881 | 0.0009114533 | 0.9863919 | 0.04857015 | 0.9865147 | 0.1282335 |  |  | 4491 | 0.9457325 | 0.9777303 | 0.002650399 | 0.9555504 | 0.004847187 | 0.9555808 | 0.004331221 |  |  | 4715 | 0.8816305 | 0.9657291 | 0.003756894 | 0.9035685 | 0.004258037 | 0.9035734 | 0.005226578 |  |  | 4715 | 0.7732377 | 0.9149762 | 0.005709185 | 0.7888031 | 0.005315995 | 0.7887851 | 0.01006584 |  |  | 267360 | 0.8704231 | 0.8678712 | 0.01140874 | 0.8721393 | 0.005531173 | 0.8721472 | 0.008148125 |  |  | 225160 | 0.757075 | 0.7035679 | 0.008341118 | 0.7597092 | 0.005380945 | 0.7597143 | 0.01085716
|  |  | 4572 | 0.9825227 | 0.9954114 | 0.0009079079 | 0.9864388 | 0.04857295 | 0.9865615 | 0.1282397 |  |  | 4496 | 0.9438116 | 0.9777748 | 0.002642338 | 0.9555836 | 0.004843419 | 0.9556139 | 0.004325636 |  |  | 4720 | 0.8816305 | 0.9657378 | 0.003755385 | 0.9035726 | 0.004258003 | 0.9035775 | 0.005226498 |  |  | 4720 | 0.7732377 | 0.9149769 | 0.005709071 | 0.788812 | 0.005316105 | 0.788794 | 0.01006593 |  |  | 267660 | 0.8637093 | 0.8678712 | 0.01140874 | 0.8722723 | 0.00553198 | 0.8722802 | 0.008149085 |  |  | 225460 | 0.7483732 | 0.7035679 | 0.008341118 | 0.7598455 | 0.005380449 | 0.7598506 | 0.01085536
|  |  | 4577 | 0.9834187 | 0.9954347 | 0.0009043811 | 0.9864855 | 0.04857573 | 0.986608 | 0.1282458 |  |  | 4501 | 0.9457325 | 0.977819 | 0.002634312 | 0.9556165 | 0.004839681 | 0.9556468 | 0.004320091 |  |  | 4725 | 0.8805515 | 0.9657465 | 0.003753892 | 0.9035767 | 0.004257969 | 0.9035817 | 0.005226419 |  |  | 4725 | 0.7749191 | 0.9149776 | 0.005708959 | 0.7888209 | 0.005316215 | 0.7888029 | 0.01006603 |  |  | 267960 | 0.8659472 | 0.8678712 | 0.01140874 | 0.8724052 | 0.005532784 | 0.8724131 | 0.008150039 |  |  | 225760 | 0.7483732 | 0.7035679 | 0.008341118 | 0.7599816 | 0.005379947 | 0.7599867 | 0.01085356
|  |  | 4582 | 0.9843147 | 0.9954578 | 0.0009008729 | 0.986532 | 0.04857851 | 0.9866544 | 0.128252 |  |  | 4506 | 0.946693 | 0.9778631 | 0.002626321 | 0.9556493 | 0.004835972 | 0.9556796 | 0.004314585 |  |  | 4730 | 0.8805515 | 0.9657551 | 0.003752416 | 0.9035808 | 0.004257937 | 0.9035858 | 0.005226342 |  |  | 4730 | 0.7749191 | 0.9149783 | 0.005708848 | 0.7888297 | 0.005316325 | 0.7888117 | 0.01006612 |  |  | 268260 | 0.8681852 | 0.8678712 | 0.01140874 | 0.8725379 | 0.005533584 | 0.8725458 | 0.008150986 |  |  | 226060 | 0.7527241 | 0.7035679 | 0.008341118 | 0.7601175 | 0.00537944 | 0.7601226 | 0.01085174
|  |  | 4587 | 0.9834187 | 0.9954808 | 0.0008973831 | 0.9865784 | 0.04858128 | 0.9867006 | 0.1282581 |  |  | 4511 | 0.9438116 | 0.9779069 | 0.002618366 | 0.955682 | 0.004832292 | 0.9557122 | 0.004309119 |  |  | 4735 | 0.8816305 | 0.9657637 | 0.003750956 | 0.9035849 | 0.004257905 | 0.9035898 | 0.005226266 |  |  | 4735 | 0.7732377 | 0.914979 | 0.00570874 | 0.7888386 | 0.005316435 | 0.7888206 | 0.01006622 |  |  | 268560 | 0.8681852 | 0.8678712 | 0.01140874 | 0.8726704 | 0.005534379 | 0.8726784 | 0.008151928 |  |  | 226360 | 0.7527241 | 0.7035679 | 0.008341118 | 0.7602531 | 0.005378927 | 0.7602582 | 0.01084991
|  |  | 4592 | 0.9834187 | 0.9955037 | 0.0008939119 | 0.9866246 | 0.04858403 | 0.9867467 | 0.1282643 |  |  | 4516 | 0.9457325 | 0.9779505 | 0.002610447 | 0.9557144 | 0.00482864 | 0.9557446 | 0.004303693 |  |  | 4740 | 0.8816305 | 0.9657722 | 0.003749512 | 0.903589 | 0.004257874 | 0.9035939 | 0.005226192 |  |  | 4740 | 0.7749191 | 0.9149797 | 0.005708634 | 0.7888475 | 0.005316545 | 0.7888295 | 0.01006632 |  |  | 268860 | 0.8704231 | 0.8678712 | 0.01140874 | 0.8728028 | 0.00553517 | 0.8728108 | 0.008152863 |  |  | 226660 | 0.7505486 | 0.7035679 | 0.008341118 | 0.7603885 | 0.005378409 | 0.7603936 | 0.01084807
|  |  | 4597 | 0.9834187 | 0.9955264 | 0.000890459 | 0.9866707 | 0.04858678 | 0.9867926 | 0.1282704 |  |  | 4521 | 0.9457325 | 0.9779939 | 0.002602562 | 0.9557467 | 0.004825017 | 0.9557768 | 0.004298306 |  |  | 4745 | 0.8816305 | 0.9657807 | 0.003748083 | 0.9035931 | 0.004257843 | 0.903598 | 0.005226119 |  |  | 4745 | 0.7732377 | 0.9149804 | 0.005708529 | 0.7888564 | 0.005316655 | 0.7888384 | 0.01006641 |  |  | 269160 | 0.8704231 | 0.8678712 | 0.01140874 | 0.8729351 | 0.005535957 | 0.872943 | 0.008153792 |  |  | 226960 | 0.7527241 | 0.7035679 | 0.008341118 | 0.7605237 | 0.005377885 | 0.7605288 | 0.01084622
|  |  | 4602 | 0.9834187 | 0.995549 | 0.0008870244 | 0.9867166 | 0.04858952 | 0.9868383 | 0.1282764 |  |  | 4526 | 0.9457325 | 0.9780371 | 0.002594713 | 0.9557789 | 0.004821423 | 0.9558089 | 0.004292958 |  |  | 4750 | 0.8827095 | 0.9657891 | 0.003746671 | 0.9035971 | 0.004257813 | 0.903602 | 0.005226048 |  |  | 4750 | 0.7732377 | 0.914981 | 0.005708426 | 0.7888652 | 0.005316766 | 0.7888473 | 0.01006651 |  |  | 269460 | 0.874899 | 0.8678712 | 0.01140874 | 0.8730672 | 0.00553674 | 0.8730751 | 0.008154715 |  |  | 227260 | 0.7483732 | 0.7035679 | 0.008341118 | 0.7606587 | 0.005377356 | 0.7606638 | 0.01084436
|  |  | 4607 | 0.9834187 | 0.9955714 | 0.0008836081 | 0.9867623 | 0.04859225 | 0.9868839 | 0.1282825 |  |  | 4531 | 0.9457325 | 0.97808 | 0.002586899 | 0.9558108 | 0.004817857 | 0.9558408 | 0.004287649 |  |  | 4755 | 0.8816305 | 0.9657974 | 0.003745273 | 0.9036012 | 0.004257784 | 0.903606 | 0.005225978 |  |  | 4755 | 0.7732377 | 0.9149817 | 0.005708325 | 0.7888741 | 0.005316876 | 0.7888561 | 0.01006661 |  |  | 269760 | 0.8704231 | 0.8678712 | 0.01140874 | 0.8731991 | 0.005537518 | 0.8732071 | 0.008155632 |  |  | 227560 | 0.7548995 | 0.7035679 | 0.008341118 | 0.7607934 | 0.005376822 | 0.7607985 | 0.01084249
|  |  | 4612 | 0.9834187 | 0.9955938 | 0.0008802099 | 0.9868079 | 0.04859497 | 0.9869293 | 0.1282885 |  |  | 4536 | 0.9457325 | 0.9781228 | 0.00257912 | 0.9558426 | 0.004814319 | 0.9558726 | 0.004282379 |  |  | 4760 | 0.8816305 | 0.9658057 | 0.003743891 | 0.9036052 | 0.004257756 | 0.9036101 | 0.005225909 |  |  | 4760 | 0.7732377 | 0.9149823 | 0.005708226 | 0.788883 | 0.005316987 | 0.788865 | 0.0100667 |  |  | 270060 | 0.8659472 | 0.8678712 | 0.01140874 | 0.8733309 | 0.005538293 | 0.8733389 | 0.008156543 |  |  | 227860 | 0.757075 | 0.7035679 | 0.008341118 | 0.7609279 | 0.005376283 | 0.760933 | 0.0108406
|  |  | 4617 | 0.9825227 | 0.995616 | 0.0008768298 | 0.9868533 | 0.04859768 | 0.9869746 | 0.1282946 |  |  | 4541 | 0.9457325 | 0.9781653 | 0.002571376 | 0.9558743 | 0.004810809 | 0.9559042 | 0.004277147 |  |  | 4765 | 0.8816305 | 0.9658139 | 0.003742525 | 0.9036092 | 0.004257728 | 0.9036141 | 0.005225842 |  |  | 4765 | 0.7698747 | 0.914983 | 0.005708128 | 0.7888919 | 0.005317098 | 0.7888739 | 0.0100668 |  |  | 270360 | 0.8637093 | 0.8678712 | 0.01140874 | 0.8734625 | 0.005539063 | 0.8734705 | 0.008157448 |  |  | 228160 | 0.7505486 | 0.7035679 | 0.008341118 | 0.7610622 | 0.005375738 | 0.7610673 | 0.01083871
|  |  | 4622 | 0.9834187 | 0.995638 | 0.0008734678 | 0.9868986 | 0.04860038 | 0.9870197 | 0.1283006 |  |  | 4546 | 0.9457325 | 0.9782076 | 0.002563667 | 0.9559057 | 0.004807326 | 0.9559356 | 0.004271953 |  |  | 4770 | 0.8816305 | 0.9658221 | 0.003741173 | 0.9036132 | 0.004257701 | 0.9036181 | 0.005225776 |  |  | 4770 | 0.7749191 | 0.9149836 | 0.005708032 | 0.7889007 | 0.005317209 | 0.7888828 | 0.0100669 |  |  | 270660 | 0.8726611 | 0.8678712 | 0.01140874 | 0.873594 | 0.00553983 | 0.873602 | 0.008158346 |  |  | 228460 | 0.7592504 | 0.7035679 | 0.008341118 | 0.7611963 | 0.005375188 | 0.7612014 | 0.01083681
|  |  | 4627 | 0.9834187 | 0.99566 | 0.0008701237 | 0.9869437 | 0.04860308 | 0.9870646 | 0.1283065 |  |  | 4551 | 0.946693 | 0.9782497 | 0.002555992 | 0.955937 | 0.004803871 | 0.9559669 | 0.004266797 |  |  | 4775 | 0.8805515 | 0.9658302 | 0.003739836 | 0.9036172 | 0.004257674 | 0.903622 | 0.005225712 |  |  | 4775 | 0.7715562 | 0.9149843 | 0.005707938 | 0.7889096 | 0.005317319 | 0.7888916 | 0.01006699 |  |  | 270960 | 0.874899 | 0.8678712 | 0.01140874 | 0.8737254 | 0.005540592 | 0.8737334 | 0.008159239 |  |  | 228760 | 0.7527241 | 0.7035679 | 0.008341118 | 0.7613301 | 0.005374633 | 0.7613352 | 0.01083489
|  |  | 4632 | 0.9843147 | 0.9956818 | 0.0008667976 | 0.9869886 | 0.04860576 | 0.9871094 | 0.1283125 |  |  | 4556 | 0.9447721 | 0.9782916 | 0.002548352 | 0.9559682 | 0.004800444 | 0.955998 | 0.004261678 |  |  | 4780 | 0.8816305 | 0.9658383 | 0.003738514 | 0.9036212 | 0.004257649 | 0.903626 | 0.005225648 |  |  | 4780 | 0.7698747 | 0.9149849 | 0.005707846 | 0.7889185 | 0.00531743 | 0.7889005 | 0.01006709 |  |  | 271260 | 0.8681852 | 0.8678712 | 0.01140874 | 0.8738566 | 0.00554135 | 0.8738646 | 0.008160126 |  |  | 229060 | 0.7505486 | 0.7035679 | 0.008341118 | 0.7614638 | 0.005374073 | 0.7614688 | 0.01083297
|  |  | 4637 | 0.9834187 | 0.9957035 | 0.0008634892 | 0.9870334 | 0.04860843 | 0.9871541 | 0.1283184 |  |  | 4561 | 0.9457325 | 0.9783333 | 0.002540747 | 0.9559992 | 0.004797043 | 0.9560289 | 0.004256597 |  |  | 4785 | 0.8827095 | 0.9658463 | 0.003737206 | 0.9036251 | 0.004257623 | 0.90363 | 0.005225587 |  |  | 4785 | 0.7698747 | 0.9149855 | 0.005707755 | 0.7889273 | 0.005317542 | 0.7889094 | 0.01006719 |  |  | 271560 | 0.8726611 | 0.8678712 | 0.01140874 | 0.8739876 | 0.005542104 | 0.8739956 | 0.008161007 |  |  | 229360 | 0.7483732 | 0.7035679 | 0.008341118 | 0.7615972 | 0.005373507 | 0.7616022 | 0.01083103
|  |  | 4642 | 0.9825227 | 0.995725 | 0.0008601987 | 0.9870781 | 0.0486111 | 0.9871985 | 0.1283244 |  |  | 4566 | 0.9447721 | 0.9783748 | 0.002533176 | 0.95603 | 0.00479367 | 0.9560597 | 0.004251554 |  |  | 4790 | 0.8816305 | 0.9658543 | 0.003735912 | 0.9036291 | 0.004257599 | 0.9036339 | 0.005225526 |  |  | 4790 | 0.7715562 | 0.9149861 | 0.005707665 | 0.7889362 | 0.005317653 | 0.7889182 | 0.01006729 |  |  | 271860 | 0.874899 | 0.8678712 | 0.01140874 | 0.8741185 | 0.005542854 | 0.8741265 | 0.008161881 |  |  | 229660 | 0.7592504 | 0.7035679 | 0.008341118 | 0.7617303 | 0.005372936 | 0.7617354 | 0.01082908
|  |  | 4647 | 0.9834187 | 0.9957465 | 0.0008569258 | 0.9871225 | 0.04861376 | 0.9872428 | 0.1283303 |  |  | 4571 | 0.946693 | 0.9784161 | 0.002525639 | 0.9560607 | 0.004790323 | 0.9560903 | 0.004246548 |  |  | 4795 | 0.8816305 | 0.9658622 | 0.003734633 | 0.903633 | 0.004257575 | 0.9036378 | 0.005225467 |  |  | 4795 | 0.7732377 | 0.9149867 | 0.005707578 | 0.7889451 | 0.005317764 | 0.7889271 | 0.01006738 |  |  | 272160 | 0.8704231 | 0.8678712 | 0.01140874 | 0.8742493 | 0.005543599 | 0.8742573 | 0.00816275 |  |  | 229960 | 0.7483732 | 0.7035679 | 0.008341118 | 0.7618633 | 0.005372361 | 0.7618683 | 0.01082713
|  |  | 4652 | 0.9843147 | 0.9957678 | 0.0008536706 | 0.9871668 | 0.0486164 | 0.987287 | 0.1283362 |  |  | 4576 | 0.9447721 | 0.9784572 | 0.002518137 | 0.9560912 | 0.004787003 | 0.9561208 | 0.004241578 |  |  | 4800 | 0.8827095 | 0.96587 | 0.003733368 | 0.9036369 | 0.004257551 | 0.9036417 | 0.005225409 |  |  | 4800 | 0.7732377 | 0.9149873 | 0.005707491 | 0.788954 | 0.005317876 | 0.788936 | 0.01006748 |  |  | 272460 | 0.8726611 | 0.8678712 | 0.01140874 | 0.8743799 | 0.005544341 | 0.8743879 | 0.008163613 |  |  | 230260 | 0.7527241 | 0.7035679 | 0.008341118 | 0.761996 | 0.00537178 | 0.762001 | 0.01082516
|  |  | 4657 | 0.9843147 | 0.995789 | 0.000850433 | 0.987211 | 0.04861904 | 0.987331 | 0.128342 |  |  | 4581 | 0.946693 | 0.978498 | 0.002510668 | 0.9561215 | 0.004783709 | 0.9561511 | 0.004236645 |  |  | 4805 | 0.8816305 | 0.9658778 | 0.003732117 | 0.9036409 | 0.004257528 | 0.9036456 | 0.005225352 |  |  | 4805 | 0.7749191 | 0.9149879 | 0.005707407 | 0.7889628 | 0.005317987 | 0.7889449 | 0.01006758 |  |  | 272760 | 0.8681852 | 0.8678712 | 0.01140874 | 0.8745103 | 0.005545079 | 0.8745183 | 0.00816447 |  |  | 230560 | 0.757075 | 0.7035679 | 0.008341118 | 0.7621285 | 0.005371194 | 0.7621335 | 0.01082318
|  |  | 4662 | 0.9834187 | 0.9958101 | 0.0008472128 | 0.987255 | 0.04862167 | 0.9873748 | 0.1283479 |  |  | 4586 | 0.946693 | 0.9785387 | 0.002503234 | 0.9561517 | 0.004780442 | 0.9561812 | 0.004231748 |  |  | 4810 | 0.8816305 | 0.9658856 | 0.00373088 | 0.9036448 | 0.004257506 | 0.9036495 | 0.005225296 |  |  | 4810 | 0.7732377 | 0.9149885 | 0.005707323 | 0.7889717 | 0.005318099 | 0.7889537 | 0.01006767 |  |  | 273060 | 0.8726611 | 0.8678712 | 0.01140874 | 0.8746406 | 0.005545812 | 0.8746486 | 0.008165321 |  |  | 230860 | 0.7505486 | 0.7035679 | 0.008341118 | 0.7622608 | 0.005370603 | 0.7622658 | 0.01082119
|  |  | 4667 | 0.9834187 | 0.995831 | 0.0008440101 | 0.9872989 | 0.04862429 | 0.9874185 | 0.1283537 |  |  | 4591 | 0.9457325 | 0.9785791 | 0.002495834 | 0.9561818 | 0.0047772 | 0.9562112 | 0.004226888 |  |  | 4815 | 0.8827095 | 0.9658933 | 0.003729656 | 0.9036486 | 0.004257484 | 0.9036534 | 0.005225241 |  |  | 4815 | 0.7732377 | 0.9149891 | 0.005707242 | 0.7889806 | 0.00531821 | 0.7889626 | 0.01006777 |  |  | 273360 | 0.8726611 | 0.8678712 | 0.01140874 | 0.8747707 | 0.005546542 | 0.8747788 | 0.008166166 |  |  | 231160 | 0.757075 | 0.7035679 | 0.008341118 | 0.7623928 | 0.005370007 | 0.7623978 | 0.0108192
|  |  | 4672 | 0.9843147 | 0.9958518 | 0.0008408248 | 0.9873426 | 0.04862691 | 0.9874621 | 0.1283595 |  |  | 4596 | 0.9476534 | 0.9786194 | 0.002488467 | 0.9562116 | 0.004773985 | 0.956241 | 0.004222064 |  |  | 4820 | 0.8827095 | 0.9659009 | 0.003728446 | 0.9036525 | 0.004257463 | 0.9036573 | 0.005225188 |  |  | 4820 | 0.7749191 | 0.9149897 | 0.005707161 | 0.7889894 | 0.005318322 | 0.7889715 | 0.01006787 |  |  | 273660 | 0.8726611 | 0.8678712 | 0.01140874 | 0.8749007 | 0.005547268 | 0.8749088 | 0.008167005 |  |  | 231460 | 0.7592504 | 0.7035679 | 0.008341118 | 0.7625247 | 0.005369406 | 0.7625297 | 0.01081719
|  |  | 4677 | 0.9834187 | 0.9958725 | 0.0008376568 | 0.9873861 | 0.04862951 | 0.9875055 | 0.1283653 |  |  | 4601 | 0.9457325 | 0.9786594 | 0.002481134 | 0.9562414 | 0.004770795 | 0.9562707 | 0.004217275 |  |  | 4825 | 0.8827095 | 0.9659085 | 0.00372725 | 0.9036564 | 0.004257442 | 0.9036611 | 0.005225136 |  |  | 4825 | 0.7749191 | 0.9149903 | 0.005707083 | 0.7889983 | 0.005318434 | 0.7889803 | 0.01006797 |  |  | 273960 | 0.874899 | 0.8678712 | 0.01140874 | 0.8750306 | 0.005547989 | 0.8750387 | 0.008167838 |  |  | 231760 | 0.7548995 | 0.7035679 | 0.008341118 | 0.7626563 | 0.0053688 | 0.7626613 | 0.01081517
|  |  | 4682 | 0.9834187 | 0.9958931 | 0.000834506 | 0.9874295 | 0.0486321 | 0.9875487 | 0.1283711 |  |  | 4606 | 0.9457325 | 0.9786993 | 0.002473835 | 0.9562709 | 0.004767631 | 0.9563002 | 0.004212522 |  |  | 4830 | 0.8816305 | 0.965916 | 0.003726066 | 0.9036602 | 0.004257422 | 0.903665 | 0.005225085 |  |  | 4830 | 0.7732377 | 0.9149909 | 0.005707005 | 0.7890072 | 0.005318546 | 0.7889892 | 0.01006807 |  |  | 274260 | 0.8726611 | 0.8678712 | 0.01140874 | 0.8751603 | 0.005548707 | 0.8751684 | 0.008168665 |  |  | 232060 | 0.7483732 | 0.7035679 | 0.008341118 | 0.7627877 | 0.005368189 | 0.7627927 | 0.01081314
|  |  | 4687 | 0.9843147 | 0.9959136 | 0.0008313725 | 0.9874728 | 0.04863469 | 0.9875918 | 0.1283768 |  |  | 4611 | 0.946693 | 0.9787389 | 0.002466569 | 0.9563004 | 0.004764492 | 0.9563296 | 0.004207804 |  |  | 4835 | 0.8827095 | 0.9659235 | 0.003724896 | 0.9036641 | 0.004257403 | 0.9036688 | 0.005225035 |  |  | 4835 | 0.7715562 | 0.9149914 | 0.005706929 | 0.789016 | 0.005318658 | 0.7889981 | 0.01006816 |  |  | 274560 | 0.8726611 | 0.8678712 | 0.01140874 | 0.8752898 | 0.00554942 | 0.8752979 | 0.008169487 |  |  | 232360 | 0.7527241 | 0.7035679 | 0.008341118 | 0.7629189 | 0.005367573 | 0.7629238 | 0.0108111
|  |  | 4692 | 0.9852106 | 0.9959339 | 0.000828256 | 0.9875159 | 0.04863727 | 0.9876347 | 0.1283826 |  |  | 4616 | 0.9476534 | 0.9787784 | 0.002459337 | 0.9563296 | 0.004761378 | 0.9563589 | 0.004203122 |  |  | 4840 | 0.8816305 | 0.9659309 | 0.003723738 | 0.9036679 | 0.004257384 | 0.9036726 | 0.005224986 |  |  | 4840 | 0.7732377 | 0.914992 | 0.005706854 | 0.7890249 | 0.00531877 | 0.7890069 | 0.01006826 |  |  | 274860 | 0.8681852 | 0.8678712 | 0.01140874 | 0.8754192 | 0.00555013 | 0.8754273 | 0.008170302 |  |  | 232660 | 0.7505486 | 0.7035679 | 0.008341118 | 0.7630498 | 0.005366952 | 0.7630548 | 0.01080905
|  |  | 4697 | 0.9843147 | 0.9959542 | 0.0008251566 | 0.9875588 | 0.04863983 | 0.9876775 | 0.1283883 |  |  | 4621 | 0.946693 | 0.9788176 | 0.002452139 | 0.9563588 | 0.004758289 | 0.9563879 | 0.004198474 |  |  | 4845 | 0.8827095 | 0.9659383 | 0.003722594 | 0.9036717 | 0.004257365 | 0.9036764 | 0.005224938 |  |  | 4845 | 0.7749191 | 0.9149925 | 0.005706781 | 0.7890338 | 0.005318883 | 0.7890158 | 0.01006836 |  |  | 275160 | 0.8659472 | 0.8678712 | 0.01140874 | 0.8755485 | 0.005550835 | 0.8755566 | 0.008171112 |  |  | 232960 | 0.7592504 | 0.7035679 | 0.008341118 | 0.7631805 | 0.005366326 | 0.7631855 | 0.01080699
|  |  | 4702 | 0.9834187 | 0.9959743 | 0.0008220741 | 0.9876016 | 0.04864239 | 0.9877201 | 0.128394 |  |  | 4626 | 0.9457325 | 0.9788567 | 0.002444973 | 0.9563877 | 0.004755225 | 0.9564169 | 0.004193861 |  |  | 4850 | 0.8816305 | 0.9659457 | 0.003721462 | 0.9036755 | 0.004257347 | 0.9036802 | 0.005224891 |  |  | 4850 | 0.7732377 | 0.9149931 | 0.005706708 | 0.7890426 | 0.005318995 | 0.7890247 | 0.01006846 |  |  | 275460 | 0.8726611 | 0.8678712 | 0.01140874 | 0.8756776 | 0.005551537 | 0.8756857 | 0.008171916 |  |  | 233260 | 0.7592504 | 0.7035679 | 0.008341118 | 0.7633111 | 0.005365695 | 0.763316 | 0.01080493
|  |  | 4707 | 0.9843147 | 0.9959943 | 0.0008190086 | 0.9876443 | 0.04864495 | 0.9877626 | 0.1283997 |  |  | 4631 | 0.9457325 | 0.9788956 | 0.002437841 | 0.9564166 | 0.004752186 | 0.9564456 | 0.004189283 |  |  | 4855 | 0.8827095 | 0.9659529 | 0.003720342 | 0.9036793 | 0.00425733 | 0.903684 | 0.005224845 |  |  | 4855 | 0.7766006 | 0.9149936 | 0.005706637 | 0.7890515 | 0.005319108 | 0.7890335 | 0.01006856 |  |  | 275760 | 0.8659472 | 0.8678712 | 0.01140874 | 0.8758066 | 0.005552235 | 0.8758147 | 0.008172714 |  |  | 233560 | 0.7592504 | 0.7035679 | 0.008341118 | 0.7634414 | 0.00536506 | 0.7634463 | 0.01080285
|  |  | 4712 | 0.9834187 | 0.9960142 | 0.00081596 | 0.9876868 | 0.04864749 | 0.987805 | 0.1284053 |  |  | 4636 | 0.9457325 | 0.9789342 | 0.002430742 | 0.9564452 | 0.004749171 | 0.9564743 | 0.004184739 |  |  | 4860 | 0.8848676 | 0.9659602 | 0.003719235 | 0.9036831 | 0.004257313 | 0.9036878 | 0.005224801 |  |  | 4860 | 0.7749191 | 0.9149942 | 0.005706568 | 0.7890603 | 0.00531922 | 0.7890424 | 0.01006866 |  |  | 276060 | 0.8726611 | 0.8678712 | 0.01140874 | 0.8759354 | 0.005552928 | 0.8759435 | 0.008173506 |  |  | 233860 | 0.7592504 | 0.7035679 | 0.008341118 | 0.7635714 | 0.005364419 | 0.7635764 | 0.01080076
|  |  | 4717 | 0.9843147 | 0.9960339 | 0.0008129281 | 0.9877291 | 0.04865002 | 0.9878471 | 0.128411 |  |  | 4641 | 0.946693 | 0.9789727 | 0.002423675 | 0.9564738 | 0.004746181 | 0.9565027 | 0.004180229 |  |  | 4865 | 0.8827095 | 0.9659674 | 0.003718141 | 0.9036869 | 0.004257296 | 0.9036916 | 0.005224757 |  |  | 4865 | 0.7732377 | 0.9149947 | 0.005706499 | 0.7890692 | 0.005319333 | 0.7890513 | 0.01006875 |  |  | 276360 | 0.8726611 | 0.8678712 | 0.01140874 | 0.8760641 | 0.005553618 | 0.8760722 | 0.008174293 |  |  | 234160 | 0.757075 | 0.7035679 | 0.008341118 | 0.7637013 | 0.005363774 | 0.7637063 | 0.01079866
|  |  | 4722 | 0.9825227 | 0.9960536 | 0.000809913 | 0.9877713 | 0.04865255 | 0.9878892 | 0.1284166 |  |  | 4646 | 0.9457325 | 0.979011 | 0.002416642 | 0.9565021 | 0.004743215 | 0.9565311 | 0.004175753 |  |  | 4870 | 0.8816305 | 0.9659745 | 0.003717058 | 0.9036906 | 0.00425728 | 0.9036953 | 0.005224714 |  |  | 4870 | 0.7766006 | 0.9149952 | 0.005706432 | 0.7890781 | 0.005319446 | 0.7890601 | 0.01006885 |  |  | 276660 | 0.874899 | 0.8678712 | 0.01140874 | 0.8761926 | 0.005554304 | 0.8762007 | 0.008175074 |  |  | 234460 | 0.7548995 | 0.7035679 | 0.008341118 | 0.763831 | 0.005363124 | 0.7638359 | 0.01079655
|  |  | 4727 | 0.9843147 | 0.9960731 | 0.0008069145 | 0.9878134 | 0.04865506 | 0.9879311 | 0.1284222 |  |  | 4651 | 0.9457325 | 0.9790491 | 0.002409641 | 0.9565304 | 0.004740273 | 0.9565593 | 0.00417131 |  |  | 4875 | 0.8827095 | 0.9659816 | 0.003715988 | 0.9036944 | 0.004257264 | 0.9036991 | 0.005224673 |  |  | 4875 | 0.7732377 | 0.9149957 | 0.005706366 | 0.7890869 | 0.005319559 | 0.789069 | 0.01006895 |  |  | 276960 | 0.8704231 | 0.8678712 | 0.01140874 | 0.8763209 | 0.005554986 | 0.8763291 | 0.008175849 |  |  | 234760 | 0.7548995 | 0.7035679 | 0.008341118 | 0.7639604 | 0.00536247 | 0.7639653 | 0.01079444
|  |  | 4732 | 0.9834187 | 0.9960925 | 0.0008039327 | 0.9878553 | 0.04865757 | 0.9879728 | 0.1284278 |  |  | 4656 | 0.9457325 | 0.979087 | 0.002402673 | 0.9565585 | 0.004737354 | 0.9565873 | 0.004166901 |  |  | 4880 | 0.8827095 | 0.9659886 | 0.003714929 | 0.9036981 | 0.004257249 | 0.9037028 | 0.005224632 |  |  | 4880 | 0.7749191 | 0.9149963 | 0.005706301 | 0.7890958 | 0.005319672 | 0.7890779 | 0.01006905 |  |  | 277260 | 0.8704231 | 0.8678712 | 0.01140874 | 0.8764492 | 0.005555664 | 0.8764573 | 0.008176618 |  |  | 235060 | 0.757075 | 0.7035679 | 0.008341118 | 0.7640896 | 0.00536181 | 0.7640945 | 0.01079231
|  |  | 4737 | 0.9852106 | 0.9961119 | 0.0008009673 | 0.987897 | 0.04866007 | 0.9880144 | 0.1284334 |  |  | 4661 | 0.946693 | 0.9791247 | 0.002395738 | 0.9565864 | 0.00473446 | 0.9566152 | 0.004162526 |  |  | 4885 | 0.8816305 | 0.9659956 | 0.003713882 | 0.9037018 | 0.004257235 | 0.9037065 | 0.005224592 |  |  | 4885 | 0.7749191 | 0.9149968 | 0.005706237 | 0.7891047 | 0.005319785 | 0.7890867 | 0.01006915 |  |  | 277560 | 0.8704231 | 0.8678712 | 0.01140874 | 0.8765772 | 0.005556338 | 0.8765854 | 0.008177382 |  |  | 235360 | 0.7614259 | 0.7035679 | 0.008341118 | 0.7642186 | 0.005361146 | 0.7642235 | 0.01079017
|  |  | 4742 | 0.9843147 | 0.9961311 | 0.0007980185 | 0.9879387 | 0.04866256 | 0.9880559 | 0.1284389 |  |  | 4666 | 0.946693 | 0.9791623 | 0.002388835 | 0.9566142 | 0.004731589 | 0.956643 | 0.004158183 |  |  | 4890 | 0.8827095 | 0.9660026 | 0.003712847 | 0.9037056 | 0.00425722 | 0.9037102 | 0.005224553 |  |  | 4890 | 0.7749191 | 0.9149973 | 0.005706175 | 0.7891135 | 0.005319898 | 0.7890956 | 0.01006925 |  |  | 277860 | 0.8704231 | 0.8678712 | 0.01140874 | 0.8767052 | 0.005557008 | 0.8767133 | 0.008178139 |  |  | 235660 | 0.7527241 | 0.7035679 | 0.008341118 | 0.7643474 | 0.005360477 | 0.7643523 | 0.01078803
|  |  | 4747 | 0.9834187 | 0.9961502 | 0.0007950861 | 0.9879801 | 0.04866505 | 0.9880972 | 0.1284445 |  |  | 4671 | 0.9476534 | 0.9791996 | 0.002381965 | 0.9566419 | 0.004728741 | 0.9566706 | 0.004153873 |  |  | 4895 | 0.8827095 | 0.9660095 | 0.003711823 | 0.9037093 | 0.004257207 | 0.9037139 | 0.005224515 |  |  | 4895 | 0.7749191 | 0.9149978 | 0.005706113 | 0.7891224 | 0.005320011 | 0.7891045 | 0.01006935 |  |  | 278160 | 0.8771369 | 0.8678712 | 0.01140874 | 0.876833 | 0.005557675 | 0.8768411 | 0.008178892 |  |  | 235960 | 0.7548995 | 0.7035679 | 0.008341118 | 0.7644759 | 0.005359804 | 0.7644808 | 0.01078587
|  |  | 4752 | 0.9843147 | 0.9961691 | 0.00079217 | 0.9880215 | 0.04866752 | 0.9881383 | 0.12845 |  |  | 4676 | 0.9476534 | 0.9792367 | 0.002375127 | 0.9566694 | 0.004725916 | 0.9566981 | 0.004149596 |  |  | 4900 | 0.8816305 | 0.9660163 | 0.003710811 | 0.903713 | 0.004257193 | 0.9037176 | 0.005224478 |  |  | 4900 | 0.7698747 | 0.9149983 | 0.005706053 | 0.7891312 | 0.005320125 | 0.7891133 | 0.01006945 |  |  | 278460 | 0.8771369 | 0.8678712 | 0.01140874 | 0.8769606 | 0.005558337 | 0.8769688 | 0.008179638 |  |  | 236260 | 0.7636013 | 0.7035679 | 0.008341118 | 0.7646043 | 0.005359126 | 0.7646092 | 0.01078371
|  |  | 4757 | 0.9834187 | 0.996188 | 0.0007892702 | 0.9880626 | 0.04866999 | 0.9881793 | 0.1284555 |  |  | 4681 | 0.946693 | 0.9792737 | 0.002368321 | 0.9566968 | 0.004723114 | 0.9567254 | 0.004145351 |  |  | 4905 | 0.8827095 | 0.9660231 | 0.00370981 | 0.9037167 | 0.00425718 | 0.9037213 | 0.005224442 |  |  | 4905 | 0.7732377 | 0.9149988 | 0.005705993 | 0.7891401 | 0.005320238 | 0.7891222 | 0.01006955 |  |  | 278760 | 0.874899 | 0.8678712 | 0.01140874 | 0.8770881 | 0.005558996 | 0.8770963 | 0.008180379 |  |  | 236560 | 0.7636013 | 0.7035679 | 0.008341118 | 0.7647324 | 0.005358443 | 0.7647373 | 0.01078153
|  |  | 4762 | 0.9843147 | 0.9962068 | 0.0007863866 | 0.9881037 | 0.04867245 | 0.9882202 | 0.128461 |  |  | 4686 | 0.9476534 | 0.9793105 | 0.002361547 | 0.956724 | 0.004720336 | 0.9567526 | 0.004141139 |  |  | 4910 | 0.8827095 | 0.9660299 | 0.00370882 | 0.9037203 | 0.004257168 | 0.903725 | 0.005224407 |  |  | 4910 | 0.7732377 | 0.9149993 | 0.005705935 | 0.789149 | 0.005320352 | 0.7891311 | 0.01006964 |  |  | 279060 | 0.8704231 | 0.8678712 | 0.01140874 | 0.8772154 | 0.00555965 | 0.8772236 | 0.008181114 |  |  | 236860 | 0.7548995 | 0.7035679 | 0.008341118 | 0.7648603 | 0.005357756 | 0.7648652 | 0.01077935
|  |  | 4767 | 0.9852106 | 0.9962254 | 0.0007835192 | 0.9881446 | 0.0486749 | 0.9882609 | 0.1284664 |  |  | 4691 | 0.946693 | 0.9793471 | 0.002354805 | 0.9567511 | 0.004717579 | 0.9567796 | 0.004136958 |  |  | 4915 | 0.8827095 | 0.9660366 | 0.003707842 | 0.903724 | 0.004257156 | 0.9037286 | 0.005224373 |  |  | 4915 | 0.7749191 | 0.9149997 | 0.005705878 | 0.7891578 | 0.005320465 | 0.7891399 | 0.01006974 |  |  | 279360 | 0.874899 | 0.8678712 | 0.01140874 | 0.8773426 | 0.005560301 | 0.8773508 | 0.008181844 |  |  | 237160 | 0.7592504 | 0.7035679 | 0.008341118 | 0.764988 | 0.005357064 | 0.7649929 | 0.01077716
|  |  | 4772 | 0.9843147 | 0.996244 | 0.000780668 | 0.9881853 | 0.04867734 | 0.9883015 | 0.1284719 |  |  | 4696 | 0.946693 | 0.9793835 | 0.002348095 | 0.956778 | 0.004714846 | 0.9568065 | 0.00413281 |  |  | 4920 | 0.8837886 | 0.9660433 | 0.003706874 | 0.9037277 | 0.004257144 | 0.9037323 | 0.005224339 |  |  | 4920 | 0.7749191 | 0.9150002 | 0.005705821 | 0.7891667 | 0.005320579 | 0.7891488 | 0.01006984 |  |  | 279660 | 0.8704231 | 0.8678712 | 0.01140874 | 0.8774697 | 0.005560948 | 0.8774779 | 0.008182567 |  |  | 237460 | 0.757075 | 0.7035679 | 0.008341118 | 0.7651155 | 0.005356367 | 0.7651204 | 0.01077495
|  |  | 4777 | 0.9852106 | 0.9962624 | 0.0007778327 | 0.9882259 | 0.04867977 | 0.988342 | 0.1284773 |  |  | 4701 | 0.946693 | 0.9794198 | 0.002341417 | 0.9568049 | 0.004712135 | 0.9568333 | 0.004128693 |  |  | 4925 | 0.8827095 | 0.9660499 | 0.003705917 | 0.9037313 | 0.004257133 | 0.9037359 | 0.005224306 |  |  | 4925 | 0.7782821 | 0.9150007 | 0.005705766 | 0.7891755 | 0.005320693 | 0.7891576 | 0.01006994 |  |  | 279960 | 0.8793749 | 0.8678712 | 0.01140874 | 0.8775966 | 0.005561591 | 0.8776048 | 0.008183286 |  |  | 237760 | 0.7505486 | 0.7035679 | 0.008341118 | 0.7652428 | 0.005355666 | 0.7652477 | 0.01077274
|  |  | 4782 | 0.9843147 | 0.9962807 | 0.0007750134 | 0.9882664 | 0.0486822 | 0.9883823 | 0.1284827 |  |  | 4706 | 0.9476534 | 0.9794558 | 0.002334771 | 0.9568315 | 0.004709446 | 0.95686 | 0.004124608 |  |  | 4930 | 0.8816305 | 0.9660565 | 0.003704971 | 0.9037349 | 0.004257122 | 0.9037395 | 0.005224274 |  |  | 4930 | 0.7715562 | 0.9150012 | 0.005705712 | 0.7891844 | 0.005320807 | 0.7891665 | 0.01007004 |  |  | 280260 | 0.874899 | 0.8678712 | 0.01140874 | 0.8777234 | 0.005562231 | 0.8777316 | 0.008183998 |  |  | 238060 | 0.7527241 | 0.7035679 | 0.008341118 | 0.7653699 | 0.005354961 | 0.7653747 | 0.01077052
|  |  | 4787 | 0.9852106 | 0.996299 | 0.0007722101 | 0.9883067 | 0.04868461 | 0.9884224 | 0.1284881 |  |  | 4711 | 0.946693 | 0.9794917 | 0.002328157 | 0.9568581 | 0.004706779 | 0.9568865 | 0.004120553 |  |  | 4935 | 0.8827095 | 0.966063 | 0.003704035 | 0.9037386 | 0.004257111 | 0.9037432 | 0.005224243 |  |  | 4935 | 0.7766006 | 0.9150016 | 0.005705658 | 0.7891933 | 0.005320921 | 0.7891754 | 0.01007014 |  |  | 280560 | 0.8771369 | 0.8678712 | 0.01140874 | 0.87785 | 0.005562866 | 0.8778582 | 0.008184705 |  |  | 238360 | 0.7505486 | 0.7035679 | 0.008341118 | 0.7654967 | 0.005354251 | 0.7655016 | 0.01076829
|  |  | 4792 | 0.9834187 | 0.9963171 | 0.0007694226 | 0.9883469 | 0.04868702 | 0.9884624 | 0.1284935 |  |  | 4716 | 0.9457325 | 0.9795274 | 0.002321574 | 0.9568845 | 0.004704134 | 0.9569128 | 0.00411653 |  |  | 4940 | 0.8827095 | 0.9660695 | 0.00370311 | 0.9037422 | 0.004257101 | 0.9037468 | 0.005224213 |  |  | 4940 | 0.7799636 | 0.9150021 | 0.005705606 | 0.7892021 | 0.005321035 | 0.7891842 | 0.01007024 |  |  | 280860 | 0.8726611 | 0.8678712 | 0.01140874 | 0.8779765 | 0.005563498 | 0.8779847 | 0.008185407 |  |  | 238660 | 0.757075 | 0.7035679 | 0.008341118 | 0.7656234 | 0.005353536 | 0.7656282 | 0.01076605
|  |  | 4797 | 0.9843147 | 0.9963351 | 0.0007666508 | 0.988387 | 0.04868942 | 0.9885023 | 0.1284988 |  |  | 4721 | 0.9457325 | 0.9795629 | 0.002315022 | 0.9569108 | 0.004701511 | 0.9569391 | 0.004112538 |  |  | 4945 | 0.8816305 | 0.9660759 | 0.003702195 | 0.9037458 | 0.004257091 | 0.9037504 | 0.005224184 |  |  | 4945 | 0.7732377 | 0.9150026 | 0.005705554 | 0.789211 | 0.005321149 | 0.7891931 | 0.01007034 |  |  | 281160 | 0.8793749 | 0.8678712 | 0.01140874 | 0.8781028 | 0.005564126 | 0.878111 | 0.008186103 |  |  | 238960 | 0.7614259 | 0.7035679 | 0.008341118 | 0.7657498 | 0.005352817 | 0.7657546 | 0.0107638
|  |  | 4802 | 0.9834187 | 0.996353 | 0.0007638949 | 0.9884269 | 0.04869182 | 0.9885421 | 0.1285042 |  |  | 4726 | 0.9457325 | 0.9795982 | 0.002308502 | 0.9569369 | 0.004698909 | 0.9569652 | 0.004108576 |  |  | 4950 | 0.8805515 | 0.9660823 | 0.00370129 | 0.9037494 | 0.004257082 | 0.903754 | 0.005224155 |  |  | 4950 | 0.7715562 | 0.915003 | 0.005705504 | 0.7892198 | 0.005321264 | 0.7892019 | 0.01007044 |  |  | 281460 | 0.8771369 | 0.8678712 | 0.01140874 | 0.878229 | 0.00556475 | 0.8782372 | 0.008186793 |  |  | 239260 | 0.7636013 | 0.7035679 | 0.008341118 | 0.765876 | 0.005352094 | 0.7658808 | 0.01076155
|  |  | 4807 | 0.9843147 | 0.9963708 | 0.0007611545 | 0.9884667 | 0.0486942 | 0.9885817 | 0.1285095 |  |  | 4731 | 0.9476534 | 0.9796334 | 0.002302013 | 0.9569629 | 0.004696329 | 0.9569911 | 0.004104645 |  |  | 4955 | 0.8837886 | 0.9660887 | 0.003700396 | 0.903753 | 0.004257073 | 0.9037575 | 0.005224127 |  |  | 4955 | 0.7766006 | 0.9150034 | 0.005705454 | 0.7892287 | 0.005321378 | 0.7892108 | 0.01007054 |  |  | 281760 | 0.874899 | 0.8678712 | 0.01140874 | 0.878355 | 0.005565371 | 0.8783633 | 0.008187478 |  |  | 239560 | 0.7614259 | 0.7035679 | 0.008341118 | 0.766002 | 0.005351366 | 0.7660068 | 0.01075928
|  |  | 4812 | 0.9843147 | 0.9963885 | 0.0007584298 | 0.9885063 | 0.04869658 | 0.9886211 | 0.1285148 |  |  | 4736 | 0.946693 | 0.9796684 | 0.002295555 | 0.9569888 | 0.00469377 | 0.9570169 | 0.004100744 |  |  | 4960 | 0.8837886 | 0.966095 | 0.003699511 | 0.9037565 | 0.004257064 | 0.9037611 | 0.0052241 |  |  | 4960 | 0.7749191 | 0.9150039 | 0.005705405 | 0.7892375 | 0.005321493 | 0.7892197 | 0.01007064 |  |  | 282060 | 0.8771369 | 0.8678712 | 0.01140874 | 0.8784809 | 0.005565987 | 0.8784892 | 0.008188158 |  |  | 239860 | 0.757075 | 0.7035679 | 0.008341118 | 0.7661278 | 0.005350633 | 0.7661326 | 0.01075701
|  |  | 4817 | 0.9843147 | 0.9964061 | 0.0007557207 | 0.9885458 | 0.04869895 | 0.9886605 | 0.1285201 |  |  | 4741 | 0.946693 | 0.9797032 | 0.002289128 | 0.9570145 | 0.004691232 | 0.9570426 | 0.004096873 |  |  | 4965 | 0.8827095 | 0.9661013 | 0.003698637 | 0.9037601 | 0.004257056 | 0.9037647 | 0.005224073 |  |  | 4965 | 0.7749191 | 0.9150043 | 0.005705357 | 0.7892464 | 0.005321607 | 0.7892285 | 0.01007074 |  |  | 282360 | 0.874899 | 0.8678712 | 0.01140874 | 0.8786067 | 0.0055666 | 0.8786149 | 0.008188831 |  |  | 240160 | 0.7592504 | 0.7035679 | 0.008341118 | 0.7662534 | 0.005349897 | 0.7662582 | 0.01075472
|  |  | 4822 | 0.9852106 | 0.9964236 | 0.000753027 | 0.9885851 | 0.04870131 | 0.9886996 | 0.1285254 |  |  | 4746 | 0.946693 | 0.9797378 | 0.002282732 | 0.9570401 | 0.004688715 | 0.9570682 | 0.004093033 |  |  | 4970 | 0.8837886 | 0.9661075 | 0.003697772 | 0.9037637 | 0.004257048 | 0.9037682 | 0.005224048 |  |  | 4970 | 0.7749191 | 0.9150048 | 0.00570531 | 0.7892553 | 0.005321722 | 0.7892374 | 0.01007084 |  |  | 282660 | 0.8771369 | 0.8678712 | 0.01140874 | 0.8787323 | 0.00556721 | 0.8787405 | 0.0081895 |  |  | 240460 | 0.757075 | 0.7035679 | 0.008341118 | 0.7663788 | 0.005349156 | 0.7663835 | 0.01075243
|  |  | 4827 | 0.9843147 | 0.996441 | 0.0007503488 | 0.9886244 | 0.04870366 | 0.9887387 | 0.1285306 |  |  | 4751 | 0.946693 | 0.9797723 | 0.002276368 | 0.9570656 | 0.004686219 | 0.9570936 | 0.004089221 |  |  | 4975 | 0.8816305 | 0.9661137 | 0.003696917 | 0.9037672 | 0.00425704 | 0.9037718 | 0.005224023 |  |  | 4975 | 0.7766006 | 0.9150052 | 0.005705264 | 0.7892641 | 0.005321837 | 0.7892462 | 0.01007094 |  |  | 282960 | 0.8771369 | 0.8678712 | 0.01140874 | 0.8788578 | 0.005567815 | 0.878866 | 0.008190163 |  |  | 240760 | 0.7592504 | 0.7035679 | 0.008341118 | 0.7665039 | 0.005348411 | 0.7665087 | 0.01075013
|  |  | 4832 | 0.9843147 | 0.9964583 | 0.0007476859 | 0.9886634 | 0.04870601 | 0.9887776 | 0.1285359 |  |  | 4756 | 0.9476534 | 0.9798066 | 0.002270034 | 0.9570909 | 0.004683744 | 0.957119 | 0.00408544 |  |  | 4980 | 0.8827095 | 0.9661199 | 0.003696071 | 0.9037708 | 0.004257033 | 0.9037753 | 0.005223999 |  |  | 4980 | 0.7749191 | 0.9150056 | 0.005705219 | 0.789273 | 0.005321952 | 0.7892551 | 0.01007104 |  |  | 283260 | 0.8726611 | 0.8678712 | 0.01140874 | 0.8789831 | 0.005568417 | 0.8789913 | 0.00819082 |  |  | 241060 | 0.7614259 | 0.7035679 | 0.008341118 | 0.7666289 | 0.005347661 | 0.7666336 | 0.01074782
|  |  | 4837 | 0.9843147 | 0.9964755 | 0.0007450384 | 0.9887024 | 0.04870834 | 0.9888164 | 0.1285411 |  |  | 4761 | 0.9457325 | 0.9798407 | 0.00226373 | 0.9571162 | 0.004681289 | 0.9571441 | 0.004081687 |  |  | 4985 | 0.8837886 | 0.966126 | 0.003695235 | 0.9037743 | 0.004257026 | 0.9037788 | 0.005223975 |  |  | 4985 | 0.7766006 | 0.915006 | 0.005705174 | 0.7892818 | 0.005322067 | 0.789264 | 0.01007115 |  |  | 283560 | 0.8771369 | 0.8678712 | 0.01140874 | 0.8791083 | 0.005569015 | 0.8791165 | 0.008191472 |  |  | 241360 | 0.7614259 | 0.7035679 | 0.008341118 | 0.7667536 | 0.005346907 | 0.7667584 | 0.0107455
|  |  | 4842 | 0.9843147 | 0.9964926 | 0.000742406 | 0.9887412 | 0.04871067 | 0.988855 | 0.1285463 |  |  | 4766 | 0.9457325 | 0.9798747 | 0.002257457 | 0.9571413 | 0.004678855 | 0.9571692 | 0.004077964 |  |  | 4990 | 0.8827095 | 0.966132 | 0.003694409 | 0.9037778 | 0.004257019 | 0.9037824 | 0.005223952 |  |  | 4990 | 0.7766006 | 0.9150065 | 0.00570513 | 0.7892907 | 0.005322182 | 0.7892728 | 0.01007125 |  |  | 283860 | 0.874899 | 0.8678712 | 0.01140874 | 0.8792333 | 0.005569609 | 0.8792416 | 0.008192118 |  |  | 241660 | 0.7505486 | 0.7035679 | 0.008341118 | 0.7668782 | 0.005346149 | 0.7668829 | 0.01074317
|  |  | 4847 | 0.9843147 | 0.9965096 | 0.0007397889 | 0.9887799 | 0.04871299 | 0.9888935 | 0.1285515 |  |  | 4771 | 0.946693 | 0.9799084 | 0.002251215 | 0.9571662 | 0.00467644 | 0.9571941 | 0.00407427 |  |  | 4995 | 0.8827095 | 0.9661381 | 0.003693592 | 0.9037813 | 0.004257013 | 0.9037859 | 0.00522393 |  |  | 4995 | 0.7766006 | 0.9150069 | 0.005705087 | 0.7892995 | 0.005322297 | 0.7892817 | 0.01007135 |  |  | 284160 | 0.8771369 | 0.8678712 | 0.01140874 | 0.8793582 | 0.005570199 | 0.8793665 | 0.00819276 |  |  | 241960 | 0.757075 | 0.7035679 | 0.008341118 | 0.7670025 | 0.005345387 | 0.7670072 | 0.01074084
|  |  | 4852 | 0.9843147 | 0.9965265 | 0.0007371869 | 0.9888184 | 0.04871531 | 0.9889319 | 0.1285567 |  |  | 4776 | 0.946693 | 0.9799421 | 0.002245003 | 0.9571911 | 0.004674046 | 0.9572189 | 0.004070604 |  |  | 5000 | 0.8827095 | 0.966144 | 0.003692784 | 0.9037848 | 0.004257007 | 0.9037894 | 0.005223908 |  |  | 5000 | 0.7766006 | 0.9150073 | 0.005705045 | 0.7893084 | 0.005322413 | 0.7892905 | 0.01007145 |  |  | 284460 | 0.874899 | 0.8678712 | 0.01140874 | 0.879483 | 0.005570786 | 0.8794912 | 0.008193395 |  |  | 242260 | 0.757075 | 0.7035679 | 0.008341118 | 0.7671266 | 0.00534462 | 0.7671313 | 0.01073849
|  |  | 4857 | 0.9843147 | 0.9965433 | 0.0007346 | 0.9888568 | 0.04871761 | 0.9889701 | 0.1285618 |  |  | 4781 | 0.9486139 | 0.9799755 | 0.002238822 | 0.9572158 | 0.004671672 | 0.9572436 | 0.004066967 |  |  | 5005 | 0.8848676 | 0.96615 | 0.003691985 | 0.9037883 | 0.004257001 | 0.9037929 | 0.005223888 |  |  | 5005 | 0.7749191 | 0.9150077 | 0.005705003 | 0.7893172 | 0.005322528 | 0.7892994 | 0.01007155 |  |  | 284760 | 0.874899 | 0.8678712 | 0.01140874 | 0.8796076 | 0.00557137 | 0.8796158 | 0.008194026 |  |  | 242560 | 0.7548995 | 0.7035679 | 0.008341118 | 0.7672505 | 0.005343849 | 0.7672552 | 0.01073614
|  |  | 4862 | 0.9843147 | 0.99656 | 0.000732028 | 0.9888951 | 0.04871991 | 0.9890082 | 0.128567 |  |  | 4786 | 0.946693 | 0.9800088 | 0.002232671 | 0.9572403 | 0.004669318 | 0.9572681 | 0.004063359 |  |  | 5010 | 0.8827095 | 0.9661559 | 0.003691195 | 0.9037918 | 0.004256996 | 0.9037963 | 0.005223867 |  |  | 5010 | 0.7782821 | 0.9150081 | 0.005704962 | 0.7893261 | 0.005322644 | 0.7893082 | 0.01007165 |  |  | 285060 | 0.8771369 | 0.8678712 | 0.01140874 | 0.879732 | 0.005571949 | 0.8797403 | 0.00819465 |  |  | 242860 | 0.7505486 | 0.7035679 | 0.008341118 | 0.7673742 | 0.005343074 | 0.7673789 | 0.01073378
|  |  | 4867 | 0.9852106 | 0.9965766 | 0.000729471 | 0.9889332 | 0.0487222 | 0.9890462 | 0.1285721 |  |  | 4791 | 0.9457325 | 0.9800419 | 0.002226549 | 0.9572648 | 0.004666983 | 0.9572925 | 0.004059778 |  |  | 5015 | 0.8837886 | 0.9661617 | 0.003690414 | 0.9037953 | 0.004256991 | 0.9037998 | 0.005223848 |  |  | 5015 | 0.7749191 | 0.9150085 | 0.005704922 | 0.7893349 | 0.005322759 | 0.7893171 | 0.01007175 |  |  | 285360 | 0.8771369 | 0.8678712 | 0.01140874 | 0.8798564 | 0.005572525 | 0.8798646 | 0.00819527 |  |  | 243160 | 0.7527241 | 0.7035679 | 0.008341118 | 0.7674977 | 0.005342295 | 0.7675024 | 0.01073141
|  |  | 4872 | 0.9852106 | 0.9965931 | 0.000726929 | 0.9889712 | 0.04872448 | 0.989084 | 0.1285772 |  |  | 4796 | 0.946693 | 0.9800748 | 0.002220458 | 0.9572891 | 0.004664668 | 0.9573168 | 0.004056226 |  |  | 5020 | 0.8837886 | 0.9661676 | 0.003689642 | 0.9037988 | 0.004256986 | 0.9038033 | 0.005223829 |  |  | 5020 | 0.7766006 | 0.9150089 | 0.005704883 | 0.7893438 | 0.005322875 | 0.7893259 | 0.01007185 |  |  | 285660 | 0.8816128 | 0.8678712 | 0.01140874 | 0.8799805 | 0.005573097 | 0.8799888 | 0.008195884 |  |  | 243460 | 0.7636013 | 0.7035679 | 0.008341118 | 0.767621 | 0.005341512 | 0.7676257 | 0.01072903
|  |  | 4877 | 0.9852106 | 0.9966095 | 0.0007244017 | 0.9890091 | 0.04872676 | 0.9891217 | 0.1285823 |  |  | 4801 | 0.946693 | 0.9801076 | 0.002214397 | 0.9573133 | 0.004662372 | 0.957341 | 0.004052701 |  |  | 5025 | 0.8837886 | 0.9661733 | 0.003688878 | 0.9038022 | 0.004256982 | 0.9038067 | 0.00522381 |  |  | 5025 | 0.7732377 | 0.9150093 | 0.005704844 | 0.7893526 | 0.005322991 | 0.7893348 | 0.01007195 |  |  | 285960 | 0.8838508 | 0.8678712 | 0.01140874 | 0.8801046 | 0.005573666 | 0.8801129 | 0.008196493 |  |  | 243760 | 0.7592504 | 0.7035679 | 0.008341118 | 0.7677441 | 0.005340724 | 0.7677488 | 0.01072664
|  |  | 4882 | 0.9852106 | 0.9966259 | 0.0007218892 | 0.9890469 | 0.04872902 | 0.9891593 | 0.1285874 |  |  | 4806 | 0.946693 | 0.9801402 | 0.002208366 | 0.9573374 | 0.004660096 | 0.957365 | 0.004049204 |  |  | 5030 | 0.8837886 | 0.9661791 | 0.003688123 | 0.9038057 | 0.004256977 | 0.9038102 | 0.005223793 |  |  | 5030 | 0.7766006 | 0.9150097 | 0.005704806 | 0.7893615 | 0.005323107 | 0.7893436 | 0.01007205 |  |  | 286260 | 0.8771369 | 0.8678712 | 0.01140874 | 0.8802285 | 0.005574231 | 0.8802368 | 0.008197096 |  |  | 244060 | 0.7614259 | 0.7035679 | 0.008341118 | 0.767867 | 0.005339933 | 0.7678716 | 0.01072425
|  |  | 4887 | 0.9843147 | 0.9966421 | 0.0007193914 | 0.9890845 | 0.04873128 | 0.9891968 | 0.1285924 |  |  | 4811 | 0.946693 | 0.9801727 | 0.002202364 | 0.9573614 | 0.004657838 | 0.9573889 | 0.004045735 |  |  | 5035 | 0.8827095 | 0.9661848 | 0.003687377 | 0.9038091 | 0.004256974 | 0.9038136 | 0.005223776 |  |  | 5035 | 0.7782821 | 0.91501 | 0.005704769 | 0.7893703 | 0.005323223 | 0.7893525 | 0.01007216 |  |  | 286560 | 0.874899 | 0.8678712 | 0.01140874 | 0.8803522 | 0.005574792 | 0.8803605 | 0.008197695 |  |  | 244360 | 0.757075 | 0.7035679 | 0.008341118 | 0.7679896 | 0.005339137 | 0.7679943 | 0.01072184
|  |  | 4892 | 0.9834187 | 0.9966582 | 0.0007169083 | 0.989122 | 0.04873354 | 0.9892341 | 0.1285975 |  |  | 4816 | 0.946693 | 0.980205 | 0.002196392 | 0.9573852 | 0.0046556 | 0.9574127 | 0.004042292 |  |  | 5040 | 0.8827095 | 0.9661904 | 0.003686639 | 0.9038126 | 0.00425697 | 0.9038171 | 0.005223759 |  |  | 5040 | 0.7749191 | 0.9150104 | 0.005704732 | 0.7893792 | 0.005323339 | 0.7893614 | 0.01007226 |  |  | 286860 | 0.8771369 | 0.8678712 | 0.01140874 | 0.8804759 | 0.00557535 | 0.8804841 | 0.008198287 |  |  | 244660 | 0.757075 | 0.7035679 | 0.008341118 | 0.7681121 | 0.005338338 | 0.7681167 | 0.01071943
|  |  | 4897 | 0.9852106 | 0.9966743 | 0.0007144397 | 0.9891593 | 0.04873578 | 0.9892712 | 0.1286025 |  |  | 4821 | 0.9476534 | 0.9802371 | 0.00219045 | 0.9574089 | 0.00465338 | 0.9574364 | 0.004038877 |  |  | 5045 | 0.8837886 | 0.9661961 | 0.00368591 | 0.903816 | 0.004256967 | 0.9038205 | 0.005223743 |  |  | 5045 | 0.7766006 | 0.9150108 | 0.005704696 | 0.789388 | 0.005323455 | 0.7893702 | 0.01007236 |  |  | 287160 | 0.8771369 | 0.8678712 | 0.01140874 | 0.8805993 | 0.005575904 | 0.8806076 | 0.008198875 |  |  | 244960 | 0.7483732 | 0.7035679 | 0.008341118 | 0.7682344 | 0.005337534 | 0.768239 | 0.01071701
|  |  | 4902 | 0.9852106 | 0.9966902 | 0.0007119857 | 0.9891965 | 0.04873802 | 0.9893083 | 0.1286075 |  |  | 4826 | 0.9476534 | 0.9802691 | 0.002184537 | 0.9574325 | 0.004651179 | 0.95746 | 0.004035489 |  |  | 5050 | 0.8827095 | 0.9662017 | 0.003685188 | 0.9038194 | 0.004256963 | 0.9038239 | 0.005223728 |  |  | 5050 | 0.7782821 | 0.9150112 | 0.005704661 | 0.7893969 | 0.005323571 | 0.7893791 | 0.01007246 |  |  | 287460 | 0.8771369 | 0.8678712 | 0.01140874 | 0.8807227 | 0.005576454 | 0.880731 | 0.008199457 |  |  | 245260 | 0.7592504 | 0.7035679 | 0.008341118 | 0.7683564 | 0.005336726 | 0.768361 | 0.01071458
|  |  | 4907 | 0.9852106 | 0.9967061 | 0.0007095462 | 0.9892336 | 0.04874025 | 0.9893452 | 0.1286125 |  |  | 4831 | 0.9476534 | 0.9803009 | 0.002178654 | 0.957456 | 0.004648997 | 0.9574834 | 0.004032128 |  |  | 5055 | 0.8837886 | 0.9662072 | 0.003684475 | 0.9038228 | 0.004256961 | 0.9038273 | 0.005223713 |  |  | 5055 | 0.7766006 | 0.9150115 | 0.005704626 | 0.7894057 | 0.005323688 | 0.7893879 | 0.01007256 |  |  | 287760 | 0.8793749 | 0.8678712 | 0.01140874 | 0.8808459 | 0.005577001 | 0.8808542 | 0.008200034 |  |  | 245560 | 0.7592504 | 0.7035679 | 0.008341118 | 0.7684783 | 0.005335915 | 0.7684829 | 0.01071215
|  |  | 4912 | 0.9861066 | 0.9967218 | 0.0007071211 | 0.9892706 | 0.04874247 | 0.989382 | 0.1286175 |  |  | 4836 | 0.9486139 | 0.9803326 | 0.0021728 | 0.9574794 | 0.004646833 | 0.9575067 | 0.004028793 |  |  | 5060 | 0.8837886 | 0.9662127 | 0.00368377 | 0.9038263 | 0.004256958 | 0.9038307 | 0.005223699 |  |  | 5060 | 0.7749191 | 0.9150119 | 0.005704592 | 0.7894146 | 0.005323804 | 0.7893968 | 0.01007267 |  |  | 288060 | 0.874899 | 0.8678712 | 0.01140874 | 0.8809689 | 0.005577544 | 0.8809772 | 0.008200606 |  |  | 245860 | 0.7592504 | 0.7035679 | 0.008341118 | 0.7685999 | 0.005335099 | 0.7686045 | 0.0107097
|  |  | 4917 | 0.9852106 | 0.9967375 | 0.0007047103 | 0.9893074 | 0.04874468 | 0.9894187 | 0.1286224 |  |  | 4841 | 0.946693 | 0.9803641 | 0.002166975 | 0.9575026 | 0.004644687 | 0.9575299 | 0.004025484 |  |  | 5065 | 0.8848676 | 0.9662182 | 0.003683073 | 0.9038297 | 0.004256956 | 0.9038341 | 0.005223685 |  |  | 5065 | 0.7766006 | 0.9150122 | 0.005704559 | 0.7894234 | 0.005323921 | 0.7894056 | 0.01007277 |  |  | 288360 | 0.8771369 | 0.8678712 | 0.01140874 | 0.8810918 | 0.005578084 | 0.8811001 | 0.008201173 |  |  | 246160 | 0.757075 | 0.7035679 | 0.008341118 | 0.7687213 | 0.005334279 | 0.768726 | 0.01070725
|  |  | 4922 | 0.9852106 | 0.9967531 | 0.0007023139 | 0.9893441 | 0.04874689 | 0.9894552 | 0.1286274 |  |  | 4846 | 0.9476534 | 0.9803954 | 0.002161179 | 0.9575257 | 0.004642559 | 0.957553 | 0.004022202 |  |  | 5070 | 0.8837886 | 0.9662236 | 0.003682384 | 0.903833 | 0.004256954 | 0.9038375 | 0.005223672 |  |  | 5070 | 0.7766006 | 0.9150126 | 0.005704526 | 0.7894323 | 0.005324037 | 0.7894145 | 0.01007287 |  |  | 288660 | 0.8793749 | 0.8678712 | 0.01140874 | 0.8812146 | 0.00557862 | 0.8812229 | 0.008201734 |  |  | 246460 | 0.7548995 | 0.7035679 | 0.008341118 | 0.7688426 | 0.005333456 | 0.7688472 | 0.01070479
|  |  | 4927 | 0.9852106 | 0.9967686 | 0.0006999316 | 0.9893807 | 0.04874909 | 0.9894916 | 0.1286323 |  |  | 4851 | 0.946693 | 0.9804266 | 0.002155412 | 0.9575487 | 0.00464045 | 0.957576 | 0.004018946 |  |  | 5075 | 0.8837886 | 0.966229 | 0.003681702 | 0.9038364 | 0.004256952 | 0.9038409 | 0.005223659 |  |  | 5075 | 0.7749191 | 0.915013 | 0.005704493 | 0.7894411 | 0.005324154 | 0.7894233 | 0.01007297 |  |  | 288960 | 0.874899 | 0.8678712 | 0.01140874 | 0.8813372 | 0.005579153 | 0.8813455 | 0.00820229 |  |  | 246760 | 0.7636013 | 0.7035679 | 0.008341118 | 0.7689636 | 0.005332628 | 0.7689682 | 0.01070232
|  |  | 4932 | 0.9843147 | 0.996784 | 0.0006975636 | 0.9894172 | 0.04875128 | 0.9895279 | 0.1286372 |  |  | 4856 | 0.9476534 | 0.9804576 | 0.002149674 | 0.9575716 | 0.004638358 | 0.9575988 | 0.004015715 |  |  | 5080 | 0.8837886 | 0.9662344 | 0.003681029 | 0.9038398 | 0.00425695 | 0.9038442 | 0.005223647 |  |  | 5080 | 0.7749191 | 0.9150133 | 0.005704462 | 0.78945 | 0.005324271 | 0.7894322 | 0.01007307 |  |  | 289260 | 0.8816128 | 0.8678712 | 0.01140874 | 0.8814597 | 0.005579682 | 0.881468 | 0.008202841 |  |  | 247060 | 0.757075 | 0.7035679 | 0.008341118 | 0.7690845 | 0.005331797 | 0.769089 | 0.01069985
|  |  | 4937 | 0.9852106 | 0.9967993 | 0.0006952097 | 0.9894535 | 0.04875346 | 0.989564 | 0.1286421 |  |  | 4861 | 0.9486139 | 0.9804885 | 0.002143965 | 0.9575944 | 0.004636284 | 0.9576216 | 0.00401251 |  |  | 5085 | 0.8848676 | 0.9662397 | 0.003680363 | 0.9038432 | 0.004256949 | 0.9038476 | 0.005223635 |  |  | 5085 | 0.7732377 | 0.9150137 | 0.005704431 | 0.7894588 | 0.005324388 | 0.789441 | 0.01007318 |  |  | 289560 | 0.874899 | 0.8678712 | 0.01140874 | 0.881582 | 0.005580207 | 0.8815904 | 0.008203387 |  |  | 247360 | 0.757075 | 0.7035679 | 0.008341118 | 0.7692051 | 0.005330962 | 0.7692097 | 0.01069736
|  |  | 4942 | 0.9852106 | 0.9968145 | 0.0006928699 | 0.9894897 | 0.04875564 | 0.9896001 | 0.128647 |  |  | 4866 | 0.9486139 | 0.9805192 | 0.002138284 | 0.9576171 | 0.004634227 | 0.9576442 | 0.004009331 |  |  | 5090 | 0.8827095 | 0.966245 | 0.003679704 | 0.9038465 | 0.004256948 | 0.9038509 | 0.005223624 |  |  | 5090 | 0.7766006 | 0.915014 | 0.0057044 | 0.7894677 | 0.005324505 | 0.7894499 | 0.01007328 |  |  | 289860 | 0.8816128 | 0.8678712 | 0.01140874 | 0.8817043 | 0.005580729 | 0.8817126 | 0.008203927 |  |  | 247660 | 0.757075 | 0.7035679 | 0.008341118 | 0.7693255 | 0.005330123 | 0.7693301 | 0.01069487
|  |  | 4947 | 0.9861066 | 0.9968297 | 0.0006905441 | 0.9895258 | 0.04875781 | 0.989636 | 0.1286519 |  |  | 4871 | 0.9495743 | 0.9805497 | 0.002132633 | 0.9576396 | 0.004632188 | 0.9576667 | 0.004006177 |  |  | 5095 | 0.8837886 | 0.9662503 | 0.003679053 | 0.9038499 | 0.004256947 | 0.9038543 | 0.005223613 |  |  | 5095 | 0.7749191 | 0.9150143 | 0.00570437 | 0.7894765 | 0.005324622 | 0.7894587 | 0.01007338 |  |  | 290160 | 0.8771369 | 0.8678712 | 0.01140874 | 0.8818263 | 0.005581248 | 0.8818347 | 0.008204462 |  |  | 247960 | 0.7592504 | 0.7035679 | 0.008341118 | 0.7694457 | 0.00532928 | 0.7694503 | 0.01069237
|  |  | 4952 | 0.9843147 | 0.9968447 | 0.0006882322 | 0.9895617 | 0.04875997 | 0.9896717 | 0.1286567 |  |  | 4876 | 0.9486139 | 0.9805802 | 0.002127009 | 0.957662 | 0.004630167 | 0.9576891 | 0.004003048 |  |  | 5100 | 0.8848676 | 0.9662555 | 0.00367841 | 0.9038532 | 0.004256947 | 0.9038576 | 0.005223603 |  |  | 5100 | 0.7816451 | 0.9150147 | 0.00570434 | 0.7894854 | 0.005324739 | 0.7894675 | 0.01007348 |  |  | 290460 | 0.8771369 | 0.8678712 | 0.01140874 | 0.8819483 | 0.005581763 | 0.8819566 | 0.008204993 |  |  | 248260 | 0.7527241 | 0.7035679 | 0.008341118 | 0.7695658 | 0.005328433 | 0.7695703 | 0.01068987
|  |  | 4957 | 0.9861066 | 0.9968597 | 0.0006859342 | 0.9895975 | 0.04876213 | 0.9897074 | 0.1286616 |  |  | 4881 | 0.9476534 | 0.9806104 | 0.002121415 | 0.9576843 | 0.004628162 | 0.9577114 | 0.003999945 |  |  | 5105 | 0.8827095 | 0.9662607 | 0.003677773 | 0.9038566 | 0.004256946 | 0.903861 | 0.005223594 |  |  | 5105 | 0.7766006 | 0.915015 | 0.005704311 | 0.7894942 | 0.005324857 | 0.7894764 | 0.01007359 |  |  | 290760 | 0.8771369 | 0.8678712 | 0.01140874 | 0.88207 | 0.005582274 | 0.8820784 | 0.008205518 |  |  | 248560 | 0.7592504 | 0.7035679 | 0.008341118 | 0.7696856 | 0.005327582 | 0.7696901 | 0.01068735
|  |  | 4962 | 0.9843147 | 0.9968745 | 0.0006836501 | 0.9896332 | 0.04876428 | 0.9897429 | 0.1286664 |  |  | 4886 | 0.9486139 | 0.9806405 | 0.002115848 | 0.9577065 | 0.004626175 | 0.9577335 | 0.003996866 |  |  | 5110 | 0.8837886 | 0.9662658 | 0.003677144 | 0.9038599 | 0.004256946 | 0.9038643 | 0.005223584 |  |  | 5110 | 0.7766006 | 0.9150153 | 0.005704283 | 0.789503 | 0.005324974 | 0.7894852 | 0.01007369 |  |  | 291060 | 0.8816128 | 0.8678712 | 0.01140874 | 0.8821917 | 0.005582782 | 0.8822 | 0.008206038 |  |  | 248860 | 0.7592504 | 0.7035679 | 0.008341118 | 0.7698052 | 0.005326728 | 0.7698098 | 0.01068483
|  |  | 4967 | 0.9852106 | 0.9968893 | 0.0006813798 | 0.9896688 | 0.04876642 | 0.9897783 | 0.1286712 |  |  | 4891 | 0.9476534 | 0.9806705 | 0.00211031 | 0.9577286 | 0.004624205 | 0.9577556 | 0.003993812 |  |  | 5115 | 0.8837886 | 0.966271 | 0.003676523 | 0.9038632 | 0.004256946 | 0.9038676 | 0.005223576 |  |  | 5115 | 0.7766006 | 0.9150157 | 0.005704255 | 0.7895119 | 0.005325092 | 0.7894941 | 0.01007379 |  |  | 291360 | 0.8771369 | 0.8678712 | 0.01140874 | 0.8823132 | 0.005583286 | 0.8823216 | 0.008206553 |  |  | 249160 | 0.757075 | 0.7035679 | 0.008341118 | 0.7699246 | 0.00532587 | 0.7699292 | 0.0106823
|  |  | 4972 | 0.9852106 | 0.996904 | 0.0006791232 | 0.9897043 | 0.04876855 | 0.9898136 | 0.128676 |  |  | 4896 | 0.9476534 | 0.9807003 | 0.0021048 | 0.9577506 | 0.004622251 | 0.9577775 | 0.003990782 |  |  | 5120 | 0.8837886 | 0.966276 | 0.003675908 | 0.9038665 | 0.004256946 | 0.9038709 | 0.005223568 |  |  | 5120 | 0.7766006 | 0.915016 | 0.005704227 | 0.7895207 | 0.005325209 | 0.7895029 | 0.0100739 |  |  | 291660 | 0.8704231 | 0.8678712 | 0.01140874 | 0.8824346 | 0.005583787 | 0.8824429 | 0.008207062 |  |  | 249460 | 0.7657767 | 0.7035679 | 0.008341118 | 0.7700439 | 0.005325008 | 0.7700484 | 0.01067976
|  |  | 4977 | 0.9861066 | 0.9969186 | 0.0006768802 | 0.9897396 | 0.04877068 | 0.9898487 | 0.1286808 |  |  | 4901 | 0.946693 | 0.9807299 | 0.002099318 | 0.9577725 | 0.004620314 | 0.9577994 | 0.003987776 |  |  | 5125 | 0.8837886 | 0.9662811 | 0.0036753 | 0.9038698 | 0.004256947 | 0.9038742 | 0.00522356 |  |  | 5125 | 0.7782821 | 0.9150163 | 0.0057042 | 0.7895296 | 0.005325327 | 0.7895118 | 0.010074 |  |  | 291960 | 0.8816128 | 0.8678712 | 0.01140874 | 0.8825558 | 0.005584285 | 0.8825642 | 0.008207567 |  |  | 249760 | 0.7657767 | 0.7035679 | 0.008341118 | 0.7701629 | 0.005324143 | 0.7701674 | 0.01067722
|  |  | 4982 | 0.9852106 | 0.9969332 | 0.0006746509 | 0.9897748 | 0.0487728 | 0.9898838 | 0.1286855 |  |  | 4906 | 0.9486139 | 0.9807595 | 0.002093865 | 0.9577942 | 0.004618394 | 0.9578211 | 0.003984795 |  |  | 5130 | 0.8837886 | 0.9662861 | 0.003674699 | 0.9038731 | 0.004256948 | 0.9038775 | 0.005223552 |  |  | 5130 | 0.7749191 | 0.9150166 | 0.005704174 | 0.7895384 | 0.005325445 | 0.7895206 | 0.0100741 |  |  | 292260 | 0.8793749 | 0.8678712 | 0.01140874 | 0.8826769 | 0.005584779 | 0.8826853 | 0.008208067 |  |  | 250060 | 0.7636013 | 0.7035679 | 0.008341118 | 0.7702817 | 0.005323273 | 0.7702862 | 0.01067466
|  |  | 4987 | 0.9852106 | 0.9969476 | 0.0006724351 | 0.9898099 | 0.04877491 | 0.9899187 | 0.1286903 |  |  | 4911 | 0.9486139 | 0.9807888 | 0.002088439 | 0.9578159 | 0.00461649 | 0.9578427 | 0.003981838 |  |  | 5135 | 0.8837886 | 0.9662911 | 0.003674105 | 0.9038764 | 0.004256949 | 0.9038808 | 0.005223545 |  |  | 5135 | 0.7766006 | 0.9150169 | 0.005704148 | 0.7895473 | 0.005325563 | 0.7895295 | 0.0100742 |  |  | 292560 | 0.8816128 | 0.8678712 | 0.01140874 | 0.8827979 | 0.005585269 | 0.8828062 | 0.008208561 |  |  | 250360 | 0.7548995 | 0.7035679 | 0.008341118 | 0.7704003 | 0.005322401 | 0.7704048 | 0.0106721
|  |  | 4992 | 0.9852106 | 0.996962 | 0.0006702328 | 0.9898449 | 0.04877702 | 0.9899535 | 0.128695 |  |  | 4916 | 0.9457325 | 0.980818 | 0.00208304 | 0.9578374 | 0.004614602 | 0.9578642 | 0.003978904 |  |  | 5140 | 0.8848676 | 0.966296 | 0.003673518 | 0.9038797 | 0.00425695 | 0.9038841 | 0.005223539 |  |  | 5140 | 0.7749191 | 0.9150172 | 0.005704122 | 0.7895561 | 0.005325681 | 0.7895383 | 0.01007431 |  |  | 292860 | 0.8771369 | 0.8678712 | 0.01140874 | 0.8829187 | 0.005585757 | 0.8829271 | 0.008209051 |  |  | 250660 | 0.7679522 | 0.7035679 | 0.008341118 | 0.7705188 | 0.005321524 | 0.7705233 | 0.01066954
|  |  | 4997 | 0.9843147 | 0.9969763 | 0.000668044 | 0.9898797 | 0.04877911 | 0.9899881 | 0.1286997 |  |  | 4921 | 0.9476534 | 0.9808471 | 0.00207767 | 0.9578589 | 0.004612731 | 0.9578856 | 0.003975994 |  |  | 5145 | 0.8837886 | 0.9663009 | 0.003672937 | 0.903883 | 0.004256951 | 0.9038874 | 0.005223533 |  |  | 5145 | 0.7766006 | 0.9150176 | 0.005704097 | 0.7895649 | 0.005325799 | 0.7895472 | 0.01007441 |  |  | 293160 | 0.8793749 | 0.8678712 | 0.01140874 | 0.8830394 | 0.00558624 | 0.8830477 | 0.008209535 |  |  | 250960 | 0.7636013 | 0.7035679 | 0.008341118 | 0.770637 | 0.005320644 | 0.7706415 | 0.01066696
|  |  | 5002 | 0.9861066 | 0.9969905 | 0.0006658685 | 0.9899144 | 0.0487812 | 0.9900227 | 0.1287044 |  |  | 4926 | 0.9476534 | 0.980876 | 0.002072327 | 0.9578802 | 0.004610876 | 0.9579069 | 0.003973108 |  |  | 5150 | 0.8848676 | 0.9663058 | 0.003672363 | 0.9038863 | 0.004256953 | 0.9038906 | 0.005223527 |  |  | 5150 | 0.7749191 | 0.9150179 | 0.005704073 | 0.7895738 | 0.005325917 | 0.789556 | 0.01007451 |  |  | 293460 | 0.8771369 | 0.8678712 | 0.01140874 | 0.8831599 | 0.00558672 | 0.8831683 | 0.008210015 |  |  | 251260 | 0.7592504 | 0.7035679 | 0.008341118 | 0.770755 | 0.00531976 | 0.7707595 | 0.01066438
|  |  | 5007 | 0.9861066 | 0.9970046 | 0.0006637064 | 0.989949 | 0.04878329 | 0.9900571 | 0.1287091 |  |  | 4931 | 0.9495743 | 0.9809048 | 0.002067012 | 0.9579014 | 0.004609037 | 0.957928 | 0.003970245 |  |  | 5155 | 0.8837886 | 0.9663107 | 0.003671796 | 0.9038896 | 0.004256954 | 0.9038939 | 0.005223522 |  |  | 5155 | 0.7766006 | 0.9150182 | 0.005704049 | 0.7895826 | 0.005326036 | 0.7895648 | 0.01007462 |  |  | 293760 | 0.8816128 | 0.8678712 | 0.01140874 | 0.8832803 | 0.005587197 | 0.8832887 | 0.008210489 |  |  | 251560 | 0.7592504 | 0.7035679 | 0.008341118 | 0.7708729 | 0.005318873 | 0.7708773 | 0.01066179
|  |  | 5012 | 0.9861066 | 0.9970186 | 0.0006615576 | 0.9899835 | 0.04878536 | 0.9900914 | 0.1287137 |  |  | 4936 | 0.946693 | 0.9809334 | 0.002061724 | 0.9579225 | 0.004607213 | 0.9579491 | 0.003967405 |  |  | 5160 | 0.8848676 | 0.9663155 | 0.003671235 | 0.9038928 | 0.004256956 | 0.9038972 | 0.005223517 |  |  | 5160 | 0.7732377 | 0.9150185 | 0.005704025 | 0.7895915 | 0.005326154 | 0.7895737 | 0.01007472 |  |  | 294060 | 0.8793749 | 0.8678712 | 0.01140874 | 0.8834006 | 0.005587671 | 0.883409 | 0.008210958 |  |  | 251860 | 0.7548995 | 0.7035679 | 0.008341118 | 0.7709905 | 0.005317982 | 0.7709949 | 0.01065919
|  |  | 5017 | 0.9852106 | 0.9970326 | 0.0006594219 | 0.9900179 | 0.04878743 | 0.9901256 | 0.1287184 |  |  | 4941 | 0.9486139 | 0.9809619 | 0.002056463 | 0.9579435 | 0.004605405 | 0.9579701 | 0.003964588 |  |  | 5165 | 0.8837886 | 0.9663203 | 0.00367068 | 0.9038961 | 0.004256958 | 0.9039004 | 0.005223513 |  |  | 5165 | 0.7732377 | 0.9150188 | 0.005704001 | 0.7896003 | 0.005326273 | 0.7895825 | 0.01007483 |  |  | 294360 | 0.8793749 | 0.8678712 | 0.01140874 | 0.8835207 | 0.005588141 | 0.8835291 | 0.008211423 |  |  | 252160 | 0.7614259 | 0.7035679 | 0.008341118 | 0.7711079 | 0.005317087 | 0.7711124 | 0.01065659
|  |  | 5022 | 0.9861066 | 0.9970465 | 0.0006572995 | 0.9900521 | 0.0487895 | 0.9901596 | 0.128723 |  |  | 4946 | 0.9486139 | 0.9809903 | 0.00205123 | 0.9579644 | 0.004603613 | 0.9579909 | 0.003961794 |  |  | 5170 | 0.8848676 | 0.966325 | 0.003670132 | 0.9038993 | 0.004256961 | 0.9039037 | 0.005223509 |  |  | 5170 | 0.7766006 | 0.9150191 | 0.005703979 | 0.7896091 | 0.005326391 | 0.7895914 | 0.01007493 |  |  | 294660 | 0.8816128 | 0.8678712 | 0.01140874 | 0.8836407 | 0.005588607 | 0.8836491 | 0.008211882 |  |  | 252460 | 0.757075 | 0.7035679 | 0.008341118 | 0.7712252 | 0.005316189 | 0.7712296 | 0.01065398
|  |  | 5027 | 0.9843147 | 0.9970603 | 0.0006551901 | 0.9900862 | 0.04879155 | 0.9901936 | 0.1287277 |  |  | 4951 | 0.946693 | 0.9810185 | 0.002046024 | 0.9579852 | 0.004601837 | 0.9580117 | 0.003959023 |  |  | 5175 | 0.8848676 | 0.9663297 | 0.00366959 | 0.9039026 | 0.004256963 | 0.9039069 | 0.005223505 |  |  | 5175 | 0.7782821 | 0.9150193 | 0.005703956 | 0.789618 | 0.00532651 | 0.7896002 | 0.01007503 |  |  | 294960 | 0.8838508 | 0.8678712 | 0.01140874 | 0.8837605 | 0.005589071 | 0.8837689 | 0.008212337 |  |  | 252760 | 0.7614259 | 0.7035679 | 0.008341118 | 0.7713422 | 0.005315287 | 0.7713466 | 0.01065136
|  |  | 5032 | 0.9861066 | 0.997074 | 0.0006530938 | 0.9901202 | 0.0487936 | 0.9902274 | 0.1287323 |  |  | 4956 | 0.9476534 | 0.9810466 | 0.002040845 | 0.9580059 | 0.004600075 | 0.9580323 | 0.003956274 |  |  | 5180 | 0.8848676 | 0.9663344 | 0.003669055 | 0.9039058 | 0.004256966 | 0.9039101 | 0.005223502 |  |  | 5180 | 0.7732377 | 0.9150196 | 0.005703934 | 0.7896268 | 0.005326629 | 0.7896091 | 0.01007514 |  |  | 295260 | 0.874899 | 0.8678712 | 0.01140874 | 0.8838803 | 0.005589531 | 0.8838887 | 0.008212787 |  |  | 253060 | 0.7636013 | 0.7035679 | 0.008341118 | 0.7714591 | 0.005314382 | 0.7714635 | 0.01064874
|  |  | 5037 | 0.9870025 | 0.9970876 | 0.0006510105 | 0.9901541 | 0.04879565 | 0.9902611 | 0.1287369 |  |  | 4961 | 0.9476534 | 0.9810745 | 0.002035693 | 0.9580264 | 0.004598329 | 0.9580529 | 0.003953547 |  |  | 5185 | 0.8837886 | 0.9663391 | 0.003668525 | 0.903909 | 0.004256969 | 0.9039134 | 0.005223499 |  |  | 5185 | 0.7766006 | 0.9150199 | 0.005703912 | 0.7896357 | 0.005326748 | 0.7896179 | 0.01007524 |  |  | 295560 | 0.8793749 | 0.8678712 | 0.01140874 | 0.8839998 | 0.005589987 | 0.8840082 | 0.008213231 |  |  | 253360 | 0.7614259 | 0.7035679 | 0.008341118 | 0.7715757 | 0.005313473 | 0.7715801 | 0.0106461
|  |  | 5042 | 0.9852106 | 0.9971012 | 0.0006489401 | 0.9901879 | 0.04879768 | 0.9902947 | 0.1287414 |  |  | 4966 | 0.9486139 | 0.9811023 | 0.002030568 | 0.9580469 | 0.004596598 | 0.9580733 | 0.003950843 |  |  | 5190 | 0.8816305 | 0.9663437 | 0.003668002 | 0.9039123 | 0.004256972 | 0.9039166 | 0.005223497 |  |  | 5190 | 0.7766006 | 0.9150202 | 0.005703891 | 0.7896445 | 0.005326867 | 0.7896267 | 0.01007535 |  |  | 295860 | 0.8771369 | 0.8678712 | 0.01140874 | 0.8841193 | 0.00559044 | 0.8841277 | 0.008213671 |  |  | 253660 | 0.7636013 | 0.7035679 | 0.008341118 | 0.7716922 | 0.005312561 | 0.7716966 | 0.01064346
|  |  | 5047 | 0.9852106 | 0.9971146 | 0.0006468826 | 0.9902215 | 0.04879971 | 0.9903282 | 0.128746 |  |  | 4971 | 0.9486139 | 0.9811299 | 0.002025469 | 0.9580673 | 0.004594882 | 0.9580937 | 0.003948161 |  |  | 5195 | 0.8848676 | 0.9663483 | 0.003667484 | 0.9039155 | 0.004256975 | 0.9039198 | 0.005223495 |  |  | 5195 | 0.7766006 | 0.9150205 | 0.00570387 | 0.7896533 | 0.005326986 | 0.7896356 | 0.01007545 |  |  | 296160 | 0.8816128 | 0.8678712 | 0.01140874 | 0.8842386 | 0.00559089 | 0.884247 | 0.008214106 |  |  | 253960 | 0.7614259 | 0.7035679 | 0.008341118 | 0.7718085 | 0.005311646 | 0.7718128 | 0.01064082
|  |  | 5052 | 0.9852106 | 0.997128 | 0.000644838 | 0.9902551 | 0.04880173 | 0.9903616 | 0.1287506 |  |  | 4976 | 0.946693 | 0.9811574 | 0.002020398 | 0.9580876 | 0.004593181 | 0.9581139 | 0.003945501 |  |  | 5200 | 0.8848676 | 0.9663528 | 0.003666973 | 0.9039187 | 0.004256978 | 0.903923 | 0.005223493 |  |  | 5200 | 0.7732377 | 0.9150208 | 0.005703849 | 0.7896622 | 0.005327105 | 0.7896444 | 0.01007555 |  |  | 296460 | 0.8793749 | 0.8678712 | 0.01140874 | 0.8843578 | 0.005591337 | 0.8843662 | 0.008214536 |  |  | 254260 | 0.7636013 | 0.7035679 | 0.008341118 | 0.7719245 | 0.005310727 | 0.7719289 | 0.01063816
|  |  | 5057 | 0.9861066 | 0.9971414 | 0.0006428061 | 0.9902885 | 0.04880375 | 0.9903948 | 0.1287551 |  |  | 4981 | 0.9476534 | 0.9811848 | 0.002015352 | 0.9581077 | 0.004591495 | 0.958134 | 0.003942862 |  |  | 5205 | 0.8837886 | 0.9663573 | 0.003666467 | 0.9039219 | 0.004256982 | 0.9039262 | 0.005223491 |  |  | 5205 | 0.7749191 | 0.915021 | 0.005703829 | 0.789671 | 0.005327224 | 0.7896532 | 0.01007566 |  |  | 296760 | 0.8816128 | 0.8678712 | 0.01140874 | 0.8844768 | 0.00559178 | 0.8844852 | 0.008214961 |  |  | 254560 | 0.7614259 | 0.7035679 | 0.008341118 | 0.7720404 | 0.005309804 | 0.7720448 | 0.0106355
|  |  | 5062 | 0.9852106 | 0.9971546 | 0.0006407869 | 0.9903218 | 0.04880575 | 0.9904279 | 0.1287596 |  |  | 4986 | 0.9476534 | 0.9812121 | 0.002010334 | 0.9581278 | 0.004589824 | 0.9581541 | 0.003940245 |  |  | 5210 | 0.8837886 | 0.9663618 | 0.003665967 | 0.9039251 | 0.004256985 | 0.9039294 | 0.00522349 |  |  | 5210 | 0.7766006 | 0.9150213 | 0.005703809 | 0.7896798 | 0.005327343 | 0.7896621 | 0.01007576 |  |  | 297060 | 0.8793749 | 0.8678712 | 0.01140874 | 0.8845957 | 0.00559222 | 0.8846041 | 0.008215381 |  |  | 254860 | 0.757075 | 0.7035679 | 0.008341118 | 0.7721561 | 0.005308879 | 0.7721604 | 0.01063284
|  |  | 5067 | 0.9852106 | 0.9971678 | 0.0006387804 | 0.990355 | 0.04880775 | 0.9904609 | 0.1287641 |  |  | 4991 | 0.9476534 | 0.9812392 | 0.002005342 | 0.9581478 | 0.004588167 | 0.958174 | 0.00393765 |  |  | 5215 | 0.8837886 | 0.9663663 | 0.003665473 | 0.9039283 | 0.004256989 | 0.9039326 | 0.00522349 |  |  | 5215 | 0.7766006 | 0.9150216 | 0.00570379 | 0.7896887 | 0.005327463 | 0.7896709 | 0.01007587 |  |  | 297360 | 0.8838508 | 0.8678712 | 0.01140874 | 0.8847145 | 0.005592656 | 0.8847229 | 0.008215796 |  |  | 255160 | 0.7657767 | 0.7035679 | 0.008341118 | 0.7722716 | 0.005307949 | 0.7722759 | 0.01063016
|  |  | 5072 | 0.9852106 | 0.9971809 | 0.0006367865 | 0.990388 | 0.04880975 | 0.9904938 | 0.1287686 |  |  | 4996 | 0.9486139 | 0.9812661 | 0.002000376 | 0.9581676 | 0.004586524 | 0.9581938 | 0.003935075 |  |  | 5220 | 0.8859466 | 0.9663707 | 0.003664984 | 0.9039315 | 0.004256993 | 0.9039358 | 0.005223489 |  |  | 5220 | 0.7782821 | 0.9150218 | 0.005703771 | 0.7896975 | 0.005327582 | 0.7896798 | 0.01007597 |  |  | 297660 | 0.8793749 | 0.8678712 | 0.01140874 | 0.8848331 | 0.005593089 | 0.8848415 | 0.008216207 |  |  | 255460 | 0.7657767 | 0.7035679 | 0.008341118 | 0.7723869 | 0.005307017 | 0.7723912 | 0.01062748
|  |  | 5077 | 0.9843147 | 0.9971939 | 0.0006348052 | 0.990421 | 0.04881174 | 0.9905266 | 0.1287731 |  |  | 5001 | 0.9486139 | 0.981293 | 0.001995436 | 0.9581874 | 0.004584896 | 0.9582136 | 0.003932522 |  |  | 5225 | 0.8837886 | 0.9663752 | 0.003664501 | 0.9039346 | 0.004256997 | 0.9039389 | 0.005223489 |  |  | 5225 | 0.7782821 | 0.9150221 | 0.005703752 | 0.7897063 | 0.005327702 | 0.7896886 | 0.01007608 |  |  | 297960 | 0.8838508 | 0.8678712 | 0.01140874 | 0.8849516 | 0.005593519 | 0.88496 | 0.008216613 |  |  | 255760 | 0.7679522 | 0.7035679 | 0.008341118 | 0.772502 | 0.005306081 | 0.7725063 | 0.0106248
|  |  | 5082 | 0.9861066 | 0.9972068 | 0.0006328363 | 0.9904538 | 0.04881372 | 0.9905593 | 0.1287776 |  |  | 5006 | 0.9486139 | 0.9813197 | 0.001990523 | 0.9582071 | 0.004583282 | 0.9582332 | 0.00392999 |  |  | 5230 | 0.8827095 | 0.9663795 | 0.003664024 | 0.9039378 | 0.004257002 | 0.9039421 | 0.005223489 |  |  | 5230 | 0.7782821 | 0.9150224 | 0.005703734 | 0.7897152 | 0.005327822 | 0.7896974 | 0.01007618 |  |  | 298260 | 0.8838508 | 0.8678712 | 0.01140874 | 0.8850699 | 0.005593946 | 0.8850784 | 0.008217014 |  |  | 256060 | 0.7723031 | 0.7035679 | 0.008341118 | 0.7726169 | 0.005305142 | 0.7726212 | 0.0106221
|  |  | 5087 | 0.9861066 | 0.9972197 | 0.0006308799 | 0.9904866 | 0.04881569 | 0.9905918 | 0.128782 |  |  | 5011 | 0.9476534 | 0.9813462 | 0.001985635 | 0.9582266 | 0.004581682 | 0.9582527 | 0.003927479 |  |  | 5235 | 0.8827095 | 0.9663839 | 0.003663552 | 0.903941 | 0.004257006 | 0.9039453 | 0.00522349 |  |  | 5235 | 0.7766006 | 0.9150226 | 0.005703716 | 0.789724 | 0.005327942 | 0.7897063 | 0.01007629 |  |  | 298560 | 0.8816128 | 0.8678712 | 0.01140874 | 0.8851881 | 0.005594369 | 0.8851966 | 0.00821741 |  |  | 256360 | 0.7679522 | 0.7035679 | 0.008341118 | 0.7727316 | 0.005304199 | 0.7727359 | 0.0106194
|  |  | 5092 | 0.9852106 | 0.9972325 | 0.0006289359 | 0.9905192 | 0.04881766 | 0.9906243 | 0.1287864 |  |  | 5016 | 0.9476534 | 0.9813727 | 0.001980774 | 0.9582461 | 0.004580096 | 0.9582722 | 0.003924988 |  |  | 5240 | 0.8827095 | 0.9663882 | 0.003663086 | 0.9039442 | 0.004257011 | 0.9039484 | 0.005223491 |  |  | 5240 | 0.7766006 | 0.9150229 | 0.005703698 | 0.7897328 | 0.005328062 | 0.7897151 | 0.01007639 |  |  | 298860 | 0.8793749 | 0.8678712 | 0.01140874 | 0.8853062 | 0.005594789 | 0.8853147 | 0.008217801 |  |  | 256660 | 0.757075 | 0.7035679 | 0.008341118 | 0.7728461 | 0.005303254 | 0.7728504 | 0.01061669
|  |  | 5097 | 0.9861066 | 0.9972452 | 0.0006270043 | 0.9905517 | 0.04881962 | 0.9906566 | 0.1287909 |  |  | 5021 | 0.9476534 | 0.981399 | 0.001975938 | 0.9582655 | 0.004578524 | 0.9582915 | 0.003922518 |  |  | 5245 | 0.8837886 | 0.9663925 | 0.003662624 | 0.9039473 | 0.004257016 | 0.9039516 | 0.005223492 |  |  | 5245 | 0.7766006 | 0.9150231 | 0.00570368 | 0.7897417 | 0.005328182 | 0.7897239 | 0.0100765 |  |  | 299160 | 0.8793749 | 0.8678712 | 0.01140874 | 0.8854242 | 0.005595206 | 0.8854326 | 0.008218187 |  |  | 256960 | 0.7614259 | 0.7035679 | 0.008341118 | 0.7729605 | 0.005302305 | 0.7729647 | 0.01061398
|  |  | 5102 | 0.9870025 | 0.9972578 | 0.0006250849 | 0.9905841 | 0.04882158 | 0.9906888 | 0.1287953 |  |  | 5026 | 0.9486139 | 0.9814251 | 0.001971129 | 0.9582848 | 0.004576966 | 0.9583107 | 0.003920069 |  |  | 5250 | 0.8837886 | 0.9663967 | 0.003662169 | 0.9039505 | 0.004257021 | 0.9039547 | 0.005223494 |  |  | 5250 | 0.7766006 | 0.9150234 | 0.005703663 | 0.7897505 | 0.005328302 | 0.7897328 | 0.0100766 |  |  | 299460 | 0.8860887 | 0.8678712 | 0.01140874 | 0.885542 | 0.00559562 | 0.8855504 | 0.008218569 |  |  | 257260 | 0.7636013 | 0.7035679 | 0.008341118 | 0.7730746 | 0.005301352 | 0.7730789 | 0.01061126
|  |  | 5107 | 0.9870025 | 0.9972704 | 0.0006231777 | 0.9906163 | 0.04882353 | 0.9907209 | 0.1287997 |  |  | 5031 | 0.9486139 | 0.9814512 | 0.001966345 | 0.9583039 | 0.004575422 | 0.9583299 | 0.003917639 |  |  | 5255 | 0.8848676 | 0.966401 | 0.003661718 | 0.9039536 | 0.004257026 | 0.9039579 | 0.005223496 |  |  | 5255 | 0.7749191 | 0.9150236 | 0.005703647 | 0.7897593 | 0.005328422 | 0.7897416 | 0.01007671 |  |  | 299760 | 0.8838508 | 0.8678712 | 0.01140874 | 0.8856597 | 0.00559603 | 0.8856681 | 0.008218946 |  |  | 257560 | 0.7657767 | 0.7035679 | 0.008341118 | 0.7731886 | 0.005300397 | 0.7731928 | 0.01060853
|  |  | 5112 | 0.9861066 | 0.9972829 | 0.0006212827 | 0.9906485 | 0.04882547 | 0.9907529 | 0.128804 |  |  | 5036 | 0.9476534 | 0.9814771 | 0.001961586 | 0.958323 | 0.004573891 | 0.9583489 | 0.00391523 |  |  | 5260 | 0.8837886 | 0.9664052 | 0.003661273 | 0.9039567 | 0.004257031 | 0.903961 | 0.005223498 |  |  | 5260 | 0.7782821 | 0.9150239 | 0.00570363 | 0.7897682 | 0.005328542 | 0.7897505 | 0.01007681 |  |  | 300060 | 0.8860887 | 0.8678712 | 0.01140874 | 0.8857772 | 0.005596437 | 0.8857857 | 0.008219318 |  |  | 257860 | 0.7636013 | 0.7035679 | 0.008341118 | 0.7733023 | 0.005299438 | 0.7733066 | 0.0106058
|  |  | 5117 | 0.9852106 | 0.9972953 | 0.0006193999 | 0.9906806 | 0.0488274 | 0.9907848 | 0.1288084 |  |  | 5041 | 0.9476534 | 0.9815029 | 0.001956853 | 0.958342 | 0.004572374 | 0.9583679 | 0.00391284 |  |  | 5265 | 0.8837886 | 0.9664093 | 0.003660832 | 0.9039599 | 0.004257036 | 0.9039641 | 0.0052235 |  |  | 5265 | 0.7782821 | 0.9150241 | 0.005703614 | 0.789777 | 0.005328663 | 0.7897593 | 0.01007692 |  |  | 300360 | 0.8793749 | 0.8678712 | 0.01140874 | 0.8858946 | 0.005596841 | 0.8859031 | 0.008219686 |  |  | 258160 | 0.7657767 | 0.7035679 | 0.008341118 | 0.7734159 | 0.005298476 | 0.7734201 | 0.01060306
|  |  | 5122 | 0.9852106 | 0.9973077 | 0.0006175291 | 0.9907125 | 0.04882933 | 0.9908165 | 0.1288128 |  |  | 5046 | 0.9486139 | 0.9815285 | 0.001952146 | 0.9583609 | 0.004570869 | 0.9583868 | 0.003910471 |  |  | 5270 | 0.8837886 | 0.9664135 | 0.003660397 | 0.903963 | 0.004257042 | 0.9039673 | 0.005223503 |  |  | 5270 | 0.7749191 | 0.9150244 | 0.005703598 | 0.7897858 | 0.005328783 | 0.7897681 | 0.01007702 |  |  | 300660 | 0.8771369 | 0.8678712 | 0.01140874 | 0.8860119 | 0.005597241 | 0.8860204 | 0.008220049 |  |  | 258460 | 0.7657767 | 0.7035679 | 0.008341118 | 0.7735293 | 0.005297511 | 0.7735335 | 0.01060032
|  |  | 5127 | 0.9852106 | 0.99732 | 0.0006156703 | 0.9907443 | 0.04883125 | 0.9908482 | 0.1288171 |  |  | 5051 | 0.9476534 | 0.981554 | 0.001947464 | 0.9583797 | 0.004569379 | 0.9584055 | 0.003908121 |  |  | 5275 | 0.8837886 | 0.9664176 | 0.003659967 | 0.9039661 | 0.004257047 | 0.9039704 | 0.005223506 |  |  | 5275 | 0.7766006 | 0.9150246 | 0.005703582 | 0.7897947 | 0.005328904 | 0.789777 | 0.01007713 |  |  | 300960 | 0.8793749 | 0.8678712 | 0.01140874 | 0.8861291 | 0.005597639 | 0.8861375 | 0.008220407 |  |  | 258760 | 0.7679522 | 0.7035679 | 0.008341118 | 0.7736424 | 0.005296543 | 0.7736467 | 0.01059756
|  |  | 5132 | 0.9852106 | 0.9973322 | 0.0006138235 | 0.9907761 | 0.04883317 | 0.9908797 | 0.1288214 |  |  | 5056 | 0.9476534 | 0.9815794 | 0.001942807 | 0.9583984 | 0.004567901 | 0.9584242 | 0.003905791 |  |  | 5280 | 0.8848676 | 0.9664217 | 0.003659542 | 0.9039693 | 0.004257053 | 0.9039735 | 0.005223509 |  |  | 5280 | 0.7782821 | 0.9150248 | 0.005703567 | 0.7898035 | 0.005329025 | 0.7897858 | 0.01007724 |  |  | 301260 | 0.8838508 | 0.8678712 | 0.01140874 | 0.8862461 | 0.005598033 | 0.8862545 | 0.00822076 |  |  | 259060 | 0.7614259 | 0.7035679 | 0.008341118 | 0.7737554 | 0.005295571 | 0.7737596 | 0.0105948
|  |  | 5137 | 0.9861066 | 0.9973443 | 0.0006119886 | 0.9908077 | 0.04883508 | 0.9909111 | 0.1288257 |  |  | 5061 | 0.9486139 | 0.9816047 | 0.001938175 | 0.958417 | 0.004566437 | 0.9584428 | 0.00390348 |  |  | 5285 | 0.8837886 | 0.9664257 | 0.003659122 | 0.9039724 | 0.004257059 | 0.9039766 | 0.005223513 |  |  | 5285 | 0.7782821 | 0.9150251 | 0.005703552 | 0.7898123 | 0.005329145 | 0.7897946 | 0.01007734 |  |  | 301560 | 0.8883267 | 0.8678712 | 0.01140874 | 0.8863629 | 0.005598424 | 0.8863714 | 0.008221109 |  |  | 259360 | 0.7636013 | 0.7035679 | 0.008341118 | 0.7738683 | 0.005294597 | 0.7738724 | 0.01059204
|  |  | 5142 | 0.9852106 | 0.9973564 | 0.0006101655 | 0.9908392 | 0.04883698 | 0.9909425 | 0.12883 |  |  | 5066 | 0.9495743 | 0.9816298 | 0.001933568 | 0.9584356 | 0.004564985 | 0.9584613 | 0.003901188 |  |  | 5290 | 0.8848676 | 0.9664298 | 0.003658706 | 0.9039755 | 0.004257065 | 0.9039797 | 0.005223517 |  |  | 5290 | 0.7799636 | 0.9150253 | 0.005703537 | 0.7898212 | 0.005329266 | 0.7898034 | 0.01007745 |  |  | 301860 | 0.8793749 | 0.8678712 | 0.01140874 | 0.8864797 | 0.005598812 | 0.8864881 | 0.008221453 |  |  | 259660 | 0.7679522 | 0.7035679 | 0.008341118 | 0.7739809 | 0.005293619 | 0.7739851 | 0.01058927
|  |  | 5147 | 0.9870025 | 0.9973684 | 0.0006083542 | 0.9908706 | 0.04883888 | 0.9909737 | 0.1288343 |  |  | 5071 | 0.9486139 | 0.9816548 | 0.001928986 | 0.958454 | 0.004563546 | 0.9584797 | 0.003898915 |  |  | 5295 | 0.8837886 | 0.9664338 | 0.003658296 | 0.9039786 | 0.004257071 | 0.9039828 | 0.005223521 |  |  | 5295 | 0.7782821 | 0.9150255 | 0.005703523 | 0.78983 | 0.005329387 | 0.7898123 | 0.01007755 |  |  | 302160 | 0.8838508 | 0.8678712 | 0.01140874 | 0.8865963 | 0.005599196 | 0.8866048 | 0.008221792 |  |  | 259960 | 0.7679522 | 0.7035679 | 0.008341118 | 0.7740933 | 0.005292639 | 0.7740975 | 0.01058649
|  |  | 5152 | 0.9852106 | 0.9973803 | 0.0006065547 | 0.9909019 | 0.04884077 | 0.9910048 | 0.1288386 |  |  | 5076 | 0.9486139 | 0.9816797 | 0.001924429 | 0.9584723 | 0.00456212 | 0.958498 | 0.003896662 |  |  | 5300 | 0.8837886 | 0.9664378 | 0.00365789 | 0.9039817 | 0.004257077 | 0.9039859 | 0.005223525 |  |  | 5300 | 0.7782821 | 0.9150258 | 0.005703508 | 0.7898388 | 0.005329508 | 0.7898211 | 0.01007766 |  |  | 302460 | 0.8816128 | 0.8678712 | 0.01140874 | 0.8867128 | 0.005599578 | 0.8867212 | 0.008222127 |  |  | 260260 | 0.7636013 | 0.7035679 | 0.008341118 | 0.7742056 | 0.005291655 | 0.7742097 | 0.01058371
|  |  | 5157 | 0.9861066 | 0.9973922 | 0.0006047669 | 0.990933 | 0.04884265 | 0.9910358 | 0.1288428 |  |  | 5081 | 0.9476534 | 0.9817045 | 0.001919897 | 0.9584906 | 0.004560707 | 0.9585162 | 0.003894427 |  |  | 5305 | 0.8837886 | 0.9664417 | 0.003657488 | 0.9039848 | 0.004257084 | 0.903989 | 0.00522353 |  |  | 5305 | 0.7782821 | 0.915026 | 0.005703494 | 0.7898476 | 0.00532963 | 0.7898299 | 0.01007776 |  |  | 302760 | 0.8883267 | 0.8678712 | 0.01140874 | 0.8868291 | 0.005599956 | 0.8868376 | 0.008222457 |  |  | 260560 | 0.7614259 | 0.7035679 | 0.008341118 | 0.7743176 | 0.005290668 | 0.7743218 | 0.01058092
|  |  | 5162 | 0.9861066 | 0.997404 | 0.0006029907 | 0.9909641 | 0.04884453 | 0.9910667 | 0.1288471 |  |  | 5086 | 0.9486139 | 0.9817291 | 0.00191539 | 0.9585087 | 0.004559306 | 0.9585343 | 0.003892211 |  |  | 5310 | 0.8848676 | 0.9664456 | 0.003657092 | 0.903987853 | 0.00425709 | 0.9039921 | 0.005223535 |  |  | 5310 | 0.7816451 | 0.9150262 | 0.005703481 | 0.7898565 | 0.005329751 | 0.7898388 | 0.01007787 |  |  | 303060 | 0.8816128 | 0.8678712 | 0.01140874 | 0.8869453 | 0.005600331 | 0.8869538 | 0.008222783 |  |  | 260860 | 0.7636013 | 0.7035679 | 0.008341118 | 0.7744295 | 0.005289678 | 0.7744336 | 0.01057812
|  |  | 5167 | 0.9861066 | 0.9974157 | 0.0006012261 | 0.9909951 | 0.0488464 | 0.9910975 | 0.1288513 |  |  | 5091 | 0.9486139 | 0.9817537 | 0.001910907 | 0.9585268 | 0.004557918 | 0.9585523 | 0.003890013 |  |  | 5315 | 0.8827095 | 0.9664495 | 0.0036567 | 0.9039909 | 0.004257097 | 0.9039952 | 0.00522354 |  |  | 5315 | 0.7782821 | 0.9150264 | 0.005703467 | 0.7898653 | 0.005329872 | 0.7898476 | 0.01007798 |  |  | 303360 | 0.8838508 | 0.8678712 | 0.01140874 | 0.8870614 | 0.005600703 | 0.8870699 | 0.008223103 |  |  | 261160 | 0.7657767 | 0.7035679 | 0.008341118 | 0.7745412 | 0.005288685 | 0.7745453 | 0.01057532
|  |  | 5172 | 0.9861066 | 0.9974274 | 0.000599473 | 0.9910259 | 0.04884826 | 0.9911281 | 0.1288555 |  |  | 5096 | 0.9476534 | 0.9817781 | 0.001906448 | 0.9585448 | 0.004556542 | 0.9585703 | 0.003887834 |  |  | 5320 | 0.8848676 | 0.9664534 | 0.003656312 | 0.903994 | 0.004257103 | 0.9039982 | 0.005223545 |  |  | 5320 | 0.7749191 | 0.9150266 | 0.005703454 | 0.7898741 | 0.005329994 | 0.7898564 | 0.01007808 |  |  | 303660 | 0.8860887 | 0.8678712 | 0.01140874 | 0.8871773 | 0.005601072 | 0.8871858 | 0.00822342 |  |  | 261460 | 0.7636013 | 0.7035679 | 0.008341118 | 0.7746526 | 0.00528769 | 0.7746568 | 0.01057251
|  |  | 5177 | 0.9852106 | 0.997439 | 0.0005977314 | 0.9910567 | 0.04885012 | 0.9911587 | 0.1288597 |  |  | 5101 | 0.9486139 | 0.9818023 | 0.001902015 | 0.9585626 | 0.004555178 | 0.9585881 | 0.003885673 |  |  | 5325 | 0.8848676 | 0.9664573 | 0.003655929 | 0.9039971 | 0.00425711 | 0.9040013 | 0.005223551 |  |  | 5325 | 0.7766006 | 0.9150269 | 0.005703441 | 0.789883 | 0.005330115 | 0.7898653 | 0.01007819 |  |  | 303960 | 0.8816128 | 0.8678712 | 0.01140874 | 0.8872931 | 0.005601438 | 0.8873016 | 0.008223731 |  |  | 261760 | 0.7701276 | 0.7035679 | 0.008341118 | 0.774764 | 0.005286691 | 0.7747681 | 0.0105697
|  |  | 5182 | 0.9870025 | 0.9974505 | 0.0005960012 | 0.9910873 | 0.04885197 | 0.9911892 | 0.1288639 |  |  | 5106 | 0.9476534 | 0.9818265 | 0.001897605 | 0.9585804 | 0.004553826 | 0.9586059 | 0.00388353 |  |  | 5330 | 0.8827095 | 0.9664611 | 0.003655551 | 0.9040002 | 0.004257117 | 0.9040044 | 0.005223557 |  |  | 5330 | 0.7782821 | 0.9150271 | 0.005703428 | 0.7898918 | 0.005330237 | 0.7898741 | 0.0100783 |  |  | 304260 | 0.8816128 | 0.8678712 | 0.01140874 | 0.8874088 | 0.0056018 | 0.8874173 | 0.008224039 |  |  | 262060 | 0.7657767 | 0.7035679 | 0.008341118 | 0.7748751 | 0.005285689 | 0.7748792 | 0.01056688
|  |  | 5187 | 0.9861066 | 0.9974619 | 0.0005942824 | 0.9911178 | 0.04885382 | 0.9912195 | 0.1288681 |  |  | 5111 | 0.9476534 | 0.9818505 | 0.00189322 | 0.9585981 | 0.004552487 | 0.9586236 | 0.003881405 |  |  | 5335 | 0.8848676 | 0.9664649 | 0.003655177 | 0.9040032 | 0.004257124 | 0.9040074 | 0.005223563 |  |  | 5335 | 0.7782821 | 0.9150273 | 0.005703416 | 0.7899006 | 0.005330359 | 0.7898829 | 0.0100784 |  |  | 304560 | 0.8816128 | 0.8678712 | 0.01140874 | 0.8875244 | 0.00560216 | 0.8875328 | 0.008224341 |  |  | 262360 | 0.7636013 | 0.7035679 | 0.008341118 | 0.774986 | 0.005284684 | 0.7749901 | 0.01056405
|  |  | 5192 | 0.9852106 | 0.9974733 | 0.000592575 | 0.9911483 | 0.04885566 | 0.9912498 | 0.1288722 |  |  | 5116 | 0.9486139 | 0.9818744 | 0.001888858 | 0.9586158 | 0.004551159 | 0.9586412 | 0.003879298 |  |  | 5340 | 0.8859466 | 0.9664686 | 0.003654807 | 0.9040063 | 0.004257132 | 0.9040105 | 0.005223569 |  |  | 5340 | 0.7782821 | 0.9150275 | 0.005703403 | 0.7899094 | 0.00533048 | 0.7898917 | 0.01007851 |  |  | 304860 | 0.8838508 | 0.8678712 | 0.01140874 | 0.8876398 | 0.005602516 | 0.8876483 | 0.008224639 |  |  | 262660 | 0.7679522 | 0.7035679 | 0.008341118 | 0.7750968 | 0.005283677 | 0.7751008 | 0.01056122
|  |  | 5197 | 0.9852106 | 0.9974847 | 0.0005908788 | 0.9911786 | 0.04885749 | 0.9912799 | 0.1288764 |  |  | 5121 | 0.9486139 | 0.9818982 | 0.001884521 | 0.9586333 | 0.004549844 | 0.9586587 | 0.003877209 |  |  | 5345 | 0.8848676 | 0.9664724 | 0.003654441 | 0.9040093 | 0.004257139 | 0.9040135 | 0.005223576 |  |  | 5345 | 0.7799636 | 0.9150277 | 0.005703391 | 0.7899183 | 0.005330602 | 0.7899006 | 0.01007862 |  |  | 305160 | 0.8860887 | 0.8678712 | 0.01140874 | 0.887755 | 0.005602869 | 0.8877635 | 0.008224933 |  |  | 262960 | 0.7636013 | 0.7035679 | 0.008341118 | 0.7752073 | 0.005282666 | 0.7752114 | 0.01055838
|  |  | 5202 | 0.9852106 | 0.9974959 | 0.0005891938 | 0.9912088 | 0.04885932 | 0.99131 | 0.1288805 |  |  | 5126 | 0.9486139 | 0.9819219 | 0.001880208 | 0.9586507 | 0.00454854 | 0.9586761 | 0.003875138 |  |  | 5350 | 0.8848676 | 0.9664761 | 0.00365408 | 0.9040124 | 0.004257146 | 0.9040166 | 0.005223583 |  |  | 5350 | 0.7782821 | 0.9150279 | 0.005703379 | 0.7899271 | 0.005330724 | 0.7899094 | 0.01007872 |  |  | 305460 | 0.8838508 | 0.8678712 | 0.01140874 | 0.8878702 | 0.005603219 | 0.8878787 | 0.008225222 |  |  | 263260 | 0.7657767 | 0.7035679 | 0.008341118 | 0.7753177 | 0.005281653 | 0.7753218 | 0.01055554
|  |  | 5207 | 0.9870025 | 0.9975071 | 0.00058752 | 0.9912389 | 0.04886114 | 0.9913399 | 0.1288846 |  |  | 5131 | 0.9486139 | 0.9819455 | 0.001875919 | 0.9586681 | 0.004547248 | 0.9586934 | 0.003873084 |  |  | 5355 | 0.8859466 | 0.9664798 | 0.003653723 | 0.9040154 | 0.004257154 | 0.9040196 | 0.00522359 |  |  | 5355 | 0.7799636 | 0.9150281 | 0.005703368 | 0.7899359 | 0.005330847 | 0.7899182 | 0.01007883 |  |  | 305760 | 0.8816128 | 0.8678712 | 0.01140874 | 0.8879852 | 0.005603566 | 0.8879937 | 0.008225506 |  |  | 263560 | 0.7679522 | 0.7035679 | 0.008341118 | 0.7754279 | 0.005280636 | 0.7754319 | 0.01055269
|  |  | 5212 | 0.9870025 | 0.9975182 | 0.0005858573 | 0.9912689 | 0.04886296 | 0.9913697 | 0.1288887 |  |  | 5136 | 0.9486139 | 0.9819689 | 0.001871653 | 0.9586854 | 0.004545967 | 0.9587107 | 0.003871047 |  |  | 5360 | 0.8848676 | 0.9664835 | 0.00365337 | 0.9040185 | 0.004257161 | 0.9040226 | 0.005223597 |  |  | 5360 | 0.7799636 | 0.9150283 | 0.005703356 | 0.7899447 | 0.005330969 | 0.7899271 | 0.01007894 |  |  | 306060 | 0.8816128 | 0.8678712 | 0.01140874 | 0.8881001 | 0.00560391 | 0.8881086 | 0.008225786 |  |  | 263860 | 0.7701276 | 0.7035679 | 0.008341118 | 0.7755379 | 0.005279617 | 0.7755419 | 0.01054983
|  |  | 5217 | 0.9861066 | 0.9975293 | 0.0005842056 | 0.9912988 | 0.04886476 | 0.9913994 | 0.1288928 |  |  | 5141 | 0.9486139 | 0.9819922 | 0.001867412 | 0.9587026 | 0.004544698 | 0.9587278 | 0.003869027 |  |  | 5365 | 0.8837886 | 0.9664871 | 0.003653021 | 0.9040215 | 0.004257169 | 0.9040257 | 0.005223605 |  |  | 5365 | 0.7766006 | 0.9150285 | 0.005703345 | 0.7899536 | 0.005331091 | 0.7899359 | 0.01007904 |  |  | 306360 | 0.8838508 | 0.8678712 | 0.01140874 | 0.8882149 | 0.005604251 | 0.8882234 | 0.008226062 |  |  | 264160 | 0.7679522 | 0.7035679 | 0.008341118 | 0.7756477 | 0.005278595 | 0.7756518 | 0.01054697
|  |  | 5222 | 0.9861066 | 0.9975403 | 0.000582565 | 0.9913286 | 0.04886657 | 0.9914291 | 0.1288969 |  |  | 5146 | 0.9495743 | 0.9820154 | 0.001863194 | 0.9587197 | 0.004543441 | 0.9587449 | 0.003867025 |  |  | 5370 | 0.8859466 | 0.9664907 | 0.003652676 | 0.9040245 | 0.004257177 | 0.9040287 | 0.005223612 |  |  | 5370 | 0.7766006 | 0.9150287 | 0.005703334 | 0.7899624 | 0.005331213 | 0.7899447 | 0.01007915 |  |  | 306660 | 0.8838508 | 0.8678712 | 0.01140874 | 0.8883295 | 0.005604589 | 0.888338 | 0.008226333 |  |  | 264460 | 0.7614259 | 0.7035679 | 0.008341118 | 0.7757574 | 0.00527757 | 0.7757614 | 0.01054411
|  |  | 5227 | 0.9870025 | 0.9975512 | 0.0005809353 | 0.9913583 | 0.04886836 | 0.9914586 | 0.128901 |  |  | 5151 | 0.9486139 | 0.9820385 | 0.001858999 | 0.9587367 | 0.004542194 | 0.9587619 | 0.00386504 |  |  | 5375 | 0.8848676 | 0.9664943 | 0.003652335 | 0.9040275 | 0.004257185 | 0.9040317 | 0.00522362 |  |  | 5375 | 0.7782821 | 0.9150289 | 0.005703323 | 0.7899712 | 0.005331336 | 0.7899535 | 0.01007926 |  |  | 306960 | 0.8816128 | 0.8678712 | 0.01140874 | 0.888444 | 0.005604924 | 0.8884525 | 0.008226599 |  |  | 264760 | 0.7636013 | 0.7035679 | 0.008341118 | 0.7758668 | 0.005276543 | 0.7758708 | 0.01054124
|  |  | 5232 | 0.9870025 | 0.9975621 | 0.0005793165 | 0.9913879 | 0.04887016 | 0.991488 | 0.128905 |  |  | 5156 | 0.9476534 | 0.9820615 | 0.001854828 | 0.9587536 | 0.004540959 | 0.9587788 | 0.003863071 |  |  | 5380 | 0.8859466 | 0.9664979 | 0.003651998 | 0.9040306 | 0.004257193 | 0.9040347 | 0.005223629 |  |  | 5380 | 0.7782821 | 0.9150291 | 0.005703313 | 0.78998 | 0.005331459 | 0.7899624 | 0.01007937 |  |  | 307260 | 0.8793749 | 0.8678712 | 0.01140874 | 0.8885583 | 0.005605256 | 0.8885668 | 0.008226861 |  |  | 265060 | 0.7592504 | 0.7035679 | 0.008341118 | 0.7759761 | 0.005275512 | 0.7759801 | 0.01053836
|  |  | 5237 | 0.9852106 | 0.9975729 | 0.0005777086 | 0.9914174 | 0.04887194 | 0.9915173 | 0.1289091 |  |  | 5161 | 0.9486139 | 0.9820844 | 0.00185068 | 0.9587705 | 0.004539735 | 0.9587956 | 0.003861119 |  |  | 5385 | 0.8848676 | 0.9665014 | 0.003651665 | 0.9040336 | 0.004257201 | 0.9040377 | 0.005223637 |  |  | 5385 | 0.7782821 | 0.9150293 | 0.005703302 | 0.7899888 | 0.005331581 | 0.7899712 | 0.01007947 |  |  | 307560 | 0.8838508 | 0.8678712 | 0.01140874 | 0.8886726 | 0.005605585 | 0.8886811 | 0.008227119 |  |  | 265360 | 0.7614259 | 0.7035679 | 0.008341118 | 0.7760852 | 0.005274479 | 0.7760892 | 0.01053548
|  |  | 5242 | 0.9870025 | 0.9975837 | 0.0005761115 | 0.9914468 | 0.04887372 | 0.9915465 | 0.1289131 |  |  | 5166 | 0.9495743 | 0.9821071 | 0.001846555 | 0.9587872 | 0.004538523 | 0.9588123 | 0.003859184 |  |  | 5390 | 0.8859466 | 0.9665049 | 0.003651336 | 0.9040366 | 0.004257209 | 0.9040407 | 0.005223645 |  |  | 5390 | 0.7782821 | 0.9150295 | 0.005703292 | 0.7899977 | 0.005331704 | 0.78998 | 0.01007958 |  |  | 307860 | 0.8860887 | 0.8678712 | 0.01140874 | 0.8887867 | 0.00560591 | 0.8887952 | 0.008227372 |  |  | 265660 | 0.7614259 | 0.7035679 | 0.008341118 | 0.7761941 | 0.005273443 | 0.7761981 | 0.01053259
|  |  | 5247 | 0.9852106 | 0.9975944 | 0.0005745251 | 0.9914761 | 0.04887549 | 0.9915756 | 0.1289171 |  |  | 5171 | 0.9486139 | 0.9821297 | 0.001842454 | 0.9588039 | 0.004537321 | 0.958829 | 0.003857265 |  |  | 5395 | 0.8837886 | 0.9665084 | 0.003651011 | 0.9040396 | 0.004257217 | 0.9040438 | 0.005223654 |  |  | 5395 | 0.7816451 | 0.9150297 | 0.005703282 | 0.7900065 | 0.005331827 | 0.7899888 | 0.01007969 |  |  | 308160 | 0.8838508 | 0.8678712 | 0.01140874 | 0.8889006 | 0.005606233 | 0.8889091 | 0.008227621 |  |  | 265960 | 0.7679522 | 0.7035679 | 0.008341118 | 0.7763028 | 0.005272404 | 0.7763068 | 0.01052969
|  |  | 5252 | 0.9861066 | 0.997605 | 0.0005729494 | 0.9915053 | 0.04887726 | 0.9916047 | 0.1289211 |  |  | 5176 | 0.9495743 | 0.9821523 | 0.001838375 | 0.9588205 | 0.00453613 | 0.9588456 | 0.003855363 |  |  | 5400 | 0.8859466 | 0.9665119 | 0.003650689 | 0.9040426 | 0.004257226 | 0.9040468 | 0.005223663 |  |  | 5400 | 0.7782821 | 0.9150299 | 0.005703272 | 0.7900153 | 0.00533195 | 0.7899977 | 0.0100798 |  |  | 308460 | 0.8838508 | 0.8678712 | 0.01140874 | 0.8890145 | 0.005606553 | 0.889023 | 0.008227865 |  |  | 266260 | 0.7657767 | 0.7035679 | 0.008341118 | 0.7764114 | 0.005271363 | 0.7764153 | 0.01052679
|  |  | 5257 | 0.9870025 | 0.9976155 | 0.0005713844 | 0.9915344 | 0.04887902 | 0.9916336 | 0.1289251 |  |  | 5181 | 0.9486139 | 0.9821747 | 0.00183432 | 0.958837 | 0.004534949 | 0.958862 | 0.003853476 |  |  | 5405 | 0.8848676 | 0.9665154 | 0.003650371 | 0.9040456 | 0.004257234 | 0.9040497 | 0.005223672 |  |  | 5405 | 0.7782821 | 0.91503 | 0.005703262 | 0.7900241 | 0.005332073 | 0.7900065 | 0.01007991 |  |  | 308760 | 0.8838508 | 0.8678712 | 0.01140874 | 0.8891282 | 0.005606869 | 0.8891367 | 0.008228105 |  |  | 266560 | 0.7679522 | 0.7035679 | 0.008341118 | 0.7765197 | 0.005270319 | 0.7765237 | 0.01052389
|  |  | 5262 | 0.9861066 | 0.997626 | 0.00056983 | 0.9915634 | 0.04888077 | 0.9916624 | 0.1289291 |  |  | 5186 | 0.9486139 | 0.982197 | 0.001830288 | 0.9588535 | 0.00453378 | 0.9588785 | 0.003851606 |  |  | 5410 | 0.8848676 | 0.9665188 | 0.003650057 | 0.9040486 | 0.004257243 | 0.9040527 | 0.005223682 |  |  | 5410 | 0.7799636 | 0.9150302 | 0.005703253 | 0.790033 | 0.005332196 | 0.7900153 | 0.01008001 |  |  | 309060 | 0.8860887 | 0.8678712 | 0.01140874 | 0.8892418 | 0.005607183 | 0.8892503 | 0.008228341 |  |  | 266860 | 0.7636013 | 0.7035679 | 0.008341118 | 0.7766279 | 0.005269272 | 0.7766318 | 0.01052098
|  |  | 5267 | 0.9870025 | 0.9976365 | 0.0005682861 | 0.9915922 | 0.04888252 | 0.9916911 | 0.1289331 |  |  | 5191 | 0.9495743 | 0.9822191 | 0.001826278 | 0.9588698 | 0.004532621 | 0.9588948 | 0.003849752 |  |  | 5415 | 0.8848676 | 0.9665222 | 0.003649747 | 0.9040516 | 0.004257251 | 0.9040557 | 0.005223691 |  |  | 5415 | 0.7799636 | 0.9150304 | 0.005703244 | 0.7900418 | 0.005332319 | 0.7900241 | 0.01008012 |  |  | 309360 | 0.8838508 | 0.8678712 | 0.01140874 | 0.8893552 | 0.005607494 | 0.8893637 | 0.008228572 |  |  | 267160 | 0.7592504 | 0.7035679 | 0.008341118 | 0.7767359 | 0.005268222 | 0.7767398 | 0.01051806
|  |  | 5272 | 0.9861066 | 0.9976469 | 0.0005667527 | 0.991621 | 0.04888427 | 0.9917197 | 0.128937 |  |  | 5196 | 0.9486139 | 0.9822412 | 0.001822291 | 0.9588861 | 0.004531473 | 0.958911 | 0.003847914 |  |  | 5420 | 0.8859466 | 0.9665256 | 0.00364944 | 0.9040546 | 0.00425726 | 0.9040587 | 0.005223701 |  |  | 5420 | 0.7799636 | 0.9150306 | 0.005703234 | 0.7900506 | 0.005332443 | 0.7900329 | 0.01008023 |  |  | 309660 | 0.8838508 | 0.8678712 | 0.01140874 | 0.8894685 | 0.005607801 | 0.889477 | 0.008228799 |  |  | 267460 | 0.7548995 | 0.7035679 | 0.008341118 | 0.7768437 | 0.00526717 | 0.7768476 | 0.01051514
|  |  | 5277 | 0.9870025 | 0.9976572 | 0.0005652298 | 0.9916497 | 0.048886 | 0.9917482 | 0.1289409 |  |  | 5201 | 0.9486139 | 0.9822632 | 0.001818327 | 0.9589023 | 0.004530335 | 0.9589272 | 0.003846091 |  |  | 5425 | 0.8837886 | 0.9665289 | 0.003649137 | 0.9040575 | 0.004257269 | 0.9040617 | 0.005223711 |  |  | 5425 | 0.7782821 | 0.9150308 | 0.005703225 | 0.7900594 | 0.005332566 | 0.7900418 | 0.01008034 |  |  | 309960 | 0.8860887 | 0.8678712 | 0.01140874 | 0.8895817 | 0.005608106 | 0.8895902 | 0.008229022 |  |  | 267760 | 0.7657767 | 0.7035679 | 0.008341118 | 0.7769514 | 0.005266115 | 0.7769553 | 0.01051221
|  |  | 5282 | 0.9861066 | 0.9976674 | 0.0005637172 | 0.9916783 | 0.04888774 | 0.9917766 | 0.1289449 |  |  | 5206 | 0.9505348 | 0.982285 | 0.001814385 | 0.9589184 | 0.004529207 | 0.9589433 | 0.003844284 |  |  | 5430 | 0.8848676 | 0.9665323 | 0.003648837 | 0.9040605 | 0.004257278 | 0.9040647 | 0.005223721 |  |  | 5430 | 0.7766006 | 0.9150309 | 0.005703217 | 0.7900682 | 0.00533269 | 0.7900506 | 0.01008045 |  |  | 310260 | 0.8928025 | 0.8678712 | 0.01140874 | 0.8896948 | 0.005608408 | 0.8897033 | 0.00822924 |  |  | 268060 | 0.7592504 | 0.7035679 | 0.008341118 | 0.7770588 | 0.005265058 | 0.7770627 | 0.01050928
|  |  | 5287 | 0.9870025 | 0.9976776 | 0.000562215 | 0.9917068 | 0.04888946 | 0.9918049 | 0.1289488 |  |  | 5211 | 0.9505348 | 0.9823068 | 0.001810466 | 0.9589345 | 0.00452809 | 0.9589593 | 0.003842492 |  |  | 5435 | 0.8837886 | 0.9665356 | 0.003648541 | 0.9040635 | 0.004257287 | 0.9040676 | 0.005223731 |  |  | 5435 | 0.7816451 | 0.9150311 | 0.005703208 | 0.790077 | 0.005332813 | 0.7900594 | 0.01008055 |  |  | 310560 | 0.8883267 | 0.8678712 | 0.01140874 | 0.8898077 | 0.005608707 | 0.8898162 | 0.008229454 |  |  | 268360 | 0.7614259 | 0.7035679 | 0.008341118 | 0.7771661 | 0.005263998 | 0.77717 | 0.01050635
|  |  | 5292 | 0.9861066 | 0.9976878 | 0.0005607231 | 0.9917352 | 0.04889118 | 0.9918331 | 0.1289527 |  |  | 5216 | 0.9486139 | 0.9823284 | 0.001806569 | 0.9589504 | 0.004526983 | 0.9589752 | 0.003840716 |  |  | 5440 | 0.8848676 | 0.9665389 | 0.003648248 | 0.9040665 | 0.004257296 | 0.9040706 | 0.005223741 |  |  | 5440 | 0.7766006 | 0.9150313 | 0.005703199 | 0.7900859 | 0.005332937 | 0.7900682 | 0.01008066 |  |  | 310860 | 0.8838508 | 0.8678712 | 0.01140874 | 0.8899205 | 0.005609003 | 0.889929 | 0.008229663 |  |  | 268660 | 0.7657767 | 0.7035679 | 0.008341118 | 0.7772732 | 0.005262935 | 0.7772771 | 0.0105034
|  |  | 5297 | 0.9878985 | 0.9976979 | 0.0005592414 | 0.9917635 | 0.04889289 | 0.9918612 | 0.1289566 |  |  | 5221 | 0.9476534 | 0.9823499 | 0.001802694 | 0.9589663 | 0.004525886 | 0.9589911 | 0.003838955 |  |  | 5445 | 0.8848676 | 0.9665421 | 0.003647959 | 0.9040694 | 0.004257305 | 0.9040735 | 0.005223752 |  |  | 5445 | 0.7799636 | 0.9150315 | 0.005703191 | 0.7900947 | 0.005333061 | 0.790077 | 0.01008077 |  |  | 311160 | 0.8860887 | 0.8678712 | 0.01140874 | 0.8900332 | 0.005609296 | 0.8900417 | 0.008229869 |  |  | 268960 | 0.7657767 | 0.7035679 | 0.008341118 | 0.7773801 | 0.00526187 | 0.777384 | 0.01050046
|  |  | 5302 | 0.9870025 | 0.9977079 | 0.0005577699 | 0.9917917 | 0.0488946 | 0.9918892 | 0.1289605 |  |  | 5226 | 0.9486139 | 0.9823713 | 0.001798842 | 0.9589821 | 0.004524799 | 0.9590068 | 0.00383721 |  |  | 5450 | 0.8859466 | 0.9665454 | 0.003647673 | 0.9040724 | 0.004257314 | 0.9040765 | 0.005223763 |  |  | 5450 | 0.7799636 | 0.9150316 | 0.005703183 | 0.7901035 | 0.005333185 | 0.7900859 | 0.01008088 |  |  | 311460 | 0.8860887 | 0.8678712 | 0.01140874 | 0.8901457 | 0.005609586 | 0.8901543 | 0.00823007 |  |  | 269260 | 0.7657767 | 0.7035679 | 0.008341118 | 0.7774869 | 0.005260802 | 0.7774907 | 0.01049751
|  |  | 5307 | 0.9861066 | 0.9977179 | 0.0005563086 | 0.9918198 | 0.04889631 | 0.9919172 | 0.1289643 |  |  | 5231 | 0.9486139 | 0.9823927 | 0.001795011 | 0.9589978 | 0.004523722 | 0.9590225 | 0.003835479 |  |  | 5455 | 0.8848676 | 0.9665486 | 0.00364739 | 0.9040753 | 0.004257324 | 0.9040795 | 0.005223773 |  |  | 5455 | 0.7782821 | 0.9150318 | 0.005703175 | 0.7901123 | 0.005333309 | 0.7900947 | 0.01008099 |  |  | 311760 | 0.8883267 | 0.8678712 | 0.01140874 | 0.8902581 | 0.005609873 | 0.8902667 | 0.008230267 |  |  | 269560 | 0.7636013 | 0.7035679 | 0.008341118 | 0.7775934 | 0.005259732 | 0.7775973 | 0.01049455
|  |  | 5312 | 0.9852106 | 0.9977278 | 0.0005548573 | 0.9918478 | 0.048898 | 0.991945 | 0.1289682 |  |  | 5236 | 0.9486139 | 0.9824139 | 0.001791203 | 0.9590135 | 0.004522655 | 0.9590382 | 0.003833763 |  |  | 5460 | 0.8837886 | 0.9665518 | 0.003647111 | 0.9040783 | 0.004257333 | 0.9040824 | 0.005223785 |  |  | 5460 | 0.7766006 | 0.915032 | 0.005703167 | 0.7901211 | 0.005333433 | 0.7901035 | 0.0100811 |  |  | 312060 | 0.8838508 | 0.8678712 | 0.01140874 | 0.8903704 | 0.005610157 | 0.890379 | 0.008230459 |  |  | 269860 | 0.7657767 | 0.7035679 | 0.008341118 | 0.7776998 | 0.005258659 | 0.7777036 | 0.01049159
|  |  | 5317 | 0.9861066 | 0.9977376 | 0.0005534161 | 0.9918757 | 0.04889969 | 0.9919727 | 0.128972 |  |  | 5241 | 0.9495743 | 0.982435 | 0.001787416 | 0.9590291 | 0.004521598 | 0.9590537 | 0.003832062 |  |  | 5465 | 0.8859466 | 0.966555 | 0.003646835 | 0.9040812 | 0.004257342 | 0.9040854 | 0.005223796 |  |  | 5520 | 0.7816451 | 0.9150338 | 0.005703083 | 0.7902269 | 0.005334929 | 0.7902093 | 0.01008241 |  |  | 312360 | 0.8838508 | 0.8678712 | 0.01140874 | 0.8904826 | 0.005610438 | 0.8904911 | 0.008230647 |  |  | 270160 | 0.7614259 | 0.7035679 | 0.008341118 | 0.777806 | 0.005257584 | 0.7778098 | 0.01048862
|  |  | 5322 | 0.9861066 | 0.9977474 | 0.0005519848 | 0.9919035 | 0.04890138 | 0.9920003 | 0.1289758 |  |  | 5246 | 0.9486139 | 0.982456 | 0.001783652 | 0.9590446 | 0.00452055 | 0.9590692 | 0.003830376 |  |  | 5470 | 0.8848676 | 0.9665581 | 0.003646562 | 0.9040842 | 0.004257352 | 0.9040883 | 0.005223807 |  |  | 5580 | 0.7799636 | 0.9150355 | 0.005703016 | 0.7903326 | 0.005336439 | 0.790315 | 0.01008373 |  |  | 312660 | 0.8883267 | 0.8678712 | 0.01140874 | 0.8905946 | 0.005610716 | 0.8906031 | 0.008230831 |  |  | 270460 | 0.7614259 | 0.7035679 | 0.008341118 | 0.777912 | 0.005256506 | 0.7779158 | 0.01048565
|  |  | 5327 | 0.9870025 | 0.9977572 | 0.0005505635 | 0.9919312 | 0.04890306 | 0.9920279 | 0.1289797 |  |  | 5251 | 0.9505348 | 0.9824768 | 0.001779909 | 0.95906 | 0.004519512 | 0.9590846 | 0.003828704 |  |  | 5475 | 0.8848676 | 0.9665613 | 0.003646292 | 0.9040871 | 0.004257361 | 0.9040912 | 0.005223819 |  |  | 5640 | 0.7782821 | 0.915037 | 0.005702963 | 0.7904382 | 0.005337963 | 0.7904207 | 0.01008507 |  |  | 312960 | 0.8883267 | 0.8678712 | 0.01140874 | 0.8907065 | 0.005610992 | 0.8907151 | 0.008231011 |  |  | 270760 | 0.7679522 | 0.7035679 | 0.008341118 | 0.7780179 | 0.005255425 | 0.7780217 | 0.01048267
|  |  | 5332 | 0.9852106 | 0.9977668 | 0.0005491521 | 0.9919588 | 0.04890473 | 0.9920553 | 0.1289835 |  |  | 5256 | 0.9495743 | 0.9824976 | 0.001776188 | 0.9590753 | 0.004518484 | 0.9590999 | 0.003827047 |  |  | 5480 | 0.8859466 | 0.9665644 | 0.003646026 | 0.9040901 | 0.004257371 | 0.9040942 | 0.00522383 |  |  | 5700 | 0.7816451 | 0.9150383 | 0.00570292 | 0.7905438 | 0.005339499 | 0.7905263 | 0.01008642 |  |  | 313260 | 0.8860887 | 0.8678712 | 0.01140874 | 0.8908183 | 0.005611264 | 0.8908268 | 0.008231187 |  |  | 271060 | 0.7679522 | 0.7035679 | 0.008341118 | 0.7781236 | 0.005254343 | 0.7781273 | 0.01047969
|  |  | 5337 | 0.9861066 | 0.9977765 | 0.0005477505 | 0.9919863 | 0.0489064 | 0.9920826 | 0.1289873 |  |  | 5261 | 0.9505348 | 0.9825183 | 0.001772488 | 0.9590906 | 0.004517465 | 0.9591151 | 0.003825404 |  |  | 5485 | 0.8859466 | 0.9665675 | 0.003645762 | 0.904093 | 0.004257381 | 0.9040971 | 0.005223842 |  |  | 5760 | 0.7816451 | 0.9150395 | 0.005702887 | 0.7906493 | 0.005341049 | 0.7906319 | 0.01008777 |  |  | 313560 | 0.8860887 | 0.8678712 | 0.01140874 | 0.8909299 | 0.005611534 | 0.8909385 | 0.008231358 |  |  | 271360 | 0.7679522 | 0.7035679 | 0.008341118 | 0.7782291 | 0.005253257 | 0.7782328 | 0.0104767
|  |  | 5342 | 0.9861066 | 0.997786 | 0.0005463588 | 0.9920137 | 0.04890806 | 0.9921099 | 0.128991 |  |  | 5266 | 0.9486139 | 0.9825389 | 0.00176881 | 0.9591058 | 0.004516456 | 0.9591303 | 0.003823775 |  |  | 5490 | 0.8848676 | 0.9665706 | 0.003645502 | 0.9040959 | 0.004257391 | 0.9041 | 0.005223854 |  |  | 5820 | 0.7782821 | 0.9150405 | 0.00570286 | 0.7907548 | 0.005342612 | 0.7907374 | 0.01008915 |  |  | 313860 | 0.8905646 | 0.8678712 | 0.01140874 | 0.8910414 | 0.005611801 | 0.89105 | 0.008231525 |  |  | 271660 | 0.7744785 | 0.7035679 | 0.008341118 | 0.7783344 | 0.00525217 | 0.7783381 | 0.01047371
|  |  | 5347 | 0.9861066 | 0.9977955 | 0.0005449767 | 0.9920411 | 0.04890972 | 0.992137 | 0.1289948 |  |  | 5271 | 0.9495743 | 0.9825594 | 0.001765153 | 0.9591209 | 0.004515456 | 0.9591454 | 0.003822161 |  |  | 5495 | 0.8848676 | 0.9665736 | 0.003645245 | 0.9040989 | 0.004257401 | 0.9041029 | 0.005223866 |  |  | 5880 | 0.7833266 | 0.9150414 | 0.005702839 | 0.7908602 | 0.005344188 | 0.7908428 | 0.01009053 |  |  | 314160 | 0.8860887 | 0.8678712 | 0.01140874 | 0.8911528 | 0.005612065 | 0.8911614 | 0.008231688 |  |  | 271960 | 0.7657767 | 0.7035679 | 0.008341118 | 0.7784395 | 0.00525108 | 0.7784433 | 0.01047071
|  |  | 5352 | 0.9878985 | 0.997805 | 0.0005436044 | 0.9920683 | 0.04891137 | 0.9921641 | 0.1289986 |  |  | 5276 | 0.9486139 | 0.9825797 | 0.001761518 | 0.959136 | 0.004514465 | 0.9591604 | 0.00382056 |  |  | 5500 | 0.8870256 | 0.9665766 | 0.003644991 | 0.9041018 | 0.004257411 | 0.9041059 | 0.005223879 |  |  | 5940 | 0.7833266 | 0.9150423 | 0.005702823 | 0.7909656 | 0.005345777 | 0.7909482 | 0.01009192 |  |  | 314460 | 0.8883267 | 0.8678712 | 0.01140874 | 0.8912641 | 0.005612326 | 0.8912727 | 0.008231847 |  |  | 272260 | 0.7614259 | 0.7035679 | 0.008341118 | 0.7785445 | 0.005249987 | 0.7785482 | 0.01046771
|  |  | 5357 | 0.9870025 | 0.9978144 | 0.0005422416 | 0.9920954 | 0.04891302 | 0.9921911 | 0.1290023 |  |  | 5281 | 0.9486139 | 0.9826 | 0.001757903 | 0.9591509 | 0.004513483 | 0.9591753 | 0.003818974 |  |  | 5505 | 0.8848676 | 0.9665797 | 0.003644739 | 0.9041047 | 0.004257421 | 0.9041088 | 0.005223891 |  |  | 6000 | 0.7816451 | 0.915043 | 0.00570281 | 0.7910709 | 0.00534738 | 0.7910535 | 0.01009333 |  |  | 314760 | 0.8883267 | 0.8678712 | 0.01140874 | 0.8913752 | 0.005612584 | 0.8913838 | 0.008232002 |  |  | 272560 | 0.7679522 | 0.7035679 | 0.008341118 | 0.7786493 | 0.005248892 | 0.778653 | 0.0104647
|  |  | 5362 | 0.9861066 | 0.9978238 | 0.0005408885 | 0.9921225 | 0.04891466 | 0.9922179 | 0.129006 |  |  | 5286 | 0.9495743 | 0.9826202 | 0.00175431 | 0.9591658 | 0.00451251 | 0.9591902 | 0.003817401 |  |  | 5510 | 0.8848676 | 0.9665826 | 0.003644491 | 0.9041076 | 0.004257431 | 0.9041117 | 0.005223904 |  |  | 6060 | 0.7833266 | 0.9150436 | 0.0057028 | 0.7911761 | 0.005348995 | 0.7911588 | 0.01009475 |  |  | 315060 | 0.8928025 | 0.8678712 | 0.01140874 | 0.8914862 | 0.00561284 | 0.8914948 | 0.008232152 |  |  | 272860 | 0.7723031 | 0.7035679 | 0.008341118 | 0.7787539 | 0.005247795 | 0.7787576 | 0.01046169
|  |  | 5367 | 0.9870025 | 0.9978331 | 0.0005395449 | 0.9921494 | 0.0489163 | 0.9922447 | 0.1290097 |  |  | 5291 | 0.9495743 | 0.9826403 | 0.001750738 | 0.9591807 | 0.004511547 | 0.959205 | 0.003815842 |  |  | 5515 | 0.8859466 | 0.9665856 | 0.003644246 | 0.9041105 | 0.004257441 | 0.9041146 | 0.005223916 |  |  | 6120 | 0.7833266 | 0.9150442 | 0.005702792 | 0.7912813 | 0.005350623 | 0.791264 | 0.01009618 |  |  | 315360 | 0.8883267 | 0.8678712 | 0.01140874 | 0.8915971 | 0.005613092 | 0.8916057 | 0.008232299 |  |  | 273160 | 0.7679522 | 0.7035679 | 0.008341118 | 0.7788583 | 0.005246696 | 0.778862 | 0.01045868
|  |  | 5372 | 0.9887945 | 0.9978423 | 0.0005382108 | 0.9921763 | 0.04891792 | 0.9922714 | 0.1290135 |  |  | 5296 | 0.9495743 | 0.9826602 | 0.001747187 | 0.9591954 | 0.004510592 | 0.9592197 | 0.003814296 |  |  | 5520 | 0.8837886 | 0.9665886 | 0.003644003 | 0.9041134 | 0.004257451 | 0.9041175 | 0.005223929 |  |  | 6180 | 0.7866895 | 0.9150447 | 0.005702787 | 0.7913864 | 0.005352263 | 0.7913692 | 0.01009762 |  |  | 315660 | 0.8905646 | 0.8678712 | 0.01140874 | 0.8917079 | 0.005613342 | 0.8917164 | 0.008232441 |  |  | 273460 | 0.7679522 | 0.7035679 | 0.008341118 | 0.7789626 | 0.005245594 | 0.7789663 | 0.01045566
|  |  | 5377 | 0.9861066 | 0.9978515 | 0.0005368862 | 0.9922031 | 0.04891955 | 0.992298 | 0.1290171 |  |  | 5301 | 0.9495743 | 0.9826801 | 0.001743657 | 0.9592101 | 0.004509647 | 0.9592344 | 0.003812764 |  |  | 5525 | 0.8848676 | 0.9665915 | 0.003643763 | 0.9041163 | 0.004257461 | 0.9041204 | 0.005223942 |  |  | 6240 | 0.785008 | 0.9150452 | 0.005702782 | 0.7914915 | 0.005353917 | 0.7914743 | 0.01009907 |  |  | 315960 | 0.8860887 | 0.8678712 | 0.01140874 | 0.8918185 | 0.005613589 | 0.8918271 | 0.008232579 |  |  | 273760 | 0.7657767 | 0.7035679 | 0.008341118 | 0.7790667 | 0.00524449 | 0.7790704 | 0.01045263
|  |  | 5382 | 0.9870025 | 0.9978606 | 0.0005355709 | 0.9922297 | 0.04892117 | 0.9923245 | 0.1290208 |  |  | 5306 | 0.9495743 | 0.9826999 | 0.001740147 | 0.9592247 | 0.00450871 | 0.959249 | 0.003811246 |  |  | 5530 | 0.8870256 | 0.9665944 | 0.003643526 | 0.9041192 | 0.004257472 | 0.9041233 | 0.005223955 |  |  | 6300 | 0.785008 | 0.9150456 | 0.005702779 | 0.7915965 | 0.005355583 | 0.7915793 | 0.01010054 |  |  | 316260 | 0.8860887 | 0.8678712 | 0.01140874 | 0.891929 | 0.005613833 | 0.8919376 | 0.008232713 |  |  | 274060 | 0.7657767 | 0.7035679 | 0.008341118 | 0.7791706 | 0.005243383 | 0.7791743 | 0.0104496
|  |  | 5387 | 0.9870025 | 0.9978697 | 0.000534265 | 0.9922563 | 0.04892278 | 0.9923509 | 0.1290245 |  |  | 5311 | 0.9476534 | 0.9827195 | 0.001736659 | 0.9592392 | 0.004507782 | 0.9592635 | 0.00380974 |  |  | 5535 | 0.8859466 | 0.9665973 | 0.003643292 | 0.9041221 | 0.004257482 | 0.9041262 | 0.005223969 |  |  | 6360 | 0.7866895 | 0.915046 | 0.005702776 | 0.7917015 | 0.005357262 | 0.7916843 | 0.01010202 |  |  | 316560 | 0.8860887 | 0.8678712 | 0.01140874 | 0.8920394 | 0.005614075 | 0.8920479 | 0.008232843 |  |  | 274360 | 0.7657767 | 0.7035679 | 0.008341118 | 0.7792743 | 0.005242274 | 0.779278 | 0.01044657
|  |  | 5392 | 0.9861066 | 0.9978787 | 0.0005329684 | 0.9922828 | 0.04892439 | 0.9923772 | 0.1290282 |  |  | 5316 | 0.9486139 | 0.9827391 | 0.00173319 | 0.9592537 | 0.004506862 | 0.9592779 | 0.003808248 |  |  | 5540 | 0.8848676 | 0.9666002 | 0.003643061 | 0.904125 | 0.004257492 | 0.9041291 | 0.005223982 |  |  | 6420 | 0.785008 | 0.9150463 | 0.005702774 | 0.7918063 | 0.005358954 | 0.7917892 | 0.0101035 |  |  | 316860 | 0.8860887 | 0.8678712 | 0.01140874 | 0.8921496 | 0.005614313 | 0.8921582 | 0.008232969 |  |  | 274660 | 0.7636013 | 0.7035679 | 0.008341118 | 0.7793779 | 0.005241163 | 0.7793816 | 0.01044353
|  |  | 5397 | 0.9861066 | 0.9978877 | 0.000531681 | 0.9923092 | 0.04892599 | 0.9924034 | 0.1290318 |  |  | 5321 | 0.9486139 | 0.9827586 | 0.001729743 | 0.9592681 | 0.004505951 | 0.9592923 | 0.003806769 |  |  | 5545 | 0.8859466 | 0.966603 | 0.003642832 | 0.9041279 | 0.004257503 | 0.904132 | 0.005223995 |  |  | 6480 | 0.785008 | 0.9150466 | 0.005702773 | 0.7919112 | 0.005360658 | 0.7918941 | 0.010105 |  |  | 317160 | 0.8972784 | 0.8678712 | 0.01140874 | 0.8922598 | 0.005614549 | 0.8922683 | 0.008233091 |  |  | 274960 | 0.7679522 | 0.7035679 | 0.008341118 | 0.7794813 | 0.00524005 | 0.7794849 | 0.01044049
|  |  | 5402 | 0.9870025 | 0.9978966 | 0.0005304029 | 0.9923355 | 0.04892759 | 0.9924295 | 0.1290354 |  |  | 5326 | 0.9505348 | 0.982778 | 0.001726316 | 0.9592824 | 0.004505049 | 0.9593066 | 0.003805303 |  |  | 5550 | 0.8859466 | 0.9666059 | 0.003642606 | 0.9041308 | 0.004257514 | 0.9041349 | 0.005224009 |  |  | 6540 | 0.7866895 | 0.9150468 | 0.005702772 | 0.792016 | 0.005362374 | 0.7919989 | 0.01010651 |  |  | 317460 | 0.8883267 | 0.8678712 | 0.01140874 | 0.8923698 | 0.005614782 | 0.8923783 | 0.008233208 |  |  | 275260 | 0.7657767 | 0.7035679 | 0.008341118 | 0.7795845 | 0.005238934 | 0.7795881 | 0.01043744
|  |  | 5407 | 0.9870025 | 0.9979055 | 0.0005291338 | 0.9923617 | 0.04892918 | 0.9924556 | 0.1290391 |  |  | 5331 | 0.9495743 | 0.9827972 | 0.001722909 | 0.9592967 | 0.004504155 | 0.9593208 | 0.00380385 |  |  | 5555 | 0.8848676 | 0.9666087 | 0.003642383 | 0.9041337 | 0.004257524 | 0.9041377 | 0.005224023 |  |  | 6600 | 0.7866895 | 0.9150471 | 0.005702771 | 0.7921207 | 0.005364103 | 0.7921036 | 0.01010803 |  |  | 317760 | 0.8860887 | 0.8678712 | 0.01140874 | 0.8924796 | 0.005615012 | 0.8924882 | 0.008233322 |  |  | 275560 | 0.7723031 | 0.7035679 | 0.008341118 | 0.7796876 | 0.005237816 | 0.7796912 | 0.01043439
|  |  | 5412 | 0.9861066 | 0.9979143 | 0.0005278739 | 0.9923878 | 0.04893077 | 0.9924815 | 0.1290427 |  |  | 5336 | 0.9495743 | 0.9828164 | 0.001719522 | 0.9593109 | 0.004503269 | 0.959335 | 0.003802409 |  |  | 5560 | 0.8870256 | 0.9666115 | 0.003642162 | 0.9041366 | 0.004257535 | 0.9041406 | 0.005224037 |  |  | 6660 | 0.7866895 | 0.9150473 | 0.005702771 | 0.7922254 | 0.005365844 | 0.7922083 | 0.01010957 |  |  | 318060 | 0.8883267 | 0.8678712 | 0.01140874 | 0.8925894 | 0.00561524 | 0.8925979 | 0.008233432 |  |  | 275860 | 0.7657767 | 0.7035679 | 0.008341118 | 0.7797904 | 0.005236696 | 0.779794 | 0.01043133
|  |  | 5417 | 0.9870025 | 0.9979231 | 0.0005266231 | 0.9924139 | 0.04893235 | 0.9925074 | 0.1290463 |  |  | 5341 | 0.9495743 | 0.9828355 | 0.001716156 | 0.959325 | 0.004502392 | 0.9593491 | 0.003800981 |  |  | 5565 | 0.8859466 | 0.9666142 | 0.003641944 | 0.9041394 | 0.004257546 | 0.9041435 | 0.005224051 |  |  | 6720 | 0.7900525 | 0.9150474 | 0.005702771 | 0.79233 | 0.005367598 | 0.792313 | 0.01011111 |  |  | 318360 | 0.8883267 | 0.8678712 | 0.01140874 | 0.892699 | 0.005615464 | 0.8927076 | 0.008233537 |  |  | 276160 | 0.7657767 | 0.7035679 | 0.008341118 | 0.7798931 | 0.005235574 | 0.7798967 | 0.01042827
|  |  | 5422 | 0.9870025 | 0.9979318 | 0.0005253812 | 0.9924398 | 0.04893392 | 0.9925331 | 0.1290499 |  |  | 5346 | 0.9486139 | 0.9828545 | 0.00171281 | 0.9593391 | 0.004501523 | 0.9593631 | 0.003799566 |  |  | 5570 | 0.8859466 | 0.966617 | 0.003641729 | 0.9041423 | 0.004257556 | 0.9041464 | 0.005224065 |  |  | 6780 | 0.788371 | 0.9150476 | 0.005702771 | 0.7924345 | 0.005369363 | 0.7924175 | 0.01011267 |  |  | 318660 | 0.8860887 | 0.8678712 | 0.01140874 | 0.8928085 | 0.005615686 | 0.8928171 | 0.008233639 |  |  | 276460 | 0.7701276 | 0.7035679 | 0.008341118 | 0.7799957 | 0.00523445 | 0.7799993 | 0.01042521
|  |  | 5427 | 0.9861066 | 0.9979405 | 0.0005241483 | 0.9924657 | 0.04893549 | 0.9925588 | 0.1290535 |  |  | 5351 | 0.9476534 | 0.9828734 | 0.001709483 | 0.9593531 | 0.004500662 | 0.9593771 | 0.003798163 |  |  | 5575 | 0.8859466 | 0.9666197 | 0.003641516 | 0.9041452 | 0.004257567 | 0.9041492 | 0.005224079 |  |  | 7080 | 0.7866895 | 0.9150482 | 0.005702771 | 0.7929564 | 0.005378372 | 0.7929396 | 0.01012061 |  |  | 318960 | 0.8838508 | 0.8678712 | 0.01140874 | 0.8929179 | 0.005615906 | 0.8929264 | 0.008233737 |  |  | 276760 | 0.7679522 | 0.7035679 | 0.008341118 | 0.780098 | 0.005233323 | 0.7801016 | 0.01042214
|  |  | 5432 | 0.9861066 | 0.9979491 | 0.0005229243 | 0.9924914 | 0.04893706 | 0.9925844 | 0.129057 |  |  | 5356 | 0.9505348 | 0.9828922 | 0.001706177 | 0.959367 | 0.00449981 | 0.959391 | 0.003796773 |  |  | 5580 | 0.8848676 | 0.9666225 | 0.003641305 | 0.9041481 | 0.004257578 | 0.9041521 | 0.005224093 |  |  | 7380 | 0.7900525 | 0.9150485 | 0.005702772 | 0.7934769 | 0.005387678 | 0.7934602 | 0.01012882 |  |  | 319260 | 0.8883267 | 0.8678712 | 0.01140874 | 0.8930271 | 0.005616122 | 0.8930357 | 0.00823383 |  |  | 277060 | 0.7657767 | 0.7035679 | 0.008341118 | 0.7802002 | 0.005232194 | 0.7802038 | 0.01041906
|  |  | 5437 | 0.9870025 | 0.9979577 | 0.0005217092 | 0.9925171 | 0.04893862 | 0.9926099 | 0.1290606 |  |  | 5361 | 0.9486139 | 0.9829109 | 0.00170289 | 0.9593808 | 0.004498965 | 0.9594048 | 0.003795395 |  |  | 5585 | 0.8859466 | 0.9666252 | 0.003641097 | 0.9041509 | 0.004257589 | 0.904155 | 0.005224108 |  |  | 7680 | 0.7900525 | 0.9150486 | 0.005702773 | 0.7939959 | 0.005397273 | 0.7939794 | 0.0101373 |  |  | 319560 | 0.8905646 | 0.8678712 | 0.01140874 | 0.8931362 | 0.005616336 | 0.8931448 | 0.00823392 |  |  | 277360 | 0.776654 | 0.7035679 | 0.008341118 | 0.7803022 | 0.005231064 | 0.7803058 | 0.01041599
|  |  | 5442 | 0.9878985 | 0.9979662 | 0.0005205029 | 0.9925427 | 0.04894017 | 0.9926353 | 0.1290641 |  |  | 5366 | 0.9495743 | 0.9829295 | 0.001699623 | 0.9593946 | 0.004498128 | 0.9594186 | 0.003794029 |  |  | 5590 | 0.8859466 | 0.9666278 | 0.003640892 | 0.9041538 | 0.0042576 | 0.9041578 | 0.005224122 |  |  | 7980 | 0.7934154 | 0.9150487 | 0.005702773 | 0.7945136 | 0.005407149 | 0.7944972 | 0.01014604 |  |  | 319860 | 0.8883267 | 0.8678712 | 0.01140874 | 0.8932452 | 0.005616547 | 0.8932538 | 0.008234006 |  |  | 277660 | 0.7657767 | 0.7035679 | 0.008341118 | 0.7804041 | 0.005229931 | 0.7804076 | 0.0104129
|  |  | 5447 | 0.9878985 | 0.9979747 | 0.0005193053 | 0.9925682 | 0.04894172 | 0.9926606 | 0.1290677 |  |  | 5371 | 0.9495743 | 0.9829481 | 0.001696376 | 0.9594083 | 0.0044973 | 0.9594323 | 0.003792675 |  |  | 5595 | 0.8859466 | 0.9666305 | 0.003640689 | 0.9041566 | 0.004257611 | 0.9041607 | 0.005224137 |  |  | 8280 | 0.7934154 | 0.9150488 | 0.005702774 | 0.7950298 | 0.0054173 | 0.7950136 | 0.01015503 |  |  | 320160 | 0.8883267 | 0.8678712 | 0.01140874 | 0.8933541 | 0.005616755 | 0.8933627 | 0.008234087 |  |  | 277960 | 0.7679522 | 0.7035679 | 0.008341118 | 0.7805058 | 0.005228796 | 0.7805093 | 0.01040982
|  |  | 5452 | 0.9870025 | 0.9979831 | 0.0005181165 | 0.9925936 | 0.04894327 | 0.9926859 | 0.1290712 |  |  | 5376 | 0.9486139 | 0.9829665 | 0.001693149 | 0.959422 | 0.004496479 | 0.9594459 | 0.003791333 |  |  | 5600 | 0.8859466 | 0.9666331 | 0.003640488 | 0.9041595 | 0.004257622 | 0.9041635 | 0.005224152 |  |  | 8580 | 0.7934154 | 0.9150488 | 0.005702774 | 0.7955446 | 0.005427717 | 0.7955285 | 0.01016428 |  |  | 320460 | 0.8860887 | 0.8678712 | 0.01140874 | 0.8934628 | 0.005616961 | 0.8934714 | 0.008234165 |  |  | 278260 | 0.7679522 | 0.7035679 | 0.008341118 | 0.7806073 | 0.005227658 | 0.7806108 | 0.01040673
|  |  | 5457 | 0.9878985 | 0.9979915 | 0.0005169363 | 0.9926189 | 0.0489448 | 0.992711 | 0.1290747 |  |  | 5381 | 0.9495743 | 0.9829848 | 0.001689941 | 0.9594356 | 0.004495666 | 0.9594594 | 0.003790003 |  |  | 5605 | 0.8859466 | 0.9666358 | 0.003640289 | 0.9041623 | 0.004257634 | 0.9041664 | 0.005224167 |  |  | 8880 | 0.7950969 | 0.9150488 | 0.005702774 | 0.796058 | 0.005438396 | 0.7960421 | 0.01017376 |  |  | 320760 | 0.8860887 | 0.8678712 | 0.01140874 | 0.8935715 | 0.005617164 | 0.89358 | 0.008234239 |  |  | 278560 | 0.7679522 | 0.7035679 | 0.008341118 | 0.7807086 | 0.005226519 | 0.7807121 | 0.01040363
|  |  | 5462 | 0.9870025 | 0.9979998 | 0.0005157648 | 0.9926442 | 0.04894634 | 0.9927361 | 0.1290782 |  |  | 5386 | 0.9505348 | 0.9830031 | 0.001686752 | 0.9594491 | 0.00449486 | 0.9594729 | 0.003788685 |  |  | 5610 | 0.8859466 | 0.9666384 | 0.003640093 | 0.9041652 | 0.004257645 | 0.9041692 | 0.005224182 |  |  | 9180 | 0.7950969 | 0.9150489 | 0.005702774 | 0.79657 | 0.005449327 | 0.7965542 | 0.01018349 |  |  | 321060 | 0.8816128 | 0.8678712 | 0.01140874 | 0.89368 | 0.005617364 | 0.8936885 | 0.008234309 |  |  | 278860 | 0.7723031 | 0.7035679 | 0.008341118 | 0.7808098 | 0.005225378 | 0.7808133 | 0.01040054
|  |  | 5467 | 0.9870025 | 0.9980081 | 0.0005146019 | 0.9926693 | 0.04894787 | 0.992761 | 0.1290817 |  |  | 5391 | 0.9486139 | 0.9830212 | 0.001683583 | 0.9594625 | 0.004494062 | 0.9594864 | 0.003787378 |  |  | 5615 | 0.8859466 | 0.966641 | 0.0036399 | 0.904168 | 0.004257656 | 0.9041721 | 0.005224197 |  |  | 9480 | 0.7950969 | 0.9150489 | 0.005702774 | 0.7970806 | 0.005460505 | 0.797065 | 0.01019345 |  |  | 321360 | 0.8883267 | 0.8678712 | 0.01140874 | 0.8937883 | 0.005617562 | 0.8937969 | 0.008234375 |  |  | 279160 | 0.7701276 | 0.7035679 | 0.008341118 | 0.7809108 | 0.005224234 | 0.7809143 | 0.01039743
|  |  | 5472 | 0.9861066 | 0.9980163 | 0.0005134474 | 0.9926944 | 0.04894939 | 0.9927859 | 0.1290852 |  |  | 5396 | 0.9495743 | 0.9830393 | 0.001680432 | 0.9594759 | 0.004493272 | 0.9594997 | 0.003786083 |  |  | 5620 | 0.8859466 | 0.9666436 | 0.003639708 | 0.9041709 | 0.004257667 | 0.9041749 | 0.005224212 |  |  | 9780 | 0.8018228 | 0.9150489 | 0.005702774 | 0.7975898 | 0.005471922 | 0.7975743 | 0.01020364 |  |  | 321660 | 0.8838508 | 0.8678712 | 0.01140874 | 0.8938966 | 0.005617757 | 0.8939051 | 0.008234437 |  |  | 279460 | 0.7701276 | 0.7035679 | 0.008341118 | 0.7810116 | 0.005223089 | 0.7810151 | 0.01039433
|  |  | 5477 | 0.9878985 | 0.9980245 | 0.0005123015 | 0.9927194 | 0.04895091 | 0.9928107 | 0.1290886 |  |  | 5401 | 0.9495743 | 0.9830573 | 0.001677302 | 0.9594893 | 0.00449249 | 0.959513 | 0.0037848 |  |  | 5625 | 0.8837886 | 0.9666461 | 0.003639519 | 0.9041737 | 0.004257679 | 0.9041777 | 0.005224227 |  |  | 10080 | 0.7967784 | 0.9150489 | 0.005702774 | 0.7980977 | 0.005483572 | 0.7980823 | 0.01021406 |  |  | 321960 | 0.8838508 | 0.8678712 | 0.01140874 | 0.8940047 | 0.005617949 | 0.8940133 | 0.008234495 |  |  | 279760 | 0.7657767 | 0.7035679 | 0.008341118 | 0.7811123 | 0.005221942 | 0.7811157 | 0.01039122
|  |  | 5482 | 0.9870025 | 0.9980326 | 0.000511164 | 0.9927443 | 0.04895242 | 0.9928354 | 0.1290921 |  |  | 5406 | 0.9505348 | 0.9830752 | 0.00167419 | 0.9595025 | 0.004491715 | 0.9595263 | 0.003783528 |  |  | 5630 | 0.8859466 | 0.9666487 | 0.003639332 | 0.9041766 | 0.00425769 | 0.9041806 | 0.005224243 |  |  | 10380 | 0.8001414 | 0.9150489 | 0.005702774 | 0.7986041 | 0.005495448 | 0.7985889 | 0.01022469 |  |  | 322260 | 0.8883267 | 0.8678712 | 0.01140874 | 0.8941127 | 0.005618138 | 0.8941213 | 0.00823455 |  |  | 280060 | 0.7679522 | 0.7035679 | 0.008341118 | 0.7812127 | 0.005220792 | 0.7812162 | 0.0103881
|  |  | 5487 | 0.9861066 | 0.9980407 | 0.0005100349 | 0.9927691 | 0.04895393 | 0.9928601 | 0.1290955 |  |  | 5411 | 0.9495743 | 0.983093 | 0.001671097 | 0.9595157 | 0.004490947 | 0.9595394 | 0.003782267 |  |  | 5635 | 0.8859466 | 0.9666512 | 0.003639147 | 0.9041794 | 0.004257702 | 0.9041834 | 0.005224258 |  |  | 10680 | 0.8018228 | 0.9150489 | 0.005702774 | 0.7991092 | 0.005507544 | 0.7990941 | 0.01023553 |  |  | 322560 | 0.8905646 | 0.8678712 | 0.01140874 | 0.8942206 | 0.005618325 | 0.8942292 | 0.0082346 |  |  | 280360 | 0.7744785 | 0.7035679 | 0.008341118 | 0.7813131 | 0.005219641 | 0.7813165 | 0.01038498
|  |  | 5492 | 0.9870025 | 0.9980488 | 0.0005089141 | 0.9927938 | 0.04895543 | 0.9928846 | 0.129099 |  |  | 5416 | 0.9486139 | 0.9831107 | 0.001668023 | 0.9595289 | 0.004490186 | 0.9595526 | 0.003781018 |  |  | 5640 | 0.8859466 | 0.9666537 | 0.003638965 | 0.9041822 | 0.004257713 | 0.9041862 | 0.005224274 |  |  | 10980 | 0.8018228 | 0.9150489 | 0.005702774 | 0.7996128 | 0.005519853 | 0.7995979 | 0.01024658 |  |  | 322860 | 0.8928025 | 0.8678712 | 0.01140874 | 0.8943283 | 0.00561851 | 0.8943369 | 0.008234647 |  |  | 280660 | 0.776654 | 0.7035679 | 0.008341118 | 0.7814132 | 0.005218487 | 0.7814166 | 0.01038186
|  |  | 5497 | 0.9870025 | 0.9980568 | 0.0005078016 | 0.9928184 | 0.04895693 | 0.9929091 | 0.1291024 |  |  | 5421 | 0.9486139 | 0.9831283 | 0.001664967 | 0.9595419 | 0.004489433 | 0.9595656 | 0.003779779 |  |  | 5645 | 0.8870256 | 0.9666562 | 0.003638784 | 0.9041851 | 0.004257725 | 0.9041891 | 0.00522429 |  |  | 11280 | 0.8035043 | 0.9150489 | 0.005702774 | 0.8001151 | 0.005532368 | 0.8001003 | 0.01025784 |  |  | 323160 | 0.8905646 | 0.8678712 | 0.01140874 | 0.894436 | 0.005618691 | 0.8944445 | 0.00823469 |  |  | 280960 | 0.7679522 | 0.7035679 | 0.008341118 | 0.7815132 | 0.005217332 | 0.7815166 | 0.01037874
|  |  | 5502 | 0.9861066 | 0.9980647 | 0.0005066974 | 0.992843 | 0.04895842 | 0.9929334 | 0.1291058 |  |  | 5426 | 0.9495743 | 0.9831458 | 0.001661931 | 0.9595549 | 0.004488687 | 0.9595786 | 0.003778552 |  |  | 5650 | 0.8848676 | 0.9666586 | 0.003638606 | 0.9041879 | 0.004257736 | 0.9041919 | 0.005224305 |  |  | 11580 | 0.8018228 | 0.9150489 | 0.005702774 | 0.8006161 | 0.005545084 | 0.8006014 | 0.01026929 |  |  | 323460 | 0.8905646 | 0.8678712 | 0.01140874 | 0.8945435 | 0.00561887 | 0.8945521 | 0.008234729 |  |  | 281260 | 0.7657767 | 0.7035679 | 0.008341118 | 0.781613 | 0.005216175 | 0.7816164 | 0.01037561
|  |  | 5507 | 0.9870025 | 0.9980726 | 0.0005056013 | 0.9928674 | 0.04895991 | 0.9929577 | 0.1291092 |  |  | 5431 | 0.9495743 | 0.9831633 | 0.001658913 | 0.9595679 | 0.004487949 | 0.9595915 | 0.003777336 |  |  | 5655 | 0.8859466 | 0.9666611 | 0.00363843 | 0.9041907 | 0.004257748 | 0.9041947 | 0.005224321 |  |  | 11880 | 0.8051858 | 0.9150489 | 0.005702774 | 0.8011156 | 0.005557994 | 0.8011011 | 0.01028094 |  |  | 323760 | 0.8883267 | 0.8678712 | 0.01140874 | 0.8946509 | 0.005619047 | 0.8946594 | 0.008234764 |  |  | 281560 | 0.7636013 | 0.7035679 | 0.008341118 | 0.7817127 | 0.005215015 | 0.7817161 | 0.01037247
|  |  | 5512 | 0.9878985 | 0.9980805 | 0.0005045135 | 0.9928918 | 0.04896139 | 0.9929819 | 0.1291126 |  |  | 5436 | 0.9486139 | 0.9831806 | 0.001655914 | 0.9595808 | 0.004487217 | 0.9596044 | 0.003776131 |  |  | 5660 | 0.8870256 | 0.9666635 | 0.003638256 | 0.9041935 | 0.004257759 | 0.9041975 | 0.005224337 |  |  | 12180 | 0.8068673 | 0.9150489 | 0.005702774 | 0.8016138 | 0.005571092 | 0.8015994 | 0.01029278 |  |  | 324060 | 0.8928025 | 0.8678712 | 0.01140874 | 0.8947581 | 0.005619221 | 0.8947667 | 0.008234795 |  |  | 281860 | 0.7657767 | 0.7035679 | 0.008341118 | 0.7818122 | 0.005213854 | 0.7818155 | 0.01036934
|  |  | 5517 | 0.9870025 | 0.9980883 | 0.0005034337 | 0.9929161 | 0.04896287 | 0.9930061 | 0.129116 |  |  | 5441 | 0.9486139 | 0.9831979 | 0.001652933 | 0.9595936 | 0.004486492 | 0.9596172 | 0.003774936 |  |  | 5665 | 0.8848676 | 0.966666 | 0.003638084 | 0.9041963 | 0.004257771 | 0.9042003 | 0.005224353 |  |  | 12480 | 0.8051858 | 0.9150489 | 0.005702774 | 0.8021106 | 0.005584372 | 0.8020964 | 0.0103048 |  |  | 324360 | 0.8860887 | 0.8678712 | 0.01140874 | 0.8948653 | 0.005619392 | 0.8948738 | 0.008234823 |  |  | 282160 | 0.7723031 | 0.7035679 | 0.008341118 | 0.7819115 | 0.005212691 | 0.7819148 | 0.01036619
|  |  | 5522 | 0.9861066 | 0.9980961 | 0.000502362 | 0.9929403 | 0.04896435 | 0.9930301 | 0.1291193 |  |  | 5446 | 0.9495743 | 0.9832151 | 0.00164997 | 0.9596064 | 0.004485775 | 0.9596299 | 0.003773752 |  |  | 5670 | 0.8859466 | 0.9666684 | 0.003637914 | 0.9041991 | 0.004257783 | 0.9042031 | 0.00522437 |  |  | 12780 | 0.8035043 | 0.9150489 | 0.005702774 | 0.8026061 | 0.005597829 | 0.802592 | 0.010317 |  |  | 324660 | 0.8860887 | 0.8678712 | 0.01140874 | 0.8949723 | 0.00561956 | 0.8949809 | 0.008234847 |  |  | 282460 | 0.7788294 | 0.7035679 | 0.008341118 | 0.7820106 | 0.005211526 | 0.782014 | 0.01036305
|  |  | 5527 | 0.9878985 | 0.9981038 | 0.0005012983 | 0.9929644 | 0.04896581 | 0.993054 | 0.1291227 |  |  | 5451 | 0.9505348 | 0.9832322 | 0.001647026 | 0.9596191 | 0.004485064 | 0.9596426 | 0.003772579 |  |  | 5675 | 0.8859466 | 0.9666708 | 0.003637746 | 0.904202 | 0.004257795 | 0.904206 | 0.005224386 |  |  | 13080 | 0.8102302 | 0.9150489 | 0.005702774 | 0.8031002 | 0.005611455 | 0.8030862 | 0.01032937 |  |  | 324960 | 0.8905646 | 0.8678712 | 0.01140874 | 0.8950792 | 0.005619726 | 0.8950878 | 0.008234867 |  |  | 282760 | 0.7723031 | 0.7035679 | 0.008341118 | 0.7821096 | 0.00521036 | 0.782113 | 0.0103599
|  |  | 5532 | 0.9861066 | 0.9981115 | 0.0005002426 | 0.9929885 | 0.04896728 | 0.9930779 | 0.129126 |  |  | 5456 | 0.9505348 | 0.9832492 | 0.0016441 | 0.9596317 | 0.00448436 | 0.9596552 | 0.003771417 |  |  | 5680 | 0.8848676 | 0.9666731 | 0.00363758 | 0.9042048 | 0.004257807 | 0.9042088 | 0.005224402 |  |  | 13380 | 0.8085488 | 0.9150489 | 0.005702774 | 0.803593 | 0.005625247 | 0.8035792 | 0.01034192 |  |  | 325260 | 0.8905646 | 0.8678712 | 0.01140874 | 0.8951859 | 0.00561989 | 0.8951945 | 0.008234883 |  |  | 283060 | 0.776654 | 0.7035679 | 0.008341118 | 0.7822084 | 0.005209191 | 0.7822118 | 0.01035675
|  |  | 5537 | 0.9878985 | 0.9981191 | 0.0004991948 | 0.9930124 | 0.04896873 | 0.9931017 | 0.1291294 |  |  | 5461 | 0.9514953 | 0.9832661 | 0.001641193 | 0.9596443 | 0.004483663 | 0.9596677 | 0.003770264 |  |  | 5685 | 0.8859466 | 0.9666755 | 0.003637416 | 0.9042076 | 0.004257818 | 0.9042116 | 0.005224419 |  |  | 13680 | 0.8102302 | 0.9150489 | 0.005702774 | 0.8040845 | 0.005639197 | 0.8040707 | 0.01035463 |  |  | 325560 | 0.8860887 | 0.8678712 | 0.01140874 | 0.8952926 | 0.005620051 | 0.8953012 | 0.008234895 |  |  | 283360 | 0.7701276 | 0.7035679 | 0.008341118 | 0.7823071 | 0.00520802 | 0.7823104 | 0.01035359
|  |  | 5542 | 0.9861066 | 0.9981267 | 0.0004981549 | 0.9930363 | 0.04897019 | 0.9931254 | 0.1291327 |  |  | 5466 | 0.9486139 | 0.983283 | 0.001638303 | 0.9596568 | 0.004482973 | 0.9596802 | 0.003769123 |  |  | 5690 | 0.8848676 | 0.9666778 | 0.003637254 | 0.9042104 | 0.00425783 | 0.9042144 | 0.005224435 |  |  | 13980 | 0.8119117 | 0.9150489 | 0.005702774 | 0.8045745 | 0.005653301 | 0.8045609 | 0.0103675 |  |  | 325860 | 0.8883267 | 0.8678712 | 0.01140874 | 0.8953991 | 0.005620209 | 0.8954077 | 0.008234904 |  |  | 283660 | 0.7744785 | 0.7035679 | 0.008341118 | 0.7824056 | 0.005206848 | 0.7824089 | 0.01035043
|  |  | 5547 | 0.9861066 | 0.9981342 | 0.0004971228 | 0.9930601 | 0.04897164 | 0.993149 | 0.129136 |  |  | 5471 | 0.9495743 | 0.9832997 | 0.001635431 | 0.9596693 | 0.004482289 | 0.9596927 | 0.003767991 |  |  | 5695 | 0.8859466 | 0.9666802 | 0.003637094 | 0.9042132 | 0.004257842 | 0.9042172 | 0.005224452 |  |  | 14280 | 0.8119117 | 0.9150489 | 0.005702774 | 0.8050633 | 0.005667553 | 0.8050498 | 0.01038053 |  |  | 326160 | 0.8905646 | 0.8678712 | 0.01140874 | 0.8955055 | 0.005620365 | 0.8955141 | 0.008234909 |  |  | 283960 | 0.7679522 | 0.7035679 | 0.008341118 | 0.7825039 | 0.005205674 | 0.7825072 | 0.01034727
|  |  | 5552 | 0.9870025 | 0.9981417 | 0.0004960986 | 0.9930838 | 0.04897308 | 0.9931726 | 0.1291393 |  |  | 5476 | 0.9495743 | 0.9833164 | 0.001632577 | 0.9596817 | 0.004481612 | 0.9597051 | 0.00376687 |  |  | 5700 | 0.8837886 | 0.9666825 | 0.003636935 | 0.904216 | 0.004257854 | 0.90422 | 0.005224468 |  |  | 14580 | 0.8152747 | 0.9150489 | 0.005702774 | 0.8055507 | 0.005681947 | 0.8055374 | 0.01039371 |  |  | 326460 | 0.8838508 | 0.8678712 | 0.01140874 | 0.8956118 | 0.005620518 | 0.8956204 | 0.00823491 |  |  | 284260 | 0.7723031 | 0.7035679 | 0.008341118 | 0.7826021 | 0.005204498 | 0.7826053 | 0.0103441
|  |  | 5557 | 0.9870025 | 0.9981492 | 0.000495082 | 0.9931075 | 0.04897452 | 0.993196 | 0.1291426 |  |  | 5481 | 0.9505348 | 0.983333 | 0.001629741 | 0.959694 | 0.004480942 | 0.9597174 | 0.003765759 |  |  | 5705 | 0.8848676 | 0.9666848 | 0.003636779 | 0.9042188 | 0.004257866 | 0.9042228 | 0.005224485 |  |  | 14880 | 0.8135932 | 0.9150489 | 0.005702774 | 0.8060368 | 0.005696479 | 0.8060236 | 0.01040704 |  |  | 326760 | 0.8860887 | 0.8678712 | 0.01140874 | 0.895718 | 0.005620668 | 0.8957266 | 0.008234908 |  |  | 284560 | 0.7701276 | 0.7035679 | 0.008341118 | 0.7827001 | 0.00520332 | 0.7827033 | 0.01034093
|  |  | 5562 | 0.9870025 | 0.9981566 | 0.0004940732 | 0.993131 | 0.04897595 | 0.9932194 | 0.1291459 |  |  | 5486 | 0.9476534 | 0.9833495 | 0.001626923 | 0.9597063 | 0.004480278 | 0.9597296 | 0.003764658 |  |  | 5710 | 0.8870256 | 0.966687 | 0.003636624 | 0.9042216 | 0.004257878 | 0.9042255 | 0.005224502 |  |  | 15180 | 0.8135932 | 0.9150489 | 0.005702774 | 0.8065215 | 0.005711144 | 0.8065085 | 0.01042051 |  |  | 327060 | 0.8905646 | 0.8678712 | 0.01140874 | 0.895824 | 0.005620816 | 0.8958326 | 0.008234901 |  |  | 284860 | 0.7723031 | 0.7035679 | 0.008341118 | 0.7827979 | 0.005202141 | 0.7828012 | 0.01033776
|  |  | 5567 | 0.9878985 | 0.998164 | 0.000493072 | 0.9931545 | 0.04897738 | 0.9932427 | 0.1291492 |  |  | 5491 | 0.9495743 | 0.9833659 | 0.001624122 | 0.9597185 | 0.004479621 | 0.9597418 | 0.003763566 |  |  | 5715 | 0.8859466 | 0.9666893 | 0.003636472 | 0.9042244 | 0.00425789 | 0.9042283 | 0.005224519 |  |  | 15480 | 0.8152747 | 0.9150489 | 0.005702774 | 0.807005 | 0.005725935 | 0.806992 | 0.01043413 |  |  | 327360 | 0.8905646 | 0.8678712 | 0.01140874 | 0.8959299 | 0.005620962 | 0.8959385 | 0.008234892 |  |  | 285160 | 0.7723031 | 0.7035679 | 0.008341118 | 0.7828956 | 0.005200959 | 0.7828988 | 0.01033458
|  |  | 5572 | 0.9870025 | 0.9981713 | 0.0004920785 | 0.9931779 | 0.04897881 | 0.9932659 | 0.1291524 |  |  | 5496 | 0.9486139 | 0.9833823 | 0.001621339 | 0.9597307 | 0.00447897 | 0.959754 | 0.003762485 |  |  | 5720 | 0.8870256 | 0.9666916 | 0.003636321 | 0.9042271 | 0.004257903 | 0.9042311 | 0.005224536 |  |  | 15780 | 0.8152747 | 0.9150489 | 0.005702774 | 0.8074871 | 0.005740848 | 0.8074743 | 0.01044788 |  |  | 327660 | 0.8860887 | 0.8678712 | 0.01140874 | 0.8960357 | 0.005621105 | 0.8960443 | 0.008234878 |  |  | 285460 | 0.776654 | 0.7035679 | 0.008341118 | 0.7829931 | 0.005199776 | 0.7829963 | 0.0103314
|  |  | 5577 | 0.9870025 | 0.9981786 | 0.0004910925 | 0.9932012 | 0.04898022 | 0.993289 | 0.1291557 |  |  | 5501 | 0.9495743 | 0.9833985 | 0.001618573 | 0.9597428 | 0.004478326 | 0.9597661 | 0.003761414 |  |  | 5725 | 0.8848676 | 0.9666938 | 0.003636172 | 0.9042299 | 0.004257915 | 0.9042339 | 0.005224553 |  |  | 16080 | 0.8152747 | 0.9150489 | 0.005702774 | 0.8079679 | 0.005755879 | 0.8079552 | 0.01046177 |  |  | 327960 | 0.8838508 | 0.8678712 | 0.01140874 | 0.8961414 | 0.005621245 | 0.89615 | 0.008234861 |  |  | 285760 | 0.7723031 | 0.7035679 | 0.008341118 | 0.7830904 | 0.005198592 | 0.7830936 | 0.01032822
|  |  | 5582 | 0.9878985 | 0.9981858 | 0.000490114 | 0.9932244 | 0.04898164 | 0.9933121 | 0.1291589 |  |  | 5506 | 0.9495743 | 0.9834147 | 0.001615825 | 0.9597548 | 0.004477687 | 0.9597781 | 0.003760352 |  |  | 5730 | 0.8870256 | 0.966696 | 0.003636025 | 0.9042327 | 0.004257927 | 0.9042367 | 0.00522457 |  |  | 16380 | 0.8186377 | 0.9150489 | 0.005702774 | 0.8084474 | 0.005771023 | 0.8084348 | 0.01047578 |  |  | 328260 | 0.8838508 | 0.8678712 | 0.01140874 | 0.896247 | 0.005621383 | 0.8962556 | 0.00823484 |  |  | 286060 | 0.7723031 | 0.7035679 | 0.008341118 | 0.7831876 | 0.005197405 | 0.7831908 | 0.01032503
|  |  | 5587 | 0.9870025 | 0.998193 | 0.000489143 | 0.9932475 | 0.04898305 | 0.993335 | 0.1291621 |  |  | 5511 | 0.9495743 | 0.9834308 | 0.001613094 | 0.9597668 | 0.004477055 | 0.9597901 | 0.0037593 |  |  | 5735 | 0.8891836 | 0.9666982 | 0.003635879 | 0.9042355 | 0.004257939 | 0.9042395 | 0.005224587 |  |  | 16680 | 0.8186377 | 0.9150489 | 0.005702774 | 0.8089255 | 0.005786274 | 0.8089131 | 0.01048991 |  |  | 328560 | 0.8860887 | 0.8678712 | 0.01140874 | 0.8963524 | 0.005621519 | 0.896361 | 0.008234815 |  |  | 286360 | 0.7723031 | 0.7035679 | 0.008341118 | 0.7832846 | 0.005196217 | 0.7832878 | 0.01032184
|  |  | 5592 | 0.9878985 | 0.9982002 | 0.0004881794 | 0.9932706 | 0.04898445 | 0.9933579 | 0.1291654 |  |  | 5516 | 0.9495743 | 0.9834468 | 0.00161038 | 0.9597788 | 0.00447643 | 0.959802 | 0.003758257 |  |  | 5740 | 0.8870256 | 0.9667004 | 0.003635735 | 0.9042383 | 0.004257952 | 0.9042422 | 0.005224604 |  |  | 16980 | 0.8186377 | 0.9150489 | 0.005702774 | 0.8094024 | 0.005801628 | 0.8093901 | 0.01050417 |  |  | 328860 | 0.8905646 | 0.8678712 | 0.01140874 | 0.8964577 | 0.005621652 | 0.8964663 | 0.008234787 |  |  | 286660 | 0.7657767 | 0.7035679 | 0.008341118 | 0.7833815 | 0.005195027 | 0.7833846 | 0.01031865
|  |  | 5597 | 0.9870025 | 0.9982073 | 0.0004872232 | 0.9932936 | 0.04898585 | 0.9933807 | 0.1291686 |  |  | 5521 | 0.9495743 | 0.9834628 | 0.001607684 | 0.9597906 | 0.00447581 | 0.9598138 | 0.003757224 |  |  | 5745 | 0.8837886 | 0.9667026 | 0.003635593 | 0.904241 | 0.004257964 | 0.904245 | 0.005224622 |  |  | 17280 | 0.8203191 | 0.9150489 | 0.005702774 | 0.809878 | 0.005817082 | 0.8098658 | 0.01051855 |  |  | 329160 | 0.8928025 | 0.8678712 | 0.01140874 | 0.8965629 | 0.005621782 | 0.8965715 | 0.008234755 |  |  | 286960 | 0.7701276 | 0.7035679 | 0.008341118 | 0.7834781 | 0.005193835 | 0.7834813 | 0.01031545
|  |  | 5602 | 0.9887945 | 0.9982144 | 0.0004862744 | 0.9933165 | 0.04898725 | 0.9934035 | 0.1291718 |  |  | 5526 | 0.9514953 | 0.9834786 | 0.001605004 | 0.9598025 | 0.004475196 | 0.9598256 | 0.003756201 |  |  | 5750 | 0.8881046 | 0.9667047 | 0.003635453 | 0.9042438 | 0.004257976 | 0.9042478 | 0.005224639 |  |  | 17580 | 0.8220006 | 0.9150489 | 0.005702774 | 0.8103523 | 0.005832629 | 0.8103402 | 0.01053303 |  |  | 329460 | 0.8860887 | 0.8678712 | 0.01140874 | 0.896668 | 0.00562191 | 0.8966766 | 0.00823472 |  |  | 287260 | 0.7788294 | 0.7035679 | 0.008341118 | 0.7835747 | 0.005192642 | 0.7835778 | 0.01031225
|  |  | 5607 | 0.9878985 | 0.9982214 | 0.0004853328 | 0.9933393 | 0.04898864 | 0.9934261 | 0.129175 |  |  | 5531 | 0.9505348 | 0.9834944 | 0.001602342 | 0.9598142 | 0.004474589 | 0.9598374 | 0.003755186 |  |  | 5755 | 0.8859466 | 0.9667069 | 0.003635314 | 0.9042466 | 0.004257989 | 0.9042505 | 0.005224657 |  |  | 17880 | 0.8253636 | 0.9150489 | 0.005702774 | 0.8108252 | 0.005848266 | 0.8108133 | 0.01054763 |  |  | 329760 | 0.8883267 | 0.8678712 | 0.01140874 | 0.896773 | 0.005622036 | 0.8967815 | 0.008234681 |  |  | 287560 | 0.7723031 | 0.7035679 | 0.008341118 | 0.783671 | 0.005191447 | 0.7836742 | 0.01030905
|  |  | 5612 | 0.9878985 | 0.9982284 | 0.0004843986 | 0.9933621 | 0.04899003 | 0.9934487 | 0.1291781 |  |  | 5536 | 0.9495743 | 0.9835101 | 0.001599696 | 0.959826 | 0.004473987 | 0.9598491 | 0.003754181 |  |  | 5760 | 0.8859466 | 0.966709 | 0.003635177 | 0.9042494 | 0.004258001 | 0.9042533 | 0.005224674 |  |  | 18180 | 0.8253636 | 0.9150489 | 0.005702774 | 0.8112969 | 0.005863989 | 0.8112851 | 0.01056233 |  |  | 330060 | 0.8860887 | 0.8678712 | 0.01140874 | 0.8968778 | 0.005622159 | 0.8968864 | 0.008234638 |  |  | 287860 | 0.7744785 | 0.7035679 | 0.008341118 | 0.7837672 | 0.005190251 | 0.7837704 | 0.01030584
|  |  | 5617 | 0.9870025 | 0.9982354 | 0.0004834715 | 0.9933847 | 0.04899141 | 0.9934712 | 0.1291813 |  |  | 5541 | 0.9495743 | 0.9835257 | 0.001597067 | 0.9598376 | 0.004473392 | 0.9598607 | 0.003753185 |  |  | 5765 | 0.8837886 | 0.9667111 | 0.003635041 | 0.9042521 | 0.004258013 | 0.9042561 | 0.005224692 |  |  | 18480 | 0.8253636 | 0.9150489 | 0.005702774 | 0.8117673 | 0.005879793 | 0.8117556 | 0.01057714 |  |  | 330360 | 0.8883267 | 0.8678712 | 0.01140874 | 0.8969825 | 0.005622279 | 0.8969911 | 0.008234592 |  |  | 288160 | 0.776654 | 0.7035679 | 0.008341118 | 0.7838633 | 0.005189053 | 0.7838664 | 0.01030263
|  |  | 5622 | 0.9887945 | 0.9982423 | 0.0004825516 | 0.9934073 | 0.04899279 | 0.9934936 | 0.1291845 |  |  | 5546 | 0.9495743 | 0.9835413 | 0.001594455 | 0.9598492 | 0.004472802 | 0.9598723 | 0.003752199 |  |  | 5770 | 0.8870256 | 0.9667132 | 0.003634907 | 0.9042549 | 0.004258026 | 0.9042588 | 0.00522471 |  |  | 18780 | 0.8220006 | 0.9150489 | 0.005702774 | 0.8122364 | 0.005895675 | 0.8122248 | 0.01059204 |  |  | 330660 | 0.8928025 | 0.8678712 | 0.01140874 | 0.8970871 | 0.005622398 | 0.8970957 | 0.008234542 |  |  | 288460 | 0.7744785 | 0.7035679 | 0.008341118 | 0.7839592 | 0.005187853 | 0.7839623 | 0.01029942
|  |  | 5627 | 0.9870025 | 0.9982491 | 0.0004816388 | 0.9934299 | 0.04899416 | 0.993516 | 0.1291876 |  |  | 5551 | 0.9514953 | 0.9835568 | 0.00159186 | 0.9598608 | 0.004472219 | 0.9598838 | 0.003751221 |  |  | 5775 | 0.8870256 | 0.9667153 | 0.003634775 | 0.9042576 | 0.004258038 | 0.9042616 | 0.005224727 |  |  | 19080 | 0.8220006 | 0.9150489 | 0.005702774 | 0.8127042 | 0.00591163 | 0.8126928 | 0.01060704 |  |  | 330960 | 0.8860887 | 0.8678712 | 0.01140874 | 0.8971916 | 0.005622513 | 0.8972002 | 0.008234489 |  |  | 288760 | 0.7831803 | 0.7035679 | 0.008341118 | 0.7840549 | 0.005186652 | 0.784058 | 0.0102962
|  |  | 5632 | 0.9870025 | 0.998256 | 0.0004807331 | 0.9934523 | 0.04899553 | 0.9935382 | 0.1291908 |  |  | 5556 | 0.9486139 | 0.9835722 | 0.001589281 | 0.9598723 | 0.004471641 | 0.9598953 | 0.003750252 |  |  | 5780 | 0.8870256 | 0.9667174 | 0.003634644 | 0.9042604 | 0.004258051 | 0.9042644 | 0.005224745 |  |  | 19380 | 0.8236821 | 0.9150489 | 0.005702774 | 0.8131708 | 0.005927654 | 0.8131595 | 0.01062213 |  |  | 331260 | 0.8838508 | 0.8678712 | 0.01140874 | 0.8972959 | 0.005622626 | 0.8973045 | 0.008234432 |  |  | 289060 | 0.7744785 | 0.7035679 | 0.008341118 | 0.7841505 | 0.005185449 | 0.7841535 | 0.01029298
|  |  | 5637 | 0.9887945 | 0.9982628 | 0.0004798345 | 0.9934746 | 0.04899689 | 0.9935604 | 0.1291939 |  |  | 5561 | 0.9486139 | 0.9835875 | 0.001586718 | 0.9598837 | 0.004471068 | 0.9599067 | 0.003749292 |  |  | 5785 | 0.8870256 | 0.9667194 | 0.003634515 | 0.9042632 | 0.004258064 | 0.9042671 | 0.005224763 |  |  | 19680 | 0.8220006 | 0.9150489 | 0.005702774 | 0.8136361 | 0.005943745 | 0.8136249 | 0.01063731 |  |  | 331560 | 0.8883267 | 0.8678712 | 0.01140874 | 0.8974002 | 0.005622737 | 0.8974088 | 0.008234372 |  |  | 289360 | 0.776654 | 0.7035679 | 0.008341118 | 0.7842459 | 0.005184244 | 0.7842489 | 0.01028976
|  |  | 5642 | 0.9870025 | 0.9982695 | 0.0004789428 | 0.9934969 | 0.04899825 | 0.9935825 | 0.129197 |  |  | 5566 | 0.9486139 | 0.9836027 | 0.001584172 | 0.9598951 | 0.004470502 | 0.9599181 | 0.003748341 |  |  | 5790 | 0.8859466 | 0.9667215 | 0.003634388 | 0.9042659 | 0.004258076 | 0.9042699 | 0.005224781 |  |  | 19980 | 0.8236821 | 0.9150489 | 0.005702774 | 0.8141001 | 0.005959896 | 0.814089 | 0.01065257 |  |  | 331860 | 0.8928025 | 0.8678712 | 0.01140874 | 0.8975043 | 0.005622846 | 0.8975129 | 0.008234308 |  |  | 289660 | 0.7744785 | 0.7035679 | 0.008341118 | 0.7843411 | 0.005183038 | 0.7843442 | 0.01028654
|  |  | 5647 | 0.9870025 | 0.9982763 | 0.0004780581 | 0.9935191 | 0.0489996 | 0.9936046 | 0.1292001 |  |  | 5571 | 0.9505348 | 0.9836179 | 0.001581643 | 0.9599064 | 0.004469941 | 0.9599294 | 0.003747399 |  |  | 5795 | 0.8870256 | 0.9667235 | 0.003634262 | 0.9042687 | 0.004258089 | 0.9042726 | 0.005224799 |  |  | 20280 | 0.8236821 | 0.9150489 | 0.005702774 | 0.8145628 | 0.005976106 | 0.8145518 | 0.01066792 |  |  | 332160 | 0.8883267 | 0.8678712 | 0.01140874 | 0.8976083 | 0.005622952 | 0.8976169 | 0.00823424 |  |  | 289960 | 0.7810049 | 0.7035679 | 0.008341118 | 0.7844362 | 0.00518183 | 0.7844392 | 0.01028331
|  |  | 5652 | 0.9870025 | 0.9982829 | 0.0004771803 | 0.9935413 | 0.04900095 | 0.9936265 | 0.1292032 |  |  | 5576 | 0.9495743 | 0.983633 | 0.001579129 | 0.9599177 | 0.004469386 | 0.9599406 | 0.003746465 |  |  | 5800 | 0.8859466 | 0.9667255 | 0.003634137 | 0.9042714 | 0.004258101 | 0.9042754 | 0.005224817 |  |  | 20580 | 0.8270451 | 0.9150489 | 0.005702774 | 0.8150243 | 0.005992371 | 0.8150134 | 0.01068334 |  |  | 332460 | 0.8905646 | 0.8678712 | 0.01140874 | 0.8977122 | 0.005623055 | 0.8977208 | 0.008234169 |  |  | 290260 | 0.7788294 | 0.7035679 | 0.008341118 | 0.7845311 | 0.005180621 | 0.7845341 | 0.01028008
|  |  | 5657 | 0.9870025 | 0.9982896 | 0.0004763094 | 0.9935633 | 0.0490023 | 0.9936484 | 0.1292063 |  |  | 5581 | 0.9486139 | 0.983648 | 0.001576632 | 0.9599289 | 0.004468836 | 0.9599518 | 0.00374554 |  |  | 5805 | 0.8859466 | 0.9667275 | 0.003634014 | 0.9042742 | 0.004258114 | 0.9042781 | 0.005224835 |  |  | 20880 | 0.8253636 | 0.9150489 | 0.005702774 | 0.8154845 | 0.006008686 | 0.8154738 | 0.01069884 |  |  | 332760 | 0.8860887 | 0.8678712 | 0.01140874 | 0.8978159 | 0.005623156 | 0.8978245 | 0.008234094 |  |  | 290560 | 0.776654 | 0.7035679 | 0.008341118 | 0.7846259 | 0.005179411 | 0.7846289 | 0.01027684
|  |  | 5662 | 0.9870025 | 0.9982962 | 0.0004754452 | 0.9935853 | 0.04900364 | 0.9936702 | 0.1292094 |  |  | 5586 | 0.9495743 | 0.9836629 | 0.001574151 | 0.9599401 | 0.004468292 | 0.959963 | 0.003744623 |  |  | 5810 | 0.8870256 | 0.9667295 | 0.003633892 | 0.9042769 | 0.004258127 | 0.9042809 | 0.005224853 |  |  | 21180 | 0.8287265 | 0.9150489 | 0.005702774 | 0.8159435 | 0.006025049 | 0.8159328 | 0.01071442 |  |  | 333060 | 0.8905646 | 0.8678712 | 0.01140874 | 0.8979196 | 0.005623255 | 0.8979282 | 0.008234016 |  |  | 290860 | 0.7723031 | 0.7035679 | 0.008341118 | 0.7847205 | 0.005178198 | 0.7847235 | 0.0102736
|  |  | 5667 | 0.9870025 | 0.9983027 | 0.0004745879 | 0.9936072 | 0.04900497 | 0.9936919 | 0.1292125 |  |  | 5591 | 0.9495743 | 0.9836778 | 0.001571686 | 0.9599512 | 0.004467753 | 0.9599741 | 0.003743715 |  |  | 5815 | 0.8881046 | 0.9667315 | 0.003633772 | 0.9042797 | 0.00425814 | 0.9042836 | 0.005224872 |  |  | 21480 | 0.8287265 | 0.9150489 | 0.005702774 | 0.8164012 | 0.006041456 | 0.8163907 | 0.01073006 |  |  | 333360 | 0.8950405 | 0.8678712 | 0.01140874 | 0.8980231 | 0.005623351 | 0.8980317 | 0.008233935 |  |  | 291160 | 0.776654 | 0.7035679 | 0.008341118 | 0.7848149 | 0.005176985 | 0.7848179 | 0.01027036
|  |  | 5672 | 0.9861066 | 0.9983093 | 0.0004737373 | 0.993629 | 0.0490063 | 0.9937136 | 0.1292155 |  |  | 5596 | 0.9495743 | 0.9836926 | 0.001569237 | 0.9599623 | 0.00446722 | 0.9599851 | 0.003742816 |  |  | 5820 | 0.8870256 | 0.9667335 | 0.003633653 | 0.9042824 | 0.004258152 | 0.9042863 | 0.00522489 |  |  | 21780 | 0.830408 | 0.9150489 | 0.005702774 | 0.8168576 | 0.006057904 | 0.8168472 | 0.01074577 |  |  | 333660 | 0.8972784 | 0.8678712 | 0.01140874 | 0.8981265 | 0.005623445 | 0.8981351 | 0.00823385 |  |  | 291460 | 0.7831803 | 0.7035679 | 0.008341118 | 0.7849092 | 0.00517577 | 0.7849122 | 0.01026712
|  |  | 5677 | 0.9870025 | 0.9983157 | 0.0004728934 | 0.9936508 | 0.04900763 | 0.9937352 | 0.1292186 |  |  | 5601 | 0.9505348 | 0.9837073 | 0.001566804 | 0.9599733 | 0.004466692 | 0.9599961 | 0.003741924 |  |  | 5825 | 0.8859466 | 0.9667354 | 0.003633536 | 0.9042851 | 0.004258165 | 0.9042891 | 0.005224908 |  |  | 22080 | 0.830408 | 0.9150489 | 0.005702774 | 0.8173128 | 0.00607439 | 0.8173026 | 0.01076154 |  |  | 333960 | 0.8860887 | 0.8678712 | 0.01140874 | 0.8982298 | 0.005623537 | 0.8982384 | 0.008233761 |  |  | 291760 | 0.7788294 | 0.7035679 | 0.008341118 | 0.7850034 | 0.005174553 | 0.7850063 | 0.01026388
|  |  | 5682 | 0.9878985 | 0.9983222 | 0.0004720562 | 0.9936724 | 0.04900895 | 0.9937567 | 0.1292216 |  |  | 5606 | 0.9495743 | 0.9837219 | 0.001564386 | 0.9599843 | 0.004466169 | 0.9600071 | 0.003741041 |  |  | 5830 | 0.8870256 | 0.9667373 | 0.00363342 | 0.9042879 | 0.004258178 | 0.9042918 | 0.005224927 |  |  | 22380 | 0.8320895 | 0.9150489 | 0.005702774 | 0.8177668 | 0.00609091 | 0.8177566 | 0.01077738 |  |  | 334260 | 0.8883267 | 0.8678712 | 0.01140874 | 0.898333 | 0.005623626 | 0.8983416 | 0.00823367 |  |  | 292060 | 0.776654 | 0.7035679 | 0.008341118 | 0.7850973 | 0.005173335 | 0.7851003 | 0.01026063
|  |  | 5687 | 0.9878985 | 0.9983286 | 0.0004712256 | 0.993694 | 0.04901027 | 0.9937781 | 0.1292246 |  |  | 5611 | 0.9495743 | 0.9837365 | 0.001561984 | 0.9599952 | 0.004465652 | 0.9600179 | 0.003740166 |  |  | 5835 | 0.8870256 | 0.9667393 | 0.003633306 | 0.9042906 | 0.004258191 | 0.9042945 | 0.005224945 |  |  | 22680 | 0.833771 | 0.9150489 | 0.005702774 | 0.8182195 | 0.006107461 | 0.8182095 | 0.01079327 |  |  | 334560 | 0.8883267 | 0.8678712 | 0.01140874 | 0.898436 | 0.005623713 | 0.8984446 | 0.008233574 |  |  | 292360 | 0.776654 | 0.7035679 | 0.008341118 | 0.7851911 | 0.005172115 | 0.7851941 | 0.01025738
|  |  | 5692 | 0.9870025 | 0.998335 | 0.0004704016 | 0.9937156 | 0.04901158 | 0.9937994 | 0.1292277 |  |  | 5616 | 0.9495743 | 0.983751 | 0.001559598 | 0.960006 | 0.00446514 | 0.9600288 | 0.003739299 |  |  | 5840 | 0.8870256 | 0.9667412 | 0.003633193 | 0.9042933 | 0.004258204 | 0.9042973 | 0.005224964 |  |  | 22980 | 0.8320895 | 0.9150489 | 0.005702774 | 0.818671 | 0.006124041 | 0.8186611 | 0.01080922 |  |  | 334860 | 0.8816128 | 0.8678712 | 0.01140874 | 0.898539 | 0.005623797 | 0.8985475 | 0.008233475 |  |  | 292660 | 0.7679522 | 0.7035679 | 0.008341118 | 0.7852848 | 0.005170894 | 0.7852877 | 0.01025412
|  |  | 5697 | 0.9878985 | 0.9983413 | 0.000469584 | 0.993737 | 0.04901289 | 0.9938207 | 0.1292307 |  |  | 5621 | 0.9495743 | 0.9837654 | 0.001557227 | 0.9600169 | 0.004464633 | 0.9600396 | 0.003738441 |  |  | 5845 | 0.8881046 | 0.9667431 | 0.003633081 | 0.9042961 | 0.004258217 | 0.9043 | 0.005224983 |  |  | 23280 | 0.8354525 | 0.9150489 | 0.005702774 | 0.8191213 | 0.006140646 | 0.8191115 | 0.01082522 |  |  | 335160 | 0.8905646 | 0.8678712 | 0.01140874 | 0.8986418 | 0.00562388 | 0.8986504 | 0.008233373 |  |  | 292960 | 0.7810049 | 0.7035679 | 0.008341118 | 0.7853783 | 0.005169672 | 0.7853812 | 0.01025087
|  |  | 5702 | 0.9870025 | 0.9983476 | 0.000468773 | 0.9937584 | 0.0490142 | 0.9938419 | 0.1292337 |  |  | 5626 | 0.9505348 | 0.9837797 | 0.001554872 | 0.9600276 | 0.004464131 | 0.9600503 | 0.00373759 |  |  | 5850 | 0.8870256 | 0.966745 | 0.00363297 | 0.9042988 | 0.00425823 | 0.9043027 | 0.005225001 |  |  | 23580 | 0.8354525 | 0.9150489 | 0.005702774 | 0.8195703 | 0.006157273 | 0.8195606 | 0.01084127 |  |  | 335460 | 0.8816128 | 0.8678712 | 0.01140874 | 0.8987445 | 0.005623959 | 0.898753 | 0.008233268 |  |  | 293260 | 0.776654 | 0.7035679 | 0.008341118 | 0.7854717 | 0.005168448 | 0.7854746 | 0.01024761
|  |  | 5707 | 0.9870025 | 0.9983539 | 0.0004679684 | 0.9937797 | 0.0490155 | 0.9938631 | 0.1292367 |  |  | 5631 | 0.9486139 | 0.983794 | 0.001552532 | 0.9600383 | 0.004463634 | 0.960061 | 0.003736747 |  |  | 5855 | 0.8870256 | 0.9667468 | 0.003632861 | 0.9043015 | 0.004258243 | 0.9043055 | 0.00522502 |  |  | 23880 | 0.830408 | 0.9150489 | 0.005702774 | 0.8200181 | 0.006173921 | 0.8200085 | 0.01085737 |  |  | 335760 | 0.8860887 | 0.8678712 | 0.01140874 | 0.8988471 | 0.005624037 | 0.8988556 | 0.008233159 |  |  | 293560 | 0.7788294 | 0.7035679 | 0.008341118 | 0.7855648 | 0.005167223 | 0.7855677 | 0.01024435
|  |  | 5712 | 0.9861066 | 0.9983601 | 0.0004671703 | 0.9938009 | 0.04901679 | 0.9938841 | 0.1292396 |  |  | 5636 | 0.9495743 | 0.9838082 | 0.001550208 | 0.960049 | 0.004463143 | 0.9600716 | 0.003735912 |  |  | 5860 | 0.8870256 | 0.9667487 | 0.003632753 | 0.9043043 | 0.004258256 | 0.9043082 | 0.005225039 |  |  | 24180 | 0.833771 | 0.9150489 | 0.005702774 | 0.8204647 | 0.006190585 | 0.8204552 | 0.01087351 |  |  | 336060 | 0.8838508 | 0.8678712 | 0.01140874 | 0.8989495 | 0.005624112 | 0.8989581 | 0.008233046 |  |  | 293860 | 0.7701276 | 0.7035679 | 0.008341118 | 0.7856579 | 0.005165997 | 0.7856608 | 0.01024108
|  |  | 5717 | 0.9870025 | 0.9983663 | 0.0004663784 | 0.9938221 | 0.04901809 | 0.9939051 | 0.1292426 |  |  | 5641 | 0.9514953 | 0.9838224 | 0.001547899 | 0.9600596 | 0.004462656 | 0.9600822 | 0.003735085 |  |  | 5865 | 0.8870256 | 0.9667505 | 0.003632647 | 0.904307 | 0.004258269 | 0.9043109 | 0.005225058 |  |  | 24480 | 0.8320895 | 0.9150489 | 0.005702774 | 0.82091 | 0.006207263 | 0.8209007 | 0.01088969 |  |  | 336360 | 0.8950405 | 0.8678712 | 0.01140874 | 0.8990519 | 0.005624185 | 0.8990604 | 0.00823293 |  |  | 294160 | 0.776654 | 0.7035679 | 0.008341118 | 0.7857508 | 0.005164769 | 0.7857536 | 0.01023781
|  |  | 5722 | 0.9878985 | 0.9983725 | 0.000465593 | 0.9938432 | 0.04901937 | 0.993926 | 0.1292456 |  |  | 5646 | 0.9505348 | 0.9838364 | 0.001545605 | 0.9600702 | 0.004462175 | 0.9600928 | 0.003734265 |  |  | 5870 | 0.8870256 | 0.9667524 | 0.003632542 | 0.9043097 | 0.004258282 | 0.9043136 | 0.005225076 |  |  | 24780 | 0.833771 | 0.9150489 | 0.005702774 | 0.8213542 | 0.006223953 | 0.8213449 | 0.01090592 |  |  | 336660 | 0.8905646 | 0.8678712 | 0.01140874 | 0.8991541 | 0.005624255 | 0.8991627 | 0.008232811 |  |  | 294460 | 0.7810049 | 0.7035679 | 0.008341118 | 0.7858435 | 0.005163539 | 0.7858463 | 0.01023454
|  |  | 5727 | 0.9870025 | 0.9983786 | 0.0004648138 | 0.9938642 | 0.04902066 | 0.9939469 | 0.1292485 |  |  | 5651 | 0.9505348 | 0.9838504 | 0.001543326 | 0.9600807 | 0.004461698 | 0.9601033 | 0.003733453 |  |  | 5875 | 0.8870256 | 0.9667542 | 0.003632438 | 0.9043124 | 0.004258295 | 0.9043163 | 0.005225095 |  |  | 25080 | 0.8371339 | 0.9150489 | 0.005702774 | 0.8217971 | 0.006240652 | 0.821788 | 0.01092218 |  |  | 336960 | 0.8883267 | 0.8678712 | 0.01140874 | 0.8992562 | 0.005624323 | 0.8992648 | 0.008232689 |  |  | 294760 | 0.7744785 | 0.7035679 | 0.008341118 | 0.785936 | 0.005162309 | 0.7859389 | 0.01023127
|  |  | 5732 | 0.9870025 | 0.9983847 | 0.0004640408 | 0.9938851 | 0.04902193 | 0.9939676 | 0.1292515 |  |  | 5656 | 0.9505348 | 0.9838643 | 0.001541061 | 0.9600911 | 0.004461226 | 0.9601137 | 0.003732649 |  |  | 5880 | 0.8881046 | 0.966756 | 0.003632335 | 0.9043151 | 0.004258308 | 0.9043191 | 0.005225114 |  |  | 25380 | 0.8354525 | 0.9150489 | 0.005702774 | 0.8222388 | 0.006257357 | 0.8222298 | 0.01093847 |  |  | 337260 | 0.8860887 | 0.8678712 | 0.01140874 | 0.8993582 | 0.005624389 | 0.8993668 | 0.008232563 |  |  | 295060 | 0.7788294 | 0.7035679 | 0.008341118 | 0.7860285 | 0.005161077 | 0.7860313 | 0.010228
|  |  | 5737 | 0.9878985 | 0.9983907 | 0.0004632741 | 0.993906 | 0.04902321 | 0.9939883 | 0.1292544 |  |  | 5661 | 0.9495743 | 0.9838782 | 0.001538812 | 0.9601016 | 0.004460759 | 0.9601241 | 0.003731852 |  |  | 5885 | 0.8870256 | 0.9667578 | 0.003632233 | 0.9043179 | 0.004258321 | 0.9043218 | 0.005225133 |  |  | 25680 | 0.8354525 | 0.9150489 | 0.005702774 | 0.8226794 | 0.006274067 | 0.8226704 | 0.0109548 |  |  | 337560 | 0.8883267 | 0.8678712 | 0.01140874 | 0.8994601 | 0.005624453 | 0.8994687 | 0.008232434 |  |  | 295360 | 0.7831803 | 0.7035679 | 0.008341118 | 0.7861207 | 0.005159844 | 0.7861235 | 0.01022472
|  |  | 5742 | 0.9878985 | 0.9983967 | 0.0004625135 | 0.9939268 | 0.04902448 | 0.9940089 | 0.1292573 |  |  | 5666 | 0.9486139 | 0.983892 | 0.001536578 | 0.9601119 | 0.004460297 | 0.9601345 | 0.003731063 |  |  | 5890 | 0.8870256 | 0.9667596 | 0.003632133 | 0.9043206 | 0.004258334 | 0.9043245 | 0.005225152 |  |  | 25980 | 0.8388154 | 0.9150489 | 0.005702774 | 0.8231187 | 0.006290778 | 0.8231098 | 0.01097116 |  |  | 337860 | 0.8928025 | 0.8678712 | 0.01140874 | 0.8995618 | 0.005624514 | 0.8995704 | 0.008232301 |  |  | 295660 | 0.7897067 | 0.7035679 | 0.008341118 | 0.7862128 | 0.005158609 | 0.7862156 | 0.01022144
|  |  | 5747 | 0.9878985 | 0.9984027 | 0.000461759 | 0.9939475 | 0.04902574 | 0.9940295 | 0.1292603 |  |  | 5671 | 0.9495743 | 0.9839057 | 0.001534359 | 0.9601222 | 0.00445984 | 0.9601448 | 0.003730281 |  |  | 5895 | 0.8870256 | 0.9667614 | 0.003632034 | 0.9043233 | 0.004258347 | 0.9043272 | 0.005225172 |  |  | 26280 | 0.8404969 | 0.9150489 | 0.005702774 | 0.8235568 | 0.006307488 | 0.8235481 | 0.01098754 |  |  | 338160 | 0.8905646 | 0.8678712 | 0.01140874 | 0.8996635 | 0.005624573 | 0.8996721 | 0.008232165 |  |  | 295960 | 0.7788294 | 0.7035679 | 0.008341118 | 0.7863048 | 0.005157373 | 0.7863076 | 0.01021816
|  |  | 5752 | 0.9878985 | 0.9984087 | 0.0004610106 | 0.9939682 | 0.04902701 | 0.99405 | 0.1292632 |  |  | 5676 | 0.9495743 | 0.9839193 | 0.001532154 | 0.9601325 | 0.004459387 | 0.960155 | 0.003729506 |  |  | 5900 | 0.8881046 | 0.9667631 | 0.003631936 | 0.904326 | 0.00425836 | 0.9043299 | 0.005225191 |  |  | 26580 | 0.8388154 | 0.9150489 | 0.005702774 | 0.8239937 | 0.006324196 | 0.8239851 | 0.01100395 |  |  | 338460 | 0.8883267 | 0.8678712 | 0.01140874 | 0.899765 | 0.00562463 | 0.8997736 | 0.008232026 |  |  | 296260 | 0.7788294 | 0.7035679 | 0.008341118 | 0.7863966 | 0.005156136 | 0.7863994 | 0.01021487
|  |  | 5757 | 0.9870025 | 0.9984146 | 0.0004602683 | 0.9939887 | 0.04902826 | 0.9940704 | 0.1292661 |  |  | 5681 | 0.9495743 | 0.9839329 | 0.001529963 | 0.9601427 | 0.004458939 | 0.9601652 | 0.003728739 |  |  | 5905 | 0.8870256 | 0.9667649 | 0.003631839 | 0.9043287 | 0.004258374 | 0.9043326 | 0.00522521 |  |  | 26880 | 0.8404969 | 0.9150489 | 0.005702774 | 0.8244294 | 0.006340898 | 0.8244209 | 0.01102038 |  |  | 338760 | 0.8883267 | 0.8678712 | 0.01140874 | 0.8998664 | 0.005624684 | 0.899875 | 0.008231884 |  |  | 296560 | 0.7875312 | 0.7035679 | 0.008341118 | 0.7864882 | 0.005154898 | 0.786491 | 0.01021159
|  |  | 5762 | 0.9870025 | 0.9984205 | 0.0004595319 | 0.9940092 | 0.04902952 | 0.9940907 | 0.1292689 |  |  | 5686 | 0.9486139 | 0.9839464 | 0.001527788 | 0.9601529 | 0.004458496 | 0.9601754 | 0.003727979 |  |  | 5910 | 0.8870256 | 0.9667666 | 0.003631744 | 0.9043314 | 0.004258387 | 0.9043353 | 0.005225229 |  |  | 27180 | 0.8421784 | 0.9150489 | 0.005702774 | 0.824864 | 0.006357593 | 0.8248555 | 0.01103684 |  |  | 339060 | 0.8905646 | 0.8678712 | 0.01140874 | 0.8999677 | 0.005624736 | 0.8999763 | 0.008231738 |  |  | 296860 | 0.7788294 | 0.7035679 | 0.008341118 | 0.7865797 | 0.005153658 | 0.7865825 | 0.0102083
|  |  | 5767 | 0.9887945 | 0.9984263 | 0.0004588016 | 0.9940297 | 0.04903077 | 0.994111 | 0.1292718 |  |  | 5691 | 0.9495743 | 0.9839599 | 0.001525627 | 0.9601631 | 0.004458057 | 0.9601855 | 0.003727226 |  |  | 5915 | 0.8870256 | 0.9667683 | 0.003631649 | 0.9043341 | 0.0042584 | 0.904338 | 0.005225249 |  |  | 27480 | 0.8404969 | 0.9150489 | 0.005702774 | 0.8252973 | 0.006374279 | 0.825289 | 0.01105331 |  |  | 339360 | 0.8928025 | 0.8678712 | 0.01140874 | 0.9000689 | 0.005624786 | 0.9000775 | 0.008231589 |  |  | 297160 | 0.7788294 | 0.7035679 | 0.008341118 | 0.786671 | 0.005152417 | 0.7866738 | 0.010205
|  |  | 5772 | 0.9878985 | 0.9984321 | 0.0004580771 | 0.99405 | 0.04903201 | 0.9941312 | 0.1292747 |  |  | 5696 | 0.9495743 | 0.9839733 | 0.00152348 | 0.9601731 | 0.004457623 | 0.9601955 | 0.00372648 |  |  | 5920 | 0.8881046 | 0.96677 | 0.003631556 | 0.9043368 | 0.004258413 | 0.9043407 | 0.005225268 |  |  | 27780 | 0.8388154 | 0.9150489 | 0.005702774 | 0.8257295 | 0.006390953 | 0.8257213 | 0.0110698 |  |  | 339660 | 0.8860887 | 0.8678712 | 0.01140874 | 0.90017 | 0.005624834 | 0.9001785 | 0.008231436 |  |  | 297460 | 0.7831803 | 0.7035679 | 0.008341118 | 0.7867622 | 0.005151175 | 0.7867649 | 0.01020171
|  |  | 5777 | 0.9870025 | 0.9984379 | 0.0004573585 | 0.9940703 | 0.04903325 | 0.9941513 | 0.1292776 |  |  | 5701 | 0.9495743 | 0.9839866 | 0.001521347 | 0.9601832 | 0.004457193 | 0.9602056 | 0.003725742 |  |  | 5925 | 0.8848676 | 0.9667717 | 0.003631464 | 0.9043395 | 0.004258427 | 0.9043434 | 0.005225287 |  |  | 28080 | 0.8421784 | 0.9150489 | 0.005702774 | 0.8261604 | 0.006407613 | 0.8261524 | 0.0110863 |  |  | 339960 | 0.8883267 | 0.8678712 | 0.01140874 | 0.9002709 | 0.005624879 | 0.9002795 | 0.008231281 |  |  | 297760 | 0.776654 | 0.7035679 | 0.008341118 | 0.7868532 | 0.005149932 | 0.786856 | 0.01019841
|  |  | 5782 | 0.9870025 | 0.9984436 | 0.0004566458 | 0.9940906 | 0.04903449 | 0.9941714 | 0.1292804 |  |  | 5706 | 0.9505348 | 0.9839998 | 0.001519229 | 0.9601932 | 0.004456768 | 0.9602155 | 0.00372501 |  |  | 5930 | 0.8859466 | 0.9667734 | 0.003631373 | 0.9043422 | 0.00425844 | 0.9043461 | 0.005225307 |  |  | 28380 | 0.8455413 | 0.9150489 | 0.005702774 | 0.8265903 | 0.006424258 | 0.8265823 | 0.01110282 |  |  | 340260 | 0.8860887 | 0.8678712 | 0.01140874 | 0.9003718 | 0.005624923 | 0.9003803 | 0.008231122 |  |  | 298060 | 0.7853558 | 0.7035679 | 0.008341118 | 0.7869441 | 0.005148687 | 0.7869468 | 0.01019511
|  |  | 5787 | 0.9878985 | 0.9984493 | 0.0004559389 | 0.9941107 | 0.04903572 | 0.9941914 | 0.1292832 |  |  | 5711 | 0.9505348 | 0.984013 | 0.001517125 | 0.9602031 | 0.004456347 | 0.9602255 | 0.003724285 |  |  | 5935 | 0.8870256 | 0.9667751 | 0.003631283 | 0.9043449 | 0.004258453 | 0.9043488 | 0.005225326 |  |  | 28680 | 0.8438599 | 0.9150489 | 0.005702774 | 0.8270189 | 0.006440885 | 0.827011 | 0.01111935 |  |  | 340560 | 0.8860887 | 0.8678712 | 0.01140874 | 0.9004725 | 0.005624964 | 0.900481 | 0.00823096 |  |  | 298360 | 0.7788294 | 0.7035679 | 0.008341118 | 0.7870348 | 0.005147442 | 0.7870375 | 0.01019181
|  |  | 5792 | 0.9878985 | 0.998455 | 0.0004552377 | 0.9941308 | 0.04903695 | 0.9942113 | 0.1292861 |  |  | 5716 | 0.9505348 | 0.9840261 | 0.001515035 | 0.960213 | 0.004455931 | 0.9602353 | 0.003723567 |  |  | 5940 | 0.8870256 | 0.9667768 | 0.003631194 | 0.9043476 | 0.004258467 | 0.9043515 | 0.005225346 |  |  | 28980 | 0.8438599 | 0.9150489 | 0.005702774 | 0.8274463 | 0.006457494 | 0.8274386 | 0.01113589 |  |  | 340860 | 0.8928025 | 0.8678712 | 0.01140874 | 0.9005731 | 0.005625002 | 0.9005817 | 0.008230795 |  |  | 298660 | 0.7831803 | 0.7035679 | 0.008341118 | 0.7871254 | 0.005146195 | 0.7871281 | 0.01018851
|  |  | 5797 | 0.9878985 | 0.9984607 | 0.0004545423 | 0.9941508 | 0.04903817 | 0.9942311 | 0.1292889 |  |  | 5721 | 0.9495743 | 0.9840392 | 0.001512959 | 0.9602229 | 0.004455519 | 0.9602452 | 0.003722856 |  |  | 5945 | 0.8870256 | 0.9667784 | 0.003631106 | 0.9043503 | 0.00425848 | 0.9043542 | 0.005225366 |  |  | 29280 | 0.8438599 | 0.9150489 | 0.005702774 | 0.8278726 | 0.006474081 | 0.827865 | 0.01115243 |  |  | 341160 | 0.8905646 | 0.8678712 | 0.01140874 | 0.9006736 | 0.005625039 | 0.9006821 | 0.008230626 |  |  | 298960 | 0.7853558 | 0.7035679 | 0.008341118 | 0.7872158 | 0.005144947 | 0.7872185 | 0.01018521
|  |  | 5802 | 0.9878985 | 0.9984663 | 0.0004538526 | 0.9941708 | 0.04903939 | 0.9942509 | 0.1292917 |  |  | 5726 | 0.9495743 | 0.9840521 | 0.001510897 | 0.9602327 | 0.004455111 | 0.960255 | 0.003722151 |  |  | 5950 | 0.8870256 | 0.9667801 | 0.003631019 | 0.904353 | 0.004258494 | 0.9043569 | 0.005225385 |  |  | 29580 | 0.8455413 | 0.9150489 | 0.005702774 | 0.8282978 | 0.006490645 | 0.8282902 | 0.01116898 |  |  | 341460 | 0.8883267 | 0.8678712 | 0.01140874 | 0.900774 | 0.005625073 | 0.9007825 | 0.008230454 |  |  | 299260 | 0.7853558 | 0.7035679 | 0.008341118 | 0.7873061 | 0.005143698 | 0.7873088 | 0.0101819
|  |  | 5807 | 0.9878985 | 0.9984719 | 0.0004531685 | 0.9941907 | 0.0490406 | 0.9942706 | 0.1292945 |  |  | 5731 | 0.9505348 | 0.9840651 | 0.001508848 | 0.9602424 | 0.004454708 | 0.9602647 | 0.003721453 |  |  | 5955 | 0.8870256 | 0.9667817 | 0.003630934 | 0.9043557 | 0.004258507 | 0.9043596 | 0.005225405 |  |  | 29880 | 0.8438599 | 0.9150489 | 0.005702774 | 0.8287217 | 0.006507184 | 0.8287143 | 0.01118553 |  |  | 341760 | 0.8860887 | 0.8678712 | 0.01140874 | 0.9008742 | 0.005625105 | 0.9008828 | 0.008230279 |  |  | 299560 | 0.7744785 | 0.7035679 | 0.008341118 | 0.7873962 | 0.005142447 | 0.7873989 | 0.01017859
|  |  | 5812 | 0.9878985 | 0.9984774 | 0.0004524901 | 0.9942105 | 0.04904182 | 0.9942903 | 0.1292973 |  |  | 5736 | 0.9505348 | 0.9840779 | 0.001506814 | 0.9602522 | 0.004454309 | 0.9602744 | 0.003720762 |  |  | 5960 | 0.8881046 | 0.9667833 | 0.003630849 | 0.9043584 | 0.00425852 | 0.9043623 | 0.005225425 |  |  | 30180 | 0.8455413 | 0.9150489 | 0.005702774 | 0.8291446 | 0.006523697 | 0.8291372 | 0.01120208 |  |  | 342060 | 0.8860887 | 0.8678712 | 0.01140874 | 0.9009744 | 0.005625135 | 0.9009829 | 0.008230101 |  |  | 299860 | 0.7831803 | 0.7035679 | 0.008341118 | 0.7874862 | 0.005141196 | 0.7874888 | 0.01017528
|  |  | 5817 | 0.9870025 | 0.9984829 | 0.0004518172 | 0.9942302 | 0.04904302 | 0.9943099 | 0.1293001 |  |  | 5741 | 0.9505348 | 0.9840907 | 0.001504793 | 0.9602618 | 0.004453914 | 0.9602841 | 0.003720078 |  |  | 5965 | 0.8881046 | 0.9667849 | 0.003630765 | 0.9043611 | 0.004258534 | 0.9043649 | 0.005225444 |  |  | 30480 | 0.8455413 | 0.9150489 | 0.005702774 | 0.8295662 | 0.006540182 | 0.8295589 | 0.01121863 |  |  | 342360 | 0.8883267 | 0.8678712 | 0.01140874 | 0.9010744 | 0.005625163 | 0.9010829 | 0.00822992 |  |  | 300160 | 0.7897067 | 0.7035679 | 0.008341118 | 0.787576 | 0.005139943 | 0.7875786 | 0.01017196
|  |  | 5822 | 0.9878985 | 0.9984884 | 0.0004511498 | 0.9942499 | 0.04904423 | 0.9943294 | 0.1293029 |  |  | 5746 | 0.9505348 | 0.9841034 | 0.001502786 | 0.9602715 | 0.004453523 | 0.9602937 | 0.0037194 |  |  | 5970 | 0.8870256 | 0.9667865 | 0.003630683 | 0.9043637 | 0.004258547 | 0.9043676 | 0.005225464 |  |  | 30780 | 0.8455413 | 0.9150489 | 0.005702774 | 0.8299867 | 0.006556638 | 0.8299795 | 0.01123519 |  |  | 342660 | 0.8905646 | 0.8678712 | 0.01140874 | 0.9011743 | 0.005625189 | 0.9011829 | 0.008229736 |  |  | 300460 | 0.776654 | 0.7035679 | 0.008341118 | 0.7876657 | 0.005138689 | 0.7876683 | 0.01016865
|  |  | 5827 | 0.9878985 | 0.9984939 | 0.000450488 | 0.9942695 | 0.04904543 | 0.9943488 | 0.1293057 |  |  | 5751 | 0.9505348 | 0.9841161 | 0.001500792 | 0.9602811 | 0.004453137 | 0.9603032 | 0.003718728 |  |  | 5975 | 0.8881046 | 0.9667881 | 0.003630601 | 0.9043664 | 0.004258561 | 0.9043703 | 0.005225484 |  |  | 31080 | 0.8472228 | 0.9150489 | 0.005702774 | 0.8304061 | 0.006573062 | 0.830399 | 0.01125173 |  |  | 342960 | 0.8860887 | 0.8678712 | 0.01140874 | 0.9012741 | 0.005625212 | 0.9012827 | 0.008229548 |  |  | 300760 | 0.7918821 | 0.7035679 | 0.008341118 | 0.7877552 | 0.005137435 | 0.7877578 | 0.01016533
|  |  | 5832 | 0.9878985 | 0.9984993 | 0.0004498316 | 0.9942891 | 0.04904662 | 0.9943682 | 0.1293084 |  |  | 5756 | 0.9495743 | 0.9841287 | 0.001498812 | 0.9602906 | 0.004452755 | 0.9603128 | 0.003718063 |  |  | 5980 | 0.8881046 | 0.9667897 | 0.00363052 | 0.9043691 | 0.004258574 | 0.904373 | 0.005225504 |  |  | 31380 | 0.8472228 | 0.9150489 | 0.005702774 | 0.8308243 | 0.006589454 | 0.8308173 | 0.01126827 |  |  | 343260 | 0.8883267 | 0.8678712 | 0.01140874 | 0.9013738 | 0.005625233 | 0.9013824 | 0.008229357 |  |  | 301060 | 0.7788294 | 0.7035679 | 0.008341118 | 0.7878446 | 0.005136179 | 0.7878471 | 0.01016201
|  |  | 5837 | 0.9870025 | 0.9985047 | 0.0004491806 | 0.9943085 | 0.04904781 | 0.9943875 | 0.1293112 |  |  | 5761 | 0.9514953 | 0.9841412 | 0.001496846 | 0.9603001 | 0.004452376 | 0.9603222 | 0.003717404 |  |  | 5985 | 0.8891836 | 0.9667913 | 0.003630441 | 0.9043718 | 0.004258588 | 0.9043757 | 0.005225524 |  |  | 31680 | 0.8489043 | 0.9150489 | 0.005702774 | 0.8312414 | 0.006605811 | 0.8312345 | 0.01128481 |  |  | 343560 | 0.8838508 | 0.8678712 | 0.01140874 | 0.9014734 | 0.005625252 | 0.9014819 | 0.008229163 |  |  | 301360 | 0.7810049 | 0.7035679 | 0.008341118 | 0.7879338 | 0.005134922 | 0.7879363 | 0.01015869
|  |  | 5842 | 0.9870025 | 0.99851 | 0.0004485351 | 0.9943279 | 0.049049 | 0.9944067 | 0.1293139 |  |  | 5766 | 0.9495743 | 0.9841537 | 0.001494892 | 0.9603096 | 0.004452002 | 0.9603317 | 0.003716752 |  |  | 5990 | 0.8859466 | 0.9667928 | 0.003630362 | 0.9043745 | 0.004258602 | 0.9043783 | 0.005225544 |  |  | 31980 | 0.8489043 | 0.9150489 | 0.005702774 | 0.8316573 | 0.006622133 | 0.8316505 | 0.01130133 |  |  | 343860 | 0.8860887 | 0.8678712 | 0.01140874 | 0.9015728 | 0.005625269 | 0.9015814 | 0.008228966 |  |  | 301660 | 0.7810049 | 0.7035679 | 0.008341118 | 0.7880228 | 0.005133664 | 0.7880254 | 0.01015536
|  |  | 5847 | 0.9878985 | 0.9985153 | 0.0004478948 | 0.9943473 | 0.04905018 | 0.9944259 | 0.1293166 |  |  | 5771 | 0.9495743 | 0.9841661 | 0.001492952 | 0.960319 | 0.004451632 | 0.9603411 | 0.003716106 |  |  | 5995 | 0.8870256 | 0.9667944 | 0.003630284 | 0.9043771 | 0.004258615 | 0.904381 | 0.005225564 |  |  | 32280 | 0.8472228 | 0.9150489 | 0.005702774 | 0.8320721 | 0.006638418 | 0.8320654 | 0.01131785 |  |  | 344160 | 0.8793749 | 0.8678712 | 0.01140874 | 0.9016722 | 0.005625284 | 0.9016807 | 0.008228766 |  |  | 301960 | 0.7831803 | 0.7035679 | 0.008341118 | 0.7881118 | 0.005132405 | 0.7881143 | 0.01015204
|  |  | 5852 | 0.9878985 | 0.9985206 | 0.0004472599 | 0.9943665 | 0.04905136 | 0.994445 | 0.1293194 |  |  | 5776 | 0.9505348 | 0.9841785 | 0.001491025 | 0.9603283 | 0.004451265 | 0.9603504 | 0.003715466 |  |  | 6000 | 0.8870256 | 0.9667959 | 0.003630207 | 0.9043798 | 0.004258629 | 0.9043837 | 0.005225584 |  |  | 32580 | 0.8505858 | 0.9150489 | 0.005702774 | 0.8324858 | 0.006654665 | 0.8324792 | 0.01133435 |  |  | 344460 | 0.8838508 | 0.8678712 | 0.01140874 | 0.9017714 | 0.005625296 | 0.90178 | 0.008228563 |  |  | 302260 | 0.7897067 | 0.7035679 | 0.008341118 | 0.7882005 | 0.005131144 | 0.7882031 | 0.01014871
|  |  | 5857 | 0.9878985 | 0.9985259 | 0.0004466303 | 0.9943858 | 0.04905254 | 0.994464 | 0.1293221 |  |  | 5781 | 0.9505348 | 0.9841907 | 0.001489112 | 0.9603377 | 0.004450903 | 0.9603597 | 0.003714832 |  |  | 6005 | 0.8881046 | 0.9667974 | 0.003630132 | 0.9043825 | 0.004258642 | 0.9043864 | 0.005225604 |  |  | 32880 | 0.8489043 | 0.9150489 | 0.005702774 | 0.8328983 | 0.006670872 | 0.8328918 | 0.01135084 |  |  | 344760 | 0.8905646 | 0.8678712 | 0.01140874 | 0.9018705 | 0.005625307 | 0.9018791 | 0.008228356 |  |  | 302560 | 0.7810049 | 0.7035679 | 0.008341118 | 0.7882891 | 0.005129883 | 0.7882917 | 0.01014538
|  |  | 5862 | 0.9878985 | 0.9985311 | 0.0004460059 | 0.9944049 | 0.04905371 | 0.994483 | 0.1293248 |  |  | 5786 | 0.9495743 | 0.984203 | 0.001487211 | 0.960347 | 0.004450545 | 0.960369 | 0.003714204 |  |  | 6010 | 0.8859466 | 0.966799 | 0.003630057 | 0.9043852 | 0.004258656 | 0.904389 | 0.005225624 |  |  | 33180 | 0.8489043 | 0.9150489 | 0.005702774 | 0.8333097 | 0.006687038 | 0.8333033 | 0.01136732 |  |  | 345060 | 0.8928025 | 0.8678712 | 0.01140874 | 0.9019695 | 0.005625315 | 0.9019781 | 0.008228147 |  |  | 302860 | 0.7831803 | 0.7035679 | 0.008341118 | 0.7883776 | 0.005128621 | 0.7883801 | 0.01014205
|  |  | 5867 | 0.9870025 | 0.9985363 | 0.0004453867 | 0.994424 | 0.04905488 | 0.9945019 | 0.1293275 |  |  | 5791 | 0.9505348 | 0.9842151 | 0.001485323 | 0.9603562 | 0.00445019 | 0.9603782 | 0.003713582 |  |  | 6015 | 0.8859466 | 0.9668005 | 0.003629982 | 0.9043878 | 0.00425867 | 0.9043917 | 0.005225644 |  |  | 33480 | 0.8522673 | 0.9150489 | 0.005702774 | 0.83372 | 0.006703162 | 0.8337137 | 0.01138378 |  |  | 345360 | 0.8905646 | 0.8678712 | 0.01140874 | 0.9020684 | 0.005625321 | 0.902077 | 0.008227934 |  |  | 303160 | 0.7831803 | 0.7035679 | 0.008341118 | 0.7884659 | 0.005127358 | 0.7884684 | 0.01013871
|  |  | 5872 | 0.9878985 | 0.9985415 | 0.0004447727 | 0.994443 | 0.04905604 | 0.9945208 | 0.1293302 |  |  | 5796 | 0.9486139 | 0.9842272 | 0.001483448 | 0.9603654 | 0.004449839 | 0.9603874 | 0.003712967 |  |  | 6020 | 0.8891836 | 0.966802 | 0.003629909 | 0.9043905 | 0.004258683 | 0.9043944 | 0.005225664 |  |  | 33780 | 0.8489043 | 0.9150489 | 0.005702774 | 0.8341292 | 0.006719242 | 0.8341229 | 0.01140022 |  |  | 345660 | 0.8860887 | 0.8678712 | 0.01140874 | 0.9021672 | 0.005625325 | 0.9021758 | 0.008227719 |  |  | 303460 | 0.7831803 | 0.7035679 | 0.008341118 | 0.7885541 | 0.005126094 | 0.7885566 | 0.01013538
|  |  | 5877 | 0.9878985 | 0.9985467 | 0.0004441638 | 0.9944619 | 0.0490572 | 0.9945395 | 0.1293329 |  |  | 5801 | 0.9486139 | 0.9842393 | 0.001481586 | 0.9603746 | 0.004449492 | 0.9603965 | 0.003712357 |  |  | 6025 | 0.8881046 | 0.9668034 | 0.003629837 | 0.9043932 | 0.004258697 | 0.904397 | 0.005225685 |  |  | 34080 | 0.8455413 | 0.9150489 | 0.005702774 | 0.8345372 | 0.006735278 | 0.8345311 | 0.01141664 |  |  | 345960 | 0.8816128 | 0.8678712 | 0.01140874 | 0.9022659 | 0.005625327 | 0.9022744 | 0.0082275 |  |  | 303760 | 0.7853558 | 0.7035679 | 0.008341118 | 0.7886421 | 0.005124829 | 0.7886446 | 0.01013204
|  |  | 5882 | 0.9870025 | 0.9985518 | 0.00044356 | 0.9944808 | 0.04905835 | 0.9945583 | 0.1293355 |  |  | 5806 | 0.9495743 | 0.9842513 | 0.001479737 | 0.9603837 | 0.004449149 | 0.9604056 | 0.003711753 |  |  | 6030 | 0.8881046 | 0.9668049 | 0.003629766 | 0.9043958 | 0.004258711 | 0.9043997 | 0.005225705 |  |  | 34380 | 0.8489043 | 0.9150489 | 0.005702774 | 0.8349441 | 0.006751267 | 0.8349381 | 0.01143304 |  |  | 346260 | 0.8905646 | 0.8678712 | 0.01140874 | 0.9023644 | 0.005625327 | 0.902373 | 0.008227278 |  |  | 304060 | 0.7788294 | 0.7035679 | 0.008341118 | 0.78873 | 0.005123562 | 0.7887325 | 0.0101287
|  |  | 5887 | 0.9878985 | 0.9985569 | 0.0004429613 | 0.9944996 | 0.04905951 | 0.9945769 | 0.1293382 |  |  | 5811 | 0.9514953 | 0.9842632 | 0.001477901 | 0.9603928 | 0.00444881 | 0.9604147 | 0.003711155 |  |  | 6035 | 0.8881046 | 0.9668064 | 0.003629695 | 0.9043985 | 0.004258724 | 0.9044024 | 0.005225725 |  |  | 34680 | 0.8505858 | 0.9150489 | 0.005702774 | 0.83535 | 0.00676721 | 0.835344 | 0.01144942 |  |  | 346560 | 0.8838508 | 0.8678712 | 0.01140874 | 0.9024629 | 0.005625325 | 0.9024714 | 0.008227053 |  |  | 304360 | 0.7788294 | 0.7035679 | 0.008341118 | 0.7888178 | 0.005122295 | 0.7888202 | 0.01012536
|  |  | 5892 | 0.9878985 | 0.9985619 | 0.0004423676 | 0.9945184 | 0.04906065 | 0.9945955 | 0.1293409 |  |  | 5816 | 0.9505348 | 0.984275 | 0.001476077 | 0.9604018 | 0.004448474 | 0.9604237 | 0.003710563 |  |  | 6040 | 0.8891836 | 0.9668078 | 0.003629625 | 0.9044012 | 0.004258738 | 0.904405 | 0.005225746 |  |  | 34980 | 0.8505858 | 0.9150489 | 0.005702774 | 0.8357547 | 0.006783105 | 0.8357488 | 0.01146578 |  |  | 346860 | 0.8928025 | 0.8678712 | 0.01140874 | 0.9025612 | 0.00562532 | 0.9025697 | 0.008226825 |  |  | 304660 | 0.7810049 | 0.7035679 | 0.008341118 | 0.7889053 | 0.005121027 | 0.7889078 | 0.01012202
|  |  | 5897 | 0.9887945 | 0.9985669 | 0.0004417789 | 0.994537 | 0.0490618 | 0.994614 | 0.1293435 |  |  | 5821 | 0.9495743 | 0.9842868 | 0.001474266 | 0.9604108 | 0.004448142 | 0.9604327 | 0.003709976 |  |  | 6045 | 0.8881046 | 0.9668093 | 0.003629556 | 0.9044038 | 0.004258752 | 0.9044077 | 0.005225766 |  |  | 35280 | 0.8505858 | 0.9150489 | 0.005702774 | 0.8361583 | 0.006798951 | 0.8361525 | 0.01148211 |  |  | 347160 | 0.8883267 | 0.8678712 | 0.01140874 | 0.9026594 | 0.005625314 | 0.902668 | 0.008226594 |  |  | 304960 | 0.7831803 | 0.7035679 | 0.008341118 | 0.7889928 | 0.005119758 | 0.7889952 | 0.01011867
|  |  | 5902 | 0.9870025 | 0.9985719 | 0.0004411951 | 0.9945557 | 0.04906294 | 0.9946325 | 0.1293462 |  |  | 5826 | 0.9514953 | 0.9842986 | 0.001472467 | 0.9604197 | 0.004447813 | 0.9604416 | 0.003709395 |  |  | 6050 | 0.8870256 | 0.9668107 | 0.003629488 | 0.9044065 | 0.004258766 | 0.9044103 | 0.005225786 |  |  | 35580 | 0.8539488 | 0.9150489 | 0.005702774 | 0.8365608 | 0.006814746 | 0.8365551 | 0.01149842 |  |  | 347460 | 0.8905646 | 0.8678712 | 0.01140874 | 0.9027575 | 0.005625306 | 0.9027661 | 0.00822636 |  |  | 305260 | 0.796233 | 0.7035679 | 0.008341118 | 0.7890801 | 0.005118488 | 0.7890825 | 0.01011533
|  |  | 5907 | 0.9870025 | 0.9985769 | 0.0004406162 | 0.9945742 | 0.04906407 | 0.9946508 | 0.1293488 |  |  | 5831 | 0.9505348 | 0.9843103 | 0.00147068 | 0.9604287 | 0.004447488 | 0.9604505 | 0.00370882 |  |  | 6055 | 0.8881046 | 0.9668122 | 0.003629421 | 0.9044092 | 0.00425878 | 0.904413 | 0.005225807 |  |  | 35880 | 0.8539488 | 0.9150489 | 0.005702774 | 0.8369622 | 0.006830491 | 0.8369566 | 0.0115147 |  |  | 347760 | 0.8860887 | 0.8678712 | 0.01140874 | 0.9028555 | 0.005625295 | 0.902864 | 0.008226124 |  |  | 305560 | 0.7853558 | 0.7035679 | 0.008341118 | 0.7891672 | 0.005117218 | 0.7891696 | 0.01011198
|  |  | 5912 | 0.9887945 | 0.9985818 | 0.0004400423 | 0.9945927 | 0.04906521 | 0.9946692 | 0.1293514 |  |  | 5836 | 0.9495743 | 0.9843219 | 0.001468906 | 0.9604375 | 0.004447167 | 0.9604594 | 0.00370825 |  |  | 6060 | 0.8881046 | 0.9668136 | 0.003629355 | 0.9044118 | 0.004258793 | 0.9044157 | 0.005225827 |  |  | 36180 | 0.8556302 | 0.9150489 | 0.005702774 | 0.8373625 | 0.006846183 | 0.837357 | 0.01153095 |  |  | 348060 | 0.8838508 | 0.8678712 | 0.01140874 | 0.9029534 | 0.005625282 | 0.9029619 | 0.008225884 |  |  | 305860 | 0.7875312 | 0.7035679 | 0.008341118 | 0.7892542 | 0.005115946 | 0.7892566 | 0.01010863
|  |  | 5917 | 0.9878985 | 0.9985868 | 0.0004394731 | 0.9946111 | 0.04906634 | 0.9946874 | 0.129354 |  |  | 5841 | 0.9505348 | 0.9843335 | 0.001467144 | 0.9604464 | 0.004446849 | 0.9604682 | 0.003707686 |  |  | 6065 | 0.8881046 | 0.966815 | 0.003629289 | 0.9044145 | 0.004258807 | 0.9044183 | 0.005225848 |  |  | 36480 | 0.8556302 | 0.9150489 | 0.005702774 | 0.8377617 | 0.006861822 | 0.8377563 | 0.01154718 |  |  | 348360 | 0.8860887 | 0.8678712 | 0.01140874 | 0.9030512 | 0.005625268 | 0.9030597 | 0.008225641 |  |  | 306160 | 0.7810049 | 0.7035679 | 0.008341118 | 0.7893411 | 0.005114673 | 0.7893435 | 0.01010528
|  |  | 5922 | 0.9878985 | 0.9985916 | 0.0004389088 | 0.9946295 | 0.04906746 | 0.9947056 | 0.1293566 |  |  | 5846 | 0.9505348 | 0.984345 | 0.001465395 | 0.9604552 | 0.004446535 | 0.960477 | 0.003707128 |  |  | 6070 | 0.8881046 | 0.9668164 | 0.003629225 | 0.9044171 | 0.004258821 | 0.904421 | 0.005225868 |  |  | 36780 | 0.8539488 | 0.9150489 | 0.005702774 | 0.8381599 | 0.006877407 | 0.8381545 | 0.01156337 |  |  | 348660 | 0.8883267 | 0.8678712 | 0.01140874 | 0.9031488 | 0.005625251 | 0.9031573 | 0.008225395 |  |  | 306460 | 0.7875312 | 0.7035679 | 0.008341118 | 0.7894278 | 0.0051134 | 0.7894302 | 0.01010193
|  |  | 5927 | 0.9878985 | 0.9985965 | 0.0004383493 | 0.9946478 | 0.04906858 | 0.9947238 | 0.1293592 |  |  | 5851 | 0.9505348 | 0.9843564 | 0.001463657 | 0.9604639 | 0.004446225 | 0.9604857 | 0.003706575 |  |  | 6075 | 0.8881046 | 0.9668178 | 0.003629161 | 0.9044198 | 0.004258835 | 0.9044236 | 0.005225889 |  |  | 37080 | 0.8556302 | 0.9150489 | 0.005702774 | 0.8385569 | 0.006892938 | 0.8385517 | 0.01157954 |  |  | 348960 | 0.8883267 | 0.8678712 | 0.01140874 | 0.9032464 | 0.005625232 | 0.9032549 | 0.008225146 |  |  | 306760 | 0.7897067 | 0.7035679 | 0.008341118 | 0.7895144 | 0.005112125 | 0.7895167 | 0.01009857
|  |  | 5932 | 0.9878985 | 0.9986013 | 0.0004377945 | 0.994666 | 0.0490697 | 0.9947418 | 0.1293618 |  |  | 5856 | 0.9495743 | 0.9843678 | 0.001461932 | 0.9604726 | 0.004445917 | 0.9604944 | 0.003706027 |  |  | 6080 | 0.8881046 | 0.9668191 | 0.003629097 | 0.9044224 | 0.004258849 | 0.9044263 | 0.005225909 |  |  | 37380 | 0.8573117 | 0.9150489 | 0.005702774 | 0.8389529 | 0.006908412 | 0.8389477 | 0.01159567 |  |  | 349260 | 0.8905646 | 0.8678712 | 0.01140874 | 0.9033438 | 0.005625211 | 0.9033523 | 0.008224894 |  |  | 307060 | 0.7897067 | 0.7035679 | 0.008341118 | 0.7896008 | 0.00511085 | 0.7896031 | 0.01009522
|  |  | 5937 | 0.9870025 | 0.9986061 | 0.0004372445 | 0.9946842 | 0.04907081 | 0.9947599 | 0.1293644 |  |  | 5861 | 0.9514953 | 0.9843792 | 0.001460218 | 0.9604813 | 0.004445613 | 0.9605031 | 0.003705485 |  |  | 6085 | 0.8881046 | 0.9668205 | 0.003629035 | 0.9044251 | 0.004258863 | 0.9044289 | 0.00522593 |  |  | 37680 | 0.8539488 | 0.9150489 | 0.005702774 | 0.8393477 | 0.00692383 | 0.8393427 | 0.01161176 |  |  | 349560 | 0.8950405 | 0.8678712 | 0.01140874 | 0.9034411 | 0.005625188 | 0.9034496 | 0.008224639 |  |  | 307360 | 0.7897067 | 0.7035679 | 0.008341118 | 0.7896871 | 0.005109574 | 0.7896894 | 0.01009186
|  |  | 5942 | 0.9878985 | 0.9986109 | 0.0004366991 | 0.9947023 | 0.04907192 | 0.9947778 | 0.129367 |  |  | 5866 | 0.9505348 | 0.9843905 | 0.001458517 | 0.9604899 | 0.004445313 | 0.9605117 | 0.003704948 |  |  | 6090 | 0.8881046 | 0.9668219 | 0.003628973 | 0.9044277 | 0.004258877 | 0.9044316 | 0.005225951 |  |  | 37980 | 0.8556302 | 0.9150489 | 0.005702774 | 0.8397415 | 0.006939191 | 0.8397366 | 0.01162783 |  |  | 349860 | 0.8883267 | 0.8678712 | 0.01140874 | 0.9035383 | 0.005625163 | 0.9035468 | 0.008224382 |  |  | 307660 | 0.7831803 | 0.7035679 | 0.008341118 | 0.7897732 | 0.005108297 | 0.7897755 | 0.0100885
|  |  | 5947 | 0.9878985 | 0.9986156 | 0.0004361583 | 0.9947204 | 0.04907303 | 0.9947957 | 0.1293695 |  |  | 5871 | 0.9505348 | 0.9844017 | 0.001456827 | 0.9604985 | 0.004445016 | 0.9605203 | 0.003704416 |  |  | 6095 | 0.8881046 | 0.9668232 | 0.003628912 | 0.9044304 | 0.004258891 | 0.9044342 | 0.005225971 |  |  | 38280 | 0.8556302 | 0.9150489 | 0.005702774 | 0.8401342 | 0.006954493 | 0.8401294 | 0.01164385 |  |  | 350160 | 0.8883267 | 0.8678712 | 0.01140874 | 0.9036354 | 0.005625136 | 0.9036439 | 0.008224121 |  |  | 307960 | 0.7810049 | 0.7035679 | 0.008341118 | 0.7898592 | 0.005107019 | 0.7898615 | 0.01008514
|  |  | 5952 | 0.9878985 | 0.9986203 | 0.0004356222 | 0.9947384 | 0.04907413 | 0.9948135 | 0.1293721 |  |  | 5876 | 0.9505348 | 0.9844129 | 0.00145515 | 0.9605071 | 0.004444722 | 0.9605288 | 0.00370389 |  |  | 6100 | 0.8881046 | 0.9668246 | 0.003628852 | 0.904433 | 0.004258905 | 0.9044369 | 0.005225992 |  |  | 38580 | 0.8573117 | 0.9150489 | 0.005702774 | 0.8405259 | 0.006969737 | 0.8405211 | 0.01165984 |  |  | 350460 | 0.8838508 | 0.8678712 | 0.01140874 | 0.9037324 | 0.005625107 | 0.9037409 | 0.008223857 |  |  | 308260 | 0.7853558 | 0.7035679 | 0.008341118 | 0.789945 | 0.005105741 | 0.7899473 | 0.01008178
|  |  | 5957 | 0.9870025 | 0.998625 | 0.0004350906 | 0.9947563 | 0.04907523 | 0.9948313 | 0.1293746 |  |  | 5881 | 0.9495743 | 0.984424 | 0.001453483 | 0.9605156 | 0.004444432 | 0.9605373 | 0.003703368 |  |  | 6105 | 0.8891836 | 0.9668259 | 0.003628793 | 0.9044357 | 0.004258918 | 0.9044395 | 0.005226013 |  |  | 38880 | 0.8556302 | 0.9150489 | 0.005702774 | 0.8409165 | 0.00698492 | 0.8409118 | 0.0116758 |  |  | 350760 | 0.8950405 | 0.8678712 | 0.01140874 | 0.9038293 | 0.005625076 | 0.9038378 | 0.008223591 |  |  | 308560 | 0.7853558 | 0.7035679 | 0.008341118 | 0.7900307 | 0.005104462 | 0.790033 | 0.01007842
|  |  | 5962 | 0.9870025 | 0.9986297 | 0.0004345636 | 0.9947742 | 0.04907632 | 0.994849 | 0.1293772 |  |  | 5886 | 0.9505348 | 0.984435 | 0.001451829 | 0.9605241 | 0.004444145 | 0.9605458 | 0.003702852 |  |  | 6110 | 0.8891836 | 0.9668272 | 0.003628734 | 0.9044383 | 0.004258932 | 0.9044422 | 0.005226034 |  |  | 39180 | 0.8556302 | 0.9150489 | 0.005702774 | 0.841306 | 0.007000044 | 0.8413014 | 0.01169171 |  |  | 351060 | 0.8928025 | 0.8678712 | 0.01140874 | 0.9039261 | 0.005625043 | 0.9039346 | 0.008223322 |  |  | 308860 | 0.7853558 | 0.7035679 | 0.008341118 | 0.7901163 | 0.005103181 | 0.7901185 | 0.01007506
|  |  | 5967 | 0.9878985 | 0.9986343 | 0.000434041 | 0.994792 | 0.04907741 | 0.9948666 | 0.1293797 |  |  | 5891 | 0.9505348 | 0.984446 | 0.001450186 | 0.9605326 | 0.004443861 | 0.9605542 | 0.003702341 |  |  | 6115 | 0.8891836 | 0.9668285 | 0.003628676 | 0.904441 | 0.004258946 | 0.9044448 | 0.005226055 |  |  | 39480 | 0.8589932 | 0.9150489 | 0.005702774 | 0.8416944 | 0.007015106 | 0.8416899 | 0.01170759 |  |  | 351360 | 0.8860887 | 0.8678712 | 0.01140874 | 0.9040227 | 0.005625008 | 0.9040312 | 0.008223049 |  |  | 309160 | 0.7875312 | 0.7035679 | 0.008341118 | 0.7902017 | 0.0051019 | 0.7902039 | 0.01007169
|  |  | 5972 | 0.9870025 | 0.9986389 | 0.000433523 | 0.9948097 | 0.0490785 | 0.9948842 | 0.1293822 |  |  | 5896 | 0.9505348 | 0.984457 | 0.001448555 | 0.960541 | 0.00444358 | 0.9605626 | 0.003701835 |  |  | 6120 | 0.8891836 | 0.9668298 | 0.003628619 | 0.9044436 | 0.00425896 | 0.9044474 | 0.005226075 |  |  | 39780 | 0.8589932 | 0.9150489 | 0.005702774 | 0.8420818 | 0.007030106 | 0.8420774 | 0.01172342 |  |  | 351660 | 0.8905646 | 0.8678712 | 0.01140874 | 0.9041193 | 0.005624971 | 0.9041278 | 0.008222774 |  |  | 309460 | 0.7918821 | 0.7035679 | 0.008341118 | 0.790287 | 0.005100619 | 0.7902892 | 0.01006832
|  |  | 5977 | 0.9887945 | 0.9986435 | 0.0004330094 | 0.9948274 | 0.04907959 | 0.9949017 | 0.1293848 |  |  | 5901 | 0.9505348 | 0.9844679 | 0.001446935 | 0.9605493 | 0.004443303 | 0.960571 | 0.003701334 |  |  | 6125 | 0.8891836 | 0.9668311 | 0.003628562 | 0.9044462 | 0.004258974 | 0.9044501 | 0.005226096 |  |  | 40080 | 0.8606747 | 0.9150489 | 0.005702774 | 0.8424682 | 0.007045044 | 0.8424638 | 0.01173922 |  |  | 351960 | 0.8905646 | 0.8678712 | 0.01140874 | 0.9042157 | 0.005624932 | 0.9042242 | 0.008222496 |  |  | 309760 | 0.796233 | 0.7035679 | 0.008341118 | 0.7903721 | 0.005099336 | 0.7903743 | 0.01006495
|  |  | 5982 | 0.9887945 | 0.9986481 | 0.0004325002 | 0.994845 | 0.04908067 | 0.9949192 | 0.1293873 |  |  | 5906 | 0.9505348 | 0.9844787 | 0.001445326 | 0.9605577 | 0.004443028 | 0.9605793 | 0.003700838 |  |  | 6130 | 0.8891836 | 0.9668324 | 0.003628506 | 0.9044489 | 0.004258989 | 0.9044527 | 0.005226117 |  |  | 40380 | 0.8606747 | 0.9150489 | 0.005702774 | 0.8428534 | 0.007059919 | 0.8428491 | 0.01175497 |  |  | 352260 | 0.8860887 | 0.8678712 | 0.01140874 | 0.904312 | 0.005624892 | 0.9043205 | 0.008222215 |  |  | 310060 | 0.7897067 | 0.7035679 | 0.008341118 | 0.7904571 | 0.005098053 | 0.7904593 | 0.01006158
|  |  | 5987 | 0.9887945 | 0.9986526 | 0.0004319954 | 0.9948625 | 0.04908174 | 0.9949366 | 0.1293898 |  |  | 5911 | 0.9505348 | 0.9844895 | 0.001443729 | 0.960566 | 0.004442757 | 0.9605876 | 0.003700347 |  |  | 6135 | 0.8902627 | 0.9668337 | 0.003628451 | 0.9044515 | 0.004259003 | 0.9044553 | 0.005226138 |  |  | 40680 | 0.8589932 | 0.9150489 | 0.005702774 | 0.8432377 | 0.00707473 | 0.8432334 | 0.01177068 |  |  | 352560 | 0.8928025 | 0.8678712 | 0.01140874 | 0.9044082 | 0.005624849 | 0.9044167 | 0.008221931 |  |  | 310360 | 0.7831803 | 0.7035679 | 0.008341118 | 0.7905419 | 0.005096769 | 0.7905441 | 0.01005821
|  |  | 5992 | 0.9878985 | 0.9986571 | 0.0004314949 | 0.99488 | 0.04908281 | 0.9949539 | 0.1293923 |  |  | 5916 | 0.9505348 | 0.9845003 | 0.001442143 | 0.9605742 | 0.004442489 | 0.9605958 | 0.003699861 |  |  | 6140 | 0.8859466 | 0.966835 | 0.003628396 | 0.9044542 | 0.004259017 | 0.904458 | 0.005226159 |  |  | 40980 | 0.8589932 | 0.9150489 | 0.005702774 | 0.8436208 | 0.007089477 | 0.8436167 | 0.01178634 |  |  | 352860 | 0.8928025 | 0.8678712 | 0.01140874 | 0.9045043 | 0.005624804 | 0.9045128 | 0.008221645 |  |  | 310660 | 0.7875312 | 0.7035679 | 0.008341118 | 0.7906266 | 0.005095484 | 0.7906288 | 0.01005484
|  |  | 5997 | 0.9870025 | 0.9986616 | 0.0004309987 | 0.9948975 | 0.04908388 | 0.9949712 | 0.1293947 |  |  | 5921 | 0.9505348 | 0.9845109 | 0.001440568 | 0.9605825 | 0.004442224 | 0.960604 | 0.003699379 |  |  | 6145 | 0.8891836 | 0.9668362 | 0.003628342 | 0.9044568 | 0.004259031 | 0.9044606 | 0.00522618 |  |  | 41280 | 0.8589932 | 0.9150489 | 0.005702774 | 0.844003 | 0.007104159 | 0.8439989 | 0.01180196 |  |  | 353160 | 0.8883267 | 0.8678712 | 0.01140874 | 0.9046003 | 0.005624757 | 0.9046088 | 0.008221355 |  |  | 310960 | 0.7853558 | 0.7035679 | 0.008341118 | 0.7907112 | 0.005094199 | 0.7907133 | 0.01005147
|  |  | 6002 | 0.9870025 | 0.998666 | 0.0004305069 | 0.9949149 | 0.04908495 | 0.9949884 | 0.1293972 |  |  | 5926 | 0.9505348 | 0.9845216 | 0.001439005 | 0.9605907 | 0.004441962 | 0.9606122 | 0.003698903 |  |  | 6150 | 0.8870256 | 0.9668375 | 0.003628289 | 0.9044594 | 0.004259045 | 0.9044633 | 0.005226201 |  |  | 41580 | 0.8606747 | 0.9150489 | 0.005702774 | 0.8443841 | 0.007118776 | 0.8443801 | 0.01181754 |  |  | 353460 | 0.8972784 | 0.8678712 | 0.01140874 | 0.9046962 | 0.005624708 | 0.9047047 | 0.008221063 |  |  | 311260 | 0.7853558 | 0.7035679 | 0.008341118 | 0.7907956 | 0.005092913 | 0.7907977 | 0.01004809
|  |  | 6007 | 0.9870025 | 0.9986704 | 0.0004300192 | 0.9949322 | 0.04908601 | 0.9950055 | 0.1293997 |  |  | 5931 | 0.9514953 | 0.9845321 | 0.001437452 | 0.9605988 | 0.004441703 | 0.9606203 | 0.003698431 |  |  | 6155 | 0.8881046 | 0.9668387 | 0.003628236 | 0.9044621 | 0.004259059 | 0.9044659 | 0.005226222 |  |  | 41880 | 0.8589932 | 0.9150489 | 0.005702774 | 0.8447641 | 0.007133327 | 0.8447602 | 0.01183307 |  |  | 353760 | 0.8928025 | 0.8678712 | 0.01140874 | 0.904792 | 0.005624657 | 0.9048005 | 0.008220768 |  |  | 311560 | 0.7853558 | 0.7035679 | 0.008341118 | 0.7908799 | 0.005091626 | 0.790882 | 0.01004472
|  |  | 6012 | 0.9878985 | 0.9986748 | 0.0004295358 | 0.9949494 | 0.04908707 | 0.9950226 | 0.1294021 |  |  | 5936 | 0.9505348 | 0.9845427 | 0.001435911 | 0.9606069 | 0.004441447 | 0.9606284 | 0.003697964 |  |  | 6160 | 0.8891836 | 0.96684 | 0.003628184 | 0.9044647 | 0.004259073 | 0.9044685 | 0.005226243 |  |  | 42180 | 0.8640376 | 0.9150489 | 0.005702774 | 0.8451431 | 0.007147811 | 0.8451393 | 0.01184855 |  |  | 354060 | 0.8928025 | 0.8678712 | 0.01140874 | 0.9048876 | 0.005624605 | 0.9048961 | 0.00822047 |  |  | 311860 | 0.7831803 | 0.7035679 | 0.008341118 | 0.790964 | 0.005090339 | 0.7909661 | 0.01004134
|  |  | 6017 | 0.9887945 | 0.9986792 | 0.0004290566 | 0.9949666 | 0.04908813 | 0.9950397 | 0.1294046 |  |  | 5941 | 0.9514953 | 0.9845531 | 0.00143438 | 0.960615 | 0.004441194 | 0.9606365 | 0.003697501 |  |  | 6165 | 0.8881046 | 0.9668412 | 0.003628133 | 0.9044673 | 0.004259087 | 0.9044711 | 0.005226264 |  |  | 42480 | 0.8623562 | 0.9150489 | 0.005702774 | 0.8455211 | 0.007162228 | 0.8455173 | 0.01186399 |  |  | 354360 | 0.8883267 | 0.8678712 | 0.01140874 | 0.9049832 | 0.00562455 | 0.9049917 | 0.008220169 |  |  | 312160 | 0.7897067 | 0.7035679 | 0.008341118 | 0.791048 | 0.00508905 | 0.7910501 | 0.01003796
|  |  | 6022 | 0.9896904 | 0.9986835 | 0.0004285815 | 0.9949838 | 0.04908918 | 0.9950567 | 0.129407 |  |  | 5946 | 0.9505348 | 0.9845635 | 0.00143286 | 0.960623 | 0.004440944 | 0.9606445 | 0.003697043 |  |  | 6170 | 0.8881046 | 0.9668424 | 0.003628082 | 0.9044699 | 0.004259101 | 0.9044738 | 0.005226286 |  |  | 42780 | 0.8606747 | 0.9150489 | 0.005702774 | 0.845898 | 0.007176578 | 0.8458944 | 0.01187937 |  |  | 354660 | 0.8860887 | 0.8678712 | 0.01140874 | 0.9050786 | 0.005624493 | 0.9050871 | 0.008219866 |  |  | 312460 | 0.7875312 | 0.7035679 | 0.008341118 | 0.7911318 | 0.005087761 | 0.7911339 | 0.01003458
|  |  | 6027 | 0.9878985 | 0.9986879 | 0.0004281105 | 0.9950009 | 0.04909022 | 0.9950736 | 0.1294095 |  |  | 5951 | 0.9514953 | 0.9845739 | 0.001431351 | 0.9606311 | 0.004440697 | 0.9606525 | 0.00369659 |  |  | 6175 | 0.8870256 | 0.9668436 | 0.003628032 | 0.9044726 | 0.004259116 | 0.9044764 | 0.005226307 |  |  | 43080 | 0.8640376 | 0.9150489 | 0.005702774 | 0.8462739 | 0.00719086 | 0.8462704 | 0.01189471 |  |  | 354960 | 0.8928025 | 0.8678712 | 0.01140874 | 0.905174 | 0.005624435 | 0.9051825 | 0.008219559 |  |  | 312760 | 0.7897067 | 0.7035679 | 0.008341118 | 0.7912155 | 0.005086472 | 0.7912176 | 0.0100312
|  |  | 6032 | 0.9878985 | 0.9986922 | 0.0004276437 | 0.9950179 | 0.04909127 | 0.9950904 | 0.1294119 |  |  | 5956 | 0.9505348 | 0.9845842 | 0.001429853 | 0.960639 | 0.004440453 | 0.9606605 | 0.003696141 |  |  | 6180 | 0.8881046 | 0.9668448 | 0.003627983 | 0.9044752 | 0.00425913 | 0.904479 | 0.005226328 |  |  | 43380 | 0.8623562 | 0.9150489 | 0.005702774 | 0.8466488 | 0.007205074 | 0.8466453 | 0.01191 |  |  | 355260 | 0.8883267 | 0.8678712 | 0.01140874 | 0.9052692 | 0.005624375 | 0.9052777 | 0.00821925 |  |  | 313060 | 0.7810049 | 0.7035679 | 0.008341118 | 0.7912991 | 0.005085182 | 0.7913012 | 0.01002782
|  |  | 6037 | 0.9887945 | 0.9986964 | 0.0004271809 | 0.9950348 | 0.04909231 | 0.9951072 | 0.1294143 |  |  | 5961 | 0.9524557 | 0.9845945 | 0.001428365 | 0.960647 | 0.004440212 | 0.9606684 | 0.003695697 |  |  | 6185 | 0.8881046 | 0.966846 | 0.003627934 | 0.9044778 | 0.004259144 | 0.9044816 | 0.005226349 |  |  | 43680 | 0.8606747 | 0.9150489 | 0.005702774 | 0.8470227 | 0.007219219 | 0.8470193 | 0.01192524 |  |  | 355560 | 0.8905646 | 0.8678712 | 0.01140874 | 0.9053643 | 0.005624312 | 0.9053728 | 0.008218938 |  |  | 313360 | 0.7918821 | 0.7035679 | 0.008341118 | 0.7913825 | 0.005083891 | 0.7913846 | 0.01002444
|  |  | 6042 | 0.9878985 | 0.9987007 | 0.0004267221 | 0.9950517 | 0.04909335 | 0.995124 | 0.1294167 |  |  | 5966 | 0.9514953 | 0.9846047 | 0.001426888 | 0.9606549 | 0.004439973 | 0.9606763 | 0.003695257 |  |  | 6190 | 0.8881046 | 0.9668472 | 0.003627886 | 0.9044805 | 0.004259158 | 0.9044843 | 0.005226371 |  |  | 43980 | 0.8640376 | 0.9150489 | 0.005702774 | 0.8473955 | 0.007233295 | 0.8473922 | 0.01194043 |  |  | 355860 | 0.8860887 | 0.8678712 | 0.01140874 | 0.9054593 | 0.005624248 | 0.9054678 | 0.008218624 |  |  | 313660 | 0.796233 | 0.7035679 | 0.008341118 | 0.7914658 | 0.0050826 | 0.7914679 | 0.01002105
|  |  | 6047 | 0.9887945 | 0.9987049 | 0.0004262673 | 0.9950686 | 0.04909438 | 0.9951407 | 0.1294191 |  |  | 5971 | 0.9495743 | 0.9846148 | 0.001425422 | 0.9606627 | 0.004439737 | 0.9606841 | 0.003694822 |  |  | 6195 | 0.8891836 | 0.9668484 | 0.003627838 | 0.9044831 | 0.004259172 | 0.9044869 | 0.005226392 |  |  | 44280 | 0.8640376 | 0.9150489 | 0.005702774 | 0.8477673 | 0.007247301 | 0.8477641 | 0.01195556 |  |  | 356160 | 0.8883267 | 0.8678712 | 0.01140874 | 0.9055542 | 0.005624182 | 0.9055627 | 0.008218306 |  |  | 313960 | 0.796233 | 0.7035679 | 0.008341118 | 0.791549 | 0.005081307 | 0.791551 | 0.01001767
|  |  | 6052 | 0.9887945 | 0.9987091 | 0.0004258165 | 0.9950854 | 0.04909541 | 0.9951573 | 0.1294215 |  |  | 5976 | 0.9514953 | 0.9846249 | 0.001423966 | 0.9606706 | 0.004439505 | 0.9606919 | 0.003694391 |  |  | 6200 | 0.8891836 | 0.9668496 | 0.003627791 | 0.9044857 | 0.004259187 | 0.9044895 | 0.005226413 |  |  | 44580 | 0.8640376 | 0.9150489 | 0.005702774 | 0.8481381 | 0.007261237 | 0.848135 | 0.01197064 |  |  | 356460 | 0.8972784 | 0.8678712 | 0.01140874 | 0.905649 | 0.005624114 | 0.9056575 | 0.008217986 |  |  | 314260 | 0.7897067 | 0.7035679 | 0.008341118 | 0.791632 | 0.005080015 | 0.791634 | 0.01001428
|  |  | 6057 | 0.9887945 | 0.9987133 | 0.0004253696 | 0.9951021 | 0.04909644 | 0.9951739 | 0.1294239 |  |  | 5981 | 0.9495743 | 0.984635 | 0.00142252 | 0.9606784 | 0.004439275 | 0.9606997 | 0.003693965 |  |  | 6205 | 0.8881046 | 0.9668507 | 0.003627745 | 0.9044883 | 0.004259201 | 0.9044921 | 0.005226434 |  |  | 44880 | 0.8640376 | 0.9150489 | 0.005702774 | 0.8485079 | 0.007275103 | 0.8485048 | 0.01198568 |  |  | 356760 | 0.8928025 | 0.8678712 | 0.01140874 | 0.9057437 | 0.005624044 | 0.9057522 | 0.008217663 |  |  | 314560 | 0.7853558 | 0.7035679 | 0.008341118 | 0.7917149 | 0.005078722 | 0.7917169 | 0.0100109
|  |  | 6062 | 0.9878985 | 0.9987174 | 0.0004249267 | 0.9951188 | 0.04909746 | 0.9951904 | 0.1294263 |  |  | 5986 | 0.9514953 | 0.984645 | 0.001421085 | 0.9606861 | 0.004439047 | 0.9607075 | 0.003693542 |  |  | 6210 | 0.8881046 | 0.9668519 | 0.003627699 | 0.9044909 | 0.004259215 | 0.9044948 | 0.005226456 |  |  | 45180 | 0.8674006 | 0.9150489 | 0.005702774 | 0.8488767 | 0.007288899 | 0.8488737 | 0.01200065 |  |  | 357060 | 0.8950405 | 0.8678712 | 0.01140874 | 0.9058383 | 0.005623972 | 0.9058468 | 0.008217338 |  |  | 314860 | 0.7897067 | 0.7035679 | 0.008341118 | 0.7917976 | 0.005077428 | 0.7917996 | 0.01000751
|  |  | 6067 | 0.9887945 | 0.9987216 | 0.0004244876 | 0.9951354 | 0.04909848 | 0.9952068 | 0.1294287 |  |  | 5991 | 0.9514953 | 0.984655 | 0.00141966 | 0.9606939 | 0.004438823 | 0.9607152 | 0.003693124 |  |  | 6215 | 0.8891836 | 0.966853 | 0.003627653 | 0.9044936 | 0.004259229 | 0.9044974 | 0.005226477 |  |  | 45480 | 0.8690821 | 0.9150489 | 0.005702774 | 0.8492445 | 0.007302623 | 0.8492415 | 0.01201558 |  |  | 357360 | 0.8950405 | 0.8678712 | 0.01140874 | 0.9059328 | 0.005623899 | 0.9059412 | 0.00821701 |  |  | 315160 | 0.7831803 | 0.7035679 | 0.008341118 | 0.7918802 | 0.005076133 | 0.7918822 | 0.01000412
|  |  | 6072 | 0.9887945 | 0.9987257 | 0.0004240524 | 0.9951519 | 0.0490995 | 0.9952232 | 0.129431 |  |  | 5996 | 0.9505348 | 0.9846649 | 0.001418246 | 0.9607016 | 0.004438601 | 0.9607229 | 0.003692711 |  |  | 6220 | 0.8891836 | 0.9668542 | 0.003627608 | 0.9044962 | 0.004259244 | 0.9045 | 0.005226499 |  |  | 45780 | 0.8690821 | 0.9150489 | 0.005702774 | 0.8496113 | 0.007316276 | 0.8496084 | 0.01203045 |  |  | 357660 | 0.8950405 | 0.8678712 | 0.01140874 | 0.9060271 | 0.005623823 | 0.9060356 | 0.008216679 |  |  | 315460 | 0.7875312 | 0.7035679 | 0.008341118 | 0.7919627 | 0.005074838 | 0.7919646 | 0.01000073
|  |  | 6077 | 0.9878985 | 0.9987297 | 0.000423621 | 0.9951684 | 0.04910051 | 0.9952396 | 0.1294334 |  |  | 6001 | 0.9495743 | 0.9846747 | 0.001416841 | 0.9607092 | 0.004438381 | 0.9607305 | 0.003692301 |  |  | 6225 | 0.8891836 | 0.9668553 | 0.003627564 | 0.9044988 | 0.004259258 | 0.9045026 | 0.00522652 |  |  | 46080 | 0.8657191 | 0.9150489 | 0.005702774 | 0.849977 | 0.007329857 | 0.8499742 | 0.01204526 |  |  | 357960 | 0.8950405 | 0.8678712 | 0.01140874 | 0.9061214 | 0.005623746 | 0.9061298 | 0.008216345 |  |  | 315760 | 0.7831803 | 0.7035679 | 0.008341118 | 0.792045 | 0.005073543 | 0.7920469 | 0.009997341
|  |  | 6082 | 0.9887945 | 0.9987338 | 0.0004231933 | 0.9951849 | 0.04910152 | 0.9952559 | 0.1294358 |  |  | 6006 | 0.9505348 | 0.9846845 | 0.001415447 | 0.9607169 | 0.004438165 | 0.9607381 | 0.003691896 |  |  | 6230 | 0.8881046 | 0.9668564 | 0.00362752 | 0.9045014 | 0.004259272 | 0.9045052 | 0.005226541 |  |  | 46380 | 0.8640376 | 0.9150489 | 0.005702774 | 0.8503418 | 0.007343367 | 0.8503391 | 0.01206002 |  |  | 358260 | 0.8950405 | 0.8678712 | 0.01140874 | 0.9062155 | 0.005623666 | 0.906224 | 0.008216009 |  |  | 316060 | 0.7831803 | 0.7035679 | 0.008341118 | 0.7921272 | 0.005072247 | 0.7921291 | 0.00999395
|  |  | 6087 | 0.9887945 | 0.9987378 | 0.0004227695 | 0.9952013 | 0.04910253 | 0.9952721 | 0.1294381 |  |  | 6011 | 0.9514953 | 0.9846943 | 0.001414062 | 0.9607245 | 0.004437951 | 0.9607457 | 0.003691495 |  |  | 6235 | 0.8891836 | 0.9668575 | 0.003627477 | 0.904504 | 0.004259287 | 0.9045078 | 0.005226563 |  |  | 46680 | 0.8674006 | 0.9150489 | 0.005702774 | 0.8507056 | 0.007356804 | 0.8507029 | 0.01207472 |  |  | 358560 | 0.8928025 | 0.8678712 | 0.01140874 | 0.9063096 | 0.005623585 | 0.906318 | 0.008215669 |  |  | 316360 | 0.7918821 | 0.7035679 | 0.008341118 | 0.7922092 | 0.00507095 | 0.7922111 | 0.009990558
|  |  | 6092 | 0.9887945 | 0.9987418 | 0.0004223493 | 0.9952176 | 0.04910353 | 0.9952883 | 0.1294404 |  |  | 6016 | 0.9514953 | 0.984704 | 0.001412688 | 0.960732 | 0.00443774 | 0.9607533 | 0.003691098 |  |  | 6240 | 0.8891836 | 0.9668586 | 0.003627435 | 0.9045066 | 0.004259301 | 0.9045104 | 0.005226585 |  |  | 46980 | 0.8707636 | 0.9150489 | 0.005702774 | 0.8510684 | 0.007370169 | 0.8510658 | 0.01208937 |  |  | 358860 | 0.8995164 | 0.8678712 | 0.01140874 | 0.9064035 | 0.005623502 | 0.9064119 | 0.008215328 |  |  | 316660 | 0.7940576 | 0.7035679 | 0.008341118 | 0.7922911 | 0.005069653 | 0.792293 | 0.009987165
|  |  | 6097 | 0.9878985 | 0.9987458 | 0.0004219329 | 0.9952339 | 0.04910453 | 0.9953044 | 0.1294428 |  |  | 6021 | 0.9514953 | 0.9847137 | 0.001411323 | 0.9607396 | 0.004437531 | 0.9607608 | 0.003690705 |  |  | 6245 | 0.8891836 | 0.9668597 | 0.003627393 | 0.9045093 | 0.004259315 | 0.9045131 | 0.005226606 |  |  | 47280 | 0.8690821 | 0.9150489 | 0.005702774 | 0.8514302 | 0.007383461 | 0.8514277 | 0.01210396 |  |  | 359160 | 0.8950405 | 0.8678712 | 0.01140874 | 0.9064973 | 0.005623417 | 0.9065058 | 0.008214983 |  |  | 316960 | 0.7940576 | 0.7035679 | 0.008341118 | 0.7923729 | 0.005068355 | 0.7923748 | 0.009983771
|  |  | 6102 | 0.9878985 | 0.9987498 | 0.0004215202 | 0.9952501 | 0.04910553 | 0.9953204 | 0.1294451 |  |  | 6026 | 0.9505348 | 0.9847233 | 0.001409969 | 0.9607471 | 0.004437325 | 0.9607683 | 0.003690316 |  |  | 6250 | 0.8902627 | 0.9668608 | 0.003627351 | 0.9045119 | 0.00425933 | 0.9045157 | 0.005226628 |  |  | 47580 | 0.8690821 | 0.9150489 | 0.005702774 | 0.851791 | 0.007396681 | 0.8517885 | 0.01211849 |  |  | 359460 | 0.8972784 | 0.8678712 | 0.01140874 | 0.906591 | 0.005623331 | 0.9065995 | 0.008214636 |  |  | 317260 | 0.7918821 | 0.7035679 | 0.008341118 | 0.7924545 | 0.005067057 | 0.7924564 | 0.009980376
|  |  | 6107 | 0.9887945 | 0.9987537 | 0.000421111 | 0.9952663 | 0.04910652 | 0.9953364 | 0.1294474 |  |  | 6031 | 0.9514953 | 0.9847328 | 0.001408624 | 0.9607546 | 0.004437121 | 0.9607757 | 0.003689931 |  |  | 6255 | 0.8913417 | 0.9668619 | 0.00362731 | 0.9045145 | 0.004259344 | 0.9045183 | 0.005226649 |  |  | 47880 | 0.8674006 | 0.9150489 | 0.005702774 | 0.8521508 | 0.007409827 | 0.8521484 | 0.01213297 |  |  | 359760 | 0.8905646 | 0.8678712 | 0.01140874 | 0.9066846 | 0.005623242 | 0.9066931 | 0.008214287 |  |  | 317560 | 0.7875312 | 0.7035679 | 0.008341118 | 0.792536 | 0.005065758 | 0.7925379 | 0.009976981
|  |  | 6112 | 0.9887945 | 0.9987576 | 0.0004207056 | 0.9952824 | 0.04910751 | 0.9953524 | 0.1294497 |  |  | 6036 | 0.9505348 | 0.9847424 | 0.001407289 | 0.960762 | 0.00443692 | 0.9607831 | 0.00368955 |  |  | 6260 | 0.8891836 | 0.966863 | 0.003627269 | 0.9045171 | 0.004259359 | 0.9045209 | 0.005226671 |  |  | 48180 | 0.8657191 | 0.9150489 | 0.005702774 | 0.8525096 | 0.007422899 | 0.8525073 | 0.01214738 |  |  | 360060 | 0.8950405 | 0.8678712 | 0.01140874 | 0.9067781 | 0.005623152 | 0.9067866 | 0.008213934 |  |  | 317860 | 0.7940576 | 0.7035679 | 0.008341118 | 0.7926174 | 0.005064459 | 0.7926192 | 0.009973585
|  |  | 6117 | 0.9887945 | 0.9987615 | 0.0004203036 | 0.9952984 | 0.04910849 | 0.9953683 | 0.129452 |  |  | 6041 | 0.9505348 | 0.9847518 | 0.001405963 | 0.9607694 | 0.004436721 | 0.9607905 | 0.003689173 |  |  | 6265 | 0.8891836 | 0.9668641 | 0.003627229 | 0.9045197 | 0.004259373 | 0.9045235 | 0.005226692 |  |  | 48480 | 0.8657191 | 0.9150489 | 0.005702774 | 0.8528675 | 0.007435898 | 0.8528653 | 0.01216174 |  |  | 360360 | 0.8950405 | 0.8678712 | 0.01140874 | 0.9068715 | 0.00562306 | 0.90688 | 0.008213579 |  |  | 318160 | 0.7875312 | 0.7035679 | 0.008341118 | 0.7926986 | 0.005063159 | 0.7927005 | 0.009970188
|  |  | 6122 | 0.9896904 | 0.9987654 | 0.0004199053 | 0.9953144 | 0.04910948 | 0.9953841 | 0.1294543 |  |  | 6046 | 0.9505348 | 0.9847613 | 0.001404647 | 0.9607768 | 0.004436525 | 0.9607979 | 0.0036888 |  |  | 6270 | 0.8891836 | 0.9668651 | 0.00362719 | 0.9045223 | 0.004259387 | 0.9045261 | 0.005226714 |  |  | 48780 | 0.8674006 | 0.9150489 | 0.005702774 | 0.8532244 | 0.007448823 | 0.8532222 | 0.01217604 |  |  | 360660 | 0.8905646 | 0.8678712 | 0.01140874 | 0.9069648 | 0.005622966 | 0.9069733 | 0.008213222 |  |  | 318460 | 0.7897067 | 0.7035679 | 0.008341118 | 0.7927797 | 0.005061859 | 0.7927815 | 0.00996679
|  |  | 6127 | 0.9878985 | 0.9987692 | 0.0004195105 | 0.9953304 | 0.04911046 | 0.9953999 | 0.1294566 |  |  | 6051 | 0.9505348 | 0.9847706 | 0.001403341 | 0.9607841 | 0.004436331 | 0.9608052 | 0.00368843 |  |  | 6275 | 0.8891836 | 0.9668662 | 0.00362715 | 0.9045249 | 0.004259402 | 0.9045287 | 0.005226736 |  |  | 49080 | 0.8657191 | 0.9150489 | 0.005702774 | 0.8535803 | 0.007461675 | 0.8535782 | 0.01219028 |  |  | 360960 | 0.8995164 | 0.8678712 | 0.01140874 | 0.907058 | 0.00562287 | 0.9070664 | 0.008212862 |  |  | 318760 | 0.7897067 | 0.7035679 | 0.008341118 | 0.7928607 | 0.005060559 | 0.7928625 | 0.009963392
|  |  | 6132 | 0.9878985 | 0.9987731 | 0.0004191192 | 0.9953462 | 0.04911143 | 0.9954156 | 0.1294589 |  |  | 6056 | 0.9514953 | 0.98478 | 0.001402044 | 0.9607914 | 0.00443614 | 0.9608125 | 0.003688065 |  |  | 6280 | 0.8881046 | 0.9668673 | 0.003627112 | 0.9045275 | 0.004259416 | 0.9045313 | 0.005226757 |  |  | 49380 | 0.8674006 | 0.9150489 | 0.005702774 | 0.8539352 | 0.007474452 | 0.8539332 | 0.01220446 |  |  | 361260 | 0.8950405 | 0.8678712 | 0.01140874 | 0.9071511 | 0.005622773 | 0.9071595 | 0.008212499 |  |  | 319060 | 0.7918821 | 0.7035679 | 0.008341118 | 0.7929415 | 0.005059258 | 0.7929433 | 0.009959993
|  |  | 6137 | 0.9887945 | 0.9987769 | 0.0004187313 | 0.9953621 | 0.04911241 | 0.9954313 | 0.1294611 |  |  | 6061 | 0.9495743 | 0.9847892 | 0.001400757 | 0.9607987 | 0.004435951 | 0.9608198 | 0.003687703 |  |  | 6285 | 0.8902627 | 0.9668683 | 0.003627074 | 0.9045301 | 0.004259431 | 0.9045339 | 0.005226779 |  |  | 49680 | 0.8690821 | 0.9150489 | 0.005702774 | 0.8542892 | 0.007487154 | 0.8542872 | 0.01221858 |  |  | 361560 | 0.8950405 | 0.8678712 | 0.01140874 | 0.907244 | 0.005622673 | 0.9072525 | 0.008212134 |  |  | 319360 | 0.7940576 | 0.7035679 | 0.008341118 | 0.7930221 | 0.005057956 | 0.7930239 | 0.009956593
|  |  | 6142 | 0.9878985 | 0.9987807 | 0.000418347 | 0.9953779 | 0.04911337 | 0.9954469 | 0.1294634 |  |  | 6066 | 0.9505348 | 0.9847985 | 0.001399479 | 0.9608059 | 0.004435764 | 0.960827 | 0.003687345 |  |  | 6290 | 0.8902627 | 0.9668693 | 0.003627036 | 0.9045327 | 0.004259445 | 0.9045365 | 0.005226801 |  |  | 49980 | 0.8707636 | 0.9150489 | 0.005702774 | 0.8546422 | 0.007499783 | 0.8546403 | 0.01223264 |  |  | 361860 | 0.8972784 | 0.8678712 | 0.01140874 | 0.9073369 | 0.005622572 | 0.9073453 | 0.008211766 |  |  | 319660 | 0.7918821 | 0.7035679 | 0.008341118 | 0.7931027 | 0.005056654 | 0.7931045 | 0.009953193
|  |  | 6147 | 0.9878985 | 0.9987844 | 0.000417966 | 0.9953936 | 0.04911434 | 0.9954625 | 0.1294656 |  |  | 6071 | 0.9505348 | 0.9848077 | 0.00139821 | 0.9608132 | 0.00443558 | 0.9608342 | 0.003686991 |  |  | 6295 | 0.8902627 | 0.9668704 | 0.003626999 | 0.9045353 | 0.00425946 | 0.9045391 | 0.005226823 |  |  | 50280 | 0.8690821 | 0.9150489 | 0.005702774 | 0.8549942 | 0.007512336 | 0.8549924 | 0.01224664 |  |  | 362160 | 0.8972784 | 0.8678712 | 0.01140874 | 0.9074297 | 0.005622469 | 0.9074381 | 0.008211395 |  |  | 319960 | 0.7940576 | 0.7035679 | 0.008341118 | 0.7931831 | 0.005055352 | 0.7931849 | 0.009949792
|  |  | 6152 | 0.9878985 | 0.9987882 | 0.0004175884 | 0.9954092 | 0.0491153 | 0.995478 | 0.1294679 |  |  | 6076 | 0.9514953 | 0.9848168 | 0.001396951 | 0.9608203 | 0.004435398 | 0.9608414 | 0.00368664 |  |  | 6300 | 0.8891836 | 0.9668714 | 0.003626962 | 0.9045379 | 0.004259474 | 0.9045417 | 0.005226845 |  |  | 50580 | 0.8741265 | 0.9150489 | 0.005702774 | 0.8553453 | 0.007524815 | 0.8553435 | 0.01226057 |  |  | 362460 | 0.8950405 | 0.8678712 | 0.01140874 | 0.9075223 | 0.005622365 | 0.9075307 | 0.008211022 |  |  | 320260 | 0.7918821 | 0.7035679 | 0.008341118 | 0.7932634 | 0.005054049 | 0.7932651 | 0.009946391
|  |  | 6157 | 0.9878985 | 0.9987919 | 0.0004172143 | 0.9954249 | 0.04911626 | 0.9954935 | 0.1294701 |  |  | 6081 | 0.9514953 | 0.9848259 | 0.001395701 | 0.9608275 | 0.004435219 | 0.9608485 | 0.003686293 |  |  | 6305 | 0.8891836 | 0.9668724 | 0.003626926 | 0.9045405 | 0.004259489 | 0.9045443 | 0.005226866 |  |  | 50880 | 0.8741265 | 0.9150489 | 0.005702774 | 0.8556954 | 0.007537219 | 0.8556937 | 0.01227445 |  |  | 362760 | 0.8972784 | 0.8678712 | 0.01140874 | 0.9076148 | 0.005622258 | 0.9076233 | 0.008210646 |  |  | 320560 | 0.7918821 | 0.7035679 | 0.008341118 | 0.7933435 | 0.005052746 | 0.7933453 | 0.009942989
|  |  | 6162 | 0.9878985 | 0.9987956 | 0.0004168434 | 0.9954404 | 0.04911722 | 0.9955089 | 0.1294724 |  |  | 6086 | 0.9505348 | 0.984835 | 0.00139446 | 0.9608346 | 0.004435042 | 0.9608556 | 0.00368595 |  |  | 6310 | 0.8891836 | 0.9668734 | 0.00362689 | 0.9045431 | 0.004259503 | 0.9045469 | 0.005226888 |  |  | 51180 | 0.8741265 | 0.9150489 | 0.005702774 | 0.8560446 | 0.007549548 | 0.8560429 | 0.01228826 |  |  | 363060 | 0.8972784 | 0.8678712 | 0.01140874 | 0.9077073 | 0.00562215 | 0.9077157 | 0.008210268 |  |  | 320860 | 0.7897067 | 0.7035679 | 0.008341118 | 0.7934235 | 0.005051442 | 0.7934253 | 0.009939586
|  |  | 6167 | 0.9878985 | 0.9987992 | 0.0004164759 | 0.9954559 | 0.04911817 | 0.9955242 | 0.1294746 |  |  | 6091 | 0.9514953 | 0.984844 | 0.001393228 | 0.9608417 | 0.004434867 | 0.9608627 | 0.00368561 |  |  | 6315 | 0.8902627 | 0.9668744 | 0.003626854 | 0.9045457 | 0.004259518 | 0.9045495 | 0.00522691 |  |  | 51480 | 0.8741265 | 0.9150489 | 0.005702774 | 0.8563928 | 0.007561802 | 0.8563912 | 0.01230201 |  |  | 363360 | 0.8950405 | 0.8678712 | 0.01140874 | 0.9077996 | 0.00562204 | 0.907808 | 0.008209888 |  |  | 321160 | 0.7940576 | 0.7035679 | 0.008341118 | 0.7935034 | 0.005050138 | 0.7935051 | 0.009936183
|  |  | 6172 | 0.9878985 | 0.9988029 | 0.0004161116 | 0.9954714 | 0.04911912 | 0.9955395 | 0.1294768 |  |  | 6096 | 0.9514953 | 0.9848529 | 0.001392005 | 0.9608488 | 0.004434694 | 0.9608697 | 0.003685274 |  |  | 6320 | 0.8891836 | 0.9668754 | 0.003626819 | 0.9045483 | 0.004259532 | 0.9045521 | 0.005226932 |  |  | 51780 | 0.872445 | 0.9150489 | 0.005702774 | 0.85674 | 0.007573981 | 0.8567385 | 0.0123157 |  |  | 363660 | 0.8950405 | 0.8678712 | 0.01140874 | 0.9078918 | 0.005621928 | 0.9079003 | 0.008209504 |  |  | 321460 | 0.7940576 | 0.7035679 | 0.008341118 | 0.7935831 | 0.005048834 | 0.7935848 | 0.009932779
|  |  | 6177 | 0.9887945 | 0.9988065 | 0.0004157506 | 0.9954868 | 0.04912007 | 0.9955548 | 0.129479 |  |  | 6101 | 0.9514953 | 0.9848619 | 0.001390791 | 0.9608558 | 0.004434524 | 0.9608768 | 0.003684942 |  |  | 6325 | 0.8902627 | 0.9668764 | 0.003626785 | 0.9045509 | 0.004259547 | 0.9045547 | 0.005226954 |  |  | 52080 | 0.8741265 | 0.9150489 | 0.005702774 | 0.8570863 | 0.007586085 | 0.8570849 | 0.01232932 |  |  | 363960 | 0.8972784 | 0.8678712 | 0.01140874 | 0.907984 | 0.005621815 | 0.9079924 | 0.008209119 |  |  | 321760 | 0.7984085 | 0.7035679 | 0.008341118 | 0.7936628 | 0.005047529 | 0.7936644 | 0.009929375
|  |  | 6182 | 0.9887945 | 0.9988101 | 0.0004153929 | 0.9955021 | 0.04912101 | 0.99557 | 0.1294812 |  |  | 6106 | 0.9514953 | 0.9848707 | 0.001389586 | 0.9608628 | 0.004434355 | 0.9608837 | 0.003684613 |  |  | 6330 | 0.8891836 | 0.9668774 | 0.003626751 | 0.9045535 | 0.004259561 | 0.9045573 | 0.005226976 |  |  | 52380 | 0.872445 | 0.9150489 | 0.005702774 | 0.8574317 | 0.007598113 | 0.8574303 | 0.01234289 |  |  | 364260 | 0.8972784 | 0.8678712 | 0.01140874 | 0.908076 | 0.0056217 | 0.9080844 | 0.00820873 |  |  | 322060 | 0.7897067 | 0.7035679 | 0.008341118 | 0.7937422 | 0.005046224 | 0.7937439 | 0.00992597
|  |  | 6187 | 0.9887945 | 0.9988137 | 0.0004150383 | 0.9955174 | 0.04912196 | 0.9955851 | 0.1294834 |  |  | 6111 | 0.9505348 | 0.9848796 | 0.00138839 | 0.9608698 | 0.004434189 | 0.9608907 | 0.003684287 |  |  | 6335 | 0.8891836 | 0.9668783 | 0.003626717 | 0.9045561 | 0.004259576 | 0.9045599 | 0.005226998 |  |  | 52680 | 0.872445 | 0.9150489 | 0.005702774 | 0.8577761 | 0.007610066 | 0.8577748 | 0.01235639 |  |  | 364560 | 0.8972784 | 0.8678712 | 0.01140874 | 0.9081679 | 0.005621583 | 0.9081763 | 0.00820834 |  |  | 322360 | 0.7918821 | 0.7035679 | 0.008341118 | 0.7938216 | 0.005044919 | 0.7938232 | 0.009922565
|  |  | 6192 | 0.9887945 | 0.9988173 | 0.000414687 | 0.9955327 | 0.04912289 | 0.9956002 | 0.1294856 |  |  | 6116 | 0.9514953 | 0.9848883 | 0.001387203 | 0.9608767 | 0.004434026 | 0.9608976 | 0.003683965 |  |  | 6340 | 0.8891836 | 0.9668793 | 0.003626684 | 0.9045587 | 0.004259591 | 0.9045625 | 0.00522702 |  |  | 52980 | 0.8707636 | 0.9150489 | 0.005702774 | 0.8581196 | 0.007621943 | 0.8581184 | 0.01236982 |  |  | 364860 | 0.8972784 | 0.8678712 | 0.01140874 | 0.9082597 | 0.005621464 | 0.9082681 | 0.008207946 |  |  | 322660 | 0.7897067 | 0.7035679 | 0.008341118 | 0.7939008 | 0.005043613 | 0.7939024 | 0.00991916
|  |  | 6197 | 0.9887945 | 0.9988208 | 0.0004143388 | 0.9955479 | 0.04912383 | 0.9956152 | 0.1294878 |  |  | 6121 | 0.9514953 | 0.9848971 | 0.001386024 | 0.9608836 | 0.004433864 | 0.9609045 | 0.003683646 |  |  | 6345 | 0.8913417 | 0.9668803 | 0.003626651 | 0.9045613 | 0.004259605 | 0.9045651 | 0.005227042 |  |  | 53280 | 0.8741265 | 0.9150489 | 0.005702774 | 0.8584621 | 0.007633745 | 0.858461 | 0.01238319 |  |  | 365160 | 0.8972784 | 0.8678712 | 0.01140874 | 0.9083514 | 0.005621344 | 0.9083598 | 0.00820755 |  |  | 322960 | 0.7918821 | 0.7035679 | 0.008341118 | 0.7939799 | 0.005042307 | 0.7939815 | 0.009915754
|  |  | 6202 | 0.9887945 | 0.9988244 | 0.0004139937 | 0.995563 | 0.04912476 | 0.9956302 | 0.12949 |  |  | 6126 | 0.9505348 | 0.9849058 | 0.001384854 | 0.9608905 | 0.004433704 | 0.9609114 | 0.003683331 |  |  | 6350 | 0.8902627 | 0.9668812 | 0.003626618 | 0.9045639 | 0.00425962 | 0.9045677 | 0.005227064 |  |  | 53580 | 0.8741265 | 0.9150489 | 0.005702774 | 0.8588037 | 0.007645471 | 0.8588026 | 0.0123965 |  |  | 365460 | 0.8950405 | 0.8678712 | 0.01140874 | 0.908443 | 0.005621222 | 0.9084514 | 0.008207152 |  |  | 323260 | 0.7940576 | 0.7035679 | 0.008341118 | 0.7940588 | 0.005041001 | 0.7940604 | 0.009912347
|  |  | 6207 | 0.9887945 | 0.9988279 | 0.0004136518 | 0.9955781 | 0.04912569 | 0.9956452 | 0.1294921 |  |  | 6131 | 0.9514953 | 0.9849144 | 0.001383693 | 0.9608974 | 0.004433547 | 0.9609182 | 0.003683019 |  |  | 6355 | 0.8891836 | 0.9668822 | 0.003626586 | 0.9045665 | 0.004259634 | 0.9045703 | 0.005227086 |  |  | 53880 | 0.8741265 | 0.9150489 | 0.005702774 | 0.8591444 | 0.007657121 | 0.8591434 | 0.01240975 |  |  | 365760 | 0.8972784 | 0.8678712 | 0.01140874 | 0.9085345 | 0.005621098 | 0.9085429 | 0.008206752 |  |  | 323560 | 0.7940576 | 0.7035679 | 0.008341118 | 0.7941376 | 0.005039694 | 0.7941392 | 0.009908941
|  |  | 6212 | 0.9887945 | 0.9988314 | 0.0004133129 | 0.9955931 | 0.04912661 | 0.99566 | 0.1294943 |  |  | 6136 | 0.9505348 | 0.984923 | 0.00138254 | 0.9609042 | 0.004433392 | 0.9609251 | 0.00368271 |  |  | 6360 | 0.8902627 | 0.9668831 | 0.003626555 | 0.9045691 | 0.004259649 | 0.9045729 | 0.005227108 |  |  | 54180 | 0.8741265 | 0.9150489 | 0.005702774 | 0.8594841 | 0.007668696 | 0.8594832 | 0.01242292 |  |  | 366060 | 0.8995164 | 0.8678712 | 0.01140874 | 0.9086259 | 0.005620972 | 0.9086342 | 0.008206348 |  |  | 323860 | 0.796233 | 0.7035679 | 0.008341118 | 0.7942163 | 0.005038387 | 0.7942179 | 0.009905533
|  |  | 6217 | 0.9887945 | 0.9988348 | 0.0004129771 | 0.9956081 | 0.04912753 | 0.9956749 | 0.1294965 |  |  | 6141 | 0.9505348 | 0.9849316 | 0.001381396 | 0.960911 | 0.004433239 | 0.9609318 | 0.003682405 |  |  | 6365 | 0.8902627 | 0.9668841 | 0.003626523 | 0.9045717 | 0.004259664 | 0.9045755 | 0.00522713 |  |  | 54480 | 0.8774895 | 0.9150489 | 0.005702774 | 0.8598229 | 0.007680195 | 0.859822 | 0.01243604 |  |  | 366360 | 0.8950405 | 0.8678712 | 0.01140874 | 0.9087171 | 0.005620845 | 0.9087255 | 0.008205943 |  |  | 324160 | 0.7918821 | 0.7035679 | 0.008341118 | 0.7942948 | 0.00503708 | 0.7942964 | 0.009902126
|  |  | 6222 | 0.9887945 | 0.9988383 | 0.0004126443 | 0.995623 | 0.04912845 | 0.9956896 | 0.1294986 |  |  | 6146 | 0.9514953 | 0.9849401 | 0.00138026 | 0.9609178 | 0.004433087 | 0.9609386 | 0.003682103 |  |  | 6370 | 0.8891836 | 0.966885 | 0.003626493 | 0.9045743 | 0.004259678 | 0.904578 | 0.005227152 |  |  | 54780 | 0.879171 | 0.9150489 | 0.005702774 | 0.8601608 | 0.007691619 | 0.86016 | 0.01244909 |  |  | 366660 | 0.8950405 | 0.8678712 | 0.01140874 | 0.9088083 | 0.005620716 | 0.9088167 | 0.008205535 |  |  | 324460 | 0.7875312 | 0.7035679 | 0.008341118 | 0.7943732 | 0.005035772 | 0.7943748 | 0.009898718
|  |  | 6227 | 0.9878985 | 0.9988417 | 0.0004123145 | 0.9956379 | 0.04912937 | 0.9957044 | 0.1295008 |  |  | 6151 | 0.9514953 | 0.9849486 | 0.001379133 | 0.9609245 | 0.004432938 | 0.9609453 | 0.003681804 |  |  | 6375 | 0.8902627 | 0.9668859 | 0.003626462 | 0.9045768 | 0.004259693 | 0.9045806 | 0.005227174 |  |  | 55080 | 0.879171 | 0.9150489 | 0.005702774 | 0.8604978 | 0.007702967 | 0.860497 | 0.01246207 |  |  | 366960 | 0.9017543 | 0.8678712 | 0.01140874 | 0.9088994 | 0.005620585 | 0.9089078 | 0.008205124 |  |  | 324760 | 0.7897067 | 0.7035679 | 0.008341118 | 0.7944515 | 0.005034464 | 0.7944531 | 0.00989531
|  |  | 6232 | 0.9878985 | 0.9988451 | 0.0004119877 | 0.9956527 | 0.04913028 | 0.995719 | 0.1295029 |  |  | 6156 | 0.9505348 | 0.9849571 | 0.001378014 | 0.9609312 | 0.004432791 | 0.960952 | 0.003681508 |  |  | 6380 | 0.8913417 | 0.9668868 | 0.003626432 | 0.9045794 | 0.004259708 | 0.9045832 | 0.005227196 |  |  | 55380 | 0.875808 | 0.9150489 | 0.005702774 | 0.8608338 | 0.007714239 | 0.8608331 | 0.01247499 |  |  | 367260 | 0.8972784 | 0.8678712 | 0.01140874 | 0.9089903 | 0.005620453 | 0.9089987 | 0.008204711 |  |  | 325060 | 0.7897067 | 0.7035679 | 0.008341118 | 0.7945297 | 0.005033156 | 0.7945312 | 0.009891902
|  |  | 6237 | 0.9878985 | 0.9988485 | 0.0004116639 | 0.9956675 | 0.04913119 | 0.9957337 | 0.129505 |  |  | 6161 | 0.9524557 | 0.9849655 | 0.001376903 | 0.9609379 | 0.004432646 | 0.9609587 | 0.003681216 |  |  | 6385 | 0.8902627 | 0.9668877 | 0.003626402 | 0.904582 | 0.004259722 | 0.9045858 | 0.005227218 |  |  | 55680 | 0.8774895 | 0.9150489 | 0.005702774 | 0.861169 | 0.007725436 | 0.8611683 | 0.01248785 |  |  | 367560 | 0.8995164 | 0.8678712 | 0.01140874 | 0.9090812 | 0.005620319 | 0.9090896 | 0.008204296 |  |  | 325360 | 0.7940576 | 0.7035679 | 0.008341118 | 0.7946077 | 0.005031848 | 0.7946092 | 0.009888493
|  |  | 6242 | 0.9896904 | 0.9988519 | 0.000411343 | 0.9956822 | 0.04913209 | 0.9957482 | 0.1295071 |  |  | 6166 | 0.9505348 | 0.9849738 | 0.001375801 | 0.9609446 | 0.004432503 | 0.9609653 | 0.003680926 |  |  | 6390 | 0.8902627 | 0.9668886 | 0.003626373 | 0.9045846 | 0.004259737 | 0.9045884 | 0.005227241 |  |  | 55980 | 0.875808 | 0.9150489 | 0.005702774 | 0.8615032 | 0.007736556 | 0.8615026 | 0.01250064 |  |  | 367860 | 0.8972784 | 0.8678712 | 0.01140874 | 0.909172 | 0.005620183 | 0.9091803 | 0.008203878 |  |  | 325660 | 0.7897067 | 0.7035679 | 0.008341118 | 0.7946856 | 0.005030539 | 0.7946871 | 0.009885084
|  |  | 6247 | 0.9887945 | 0.9988552 | 0.000411025 | 0.9956969 | 0.049133 | 0.9957628 | 0.1295093 |  |  | 6171 | 0.9505348 | 0.9849821 | 0.001374707 | 0.9609512 | 0.004432362 | 0.9609719 | 0.00368064 |  |  | 6395 | 0.8891836 | 0.9668895 | 0.003626344 | 0.9045872 | 0.004259752 | 0.904591 | 0.005227263 |  |  | 56280 | 0.8741265 | 0.9150489 | 0.005702774 | 0.8618365 | 0.007747602 | 0.8618359 | 0.01251336 |  |  | 368160 | 0.8928025 | 0.8678712 | 0.01140874 | 0.9092626 | 0.005620046 | 0.909271 | 0.008203458 |  |  | 325960 | 0.7940576 | 0.7035679 | 0.008341118 | 0.7947634 | 0.00502923 | 0.7947649 | 0.009881675
|  |  | 6252 | 0.9878985 | 0.9988585 | 0.0004107099 | 0.9957115 | 0.0491339 | 0.9957772 | 0.1295114 |  |  | 6176 | 0.9524557 | 0.9849904 | 0.001373621 | 0.9609578 | 0.004432223 | 0.9609785 | 0.003680357 |  |  | 6400 | 0.8902627 | 0.9668904 | 0.003626315 | 0.9045898 | 0.004259767 | 0.9045936 | 0.005227285 |  |  | 56580 | 0.8774895 | 0.9150489 | 0.005702774 | 0.8621689 | 0.007758571 | 0.8621684 | 0.01252602 |  |  | 368460 | 0.8950405 | 0.8678712 | 0.01140874 | 0.9093532 | 0.005619907 | 0.9093616 | 0.008203035 |  |  | 326260 | 0.7984085 | 0.7035679 | 0.008341118 | 0.794841 | 0.005027921 | 0.7948425 | 0.009878266
|  |  | 6257 | 0.9887945 | 0.9988618 | 0.0004103977 | 0.9957261 | 0.04913479 | 0.9957917 | 0.1295135 |  |  | 6181 | 0.9514953 | 0.9849986 | 0.001372543 | 0.9609644 | 0.004432086 | 0.9609851 | 0.003680077 |  |  | 6405 | 0.8902627 | 0.9668913 | 0.003626287 | 0.9045924 | 0.004259781 | 0.9045961 | 0.005227307 |  |  | 56880 | 0.8774895 | 0.9150489 | 0.005702774 | 0.8625003 | 0.007769465 | 0.8624999 | 0.01253861 |  |  | 368760 | 0.8950405 | 0.8678712 | 0.01140874 | 0.9094436 | 0.005619766 | 0.909452 | 0.00820261 |  |  | 326560 | 0.7940576 | 0.7035679 | 0.008341118 | 0.7949185 | 0.005026612 | 0.79492 | 0.009874857
|  |  | 6262 | 0.9870025 | 0.9988651 | 0.0004100883 | 0.9957406 | 0.04913569 | 0.995806 | 0.1295156 |  |  | 6186 | 0.9514953 | 0.9850068 | 0.001371473 | 0.9609709 | 0.004431951 | 0.9609916 | 0.0036798 |  |  | 6410 | 0.8902627 | 0.9668922 | 0.003626259 | 0.9045949 | 0.004259796 | 0.9045987 | 0.00522733 |  |  | 57180 | 0.879171 | 0.9150489 | 0.005702774 | 0.8628309 | 0.007780284 | 0.8628306 | 0.01255113 |  |  | 369060 | 0.8972784 | 0.8678712 | 0.01140874 | 0.909534 | 0.005619624 | 0.9095423 | 0.008202183 |  |  | 326860 | 0.7897067 | 0.7035679 | 0.008341118 | 0.7949959 | 0.005025302 | 0.7949973 | 0.009871447
|  |  | 6267 | 0.9887945 | 0.9988684 | 0.0004097817 | 0.9957551 | 0.04913658 | 0.9958204 | 0.1295176 |  |  | 6191 | 0.9514953 | 0.985015 | 0.001370411 | 0.9609774 | 0.004431817 | 0.9609981 | 0.003679526 |  |  | 6415 | 0.8902627 | 0.9668931 | 0.003626231 | 0.9045975 | 0.004259811 | 0.9046013 | 0.005227352 |  |  | 57480 | 0.879171 | 0.9150489 | 0.005702774 | 0.8631606 | 0.007791026 | 0.8631603 | 0.01256359 |  |  | 369360 | 0.8928025 | 0.8678712 | 0.01140874 | 0.9096242 | 0.00561948 | 0.9096326 | 0.008201753 |  |  | 327160 | 0.796233 | 0.7035679 | 0.008341118 | 0.7950731 | 0.005023993 | 0.7950745 | 0.009868037
|  |  | 6272 | 0.9878985 | 0.9988717 | 0.0004094779 | 0.9957695 | 0.04913747 | 0.9958346 | 0.1295197 |  |  | 6196 | 0.9524557 | 0.9850231 | 0.001369357 | 0.9609839 | 0.004431686 | 0.9610046 | 0.003679255 |  |  | 6420 | 0.8902627 | 0.9668939 | 0.003626204 | 0.9046001 | 0.004259826 | 0.9046039 | 0.005227374 |  |  | 57780 | 0.8774895 | 0.9150489 | 0.005702774 | 0.8634894 | 0.007801694 | 0.8634891 | 0.01257599 |  |  | 369660 | 0.9017543 | 0.8678712 | 0.01140874 | 0.9097144 | 0.005619335 | 0.9097227 | 0.008201321 |  |  | 327460 | 0.7897067 | 0.7035679 | 0.008341118 | 0.7951502 | 0.005022683 | 0.7951516 | 0.009864627
|  |  | 6277 | 0.9887945 | 0.9988749 | 0.0004091769 | 0.9957839 | 0.04913835 | 0.9958489 | 0.1295218 |  |  | 6201 | 0.9505348 | 0.9850311 | 0.001368311 | 0.9609904 | 0.004431556 | 0.9610111 | 0.003678987 |  |  | 6425 | 0.8891836 | 0.9668948 | 0.003626177 | 0.9046027 | 0.00425984 | 0.9046065 | 0.005227396 |  |  | 58080 | 0.8774895 | 0.9150489 | 0.005702774 | 0.8638172 | 0.007812286 | 0.8638171 | 0.01258831 |  |  | 369960 | 0.9017543 | 0.8678712 | 0.01140874 | 0.9098044 | 0.005619187 | 0.9098127 | 0.008200887 |  |  | 327760 | 0.7918821 | 0.7035679 | 0.008341118 | 0.7952272 | 0.005021373 | 0.7952286 | 0.009861217
|  |  | 6282 | 0.9887945 | 0.9988781 | 0.0004088786 | 0.9957982 | 0.04913924 | 0.995863 | 0.1295239 |  |  | 6206 | 0.9514953 | 0.9850392 | 0.001367272 | 0.9609968 | 0.004431429 | 0.9610175 | 0.003678722 |  |  | 6430 | 0.8902627 | 0.9668957 | 0.003626151 | 0.9046053 | 0.004259855 | 0.904609 | 0.005227419 |  |  | 58380 | 0.8774895 | 0.9150489 | 0.005702774 | 0.8641442 | 0.007822802 | 0.8641441 | 0.01260057 |  |  | 370260 | 0.8995164 | 0.8678712 | 0.01140874 | 0.9098943 | 0.005619038 | 0.9099027 | 0.00820045 |  |  | 328060 | 0.7918821 | 0.7035679 | 0.008341118 | 0.795304 | 0.005020062 | 0.7953054 | 0.009857807
|  |  | 6287 | 0.9878985 | 0.9988813 | 0.0004085831 | 0.9958125 | 0.04914011 | 0.9958772 | 0.1295259 |  |  | 6211 | 0.9514953 | 0.9850472 | 0.001366242 | 0.9610032 | 0.004431303 | 0.9610239 | 0.003678459 |  |  | 6435 | 0.8913417 | 0.9668965 | 0.003626124 | 0.9046078 | 0.00425987 | 0.9046116 | 0.005227441 |  |  | 58680 | 0.879171 | 0.9150489 | 0.005702774 | 0.8644703 | 0.007833244 | 0.8644702 | 0.01261277 |  |  | 370560 | 0.9039923 | 0.8678712 | 0.01140874 | 0.9099842 | 0.005618888 | 0.9099925 | 0.008200011 |  |  | 328360 | 0.8005839 | 0.7035679 | 0.008341118 | 0.7953808 | 0.005018752 | 0.7953822 | 0.009854397
|  |  | 6292 | 0.9887945 | 0.9988845 | 0.0004082903 | 0.9958267 | 0.04914099 | 0.9958912 | 0.129528 |  |  | 6216 | 0.9514953 | 0.9850551 | 0.001365219 | 0.9610096 | 0.004431179 | 0.9610302 | 0.0036782 |  |  | 6440 | 0.8924207 | 0.9668974 | 0.003626098 | 0.9046104 | 0.004259885 | 0.9046142 | 0.005227464 |  |  | 58980 | 0.8808524 | 0.9150489 | 0.005702774 | 0.8647955 | 0.00784361 | 0.8647955 | 0.01262489 |  |  | 370860 | 0.8950405 | 0.8678712 | 0.01140874 | 0.9100739 | 0.005618736 | 0.9100822 | 0.00819957 |  |  | 328660 | 0.7918821 | 0.7035679 | 0.008341118 | 0.7954574 | 0.005017441 | 0.7954587 | 0.009850986
|  |  | 6297 | 0.9878985 | 0.9988876 | 0.0004080001 | 0.9958409 | 0.04914186 | 0.9959053 | 0.12953 |  |  | 6221 | 0.9505348 | 0.985063 | 0.001364204 | 0.961016 | 0.004431056 | 0.9610366 | 0.003677944 |  |  | 6445 | 0.8891836 | 0.9668982 | 0.003626073 | 0.904613 | 0.0042599 | 0.9046168 | 0.005227486 |  |  | 59280 | 0.8808524 | 0.9150489 | 0.005702774 | 0.8651198 | 0.007853901 | 0.8651199 | 0.01263695 |  |  | 371160 | 0.8950405 | 0.8678712 | 0.01140874 | 0.9101635 | 0.005618582 | 0.9101718 | 0.008199126 |  |  | 328960 | 0.7940576 | 0.7035679 | 0.008341118 | 0.7955338 | 0.00501613 | 0.7955352 | 0.009847576
|  |  | 6302 | 0.9878985 | 0.9988908 | 0.0004077126 | 0.995855 | 0.04914273 | 0.9959192 | 0.1295321 |  |  | 6226 | 0.9505348 | 0.9850709 | 0.001363197 | 0.9610223 | 0.004430936 | 0.9610429 | 0.00367769 |  |  | 6450 | 0.8913417 | 0.966899 | 0.003626048 | 0.9046156 | 0.004259914 | 0.9046193 | 0.005227508 |  |  | 59580 | 0.879171 | 0.9150489 | 0.005702774 | 0.8654432 | 0.007864117 | 0.8654433 | 0.01264895 |  |  | 371460 | 0.8972784 | 0.8678712 | 0.01140874 | 0.910253 | 0.005618427 | 0.9102614 | 0.00819868 |  |  | 329260 | 0.7940576 | 0.7035679 | 0.008341118 | 0.7956102 | 0.005014819 | 0.7956115 | 0.009844166
|  |  | 6307 | 0.9878985 | 0.9988939 | 0.0004074277 | 0.9958691 | 0.0491436 | 0.9959332 | 0.1295341 |  |  | 6231 | 0.9514953 | 0.9850787 | 0.001362197 | 0.9610286 | 0.004430817 | 0.9610492 | 0.003677439 |  |  | 6455 | 0.8902627 | 0.9668999 | 0.003626023 | 0.9046182 | 0.004259929 | 0.9046219 | 0.005227531 |  |  | 59880 | 0.8774895 | 0.9150489 | 0.005702774 | 0.8657658 | 0.007874257 | 0.8657659 | 0.01266087 |  |  | 371760 | 0.8995164 | 0.8678712 | 0.01140874 | 0.9103424 | 0.00561827 | 0.9103508 | 0.008198231 |  |  | 329560 | 0.796233 | 0.7035679 | 0.008341118 | 0.7956864 | 0.005013508 | 0.7956877 | 0.009840755
|  |  | 6312 | 0.9887945 | 0.998897 | 0.0004071455 | 0.9958832 | 0.04914447 | 0.9959471 | 0.1295361 |  |  | 6236 | 0.9514953 | 0.9850865 | 0.001361204 | 0.9610349 | 0.0044307 | 0.9610555 | 0.003677191 |  |  | 6460 | 0.8913417 | 0.9669007 | 0.003625998 | 0.9046207 | 0.004259944 | 0.9046245 | 0.005227553 |  |  | 60180 | 0.8808524 | 0.9150489 | 0.005702774 | 0.8660874 | 0.007884323 | 0.8660877 | 0.01267273 |  |  | 372060 | 0.8995164 | 0.8678712 | 0.01140874 | 0.9104318 | 0.005618111 | 0.9104401 | 0.008197781 |  |  | 329860 | 0.7875312 | 0.7035679 | 0.008341118 | 0.7957625 | 0.005012197 | 0.7957638 | 0.009837345
|  |  | 6317 | 0.9887945 | 0.9989001 | 0.0004068658 | 0.9958971 | 0.04914533 | 0.9959609 | 0.1295381 |  |  | 6241 | 0.9505348 | 0.9850943 | 0.001360219 | 0.9610412 | 0.004430585 | 0.9610617 | 0.003676946 |  |  | 6465 | 0.8902627 | 0.9669015 | 0.003625974 | 0.9046233 | 0.004259959 | 0.9046271 | 0.005227576 |  |  | 60480 | 0.879171 | 0.9150489 | 0.005702774 | 0.8664082 | 0.007894314 | 0.8664085 | 0.01268452 |  |  | 372360 | 0.8995164 | 0.8678712 | 0.01140874 | 0.910521 | 0.005617951 | 0.9105293 | 0.008197328 |  |  | 330160 | 0.796233 | 0.7035679 | 0.008341118 | 0.7958384 | 0.005010886 | 0.7958397 | 0.009833935
|  |  | 6322 | 0.9887945 | 0.9989032 | 0.0004065887 | 0.9959111 | 0.04914619 | 0.9959747 | 0.1295402 |  |  | 6246 | 0.9514953 | 0.985102 | 0.001359242 | 0.9610474 | 0.004430472 | 0.9610679 | 0.003676703 |  |  | 6470 | 0.8913417 | 0.9669023 | 0.00362595 | 0.9046259 | 0.004259974 | 0.9046296 | 0.005227598 |  |  | 60780 | 0.8808524 | 0.9150489 | 0.005702774 | 0.8667281 | 0.007904231 | 0.8667285 | 0.01269625 |  |  | 372660 | 0.8972784 | 0.8678712 | 0.01140874 | 0.9106101 | 0.00561779 | 0.9106184 | 0.008196873 |  |  | 330460 | 0.7897067 | 0.7035679 | 0.008341118 | 0.7959143 | 0.005009574 | 0.7959156 | 0.009830524
|  |  | 6327 | 0.9887945 | 0.9989062 | 0.0004063142 | 0.995925 | 0.04914704 | 0.9959884 | 0.1295422 |  |  | 6546 | 0.9505348 | 0.9855007 | 0.001312443 | 0.961379 | 0.004426314 | 0.9613988 | 0.003666346 |  |  | 6475 | 0.8902627 | 0.9669031 | 0.003625926 | 0.9046285 | 0.004259989 | 0.9046322 | 0.005227621 |  |  | 61080 | 0.8825339 | 0.9150489 | 0.005702774 | 0.8670472 | 0.007914073 | 0.8670475 | 0.01270791 |  |  | 372960 | 0.8972784 | 0.8678712 | 0.01140874 | 0.9106991 | 0.005617626 | 0.9107074 | 0.008196415 |  |  | 330760 | 0.7875312 | 0.7035679 | 0.008341118 | 0.79599 | 0.005008263 | 0.7959912 | 0.009827114
|  |  | 6332 | 0.9896904 | 0.9989092 | 0.0004060421 | 0.9959388 | 0.04914789 | 0.9960021 | 0.1295442 |  |  | 6846 | 0.9524557 | 0.9857959 | 0.001283312 | 0.9616436 | 0.004425837 | 0.9616628 | 0.003661825 |  |  | 6480 | 0.8902627 | 0.9669039 | 0.003625902 | 0.904631 | 0.004260004 | 0.9046348 | 0.005227643 |  |  | 61380 | 0.8842154 | 0.9150489 | 0.005702774 | 0.8673653 | 0.00792384 | 0.8673658 | 0.0127195 |  |  | 373260 | 0.9017543 | 0.8678712 | 0.01140874 | 0.910788 | 0.005617461 | 0.9107963 | 0.008195955 |  |  | 331060 | 0.7918821 | 0.7035679 | 0.008341118 | 0.7960655 | 0.005006951 | 0.7960668 | 0.009823704
|  |  | 6337 | 0.9896904 | 0.9989123 | 0.0004057726 | 0.9959526 | 0.04914874 | 0.9960157 | 0.1295462 |  |  | 7146 | 0.9524557 | 0.9860146 | 0.001265466 | 0.96186 | 0.004427504 | 0.9618786 | 0.003660696 |  |  | 6485 | 0.8902627 | 0.9669047 | 0.003625879 | 0.9046336 | 0.004260019 | 0.9046374 | 0.005227666 |  |  | 61680 | 0.8825339 | 0.9150489 | 0.005702774 | 0.8676826 | 0.007933533 | 0.8676831 | 0.01273102 |  |  | 373560 | 0.9017543 | 0.8678712 | 0.01140874 | 0.9108768 | 0.005617295 | 0.9108851 | 0.008195493 |  |  | 331360 | 0.7918821 | 0.7035679 | 0.008341118 | 0.796141 | 0.005005639 | 0.7961422 | 0.009820294
|  |  | 6342 | 0.9878985 | 0.9989153 | 0.0004055056 | 0.9959663 | 0.04914959 | 0.9960293 | 0.1295482 |  |  | 7446 | 0.9534162 | 0.9861765 | 0.001254663 | 0.9620414 | 0.004430429 | 0.9620596 | 0.003661534 |  |  | 6490 | 0.8913417 | 0.9669055 | 0.003625856 | 0.9046362 | 0.004260033 | 0.9046399 | 0.005227688 |  |  | 61980 | 0.8825339 | 0.9150489 | 0.005702774 | 0.867999 | 0.007943151 | 0.8679996 | 0.01274248 |  |  | 373860 | 0.9062302 | 0.8678712 | 0.01140874 | 0.9109655 | 0.005617127 | 0.9109738 | 0.008195029 |  |  | 331660 | 0.796233 | 0.7035679 | 0.008341118 | 0.7962163 | 0.005004327 | 0.7962176 | 0.009816884
|  |  | 6347 | 0.9887945 | 0.9989182 | 0.000405241 | 0.99598 | 0.04915044 | 0.9960429 | 0.1295501 |  |  | 7746 | 0.9553371 | 0.9862963 | 0.001248185 | 0.9621976 | 0.004434106 | 0.9622155 | 0.003663521 |  |  | 6495 | 0.8913417 | 0.9669063 | 0.003625834 | 0.9046387 | 0.004260048 | 0.9046425 | 0.005227711 |  |  | 62280 | 0.8825339 | 0.9150489 | 0.005702774 | 0.8683146 | 0.007952696 | 0.8683152 | 0.01275387 |  |  | 374160 | 0.8995164 | 0.8678712 | 0.01140874 | 0.9110541 | 0.005616957 | 0.9110624 | 0.008194563 |  |  | 331960 | 0.796233 | 0.7035679 | 0.008341118 | 0.7962915 | 0.005003015 | 0.7962927 | 0.009813474
|  |  | 6352 | 0.9887945 | 0.9989212 | 0.0004049789 | 0.9959937 | 0.04915128 | 0.9960564 | 0.1295521 |  |  | 8046 | 0.9562975 | 0.9863851 | 0.00124433 | 0.9623355 | 0.004438249 | 0.9623531 | 0.00366619 |  |  | 6500 | 0.8913417 | 0.9669071 | 0.003625812 | 0.9046413 | 0.004260063 | 0.9046451 | 0.005227734 |  |  | 62580 | 0.8842154 | 0.9150489 | 0.005702774 | 0.8686293 | 0.007962166 | 0.86863 | 0.01276519 |  |  | 374460 | 0.8972784 | 0.8678712 | 0.01140874 | 0.9111426 | 0.005616786 | 0.9111509 | 0.008194094 |  |  | 332260 | 0.7897067 | 0.7035679 | 0.008341118 | 0.7963666 | 0.005001703 | 0.7963678 | 0.009810065
|  |  | 6357 | 0.9887945 | 0.9989242 | 0.0004047192 | 0.9960073 | 0.04915212 | 0.9960699 | 0.1295541 |  |  | 8346 | 0.9553371 | 0.9864509 | 0.00124205 | 0.9624602 | 0.004442698 | 0.9624775 | 0.003669275 |  |  | 6505 | 0.8902627 | 0.9669078 | 0.00362579 | 0.9046439 | 0.004260078 | 0.9046476 | 0.005227756 |  |  | 62880 | 0.8808524 | 0.9150489 | 0.005702774 | 0.8689431 | 0.007971563 | 0.8689438 | 0.01277645 |  |  | 374760 | 0.8995164 | 0.8678712 | 0.01140874 | 0.911231 | 0.005616614 | 0.9112393 | 0.008193623 |  |  | 332560 | 0.7918821 | 0.7035679 | 0.008341118 | 0.7964415 | 0.005000391 | 0.7964427 | 0.009806655
|  |  | 6362 | 0.9887945 | 0.9989271 | 0.0004044619 | 0.9960208 | 0.04915295 | 0.9960833 | 0.129556 |  |  | 8646 | 0.9562975 | 0.9864995 | 0.001240711 | 0.9625753 | 0.004447363 | 0.9625924 | 0.003672627 |  |  | 6510 | 0.8913417 | 0.9669086 | 0.003625768 | 0.9046464 | 0.004260093 | 0.9046502 | 0.005227779 |  |  | 63180 | 0.8842154 | 0.9150489 | 0.005702774 | 0.8692561 | 0.007980886 | 0.8692569 | 0.01278764 |  |  | 375060 | 0.9039923 | 0.8678712 | 0.01140874 | 0.9113193 | 0.005616439 | 0.9113276 | 0.00819315 |  |  | 332860 | 0.7984085 | 0.7035679 | 0.008341118 | 0.7965164 | 0.004999079 | 0.7965175 | 0.009803246
|  |  | 6367 | 0.9896904 | 0.99893 | 0.000404207 | 0.9960343 | 0.04915378 | 0.9960966 | 0.129558 |  |  | 8946 | 0.9562975 | 0.9865356 | 0.001239928 | 0.9626834 | 0.004452197 | 0.9627003 | 0.003676165 |  |  | 6515 | 0.8913417 | 0.9669094 | 0.003625746 | 0.904649 | 0.004260108 | 0.9046528 | 0.005227802 |  |  | 63480 | 0.8842154 | 0.9150489 | 0.005702774 | 0.8695683 | 0.007990135 | 0.8695691 | 0.01279876 |  |  | 375360 | 0.9062302 | 0.8678712 | 0.01140874 | 0.9114075 | 0.005616264 | 0.9114158 | 0.008192674 |  |  | 333160 | 0.796233 | 0.7035679 | 0.008341118 | 0.796591 | 0.004997767 | 0.7965922 | 0.009799837
|  |  | 6372 | 0.9896904 | 0.9989329 | 0.0004039544 | 0.9960478 | 0.04915461 | 0.9961099 | 0.12956 |  |  | 9246 | 0.9562975 | 0.9865623 | 0.001239474 | 0.9627864 | 0.004457171 | 0.962803 | 0.003679841 |  |  | 6520 | 0.8913417 | 0.9669101 | 0.003625725 | 0.9046516 | 0.004260123 | 0.9046553 | 0.005227824 |  |  | 63780 | 0.8858969 | 0.9150489 | 0.005702774 | 0.8698795 | 0.00799931 | 0.8698804 | 0.01280981 |  |  | 375660 | 0.9017543 | 0.8678712 | 0.01140874 | 0.9114956 | 0.005616086 | 0.9115039 | 0.008192197 |  |  | 333460 | 0.7875312 | 0.7035679 | 0.008341118 | 0.7966656 | 0.004996455 | 0.7966668 | 0.009796428
|  |  | 6377 | 0.9878985 | 0.9989358 | 0.0004037042 | 0.9960612 | 0.04915544 | 0.9961232 | 0.1295619 |  |  | 9546 | 0.9562975 | 0.9865821 | 0.001239212 | 0.9628857 | 0.004462271 | 0.9629021 | 0.00368363 |  |  | 6525 | 0.8902627 | 0.9669109 | 0.003625704 | 0.9046541 | 0.004260138 | 0.9046579 | 0.005227847 |  |  | 64080 | 0.8842154 | 0.9150489 | 0.005702774 | 0.87019 | 0.008008412 | 0.8701909 | 0.0128208 |  |  | 375960 | 0.8995164 | 0.8678712 | 0.01140874 | 0.9115836 | 0.005615908 | 0.9115919 | 0.008191717 |  |  | 333760 | 0.7875312 | 0.7035679 | 0.008341118 | 0.7967401 | 0.004995143 | 0.7967412 | 0.00979302
|  |  | 6382 | 0.9887945 | 0.9989386 | 0.0004034563 | 0.9960746 | 0.04915627 | 0.9961364 | 0.1295638 |  |  | 9846 | 0.9562975 | 0.9865967 | 0.001239062 | 0.9629822 | 0.004467488 | 0.9629984 | 0.003687517 |  |  | 6530 | 0.8913417 | 0.9669116 | 0.003625684 | 0.9046567 | 0.004260153 | 0.9046605 | 0.00522787 |  |  | 64380 | 0.8875784 | 0.9150489 | 0.005702774 | 0.8704995 | 0.008017441 | 0.8705005 | 0.01283172 |  |  | 376260 | 0.9039923 | 0.8678712 | 0.01140874 | 0.9116715 | 0.005615727 | 0.9116798 | 0.008191235 |  |  | 334060 | 0.7940576 | 0.7035679 | 0.008341118 | 0.7968144 | 0.004993831 | 0.7968155 | 0.009789611
|  |  | 6387 | 0.9887945 | 0.9989415 | 0.0004032107 | 0.9960879 | 0.04915709 | 0.9961496 | 0.1295658 |  |  | 10146 | 0.9562975 | 0.9866075 | 0.001238978 | 0.9630766 | 0.004472818 | 0.9630926 | 0.003691494 |  |  | 6535 | 0.8924207 | 0.9669124 | 0.003625663 | 0.9046593 | 0.004260168 | 0.904663 | 0.005227892 |  |  | 64680 | 0.8875784 | 0.9150489 | 0.005702774 | 0.8708083 | 0.008026397 | 0.8708093 | 0.01284257 |  |  | 376560 | 0.9017543 | 0.8678712 | 0.01140874 | 0.9117593 | 0.005615546 | 0.9117676 | 0.008190751 |  |  | 334360 | 0.7918821 | 0.7035679 | 0.008341118 | 0.7968886 | 0.004992519 | 0.7968897 | 0.009786203
|  |  | 6392 | 0.9887945 | 0.9989443 | 0.0004029673 | 0.9961012 | 0.04915791 | 0.9961627 | 0.1295677 |  |  | 10446 | 0.9582185 | 0.9866156 | 0.00123893 | 0.9631694 | 0.004478255 | 0.9631853 | 0.003695556 |  |  | 6540 | 0.8902627 | 0.9669131 | 0.003625643 | 0.9046618 | 0.004260183 | 0.9046656 | 0.005227915 |  |  | 64980 | 0.8858969 | 0.9150489 | 0.005702774 | 0.8711162 | 0.00803528 | 0.8711172 | 0.01285336 |  |  | 376860 | 0.8995164 | 0.8678712 | 0.01140874 | 0.911847 | 0.005615362 | 0.9118553 | 0.008190264 |  |  | 334660 | 0.7897067 | 0.7035679 | 0.008341118 | 0.7969626 | 0.004991206 | 0.7969638 | 0.009782795
|  |  | 6397 | 0.9887945 | 0.9989471 | 0.0004027263 | 0.9961144 | 0.04915872 | 0.9961758 | 0.1295696 |  |  | 10746 | 0.9582185 | 0.9866215 | 0.001238904 | 0.9632611 | 0.004483798 | 0.9632768 | 0.003699699 |  |  | 6545 | 0.8902627 | 0.9669138 | 0.003625623 | 0.9046644 | 0.004260198 | 0.9046681 | 0.005227938 |  |  | 65280 | 0.8842154 | 0.9150489 | 0.005702774 | 0.8714232 | 0.00804409 | 0.8714243 | 0.01286408 |  |  | 377160 | 0.9017543 | 0.8678712 | 0.01140874 | 0.9119346 | 0.005615177 | 0.9119429 | 0.008189776 |  |  | 334960 | 0.7875312 | 0.7035679 | 0.008341118 | 0.7970366 | 0.004989894 | 0.7970377 | 0.009779388
|  |  | 6402 | 0.9878985 | 0.9989499 | 0.0004024875 | 0.9961276 | 0.04915954 | 0.9961889 | 0.1295715 |  |  | 11046 | 0.9582185 | 0.9866259 | 0.00123889 | 0.9633519 | 0.004489445 | 0.9633674 | 0.003703922 |  |  | 6550 | 0.8924207 | 0.9669146 | 0.003625604 | 0.904667 | 0.004260213 | 0.9046707 | 0.005227961 |  |  | 65580 | 0.8858969 | 0.9150489 | 0.005702774 | 0.8717294 | 0.008052828 | 0.8717306 | 0.01287473 |  |  | 377460 | 0.8950405 | 0.8678712 | 0.01140874 | 0.9120221 | 0.005614991 | 0.9120304 | 0.008189285 |  |  | 335260 | 0.7853558 | 0.7035679 | 0.008341118 | 0.7971104 | 0.004988582 | 0.7971115 | 0.009775981
|  |  | 6407 | 0.9896904 | 0.9989527 | 0.0004022509 | 0.9961408 | 0.04916035 | 0.9962019 | 0.1295734 |  |  | 11346 | 0.9601394 | 0.9866292 | 0.001238883 | 0.9634419 | 0.004495192 | 0.9634573 | 0.003708221 |  |  | 6555 | 0.8924207 | 0.9669153 | 0.003625584 | 0.9046695 | 0.004260228 | 0.9046733 | 0.005227984 |  |  | 65880 | 0.8825339 | 0.9150489 | 0.005702774 | 0.8720348 | 0.008061493 | 0.872036 | 0.01288531 |  |  | 377760 | 0.8995164 | 0.8678712 | 0.01140874 | 0.9121095 | 0.005614803 | 0.9121178 | 0.008188793 |  |  | 335560 | 0.796233 | 0.7035679 | 0.008341118 | 0.7971841 | 0.00498727 | 0.7971852 | 0.009772574
|  |  | 6412 | 0.9896904 | 0.9989555 | 0.0004020165 | 0.9961539 | 0.04916115 | 0.9962148 | 0.1295753 |  |  | 11646 | 0.9601394 | 0.9866316 | 0.00123888 | 0.9635313 | 0.004501039 | 0.9635466 | 0.003712596 |  |  | 6560 | 0.8924207 | 0.966916 | 0.003625565 | 0.9046721 | 0.004260243 | 0.9046758 | 0.005228006 |  |  | 66180 | 0.8842154 | 0.9150489 | 0.005702774 | 0.8723393 | 0.008070085 | 0.8723406 | 0.01289583 |  |  | 378060 | 0.8995164 | 0.8678712 | 0.01140874 | 0.9121968 | 0.005614614 | 0.9122051 | 0.008188298 |  |  | 335860 | 0.7940576 | 0.7035679 | 0.008341118 | 0.7972577 | 0.004985958 | 0.7972587 | 0.009769167
|  |  | 6417 | 0.9878985 | 0.9989582 | 0.0004017843 | 0.9961669 | 0.04916196 | 0.9962277 | 0.1295772 |  |  | 11946 | 0.9601394 | 0.9866334 | 0.001238878 | 0.9636203 | 0.004506982 | 0.9636354 | 0.003717044 |  |  | 6565 | 0.8902627 | 0.9669167 | 0.003625546 | 0.9046746 | 0.004260259 | 0.9046784 | 0.005228029 |  |  | 66480 | 0.8842154 | 0.9150489 | 0.005702774 | 0.8726431 | 0.008078606 | 0.8726444 | 0.01290628 |  |  | 378360 | 0.8950405 | 0.8678712 | 0.01140874 | 0.912284 | 0.005614423 | 0.9122923 | 0.008187801 |  |  | 336160 | 0.796233 | 0.7035679 | 0.008341118 | 0.7973312 | 0.004984646 | 0.7973322 | 0.009765761
|  |  | 6422 | 0.9896904 | 0.9989609 | 0.0004015542 | 0.9961799 | 0.04916276 | 0.9962406 | 0.1295791 |  |  | 12246 | 0.9601394 | 0.9866347 | 0.001238878 | 0.9637088 | 0.004513019 | 0.9637237 | 0.003721565 |  |  | 6570 | 0.8913417 | 0.9669174 | 0.003625528 | 0.9046772 | 0.004260274 | 0.904681 | 0.005228052 |  |  | 66780 | 0.8858969 | 0.9150489 | 0.005702774 | 0.8729459 | 0.008087054 | 0.8729473 | 0.01291667 |  |  | 378660 | 0.8995164 | 0.8678712 | 0.01140874 | 0.9123711 | 0.005614231 | 0.9123794 | 0.008187302 |  |  | 336460 | 0.7940576 | 0.7035679 | 0.008341118 | 0.7974045 | 0.004983334 | 0.7974055 | 0.009762356
|  |  | 6427 | 0.9887945 | 0.9989637 | 0.0004013263 | 0.9961929 | 0.04916356 | 0.9962534 | 0.129581 |  |  | 12546 | 0.9601394 | 0.9866357 | 0.001238878 | 0.963797 | 0.004519149 | 0.9638117 | 0.003726155 |  |  | 6575 | 0.8924207 | 0.9669181 | 0.003625509 | 0.9046798 | 0.004260289 | 0.9046835 | 0.005228075 |  |  | 67080 | 0.8875784 | 0.9150489 | 0.005702774 | 0.873248 | 0.008095431 | 0.8732494 | 0.01292698 |  |  | 378960 | 0.9017543 | 0.8678712 | 0.01140874 | 0.9124581 | 0.005614037 | 0.9124664 | 0.0081868 |  |  | 336760 | 0.7940576 | 0.7035679 | 0.008341118 | 0.7974777 | 0.004982022 | 0.7974787 | 0.00975895
|  |  | 6432 | 0.9896904 | 0.9989664 | 0.0004011005 | 0.9962058 | 0.04916436 | 0.9962662 | 0.1295829 |  |  | 12846 | 0.9610998 | 0.9866364 | 0.001238878 | 0.9638848 | 0.004525368 | 0.9638994 | 0.003730815 |  |  | 6580 | 0.8913417 | 0.9669188 | 0.003625491 | 0.9046823 | 0.004260304 | 0.9046861 | 0.005228098 |  |  | 67380 | 0.8875784 | 0.9150489 | 0.005702774 | 0.8735492 | 0.008103736 | 0.8735507 | 0.01293723 |  |  | 379260 | 0.8995164 | 0.8678712 | 0.01140874 | 0.912545 | 0.005613842 | 0.9125533 | 0.008186297 |  |  | 337060 | 0.7984085 | 0.7035679 | 0.008341118 | 0.7975508 | 0.00498071 | 0.7975518 | 0.009755545
|  |  | 6437 | 0.9887945 | 0.998969 | 0.0004008769 | 0.9962187 | 0.04916515 | 0.9962789 | 0.1295847 |  |  | 13146 | 0.9610998 | 0.9866369 | 0.001238878 | 0.9639723 | 0.004531676 | 0.9639868 | 0.003735541 |  |  | 6585 | 0.8902627 | 0.9669195 | 0.003625473 | 0.9046849 | 0.004260319 | 0.9046886 | 0.005228121 |  |  | 67680 | 0.8858969 | 0.9150489 | 0.005702774 | 0.8738496 | 0.00811197 | 0.8738511 | 0.01294742 |  |  | 379560 | 0.8972784 | 0.8678712 | 0.01140874 | 0.9126318 | 0.005613645 | 0.91264 | 0.008185791 |  |  | 337360 | 0.7875312 | 0.7035679 | 0.008341118 | 0.7976237 | 0.004979398 | 0.7976247 | 0.009752141
|  |  | 6442 | 0.9896904 | 0.9989717 | 0.0004006553 | 0.9962315 | 0.04916594 | 0.9962916 | 0.1295866 |  |  | 13446 | 0.9601394 | 0.9866373 | 0.001238878 | 0.9640596 | 0.004538069 | 0.9640739 | 0.003740333 |  |  | 6590 | 0.8913417 | 0.9669202 | 0.003625455 | 0.9046874 | 0.004260334 | 0.9046912 | 0.005228144 |  |  | 67980 | 0.8892599 | 0.9150489 | 0.005702774 | 0.8741492 | 0.008120132 | 0.8741508 | 0.01295754 |  |  | 379860 | 0.8972784 | 0.8678712 | 0.01140874 | 0.9127185 | 0.005613447 | 0.9127267 | 0.008185284 |  |  | 337660 | 0.7875312 | 0.7035679 | 0.008341118 | 0.7976966 | 0.004978086 | 0.7976975 | 0.009748737
|  |  | 6447 | 0.9887945 | 0.9989744 | 0.0004004358 | 0.9962443 | 0.04916673 | 0.9963042 | 0.1295885 |  |  | 13746 | 0.9601394 | 0.9866376 | 0.001238879 | 0.9641465 | 0.004544545 | 0.9641607 | 0.003745189 |  |  | 6595 | 0.8913417 | 0.9669209 | 0.003625438 | 0.90469 | 0.004260349 | 0.9046937 | 0.005228167 |  |  | 68280 | 0.8892599 | 0.9150489 | 0.005702774 | 0.874448 | 0.008128224 | 0.8744496 | 0.01296759 |  |  | 380160 | 0.8995164 | 0.8678712 | 0.01140874 | 0.9128051 | 0.005613247 | 0.9128133 | 0.008184774 |  |  | 337960 | 0.796233 | 0.7035679 | 0.008341118 | 0.7977693 | 0.004976774 | 0.7977702 | 0.009745333
|  |  | 6452 | 0.9887945 | 0.998977 | 0.0004002184 | 0.996257 | 0.04916752 | 0.9963168 | 0.1295903 |  |  | 14046 | 0.9630207 | 0.9866378 | 0.001238879 | 0.9642333 | 0.004551103 | 0.9642473 | 0.003750106 |  |  | 6600 | 0.8913417 | 0.9669216 | 0.00362542 | 0.9046926 | 0.004260364 | 0.9046963 | 0.00522819 |  |  | 68580 | 0.8909413 | 0.9150489 | 0.005702774 | 0.8747459 | 0.008136244 | 0.8747476 | 0.01297757 |  |  | 380460 | 0.9039923 | 0.8678712 | 0.01140874 | 0.9128916 | 0.005613046 | 0.9128998 | 0.008184263 |  |  | 338260 | 0.796233 | 0.7035679 | 0.008341118 | 0.7978419 | 0.004975463 | 0.7978428 | 0.00974193
|  |  | 6457 | 0.9887945 | 0.9989796 | 0.000400003 | 0.9962697 | 0.0491683 | 0.9963294 | 0.1295922 |  |  | 14346 | 0.9630207 | 0.986638 | 0.001238879 | 0.9643197 | 0.004557739 | 0.9643336 | 0.003755085 |  |  | 6605 | 0.8913417 | 0.9669223 | 0.003625403 | 0.9046951 | 0.00426038 | 0.9046989 | 0.005228213 |  |  | 68880 | 0.8892599 | 0.9150489 | 0.005702774 | 0.8750431 | 0.008144194 | 0.8750448 | 0.01298749 |  |  | 380760 | 0.8995164 | 0.8678712 | 0.01140874 | 0.912978 | 0.005612844 | 0.9129862 | 0.008183749 |  |  | 338560 | 0.7918821 | 0.7035679 | 0.008341118 | 0.7979144 | 0.004974151 | 0.7979153 | 0.009738528
|  |  | 6462 | 0.9878985 | 0.9989822 | 0.0003997896 | 0.9962824 | 0.04916908 | 0.9963419 | 0.129594 |  |  | 14646 | 0.9620603 | 0.9866381 | 0.001238879 | 0.964406 | 0.004564452 | 0.9644197 | 0.003760122 |  |  | 6610 | 0.8924207 | 0.9669229 | 0.003625386 | 0.9046977 | 0.004260395 | 0.9047014 | 0.005228236 |  |  | 69180 | 0.8875784 | 0.9150489 | 0.005702774 | 0.8753394 | 0.008152073 | 0.8753411 | 0.01299735 |  |  | 381060 | 0.9017543 | 0.8678712 | 0.01140874 | 0.9130643 | 0.00561264 | 0.9130725 | 0.008183233 |  |  | 338860 | 0.7897067 | 0.7035679 | 0.008341118 | 0.7979867 | 0.00497284 | 0.7979876 | 0.009735126
|  |  | 6467 | 0.9896904 | 0.9989848 | 0.0003995782 | 0.996295 | 0.04916986 | 0.9963544 | 0.1295958 |  |  | 14946 | 0.9630207 | 0.9866382 | 0.001238879 | 0.9644919 | 0.00457124 | 0.9645056 | 0.003765216 |  |  | 6615 | 0.8913417 | 0.9669236 | 0.00362537 | 0.9047002 | 0.00426041 | 0.904704 | 0.005228259 |  |  | 69480 | 0.8858969 | 0.9150489 | 0.005702774 | 0.8756349 | 0.008159881 | 0.8756367 | 0.01300713 |  |  | 381360 | 0.9062302 | 0.8678712 | 0.01140874 | 0.9131505 | 0.005612434 | 0.9131587 | 0.008182715 |  |  | 339160 | 0.8027594 | 0.7035679 | 0.008341118 | 0.798059 | 0.004971528 | 0.7980599 | 0.009731724
|  |  | 6472 | 0.9896904 | 0.9989874 | 0.0003993688 | 0.9963075 | 0.04917064 | 0.9963668 | 0.1295977 |  |  | 15246 | 0.9630207 | 0.9866383 | 0.001238879 | 0.9645777 | 0.0045781 | 0.9645912 | 0.003770367 |  |  | 6620 | 0.8902627 | 0.9669243 | 0.003625353 | 0.9047028 | 0.004260425 | 0.9047065 | 0.005228282 |  |  | 69780 | 0.8892599 | 0.9150489 | 0.005702774 | 0.8759296 | 0.00816762 | 0.8759314 | 0.01301685 |  |  | 381660 | 0.9062302 | 0.8678712 | 0.01140874 | 0.9132366 | 0.005612227 | 0.9132448 | 0.008182195 |  |  | 339460 | 0.7897067 | 0.7035679 | 0.008341118 | 0.7981311 | 0.004970217 | 0.798132 | 0.009728323
|  |  | 6477 | 0.9887945 | 0.99899 | 0.0003991614 | 0.9963201 | 0.04917141 | 0.9963792 | 0.1295995 |  |  | 15546 | 0.9630207 | 0.9866383 | 0.001238879 | 0.9646632 | 0.00458503 | 0.9646766 | 0.003775572 |  |  | 6625 | 0.8924207 | 0.9669249 | 0.003625337 | 0.9047053 | 0.00426044 | 0.9047091 | 0.005228305 |  |  | 70080 | 0.8875784 | 0.9150489 | 0.005702774 | 0.8762235 | 0.008175289 | 0.8762254 | 0.01302651 |  |  | 381960 | 0.9017543 | 0.8678712 | 0.01140874 | 0.9133226 | 0.005612019 | 0.9133308 | 0.008181673 |  |  | 339760 | 0.7940576 | 0.7035679 | 0.008341118 | 0.7982031 | 0.004968906 | 0.7982039 | 0.009724923
|  |  | 6482 | 0.9887945 | 0.9989925 | 0.0003989559 | 0.9963325 | 0.04917218 | 0.9963915 | 0.1296013 |  |  | 15846 | 0.9639812 | 0.9866384 | 0.001238879 | 0.9647485 | 0.004592029 | 0.9647617 | 0.00378083 |  |  | 6630 | 0.8924207 | 0.9669256 | 0.003625321 | 0.9047079 | 0.004260455 | 0.9047116 | 0.005228328 |  |  | 70380 | 0.8875784 | 0.9150489 | 0.005702774 | 0.8765166 | 0.008182887 | 0.8765185 | 0.0130361 |  |  | 382260 | 0.8972784 | 0.8678712 | 0.01140874 | 0.9134085 | 0.005611809 | 0.9134167 | 0.008181149 |  |  | 340060 | 0.7875312 | 0.7035679 | 0.008341118 | 0.7982749 | 0.004967595 | 0.7982758 | 0.009721523
|  |  | 6487 | 0.9896904 | 0.9989951 | 0.0003987523 | 0.996345 | 0.04917295 | 0.9964038 | 0.1296031 |  |  | 16146 | 0.9649417 | 0.9866384 | 0.001238879 | 0.9648336 | 0.004599094 | 0.9648466 | 0.003786139 |  |  | 6635 | 0.8913417 | 0.9669262 | 0.003625305 | 0.9047104 | 0.004260471 | 0.9047142 | 0.005228351 |  |  | 70680 | 0.8892599 | 0.9150489 | 0.005702774 | 0.8768089 | 0.008190416 | 0.8768109 | 0.01304562 |  |  | 382560 | 0.9017543 | 0.8678712 | 0.01140874 | 0.9134943 | 0.005611598 | 0.9135026 | 0.008180623 |  |  | 340360 | 0.7897067 | 0.7035679 | 0.008341118 | 0.7983467 | 0.004966284 | 0.7983475 | 0.009718124
|  |  | 6492 | 0.9887945 | 0.9989976 | 0.0003985507 | 0.9963574 | 0.04917372 | 0.9964161 | 0.1296049 |  |  | 16446 | 0.9639812 | 0.9866384 | 0.001238879 | 0.9649184 | 0.004606224 | 0.9649313 | 0.003791497 |  |  | 6640 | 0.8902627 | 0.9669269 | 0.00362529 | 0.904713 | 0.004260486 | 0.9047167 | 0.005228374 |  |  | 70980 | 0.8909413 | 0.9150489 | 0.005702774 | 0.8771004 | 0.008197876 | 0.8771024 | 0.01305508 |  |  | 382860 | 0.9107061 | 0.8678712 | 0.01140874 | 0.9135801 | 0.005611386 | 0.9135883 | 0.008180095 |  |  | 340660 | 0.7918821 | 0.7035679 | 0.008341118 | 0.7984183 | 0.004964974 | 0.7984191 | 0.009714726
|  |  | 6497 | 0.9896904 | 0.9990001 | 0.000398351 | 0.9963697 | 0.04917448 | 0.9964283 | 0.1296067 |  |  | 16746 | 0.9649417 | 0.9866384 | 0.001238879 | 0.965003 | 0.004613415 | 0.9650158 | 0.003796905 |  |  | 6645 | 0.8924207 | 0.9669275 | 0.003625274 | 0.9047155 | 0.004260501 | 0.9047193 | 0.005228397 |  |  | 71280 | 0.8909413 | 0.9150489 | 0.005702774 | 0.8773912 | 0.008205267 | 0.8773932 | 0.01306447 |  |  | 383160 | 0.9039923 | 0.8678712 | 0.01140874 | 0.9136657 | 0.005611172 | 0.9136739 | 0.008179565 |  |  | 340960 | 0.7918821 | 0.7035679 | 0.008341118 | 0.7984898 | 0.004963663 | 0.7984906 | 0.009711328
|  |  | 6502 | 0.9887945 | 0.9990026 | 0.0003981531 | 0.996382 | 0.04917524 | 0.9964404 | 0.1296085 |  |  | 17046 | 0.9639812 | 0.9866384 | 0.001238879 | 0.9650874 | 0.004620667 | 0.9651001 | 0.003802359 |  |  | 6650 | 0.8913417 | 0.9669281 | 0.003625259 | 0.9047181 | 0.004260516 | 0.9047218 | 0.00522842 |  |  | 71580 | 0.8909413 | 0.9150489 | 0.005702774 | 0.8776811 | 0.008212588 | 0.8776832 | 0.0130738 |  |  | 383460 | 0.8972784 | 0.8678712 | 0.01140874 | 0.9137512 | 0.005610957 | 0.9137594 | 0.008179033 |  |  | 341260 | 0.7918821 | 0.7035679 | 0.008341118 | 0.7985612 | 0.004962353 | 0.798562 | 0.00970793
|  |  | 6507 | 0.9887945 | 0.9990051 | 0.0003979571 | 0.9963943 | 0.049176 | 0.9964526 | 0.1296103 |  |  | 17346 | 0.9659021 | 0.9866384 | 0.001238879 | 0.9651716 | 0.004627977 | 0.9651841 | 0.003807859 |  |  | 6655 | 0.8924207 | 0.9669288 | 0.003625244 | 0.9047206 | 0.004260532 | 0.9047244 | 0.005228443 |  |  | 71880 | 0.8909413 | 0.9150489 | 0.005702774 | 0.8779702 | 0.008219841 | 0.8779723 | 0.01308306 |  |  | 383760 | 0.8995164 | 0.8678712 | 0.01140874 | 0.9138366 | 0.00561074 | 0.9138448 | 0.008178499 |  |  | 341560 | 0.7918821 | 0.7035679 | 0.008341118 | 0.7986325 | 0.004961043 | 0.7986333 | 0.009704534
|  |  | 6512 | 0.9887945 | 0.9990075 | 0.000397763 | 0.9964065 | 0.04917675 | 0.9964647 | 0.1296121 |  |  | 17646 | 0.9639812 | 0.9866384 | 0.001238879 | 0.9652555 | 0.004635344 | 0.9652679 | 0.003813402 |  |  | 6660 | 0.8913417 | 0.9669294 | 0.003625229 | 0.9047232 | 0.004260547 | 0.9047269 | 0.005228466 |  |  | 72180 | 0.8943043 | 0.9150489 | 0.005702774 | 0.8782585 | 0.008227025 | 0.8782607 | 0.01309226 |  |  | 384060 | 0.9017543 | 0.8678712 | 0.01140874 | 0.9139219 | 0.005610522 | 0.9139301 | 0.008177963 |  |  | 341860 | 0.7897067 | 0.7035679 | 0.008341118 | 0.7987036 | 0.004959733 | 0.7987044 | 0.009701138
|  |  | 6517 | 0.9896904 | 0.99901 | 0.0003975707 | 0.9964187 | 0.0491775 | 0.9964767 | 0.1296139 |  |  | 17946 | 0.9659021 | 0.9866385 | 0.001238879 | 0.9653392 | 0.004642766 | 0.9653515 | 0.003818989 |  |  | 6665 | 0.8924207 | 0.96693 | 0.003625215 | 0.9047257 | 0.004260562 | 0.9047295 | 0.00522849 |  |  | 72480 | 0.8909413 | 0.9150489 | 0.005702774 | 0.8785461 | 0.008234141 | 0.8785483 | 0.01310139 |  |  | 384360 | 0.9062302 | 0.8678712 | 0.01140874 | 0.9140072 | 0.005610303 | 0.9140153 | 0.008177425 |  |  | 342160 | 0.7984085 | 0.7035679 | 0.008341118 | 0.7987747 | 0.004958423 | 0.7987754 | 0.009697743
|  |  | 6522 | 0.9887945 | 0.9990124 | 0.0003973802 | 0.9964309 | 0.04917825 | 0.9964887 | 0.1296156 |  |  | 18246 | 0.9649417 | 0.9866385 | 0.001238879 | 0.9654227 | 0.00465024 | 0.9654348 | 0.003824617 |  |  | 6670 | 0.8913417 | 0.9669306 | 0.0036252 | 0.9047283 | 0.004260578 | 0.904732 | 0.005228513 |  |  | 72780 | 0.8909413 | 0.9150489 | 0.005702774 | 0.8788328 | 0.008241189 | 0.8788351 | 0.01311046 |  |  | 384660 | 0.9017543 | 0.8678712 | 0.01140874 | 0.9140923 | 0.005610082 | 0.9141005 | 0.008176885 |  |  | 342460 | 0.7918821 | 0.7035679 | 0.008341118 | 0.7988456 | 0.004957114 | 0.7988463 | 0.009694348
|  |  | 6527 | 0.9896904 | 0.9990148 | 0.0003971915 | 0.996443 | 0.049179 | 0.9965007 | 0.1296174 |  |  | 18546 | 0.9659021 | 0.9866385 | 0.001238879 | 0.965506 | 0.004657765 | 0.9655179 | 0.003830285 |  |  | 6675 | 0.8924207 | 0.9669312 | 0.003625186 | 0.9047308 | 0.004260593 | 0.9047346 | 0.005228536 |  |  | 73080 | 0.8909413 | 0.9150489 | 0.005702774 | 0.8791188 | 0.008248168 | 0.8791211 | 0.01311946 |  |  | 384960 | 0.9017543 | 0.8678712 | 0.01140874 | 0.9141773 | 0.00560986 | 0.9141855 | 0.008176343 |  |  | 342760 | 0.7940576 | 0.7035679 | 0.008341118 | 0.7989164 | 0.004955804 | 0.7989171 | 0.009690954
|  |  | 6532 | 0.9887945 | 0.9990172 | 0.0003970046 | 0.996455 | 0.04917975 | 0.9965126 | 0.1296191 |  |  | 18846 | 0.9649417 | 0.9866385 | 0.001238879 | 0.965589 | 0.004665339 | 0.9656009 | 0.003835992 |  |  | 6680 | 0.8924207 | 0.9669319 | 0.003625172 | 0.9047334 | 0.004260608 | 0.9047371 | 0.005228559 |  |  | 73380 | 0.8926228 | 0.9150489 | 0.005702774 | 0.879404 | 0.00825508 | 0.8794063 | 0.0131284 |  |  | 385260 | 0.8995164 | 0.8678712 | 0.01140874 | 0.9142622 | 0.005609636 | 0.9142704 | 0.008175799 |  |  | 343060 | 0.796233 | 0.7035679 | 0.008341118 | 0.798987 | 0.004954495 | 0.7989878 | 0.009687561
|  |  | 6537 | 0.9878985 | 0.9990196 | 0.0003968195 | 0.996467 | 0.04918049 | 0.9965244 | 0.1296209 |  |  | 19146 | 0.9659021 | 0.9866385 | 0.001238879 | 0.9656718 | 0.004672961 | 0.9656835 | 0.003841736 |  |  | 6685 | 0.8913417 | 0.9669325 | 0.003625158 | 0.9047359 | 0.004260623 | 0.9047397 | 0.005228583 |  |  | 73680 | 0.8926228 | 0.9150489 | 0.005702774 | 0.8796884 | 0.008261925 | 0.8796908 | 0.01313727 |  |  | 385560 | 0.9062302 | 0.8678712 | 0.01140874 | 0.9143471 | 0.005609411 | 0.9143552 | 0.008175254 |  |  | 343360 | 0.8005839 | 0.7035679 | 0.008341118 | 0.7990576 | 0.004953186 | 0.7990583 | 0.009684169
|  |  | 6542 | 0.9887945 | 0.999022 | 0.0003966361 | 0.996479 | 0.04918123 | 0.9965363 | 0.1296226 |  |  | 19446 | 0.9659021 | 0.9866385 | 0.001238879 | 0.9657544 | 0.004680629 | 0.965766 | 0.003847517 |  |  | 6690 | 0.8913417 | 0.9669331 | 0.003625144 | 0.9047385 | 0.004260639 | 0.9047422 | 0.005228606 |  |  | 73980 | 0.8943043 | 0.9150489 | 0.005702774 | 0.8799721 | 0.008268702 | 0.8799745 | 0.01314608 |  |  | 385860 | 0.9039923 | 0.8678712 | 0.01140874 | 0.9144318 | 0.005609185 | 0.91444 | 0.008174706 |  |  | 343660 | 0.796233 | 0.7035679 | 0.008341118 | 0.799128 | 0.004951877 | 0.7991287 | 0.009680777
|  |  | 6547 | 0.9887945 | 0.9990244 | 0.0003964544 | 0.9964909 | 0.04918197 | 0.9965481 | 0.1296244 |  |  | 19746 | 0.9659021 | 0.9866385 | 0.001238879 | 0.9658368 | 0.00468834 | 0.9658483 | 0.003853332 |  |  | 6695 | 0.8913417 | 0.9669337 | 0.003625131 | 0.904741 | 0.004260654 | 0.9047448 | 0.005228629 |  |  | 74280 | 0.8926228 | 0.9150489 | 0.005702774 | 0.8802549 | 0.008275412 | 0.8802574 | 0.01315482 |  |  | 386160 | 0.9062302 | 0.8678712 | 0.01140874 | 0.9145165 | 0.005608957 | 0.9145246 | 0.008174156 |  |  | 343960 | 0.7940576 | 0.7035679 | 0.008341118 | 0.7991984 | 0.004950569 | 0.799199 | 0.009677386
|  |  | 6552 | 0.9887945 | 0.9990267 | 0.0003962745 | 0.9965028 | 0.0491827 | 0.9965598 | 0.1296261 |  |  | 20046 | 0.967823 | 0.9866385 | 0.001238879 | 0.965919 | 0.004696094 | 0.9659303 | 0.003859181 |  |  | 6700 | 0.8913417 | 0.9669343 | 0.003625117 | 0.9047436 | 0.004260669 | 0.9047473 | 0.005228652 |  |  | 74580 | 0.8943043 | 0.9150489 | 0.005702774 | 0.880537 | 0.008282055 | 0.8805395 | 0.0131635 |  |  | 386460 | 0.9039923 | 0.8678712 | 0.01140874 | 0.914601 | 0.005608728 | 0.9146092 | 0.008173605 |  |  | 344260 | 0.8005839 | 0.7035679 | 0.008341118 | 0.7992686 | 0.004949261 | 0.7992692 | 0.009673996
|  |  | 6557 | 0.9887945 | 0.999029 | 0.0003960963 | 0.9965147 | 0.04918343 | 0.9965715 | 0.1296279 |  |  | 20346 | 0.9668626 | 0.9866385 | 0.001238879 | 0.9660009 | 0.004703889 | 0.9660121 | 0.003865063 |  |  | 6705 | 0.8913417 | 0.9669348 | 0.003625104 | 0.9047461 | 0.004260685 | 0.9047498 | 0.005228676 |  |  | 74880 | 0.8943043 | 0.9150489 | 0.005702774 | 0.8808184 | 0.008288631 | 0.8808209 | 0.01317212 |  |  | 386760 | 0.9017543 | 0.8678712 | 0.01140874 | 0.9146854 | 0.005608498 | 0.9146936 | 0.008173051 |  |  | 344560 | 0.7984085 | 0.7035679 | 0.008341118 | 0.7993387 | 0.004947953 | 0.7993393 | 0.009670607
|  |  | 6562 | 0.9896904 | 0.9990314 | 0.0003959198 | 0.9965265 | 0.04918416 | 0.9965832 | 0.1296296 |  |  | 20646 | 0.9668626 | 0.9866385 | 0.001238879 | 0.9660827 | 0.004711722 | 0.9660937 | 0.003870976 |  |  | 6710 | 0.8924207 | 0.9669354 | 0.003625091 | 0.9047487 | 0.0042607 | 0.9047524 | 0.005228699 |  |  | 75180 | 0.8943043 | 0.9150489 | 0.005702774 | 0.8810989 | 0.008295141 | 0.8811015 | 0.01318067 |  |  | 387060 | 0.9017543 | 0.8678712 | 0.01140874 | 0.9147698 | 0.005608266 | 0.9147779 | 0.008172496 |  |  | 344860 | 0.8005839 | 0.7035679 | 0.008341118 | 0.7994086 | 0.004946645 | 0.7994093 | 0.009667219
|  |  | 6567 | 0.9896904 | 0.9990337 | 0.0003957449 | 0.9965383 | 0.04918489 | 0.9965948 | 0.1296313 |  |  | 20946 | 0.9668626 | 0.9866385 | 0.001238879 | 0.9661642 | 0.004719593 | 0.9661751 | 0.003876919 |  |  | 6715 | 0.8924207 | 0.966936 | 0.003625078 | 0.9047512 | 0.004260716 | 0.9047549 | 0.005228722 |  |  | 75480 | 0.8959858 | 0.9150489 | 0.005702774 | 0.8813787 | 0.008301584 | 0.8813813 | 0.01318916 |  |  | 387360 | 0.9062302 | 0.8678712 | 0.01140874 | 0.914854 | 0.005608033 | 0.9148622 | 0.008171938 |  |  | 345160 | 0.7984085 | 0.7035679 | 0.008341118 | 0.7994785 | 0.004945337 | 0.7994791 | 0.009663831
|  |  | 6572 | 0.9896904 | 0.999036 | 0.0003955717 | 0.99655 | 0.04918562 | 0.9966064 | 0.129633 |  |  | 21246 | 0.9668626 | 0.9866385 | 0.001238879 | 0.9662455 | 0.0047275 | 0.9662563 | 0.003882891 |  |  | 6720 | 0.8913417 | 0.9669366 | 0.003625065 | 0.9047538 | 0.004260731 | 0.9047575 | 0.005228746 |  |  | 75780 | 0.8976673 | 0.9150489 | 0.005702774 | 0.8816577 | 0.008307962 | 0.8816604 | 0.01319759 |  |  | 387660 | 0.9039923 | 0.8678712 | 0.01140874 | 0.9149382 | 0.005607799 | 0.9149463 | 0.008171379 |  |  | 345460 | 0.8005839 | 0.7035679 | 0.008341118 | 0.7995482 | 0.00494403 | 0.7995488 | 0.009660445
|  |  | 6577 | 0.9887945 | 0.9990382 | 0.0003954002 | 0.9965617 | 0.04918634 | 0.996618 | 0.1296347 |  |  | 21546 | 0.9659021 | 0.9866385 | 0.001238879 | 0.9663266 | 0.004735442 | 0.9663372 | 0.003888891 |  |  | 6725 | 0.8913417 | 0.9669372 | 0.003625053 | 0.9047563 | 0.004260746 | 0.90476 | 0.005228769 |  |  | 76080 | 0.8959858 | 0.9150489 | 0.005702774 | 0.881936 | 0.008314274 | 0.8819387 | 0.01320595 |  |  | 387960 | 0.9017543 | 0.8678712 | 0.01140874 | 0.9150223 | 0.005607563 | 0.9150304 | 0.008170818 |  |  | 345760 | 0.7897067 | 0.7035679 | 0.008341118 | 0.7996178 | 0.004942723 | 0.7996184 | 0.009657059
|  |  | 6582 | 0.9887945 | 0.9990405 | 0.0003952303 | 0.9965733 | 0.04918706 | 0.9966295 | 0.1296364 |  |  | 21846 | 0.967823 | 0.9866385 | 0.001238879 | 0.9664074 | 0.004743416 | 0.966418 | 0.003894917 |  |  | 6730 | 0.8934997 | 0.9669377 | 0.00362504 | 0.9047588 | 0.004260762 | 0.9047626 | 0.005228793 |  |  | 76380 | 0.8959858 | 0.9150489 | 0.005702774 | 0.8822135 | 0.00832052 | 0.8822162 | 0.01321425 |  |  | 388260 | 0.8972784 | 0.8678712 | 0.01140874 | 0.9151062 | 0.005607326 | 0.9151144 | 0.008170255 |  |  | 346060 | 0.796233 | 0.7035679 | 0.008341118 | 0.7996873 | 0.004941416 | 0.7996879 | 0.009653674
|  |  | 6587 | 0.9896904 | 0.9990428 | 0.000395062 | 0.9965849 | 0.04918778 | 0.996641 | 0.1296381 |  |  | 22146 | 0.967823 | 0.9866385 | 0.001238879 | 0.9664881 | 0.004751422 | 0.9664985 | 0.003900969 |  |  | 6735 | 0.8924207 | 0.9669383 | 0.003625028 | 0.9047614 | 0.004260777 | 0.9047651 | 0.005228816 |  |  | 76680 | 0.8943043 | 0.9150489 | 0.005702774 | 0.8824903 | 0.008326701 | 0.882493 | 0.01322249 |  |  | 388560 | 0.9039923 | 0.8678712 | 0.01140874 | 0.9151901 | 0.005607088 | 0.9151982 | 0.00816969 |  |  | 346360 | 0.7984085 | 0.7035679 | 0.008341118 | 0.7997567 | 0.00494011 | 0.7997573 | 0.00965029
|  |  | 6592 | 0.9887945 | 0.999045 | 0.0003948953 | 0.9965965 | 0.04918849 | 0.9966524 | 0.1296398 |  |  | 22446 | 0.9687835 | 0.9866385 | 0.001238879 | 0.9665685 | 0.004759457 | 0.9665788 | 0.003907046 |  |  | 6740 | 0.8913417 | 0.9669389 | 0.003625016 | 0.9047639 | 0.004260793 | 0.9047676 | 0.005228839 |  |  | 76980 | 0.8943043 | 0.9150489 | 0.005702774 | 0.8827662 | 0.008332817 | 0.8827691 | 0.01323066 |  |  | 388860 | 0.9084681 | 0.8678712 | 0.01140874 | 0.9152739 | 0.005606848 | 0.915282 | 0.008169123 |  |  | 346660 | 0.8049348 | 0.7035679 | 0.008341118 | 0.799826 | 0.004938804 | 0.7998265 | 0.009646907
|  |  | 6597 | 0.9896904 | 0.9990472 | 0.0003947302 | 0.996608 | 0.0491892 | 0.9966638 | 0.1296415 |  |  | 22746 | 0.9687835 | 0.9866385 | 0.001238879 | 0.9666488 | 0.004767522 | 0.9666589 | 0.003913146 |  |  | 6745 | 0.8913417 | 0.9669394 | 0.003625004 | 0.9047665 | 0.004260808 | 0.9047702 | 0.005228863 |  |  | 77280 | 0.8943043 | 0.9150489 | 0.005702774 | 0.8830415 | 0.008338868 | 0.8830443 | 0.01323877 |  |  | 389160 | 0.9107061 | 0.8678712 | 0.01140874 | 0.9153576 | 0.005606607 | 0.9153657 | 0.008168555 |  |  | 346960 | 0.8071103 | 0.7035679 | 0.008341118 | 0.7998951 | 0.004937498 | 0.7998957 | 0.009643525
|  |  | 6602 | 0.9896904 | 0.9990495 | 0.0003945667 | 0.9966195 | 0.04918991 | 0.9966752 | 0.1296432 |  |  | 23046 | 0.967823 | 0.9866385 | 0.001238879 | 0.9667288 | 0.004775613 | 0.9667388 | 0.003919268 |  |  | 6750 | 0.8934997 | 0.96694 | 0.003624992 | 0.904769 | 0.004260823 | 0.9047727 | 0.005228886 |  |  | 77580 | 0.8976673 | 0.9150489 | 0.005702774 | 0.883316 | 0.008344854 | 0.8833189 | 0.01324682 |  |  | 389460 | 0.9062302 | 0.8678712 | 0.01140874 | 0.9154411 | 0.005606365 | 0.9154492 | 0.008167984 |  |  | 347260 | 0.796233 | 0.7035679 | 0.008341118 | 0.7999642 | 0.004936192 | 0.7999647 | 0.009640143
|  |  | 6607 | 0.9896904 | 0.9990517 | 0.0003944047 | 0.996631 | 0.04919062 | 0.9966865 | 0.1296448 |  |  | 23346 | 0.9687835 | 0.9866385 | 0.001238879 | 0.9668086 | 0.004783729 | 0.9668185 | 0.003925412 |  |  | 6755 | 0.8934997 | 0.9669405 | 0.003624981 | 0.9047715 | 0.004260839 | 0.9047753 | 0.00522891 |  |  | 77880 | 0.8959858 | 0.9150489 | 0.005702774 | 0.8835897 | 0.008350776 | 0.8835926 | 0.01325481 |  |  | 389760 | 0.9084681 | 0.8678712 | 0.01140874 | 0.9155246 | 0.005606122 | 0.9155327 | 0.008167412 |  |  | 347560 | 0.8005839 | 0.7035679 | 0.008341118 | 0.8000331 | 0.004934887 | 0.8000336 | 0.009636763
|  |  | 6612 | 0.9887945 | 0.9990539 | 0.0003942443 | 0.9966424 | 0.04919133 | 0.9966977 | 0.1296465 |  |  | 23646 | 0.967823 | 0.9866385 | 0.001238879 | 0.9668882 | 0.004791871 | 0.9668979 | 0.003931576 |  |  | 6760 | 0.8934997 | 0.9669411 | 0.003624969 | 0.9047741 | 0.004260854 | 0.9047778 | 0.005228933 |  |  | 78180 | 0.8976673 | 0.9150489 | 0.005702774 | 0.8838627 | 0.008356633 | 0.8838657 | 0.01326273 |  |  | 390060 | 0.9017543 | 0.8678712 | 0.01140874 | 0.915608 | 0.005605877 | 0.9156161 | 0.008166838 |  |  | 347860 | 0.7918821 | 0.7035679 | 0.008341118 | 0.8001019 | 0.004933582 | 0.8001024 | 0.009633384
|  |  | 6617 | 0.9878985 | 0.999056 | 0.0003940854 | 0.9966537 | 0.04919203 | 0.996709 | 0.1296482 |  |  | 23946 | 0.9687835 | 0.9866385 | 0.001238879 | 0.9669675 | 0.004800035 | 0.9669772 | 0.003937759 |  |  | 6765 | 0.8924207 | 0.9669416 | 0.003624958 | 0.9047766 | 0.00426087 | 0.9047803 | 0.005228957 |  |  | 78480 | 0.8959858 | 0.9150489 | 0.005702774 | 0.8841349 | 0.008362427 | 0.8841379 | 0.01327059 |  |  | 390360 | 0.9062302 | 0.8678712 | 0.01140874 | 0.9156913 | 0.005605631 | 0.9156994 | 0.008166262 |  |  | 348160 | 0.7940576 | 0.7035679 | 0.008341118 | 0.8001706 | 0.004932277 | 0.8001711 | 0.009630006
|  |  | 6622 | 0.9896904 | 0.9990582 | 0.0003939281 | 0.9966651 | 0.04919273 | 0.9967202 | 0.1296498 |  |  | 24246 | 0.9687835 | 0.9866385 | 0.001238879 | 0.9670467 | 0.004808221 | 0.9670562 | 0.003943961 |  |  | 6770 | 0.8913417 | 0.9669421 | 0.003624947 | 0.9047792 | 0.004260885 | 0.9047829 | 0.00522898 |  |  | 78780 | 0.8959858 | 0.9150489 | 0.005702774 | 0.8844064 | 0.008368156 | 0.8844095 | 0.01327839 |  |  | 390660 | 0.9062302 | 0.8678712 | 0.01140874 | 0.9157745 | 0.005605384 | 0.9157826 | 0.008165684 |  |  | 348460 | 0.7984085 | 0.7035679 | 0.008341118 | 0.8002392 | 0.004930973 | 0.8002396 | 0.009626628
|  |  | 6627 | 0.9887945 | 0.9990604 | 0.0003937722 | 0.9966764 | 0.04919343 | 0.9967313 | 0.1296515 |  |  | 24546 | 0.967823 | 0.9866385 | 0.001238879 | 0.9671256 | 0.004816427 | 0.9671351 | 0.00395018 |  |  | 6775 | 0.8913417 | 0.9669427 | 0.003624936 | 0.9047817 | 0.004260901 | 0.9047854 | 0.005229004 |  |  | 79080 | 0.8959858 | 0.9150489 | 0.005702774 | 0.8846772 | 0.008373823 | 0.8846803 | 0.01328613 |  |  | 390960 | 0.9107061 | 0.8678712 | 0.01140874 | 0.9158576 | 0.005605135 | 0.9158657 | 0.008165105 |  |  | 348760 | 0.796233 | 0.7035679 | 0.008341118 | 0.8003076 | 0.004929669 | 0.8003081 | 0.009623252
|  |  | 6632 | 0.9887945 | 0.9990625 | 0.0003936178 | 0.9966876 | 0.04919413 | 0.9967424 | 0.1296531 |  |  | 24846 | 0.9687835 | 0.9866385 | 0.001238879 | 0.9672044 | 0.004824652 | 0.9672137 | 0.003956416 |  |  | 6780 | 0.8934997 | 0.9669432 | 0.003624925 | 0.9047842 | 0.004260916 | 0.904788 | 0.005229027 |  |  | 79380 | 0.8959858 | 0.9150489 | 0.005702774 | 0.8849472 | 0.008379425 | 0.8849503 | 0.01329381 |  |  | 391260 | 0.9084681 | 0.8678712 | 0.01140874 | 0.9159406 | 0.005604885 | 0.9159487 | 0.008164523 |  |  | 349060 | 0.796233 | 0.7035679 | 0.008341118 | 0.800376 | 0.004928366 | 0.8003764 | 0.009619877
|  |  | 6637 | 0.9887945 | 0.9990646 | 0.0003934649 | 0.9966988 | 0.04919482 | 0.9967535 | 0.1296548 |  |  | 25146 | 0.9697439 | 0.9866385 | 0.001238879 | 0.9672829 | 0.004832895 | 0.9672921 | 0.003962667 |  |  | 6785 | 0.8934997 | 0.9669437 | 0.003624914 | 0.9047868 | 0.004260932 | 0.9047905 | 0.005229051 |  |  | 79680 | 0.8976673 | 0.9150489 | 0.005702774 | 0.8852165 | 0.008384965 | 0.8852196 | 0.01330142 |  |  | 391560 | 0.9017543 | 0.8678712 | 0.01140874 | 0.9160235 | 0.005604634 | 0.9160316 | 0.00816394 |  |  | 349360 | 0.796233 | 0.7035679 | 0.008341118 | 0.8004442 | 0.004927062 | 0.8004446 | 0.009616502
|  |  | 6642 | 0.9887945 | 0.9990667 | 0.0003933135 | 0.99671 | 0.04919551 | 0.9967646 | 0.1296564 |  |  | 25446 | 0.9687835 | 0.9866385 | 0.001238879 | 0.9673613 | 0.004841155 | 0.9673703 | 0.003968932 |  |  | 6790 | 0.8924207 | 0.9669443 | 0.003624904 | 0.9047893 | 0.004260947 | 0.904793 | 0.005229075 |  |  | 79980 | 0.8959858 | 0.9150489 | 0.005702774 | 0.885485 | 0.008390442 | 0.8854882 | 0.01330898 |  |  | 391860 | 0.9039923 | 0.8678712 | 0.01140874 | 0.9161064 | 0.005604381 | 0.9161144 | 0.008163355 |  |  | 349660 | 0.8049348 | 0.7035679 | 0.008341118 | 0.8005123 | 0.004925759 | 0.8005127 | 0.009613129
|  |  | 6647 | 0.9896904 | 0.9990689 | 0.0003931635 | 0.9967212 | 0.0491962 | 0.9967756 | 0.1296581 |  |  | 25746 | 0.967823 | 0.9866385 | 0.001238879 | 0.9674394 | 0.00484943 | 0.9674483 | 0.003975211 |  |  | 6795 | 0.8913417 | 0.9669448 | 0.003624893 | 0.9047919 | 0.004260963 | 0.9047956 | 0.005229098 |  |  | 80280 | 0.8976673 | 0.9150489 | 0.005702774 | 0.8857529 | 0.008395857 | 0.8857561 | 0.01331647 |  |  | 392160 | 0.9062302 | 0.8678712 | 0.01140874 | 0.9161891 | 0.005604128 | 0.9161972 | 0.008162768 |  |  | 349960 | 0.7984085 | 0.7035679 | 0.008341118 | 0.8005803 | 0.004924457 | 0.8005807 | 0.009609757
|  |  | 6652 | 0.9887945 | 0.9990709 | 0.000393015 | 0.9967323 | 0.04919689 | 0.9967865 | 0.1296597 |  |  | 26046 | 0.9697439 | 0.9866385 | 0.001238879 | 0.9675173 | 0.00485772 | 0.9675261 | 0.003981503 |  |  | 6800 | 0.8924207 | 0.9669453 | 0.003624883 | 0.9047944 | 0.004260978 | 0.9047981 | 0.005229122 |  |  | 80580 | 0.8993487 | 0.9150489 | 0.005702774 | 0.8860199 | 0.008401209 | 0.8860232 | 0.01332391 |  |  | 392460 | 0.9107061 | 0.8678712 | 0.01140874 | 0.9162717 | 0.005603873 | 0.9162798 | 0.00816218 |  |  | 350260 | 0.7940576 | 0.7035679 | 0.008341118 | 0.8006482 | 0.004923155 | 0.8006486 | 0.009606386
|  |  | 6657 | 0.9896904 | 0.999073 | 0.0003928679 | 0.9967433 | 0.04919757 | 0.9967975 | 0.1296613 |  |  | 26346 | 0.9697439 | 0.9866385 | 0.001238879 | 0.967595 | 0.004866022 | 0.9676037 | 0.003987807 |  |  | 6805 | 0.8902627 | 0.9669458 | 0.003624873 | 0.9047969 | 0.004260994 | 0.9048006 | 0.005229145 |  |  | 80880 | 0.8943043 | 0.9150489 | 0.005702774 | 0.8862863 | 0.008406499 | 0.8862896 | 0.01333128 |  |  | 392760 | 0.9039923 | 0.8678712 | 0.01140874 | 0.9163543 | 0.005603617 | 0.9163623 | 0.00816159 |  |  | 350560 | 0.796233 | 0.7035679 | 0.008341118 | 0.800716 | 0.004921853 | 0.8007164 | 0.009603016
|  |  | 6662 | 0.9887945 | 0.9990751 | 0.0003927222 | 0.9967543 | 0.04919826 | 0.9968084 | 0.1296629 |  |  | 26646 | 0.9697439 | 0.9866385 | 0.001238879 | 0.9676725 | 0.004874337 | 0.9676811 | 0.003994122 |  |  | 6810 | 0.8924207 | 0.9669463 | 0.003624863 | 0.9047995 | 0.00426101 | 0.9048032 | 0.005229169 |  |  | 81180 | 0.8993487 | 0.9150489 | 0.005702774 | 0.8865519 | 0.008411727 | 0.8865552 | 0.01333859 |  |  | 393060 | 0.9039923 | 0.8678712 | 0.01140874 | 0.9164367 | 0.005603359 | 0.9164448 | 0.008160997 |  |  | 350860 | 0.7897067 | 0.7035679 | 0.008341118 | 0.8007837 | 0.004920551 | 0.800784 | 0.009599648
|  |  | 6667 | 0.9887945 | 0.9990771 | 0.0003925779 | 0.9967653 | 0.04919894 | 0.9968192 | 0.1296645 |  |  | 26946 | 0.9687835 | 0.9866385 | 0.001238879 | 0.9677498 | 0.004882662 | 0.9677583 | 0.004000448 |  |  | 6815 | 0.8934997 | 0.9669468 | 0.003624853 | 0.904802 | 0.004261025 | 0.9048057 | 0.005229193 |  |  | 81480 | 0.8993487 | 0.9150489 | 0.005702774 | 0.8868168 | 0.008416893 | 0.8868202 | 0.01334584 |  |  | 393360 | 0.9017543 | 0.8678712 | 0.01140874 | 0.916519 | 0.005603101 | 0.9165271 | 0.008160404 |  |  | 351160 | 0.8005839 | 0.7035679 | 0.008341118 | 0.8008512 | 0.00491925 | 0.8008516 | 0.00959628
|  |  | 6672 | 0.9905864 | 0.9990792 | 0.0003924349 | 0.9967763 | 0.04919961 | 0.99683 | 0.1296661 |  |  | 27246 | 0.9697439 | 0.9866385 | 0.001238879 | 0.9678269 | 0.004890997 | 0.9678352 | 0.004006782 |  |  | 6820 | 0.8934997 | 0.9669473 | 0.003624843 | 0.9048045 | 0.004261041 | 0.9048082 | 0.005229216 |  |  | 81780 | 0.8993487 | 0.9150489 | 0.005702774 | 0.887081 | 0.008421998 | 0.8870844 | 0.01335303 |  |  | 393660 | 0.9017543 | 0.8678712 | 0.01140874 | 0.9166013 | 0.005602841 | 0.9166093 | 0.008159808 |  |  | 351460 | 0.8027594 | 0.7035679 | 0.008341118 | 0.8009186 | 0.00491795 | 0.800919 | 0.009592913
|  |  | 6677 | 0.9896904 | 0.9990812 | 0.0003922934 | 0.9967872 | 0.04920029 | 0.9968408 | 0.1296677 |  |  | 27546 | 0.9697439 | 0.9866385 | 0.001238879 | 0.9679038 | 0.004899341 | 0.967912 | 0.004013126 |  |  | 6825 | 0.8934997 | 0.9669479 | 0.003624833 | 0.9048071 | 0.004261056 | 0.9048108 | 0.00522924 |  |  | 82080 | 0.8993487 | 0.9150489 | 0.005702774 | 0.8873445 | 0.008427042 | 0.8873479 | 0.01336016 |  |  | 393960 | 0.9107061 | 0.8678712 | 0.01140874 | 0.9166835 | 0.00560258 | 0.9166915 | 0.008159211 |  |  | 351760 | 0.8027594 | 0.7035679 | 0.008341118 | 0.800986 | 0.00491665 | 0.8009863 | 0.009589548
|  |  | 6682 | 0.9878985 | 0.9990832 | 0.0003921532 | 0.9967981 | 0.04920096 | 0.9968515 | 0.1296693 |  |  | 27846 | 0.9697439 | 0.9866385 | 0.001238879 | 0.9679804 | 0.004907692 | 0.9679886 | 0.004019477 |  |  | 6830 | 0.8934997 | 0.9669483 | 0.003624824 | 0.9048096 | 0.004261072 | 0.9048133 | 0.005229264 |  |  | 82380 | 0.9010302 | 0.9150489 | 0.005702774 | 0.8876072 | 0.008432024 | 0.8876107 | 0.01336724 |  |  | 394260 | 0.9107061 | 0.8678712 | 0.01140874 | 0.9167655 | 0.005602317 | 0.9167736 | 0.008158612 |  |  | 352060 | 0.8005839 | 0.7035679 | 0.008341118 | 0.8010532 | 0.00491535 | 0.8010535 | 0.009586184
|  |  | 6687 | 0.9887945 | 0.9990853 | 0.0003920144 | 0.9968089 | 0.04920163 | 0.9968622 | 0.1296709 |  |  | 28146 | 0.9707044 | 0.9866385 | 0.001238879 | 0.9680569 | 0.00491605 | 0.9680649 | 0.004025835 |  |  | 6835 | 0.8913417 | 0.9669488 | 0.003624814 | 0.9048121 | 0.004261087 | 0.9048158 | 0.005229288 |  |  | 82680 | 0.8993487 | 0.9150489 | 0.005702774 | 0.8878692 | 0.008436946 | 0.8878727 | 0.01337425 |  |  | 394560 | 0.9039923 | 0.8678712 | 0.01140874 | 0.9168475 | 0.005602054 | 0.9168555 | 0.008158011 |  |  | 352360 | 0.8071103 | 0.7035679 | 0.008341118 | 0.8011203 | 0.00491405 | 0.8011206 | 0.009582821
|  |  | 6692 | 0.9887945 | 0.9990873 | 0.0003918769 | 0.9968197 | 0.0492023 | 0.9968729 | 0.1296725 |  |  | 28446 | 0.9697439 | 0.9866385 | 0.001238879 | 0.9681332 | 0.004924414 | 0.9681411 | 0.004032199 |  |  | 6840 | 0.8934997 | 0.9669493 | 0.003624805 | 0.9048147 | 0.004261103 | 0.9048184 | 0.005229311 |  |  | 82980 | 0.8976673 | 0.9150489 | 0.005702774 | 0.8881305 | 0.008441808 | 0.888134 | 0.0133812 |  |  | 394860 | 0.9084681 | 0.8678712 | 0.01140874 | 0.9169294 | 0.005601789 | 0.9169374 | 0.008157408 |  |  | 352660 | 0.7984085 | 0.7035679 | 0.008341118 | 0.8011873 | 0.004912751 | 0.8011875 | 0.009579459
|  |  | 6697 | 0.9887945 | 0.9990892 | 0.0003917407 | 0.9968305 | 0.04920297 | 0.9968835 | 0.1296741 |  |  | 28746 | 0.9697439 | 0.9866385 | 0.001238879 | 0.9682093 | 0.004932782 | 0.968217 | 0.004038569 |  |  | 6845 | 0.8924207 | 0.9669498 | 0.003624796 | 0.9048172 | 0.004261119 | 0.9048209 | 0.005229335 |  |  | 83280 | 0.8976673 | 0.9150489 | 0.005702774 | 0.8883911 | 0.008446609 | 0.8883947 | 0.0133881 |  |  | 395160 | 0.9062302 | 0.8678712 | 0.01140874 | 0.9170112 | 0.005601523 | 0.9170192 | 0.008156804 |  |  | 352960 | 0.7984085 | 0.7035679 | 0.008341118 | 0.8012541 | 0.004911453 | 0.8012544 | 0.009576098
|  |  | 6702 | 0.9896904 | 0.9990912 | 0.0003916058 | 0.9968412 | 0.04920363 | 0.9968941 | 0.1296757 |  |  | 29046 | 0.9716649 | 0.9866385 | 0.001238879 | 0.9682851 | 0.004941154 | 0.9682928 | 0.004044944 |  |  | 6850 | 0.8924207 | 0.9669503 | 0.003624787 | 0.9048197 | 0.004261134 | 0.9048234 | 0.005229359 |  |  | 83580 | 0.9010302 | 0.9150489 | 0.005702774 | 0.888651 | 0.008451351 | 0.8886546 | 0.01339493 |  |  | 395460 | 0.9107061 | 0.8678712 | 0.01140874 | 0.9170928 | 0.005601256 | 0.9171009 | 0.008156198 |  |  | 353260 | 0.7918821 | 0.7035679 | 0.008341118 | 0.8013209 | 0.004910154 | 0.8013211 | 0.009572739
|  |  | 6707 | 0.9896904 | 0.9990932 | 0.0003914722 | 0.9968519 | 0.04920429 | 0.9969047 | 0.1296772 |  |  | 29346 | 0.9716649 | 0.9866385 | 0.001238879 | 0.9683608 | 0.004949528 | 0.9683683 | 0.004051323 |  |  | 6855 | 0.8924207 | 0.9669508 | 0.003624778 | 0.9048223 | 0.00426115 | 0.904826 | 0.005229383 |  |  | 83880 | 0.8959858 | 0.9150489 | 0.005702774 | 0.8889102 | 0.008456032 | 0.8889138 | 0.01340171 |  |  | 395760 | 0.9062302 | 0.8678712 | 0.01140874 | 0.9171744 | 0.005600987 | 0.9171825 | 0.008155591 |  |  | 353560 | 0.7984085 | 0.7035679 | 0.008341118 | 0.8013875 | 0.004908857 | 0.8013878 | 0.009569381
|  |  | 6712 | 0.9887945 | 0.9990951 | 0.00039134 | 0.9968625 | 0.04920495 | 0.9969152 | 0.1296788 |  |  | 29646 | 0.9716649 | 0.9866385 | 0.001238879 | 0.9684363 | 0.004957905 | 0.9684437 | 0.004057705 |  |  | 6860 | 0.8924207 | 0.9669513 | 0.003624769 | 0.9048248 | 0.004261166 | 0.9048285 | 0.005229406 |  |  | 84180 | 0.8993487 | 0.9150489 | 0.005702774 | 0.8891686 | 0.008460654 | 0.8891723 | 0.01340843 |  |  | 396060 | 0.9107061 | 0.8678712 | 0.01140874 | 0.9172559 | 0.005600718 | 0.917264 | 0.008154981 |  |  | 353860 | 0.8005839 | 0.7035679 | 0.008341118 | 0.8014541 | 0.004907559 | 0.8014543 | 0.009566024
|  |  | 6717 | 0.9887945 | 0.9990971 | 0.000391209 | 0.9968731 | 0.04920561 | 0.9969257 | 0.1296804 |  |  | 29946 | 0.9726253 | 0.9866385 | 0.001238879 | 0.9685115 | 0.004966282 | 0.9685189 | 0.00406409 |  |  | 6865 | 0.8945787 | 0.9669517 | 0.00362476 | 0.9048273 | 0.004261181 | 0.904831 | 0.00522943 |  |  | 84480 | 0.8976673 | 0.9150489 | 0.005702774 | 0.8894264 | 0.008465217 | 0.8894301 | 0.01341508 |  |  | 396360 | 0.9062302 | 0.8678712 | 0.01140874 | 0.9173374 | 0.005600447 | 0.9173454 | 0.00815437 |  |  | 354160 | 0.8005839 | 0.7035679 | 0.008341118 | 0.8015205 | 0.004906263 | 0.8015207 | 0.009562668
|  |  | 6722 | 0.9896904 | 0.999099 | 0.0003910792 | 0.9968837 | 0.04920626 | 0.9969361 | 0.1296819 |  |  | 30246 | 0.9716649 | 0.9866385 | 0.001238879 | 0.9685866 | 0.004974659 | 0.9685938 | 0.004070476 |  |  | 6870 | 0.8934997 | 0.9669522 | 0.003624751 | 0.9048299 | 0.004261197 | 0.9048336 | 0.005229454 |  |  | 84780 | 0.8993487 | 0.9150489 | 0.005702774 | 0.8896834 | 0.00846972 | 0.8896871 | 0.01342169 |  |  | 396660 | 0.912944 | 0.8678712 | 0.01140874 | 0.9174187 | 0.005600175 | 0.9174267 | 0.008153757 |  |  | 354460 | 0.796233 | 0.7035679 | 0.008341118 | 0.8015868 | 0.004904966 | 0.801587 | 0.009559314
|  |  | 6727 | 0.9896904 | 0.9991009 | 0.0003909507 | 0.9968942 | 0.04920692 | 0.9969465 | 0.1296835 |  |  | 30546 | 0.9716649 | 0.9866385 | 0.001238879 | 0.9686615 | 0.004983035 | 0.9686686 | 0.004076864 |  |  | 6875 | 0.8934997 | 0.9669527 | 0.003624743 | 0.9048324 | 0.004261213 | 0.9048361 | 0.005229478 |  |  | 85080 | 0.8976673 | 0.9150489 | 0.005702774 | 0.8899398 | 0.008474165 | 0.8899435 | 0.01342823 |  |  | 396960 | 0.9062302 | 0.8678712 | 0.01140874 | 0.9174999 | 0.005599902 | 0.9175079 | 0.008153143 |  |  | 354760 | 0.7984085 | 0.7035679 | 0.008341118 | 0.801653 | 0.00490367 | 0.8016532 | 0.00955596
|  |  | 6732 | 0.9887945 | 0.9991028 | 0.0003908235 | 0.9969047 | 0.04920757 | 0.9969569 | 0.129685 |  |  | 30846 | 0.9716649 | 0.9866385 | 0.001238879 | 0.9687361 | 0.004991409 | 0.9687431 | 0.004083253 |  |  | 6880 | 0.8934997 | 0.9669531 | 0.003624735 | 0.9048349 | 0.004261228 | 0.9048386 | 0.005229502 |  |  | 85380 | 0.8976673 | 0.9150489 | 0.005702774 | 0.8901954 | 0.008478552 | 0.8901992 | 0.01343472 |  |  | 397260 | 0.9107061 | 0.8678712 | 0.01140874 | 0.917581 | 0.005599628 | 0.917589 | 0.008152527 |  |  | 355060 | 0.796233 | 0.7035679 | 0.008341118 | 0.8017191 | 0.004902375 | 0.8017193 | 0.009552609
|  |  | 6737 | 0.9896904 | 0.9991047 | 0.0003906975 | 0.9969152 | 0.04920822 | 0.9969673 | 0.1296865 |  |  | 31146 | 0.9716649 | 0.9866385 | 0.001238879 | 0.9688106 | 0.00499978 | 0.9688175 | 0.004089642 |  |  | 6885 | 0.8924207 | 0.9669536 | 0.003624726 | 0.9048374 | 0.004261244 | 0.9048411 | 0.005229526 |  |  | 85680 | 0.8976673 | 0.9150489 | 0.005702774 | 0.8904504 | 0.00848288 | 0.8904542 | 0.01344114 |  |  | 397560 | 0.9084681 | 0.8678712 | 0.01140874 | 0.9176621 | 0.005599352 | 0.9176701 | 0.008151909 |  |  | 355360 | 0.7897067 | 0.7035679 | 0.008341118 | 0.8017851 | 0.00490108 | 0.8017853 | 0.009549258
|  |  | 6742 | 0.9896904 | 0.9991066 | 0.0003905727 | 0.9969256 | 0.04920886 | 0.9969776 | 0.1296881 |  |  | 31446 | 0.9707044 | 0.9866385 | 0.001238879 | 0.9688849 | 0.005008148 | 0.9688917 | 0.00409603 |  |  | 6890 | 0.8934997 | 0.9669541 | 0.003624718 | 0.90484 | 0.00426126 | 0.9048437 | 0.00522955 |  |  | 85980 | 0.8993487 | 0.9150489 | 0.005702774 | 0.8907046 | 0.008487149 | 0.8907085 | 0.01344751 |  |  | 397860 | 0.9039923 | 0.8678712 | 0.01140874 | 0.917743 | 0.005599076 | 0.917751 | 0.00815129 |  |  | 355660 | 0.7984085 | 0.7035679 | 0.008341118 | 0.801851 | 0.004899785 | 0.8018511 | 0.009545909
|  |  | 6747 | 0.9896904 | 0.9991085 | 0.0003904491 | 0.996936 | 0.04920951 | 0.9969878 | 0.1296896 |  |  | 31746 | 0.9716649 | 0.9866385 | 0.001238879 | 0.9689589 | 0.005016512 | 0.9689656 | 0.004102416 |  |  | 6895 | 0.8945787 | 0.9669545 | 0.00362471 | 0.9048425 | 0.004261275 | 0.9048462 | 0.005229574 |  |  | 86280 | 0.9010302 | 0.9150489 | 0.005702774 | 0.8909582 | 0.008491362 | 0.8909621 | 0.01345383 |  |  | 398160 | 0.9017543 | 0.8678712 | 0.01140874 | 0.9178239 | 0.005598798 | 0.9178319 | 0.008150669 |  |  | 355960 | 0.796233 | 0.7035679 | 0.008341118 | 0.8019167 | 0.004898491 | 0.8019169 | 0.009542561
|  |  | 6752 | 0.9887945 | 0.9991103 | 0.0003903267 | 0.9969464 | 0.04921015 | 0.9969981 | 0.1296911 |  |  | 32046 | 0.9707044 | 0.9866385 | 0.001238879 | 0.9690328 | 0.00502487 | 0.9690394 | 0.004108801 |  |  | 6900 | 0.8945787 | 0.966955 | 0.003624702 | 0.904845 | 0.004261291 | 0.9048487 | 0.005229597 |  |  | 86580 | 0.9010302 | 0.9150489 | 0.005702774 | 0.8912111 | 0.008495516 | 0.891215 | 0.01346008 |  |  | 398460 | 0.9107061 | 0.8678712 | 0.01140874 | 0.9179046 | 0.005598519 | 0.9179126 | 0.008150046 |  |  | 356260 | 0.8092857 | 0.7035679 | 0.008341118 | 0.8019824 | 0.004897198 | 0.8019825 | 0.009539215
|  |  | 6757 | 0.9887945 | 0.9991122 | 0.0003902055 | 0.9969567 | 0.04921079 | 0.9970083 | 0.1296926 |  |  | 32346 | 0.9716649 | 0.9866385 | 0.001238879 | 0.9691065 | 0.005033223 | 0.969113 | 0.004115184 |  |  | 6905 | 0.8924207 | 0.9669554 | 0.003624694 | 0.9048476 | 0.004261307 | 0.9048513 | 0.005229621 |  |  | 86880 | 0.8993487 | 0.9150489 | 0.005702774 | 0.8914632 | 0.008499613 | 0.8914672 | 0.01346628 |  |  | 398760 | 0.912944 | 0.8678712 | 0.01140874 | 0.9179853 | 0.005598239 | 0.9179933 | 0.008149422 |  |  | 356560 | 0.7918821 | 0.7035679 | 0.008341118 | 0.8020479 | 0.004895905 | 0.802048 | 0.009535869
|  |  | 6762 | 0.9896904 | 0.999114 | 0.0003900854 | 0.996967 | 0.04921143 | 0.9970184 | 0.1296942 |  |  | 32646 | 0.9716649 | 0.9866385 | 0.001238879 | 0.96918 | 0.005041569 | 0.9691863 | 0.004121563 |  |  | 6910 | 0.8956577 | 0.9669559 | 0.003624687 | 0.9048501 | 0.004261323 | 0.9048538 | 0.005229645 |  |  | 87180 | 0.8993487 | 0.9150489 | 0.005702774 | 0.8917147 | 0.008503653 | 0.8917187 | 0.01347243 |  |  | 399060 | 0.912944 | 0.8678712 | 0.01140874 | 0.9180659 | 0.005597957 | 0.9180738 | 0.008148796 |  |  | 356860 | 0.8027594 | 0.7035679 | 0.008341118 | 0.8021134 | 0.004894612 | 0.8021134 | 0.009532526
|  |  | 6767 | 0.9905864 | 0.9991159 | 0.0003899666 | 0.9969773 | 0.04921206 | 0.9970285 | 0.1296957 |  |  | 32946 | 0.9726253 | 0.9866385 | 0.001238879 | 0.9692533 | 0.005049907 | 0.9692595 | 0.004127939 |  |  | 6915 | 0.8924207 | 0.9669563 | 0.003624679 | 0.9048526 | 0.004261338 | 0.9048563 | 0.005229669 |  |  | 87480 | 0.8976673 | 0.9150489 | 0.005702774 | 0.8919655356 | 0.008507636 | 0.8919695 | 0.01347852 |  |  | 399360 | 0.9174199 | 0.8678712 | 0.01140874 | 0.9181464 | 0.005597675 | 0.9181543 | 0.008148169 |  |  | 357160 | 0.8005839 | 0.7035679 | 0.008341118 | 0.8021787 | 0.00489332 | 0.8021788 | 0.009529183
|  |  | 6772 | 0.9905864 | 0.9991177 | 0.0003898488 | 0.9969875 | 0.04921269 | 0.9970386 | 0.1296972 |  |  | 33246 | 0.9716649 | 0.9866385 | 0.001238879 | 0.9693264 | 0.005058237 | 0.9693325 | 0.004134311 |  |  | 6920 | 0.8945787 | 0.9669567 | 0.003624671 | 0.9048551 | 0.004261354 | 0.9048588 | 0.005229693 |  |  | 87780 | 0.8976673 | 0.9150489 | 0.005702774 | 0.8922157 | 0.008511562 | 0.8922197 | 0.01348455 |  |  | 399660 | 0.9107061 | 0.8678712 | 0.01140874 | 0.9182268 | 0.005597391 | 0.9182347 | 0.008147539 |  |  | 357460 | 0.796233 | 0.7035679 | 0.008341118 | 0.8022439 | 0.004892028 | 0.802244 | 0.009525842
|  |  | 6777 | 0.9878985 | 0.9991195 | 0.0003897323 | 0.9969977 | 0.04921333 | 0.9970487 | 0.1296987 |  |  | 33546 | 0.9726253 | 0.9866385 | 0.001238879 | 0.9693993 | 0.005066559 | 0.9694053 | 0.004140678 |  |  | 6925 | 0.8934997 | 0.9669572 | 0.003624664 | 0.9048577 | 0.00426137 | 0.9048614 | 0.005229717 |  |  | 88080 | 0.8976673 | 0.9150489 | 0.005702774 | 0.8924651 | 0.008515432 | 0.8924691 | 0.01349052 |  |  | 399960 | 0.9062302 | 0.8678712 | 0.01140874 | 0.9183071 | 0.005597107 | 0.918315 | 0.008146909 |  |  | 357760 | 0.8027594 | 0.7035679 | 0.008341118 | 0.802309 | 0.004890737 | 0.802309 | 0.009522503
|  |  | 6782 | 0.9896904 | 0.9991213 | 0.0003896168 | 0.9970078 | 0.04921395 | 0.9970587 | 0.1297002 |  |  | 33846 | 0.9735858 | 0.9866385 | 0.001238879 | 0.969472 | 0.005074871 | 0.9694779 | 0.004147039 |  |  | 6930 | 0.8934997 | 0.9669576 | 0.003624657 | 0.9048602 | 0.004261386 | 0.9048639 | 0.005229741 |  |  | 88380 | 0.8976673 | 0.9150489 | 0.005702774 | 0.8927138 | 0.008519246 | 0.8927179 | 0.01349644 |  |  | 400260 | 0.9062302 | 0.8678712 | 0.01140874 | 0.9183873 | 0.005596821 | 0.9183952 | 0.008146276 |  |  | 358060 | 0.796233 | 0.7035679 | 0.008341118 | 0.802374 | 0.004889447 | 0.802374 | 0.009519164
|  |  | 6787 | 0.9896904 | 0.9991231 | 0.0003895025 | 0.9970179 | 0.04921458 | 0.9970687 | 0.1297017 |  |  | 34146 | 0.9745462 | 0.9866385 | 0.001238879 | 0.9695445 | 0.005083172 | 0.9695503 | 0.004153395 |  |  | 6935 | 0.8924207 | 0.966958 | 0.003624649 | 0.9048627 | 0.004261402 | 0.9048664 | 0.005229765 |  |  | 88680 | 0.8976673 | 0.9150489 | 0.005702774 | 0.8929619 | 0.008523004 | 0.892966 | 0.0135023 |  |  | 400560 | 0.9107061 | 0.8678712 | 0.01140874 | 0.9184674 | 0.005596534 | 0.9184753 | 0.008145642 |  |  | 358360 | 0.7984085 | 0.7035679 | 0.008341118 | 0.8024389 | 0.004888157 | 0.8024389 | 0.009515828
|  |  | 6792 | 0.9896904 | 0.9991249 | 0.0003893893 | 0.997028 | 0.04921521 | 0.9970786 | 0.1297031 |  |  | 34446 | 0.9726253 | 0.9866385 | 0.001238879 | 0.9696168 | 0.005091463 | 0.9696226 | 0.004159745 |  |  | 6940 | 0.8934997 | 0.9669585 | 0.003624642 | 0.9048652 | 0.004261417 | 0.9048689 | 0.005229789 |  |  | 88980 | 0.9010302 | 0.9150489 | 0.005702774 | 0.8932093 | 0.008526706 | 0.8932134 | 0.01350811 |  |  | 400860 | 0.9107061 | 0.8678712 | 0.01140874 | 0.9185474 | 0.005596246 | 0.9185553 | 0.008145007 |  |  | 358660 | 0.7940576 | 0.7035679 | 0.008341118 | 0.8025037 | 0.004886867 | 0.8025037 | 0.009512493
|  |  | 6797 | 0.9887945 | 0.9991266 | 0.0003892771 | 0.9970381 | 0.04921583 | 0.9970886 | 0.1297046 |  |  | 34746 | 0.9735858 | 0.9866385 | 0.001238879 | 0.969689 | 0.005099742 | 0.9696946 | 0.004166088 |  |  | 6945 | 0.8956577 | 0.9669589 | 0.003624635 | 0.9048678 | 0.004261433 | 0.9048715 | 0.005229814 |  |  | 89280 | 0.8993487 | 0.9150489 | 0.005702774 | 0.893456 | 0.008530353 | 0.8934602 | 0.01351387 |  |  | 401160 | 0.9039923 | 0.8678712 | 0.01140874 | 0.9186273 | 0.005595957 | 0.9186353 | 0.00814437 |  |  | 358960 | 0.8005839 | 0.7035679 | 0.008341118 | 0.8025683 | 0.004885578 | 0.8025683 | 0.009509159
|  |  | 6802 | 0.9887945 | 0.9991284 | 0.0003891661 | 0.9970481 | 0.04921645 | 0.9970984 | 0.1297061 |  |  | 35046 | 0.9726253 | 0.9866385 | 0.001238879 | 0.9697609 | 0.005108009 | 0.9697664 | 0.004172423 |  |  | 6950 | 0.8945787 | 0.9669593 | 0.003624628 | 0.9048703 | 0.004261449 | 0.904874 | 0.005229838 |  |  | 89580 | 0.9043932 | 0.9150489 | 0.005702774 | 0.8937021 | 0.008533945 | 0.8937063 | 0.01351956 |  |  | 401460 | 0.9107061 | 0.8678712 | 0.01140874 | 0.9187072 | 0.005595666 | 0.9187151 | 0.008143731 |  |  | 359260 | 0.7918821 | 0.7035679 | 0.008341118 | 0.8026329 | 0.00488429 | 0.8026329 | 0.009505826
|  |  | 6807 | 0.9896904 | 0.9991301 | 0.0003890562 | 0.997058 | 0.04921707 | 0.9971083 | 0.1297076 |  |  | 35346 | 0.9735858 | 0.9866385 | 0.001238879 | 0.9698326 | 0.005116263 | 0.9698381 | 0.004178751 |  |  | 6955 | 0.8934997 | 0.9669597 | 0.003624621 | 0.9048728 | 0.004261465 | 0.9048765 | 0.005229862 |  |  | 89880 | 0.9010302 | 0.9150489 | 0.005702774 | 0.8939475 | 0.008537481 | 0.8939517 | 0.01352521 |  |  | 401760 | 0.912944 | 0.8678712 | 0.01140874 | 0.9187869 | 0.005595375 | 0.9187949 | 0.008143091 |  |  | 359560 | 0.7940576 | 0.7035679 | 0.008341118 | 0.8026973 | 0.004883002 | 0.8026973 | 0.009502496
|  |  | 6812 | 0.9887945 | 0.9991319 | 0.0003889473 | 0.997068 | 0.04921768 | 0.9971181 | 0.129709 |  |  | 35646 | 0.9726253 | 0.9866385 | 0.001238879 | 0.9699042 | 0.005124503 | 0.9699095 | 0.00418507 |  |  | 6960 | 0.8934997 | 0.9669602 | 0.003624614 | 0.9048753 | 0.004261481 | 0.904879 | 0.005229886 |  |  | 90180 | 0.9043932 | 0.9150489 | 0.005702774 | 0.8941922 | 0.008540963 | 0.8941964 | 0.0135308 |  |  | 402060 | 0.9084681 | 0.8678712 | 0.01140874 | 0.9188666 | 0.005595082 | 0.9188745 | 0.008142449 |  |  | 359860 | 0.8049348 | 0.7035679 | 0.008341118 | 0.8027617 | 0.004881715 | 0.8027616 | 0.009499166
|  |  | 6817 | 0.9887945 | 0.9991336 | 0.0003888395 | 0.9970779 | 0.0492183 | 0.9971279 | 0.1297105 |  |  | 35946 | 0.9726253 | 0.9866385 | 0.001238879 | 0.9699756 | 0.00513273 | 0.9699808 | 0.004191381 |  |  | 6965 | 0.8934997 | 0.9669606 | 0.003624608 | 0.9048779 | 0.004261497 | 0.9048816 | 0.00522991 |  |  | 90480 | 0.9043932 | 0.9150489 | 0.005702774 | 0.8944362 | 0.008544391 | 0.8944405 | 0.01353633 |  |  | 402360 | 0.9039923 | 0.8678712 | 0.01140874 | 0.9189462 | 0.005594789 | 0.9189541 | 0.008141806 |  |  | 360160 | 0.8049348 | 0.7035679 | 0.008341118 | 0.8028259 | 0.004880428 | 0.8028259 | 0.009495838
|  |  | 6822 | 0.9887945 | 0.9991353 | 0.0003887327 | 0.9970878 | 0.04921891 | 0.9971376 | 0.129712 |  |  | 36246 | 0.9726253 | 0.9866385 | 0.001238879 | 0.9700467 | 0.005140942 | 0.9700519 | 0.004197682 |  |  | 6970 | 0.8924207 | 0.966961 | 0.003624601 | 0.9048804 | 0.004261512 | 0.9048841 | 0.005229934 |  |  | 90780 | 0.9027117 | 0.9150489 | 0.005702774 | 0.8946796 | 0.008547764 | 0.8946839 | 0.01354181 |  |  | 402660 | 0.9107061 | 0.8678712 | 0.01140874 | 0.9190256 | 0.005594494 | 0.9190335 | 0.008141161 |  |  | 360460 | 0.7984085 | 0.7035679 | 0.008341118 | 0.8028901 | 0.004879142 | 0.80289 | 0.009492512
|  |  | 6827 | 0.9905864 | 0.999137 | 0.000388627 | 0.9970976 | 0.04921952 | 0.9971474 | 0.1297134 |  |  | 36546 | 0.9735858 | 0.9866385 | 0.001238879 | 0.9701177 | 0.005149138 | 0.9701228 | 0.004203974 |  |  | 6975 | 0.8924207 | 0.9669614 | 0.003624595 | 0.9048829 | 0.004261528 | 0.9048866 | 0.005229958 |  |  | 91080 | 0.9043932 | 0.9150489 | 0.005702774 | 0.8949223 | 0.008551083 | 0.8949266 | 0.01354724 |  |  | 402960 | 0.9084681 | 0.8678712 | 0.01140874 | 0.919105 | 0.005594198 | 0.9191129 | 0.008140514 |  |  | 360760 | 0.7984085 | 0.7035679 | 0.008341118 | 0.8029541 | 0.004877857 | 0.802954 | 0.009489187
|  |  | 6832 | 0.9905864 | 0.9991387 | 0.0003885223 | 0.9971074 | 0.04922013 | 0.997157 | 0.1297149 |  |  | 36846 | 0.9726253 | 0.9866385 | 0.001238879 | 0.9701885 | 0.005157319 | 0.9701935 | 0.004210256 |  |  | 6980 | 0.8924207 | 0.9669618 | 0.003624588 | 0.9048854 | 0.004261544 | 0.9048891 | 0.005229982 |  |  | 91380 | 0.9027117 | 0.9150489 | 0.005702774 | 0.8951643 | 0.008554348 | 0.8951687 | 0.01355262 |  |  | 403260 | 0.9174199 | 0.8678712 | 0.01140874 | 0.9191843 | 0.005593901 | 0.9191922 | 0.008139867 |  |  | 361060 | 0.8005839 | 0.7035679 | 0.008341118 | 0.803018 | 0.004876572 | 0.8030179 | 0.009485864
|  |  | 6837 | 0.9896904 | 0.9991404 | 0.0003884186 | 0.9971172 | 0.04922073 | 0.9971667 | 0.1297163 |  |  | 37146 | 0.9735858 | 0.9866385 | 0.001238879 | 0.9702592 | 0.005165483 | 0.970264 | 0.004216527 |  |  | 6985 | 0.8945787 | 0.9669622 | 0.003624582 | 0.904888 | 0.00426156 | 0.9048916 | 0.005230007 |  |  | 91680 | 0.9010302 | 0.9150489 | 0.005702774 | 0.8954057 | 0.00855756 | 0.8954101 | 0.01355794 |  |  | 403560 | 0.912944 | 0.8678712 | 0.01140874 | 0.9192635 | 0.005593603 | 0.9192714 | 0.008139217 |  |  | 361360 | 0.8005839 | 0.7035679 | 0.008341118 | 0.8030818 | 0.004875287 | 0.8030817 | 0.009482542
|  |  | 6842 | 0.9896904 | 0.9991421 | 0.0003883159 | 0.9971269 | 0.04922134 | 0.9971763 | 0.1297177 |  |  | 37446 | 0.9745462 | 0.9866385 | 0.001238879 | 0.9703296 | 0.00517363 | 0.9703343 | 0.004222787 |  |  | 6990 | 0.8934997 | 0.9669626 | 0.003624576 | 0.9048905 | 0.004261576 | 0.9048942 | 0.005230031 |  |  | 91980 | 0.9027117 | 0.9150489 | 0.005702774 | 0.8956464 | 0.008560719 | 0.8956508 | 0.0135632 |  |  | 403860 | 0.9107061 | 0.8678712 | 0.01140874 | 0.9193426 | 0.005593304 | 0.9193505 | 0.008138566 |  |  | 361660 | 0.796233 | 0.7035679 | 0.008341118 | 0.8031455 | 0.004874004 | 0.8031454 | 0.009479222
|  |  | 6847 | 0.9887945 | 0.9991438 | 0.0003882142 | 0.9971366 | 0.04922194 | 0.9971859 | 0.1297192 |  |  | 37746 | 0.9745462 | 0.9866385 | 0.001238879 | 0.9703998 | 0.00518176 | 0.9704045 | 0.004229036 |  |  | 6995 | 0.8934997 | 0.966963 | 0.003624569 | 0.904893 | 0.004261592 | 0.9048967 | 0.005230055 |  |  | 92280 | 0.9027117 | 0.9150489 | 0.005702774 | 0.8958865 | 0.008563824 | 0.8958909 | 0.01356842 |  |  | 404160 | 0.9107061 | 0.8678712 | 0.01140874 | 0.9194217 | 0.005593004 | 0.9194296 | 0.008137914 |  |  | 361960 | 0.796233 | 0.7035679 | 0.008341118 | 0.8032091 | 0.00487272 | 0.8032089 | 0.009475904
|  |  | 6852 | 0.9896904 | 0.9991454 | 0.0003881136 | 0.9971463 | 0.04922254 | 0.9971954 | 0.1297206 |  |  | 38046 | 0.9735858 | 0.9866385 | 0.001238879 | 0.9704699 | 0.005189872 | 0.9704744 | 0.004235274 |  |  | 7000 | 0.8934997 | 0.9669634 | 0.003624563 | 0.9048955 | 0.004261608 | 0.9048992 | 0.005230079 |  |  | 92580 | 0.8993487 | 0.9150489 | 0.005702774 | 0.8961259 | 0.008566877 | 0.8961304 | 0.01357358 |  |  | 404460 | 0.9084681 | 0.8678712 | 0.01140874 | 0.9195006 | 0.005592703 | 0.9195085 | 0.00813726 |  |  | 362260 | 0.8005839 | 0.7035679 | 0.008341118 | 0.8032726 | 0.004871438 | 0.8032724 | 0.009472587
|  |  | 6857 | 0.9896904 | 0.9991471 | 0.0003880139 | 0.9971559 | 0.04922314 | 0.9972049 | 0.129722 |  |  | 38346 | 0.9735858 | 0.9866385 | 0.001238879 | 0.9705397 | 0.005197966 | 0.9705442 | 0.004241499 |  |  | 7005 | 0.8924207 | 0.9669638 | 0.003624557 | 0.904898 | 0.004261624 | 0.9049017 | 0.005230104 |  |  | 92880 | 0.9010302 | 0.9150489 | 0.005702774 | 0.8963647 | 0.008569878 | 0.8963691 | 0.01357869 |  |  | 404760 | 0.9107061 | 0.8678712 | 0.01140874 | 0.9195794 | 0.005592401 | 0.9195873 | 0.008136604 |  |  | 362560 | 0.8005839 | 0.7035679 | 0.008341118 | 0.803336 | 0.004870156 | 0.8033358 | 0.009469271
|  |  | 6862 | 0.9896904 | 0.9991487 | 0.0003879151 | 0.9971655 | 0.04922373 | 0.9972144 | 0.1297234 |  |  | 38646 | 0.9745462 | 0.9866385 | 0.001238879 | 0.9706094 | 0.00520604 | 0.9706138 | 0.004247711 |  |  | 7010 | 0.8924207 | 0.9669642 | 0.003624551 | 0.9049006 | 0.00426164 | 0.9049043 | 0.005230128 |  |  | 93180 | 0.9027117 | 0.9150489 | 0.005702774 | 0.8966028 | 0.008572825 | 0.8966073 | 0.01358374 |  |  | 405060 | 0.912944 | 0.8678712 | 0.01140874 | 0.9196582 | 0.005592097 | 0.9196661 | 0.008135947 |  |  | 362860 | 0.8027594 | 0.7035679 | 0.008341118 | 0.8033992 | 0.004868874 | 0.803399 | 0.009465958
|  |  | 6867 | 0.9896904 | 0.9991503 | 0.0003878174 | 0.9971751 | 0.04922433 | 0.9972239 | 0.1297248 |  |  | 38946 | 0.9745462 | 0.9866385 | 0.001238879 | 0.9706789 | 0.005214095 | 0.9706832 | 0.004253911 |  |  | 7015 | 0.8945787 | 0.9669646 | 0.003624545 | 0.9049031 | 0.004261656 | 0.9049068 | 0.005230152 |  |  | 93480 | 0.9043932 | 0.9150489 | 0.005702774 | 0.8968402 | 0.008575721 | 0.8968448 | 0.01358875 |  |  | 405360 | 0.9107061 | 0.8678712 | 0.01140874 | 0.9197369 | 0.005591793 | 0.9197447 | 0.008135288 |  |  | 363160 | 0.8092857 | 0.7035679 | 0.008341118 | 0.8034624 | 0.004867594 | 0.8034622 | 0.009462646
|  |  | 6872 | 0.9887945 | 0.999152 | 0.0003877206 | 0.9971847 | 0.04922492 | 0.9972333 | 0.1297263 |  |  | 39246 | 0.9745462 | 0.9866385 | 0.001238879 | 0.9707482 | 0.005222131 | 0.9707524 | 0.004260098 |  |  | 7020 | 0.8934997 | 0.9669649 | 0.00362454 | 0.9049056 | 0.004261672 | 0.9049093 | 0.005230176 |  |  | 93780 | 0.9027117 | 0.9150489 | 0.005702774 | 0.897077 | 0.008578565 | 0.8970816 | 0.0135937 |  |  | 405660 | 0.9039923 | 0.8678712 | 0.01140874 | 0.9198154 | 0.005591488 | 0.9198233 | 0.008134628 |  |  | 363460 | 0.8071103 | 0.7035679 | 0.008341118 | 0.8035255 | 0.004866313 | 0.8035252 | 0.009459335
|  |  | 6877 | 0.9896904 | 0.9991536 | 0.0003876247 | 0.9971942 | 0.04922551 | 0.9972427 | 0.1297277 |  |  | 39546 | 0.9745462 | 0.9866385 | 0.001238879 | 0.9708173 | 0.005230146 | 0.9708214 | 0.00426627 |  |  | 7025 | 0.8924207 | 0.9669653 | 0.003624534 | 0.9049081 | 0.004261688 | 0.9049118 | 0.005230201 |  |  | 94080 | 0.9043932 | 0.9150489 | 0.005702774 | 0.8973132 | 0.008581358 | 0.8973178 | 0.0135986 |  |  | 405960 | 0.9107061 | 0.8678712 | 0.01140874 | 0.9198939 | 0.005591181 | 0.9199018 | 0.008133967 |  |  | 363760 | 0.8027594 | 0.7035679 | 0.008341118 | 0.8035884 | 0.004865034 | 0.8035882 | 0.009456026
|  |  | 6882 | 0.9896904 | 0.9991552 | 0.0003875298 | 0.9972036 | 0.0492261 | 0.997252 | 0.1297291 |  |  | 39846 | 0.9735858 | 0.9866385 | 0.001238879 | 0.9708863 | 0.00523814 | 0.9708903 | 0.004272429 |  |  | 7030 | 0.8945787 | 0.9669657 | 0.003624528 | 0.9049106 | 0.004261704 | 0.9049143 | 0.005230225 |  |  | 94380 | 0.9027117 | 0.9150489 | 0.005702774 | 0.8975487 | 0.008584099 | 0.8975533 | 0.01360345 |  |  | 406260 | 0.915182 | 0.8678712 | 0.01140874 | 0.9199723 | 0.005590874 | 0.9199802 | 0.008133304 |  |  | 364060 | 0.796233 | 0.7035679 | 0.008341118 | 0.8036513 | 0.004863755 | 0.803651 | 0.009452719
|  |  | 6887 | 0.9896904 | 0.9991568 | 0.0003874358 | 0.9972131 | 0.04922668 | 0.9972613 | 0.1297305 |  |  | 40146 | 0.9755067 | 0.9866385 | 0.001238879 | 0.9709551 | 0.005246112 | 0.9709589 | 0.004278574 |  |  | 7035 | 0.8934997 | 0.9669661 | 0.003624523 | 0.9049132 | 0.00426172 | 0.9049168 | 0.005230249 |  |  | 94680 | 0.9010302 | 0.9150489 | 0.005702774 | 0.8977836 | 0.008586789 | 0.8977882 | 0.01360825 |  |  | 406560 | 0.912944 | 0.8678712 | 0.01140874 | 0.9200506 | 0.005590565 | 0.9200585 | 0.00813264 |  |  | 364360 | 0.7984085 | 0.7035679 | 0.008341118 | 0.803714 | 0.004862477 | 0.8037138 | 0.009449414
|  |  | 6892 | 0.9887945 | 0.9991584 | 0.0003873428 | 0.9972225 | 0.04922727 | 0.9972706 | 0.1297319 |  |  | 40446 | 0.9735858 | 0.9866385 | 0.001238879 | 0.9710236 | 0.005254064 | 0.9710274 | 0.004284704 |  |  | 7040 | 0.8924207 | 0.9669665 | 0.003624517 | 0.9049157 | 0.004261736 | 0.9049194 | 0.005230274 |  |  | 94980 | 0.8993487 | 0.9150489 | 0.005702774 | 0.8980178 | 0.008589428 | 0.8980225 | 0.01361299 |  |  | 406860 | 0.912944 | 0.8678712 | 0.01140874 | 0.9201288 | 0.005590255 | 0.9201367 | 0.008131974 |  |  | 364660 | 0.8027594 | 0.7035679 | 0.008341118 | 0.8037767 | 0.004861199 | 0.8037764 | 0.00944611
|  |  | 6897 | 0.9896904 | 0.9991599 | 0.0003872506 | 0.9972319 | 0.04922785 | 0.9972799 | 0.1297332 |  |  | 40746 | 0.9735858 | 0.9866385 | 0.001238879 | 0.971092 | 0.005261993 | 0.9710957 | 0.004290819 |  |  | 7045 | 0.8934997 | 0.9669668 | 0.003624512 | 0.9049182 | 0.004261752 | 0.9049219 | 0.005230298 |  |  | 106380 | 0.9010302 | 0.9150489 | 0.005702774 | 0.9064603 | 0.008654329 | 0.9064656 | 0.01375769 |  |  | 407160 | 0.9218958 | 0.8678712 | 0.01140874 | 0.920207 | 0.005589945 | 0.9202148 | 0.008131307 |  |  | 364960 | 0.8049348 | 0.7035679 | 0.008341118 | 0.8038392 | 0.004859922 | 0.8038389 | 0.009442808
|  |  | 6902 | 0.9896904 | 0.9991615 | 0.0003871593 | 0.9972412 | 0.04922843 | 0.9972891 | 0.1297346 |  |  | 41046 | 0.9755067 | 0.9866385 | 0.001238879 | 0.9711602 | 0.005269899 | 0.9711639 | 0.004296919 |  |  | 7050 | 0.8934997 | 0.9669672 | 0.003624507 | 0.9049207 | 0.004261768 | 0.9049244 | 0.005230322 |  |  | 106680 | 0.9027117 | 0.9150489 | 0.005702774 | 0.9066708 | 0.008655166 | 0.9066762 | 0.01376061 |  |  | 407460 | 0.9084681 | 0.8678712 | 0.01140874 | 0.920285 | 0.005589633 | 0.9202928 | 0.008130638 |  |  | 365260 | 0.7984085 | 0.7035679 | 0.008341118 | 0.8039016 | 0.004858646 | 0.8039013 | 0.009439507
|  |  | 6907 | 0.9896904 | 0.999163 | 0.000387069 | 0.9972505 | 0.04922901 | 0.9972983 | 0.129736 |  |  | 41346 | 0.9745462 | 0.9866385 | 0.001238879 | 0.9712283 | 0.005277783 | 0.9712318 | 0.004303003 |  |  | 7055 | 0.8934997 | 0.9669676 | 0.003624501 | 0.9049232 | 0.004261784 | 0.9049269 | 0.005230347 |  |  | 106980 | 0.9027117 | 0.9150489 | 0.005702774 | 0.9068808 | 0.008655961 | 0.9068862 | 0.0137635 |  |  | 407760 | 0.912944 | 0.8678712 | 0.01140874 | 0.9203629 | 0.00558932 | 0.9203708 | 0.008129968 |  |  | 365560 | 0.8005839 | 0.7035679 | 0.008341118 | 0.803964 | 0.00485737 | 0.8039636 | 0.009436209
|  |  | 6912 | 0.9896904 | 0.9991646 | 0.0003869795 | 0.9972598 | 0.04922958 | 0.9973074 | 0.1297374 |  |  | 41646 | 0.9745462 | 0.9866385 | 0.001238879 | 0.9712961 | 0.005285643 | 0.9712996 | 0.004309071 |  |  | 7060 | 0.8934997 | 0.9669679 | 0.003624496 | 0.9049258 | 0.0042618 | 0.9049294 | 0.005230371 |  |  | 107280 | 0.9077561 | 0.9150489 | 0.005702774 | 0.9070901 | 0.008656715 | 0.9070956 | 0.01376634 |  |  | 408060 | 0.915182 | 0.8678712 | 0.01140874 | 0.9204408 | 0.005589007 | 0.9204486 | 0.008129296 |  |  | 365860 | 0.7984085 | 0.7035679 | 0.008341118 | 0.8040262 | 0.004856095 | 0.8040259 | 0.009432912
|  |  | 6917 | 0.9896904 | 0.9991661 | 0.0003868909 | 0.997269 | 0.04923015 | 0.9973165 | 0.1297387 |  |  | 41946 | 0.9755067 | 0.9866385 | 0.001238879 | 0.9713638 | 0.00529348 | 0.9713671 | 0.004315123 |  |  | 7065 | 0.8945787 | 0.9669683 | 0.003624491 | 0.9049283 | 0.004261816 | 0.904932 | 0.005230396 |  |  | 107580 | 0.9060747 | 0.9150489 | 0.005702774 | 0.907299 | 0.008657427 | 0.9073044 | 0.01376913 |  |  | 408360 | 0.915182 | 0.8678712 | 0.01140874 | 0.9205186 | 0.005588692 | 0.9205264 | 0.008128623 |  |  | 366160 | 0.8027594 | 0.7035679 | 0.008341118 | 0.8040883 | 0.004854821 | 0.804088 | 0.009429617
|  |  | 6922 | 0.9896904 | 0.9991677 | 0.0003868032 | 0.9972783 | 0.04923073 | 0.9973256 | 0.1297401 |  |  | 42246 | 0.9745462 | 0.9866385 | 0.001238879 | 0.9714313 | 0.005301293 | 0.9714346 | 0.004321159 |  |  | 7070 | 0.8945787 | 0.9669687 | 0.003624486 | 0.9049308 | 0.004261832 | 0.9049345 | 0.00523042 |  |  | 107880 | 0.9027117 | 0.9150489 | 0.005702774 | 0.9075072 | 0.008658099 | 0.9075127 | 0.01377189 |  |  | 408660 | 0.9017543 | 0.8678712 | 0.01140874 | 0.9205962 | 0.005588376 | 0.9206041 | 0.008127949 |  |  | 366460 | 0.8027594 | 0.7035679 | 0.008341118 | 0.8041503 | 0.004853547 | 0.80415 | 0.009426323
|  |  | 6927 | 0.9896904 | 0.9991692 | 0.0003867163 | 0.9972874 | 0.0492313 | 0.9973347 | 0.1297415 |  |  | 42546 | 0.9755067 | 0.9866385 | 0.001238879 | 0.9714986 | 0.005309081 | 0.9715018 | 0.004327177 |  |  | 7075 | 0.8934997 | 0.966969 | 0.003624481 | 0.9049333 | 0.004261848 | 0.904937 | 0.005230445 |  |  | 108180 | 0.9010302 | 0.9150489 | 0.005702774 | 0.9077149 | 0.008658729 | 0.9077204 | 0.01377461 |  |  | 408960 | 0.9084681 | 0.8678712 | 0.01140874 | 0.9206738 | 0.00558806 | 0.9206816 | 0.008127273 |  |  | 366760 | 0.8027594 | 0.7035679 | 0.008341118 | 0.8042122 | 0.004852274 | 0.8042119 | 0.009423032
|  |  | 6932 | 0.9896904 | 0.9991707 | 0.0003866303 | 0.9972966 | 0.04923187 | 0.9973437 | 0.1297428 |  |  | 42846 | 0.9745462 | 0.9866385 | 0.001238879 | 0.9715657 | 0.005316845 | 0.9715688 | 0.004333179 |  |  | 7080 | 0.8934997 | 0.9669694 | 0.003624476 | 0.9049358 | 0.004261864 | 0.9049395 | 0.005230469 |  |  | 108480 | 0.9027117 | 0.9150489 | 0.005702774 | 0.907922 | 0.00865932 | 0.9079275 | 0.01377728 |  |  | 409260 | 0.9084681 | 0.8678712 | 0.01140874 | 0.9207513 | 0.005587742 | 0.9207591 | 0.008126596 |  |  | 367060 | 0.8005839 | 0.7035679 | 0.008341118 | 0.804274 | 0.004851002 | 0.8042737 | 0.009419742
|  |  | 6937 | 0.9896904 | 0.9991722 | 0.0003865451 | 0.9973057 | 0.04923243 | 0.9973527 | 0.1297442 |  |  | 43146 | 0.9745462 | 0.9866385 | 0.001238879 | 0.9716327 | 0.005324583 | 0.9716357 | 0.004339164 |  |  | 7085 | 0.8934997 | 0.9669697 | 0.003624471 | 0.9049383 | 0.00426188 | 0.904942 | 0.005230494 |  |  | 108780 | 0.9060747 | 0.9150489 | 0.005702774 | 0.9081286 | 0.008659869 | 0.9081341 | 0.01377991 |  |  | 409560 | 0.9107061 | 0.8678712 | 0.01140874 | 0.9208288 | 0.005587423 | 0.9208365 | 0.008125917 |  |  | 367360 | 0.8049348 | 0.7035679 | 0.008341118 | 0.8043358 | 0.00484973 | 0.8043353 | 0.009416453
|  |  | 6942 | 0.9896904 | 0.9991737 | 0.0003864608 | 0.9973148 | 0.049233 | 0.9973617 | 0.1297455 |  |  | 43446 | 0.9764671 | 0.9866385 | 0.001238879 | 0.9716995 | 0.005332296 | 0.9717024 | 0.00434513 |  |  | 7090 | 0.8945787 | 0.9669701 | 0.003624466 | 0.9049409 | 0.004261896 | 0.9049445 | 0.005230518 |  |  | 109080 | 0.9060747 | 0.9150489 | 0.005702774 | 0.9083345 | 0.008660379 | 0.9083401 | 0.0137825 |  |  | 409860 | 0.915182 | 0.8678712 | 0.01140874 | 0.9209061 | 0.005587103 | 0.9209139 | 0.008125237 |  |  | 367660 | 0.8027594 | 0.7035679 | 0.008341118 | 0.8043974 | 0.004848459 | 0.8043969 | 0.009413167
|  |  | 6947 | 0.9905864 | 0.9991752 | 0.0003863773 | 0.9973239 | 0.04923356 | 0.9973706 | 0.1297469 |  |  | 43746 | 0.9764671 | 0.9866385 | 0.001238879 | 0.9717661 | 0.005339984 | 0.9717689 | 0.004351079 |  |  | 7095 | 0.8934997 | 0.9669704 | 0.003624462 | 0.9049434 | 0.004261912 | 0.904947 | 0.005230543 |  |  | 109380 | 0.9027117 | 0.9150489 | 0.005702774 | 0.90854 | 0.008660849 | 0.9085455 | 0.01378505 |  |  | 410160 | 0.912944 | 0.8678712 | 0.01140874 | 0.9209833 | 0.005586783 | 0.9209911 | 0.008124555 |  |  | 367960 | 0.8027594 | 0.7035679 | 0.008341118 | 0.8044589 | 0.004847189 | 0.8044584 | 0.009409883
|  |  | 6952 | 0.9896904 | 0.9991767 | 0.0003862946 | 0.9973329 | 0.04923412 | 0.9973795 | 0.1297482 |  |  | 44046 | 0.9755067 | 0.9866385 | 0.001238879 | 0.9718325 | 0.005347645 | 0.9718352 | 0.00435701 |  |  | 7100 | 0.8945787 | 0.9669708 | 0.003624457 | 0.9049459 | 0.004261928 | 0.9049496 | 0.005230567 |  |  | 109680 | 0.9027117 | 0.9150489 | 0.005702774 | 0.9087448 | 0.008661279 | 0.9087504 | 0.01378756 |  |  | 410460 | 0.9174199 | 0.8678712 | 0.01140874 | 0.9210605 | 0.005586461 | 0.9210682 | 0.008123873 |  |  | 368260 | 0.8092857 | 0.7035679 | 0.008341118 | 0.8045202 | 0.004845919 | 0.8045198 | 0.0094066
|  |  | 6957 | 0.9905864 | 0.9991781 | 0.0003862127 | 0.9973419 | 0.04923468 | 0.9973884 | 0.1297495 |  |  | 44346 | 0.9755067 | 0.9866385 | 0.001238879 | 0.9718988 | 0.00535528 | 0.9719014 | 0.004362923 |  |  | 7105 | 0.8945787 | 0.9669711 | 0.003624452 | 0.9049484 | 0.004261944 | 0.9049521 | 0.005230592 |  |  | 109980 | 0.9060747 | 0.9150489 | 0.005702774 | 0.9089491 | 0.00866167 | 0.9089547 | 0.01379003 |  |  | 410760 | 0.9174199 | 0.8678712 | 0.01140874 | 0.9211375 | 0.005586138 | 0.9211453 | 0.008123188 |  |  | 368560 | 0.8005839 | 0.7035679 | 0.008341118 | 0.8045815 | 0.00484465 | 0.8045811 | 0.009403319
|  |  | 6962 | 0.9896904 | 0.9991796 | 0.0003861317 | 0.9973508 | 0.04923523 | 0.9973973 | 0.1297509 |  |  | 44646 | 0.9764671 | 0.9866385 | 0.001238879 | 0.9719648 | 0.005362889 | 0.9719674 | 0.004368817 |  |  | 7110 | 0.8956577 | 0.9669714 | 0.003624448 | 0.9049509 | 0.00426196 | 0.9049546 | 0.005230616 |  |  | 110280 | 0.9060747 | 0.9150489 | 0.005702774 | 0.9091529 | 0.008662022 | 0.9091584 | 0.01379246 |  |  | 411060 | 0.9062302 | 0.8678712 | 0.01140874 | 0.9212145 | 0.005585815 | 0.9212223 | 0.008122503 |  |  | 368860 | 0.7984085 | 0.7035679 | 0.008341118 | 0.8046427 | 0.004843382 | 0.8046422 | 0.00940004
|  |  | 6967 | 0.9905864 | 0.999181 | 0.0003860514 | 0.9973598 | 0.04923579 | 0.9974061 | 0.1297522 |  |  | 44946 | 0.9774276 | 0.9866385 | 0.001238879 | 0.9720307 | 0.00537047 | 0.9720332 | 0.004374692 |  |  | 7115 | 0.8956577 | 0.9669718 | 0.003624443 | 0.9049534 | 0.004261977 | 0.9049571 | 0.005230641 |  |  | 110580 | 0.9027117 | 0.9150489 | 0.005702774 | 0.9093561 | 0.008662334 | 0.9093616 | 0.01379486 |  |  | 411360 | 0.9084681 | 0.8678712 | 0.01140874 | 0.9212914 | 0.00558549 | 0.9212991 | 0.008121816 |  |  | 369160 | 0.8027594 | 0.7035679 | 0.008341118 | 0.8047038 | 0.004842115 | 0.8047033 | 0.009396763
|  |  | 6972 | 0.9887945 | 0.9991825 | 0.0003859719 | 0.9973687 | 0.04923634 | 0.9974149 | 0.1297535 |  |  | 45246 | 0.9764671 | 0.9866385 | 0.001238879 | 0.9720964 | 0.005378024 | 0.9720988 | 0.004380548 |  |  | 7120 | 0.8945787 | 0.9669721 | 0.003624439 | 0.9049559 | 0.004261993 | 0.9049596 | 0.005230665 |  |  | 110880 | 0.9027117 | 0.9150489 | 0.005702774 | 0.9095587 | 0.008662608 | 0.9095643 | 0.01379721 |  |  | 411660 | 0.912944 | 0.8678712 | 0.01140874 | 0.9213682 | 0.005585165 | 0.9213759 | 0.008121128 |  |  | 369460 | 0.8027594 | 0.7035679 | 0.008341118 | 0.8047648 | 0.004840848 | 0.8047643 | 0.009393487
|  |  | 6977 | 0.9896904 | 0.9991839 | 0.0003858932 | 0.9973776 | 0.04923689 | 0.9974236 | 0.1297548 |  |  | 45546 | 0.9755067 | 0.9866385 | 0.001238879 | 0.972162 | 0.005385551 | 0.9721643 | 0.004386385 |  |  | 7125 | 0.8924207 | 0.9669724 | 0.003624435 | 0.9049585 | 0.004262009 | 0.9049621 | 0.00523069 |  |  | 111180 | 0.9043932 | 0.9150489 | 0.005702774 | 0.9097608 | 0.008662843 | 0.9097664 | 0.01379952 |  |  | 411960 | 0.9084681 | 0.8678712 | 0.01140874 | 0.9214449 | 0.005584838 | 0.9214526 | 0.008120438 |  |  | 369760 | 0.8005839 | 0.7035679 | 0.008341118 | 0.8048257 | 0.004839582 | 0.8048252 | 0.009390214
|  |  | 6982 | 0.9896904 | 0.9991853 | 0.0003858153 | 0.9973864 | 0.04923744 | 0.9974323 | 0.1297561 |  |  | 45846 | 0.9745462 | 0.9866385 | 0.001238879 | 0.9722274 | 0.00539305 | 0.9722296 | 0.004392203 |  |  | 7130 | 0.8945787 | 0.9669728 | 0.00362443 | 0.904961 | 0.004262025 | 0.9049646 | 0.005230715 |  |  | 111480 | 0.9060747 | 0.9150489 | 0.005702774 | 0.9099623 | 0.008663039 | 0.9099679 | 0.01380179 |  |  | 412260 | 0.912944 | 0.8678712 | 0.01140874 | 0.9215215 | 0.005584511 | 0.9215292 | 0.008119747 |  |  | 370060 | 0.8092857 | 0.7035679 | 0.008341118 | 0.8048865 | 0.004838317 | 0.8048859 | 0.009386942
|  |  | 6987 | 0.9887945 | 0.9991868 | 0.0003857381 | 0.9973952 | 0.04923799 | 0.997441 | 0.1297574 |  |  | 46146 | 0.9764671 | 0.9866385 | 0.001238879 | 0.9722926 | 0.005400521 | 0.9722947 | 0.004398 |  |  | 7135 | 0.8945787 | 0.9669731 | 0.003624426 | 0.9049635 | 0.004262041 | 0.9049672 | 0.005230739 |  |  | 111780 | 0.9060747 | 0.9150489 | 0.005702774 | 0.9101633 | 0.008663198 | 0.9101689 | 0.01380402 |  |  | 412560 | 0.9196579 | 0.8678712 | 0.01140874 | 0.921598 | 0.005584182 | 0.9216058 | 0.008119055 |  |  | 370360 | 0.8071103 | 0.7035679 | 0.008341118 | 0.8049471 | 0.004837052 | 0.8049466 | 0.009383673
|  |  | 6992 | 0.9905864 | 0.9991882 | 0.0003856617 | 0.997404 | 0.04923854 | 0.9974497 | 0.1297587 |  |  | 46446 | 0.9764671 | 0.9866385 | 0.001238879 | 0.9723576 | 0.005407964 | 0.9723597 | 0.004403778 |  |  | 7140 | 0.8924207 | 0.9669734 | 0.003624422 | 0.904966 | 0.004262057 | 0.9049697 | 0.005230764 |  |  | 112080 | 0.9077561 | 0.9150489 | 0.005702774 | 0.9103637 | 0.008663319 | 0.9103694 | 0.01380622 |  |  | 412860 | 0.9196579 | 0.8678712 | 0.01140874 | 0.9216745 | 0.005583853 | 0.9216822 | 0.008118361 |  |  | 370660 | 0.8071103 | 0.7035679 | 0.008341118 | 0.8050077 | 0.004835789 | 0.8050072 | 0.009380405
|  |  | 6997 | 0.9896904 | 0.9991896 | 0.0003855861 | 0.9974127 | 0.04923908 | 0.9974583 | 0.12976 |  |  | 46746 | 0.9755067 | 0.9866385 | 0.001238879 | 0.9724224 | 0.005415378 | 0.9724244 | 0.004409536 |  |  | 7145 | 0.8945787 | 0.9669738 | 0.003624418 | 0.9049685 | 0.004262074 | 0.9049722 | 0.005230789 |  |  | 112380 | 0.9060747 | 0.9150489 | 0.005702774 | 0.9105636 | 0.008663401 | 0.9105692 | 0.01380837 |  |  | 413160 | 0.9107061 | 0.8678712 | 0.01140874 | 0.9217508 | 0.005583522 | 0.9217586 | 0.008117666 |  |  | 370960 | 0.8071103 | 0.7035679 | 0.008341118 | 0.8050682 | 0.004834526 | 0.8050676 | 0.009377139
|  |  | 7002 | 0.9887945 | 0.999191 | 0.0003855112 | 0.9974215 | 0.04923962 | 0.9974669 | 0.1297613 |  |  | 47046 | 0.9755067 | 0.9866385 | 0.001238879 | 0.9724871 | 0.005422764 | 0.972489 | 0.004415274 |  |  | 7150 | 0.8956577 | 0.9669741 | 0.003624414 | 0.904971 | 0.00426209 | 0.9049747 | 0.005230813 |  |  | 112680 | 0.9027117 | 0.9150489 | 0.005702774 | 0.9107629 | 0.008663447 | 0.9107686 | 0.01381049 |  |  | 413460 | 0.915182 | 0.8678712 | 0.01140874 | 0.9218271 | 0.005583191 | 0.9218348 | 0.00811697 |  |  | 371260 | 0.8049348 | 0.7035679 | 0.008341118 | 0.8051286 | 0.004833263 | 0.805128 | 0.009373875
|  |  | 7007 | 0.9896904 | 0.9991924 | 0.0003854371 | 0.9974302 | 0.04924016 | 0.9974755 | 0.1297626 |  |  | 47346 | 0.9764671 | 0.9866385 | 0.001238879 | 0.9725516 | 0.00543012 | 0.9725535 | 0.004420991 |  |  | 7155 | 0.8934997 | 0.9669744 | 0.00362441 | 0.9049735 | 0.004262106 | 0.9049772 | 0.005230838 |  |  | 112980 | 0.9043932 | 0.9150489 | 0.005702774 | 0.9109617 | 0.008663454 | 0.9109674 | 0.01381257 |  |  | 413760 | 0.912944 | 0.8678712 | 0.01140874 | 0.9219033 | 0.005582859 | 0.921911 | 0.008116273 |  |  | 371560 | 0.8027594 | 0.7035679 | 0.008341118 | 0.8051888 | 0.004832002 | 0.8051882 | 0.009370613
|  |  | 7012 | 0.9887945 | 0.9991937 | 0.0003853636 | 0.9974388 | 0.0492407 | 0.9974841 | 0.1297639 |  |  | 47646 | 0.9755067 | 0.9866385 | 0.001238879 | 0.972616 | 0.005437448 | 0.9726177 | 0.004426687 |  |  | 7160 | 0.8934997 | 0.9669747 | 0.003624406 | 0.904976 | 0.004262122 | 0.9049797 | 0.005230863 |  |  | 113280 | 0.9043932 | 0.9150489 | 0.005702774 | 0.9111599 | 0.008663425 | 0.9111657 | 0.01381461 |  |  | 414060 | 0.915182 | 0.8678712 | 0.01140874 | 0.9219794 | 0.005582526 | 0.9219871 | 0.008115574 |  |  | 371860 | 0.8071103 | 0.7035679 | 0.008341118 | 0.805249 | 0.004830741 | 0.8052484 | 0.009367353
|  |  | 7017 | 0.9896904 | 0.9991951 | 0.0003852909 | 0.9974474 | 0.04924124 | 0.9974926 | 0.1297652 |  |  | 47946 | 0.9764671 | 0.9866385 | 0.001238879 | 0.9726802 | 0.005444745 | 0.9726818 | 0.004432363 |  |  | 7165 | 0.8945787 | 0.966975 | 0.003624402 | 0.9049786 | 0.004262139 | 0.9049822 | 0.005230888 |  |  | 113580 | 0.9060747 | 0.9150489 | 0.005702774 | 0.9113576 | 0.008663359 | 0.9113634 | 0.01381661 |  |  | 414360 | 0.9084681 | 0.8678712 | 0.01140874 | 0.9220554 | 0.005582191 | 0.9220631 | 0.008114874 |  |  | 372160 | 0.8071103 | 0.7035679 | 0.008341118 | 0.8053091 | 0.004829481 | 0.8053085 | 0.009364095
|  |  | 7022 | 0.9905864 | 0.9991965 | 0.0003852189 | 0.9974561 | 0.04924177 | 0.9975011 | 0.1297665 |  |  | 48246 | 0.9764671 | 0.9866385 | 0.001238879 | 0.9727441 | 0.005452014 | 0.9727457 | 0.004438017 |  |  | 7170 | 0.8934997 | 0.9669753 | 0.003624398 | 0.9049811 | 0.004262155 | 0.9049847 | 0.005230912 |  |  | 113880 | 0.9060747 | 0.9150489 | 0.005702774 | 0.9115548 | 0.008663256 | 0.9115605 | 0.01381858 |  |  | 414660 | 0.912944 | 0.8678712 | 0.01140874 | 0.9221313 | 0.005581856 | 0.922139 | 0.008114172 |  |  | 372460 | 0.8049348 | 0.7035679 | 0.008341118 | 0.8053691 | 0.004828222 | 0.8053684 | 0.009360838
|  |  | 7027 | 0.9896904 | 0.9991978 | 0.0003851477 | 0.9974646 | 0.0492423 | 0.9975095 | 0.1297678 |  |  | 48546 | 0.9774276 | 0.9866385 | 0.001238879 | 0.972808 | 0.005459252 | 0.9728095 | 0.004443651 |  |  | 7175 | 0.8934997 | 0.9669757 | 0.003624394 | 0.9049836 | 0.004262171 | 0.9049873 | 0.005230937 |  |  | 114180 | 0.9077561 | 0.9150489 | 0.005702774 | 0.9117514 | 0.008663117 | 0.9117572 | 0.0138205 |  |  | 414960 | 0.912944 | 0.8678712 | 0.01140874 | 0.9222072 | 0.00558152 | 0.9222148 | 0.008113469 |  |  | 372760 | 0.8049348 | 0.7035679 | 0.008341118 | 0.8054289 | 0.004826963 | 0.8054283 | 0.009357584
|  |  | 7032 | 0.9896904 | 0.9991992 | 0.0003850771 | 0.9974732 | 0.04924283 | 0.9975179 | 0.129769 |  |  | 48846 | 0.9764671 | 0.9866385 | 0.001238879 | 0.9728716 | 0.00546646 | 0.9728731 | 0.004449263 |  |  | 7180 | 0.8945787 | 0.966976 | 0.00362439 | 0.9049861 | 0.004262187 | 0.9049898 | 0.005230962 |  |  | 114480 | 0.9077561 | 0.9150489 | 0.005702774 | 0.9119475 | 0.008662942 | 0.9119533 | 0.01382239 |  |  | 415260 | 0.912944 | 0.8678712 | 0.01140874 | 0.9222829 | 0.005581184 | 0.9222906 | 0.008112765 |  |  | 373060 | 0.8049348 | 0.7035679 | 0.008341118 | 0.8054887 | 0.004825706 | 0.805488 | 0.009354332
|  |  | 7037 | 0.9905864 | 0.9992005 | 0.0003850072 | 0.9974817 | 0.04924336 | 0.9975263 | 0.1297703 |  |  | 49146 | 0.9774276 | 0.9866385 | 0.001238879 | 0.9729351 | 0.005473639 | 0.9729365 | 0.004454854 |  |  | 7185 | 0.8945787 | 0.9669763 | 0.003624387 | 0.9049886 | 0.004262204 | 0.9049923 | 0.005230987 |  |  | 114780 | 0.9060747 | 0.9150489 | 0.005702774 | 0.9121431 | 0.00866273 | 0.9121489 | 0.01382425 |  |  | 415560 | 0.912944 | 0.8678712 | 0.01140874 | 0.9223586 | 0.005580846 | 0.9223662 | 0.00811206 |  |  | 373360 | 0.8005839 | 0.7035679 | 0.008341118 | 0.8055484 | 0.004824449 | 0.8055477 | 0.009351082
|  |  | 7042 | 0.9896904 | 0.9992018 | 0.0003849381 | 0.9974902 | 0.04924389 | 0.9975347 | 0.1297715 |  |  | 49446 | 0.9764671 | 0.9866385 | 0.001238879 | 0.9729984 | 0.005480786 | 0.9729997 | 0.004460423 |  |  | 7190 | 0.8913417 | 0.9669766 | 0.003624383 | 0.9049911 | 0.00426222 | 0.9049948 | 0.005231011 |  |  | 115080 | 0.9094376 | 0.9150489 | 0.005702774 | 0.9123381 | 0.008662482 | 0.9123439 | 0.01382607 |  |  | 415860 | 0.9107061 | 0.8678712 | 0.01140874 | 0.9224341 | 0.005580507 | 0.9224418 | 0.008111354 |  |  | 373660 | 0.8071103 | 0.7035679 | 0.008341118 | 0.8056079 | 0.004823193 | 0.8056072 | 0.009347833
|  |  | 7047 | 0.9896904 | 0.9992032 | 0.0003848696 | 0.9974986 | 0.04924442 | 0.997543 | 0.1297728 |  |  | 49746 | 0.9783881 | 0.9866385 | 0.001238879 | 0.9730616 | 0.005487904 | 0.9730628 | 0.00446597 |  |  | 7195 | 0.8934997 | 0.9669769 | 0.00362438 | 0.9049936 | 0.004262236 | 0.9049973 | 0.005231036 |  |  | 115380 | 0.9077561 | 0.9150489 | 0.005702774 | 0.9125326 | 0.008662199 | 0.9125384 | 0.01382785 |  |  | 416160 | 0.9174199 | 0.8678712 | 0.01140874 | 0.9225096 | 0.005580167 | 0.9225173 | 0.008110646 |  |  | 373960 | 0.8092857 | 0.7035679 | 0.008341118 | 0.8056674 | 0.004821937 | 0.8056667 | 0.009344587
|  |  | 7052 | 0.9905864 | 0.9992045 | 0.0003848018 | 0.997507 | 0.04924494 | 0.9975513 | 0.1297741 |  |  | 50046 | 0.9774276 | 0.9866385 | 0.001238879 | 0.9731246 | 0.00549499 | 0.9731257 | 0.004471496 |  |  | 7200 | 0.8945787 | 0.9669772 | 0.003624376 | 0.9049961 | 0.004262252 | 0.9049998 | 0.005231061 |  |  | 115680 | 0.9077561 | 0.9150489 | 0.005702774 | 0.9127266 | 0.008661881 | 0.9127324 | 0.01382959 |  |  | 416460 | 0.9174199 | 0.8678712 | 0.01140874 | 0.922585 | 0.005579827 | 0.9225927 | 0.008109937 |  |  | 374260 | 0.8114612 | 0.7035679 | 0.008341118 | 0.8057268 | 0.004820683 | 0.8057261 | 0.009341343
|  |  | 7057 | 0.9905864 | 0.9992058 | 0.0003847346 | 0.9975154 | 0.04924546 | 0.9975596 | 0.1297753 |  |  | 50346 | 0.9774276 | 0.9866385 | 0.001238879 | 0.9731874 | 0.005502046 | 0.9731884 | 0.004476999 |  |  | 7205 | 0.8945787 | 0.9669775 | 0.003624373 | 0.9049986 | 0.004262269 | 0.9050023 | 0.005231086 |  |  | 115980 | 0.9077561 | 0.9150489 | 0.005702774 | 0.91292 | 0.008661527 | 0.9129258 | 0.0138313 |  |  | 416760 | 0.912944 | 0.8678712 | 0.01140874 | 0.9226603 | 0.005579486 | 0.922668 | 0.008109226 |  |  | 374560 | 0.8049348 | 0.7035679 | 0.008341118 | 0.8057861 | 0.004819429 | 0.8057853 | 0.009338101
|  |  | 7062 | 0.9905864 | 0.9992071 | 0.0003846681 | 0.9975238 | 0.04924598 | 0.9975679 | 0.1297766 |  |  | 50646 | 0.9783881 | 0.9866385 | 0.001238879 | 0.9732501 | 0.00550907 | 0.973251 | 0.00448248 |  |  | 7210 | 0.8945787 | 0.9669778 | 0.003624369 | 0.9050012 | 0.004262285 | 0.9050048 | 0.005231111 |  |  | 116280 | 0.9077561 | 0.9150489 | 0.005702774 | 0.9131129 | 0.008661138 | 0.9131187 | 0.01383297 |  |  | 417060 | 0.912944 | 0.8678712 | 0.01140874 | 0.9227356 | 0.005579143 | 0.9227432 | 0.008108515 |  |  | 374860 | 0.8136366 | 0.7035679 | 0.008341118 | 0.8058452 | 0.004818176 | 0.8058445 | 0.009334861
|  |  | 7067 | 0.9887945 | 0.9992084 | 0.0003846023 | 0.9975322 | 0.0492465 | 0.9975761 | 0.1297778 |  |  | 50946 | 0.9774276 | 0.9866385 | 0.001238879 | 0.9733125 | 0.005516063 | 0.9733134 | 0.004487939 |  |  | 7215 | 0.8945787 | 0.9669781 | 0.003624366 | 0.9050037 | 0.004262301 | 0.9050073 | 0.005231136 |  |  | 116580 | 0.9060747 | 0.9150489 | 0.005702774 | 0.9133053 | 0.008660714 | 0.9133111 | 0.01383461 |  |  | 417360 | 0.9062302 | 0.8678712 | 0.01140874 | 0.9228107 | 0.0055788 | 0.9228184 | 0.008107802 |  |  | 375160 | 0.8114612 | 0.7035679 | 0.008341118 | 0.8059043 | 0.004816924 | 0.8059035 | 0.009331622
|  |  | 7072 | 0.9914823 | 0.9992097 | 0.0003845371 | 0.9975405 | 0.04924702 | 0.9975843 | 0.129779 |  |  | 51246 | 0.9774276 | 0.9866385 | 0.001238879 | 0.9733749 | 0.005523025 | 0.9733757 | 0.004493375 |  |  | 7220 | 0.8934997 | 0.9669784 | 0.003624362 | 0.9050062 | 0.004262318 | 0.9050098 | 0.005231161 |  |  | 116880 | 0.9060747 | 0.9150489 | 0.005702774 | 0.9134971 | 0.008660256 | 0.9135029 | 0.01383621 |  |  | 417660 | 0.9107061 | 0.8678712 | 0.01140874 | 0.9228858 | 0.005578456 | 0.9228934 | 0.008107088 |  |  | 375460 | 0.8136366 | 0.7035679 | 0.008341118 | 0.8059633 | 0.004815672 | 0.8059625 | 0.009328386
|  |  | 7077 | 0.9896904 | 0.9992109 | 0.0003844726 | 0.9975487 | 0.04924753 | 0.9975925 | 0.1297803 |  |  | 51546 | 0.9783881 | 0.9866385 | 0.001238879 | 0.973437 | 0.005529955 | 0.9734377 | 0.004498789 |  |  | 7225 | 0.8956577 | 0.9669787 | 0.003624359 | 0.9050087 | 0.004262334 | 0.9050123 | 0.005231185 |  |  | 117180 | 0.9077561 | 0.9150489 | 0.005702774 | 0.9136884 | 0.008659763 | 0.9136943 | 0.01383777 |  |  | 417960 | 0.912944 | 0.8678712 | 0.01140874 | 0.9229608 | 0.005578111 | 0.9229684 | 0.008106373 |  |  | 375760 | 0.8049348 | 0.7035679 | 0.008341118 | 0.8060221 | 0.004814422 | 0.8060213 | 0.009325152
|  |  | 7082 | 0.9905864 | 0.9992122 | 0.0003844087 | 0.997557 | 0.04924804 | 0.9976006 | 0.1297815 |  |  | 51846 | 0.9774276 | 0.9866385 | 0.001238879 | 0.973499 | 0.005536854 | 0.9734997 | 0.00450418 |  |  | 7230 | 0.8945787 | 0.9669789 | 0.003624356 | 0.9050112 | 0.00426235 | 0.9050149 | 0.00523121 |  |  | 117480 | 0.9111191 | 0.9150489 | 0.005702774 | 0.9138792 | 0.008659236 | 0.9138851 | 0.0138393 |  |  | 418260 | 0.912944 | 0.8678712 | 0.01140874 | 0.9230356 | 0.005577765 | 0.9230433 | 0.008105656 |  |  | 376060 | 0.8049348 | 0.7035679 | 0.008341118 | 0.8060809 | 0.004813172 | 0.8060801 | 0.00932192
|  |  | 7087 | 0.9896904 | 0.9992135 | 0.0003843455 | 0.9975652 | 0.04924856 | 0.9976087 | 0.1297827 |  |  | 52146 | 0.9774276 | 0.9866385 | 0.001238879 | 0.9735608 | 0.00554372 | 0.9735614 | 0.004509548 |  |  | 7235 | 0.8945787 | 0.9669792 | 0.003624353 | 0.9050137 | 0.004262367 | 0.9050174 | 0.005231235 |  |  | 117780 | 0.9077561 | 0.9150489 | 0.005702774 | 0.9140695 | 0.008658675 | 0.9140754 | 0.0138408 |  |  | 418560 | 0.915182 | 0.8678712 | 0.01140874 | 0.9231104 | 0.005577418 | 0.9231181 | 0.008104939 |  |  | 376360 | 0.8092857 | 0.7035679 | 0.008341118 | 0.8061396 | 0.004811923 | 0.8061388 | 0.009318691
|  |  | 7092 | 0.9896904 | 0.9992147 | 0.0003842828 | 0.9975734 | 0.04924907 | 0.9976168 | 0.1297839 |  |  | 52446 | 0.9783881 | 0.9866385 | 0.001238879 | 0.9736225 | 0.005550555 | 0.973623 | 0.004514894 |  |  | 7240 | 0.8945787 | 0.9669795 | 0.003624349 | 0.9050162 | 0.004262383 | 0.9050199 | 0.00523126 |  |  | 118080 | 0.9077561 | 0.9150489 | 0.005702774 | 0.9142593 | 0.00865808 | 0.9142652 | 0.01384226 |  |  | 418860 | 0.9196579 | 0.8678712 | 0.01140874 | 0.9231852 | 0.005577071 | 0.9231928 | 0.00810422 |  |  | 376660 | 0.8049348 | 0.7035679 | 0.008341118 | 0.8061982 | 0.004810675 | 0.8061973 | 0.009315463
|  |  | 7212 | 0.9896904 | 0.9992428 | 0.0003829531 | 0.9977619 | 0.0492608 | 0.9978026 | 0.1298121 |  |  | 52746 | 0.9783881 | 0.9866385 | 0.001238879 | 0.973684 | 0.005557358 | 0.9736844 | 0.004520216 |  |  | 7245 | 0.8956577 | 0.9669798 | 0.003624346 | 0.9050187 | 0.0042624 | 0.9050224 | 0.005231285 |  |  | 118380 | 0.9094376 | 0.9150489 | 0.005702774 | 0.9144485 | 0.008657451 | 0.9144544 | 0.01384368 |  |  | 419160 | 0.9107061 | 0.8678712 | 0.01140874 | 0.9232598 | 0.005576722 | 0.9232674 | 0.0081035 |  |  | 376960 | 0.8049348 | 0.7035679 | 0.008341118 | 0.8062567 | 0.004809428 | 0.8062558 | 0.009312237
|  |  | 7332 | 0.9905864 | 0.9992672 | 0.0003819079 | 0.9979355 | 0.04927161 | 0.9979736 | 0.1298381 |  |  | 53046 | 0.9774276 | 0.9866385 | 0.001238879 | 0.9737453 | 0.005564128 | 0.9737457 | 0.004525516 |  |  | 7250 | 0.8934997 | 0.9669801 | 0.003624343 | 0.9050212 | 0.004262416 | 0.9050249 | 0.00523131 |  |  | 118680 | 0.9111191 | 0.9150489 | 0.005702774 | 0.9146372 | 0.00865679 | 0.9146431 | 0.01384508 |  |  | 419460 | 0.9084681 | 0.8678712 | 0.01140874 | 0.9233343 | 0.005576373 | 0.9233419 | 0.008102778 |  |  | 377260 | 0.8027594 | 0.7035679 | 0.008341118 | 0.806315 | 0.004808182 | 0.8063142 | 0.009309014
|  |  | 7452 | 0.9896904 | 0.9992884 | 0.0003810874 | 0.9980952 | 0.04928157 | 0.998131 | 0.1298621 |  |  | 53346 | 0.9764671 | 0.9866385 | 0.001238879 | 0.9738065 | 0.005570867 | 0.9738068 | 0.004530792 |  |  | 7255 | 0.8945787 | 0.9669804 | 0.00362434 | 0.9050237 | 0.004262432 | 0.9050274 | 0.005231335 |  |  | 118980 | 0.9144821 | 0.9150489 | 0.005702774 | 0.9148254 | 0.008656094 | 0.9148314 | 0.01384643 |  |  | 419760 | 0.9107061 | 0.8678712 | 0.01140874 | 0.9234088 | 0.005576023 | 0.9234164 | 0.008102056 |  |  | 377560 | 0.8027594 | 0.7035679 | 0.008341118 | 0.8063733 | 0.004806936 | 0.8063725 | 0.009305792
|  |  | 7572 | 0.9896904 | 0.9993069 | 0.0003804442 | 0.9982423 | 0.04929076 | 0.9982757 | 0.1298843 |  |  | 53646 | 0.9783881 | 0.9866385 | 0.001238879 | 0.9738675 | 0.005577572 | 0.9738677 | 0.004536044 |  |  | 7260 | 0.8945787 | 0.9669806 | 0.003624337 | 0.9050262 | 0.004262449 | 0.9050299 | 0.00523136 |  |  | 119280 | 0.9128006 | 0.9150489 | 0.005702774 | 0.9150131 | 0.008655366 | 0.9150191 | 0.01384776 |  |  | 420060 | 0.915182 | 0.8678712 | 0.01140874 | 0.9234832 | 0.005575672 | 0.9234908 | 0.008101332 |  |  | 377860 | 0.8092857 | 0.7035679 | 0.008341118 | 0.8064315 | 0.004805691 | 0.8064306 | 0.009302573
|  |  | 7692 | 0.9896904 | 0.9993229 | 0.0003799404 | 0.9983778 | 0.04929922 | 0.998409 | 0.1299048 |  |  | 53946 | 0.9774276 | 0.9866385 | 0.001238879 | 0.9739283 | 0.005584246 | 0.9739285 | 0.004541274 |  |  | 7265 | 0.8934997 | 0.9669809 | 0.003624334 | 0.9050287 | 0.004262465 | 0.9050324 | 0.005231385 |  |  | 119580 | 0.9094376 | 0.9150489 | 0.005702774 | 0.9152003 | 0.008654605 | 0.9152063 | 0.01384905 |  |  | 420360 | 0.912944 | 0.8678712 | 0.01140874 | 0.9235575 | 0.00557532 | 0.923565 | 0.008100607 |  |  | 378160 | 0.8114612 | 0.7035679 | 0.008341118 | 0.8064896 | 0.004804448 | 0.8064887 | 0.009299356
|  |  | 7812 | 0.9905864 | 0.9993369 | 0.0003795464 | 0.9985025 | 0.04930703 | 0.9985316 | 0.1299238 |  |  | 54246 | 0.9774276 | 0.9866385 | 0.001238879 | 0.973989 | 0.005590886 | 0.9739891 | 0.004546479 |  |  | 7270 | 0.8945787 | 0.9669812 | 0.003624331 | 0.9050313 | 0.004262482 | 0.9050349 | 0.00523141 |  |  | 119880 | 0.9077561 | 0.9150489 | 0.005702774 | 0.915387 | 0.008653811 | 0.9153929 | 0.0138503 |  |  | 420660 | 0.915182 | 0.8678712 | 0.01140874 | 0.9236317 | 0.005574967 | 0.9236392 | 0.008099881 |  |  | 378460 | 0.8114612 | 0.7035679 | 0.008341118 | 0.8065476 | 0.004803205 | 0.8065467 | 0.009296141
|  |  | 7932 | 0.9905864 | 0.9993491 | 0.0003792384 | 0.9986173 | 0.04931422 | 0.9986444 | 0.1299413 |  |  | 54546 | 0.9774276 | 0.9866385 | 0.001238879 | 0.9740495 | 0.005597494 | 0.9740495 | 0.004551662 |  |  | 7275 | 0.8956577 | 0.9669815 | 0.003624328 | 0.9050338 | 0.004262498 | 0.9050374 | 0.005231435 |  |  | 120180 | 0.9111191 | 0.9150489 | 0.005702774 | 0.9155732 | 0.008652985 | 0.9155791 | 0.01385153 |  |  | 420960 | 0.912944 | 0.8678712 | 0.01140874 | 0.9237058 | 0.005574614 | 0.9237134 | 0.008099154 |  |  | 378760 | 0.8049348 | 0.7035679 | 0.008341118 | 0.8066055 | 0.004801962 | 0.8066046 | 0.009292928
|  |  | 8052 | 0.9905864 | 0.9993597 | 0.0003789979 | 0.998723 | 0.04932084 | 0.9987482 | 0.1299574 |  |  | 54846 | 0.9783881 | 0.9866385 | 0.001238879 | 0.9741099 | 0.00560407 | 0.9741098 | 0.00455682 |  |  | 7280 | 0.8924207 | 0.9669817 | 0.003624325 | 0.9050363 | 0.004262515 | 0.9050399 | 0.00523146 |  |  | 120480 | 0.9111191 | 0.9150489 | 0.005702774 | 0.9157588 | 0.008652127 | 0.9157648 | 0.01385272 |  |  | 421260 | 0.9107061 | 0.8678712 | 0.01140874 | 0.9237798 | 0.005574259 | 0.9237874 | 0.008098426 |  |  | 379060 | 0.8092857 | 0.7035679 | 0.008341118 | 0.8066633 | 0.004800721 | 0.8066624 | 0.009289718
|  |  | 8172 | 0.9896904 | 0.9993689 | 0.0003788103 | 0.9988203 | 0.04932695 | 0.9988438 | 0.1299723 |  |  | 55146 | 0.9774276 | 0.9866385 | 0.001238879 | 0.9741701 | 0.005610612 | 0.97417 | 0.004561955 |  |  | 7285 | 0.8945787 | 0.966982 | 0.003624323 | 0.9050388 | 0.004262531 | 0.9050424 | 0.005231486 |  |  | 120780 | 0.9111191 | 0.9150489 | 0.005702774 | 0.915944 | 0.008651236 | 0.9159499 | 0.01385387 |  |  | 421560 | 0.912944 | 0.8678712 | 0.01140874 | 0.9238538 | 0.005573904 | 0.9238613 | 0.008097696 |  |  | 379360 | 0.8179875 | 0.7035679 | 0.008341118 | 0.806721 | 0.004799481 | 0.80672 | 0.009286509
|  |  | 8292 | 0.9905864 | 0.9993769 | 0.0003786641 | 0.9989099 | 0.04933258 | 0.9989317 | 0.1299861 |  |  | 55446 | 0.9774276 | 0.9866385 | 0.001238879 | 0.9742302 | 0.005617121 | 0.9742299 | 0.004567066 |  |  | 7290 | 0.8945787 | 0.9669823 | 0.00362432 | 0.9050413 | 0.004262547 | 0.9050449 | 0.005231511 |  |  | 121080 | 0.9111191 | 0.9150489 | 0.005702774 | 0.9161286 | 0.008650314 | 0.9161346 | 0.013855 |  |  | 421860 | 0.9107061 | 0.8678712 | 0.01140874 | 0.9239276 | 0.005573548 | 0.9239352 | 0.008096965 |  |  | 379660 | 0.8092857 | 0.7035679 | 0.008341118 | 0.8067786 | 0.004798241 | 0.8067776 | 0.009283303
|  |  | 8412 | 0.9905864 | 0.9993839 | 0.0003785502 | 0.9989924 | 0.04933776 | 0.9990126 | 0.1299988 |  |  | 55746 | 0.9793485 | 0.9866385 | 0.001238879 | 0.97429 | 0.005623597 | 0.9742898 | 0.004572153 |  |  | 7295 | 0.8956577 | 0.9669825 | 0.003624317 | 0.9050438 | 0.004262564 | 0.9050474 | 0.005231536 |  |  | 121380 | 0.9111191 | 0.9150489 | 0.005702774 | 0.9163127 | 0.00864936 | 0.9163187 | 0.01385609 |  |  | 422160 | 0.9084681 | 0.8678712 | 0.01140874 | 0.9240014 | 0.005573191 | 0.924009 | 0.008096234 |  |  | 379960 | 0.8071103 | 0.7035679 | 0.008341118 | 0.8068361 | 0.004797002 | 0.8068351 | 0.009280099
|  |  | 8532 | 0.9914823 | 0.9993899 | 0.0003784615 | 0.9990683 | 0.04934254 | 0.999087 | 0.1300106 |  |  | 56046 | 0.9783881 | 0.9866385 | 0.001238879 | 0.9743498 | 0.00563004 | 0.9743494 | 0.004577216 |  |  | 7300 | 0.8945787 | 0.9669828 | 0.003624315 | 0.9050463 | 0.00426258 | 0.9050499 | 0.005231561 |  |  | 121680 | 0.9111191 | 0.9150489 | 0.005702774 | 0.9164964 | 0.008648375 | 0.9165024 | 0.01385715 |  |  | 422460 | 0.9084681 | 0.8678712 | 0.01140874 | 0.9240751 | 0.005572833 | 0.9240827 | 0.008095501 |  |  | 380260 | 0.8027594 | 0.7035679 | 0.008341118 | 0.8068935 | 0.004795765 | 0.8068925 | 0.009276897
|  |  | 8652 | 0.9905864 | 0.9993952 | 0.0003783926 | 0.9991382 | 0.04934694 | 0.9991555 | 0.1300214 |  |  | 56346 | 0.9793485 | 0.9866385 | 0.001238879 | 0.9744093 | 0.00563645 | 0.9744089 | 0.004582256 |  |  | 7305 | 0.8945787 | 0.966983 | 0.003624312 | 0.9050488 | 0.004262597 | 0.9050524 | 0.005231586 |  |  | 121980 | 0.9094376 | 0.9150489 | 0.005702774 | 0.9166795 | 0.008647358 | 0.9166855 | 0.01385817 |  |  | 422760 | 0.912944 | 0.8678712 | 0.01140874 | 0.9241487 | 0.005572475 | 0.9241563 | 0.008094767 |  |  | 380560 | 0.8027594 | 0.7035679 | 0.008341118 | 0.8069509 | 0.004794528 | 0.8069498 | 0.009273697
|  |  | 8772 | 0.9905864 | 0.9993998 | 0.0003783391 | 0.9992026 | 0.04935099 | 0.9992186 | 0.1300314 |  |  | 56646 | 0.9793485 | 0.9866385 | 0.001238879 | 0.9744687 | 0.005642827 | 0.9744683 | 0.004587271 |  |  | 7310 | 0.8945787 | 0.9669833 | 0.003624309 | 0.9050513 | 0.004262613 | 0.905055 | 0.005231611 |  |  | 122280 | 0.9128006 | 0.9150489 | 0.005702774 | 0.9168622 | 0.00864631 | 0.9168682 | 0.01385917 |  |  | 423060 | 0.912944 | 0.8678712 | 0.01140874 | 0.9242222 | 0.005572115 | 0.9242298 | 0.008094031 |  |  | 380860 | 0.8092857 | 0.7035679 | 0.008341118 | 0.8070081 | 0.004793292 | 0.807007 | 0.0092705
|  |  | 8892 | 0.9905864 | 0.9994038 | 0.0003782975 | 0.9992619 | 0.04935473 | 0.9992766 | 0.1300406 |  |  | 56946 | 0.9783881 | 0.9866385 | 0.001238879 | 0.974528 | 0.00564917 | 0.9745274 | 0.004592262 |  |  | 7315 | 0.8945787 | 0.9669836 | 0.003624307 | 0.9050538 | 0.00426263 | 0.9050575 | 0.005231636 |  |  | 122580 | 0.9144821 | 0.9150489 | 0.005702774 | 0.9170443 | 0.008645232 | 0.9170503 | 0.01386013 |  |  | 423360 | 0.912944 | 0.8678712 | 0.01140874 | 0.9242957 | 0.005571755 | 0.9243032 | 0.008093295 |  |  | 381160 | 0.8092857 | 0.7035679 | 0.008341118 | 0.8070652 | 0.004792056 | 0.8070642 | 0.009267305
|  |  | 9012 | 0.9914823 | 0.9994072 | 0.0003782653 | 0.9993165 | 0.04935817 | 0.99933 | 0.1300491 |  |  | 57246 | 0.9783881 | 0.9866385 | 0.001238879 | 0.9745871 | 0.00565548 | 0.9745865 | 0.004597228 |  |  | 7320 | 0.8945787 | 0.9669838 | 0.003624304 | 0.9050563 | 0.004262646 | 0.90506 | 0.005231662 |  |  | 122880 | 0.9128006 | 0.9150489 | 0.005702774 | 0.9172259 | 0.008644122 | 0.917232 | 0.01386106 |  |  | 423660 | 0.915182 | 0.8678712 | 0.01140874 | 0.9243691 | 0.005571394 | 0.9243766 | 0.008092558 |  |  | 381460 | 0.8092857 | 0.7035679 | 0.008341118 | 0.8071222 | 0.004790822 | 0.8071212 | 0.009264112
|  |  | 9132 | 0.9905864 | 0.9994103 | 0.0003782403 | 0.9993667 | 0.04936134 | 0.9993791 | 0.1300569 |  |  | 57546 | 0.9783881 | 0.9866385 | 0.001238879 | 0.974646 | 0.005661757 | 0.9746453 | 0.004602171 |  |  | 7325 | 0.8945787 | 0.9669841 | 0.003624302 | 0.9050588 | 0.004262663 | 0.9050625 | 0.005231687 |  |  | 123180 | 0.9111191 | 0.9150489 | 0.005702774 | 0.9174071 | 0.008642983 | 0.9174131 | 0.01386196 |  |  | 423960 | 0.9107061 | 0.8678712 | 0.01140874 | 0.9244423 | 0.005571032 | 0.9244498 | 0.008091819 |  |  | 381760 | 0.8005839 | 0.7035679 | 0.008341118 | 0.8071792 | 0.004789589 | 0.8071781 | 0.009260921
|  |  | 9252 | 0.9923783 | 0.9994129 | 0.000378221 | 0.999413 | 0.04936426 | 0.9994243 | 0.1300642 |  |  | 57846 | 0.9783881 | 0.9866385 | 0.001238879 | 0.9747048 | 0.005668 | 0.974704 | 0.004607089 |  |  | 7330 | 0.8934997 | 0.9669843 | 0.003624299 | 0.9050613 | 0.00426268 | 0.905065 | 0.005231712 |  |  | 123480 | 0.9077561 | 0.9150489 | 0.005702774 | 0.9175877 | 0.008641812 | 0.9175938 | 0.01386283 |  |  | 424260 | 0.915182 | 0.8678712 | 0.01140874 | 0.9245155 | 0.00557067 | 0.924523 | 0.008091079 |  |  | 382060 | 0.8071103 | 0.7035679 | 0.008341118 | 0.807236 | 0.004788356 | 0.8072349 | 0.009257732
|  |  | 9372 | 0.9914823 | 0.9994152 | 0.000378206 | 0.9994556 | 0.04936695 | 0.9994659 | 0.1300708 |  |  | 58146 | 0.9793485 | 0.9866385 | 0.001238879 | 0.9747634 | 0.005674209 | 0.9747626 | 0.004611983 |  |  | 7335 | 0.8945787 | 0.9669846 | 0.003624297 | 0.9050638 | 0.004262696 | 0.9050675 | 0.005231737 |  |  | 123780 | 0.9128006 | 0.9150489 | 0.005702774 | 0.9177679 | 0.008640612 | 0.9177739 | 0.01386367 |  |  | 424560 | 0.912944 | 0.8678712 | 0.01140874 | 0.9245886 | 0.005570306 | 0.9245961 | 0.008090339 |  |  | 382360 | 0.8071103 | 0.7035679 | 0.008341118 | 0.8072928 | 0.004787125 | 0.8072917 | 0.009254546
|  |  | 9492 | 0.9914823 | 0.9994172 | 0.0003781945 | 0.9994948 | 0.04936943 | 0.9995042 | 0.130077 |  |  | 58446 | 0.9783881 | 0.9866385 | 0.001238879 | 0.9748219 | 0.005680385 | 0.974821 | 0.004616852 |  |  | 7340 | 0.8945787 | 0.9669848 | 0.003624294 | 0.9050663 | 0.004262713 | 0.90507 | 0.005231762 |  |  | 124080 | 0.9144821 | 0.9150489 | 0.005702774 | 0.9179475 | 0.008639382 | 0.9179536 | 0.01386447 |  |  | 424860 | 0.9107061 | 0.8678712 | 0.01140874 | 0.9246617 | 0.005569942 | 0.9246692 | 0.008089597 |  |  | 382660 | 0.8005839 | 0.7035679 | 0.008341118 | 0.8073494 | 0.004785894 | 0.8073483 | 0.009251362
|  |  | 9612 | 0.9905864 | 0.9994189 | 0.0003781856 | 0.9995309 | 0.04937171 | 0.9995394 | 0.1300826 |  |  | 58746 | 0.9793485 | 0.9866385 | 0.001238879 | 0.9748802 | 0.005686527 | 0.9748792 | 0.004621697 |  |  | 7345 | 0.8956577 | 0.9669851 | 0.003624292 | 0.9050688 | 0.004262729 | 0.9050725 | 0.005231788 |  |  | 124380 | 0.9128006 | 0.9150489 | 0.005702774 | 0.9181267 | 0.008638122 | 0.9181328 | 0.01386525 |  |  | 425160 | 0.9107061 | 0.8678712 | 0.01140874 | 0.9247346 | 0.005569577 | 0.9247421 | 0.008088854 |  |  | 382960 | 0.8071103 | 0.7035679 | 0.008341118 | 0.807406 | 0.004784664 | 0.8074048 | 0.009248181
|  |  | 9732 | 0.9914823 | 0.9994204 | 0.0003781787 | 0.9995642 | 0.04937382 | 0.9995718 | 0.1300879 |  |  | 59046 | 0.9793485 | 0.9866385 | 0.001238879 | 0.9749383 | 0.005692635 | 0.9749373 | 0.004626518 |  |  | 7350 | 0.8945787 | 0.9669853 | 0.00362429 | 0.9050713 | 0.004262746 | 0.905075 | 0.005231813 |  |  | 124680 | 0.9128006 | 0.9150489 | 0.005702774 | 0.9183054 | 0.008636832 | 0.9183115 | 0.01386599 |  |  | 425460 | 0.912944 | 0.8678712 | 0.01140874 | 0.9248075 | 0.005569211 | 0.9248149 | 0.00808811 |  |  | 383260 | 0.8092857 | 0.7035679 | 0.008341118 | 0.8074624 | 0.004783435 | 0.8074613 | 0.009245001
|  |  | 9852 | 0.9905864 | 0.9994217 | 0.0003781735 | 0.9995948 | 0.04937575 | 0.9996016 | 0.1300927 |  |  | 59346 | 0.9793485 | 0.9866385 | 0.001238879 | 0.9749963 | 0.00569871 | 0.9749953 | 0.004631314 |  |  | 7355 | 0.8956577 | 0.9669856 | 0.003624287 | 0.9050738 | 0.004262762 | 0.9050775 | 0.005231838 |  |  | 124980 | 0.9144821 | 0.9150489 | 0.005702774 | 0.9184836 | 0.008635514 | 0.9184897 | 0.01386671 |  |  | 425760 | 0.912944 | 0.8678712 | 0.01140874 | 0.9248802 | 0.005568845 | 0.9248877 | 0.008087365 |  |  | 383560 | 0.8114612 | 0.7035679 | 0.008341118 | 0.8075188 | 0.004782208 | 0.8075176 | 0.009241824
|  |  | 9972 | 0.9923783 | 0.9994229 | 0.0003781694 | 0.9996229 | 0.04937754 | 0.9996291 | 0.1300971 |  |  | 59646 | 0.9793485 | 0.9866385 | 0.001238879 | 0.9750542 | 0.005704751 | 0.9750531 | 0.004636085 |  |  | 7360 | 0.8956577 | 0.9669858 | 0.003624285 | 0.9050763 | 0.004262779 | 0.90508 | 0.005231864 |  |  | 125280 | 0.9128006 | 0.9150489 | 0.005702774 | 0.9186613 | 0.008634165 | 0.9186674 | 0.01386739 |  |  | 426060 | 0.9084681 | 0.8678712 | 0.01140874 | 0.9249529 | 0.005568477 | 0.9249604 | 0.008086619 |  |  | 383860 | 0.8027594 | 0.7035679 | 0.008341118 | 0.8075751 | 0.004780981 | 0.8075739 | 0.00923865
|  |  | 10092 | 0.9923783 | 0.9994238 | 0.0003781663 | 0.9996489 | 0.04937918 | 0.9996543 | 0.1301012 |  |  | 59946 | 0.980309 | 0.9866385 | 0.001238879 | 0.9751119 | 0.005710758 | 0.9751107 | 0.004640832 |  |  | 7365 | 0.8956577 | 0.966986 | 0.003624283 | 0.9050788 | 0.004262796 | 0.9050825 | 0.005231889 |  |  | 125580 | 0.9144821 | 0.9150489 | 0.005702774 | 0.9188385 | 0.008632788 | 0.9188446 | 0.01386805 |  |  | 426360 | 0.915182 | 0.8678712 | 0.01140874 | 0.9250255 | 0.005568109 | 0.925033 | 0.008085871 |  |  | 384160 | 0.8092857 | 0.7035679 | 0.008341118 | 0.8076312 | 0.004779754 | 0.80763 | 0.009235477
|  |  | 10212 | 0.9923783 | 0.9994247 | 0.000378164 | 0.9996728 | 0.0493807 | 0.9996776 | 0.130105 |  |  | 60246 | 0.9793485 | 0.9866385 | 0.001238879 | 0.9751694 | 0.005716732 | 0.9751682 | 0.004645555 |  |  | 7370 | 0.8956577 | 0.9669863 | 0.003624281 | 0.9050813 | 0.004262812 | 0.905085 | 0.005231914 |  |  | 125880 | 0.9144821 | 0.9150489 | 0.005702774 | 0.9190152 | 0.008631382 | 0.9190213 | 0.01386867 |  |  | 426660 | 0.912944 | 0.8678712 | 0.01140874 | 0.9250981 | 0.00556774 | 0.9251055 | 0.008085123 |  |  | 384460 | 0.8092857 | 0.7035679 | 0.008341118 | 0.8076873 | 0.004778529 | 0.8076861 | 0.009232307
|  |  | 10332 | 0.9923783 | 0.9994255 | 0.0003781622 | 0.9996948 | 0.04938209 | 0.999699 | 0.1301084 |  |  | 60546 | 0.9793485 | 0.9866385 | 0.001238879 | 0.9752268 | 0.005722672 | 0.9752255 | 0.004650252 |  |  | 7375 | 0.8956577 | 0.9669865 | 0.003624279 | 0.9050838 | 0.004262829 | 0.9050875 | 0.00523194 |  |  | 126180 | 0.9144821 | 0.9150489 | 0.005702774 | 0.9191915 | 0.008629948 | 0.9191976 | 0.01386927 |  |  | 426960 | 0.915182 | 0.8678712 | 0.01140874 | 0.9251705 | 0.005567371 | 0.925178 | 0.008084374 |  |  | 384760 | 0.8092857 | 0.7035679 | 0.008341118 | 0.8077433 | 0.004777305 | 0.8077421 | 0.009229139
|  |  | 10452 | 0.9914823 | 0.9994261 | 0.0003781608 | 0.999715 | 0.04938337 | 0.9997187 | 0.1301116 |  |  | 60846 | 0.980309 | 0.9866385 | 0.001238879 | 0.9752841 | 0.005728577 | 0.9752827 | 0.004654925 |  |  | 7380 | 0.8956577 | 0.9669868 | 0.003624276 | 0.9050863 | 0.004262846 | 0.90509 | 0.005231965 |  |  | 126480 | 0.9111191 | 0.9150489 | 0.005702774 | 0.9193673 | 0.008628485 | 0.9193734 | 0.01386984 |  |  | 427260 | 0.9174199 | 0.8678712 | 0.01140874 | 0.9252429 | 0.005567 | 0.9252503 | 0.008083623 |  |  | 385060 | 0.8136366 | 0.7035679 | 0.008341118 | 0.8077992 | 0.004776082 | 0.807798 | 0.009225974
|  |  | 10572 | 0.9923783 | 0.9994267 | 0.0003781597 | 0.9997337 | 0.04938456 | 0.9997368 | 0.1301146 |  |  | 61146 | 0.9793485 | 0.9866385 | 0.001238879 | 0.9753411 | 0.005734449 | 0.9753397 | 0.004659574 |  |  | 7385 | 0.8956577 | 0.966987 | 0.003624274 | 0.9050888 | 0.004262862 | 0.9050925 | 0.00523199 |  |  | 126780 | 0.9111191 | 0.9150489 | 0.005702774 | 0.9195426 | 0.008626993 | 0.9195487 | 0.01387037 |  |  | 427560 | 0.912944 | 0.8678712 | 0.01140874 | 0.9253151 | 0.005566629 | 0.9253226 | 0.008082872 |  |  | 385360 | 0.8136366 | 0.7035679 | 0.008341118 | 0.807855 | 0.004774859 | 0.8078538 | 0.009222811
|  |  | 10692 | 0.9923783 | 0.9994272 | 0.0003781589 | 0.9997508 | 0.04938565 | 0.9997535 | 0.1301173 |  |  | 61446 | 0.9783881 | 0.9866385 | 0.001238879 | 0.9753981 | 0.005740287 | 0.9753966 | 0.004664197 |  |  | 7390 | 0.8967368 | 0.9669872 | 0.003624272 | 0.9050913 | 0.004262879 | 0.905095 | 0.005232016 |  |  | 127080 | 0.9111191 | 0.9150489 | 0.005702774 | 0.9197174 | 0.008625474 | 0.9197235 | 0.01387088 |  |  | 427860 | 0.9084681 | 0.8678712 | 0.01140874 | 0.9253873 | 0.005566257 | 0.9253948 | 0.008082119 |  |  | 385660 | 0.8136366 | 0.7035679 | 0.008341118 | 0.8079107 | 0.004773638 | 0.8079094 | 0.00921965
|  |  | 10812 | 0.9923783 | 0.9994276 | 0.0003781584 | 0.9997666 | 0.04938665 | 0.9997688 | 0.1301198 |  |  | 61746 | 0.980309 | 0.9866385 | 0.001238879 | 0.9754549 | 0.005746092 | 0.9754533 | 0.004668796 |  |  | 7395 | 0.8945787 | 0.9669874 | 0.00362427 | 0.9050938 | 0.004262895 | 0.9050975 | 0.005232041 |  |  | 127380 | 0.9161636 | 0.9150489 | 0.005702774 | 0.9198917 | 0.008623927 | 0.9198979 | 0.01387136 |  |  | 428160 | 0.9084681 | 0.8678712 | 0.01140874 | 0.9254594 | 0.005565884 | 0.9254669 | 0.008081366 |  |  | 385960 | 0.8027594 | 0.7035679 | 0.008341118 | 0.8079663 | 0.004772418 | 0.807965 | 0.009216492
|  |  | 10932 | 0.9932742 | 0.999428 | 0.0003781579 | 0.9997812 | 0.04938757 | 0.9997829 | 0.1301221 |  |  | 62046 | 0.9793485 | 0.9866385 | 0.001238879 | 0.9755115 | 0.005751862 | 0.9755099 | 0.00467337 |  |  | 7400 | 0.8945787 | 0.9669877 | 0.003624268 | 0.9050963 | 0.004262912 | 0.9051 | 0.005232067 |  |  | 127680 | 0.9094376 | 0.9150489 | 0.005702774 | 0.9200656 | 0.008622352 | 0.9200717 | 0.01387181 |  |  | 428460 | 0.9084681 | 0.8678712 | 0.01140874 | 0.9255315 | 0.005565511 | 0.9255389 | 0.008080611 |  |  | 386260 | 0.8049348 | 0.7035679 | 0.008341118 | 0.8080218 | 0.004771198 | 0.8080206 | 0.009213336
|  |  | 11052 | 0.9923783 | 0.9994283 | 0.0003781576 | 0.9997946 | 0.04938842 | 0.9997959 | 0.1301242 |  |  | 62346 | 0.9793485 | 0.9866385 | 0.001238879 | 0.975568 | 0.005757598 | 0.9755663 | 0.00467792 |  |  | 7405 | 0.8956577 | 0.9669879 | 0.003624266 | 0.9050988 | 0.004262929 | 0.9051025 | 0.005232092 |  |  | 127980 | 0.9144821 | 0.9150489 | 0.005702774 | 0.920239 | 0.008620749 | 0.9202451 | 0.01387223 |  |  | 428760 | 0.9084681 | 0.8678712 | 0.01140874 | 0.9256034 | 0.005565137 | 0.9256108 | 0.008079856 |  |  | 386560 | 0.8114612 | 0.7035679 | 0.008341118 | 0.8080773 | 0.00476998 | 0.808076 | 0.009210182
|  |  | 11172 | 0.9914823 | 0.9994286 | 0.0003781573 | 0.9998069 | 0.04938921 | 0.9998079 | 0.1301262 |  |  | 62646 | 0.9812694 | 0.9866385 | 0.001238879 | 0.9756243 | 0.005763301 | 0.9756226 | 0.004682444 |  |  | 7410 | 0.8956577 | 0.9669881 | 0.003624264 | 0.9051013 | 0.004262946 | 0.905105 | 0.005232118 |  |  | 128280 | 0.9161636 | 0.9150489 | 0.005702774 | 0.9204119 | 0.008619119 | 0.920418 | 0.01387263 |  |  | 429060 | 0.912944 | 0.8678712 | 0.01140874 | 0.9256753 | 0.005564762 | 0.9256827 | 0.008079099 |  |  | 386860 | 0.8071103 | 0.7035679 | 0.008341118 | 0.8081326 | 0.004768762 | 0.8081313 | 0.009207031
|  |  | 11292 | 0.9923783 | 0.9994288 | 0.0003781572 | 0.9998183 | 0.04938993 | 0.9998189 | 0.130128 |  |  | 62946 | 0.9812694 | 0.9866385 | 0.001238879 | 0.9756805 | 0.005768969 | 0.9756787 | 0.004686944 |  |  | 7415 | 0.8945787 | 0.9669884 | 0.003624262 | 0.9051039 | 0.004262962 | 0.9051075 | 0.005232143 |  |  | 128580 | 0.917845 | 0.9150489 | 0.005702774 | 0.9205843 | 0.008617462 | 0.9205905 | 0.01387299 |  |  | 429360 | 0.912944 | 0.8678712 | 0.01140874 | 0.9257471 | 0.005564386 | 0.9257545 | 0.008078341 |  |  | 387160 | 0.8049348 | 0.7035679 | 0.008341118 | 0.8081878 | 0.004767545 | 0.8081865 | 0.009203882
|  |  | 11412 | 0.9923783 | 0.999429 | 0.000378157 | 0.9998287 | 0.04939059 | 0.999829 | 0.1301296 |  |  | 63246 | 0.9812694 | 0.9866385 | 0.001238879 | 0.9757365 | 0.005774604 | 0.9757346 | 0.004691419 |  |  | 7420 | 0.8945787 | 0.9669886 | 0.00362426 | 0.9051064 | 0.004262979 | 0.90511 | 0.005232168 |  |  | 128880 | 0.9144821 | 0.9150489 | 0.005702774 | 0.9207563 | 0.008615778 | 0.9207625 | 0.01387333 |  |  | 429660 | 0.912944 | 0.8678712 | 0.01140874 | 0.9258188 | 0.00556401 | 0.9258262 | 0.008077583 |  |  | 387460 | 0.8071103 | 0.7035679 | 0.008341118 | 0.808243 | 0.00476633 | 0.8082417 | 0.009200735
|  |  | 11532 | 0.9923783 | 0.9994292 | 0.0003781569 | 0.9998384 | 0.0493912 | 0.9998383 | 0.1301312 |  |  | 63546 | 0.9793485 | 0.9866385 | 0.001238879 | 0.9757924 | 0.005780205 | 0.9757905 | 0.004695869 |  |  | 7425 | 0.8945787 | 0.9669888 | 0.003624259 | 0.9051089 | 0.004262996 | 0.9051125 | 0.005232194 |  |  | 129180 | 0.9144821 | 0.9150489 | 0.005702774 | 0.9209278 | 0.008614067 | 0.920934 | 0.01387364 |  |  | 429960 | 0.915182 | 0.8678712 | 0.01140874 | 0.9258904 | 0.005563632 | 0.9258978 | 0.008076823 |  |  | 387760 | 0.8071103 | 0.7035679 | 0.008341118 | 0.8082981 | 0.004765115 | 0.8082967 | 0.009197591
|  |  | 11652 | 0.9932742 | 0.9994294 | 0.0003781569 | 0.9998472 | 0.04939177 | 0.9998469 | 0.1301326 |  |  | 63846 | 0.980309 | 0.9866385 | 0.001238879 | 0.9758481 | 0.005785772 | 0.9758461 | 0.004700295 |  |  | 7430 | 0.8945787 | 0.966989 | 0.003624257 | 0.9051114 | 0.004263012 | 0.905115 | 0.005232219 |  |  | 129480 | 0.9161636 | 0.9150489 | 0.005702774 | 0.9210988 | 0.008612329 | 0.921105 | 0.01387392 |  |  | 430260 | 0.912944 | 0.8678712 | 0.01140874 | 0.9259619 | 0.005563255 | 0.9259693 | 0.008076063 |  |  | 388060 | 0.8136366 | 0.7035679 | 0.008341118 | 0.808353 | 0.004763901 | 0.8083517 | 0.00919445
|  |  | 11772 | 0.9923783 | 0.9994295 | 0.0003781568 | 0.9998554 | 0.04939229 | 0.9998547 | 0.1301339 |  |  | 64146 | 0.980309 | 0.9866385 | 0.001238879 | 0.9759037 | 0.005791305 | 0.9759017 | 0.004704696 |  |  | 7435 | 0.8945787 | 0.9669892 | 0.003624255 | 0.9051139 | 0.004263029 | 0.9051175 | 0.005232245 |  |  | 129780 | 0.9161636 | 0.9150489 | 0.005702774 | 0.9212694 | 0.008610565 | 0.9212756 | 0.01387418 |  |  | 430560 | 0.9084681 | 0.8678712 | 0.01140874 | 0.9260334 | 0.005562876 | 0.9260408 | 0.008075301 |  |  | 388360 | 0.8136366 | 0.7035679 | 0.008341118 | 0.8084079 | 0.004762688 | 0.8084065 | 0.009191311
|  |  | 11892 | 0.9932742 | 0.9994297 | 0.0003781568 | 0.9998629 | 0.04939276 | 0.999862 | 0.1301351 |  |  | 64446 | 0.9793485 | 0.9866385 | 0.001238879 | 0.9759592 | 0.005796804 | 0.9759571 | 0.004709072 |  |  | 7440 | 0.8956577 | 0.9669895 | 0.003624253 | 0.9051164 | 0.004263046 | 0.90512 | 0.005232271 |  |  | 130080 | 0.917845 | 0.9150489 | 0.005702774 | 0.9214395 | 0.008608775 | 0.9214457 | 0.0138744 |  |  | 430860 | 0.9062302 | 0.8678712 | 0.01140874 | 0.9261047 | 0.005562497 | 0.9261121 | 0.008074539 |  |  | 388660 | 0.8114612 | 0.7035679 | 0.008341118 | 0.8084627 | 0.004761477 | 0.8084613 | 0.009188174
|  |  | 12012 | 0.9923783 | 0.9994298 | 0.0003781568 | 0.9998698 | 0.0493932 | 0.9998687 | 0.1301362 |  |  | 64746 | 0.9783881 | 0.9866385 | 0.001238879 | 0.9760145 | 0.00580227 | 0.9760123 | 0.004713423 |  |  | 7445 | 0.8956577 | 0.9669897 | 0.003624251 | 0.9051188 | 0.004263063 | 0.9051225 | 0.005232296 |  |  | 130380 | 0.9161636 | 0.9150489 | 0.005702774 | 0.9216091 | 0.008606959 | 0.9216153 | 0.0138746 |  |  | 431160 | 0.9107061 | 0.8678712 | 0.01140874 | 0.926176 | 0.005562117 | 0.9261834 | 0.008073775 |  |  | 388960 | 0.8223384 | 0.7035679 | 0.008341118 | 0.8085174 | 0.004760266 | 0.808516 | 0.00918504
|  |  | 12132 | 0.9923783 | 0.9994299 | 0.0003781568 | 0.9998762 | 0.04939361 | 0.9998748 | 0.1301372 |  |  | 65046 | 0.9793485 | 0.9866385 | 0.001238879 | 0.9760696 | 0.005807701 | 0.9760674 | 0.004717749 |  |  | 7450 | 0.8945787 | 0.9669899 | 0.00362425 | 0.9051213 | 0.004263079 | 0.905125 | 0.005232322 |  |  | 130680 | 0.9128006 | 0.9150489 | 0.005702774 | 0.9217783 | 0.008605116 | 0.9217845 | 0.01387478 |  |  | 431460 | 0.9084681 | 0.8678712 | 0.01140874 | 0.9262472 | 0.005561736 | 0.9262546 | 0.00807301 |  |  | 389260 | 0.8092857 | 0.7035679 | 0.008341118 | 0.808572 | 0.004759056 | 0.8085705 | 0.009181908
|  |  | 12252 | 0.9923783 | 0.9994299 | 0.0003781568 | 0.9998821 | 0.04939398 | 0.9998805 | 0.1301381 |  |  | 65346 | 0.980309 | 0.9866385 | 0.001238879 | 0.9761246 | 0.005813099 | 0.9761223 | 0.004722051 |  |  | 7455 | 0.8945787 | 0.9669901 | 0.003624248 | 0.9051238 | 0.004263096 | 0.9051275 | 0.005232347 |  |  | 130980 | 0.9161636 | 0.9150489 | 0.005702774 | 0.921947 | 0.008603248 | 0.9219532 | 0.01387492 |  |  | 431760 | 0.9084681 | 0.8678712 | 0.01140874 | 0.9263184 | 0.005561354 | 0.9263257 | 0.008072245 |  |  | 389560 | 0.8092857 | 0.7035679 | 0.008341118 | 0.8086265 | 0.004757847 | 0.808625 | 0.009178778
|  |  | 12372 | 0.9914823 | 0.99943 | 0.0003781568 | 0.9998875 | 0.04939433 | 0.9998857 | 0.130139 |  |  | 65646 | 0.9793485 | 0.9866385 | 0.001238879 | 0.9761794 | 0.005818463 | 0.9761771 | 0.004726327 |  |  | 7460 | 0.8956577 | 0.9669903 | 0.003624246 | 0.9051263 | 0.004263113 | 0.90513 | 0.005232373 |  |  | 131280 | 0.9161636 | 0.9150489 | 0.005702774 | 0.9221153 | 0.008601354 | 0.9221215 | 0.01387505 |  |  | 432060 | 0.9107061 | 0.8678712 | 0.01140874 | 0.9263894 | 0.005560972 | 0.9263968 | 0.008071479 |  |  | 389860 | 0.8114612 | 0.7035679 | 0.008341118 | 0.8086809 | 0.004756639 | 0.8086794 | 0.009175651
|  |  | 12492 | 0.9941702 | 0.9994301 | 0.0003781568 | 0.9998924 | 0.04939464 | 0.9998905 | 0.1301398 |  |  | 65946 | 0.9793485 | 0.9866385 | 0.001238879 | 0.9762342 | 0.005823793 | 0.9762318 | 0.004730579 |  |  | 7465 | 0.8934997 | 0.9669905 | 0.003624245 | 0.9051288 | 0.00426313 | 0.9051325 | 0.005232398 |  |  | 131580 | 0.9161636 | 0.9150489 | 0.005702774 | 0.9222831 | 0.008599435 | 0.9222893 | 0.01387514 |  |  | 432360 | 0.912944 | 0.8678712 | 0.01140874 | 0.9264604 | 0.005560589 | 0.9264677 | 0.008070711 |  |  | 390160 | 0.8092857 | 0.7035679 | 0.008341118 | 0.8087352 | 0.004755433 | 0.8087338 | 0.009172527
|  |  | 12612 | 0.9932742 | 0.9994301 | 0.0003781568 | 0.999897 | 0.04939493 | 0.9998949 | 0.1301405 |  |  | 66246 | 0.980309 | 0.9866385 | 0.001238879 | 0.9762887 | 0.00582909 | 0.9762863 | 0.004734807 |  |  | 7470 | 0.8945787 | 0.9669907 | 0.003624243 | 0.9051313 | 0.004263147 | 0.905135 | 0.005232424 |  |  | 131880 | 0.9128006 | 0.9150489 | 0.005702774 | 0.9224504 | 0.00859749 | 0.9224566 | 0.01387521 |  |  | 432660 | 0.9107061 | 0.8678712 | 0.01140874 | 0.9265313 | 0.005560206 | 0.9265386 | 0.008069943 |  |  | 390460 | 0.8114612 | 0.7035679 | 0.008341118 | 0.8087894 | 0.004754227 | 0.808788 | 0.009169405
|  |  | 12732 | 0.9932742 | 0.9994302 | 0.0003781568 | 0.9999012 | 0.0493952 | 0.9998989 | 0.1301412 |  |  | 66546 | 0.980309 | 0.9866385 | 0.001238879 | 0.9763431 | 0.005834352 | 0.9763406 | 0.004739009 |  |  | 7475 | 0.8956577 | 0.9669909 | 0.003624241 | 0.9051338 | 0.004263163 | 0.9051375 | 0.00523245 |  |  | 132180 | 0.9144821 | 0.9150489 | 0.005702774 | 0.9226173 | 0.008595521 | 0.9226235 | 0.01387525 |  |  | 432960 | 0.9107061 | 0.8678712 | 0.01140874 | 0.9266021 | 0.005559821 | 0.9266094 | 0.008069173 |  |  | 390760 | 0.8092857 | 0.7035679 | 0.008341118 | 0.8088436 | 0.004753022 | 0.8088421 | 0.009166285
|  |  | 12852 | 0.9923783 | 0.9994302 | 0.0003781568 | 0.9999051 | 0.04939545 | 0.9999027 | 0.1301418 |  |  | 66846 | 0.9812694 | 0.9866385 | 0.001238879 | 0.9763974 | 0.005839581 | 0.9763949 | 0.004743187 |  |  | 7480 | 0.8967368 | 0.9669911 | 0.00362424 | 0.9051363 | 0.00426318 | 0.90514 | 0.005232475 |  |  | 132480 | 0.917845 | 0.9150489 | 0.005702774 | 0.9227837 | 0.008593526 | 0.9227899 | 0.01387527 |  |  | 433260 | 0.9107061 | 0.8678712 | 0.01140874 | 0.9266728 | 0.005559436 | 0.9266801 | 0.008068403 |  |  | 391060 | 0.8114612 | 0.7035679 | 0.008341118 | 0.8088976 | 0.004751818 | 0.8088961 | 0.009163168
|  |  | 12972 | 0.9914823 | 0.9994302 | 0.0003781568 | 0.9999087 | 0.04939568 | 0.9999061 | 0.1301423 |  |  | 67146 | 0.980309 | 0.9866385 | 0.001238879 | 0.9764515 | 0.005844777 | 0.9764489 | 0.00474734 |  |  | 7485 | 0.8967368 | 0.9669913 | 0.003624238 | 0.9051388 | 0.004263197 | 0.9051425 | 0.005232501 |  |  | 132780 | 0.9161636 | 0.9150489 | 0.005702774 | 0.9229497 | 0.008591507 | 0.9229559 | 0.01387526 |  |  | 433560 | 0.9062302 | 0.8678712 | 0.01140874 | 0.9267434 | 0.005559051 | 0.9267508 | 0.008067632 |  |  | 391360 | 0.8136366 | 0.7035679 | 0.008341118 | 0.8089516 | 0.004750615 | 0.8089501 | 0.009160054
|  |  | 13092 | 0.9923783 | 0.9994303 | 0.0003781568 | 0.999912 | 0.04939589 | 0.9999093 | 0.1301429 |  |  | 67446 | 0.980309 | 0.9866385 | 0.001238879 | 0.9765055 | 0.005849939 | 0.9765029 | 0.004751468 |  |  | 7490 | 0.8934997 | 0.9669915 | 0.003624237 | 0.9051413 | 0.004263214 | 0.905145 | 0.005232527 |  |  | 133080 | 0.921208 | 0.9150489 | 0.005702774 | 0.9231152 | 0.008589463 | 0.9231214 | 0.01387522 |  |  | 433860 | 0.9084681 | 0.8678712 | 0.01140874 | 0.926814 | 0.005558664 | 0.9268213 | 0.00806686 |  |  | 391660 | 0.8136366 | 0.7035679 | 0.008341118 | 0.8090055 | 0.004749413 | 0.8090039 | 0.009156942
|  |  | 13212 | 0.9923783 | 0.9994303 | 0.0003781568 | 0.999915 | 0.04939608 | 0.9999122 | 0.1301433 |  |  | 67746 | 0.9793485 | 0.9866385 | 0.001238879 | 0.9765594 | 0.005855067 | 0.9765567 | 0.004755572 |  |  | 7495 | 0.8956577 | 0.9669917 | 0.003624235 | 0.9051438 | 0.004263231 | 0.9051475 | 0.005232553 |  |  | 133380 | 0.9195265 | 0.9150489 | 0.005702774 | 0.9232802 | 0.008587395 | 0.9232865 | 0.01387516 |  |  | 434160 | 0.912944 | 0.8678712 | 0.01140874 | 0.9268845 | 0.005558277 | 0.9268918 | 0.008066087 |  |  | 391960 | 0.8179875 | 0.7035679 | 0.008341118 | 0.8090593 | 0.004748213 | 0.8090577 | 0.009153832
|  |  | 13332 | 0.9914823 | 0.9994303 | 0.0003781568 | 0.9999178 | 0.04939626 | 0.9999149 | 0.1301438 |  |  | 68046 | 0.9812694 | 0.9866385 | 0.001238879 | 0.9766131 | 0.005860162 | 0.9766103 | 0.004759651 |  |  | 7500 | 0.8934997 | 0.966992 | 0.003624233 | 0.9051463 | 0.004263248 | 0.90515 | 0.005232578 |  |  | 133680 | 0.9195265 | 0.9150489 | 0.005702774 | 0.9234448 | 0.008585303 | 0.9234511 | 0.01387507 |  |  | 434460 | 0.9107061 | 0.8678712 | 0.01140874 | 0.9269549 | 0.00555789 | 0.9269622 | 0.008065313 |  |  | 392260 | 0.8158121 | 0.7035679 | 0.008341118 | 0.809113 | 0.004747013 | 0.8091114 | 0.009150726
|  |  | 13452 | 0.9932742 | 0.9994303 | 0.0003781568 | 0.9999203 | 0.04939642 | 0.9999173 | 0.1301442 |  |  | 68346 | 0.9822299 | 0.9866385 | 0.001238879 | 0.9766666 | 0.005865223 | 0.9766638 | 0.004763706 |  |  | 7505 | 0.8945787 | 0.9669921 | 0.003624232 | 0.9051488 | 0.004263265 | 0.9051525 | 0.005232604 |  |  | 133980 | 0.917845 | 0.9150489 | 0.005702774 | 0.923609 | 0.008583186 | 0.9236152 | 0.01387496 |  |  | 434760 | 0.9084681 | 0.8678712 | 0.01140874 | 0.9270252 | 0.005557501 | 0.9270325 | 0.008064538 |  |  | 392560 | 0.8158121 | 0.7035679 | 0.008341118 | 0.8091666 | 0.004745814 | 0.809165 | 0.009147621
|  |  | 13572 | 0.9932742 | 0.9994304 | 0.0003781568 | 0.9999227 | 0.04939657 | 0.9999196 | 0.1301446 |  |  | 68646 | 0.9812694 | 0.9866385 | 0.001238879 | 0.97672 | 0.005870251 | 0.9767172 | 0.004767735 |  |  | 7510 | 0.8956577 | 0.9669923 | 0.003624231 | 0.9051513 | 0.004263281 | 0.905155 | 0.00523263 |  |  | 134280 | 0.917845 | 0.9150489 | 0.005702774 | 0.9237727 | 0.008581046 | 0.9237789 | 0.01387483 |  |  | 435060 | 0.9062302 | 0.8678712 | 0.01140874 | 0.9270954 | 0.005557112 | 0.9271027 | 0.008063762 |  |  | 392860 | 0.8158121 | 0.7035679 | 0.008341118 | 0.8092201 | 0.004744616 | 0.8092185 | 0.009144519
|  |  | 13692 | 0.9941702 | 0.9994304 | 0.0003781568 | 0.9999249 | 0.04939671 | 0.9999217 | 0.1301449 |  |  | 68946 | 0.980309 | 0.9866385 | 0.001238879 | 0.9767733 | 0.005875245 | 0.9767704 | 0.004771741 |  |  | 7515 | 0.8956577 | 0.9669925 | 0.003624229 | 0.9051538 | 0.004263298 | 0.9051575 | 0.005232655 |  |  | 134580 | 0.917845 | 0.9150489 | 0.005702774 | 0.923936 | 0.008578882 | 0.9239422 | 0.01387467 |  |  | 435360 | 0.9084681 | 0.8678712 | 0.01140874 | 0.9271656 | 0.005556723 | 0.9271729 | 0.008062986 |  |  | 393160 | 0.8114612 | 0.7035679 | 0.008341118 | 0.8092735 | 0.00474342 | 0.8092719 | 0.00914142
|  |  | 13812 | 0.9923783 | 0.9994304 | 0.0003781568 | 0.9999269 | 0.04939684 | 0.9999236 | 0.1301452 |  |  | 69246 | 0.9812694 | 0.9866385 | 0.001238879 | 0.9768264 | 0.005880206 | 0.9768235 | 0.004775721 |  |  | 7520 | 0.8956577 | 0.9669927 | 0.003624228 | 0.9051563 | 0.004263315 | 0.90516 | 0.005232681 |  |  | 134880 | 0.917845 | 0.9150489 | 0.005702774 | 0.9240988 | 0.008576694 | 0.924105 | 0.01387448 |  |  | 435660 | 0.9084681 | 0.8678712 | 0.01140874 | 0.9272357 | 0.005556332 | 0.927243 | 0.008062208 |  |  | 393460 | 0.8114612 | 0.7035679 | 0.008341118 | 0.8093268 | 0.004742224 | 0.8093252 | 0.009138323
|  |  | 13932 | 0.9914823 | 0.9994304 | 0.0003781568 | 0.9999287 | 0.04939695 | 0.9999254 | 0.1301455 |  |  | 69546 | 0.980309 | 0.9866385 | 0.001238879 | 0.9768794 | 0.005885134 | 0.9768764 | 0.004779677 |  |  | 7525 | 0.8967368 | 0.9669929 | 0.003624226 | 0.9051588 | 0.004263332 | 0.9051625 | 0.005232707 |  |  | 135180 | 0.9195265 | 0.9150489 | 0.005702774 | 0.9242612 | 0.008574483 | 0.9242674 | 0.01387428 |  |  | 435960 | 0.912944 | 0.8678712 | 0.01140874 | 0.9273057 | 0.005555941 | 0.9273129 | 0.00806143 |  |  | 393760 | 0.8223384 | 0.7035679 | 0.008341118 | 0.8093801 | 0.004741029 | 0.8093784 | 0.009135229
|  |  | 14052 | 0.9932742 | 0.9994304 | 0.0003781568 | 0.9999304 | 0.04939706 | 0.999927 | 0.1301458 |  |  | 69846 | 0.9812694 | 0.9866385 | 0.001238879 | 0.9769323 | 0.005890028 | 0.9769292 | 0.004783609 |  |  | 7530 | 0.8956577 | 0.9669931 | 0.003624225 | 0.9051613 | 0.004263349 | 0.9051649 | 0.005232733 |  |  | 135480 | 0.9144821 | 0.9150489 | 0.005702774 | 0.9244231 | 0.008572249 | 0.9244293 | 0.01387404 |  |  | 436260 | 0.912944 | 0.8678712 | 0.01140874 | 0.9273756 | 0.005555549 | 0.9273829 | 0.00806065 |  |  | 394060 | 0.8245138 | 0.7035679 | 0.008341118 | 0.8094332 | 0.004739836 | 0.8094316 | 0.009132137
|  |  | 14172 | 0.9932742 | 0.9994304 | 0.0003781568 | 0.999932 | 0.04939716 | 0.9999285 | 0.130146 |  |  | 70146 | 0.9812694 | 0.9866385 | 0.001238879 | 0.976985 | 0.005894889 | 0.9769819 | 0.004787516 |  |  | 7535 | 0.8956577 | 0.9669933 | 0.003624224 | 0.9051638 | 0.004263366 | 0.9051674 | 0.005232759 |  |  | 135780 | 0.9144821 | 0.9150489 | 0.005702774 | 0.9245846 | 0.008569991 | 0.9245908 | 0.01387379 |  |  | 436560 | 0.9084681 | 0.8678712 | 0.01140874 | 0.9274454 | 0.005555157 | 0.9274527 | 0.00805987 |  |  | 394360 | 0.820163 | 0.7035679 | 0.008341118 | 0.8094863 | 0.004738643 | 0.8094846 | 0.009129048
|  |  | 14292 | 0.9923783 | 0.9994304 | 0.0003781568 | 0.9999334 | 0.04939725 | 0.9999299 | 0.1301463 |  |  | 70446 | 0.9812694 | 0.9866385 | 0.001238879 | 0.9770376 | 0.005899717 | 0.9770344 | 0.004791399 |  |  | 7540 | 0.8956577 | 0.9669935 | 0.003624222 | 0.9051663 | 0.004263383 | 0.9051699 | 0.005232785 |  |  | 136080 | 0.917845 | 0.9150489 | 0.005702774 | 0.9247456 | 0.008567711 | 0.9247519 | 0.01387351 |  |  | 436860 | 0.9084681 | 0.8678712 | 0.01140874 | 0.9275152 | 0.005554764 | 0.9275224 | 0.008059089 |  |  | 394660 | 0.820163 | 0.7035679 | 0.008341118 | 0.8095393 | 0.004737452 | 0.8095376 | 0.009125962
|  |  | 14412 | 0.9932742 | 0.9994304 | 0.0003781568 | 0.9999348 | 0.04939734 | 0.9999311 | 0.1301465 |  |  | 70746 | 0.9812694 | 0.9866385 | 0.001238879 | 0.97709 | 0.005904512 | 0.9770867 | 0.004795257 |  |  | 7545 | 0.8988948 | 0.9669937 | 0.003624221 | 0.9051688 | 0.0042634 | 0.9051724 | 0.00523281 |  |  | 136380 | 0.921208 | 0.9150489 | 0.005702774 | 0.9249063 | 0.008565408 | 0.9249125 | 0.0138732 |  |  | 437160 | 0.9084681 | 0.8678712 | 0.01140874 | 0.9275849 | 0.00555437 | 0.9275921 | 0.008058307 |  |  | 394960 | 0.8158121 | 0.7035679 | 0.008341118 | 0.8095921 | 0.004736261 | 0.8095905 | 0.009122878
|  |  | 14532 | 0.9923783 | 0.9994304 | 0.0003781568 | 0.999936 | 0.04939741 | 0.9999323 | 0.1301467 |  |  | 71046 | 0.980309 | 0.9866385 | 0.001238879 | 0.9771423 | 0.005909274 | 0.977139 | 0.004799091 |  |  | 7550 | 0.8956577 | 0.9669939 | 0.00362422 | 0.9051713 | 0.004263417 | 0.9051749 | 0.005232836 |  |  | 136680 | 0.9195265 | 0.9150489 | 0.005702774 | 0.9250664 | 0.008563082 | 0.9250727 | 0.01387287 |  |  | 437460 | 0.9062302 | 0.8678712 | 0.01140874 | 0.9276545 | 0.005553976 | 0.9276617 | 0.008057524 |  |  | 395260 | 0.8158121 | 0.7035679 | 0.008341118 | 0.8096449 | 0.004735072 | 0.8096432 | 0.009119796
|  |  | 14652 | 0.9923783 | 0.9994304 | 0.0003781568 | 0.9999371 | 0.04939749 | 0.9999334 | 0.1301468 |  |  | 71346 | 0.9793485 | 0.9866385 | 0.001238879 | 0.9771944 | 0.005914002 | 0.9771911 | 0.0048029 |  |  | 7555 | 0.8956577 | 0.9669941 | 0.003624218 | 0.9051738 | 0.004263434 | 0.9051774 | 0.005232862 |  |  | 136980 | 0.921208 | 0.9150489 | 0.005702774 | 0.9252262 | 0.008560734 | 0.9252324 | 0.01387252 |  |  | 437760 | 0.9017543 | 0.8678712 | 0.01140874 | 0.927724 | 0.005553581 | 0.9277312 | 0.00805674 |  |  | 395560 | 0.8179875 | 0.7035679 | 0.008341118 | 0.8096977 | 0.004733883 | 0.8096959 | 0.009116718
|  |  | 14772 | 0.9932742 | 0.9994305 | 0.0003781568 | 0.9999381 | 0.04939755 | 0.9999344 | 0.130147 |  |  | 71646 | 0.9822299 | 0.9866385 | 0.001238879 | 0.9772464 | 0.005918698 | 0.9772431 | 0.004806686 |  |  | 7560 | 0.8967368 | 0.9669942 | 0.003624217 | 0.9051763 | 0.004263451 | 0.9051799 | 0.005232888 |  |  | 137280 | 0.917845 | 0.9150489 | 0.005702774 | 0.9253855 | 0.008558364 | 0.9253917 | 0.01387215 |  |  | 438060 | 0.9084681 | 0.8678712 | 0.01140874 | 0.9277934 | 0.005553186 | 0.9278006 | 0.008055956 |  |  | 395860 | 0.8158121 | 0.7035679 | 0.008341118 | 0.8097503 | 0.004732696 | 0.8097485 | 0.009113641
|  |  | 14892 | 0.9932742 | 0.9994305 | 0.0003781568 | 0.9999391 | 0.04939761 | 0.9999353 | 0.1301472 |  |  | 71946 | 0.9822299 | 0.9866385 | 0.001238879 | 0.9772983 | 0.005923361 | 0.9772949 | 0.004810447 |  |  | 7565 | 0.8945787 | 0.9669944 | 0.003624216 | 0.9051788 | 0.004263468 | 0.9051824 | 0.005232914 |  |  | 137580 | 0.917845 | 0.9150489 | 0.005702774 | 0.9255443 | 0.008555972 | 0.9255506 | 0.01387175 |  |  | 438360 | 0.9084681 | 0.8678712 | 0.01140874 | 0.9278628 | 0.005552789 | 0.92787 | 0.00805517 |  |  | 396160 | 0.8266893 | 0.7035679 | 0.008341118 | 0.8098028 | 0.00473151 | 0.8098011 | 0.009110568
|  |  | 15012 | 0.9941702 | 0.9994305 | 0.0003781568 | 0.99994 | 0.04939767 | 0.9999361 | 0.1301473 |  |  | 72246 | 0.9812694 | 0.9866385 | 0.001238879 | 0.97735 | 0.005927991 | 0.9773466 | 0.004814183 |  |  | 7570 | 0.8945787 | 0.9669946 | 0.003624215 | 0.9051813 | 0.004263485 | 0.9051849 | 0.00523294 |  |  | 137880 | 0.917845 | 0.9150489 | 0.005702774 | 0.9257027 | 0.008553557 | 0.925709 | 0.01387133 |  |  | 438660 | 0.9084681 | 0.8678712 | 0.01140874 | 0.9279321 | 0.005552392 | 0.9279393 | 0.008054384 |  |  | 396460 | 0.8158121 | 0.7035679 | 0.008341118 | 0.8098553 | 0.004730324 | 0.8098535 | 0.009107497
|  |  | 15132 | 0.9923783 | 0.9994305 | 0.0003781568 | 0.9999408 | 0.04939772 | 0.9999369 | 0.1301474 |  |  | 72546 | 0.9812694 | 0.9866385 | 0.001238879 | 0.9774016 | 0.005932589 | 0.9773981 | 0.004817896 |  |  | 7575 | 0.8945787 | 0.9669948 | 0.003624213 | 0.9051838 | 0.004263502 | 0.9051874 | 0.005232966 |  |  | 138180 | 0.9195265 | 0.9150489 | 0.005702774 | 0.9258607 | 0.008551121 | 0.925867 | 0.01387089 |  |  | 438960 | 0.9062302 | 0.8678712 | 0.01140874 | 0.9280013 | 0.005551995 | 0.9280085 | 0.008053597 |  |  | 396760 | 0.8179875 | 0.7035679 | 0.008341118 | 0.8099076 | 0.00472914 | 0.8099058 | 0.009104429
|  |  | 15252 | 0.9932742 | 0.9994305 | 0.0003781568 | 0.9999415 | 0.04939777 | 0.9999376 | 0.1301475 |  |  | 72846 | 0.9812694 | 0.9866385 | 0.001238879 | 0.9774531 | 0.005937153 | 0.9774495 | 0.004821584 |  |  | 7580 | 0.8956577 | 0.966995 | 0.003624212 | 0.9051863 | 0.004263519 | 0.9051899 | 0.005232992 |  |  | 138480 | 0.9228895 | 0.9150489 | 0.005702774 | 0.9260183 | 0.008548664 | 0.9260246 | 0.01387042 |  |  | 439260 | 0.9084681 | 0.8678712 | 0.01140874 | 0.9280704 | 0.005551597 | 0.9280776 | 0.008052809 |  |  | 397060 | 0.8136366 | 0.7035679 | 0.008341118 | 0.8099599 | 0.004727957 | 0.8099581 | 0.009101363
|  |  | 15372 | 0.9923783 | 0.9994305 | 0.0003781568 | 0.9999422 | 0.04939781 | 0.9999382 | 0.1301476 |  |  | 73146 | 0.9822299 | 0.9866385 | 0.001238879 | 0.9775044 | 0.005941685 | 0.9775008 | 0.004825248 |  |  | 7585 | 0.8956577 | 0.9669952 | 0.003624211 | 0.9051888 | 0.004263536 | 0.9051924 | 0.005233018 |  |  | 138780 | 0.9228895 | 0.9150489 | 0.005702774 | 0.9261754 | 0.008546184 | 0.9261817 | 0.01386994 |  |  | 439560 | 0.9062302 | 0.8678712 | 0.01140874 | 0.9281394 | 0.005551198 | 0.9281466 | 0.00805202 |  |  | 397360 | 0.8158121 | 0.7035679 | 0.008341118 | 0.8100121 | 0.004726775 | 0.8100103 | 0.0090983
|  |  | 15492 | 0.9941702 | 0.9994305 | 0.0003781569 | 0.9999428 | 0.04939785 | 0.9999388 | 0.1301477 |  |  | 73446 | 0.9812694 | 0.9866385 | 0.001238879 | 0.9775556 | 0.005946184 | 0.977552 | 0.004828889 |  |  | 7590 | 0.8956577 | 0.9669953 | 0.00362421 | 0.9051913 | 0.004263553 | 0.9051949 | 0.005233044 |  |  | 139080 | 0.921208 | 0.9150489 | 0.005702774 | 0.9263321 | 0.008543684 | 0.9263384 | 0.01386943 |  |  | 439860 | 0.9107061 | 0.8678712 | 0.01140874 | 0.9282084 | 0.005550799 | 0.9282156 | 0.00805123 |  |  | 397660 | 0.8179875 | 0.7035679 | 0.008341118 | 0.8100642 | 0.004725594 | 0.8100624 | 0.00909524
|  |  | 15612 | 0.9932742 | 0.9994305 | 0.0003781569 | 0.9999434 | 0.04939789 | 0.9999394 | 0.1301478 |  |  | 73746 | 0.9812694 | 0.9866385 | 0.001238879 | 0.9776067 | 0.005950651 | 0.977603 | 0.004832505 |  |  | 7595 | 0.8945787 | 0.9669955 | 0.003624209 | 0.9051938 | 0.00426357 | 0.9051974 | 0.00523307 |  |  | 139380 | 0.9195265 | 0.9150489 | 0.005702774 | 0.9264884 | 0.008541162 | 0.9264947 | 0.0138689 |  |  | 440160 | 0.9084681 | 0.8678712 | 0.01140874 | 0.9282773 | 0.005550399 | 0.9282845 | 0.00805044 |  |  | 397960 | 0.8136366 | 0.7035679 | 0.008341118 | 0.8101162 | 0.004724414 | 0.8101143 | 0.009092182
|  |  | 15732 | 0.9941702 | 0.9994305 | 0.0003781569 | 0.9999439 | 0.04939792 | 0.9999399 | 0.1301479 |  |  | 74046 | 0.9822299 | 0.9866385 | 0.001238879 | 0.9776576 | 0.005955086 | 0.9776538 | 0.004836097 |  |  | 7600 | 0.8945787 | 0.9669957 | 0.003624208 | 0.9051962 | 0.004263587 | 0.9051999 | 0.005233096 |  |  | 139680 | 0.917845 | 0.9150489 | 0.005702774 | 0.9266443 | 0.00853862 | 0.9266505 | 0.01386834 |  |  | 440460 | 0.912944 | 0.8678712 | 0.01140874 | 0.9283461 | 0.005549998 | 0.9283533 | 0.008049649 |  |  | 398260 | 0.8179875 | 0.7035679 | 0.008341118 | 0.8101681 | 0.004723236 | 0.8101663 | 0.009089127
|  |  | 15852 | 0.9941702 | 0.9994305 | 0.0003781569 | 0.9999444 | 0.04939795 | 0.9999403 | 0.130148 |  |  | 74346 | 0.9812694 | 0.9866385 | 0.001238879 | 0.9777084 | 0.005959487 | 0.9777046 | 0.004839665 |  |  | 7605 | 0.8956577 | 0.9669959 | 0.003624207 | 0.9051987 | 0.004263604 | 0.9052024 | 0.005233122 |  |  | 139980 | 0.917845 | 0.9150489 | 0.005702774 | 0.9267997 | 0.008536056 | 0.9268059 | 0.01386777 |  |  | 440760 | 0.9084681 | 0.8678712 | 0.01140874 | 0.9284148 | 0.005549597 | 0.928422 | 0.008048857 |  |  | 398560 | 0.8158121 | 0.7035679 | 0.008341118 | 0.8102199 | 0.004722058 | 0.8102181 | 0.009086074
|  |  | 15972 | 0.9941702 | 0.9994305 | 0.0003781569 | 0.9999449 | 0.04939798 | 0.9999408 | 0.1301481 |  |  | 74646 | 0.9812694 | 0.9866385 | 0.001238879 | 0.977759 | 0.005963857 | 0.9777552 | 0.004843209 |  |  | 7610 | 0.8956577 | 0.966996 | 0.003624206 | 0.9052012 | 0.004263621 | 0.9052049 | 0.005233148 |  |  | 140280 | 0.9195265 | 0.9150489 | 0.005702774 | 0.9269547 | 0.008533472 | 0.9269609 | 0.01386717 |  |  | 441060 | 0.912944 | 0.8678712 | 0.01140874 | 0.9284835 | 0.005549195 | 0.9284906 | 0.008048064 |  |  | 398860 | 0.8092857 | 0.7035679 | 0.008341118 | 0.8102717 | 0.004720881 | 0.8102698 | 0.009083025
|  |  | 16092 | 0.9923783 | 0.9994305 | 0.0003781569 | 0.9999453 | 0.04939801 | 0.9999412 | 0.1301481 |  |  | 74946 | 0.9831903 | 0.9866385 | 0.001238879 | 0.9778095 | 0.005968195 | 0.9778056 | 0.00484673 |  |  | 7615 | 0.8956577 | 0.9669962 | 0.003624204 | 0.9052037 | 0.004263638 | 0.9052074 | 0.005233174 |  |  | 140580 | 0.9195265 | 0.9150489 | 0.005702774 | 0.9271093 | 0.008530868 | 0.9271155 | 0.01386655 |  |  | 441360 | 0.9062302 | 0.8678712 | 0.01140874 | 0.928552 | 0.005548793 | 0.9285592 | 0.00804727 |  |  | 399160 | 0.8158121 | 0.7035679 | 0.008341118 | 0.8103233 | 0.004719706 | 0.8103215 | 0.009079978
|  |  | 16212 | 0.9941702 | 0.9994305 | 0.0003781569 | 0.9999457 | 0.04939803 | 0.9999415 | 0.1301482 |  |  | 75246 | 0.980309 | 0.9866385 | 0.001238879 | 0.9778599 | 0.0059725 | 0.977856 | 0.004850226 |  |  | 7620 | 0.8967368 | 0.9669964 | 0.003624203 | 0.9052062 | 0.004263655 | 0.9052098 | 0.0052332 |  |  | 140880 | 0.9228895 | 0.9150489 | 0.005702774 | 0.9272634 | 0.008528243 | 0.9272697 | 0.01386591 |  |  | 441660 | 0.9062302 | 0.8678712 | 0.01140874 | 0.9286205 | 0.00554839 | 0.9286277 | 0.008046476 |  |  | 399460 | 0.8223384 | 0.7035679 | 0.008341118 | 0.8103749 | 0.004718531 | 0.810373 | 0.009076933
|  |  | 16332 | 0.9932742 | 0.9994305 | 0.0003781569 | 0.999946 | 0.04939806 | 0.9999419 | 0.1301483 |  |  | 75546 | 0.9822299 | 0.9866385 | 0.001238879 | 0.9779102 | 0.005976773 | 0.9779062 | 0.004853699 |  |  | 7625 | 0.8956577 | 0.9669965 | 0.003624202 | 0.9052087 | 0.004263673 | 0.9052123 | 0.005233226 |  |  | 141180 | 0.9195265 | 0.9150489 | 0.005702774 | 0.9274171 | 0.008525598 | 0.9274234 | 0.01386525 |  |  | 441960 | 0.9039923 | 0.8678712 | 0.01140874 | 0.9286889 | 0.005547986 | 0.9286961 | 0.00804568 |  |  | 399760 | 0.8223384 | 0.7035679 | 0.008341118 | 0.8104264 | 0.004717358 | 0.8104245 | 0.009073891
|  |  | 16452 | 0.9941702 | 0.9994305 | 0.0003781569 | 0.9999464 | 0.04939808 | 0.9999422 | 0.1301483 |  |  | 75846 | 0.9822299 | 0.9866385 | 0.001238879 | 0.9779603 | 0.005981014 | 0.9779562 | 0.004857149 |  |  | 7630 | 0.8956577 | 0.9669967 | 0.003624201 | 0.9052112 | 0.00426369 | 0.9052148 | 0.005233252 |  |  | 141480 | 0.9228895 | 0.9150489 | 0.005702774 | 0.9275705 | 0.008522932 | 0.9275767 | 0.01386457 |  |  | 442260 | 0.9107061 | 0.8678712 | 0.01140874 | 0.9287573 | 0.005547582 | 0.9287644 | 0.008044884 |  |  | 400060 | 0.8158121 | 0.7035679 | 0.008341118 | 0.8104778 | 0.004716185 | 0.8104759 | 0.009070852
|  |  | 16572 | 0.9941702 | 0.9994305 | 0.0003781569 | 0.9999467 | 0.0493981 | 0.9999425 | 0.1301483 |  |  | 76146 | 0.9812694 | 0.9866385 | 0.001238879 | 0.9780103 | 0.005985223 | 0.9780062 | 0.004860574 |  |  | 7635 | 0.8967368 | 0.9669969 | 0.0036242 | 0.9052137 | 0.004263707 | 0.9052173 | 0.005233278 |  |  | 141780 | 0.9195265 | 0.9150489 | 0.005702774 | 0.9277234 | 0.008520247 | 0.9277296 | 0.01386387 |  |  | 442560 | 0.912944 | 0.8678712 | 0.01140874 | 0.9288255 | 0.005547177 | 0.9288327 | 0.008044087 |  |  | 400360 | 0.8179875 | 0.7035679 | 0.008341118 | 0.8105291 | 0.004715014 | 0.8105272 | 0.009067816
|  |  | 16692 | 0.9941702 | 0.9994305 | 0.0003781569 | 0.9999469 | 0.04939811 | 0.9999427 | 0.1301484 |  |  | 76446 | 0.9831903 | 0.9866385 | 0.001238879 | 0.9780601 | 0.005989401 | 0.978056 | 0.004863976 |  |  | 7640 | 0.8956577 | 0.966997 | 0.003624199 | 0.9052162 | 0.004263724 | 0.9052198 | 0.005233304 |  |  | 142080 | 0.921208 | 0.9150489 | 0.005702774 | 0.9278758 | 0.008517542 | 0.9278821 | 0.01386314 |  |  | 442860 | 0.9084681 | 0.8678712 | 0.01140874 | 0.9288937 | 0.005546772 | 0.9289008 | 0.00804329 |  |  | 400660 | 0.8179875 | 0.7035679 | 0.008341118 | 0.8105803 | 0.004713844 | 0.8105784 | 0.009064783
|  |  | 16812 | 0.9950662 | 0.9994305 | 0.0003781569 | 0.9999472 | 0.04939813 | 0.999943 | 0.1301484 |  |  | 76746 | 0.9822299 | 0.9866385 | 0.001238879 | 0.9781098 | 0.005993546 | 0.9781056 | 0.004867354 |  |  | 7645 | 0.8967368 | 0.9669972 | 0.003624198 | 0.9052187 | 0.004263741 | 0.9052223 | 0.00523333 |  |  | 142380 | 0.9228895 | 0.9150489 | 0.005702774 | 0.9280279 | 0.008514818 | 0.9280342 | 0.0138624 |  |  | 443160 | 0.912944 | 0.8678712 | 0.01140874 | 0.9289618 | 0.005546366 | 0.9289689 | 0.008042491 |  |  | 400960 | 0.8223384 | 0.7035679 | 0.008341118 | 0.8106315 | 0.004712675 | 0.8106295 | 0.009061752
|  |  | 16932 | 0.9941702 | 0.9994305 | 0.0003781569 | 0.9999474 | 0.04939814 | 0.9999432 | 0.1301485 |  |  | 77046 | 0.9831903 | 0.9866385 | 0.001238879 | 0.9781594 | 0.00599766 | 0.9781552 | 0.004870709 |  |  | 7650 | 0.8967368 | 0.9669974 | 0.003624198 | 0.9052212 | 0.004263758 | 0.9052248 | 0.005233357 |  |  | 142680 | 0.9228895 | 0.9150489 | 0.005702774 | 0.9281795 | 0.008512074 | 0.9281858 | 0.01386164 |  |  | 443460 | 0.915182 | 0.8678712 | 0.01140874 | 0.9290298 | 0.00554596 | 0.9290369 | 0.008041692 |  |  | 401260 | 0.8158121 | 0.7035679 | 0.008341118 | 0.8106825 | 0.004711507 | 0.8106806 | 0.009058724
|  |  | 17052 | 0.9941702 | 0.9994305 | 0.0003781569 | 0.9999476 | 0.04939816 | 0.9999434 | 0.1301485 |  |  | 77346 | 0.9822299 | 0.9866385 | 0.001238879 | 0.9782089 | 0.006001742 | 0.9782046 | 0.004874041 |  |  | 7655 | 0.8967368 | 0.9669975 | 0.003624197 | 0.9052237 | 0.004263775 | 0.9052273 | 0.005233383 |  |  | 142980 | 0.9228895 | 0.9150489 | 0.005702774 | 0.9283308 | 0.008509311 | 0.928337 | 0.01386085 |  |  | 443760 | 0.9107061 | 0.8678712 | 0.01140874 | 0.9290978 | 0.005545553 | 0.9291049 | 0.008040892 |  |  | 401560 | 0.8179875 | 0.7035679 | 0.008341118 | 0.8107335 | 0.00471034 | 0.8107315 | 0.009055698
|  |  | 17172 | 0.9941702 | 0.9994305 | 0.0003781569 | 0.9999478 | 0.04939817 | 0.9999436 | 0.1301485 |  |  | 77646 | 0.9822299 | 0.9866385 | 0.001238879 | 0.9782582 | 0.006005793 | 0.9782539 | 0.004877349 |  |  | 7660 | 0.8967368 | 0.9669977 | 0.003624196 | 0.9052262 | 0.004263793 | 0.9052298 | 0.005233409 |  |  | 143280 | 0.9195265 | 0.9150489 | 0.005702774 | 0.9284816 | 0.008506528 | 0.9284879 | 0.01386005 |  |  | 444060 | 0.912944 | 0.8678712 | 0.01140874 | 0.9291656 | 0.005545145 | 0.9291727 | 0.008040092 |  |  | 401860 | 0.8179875 | 0.7035679 | 0.008341118 | 0.8107844 | 0.004709175 | 0.8107824 | 0.009052675
|  |  | 17292 | 0.9923783 | 0.9994305 | 0.0003781569 | 0.999948 | 0.04939818 | 0.9999438 | 0.1301486 |  |  | 77946 | 0.9831903 | 0.9866385 | 0.001238879 | 0.9783074 | 0.006009812 | 0.978303 | 0.004880633 |  |  | 7665 | 0.8967368 | 0.9669978 | 0.003624195 | 0.9052287 | 0.00426381 | 0.9052323 | 0.005233435 |  |  | 143580 | 0.9228895 | 0.9150489 | 0.005702774 | 0.928632 | 0.008503727 | 0.9286383 | 0.01385923 |  |  | 444360 | 0.9084681 | 0.8678712 | 0.01140874 | 0.9292334 | 0.005544737 | 0.9292405 | 0.00803929 |  |  | 402160 | 0.8179875 | 0.7035679 | 0.008341118 | 0.8108352 | 0.00470801 | 0.8108332 | 0.009049655
|  |  | 17412 | 0.9932742 | 0.9994305 | 0.0003781569 | 0.9999482 | 0.04939819 | 0.9999439 | 0.1301486 |  |  | 78246 | 0.9831903 | 0.9866385 | 0.001238879 | 0.9783564 | 0.0060138 | 0.978352 | 0.004883895 |  |  | 7670 | 0.8978158 | 0.966998 | 0.003624194 | 0.9052311 | 0.004263827 | 0.9052348 | 0.005233461 |  |  | 143880 | 0.924571 | 0.9150489 | 0.005702774 | 0.928782 | 0.008500907 | 0.9287883 | 0.01385838 |  |  | 444660 | 0.9084681 | 0.8678712 | 0.01140874 | 0.9293011 | 0.005544328 | 0.9293082 | 0.008038488 |  |  | 402460 | 0.8179875 | 0.7035679 | 0.008341118 | 0.8108859 | 0.004706847 | 0.8108839 | 0.009046638
|  |  | 17532 | 0.9941702 | 0.9994305 | 0.0003781569 | 0.9999483 | 0.0493982 | 0.9999441 | 0.1301486 |  |  | 78546 | 0.9831903 | 0.9866385 | 0.001238879 | 0.9784053 | 0.006017756 | 0.9784009 | 0.004887133 |  |  | 7675 | 0.8956577 | 0.9669982 | 0.003624193 | 0.9052336 | 0.004263844 | 0.9052373 | 0.005233488 |  |  | 144180 | 0.924571 | 0.9150489 | 0.005702774 | 0.9289316 | 0.008498068 | 0.9289378 | 0.01385752 |  |  | 444960 | 0.912944 | 0.8678712 | 0.01140874 | 0.9293688 | 0.005543919 | 0.9293759 | 0.008037685 |  |  | 402760 | 0.8158121 | 0.7035679 | 0.008341118 | 0.8109366 | 0.004705684 | 0.8109345 | 0.009043624
|  |  | 17652 | 0.9923783 | 0.9994305 | 0.0003781569 | 0.9999485 | 0.04939821 | 0.9999442 | 0.1301486 |  |  | 78846 | 0.9831903 | 0.9866385 | 0.001238879 | 0.9784541 | 0.006021681 | 0.9784497 | 0.004890348 |  |  | 7680 | 0.8967368 | 0.9669983 | 0.003624192 | 0.9052361 | 0.004263861 | 0.9052398 | 0.005233514 |  |  | 144480 | 0.9228895 | 0.9150489 | 0.005702774 | 0.9290808 | 0.00849521 | 0.929087 | 0.01385664 |  |  | 445260 | 0.915182 | 0.8678712 | 0.01140874 | 0.9294363 | 0.005543509 | 0.9294434 | 0.008036881 |  |  | 403060 | 0.8179875 | 0.7035679 | 0.008341118 | 0.8109871 | 0.004704523 | 0.810985 | 0.009040612
|  |  | 17772 | 0.9932742 | 0.9994305 | 0.0003781569 | 0.9999486 | 0.04939822 | 0.9999443 | 0.1301487 |  |  | 79146 | 0.9822299 | 0.9866385 | 0.001238879 | 0.9785028 | 0.006025575 | 0.9784983 | 0.00489354 |  |  | 7685 | 0.8967368 | 0.9669985 | 0.003624191 | 0.9052386 | 0.004263879 | 0.9052422 | 0.00523354 |  |  | 144780 | 0.9195265 | 0.9150489 | 0.005702774 | 0.9292295 | 0.008492334 | 0.9292358 | 0.01385574 |  |  | 445560 | 0.9107061 | 0.8678712 | 0.01140874 | 0.9295038 | 0.005543098 | 0.9295109 | 0.008036077 |  |  | 403360 | 0.8136366 | 0.7035679 | 0.008341118 | 0.8110376 | 0.004703363 | 0.8110355 | 0.009037603
|  |  | 17892 | 0.9941702 | 0.9994305 | 0.0003781569 | 0.9999487 | 0.04939823 | 0.9999444 | 0.1301487 |  |  | 79446 | 0.9812694 | 0.9866385 | 0.001238879 | 0.9785513 | 0.006029438 | 0.9785468 | 0.004896709 |  |  | 7690 | 0.8967368 | 0.9669986 | 0.00362419 | 0.9052411 | 0.004263896 | 0.9052447 | 0.005233566 |  |  | 145080 | 0.9228895 | 0.9150489 | 0.005702774 | 0.9293779 | 0.00848944 | 0.9293842 | 0.01385482 |  |  | 445860 | 0.9107061 | 0.8678712 | 0.01140874 | 0.9295712 | 0.005542687 | 0.9295783 | 0.008035272 |  |  | 403660 | 0.8245138 | 0.7035679 | 0.008341118 | 0.8110879 | 0.004702204 | 0.8110859 | 0.009034597
|  |  | 18012 | 0.9941702 | 0.9994305 | 0.0003781569 | 0.9999489 | 0.04939824 | 0.9999445 | 0.1301487 |  |  | 79746 | 0.9822299 | 0.9866385 | 0.001238879 | 0.9785998 | 0.00603327 | 0.9785952 | 0.004899855 |  |  | 7695 | 0.8956577 | 0.9669988 | 0.00362419 | 0.9052436 | 0.004263913 | 0.9052472 | 0.005233593 |  |  | 145380 | 0.921208 | 0.9150489 | 0.005702774 | 0.9295259 | 0.008486528 | 0.9295321 | 0.01385388 |  |  | 446160 | 0.912944 | 0.8678712 | 0.01140874 | 0.9296386 | 0.005542276 | 0.9296456 | 0.008034466 |  |  | 403960 | 0.8179875 | 0.7035679 | 0.008341118 | 0.8111382 | 0.004701046 | 0.8111361 | 0.009031593
|  |  | 18132 | 0.9932742 | 0.9994305 | 0.0003781569 | 0.999949 | 0.04939824 | 0.9999446 | 0.1301487 |  |  | 80046 | 0.9831903 | 0.9866385 | 0.001238879 | 0.978648 | 0.006037071 | 0.9786434 | 0.004902978 |  |  | 7700 | 0.8967368 | 0.9669989 | 0.003624189 | 0.9052461 | 0.00426393 | 0.9052497 | 0.005233619 |  |  | 145680 | 0.924571 | 0.9150489 | 0.005702774 | 0.9296734 | 0.008483597 | 0.9296797 | 0.01385292 |  |  | 446460 | 0.912944 | 0.8678712 | 0.01140874 | 0.9297058 | 0.005541864 | 0.9297129 | 0.008033659 |  |  | 404260 | 0.820163 | 0.7035679 | 0.008341118 | 0.8111885 | 0.00469989 | 0.8111863 | 0.009028593
|  |  | 18252 | 0.9932742 | 0.9994305 | 0.0003781569 | 0.999949 | 0.04939825 | 0.9999447 | 0.1301487 |  |  | 80346 | 0.9822299 | 0.9866385 | 0.001238879 | 0.9786962 | 0.006040842 | 0.9786915 | 0.004906078 |  |  | 7705 | 0.8967368 | 0.9669991 | 0.003624188 | 0.9052486 | 0.004263948 | 0.9052522 | 0.005233645 |  |  | 145980 | 0.9228895 | 0.9150489 | 0.005702774 | 0.9298206 | 0.008480649 | 0.9298268 | 0.01385194 |  |  | 446760 | 0.915182 | 0.8678712 | 0.01140874 | 0.929773 | 0.005541451 | 0.92978 | 0.008032852 |  |  | 404560 | 0.8179875 | 0.7035679 | 0.008341118 | 0.8112386 | 0.004698734 | 0.8112365 | 0.009025595
|  |  | 18372 | 0.9932742 | 0.9994305 | 0.0003781569 | 0.9999491 | 0.04939825 | 0.9999448 | 0.1301487 |  |  | 80646 | 0.9812694 | 0.9866385 | 0.001238879 | 0.9787442 | 0.006044581 | 0.9787395 | 0.004909155 |  |  | 7710 | 0.8956577 | 0.9669992 | 0.003624187 | 0.9052511 | 0.004263965 | 0.9052547 | 0.005233672 |  |  | 146280 | 0.9228895 | 0.9150489 | 0.005702774 | 0.9299673 | 0.008477683 | 0.9299736 | 0.01385094 |  |  | 447060 | 0.915182 | 0.8678712 | 0.01140874 | 0.9298401 | 0.005541038 | 0.9298471 | 0.008032044 |  |  | 404860 | 0.820163 | 0.7035679 | 0.008341118 | 0.8112886 | 0.00469758 | 0.8112865 | 0.0090226
|  |  | 18492 | 0.9950662 | 0.9994305 | 0.0003781569 | 0.9999492 | 0.04939826 | 0.9999449 | 0.1301487 |  |  | 80946 | 0.9812694 | 0.9866385 | 0.001238879 | 0.9787921 | 0.00604829 | 0.9787874 | 0.00491221 |  |  | 7715 | 0.8956577 | 0.9669994 | 0.003624186 | 0.9052536 | 0.004263982 | 0.9052572 | 0.005233698 |  |  | 146580 | 0.924571 | 0.9150489 | 0.005702774 | 0.9301137 | 0.0084747 | 0.9301199 | 0.01384993 |  |  | 447360 | 0.915182 | 0.8678712 | 0.01140874 | 0.9299071 | 0.005540624 | 0.9299141 | 0.008031235 |  |  | 405160 | 0.8179875 | 0.7035679 | 0.008341118 | 0.8113386 | 0.004696426 | 0.8113364 | 0.009019607
|  |  | 18612 | 0.9932742 | 0.9994305 | 0.0003781569 | 0.9999493 | 0.04939826 | 0.9999449 | 0.1301488 |  |  | 81246 | 0.9831903 | 0.9866385 | 0.001238879 | 0.9788399 | 0.006051969 | 0.9788351 | 0.004915242 |  |  | 7720 | 0.8956577 | 0.9669995 | 0.003624186 | 0.9052561 | 0.004263999 | 0.9052597 | 0.005233724 |  |  | 146880 | 0.9228895 | 0.9150489 | 0.005702774 | 0.9302596 | 0.008471699 | 0.9302659 | 0.0138489 |  |  | 447660 | 0.9062302 | 0.8678712 | 0.01140874 | 0.929974 | 0.00554021 | 0.9299811 | 0.008030426 |  |  | 405460 | 0.820163 | 0.7035679 | 0.008341118 | 0.8113885 | 0.004695274 | 0.8113863 | 0.009016618
|  |  | 18732 | 0.9950662 | 0.9994305 | 0.0003781569 | 0.9999494 | 0.04939827 | 0.999945 | 0.1301488 |  |  | 104646 | 0.9831903 | 0.9866385 | 0.001238879 | 0.9822006 | 0.006252916 | 0.9821935 | 0.005087577 |  |  | 7725 | 0.8967368 | 0.9669997 | 0.003624185 | 0.9052586 | 0.004264017 | 0.9052622 | 0.005233751 |  |  | 147180 | 0.9262524 | 0.9150489 | 0.005702774 | 0.9304052 | 0.008468681 | 0.9304114 | 0.01384785 |  |  | 447960 | 0.9084681 | 0.8678712 | 0.01140874 | 0.9300409 | 0.005539795 | 0.9300479 | 0.008029616 |  |  | 405760 | 0.820163 | 0.7035679 | 0.008341118 | 0.8114382 | 0.004694123 | 0.8114361 | 0.009013631
|  |  | 18852 | 0.9932742 | 0.9994305 | 0.0003781569 | 0.9999494 | 0.04939827 | 0.9999451 | 0.1301488 |  |  | 104946 | 0.9822299 | 0.9866385 | 0.001238879 | 0.9822393 | 0.006254499 | 0.9822322 | 0.005089042 |  |  | 7730 | 0.8956577 | 0.9669998 | 0.003624184 | 0.905261 | 0.004264034 | 0.9052647 | 0.005233777 |  |  | 147480 | 0.921208 | 0.9150489 | 0.005702774 | 0.9305503 | 0.008465646 | 0.9305566 | 0.01384678 |  |  | 448260 | 0.9084681 | 0.8678712 | 0.01140874 | 0.9301077 | 0.00553938 | 0.9301147 | 0.008028805 |  |  | 406060 | 0.8114612 | 0.7035679 | 0.008341118 | 0.8114879 | 0.004692973 | 0.8114858 | 0.009010647
|  |  | 18972 | 0.9941702 | 0.9994305 | 0.0003781569 | 0.9999495 | 0.04939828 | 0.9999451 | 0.1301488 |  |  | 105246 | 0.9831903 | 0.9866385 | 0.001238879 | 0.9822779 | 0.00625606 | 0.9822708 | 0.005090491 |  |  | 7735 | 0.8956577 | 0.967 | 0.003624183 | 0.9052635 | 0.004264051 | 0.9052672 | 0.005233804 |  |  | 147780 | 0.924571 | 0.9150489 | 0.005702774 | 0.9306951 | 0.008462594 | 0.9307013 | 0.01384569 |  |  | 448560 | 0.9107061 | 0.8678712 | 0.01140874 | 0.9301744 | 0.005538964 | 0.9301814 | 0.008027993 |  |  | 406360 | 0.8223384 | 0.7035679 | 0.008341118 | 0.8115376 | 0.004691824 | 0.8115354 | 0.009007666
|  |  | 19092 | 0.9932742 | 0.9994305 | 0.0003781569 | 0.9999495 | 0.04939828 | 0.9999452 | 0.1301488 |  |  | 105546 | 0.9831903 | 0.9866385 | 0.001238879 | 0.9823164 | 0.006257599 | 0.9823093 | 0.005091923 |  |  | 7740 | 0.8956577 | 0.9670001 | 0.003624183 | 0.905266 | 0.004264069 | 0.9052696 | 0.00523383 |  |  | 148080 | 0.9228895 | 0.9150489 | 0.005702774 | 0.9308394 | 0.008459525 | 0.9308457 | 0.01384459 |  |  | 448860 | 0.9107061 | 0.8678712 | 0.01140874 | 0.930241 | 0.005538547 | 0.930248 | 0.008027181 |  |  | 406660 | 0.8179875 | 0.7035679 | 0.008341118 | 0.8115871 | 0.004690677 | 0.8115849 | 0.009004688
|  |  | 19212 | 0.9941702 | 0.9994305 | 0.0003781569 | 0.9999496 | 0.04939828 | 0.9999452 | 0.1301488 |  |  | 105846 | 0.9831903 | 0.9866385 | 0.001238879 | 0.9823549 | 0.006259115 | 0.9823477 | 0.005093338 |  |  | 7745 | 0.8956577 | 0.9670003 | 0.003624182 | 0.9052685 | 0.004264086 | 0.9052721 | 0.005233856 |  |  | 148380 | 0.9228895 | 0.9150489 | 0.005702774 | 0.9309834 | 0.008456439 | 0.9309897 | 0.01384347 |  |  | 449160 | 0.9084681 | 0.8678712 | 0.01140874 | 0.9303076 | 0.00553813 | 0.9303146 | 0.008026368 |  |  | 406960 | 0.8179875 | 0.7035679 | 0.008341118 | 0.8116366 | 0.00468953 | 0.8116343 | 0.009001713
|  |  | 19332 | 0.9941702 | 0.9994305 | 0.0003781569 | 0.9999496 | 0.04939828 | 0.9999453 | 0.1301488 |  |  | 106146 | 0.9851113 | 0.9866385 | 0.001238879 | 0.9823932 | 0.00626061 | 0.9823859 | 0.005094737 |  |  | 7750 | 0.8967368 | 0.9670004 | 0.003624181 | 0.905271 | 0.004264103 | 0.9052746 | 0.005233883 |  |  | 148680 | 0.9228895 | 0.9150489 | 0.005702774 | 0.931127 | 0.008453337 | 0.9311332 | 0.01384233 |  |  | 449460 | 0.9084681 | 0.8678712 | 0.01140874 | 0.9303741 | 0.005537713 | 0.9303811 | 0.008025555 |  |  | 407260 | 0.8223384 | 0.7035679 | 0.008341118 | 0.8116859 | 0.004688385 | 0.8116837 | 0.00899874
|  |  | 19452 | 0.9932742 | 0.9994305 | 0.0003781569 | 0.9999497 | 0.04939829 | 0.9999453 | 0.1301488 |  |  | 106446 | 0.9841508 | 0.9866385 | 0.001238879 | 0.9824314 | 0.006262082 | 0.9824241 | 0.005096119 |  |  | 7755 | 0.8956577 | 0.9670005 | 0.003624181 | 0.9052735 | 0.004264121 | 0.9052771 | 0.005233909 |  |  | 148980 | 0.9228895 | 0.9150489 | 0.005702774 | 0.9312702 | 0.008450218 | 0.9312764 | 0.01384117 |  |  | 449760 | 0.912944 | 0.8678712 | 0.01140874 | 0.9304405 | 0.005537295 | 0.9304475 | 0.008024741 |  |  | 407560 | 0.820163 | 0.7035679 | 0.008341118 | 0.8117352 | 0.004687241 | 0.811733 | 0.00899577
|  |  | 19572 | 0.9923783 | 0.9994305 | 0.0003781569 | 0.9999497 | 0.04939829 | 0.9999453 | 0.1301488 |  |  | 106746 | 0.9851113 | 0.9866385 | 0.001238879 | 0.9824695 | 0.006263533 | 0.9824622 | 0.005097485 |  |  | 7760 | 0.8967368 | 0.9670007 | 0.00362418 | 0.905276 | 0.004264138 | 0.9052796 | 0.005233936 |  |  | 149280 | 0.9228895 | 0.9150489 | 0.005702774 | 0.931413 | 0.008447083 | 0.9314192 | 0.01384 |  |  | 450060 | 0.915182 | 0.8678712 | 0.01140874 | 0.9305068 | 0.005536877 | 0.9305138 | 0.008023926 |  |  | 407860 | 0.8245138 | 0.7035679 | 0.008341118 | 0.8117844 | 0.004686098 | 0.8117822 | 0.008992803
|  |  | 19692 | 0.9941702 | 0.9994305 | 0.0003781569 | 0.9999497 | 0.04939829 | 0.9999454 | 0.1301488 |  |  | 107046 | 0.9851113 | 0.9866385 | 0.001238879 | 0.9825075 | 0.006264962 | 0.9825002 | 0.005098835 |  |  | 7765 | 0.8978158 | 0.9670008 | 0.003624179 | 0.9052785 | 0.004264155 | 0.9052821 | 0.005233962 |  |  | 149580 | 0.921208 | 0.9150489 | 0.005702774 | 0.9315554 | 0.008443932 | 0.9315616 | 0.01383881 |  |  | 450360 | 0.912944 | 0.8678712 | 0.01140874 | 0.9305731 | 0.005536458 | 0.93058 | 0.00802311 |  |  | 408160 | 0.8158121 | 0.7035679 | 0.008341118 | 0.8118336 | 0.004684956 | 0.8118313 | 0.008989839
|  |  | 19812 | 0.9932742 | 0.9994305 | 0.0003781569 | 0.9999498 | 0.04939829 | 0.9999454 | 0.1301488 |  |  | 107346 | 0.9851113 | 0.9866385 | 0.001238879 | 0.9825454 | 0.006266369 | 0.9825381 | 0.005100168 |  |  | 7770 | 0.8967368 | 0.967001 | 0.003624179 | 0.905281 | 0.004264173 | 0.9052846 | 0.005233989 |  |  | 149880 | 0.924571 | 0.9150489 | 0.005702774 | 0.9316974 | 0.008440765 | 0.9317036 | 0.0138376 |  |  | 450660 | 0.9107061 | 0.8678712 | 0.01140874 | 0.9306393 | 0.005536038 | 0.9306462 | 0.008022294 |  |  | 408460 | 0.8179875 | 0.7035679 | 0.008341118 | 0.8118826 | 0.004683815 | 0.8118803 | 0.008986878
|  |  | 19932 | 0.9941702 | 0.9994305 | 0.0003781569 | 0.9999498 | 0.0493983 | 0.9999454 | 0.1301488 |  |  | 107646 | 0.9841508 | 0.9866385 | 0.001238879 | 0.9825832 | 0.006267755 | 0.9825759 | 0.005101485 |  |  | 7775 | 0.8956577 | 0.9670011 | 0.003624178 | 0.9052834 | 0.00426419 | 0.9052871 | 0.005234015 |  |  | 150180 | 0.924571 | 0.9150489 | 0.005702774 | 0.931839 | 0.008437582 | 0.9318452 | 0.01383638 |  |  | 450960 | 0.912944 | 0.8678712 | 0.01140874 | 0.9307054 | 0.005535618 | 0.9307123 | 0.008021477 |  |  | 408760 | 0.820163 | 0.7035679 | 0.008341118 | 0.8119316 | 0.004682676 | 0.8119293 | 0.00898392
|  |  | 20052 | 0.9941702 | 0.9994305 | 0.0003781569 | 0.9999498 | 0.0493983 | 0.9999454 | 0.1301488 |  |  | 107946 | 0.9831903 | 0.9866385 | 0.001238879 | 0.9826209 | 0.00626912 | 0.9826136 | 0.005102786 |  |  | 7780 | 0.8956577 | 0.9670012 | 0.003624177 | 0.9052859 | 0.004264208 | 0.9052896 | 0.005234042 |  |  | 150480 | 0.9279339 | 0.9150489 | 0.005702774 | 0.9319802 | 0.008434383 | 0.9319865 | 0.01383514 |  |  | 451260 | 0.915182 | 0.8678712 | 0.01140874 | 0.9307714 | 0.005535198 | 0.9307783 | 0.00802066 |  |  | 409060 | 0.8266893 | 0.7035679 | 0.008341118 | 0.8119805 | 0.004681537 | 0.8119781 | 0.008980964
|  |  | 20172 | 0.9950662 | 0.9994305 | 0.0003781569 | 0.9999498 | 0.0493983 | 0.9999455 | 0.1301488 |  |  | 108246 | 0.9822299 | 0.9866385 | 0.001238879 | 0.9826585 | 0.006270463 | 0.9826512 | 0.005104071 |  |  | 7785 | 0.8956577 | 0.9670014 | 0.003624177 | 0.9052884 | 0.004264225 | 0.905292 | 0.005234069 |  |  | 150780 | 0.9262524 | 0.9150489 | 0.005702774 | 0.9321211 | 0.008431169 | 0.9321273 | 0.01383388 |  |  | 451560 | 0.9107061 | 0.8678712 | 0.01140874 | 0.9308374 | 0.005534777 | 0.9308443 | 0.008019842 |  |  | 409360 | 0.820163 | 0.7035679 | 0.008341118 | 0.8120293 | 0.0046804 | 0.8120269 | 0.008978012
|  |  | 20292 | 0.9941702 | 0.9994305 | 0.0003781569 | 0.9999499 | 0.0493983 | 0.9999455 | 0.1301488 |  |  | 108546 | 0.980309 | 0.9866385 | 0.001238879 | 0.982696 | 0.006271785 | 0.9826886 | 0.00510534 |  |  | 7790 | 0.8945787 | 0.9670015 | 0.003624176 | 0.9052909 | 0.004264242 | 0.9052945 | 0.005234095 |  |  | 151080 | 0.924571 | 0.9150489 | 0.005702774 | 0.9322616 | 0.008427939 | 0.9322678 | 0.01383261 |  |  | 451860 | 0.912944 | 0.8678712 | 0.01140874 | 0.9309032 | 0.005534356 | 0.9309102 | 0.008019023 |  |  | 409660 | 0.8136366 | 0.7035679 | 0.008341118 | 0.812078 | 0.004679264 | 0.8120756 | 0.008975062
|  |  | 20412 | 0.9932742 | 0.9994305 | 0.0003781569 | 0.9999499 | 0.0493983 | 0.9999455 | 0.1301489 |  |  | 108846 | 0.9822299 | 0.9866385 | 0.001238879 | 0.9827334 | 0.006273086 | 0.982726 | 0.005106594 |  |  | 7795 | 0.8956577 | 0.9670016 | 0.003624176 | 0.9052934 | 0.00426426 | 0.905297 | 0.005234122 |  |  | 151380 | 0.9262524 | 0.9150489 | 0.005702774 | 0.9324016 | 0.008424694 | 0.9324079 | 0.01383132 |  |  | 452160 | 0.9107061 | 0.8678712 | 0.01140874 | 0.930969 | 0.005533934 | 0.930976 | 0.008018203 |  |  | 409960 | 0.8179875 | 0.7035679 | 0.008341118 | 0.8121266 | 0.004678129 | 0.8121242 | 0.008972115
|  |  | 20532 | 0.9941702 | 0.9994305 | 0.0003781569 | 0.9999499 | 0.0493983 | 0.9999455 | 0.1301489 |  |  | 109146 | 0.9812694 | 0.9866385 | 0.001238879 | 0.9827707 | 0.006274366 | 0.9827633 | 0.005107831 |  |  | 7800 | 0.8967368 | 0.9670018 | 0.003624175 | 0.9052959 | 0.004264277 | 0.9052995 | 0.005234148 |  |  | 151680 | 0.9262524 | 0.9150489 | 0.005702774 | 0.9325414 | 0.008421434 | 0.9325476 | 0.01383001 |  |  | 452460 | 0.9107061 | 0.8678712 | 0.01140874 | 0.9310348 | 0.005533511 | 0.9310417 | 0.008017383 |  |  | 410260 | 0.8179875 | 0.7035679 | 0.008341118 | 0.8121752 | 0.004676996 | 0.8121728 | 0.008969171
|  |  | 20652 | 0.9959621 | 0.9994305 | 0.0003781569 | 0.9999499 | 0.0493983 | 0.9999455 | 0.1301489 |  |  | 109446 | 0.980309 | 0.9866385 | 0.001238879 | 0.9828079 | 0.006275626 | 0.9828005 | 0.005109053 |  |  | 7805 | 0.8967368 | 0.9670019 | 0.003624174 | 0.9052984 | 0.004264295 | 0.905302 | 0.005234175 |  |  | 151980 | 0.9279339 | 0.9150489 | 0.005702774 | 0.9326807 | 0.008418158 | 0.9326869 | 0.01382869 |  |  | 452760 | 0.912944 | 0.8678712 | 0.01140874 | 0.9311004 | 0.005533089 | 0.9311073 | 0.008016563 |  |  | 410560 | 0.820163 | 0.7035679 | 0.008341118 | 0.8122236 | 0.004675863 | 0.8122213 | 0.00896623
|  |  | 20772 | 0.9932742 | 0.9994305 | 0.0003781569 | 0.9999499 | 0.04939831 | 0.9999456 | 0.1301489 |  |  | 109746 | 0.980309 | 0.9866385 | 0.001238879 | 0.982845 | 0.006276864 | 0.9828376 | 0.005110259 |  |  | 7810 | 0.8967368 | 0.967002 | 0.003624174 | 0.9053009 | 0.004264312 | 0.9053045 | 0.005234202 |  |  | 152280 | 0.9279339 | 0.9150489 | 0.005702774 | 0.9328196 | 0.008414868 | 0.9328258 | 0.01382735 |  |  | 453060 | 0.9062302 | 0.8678712 | 0.01140874 | 0.931166 | 0.005532665 | 0.9311729 | 0.008015742 |  |  | 410860 | 0.8179875 | 0.7035679 | 0.008341118 | 0.812272 | 0.004674732 | 0.8122696 | 0.008963292
|  |  | 20892 | 0.9932742 | 0.9994305 | 0.0003781569 | 0.99995 | 0.04939831 | 0.9999456 | 0.1301489 |  |  | 110046 | 0.9831903 | 0.9866385 | 0.001238879 | 0.9828821 | 0.006278082 | 0.9828746 | 0.005111449 |  |  | 7815 | 0.8956577 | 0.9670022 | 0.003624173 | 0.9053034 | 0.00426433 | 0.905307 | 0.005234228 |  |  | 152580 | 0.9279339 | 0.9150489 | 0.005702774 | 0.9329582 | 0.008411563 | 0.9329644 | 0.013826 |  |  | 453360 | 0.9084681 | 0.8678712 | 0.01140874 | 0.9312315 | 0.005532241 | 0.9312384 | 0.00801492 |  |  | 411160 | 0.8158121 | 0.7035679 | 0.008341118 | 0.8123204 | 0.004673602 | 0.8123179 | 0.008960356
|  |  | 21012 | 0.9941702 | 0.9994305 | 0.0003781569 | 0.99995 | 0.04939831 | 0.9999456 | 0.1301489 |  |  | 110346 | 0.9812694 | 0.9866385 | 0.001238879 | 0.982919 | 0.006279279 | 0.9829115 | 0.005112624 |  |  | 7820 | 0.8967368 | 0.9670023 | 0.003624173 | 0.9053058 | 0.004264347 | 0.9053095 | 0.005234255 |  |  | 152880 | 0.9279339 | 0.9150489 | 0.005702774 | 0.9330964 | 0.008408243 | 0.9331026 | 0.01382463 |  |  | 453660 | 0.912944 | 0.8678712 | 0.01140874 | 0.9312969 | 0.005531817 | 0.9313038 | 0.008014097 |  |  | 411460 | 0.8245138 | 0.7035679 | 0.008341118 | 0.8123686 | 0.004672473 | 0.8123661 | 0.008957424
|  |  | 21132 | 0.9941702 | 0.9994305 | 0.0003781569 | 0.99995 | 0.04939831 | 0.9999456 | 0.1301489 |  |  | 110646 | 0.9812694 | 0.9866385 | 0.001238879 | 0.9829558 | 0.006280456 | 0.9829483 | 0.005113784 |  |  | 7825 | 0.8956577 | 0.9670024 | 0.003624172 | 0.9053083 | 0.004264365 | 0.9053119 | 0.005234281 |  |  | 153180 | 0.9262524 | 0.9150489 | 0.005702774 | 0.9332342 | 0.008404909 | 0.9332404 | 0.01382325 |  |  | 453960 | 0.9174199 | 0.8678712 | 0.01140874 | 0.9313623 | 0.005531392 | 0.9313692 | 0.008013274 |  |  | 411760 | 0.820163 | 0.7035679 | 0.008341118 | 0.8124167 | 0.004671345 | 0.8124143 | 0.008954494
|  |  | 21252 | 0.9950662 | 0.9994305 | 0.0003781569 | 0.99995 | 0.04939831 | 0.9999456 | 0.1301489 |  |  | 110946 | 0.9812694 | 0.9866385 | 0.001238879 | 0.9829925 | 0.006281613 | 0.982985 | 0.005114928 |  |  | 7830 | 0.8967368 | 0.9670026 | 0.003624172 | 0.9053108 | 0.004264382 | 0.9053144 | 0.005234308 |  |  | 153480 | 0.9262524 | 0.9150489 | 0.005702774 | 0.9333716 | 0.00840156 | 0.9333778 | 0.01382185 |  |  | 454260 | 0.912944 | 0.8678712 | 0.01140874 | 0.9314276 | 0.005530967 | 0.9314344 | 0.00801245 |  |  | 412060 | 0.8179875 | 0.7035679 | 0.008341118 | 0.8124648 | 0.004670218 | 0.8124623 | 0.008951568
|  |  | 21372 | 0.9950662 | 0.9994305 | 0.0003781569 | 0.99995 | 0.04939831 | 0.9999456 | 0.1301489 |  |  | 111246 | 0.9822299 | 0.9866385 | 0.001238879 | 0.9830291 | 0.006282749 | 0.9830216 | 0.005116057 |  |  | 7835 | 0.8956577 | 0.9670027 | 0.003624171 | 0.9053133 | 0.0042644 | 0.9053169 | 0.005234335 |  |  | 153780 | 0.9262524 | 0.9150489 | 0.005702774 | 0.9335086 | 0.008398197 | 0.9335149 | 0.01382044 |  |  | 454560 | 0.915182 | 0.8678712 | 0.01140874 | 0.9314928 | 0.005530541 | 0.9314996 | 0.008011626 |  |  | 412360 | 0.8158121 | 0.7035679 | 0.008341118 | 0.8125128 | 0.004669093 | 0.8125103 | 0.008948644
|  |  | 21492 | 0.9950662 | 0.9994305 | 0.0003781569 | 0.99995 | 0.04939831 | 0.9999456 | 0.1301489 |  |  | 111546 | 0.9831903 | 0.9866385 | 0.001238879 | 0.9830656 | 0.006283865 | 0.9830581 | 0.005117171 |  |  | 7840 | 0.8956577 | 0.9670028 | 0.003624171 | 0.9053158 | 0.004264417 | 0.9053194 | 0.005234362 |  |  | 154080 | 0.9279339 | 0.9150489 | 0.005702774 | 0.9336453 | 0.00839482 | 0.9336515 | 0.01381901 |  |  | 454860 | 0.915182 | 0.8678712 | 0.01140874 | 0.9315579 | 0.005530115 | 0.9315647 | 0.008010801 |  |  | 412660 | 0.8158121 | 0.7035679 | 0.008341118 | 0.8125607 | 0.004667969 | 0.8125582 | 0.008945723
|  |  | 21612 | 0.9932742 | 0.9994305 | 0.0003781569 | 0.99995 | 0.04939831 | 0.9999456 | 0.1301489 |  |  | 111846 | 0.9822299 | 0.9866385 | 0.001238879 | 0.9831021 | 0.006284961 | 0.9830945 | 0.00511827 |  |  | 7845 | 0.8956577 | 0.9670029 | 0.00362417 | 0.9053183 | 0.004264435 | 0.9053219 | 0.005234388 |  |  | 154380 | 0.9262524 | 0.9150489 | 0.005702774 | 0.9337816 | 0.008391428 | 0.9337878 | 0.01381756 |  |  | 455160 | 0.9174199 | 0.8678712 | 0.01140874 | 0.9316229 | 0.005529689 | 0.9316298 | 0.008009976 |  |  | 412960 | 0.8158121 | 0.7035679 | 0.008341118 | 0.8126085 | 0.004666846 | 0.812606 | 0.008942805
|  |  | 21732 | 0.9932742 | 0.9994305 | 0.0003781569 | 0.99995 | 0.04939831 | 0.9999456 | 0.1301489 |  |  | 112146 | 0.9822299 | 0.9866385 | 0.001238879 | 0.9831384 | 0.006286037 | 0.9831308 | 0.005119354 |  |  | 7850 | 0.8956577 | 0.9670031 | 0.00362417 | 0.9053208 | 0.004264452 | 0.9053244 | 0.005234415 |  |  | 154680 | 0.924571 | 0.9150489 | 0.005702774 | 0.9339176 | 0.008388023 | 0.9339238 | 0.01381611 |  |  | 455460 | 0.9107061 | 0.8678712 | 0.01140874 | 0.9316879 | 0.005529261 | 0.9316948 | 0.00800915 |  |  | 413260 | 0.820163 | 0.7035679 | 0.008341118 | 0.8126563 | 0.004665724 | 0.8126538 | 0.00893989
|  |  | 21852 | 0.9950662 | 0.9994305 | 0.0003781569 | 0.99995 | 0.04939831 | 0.9999457 | 0.1301489 |  |  | 112446 | 0.9822299 | 0.9866385 | 0.001238879 | 0.9831746 | 0.006287093 | 0.983167 | 0.005120422 |  |  | 7855 | 0.8956577 | 0.9670032 | 0.003624169 | 0.9053233 | 0.00426447 | 0.9053269 | 0.005234442 |  |  | 154980 | 0.9296154 | 0.9150489 | 0.005702774 | 0.9340531 | 0.008384604 | 0.9340593 | 0.01381463 |  |  | 455760 | 0.915182 | 0.8678712 | 0.01140874 | 0.9317528 | 0.005528834 | 0.9317597 | 0.008008323 |  |  | 413560 | 0.8158121 | 0.7035679 | 0.008341118 | 0.8127039 | 0.004664603 | 0.8127014 | 0.008936978
|  |  | 21972 | 0.9941702 | 0.9994305 | 0.0003781569 | 0.9999501 | 0.04939831 | 0.9999457 | 0.1301489 |  |  | 112746 | 0.9822299 | 0.9866385 | 0.001238879 | 0.9832108 | 0.00628813 | 0.9832032 | 0.005121476 |  |  | 7860 | 0.8967368 | 0.9670033 | 0.003624169 | 0.9053257 | 0.004264487 | 0.9053294 | 0.005234469 |  |  | 155280 | 0.9279339 | 0.9150489 | 0.005702774 | 0.9341883 | 0.008381172 | 0.9341945 | 0.01381315 |  |  | 456060 | 0.915182 | 0.8678712 | 0.01140874 | 0.9318177 | 0.005528406 | 0.9318245 | 0.008007496 |  |  | 413860 | 0.8245138 | 0.7035679 | 0.008341118 | 0.8127515 | 0.004663484 | 0.812749 | 0.008934069
|  |  | 22092 | 0.9941702 | 0.9994305 | 0.0003781569 | 0.9999501 | 0.04939831 | 0.9999457 | 0.1301489 |  |  | 113046 | 0.9831903 | 0.9866385 | 0.001238879 | 0.9832468 | 0.006289147 | 0.9832392 | 0.005122515 |  |  | 7865 | 0.8956577 | 0.9670034 | 0.003624168 | 0.9053282 | 0.004264505 | 0.9053318 | 0.005234495 |  |  | 155580 | 0.9279339 | 0.9150489 | 0.005702774 | 0.9343232 | 0.008377726 | 0.9343293 | 0.01381164 |  |  | 456360 | 0.9107061 | 0.8678712 | 0.01140874 | 0.9318824 | 0.005527978 | 0.9318892 | 0.008006668 |  |  | 414160 | 0.8158121 | 0.7035679 | 0.008341118 | 0.812799 | 0.004662366 | 0.8127965 | 0.008931163
|  |  | 22212 | 0.9950662 | 0.9994305 | 0.0003781569 | 0.9999501 | 0.04939831 | 0.9999457 | 0.1301489 |  |  | 113346 | 0.9822299 | 0.9866385 | 0.001238879 | 0.9832827 | 0.006290144 | 0.9832751 | 0.00512354 |  |  | 7870 | 0.8967368 | 0.9670035 | 0.003624168 | 0.9053307 | 0.004264522 | 0.9053343 | 0.005234522 |  |  | 155880 | 0.9279339 | 0.9150489 | 0.005702774 | 0.9344576 | 0.008374266 | 0.9344638 | 0.01381013 |  |  | 456660 | 0.9107061 | 0.8678712 | 0.01140874 | 0.9319471 | 0.005527549 | 0.9319539 | 0.00800584 |  |  | 414460 | 0.820163 | 0.7035679 | 0.008341118 | 0.8128465 | 0.004661249 | 0.8128439 | 0.00892826
|  |  | 22332 | 0.9941702 | 0.9994305 | 0.0003781569 | 0.9999501 | 0.04939831 | 0.9999457 | 0.1301489 |  |  | 113646 | 0.9831903 | 0.9866385 | 0.001238879 | 0.9833186 | 0.006291122 | 0.9833109 | 0.005124549 |  |  | 7875 | 0.8945787 | 0.9670037 | 0.003624167 | 0.9053332 | 0.00426454 | 0.9053368 | 0.005234549 |  |  | 156180 | 0.9279339 | 0.9150489 | 0.005702774 | 0.9345917 | 0.008370793 | 0.9345979 | 0.0138086 |  |  | 456960 | 0.915182 | 0.8678712 | 0.01140874 | 0.9320117 | 0.005527119 | 0.9320185 | 0.008005011 |  |  | 414760 | 0.8179875 | 0.7035679 | 0.008341118 | 0.8128938 | 0.004660133 | 0.8128912 | 0.00892536
|  |  | 22452 | 0.9950662 | 0.9994305 | 0.0003781569 | 0.9999501 | 0.04939831 | 0.9999457 | 0.1301489 |  |  | 113946 | 0.9822299 | 0.9866385 | 0.001238879 | 0.9833543 | 0.006292081 | 0.9833467 | 0.005125544 |  |  | 7880 | 0.8967368 | 0.9670038 | 0.003624167 | 0.9053357 | 0.004264558 | 0.9053393 | 0.005234576 |  |  | 156480 | 0.9279339 | 0.9150489 | 0.005702774 | 0.9347254 | 0.008367308 | 0.9347316 | 0.01380705 |  |  | 457260 | 0.9196579 | 0.8678712 | 0.01140874 | 0.9320763 | 0.00552669 | 0.9320831 | 0.008004182 |  |  | 415060 | 0.8158121 | 0.7035679 | 0.008341118 | 0.8129411 | 0.004659018 | 0.8129385 | 0.008922462
|  |  | 22572 | 0.9950662 | 0.9994305 | 0.0003781569 | 0.9999501 | 0.04939831 | 0.9999457 | 0.1301489 |  |  | 114246 | 0.9851113 | 0.9866385 | 0.001238879 | 0.98339 | 0.00629302 | 0.9833823 | 0.005126525 |  |  | 7885 | 0.8956577 | 0.9670039 | 0.003624167 | 0.9053382 | 0.004264575 | 0.9053418 | 0.005234603 |  |  | 156780 | 0.9279339 | 0.9150489 | 0.005702774 | 0.9348588 | 0.008363809 | 0.9348649 | 0.0138055 |  |  | 457560 | 0.915182 | 0.8678712 | 0.01140874 | 0.9321407 | 0.005526259 | 0.9321475 | 0.008003352 |  |  | 415360 | 0.8245138 | 0.7035679 | 0.008341118 | 0.8129883 | 0.004657905 | 0.8129857 | 0.008919568
|  |  | 22692 | 0.9941702 | 0.9994305 | 0.0003781569 | 0.9999501 | 0.04939831 | 0.9999457 | 0.1301489 |  |  | 114546 | 0.9822299 | 0.9866385 | 0.001238879 | 0.9834256 | 0.00629394 | 0.9834179 | 0.005127491 |  |  | 7890 | 0.8956577 | 0.967004 | 0.003624166 | 0.9053407 | 0.004264593 | 0.9053443 | 0.00523463 |  |  | 157080 | 0.9262524 | 0.9150489 | 0.005702774 | 0.9349918 | 0.008360297 | 0.9349979 | 0.01380392 |  |  | 457860 | 0.912944 | 0.8678712 | 0.01140874 | 0.9322051 | 0.005525829 | 0.9322119 | 0.008002521 |  |  | 415660 | 0.8114612 | 0.7035679 | 0.008341118 | 0.8130354 | 0.004656793 | 0.8130328 | 0.008916677
|  |  | 22812 | 0.9950662 | 0.9994305 | 0.0003781569 | 0.9999501 | 0.04939831 | 0.9999457 | 0.1301489 |  |  | 114846 | 0.9831903 | 0.9866385 | 0.001238879 | 0.983461 | 0.006294842 | 0.9834533 | 0.005128443 |  |  | 7895 | 0.8978158 | 0.9670041 | 0.003624166 | 0.9053431 | 0.00426461 | 0.9053468 | 0.005234656 |  |  | 157380 | 0.9262524 | 0.9150489 | 0.005702774 | 0.9351244 | 0.008356772 | 0.9351306 | 0.01380234 |  |  | 458160 | 0.9218958 | 0.8678712 | 0.01140874 | 0.9322694 | 0.005525398 | 0.9322762 | 0.00800169 |  |  | 415960 | 0.8158121 | 0.7035679 | 0.008341118 | 0.8130824 | 0.004655682 | 0.8130798 | 0.008913788
|  |  | 22932 | 0.9950662 | 0.9994305 | 0.0003781569 | 0.9999501 | 0.04939831 | 0.9999457 | 0.1301489 |  |  | 115146 | 0.9822299 | 0.9866385 | 0.001238879 | 0.9834964 | 0.006295724 | 0.9834887 | 0.00512938 |  |  | 7900 | 0.8967368 | 0.9670043 | 0.003624165 | 0.9053456 | 0.004264628 | 0.9053492 | 0.005234683 |  |  | 157680 | 0.9279339 | 0.9150489 | 0.005702774 | 0.9352567 | 0.008353235 | 0.9352628 | 0.01380074 |  |  | 458460 | 0.915182 | 0.8678712 | 0.01140874 | 0.9323337 | 0.005524966 | 0.9323404 | 0.008000858 |  |  | 416260 | 0.8223384 | 0.7035679 | 0.008341118 | 0.8131294 | 0.004654572 | 0.8131267 | 0.008910903
|  |  | 23052 | 0.9950662 | 0.9994305 | 0.0003781569 | 0.9999501 | 0.04939832 | 0.9999457 | 0.1301489 |  |  | 115446 | 0.9822299 | 0.9866385 | 0.001238879 | 0.9835317 | 0.006296588 | 0.9835239 | 0.005130304 |  |  | 7905 | 0.8988948 | 0.9670044 | 0.003624165 | 0.9053481 | 0.004264646 | 0.9053517 | 0.00523471 |  |  | 157980 | 0.9262524 | 0.9150489 | 0.005702774 | 0.9353886 | 0.008349685 | 0.9353947 | 0.01379913 |  |  | 458760 | 0.915182 | 0.8678712 | 0.01140874 | 0.9323978 | 0.005524534 | 0.9324046 | 0.008000026 |  |  | 416560 | 0.8266893 | 0.7035679 | 0.008341118 | 0.8131762 | 0.004653463 | 0.8131736 | 0.008908021
|  |  | 23172 | 0.9941702 | 0.9994305 | 0.0003781569 | 0.9999501 | 0.04939832 | 0.9999457 | 0.1301489 |  |  | 115746 | 0.9831903 | 0.9866385 | 0.001238879 | 0.9835669 | 0.006297432 | 0.9835591 | 0.005131213 |  |  | 7910 | 0.8956577 | 0.9670045 | 0.003624164 | 0.9053506 | 0.004264663 | 0.9053542 | 0.005234737 |  |  | 158280 | 0.9279339 | 0.9150489 | 0.005702774 | 0.9355201 | 0.008346123 | 0.9355263 | 0.0137975 |  |  | 459060 | 0.915182 | 0.8678712 | 0.01140874 | 0.9324619 | 0.005524102 | 0.9324687 | 0.007999193 |  |  | 416860 | 0.820163 | 0.7035679 | 0.008341118 | 0.813223 | 0.004652356 | 0.8132204 | 0.008905141
|  |  | 23292 | 0.9941702 | 0.9994305 | 0.0003781569 | 0.9999501 | 0.04939832 | 0.9999457 | 0.1301489 |  |  | 116046 | 0.9822299 | 0.9866385 | 0.001238879 | 0.983602 | 0.006298258 | 0.9835942 | 0.005132108 |  |  | 7915 | 0.8967368 | 0.9670046 | 0.003624164 | 0.9053531 | 0.004264681 | 0.9053567 | 0.005234764 |  |  | 158580 | 0.9279339 | 0.9150489 | 0.005702774 | 0.9356513 | 0.008342549 | 0.9356575 | 0.01379587 |  |  | 459360 | 0.9107061 | 0.8678712 | 0.01140874 | 0.9325259 | 0.005523669 | 0.9325327 | 0.00799836 |  |  | 417160 | 0.8158121 | 0.7035679 | 0.008341118 | 0.8132698 | 0.00465125 | 0.8132671 | 0.008902265
|  |  | 23412 | 0.9941702 | 0.9994305 | 0.0003781569 | 0.9999501 | 0.04939832 | 0.9999457 | 0.1301489 |  |  | 116346 | 0.9831903 | 0.9866385 | 0.001238879 | 0.983637 | 0.006299066 | 0.9836292 | 0.005132989 |  |  | 7920 | 0.8967368 | 0.9670047 | 0.003624164 | 0.9053556 | 0.004264699 | 0.9053592 | 0.005234791 |  |  | 158880 | 0.9296154 | 0.9150489 | 0.005702774 | 0.9357821 | 0.008338962 | 0.9357883 | 0.01379421 |  |  | 459660 | 0.9107061 | 0.8678712 | 0.01140874 | 0.9325899 | 0.005523236 | 0.9325966 | 0.007997527 |  |  | 417460 | 0.8158121 | 0.7035679 | 0.008341118 | 0.8133164 | 0.004650145 | 0.8133137 | 0.008899391
|  |  | 23532 | 0.9950662 | 0.9994305 | 0.0003781569 | 0.9999501 | 0.04939832 | 0.9999457 | 0.1301489 |  |  | 116646 | 0.9822299 | 0.9866385 | 0.001238879 | 0.9836719 | 0.006299855 | 0.9836641 | 0.005133856 |  |  | 7925 | 0.8967368 | 0.9670048 | 0.003624163 | 0.9053581 | 0.004264716 | 0.9053617 | 0.005234818 |  |  | 159180 | 0.9279339 | 0.9150489 | 0.005702774 | 0.9359126 | 0.008335363 | 0.9359187 | 0.01379255 |  |  | 459960 | 0.9084681 | 0.8678712 | 0.01140874 | 0.9326538 | 0.005522803 | 0.9326605 | 0.007996692 |  |  | 417760 | 0.820163 | 0.7035679 | 0.008341118 | 0.813363 | 0.004649041 | 0.8133602 | 0.008896521
|  |  | 23652 | 0.9950662 | 0.9994305 | 0.0003781569 | 0.9999501 | 0.04939832 | 0.9999457 | 0.1301489 |  |  | 116946 | 0.9831903 | 0.9866385 | 0.001238879 | 0.9837067 | 0.006300626 | 0.9836989 | 0.005134709 |  |  | 7930 | 0.8967368 | 0.9670049 | 0.003624163 | 0.9053605 | 0.004264734 | 0.9053642 | 0.005234845 |  |  | 159480 | 0.9296154 | 0.9150489 | 0.005702774 | 0.9360427 | 0.008331753 | 0.9360489 | 0.01379087 |  |  | 460260 | 0.912944 | 0.8678712 | 0.01140874 | 0.9327176 | 0.005522369 | 0.9327243 | 0.007995858 |  |  | 418060 | 0.8179875 | 0.7035679 | 0.008341118 | 0.8134095 | 0.004647939 | 0.8134067 | 0.008893653
|  |  | 23772 | 0.9950662 | 0.9994305 | 0.0003781569 | 0.9999501 | 0.04939832 | 0.9999457 | 0.1301489 |  |  | 117246 | 0.9822299 | 0.9866385 | 0.001238879 | 0.9837414 | 0.006301379 | 0.9837336 | 0.005135549 |  |  | 7935 | 0.8956577 | 0.967005 | 0.003624163 | 0.905363 | 0.004264752 | 0.9053666 | 0.005234872 |  |  | 159780 | 0.9312969 | 0.9150489 | 0.005702774 | 0.9361725 | 0.00832813 | 0.9361786 | 0.01378918 |  |  | 460560 | 0.9174199 | 0.8678712 | 0.01140874 | 0.9327813 | 0.005521934 | 0.932788 | 0.007995022 |  |  | 418360 | 0.820163 | 0.7035679 | 0.008341118 | 0.8134559 | 0.004646837 | 0.8134531 | 0.008890789
|  |  | 23892 | 0.9950662 | 0.9994305 | 0.0003781569 | 0.9999501 | 0.04939832 | 0.9999457 | 0.1301489 |  |  | 117546 | 0.9831903 | 0.9866385 | 0.001238879 | 0.983776 | 0.006302113 | 0.9837682 | 0.005136374 |  |  | 7940 | 0.8956577 | 0.9670052 | 0.003624162 | 0.9053655 | 0.004264769 | 0.9053691 | 0.005234899 |  |  | 160080 | 0.9279339 | 0.9150489 | 0.005702774 | 0.9363019 | 0.008324496 | 0.936308 | 0.01378748 |  |  | 460860 | 0.912944 | 0.8678712 | 0.01140874 | 0.932845 | 0.0055215 | 0.9328517 | 0.007994186 |  |  | 418660 | 0.8223384 | 0.7035679 | 0.008341118 | 0.8135022 | 0.004645737 | 0.8134994 | 0.008887927
|  |  | 24012 | 0.9941702 | 0.9994305 | 0.0003781569 | 0.9999501 | 0.04939832 | 0.9999457 | 0.1301489 |  |  | 117846 | 0.9831903 | 0.9866385 | 0.001238879 | 0.9838106 | 0.00630283 | 0.9838027 | 0.005137187 |  |  | 7945 | 0.8967368 | 0.9670053 | 0.003624162 | 0.905368 | 0.004264787 | 0.9053716 | 0.005234926 |  |  | 160380 | 0.9296154 | 0.9150489 | 0.005702774 | 0.9364309 | 0.008320851 | 0.9364371 | 0.01378577 |  |  | 461160 | 0.915182 | 0.8678712 | 0.01140874 | 0.9329085 | 0.005521065 | 0.9329152 | 0.00799335 |  |  | 418960 | 0.820163 | 0.7035679 | 0.008341118 | 0.8135484 | 0.004644639 | 0.8135457 | 0.008885069
|  |  | 24132 | 0.9932742 | 0.9994305 | 0.0003781569 | 0.9999501 | 0.04939832 | 0.9999457 | 0.1301489 |  |  | 118146 | 0.9851113 | 0.9866385 | 0.001238879 | 0.983845 | 0.006303528 | 0.9838372 | 0.005137985 |  |  | 7950 | 0.8956577 | 0.9670054 | 0.003624162 | 0.9053705 | 0.004264805 | 0.9053741 | 0.005234953 |  |  | 160680 | 0.9296154 | 0.9150489 | 0.005702774 | 0.9365596 | 0.008317194 | 0.9365658 | 0.01378404 |  |  | 461460 | 0.915182 | 0.8678712 | 0.01140874 | 0.932972 | 0.005520629 | 0.9329787 | 0.007992513 |  |  | 419260 | 0.8114612 | 0.7035679 | 0.008341118 | 0.8135946 | 0.004643541 | 0.8135918 | 0.008882213
|  |  | 24252 | 0.9941702 | 0.9994305 | 0.0003781569 | 0.9999501 | 0.04939832 | 0.9999457 | 0.1301489 |  |  | 118446 | 0.9841508 | 0.9866385 | 0.001238879 | 0.9838794 | 0.006304209 | 0.9838715 | 0.00513877 |  |  | 7955 | 0.8978158 | 0.9670055 | 0.003624161 | 0.905373 | 0.004264823 | 0.9053766 | 0.00523498 |  |  | 160980 | 0.9279339 | 0.9150489 | 0.005702774 | 0.936688 | 0.008313525 | 0.9366941 | 0.0137823 |  |  | 461760 | 0.9107061 | 0.8678712 | 0.01140874 | 0.9330355 | 0.005520193 | 0.9330422 | 0.007991676 |  |  | 419560 | 0.8179875 | 0.7035679 | 0.008341118 | 0.8136407 | 0.004642445 | 0.8136379 | 0.008879361
|  |  | 24372 | 0.9932742 | 0.9994305 | 0.0003781569 | 0.9999501 | 0.04939832 | 0.9999457 | 0.1301489 |  |  | 118746 | 0.9851113 | 0.9866385 | 0.001238879 | 0.9839137 | 0.006304872 | 0.9839058 | 0.005139542 |  |  | 7960 | 0.8978158 | 0.9670056 | 0.003624161 | 0.9053755 | 0.00426484 | 0.9053791 | 0.005235007 |  |  | 161280 | 0.9279339 | 0.9150489 | 0.005702774 | 0.936816 | 0.008309846 | 0.9368221 | 0.01378055 |  |  | 462060 | 0.9107061 | 0.8678712 | 0.01140874 | 0.9330988 | 0.005519757 | 0.9331055 | 0.007990838 |  |  | 419860 | 0.8114612 | 0.7035679 | 0.008341118 | 0.8136867 | 0.00464135 | 0.8136839 | 0.008876511
|  |  | 24492 | 0.9941702 | 0.9994305 | 0.0003781569 | 0.9999501 | 0.04939832 | 0.9999457 | 0.1301489 |  |  | 119046 | 0.9831903 | 0.9866385 | 0.001238879 | 0.9839478 | 0.006305517 | 0.9839399 | 0.0051403 |  |  | 7965 | 0.8978158 | 0.9670057 | 0.003624161 | 0.9053779 | 0.004264858 | 0.9053815 | 0.005235034 |  |  | 161580 | 0.924571 | 0.9150489 | 0.005702774 | 0.9369436 | 0.008306155 | 0.9369497 | 0.01377879 |  |  | 462360 | 0.9286096 | 0.8678712 | 0.01140874 | 0.9331621 | 0.00551932 | 0.9331688 | 0.00799 |  |  | 420160 | 0.8158121 | 0.7035679 | 0.008341118 | 0.8137327 | 0.004640256 | 0.8137298 | 0.008873665
|  |  | 24612 | 0.9950662 | 0.9994305 | 0.0003781569 | 0.9999501 | 0.04939832 | 0.9999457 | 0.1301489 |  |  | 119346 | 0.9851113 | 0.9866385 | 0.001238879 | 0.9839819 | 0.006306145 | 0.983974 | 0.005141045 |  |  | 7970 | 0.8978158 | 0.9670058 | 0.00362416 | 0.9053804 | 0.004264876 | 0.905384 | 0.005235061 |  |  | 161880 | 0.9279339 | 0.9150489 | 0.005702774 | 0.9370709 | 0.008302453 | 0.937077 | 0.01377702 |  |  | 462660 | 0.9218958 | 0.8678712 | 0.01140874 | 0.9332254 | 0.005518883 | 0.933232 | 0.007989161 |  |  | 420460 | 0.8158121 | 0.7035679 | 0.008341118 | 0.8137785 | 0.004639163 | 0.8137757 | 0.008870822
|  |  | 24732 | 0.9950662 | 0.9994305 | 0.0003781569 | 0.9999501 | 0.04939832 | 0.9999457 | 0.1301489 |  |  | 119646 | 0.9841508 | 0.9866385 | 0.001238879 | 0.9840159 | 0.006306755 | 0.984008 | 0.005141777 |  |  | 7975 | 0.8967368 | 0.9670059 | 0.00362416 | 0.9053829 | 0.004264894 | 0.9053865 | 0.005235088 |  |  | 162180 | 0.9312969 | 0.9150489 | 0.005702774 | 0.9371979 | 0.00829874 | 0.937204 | 0.01377523 |  |  | 462960 | 0.912944 | 0.8678712 | 0.01140874 | 0.9332885 | 0.005518445 | 0.9332952 | 0.007988322 |  |  | 420760 | 0.8179875 | 0.7035679 | 0.008341118 | 0.8138243 | 0.004638072 | 0.8138215 | 0.008867981
|  |  | 24852 | 0.9959621 | 0.9994305 | 0.0003781569 | 0.9999501 | 0.04939832 | 0.9999457 | 0.1301489 |  |  | 119946 | 0.9831903 | 0.9866385 | 0.001238879 | 0.9840498 | 0.006307348 | 0.9840419 | 0.005142496 |  |  | 7980 | 0.8967368 | 0.967006 | 0.00362416 | 0.9053854 | 0.004264911 | 0.905389 | 0.005235116 |  |  | 162480 | 0.9312969 | 0.9150489 | 0.005702774 | 0.9373245 | 0.008295017 | 0.9373306 | 0.01377343 |  |  | 463260 | 0.912944 | 0.8678712 | 0.01140874 | 0.9333516 | 0.005518007 | 0.9333582 | 0.007987483 |  |  | 421060 | 0.8223384 | 0.7035679 | 0.008341118 | 0.81387 | 0.004636982 | 0.8138672 | 0.008865144
|  |  | 24972 | 0.9950662 | 0.9994305 | 0.0003781569 | 0.9999501 | 0.04939832 | 0.9999457 | 0.1301489 |  |  | 120246 | 0.9831903 | 0.9866385 | 0.001238879 | 0.9840836 | 0.006307924 | 0.9840757 | 0.005143202 |  |  | 7985 | 0.8967368 | 0.9670061 | 0.003624159 | 0.9053879 | 0.004264929 | 0.9053915 | 0.005235143 |  |  | 162780 | 0.9312969 | 0.9150489 | 0.005702774 | 0.9374508 | 0.008291283 | 0.9374568 | 0.01377162 |  |  | 463560 | 0.915182 | 0.8678712 | 0.01140874 | 0.9334146 | 0.005517569 | 0.9334212 | 0.007986642 |  |  | 421360 | 0.8158121 | 0.7035679 | 0.008341118 | 0.8139157 | 0.004635893 | 0.8139128 | 0.00886231
|  |  | 25092 | 0.9959621 | 0.9994305 | 0.0003781569 | 0.9999501 | 0.04939832 | 0.9999457 | 0.1301489 |  |  | 120546 | 0.9831903 | 0.9866385 | 0.001238879 | 0.9841173 | 0.006308483 | 0.9841094 | 0.005143894 |  |  | 7990 | 0.8978158 | 0.9670062 | 0.003624159 | 0.9053904 | 0.004264947 | 0.905394 | 0.00523517 |  |  | 163080 | 0.9296154 | 0.9150489 | 0.005702774 | 0.9375767 | 0.008287538 | 0.9375828 | 0.0137698 |  |  | 463860 | 0.9174199 | 0.8678712 | 0.01140874 | 0.9334775 | 0.00551713 | 0.9334842 | 0.007985802 |  |  | 421660 | 0.8114612 | 0.7035679 | 0.008341118 | 0.8139612 | 0.004634805 | 0.8139583 | 0.008859478
|  |  | 25212 | 0.9950662 | 0.9994305 | 0.0003781569 | 0.9999501 | 0.04939832 | 0.9999457 | 0.1301489 |  |  | 120846 | 0.9831903 | 0.9866385 | 0.001238879 | 0.984151 | 0.006309024 | 0.984143 | 0.005144574 |  |  | 7995 | 0.8956577 | 0.9670063 | 0.003624159 | 0.9053928 | 0.004264965 | 0.9053964 | 0.005235197 |  |  | 163380 | 0.9296154 | 0.9150489 | 0.005702774 | 0.9377022 | 0.008283783 | 0.9377083 | 0.01376797 |  |  | 464160 | 0.915182 | 0.8678712 | 0.01140874 | 0.9335404 | 0.005516691 | 0.933547 | 0.007984961 |  |  | 421960 | 0.8158121 | 0.7035679 | 0.008341118 | 0.8140067 | 0.004633719 | 0.8140038 | 0.00885665
|  |  | 25332 | 0.9959621 | 0.9994305 | 0.0003781569 | 0.9999501 | 0.04939832 | 0.9999457 | 0.1301489 |  |  | 121146 | 0.9831903 | 0.9866385 | 0.001238879 | 0.9841845 | 0.006309549 | 0.9841765 | 0.005145241 |  |  | 8000 | 0.8945787 | 0.9670064 | 0.003624158 | 0.9053953 | 0.004264983 | 0.9053989 | 0.005235224 |  |  | 163680 | 0.9279339 | 0.9150489 | 0.005702774 | 0.9378275 | 0.008280018 | 0.9378335 | 0.01376613 |  |  | 464460 | 0.9174199 | 0.8678712 | 0.01140874 | 0.9336032 | 0.005516252 | 0.9336098 | 0.007984119 |  |  | 422260 | 0.8158121 | 0.7035679 | 0.008341118 | 0.8140521 | 0.004632633 | 0.8140492 | 0.008853825
|  |  | 25452 | 0.9950662 | 0.9994305 | 0.0003781569 | 0.9999501 | 0.04939832 | 0.9999457 | 0.1301489 |  |  | 121446 | 0.9831903 | 0.9866385 | 0.001238879 | 0.984218 | 0.006310056 | 0.98421 | 0.005145895 |  |  | 8005 | 0.8956577 | 0.9670065 | 0.003624158 | 0.9053978 | 0.004265 | 0.9054014 | 0.005235251 |  |  | 163980 | 0.9279339 | 0.9150489 | 0.005702774 | 0.9379524 | 0.008276243 | 0.9379584 | 0.01376427 |  |  | 464760 | 0.915182 | 0.8678712 | 0.01140874 | 0.9336659 | 0.005515812 | 0.9336725 | 0.007983277 |  |  | 422560 | 0.8179875 | 0.7035679 | 0.008341118 | 0.8140974 | 0.004631549 | 0.8140945 | 0.008851003
|  |  | 25572 | 0.9950662 | 0.9994305 | 0.0003781569 | 0.9999501 | 0.04939832 | 0.9999457 | 0.1301489 |  |  | 121746 | 0.9841508 | 0.9866385 | 0.001238879 | 0.9842513 | 0.006310547 | 0.9842433 | 0.005146537 |  |  | 8010 | 0.8967368 | 0.9670066 | 0.003624158 | 0.9054003 | 0.004265018 | 0.9054039 | 0.005235279 |  |  | 164280 | 0.9279339 | 0.9150489 | 0.005702774 | 0.9380769 | 0.008272457 | 0.938083 | 0.01376241 |  |  | 465060 | 0.912944 | 0.8678712 | 0.01140874 | 0.9337285 | 0.005515372 | 0.9337351 | 0.007982435 |  |  | 422860 | 0.820163 | 0.7035679 | 0.008341118 | 0.8141427 | 0.004630467 | 0.8141398 | 0.008848184
|  |  | 25692 | 0.9941702 | 0.9994305 | 0.0003781569 | 0.9999501 | 0.04939832 | 0.9999457 | 0.1301489 |  |  | 122046 | 0.9831903 | 0.9866385 | 0.001238879 | 0.9842846 | 0.006311022 | 0.9842766 | 0.005147166 |  |  | 8015 | 0.8967368 | 0.9670067 | 0.003624158 | 0.9054028 | 0.004265036 | 0.9054064 | 0.005235306 |  |  | 164580 | 0.9262524 | 0.9150489 | 0.005702774 | 0.9382011 | 0.008268661 | 0.9382072 | 0.01376053 |  |  | 465360 | 0.9174199 | 0.8678712 | 0.01140874 | 0.9337911 | 0.005514932 | 0.9337977 | 0.007981592 |  |  | 423160 | 0.8136366 | 0.7035679 | 0.008341118 | 0.8141879 | 0.004629385 | 0.8141849 | 0.008845368
|  |  | 25812 | 0.9941702 | 0.9994305 | 0.0003781569 | 0.9999501 | 0.04939832 | 0.9999457 | 0.1301489 |  |  | 122346 | 0.9841508 | 0.9866385 | 0.001238879 | 0.9843178 | 0.006311479 | 0.9843098 | 0.005147782 |  |  | 8020 | 0.8967368 | 0.9670068 | 0.003624157 | 0.9054053 | 0.004265054 | 0.9054089 | 0.005235333 |  |  | 164880 | 0.9279339 | 0.9150489 | 0.005702774 | 0.938325 | 0.008264856 | 0.938331 | 0.01375865 |  |  | 465660 | 0.9174199 | 0.8678712 | 0.01140874 | 0.9338536 | 0.005514491 | 0.9338602 | 0.007980749 |  |  | 423460 | 0.8158121 | 0.7035679 | 0.008341118 | 0.814233 | 0.004628305 | 0.81423 | 0.008842555
|  |  | 25932 | 0.9932742 | 0.9994305 | 0.0003781569 | 0.9999501 | 0.04939832 | 0.9999457 | 0.1301489 |  |  | 122646 | 0.9841508 | 0.9866385 | 0.001238879 | 0.9843509 | 0.00631192 | 0.9843429 | 0.005148386 |  |  | 8025 | 0.8988948 | 0.9670069 | 0.003624157 | 0.9054077 | 0.004265072 | 0.9054113 | 0.00523536 |  |  | 165180 | 0.9262524 | 0.9150489 | 0.005702774 | 0.9384485 | 0.008261041 | 0.9384545 | 0.01375675 |  |  | 465960 | 0.9174199 | 0.8678712 | 0.01140874 | 0.933916 | 0.00551405 | 0.9339226 | 0.007979905 |  |  | 423760 | 0.8223384 | 0.7035679 | 0.008341118 | 0.814278 | 0.004627226 | 0.814275 | 0.008839745
|  |  | 26052 | 0.9950662 | 0.9994305 | 0.0003781569 | 0.9999501 | 0.04939832 | 0.9999457 | 0.1301489 |  |  | 122946 | 0.9841508 | 0.9866385 | 0.001238879 | 0.9843839 | 0.006312345 | 0.9843759 | 0.005148977 |  |  | 8030 | 0.8967368 | 0.967007 | 0.003624157 | 0.9054102 | 0.00426509 | 0.9054138 | 0.005235388 |  |  | 165480 | 0.9312969 | 0.9150489 | 0.005702774 | 0.9385717 | 0.008257216 | 0.9385777 | 0.01375484 |  |  | 466260 | 0.915182 | 0.8678712 | 0.01140874 | 0.9339784 | 0.005513608 | 0.933985 | 0.007979061 |  |  | 424060 | 0.8179875 | 0.7035679 | 0.008341118 | 0.814323 | 0.004626148 | 0.81432 | 0.008836939
|  |  | 26172 | 0.9941702 | 0.9994305 | 0.0003781569 | 0.9999501 | 0.04939832 | 0.9999457 | 0.1301489 |  |  | 123246 | 0.9831903 | 0.9866385 | 0.001238879 | 0.9844168 | 0.006312753 | 0.9844088 | 0.005149556 |  |  | 8035 | 0.8967368 | 0.9670071 | 0.003624157 | 0.9054127 | 0.004265108 | 0.9054163 | 0.005235415 |  |  | 165780 | 0.9296154 | 0.9150489 | 0.005702774 | 0.9386946 | 0.008253381 | 0.9387006 | 0.01375293 |  |  | 466560 | 0.9174199 | 0.8678712 | 0.01140874 | 0.9340407 | 0.005513166 | 0.9340472 | 0.007978216 |  |  | 424360 | 0.8179875 | 0.7035679 | 0.008341118 | 0.8143678 | 0.004625072 | 0.8143648 | 0.008834135
|  |  | 26292 | 0.9959621 | 0.9994305 | 0.0003781569 | 0.9999501 | 0.04939832 | 0.9999457 | 0.1301489 |  |  | 123546 | 0.9841508 | 0.9866385 | 0.001238879 | 0.9844497 | 0.006313146 | 0.9844416 | 0.005150123 |  |  | 8040 | 0.8956577 | 0.9670072 | 0.003624156 | 0.9054152 | 0.004265125 | 0.9054188 | 0.005235442 |  |  | 166080 | 0.9312969 | 0.9150489 | 0.005702774 | 0.9388171 | 0.008249538 | 0.9388231 | 0.013751 |  |  | 466860 | 0.9174199 | 0.8678712 | 0.01140874 | 0.9341029 | 0.005512724 | 0.9341095 | 0.007977371 |  |  | 424660 | 0.8136366 | 0.7035679 | 0.008341118 | 0.8144126 | 0.004623997 | 0.8144096 | 0.008831334
|  |  | 26412 | 0.9950662 | 0.9994305 | 0.0003781569 | 0.9999501 | 0.04939832 | 0.9999457 | 0.1301489 |  |  | 123846 | 0.9822299 | 0.9866385 | 0.001238879 | 0.9844824 | 0.006313522 | 0.9844743 | 0.005150677 |  |  | 8045 | 0.8967368 | 0.9670073 | 0.003624156 | 0.9054177 | 0.004265143 | 0.9054213 | 0.00523547 |  |  | 166380 | 0.9312969 | 0.9150489 | 0.005702774 | 0.9389393 | 0.008245685 | 0.9389453 | 0.01374906 |  |  | 467160 | 0.915182 | 0.8678712 | 0.01140874 | 0.934165 | 0.005512281 | 0.9341716 | 0.007976526 |  |  | 424960 | 0.8179875 | 0.7035679 | 0.008341118 | 0.8144574 | 0.004622923 | 0.8144543 | 0.008828537
|  |  | 26532 | 0.9932742 | 0.9994305 | 0.0003781569 | 0.9999501 | 0.04939832 | 0.9999457 | 0.1301489 |  |  | 124146 | 0.9822299 | 0.9866385 | 0.001238879 | 0.9845151 | 0.006313882 | 0.984507 | 0.005151219 |  |  | 8050 | 0.8978158 | 0.9670074 | 0.003624156 | 0.9054202 | 0.004265161 | 0.9054238 | 0.005235497 |  |  | 166680 | 0.9312969 | 0.9150489 | 0.005702774 | 0.9390611 | 0.008241822 | 0.9390671 | 0.01374711 |  |  | 467460 | 0.9174199 | 0.8678712 | 0.01140874 | 0.9342271 | 0.005511838 | 0.9342337 | 0.00797568 |  |  | 425260 | 0.8136366 | 0.7035679 | 0.008341118 | 0.814502 | 0.00462185 | 0.814499 | 0.008825742
|  |  | 26652 | 0.9950662 | 0.9994305 | 0.0003781569 | 0.9999501 | 0.04939832 | 0.9999457 | 0.1301489 |  |  | 124446 | 0.9831903 | 0.9866385 | 0.001238879 | 0.9845477 | 0.006314226 | 0.9845396 | 0.00515175 |  |  | 8055 | 0.8967368 | 0.9670075 | 0.003624156 | 0.9054226 | 0.004265179 | 0.9054262 | 0.005235524 |  |  | 166980 | 0.9296154 | 0.9150489 | 0.005702774 | 0.9391826 | 0.008237951 | 0.9391886 | 0.01374515 |  |  | 467760 | 0.9218958 | 0.8678712 | 0.01140874 | 0.9342891 | 0.005511395 | 0.9342957 | 0.007974834 |  |  | 425560 | 0.820163 | 0.7035679 | 0.008341118 | 0.8145466 | 0.004620779 | 0.8145435 | 0.008822951
|  |  | 26772 | 0.9959621 | 0.9994305 | 0.0003781569 | 0.9999501 | 0.04939832 | 0.9999457 | 0.1301489 |  |  | 124746 | 0.9841508 | 0.9866385 | 0.001238879 | 0.9845801 | 0.006314554 | 0.984572 | 0.005152268 |  |  | 8060 | 0.8967368 | 0.9670076 | 0.003624155 | 0.9054251 | 0.004265197 | 0.9054287 | 0.005235552 |  |  | 167280 | 0.9312969 | 0.9150489 | 0.005702774 | 0.9393038 | 0.00823407 | 0.9393098 | 0.01374319 |  |  | 468060 | 0.9174199 | 0.8678712 | 0.01140874 | 0.934351 | 0.005510951 | 0.9343576 | 0.007973987 |  |  | 425860 | 0.8179875 | 0.7035679 | 0.008341118 | 0.8145911 | 0.004619709 | 0.814588 | 0.008820163
|  |  | 26892 | 0.9950662 | 0.9994305 | 0.0003781569 | 0.9999501 | 0.04939832 | 0.9999457 | 0.1301489 |  |  | 125046 | 0.9822299 | 0.9866385 | 0.001238879 | 0.9846126 | 0.006314867 | 0.9846044 | 0.005152774 |  |  | 8065 | 0.8967368 | 0.9670077 | 0.003624155 | 0.9054276 | 0.004265215 | 0.9054312 | 0.005235579 |  |  | 167580 | 0.9279339 | 0.9150489 | 0.005702774 | 0.9394247 | 0.008230181 | 0.9394307 | 0.01374121 |  |  | 468360 | 0.915182 | 0.8678712 | 0.01140874 | 0.9344129 | 0.005510507 | 0.9344194 | 0.00797314 |  |  | 426160 | 0.8179875 | 0.7035679 | 0.008341118 | 0.8146355 | 0.00461864 | 0.8146324 | 0.008817378
|  |  | 27012 | 0.9950662 | 0.9994305 | 0.0003781569 | 0.9999501 | 0.04939832 | 0.9999457 | 0.1301489 |  |  | 125346 | 0.9831903 | 0.9866385 | 0.001238879 | 0.9846449 | 0.006315164 | 0.9846367 | 0.005153269 |  |  | 8070 | 0.8978158 | 0.9670078 | 0.003624155 | 0.9054301 | 0.004265233 | 0.9054337 | 0.005235606 |  |  | 167880 | 0.9296154 | 0.9150489 | 0.005702774 | 0.9395452 | 0.008226283 | 0.9395512 | 0.01373922 |  |  | 468660 | 0.915182 | 0.8678712 | 0.01140874 | 0.9344747 | 0.005510063 | 0.9344812 | 0.007972293 |  |  | 426460 | 0.8179875 | 0.7035679 | 0.008341118 | 0.8146799 | 0.004617572 | 0.8146768 | 0.008814596
|  |  | 27132 | 0.9950662 | 0.9994305 | 0.0003781569 | 0.9999501 | 0.04939832 | 0.9999457 | 0.1301489 |  |  | 125646 | 0.9831903 | 0.9866385 | 0.001238879 | 0.9846771 | 0.006315445 | 0.984669 | 0.005153751 |  |  | 8075 | 0.8967368 | 0.9670079 | 0.003624155 | 0.9054326 | 0.004265251 | 0.9054362 | 0.005235634 |  |  | 168180 | 0.9296154 | 0.9150489 | 0.005702774 | 0.9396654 | 0.008222376 | 0.9396714 | 0.01373722 |  |  | 468960 | 0.912944 | 0.8678712 | 0.01140874 | 0.9345364 | 0.005509618 | 0.9345429 | 0.007971445 |  |  | 426760 | 0.8179875 | 0.7035679 | 0.008341118 | 0.8147242 | 0.004616506 | 0.814721 | 0.008811817
|  |  | 27252 | 0.9950662 | 0.9994305 | 0.0003781569 | 0.9999501 | 0.04939832 | 0.9999457 | 0.1301489 |  |  | 125946 | 0.9841508 | 0.9866385 | 0.001238879 | 0.9847092 | 0.006315711 | 0.9847011 | 0.005154222 |  |  | 8080 | 0.8967368 | 0.967008 | 0.003624155 | 0.9054351 | 0.004265269 | 0.9054386 | 0.005235661 |  |  | 168480 | 0.9312969 | 0.9150489 | 0.005702774 | 0.9397853 | 0.00821846 | 0.9397912 | 0.01373522 |  |  | 469260 | 0.915182 | 0.8678712 | 0.01140874 | 0.9345981 | 0.005509173 | 0.9346046 | 0.007970596 |  |  | 427060 | 0.8114612 | 0.7035679 | 0.008341118 | 0.8147684 | 0.004615441 | 0.8147652 | 0.008809041
|  |  | 27372 | 0.9941702 | 0.9994305 | 0.0003781569 | 0.9999501 | 0.04939832 | 0.9999457 | 0.1301489 |  |  | 126246 | 0.9841508 | 0.9866385 | 0.001238879 | 0.9847413 | 0.006315962 | 0.9847332 | 0.005154681 |  |  | 8085 | 0.8967368 | 0.967008 | 0.003624154 | 0.9054375 | 0.004265287 | 0.9054411 | 0.005235689 |  |  | 168780 | 0.9279339 | 0.9150489 | 0.005702774 | 0.9399048 | 0.008214537 | 0.9399108 | 0.0137332 |  |  | 469560 | 0.9174199 | 0.8678712 | 0.01140874 | 0.9346596 | 0.005508728 | 0.9346661 | 0.007969748 |  |  | 427360 | 0.8179875 | 0.7035679 | 0.008341118 | 0.8148125 | 0.004614377 | 0.8148093 | 0.008806268
|  |  | 27492 | 0.9950662 | 0.9994305 | 0.0003781569 | 0.9999501 | 0.04939832 | 0.9999457 | 0.1301489 |  |  | 126546 | 0.9841508 | 0.9866385 | 0.001238879 | 0.9847733 | 0.006316197 | 0.9847651 | 0.005155129 |  |  | 8090 | 0.8978158 | 0.9670081 | 0.003624154 | 0.90544 | 0.004265305 | 0.9054436 | 0.005235716 |  |  | 169080 | 0.9296154 | 0.9150489 | 0.005702774 | 0.940024 | 0.008210604 | 0.94003 | 0.01373118 |  |  | 469860 | 0.9107061 | 0.8678712 | 0.01140874 | 0.9347211 | 0.005508283 | 0.9347276 | 0.007968899 |  |  | 427660 | 0.8179875 | 0.7035679 | 0.008341118 | 0.8148566 | 0.004613315 | 0.8148534 | 0.008803498
|  |  | 27612 | 0.9950662 | 0.9994305 | 0.0003781569 | 0.9999501 | 0.04939832 | 0.9999457 | 0.1301489 |  |  | 126846 | 0.9851113 | 0.9866385 | 0.001238879 | 0.9848052 | 0.006316417 | 0.984797 | 0.005155565 |  |  | 8095 | 0.8956577 | 0.9670082 | 0.003624154 | 0.9054425 | 0.004265323 | 0.9054461 | 0.005235743 |  |  | 169380 | 0.9296154 | 0.9150489 | 0.005702774 | 0.9401429 | 0.008206664 | 0.9401489 | 0.01372915 |  |  | 470160 | 0.9241337 | 0.8678712 | 0.01140874 | 0.9347826 | 0.005507837 | 0.9347891 | 0.007968049 |  |  | 427960 | 0.8136366 | 0.7035679 | 0.008341118 | 0.8149005 | 0.004612253 | 0.8148974 | 0.008800732
|  |  | 27732 | 0.9950662 | 0.9994305 | 0.0003781569 | 0.9999501 | 0.04939832 | 0.9999457 | 0.1301489 |  |  | 127146 | 0.9841508 | 0.9866385 | 0.001238879 | 0.984837 | 0.006316622 | 0.9848288 | 0.00515599 |  |  | 8100 | 0.8967368 | 0.9670083 | 0.003624154 | 0.905445 | 0.004265341 | 0.9054486 | 0.005235771 |  |  | 169680 | 0.9296154 | 0.9150489 | 0.005702774 | 0.9402615 | 0.008202715 | 0.9402674 | 0.0137271 |  |  | 470460 | 0.9174199 | 0.8678712 | 0.01140874 | 0.9348439 | 0.00550739 | 0.9348504 | 0.0079672 |  |  | 428260 | 0.8158121 | 0.7035679 | 0.008341118 | 0.8149444 | 0.004611193 | 0.8149413 | 0.008797968
|  |  | 27852 | 0.9968581 | 0.9994305 | 0.0003781569 | 0.9999501 | 0.04939832 | 0.9999457 | 0.1301489 |  |  | 127446 | 0.9841508 | 0.9866385 | 0.001238879 | 0.9848687 | 0.006316812 | 0.9848605 | 0.005156403 |  |  | 8105 | 0.8978158 | 0.9670084 | 0.003624154 | 0.9054475 | 0.004265359 | 0.9054511 | 0.005235798 |  |  | 169980 | 0.9312969 | 0.9150489 | 0.005702774 | 0.9403797 | 0.008198758 | 0.9403856 | 0.01372505 |  |  | 470760 | 0.912944 | 0.8678712 | 0.01140874 | 0.9349052 | 0.005506944 | 0.9349117 | 0.007966349 |  |  | 428560 | 0.8158121 | 0.7035679 | 0.008341118 | 0.8149883 | 0.004610135 | 0.8149851 | 0.008795208
|  |  | 27972 | 0.9941702 | 0.9994305 | 0.0003781569 | 0.9999501 | 0.04939832 | 0.9999457 | 0.1301489 |  |  | 127746 | 0.9851113 | 0.9866385 | 0.001238879 | 0.9849003 | 0.006316987 | 0.9848921 | 0.005156805 |  |  | 8110 | 0.8956577 | 0.9670085 | 0.003624153 | 0.9054499 | 0.004265377 | 0.9054535 | 0.005235826 |  |  | 170280 | 0.9312969 | 0.9150489 | 0.005702774 | 0.9404976 | 0.008194793 | 0.9405036 | 0.01372299 |  |  | 471060 | 0.9174199 | 0.8678712 | 0.01140874 | 0.9349665 | 0.005506497 | 0.9349729 | 0.007965499 |  |  | 428860 | 0.8179875 | 0.7035679 | 0.008341118 | 0.815032 | 0.004609077 | 0.8150288 | 0.008792451
|  |  | 28092 | 0.9959621 | 0.9994305 | 0.0003781569 | 0.9999501 | 0.04939832 | 0.9999457 | 0.1301489 |  |  | 128046 | 0.9851113 | 0.9866385 | 0.001238879 | 0.9849319 | 0.006317147 | 0.9849237 | 0.005157195 |  |  | 8115 | 0.8967368 | 0.9670086 | 0.003624153 | 0.9054524 | 0.004265395 | 0.905456 | 0.005235853 |  |  | 170580 | 0.9296154 | 0.9150489 | 0.005702774 | 0.9406152 | 0.008190821 | 0.9406211 | 0.01372092 |  |  | 471360 | 0.9218958 | 0.8678712 | 0.01140874 | 0.9350276 | 0.00550605 | 0.9350341 | 0.007964648 |  |  | 429160 | 0.8114612 | 0.7035679 | 0.008341118 | 0.8150757 | 0.004608021 | 0.8150725 | 0.008789697
|  |  | 28212 | 0.9950662 | 0.9994305 | 0.0003781569 | 0.9999501 | 0.04939832 | 0.9999457 | 0.1301489 |  |  | 128346 | 0.9860717 | 0.9866385 | 0.001238879 | 0.9849634 | 0.006317292 | 0.9849551577 | 0.005157575 |  |  | 8120 | 0.8967368 | 0.9670087 | 0.003624153 | 0.9054549 | 0.004265413 | 0.9054585 | 0.005235881 |  |  | 170880 | 0.9312969 | 0.9150489 | 0.005702774 | 0.9407325 | 0.00818684 | 0.9407384 | 0.01371884 |  |  | 471660 | 0.9196579 | 0.8678712 | 0.01140874 | 0.9350887 | 0.005505602 | 0.9350952 | 0.007963797 |  |  | 429460 | 0.8179875 | 0.7035679 | 0.008341118 | 0.8151193 | 0.004606966 | 0.8151161 | 0.008786946
|  |  | 28332 | 0.9941702 | 0.9994305 | 0.0003781569 | 0.9999501 | 0.04939832 | 0.9999457 | 0.1301489 |  |  | 128646 | 0.9851113 | 0.9866385 | 0.001238879 | 0.9849947 | 0.006317423 | 0.9849865 | 0.005157943 |  |  | 8125 | 0.8967368 | 0.9670087 | 0.003624153 | 0.9054574 | 0.004265431 | 0.905461 | 0.005235909 |  |  | 171180 | 0.9312969 | 0.9150489 | 0.005702774 | 0.9408495 | 0.008182852 | 0.9408554 | 0.01371676 |  |  | 471960 | 0.9174199 | 0.8678712 | 0.01140874 | 0.9351497 | 0.005505155 | 0.9351562 | 0.007962945 |  |  | 429760 | 0.8179875 | 0.7035679 | 0.008341118 | 0.8151629 | 0.004605913 | 0.8151596 | 0.008784198
|  |  | 28452 | 0.9950662 | 0.9994305 | 0.0003781569 | 0.9999501 | 0.04939832 | 0.9999457 | 0.1301489 |  |  | 128946 | 0.9851113 | 0.9866385 | 0.001238879 | 0.9850261 | 0.006317539 | 0.9850178 | 0.0051583 |  |  | 8130 | 0.8978158 | 0.9670088 | 0.003624153 | 0.9054599 | 0.004265449 | 0.9054635 | 0.005235936 |  |  | 171480 | 0.9296154 | 0.9150489 | 0.005702774 | 0.9409661 | 0.008178857 | 0.940972 | 0.01371466 |  |  | 472260 | 0.9174199 | 0.8678712 | 0.01140874 | 0.9352107 | 0.005504706 | 0.9352171 | 0.007962093 |  |  | 430060 | 0.8136366 | 0.7035679 | 0.008341118 | 0.8152064 | 0.00460486 | 0.8152031 | 0.008781453
|  |  | 28572 | 0.9950662 | 0.9994305 | 0.0003781569 | 0.9999501 | 0.04939832 | 0.9999457 | 0.1301489 |  |  | 129246 | 0.9851113 | 0.9866385 | 0.001238879 | 0.9850573 | 0.006317641 | 0.985049 | 0.005158646 |  |  | 8135 | 0.8967368 | 0.9670089 | 0.003624153 | 0.9054623 | 0.004265467 | 0.9054659 | 0.005235964 |  |  | 171780 | 0.9329784 | 0.9150489 | 0.005702774 | 0.9410824 | 0.008174853 | 0.9410883 | 0.01371256 |  |  | 472560 | 0.9218958 | 0.8678712 | 0.01140874 | 0.9352716 | 0.005504258 | 0.935278 | 0.007961241 |  |  | 430360 | 0.8114612 | 0.7035679 | 0.008341118 | 0.8152498 | 0.004603809 | 0.8152465 | 0.008778712
|  |  | 28692 | 0.9959621 | 0.9994305 | 0.0003781569 | 0.9999501 | 0.04939832 | 0.9999457 | 0.1301489 |  |  | 129546 | 0.9860717 | 0.9866385 | 0.001238879 | 0.9850884 | 0.006317728 | 0.9850802 | 0.005158982 |  |  | 8140 | 0.8978158 | 0.967009 | 0.003624152 | 0.9054648 | 0.004265485 | 0.9054684 | 0.005235991 |  |  | 172080 | 0.9296154 | 0.9150489 | 0.005702774 | 0.9411984 | 0.008170843 | 0.9412043 | 0.01371045 |  |  | 472860 | 0.9174199 | 0.8678712 | 0.01140874 | 0.9353324 | 0.005503809 | 0.9353388 | 0.007960388 |  |  | 430660 | 0.8158121 | 0.7035679 | 0.008341118 | 0.8152931 | 0.00460276 | 0.8152898 | 0.008775974
|  |  | 28812 | 0.9950662 | 0.9994305 | 0.0003781569 | 0.9999501 | 0.04939832 | 0.9999457 | 0.1301489 |  |  | 129846 | 0.9841508 | 0.9866385 | 0.001238879 | 0.9851195 | 0.006317801 | 0.9851112 | 0.005159306 |  |  | 8145 | 0.8956577 | 0.9670091 | 0.003624152 | 0.9054673 | 0.004265503 | 0.9054709 | 0.005236019 |  |  | 172380 | 0.9312969 | 0.9150489 | 0.005702774 | 0.9413141 | 0.008166825 | 0.94132 | 0.01370833 |  |  | 473160 | 0.9196579 | 0.8678712 | 0.01140874 | 0.9353931 | 0.00550336 | 0.9353995 | 0.007959536 |  |  | 430960 | 0.8179875 | 0.7035679 | 0.008341118 | 0.8153363 | 0.004601711 | 0.815333 | 0.008773238
|  |  | 28932 | 0.9950662 | 0.9994305 | 0.0003781569 | 0.9999501 | 0.04939832 | 0.9999457 | 0.1301489 |  |  | 130146 | 0.9860717 | 0.9866385 | 0.001238879 | 0.9851504 | 0.00631786 | 0.9851422 | 0.00515962 |  |  | 8150 | 0.8967368 | 0.9670092 | 0.003624152 | 0.9054698 | 0.004265522 | 0.9054734 | 0.005236046 |  |  | 172680 | 0.9312969 | 0.9150489 | 0.005702774 | 0.9414295 | 0.0081628 | 0.9414353 | 0.0137062 |  |  | 473460 | 0.9218958 | 0.8678712 | 0.01140874 | 0.9354538 | 0.005502911 | 0.9354602 | 0.007958682 |  |  | 431260 | 0.8136366 | 0.7035679 | 0.008341118 | 0.8153795 | 0.004600664 | 0.8153762 | 0.008770506
|  |  | 29052 | 0.9950662 | 0.9994305 | 0.0003781569 | 0.9999501 | 0.04939832 | 0.9999457 | 0.1301489 |  |  | 130446 | 0.9851113 | 0.9866385 | 0.001238879 | 0.9851813 | 0.006317905 | 0.9851731 | 0.005159922 |  |  | 8155 | 0.8978158 | 0.9670092 | 0.003624152 | 0.9054723 | 0.00426554 | 0.9054759 | 0.005236074 |  |  | 172980 | 0.9296154 | 0.9150489 | 0.005702774 | 0.9415445 | 0.008158768 | 0.9415504 | 0.01370407 |  |  | 473760 | 0.9196579 | 0.8678712 | 0.01140874 | 0.9355144 | 0.005502462 | 0.9355208 | 0.007957829 |  |  | 431560 | 0.8049348 | 0.7035679 | 0.008341118 | 0.8154226 | 0.004599618 | 0.8154193 | 0.008767777
|  |  | 29172 | 0.9959621 | 0.9994305 | 0.0003781569 | 0.9999501 | 0.04939832 | 0.9999457 | 0.1301489 |  |  | 130746 | 0.9860717 | 0.9866385 | 0.001238879 | 0.9852121 | 0.006317936 | 0.9852039 | 0.005160215 |  |  | 8160 | 0.8967368 | 0.9670093 | 0.003624152 | 0.9054748 | 0.004265558 | 0.9054783 | 0.005236102 |  |  | 173280 | 0.9296154 | 0.9150489 | 0.005702774 | 0.9416592 | 0.008154729 | 0.9416651 | 0.01370193 |  |  | 474060 | 0.9174199 | 0.8678712 | 0.01140874 | 0.9355749 | 0.005502012 | 0.9355813 | 0.007956975 |  |  | 431860 | 0.8092857 | 0.7035679 | 0.008341118 | 0.8154657 | 0.004598573 | 0.8154623 | 0.008765051
|  |  | 29292 | 0.9941702 | 0.9994305 | 0.0003781569 | 0.9999501 | 0.04939832 | 0.9999457 | 0.1301489 |  |  | 131046 | 0.9841508 | 0.9866385 | 0.001238879 | 0.9852429 | 0.006317952 | 0.9852346 | 0.005160496 |  |  | 8220 | 0.8978158 | 0.9670103 | 0.00362415 | 0.9055045 | 0.004265776 | 0.9055081 | 0.005236435 |  |  | 173580 | 0.9296154 | 0.9150489 | 0.005702774 | 0.9417737 | 0.008150683 | 0.9417795 | 0.01369977 |  |  | 474360 | 0.9174199 | 0.8678712 | 0.01140874 | 0.9356354 | 0.005501562 | 0.9356417 | 0.00795612 |  |  | 432160 | 0.8179875 | 0.7035679 | 0.008341118 | 0.8155086 | 0.00459753 | 0.8155053 | 0.008762329
|  |  | 29412 | 0.9950662 | 0.9994305 | 0.0003781569 | 0.9999501 | 0.04939832 | 0.9999457 | 0.1301489 |  |  | 131346 | 0.9851113 | 0.9866385 | 0.001238879 | 0.9852735 | 0.006317955 | 0.9852652 | 0.005160767 |  |  | 8280 | 0.8978158 | 0.9670111 | 0.003624149 | 0.9055342 | 0.004265996 | 0.9055378 | 0.00523677 |  |  | 173880 | 0.9312969 | 0.9150489 | 0.005702774 | 0.9418878 | 0.008146631 | 0.9418936 | 0.01369762 |  |  | 474660 | 0.9174199 | 0.8678712 | 0.01140874 | 0.9356957 | 0.005501111 | 0.9357021 | 0.007955266 |  |  | 432460 | 0.8179875 | 0.7035679 | 0.008341118 | 0.8155515 | 0.004596488 | 0.8155481 | 0.008759609
|  |  | 29532 | 0.9950662 | 0.9994305 | 0.0003781569 | 0.9999501 | 0.04939832 | 0.9999457 | 0.1301489 |  |  | 131646 | 0.9841508 | 0.9866385 | 0.001238879 | 0.9853041 | 0.006317944 | 0.9852958 | 0.005161028 |  |  | 8340 | 0.8978158 | 0.9670119 | 0.003624149 | 0.905564 | 0.004266217 | 0.9055676 | 0.005237107 |  |  | 174180 | 0.9329784 | 0.9150489 | 0.005702774 | 0.9420016 | 0.008142571 | 0.9420074 | 0.01369545 |  |  | 474960 | 0.9196579 | 0.8678712 | 0.01140874 | 0.9357561 | 0.005500661 | 0.9357624 | 0.007954411 |  |  | 432760 | 0.8158121 | 0.7035679 | 0.008341118 | 0.8155943 | 0.004595447 | 0.8155909 | 0.008756893
|  |  | 29652 | 0.9950662 | 0.9994305 | 0.0003781569 | 0.9999501 | 0.04939832 | 0.9999457 | 0.1301489 |  |  | 131946 | 0.9851113 | 0.9866385 | 0.001238879 | 0.9853345 | 0.00631792 | 0.9853263 | 0.005161278 |  |  | 8400 | 0.8978158 | 0.9670127 | 0.003624148 | 0.9055937 | 0.004266439 | 0.9055973 | 0.005237446 |  |  | 174480 | 0.9329784 | 0.9150489 | 0.005702774 | 0.9421151 | 0.008138505 | 0.9421209 | 0.01369328 |  |  | 475260 | 0.9174199 | 0.8678712 | 0.01140874 | 0.9358163 | 0.00550021 | 0.9358227 | 0.007953556 |  |  | 433060 | 0.820163 | 0.7035679 | 0.008341118 | 0.8156371 | 0.004594408 | 0.8156337 | 0.00875418
|  |  | 29772 | 0.9941702 | 0.9994305 | 0.0003781569 | 0.9999501 | 0.04939832 | 0.9999457 | 0.1301489 |  |  | 132246 | 0.9841508 | 0.9866385 | 0.001238879 | 0.9853649 | 0.006317881 | 0.9853567 | 0.005161517 |  |  | 8460 | 0.8978158 | 0.9670133 | 0.003624148 | 0.9056234 | 0.004266663 | 0.905627 | 0.005237787 |  |  | 174780 | 0.9329784 | 0.9150489 | 0.005702774 | 0.9422282 | 0.008134433 | 0.9422341 | 0.0136911 |  |  | 475560 | 0.915182 | 0.8678712 | 0.01140874 | 0.9358765 | 0.005499758 | 0.9358829 | 0.0079527 |  |  | 433360 | 0.8114612 | 0.7035679 | 0.008341118 | 0.8156798 | 0.00459337 | 0.8156763 | 0.00875147
|  |  | 29892 | 0.9959621 | 0.9994305 | 0.0003781569 | 0.9999501 | 0.04939832 | 0.9999457 | 0.1301489 |  |  | 132546 | 0.9841508 | 0.9866385 | 0.001238879 | 0.9853953 | 0.00631783 | 0.985387 | 0.005161747 |  |  | 8520 | 0.8988948 | 0.967014 | 0.003624148 | 0.9056531 | 0.004266888 | 0.9056566 | 0.005238131 |  |  | 175080 | 0.9329784 | 0.9150489 | 0.005702774 | 0.9423411 | 0.008130354 | 0.9423469 | 0.01368891 |  |  | 475860 | 0.9196579 | 0.8678712 | 0.01140874 | 0.9359366 | 0.005499307 | 0.935943 | 0.007951844 |  |  | 433660 | 0.8179875 | 0.7035679 | 0.008341118 | 0.8157224 | 0.004592333 | 0.8157189 | 0.008748763
|  |  | 30012 | 0.9959621 | 0.9994305 | 0.0003781569 | 0.9999501 | 0.04939832 | 0.9999457 | 0.1301489 |  |  | 132846 | 0.9860717 | 0.9866385 | 0.001238879 | 0.9854255 | 0.006317764 | 0.9854172 | 0.005161966 |  |  | 8580 | 0.8978158 | 0.9670145 | 0.003624148 | 0.9056828 | 0.004267114 | 0.9056863 | 0.005238476 |  |  | 175380 | 0.9312969 | 0.9150489 | 0.005702774 | 0.9424537 | 0.008126269 | 0.9424595 | 0.01368671 |  |  | 476160 | 0.9196579 | 0.8678712 | 0.01140874 | 0.9359967 | 0.005498855 | 0.936003 | 0.007950988 |  |  | 433960 | 0.8179875 | 0.7035679 | 0.008341118 | 0.8157649 | 0.004591297 | 0.8157615 | 0.008746059
|  |  | 30132 | 0.9959621 | 0.9994305 | 0.0003781569 | 0.9999501 | 0.04939832 | 0.9999457 | 0.1301489 |  |  | 133146 | 0.9860717 | 0.9866385 | 0.001238879 | 0.9854557 | 0.006317686 | 0.9854474 | 0.005162175 |  |  | 8640 | 0.8988948 | 0.9670151 | 0.003624148 | 0.9057124 | 0.004267342 | 0.905716 | 0.005238823 |  |  | 175680 | 0.9312969 | 0.9150489 | 0.005702774 | 0.9425659 | 0.008122177 | 0.9425717 | 0.01368451 |  |  | 476460 | 0.9174199 | 0.8678712 | 0.01140874 | 0.9360567 | 0.005498403 | 0.936063 | 0.007950132 |  |  | 434260 | 0.8158121 | 0.7035679 | 0.008341118 | 0.8158074 | 0.004590263 | 0.8158039 | 0.008743359
|  |  | 30252 | 0.9950662 | 0.9994305 | 0.0003781569 | 0.9999501 | 0.04939832 | 0.9999457 | 0.1301489 |  |  | 133446 | 0.9841508 | 0.9866385 | 0.001238879 | 0.9854857 | 0.006317594 | 0.9854774 | 0.005162374 |  |  | 8700 | 0.8988948 | 0.9670156 | 0.003624149 | 0.9057421 | 0.004267571 | 0.9057456 | 0.005239173 |  |  | 175980 | 0.9329784 | 0.9150489 | 0.005702774 | 0.9426779 | 0.00811808 | 0.9426837 | 0.0136823 |  |  | 476760 | 0.915182 | 0.8678712 | 0.01140874 | 0.9361166 | 0.005497951 | 0.9361229 | 0.007949275 |  |  | 434560 | 0.8136366 | 0.7035679 | 0.008341118 | 0.8158497 | 0.00458923 | 0.8158463 | 0.008740661
|  |  | 30372 | 0.9959621 | 0.9994305 | 0.0003781569 | 0.9999501 | 0.04939832 | 0.9999457 | 0.1301489 |  |  | 133746 | 0.9860717 | 0.9866385 | 0.001238879 | 0.9855157 | 0.006317489 | 0.9855074 | 0.005162563 |  |  | 8760 | 0.8988948 | 0.967016 | 0.003624149 | 0.9057717 | 0.004267801 | 0.9057753 | 0.005239525 |  |  | 176280 | 0.9346598 | 0.9150489 | 0.005702774 | 0.9427895 | 0.008113976 | 0.9427953 | 0.01368009 |  |  | 477060 | 0.9196579 | 0.8678712 | 0.01140874 | 0.9361764 | 0.005497498 | 0.9361827 | 0.007948418 |  |  | 434860 | 0.8136366 | 0.7035679 | 0.008341118 | 0.8158921 | 0.004588198 | 0.8158886 | 0.008737967
|  |  | 30492 | 0.9941702 | 0.9994305 | 0.0003781569 | 0.9999501 | 0.04939832 | 0.9999457 | 0.1301489 |  |  | 134046 | 0.9851113 | 0.9866385 | 0.001238879 | 0.9855457 | 0.006317371 | 0.9855373 | 0.005162742 |  |  | 8820 | 0.8988948 | 0.9670164 | 0.003624149 | 0.9058014 | 0.004268033 | 0.9058049 | 0.005239878 |  |  | 176580 | 0.9329784 | 0.9150489 | 0.005702774 | 0.9429009 | 0.008109866 | 0.9429066 | 0.01367786 |  |  | 477360 | 0.9174199 | 0.8678712 | 0.01140874 | 0.9362362 | 0.005497045 | 0.9362425 | 0.00794756 |  |  | 435160 | 0.8179875 | 0.7035679 | 0.008341118 | 0.8159343 | 0.004587168 | 0.8159308 | 0.008735276
|  |  | 30612 | 0.9968581 | 0.9994305 | 0.0003781569 | 0.9999501 | 0.04939832 | 0.9999457 | 0.1301489 |  |  | 134346 | 0.9841508 | 0.9866385 | 0.001238879 | 0.9855755 | 0.00631724 | 0.9855672 | 0.005162911 |  |  | 8880 | 0.8999738 | 0.9670168 | 0.00362415 | 0.905831 | 0.004268266 | 0.9058345 | 0.005240234 |  |  | 176880 | 0.9312969 | 0.9150489 | 0.005702774 | 0.9430119 | 0.008105751 | 0.9430177 | 0.01367563 |  |  | 477660 | 0.9196579 | 0.8678712 | 0.01140874 | 0.9362959 | 0.005496592 | 0.9363022 | 0.007946703 |  |  | 435460 | 0.8136366 | 0.7035679 | 0.008341118 | 0.8159765 | 0.004586139 | 0.815973 | 0.008732588
|  |  | 30732 | 0.997754 | 0.9994305 | 0.0003781569 | 0.9999501 | 0.04939832 | 0.9999457 | 0.1301489 |  |  | 134646 | 0.9860717 | 0.9866385 | 0.001238879 | 0.9856053 | 0.006317096 | 0.9855969 | 0.00516307 |  |  | 8940 | 0.8999738 | 0.9670172 | 0.00362415 | 0.9058606 | 0.004268501 | 0.9058641 | 0.005240592 |  |  | 177180 | 0.9262524 | 0.9150489 | 0.005702774 | 0.9431226 | 0.00810163 | 0.9431284 | 0.0136734 |  |  | 477960 | 0.9218958 | 0.8678712 | 0.01140874 | 0.9363555 | 0.005496139 | 0.9363618 | 0.007945845 |  |  | 435760 | 0.820163 | 0.7035679 | 0.008341118 | 0.8160186 | 0.004585111 | 0.8160151 | 0.008729904
|  |  | 30852 | 0.9950662 | 0.9994305 | 0.0003781569 | 0.9999501 | 0.04939832 | 0.9999457 | 0.1301489 |  |  | 134946 | 0.9841508 | 0.9866385 | 0.001238879 | 0.9856349 | 0.006316939 | 0.9856266 | 0.005163219 |  |  | 9000 | 0.8999738 | 0.9670175 | 0.003624151 | 0.9058902 | 0.004268737 | 0.9058937 | 0.005240952 |  |  | 177480 | 0.9312969 | 0.9150489 | 0.005702774 | 0.943233 | 0.008097503 | 0.9432388 | 0.01367115 |  |  | 478260 | 0.9218958 | 0.8678712 | 0.01140874 | 0.9364151 | 0.005495685 | 0.9364214 | 0.007944987 |  |  | 436060 | 0.8158121 | 0.7035679 | 0.008341118 | 0.8160606 | 0.004584084 | 0.8160571 | 0.008727222
|  |  | 30972 | 0.9950662 | 0.9994305 | 0.0003781569 | 0.9999501 | 0.04939832 | 0.9999457 | 0.1301489 |  |  | 135246 | 0.9851113 | 0.9866385 | 0.001238879 | 0.9856645 | 0.00631677 | 0.9856562 | 0.005163359 |  |  | 9060 | 0.9010528 | 0.9670178 | 0.003624151 | 0.9059198 | 0.004268974 | 0.9059233 | 0.005241313 |  |  | 177780 | 0.9312969 | 0.9150489 | 0.005702774 | 0.9433432 | 0.00809337 | 0.9433489 | 0.01366891 |  |  | 478560 | 0.9218958 | 0.8678712 | 0.01140874 | 0.9364746 | 0.005495231 | 0.9364809 | 0.007944128 |  |  | 436360 | 0.8158121 | 0.7035679 | 0.008341118 | 0.8161026 | 0.004583059 | 0.8160991 | 0.008724544
|  |  | 31092 | 0.9959621 | 0.9994305 | 0.0003781569 | 0.9999501 | 0.04939832 | 0.9999457 | 0.1301489 |  |  | 135546 | 0.9851113 | 0.9866385 | 0.001238879 | 0.9856941 | 0.006316587 | 0.9856857 | 0.005163489 |  |  | 9120 | 0.9010528 | 0.9670181 | 0.003624152 | 0.9059493 | 0.004269212 | 0.9059529 | 0.005241677 |  |  | 178080 | 0.9296154 | 0.9150489 | 0.005702774 | 0.943453 | 0.008089232 | 0.9434587 | 0.01366665 |  |  | 478860 | 0.9196579 | 0.8678712 | 0.01140874 | 0.936534 | 0.005494777 | 0.9365403 | 0.007943269 |  |  | 436660 | 0.8136366 | 0.7035679 | 0.008341118 | 0.8161445 | 0.004582035 | 0.8161409 | 0.008721869
|  |  | 31212 | 0.9950662 | 0.9994305 | 0.0003781569 | 0.9999501 | 0.04939832 | 0.9999457 | 0.1301489 |  |  | 135846 | 0.9860717 | 0.9866385 | 0.001238879 | 0.9857235 | 0.006316392 | 0.9857152 | 0.005163609 |  |  | 9180 | 0.9010528 | 0.9670183 | 0.003624152 | 0.9059789 | 0.004269452 | 0.9059824 | 0.005242043 |  |  | 178380 | 0.9312969 | 0.9150489 | 0.005702774 | 0.9435625 | 0.008085089 | 0.9435683 | 0.01366439 |  |  | 479160 | 0.9174199 | 0.8678712 | 0.01140874 | 0.9365934 | 0.005494323 | 0.9365996 | 0.007942411 |  |  | 436960 | 0.820163 | 0.7035679 | 0.008341118 | 0.8161863 | 0.004581013 | 0.8161828 | 0.008719197
|  |  | 31332 | 0.9941702 | 0.9994305 | 0.0003781569 | 0.9999501 | 0.04939832 | 0.9999457 | 0.1301489 |  |  | 136146 | 0.9851113 | 0.9866385 | 0.001238879 | 0.9857529 | 0.006316185 | 0.9857445 | 0.00516372 |  |  | 9240 | 0.9010528 | 0.9670185 | 0.003624153 | 0.9060085 | 0.004269693 | 0.906012 | 0.005242411 |  |  | 178680 | 0.9363413 | 0.9150489 | 0.005702774 | 0.9436718 | 0.00808094 | 0.9436775 | 0.01366212 |  |  | 479460 | 0.915182 | 0.8678712 | 0.01140874 | 0.9366527 | 0.005493868 | 0.9366589 | 0.007941551 |  |  | 437260 | 0.820163 | 0.7035679 | 0.008341118 | 0.8162281 | 0.004579991 | 0.8162245 | 0.008716529
|  |  | 31452 | 0.9950662 | 0.9994305 | 0.0003781569 | 0.9999501 | 0.04939832 | 0.9999457 | 0.1301489 |  |  | 136446 | 0.9851113 | 0.9866385 | 0.001238879 | 0.9857822 | 0.006315965 | 0.9857738 | 0.005163821 |  |  | 9300 | 0.9021318 | 0.9670188 | 0.003624153 | 0.906038 | 0.004269936 | 0.9060415 | 0.005242781 |  |  | 178980 | 0.9329784 | 0.9150489 | 0.005702774 | 0.9437807 | 0.008076786 | 0.9437864 | 0.01365985 |  |  | 479760 | 0.9174199 | 0.8678712 | 0.01140874 | 0.9367119 | 0.005493413 | 0.9367182 | 0.007940692 |  |  | 437560 | 0.8136366 | 0.7035679 | 0.008341118 | 0.8162698 | 0.004578971 | 0.8162662 | 0.008713863
|  |  | 31572 | 0.9959621 | 0.9994305 | 0.0003781569 | 0.9999501 | 0.04939832 | 0.9999457 | 0.1301489 |  |  | 136746 | 0.9860717 | 0.9866385 | 0.001238879 | 0.9858114 | 0.006315733 | 0.985803 | 0.005163913 |  |  | 9360 | 0.8999738 | 0.967019 | 0.003624154 | 0.9060675 | 0.00427018 | 0.9060711 | 0.005243153 |  |  | 179280 | 0.9329784 | 0.9150489 | 0.005702774 | 0.9438893 | 0.008072627 | 0.943895 | 0.01365757 |  |  | 480060 | 0.9218958 | 0.8678712 | 0.01140874 | 0.9367711 | 0.005492958 | 0.9367773 | 0.007939832 |  |  | 437860 | 0.8179875 | 0.7035679 | 0.008341118 | 0.8163114 | 0.004577953 | 0.8163078 | 0.008711201
|  |  | 31692 | 0.9950662 | 0.9994305 | 0.0003781569 | 0.9999501 | 0.04939832 | 0.9999457 | 0.1301489 |  |  | 137046 | 0.9841508 | 0.9866385 | 0.001238879 | 0.9858405 | 0.006315489 | 0.9858322 | 0.005163996 |  |  | 9420 | 0.9010528 | 0.9670191 | 0.003624154 | 0.9060971 | 0.004270425 | 0.9061006 | 0.005243527 |  |  | 179580 | 0.9312969 | 0.9150489 | 0.005702774 | 0.9439976 | 0.008068463 | 0.9440033 | 0.01365528 |  |  | 480360 | 0.9218958 | 0.8678712 | 0.01140874 | 0.9368302 | 0.005492503 | 0.9368364 | 0.007938972 |  |  | 438160 | 0.8158121 | 0.7035679 | 0.008341118 | 0.8163529 | 0.004576935 | 0.8163493 | 0.008708542
|  |  | 31812 | 0.9959621 | 0.9994305 | 0.0003781569 | 0.9999501 | 0.04939832 | 0.9999457 | 0.1301489 |  |  | 137346 | 0.9841508 | 0.9866385 | 0.001238879 | 0.9858696 | 0.006315232 | 0.9858612 | 0.005164069 |  |  | 9480 | 0.9010528 | 0.9670193 | 0.003624155 | 0.9061266 | 0.004270672 | 0.9061301 | 0.005243903 |  |  | 179880 | 0.9346598 | 0.9150489 | 0.005702774 | 0.9441057 | 0.008064294 | 0.9441114 | 0.01365299 |  |  | 480660 | 0.9218958 | 0.8678712 | 0.01140874 | 0.9368892 | 0.005492048 | 0.9368954 | 0.007938112 |  |  | 438460 | 0.8136366 | 0.7035679 | 0.008341118 | 0.8163944 | 0.004575919 | 0.8163908 | 0.008705886
|  |  | 31932 | 0.9950662 | 0.9994305 | 0.0003781569 | 0.9999501 | 0.04939832 | 0.9999457 | 0.1301489 |  |  | 137646 | 0.9841508 | 0.9866385 | 0.001238879 | 0.9858986 | 0.006314963 | 0.9858902 | 0.005164133 |  |  | 9540 | 0.9010528 | 0.9670195 | 0.003624155 | 0.9061561 | 0.004270919 | 0.9061596 | 0.005244281 |  |  | 180180 | 0.9312969 | 0.9150489 | 0.005702774 | 0.9442134 | 0.00806012 | 0.9442191 | 0.01365069 |  |  | 480960 | 0.9107061 | 0.8678712 | 0.01140874 | 0.9369481 | 0.005491592 | 0.9369544 | 0.007937251 |  |  | 438760 | 0.8136366 | 0.7035679 | 0.008341118 | 0.8164358 | 0.004574905 | 0.8164322 | 0.008703233
|  |  | 32052 | 0.9950662 | 0.9994305 | 0.0003781569 | 0.9999501 | 0.04939832 | 0.9999457 | 0.1301489 |  |  | 137946 | 0.9841508 | 0.9866385 | 0.001238879 | 0.9859275 | 0.006314683 | 0.9859191 | 0.005164187 |  |  | 9600 | 0.9010528 | 0.9670196 | 0.003624155 | 0.9061856 | 0.004271169 | 0.9061891 | 0.005244662 |  |  | 180480 | 0.9329784 | 0.9150489 | 0.005702774 | 0.9443209 | 0.008055941 | 0.9443265 | 0.01364839 |  |  | 481260 | 0.915182 | 0.8678712 | 0.01140874 | 0.937007 | 0.005491136 | 0.9370132 | 0.00793639 |  |  | 439060 | 0.8114612 | 0.7035679 | 0.008341118 | 0.8164772 | 0.004573891 | 0.8164735 | 0.008700584
|  |  | 32172 | 0.9950662 | 0.9994305 | 0.0003781569 | 0.9999501 | 0.04939832 | 0.9999457 | 0.1301489 |  |  | 138246 | 0.9851113 | 0.9866385 | 0.001238879 | 0.9859563 | 0.00631439 | 0.9859479 | 0.005164233 |  |  | 9660 | 0.9021318 | 0.9670197 | 0.003624156 | 0.9062151 | 0.004271419 | 0.9062186 | 0.005245044 |  |  | 180780 | 0.9346598 | 0.9150489 | 0.005702774 | 0.944428 | 0.008051758 | 0.9444337 | 0.01364608 |  |  | 481560 | 0.9174199 | 0.8678712 | 0.01140874 | 0.9370659 | 0.00549068 | 0.9370721 | 0.007935529 |  |  | 439360 | 0.8158121 | 0.7035679 | 0.008341118 | 0.8165184 | 0.004572879 | 0.8165148 | 0.008697937
|  |  | 32292 | 0.9950662 | 0.9994305 | 0.0003781569 | 0.9999501 | 0.04939832 | 0.9999457 | 0.1301489 |  |  | 138546 | 0.9860717 | 0.9866385 | 0.001238879 | 0.985985 | 0.006314085 | 0.9859767 | 0.00516427 |  |  | 9720 | 0.9021318 | 0.9670199 | 0.003624156 | 0.9062446 | 0.004271671 | 0.906248 | 0.005245428 |  |  | 181080 | 0.9363413 | 0.9150489 | 0.005702774 | 0.9445349 | 0.00804757 | 0.9445406 | 0.01364376 |  |  | 481860 | 0.9174199 | 0.8678712 | 0.01140874 | 0.9371246 | 0.005490223 | 0.9371308 | 0.007934668 |  |  | 439660 | 0.820163 | 0.7035679 | 0.008341118 | 0.8165596 | 0.004571868 | 0.8165559 | 0.008695294
|  |  | 32412 | 0.9959621 | 0.9994305 | 0.0003781569 | 0.9999501 | 0.04939832 | 0.9999457 | 0.1301489 |  |  | 138846 | 0.9851113 | 0.9866385 | 0.001238879 | 0.9860137 | 0.006313769 | 0.9860053 | 0.005164297 |  |  | 9780 | 0.9032108 | 0.96702 | 0.003624156 | 0.906274 | 0.004271924 | 0.9062775 | 0.005245814 |  |  | 181380 | 0.9363413 | 0.9150489 | 0.005702774 | 0.9446415 | 0.008043377 | 0.9446471 | 0.01364144 |  |  | 482160 | 0.9196579 | 0.8678712 | 0.01140874 | 0.9371833 | 0.005489766 | 0.9371895 | 0.007933807 |  |  | 439960 | 0.8179875 | 0.7035679 | 0.008341118 | 0.8166008 | 0.004570859 | 0.8165971 | 0.008692654
|  |  | 32532 | 0.9950662 | 0.9994305 | 0.0003781569 | 0.9999501 | 0.04939832 | 0.9999457 | 0.1301489 |  |  | 139146 | 0.9860717 | 0.9866385 | 0.001238879 | 0.9860423 | 0.006313441 | 0.9860339 | 0.005164316 |  |  | 9840 | 0.9032108 | 0.9670201 | 0.003624157 | 0.9063035 | 0.004272178 | 0.906307 | 0.005246202 |  |  | 181680 | 0.9312969 | 0.9150489 | 0.005702774 | 0.9447477 | 0.00803918 | 0.9447534 | 0.01363912 |  |  | 482460 | 0.9286096 | 0.8678712 | 0.01140874 | 0.9372419 | 0.00548931 | 0.9372481 | 0.007932945 |  |  | 440260 | 0.8136366 | 0.7035679 | 0.008341118 | 0.8166418 | 0.00456985 | 0.8166381 | 0.008690018
|  |  | 32652 | 0.9950662 | 0.9994305 | 0.0003781569 | 0.9999501 | 0.04939832 | 0.9999457 | 0.1301489 |  |  | 139446 | 0.9851113 | 0.9866385 | 0.001238879 | 0.9860708 | 0.006313101 | 0.9860624 | 0.005164326 |  |  | 9900 | 0.9021318 | 0.9670202 | 0.003624157 | 0.9063329 | 0.004272434 | 0.9063364 | 0.005246592 |  |  | 181980 | 0.9312969 | 0.9150489 | 0.005702774 | 0.9448537 | 0.008034978 | 0.9448594 | 0.01363679 |  |  | 482760 | 0.9196579 | 0.8678712 | 0.01140874 | 0.9373005 | 0.005488852 | 0.9373066 | 0.007932083 |  |  | 440560 | 0.8158121 | 0.7035679 | 0.008341118 | 0.8166828 | 0.004568843 | 0.8166791 | 0.008687384
|  |  | 32772 | 0.9959621 | 0.9994305 | 0.0003781569 | 0.9999501 | 0.04939832 | 0.9999457 | 0.1301489 |  |  | 139746 | 0.9851113 | 0.9866385 | 0.001238879 | 0.9860993 | 0.00631275 | 0.9860909 | 0.005164327 |  |  | 9960 | 0.9021318 | 0.9670203 | 0.003624157 | 0.9063624 | 0.004272691 | 0.9063658 | 0.005246984 |  |  | 182280 | 0.9329784 | 0.9150489 | 0.005702774 | 0.9449594 | 0.008030773 | 0.9449651 | 0.01363445 |  |  | 483060 | 0.9196579 | 0.8678712 | 0.01140874 | 0.937359 | 0.005488395 | 0.9373651 | 0.007931221 |  |  | 440860 | 0.8114612 | 0.7035679 | 0.008341118 | 0.8167237 | 0.004567838 | 0.81672 | 0.008684754
|  |  | 32892 | 0.9959621 | 0.9994305 | 0.0003781569 | 0.9999501 | 0.04939832 | 0.9999457 | 0.1301489 |  |  | 140046 | 0.9870322 | 0.9866385 | 0.001238879 | 0.9861277 | 0.006312388 | 0.9861192 | 0.005164319 |  |  | 10020 | 0.9021318 | 0.9670203 | 0.003624158 | 0.9063918 | 0.004272949 | 0.9063953 | 0.005247378 |  |  | 182580 | 0.9346598 | 0.9150489 | 0.005702774 | 0.9450649 | 0.008026563 | 0.9450705 | 0.01363211 |  |  | 483360 | 0.9174199 | 0.8678712 | 0.01140874 | 0.9374174 | 0.005487938 | 0.9374235 | 0.007930359 |  |  | 441160 | 0.8223384 | 0.7035679 | 0.008341118 | 0.8167646 | 0.004566834 | 0.8167608 | 0.008682127
|  |  | 33012 | 0.9959621 | 0.9994305 | 0.0003781569 | 0.9999501 | 0.04939832 | 0.9999457 | 0.1301489 |  |  | 140346 | 0.9860717 | 0.9866385 | 0.001238879 | 0.9861559 | 0.006312013 | 0.9861475 | 0.005164302 |  |  | 10080 | 0.9042899 | 0.9670204 | 0.003624158 | 0.9064212 | 0.004273209 | 0.9064247 | 0.005247774 |  |  | 182880 | 0.9312969 | 0.9150489 | 0.005702774 | 0.94517 | 0.008022348 | 0.9451756 | 0.01362976 |  |  | 483660 | 0.9241337 | 0.8678712 | 0.01140874 | 0.9374757 | 0.00548748 | 0.9374819 | 0.007929496 |  |  | 441460 | 0.8114612 | 0.7035679 | 0.008341118 | 0.8168054 | 0.004565831 | 0.8168016 | 0.008679503
|  |  | 33132 | 0.9959621 | 0.9994305 | 0.0003781569 | 0.9999501 | 0.04939832 | 0.9999457 | 0.1301489 |  |  | 140646 | 0.9851113 | 0.9866385 | 0.001238879 | 0.9861842 | 0.006311628 | 0.9861758 | 0.005164277 |  |  | 10140 | 0.9032108 | 0.9670205 | 0.003624158 | 0.9064506 | 0.00427347 | 0.9064541 | 0.005248172 |  |  | 183180 | 0.9346598 | 0.9150489 | 0.005702774 | 0.9452748 | 0.00801813 | 0.9452804 | 0.01362741 |  |  | 483960 | 0.9218958 | 0.8678712 | 0.01140874 | 0.937534 | 0.005487022 | 0.9375402 | 0.007928633 |  |  | 441760 | 0.8179875 | 0.7035679 | 0.008341118 | 0.8168461 | 0.004564829 | 0.8168423 | 0.008676883
|  |  | 33252 | 0.9950662 | 0.9994305 | 0.0003781569 | 0.9999501 | 0.04939832 | 0.9999457 | 0.1301489 |  |  | 140946 | 0.9851113 | 0.9866385 | 0.001238879 | 0.9862123 | 0.006311232 | 0.9862039 | 0.005164243 |  |  | 10200 | 0.9032108 | 0.9670206 | 0.003624158 | 0.90648 | 0.004273732 | 0.9064835 | 0.005248572 |  |  | 183480 | 0.9363413 | 0.9150489 | 0.005702774 | 0.9453794 | 0.008013908 | 0.9453849 | 0.01362506 |  |  | 484260 | 0.9218958 | 0.8678712 | 0.01140874 | 0.9375922 | 0.005486564 | 0.9375984 | 0.00792777 |  |  | 442060 | 0.820163 | 0.7035679 | 0.008341118 | 0.8168868 | 0.004563829 | 0.816883 | 0.008674266
|  |  | 33372 | 0.9959621 | 0.9994305 | 0.0003781569 | 0.9999501 | 0.04939832 | 0.9999457 | 0.1301489 |  |  | 141246 | 0.9851113 | 0.9866385 | 0.001238879 | 0.9862404 | 0.006310824 | 0.986232 | 0.005164201 |  |  | 10260 | 0.9042899 | 0.9670206 | 0.003624158 | 0.9065094 | 0.004273996 | 0.9065129 | 0.005248974 |  |  | 183780 | 0.9346598 | 0.9150489 | 0.005702774 | 0.9454836 | 0.008009682 | 0.9454892 | 0.01362269 |  |  | 484560 | 0.9174199 | 0.8678712 | 0.01140874 | 0.9376504 | 0.005486105 | 0.9376565 | 0.007926907 |  |  | 442360 | 0.8136366 | 0.7035679 | 0.008341118 | 0.8169273 | 0.00456283 | 0.8169235 | 0.008671652
|  |  | 33492 | 0.9968581 | 0.9994305 | 0.0003781569 | 0.9999501 | 0.04939832 | 0.9999457 | 0.1301489 |  |  | 141546 | 0.9841508 | 0.9866385 | 0.001238879 | 0.9862684 | 0.006310405 | 0.98626 | 0.00516415 |  |  | 10320 | 0.9032108 | 0.9670207 | 0.003624159 | 0.9065388 | 0.00427426 | 0.9065422 | 0.005249378 |  |  | 184080 | 0.9329784 | 0.9150489 | 0.005702774 | 0.9455876 | 0.008005452 | 0.9455932 | 0.01362033 |  |  | 484860 | 0.9218958 | 0.8678712 | 0.01140874 | 0.9377085 | 0.005485647 | 0.9377146 | 0.007926044 |  |  | 442660 | 0.8158121 | 0.7035679 | 0.008341118 | 0.8169679 | 0.004561832 | 0.816964 | 0.008669041
|  |  | 33612 | 0.9968581 | 0.9994305 | 0.0003781569 | 0.9999501 | 0.04939832 | 0.9999457 | 0.1301489 |  |  | 141846 | 0.9851113 | 0.9866385 | 0.001238879 | 0.9862963 | 0.006309975 | 0.9862879 | 0.00516409 |  |  | 10380 | 0.9053689 | 0.9670207 | 0.003624159 | 0.9065681 | 0.004274526 | 0.9065716 | 0.005249783 |  |  | 184380 | 0.9346598 | 0.9150489 | 0.005702774 | 0.9456913 | 0.008001219 | 0.9456969 | 0.01361796 |  |  | 485160 | 0.9241337 | 0.8678712 | 0.01140874 | 0.9377665 | 0.005485188 | 0.9377726 | 0.00792518 |  |  | 442960 | 0.8114612 | 0.7035679 | 0.008341118 | 0.8170083 | 0.004560836 | 0.8170045 | 0.008666433
|  |  | 33732 | 0.9968581 | 0.9994305 | 0.0003781569 | 0.9999501 | 0.04939832 | 0.9999457 | 0.1301489 |  |  | 142146 | 0.9851113 | 0.9866385 | 0.001238879 | 0.9863241 | 0.006309534 | 0.9863157 | 0.005164023 |  |  | 10440 | 0.9053689 | 0.9670208 | 0.003624159 | 0.9065975 | 0.004274794 | 0.9066009 | 0.005250191 |  |  | 184680 | 0.9363413 | 0.9150489 | 0.005702774 | 0.9457947 | 0.007996981 | 0.9458003 | 0.01361558 |  |  | 485460 | 0.9218958 | 0.8678712 | 0.01140874 | 0.9378245 | 0.005484729 | 0.9378306 | 0.007924317 |  |  | 443260 | 0.8179875 | 0.7035679 | 0.008341118 | 0.8170487 | 0.004559841 | 0.8170448 | 0.008663829
|  |  | 33852 | 0.9968581 | 0.9994305 | 0.0003781569 | 0.9999501 | 0.04939832 | 0.9999457 | 0.1301489 |  |  | 142446 | 0.9860717 | 0.9866385 | 0.001238879 | 0.9863519 | 0.006309083 | 0.9863435 | 0.005163947 |  |  | 10500 | 0.9032108 | 0.9670208 | 0.003624159 | 0.9066269 | 0.004275062 | 0.9066303 | 0.005250601 |  |  | 184980 | 0.9329784 | 0.9150489 | 0.005702774 | 0.9458979 | 0.007992741 | 0.9459034 | 0.01361321 |  |  | 485760 | 0.9263717 | 0.8678712 | 0.01140874 | 0.9378823 | 0.00548427 | 0.9378884 | 0.007923453 |  |  | 443560 | 0.8136366 | 0.7035679 | 0.008341118 | 0.817089 | 0.004558847 | 0.8170851 | 0.008661227
|  |  | 33972 | 0.9959621 | 0.9994305 | 0.0003781569 | 0.9999501 | 0.04939832 | 0.9999457 | 0.1301489 |  |  | 142746 | 0.9851113 | 0.9866385 | 0.001238879 | 0.9863796 | 0.006308621 | 0.9863712 | 0.005163863 |  |  | 10560 | 0.9064479 | 0.9670208 | 0.003624159 | 0.9066562 | 0.004275332 | 0.9066596 | 0.005251012 |  |  | 185280 | 0.9329784 | 0.9150489 | 0.005702774 | 0.9460007 | 0.007988496 | 0.9460062 | 0.01361082 |  |  | 486060 | 0.9218958 | 0.8678712 | 0.01140874 | 0.9379402 | 0.005483811 | 0.9379463 | 0.007922589 |  |  | 443860 | 0.8114612 | 0.7035679 | 0.008341118 | 0.8171292 | 0.004557854 | 0.8171254 | 0.00865863
|  |  | 34092 | 0.9959621 | 0.9994305 | 0.0003781569 | 0.9999501 | 0.04939832 | 0.9999457 | 0.1301489 |  |  | 143046 | 0.9860717 | 0.9866385 | 0.001238879 | 0.9864072 | 0.006308148 | 0.9863988 | 0.00516377 |  |  | 10620 | 0.9032108 | 0.9670209 | 0.003624159 | 0.9066855 | 0.004275603 | 0.906689 | 0.005251426 |  |  | 185580 | 0.9380228 | 0.9150489 | 0.005702774 | 0.9461033 | 0.007984249 | 0.9461088 | 0.01360843 |  |  | 486360 | 0.9218958 | 0.8678712 | 0.01140874 | 0.9379979 | 0.005483351 | 0.938004 | 0.007921724 |  |  | 444160 | 0.8136366 | 0.7035679 | 0.008341118 | 0.8171694 | 0.004556863 | 0.8171655 | 0.008656035
|  |  | 34212 | 0.9959621 | 0.9994305 | 0.0003781569 | 0.9999501 | 0.04939832 | 0.9999457 | 0.1301489 |  |  | 143346 | 0.9841508 | 0.9866385 | 0.001238879 | 0.9864348 | 0.006307664 | 0.9864264 | 0.00516367 |  |  | 10680 | 0.9042899 | 0.9670209 | 0.003624159 | 0.9067148 | 0.004275876 | 0.9067183 | 0.005251841 |  |  | 185880 | 0.9363413 | 0.9150489 | 0.005702774 | 0.9462056 | 0.007979998 | 0.9462111 | 0.01360604 |  |  | 486660 | 0.9196579 | 0.8678712 | 0.01140874 | 0.9380556 | 0.005482891 | 0.9380617 | 0.00792086 |  |  | 444460 | 0.8179875 | 0.7035679 | 0.008341118 | 0.8172095 | 0.004555874 | 0.8172056 | 0.008653443
|  |  | 34332 | 0.9959621 | 0.9994305 | 0.0003781569 | 0.9999501 | 0.04939832 | 0.9999457 | 0.1301489 |  |  | 143646 | 0.9860717 | 0.9866385 | 0.001238879 | 0.9864623 | 0.00630717 | 0.9864538 | 0.005163561 |  |  | 10740 | 0.9053689 | 0.9670209 | 0.003624159 | 0.9067442 | 0.004276149 | 0.9067476 | 0.005252259 |  |  | 186180 | 0.9346598 | 0.9150489 | 0.005702774 | 0.9463076 | 0.007975743 | 0.9463131 | 0.01360365 |  |  | 486960 | 0.9241337 | 0.8678712 | 0.01140874 | 0.9381132 | 0.005482431 | 0.9381193 | 0.007919995 |  |  | 444760 | 0.8179875 | 0.7035679 | 0.008341118 | 0.8172496 | 0.004554885 | 0.8172457 | 0.008650855
|  |  | 34452 | 0.9950662 | 0.9994305 | 0.0003781569 | 0.9999501 | 0.04939832 | 0.9999457 | 0.1301489 |  |  | 143946 | 0.9860717 | 0.9866385 | 0.001238879 | 0.9864897 | 0.006306665 | 0.9864813 | 0.005163444 |  |  | 10800 | 0.9053689 | 0.967021 | 0.00362416 | 0.9067735 | 0.004276424 | 0.9067769 | 0.005252678 |  |  | 186480 | 0.9346598 | 0.9150489 | 0.005702774 | 0.9464093 | 0.007971486 | 0.9464148 | 0.01360124 |  |  | 487260 | 0.9263717 | 0.8678712 | 0.01140874 | 0.9381708 | 0.005481971 | 0.9381769 | 0.00791913 |  |  | 445060 | 0.820163 | 0.7035679 | 0.008341118 | 0.8172896 | 0.004553898 | 0.8172856 | 0.00864827
|  |  | 34572 | 0.9968581 | 0.9994305 | 0.0003781569 | 0.9999501 | 0.04939832 | 0.9999457 | 0.1301489 |  |  | 144246 | 0.9860717 | 0.9866385 | 0.001238879 | 0.986517 | 0.00630615 | 0.9865086 | 0.00516332 |  |  | 10860 | 0.9053689 | 0.967021 | 0.00362416 | 0.9068027 | 0.004276701 | 0.9068062 | 0.005253099 |  |  | 186780 | 0.9329784 | 0.9150489 | 0.005702774 | 0.9465108 | 0.007967225 | 0.9465162 | 0.01359884 |  |  | 487560 | 0.9218958 | 0.8678712 | 0.01140874 | 0.9382283 | 0.005481511 | 0.9382343 | 0.007918265 |  |  | 445360 | 0.8158121 | 0.7035679 | 0.008341118 | 0.8173295 | 0.004552912 | 0.8173255 | 0.008645688
|  |  | 34692 | 0.9959621 | 0.9994305 | 0.0003781569 | 0.9999501 | 0.04939832 | 0.9999457 | 0.1301489 |  |  | 144546 | 0.9860717 | 0.9866385 | 0.001238879 | 0.9865443 | 0.006305625 | 0.9865358 | 0.005163187 |  |  | 10920 | 0.9053689 | 0.967021 | 0.00362416 | 0.906832 | 0.004276978 | 0.9068354 | 0.005253523 |  |  | 187080 | 0.9346598 | 0.9150489 | 0.005702774 | 0.9466119 | 0.007962962 | 0.9466174 | 0.01359643 |  |  | 487860 | 0.9241337 | 0.8678712 | 0.01140874 | 0.9382857 | 0.005481051 | 0.9382918 | 0.0079174 |  |  | 445660 | 0.8136366 | 0.7035679 | 0.008341118 | 0.8173693 | 0.004551928 | 0.8173653 | 0.00864311
|  |  | 34812 | 0.9959621 | 0.9994305 | 0.0003781569 | 0.9999501 | 0.04939832 | 0.9999457 | 0.1301489 |  |  | 144846 | 0.9860717 | 0.9866385 | 0.001238879 | 0.9865715 | 0.006305089 | 0.986563 | 0.005163047 |  |  | 10980 | 0.9053689 | 0.967021 | 0.00362416 | 0.9068613 | 0.004277257 | 0.9068647 | 0.005253948 |  |  | 187380 | 0.9329784 | 0.9150489 | 0.005702774 | 0.9467128 | 0.007958695 | 0.9467183 | 0.01359402 |  |  | 488160 | 0.9218958 | 0.8678712 | 0.01140874 | 0.9383431 | 0.00548059 | 0.9383491 | 0.007916535 |  |  | 445960 | 0.8158121 | 0.7035679 | 0.008341118 | 0.8174091 | 0.004550944 | 0.8174051 | 0.008640535
|  |  | 34932 | 0.9950662 | 0.9994305 | 0.0003781569 | 0.9999501 | 0.04939832 | 0.9999457 | 0.1301489 |  |  | 145146 | 0.9860717 | 0.9866385 | 0.001238879 | 0.9865986 | 0.006304543 | 0.9865902 | 0.005162898 |  |  | 11040 | 0.9042899 | 0.9670211 | 0.00362416 | 0.9068906 | 0.004277537 | 0.906894 | 0.005254375 |  |  | 187680 | 0.9312969 | 0.9150489 | 0.005702774 | 0.9468135 | 0.007954426 | 0.9468189 | 0.0135916 |  |  | 488460 | 0.9241337 | 0.8678712 | 0.01140874 | 0.9384004 | 0.005480129 | 0.9384064 | 0.007915669 |  |  | 446260 | 0.8158121 | 0.7035679 | 0.008341118 | 0.8174488 | 0.004549963 | 0.8174448 | 0.008637963
|  |  | 35052 | 0.9959621 | 0.9994305 | 0.0003781569 | 0.9999501 | 0.04939832 | 0.9999457 | 0.1301489 |  |  | 145446 | 0.9860717 | 0.9866385 | 0.001238879 | 0.9866256 | 0.006303987 | 0.9866172 | 0.005162742 |  |  | 11100 | 0.9042899 | 0.9670211 | 0.00362416 | 0.9069198 | 0.004277818 | 0.9069232 | 0.005254803 |  |  | 187980 | 0.9346598 | 0.9150489 | 0.005702774 | 0.9469138 | 0.007950154 | 0.9469193 | 0.01358918 |  |  | 488760 | 0.9263717 | 0.8678712 | 0.01140874 | 0.9384576 | 0.005479668 | 0.9384636 | 0.007914803 |  |  | 446560 | 0.8223384 | 0.7035679 | 0.008341118 | 0.8174884 | 0.004548982 | 0.8174844 | 0.008635394
|  |  | 35172 | 0.9959621 | 0.9994305 | 0.0003781569 | 0.9999501 | 0.04939832 | 0.9999457 | 0.1301489 |  |  | 145746 | 0.9870322 | 0.9866385 | 0.001238879 | 0.9866526 | 0.006303421 | 0.9866442 | 0.005162579 |  |  | 11160 | 0.9064479 | 0.9670211 | 0.00362416 | 0.9069491 | 0.004278101 | 0.9069525 | 0.005255234 |  |  | 188280 | 0.9380228 | 0.9150489 | 0.005702774 | 0.9470139 | 0.007945879 | 0.9470193 | 0.01358676 |  |  | 489060 | 0.9218958 | 0.8678712 | 0.01140874 | 0.9385148 | 0.005479207 | 0.9385208 | 0.007913938 |  |  | 446860 | 0.8310402 | 0.7035679 | 0.008341118 | 0.817528 | 0.004548003 | 0.817524 | 0.008632828
|  |  | 35292 | 0.9968581 | 0.9994305 | 0.0003781569 | 0.9999501 | 0.04939832 | 0.9999457 | 0.1301489 |  |  | 146046 | 0.9860717 | 0.9866385 | 0.001238879 | 0.9866795 | 0.006302846 | 0.9866711 | 0.005162407 |  |  | 11220 | 0.9053689 | 0.9670211 | 0.00362416 | 0.9069783 | 0.004278384 | 0.9069817 | 0.005255667 |  |  | 188580 | 0.9346598 | 0.9150489 | 0.005702774 | 0.9471137 | 0.007941602 | 0.9471191 | 0.01358433 |  |  | 489360 | 0.9196579 | 0.8678712 | 0.01140874 | 0.9385719 | 0.005478746 | 0.9385779 | 0.007913072 |  |  | 447160 | 0.8179875 | 0.7035679 | 0.008341118 | 0.8175675 | 0.004547025 | 0.8175635 | 0.008630266
|  |  | 35412 | 0.9968581 | 0.9994305 | 0.0003781569 | 0.9999501 | 0.04939832 | 0.9999457 | 0.1301489 |  |  | 146346 | 0.9851113 | 0.9866385 | 0.001238879 | 0.9867063 | 0.00630226 | 0.9866979 | 0.005162228 |  |  | 11280 | 0.9053689 | 0.9670211 | 0.00362416 | 0.9070075 | 0.004278669 | 0.9070109 | 0.005256101 |  |  | 188880 | 0.9346598 | 0.9150489 | 0.005702774 | 0.9472132 | 0.007937321 | 0.9472186 | 0.0135819 |  |  | 489660 | 0.9196579 | 0.8678712 | 0.01140874 | 0.9386289 | 0.005478284 | 0.9386349 | 0.007912206 |  |  | 447460 | 0.8158121 | 0.7035679 | 0.008341118 | 0.817607 | 0.004546049 | 0.8176029 | 0.008627707
|  |  | 35532 | 0.9959621 | 0.9994305 | 0.0003781569 | 0.9999501 | 0.04939832 | 0.9999457 | 0.1301489 |  |  | 146646 | 0.9870322 | 0.9866385 | 0.001238879 | 0.9867331 | 0.006301664 | 0.9867247 | 0.005162042 |  |  | 11340 | 0.9053689 | 0.9670211 | 0.00362416 | 0.9070367 | 0.004278955 | 0.9070401 | 0.005256538 |  |  | 189180 | 0.9346598 | 0.9150489 | 0.005702774 | 0.9473125 | 0.007933039 | 0.9473179 | 0.01357947 |  |  | 489960 | 0.9241337 | 0.8678712 | 0.01140874 | 0.9386859 | 0.005477823 | 0.9386919 | 0.007911339 |  |  | 447760 | 0.8179875 | 0.7035679 | 0.008341118 | 0.8176463 | 0.004545073 | 0.8176423 | 0.008625151
|  |  | 35652 | 0.9959621 | 0.9994305 | 0.0003781569 | 0.9999501 | 0.04939832 | 0.9999457 | 0.1301489 |  |  | 146946 | 0.9860717 | 0.9866385 | 0.001238879 | 0.9867598 | 0.006301059 | 0.9867513 | 0.005161848 |  |  | 11400 | 0.9053689 | 0.9670212 | 0.00362416 | 0.9070659 | 0.004279243 | 0.9070693 | 0.005256976 |  |  | 189480 | 0.9346598 | 0.9150489 | 0.005702774 | 0.9474115 | 0.007928754 | 0.9474169 | 0.01357703 |  |  | 490260 | 0.9241337 | 0.8678712 | 0.01140874 | 0.9387428 | 0.005477361 | 0.9387487 | 0.007910473 |  |  | 448060 | 0.820163 | 0.7035679 | 0.008341118 | 0.8176856 | 0.004544099 | 0.8176816 | 0.008622599
|  |  | 35772 | 0.9968581 | 0.9994305 | 0.0003781569 | 0.9999501 | 0.04939832 | 0.9999457 | 0.1301489 |  |  | 147246 | 0.9860717 | 0.9866385 | 0.001238879 | 0.9867864 | 0.006300444 | 0.986778 | 0.005161647 |  |  | 11460 | 0.9053689 | 0.9670212 | 0.00362416 | 0.9070951 | 0.004279531 | 0.9070985 | 0.005257416 |  |  | 189780 | 0.9363413 | 0.9150489 | 0.005702774 | 0.9475102 | 0.007924467 | 0.9475156 | 0.01357459 |  |  | 490560 | 0.9218958 | 0.8678712 | 0.01140874 | 0.9387996 | 0.005476899 | 0.9388056 | 0.007909606 |  |  | 448360 | 0.8245138 | 0.7035679 | 0.008341118 | 0.8177249 | 0.004543127 | 0.8177208 | 0.00862005
|  |  | 35892 | 0.9959621 | 0.9994305 | 0.0003781569 | 0.9999501 | 0.04939832 | 0.9999457 | 0.1301489 |  |  | 147546 | 0.9851113 | 0.9866385 | 0.001238879 | 0.9868129 | 0.00629982 | 0.9868045 | 0.005161438 |  |  | 11520 | 0.9064479 | 0.9670212 | 0.00362416 | 0.9071243 | 0.004279821 | 0.9071277 | 0.005257858 |  |  | 190080 | 0.9363413 | 0.9150489 | 0.005702774 | 0.9476086 | 0.007920177 | 0.947614 | 0.01357214 |  |  | 490860 | 0.9241337 | 0.8678712 | 0.01140874 | 0.9388564 | 0.005476437 | 0.9388623 | 0.00790874 |  |  | 448660 | 0.820163 | 0.7035679 | 0.008341118 | 0.8177641 | 0.004542156 | 0.81776 | 0.008617504
|  |  | 36012 | 0.9959621 | 0.9994305 | 0.0003781569 | 0.9999501 | 0.04939832 | 0.9999457 | 0.1301489 |  |  | 147846 | 0.9870322 | 0.9866385 | 0.001238879 | 0.9868394 | 0.006299186 | 0.986831 | 0.005161222 |  |  | 11580 | 0.9064479 | 0.9670212 | 0.00362416 | 0.9071535 | 0.004280112 | 0.9071569 | 0.005258302 |  |  | 190380 | 0.9346598 | 0.9150489 | 0.005702774 | 0.9477068 | 0.007915885 | 0.9477122 | 0.0135697 |  |  | 491160 | 0.9218958 | 0.8678712 | 0.01140874 | 0.9389131 | 0.005475975 | 0.938919 | 0.007907873 |  |  | 448960 | 0.8136366 | 0.7035679 | 0.008341118 | 0.8178032 | 0.004541186 | 0.8177991 | 0.008614961
|  |  | 36132 | 0.9959621 | 0.9994305 | 0.0003781569 | 0.9999501 | 0.04939832 | 0.9999457 | 0.1301489 |  |  | 148146 | 0.9860717 | 0.9866385 | 0.001238879 | 0.9868658 | 0.006298542 | 0.9868574 | 0.005160998 |  |  | 11640 | 0.9064479 | 0.9670212 | 0.00362416 | 0.9071827 | 0.004280405 | 0.9071861 | 0.005258748 |  |  | 190680 | 0.9363413 | 0.9150489 | 0.005702774 | 0.9478047 | 0.007911591 | 0.9478101 | 0.01356724 |  |  | 491460 | 0.9241337 | 0.8678712 | 0.01140874 | 0.9389697 | 0.005475512 | 0.9389757 | 0.007907006 |  |  | 449260 | 0.820163 | 0.7035679 | 0.008341118 | 0.8178422 | 0.004540217 | 0.8178381 | 0.008612422
|  |  | 36252 | 0.9959621 | 0.9994305 | 0.0003781569 | 0.9999501 | 0.04939832 | 0.9999457 | 0.1301489 |  |  | 148446 | 0.9851113 | 0.9866385 | 0.001238879 | 0.9868922 | 0.006297889 | 0.9868837 | 0.005160768 |  |  | 11700 | 0.9053689 | 0.9670212 | 0.00362416 | 0.9072118 | 0.004280698 | 0.9072152 | 0.005259196 |  |  | 190980 | 0.9346598 | 0.9150489 | 0.005702774 | 0.9479024 | 0.007907295 | 0.9479077 | 0.01356479 |  |  | 491760 | 0.9218958 | 0.8678712 | 0.01140874 | 0.9390263 | 0.00547505 | 0.9390323 | 0.007906139 |  |  | 449560 | 0.820163 | 0.7035679 | 0.008341118 | 0.8178812 | 0.00453925 | 0.8178771 | 0.008609885
|  |  | 36372 | 0.9959621 | 0.9994305 | 0.0003781569 | 0.9999501 | 0.04939832 | 0.9999457 | 0.1301489 |  |  | 148746 | 0.9860717 | 0.9866385 | 0.001238879 | 0.9869184 | 0.006297227 | 0.98691 | 0.00516053 |  |  | 11760 | 0.9064479 | 0.9670212 | 0.00362416 | 0.907241 | 0.004280993 | 0.9072444 | 0.005259645 |  |  | 191280 | 0.9363413 | 0.9150489 | 0.005702774 | 0.9479997 | 0.007902997 | 0.9480051 | 0.01356233 |  |  | 492060 | 0.9196579 | 0.8678712 | 0.01140874 | 0.9390828 | 0.005474587 | 0.9390888 | 0.007905272 |  |  | 449860 | 0.8223384 | 0.7035679 | 0.008341118 | 0.8179201 | 0.004538284 | 0.817916 | 0.008607352
|  |  | 36492 | 0.997754 | 0.9994305 | 0.0003781569 | 0.9999501 | 0.04939832 | 0.9999457 | 0.1301489 |  |  | 149046 | 0.9870322 | 0.9866385 | 0.001238879 | 0.9869446 | 0.006296556 | 0.9869362 | 0.005160285 |  |  | 11820 | 0.9064479 | 0.9670212 | 0.00362416 | 0.9072701 | 0.004281289 | 0.9072735 | 0.005260096 |  |  | 191580 | 0.9363413 | 0.9150489 | 0.005702774 | 0.9480968 | 0.007898697 | 0.9481022 | 0.01355987 |  |  | 492360 | 0.9196579 | 0.8678712 | 0.01140874 | 0.9391393 | 0.005474124 | 0.9391452 | 0.007904405 |  |  | 450160 | 0.8136366 | 0.7035679 | 0.008341118 | 0.817959 | 0.004537319 | 0.8179548 | 0.008604823
|  |  | 36612 | 0.997754 | 0.9994305 | 0.0003781569 | 0.9999501 | 0.04939832 | 0.9999457 | 0.1301489 |  |  | 149346 | 0.9860717 | 0.9866385 | 0.001238879 | 0.9869707 | 0.006295875 | 0.9869623 | 0.005160033 |  |  | 11880 | 0.9075269 | 0.9670212 | 0.00362416 | 0.9072993 | 0.004281586 | 0.9073026 | 0.00526055 |  |  | 191880 | 0.9363413 | 0.9150489 | 0.005702774 | 0.9481937 | 0.007894396 | 0.948199 | 0.01355741 |  |  | 492660 | 0.9218958 | 0.8678712 | 0.01140874 | 0.9391957 | 0.005473661 | 0.9392016 | 0.007903537 |  |  | 450460 | 0.8179875 | 0.7035679 | 0.008341118 | 0.8179978 | 0.004536356 | 0.8179936 | 0.008602296
|  |  | 36732 | 0.9959621 | 0.9994305 | 0.0003781569 | 0.9999501 | 0.04939832 | 0.9999457 | 0.1301489 |  |  | 149646 | 0.9870322 | 0.9866385 | 0.001238879 | 0.9869968 | 0.006295186 | 0.9869884 | 0.005159774 |  |  | 11940 | 0.9075269 | 0.9670212 | 0.003624161 | 0.9073284 | 0.004281885 | 0.9073317 | 0.005261004 |  |  | 192180 | 0.9346598 | 0.9150489 | 0.005702774 | 0.9482903 | 0.007890092 | 0.9482956 | 0.01355495 |  |  | 492960 | 0.9218958 | 0.8678712 | 0.01140874 | 0.939252 | 0.005473198 | 0.9392579 | 0.00790267 |  |  | 450760 | 0.8179875 | 0.7035679 | 0.008341118 | 0.8180365 | 0.004535394 | 0.8180323 | 0.008599773
|  |  | 36852 | 0.9941702 | 0.9994305 | 0.0003781569 | 0.9999501 | 0.04939832 | 0.9999457 | 0.1301489 |  |  | 149946 | 0.9879926 | 0.9866385 | 0.001238879 | 0.9870228 | 0.006294487 | 0.9870144 | 0.005159508 |  |  | 12000 | 0.9064479 | 0.9670212 | 0.003624161 | 0.9073575 | 0.004282184 | 0.9073609 | 0.005261461 |  |  | 192480 | 0.9363413 | 0.9150489 | 0.005702774 | 0.9483866 | 0.007885787 | 0.9483919 | 0.01355248 |  |  | 493260 | 0.9196579 | 0.8678712 | 0.01140874 | 0.9393082 | 0.005472735 | 0.9393141 | 0.007901802 |  |  | 451060 | 0.820163 | 0.7035679 | 0.008341118 | 0.8180752 | 0.004534434 | 0.818071 | 0.008597253
|  |  | 36972 | 0.9959621 | 0.9994305 | 0.0003781569 | 0.9999501 | 0.04939832 | 0.9999457 | 0.1301489 |  |  | 150246 | 0.9879926 | 0.9866385 | 0.001238879 | 0.9870487 | 0.00629378 | 0.9870403 | 0.005159235 |  |  | 12060 | 0.9075269 | 0.9670212 | 0.003624161 | 0.9073866 | 0.004282485 | 0.90739 | 0.00526192 |  |  | 192780 | 0.9397043 | 0.9150489 | 0.005702774 | 0.9484826 | 0.00788148 | 0.9484879283 | 0.01355001 |  |  | 493560 | 0.9196579 | 0.8678712 | 0.01140874 | 0.9393644 | 0.005472271 | 0.9393703 | 0.007900935 |  |  | 451360 | 0.8266893 | 0.7035679 | 0.008341118 | 0.8181138 | 0.004533474 | 0.8181096 | 0.008594737
|  |  | 37092 | 0.9968581 | 0.9994305 | 0.0003781569 | 0.9999501 | 0.04939832 | 0.9999457 | 0.1301489 |  |  | 150546 | 0.9870322 | 0.9866385 | 0.001238879 | 0.9870746 | 0.006293063 | 0.9870661 | 0.005158956 |  |  | 12120 | 0.9064479 | 0.9670212 | 0.003624161 | 0.9074157 | 0.004282787 | 0.907419 | 0.00526238 |  |  | 193080 | 0.9363413 | 0.9150489 | 0.005702774 | 0.9485784 | 0.007877172 | 0.9485837 | 0.01354753 |  |  | 493860 | 0.9174199 | 0.8678712 | 0.01140874 | 0.9394206 | 0.005471808 | 0.9394264 | 0.007900067 |  |  | 451660 | 0.820163 | 0.7035679 | 0.008341118 | 0.8181523 | 0.004532516 | 0.8181481 | 0.008592223
|  |  | 37212 | 0.997754 | 0.9994305 | 0.0003781569 | 0.9999501 | 0.04939832 | 0.9999457 | 0.1301489 |  |  | 150846 | 0.9860717 | 0.9866385 | 0.001238879 | 0.9871003 | 0.006292338 | 0.9870919 | 0.005158669 |  |  | 12180 | 0.9086059 | 0.9670212 | 0.003624161 | 0.9074448 | 0.00428309 | 0.9074481 | 0.005262843 |  |  | 193380 | 0.9329784 | 0.9150489 | 0.005702774 | 0.948674 | 0.007872862 | 0.9486792 | 0.01354506 |  |  | 494160 | 0.915182 | 0.8678712 | 0.01140874 | 0.9394766 | 0.005471344 | 0.9394825 | 0.007899199 |  |  | 451960 | 0.820163 | 0.7035679 | 0.008341118 | 0.8181907 | 0.00453156 | 0.8181865 | 0.008589713
|  |  | 37332 | 0.9959621 | 0.9994305 | 0.0003781569 | 0.9999501 | 0.04939832 | 0.9999457 | 0.1301489 |  |  | 151146 | 0.9860717 | 0.9866385 | 0.001238879 | 0.987126 | 0.006291604 | 0.9871176 | 0.005158376 |  |  | 12240 | 0.9086059 | 0.9670213 | 0.003624161 | 0.9074739 | 0.004283395 | 0.9074772 | 0.005263307 |  |  | 193680 | 0.9312969 | 0.9150489 | 0.005702774 | 0.9487692 | 0.00786855 | 0.9487745 | 0.01354258 |  |  | 494460 | 0.9107061 | 0.8678712 | 0.01140874 | 0.9395326 | 0.00547088 | 0.9395385 | 0.007898331 |  |  | 452260 | 0.8245138 | 0.7035679 | 0.008341118 | 0.8182291 | 0.004530605 | 0.8182249 | 0.008587207
|  |  | 37452 | 0.9959621 | 0.9994305 | 0.0003781569 | 0.9999501 | 0.04939832 | 0.9999457 | 0.1301489 |  |  | 151446 | 0.9870322 | 0.9866385 | 0.001238879 | 0.9871517 | 0.006290861 | 0.9871433 | 0.005158076 |  |  | 12300 | 0.9086059 | 0.9670213 | 0.003624161 | 0.9075029 | 0.004283701 | 0.9075063 | 0.005263773 |  |  | 193980 | 0.9346598 | 0.9150489 | 0.005702774 | 0.9488642 | 0.007864238 | 0.9488695 | 0.0135401 |  |  | 494760 | 0.9107061 | 0.8678712 | 0.01140874 | 0.9395885 | 0.005470416 | 0.9395944 | 0.007897463 |  |  | 452560 | 0.8179875 | 0.7035679 | 0.008341118 | 0.8182675 | 0.004529651 | 0.8182632 | 0.008584703
|  |  | 37572 | 0.9959621 | 0.9994305 | 0.0003781569 | 0.9999501 | 0.04939832 | 0.9999457 | 0.1301489 |  |  | 151746 | 0.9870322 | 0.9866385 | 0.001238879 | 0.9871773 | 0.00629011 | 0.9871688 | 0.005157769 |  |  | 12360 | 0.910764 | 0.9670213 | 0.003624161 | 0.907532 | 0.004284007 | 0.9075353 | 0.00526424 |  |  | 194280 | 0.9346598 | 0.9150489 | 0.005702774 | 0.948959 | 0.007859924 | 0.9489642 | 0.01353762 |  |  | 495060 | 0.912944 | 0.8678712 | 0.01140874 | 0.9396444 | 0.005469952 | 0.9396503 | 0.007896595 |  |  | 452860 | 0.8223384 | 0.7035679 | 0.008341118 | 0.8183058 | 0.004528698 | 0.8183015 | 0.008582203
|  |  | 37692 | 0.9968581 | 0.9994305 | 0.0003781569 | 0.9999501 | 0.04939832 | 0.9999457 | 0.1301489 |  |  | 152046 | 0.9870322 | 0.9866385 | 0.001238879 | 0.9872028 | 0.00628935 | 0.9871944 | 0.005157456 |  |  | 12420 | 0.9086059 | 0.9670213 | 0.003624161 | 0.907561 | 0.004284315 | 0.9075644 | 0.00526471 |  |  | 194580 | 0.9363413 | 0.9150489 | 0.005702774 | 0.9490535 | 0.007855608 | 0.9490587 | 0.01353513 |  |  | 495360 | 0.9196579 | 0.8678712 | 0.01140874 | 0.9397002 | 0.005469488 | 0.9397061 | 0.007895726 |  |  | 453160 | 0.8179875 | 0.7035679 | 0.008341118 | 0.818344 | 0.004527747 | 0.8183397 | 0.008579706
|  |  | 37812 | 0.9959621 | 0.9994305 | 0.0003781569 | 0.9999501 | 0.04939832 | 0.9999457 | 0.1301489 |  |  | 152346 | 0.9860717 | 0.9866385 | 0.001238879 | 0.9872282 | 0.006288581 | 0.9872198 | 0.005157136 |  |  | 12480 | 0.9086059 | 0.9670213 | 0.003624161 | 0.9075901 | 0.004284624 | 0.9075934 | 0.005265181 |  |  | 194880 | 0.9346598 | 0.9150489 | 0.005702774 | 0.9491477 | 0.007851292 | 0.9491529 | 0.01353264 |  |  | 495660 | 0.915182 | 0.8678712 | 0.01140874 | 0.939756 | 0.005469024 | 0.9397618 | 0.007894858 |  |  | 453460 | 0.8179875 | 0.7035679 | 0.008341118 | 0.8183821 | 0.004526797 | 0.8183778 | 0.008577212
|  |  | 37932 | 0.9968581 | 0.9994305 | 0.0003781569 | 0.9999501 | 0.04939832 | 0.9999457 | 0.1301489 |  |  | 152646 | 0.9870322 | 0.9866385 | 0.001238879 | 0.9872536 | 0.006287805 | 0.9872452 | 0.00515681 |  |  | 12540 | 0.9086059 | 0.9670213 | 0.003624161 | 0.9076191 | 0.004284935 | 0.9076224 | 0.005265654 |  |  | 195180 | 0.9363413 | 0.9150489 | 0.005702774 | 0.9492417 | 0.007846975 | 0.9492469 | 0.01353015 |  |  | 495960 | 0.9174199 | 0.8678712 | 0.01140874 | 0.9398116 | 0.005468559 | 0.9398175 | 0.00789399 |  |  | 453760 | 0.820163 | 0.7035679 | 0.008341118 | 0.8184202 | 0.004525848 | 0.8184159 | 0.008574722
|  |  | 38052 | 0.9959621 | 0.9994305 | 0.0003781569 | 0.9999501 | 0.04939832 | 0.9999457 | 0.1301489 |  |  | 152946 | 0.9870322 | 0.9866385 | 0.001238879 | 0.9872789 | 0.00628702 | 0.9872705 | 0.005156477 |  |  | 12600 | 0.910764 | 0.9670213 | 0.003624161 | 0.9076481 | 0.004285246 | 0.9076514 | 0.005266129 |  |  | 195480 | 0.9380228 | 0.9150489 | 0.005702774 | 0.9493354 | 0.007842656 | 0.9493406 | 0.01352766 |  |  | 496260 | 0.915182 | 0.8678712 | 0.01140874 | 0.9398673 | 0.005468095 | 0.9398731 | 0.007893121 |  |  | 454060 | 0.8245138 | 0.7035679 | 0.008341118 | 0.8184582 | 0.004524901 | 0.8184539 | 0.008572234
|  |  | 38172 | 0.9968581 | 0.9994305 | 0.0003781569 | 0.9999501 | 0.04939832 | 0.9999457 | 0.1301489 |  |  | 153246 | 0.9860717 | 0.9866385 | 0.001238879 | 0.9873041 | 0.006286226 | 0.9872957 | 0.005156138 |  |  | 12660 | 0.9096849 | 0.9670213 | 0.003624161 | 0.9076771 | 0.004285559 | 0.9076804 | 0.005266606 |  |  | 195780 | 0.9346598 | 0.9150489 | 0.005702774 | 0.9494289 | 0.007838337 | 0.9494341 | 0.01352517 |  |  | 496560 | 0.915182 | 0.8678712 | 0.01140874 | 0.9399228 | 0.00546763 | 0.9399286 | 0.007892252 |  |  | 454360 | 0.8245138 | 0.7035679 | 0.008341118 | 0.8184962 | 0.004523955 | 0.8184918 | 0.008569751
|  |  | 38292 | 0.9959621 | 0.9994305 | 0.0003781569 | 0.9999501 | 0.04939832 | 0.9999457 | 0.1301489 |  |  | 153546 | 0.9870322 | 0.9866385 | 0.001238879 | 0.9873293 | 0.006285425 | 0.9873209 | 0.005155793 |  |  | 12960 | 0.9096849 | 0.9670213 | 0.003624161 | 0.907822 | 0.00428714 | 0.9078253 | 0.005269016 |  |  | 196080 | 0.9329784 | 0.9150489 | 0.005702774 | 0.9495221 | 0.007834016 | 0.9495273 | 0.01352267 |  |  | 496860 | 0.915182 | 0.8678712 | 0.01140874 | 0.9399783 | 0.005467165 | 0.9399841 | 0.007891384 |  |  | 454660 | 0.820163 | 0.7035679 | 0.008341118 | 0.818534 | 0.004523011 | 0.8185297 | 0.00856727
|  |  | 38412 | 0.9950662 | 0.9994305 | 0.0003781569 | 0.9999501 | 0.04939832 | 0.9999457 | 0.1301489 |  |  | 153846 | 0.9879926 | 0.9866385 | 0.001238879 | 0.9873544 | 0.006284615 | 0.987346 | 0.005155441 |  |  | 13260 | 0.910764 | 0.9670213 | 0.003624161 | 0.9079667 | 0.00428875 | 0.90797 | 0.00527147 |  |  | 196380 | 0.9346598 | 0.9150489 | 0.005702774 | 0.949615 | 0.007829695 | 0.9496202 | 0.01352017 |  |  | 497160 | 0.9174199 | 0.8678712 | 0.01140874 | 0.9400337 | 0.0054667 | 0.9400395 | 0.007890515 |  |  | 454960 | 0.8266893 | 0.7035679 | 0.008341118 | 0.8185719 | 0.004522067 | 0.8185675 | 0.008564793
|  |  | 38532 | 0.9968581 | 0.9994305 | 0.0003781569 | 0.9999501 | 0.04939832 | 0.9999457 | 0.1301489 |  |  | 154146 | 0.9860717 | 0.9866385 | 0.001238879 | 0.9873794 | 0.006283797 | 0.987371 | 0.005155083 |  |  | 13560 | 0.911843 | 0.9670213 | 0.003624161 | 0.9081111 | 0.004290389 | 0.9081144 | 0.005273968 |  |  | 196680 | 0.9346598 | 0.9150489 | 0.005702774 | 0.9497077 | 0.007825373 | 0.9497129 | 0.01351767 |  |  | 497460 | 0.9174199 | 0.8678712 | 0.01140874 | 0.9400891 | 0.005466235 | 0.9400949 | 0.007889646 |  |  | 455260 | 0.8288647 | 0.7035679 | 0.008341118 | 0.8186096 | 0.004521125 | 0.8186053 | 0.008562319
|  |  | 38652 | 0.997754 | 0.9994305 | 0.0003781569 | 0.9999501 | 0.04939832 | 0.9999457 | 0.1301489 |  |  | 154446 | 0.9870322 | 0.9866385 | 0.001238879 | 0.9874044 | 0.006282971 | 0.987396 | 0.005154719 |  |  | 13860 | 0.911843 | 0.9670213 | 0.003624161 | 0.9082553 | 0.004292056 | 0.9082586 | 0.005276509 |  |  | 196980 | 0.9397043 | 0.9150489 | 0.005702774 | 0.9498002 | 0.00782105 | 0.9498053 | 0.01351517 |  |  | 497760 | 0.9107061 | 0.8678712 | 0.01140874 | 0.9401444 | 0.00546577 | 0.9401502 | 0.007888778 |  |  | 455560 | 0.8223384 | 0.7035679 | 0.008341118 | 0.8186473 | 0.004520185 | 0.8186429 | 0.008559848
|  |  | 38772 | 0.9968581 | 0.9994305 | 0.0003781569 | 0.9999501 | 0.04939832 | 0.9999457 | 0.1301489 |  |  | 154746 | 0.9889531 | 0.9866385 | 0.001238879 | 0.9874293 | 0.006282137 | 0.9874209 | 0.005154348 |  |  | 14160 | 0.912922 | 0.9670213 | 0.003624161 | 0.9083993 | 0.004293751 | 0.9084025 | 0.005279092 |  |  | 197280 | 0.9380228 | 0.9150489 | 0.005702774 | 0.9498924 | 0.007816727 | 0.9498975 | 0.01351267 |  |  | 498060 | 0.915182 | 0.8678712 | 0.01140874 | 0.9401996 | 0.005465305 | 0.9402054 | 0.007887909 |  |  | 455860 | 0.8158121 | 0.7035679 | 0.008341118 | 0.818685 | 0.004519245 | 0.8186806 | 0.00855738
|  |  | 38892 | 0.9959621 | 0.9994305 | 0.0003781569 | 0.9999501 | 0.04939832 | 0.9999457 | 0.1301489 |  |  | 155046 | 0.9879926 | 0.9866385 | 0.001238879 | 0.9874542 | 0.006281296 | 0.9874458 | 0.005153972 |  |  | 14460 | 0.911843 | 0.9670213 | 0.003624161 | 0.908543 | 0.004295474 | 0.9085462 | 0.005281717 |  |  | 197580 | 0.9363413 | 0.9150489 | 0.005702774 | 0.9499843 | 0.007812403 | 0.9499894 | 0.01351017 |  |  | 498360 | 0.9196579 | 0.8678712 | 0.01140874 | 0.9402548 | 0.005464839 | 0.9402606 | 0.00788704 |  |  | 456160 | 0.8310402 | 0.7035679 | 0.008341118 | 0.8187225 | 0.004518308 | 0.8187181 | 0.008554916
|  |  | 39012 | 0.9959621 | 0.9994305 | 0.0003781569 | 0.9999501 | 0.04939832 | 0.9999457 | 0.1301489 |  |  | 155346 | 0.9879926 | 0.9866385 | 0.001238879 | 0.9874789 | 0.006280446 | 0.9874705 | 0.005153589 |  |  | 14760 | 0.911843 | 0.9670213 | 0.003624161 | 0.9086865 | 0.004297224 | 0.9086897 | 0.005284383 |  |  | 197880 | 0.9363413 | 0.9150489 | 0.005702774 | 0.950076 | 0.007808078 | 0.9500811 | 0.01350766 |  |  | 498660 | 0.9196579 | 0.8678712 | 0.01140874 | 0.9403099 | 0.005464374 | 0.9403157 | 0.007886171 |  |  | 456460 | 0.8223384 | 0.7035679 | 0.008341118 | 0.81876 | 0.004517371 | 0.8187556 | 0.008552455
|  |  | 39132 | 0.9950662 | 0.9994305 | 0.0003781569 | 0.9999501 | 0.04939832 | 0.9999457 | 0.1301489 |  |  | 155646 | 0.9879926 | 0.9866385 | 0.001238879 | 0.9875036 | 0.006279589 | 0.9874952 | 0.0051532 |  |  | 15060 | 0.911843 | 0.9670213 | 0.003624161 | 0.9088298 | 0.004299001 | 0.908833 | 0.00528709 |  |  | 198180 | 0.9329784 | 0.9150489 | 0.005702774 | 0.9501674 | 0.007803753 | 0.9501726 | 0.01350515 |  |  | 498960 | 0.915182 | 0.8678712 | 0.01140874 | 0.9403649 | 0.005463908 | 0.9403707 | 0.007885302 |  |  | 456760 | 0.8245138 | 0.7035679 | 0.008341118 | 0.8187975 | 0.004516436 | 0.8187931 | 0.008549997
|  |  | 39252 | 0.9950662 | 0.9994305 | 0.0003781569 | 0.9999501 | 0.04939832 | 0.9999457 | 0.1301489 |  |  | 155946 | 0.9879926 | 0.9866385 | 0.001238879 | 0.9875283 | 0.006278724 | 0.9875199 | 0.005152806 |  |  | 15360 | 0.914001 | 0.9670213 | 0.003624161 | 0.9089728 | 0.004300805 | 0.908976 | 0.005289838 |  |  | 198480 | 0.9380228 | 0.9150489 | 0.005702774 | 0.9502586 | 0.007799428 | 0.9502637 | 0.01350264 |  |  | 499260 | 0.912944 | 0.8678712 | 0.01140874 | 0.9404199 | 0.005463443 | 0.9404257 | 0.007884433 |  |  | 457060 | 0.820163 | 0.7035679 | 0.008341118 | 0.8188349 | 0.004515502 | 0.8188304 | 0.008547543
|  |  | 39372 | 0.9968581 | 0.9994305 | 0.0003781569 | 0.9999501 | 0.04939832 | 0.9999457 | 0.1301489 |  |  | 156246 | 0.9870322 | 0.9866385 | 0.001238879 | 0.9875529 | 0.006277852 | 0.9875445 | 0.005152405 |  |  | 15660 | 0.91508 | 0.9670213 | 0.003624161 | 0.9091156 | 0.004302635 | 0.9091188 | 0.005292625 |  |  | 198780 | 0.9346598 | 0.9150489 | 0.005702774 | 0.9503496 | 0.007795103 | 0.9503547 | 0.01350013 |  |  | 499560 | 0.915182 | 0.8678712 | 0.01140874 | 0.9404749 | 0.005462977 | 0.9404806 | 0.007883563 |  |  | 457360 | 0.8223384 | 0.7035679 | 0.008341118 | 0.8188722 | 0.004514569 | 0.8188677 | 0.008545092
|  |  | 39492 | 0.9968581 | 0.9994305 | 0.0003781569 | 0.9999501 | 0.04939832 | 0.9999457 | 0.1301489 |  |  | 156546 | 0.9879926 | 0.9866385 | 0.001238879 | 0.9875774 | 0.006276971 | 0.987569 | 0.005151999 |  |  | 15960 | 0.914001 | 0.9670213 | 0.003624161 | 0.9092582 | 0.004304491 | 0.9092613 | 0.005295452 |  |  | 199080 | 0.9363413 | 0.9150489 | 0.005702774 | 0.9504403 | 0.007790777 | 0.9504453 | 0.01349762 |  |  | 499860 | 0.9196579 | 0.8678712 | 0.01140874 | 0.9405297 | 0.005462511 | 0.9405354 | 0.007882694 |  |  | 457660 | 0.8288647 | 0.7035679 | 0.008341118 | 0.8189095 | 0.004513638 | 0.818905 | 0.008542644
|  |  | 39612 | 0.9968581 | 0.9994305 | 0.0003781569 | 0.9999501 | 0.04939832 | 0.9999457 | 0.1301489 |  |  | 156846 | 0.9870322 | 0.9866385 | 0.001238879 | 0.9876018 | 0.006276084 | 0.9875934 | 0.005151587 |  |  | 16260 | 0.916159 | 0.9670213 | 0.003624161 | 0.9094006 | 0.004306373 | 0.9094037 | 0.005298318 |  |  | 199380 | 0.9346598 | 0.9150489 | 0.005702774 | 0.9505307 | 0.00778645 | 0.9505358 | 0.01349511 |  |  | 500160 | 0.9107061 | 0.8678712 | 0.01140874 | 0.9405845 | 0.005462045 | 0.9405902 | 0.007881825 |  |  | 457960 | 0.8288647 | 0.7035679 | 0.008341118 | 0.8189466 | 0.004512708 | 0.8189422 | 0.0085402
|  |  | 39732 | 0.9959621 | 0.9994305 | 0.0003781569 | 0.9999501 | 0.04939832 | 0.9999457 | 0.1301489 |  |  | 157146 | 0.9870322 | 0.9866385 | 0.001238879 | 0.9876262 | 0.006275189 | 0.9876178 | 0.005151168 |  |  | 16560 | 0.912922 | 0.9670213 | 0.003624161 | 0.9095427 | 0.00430828 | 0.9095458 | 0.005301222 |  |  | 199680 | 0.9346598 | 0.9150489 | 0.005702774 | 0.9506209 | 0.007782124 | 0.950626 | 0.01349259 |  |  | 500460 | 0.9174199 | 0.8678712 | 0.01140874 | 0.9406392 | 0.005461579 | 0.9406449 | 0.007880956 |  |  | 458260 | 0.820163 | 0.7035679 | 0.008341118 | 0.8189838 | 0.00451178 | 0.8189793 | 0.008537758
|  |  | 39852 | 0.9968581 | 0.9994305 | 0.0003781569 | 0.9999501 | 0.04939832 | 0.9999457 | 0.1301489 |  |  | 157446 | 0.9879926 | 0.9866385 | 0.001238879 | 0.9876505 | 0.006274286 | 0.9876421 | 0.005150745 |  |  | 16860 | 0.91508 | 0.9670213 | 0.003624161 | 0.9096846 | 0.004310212 | 0.9096876 | 0.005304164 |  |  | 199980 | 0.9380228 | 0.9150489 | 0.005702774 | 0.9507109 | 0.007777798 | 0.9507159 | 0.01349007 |  |  | 500760 | 0.912944 | 0.8678712 | 0.01140874 | 0.9406939 | 0.005461113 | 0.9406996 | 0.007880087 |  |  | 458560 | 0.8223384 | 0.7035679 | 0.008341118 | 0.8190209 | 0.004510852 | 0.8190164 | 0.00853532
|  |  | 39972 | 0.997754 | 0.9994305 | 0.0003781569 | 0.9999501 | 0.04939832 | 0.9999457 | 0.1301489 |  |  | 157746 | 0.9879926 | 0.9866385 | 0.001238879 | 0.9876748 | 0.006273377 | 0.9876664 | 0.005150315 |  |  | 17160 | 0.9172381 | 0.9670213 | 0.003624161 | 0.9098262 | 0.004312169 | 0.9098293 | 0.005307143 |  |  | 200280 | 0.9397043 | 0.9150489 | 0.005702774 | 0.9508006 | 0.007773471 | 0.9508056 | 0.01348756 |  |  | 501060 | 0.915182 | 0.8678712 | 0.01140874 | 0.9407485 | 0.005460647 | 0.9407542 | 0.007879217 |  |  | 458860 | 0.8179875 | 0.7035679 | 0.008341118 | 0.8190579 | 0.004509926 | 0.8190533 | 0.008532886
|  |  | 40092 | 0.997754 | 0.9994305 | 0.0003781569 | 0.9999501 | 0.04939832 | 0.9999457 | 0.1301489 |  |  | 158046 | 0.9870322 | 0.9866385 | 0.001238879 | 0.987699 | 0.00627246 | 0.9876906 | 0.00514988 |  |  | 17460 | 0.91508 | 0.9670213 | 0.003624161 | 0.9099676 | 0.004314151 | 0.9099707 | 0.005310159 |  |  | 200580 | 0.9363413 | 0.9150489 | 0.005702774 | 0.95089 | 0.007769145 | 0.9508951 | 0.01348504 |  |  | 501360 | 0.9084681 | 0.8678712 | 0.01140874 | 0.9408031 | 0.005460181 | 0.9408087 | 0.007878348 |  |  | 459160 | 0.820163 | 0.7035679 | 0.008341118 | 0.8190948 | 0.004509002 | 0.8190903 | 0.008530454
|  |  | 40212 | 0.9959621 | 0.9994305 | 0.0003781569 | 0.9999501 | 0.04939832 | 0.9999457 | 0.1301489 |  |  | 158346 | 0.9870322 | 0.9866385 | 0.001238879 | 0.9877231 | 0.006271535 | 0.9877147 | 0.005149439 |  |  | 17760 | 0.9183171 | 0.9670213 | 0.003624161 | 0.9101088 | 0.004316156 | 0.9101119 | 0.005313212 |  |  | 200880 | 0.9380228 | 0.9150489 | 0.005702774 | 0.9509793 | 0.007764819 | 0.9509843 | 0.01348252 |  |  | 501660 | 0.912944 | 0.8678712 | 0.01140874 | 0.9408575 | 0.005459714 | 0.9408632 | 0.007877479 |  |  | 459460 | 0.820163 | 0.7035679 | 0.008341118 | 0.8191317 | 0.004508079 | 0.8191272 | 0.008528026
|  |  | 40332 | 0.9959621 | 0.9994305 | 0.0003781569 | 0.9999501 | 0.04939832 | 0.9999457 | 0.1301489 |  |  | 158646 | 0.9870322 | 0.9866385 | 0.001238879 | 0.9877471 | 0.006270604 | 0.9877388 | 0.005148993 |  |  | 18060 | 0.9183171 | 0.9670213 | 0.003624161 | 0.9102498 | 0.004318186 | 0.9102528 | 0.0053163 |  |  | 201180 | 0.9380228 | 0.9150489 | 0.005702774 | 0.9510682 | 0.007760493 | 0.9510732 | 0.01348 |  |  | 501960 | 0.9174199 | 0.8678712 | 0.01140874 | 0.940912 | 0.005459248 | 0.9409176 | 0.007876609 |  |  | 459760 | 0.8223384 | 0.7035679 | 0.008341118 | 0.8191685 | 0.004507157 | 0.819164 | 0.008525602
|  |  | 40452 | 0.9959621 | 0.9994305 | 0.0003781569 | 0.9999501 | 0.04939832 | 0.9999457 | 0.1301489 |  |  | 158946 | 0.9870322 | 0.9866385 | 0.001238879 | 0.9877711 | 0.006269666 | 0.9877628 | 0.005148541 |  |  | 18360 | 0.9183171 | 0.9670213 | 0.003624161 | 0.9103906 | 0.004320238 | 0.9103936 | 0.005319424 |  |  | 201480 | 0.9380228 | 0.9150489 | 0.005702774 | 0.951157 | 0.007756167 | 0.951162 | 0.01347748 |  |  | 502260 | 0.915182 | 0.8678712 | 0.01140874 | 0.9409663 | 0.005458781 | 0.940972 | 0.00787574 |  |  | 460060 | 0.8223384 | 0.7035679 | 0.008341118 | 0.8192053 | 0.004506236 | 0.8192007 | 0.00852318
|  |  | 40572 | 0.997754 | 0.9994305 | 0.0003781569 | 0.9999501 | 0.04939832 | 0.9999457 | 0.1301489 |  |  | 159246 | 0.9879926 | 0.9866385 | 0.001238879 | 0.9877951 | 0.00626872 | 0.9877867 | 0.005148084 |  |  | 18660 | 0.9183171 | 0.9670213 | 0.003624161 | 0.9105311 | 0.004322314 | 0.9105341 | 0.005322583 |  |  | 201780 | 0.9363413 | 0.9150489 | 0.005702774 | 0.9512455 | 0.007751841 | 0.9512504 | 0.01347496 |  |  | 502560 | 0.915182 | 0.8678712 | 0.01140874 | 0.9410206 | 0.005458315 | 0.9410263 | 0.007874871 |  |  | 460360 | 0.8245138 | 0.7035679 | 0.008341118 | 0.819242 | 0.004505317 | 0.8192374 | 0.008520762
|  |  | 40692 | 0.997754 | 0.9994305 | 0.0003781569 | 0.9999501 | 0.04939832 | 0.9999457 | 0.1301489 |  |  | 159546 | 0.9879926 | 0.9866385 | 0.001238879 | 0.9878189 | 0.006267768 | 0.9878106 | 0.005147622 |  |  | 18960 | 0.9193961 | 0.9670213 | 0.003624161 | 0.9106714 | 0.004324413 | 0.9106743 | 0.005325776 |  |  | 202080 | 0.9380228 | 0.9150489 | 0.005702774 | 0.9513337 | 0.007747516 | 0.9513387 | 0.01347243 |  |  | 502860 | 0.915182 | 0.8678712 | 0.01140874 | 0.9410748 | 0.005457848 | 0.9410805 | 0.007874001 |  |  | 460660 | 0.820163 | 0.7035679 | 0.008341118 | 0.8192786 | 0.004504399 | 0.819274 | 0.008518347
|  |  | 40812 | 0.9959621 | 0.9994305 | 0.0003781569 | 0.9999501 | 0.04939832 | 0.9999457 | 0.1301489 |  |  | 159846 | 0.9889531 | 0.9866385 | 0.001238879 | 0.9878427 | 0.006266809 | 0.9878344 | 0.005147154 |  |  | 19260 | 0.9204751 | 0.9670213 | 0.003624161 | 0.9108114 | 0.004326534 | 0.9108144 | 0.005329004 |  |  | 202380 | 0.9413858 | 0.9150489 | 0.005702774 | 0.9514217 | 0.007743191 | 0.9514267 | 0.01346991 |  |  | 503160 | 0.9196579 | 0.8678712 | 0.01140874 | 0.941129 | 0.005457381 | 0.9411347 | 0.007873132 |  |  | 460960 | 0.8158121 | 0.7035679 | 0.008341118 | 0.8193152 | 0.004503483 | 0.8193106 | 0.008515935
|  |  | 40932 | 0.9959621 | 0.9994305 | 0.0003781569 | 0.9999501 | 0.04939832 | 0.9999457 | 0.1301489 |  |  | 160146 | 0.9870322 | 0.9866385 | 0.001238879 | 0.9878665 | 0.006265843 | 0.9878581 | 0.00514668 |  |  | 19560 | 0.9172381 | 0.9670213 | 0.003624161 | 0.9109513 | 0.004328678 | 0.9109542 | 0.005332265 |  |  | 202680 | 0.9380228 | 0.9150489 | 0.005702774 | 0.9515095 | 0.007738867 | 0.9515144 | 0.01346739 |  |  | 503460 | 0.9174199 | 0.8678712 | 0.01140874 | 0.9411831 | 0.005456914 | 0.9411888 | 0.007872262 |  |  | 461260 | 0.820163 | 0.7035679 | 0.008341118 | 0.8193517 | 0.004502567 | 0.8193471 | 0.008513527
|  |  | 41052 | 0.997754 | 0.9994305 | 0.0003781569 | 0.9999501 | 0.04939832 | 0.9999457 | 0.1301489 |  |  | 160446 | 0.9899135 | 0.9866385 | 0.001238879 | 0.9878902 | 0.00626487 | 0.9878818 | 0.005146202 |  |  | 19860 | 0.9193961 | 0.9670213 | 0.003624161 | 0.9110909 | 0.004330844 | 0.9110938 | 0.005335558 |  |  | 202980 | 0.9380228 | 0.9150489 | 0.005702774 | 0.951597 | 0.007734543 | 0.9516019 | 0.01346486 |  |  | 503760 | 0.912944 | 0.8678712 | 0.01140874 | 0.9412372 | 0.005456447 | 0.9412428 | 0.007871393 |  |  | 461560 | 0.8223384 | 0.7035679 | 0.008341118 | 0.8193882 | 0.004501654 | 0.8193835 | 0.008511122
|  |  | 41172 | 0.9950662 | 0.9994305 | 0.0003781569 | 0.9999501 | 0.04939832 | 0.9999457 | 0.1301489 |  |  | 160746 | 0.9879926 | 0.9866385 | 0.001238879 | 0.9879138 | 0.00626389 | 0.9879054 | 0.005145718 |  |  | 20160 | 0.9193961 | 0.9670213 | 0.003624161 | 0.9112302 | 0.004333031 | 0.9112331 | 0.005338885 |  |  | 203280 | 0.9397043 | 0.9150489 | 0.005702774 | 0.9516843 | 0.007730219 | 0.9516892 | 0.01346234 |  |  | 504060 | 0.915182 | 0.8678712 | 0.01140874 | 0.9412912 | 0.00545598 | 0.9412968 | 0.007870523 |  |  | 461860 | 0.8310402 | 0.7035679 | 0.008341118 | 0.8194246 | 0.004500741 | 0.8194199 | 0.00850872
|  |  | 41292 | 0.9968581 | 0.9994305 | 0.0003781569 | 0.9999501 | 0.04939832 | 0.9999457 | 0.1301489 |  |  | 161046 | 0.9889531 | 0.9866385 | 0.001238879 | 0.9879373 | 0.006262904 | 0.987929 | 0.005145229 |  |  | 20460 | 0.9204751 | 0.9670213 | 0.003624161 | 0.9113694 | 0.00433524 | 0.9113723 | 0.005342244 |  |  | 203580 | 0.9397043 | 0.9150489 | 0.005702774 | 0.9517713 | 0.007725896 | 0.9517762 | 0.01345981 |  |  | 504360 | 0.912944 | 0.8678712 | 0.01140874 | 0.9413451 | 0.005455513 | 0.9413507 | 0.007869654 |  |  | 462160 | 0.8266893 | 0.7035679 | 0.008341118 | 0.8194609 | 0.00449983 | 0.8194563 | 0.008506321
|  |  | 41412 | 0.997754 | 0.9994305 | 0.0003781569 | 0.9999501 | 0.04939832 | 0.9999457 | 0.1301489 |  |  | 161346 | 0.9879926 | 0.9866385 | 0.001238879 | 0.9879608 | 0.006261912 | 0.9879525 | 0.005144735 |  |  | 20760 | 0.9226331 | 0.9670213 | 0.003624161 | 0.9115083 | 0.00433747 | 0.9115112 | 0.005345634 |  |  | 203880 | 0.9397043 | 0.9150489 | 0.005702774 | 0.9518581 | 0.007721574 | 0.951863 | 0.01345728 |  |  | 504660 | 0.9107061 | 0.8678712 | 0.01140874 | 0.9413989 | 0.005455046 | 0.9414045 | 0.007868785 |  |  | 462460 | 0.8223384 | 0.7035679 | 0.008341118 | 0.8194972 | 0.00449892 | 0.8194925 | 0.008503926
|  |  | 41532 | 0.9959621 | 0.9994305 | 0.0003781569 | 0.9999501 | 0.04939832 | 0.9999457 | 0.1301489 |  |  | 161646 | 0.9889531 | 0.9866385 | 0.001238879 | 0.9879842 | 0.006260912 | 0.9879759 | 0.005144235 |  |  | 21060 | 0.9215541 | 0.9670213 | 0.003624161 | 0.911647 | 0.00433972 | 0.9116499 | 0.005349056 |  |  | 204180 | 0.9397043 | 0.9150489 | 0.005702774 | 0.9519447 | 0.007717253 | 0.9519496 | 0.01345475 |  |  | 504960 | 0.9062302 | 0.8678712 | 0.01140874 | 0.9414527 | 0.005454579 | 0.9414583 | 0.007867915 |  |  | 462760 | 0.8245138 | 0.7035679 | 0.008341118 | 0.8195334 | 0.004498011 | 0.8195287 | 0.008501534
|  |  | 41652 | 0.9968581 | 0.9994305 | 0.0003781569 | 0.9999501 | 0.04939832 | 0.9999457 | 0.1301489 |  |  | 161946 | 0.9870322 | 0.9866385 | 0.001238879 | 0.9880076 | 0.006259907 | 0.9879993 | 0.005143731 |  |  | 21360 | 0.9226331 | 0.9670213 | 0.003624161 | 0.9117855 | 0.004341992 | 0.9117884 | 0.005352508 |  |  | 204480 | 0.9397043 | 0.9150489 | 0.005702774 | 0.9520311 | 0.007712932 | 0.9520359 | 0.01345223 |  |  | 505260 | 0.915182 | 0.8678712 | 0.01140874 | 0.9415065 | 0.005454112 | 0.9415121 | 0.007867046 |  |  | 463060 | 0.820163 | 0.7035679 | 0.008341118 | 0.8195695 | 0.004497104 | 0.8195649 | 0.008499146
|  |  | 41772 | 0.9968581 | 0.9994305 | 0.0003781569 | 0.9999501 | 0.04939832 | 0.9999457 | 0.1301489 |  |  | 162246 | 0.9870322 | 0.9866385 | 0.001238879 | 0.9880309 | 0.006258895 | 0.9880226 | 0.005143222 |  |  | 21660 | 0.9226331 | 0.9670213 | 0.003624161 | 0.9119238 | 0.004344283 | 0.9119266 | 0.005355991 |  |  | 204780 | 0.9380228 | 0.9150489 | 0.005702774 | 0.9521172 | 0.007708612 | 0.952122 | 0.0134497 |  |  | 505560 | 0.9084681 | 0.8678712 | 0.01140874 | 0.9415602 | 0.005453645 | 0.9415657 | 0.007866177 |  |  | 463360 | 0.8266893 | 0.7035679 | 0.008341118 | 0.8196056 | 0.004496198 | 0.8196009 | 0.00849676
|  |  | 41892 | 0.9968581 | 0.9994305 | 0.0003781569 | 0.9999501 | 0.04939832 | 0.9999457 | 0.1301489 |  |  | 162546 | 0.9879926 | 0.9866385 | 0.001238879 | 0.9880542 | 0.006257876 | 0.9880458 | 0.005142707 |  |  | 21960 | 0.9226331 | 0.9670213 | 0.003624161 | 0.9120618 | 0.004346594 | 0.9120646 | 0.005359504 |  |  | 205080 | 0.9380228 | 0.9150489 | 0.005702774 | 0.952203 | 0.007704293 | 0.9522079 | 0.01344717 |  |  | 505860 | 0.9084681 | 0.8678712 | 0.01140874 | 0.9416138 | 0.005453177 | 0.9416193 | 0.007865307 |  |  | 463660 | 0.8266893 | 0.7035679 | 0.008341118 | 0.8196417 | 0.004495294 | 0.8196369 | 0.008494378
|  |  | 42012 | 0.9959621 | 0.9994305 | 0.0003781569 | 0.9999501 | 0.04939832 | 0.9999457 | 0.1301489 |  |  | 162846 | 0.9860717 | 0.9866385 | 0.001238879 | 0.9880773 | 0.006256851 | 0.988069 | 0.005142188 |  |  | 22260 | 0.9226331 | 0.9670213 | 0.003624161 | 0.9121996 | 0.004348925 | 0.9122024 | 0.005363046 |  |  | 205380 | 0.9397043 | 0.9150489 | 0.005702774 | 0.9522887 | 0.007699975 | 0.9522935 | 0.01344464 |  |  | 506160 | 0.912944 | 0.8678712 | 0.01140874 | 0.9416673 | 0.00545271 | 0.9416729 | 0.007864438 |  |  | 463960 | 0.8223384 | 0.7035679 | 0.008341118 | 0.8196776 | 0.004494391 | 0.8196729 | 0.008492
|  |  | 42132 | 0.997754 | 0.9994305 | 0.0003781569 | 0.9999501 | 0.04939832 | 0.9999457 | 0.1301489 |  |  | 163146 | 0.9879926 | 0.9866385 | 0.001238879 | 0.9881005 | 0.00625582 | 0.9880921 | 0.005141664 |  |  | 22560 | 0.9226331 | 0.9670213 | 0.003624161 | 0.9123372 | 0.004351276 | 0.91234 | 0.005366618 |  |  | 205680 | 0.9413858 | 0.9150489 | 0.005702774 | 0.9523741 | 0.007695658 | 0.9523789 | 0.01344211 |  |  | 506460 | 0.9062302 | 0.8678712 | 0.01140874 | 0.9417208 | 0.005452242 | 0.9417264 | 0.007863569 |  |  | 464260 | 0.8288647 | 0.7035679 | 0.008341118 | 0.8197135 | 0.004493489 | 0.8197088 | 0.008489624
|  |  | 42252 | 0.9968581 | 0.9994305 | 0.0003781569 | 0.9999501 | 0.04939832 | 0.9999457 | 0.1301489 |  |  | 163446 | 0.9879926 | 0.9866385 | 0.001238879 | 0.9881235 | 0.006254783 | 0.9881152 | 0.005141135 |  |  | 22860 | 0.9247912 | 0.9670213 | 0.003624161 | 0.9124746 | 0.004353645 | 0.9124773 | 0.005370218 |  |  | 205980 | 0.9363413 | 0.9150489 | 0.005702774 | 0.9524592 | 0.007691342 | 0.9524641 | 0.01343958 |  |  | 506760 | 0.9084681 | 0.8678712 | 0.01140874 | 0.9417743 | 0.005451775 | 0.9417798 | 0.007862699 |  |  | 464560 | 0.8158121 | 0.7035679 | 0.008341118 | 0.8197494 | 0.004492588 | 0.8197446 | 0.008487252
|  |  | 42372 | 0.997754 | 0.9994305 | 0.0003781569 | 0.9999501 | 0.04939832 | 0.9999457 | 0.1301489 |  |  | 163746 | 0.9879926 | 0.9866385 | 0.001238879 | 0.9881465 | 0.00625374 | 0.9881382 | 0.005140601 |  |  | 23160 | 0.9247912 | 0.9670213 | 0.003624161 | 0.9126117 | 0.004356034 | 0.9126145 | 0.005373846 |  |  | 206280 | 0.9397043 | 0.9150489 | 0.005702774 | 0.9525442 | 0.007687028 | 0.952549 | 0.01343706 |  |  | 507060 | 0.9107061 | 0.8678712 | 0.01140874 | 0.9418276 | 0.005451307 | 0.9418332 | 0.00786183 |  |  | 464860 | 0.8288647 | 0.7035679 | 0.008341118 | 0.8197852 | 0.004491689 | 0.8197804 | 0.008484883
|  |  | 42492 | 0.9959621 | 0.9994305 | 0.0003781569 | 0.9999501 | 0.04939832 | 0.9999457 | 0.1301489 |  |  | 164046 | 0.9879926 | 0.9866385 | 0.001238879 | 0.9881694 | 0.006252691 | 0.9881611 | 0.005140062 |  |  | 23460 | 0.9237122 | 0.9670213 | 0.003624161 | 0.9127486 | 0.00435844 | 0.9127514 | 0.005377502 |  |  | 206580 | 0.9430672 | 0.9150489 | 0.005702774 | 0.9526289 | 0.007682714 | 0.9526337 | 0.01343453 |  |  | 507360 | 0.912944 | 0.8678712 | 0.01140874 | 0.9418809 | 0.00545084 | 0.9418865 | 0.007860961 |  |  | 465160 | 0.8266893 | 0.7035679 | 0.008341118 | 0.8198209 | 0.004490791 | 0.8198161 | 0.008482517
|  |  | 42612 | 0.9959621 | 0.9994305 | 0.0003781569 | 0.9999501 | 0.04939832 | 0.9999457 | 0.1301489 |  |  | 164346 | 0.9879926 | 0.9866385 | 0.001238879 | 0.9881923 | 0.006251635 | 0.988184 | 0.005139519 |  |  | 23760 | 0.9237122 | 0.9670213 | 0.003624161 | 0.9128853 | 0.004360866 | 0.9128881 | 0.005381185 |  |  | 206880 | 0.9413858 | 0.9150489 | 0.005702774 | 0.9527133 | 0.007678401 | 0.9527181 | 0.013432 |  |  | 507660 | 0.912944 | 0.8678712 | 0.01140874 | 0.9419342 | 0.005450372 | 0.9419397 | 0.007860092 |  |  | 465460 | 0.8245138 | 0.7035679 | 0.008341118 | 0.8198566 | 0.004489895 | 0.8198518 | 0.008480155
|  |  | 42732 | 0.9968581 | 0.9994305 | 0.0003781569 | 0.9999501 | 0.04939832 | 0.9999457 | 0.1301489 |  |  | 164646 | 0.9879926 | 0.9866385 | 0.001238879 | 0.9882151 | 0.006250574 | 0.9882068 | 0.005138971 |  |  | 24060 | 0.9237122 | 0.9670213 | 0.003624161 | 0.9130218 | 0.004363309 | 0.9130245 | 0.005384895 |  |  | 207180 | 0.9397043 | 0.9150489 | 0.005702774 | 0.9527976 | 0.00767409 | 0.9528023 | 0.01342947 |  |  | 507960 | 0.9107061 | 0.8678712 | 0.01140874 | 0.9419874 | 0.005449905 | 0.9419929 | 0.007859223 |  |  | 465760 | 0.8266893 | 0.7035679 | 0.008341118 | 0.8198922 | 0.004489 | 0.8198874 | 0.008477796
|  |  | 42852 | 0.9959621 | 0.9994305 | 0.0003781569 | 0.9999501 | 0.04939832 | 0.9999457 | 0.1301489 |  |  | 164946 | 0.9879926 | 0.9866385 | 0.001238879 | 0.9882379 | 0.006249507 | 0.9882296 | 0.005138418 |  |  | 24360 | 0.9247912 | 0.9670213 | 0.003624161 | 0.9131581 | 0.00436577 | 0.9131608 | 0.005388632 |  |  | 207480 | 0.9380228 | 0.9150489 | 0.005702774 | 0.9528816 | 0.00766978 | 0.9528863 | 0.01342694 |  |  | 508260 | 0.9107061 | 0.8678712 | 0.01140874 | 0.9420405 | 0.005449437 | 0.942046 | 0.007858353 |  |  | 466060 | 0.8310402 | 0.7035679 | 0.008341118 | 0.8199277 | 0.004488106 | 0.8199229 | 0.00847544
|  |  | 42972 | 0.9959621 | 0.9994305 | 0.0003781569 | 0.9999501 | 0.04939832 | 0.9999457 | 0.1301489 |  |  | 165246 | 0.9889531 | 0.9866385 | 0.001238879 | 0.9882606 | 0.006248434 | 0.9882523 | 0.005137861 |  |  | 24660 | 0.9258702 | 0.9670213 | 0.003624161 | 0.9132941 | 0.004368248 | 0.9132968 | 0.005392395 |  |  | 207780 | 0.9413858 | 0.9150489 | 0.005702774 | 0.9529654 | 0.007665472 | 0.9529701 | 0.01342441 |  |  | 508560 | 0.9107061 | 0.8678712 | 0.01140874 | 0.9420936 | 0.005448969 | 0.9420991 | 0.007857484 |  |  | 466360 | 0.8245138 | 0.7035679 | 0.008341118 | 0.8199632 | 0.004487214 | 0.8199584 | 0.008473088
|  |  | 43092 | 0.997754 | 0.9994305 | 0.0003781569 | 0.9999501 | 0.04939832 | 0.9999457 | 0.1301489 |  |  | 165546 | 0.9870322 | 0.9866385 | 0.001238879 | 0.9882832 | 0.006247355 | 0.9882749 | 0.005137299 |  |  | 24960 | 0.9269492 | 0.9670213 | 0.003624161 | 0.9134299 | 0.004370744 | 0.9134326 | 0.005396183 |  |  | 208080 | 0.9397043 | 0.9150489 | 0.005702774 | 0.9530489 | 0.007661165 | 0.9530537 | 0.01342188 |  |  | 508860 | 0.912944 | 0.8678712 | 0.01140874 | 0.9421466 | 0.005448501 | 0.9421521 | 0.007856615 |  |  | 466660 | 0.820163 | 0.7035679 | 0.008341118 | 0.8199987 | 0.004486322 | 0.8199938 | 0.008470739
|  |  | 43212 | 0.9968581 | 0.9994305 | 0.0003781569 | 0.9999501 | 0.04939832 | 0.9999457 | 0.1301489 |  |  | 165846 | 0.9879926 | 0.9866385 | 0.001238879 | 0.9883058 | 0.00624627 | 0.9882975 | 0.005136733 |  |  | 25260 | 0.9269492 | 0.9670213 | 0.003624161 | 0.9135655 | 0.004373257 | 0.9135682 | 0.005399997 |  |  | 208380 | 0.9397043 | 0.9150489 | 0.005702774 | 0.9531322 | 0.007656859 | 0.953137 | 0.01341935 |  |  | 509160 | 0.9107061 | 0.8678712 | 0.01140874 | 0.9421995 | 0.005448033 | 0.942205 | 0.007855746 |  |  | 466960 | 0.8288647 | 0.7035679 | 0.008341118 | 0.820034 | 0.004485433 | 0.8200292 | 0.008468393
|  |  | 43332 | 0.9968581 | 0.9994305 | 0.0003781569 | 0.9999501 | 0.04939832 | 0.9999457 | 0.1301489 |  |  | 166146 | 0.9860717 | 0.9866385 | 0.001238879 | 0.9883283 | 0.00624518 | 0.98832 | 0.005136162 |  |  | 25560 | 0.9291072 | 0.9670213 | 0.003624161 | 0.9137009 | 0.004375786 | 0.9137035 | 0.005403836 |  |  | 208680 | 0.9413858 | 0.9150489 | 0.005702774 | 0.9532153 | 0.007652555 | 0.9532201 | 0.01341682 |  |  | 509460 | 0.912944 | 0.8678712 | 0.01140874 | 0.9422524 | 0.005447566 | 0.9422579 | 0.007854878 |  |  | 467260 | 0.820163 | 0.7035679 | 0.008341118 | 0.8200694 | 0.004484544 | 0.8200645 | 0.00846605
|  |  | 43452 | 0.9959621 | 0.9994305 | 0.0003781569 | 0.9999501 | 0.04939832 | 0.9999457 | 0.1301489 |  |  | 166446 | 0.9879926 | 0.9866385 | 0.001238879 | 0.9883507 | 0.006244084 | 0.9883425 | 0.005135587 |  |  | 25860 | 0.9280282 | 0.9670213 | 0.003624161 | 0.9138361 | 0.004378332 | 0.9138387 | 0.005407699 |  |  | 208980 | 0.9430672 | 0.9150489 | 0.005702774 | 0.9532982 | 0.007648252 | 0.9533029 | 0.0134143 |  |  | 509760 | 0.912944 | 0.8678712 | 0.01140874 | 0.9423052 | 0.005447098 | 0.9423107 | 0.007854009 |  |  | 467560 | 0.820163 | 0.7035679 | 0.008341118 | 0.8201046 | 0.004483657 | 0.8200997 | 0.008463711
|  |  | 43572 | 0.9968581 | 0.9994305 | 0.0003781569 | 0.9999501 | 0.04939832 | 0.9999457 | 0.1301489 |  |  | 166746 | 0.9870322 | 0.9866385 | 0.001238879 | 0.9883731 | 0.006242983 | 0.9883649 | 0.005135007 |  |  | 26160 | 0.9280282 | 0.9670213 | 0.003624161 | 0.913971 | 0.004380894 | 0.9139736 | 0.005411586 |  |  | 209280 | 0.9413858 | 0.9150489 | 0.005702774 | 0.9533808 | 0.007643951 | 0.9533855 | 0.01341177 |  |  | 510060 | 0.915182 | 0.8678712 | 0.01140874 | 0.942358 | 0.00544663 | 0.9423634 | 0.00785314 |  |  | 467860 | 0.8288647 | 0.7035679 | 0.008341118 | 0.8201398 | 0.004482771 | 0.8201349 | 0.008461375
|  |  | 43692 | 0.9959621 | 0.9994305 | 0.0003781569 | 0.9999501 | 0.04939832 | 0.9999457 | 0.1301489 |  |  | 167046 | 0.9879926 | 0.9866385 | 0.001238879 | 0.9883955 | 0.006241876 | 0.9883872 | 0.005134423 |  |  | 26460 | 0.9280282 | 0.9670213 | 0.003624161 | 0.9141058 | 0.004383472 | 0.9141083 | 0.005415497 |  |  | 209580 | 0.9413858 | 0.9150489 | 0.005702774 | 0.9534633 | 0.007639652 | 0.9534679 | 0.01340924 |  |  | 510360 | 0.912944 | 0.8678712 | 0.01140874 | 0.9424107 | 0.005446162 | 0.9424161 | 0.007852271 |  |  | 468160 | 0.8245138 | 0.7035679 | 0.008341118 | 0.8201749 | 0.004481887 | 0.82017 | 0.008459042
|  |  | 43812 | 0.9968581 | 0.9994305 | 0.0003781569 | 0.9999501 | 0.04939832 | 0.9999457 | 0.1301489 |  |  | 167346 | 0.9879926 | 0.9866385 | 0.001238879 | 0.9884177 | 0.006240764 | 0.9884095 | 0.005133835 |  |  | 26760 | 0.9269492 | 0.9670213 | 0.003624161 | 0.9142403 | 0.004386065 | 0.9142428 | 0.005419432 |  |  | 209880 | 0.9397043 | 0.9150489 | 0.005702774 | 0.9535454 | 0.007635354 | 0.9535501 | 0.01340671 |  |  | 510660 | 0.9084681 | 0.8678712 | 0.01140874 | 0.9424633 | 0.005445694 | 0.9424688 | 0.007851402 |  |  | 468460 | 0.8310402 | 0.7035679 | 0.008341118 | 0.82021 | 0.004481004 | 0.8202051 | 0.008456713
|  |  | 43932 | 0.9950662 | 0.9994305 | 0.0003781569 | 0.9999501 | 0.04939832 | 0.9999457 | 0.1301489 |  |  | 167646 | 0.9879926 | 0.9866385 | 0.001238879 | 0.98844 | 0.006239646 | 0.9884317 | 0.005133242 |  |  | 27060 | 0.9258702 | 0.9670213 | 0.003624161 | 0.9143745 | 0.004388675 | 0.9143771 | 0.005423389 |  |  | 210180 | 0.9413858 | 0.9150489 | 0.005702774 | 0.9536274 | 0.007631059 | 0.9536321 | 0.01340419 |  |  | 510960 | 0.9174199 | 0.8678712 | 0.01140874 | 0.9425159 | 0.005445226 | 0.9425213 | 0.007850534 |  |  | 468760 | 0.8266893 | 0.7035679 | 0.008341118 | 0.820245 | 0.004480122 | 0.8202401 | 0.008454387
|  |  | 44052 | 0.9959621 | 0.9994305 | 0.0003781569 | 0.9999501 | 0.04939832 | 0.9999457 | 0.1301489 |  |  | 167946 | 0.9889531 | 0.9866385 | 0.001238879 | 0.9884621 | 0.006238523 | 0.9884539 | 0.005132646 |  |  | 27360 | 0.9247912 | 0.9670213 | 0.003624161 | 0.9145086 | 0.004391299 | 0.9145111 | 0.005427368 |  |  | 210480 | 0.9397043 | 0.9150489 | 0.005702774 | 0.9537092 | 0.007626765 | 0.9537138 | 0.01340166 |  |  | 511260 | 0.915182 | 0.8678712 | 0.01140874 | 0.9425684 | 0.005444758 | 0.9425739 | 0.007849665 |  |  | 469060 | 0.8266893 | 0.7035679 | 0.008341118 | 0.82028 | 0.004479241 | 0.8202751 | 0.008452064
|  |  | 44172 | 0.9959621 | 0.9994305 | 0.0003781569 | 0.9999501 | 0.04939832 | 0.9999457 | 0.1301489 |  |  | 168246 | 0.9879926 | 0.9866385 | 0.001238879 | 0.9884842 | 0.006237394 | 0.988476 | 0.005132045 |  |  | 27660 | 0.9269492 | 0.9670213 | 0.003624161 | 0.9146425 | 0.004393938 | 0.914645 | 0.00543137 |  |  | 210780 | 0.9380228 | 0.9150489 | 0.005702774 | 0.9537907 | 0.007622472 | 0.9537953 | 0.01339914 |  |  | 511560 | 0.9107061 | 0.8678712 | 0.01140874 | 0.9426209 | 0.00544429 | 0.9426263 | 0.007848797 |  |  | 469360 | 0.8245138 | 0.7035679 | 0.008341118 | 0.8203149 | 0.004478362 | 0.8203099 | 0.008449745
|  |  | 44292 | 0.9968581 | 0.9994305 | 0.0003781569 | 0.9999501 | 0.04939832 | 0.9999457 | 0.1301489 |  |  | 168546 | 0.9879926 | 0.9866385 | 0.001238879 | 0.9885063 | 0.006236261 | 0.988498 | 0.005131439 |  |  | 27960 | 0.9280282 | 0.9670213 | 0.003624161 | 0.9147761 | 0.004396592 | 0.9147786 | 0.005435394 |  |  | 211080 | 0.9397043 | 0.9150489 | 0.005702774 | 0.953872 | 0.007618182 | 0.9538766 | 0.01339661 |  |  | 511860 | 0.9084681 | 0.8678712 | 0.01140874 | 0.9426733 | 0.005443822 | 0.9426787 | 0.007847928 |  |  | 469660 | 0.8245138 | 0.7035679 | 0.008341118 | 0.8203497 | 0.004477485 | 0.8203448 | 0.008447428
|  |  | 44412 | 0.9968581 | 0.9994305 | 0.0003781569 | 0.9999501 | 0.04939832 | 0.9999457 | 0.1301489 |  |  | 168846 | 0.9889531 | 0.9866385 | 0.001238879 | 0.9885282 | 0.006235122 | 0.98852 | 0.00513083 |  |  | 28260 | 0.9301863 | 0.9670213 | 0.003624161 | 0.9149095 | 0.00439926 | 0.914912 | 0.005439439 |  |  | 211380 | 0.9397043 | 0.9150489 | 0.005702774 | 0.9539531 | 0.007613894 | 0.9539577 | 0.01339409 |  |  | 512160 | 0.9107061 | 0.8678712 | 0.01140874 | 0.9427257 | 0.005443353 | 0.942731 | 0.00784706 |  |  | 469960 | 0.8266893 | 0.7035679 | 0.008341118 | 0.8203845 | 0.004476608 | 0.8203795 | 0.008445115
|  |  | 44532 | 0.9968581 | 0.9994305 | 0.0003781569 | 0.9999501 | 0.04939832 | 0.9999457 | 0.1301489 |  |  | 169146 | 0.9870322 | 0.9866385 | 0.001238879 | 0.9885502 | 0.006233978 | 0.9885419 | 0.005130217 |  |  | 28560 | 0.9312653 | 0.9670213 | 0.003624161 | 0.9150427 | 0.004401943 | 0.9150452 | 0.005443505 |  |  | 211680 | 0.9413858 | 0.9150489 | 0.005702774 | 0.9540339 | 0.007609608 | 0.9540385 | 0.01339157 |  |  | 512460 | 0.9174199 | 0.8678712 | 0.01140874 | 0.9427779 | 0.005442885 | 0.9427833 | 0.007846192 |  |  | 470260 | 0.8266893 | 0.7035679 | 0.008341118 | 0.8204192 | 0.004475733 | 0.8204143 | 0.008442806
|  |  | 44652 | 0.99865 | 0.9994305 | 0.0003781569 | 0.9999501 | 0.04939832 | 0.9999457 | 0.1301489 |  |  | 169446 | 0.9879926 | 0.9866385 | 0.001238879 | 0.988572 | 0.006232829 | 0.9885638 | 0.0051296 |  |  | 28860 | 0.9312653 | 0.9670213 | 0.003624161 | 0.9151757 | 0.004404639 | 0.9151782 | 0.005447592 |  |  | 211980 | 0.9447487 | 0.9150489 | 0.005702774 | 0.9541145 | 0.007605323 | 0.9541191 | 0.01338904 |  |  | 512760 | 0.912944 | 0.8678712 | 0.01140874 | 0.9428302 | 0.005442417 | 0.9428355 | 0.007845324 |  |  | 470560 | 0.8223384 | 0.7035679 | 0.008341118 | 0.8204539 | 0.004474859 | 0.8204489 | 0.008440499
|  |  | 44772 | 0.9968581 | 0.9994305 | 0.0003781569 | 0.9999501 | 0.04939832 | 0.9999457 | 0.1301489 |  |  | 169746 | 0.9879926 | 0.9866385 | 0.001238879 | 0.9885938 | 0.006231675 | 0.9885856 | 0.005128978 |  |  | 29160 | 0.9312653 | 0.9670213 | 0.003624161 | 0.9153085 | 0.00440735 | 0.9153109 | 0.005451699 |  |  | 212280 | 0.9430672 | 0.9150489 | 0.005702774 | 0.954195 | 0.007601041 | 0.9541995 | 0.01338652 |  |  | 513060 | 0.9107061 | 0.8678712 | 0.01140874 | 0.9428823 | 0.005441949 | 0.9428877 | 0.007844456 |  |  | 470860 | 0.8245138 | 0.7035679 | 0.008341118 | 0.8204885 | 0.004473987 | 0.8204835 | 0.008438196
|  |  | 44892 | 0.9968581 | 0.9994305 | 0.0003781569 | 0.9999501 | 0.04939832 | 0.9999457 | 0.1301489 |  |  | 170046 | 0.9879926 | 0.9866385 | 0.001238879 | 0.9886156 | 0.006230516 | 0.9886074 | 0.005128353 |  |  | 29460 | 0.9312653 | 0.9670213 | 0.003624161 | 0.9154411 | 0.004410073 | 0.9154435 | 0.005455826 |  |  | 212580 | 0.9397043 | 0.9150489 | 0.005702774 | 0.9542751 | 0.007596761 | 0.9542797 | 0.013384 |  |  | 513360 | 0.912944 | 0.8678712 | 0.01140874 | 0.9429344 | 0.005441481 | 0.9429398 | 0.007843588 |  |  | 471160 | 0.8266893 | 0.7035679 | 0.008341118 | 0.8205231 | 0.004473116 | 0.8205181 | 0.008435896
|  |  | 45012 | 0.9968581 | 0.9994305 | 0.0003781569 | 0.9999501 | 0.04939832 | 0.9999457 | 0.1301489 |  |  | 170346 | 0.9870322 | 0.9866385 | 0.001238879 | 0.9886373 | 0.006229352 | 0.9886291 | 0.005127724 |  |  | 29760 | 0.9301863 | 0.9670213 | 0.003624161 | 0.9155734 | 0.00441281 | 0.9155758 | 0.005459973 |  |  | 212880 | 0.9397043 | 0.9150489 | 0.005702774 | 0.9543551 | 0.007592484 | 0.9543597 | 0.01338148 |  |  | 513660 | 0.915182 | 0.8678712 | 0.01140874 | 0.9429865 | 0.005441013 | 0.9429918 | 0.00784272 |  |  | 471460 | 0.8266893 | 0.7035679 | 0.008341118 | 0.8205576 | 0.004472246 | 0.8205525 | 0.0084336
|  |  | 45132 | 0.9968581 | 0.9994305 | 0.0003781569 | 0.9999501 | 0.04939832 | 0.9999457 | 0.1301489 |  |  | 170646 | 0.9870322 | 0.9866385 | 0.001238879 | 0.9886589 | 0.006228183 | 0.9886507 | 0.00512709 |  |  | 30060 | 0.9301863 | 0.9670213 | 0.003624161 | 0.9157055 | 0.004415561 | 0.9157079 | 0.005464138 |  |  | 213180 | 0.9397043 | 0.9150489 | 0.005702774 | 0.9544349 | 0.007588208 | 0.9544394 | 0.01337896 |  |  | 513960 | 0.9174199 | 0.8678712 | 0.01140874 | 0.9430385 | 0.005440544 | 0.9430438 | 0.007841852 |  |  | 471760 | 0.8288647 | 0.7035679 | 0.008341118 | 0.820592 | 0.004471377 | 0.820587 | 0.008431307
|  |  | 45252 | 0.99865 | 0.9994305 | 0.0003781569 | 0.9999501 | 0.04939832 | 0.9999457 | 0.1301489 |  |  | 170946 | 0.9879926 | 0.9866385 | 0.001238879 | 0.9886805 | 0.006227009 | 0.9886723 | 0.005126454 |  |  | 30360 | 0.9301863 | 0.9670213 | 0.003624161 | 0.9158375 | 0.004418323 | 0.9158398 | 0.005468323 |  |  | 213480 | 0.9397043 | 0.9150489 | 0.005702774 | 0.9545144 | 0.007583935 | 0.954519 | 0.01337644 |  |  | 514260 | 0.915182 | 0.8678712 | 0.01140874 | 0.9430904 | 0.005440076 | 0.9430957 | 0.007840984 |  |  | 472060 | 0.8266893 | 0.7035679 | 0.008341118 | 0.8206264 | 0.00447051 | 0.8206213 | 0.008429017
|  |  | 45372 | 0.997754 | 0.9994305 | 0.0003781569 | 0.9999501 | 0.04939832 | 0.9999457 | 0.1301489 |  |  | 171246 | 0.9879926 | 0.9866385 | 0.001238879 | 0.988702 | 0.006225831 | 0.9886938 | 0.005125813 |  |  | 30660 | 0.9312653 | 0.9670213 | 0.003624161 | 0.9159692 | 0.004421099 | 0.9159715 | 0.005472526 |  |  | 213780 | 0.9430672 | 0.9150489 | 0.005702774 | 0.9545937 | 0.007579664 | 0.9545983 | 0.01337393 |  |  | 514560 | 0.9107061 | 0.8678712 | 0.01140874 | 0.9431422 | 0.005439608 | 0.9431476 | 0.007840117 |  |  | 472360 | 0.820163 | 0.7035679 | 0.008341118 | 0.8206607 | 0.004469645 | 0.8206556 | 0.00842673
|  |  | 45492 | 0.997754 | 0.9994305 | 0.0003781569 | 0.9999501 | 0.04939832 | 0.9999457 | 0.1301489 |  |  | 171546 | 0.9879926 | 0.9866385 | 0.001238879 | 0.9887234 | 0.006224648 | 0.9887153 | 0.005125168 |  |  | 30960 | 0.9312653 | 0.9670213 | 0.003624161 | 0.9161007 | 0.004423887 | 0.916103 | 0.005476748 |  |  | 214080 | 0.9447487 | 0.9150489 | 0.005702774 | 0.9546728 | 0.007575395 | 0.9546774 | 0.01337141 |  |  | 514860 | 0.912944 | 0.8678712 | 0.01140874 | 0.9431941 | 0.00543914 | 0.9431994 | 0.007839249 |  |  | 472660 | 0.8288647 | 0.7035679 | 0.008341118 | 0.820695 | 0.00446878 | 0.8206899 | 0.008424447
|  |  | 45612 | 0.9968581 | 0.9994305 | 0.0003781569 | 0.9999501 | 0.04939832 | 0.9999457 | 0.1301489 |  |  | 171846 | 0.9879926 | 0.9866385 | 0.001238879 | 0.9887448 | 0.00622346 | 0.9887367 | 0.00512452 |  |  | 31260 | 0.9312653 | 0.9670213 | 0.003624161 | 0.9162319 | 0.004426687 | 0.9162343 | 0.005480987 |  |  | 214380 | 0.9430672 | 0.9150489 | 0.005702774 | 0.9547517 | 0.007571129 | 0.9547562 | 0.0133689 |  |  | 515160 | 0.9196579 | 0.8678712 | 0.01140874 | 0.9432458 | 0.005438672 | 0.9432511 | 0.007838382 |  |  | 472960 | 0.8310402 | 0.7035679 | 0.008341118 | 0.8207292 | 0.004467917 | 0.8207241 | 0.008422167
|  |  | 45732 | 0.997754 | 0.9994305 | 0.0003781569 | 0.9999501 | 0.04939832 | 0.9999457 | 0.1301489 |  |  | 172146 | 0.9860717 | 0.9866385 | 0.001238879 | 0.9887662 | 0.006222267 | 0.988758 | 0.005123868 |  |  | 31560 | 0.9323443 | 0.9670213 | 0.003624161 | 0.916363 | 0.004429499 | 0.9163653 | 0.005485244 |  |  | 214680 | 0.9413858 | 0.9150489 | 0.005702774 | 0.9548304 | 0.007566866 | 0.9548349 | 0.01336638 |  |  | 515460 | 0.9174199 | 0.8678712 | 0.01140874 | 0.9432975 | 0.005438203 | 0.9433028 | 0.007837514 |  |  | 473260 | 0.8310402 | 0.7035679 | 0.008341118 | 0.8207633 | 0.004467055 | 0.8207582 | 0.00841989
|  |  | 45852 | 0.997754 | 0.9994305 | 0.0003781569 | 0.9999501 | 0.04939832 | 0.9999457 | 0.1301489 |  |  | 172446 | 0.9879926 | 0.9866385 | 0.001238879 | 0.9887875 | 0.00622107 | 0.9887793 | 0.005123212 |  |  | 31860 | 0.9334233 | 0.9670213 | 0.003624161 | 0.9164939 | 0.004432322 | 0.9164962 | 0.005489517 |  |  | 214980 | 0.9430672 | 0.9150489 | 0.005702774 | 0.9549089 | 0.007562605 | 0.9549133 | 0.01336387 |  |  | 515760 | 0.9107061 | 0.8678712 | 0.01140874 | 0.9433491 | 0.005437735 | 0.9433544 | 0.007836647 |  |  | 473560 | 0.8288647 | 0.7035679 | 0.008341118 | 0.8207974 | 0.004466195 | 0.8207923 | 0.008417616
|  |  | 45972 | 0.997754 | 0.9994305 | 0.0003781569 | 0.9999501 | 0.04939832 | 0.9999457 | 0.1301489 |  |  | 172746 | 0.9879926 | 0.9866385 | 0.001238879 | 0.9888087 | 0.006219869 | 0.9888006 | 0.005122553 |  |  | 32160 | 0.9323443 | 0.9670213 | 0.003624161 | 0.9166245 | 0.004435158 | 0.9166268 | 0.005493808 |  |  | 215280 | 0.9413858 | 0.9150489 | 0.005702774 | 0.9549871 | 0.007558346 | 0.9549916 | 0.01336136 |  |  | 516060 | 0.915182 | 0.8678712 | 0.01140874 | 0.9434007 | 0.005437267 | 0.943406 | 0.00783578 |  |  | 473860 | 0.8353911 | 0.7035679 | 0.008341118 | 0.8208315 | 0.004465336 | 0.8208263 | 0.008415346
|  |  | 46092 | 0.9968581 | 0.9994305 | 0.0003781569 | 0.9999501 | 0.04939832 | 0.9999457 | 0.1301489 |  |  | 173046 | 0.9870322 | 0.9866385 | 0.001238879 | 0.9888299 | 0.006218663 | 0.9888218 | 0.00512189 |  |  | 32460 | 0.9334233 | 0.9670213 | 0.003624161 | 0.9167549 | 0.004438004 | 0.9167572 | 0.005498115 |  |  | 215580 | 0.9447487 | 0.9150489 | 0.005702774 | 0.9550651 | 0.00755409 | 0.9550696 | 0.01335885 |  |  | 516360 | 0.912944 | 0.8678712 | 0.01140874 | 0.9434522 | 0.005436799 | 0.9434575 | 0.007834913 |  |  | 474160 | 0.8310402 | 0.7035679 | 0.008341118 | 0.8208654 | 0.004464478 | 0.8208603 | 0.008413079
|  |  | 46212 | 0.99865 | 0.9994305 | 0.0003781569 | 0.9999501 | 0.04939832 | 0.9999457 | 0.1301489 |  |  | 173346 | 0.9860717 | 0.9866385 | 0.001238879 | 0.988851 | 0.006217452 | 0.9888429 | 0.005121224 |  |  | 32760 | 0.9334233 | 0.9670213 | 0.003624161 | 0.9168852 | 0.004440862 | 0.9168874 | 0.005502439 |  |  | 215880 | 0.9430672 | 0.9150489 | 0.005702774 | 0.955143 | 0.007549837 | 0.9551474 | 0.01335634 |  |  | 516660 | 0.9107061 | 0.8678712 | 0.01140874 | 0.9435036 | 0.005436331 | 0.9435089 | 0.007834046 |  |  | 474460 | 0.8266893 | 0.7035679 | 0.008341118 | 0.8208994 | 0.004463621 | 0.8208942 | 0.008410816
|  |  | 46332 | 0.9959621 | 0.9994305 | 0.0003781569 | 0.9999501 | 0.04939832 | 0.9999457 | 0.1301489 |  |  | 173646 | 0.9870322 | 0.9866385 | 0.001238879 | 0.9888721 | 0.006216238 | 0.988864 | 0.005120554 |  |  | 33060 | 0.9334233 | 0.9670213 | 0.003624161 | 0.9170152 | 0.00444373 | 0.9170174 | 0.005506778 |  |  | 216180 | 0.9413858 | 0.9150489 | 0.005702774 | 0.9552206 | 0.007545586 | 0.955225 | 0.01335383 |  |  | 516960 | 0.912944 | 0.8678712 | 0.01140874 | 0.943555 | 0.005435863 | 0.9435603 | 0.007833179 |  |  | 474760 | 0.8266893 | 0.7035679 | 0.008341118 | 0.8209332 | 0.004462766 | 0.820928 | 0.008408555
|  |  | 46452 | 0.997754 | 0.9994305 | 0.0003781569 | 0.9999501 | 0.04939832 | 0.9999457 | 0.1301489 |  |  | 173946 | 0.9879926 | 0.9866385 | 0.001238879 | 0.9888931 | 0.006215018 | 0.988885 | 0.005119881 |  |  | 33360 | 0.9323443 | 0.9670213 | 0.003624161 | 0.917145 | 0.004446609 | 0.9171472 | 0.005511133 |  |  | 216480 | 0.9447487 | 0.9150489 | 0.005702774 | 0.955298 | 0.007541338 | 0.9553024 | 0.01335132 |  |  | 517260 | 0.915182 | 0.8678712 | 0.01140874 | 0.9436064 | 0.005435394 | 0.9436116 | 0.007832313 |  |  | 475060 | 0.8310402 | 0.7035679 | 0.008341118 | 0.820967 | 0.004461912 | 0.8209618 | 0.008406298
|  |  | 46572 | 0.99865 | 0.9994305 | 0.0003781569 | 0.9999501 | 0.04939832 | 0.9999457 | 0.1301489 |  |  | 174246 | 0.9889531 | 0.9866385 | 0.001238879 | 0.988914 | 0.006213795 | 0.9889059 | 0.005119204 |  |  | 33660 | 0.9323443 | 0.9670213 | 0.003624161 | 0.9172746 | 0.004449498 | 0.9172768 | 0.005515503 |  |  | 216780 | 0.9430672 | 0.9150489 | 0.005702774 | 0.9553751 | 0.007537093 | 0.9553795 | 0.01334882 |  |  | 517560 | 0.9174199 | 0.8678712 | 0.01140874 | 0.9436577 | 0.005434926 | 0.9436629 | 0.007831446 |  |  | 475360 | 0.8266893 | 0.7035679 | 0.008341118 | 0.8210008 | 0.00446106 | 0.8209956 | 0.008404044
|  |  | 46692 | 0.9968581 | 0.9994305 | 0.0003781569 | 0.9999501 | 0.04939832 | 0.9999457 | 0.1301489 |  |  | 174546 | 0.9889531 | 0.9866385 | 0.001238879 | 0.9889349 | 0.006212567 | 0.9889268 | 0.005118523 |  |  | 33960 | 0.9312653 | 0.9670213 | 0.003624161 | 0.9174039 | 0.004452398 | 0.9174061 | 0.005519887 |  |  | 217080 | 0.9430672 | 0.9150489 | 0.005702774 | 0.9554521 | 0.007532851 | 0.9554565 | 0.01334631 |  |  | 517860 | 0.915182 | 0.8678712 | 0.01140874 | 0.9437089 | 0.005434458 | 0.9437141 | 0.00783058 |  |  | 475660 | 0.8288647 | 0.7035679 | 0.008341118 | 0.8210345 | 0.004460209 | 0.8210293 | 0.008401794
|  |  | 46812 | 0.9968581 | 0.9994305 | 0.0003781569 | 0.9999501 | 0.04939832 | 0.9999457 | 0.1301489 |  |  | 174846 | 0.9879926 | 0.9866385 | 0.001238879 | 0.9889558 | 0.006211335 | 0.9889477 | 0.00511784 |  |  | 69960 | 0.9355813 | 0.9670213 | 0.003624161 | 0.9315035 | 0.00482798 | 0.9315043 | 0.006083442 |  |  | 217380 | 0.9430672 | 0.9150489 | 0.005702774 | 0.9555289 | 0.007528611 | 0.9555332 | 0.01334381 |  |  | 518160 | 0.915182 | 0.8678712 | 0.01140874 | 0.94376 | 0.00543399 | 0.9437653 | 0.007829714 |  |  | 475960 | 0.8245138 | 0.7035679 | 0.008341118 | 0.8210681 | 0.004459359 | 0.8210629 | 0.008399546
|  |  | 46932 | 0.9968581 | 0.9994305 | 0.0003781569 | 0.9999501 | 0.04939832 | 0.9999457 | 0.1301489 |  |  | 175146 | 0.9879926 | 0.9866385 | 0.001238879 | 0.9889766 | 0.0062101 | 0.9889685 | 0.005117153 |  |  | 70260 | 0.9420554 | 0.9670213 | 0.003624161 | 0.9316098 | 0.004831053 | 0.9316106 | 0.006088021 |  |  | 217680 | 0.9447487 | 0.9150489 | 0.005702774 | 0.9556054 | 0.007524375 | 0.9556098 | 0.01334131 |  |  | 518460 | 0.912944 | 0.8678712 | 0.01140874 | 0.9438111 | 0.005433522 | 0.9438164 | 0.007828847 |  |  | 476260 | 0.8310402 | 0.7035679 | 0.008341118 | 0.8211017 | 0.004458511 | 0.8210965 | 0.008397302
|  |  | 47052 | 0.997754 | 0.9994305 | 0.0003781569 | 0.9999501 | 0.04939832 | 0.9999457 | 0.1301489 |  |  | 175446 | 0.9879926 | 0.9866385 | 0.001238879 | 0.9889973 | 0.006208859 | 0.9889892 | 0.005116463 |  |  | 70560 | 0.9442135 | 0.9670213 | 0.003624161 | 0.931716 | 0.004834122 | 0.9317168 | 0.006092592 |  |  | 217980 | 0.9430672 | 0.9150489 | 0.005702774 | 0.9556818 | 0.007520141 | 0.9556861 | 0.01333881 |  |  | 518760 | 0.915182 | 0.8678712 | 0.01140874 | 0.9438622 | 0.005433054 | 0.9438674 | 0.007827981 |  |  | 476560 | 0.8310402 | 0.7035679 | 0.008341118 | 0.8211352 | 0.004457663 | 0.82113 | 0.008395062
|  |  | 47172 | 0.997754 | 0.9994305 | 0.0003781569 | 0.9999501 | 0.04939832 | 0.9999457 | 0.1301489 |  |  | 175746 | 0.9879926 | 0.9866385 | 0.001238879 | 0.989018 | 0.006207615 | 0.9890099 | 0.005115769 |  |  | 70860 | 0.9442135 | 0.9670213 | 0.003624161 | 0.9318221 | 0.004837186 | 0.9318228 | 0.006097158 |  |  | 218280 | 0.9430672 | 0.9150489 | 0.005702774 | 0.9557579 | 0.00751591 | 0.9557622 | 0.01333631 |  |  | 519060 | 0.9174199 | 0.8678712 | 0.01140874 | 0.9439132 | 0.005432586 | 0.9439184 | 0.007827116 |  |  | 476860 | 0.8266893 | 0.7035679 | 0.008341118 | 0.8211687 | 0.004456818 | 0.8211634 | 0.008392824
|  |  | 47292 | 0.997754 | 0.9994305 | 0.0003781569 | 0.9999501 | 0.04939832 | 0.9999457 | 0.1301489 |  |  | 176046 | 0.9889531 | 0.9866385 | 0.001238879 | 0.9890386 | 0.006206367 | 0.9890305 | 0.005115072 |  |  | 71160 | 0.9377394 | 0.9670213 | 0.003624161 | 0.9319279 | 0.004840246 | 0.9319287 | 0.006101716 |  |  | 218580 | 0.9430672 | 0.9150489 | 0.005702774 | 0.9558338 | 0.007511683 | 0.9558382 | 0.01333382 |  |  | 519360 | 0.912944 | 0.8678712 | 0.01140874 | 0.9439641 | 0.005432118 | 0.9439693 | 0.00782625 |  |  | 477160 | 0.8310402 | 0.7035679 | 0.008341118 | 0.8212021 | 0.004455973 | 0.8211968 | 0.00839059
|  |  | 47412 | 0.9968581 | 0.9994305 | 0.0003781569 | 0.9999501 | 0.04939832 | 0.9999457 | 0.1301489 |  |  | 176346 | 0.9870322 | 0.9866385 | 0.001238879 | 0.9890592 | 0.006205115 | 0.9890511 | 0.005114373 |  |  | 71460 | 0.9388184 | 0.9670213 | 0.003624161 | 0.9320336 | 0.004843301 | 0.9320344 | 0.006106266 |  |  | 218880 | 0.9447487 | 0.9150489 | 0.005702774 | 0.9559095 | 0.007507458 | 0.9559139 | 0.01333132 |  |  | 519660 | 0.9196579 | 0.8678712 | 0.01140874 | 0.9440149 | 0.00543165 | 0.9440201 | 0.007825384 |  |  | 477460 | 0.8332156 | 0.7035679 | 0.008341118 | 0.8212355 | 0.00445513 | 0.8212302 | 0.008388359
|  |  | 47532 | 0.9968581 | 0.9994305 | 0.0003781569 | 0.9999501 | 0.04939832 | 0.9999457 | 0.1301489 |  |  | 176646 | 0.9870322 | 0.9866385 | 0.001238879 | 0.9890797 | 0.006203859 | 0.9890716 | 0.005113669 |  |  | 71760 | 0.9377394 | 0.9670213 | 0.003624161 | 0.9321391 | 0.004846352 | 0.9321399 | 0.00611081 |  |  | 219180 | 0.9430672 | 0.9150489 | 0.005702774 | 0.955985 | 0.007503237 | 0.9559894 | 0.01332883 |  |  | 519960 | 0.912944 | 0.8678712 | 0.01140874 | 0.9440658 | 0.005431182 | 0.9440709 | 0.007824519 |  |  | 477760 | 0.8288647 | 0.7035679 | 0.008341118 | 0.8212688 | 0.004454288 | 0.8212635 | 0.008386132
|  |  | 47652 | 0.997754 | 0.9994305 | 0.0003781569 | 0.9999501 | 0.04939832 | 0.9999457 | 0.1301489 |  |  | 176946 | 0.9889531 | 0.9866385 | 0.001238879 | 0.9891001 | 0.0062026 | 0.9890921 | 0.005112963 |  |  | 72060 | 0.9398974 | 0.9670213 | 0.003624161 | 0.9322445 | 0.004849398 | 0.9322452 | 0.006115347 |  |  | 219480 | 0.9464302 | 0.9150489 | 0.005702774 | 0.9560604 | 0.007499018 | 0.9560647 | 0.01332634 |  |  | 520260 | 0.9174199 | 0.8678712 | 0.01140874 | 0.9441165 | 0.005430714 | 0.9441217 | 0.007823653 |  |  | 478060 | 0.8332156 | 0.7035679 | 0.008341118 | 0.821302 | 0.004453447 | 0.8212967 | 0.008383907
|  |  | 47772 | 0.9959621 | 0.9994305 | 0.0003781569 | 0.9999501 | 0.04939832 | 0.9999457 | 0.1301489 |  |  | 177246 | 0.9879926 | 0.9866385 | 0.001238879 | 0.9891205 | 0.006201336 | 0.9891125 | 0.005112254 |  |  | 72360 | 0.9388184 | 0.9670213 | 0.003624161 | 0.9323496 | 0.00485244 | 0.9323503 | 0.006119876 |  |  | 219780 | 0.9430672 | 0.9150489 | 0.005702774 | 0.9561355 | 0.007494803 | 0.9561397 | 0.01332385 |  |  | 520560 | 0.915182 | 0.8678712 | 0.01140874 | 0.9441672 | 0.005430246 | 0.9441724 | 0.007822788 |  |  | 478360 | 0.8266893 | 0.7035679 | 0.008341118 | 0.8213352 | 0.004452608 | 0.8213299 | 0.008381686
|  |  | 47892 | 0.9959621 | 0.9994305 | 0.0003781569 | 0.9999501 | 0.04939832 | 0.9999457 | 0.1301489 |  |  | 177546 | 0.9870322 | 0.9866385 | 0.001238879 | 0.9891409 | 0.006200069 | 0.9891329 | 0.005111542 |  |  | 72660 | 0.9388184 | 0.9670213 | 0.003624161 | 0.9324546 | 0.004855477 | 0.9324553 | 0.006124398 |  |  | 220080 | 0.9447487 | 0.9150489 | 0.005702774 | 0.9562103 | 0.007490591 | 0.9562146 | 0.01332136 |  |  | 520860 | 0.915182 | 0.8678712 | 0.01140874 | 0.9442178 | 0.005429778 | 0.944223 | 0.007821923 |  |  | 478660 | 0.8310402 | 0.7035679 | 0.008341118 | 0.8213683 | 0.00445177 | 0.821363 | 0.008379469
|  |  | 48012 | 0.997754 | 0.9994305 | 0.0003781569 | 0.9999501 | 0.04939832 | 0.9999457 | 0.1301489 |  |  | 177846 | 0.9879926 | 0.9866385 | 0.001238879 | 0.9891612 | 0.006198797 | 0.9891532 | 0.005110826 |  |  | 72960 | 0.9388184 | 0.9670213 | 0.003624161 | 0.9325595 | 0.004858509 | 0.9325602 | 0.006128912 |  |  | 220380 | 0.9447487 | 0.9150489 | 0.005702774 | 0.956285 | 0.007486382 | 0.9562893 | 0.01331888 |  |  | 521160 | 0.915182 | 0.8678712 | 0.01140874 | 0.9442684 | 0.00542931 | 0.9442736 | 0.007821058 |  |  | 478960 | 0.8332156 | 0.7035679 | 0.008341118 | 0.8214014 | 0.004450934 | 0.8213961 | 0.008377254
|  |  | 48132 | 0.9968581 | 0.9994305 | 0.0003781569 | 0.9999501 | 0.04939832 | 0.9999457 | 0.1301489 |  |  | 178146 | 0.9889531 | 0.9866385 | 0.001238879 | 0.9891814 | 0.006197523 | 0.9891734 | 0.005110108 |  |  | 73260 | 0.9398974 | 0.9670213 | 0.003624161 | 0.9326641 | 0.004861537 | 0.9326648 | 0.006133419 |  |  | 220680 | 0.9447487 | 0.9150489 | 0.005702774 | 0.9563595 | 0.007482177 | 0.9563638 | 0.01331639 |  |  | 521460 | 0.9174199 | 0.8678712 | 0.01140874 | 0.9443189 | 0.005428842 | 0.9443241 | 0.007820194 |  |  | 479260 | 0.8332156 | 0.7035679 | 0.008341118 | 0.8214344 | 0.004450099 | 0.8214291 | 0.008375043
|  |  | 48252 | 0.9968581 | 0.9994305 | 0.0003781569 | 0.9999501 | 0.04939832 | 0.9999457 | 0.1301489 |  |  | 178446 | 0.9889531 | 0.9866385 | 0.001238879 | 0.9892016 | 0.006196244 | 0.9891936 | 0.005109387 |  |  | 73560 | 0.9377394 | 0.9670213 | 0.003624161 | 0.9327686 | 0.004864559 | 0.9327693 | 0.006137918 |  |  | 220980 | 0.9464302 | 0.9150489 | 0.005702774 | 0.9564338 | 0.007477975 | 0.956438 | 0.01331391 |  |  | 521760 | 0.9174199 | 0.8678712 | 0.01140874 | 0.9443694 | 0.005428374 | 0.9443745 | 0.007819329 |  |  | 479560 | 0.8310402 | 0.7035679 | 0.008341118 | 0.8214674 | 0.004449265 | 0.821462 | 0.008372835
|  |  | 48372 | 0.9968581 | 0.9994305 | 0.0003781569 | 0.9999501 | 0.04939832 | 0.9999457 | 0.1301489 |  |  | 178746 | 0.9879926 | 0.9866385 | 0.001238879 | 0.9892217 | 0.006194962 | 0.9892137 | 0.005108662 |  |  | 73860 | 0.9366604 | 0.9670213 | 0.003624161 | 0.9328729 | 0.004867577 | 0.9328736 | 0.00614241 |  |  | 221280 | 0.9447487 | 0.9150489 | 0.005702774 | 0.9565079 | 0.007473776 | 0.9565121 | 0.01331143 |  |  | 522060 | 0.912944 | 0.8678712 | 0.01140874 | 0.9444198 | 0.005427906 | 0.9444249 | 0.007818465 |  |  | 479860 | 0.8223384 | 0.7035679 | 0.008341118 | 0.8215003 | 0.004448432 | 0.8214949 | 0.00837063
|  |  | 48492 | 0.997754 | 0.9994305 | 0.0003781569 | 0.9999501 | 0.04939832 | 0.9999457 | 0.1301489 |  |  | 179046 | 0.9889531 | 0.9866385 | 0.001238879 | 0.9892418 | 0.006193677 | 0.9892338 | 0.005107935 |  |  | 74160 | 0.9377394 | 0.9670213 | 0.003624161 | 0.9329771 | 0.00487059 | 0.9329777 | 0.006146893 |  |  | 221580 | 0.9447487 | 0.9150489 | 0.005702774 | 0.9565818 | 0.007469581 | 0.956586 | 0.01330895 |  |  | 522360 | 0.912944 | 0.8678712 | 0.01140874 | 0.9444701 | 0.005427439 | 0.9444753 | 0.0078176 |  |  | 480160 | 0.8288647 | 0.7035679 | 0.008341118 | 0.8215332 | 0.004447601 | 0.8215278 | 0.008368429
|  |  | 48612 | 0.99865 | 0.9994305 | 0.0003781569 | 0.9999501 | 0.04939832 | 0.9999457 | 0.1301489 |  |  | 179346 | 0.9879926 | 0.9866385 | 0.001238879 | 0.9892618 | 0.006192388 | 0.9892539 | 0.005107205 |  |  | 74460 | 0.9388184 | 0.9670213 | 0.003624161 | 0.9330811 | 0.004873598 | 0.9330817 | 0.006151369 |  |  | 221880 | 0.9413858 | 0.9150489 | 0.005702774 | 0.9566554 | 0.007465389 | 0.9566596 | 0.01330648 |  |  | 522660 | 0.915182 | 0.8678712 | 0.01140874 | 0.9445204 | 0.005426971 | 0.9445255 | 0.007816736 |  |  | 480460 | 0.8288647 | 0.7035679 | 0.008341118 | 0.821566 | 0.004446771 | 0.8215606 | 0.008366231
|  |  | 48732 | 0.99865 | 0.9994305 | 0.0003781569 | 0.9999501 | 0.04939832 | 0.9999457 | 0.1301489 |  |  | 179646 | 0.9879926 | 0.9866385 | 0.001238879 | 0.9892818 | 0.006191096 | 0.9892738 | 0.005106472 |  |  | 74760 | 0.9398974 | 0.9670213 | 0.003624161 | 0.9331849 | 0.004876601 | 0.9331855 | 0.006155837 |  |  | 222180 | 0.9413858 | 0.9150489 | 0.005702774 | 0.9567289 | 0.007461201 | 0.9567331 | 0.013304 |  |  | 522960 | 0.912944 | 0.8678712 | 0.01140874 | 0.9445707 | 0.005426503 | 0.9445758 | 0.007815873 |  |  | 480760 | 0.8288647 | 0.7035679 | 0.008341118 | 0.8215987 | 0.004445942 | 0.8215933 | 0.008364036
|  |  | 48852 | 0.99865 | 0.9994305 | 0.0003781569 | 0.9999501 | 0.04939832 | 0.9999457 | 0.1301489 |  |  | 179946 | 0.9879926 | 0.9866385 | 0.001238879 | 0.9893017 | 0.0061898 | 0.9892938 | 0.005105737 |  |  | 75060 | 0.9398974 | 0.9670213 | 0.003624161 | 0.9332885 | 0.004879599 | 0.9332892 | 0.006160298 |  |  | 222480 | 0.9430672 | 0.9150489 | 0.005702774 | 0.9568022 | 0.007457016 | 0.9568064 | 0.01330153 |  |  | 523260 | 0.9107061 | 0.8678712 | 0.01140874 | 0.9446208 | 0.005426036 | 0.9446259 | 0.007815009 |  |  | 481060 | 0.8288647 | 0.7035679 | 0.008341118 | 0.8216314 | 0.004445115 | 0.821626 | 0.008361844
|  |  | 48972 | 0.997754 | 0.9994305 | 0.0003781569 | 0.9999501 | 0.04939832 | 0.9999457 | 0.1301489 |  |  | 180246 | 0.9879926 | 0.9866385 | 0.001238879 | 0.9893216 | 0.006188501 | 0.9893137 | 0.005104998 |  |  | 75360 | 0.9398974 | 0.9670213 | 0.003624161 | 0.933392 | 0.004882592 | 0.9333926 | 0.00616475 |  |  | 222780 | 0.9481117 | 0.9150489 | 0.005702774 | 0.9568753 | 0.007452835 | 0.9568794 | 0.01329906 |  |  | 523560 | 0.9174199 | 0.8678712 | 0.01140874 | 0.9446709 | 0.005425568 | 0.944676 | 0.007814145 |  |  | 481360 | 0.8310402 | 0.7035679 | 0.008341118 | 0.8216641 | 0.004444289 | 0.8216586 | 0.008359656
|  |  | 49092 | 0.9968581 | 0.9994305 | 0.0003781569 | 0.9999501 | 0.04939832 | 0.9999457 | 0.1301489 |  |  | 180546 | 0.9879926 | 0.9866385 | 0.001238879 | 0.9893414 | 0.006187198 | 0.9893335 | 0.005104257 |  |  | 75660 | 0.9388184 | 0.9670213 | 0.003624161 | 0.9334953 | 0.004885579 | 0.9334959 | 0.006169194 |  |  | 223080 | 0.9464302 | 0.9150489 | 0.005702774 | 0.9569481 | 0.007448657 | 0.9569523 | 0.01329659 |  |  | 523860 | 0.915182 | 0.8678712 | 0.01140874 | 0.944721 | 0.005425101 | 0.9447261 | 0.007813282 |  |  | 481660 | 0.8266893 | 0.7035679 | 0.008341118 | 0.8216966 | 0.004443464 | 0.8216912 | 0.008357471
|  |  | 49212 | 0.99865 | 0.9994305 | 0.0003781569 | 0.9999501 | 0.04939832 | 0.9999457 | 0.1301489 |  |  | 180846 | 0.9879926 | 0.9866385 | 0.001238879 | 0.9893612 | 0.006185892 | 0.9893532 | 0.005103513 |  |  | 75960 | 0.9388184 | 0.9670213 | 0.003624161 | 0.9335985 | 0.004888562 | 0.9335991 | 0.00617363 |  |  | 223380 | 0.9430672 | 0.9150489 | 0.005702774 | 0.9570208 | 0.007444483 | 0.957025 | 0.01329413 |  |  | 524160 | 0.9107061 | 0.8678712 | 0.01140874 | 0.944771 | 0.005424633 | 0.9447761 | 0.007812419 |  |  | 481960 | 0.8245138 | 0.7035679 | 0.008341118 | 0.8217292 | 0.004442641 | 0.8217237 | 0.008355289
|  |  | 49332 | 0.9968581 | 0.9994305 | 0.0003781569 | 0.9999501 | 0.04939832 | 0.9999457 | 0.1301489 |  |  | 181146 | 0.9879926 | 0.9866385 | 0.001238879 | 0.9893809 | 0.006184583 | 0.989373 | 0.005102767 |  |  | 76260 | 0.9388184 | 0.9670213 | 0.003624161 | 0.9337015 | 0.004891539 | 0.9337021 | 0.006178058 |  |  | 223680 | 0.9430672 | 0.9150489 | 0.005702774 | 0.9570933 | 0.007440313 | 0.9570974 | 0.01329166 |  |  | 524460 | 0.915182 | 0.8678712 | 0.01140874 | 0.9448209 | 0.005424166 | 0.944826 | 0.007811556 |  |  | 482260 | 0.8332156 | 0.7035679 | 0.008341118 | 0.8217616 | 0.004441819 | 0.8217562 | 0.008353111
|  |  | 49452 | 0.99865 | 0.9994305 | 0.0003781569 | 0.9999501 | 0.04939832 | 0.9999457 | 0.1301489 |  |  | 181446 | 0.9879926 | 0.9866385 | 0.001238879 | 0.9894005 | 0.006183271 | 0.9893926 | 0.005102018 |  |  | 76560 | 0.9366604 | 0.9670213 | 0.003624161 | 0.9338043 | 0.004894511 | 0.9338049 | 0.006182478 |  |  | 223980 | 0.9464302 | 0.9150489 | 0.005702774 | 0.9571656 | 0.007436146 | 0.9571697 | 0.0132892 |  |  | 524760 | 0.912944 | 0.8678712 | 0.01140874 | 0.9448708 | 0.005423698 | 0.9448759 | 0.007810693 |  |  | 482560 | 0.8266893 | 0.7035679 | 0.008341118 | 0.8217941 | 0.004440998 | 0.8217886 | 0.008350935
|  |  | 49572 | 0.997754 | 0.9994305 | 0.0003781569 | 0.9999501 | 0.04939832 | 0.9999457 | 0.1301489 |  |  | 181746 | 0.9879926 | 0.9866385 | 0.001238879 | 0.9894202 | 0.006181956 | 0.9894122 | 0.005101266 |  |  | 76860 | 0.9398974 | 0.9670213 | 0.003624161 | 0.9339069 | 0.004897478 | 0.9339075 | 0.006186889 |  |  | 224280 | 0.9464302 | 0.9150489 | 0.005702774 | 0.9572377 | 0.007431983 | 0.9572418 | 0.01328674 |  |  | 525060 | 0.9174199 | 0.8678712 | 0.01140874 | 0.9449207 | 0.005423231 | 0.9449257 | 0.00780983 |  |  | 482860 | 0.8245138 | 0.7035679 | 0.008341118 | 0.8218264 | 0.004440179 | 0.8218209 | 0.008348763
|  |  | 49692 | 0.997754 | 0.9994305 | 0.0003781569 | 0.9999501 | 0.04939832 | 0.9999457 | 0.1301489 |  |  | 182046 | 0.9889531 | 0.9866385 | 0.001238879 | 0.9894397 | 0.006180637 | 0.9894318 | 0.005100512 |  |  | 77160 | 0.9388184 | 0.9670213 | 0.003624161 | 0.9340094 | 0.004900439 | 0.93401 | 0.006191292 |  |  | 224580 | 0.9464302 | 0.9150489 | 0.005702774 | 0.9573095 | 0.007427824 | 0.9573136 | 0.01328428 |  |  | 525360 | 0.9174199 | 0.8678712 | 0.01140874 | 0.9449704 | 0.005422764 | 0.9449755 | 0.007808967 |  |  | 483160 | 0.8266893 | 0.7035679 | 0.008341118 | 0.8218587 | 0.004439361 | 0.8218532 | 0.008346595
|  |  | 49812 | 0.997754 | 0.9994305 | 0.0003781569 | 0.9999501 | 0.04939832 | 0.9999457 | 0.1301489 |  |  | 182346 | 0.9879926 | 0.9866385 | 0.001238879 | 0.9894592 | 0.006179316 | 0.9894513 | 0.005099755 |  |  | 77460 | 0.9388184 | 0.9670213 | 0.003624161 | 0.9341117 | 0.004903395 | 0.9341123 | 0.006195687 |  |  | 224880 | 0.9447487 | 0.9150489 | 0.005702774 | 0.9573812 | 0.007423669 | 0.9573853 | 0.01328183 |  |  | 525660 | 0.912944 | 0.8678712 | 0.01140874 | 0.9450202 | 0.005422296 | 0.9450252 | 0.007808105 |  |  | 483460 | 0.8353911 | 0.7035679 | 0.008341118 | 0.821891 | 0.004438544 | 0.8218855 | 0.008344429
|  |  | 49932 | 0.9968581 | 0.9994305 | 0.0003781569 | 0.9999501 | 0.04939832 | 0.9999457 | 0.1301489 |  |  | 182646 | 0.9889531 | 0.9866385 | 0.001238879 | 0.9894787 | 0.006177992 | 0.9894708 | 0.005098996 |  |  | 77760 | 0.9398974 | 0.9670213 | 0.003624161 | 0.9342139 | 0.004906345 | 0.9342144 | 0.006200073 |  |  | 225180 | 0.9464302 | 0.9150489 | 0.005702774 | 0.9574527 | 0.007419517 | 0.9574568 | 0.01327938 |  |  | 525960 | 0.9107061 | 0.8678712 | 0.01140874 | 0.9450698 | 0.005421829 | 0.9450748 | 0.007807243 |  |  | 483760 | 0.8310402 | 0.7035679 | 0.008341118 | 0.8219232 | 0.004437729 | 0.8219177 | 0.008342267
|  |  | 50052 | 0.99865 | 0.9994305 | 0.0003781569 | 0.9999501 | 0.04939832 | 0.9999457 | 0.1301489 |  |  | 182946 | 0.9889531 | 0.9866385 | 0.001238879 | 0.9894981 | 0.006176664 | 0.9894902 | 0.005098234 |  |  | 78060 | 0.9398974 | 0.9670213 | 0.003624161 | 0.9343158 | 0.00490929 | 0.9343164 | 0.00620445 |  |  | 225480 | 0.9481117 | 0.9150489 | 0.005702774 | 0.957524 | 0.007415369 | 0.9575281 | 0.01327693 |  |  | 526260 | 0.915182 | 0.8678712 | 0.01140874 | 0.9451194 | 0.005421362 | 0.9451244 | 0.007806381 |  |  | 484060 | 0.8288647 | 0.7035679 | 0.008341118 | 0.8219553 | 0.004436915 | 0.8219498 | 0.008340108
|  |  | 50172 | 0.997754 | 0.9994305 | 0.0003781569 | 0.9999501 | 0.04939832 | 0.9999457 | 0.1301489 |  |  | 183246 | 0.9889531 | 0.9866385 | 0.001238879 | 0.9895174 | 0.006175334 | 0.9895095 | 0.00509747 |  |  | 78360 | 0.9398974 | 0.9670213 | 0.003624161 | 0.9344177 | 0.00491223 | 0.9344182 | 0.006208819 |  |  | 225780 | 0.9447487 | 0.9150489 | 0.005702774 | 0.9575951 | 0.007411226 | 0.9575992 | 0.01327448 |  |  | 526560 | 0.915182 | 0.8678712 | 0.01140874 | 0.945169 | 0.005420895 | 0.945174 | 0.007805519 |  |  | 484360 | 0.8310402 | 0.7035679 | 0.008341118 | 0.8219874 | 0.004436102 | 0.8219819 | 0.008337952
|  |  | 50292 | 0.997754 | 0.9994305 | 0.0003781569 | 0.9999501 | 0.04939832 | 0.9999457 | 0.1301489 |  |  | 183546 | 0.9879926 | 0.9866385 | 0.001238879 | 0.9895367 | 0.006174 | 0.9895288 | 0.005096703 |  |  | 78660 | 0.9409764 | 0.9670213 | 0.003624161 | 0.9345193 | 0.004915164 | 0.9345198 | 0.00621318 |  |  | 226080 | 0.9430672 | 0.9150489 | 0.005702774 | 0.957666 | 0.007407086 | 0.9576701 | 0.01327203 |  |  | 526860 | 0.915182 | 0.8678712 | 0.01140874 | 0.9452184 | 0.005420428 | 0.9452234 | 0.007804658 |  |  | 484660 | 0.8332156 | 0.7035679 | 0.008341118 | 0.8220195 | 0.00443529 | 0.8220139 | 0.0083358
|  |  | 50412 | 0.997754 | 0.9994305 | 0.0003781569 | 0.9999501 | 0.04939832 | 0.9999457 | 0.1301489 |  |  | 183846 | 0.9899135 | 0.9866385 | 0.001238879 | 0.9895559 | 0.006172664 | 0.9895481 | 0.005095934 |  |  | 78960 | 0.9388184 | 0.9670213 | 0.003624161 | 0.9346208 | 0.004918092 | 0.9346213 | 0.006217532 |  |  | 226380 | 0.9464302 | 0.9150489 | 0.005702774 | 0.9577367 | 0.00740295 | 0.9577408 | 0.01326959 |  |  | 527160 | 0.915182 | 0.8678712 | 0.01140874 | 0.9452679 | 0.005419961 | 0.9452729 | 0.007803796 |  |  | 484960 | 0.8332156 | 0.7035679 | 0.008341118 | 0.8220515 | 0.00443448 | 0.8220459 | 0.008333651
|  |  | 50532 | 0.9968581 | 0.9994305 | 0.0003781569 | 0.9999501 | 0.04939832 | 0.9999457 | 0.1301489 |  |  | 184146 | 0.9879926 | 0.9866385 | 0.001238879 | 0.9895751 | 0.006171325 | 0.9895673 | 0.005095163 |  |  | 79260 | 0.9398974 | 0.9670213 | 0.003624161 | 0.9347221 | 0.004921015 | 0.9347226 | 0.006221875 |  |  | 226680 | 0.9447487 | 0.9150489 | 0.005702774 | 0.9578073 | 0.007398819 | 0.9578113 | 0.01326715 |  |  | 527460 | 0.915182 | 0.8678712 | 0.01140874 | 0.9453173 | 0.005419494 | 0.9453222 | 0.007802935 |  |  | 485260 | 0.8332156 | 0.7035679 | 0.008341118 | 0.8220834 | 0.004433671 | 0.8220778 | 0.008331505
|  |  | 50652 | 0.99865 | 0.9994305 | 0.0003781569 | 0.9999501 | 0.04939832 | 0.9999457 | 0.1301489 |  |  | 184446 | 0.9889531 | 0.9866385 | 0.001238879 | 0.9895943 | 0.006169984 | 0.9895864 | 0.005094389 |  |  | 79560 | 0.9398974 | 0.9670213 | 0.003624161 | 0.9348233 | 0.004923932 | 0.9348238 | 0.006226209 |  |  | 226980 | 0.9447487 | 0.9150489 | 0.005702774 | 0.9578776 | 0.007394691 | 0.9578816 | 0.01326471 |  |  | 527760 | 0.912944 | 0.8678712 | 0.01140874 | 0.9453666 | 0.005419027 | 0.9453715 | 0.007802074 |  |  | 485560 | 0.8310402 | 0.7035679 | 0.008341118 | 0.8221153 | 0.004432864 | 0.8221097 | 0.008329362
|  |  | 50772 | 0.997754 | 0.9994305 | 0.0003781569 | 0.9999501 | 0.04939832 | 0.9999457 | 0.1301489 |  |  | 184746 | 0.9879926 | 0.9866385 | 0.001238879 | 0.9896134 | 0.006168639 | 0.9896055 | 0.005093613 |  |  | 79860 | 0.9388184 | 0.9670213 | 0.003624161 | 0.9349243 | 0.004926843 | 0.9349248 | 0.006230534 |  |  | 227280 | 0.9464302 | 0.9150489 | 0.005702774 | 0.9579477 | 0.007390567 | 0.9579517 | 0.01326228 |  |  | 528060 | 0.9196579 | 0.8678712 | 0.01140874 | 0.9454158 | 0.005418561 | 0.9454208 | 0.007801214 |  |  | 485860 | 0.8310402 | 0.7035679 | 0.008341118 | 0.8221471 | 0.004432058 | 0.8221415 | 0.008327222
|  |  | 50892 | 0.997754 | 0.9994305 | 0.0003781569 | 0.9999501 | 0.04939832 | 0.9999457 | 0.1301489 |  |  | 185046 | 0.9889531 | 0.9866385 | 0.001238879 | 0.9896324 | 0.006167292 | 0.9896246 | 0.005092835 |  |  | 80160 | 0.9388184 | 0.9670213 | 0.003624161 | 0.9350251 | 0.004929749 | 0.9350256 | 0.006234851 |  |  | 227580 | 0.9430672 | 0.9150489 | 0.005702774 | 0.9580177 | 0.007386448 | 0.9580217 | 0.01325984 |  |  | 528360 | 0.915182 | 0.8678712 | 0.01140874 | 0.945465 | 0.005418094 | 0.94547 | 0.007800353 |  |  | 486160 | 0.8353911 | 0.7035679 | 0.008341118 | 0.8221789 | 0.004431253 | 0.8221733 | 0.008325086
|  |  | 51012 | 0.997754 | 0.9994305 | 0.0003781569 | 0.9999501 | 0.04939832 | 0.9999457 | 0.1301489 |  |  | 185346 | 0.9870322 | 0.9866385 | 0.001238879 | 0.9896514 | 0.006165942 | 0.9896436 | 0.005092054 |  |  | 80460 | 0.9398974 | 0.9670213 | 0.003624161 | 0.9351258 | 0.004932649 | 0.9351263 | 0.006239158 |  |  | 227880 | 0.9430672 | 0.9150489 | 0.005702774 | 0.9580874 | 0.007382333 | 0.9580914 | 0.01325741 |  |  | 528660 | 0.9174199 | 0.8678712 | 0.01140874 | 0.9455142 | 0.005417627 | 0.9455191 | 0.007799493 |  |  | 486460 | 0.8310402 | 0.7035679 | 0.008341118 | 0.8222106 | 0.004430449 | 0.822205 | 0.008322953
|  |  | 51132 | 0.997754 | 0.9994305 | 0.0003781569 | 0.9999501 | 0.04939832 | 0.9999457 | 0.1301489 |  |  | 185646 | 0.9870322 | 0.9866385 | 0.001238879 | 0.9896703 | 0.00616459 | 0.9896625 | 0.005091271 |  |  | 80760 | 0.9388184 | 0.9670213 | 0.003624161 | 0.9352263 | 0.004935543 | 0.9352268 | 0.006243457 |  |  | 228180 | 0.9481117 | 0.9150489 | 0.005702774 | 0.958157 | 0.007378221 | 0.9581609 | 0.01325498 |  |  | 528960 | 0.915182 | 0.8678712 | 0.01140874 | 0.9455633 | 0.005417161 | 0.9455682 | 0.007798633 |  |  | 486760 | 0.8353911 | 0.7035679 | 0.008341118 | 0.8222423 | 0.004429647 | 0.8222366 | 0.008320824
|  |  | 51252 | 0.9995459 | 0.9994305 | 0.0003781569 | 0.9999501 | 0.04939832 | 0.9999457 | 0.1301489 |  |  | 185946 | 0.9879926 | 0.9866385 | 0.001238879 | 0.9896892 | 0.006163235 | 0.9896814 | 0.005090487 |  |  | 81060 | 0.9388184 | 0.9670213 | 0.003624161 | 0.9353267 | 0.004938431 | 0.9353271 | 0.006247747 |  |  | 228480 | 0.9497932 | 0.9150489 | 0.005702774 | 0.9582264 | 0.007374114 | 0.9582303 | 0.01325256 |  |  | 529260 | 0.915182 | 0.8678712 | 0.01140874 | 0.9456123 | 0.005416694 | 0.9456173 | 0.007797773 |  |  | 487060 | 0.8266893 | 0.7035679 | 0.008341118 | 0.8222739 | 0.004428846 | 0.8222682 | 0.008318697
|  |  | 51372 | 0.997754 | 0.9994305 | 0.0003781569 | 0.9999501 | 0.04939832 | 0.9999457 | 0.1301489 |  |  | 186246 | 0.9870322 | 0.9866385 | 0.001238879 | 0.9897081 | 0.006161877 | 0.9897003 | 0.0050897 |  |  | 81360 | 0.9409764 | 0.9670213 | 0.003624161 | 0.9354268 | 0.004941314 | 0.9354273 | 0.006252027 |  |  | 228780 | 0.9514747 | 0.9150489 | 0.005702774 | 0.9582956 | 0.007370012 | 0.9582995 | 0.01325014 |  |  | 529560 | 0.915182 | 0.8678712 | 0.01140874 | 0.9456613 | 0.005416228 | 0.9456662 | 0.007796913 |  |  | 487360 | 0.8288647 | 0.7035679 | 0.008341118 | 0.8223055 | 0.004428046 | 0.8222998 | 0.008316574
|  |  | 51492 | 0.9968581 | 0.9994305 | 0.0003781569 | 0.9999501 | 0.04939832 | 0.9999457 | 0.1301489 |  |  | 186546 | 0.9879926 | 0.9866385 | 0.001238879 | 0.9897269 | 0.006160517 | 0.9897191 | 0.00508891 |  |  | 81660 | 0.9409764 | 0.9670213 | 0.003624161 | 0.9355269 | 0.00494419 | 0.9355273 | 0.006256298 |  |  | 229080 | 0.9464302 | 0.9150489 | 0.005702774 | 0.9583646 | 0.007365913 | 0.9583685 | 0.01324772 |  |  | 529860 | 0.915182 | 0.8678712 | 0.01140874 | 0.9457102 | 0.005415762 | 0.9457151 | 0.007796054 |  |  | 487660 | 0.8310402 | 0.7035679 | 0.008341118 | 0.822337 | 0.004427248 | 0.8223313 | 0.008314454
|  |  | 51612 | 0.997754 | 0.9994305 | 0.0003781569 | 0.9999501 | 0.04939832 | 0.9999457 | 0.1301489 |  |  | 186846 | 0.9889531 | 0.9866385 | 0.001238879 | 0.9897456 | 0.006159155 | 0.9897378 | 0.005088119 |  |  | 81960 | 0.9420554 | 0.9670213 | 0.003624161 | 0.9356267 | 0.004947061 | 0.9356272 | 0.006260561 |  |  | 229380 | 0.9481117 | 0.9150489 | 0.005702774 | 0.9584334 | 0.007361819 | 0.9584373 | 0.0132453 |  |  | 530160 | 0.9218958 | 0.8678712 | 0.01140874 | 0.9457591 | 0.005415295 | 0.945764 | 0.007795194 |  |  | 487960 | 0.8332156 | 0.7035679 | 0.008341118 | 0.8223684 | 0.004426451 | 0.8223627 | 0.008312337
|  |  | 51732 | 0.9968581 | 0.9994305 | 0.0003781569 | 0.9999501 | 0.04939832 | 0.9999457 | 0.1301489 |  |  | 187146 | 0.9870322 | 0.9866385 | 0.001238879 | 0.9897643 | 0.00615779 | 0.9897565 | 0.005087326 |  |  | 82260 | 0.9398974 | 0.9670213 | 0.003624161 | 0.9357264 | 0.004949925 | 0.9357269 | 0.006264814 |  |  | 229680 | 0.9481117 | 0.9150489 | 0.005702774 | 0.958502 | 0.007357729 | 0.9585059 | 0.01324288 |  |  | 530460 | 0.9174199 | 0.8678712 | 0.01140874 | 0.9458079 | 0.005414829 | 0.9458128 | 0.007794335 |  |  | 488260 | 0.8266893 | 0.7035679 | 0.008341118 | 0.8223998 | 0.004425655 | 0.8223941 | 0.008310224
|  |  | 51852 | 0.997754 | 0.9994305 | 0.0003781569 | 0.9999501 | 0.04939832 | 0.9999457 | 0.1301489 |  |  | 187446 | 0.9879926 | 0.9866385 | 0.001238879 | 0.9897829 | 0.006156423 | 0.9897752 | 0.005086531 |  |  | 82560 | 0.9398974 | 0.9670213 | 0.003624161 | 0.935826 | 0.004952784 | 0.9358264 | 0.006269058 |  |  | 229980 | 0.9464302 | 0.9150489 | 0.005702774 | 0.9585704 | 0.007353644 | 0.9585743 | 0.01324047 |  |  | 530760 | 0.9218958 | 0.8678712 | 0.01140874 | 0.9458567 | 0.005414363 | 0.9458616 | 0.007793476 |  |  | 488560 | 0.8332156 | 0.7035679 | 0.008341118 | 0.8224312 | 0.004424861 | 0.8224255 | 0.008308114
|  |  | 51972 | 0.9968581 | 0.9994305 | 0.0003781569 | 0.9999501 | 0.04939832 | 0.9999457 | 0.1301489 |  |  | 187746 | 0.990874 | 0.9866385 | 0.001238879 | 0.9898015 | 0.006155053 | 0.9897938 | 0.005085733 |  |  | 82860 | 0.9398974 | 0.9670213 | 0.003624161 | 0.9359253 | 0.004955637 | 0.9359258 | 0.006273292 |  |  | 230280 | 0.9497932 | 0.9150489 | 0.005702774 | 0.9586387 | 0.007349563 | 0.9586425 | 0.01323806 |  |  | 531060 | 0.9218958 | 0.8678712 | 0.01140874 | 0.9459054 | 0.005413897 | 0.9459103 | 0.007792618 |  |  | 488860 | 0.8353911 | 0.7035679 | 0.008341118 | 0.8224625 | 0.004424067 | 0.8224567 | 0.008306006
|  |  | 52092 | 0.997754 | 0.9994305 | 0.0003781569 | 0.9999501 | 0.04939832 | 0.9999457 | 0.1301489 |  |  | 188046 | 0.9889531 | 0.9866385 | 0.001238879 | 0.9898201 | 0.006153682 | 0.9898123 | 0.005084934 |  |  | 83160 | 0.9409764 | 0.9670213 | 0.003624161 | 0.9360246 | 0.004958483 | 0.936025 | 0.006277517 |  |  | 230580 | 0.9464302 | 0.9150489 | 0.005702774 | 0.9587067 | 0.007345486 | 0.9587106 | 0.01323566 |  |  | 531360 | 0.9218958 | 0.8678712 | 0.01140874 | 0.945954 | 0.005413431 | 0.9459589 | 0.007791759 |  |  | 489160 | 0.8332156 | 0.7035679 | 0.008341118 | 0.8224937 | 0.004423276 | 0.822488 | 0.008303903
|  |  | 52212 | 0.997754 | 0.9994305 | 0.0003781569 | 0.9999501 | 0.04939832 | 0.9999457 | 0.1301489 |  |  | 188346 | 0.9889531 | 0.9866385 | 0.001238879 | 0.9898385 | 0.006152308 | 0.9898308 | 0.005084133 |  |  | 83460 | 0.9398974 | 0.9670213 | 0.003624161 | 0.9361236 | 0.004961324 | 0.936124 | 0.006281733 |  |  | 230880 | 0.9464302 | 0.9150489 | 0.005702774 | 0.9587746 | 0.007341414 | 0.9587784 | 0.01323325 |  |  | 531660 | 0.912944 | 0.8678712 | 0.01140874 | 0.9460026 | 0.005412965 | 0.9460075 | 0.007790901 |  |  | 489460 | 0.8353911 | 0.7035679 | 0.008341118 | 0.8225249 | 0.004422485 | 0.8225192 | 0.008301802
|  |  | 52332 | 0.997754 | 0.9994305 | 0.0003781569 | 0.9999501 | 0.04939832 | 0.9999457 | 0.1301489 |  |  | 188646 | 0.9889531 | 0.9866385 | 0.001238879 | 0.989857 | 0.006150931 | 0.9898493 | 0.00508333 |  |  | 83760 | 0.9431345 | 0.9670213 | 0.003624161 | 0.9362225 | 0.004964158 | 0.9362229 | 0.00628594 |  |  | 231180 | 0.9464302 | 0.9150489 | 0.005702774 | 0.9588423 | 0.007337347 | 0.9588461 | 0.01323085 |  |  | 531960 | 0.915182 | 0.8678712 | 0.01140874 | 0.9460512 | 0.0054125 | 0.946056 | 0.007790043 |  |  | 489760 | 0.8332156 | 0.7035679 | 0.008341118 | 0.8225561 | 0.004421696 | 0.8225503 | 0.008299705
|  |  | 52452 | 0.997754 | 0.9994305 | 0.0003781569 | 0.9999501 | 0.04939832 | 0.9999457 | 0.1301489 |  |  | 188946 | 0.9889531 | 0.9866385 | 0.001238879 | 0.9898754 | 0.006149553 | 0.9898677 | 0.005082525 |  |  | 84060 | 0.9409764 | 0.9670213 | 0.003624161 | 0.9363213 | 0.004966986 | 0.9363216 | 0.006290137 |  |  | 231480 | 0.9481117 | 0.9150489 | 0.005702774 | 0.9589098 | 0.007333284 | 0.9589136 | 0.01322846 |  |  | 532260 | 0.9196579 | 0.8678712 | 0.01140874 | 0.9460996 | 0.005412034 | 0.9461045 | 0.007789186 |  |  | 490060 | 0.8332156 | 0.7035679 | 0.008341118 | 0.8225872 | 0.004420908 | 0.8225814 | 0.008297611
|  |  | 52572 | 0.9968581 | 0.9994305 | 0.0003781569 | 0.9999501 | 0.04939832 | 0.9999457 | 0.1301489 |  |  | 189246 | 0.9889531 | 0.9866385 | 0.001238879 | 0.9898937 | 0.006148172 | 0.989886 | 0.005081718 |  |  | 84360 | 0.9409764 | 0.9670213 | 0.003624161 | 0.9364198 | 0.004969808 | 0.9364202 | 0.006294324 |  |  | 231780 | 0.9481117 | 0.9150489 | 0.005702774 | 0.9589771 | 0.007329225 | 0.9589809 | 0.01322606 |  |  | 532560 | 0.9196579 | 0.8678712 | 0.01140874 | 0.9461481 | 0.005411569 | 0.9461529 | 0.007788328 |  |  | 490360 | 0.8332156 | 0.7035679 | 0.008341118 | 0.8226182 | 0.004420121 | 0.8226124 | 0.00829552
|  |  | 52692 | 0.997754 | 0.9994305 | 0.0003781569 | 0.9999501 | 0.04939832 | 0.9999457 | 0.1301489 |  |  | 189546 | 0.9879926 | 0.9866385 | 0.001238879 | 0.989912 | 0.006146789 | 0.9899043 | 0.005080909 |  |  | 84660 | 0.9420554 | 0.9670213 | 0.003624161 | 0.9365182 | 0.004972624 | 0.9365186 | 0.006298502 |  |  | 232080 | 0.9481117 | 0.9150489 | 0.005702774 | 0.9590442 | 0.007325171 | 0.959048 | 0.01322367 |  |  | 532860 | 0.9218958 | 0.8678712 | 0.01140874 | 0.9461964 | 0.005411103 | 0.9462013 | 0.007787471 |  |  | 490660 | 0.8353911 | 0.7035679 | 0.008341118 | 0.8226492 | 0.004419336 | 0.8226434 | 0.008293432
|  |  | 52812 | 0.9968581 | 0.9994305 | 0.0003781569 | 0.9999501 | 0.04939832 | 0.9999457 | 0.1301489 |  |  | 189846 | 0.9870322 | 0.9866385 | 0.001238879 | 0.9899303 | 0.006145405 | 0.9899226 | 0.005080098 |  |  | 84960 | 0.9398974 | 0.9670213 | 0.003624161 | 0.9366165 | 0.004975433 | 0.9366169 | 0.00630267 |  |  | 232380 | 0.9497932 | 0.9150489 | 0.005702774 | 0.9591112 | 0.007321122 | 0.959115 | 0.01322128 |  |  | 533160 | 0.9174199 | 0.8678712 | 0.01140874 | 0.9462447 | 0.005410638 | 0.9462496 | 0.007786614 |  |  | 490960 | 0.8310402 | 0.7035679 | 0.008341118 | 0.8226801 | 0.004418552 | 0.8226743 | 0.008291348
|  |  | 52932 | 0.997754 | 0.9994305 | 0.0003781569 | 0.9999501 | 0.04939832 | 0.9999457 | 0.1301489 |  |  | 190146 | 0.9879926 | 0.9866385 | 0.001238879 | 0.9899485 | 0.006144018 | 0.9899408 | 0.005079286 |  |  | 85260 | 0.9420554 | 0.9670213 | 0.003624161 | 0.9367146 | 0.004978237 | 0.9367149 | 0.006306829 |  |  | 232680 | 0.9481117 | 0.9150489 | 0.005702774 | 0.959178 | 0.007317077 | 0.9591817 | 0.01321889 |  |  | 533460 | 0.9174199 | 0.8678712 | 0.01140874 | 0.946293 | 0.005410172 | 0.9462978 | 0.007785758 |  |  | 491260 | 0.8332156 | 0.7035679 | 0.008341118 | 0.822711 | 0.004417769 | 0.8227052 | 0.008289267
|  |  | 53052 | 0.997754 | 0.9994305 | 0.0003781569 | 0.9999501 | 0.04939832 | 0.9999457 | 0.1301489 |  |  | 190446 | 0.9879926 | 0.9866385 | 0.001238879 | 0.9899666 | 0.006142629 | 0.989959 | 0.005078472 |  |  | 85560 | 0.9388184 | 0.9670213 | 0.003624161 | 0.9368125 | 0.004981034 | 0.9368129 | 0.006310978 |  |  | 232980 | 0.9447487 | 0.9150489 | 0.005702774 | 0.9592446 | 0.007313037 | 0.9592483 | 0.01321651 |  |  | 533760 | 0.915182 | 0.8678712 | 0.01140874 | 0.9463412 | 0.005409707 | 0.946346 | 0.007784901 |  |  | 491560 | 0.8288647 | 0.7035679 | 0.008341118 | 0.8227418 | 0.004416988 | 0.822736 | 0.008287189
|  |  | 53172 | 0.9968581 | 0.9994305 | 0.0003781569 | 0.9999501 | 0.04939832 | 0.9999457 | 0.1301489 |  |  | 190746 | 0.9879926 | 0.9866385 | 0.001238879 | 0.9899847 | 0.006141238 | 0.9899771 | 0.005077656 |  |  | 85860 | 0.9409764 | 0.9670213 | 0.003624161 | 0.9369103 | 0.004983825 | 0.9369107 | 0.006315118 |  |  | 233280 | 0.9481117 | 0.9150489 | 0.005702774 | 0.959311 | 0.007309002 | 0.9593147 | 0.01321413 |  |  | 534060 | 0.915182 | 0.8678712 | 0.01140874 | 0.9463893 | 0.005409242 | 0.9463941 | 0.007784045 |  |  | 491860 | 0.8310402 | 0.7035679 | 0.008341118 | 0.8227726 | 0.004416208 | 0.8227667 | 0.008285114
|  |  | 53292 | 0.9968581 | 0.9994305 | 0.0003781569 | 0.9999501 | 0.04939832 | 0.9999457 | 0.1301489 |  |  | 191046 | 0.9870322 | 0.9866385 | 0.001238879 | 0.9900028 | 0.006139845 | 0.9899952 | 0.005076839 |  |  | 86160 | 0.9398974 | 0.9670213 | 0.003624161 | 0.9370079 | 0.004986609 | 0.9370083 | 0.006319248 |  |  | 233580 | 0.9481117 | 0.9150489 | 0.005702774 | 0.9593772 | 0.007304971 | 0.9593809 | 0.01321175 |  |  | 534360 | 0.9196579 | 0.8678712 | 0.01140874 | 0.9464374 | 0.005408777 | 0.9464422 | 0.007783189 |  |  | 492160 | 0.8353911 | 0.7035679 | 0.008341118 | 0.8228033 | 0.004415429 | 0.8227975 | 0.008283043
|  |  | 53412 | 0.99865 | 0.9994305 | 0.0003781569 | 0.9999501 | 0.04939832 | 0.9999457 | 0.1301489 |  |  | 191346 | 0.9879926 | 0.9866385 | 0.001238879 | 0.9900208 | 0.006138451 | 0.9900132 | 0.005076019 |  |  | 86460 | 0.9409764 | 0.9670213 | 0.003624161 | 0.9371054 | 0.004989387 | 0.9371057 | 0.006323368 |  |  | 233880 | 0.9481117 | 0.9150489 | 0.005702774 | 0.9594432 | 0.007300945 | 0.9594469 | 0.01320938 |  |  | 534660 | 0.912944 | 0.8678712 | 0.01140874 | 0.9464855 | 0.005408312 | 0.9464903 | 0.007782333 |  |  | 492460 | 0.8332156 | 0.7035679 | 0.008341118 | 0.822834 | 0.004414652 | 0.8228281 | 0.008280975
|  |  | 53532 | 0.997754 | 0.9994305 | 0.0003781569 | 0.9999501 | 0.04939832 | 0.9999457 | 0.1301489 |  |  | 191646 | 0.9870322 | 0.9866385 | 0.001238879 | 0.9900387 | 0.006137054 | 0.9900311 | 0.005075198 |  |  | 86760 | 0.9409764 | 0.9670213 | 0.003624161 | 0.9372027 | 0.004992159 | 0.937203 | 0.006327478 |  |  | 234180 | 0.9481117 | 0.9150489 | 0.005702774 | 0.9595091 | 0.007296924 | 0.9595128 | 0.01320701 |  |  | 534960 | 0.9196579 | 0.8678712 | 0.01140874 | 0.9465335 | 0.005407847 | 0.9465382 | 0.007781478 |  |  | 492760 | 0.8310402 | 0.7035679 | 0.008341118 | 0.8228646 | 0.004413875 | 0.8228587 | 0.00827891
|  |  | 53652 | 0.997754 | 0.9994305 | 0.0003781569 | 0.9999501 | 0.04939832 | 0.9999457 | 0.1301489 |  |  | 191946 | 0.9870322 | 0.9866385 | 0.001238879 | 0.9900567 | 0.006135656 | 0.9900491 | 0.005074376 |  |  | 87060 | 0.9398974 | 0.9670213 | 0.003624161 | 0.9372999 | 0.004994924 | 0.9373002 | 0.006331579 |  |  | 234480 | 0.9497932 | 0.9150489 | 0.005702774 | 0.9595748 | 0.007292907 | 0.9595785 | 0.01320464 |  |  | 535260 | 0.9196579 | 0.8678712 | 0.01140874 | 0.9465814 | 0.005407383 | 0.9465862 | 0.007780623 |  |  | 493060 | 0.8288647 | 0.7035679 | 0.008341118 | 0.8228952 | 0.0044131 | 0.8228893 | 0.008276848
|  |  | 53772 | 0.997754 | 0.9994305 | 0.0003781569 | 0.9999501 | 0.04939832 | 0.9999457 | 0.1301489 |  |  | 192246 | 0.9860717 | 0.9866385 | 0.001238879 | 0.9900745 | 0.006134256 | 0.9900669 | 0.005073552 |  |  | 87360 | 0.9409764 | 0.9670213 | 0.003624161 | 0.9373969 | 0.004997683 | 0.9373972 | 0.006335669 |  |  | 234780 | 0.9514747 | 0.9150489 | 0.005702774 | 0.9596403 | 0.007288896 | 0.9596439 | 0.01320228 |  |  | 535560 | 0.915182 | 0.8678712 | 0.01140874 | 0.9466293 | 0.005406918 | 0.946634 | 0.007779768 |  |  | 493360 | 0.8288647 | 0.7035679 | 0.008341118 | 0.8229257 | 0.004412327 | 0.8229198 | 0.008274789
|  |  | 53892 | 0.9968581 | 0.9994305 | 0.0003781569 | 0.9999501 | 0.04939832 | 0.9999457 | 0.1301489 |  |  | 192546 | 0.9870322 | 0.9866385 | 0.001238879 | 0.9900923 | 0.006132854 | 0.9900848 | 0.005072726 |  |  | 87660 | 0.9409764 | 0.9670213 | 0.003624161 | 0.9374937 | 0.005000435 | 0.937494 | 0.00633975 |  |  | 235080 | 0.9497932 | 0.9150489 | 0.005702774 | 0.9597056 | 0.007284889 | 0.9597093 | 0.01319992 |  |  | 535860 | 0.9218958 | 0.8678712 | 0.01140874 | 0.9466771 | 0.005406453 | 0.9466818 | 0.007778913 |  |  | 493660 | 0.8353911 | 0.7035679 | 0.008341118 | 0.8229562 | 0.004411555 | 0.8229503 | 0.008272734
|  |  | 54012 | 0.997754 | 0.9994305 | 0.0003781569 | 0.9999501 | 0.04939832 | 0.9999457 | 0.1301489 |  |  | 192846 | 0.9870322 | 0.9866385 | 0.001238879 | 0.9901101 | 0.00613145 | 0.9901025 | 0.005071899 |  |  | 87960 | 0.9398974 | 0.9670213 | 0.003624161 | 0.9375904 | 0.005003181 | 0.9375907 | 0.006343821 |  |  | 235380 | 0.9481117 | 0.9150489 | 0.005702774 | 0.9597707 | 0.007280888 | 0.9597744 | 0.01319756 |  |  | 536160 | 0.9196579 | 0.8678712 | 0.01140874 | 0.9467248 | 0.005405989 | 0.9467296 | 0.007778059 |  |  | 493960 | 0.8266893 | 0.7035679 | 0.008341118 | 0.8229866 | 0.004410784 | 0.8229807 | 0.008270682
|  |  | 54132 | 0.997754 | 0.9994305 | 0.0003781569 | 0.9999501 | 0.04939832 | 0.9999457 | 0.1301489 |  |  | 193146 | 0.9860717 | 0.9866385 | 0.001238879 | 0.9901278 | 0.006130045 | 0.9901203 | 0.00507107 |  |  | 88260 | 0.9409764 | 0.9670213 | 0.003624161 | 0.9376869 | 0.00500592 | 0.9376872 | 0.006347882 |  |  | 235680 | 0.9464302 | 0.9150489 | 0.005702774 | 0.9598357 | 0.007276891 | 0.9598393 | 0.0131952 |  |  | 536460 | 0.9196579 | 0.8678712 | 0.01140874 | 0.9467726 | 0.005405525 | 0.9467773 | 0.007777204 |  |  | 494260 | 0.8332156 | 0.7035679 | 0.008341118 | 0.823017 | 0.004410014 | 0.823011 | 0.008268633
|  |  | 54252 | 0.99865 | 0.9994305 | 0.0003781569 | 0.9999501 | 0.04939832 | 0.9999457 | 0.1301489 |  |  | 193446 | 0.9860717 | 0.9866385 | 0.001238879 | 0.9901455 | 0.006128638 | 0.990138 | 0.00507024 |  |  | 88560 | 0.9398974 | 0.9670213 | 0.003624161 | 0.9377833 | 0.005008653 | 0.9377835 | 0.006351933 |  |  | 235980 | 0.9464302 | 0.9150489 | 0.005702774 | 0.9599005 | 0.007272899 | 0.9599041 | 0.01319285 |  |  | 536760 | 0.9196579 | 0.8678712 | 0.01140874 | 0.9468202 | 0.005405061 | 0.9468249 | 0.007776351 |  |  | 494560 | 0.8353911 | 0.7035679 | 0.008341118 | 0.8230473 | 0.004409245 | 0.8230413 | 0.008266587
|  |  | 54372 | 0.99865 | 0.9994305 | 0.0003781569 | 0.9999501 | 0.04939832 | 0.9999457 | 0.1301489 |  |  | 193746 | 0.9870322 | 0.9866385 | 0.001238879 | 0.9901631 | 0.00612723 | 0.9901556 | 0.005069409 |  |  | 88860 | 0.9409764 | 0.9670213 | 0.003624161 | 0.9378795 | 0.00501138 | 0.9378797 | 0.006355974 |  |  | 236280 | 0.9497932 | 0.9150489 | 0.005702774 | 0.9599651 | 0.007268912 | 0.9599687 | 0.0131905 |  |  | 537060 | 0.9218958 | 0.8678712 | 0.01140874 | 0.9468678 | 0.005404596 | 0.9468725 | 0.007775497 |  |  | 494860 | 0.8332156 | 0.7035679 | 0.008341118 | 0.8230776 | 0.004408478 | 0.8230716 | 0.008264545
|  |  | 54492 | 0.9968581 | 0.9994305 | 0.0003781569 | 0.9999501 | 0.04939832 | 0.9999457 | 0.1301489 |  |  | 194046 | 0.9860717 | 0.9866385 | 0.001238879 | 0.9901807 | 0.00612582 | 0.9901732 | 0.005068576 |  |  | 89160 | 0.9420554 | 0.9670213 | 0.003624161 | 0.9379755 | 0.005014099 | 0.9379758 | 0.006360005 |  |  | 236580 | 0.9514747 | 0.9150489 | 0.005702774 | 0.9600296 | 0.00726493 | 0.9600331 | 0.01318816 |  |  | 537360 | 0.9218958 | 0.8678712 | 0.01140874 | 0.9469154 | 0.005404132 | 0.9469201 | 0.007774644 |  |  | 495160 | 0.8353911 | 0.7035679 | 0.008341118 | 0.8231078 | 0.004407712 | 0.8231018 | 0.008262505
|  |  | 54612 | 0.997754 | 0.9994305 | 0.0003781569 | 0.9999501 | 0.04939832 | 0.9999457 | 0.1301489 |  |  | 194346 | 0.9860717 | 0.9866385 | 0.001238879 | 0.9901982 | 0.006124408 | 0.9901907 | 0.005067741 |  |  | 89460 | 0.9442135 | 0.9670213 | 0.003624161 | 0.9380714 | 0.005016813 | 0.9380717 | 0.006364026 |  |  | 236880 | 0.9497932 | 0.9150489 | 0.005702774 | 0.9600938 | 0.007260953 | 0.9600974 | 0.01318582 |  |  | 537660 | 0.9263717 | 0.8678712 | 0.01140874 | 0.9469628 | 0.005403669 | 0.9469675 | 0.007773791 |  |  | 495460 | 0.8288647 | 0.7035679 | 0.008341118 | 0.823138 | 0.004406948 | 0.823132 | 0.008260469
|  |  | 54732 | 0.99865 | 0.9994305 | 0.0003781569 | 0.9999501 | 0.04939832 | 0.9999457 | 0.1301489 |  |  | 194646 | 0.9860717 | 0.9866385 | 0.001238879 | 0.9902157 | 0.006122995 | 0.9902082 | 0.005066905 |  |  | 89760 | 0.9431345 | 0.9670213 | 0.003624161 | 0.9381672 | 0.005019519 | 0.9381674 | 0.006368037 |  |  | 237180 | 0.9481117 | 0.9150489 | 0.005702774 | 0.9601579 | 0.007256981 | 0.9601615 | 0.01318348 |  |  | 537960 | 0.9218958 | 0.8678712 | 0.01140874 | 0.9470103 | 0.005403205 | 0.947015 | 0.007772938 |  |  | 495760 | 0.8310402 | 0.7035679 | 0.008341118 | 0.8231681 | 0.004406185 | 0.8231621 | 0.008258436
|  |  | 54852 | 0.9968581 | 0.9994305 | 0.0003781569 | 0.9999501 | 0.04939832 | 0.9999457 | 0.1301489 |  |  | 194946 | 0.9870322 | 0.9866385 | 0.001238879 | 0.9902332 | 0.00612158 | 0.9902257 | 0.005066068 |  |  | 90060 | 0.9431345 | 0.9670213 | 0.003624161 | 0.9382628 | 0.005022219 | 0.938263 | 0.006372038 |  |  | 237480 | 0.9497932 | 0.9150489 | 0.005702774 | 0.9602218 | 0.007253014 | 0.9602254 | 0.01318114 |  |  | 538260 | 0.9286096 | 0.8678712 | 0.01140874 | 0.9470577 | 0.005402741 | 0.9470623 | 0.007772085 |  |  | 496060 | 0.8310402 | 0.7035679 | 0.008341118 | 0.8231981 | 0.004405423 | 0.8231921 | 0.008256407
|  |  | 54972 | 0.997754 | 0.9994305 | 0.0003781569 | 0.9999501 | 0.04939832 | 0.9999457 | 0.1301489 |  |  | 195246 | 0.9860717 | 0.9866385 | 0.001238879 | 0.9902506 | 0.006120164 | 0.9902431 | 0.005065229 |  |  | 90360 | 0.9420554 | 0.9670213 | 0.003624161 | 0.9383582 | 0.005024913 | 0.9383584 | 0.006376029 |  |  | 237780 | 0.9497932 | 0.9150489 | 0.005702774 | 0.9602855 | 0.007249052 | 0.9602891 | 0.01317881 |  |  | 538560 | 0.9218958 | 0.8678712 | 0.01140874 | 0.947105 | 0.005402278 | 0.9471097 | 0.007771233 |  |  | 496360 | 0.8332156 | 0.7035679 | 0.008341118 | 0.8232281 | 0.004404662 | 0.8232221 | 0.00825438
|  |  | 55092 | 0.99865 | 0.9994305 | 0.0003781569 | 0.9999501 | 0.04939832 | 0.9999457 | 0.1301489 |  |  | 195546 | 0.9870322 | 0.9866385 | 0.001238879 | 0.9902679 | 0.006118747 | 0.9902604 | 0.005064389 |  |  | 90660 | 0.9398974 | 0.9670213 | 0.003624161 | 0.9384535 | 0.005027599 | 0.9384537 | 0.006380009 |  |  | 238080 | 0.9481117 | 0.9150489 | 0.005702774 | 0.9603491 | 0.007245096 | 0.9603526 | 0.01317648 |  |  | 538860 | 0.9241337 | 0.8678712 | 0.01140874 | 0.9471523 | 0.005401814 | 0.9471569 | 0.007770381 |  |  | 496660 | 0.8375665 | 0.7035679 | 0.008341118 | 0.8232581 | 0.004403902 | 0.8232521 | 0.008252357
|  |  | 55212 | 0.99865 | 0.9994305 | 0.0003781569 | 0.9999501 | 0.04939832 | 0.9999457 | 0.1301489 |  |  | 195846 | 0.9860717 | 0.9866385 | 0.001238879 | 0.9902852 | 0.006117328 | 0.9902778 | 0.005063548 |  |  | 90960 | 0.9420554 | 0.9670213 | 0.003624161 | 0.9385486 | 0.005030279 | 0.9385488 | 0.006383979 |  |  | 238380 | 0.9464302 | 0.9150489 | 0.005702774 | 0.9604125 | 0.007241144 | 0.960416 | 0.01317415 |  |  | 539160 | 0.9308476 | 0.8678712 | 0.01140874 | 0.9471995 | 0.005401351 | 0.9472041 | 0.007769529 |  |  | 496960 | 0.8419174 | 0.7035679 | 0.008341118 | 0.823288 | 0.004403144 | 0.823282 | 0.008250337
|  |  | 55332 | 0.99865 | 0.9994305 | 0.0003781569 | 0.9999501 | 0.04939832 | 0.9999457 | 0.1301489 |  |  | 196146 | 0.9860717 | 0.9866385 | 0.001238879 | 0.9903025 | 0.006115908 | 0.990295 | 0.005062706 |  |  | 91260 | 0.9420554 | 0.9670213 | 0.003624161 | 0.9386436 | 0.005032952 | 0.9386438 | 0.00638794 |  |  | 238680 | 0.9497932 | 0.9150489 | 0.005702774 | 0.9604757 | 0.007237198 | 0.9604792 | 0.01317183 |  |  | 539460 | 0.9241337 | 0.8678712 | 0.01140874 | 0.9472467 | 0.005400888 | 0.9472513 | 0.007768678 |  |  | 497260 | 0.8332156 | 0.7035679 | 0.008341118 | 0.8233179 | 0.004402388 | 0.8233118 | 0.00824832
|  |  | 55452 | 0.99865 | 0.9994305 | 0.0003781569 | 0.9999501 | 0.04939832 | 0.9999457 | 0.1301489 |  |  | 196446 | 0.9879926 | 0.9866385 | 0.001238879 | 0.9903197 | 0.006114486 | 0.9903122 | 0.005061862 |  |  | 91560 | 0.9420554 | 0.9670213 | 0.003624161 | 0.9387384 | 0.005035619 | 0.9387386 | 0.00639189 |  |  | 238980 | 0.9481117 | 0.9150489 | 0.005702774 | 0.9605388 | 0.007233256 | 0.9605423 | 0.01316951 |  |  | 539760 | 0.9308476 | 0.8678712 | 0.01140874 | 0.9472938 | 0.005400425 | 0.9472984 | 0.007767827 |  |  | 497560 | 0.8353911 | 0.7035679 | 0.008341118 | 0.8233477 | 0.004401632 | 0.8233416 | 0.008246306
|  |  | 55572 | 0.997754 | 0.9994305 | 0.0003781569 | 0.9999501 | 0.04939832 | 0.9999457 | 0.1301489 |  |  | 196746 | 0.9870322 | 0.9866385 | 0.001238879 | 0.9903368 | 0.006113064 | 0.9903294 | 0.005061017 |  |  | 91860 | 0.9431345 | 0.9670213 | 0.003624161 | 0.9388331 | 0.005038279 | 0.9388333 | 0.006395829 |  |  | 239280 | 0.9497932 | 0.9150489 | 0.005702774 | 0.9606016 | 0.00722932 | 0.9606051 | 0.0131672 |  |  | 540060 | 0.9241337 | 0.8678712 | 0.01140874 | 0.9473408 | 0.005399962 | 0.9473455 | 0.007766976 |  |  | 497860 | 0.8332156 | 0.7035679 | 0.008341118 | 0.8233775 | 0.004400878 | 0.8233714 | 0.008244296
|  |  | 55692 | 0.997754 | 0.9994305 | 0.0003781569 | 0.9999501 | 0.04939832 | 0.9999457 | 0.1301489 |  |  | 197046 | 0.9870322 | 0.9866385 | 0.001238879 | 0.990354 | 0.00611164 | 0.9903465 | 0.005060171 |  |  | 92160 | 0.9431345 | 0.9670213 | 0.003624161 | 0.9389276 | 0.005040932 | 0.9389278 | 0.006399759 |  |  | 239580 | 0.9514747 | 0.9150489 | 0.005702774 | 0.9606643 | 0.00722539 | 0.9606678 | 0.01316489 |  |  | 540360 | 0.9286096 | 0.8678712 | 0.01140874 | 0.9473878 | 0.005399499 | 0.9473925 | 0.007766125 |  |  | 498160 | 0.8266893 | 0.7035679 | 0.008341118 | 0.8234072 | 0.004400125 | 0.8234011 | 0.008242289
|  |  | 55812 | 0.997754 | 0.9994305 | 0.0003781569 | 0.9999501 | 0.04939832 | 0.9999457 | 0.1301489 |  |  | 197346 | 0.9870322 | 0.9866385 | 0.001238879 | 0.990371 | 0.006110214 | 0.9903636 | 0.005059323 |  |  | 92460 | 0.9431345 | 0.9670213 | 0.003624161 | 0.939022 | 0.005043578 | 0.9390221 | 0.006403678 |  |  | 239880 | 0.9497932 | 0.9150489 | 0.005702774 | 0.9607269 | 0.007221464 | 0.9607303 | 0.01316258 |  |  | 540660 | 0.9241337 | 0.8678712 | 0.01140874 | 0.9474348 | 0.005399036 | 0.9474394 | 0.007765275 |  |  | 498460 | 0.8332156 | 0.7035679 | 0.008341118 | 0.8234368 | 0.004399373 | 0.8234307 | 0.008240284
|  |  | 55932 | 0.99865 | 0.9994305 | 0.0003781569 | 0.9999501 | 0.04939832 | 0.9999457 | 0.1301489 |  |  | 197646 | 0.9860717 | 0.9866385 | 0.001238879 | 0.9903881 | 0.006108788 | 0.9903807 | 0.005058475 |  |  | 92760 | 0.9409764 | 0.9670213 | 0.003624161 | 0.9391162 | 0.005046218 | 0.9391163 | 0.006407587 |  |  | 240180 | 0.9497932 | 0.9150489 | 0.005702774 | 0.9607892 | 0.007217544 | 0.9607927 | 0.01316027 |  |  | 540960 | 0.9241337 | 0.8678712 | 0.01140874 | 0.9474817 | 0.005398574 | 0.9474863 | 0.007764425 |  |  | 498760 | 0.8332156 | 0.7035679 | 0.008341118 | 0.8234665 | 0.004398623 | 0.8234603 | 0.008238284
|  |  | 56052 | 0.99865 | 0.9994305 | 0.0003781569 | 0.9999501 | 0.04939832 | 0.9999457 | 0.1301489 |  |  | 197946 | 0.9870322 | 0.9866385 | 0.001238879 | 0.9904051 | 0.00610736 | 0.9903977 | 0.005057625 |  |  | 93060 | 0.9420554 | 0.9670213 | 0.003624161 | 0.9392102 | 0.00504885 | 0.9392104 | 0.006411485 |  |  | 240480 | 0.9497932 | 0.9150489 | 0.005702774 | 0.9608514 | 0.007213629 | 0.9608548 | 0.01315797 |  |  | 541260 | 0.9263717 | 0.8678712 | 0.01140874 | 0.9475285 | 0.005398111 | 0.9475331 | 0.007763576 |  |  | 499060 | 0.8353911 | 0.7035679 | 0.008341118 | 0.823496 | 0.004397873 | 0.8234899 | 0.008236286
|  |  | 56172 | 0.9968581 | 0.9994305 | 0.0003781569 | 0.9999501 | 0.04939832 | 0.9999457 | 0.1301489 |  |  | 198246 | 0.9879926 | 0.9866385 | 0.001238879 | 0.990422 | 0.006105932 | 0.9904146 | 0.005056774 |  |  | 93360 | 0.9442135 | 0.9670213 | 0.003624161 | 0.9393041 | 0.005051476 | 0.9393043 | 0.006415374 |  |  | 240780 | 0.9514747 | 0.9150489 | 0.005702774 | 0.9609134 | 0.007209719 | 0.9609168 | 0.01315568 |  |  | 541560 | 0.9286096 | 0.8678712 | 0.01140874 | 0.9475753 | 0.005397649 | 0.9475799 | 0.007762726 |  |  | 499360 | 0.839742 | 0.7035679 | 0.008341118 | 0.8235255 | 0.004397126 | 0.8235194 | 0.008234291
|  |  | 56292 | 0.997754 | 0.9994305 | 0.0003781569 | 0.9999501 | 0.04939832 | 0.9999457 | 0.1301489 |  |  | 198546 | 0.9879926 | 0.9866385 | 0.001238879 | 0.9904389 | 0.006104502 | 0.9904315 | 0.005055923 |  |  | 93660 | 0.9442135 | 0.9670213 | 0.003624161 | 0.9393979 | 0.005054095 | 0.939398 | 0.006419251 |  |  | 241080 | 0.9497932 | 0.9150489 | 0.005702774 | 0.9609753 | 0.007205815 | 0.9609787 | 0.01315338 |  |  | 541860 | 0.9286096 | 0.8678712 | 0.01140874 | 0.9476221 | 0.005397187 | 0.9476266 | 0.007761877 |  |  | 499660 | 0.8353911 | 0.7035679 | 0.008341118 | 0.823555 | 0.004396379 | 0.8235488 | 0.0082323
|  |  | 56412 | 0.997754 | 0.9994305 | 0.0003781569 | 0.9999501 | 0.04939832 | 0.9999457 | 0.1301489 |  |  | 198846 | 0.9860717 | 0.9866385 | 0.001238879 | 0.9904557 | 0.006103071 | 0.9904484 | 0.00505507 |  |  | 93960 | 0.9442135 | 0.9670213 | 0.003624161 | 0.9394915 | 0.005056707 | 0.9394916 | 0.006423119 |  |  | 241380 | 0.9497932 | 0.9150489 | 0.005702774 | 0.9610369 | 0.007201916 | 0.9610403 | 0.01315109 |  |  | 542160 | 0.9286096 | 0.8678712 | 0.01140874 | 0.9476687 | 0.005396725 | 0.9476733 | 0.007761028 |  |  | 499960 | 0.8353911 | 0.7035679 | 0.008341118 | 0.8235844 | 0.004395634 | 0.8235783 | 0.008230312
|  |  | 56532 | 0.9995459 | 0.9994305 | 0.0003781569 | 0.9999501 | 0.04939832 | 0.9999457 | 0.1301489 |  |  | 199146 | 0.9870322 | 0.9866385 | 0.001238879 | 0.9904725 | 0.006101639 | 0.9904652 | 0.005054216 |  |  | 94260 | 0.9420554 | 0.9670213 | 0.003624161 | 0.9395849 | 0.005059313 | 0.939585 | 0.006426976 |  |  | 241680 | 0.9464302 | 0.9150489 | 0.005702774 | 0.9610985 | 0.007198023 | 0.9611018 | 0.0131488 |  |  | 542460 | 0.9308476 | 0.8678712 | 0.01140874 | 0.9477154 | 0.005396263 | 0.9477199 | 0.00776018 |  |  | 500260 | 0.8353911 | 0.7035679 | 0.008341118 | 0.8236138 | 0.00439489 | 0.8236076 | 0.008228327
|  |  | 56652 | 0.9968581 | 0.9994305 | 0.0003781569 | 0.9999501 | 0.04939832 | 0.9999457 | 0.1301489 |  |  | 199446 | 0.9860717 | 0.9866385 | 0.001238879 | 0.9904893 | 0.006100206 | 0.990482 | 0.005053361 |  |  | 94560 | 0.9420554 | 0.9670213 | 0.003624161 | 0.9396782 | 0.005061911 | 0.9396783 | 0.006430822 |  |  | 241980 | 0.9497932 | 0.9150489 | 0.005702774 | 0.9611598 | 0.007194135 | 0.9611632 | 0.01314652 |  |  | 542760 | 0.9263717 | 0.8678712 | 0.01140874 | 0.9477619 | 0.005395801 | 0.9477665 | 0.007759332 |  |  | 500560 | 0.8353911 | 0.7035679 | 0.008341118 | 0.8236431 | 0.004394147 | 0.8236369 | 0.008226345
|  |  | 56772 | 0.997754 | 0.9994305 | 0.0003781569 | 0.9999501 | 0.04939832 | 0.9999457 | 0.1301489 |  |  | 199746 | 0.9870322 | 0.9866385 | 0.001238879 | 0.990506 | 0.006098773 | 0.9904987 | 0.005052505 |  |  | 94860 | 0.9420554 | 0.9670213 | 0.003624161 | 0.9397714 | 0.005064503 | 0.9397715 | 0.006434659 |  |  | 242280 | 0.9514747 | 0.9150489 | 0.005702774 | 0.961221 | 0.007190252 | 0.9612243 | 0.01314424 |  |  | 543060 | 0.9286096 | 0.8678712 | 0.01140874 | 0.9478085 | 0.005395339 | 0.947813 | 0.007758484 |  |  | 500860 | 0.839742 | 0.7035679 | 0.008341118 | 0.8236724 | 0.004393406 | 0.8236662 | 0.008224366
|  |  | 56892 | 0.997754 | 0.9994305 | 0.0003781569 | 0.9999501 | 0.04939832 | 0.9999457 | 0.1301489 |  |  | 200046 | 0.9889531 | 0.9866385 | 0.001238879 | 0.9905227 | 0.006097338 | 0.9905154 | 0.005051648 |  |  | 95160 | 0.9442135 | 0.9670213 | 0.003624161 | 0.9398644 | 0.005067087 | 0.9398645 | 0.006438484 |  |  | 242580 | 0.9531561 | 0.9150489 | 0.005702774 | 0.961282 | 0.007186375 | 0.9612853 | 0.01314196 |  |  | 543360 | 0.9286096 | 0.8678712 | 0.01140874 | 0.9478549 | 0.005394878 | 0.9478595 | 0.007757636 |  |  | 501160 | 0.8332156 | 0.7035679 | 0.008341118 | 0.8237016 | 0.004392665 | 0.8236954 | 0.008222391
|  |  | 57012 | 0.9995459 | 0.9994305 | 0.0003781569 | 0.9999501 | 0.04939832 | 0.9999457 | 0.1301489 |  |  | 200346 | 0.9870322 | 0.9866385 | 0.001238879 | 0.9905393 | 0.006095902 | 0.990532 | 0.00505079 |  |  | 95460 | 0.9420554 | 0.9670213 | 0.003624161 | 0.9399572 | 0.005069665 | 0.9399573 | 0.0064423 |  |  | 242880 | 0.9481117 | 0.9150489 | 0.005702774 | 0.9613428 | 0.007182503 | 0.9613462 | 0.01313969 |  |  | 543660 | 0.9330855 | 0.8678712 | 0.01140874 | 0.9479014 | 0.005394417 | 0.9479059 | 0.007756789 |  |  | 501460 | 0.8310402 | 0.7035679 | 0.008341118 | 0.8237308 | 0.004391926 | 0.8237245 | 0.008220419
|  |  | 57132 | 0.99865 | 0.9994305 | 0.0003781569 | 0.9999501 | 0.04939832 | 0.9999457 | 0.1301489 |  |  | 200646 | 0.9870322 | 0.9866385 | 0.001238879 | 0.9905559 | 0.006094466 | 0.9905486 | 0.005049932 |  |  | 95760 | 0.9420554 | 0.9670213 | 0.003624161 | 0.9400499 | 0.005072236 | 0.94005 | 0.006446104 |  |  | 243180 | 0.9531561 | 0.9150489 | 0.005702774 | 0.9614035 | 0.007178637 | 0.9614068 | 0.01313742 |  |  | 543960 | 0.9263717 | 0.8678712 | 0.01140874 | 0.9479477 | 0.005393955 | 0.9479522 | 0.007755942 |  |  | 501760 | 0.8353911 | 0.7035679 | 0.008341118 | 0.8237599 | 0.004391189 | 0.8237537 | 0.008218449
|  |  | 57252 | 0.9968581 | 0.9994305 | 0.0003781569 | 0.9999501 | 0.04939832 | 0.9999457 | 0.1301489 |  |  | 200946 | 0.9879926 | 0.9866385 | 0.001238879 | 0.9905724 | 0.006093028 | 0.9905651 | 0.005049072 |  |  | 96060 | 0.9420554 | 0.9670213 | 0.003624161 | 0.9401425 | 0.0050748 | 0.9401425 | 0.006449898 |  |  | 243480 | 0.9497932 | 0.9150489 | 0.005702774 | 0.961464 | 0.007174776 | 0.9614673 | 0.01313516 |  |  | 544260 | 0.9308476 | 0.8678712 | 0.01140874 | 0.947994 | 0.005393494 | 0.9479985 | 0.007755096 |  |  | 502060 | 0.839742 | 0.7035679 | 0.008341118 | 0.823789 | 0.004390452 | 0.8237827 | 0.008216484
|  |  | 57372 | 0.99865 | 0.9994305 | 0.0003781569 | 0.9999501 | 0.04939832 | 0.9999457 | 0.1301489 |  |  | 201246 | 0.9879926 | 0.9866385 | 0.001238879 | 0.9905889 | 0.00609159 | 0.9905817 | 0.005048211 |  |  | 96360 | 0.9420554 | 0.9670213 | 0.003624161 | 0.9402349 | 0.005077357 | 0.9402349 | 0.006453682 |  |  | 243780 | 0.9464302 | 0.9150489 | 0.005702774 | 0.9615244 | 0.007170921 | 0.9615276 | 0.0131329 |  |  | 544560 | 0.9263717 | 0.8678712 | 0.01140874 | 0.9480403 | 0.005393033 | 0.9480448 | 0.007754249 |  |  | 502360 | 0.8375665 | 0.7035679 | 0.008341118 | 0.823818 | 0.004389717 | 0.8238117 | 0.008214521
|  |  | 57492 | 0.9959621 | 0.9994305 | 0.0003781569 | 0.9999501 | 0.04939832 | 0.9999457 | 0.1301489 |  |  | 201546 | 0.9870322 | 0.9866385 | 0.001238879 | 0.9906054 | 0.006090151 | 0.9905981 | 0.00504735 |  |  | 96660 | 0.9431345 | 0.9670213 | 0.003624161 | 0.9403271053 | 0.005079906 | 0.9403272 | 0.006457455 |  |  | 244080 | 0.9464302 | 0.9150489 | 0.005702774 | 0.9615845 | 0.007167071 | 0.9615878 | 0.01313064 |  |  | 544860 | 0.9263717 | 0.8678712 | 0.01140874 | 0.9480865 | 0.005392573 | 0.948091 | 0.007753404 |  |  | 502660 | 0.8288647 | 0.7035679 | 0.008341118 | 0.823847 | 0.004388983 | 0.8238407 | 0.008212561
|  |  | 57612 | 0.99865 | 0.9994305 | 0.0003781569 | 0.9999501 | 0.04939832 | 0.9999457 | 0.1301489 |  |  | 201846 | 0.9870322 | 0.9866385 | 0.001238879 | 0.9906218 | 0.006088711 | 0.9906145 | 0.005046488 |  |  | 96960 | 0.9409764 | 0.9670213 | 0.003624161 | 0.9404192 | 0.005082449 | 0.9404193 | 0.006461218 |  |  | 244380 | 0.9481117 | 0.9150489 | 0.005702774 | 0.9616445 | 0.007163227 | 0.9616478 | 0.01312838 |  |  | 545160 | 0.9308476 | 0.8678712 | 0.01140874 | 0.9481326 | 0.005392112 | 0.9481371 | 0.007752558 |  |  | 502960 | 0.8288647 | 0.7035679 | 0.008341118 | 0.8238759 | 0.004388251 | 0.8238696 | 0.008210605
|  |  | 57732 | 0.997754 | 0.9994305 | 0.0003781569 | 0.9999501 | 0.04939832 | 0.9999457 | 0.1301489 |  |  | 202146 | 0.9889531 | 0.9866385 | 0.001238879 | 0.9906381 | 0.006087271 | 0.9906309 | 0.005045625 |  |  | 97260 | 0.9420554 | 0.9670213 | 0.003624161 | 0.9405112 | 0.005084985 | 0.9405112 | 0.00646497 |  |  | 244680 | 0.9481117 | 0.9150489 | 0.005702774 | 0.9617044 | 0.007159388 | 0.9617077 | 0.01312613 |  |  | 545460 | 0.9308476 | 0.8678712 | 0.01140874 | 0.9481787 | 0.005391651 | 0.9481832 | 0.007751713 |  |  | 503260 | 0.8332156 | 0.7035679 | 0.008341118 | 0.8239048 | 0.00438752 | 0.8238985 | 0.008208651
|  |  | 57852 | 0.99865 | 0.9994305 | 0.0003781569 | 0.9999501 | 0.04939832 | 0.9999457 | 0.1301489 |  |  | 202446 | 0.9870322 | 0.9866385 | 0.001238879 | 0.9906545 | 0.00608583 | 0.9906472 | 0.005044761 |  |  | 97560 | 0.9420554 | 0.9670213 | 0.003624161 | 0.940603 | 0.005087514 | 0.940603 | 0.006468711 |  |  | 244980 | 0.9464302 | 0.9150489 | 0.005702774 | 0.9617641 | 0.007155555 | 0.9617673 | 0.01312389 |  |  | 545760 | 0.9263717 | 0.8678712 | 0.01140874 | 0.9482248 | 0.005391191 | 0.9482293 | 0.007750868 |  |  | 503560 | 0.8375665 | 0.7035679 | 0.008341118 | 0.8239336 | 0.00438679 | 0.8239273 | 0.008206701
|  |  | 57972 | 0.99865 | 0.9994305 | 0.0003781569 | 0.9999501 | 0.04939832 | 0.9999457 | 0.1301489 |  |  | 202746 | 0.9870322 | 0.9866385 | 0.001238879 | 0.9906707 | 0.006084388 | 0.9906635 | 0.005043896 |  |  | 97860 | 0.9420554 | 0.9670213 | 0.003624161 | 0.9406946 | 0.005090036 | 0.9406946 | 0.006472442 |  |  | 245280 | 0.9481117 | 0.9150489 | 0.005702774 | 0.9618236 | 0.007151728 | 0.9618268 | 0.01312164 |  |  | 546060 | 0.9308476 | 0.8678712 | 0.01140874 | 0.9482708 | 0.005390731 | 0.9482752 | 0.007750023 |  |  | 503860 | 0.8288647 | 0.7035679 | 0.008341118 | 0.8239624 | 0.004386061 | 0.8239561 | 0.008204754
|  |  | 58092 | 0.997754 | 0.9994305 | 0.0003781569 | 0.9999501 | 0.04939832 | 0.9999457 | 0.1301489 |  |  | 203046 | 0.9879926 | 0.9866385 | 0.001238879 | 0.990687 | 0.006082945 | 0.9906798 | 0.005043031 |  |  | 98160 | 0.9420554 | 0.9670213 | 0.003624161 | 0.9407861 | 0.005092551 | 0.9407861 | 0.006476162 |  |  | 245580 | 0.9514747 | 0.9150489 | 0.005702774 | 0.961883 | 0.007147907 | 0.9618862 | 0.0131194 |  |  | 546360 | 0.9308476 | 0.8678712 | 0.01140874 | 0.9483167 | 0.005390271 | 0.9483212 | 0.007749179 |  |  | 504160 | 0.8288647 | 0.7035679 | 0.008341118 | 0.8239911 | 0.004385333 | 0.8239848 | 0.008202811
|  |  | 58212 | 0.9968581 | 0.9994305 | 0.0003781569 | 0.9999501 | 0.04939832 | 0.9999457 | 0.1301489 |  |  | 203346 | 0.9860717 | 0.9866385 | 0.001238879 | 0.9907032 | 0.006081502 | 0.990696 | 0.005042165 |  |  | 98460 | 0.9409764 | 0.9670213 | 0.003624161 | 0.9408775 | 0.005095059 | 0.9408775 | 0.006479872 |  |  | 245880 | 0.9548376 | 0.9150489 | 0.005702774 | 0.9619422 | 0.007144091 | 0.9619454 | 0.01311717 |  |  | 546660 | 0.9286096 | 0.8678712 | 0.01140874 | 0.9483626 | 0.005389811 | 0.9483671 | 0.007748335 |  |  | 504460 | 0.8419174 | 0.7035679 | 0.008341118 | 0.8240198 | 0.004384607 | 0.8240135 | 0.00820087
|  |  | 58332 | 0.997754 | 0.9994305 | 0.0003781569 | 0.9999501 | 0.04939832 | 0.9999457 | 0.1301489 |  |  | 203646 | 0.9870322 | 0.9866385 | 0.001238879 | 0.9907193 | 0.006080059 | 0.9907121 | 0.005041298 |  |  | 98760 | 0.9420554 | 0.9670213 | 0.003624161 | 0.9409687 | 0.00509756 | 0.9409687 | 0.006483571 |  |  | 246180 | 0.9548376 | 0.9150489 | 0.005702774 | 0.9620012 | 0.00714028 | 0.9620044 | 0.01311494 |  |  | 546960 | 0.9353235 | 0.8678712 | 0.01140874 | 0.9484085 | 0.005389351 | 0.9484129 | 0.007747491 |  |  | 504760 | 0.839742 | 0.7035679 | 0.008341118 | 0.8240485 | 0.004383882 | 0.8240421 | 0.008198932
|  |  | 58452 | 0.997754 | 0.9994305 | 0.0003781569 | 0.9999501 | 0.04939832 | 0.9999457 | 0.1301489 |  |  | 203946 | 0.9870322 | 0.9866385 | 0.001238879 | 0.9907354 | 0.006078614 | 0.9907282 | 0.005040431 |  |  | 99060 | 0.9420554 | 0.9670213 | 0.003624161 | 0.9410597 | 0.005100053 | 0.9410597 | 0.006487259 |  |  | 246480 | 0.9531561 | 0.9150489 | 0.005702774 | 0.9620601 | 0.007136476 | 0.9620633 | 0.01311271 |  |  | 547260 | 0.9286096 | 0.8678712 | 0.01140874 | 0.9484542 | 0.005388891 | 0.9484587 | 0.007746648 |  |  | 505060 | 0.8353911 | 0.7035679 | 0.008341118 | 0.8240771 | 0.004383159 | 0.8240707 | 0.008196998
|  |  | 58572 | 0.99865 | 0.9994305 | 0.0003781569 | 0.9999501 | 0.04939832 | 0.9999457 | 0.1301489 |  |  | 204246 | 0.9870322 | 0.9866385 | 0.001238879 | 0.9907515 | 0.00607717 | 0.9907443 | 0.005039562 |  |  | 99360 | 0.9431345 | 0.9670213 | 0.003624161 | 0.9411506 | 0.00510254 | 0.9411506 | 0.006490937 |  |  | 246780 | 0.9514747 | 0.9150489 | 0.005702774 | 0.9621188 | 0.007132677 | 0.962122 | 0.01311048 |  |  | 547560 | 0.9263717 | 0.8678712 | 0.01140874 | 0.9485 | 0.005388432 | 0.9485044 | 0.007745804 |  |  | 505360 | 0.8310402 | 0.7035679 | 0.008341118 | 0.8241056 | 0.004382436 | 0.8240992 | 0.008195067
|  |  | 58692 | 0.99865 | 0.9994305 | 0.0003781569 | 0.9999501 | 0.04939832 | 0.9999457 | 0.1301489 |  |  | 204546 | 0.9870322 | 0.9866385 | 0.001238879 | 0.9907675 | 0.006075724 | 0.9907603 | 0.005038694 |  |  | 99660 | 0.9431345 | 0.9670213 | 0.003624161 | 0.9412414 | 0.005105019 | 0.9412414 | 0.006494604 |  |  | 247080 | 0.9514747 | 0.9150489 | 0.005702774 | 0.9621774 | 0.007128884 | 0.9621805 | 0.01310826 |  |  | 547860 | 0.9308476 | 0.8678712 | 0.01140874 | 0.9485457 | 0.005387972 | 0.9485501 | 0.007744962 |  |  | 505660 | 0.8332156 | 0.7035679 | 0.008341118 | 0.8241341 | 0.004381715 | 0.8241277 | 0.008193139
|  |  | 58812 | 0.997754 | 0.9994305 | 0.0003781569 | 0.9999501 | 0.04939832 | 0.9999457 | 0.1301489 |  |  | 204846 | 0.9870322 | 0.9866385 | 0.001238879 | 0.9907835 | 0.006074279 | 0.9907763 | 0.005037824 |  |  | 99960 | 0.9442135 | 0.9670213 | 0.003624161 | 0.941332 | 0.005107492 | 0.941332 | 0.00649826 |  |  | 247380 | 0.9514747 | 0.9150489 | 0.005702774 | 0.9622358 | 0.007125097 | 0.9622389 | 0.01310605 |  |  | 548160 | 0.9330855 | 0.8678712 | 0.01140874 | 0.9485913 | 0.005387513 | 0.9485957 | 0.007744119 |  |  | 505960 | 0.8288647 | 0.7035679 | 0.008341118 | 0.8241625 | 0.004380995 | 0.8241561 | 0.008191214
|  |  | 58932 | 0.99865 | 0.9994305 | 0.0003781569 | 0.9999501 | 0.04939832 | 0.9999457 | 0.1301489 |  |  | 205146 | 0.9870322 | 0.9866385 | 0.001238879 | 0.9907994 | 0.006072833 | 0.9907923 | 0.005036954 |  |  | 100260 | 0.9431345 | 0.9670213 | 0.003624161 | 0.9414225 | 0.005109957 | 0.9414225 | 0.006501906 |  |  | 247680 | 0.9497932 | 0.9150489 | 0.005702774 | 0.962294 | 0.007121315 | 0.9622971 | 0.01310384 |  |  | 548460 | 0.9308476 | 0.8678712 | 0.01140874 | 0.9486369 | 0.005387054 | 0.9486412 | 0.007743277 |  |  | 506260 | 0.8332156 | 0.7035679 | 0.008341118 | 0.8241909 | 0.004380276 | 0.8241845 | 0.008189292
|  |  | 59052 | 0.997754 | 0.9994305 | 0.0003781569 | 0.9999501 | 0.04939832 | 0.9999457 | 0.1301489 |  |  | 205446 | 0.9879926 | 0.9866385 | 0.001238879 | 0.9908153 | 0.006071386 | 0.9908082 | 0.005036083 |  |  | 100560 | 0.9420554 | 0.9670213 | 0.003624161 | 0.9415128 | 0.005112415 | 0.9415128 | 0.006505541 |  |  | 247980 | 0.9514747 | 0.9150489 | 0.005702774 | 0.9623521 | 0.00711754 | 0.9623552 | 0.01310163 |  |  | 548760 | 0.9330855 | 0.8678712 | 0.01140874 | 0.9486824 | 0.005386595 | 0.9486868 | 0.007742436 |  |  | 506560 | 0.8310402 | 0.7035679 | 0.008341118 | 0.8242193 | 0.004379559 | 0.8242129 | 0.008187374
|  |  | 59172 | 0.997754 | 0.9994305 | 0.0003781569 | 0.9999501 | 0.04939832 | 0.9999457 | 0.1301489 |  |  | 205746 | 0.9870322 | 0.9866385 | 0.001238879 | 0.9908311 | 0.006069939 | 0.990824 | 0.005035212 |  |  | 100860 | 0.9431345 | 0.9670213 | 0.003624161 | 0.941603 | 0.005114867 | 0.941603 | 0.006509165 |  |  | 248280 | 0.9514747 | 0.9150489 | 0.005702774 | 0.96241 | 0.00711377 | 0.9624131 | 0.01309942 |  |  | 549060 | 0.9308476 | 0.8678712 | 0.01140874 | 0.9487278 | 0.005386137 | 0.9487322 | 0.007741594 |  |  | 506860 | 0.8332156 | 0.7035679 | 0.008341118 | 0.8242476 | 0.004378843 | 0.8242412 | 0.008185458
|  |  | 59292 | 0.99865 | 0.9994305 | 0.0003781569 | 0.9999501 | 0.04939832 | 0.9999457 | 0.1301489 |  |  | 206046 | 0.9870322 | 0.9866385 | 0.001238879 | 0.990847 | 0.006068492 | 0.9908399 | 0.00503434 |  |  | 101160 | 0.9431345 | 0.9670213 | 0.003624161 | 0.941693 | 0.005117311 | 0.941693 | 0.006512778 |  |  | 248580 | 0.9514747 | 0.9150489 | 0.005702774 | 0.9624678 | 0.007110006 | 0.9624708 | 0.01309722 |  |  | 549360 | 0.9397993 | 0.8678712 | 0.01140874 | 0.9487733 | 0.005385678 | 0.9487776 | 0.007740754 |  |  | 507160 | 0.8375665 | 0.7035679 | 0.008341118 | 0.8242758 | 0.004378128 | 0.8242694 | 0.008183546
|  |  | 59412 | 0.997754 | 0.9994305 | 0.0003781569 | 0.9999501 | 0.04939832 | 0.9999457 | 0.1301489 |  |  | 206346 | 0.9870322 | 0.9866385 | 0.001238879 | 0.9908627 | 0.006067044 | 0.9908556 | 0.005033468 |  |  | 101460 | 0.9442135 | 0.9670213 | 0.003624161 | 0.9417829 | 0.005119748 | 0.9417829 | 0.006516381 |  |  | 248880 | 0.9514747 | 0.9150489 | 0.005702774 | 0.9625254 | 0.007106248 | 0.9625284 | 0.01309503 |  |  | 549660 | 0.9375614 | 0.8678712 | 0.01140874 | 0.9488186 | 0.00538522 | 0.948823 | 0.007739913 |  |  | 507460 | 0.8332156 | 0.7035679 | 0.008341118 | 0.8243041 | 0.004377414 | 0.8242976 | 0.008181637
|  |  | 59532 | 0.99865 | 0.9994305 | 0.0003781569 | 0.9999501 | 0.04939832 | 0.9999457 | 0.1301489 |  |  | 206646 | 0.9879926 | 0.9866385 | 0.001238879 | 0.9908784 | 0.006065596 | 0.9908714 | 0.005032595 |  |  | 101760 | 0.9409764 | 0.9670213 | 0.003624161 | 0.9418727 | 0.005122177 | 0.9418726 | 0.006519973 |  |  | 249180 | 0.9514747 | 0.9150489 | 0.005702774 | 0.9625828 | 0.007102495 | 0.9625859 | 0.01309283 |  |  | 549960 | 0.9330855 | 0.8678712 | 0.01140874 | 0.9488639 | 0.005384762 | 0.9488683 | 0.007739073 |  |  | 507760 | 0.8245138 | 0.7035679 | 0.008341118 | 0.8243322 | 0.004376702 | 0.8243257 | 0.00817973
|  |  | 59652 | 0.99865 | 0.9994305 | 0.0003781569 | 0.9999501 | 0.04939832 | 0.9999457 | 0.1301489 |  |  | 206946 | 0.9879926 | 0.9866385 | 0.001238879 | 0.9908941 | 0.006064148 | 0.9908871 | 0.005031722 |  |  | 102060 | 0.9420554 | 0.9670213 | 0.003624161 | 0.9419623 | 0.0051246 | 0.9419622 | 0.006523554 |  |  | 249480 | 0.9497932 | 0.9150489 | 0.005702774 | 0.9626401 | 0.007098749 | 0.9626431 | 0.01309064 |  |  | 550260 | 0.9308476 | 0.8678712 | 0.01140874 | 0.9489092 | 0.005384304 | 0.9489135 | 0.007738233 |  |  | 508060 | 0.8310402 | 0.7035679 | 0.008341118 | 0.8243603 | 0.004375991 | 0.8243539 | 0.008177828
|  |  | 59772 | 0.9959621 | 0.9994305 | 0.0003781569 | 0.9999501 | 0.04939832 | 0.9999457 | 0.1301489 |  |  | 207246 | 0.9879926 | 0.9866385 | 0.001238879 | 0.9909098 | 0.006062699 | 0.9909027 | 0.005030848 |  |  | 102360 | 0.9409764 | 0.9670213 | 0.003624161 | 0.9420517 | 0.005127015 | 0.9420517 | 0.006527125 |  |  | 249780 | 0.9514747 | 0.9150489 | 0.005702774 | 0.9626972 | 0.007095008 | 0.9627003 | 0.01308846 |  |  | 550560 | 0.9308476 | 0.8678712 | 0.01140874 | 0.9489544 | 0.005383846 | 0.9489588 | 0.007737393 |  |  | 508360 | 0.8288647 | 0.7035679 | 0.008341118 | 0.8243884 | 0.004375281 | 0.8243819 | 0.008175928
|  |  | 59892 | 0.997754 | 0.9994305 | 0.0003781569 | 0.9999501 | 0.04939832 | 0.9999457 | 0.1301489 |  |  | 207546 | 0.9870322 | 0.9866385 | 0.001238879 | 0.9909254 | 0.00606125 | 0.9909183 | 0.005029974 |  |  | 102660 | 0.9420554 | 0.9670213 | 0.003624161 | 0.942141 | 0.005129424 | 0.942141 | 0.006530685 |  |  | 250080 | 0.9514747 | 0.9150489 | 0.005702774 | 0.9627542 | 0.007091274 | 0.9627572 | 0.01308628 |  |  | 550860 | 0.9353235 | 0.8678712 | 0.01140874 | 0.9489996 | 0.005383388 | 0.9490039 | 0.007736554 |  |  | 508660 | 0.8353911 | 0.7035679 | 0.008341118 | 0.8244164 | 0.004374572 | 0.8244099 | 0.008174031
|  |  | 60012 | 0.99865 | 0.9994305 | 0.0003781569 | 0.9999501 | 0.04939832 | 0.9999457 | 0.1301489 |  |  | 207846 | 0.9870322 | 0.9866385 | 0.001238879 | 0.9909409 | 0.006059801 | 0.9909339 | 0.005029099 |  |  | 102960 | 0.9420554 | 0.9670213 | 0.003624161 | 0.9422302 | 0.005131825 | 0.9422301 | 0.006534234 |  |  | 250380 | 0.9497932 | 0.9150489 | 0.005702774 | 0.962811 | 0.007087545 | 0.962814 | 0.0130841 |  |  | 551160 | 0.9308476 | 0.8678712 | 0.01140874 | 0.9490447 | 0.00538293 | 0.949049 | 0.007735715 |  |  | 508960 | 0.8332156 | 0.7035679 | 0.008341118 | 0.8244444 | 0.004373865 | 0.8244379 | 0.008172137
|  |  | 60132 | 0.997754 | 0.9994305 | 0.0003781569 | 0.9999501 | 0.04939832 | 0.9999457 | 0.1301489 |  |  | 208146 | 0.9870322 | 0.9866385 | 0.001238879 | 0.9909564 | 0.006058352 | 0.9909494 | 0.005028224 |  |  | 103260 | 0.9431345 | 0.9670213 | 0.003624161 | 0.9423192 | 0.005134219 | 0.9423191 | 0.006537772 |  |  | 250680 | 0.9497932 | 0.9150489 | 0.005702774 | 0.9628677 | 0.007083822 | 0.9628707 | 0.01308193 |  |  | 551460 | 0.9353235 | 0.8678712 | 0.01140874 | 0.9490897 | 0.005382473 | 0.9490941 | 0.007734877 |  |  | 509260 | 0.839742 | 0.7035679 | 0.008341118 | 0.8244723 | 0.004373159 | 0.8244658 | 0.008170247
|  |  | 60252 | 0.997754 | 0.9994305 | 0.0003781569 | 0.9999501 | 0.04939832 | 0.9999457 | 0.1301489 |  |  | 208446 | 0.9879926 | 0.9866385 | 0.001238879 | 0.9909719 | 0.006056903 | 0.9909649 | 0.005027349 |  |  | 103560 | 0.9420554 | 0.9670213 | 0.003624161 | 0.9424081 | 0.005136606 | 0.942408 | 0.006541299 |  |  | 250980 | 0.9548376 | 0.9150489 | 0.005702774 | 0.9629242 | 0.007080105 | 0.9629272 | 0.01307976 |  |  | 551760 | 0.9308476 | 0.8678712 | 0.01140874 | 0.9491348 | 0.005382016 | 0.949139 | 0.007734038 |  |  | 509560 | 0.8332156 | 0.7035679 | 0.008341118 | 0.8245002 | 0.004372454 | 0.8244937 | 0.00816836
|  |  | 60372 | 0.9968581 | 0.9994305 | 0.0003781569 | 0.9999501 | 0.04939832 | 0.9999457 | 0.1301489 |  |  | 208746 | 0.9870322 | 0.9866385 | 0.001238879 | 0.9909873 | 0.006055453 | 0.9909804 | 0.005026473 |  |  | 103860 | 0.9431345 | 0.9670213 | 0.003624161 | 0.9424968 | 0.005138985 | 0.9424967 | 0.006544816 |  |  | 251280 | 0.9514747 | 0.9150489 | 0.005702774 | 0.9629806 | 0.007076395 | 0.9629835 | 0.01307759 |  |  | 552060 | 0.9330855 | 0.8678712 | 0.01140874 | 0.9491797 | 0.005381559 | 0.949184 | 0.007733201 |  |  | 509860 | 0.8332156 | 0.7035679 | 0.008341118 | 0.824528 | 0.004371751 | 0.8245215 | 0.008166475
|  |  | 60492 | 0.99865 | 0.9994305 | 0.0003781569 | 0.9999501 | 0.04939832 | 0.9999457 | 0.1301489 |  |  | 209046 | 0.9860717 | 0.9866385 | 0.001238879 | 0.9910027 | 0.006054003 | 0.9909958 | 0.005025597 |  |  | 104160 | 0.9420554 | 0.9670213 | 0.003624161 | 0.9425854 | 0.005141358 | 0.9425853 | 0.006548322 |  |  | 251580 | 0.9514747 | 0.9150489 | 0.005702774 | 0.9630368 | 0.00707269 | 0.9630397 | 0.01307543 |  |  | 552360 | 0.9330855 | 0.8678712 | 0.01140874 | 0.9492246 | 0.005381102 | 0.9492289 | 0.007732363 |  |  | 510160 | 0.8353911 | 0.7035679 | 0.008341118 | 0.8245558 | 0.004371048 | 0.8245493 | 0.008164594
|  |  | 60612 | 0.9968581 | 0.9994305 | 0.0003781569 | 0.9999501 | 0.04939832 | 0.9999457 | 0.1301489 |  |  | 209346 | 0.9860717 | 0.9866385 | 0.001238879 | 0.9910181 | 0.006052554 | 0.9910111 | 0.00502472 |  |  | 104460 | 0.9431345 | 0.9670213 | 0.003624161 | 0.9426739 | 0.005143723 | 0.9426737 | 0.006551817 |  |  | 251880 | 0.9531561 | 0.9150489 | 0.005702774 | 0.9630928 | 0.007068991 | 0.9630958 | 0.01307328 |  |  | 552660 | 0.9353235 | 0.8678712 | 0.01140874 | 0.9492695 | 0.005380645 | 0.9492737 | 0.007731526 |  |  | 510460 | 0.8332156 | 0.7035679 | 0.008341118 | 0.8245836 | 0.004370347 | 0.824577 | 0.008162716
|  |  | 60732 | 0.99865 | 0.9994305 | 0.0003781569 | 0.9999501 | 0.04939832 | 0.9999457 | 0.1301489 |  |  | 209646 | 0.9870322 | 0.9866385 | 0.001238879 | 0.9910334 | 0.006051104 | 0.9910264 | 0.005023843 |  |  | 104760 | 0.9420554 | 0.9670213 | 0.003624161 | 0.9427622 | 0.005146081 | 0.942762 | 0.006555301 |  |  | 252180 | 0.9514747 | 0.9150489 | 0.005702774 | 0.9631487 | 0.007065298 | 0.9631517 | 0.01307112 |  |  | 552960 | 0.9308476 | 0.8678712 | 0.01140874 | 0.9493143 | 0.005380189 | 0.9493185 | 0.007730689 |  |  | 510760 | 0.8353911 | 0.7035679 | 0.008341118 | 0.8246113 | 0.004369647 | 0.8246047 | 0.008160842
|  |  | 60852 | 0.9995459 | 0.9994305 | 0.0003781569 | 0.9999501 | 0.04939832 | 0.9999457 | 0.1301489 |  |  | 209946 | 0.9870322 | 0.9866385 | 0.001238879 | 0.9910487 | 0.006049654 | 0.9910417 | 0.005022966 |  |  | 105060 | 0.9442135 | 0.9670213 | 0.003624161 | 0.9428503 | 0.005148432 | 0.9428502 | 0.006558775 |  |  | 252480 | 0.9531561 | 0.9150489 | 0.005702774 | 0.9632045 | 0.007061612 | 0.9632074 | 0.01306897 |  |  | 553260 | 0.9397993 | 0.8678712 | 0.01140874 | 0.949359 | 0.005379732 | 0.9493633 | 0.007729853 |  |  | 511060 | 0.8310402 | 0.7035679 | 0.008341118 | 0.8246389 | 0.004368949 | 0.8246323 | 0.00815897
|  |  | 60972 | 0.99865 | 0.9994305 | 0.0003781569 | 0.9999501 | 0.04939832 | 0.9999457 | 0.1301489 |  |  | 210246 | 0.9860717 | 0.9866385 | 0.001238879 | 0.9910639 | 0.006048204 | 0.991057 | 0.005022089 |  |  | 105360 | 0.9431345 | 0.9670213 | 0.003624161 | 0.9429383 | 0.005150776 | 0.9429382 | 0.006562237 |  |  | 252780 | 0.9531561 | 0.9150489 | 0.005702774 | 0.9632601 | 0.007057931 | 0.963263 | 0.01306683 |  |  | 553560 | 0.9353235 | 0.8678712 | 0.01140874 | 0.9494037 | 0.005379276 | 0.9494079 | 0.007729017 |  |  | 511360 | 0.8288647 | 0.7035679 | 0.008341118 | 0.8246665 | 0.004368251 | 0.8246599 | 0.008157101
|  |  | 61092 | 0.9995459 | 0.9994305 | 0.0003781569 | 0.9999501 | 0.04939832 | 0.9999457 | 0.1301489 |  |  | 210546 | 0.9879926 | 0.9866385 | 0.001238879 | 0.9910791 | 0.006046755 | 0.9910722 | 0.005021211 |  |  | 105660 | 0.9420554 | 0.9670213 | 0.003624161 | 0.9430262 | 0.005153112 | 0.9430261 | 0.006565689 |  |  | 253080 | 0.9514747 | 0.9150489 | 0.005702774 | 0.9633155 | 0.007054256 | 0.9633184 | 0.01306469 |  |  | 553860 | 0.9330855 | 0.8678712 | 0.01140874 | 0.9494483 | 0.00537882 | 0.9494526 | 0.007728182 |  |  | 511660 | 0.8310402 | 0.7035679 | 0.008341118 | 0.8246941 | 0.004367555 | 0.8246875 | 0.008155236
|  |  | 61212 | 0.99865 | 0.9994305 | 0.0003781569 | 0.9999501 | 0.04939832 | 0.9999457 | 0.1301489 |  |  | 210846 | 0.9879926 | 0.9866385 | 0.001238879 | 0.9910942 | 0.006045305 | 0.9910873 | 0.005020333 |  |  | 105960 | 0.9442135 | 0.9670213 | 0.003624161 | 0.9431139 | 0.005155441 | 0.9431138 | 0.00656913 |  |  | 253380 | 0.9531561 | 0.9150489 | 0.005702774 | 0.9633708 | 0.007050588 | 0.9633737 | 0.01306255 |  |  | 554160 | 0.9308476 | 0.8678712 | 0.01140874 | 0.9494929 | 0.005378364 | 0.9494972 | 0.007727346 |  |  | 511960 | 0.8375665 | 0.7035679 | 0.008341118 | 0.8247216 | 0.00436686 | 0.824715 | 0.008153373
|  |  | 61332 | 0.9995459 | 0.9994305 | 0.0003781569 | 0.9999501 | 0.04939832 | 0.9999457 | 0.1301489 |  |  | 211146 | 0.9870322 | 0.9866385 | 0.001238879 | 0.9911093 | 0.006043855 | 0.9911025 | 0.005019455 |  |  | 106260 | 0.9431345 | 0.9670213 | 0.003624161 | 0.9432015 | 0.005157763 | 0.9432014 | 0.006572561 |  |  | 253680 | 0.9548376 | 0.9150489 | 0.005702774 | 0.9634259 | 0.007046925 | 0.9634288 | 0.01306042 |  |  | 554460 | 0.9397993 | 0.8678712 | 0.01140874 | 0.9495375 | 0.005377909 | 0.9495417 | 0.007726511 |  |  | 512260 | 0.8332156 | 0.7035679 | 0.008341118 | 0.824749 | 0.004366167 | 0.8247424 | 0.008151514
|  |  | 61452 | 0.99865 | 0.9994305 | 0.0003781569 | 0.9999501 | 0.04939832 | 0.9999457 | 0.1301489 |  |  | 211446 | 0.9870322 | 0.9866385 | 0.001238879 | 0.9911244 | 0.006042406 | 0.9911175 | 0.005018576 |  |  | 106560 | 0.9431345 | 0.9670213 | 0.003624161 | 0.943289 | 0.005160078 | 0.9432888 | 0.00657598 |  |  | 253980 | 0.9514747 | 0.9150489 | 0.005702774 | 0.9634809 | 0.007043269 | 0.9634838 | 0.01305829 |  |  | 554760 | 0.9308476 | 0.8678712 | 0.01140874 | 0.949582 | 0.005377453 | 0.9495862 | 0.007725677 |  |  | 512560 | 0.839742 | 0.7035679 | 0.008341118 | 0.8247765 | 0.004365474 | 0.8247698 | 0.008149658
|  |  | 61572 | 0.99865 | 0.9994305 | 0.0003781569 | 0.9999501 | 0.04939832 | 0.9999457 | 0.1301489 |  |  | 211746 | 0.9889531 | 0.9866385 | 0.001238879 | 0.9911394 | 0.006040956 | 0.9911326 | 0.005017698 |  |  | 106860 | 0.9442135 | 0.9670213 | 0.003624161 | 0.9433763 | 0.005162386 | 0.9433761 | 0.006579389 |  |  | 254280 | 0.9497932 | 0.9150489 | 0.005702774 | 0.9635357 | 0.007039619 | 0.9635386 | 0.01305617 |  |  | 555060 | 0.9353235 | 0.8678712 | 0.01140874 | 0.9496264 | 0.005376998 | 0.9496306 | 0.007724843 |  |  | 512860 | 0.8332156 | 0.7035679 | 0.008341118 | 0.8248038 | 0.004364783 | 0.8247972 | 0.008147804
|  |  | 61692 | 0.9995459 | 0.9994305 | 0.0003781569 | 0.9999501 | 0.04939832 | 0.9999457 | 0.1301489 |  |  | 212046 | 0.9870322 | 0.9866385 | 0.001238879 | 0.9911544 | 0.006039507 | 0.9911476 | 0.005016819 |  |  | 107160 | 0.9442135 | 0.9670213 | 0.003624161 | 0.9434635 | 0.005164686 | 0.9434633 | 0.006582786 |  |  | 254580 | 0.9497932 | 0.9150489 | 0.005702774 | 0.9635904 | 0.007035975 | 0.9635933 | 0.01305405 |  |  | 555360 | 0.9330855 | 0.8678712 | 0.01140874 | 0.9496708 | 0.005376543 | 0.949675 | 0.007724009 |  |  | 513160 | 0.8353911 | 0.7035679 | 0.008341118 | 0.8248312 | 0.004364093 | 0.8248245 | 0.008145954
|  |  | 61812 | 0.99865 | 0.9994305 | 0.0003781569 | 0.9999501 | 0.04939832 | 0.9999457 | 0.1301489 |  |  | 212346 | 0.9879926 | 0.9866385 | 0.001238879 | 0.9911694 | 0.006038057 | 0.9911625 | 0.00501594 |  |  | 107460 | 0.9431345 | 0.9670213 | 0.003624161 | 0.9435505 | 0.005166979 | 0.9435503 | 0.006586173 |  |  | 254880 | 0.9514747 | 0.9150489 | 0.005702774 | 0.963645 | 0.007032337 | 0.9636478 | 0.01305193 |  |  | 555660 | 0.9353235 | 0.8678712 | 0.01140874 | 0.9497152 | 0.005376088 | 0.9497193 | 0.007723176 |  |  | 513460 | 0.839742 | 0.7035679 | 0.008341118 | 0.8248584 | 0.004363404 | 0.8248518 | 0.008144107
|  |  | 61932 | 0.9995459 | 0.9994305 | 0.0003781569 | 0.9999501 | 0.04939832 | 0.9999457 | 0.1301489 |  |  | 212646 | 0.9870322 | 0.9866385 | 0.001238879 | 0.9911843 | 0.006036608 | 0.9911775 | 0.005015061 |  |  | 107760 | 0.9442135 | 0.9670213 | 0.003624161 | 0.9436374 | 0.005169265 | 0.9436372 | 0.00658955 |  |  | 255180 | 0.9514747 | 0.9150489 | 0.005702774 | 0.9636994 | 0.007028705 | 0.9637022 | 0.01304982 |  |  | 555960 | 0.9330855 | 0.8678712 | 0.01140874 | 0.9497594 | 0.005375633 | 0.9497636 | 0.007722343 |  |  | 513760 | 0.8375665 | 0.7035679 | 0.008341118 | 0.8248857 | 0.004362717 | 0.824879 | 0.008142264
|  |  | 62052 | 0.9995459 | 0.9994305 | 0.0003781569 | 0.9999501 | 0.04939832 | 0.9999457 | 0.1301489 |  |  | 212946 | 0.9879926 | 0.9866385 | 0.001238879 | 0.9911992 | 0.00603516 | 0.9911923 | 0.005014182 |  |  | 108060 | 0.9463715 | 0.9670213 | 0.003624161 | 0.9437241 | 0.005171544 | 0.9437239 | 0.006592915 |  |  | 255480 | 0.9514747 | 0.9150489 | 0.005702774 | 0.9637536 | 0.00702508 | 0.9637564 | 0.01304771 |  |  | 556260 | 0.9353235 | 0.8678712 | 0.01140874 | 0.9498037 | 0.005375178 | 0.9498078 | 0.00772151 |  |  | 514060 | 0.839742 | 0.7035679 | 0.008341118 | 0.8249129 | 0.004362031 | 0.8249062 | 0.008140423
|  |  | 62172 | 1.000442 | 0.9994305 | 0.0003781569 | 0.9999501 | 0.04939832 | 0.9999457 | 0.1301489 |  |  | 213246 | 0.9889531 | 0.9866385 | 0.001238879 | 0.991214 | 0.006033711 | 0.9912072 | 0.005013302 |  |  | 108360 | 0.9463715 | 0.9670213 | 0.003624161 | 0.9438107 | 0.005173815 | 0.9438105 | 0.006596269 |  |  | 255780 | 0.9514747 | 0.9150489 | 0.005702774 | 0.9638077 | 0.007021461 | 0.9638105 | 0.01304561 |  |  | 556560 | 0.9330855 | 0.8678712 | 0.01140874 | 0.9498479 | 0.005374724 | 0.949852 | 0.007720678 |  |  | 514360 | 0.8375665 | 0.7035679 | 0.008341118 | 0.82494 | 0.004361346 | 0.8249333 | 0.008138585
|  |  | 62292 | 1.000442 | 0.9994305 | 0.0003781569 | 0.9999501 | 0.04939832 | 0.9999457 | 0.1301489 |  |  | 213546 | 0.9879926 | 0.9866385 | 0.001238879 | 0.9912288 | 0.006032263 | 0.991222 | 0.005012423 |  |  | 108660 | 0.9442135 | 0.9670213 | 0.003624161 | 0.9438972 | 0.005176079 | 0.943897 | 0.006599613 |  |  | 256080 | 0.9531561 | 0.9150489 | 0.005702774 | 0.9638616 | 0.007017848 | 0.9638644 | 0.01304351 |  |  | 556860 | 0.9353235 | 0.8678712 | 0.01140874 | 0.949892 | 0.00537427 | 0.9498962 | 0.007719846 |  |  | 514660 | 0.8353911 | 0.7035679 | 0.008341118 | 0.8249671 | 0.004360662 | 0.8249604 | 0.008136751
|  |  | 62412 | 0.9995459 | 0.9994305 | 0.0003781569 | 0.9999501 | 0.04939832 | 0.9999457 | 0.1301489 |  |  | 213846 | 0.9879926 | 0.9866385 | 0.001238879 | 0.9912435 | 0.006030815 | 0.9912367 | 0.005011543 |  |  | 108960 | 0.9452925 | 0.9670213 | 0.003624161 | 0.9439835 | 0.005178336 | 0.9439833 | 0.006602946 |  |  | 256380 | 0.9531561 | 0.9150489 | 0.005702774 | 0.9639154 | 0.007014241 | 0.9639182 | 0.01304142 |  |  | 557160 | 0.9353235 | 0.8678712 | 0.01140874 | 0.9499361 | 0.005373816 | 0.9499402 | 0.007719015 |  |  | 514960 | 0.8332156 | 0.7035679 | 0.008341118 | 0.8249942 | 0.004359979 | 0.8249874 | 0.008134919
|  |  | 62532 | 0.9995459 | 0.9994305 | 0.0003781569 | 0.9999501 | 0.04939832 | 0.9999457 | 0.1301489 |  |  | 214146 | 0.9889531 | 0.9866385 | 0.001238879 | 0.9912582 | 0.006029367 | 0.9912515 | 0.005010664 |  |  | 109260 | 0.9442135 | 0.9670213 | 0.003624161 | 0.9440697 | 0.005180586 | 0.9440695 | 0.006606268 |  |  | 256680 | 0.9531561 | 0.9150489 | 0.005702774 | 0.9639691 | 0.00701064 | 0.9639718 | 0.01303932 |  |  | 557460 | 0.9375614 | 0.8678712 | 0.01140874 | 0.9499801 | 0.005373362 | 0.9499843 | 0.007718184 |  |  | 515260 | 0.8332156 | 0.7035679 | 0.008341118 | 0.8250212 | 0.004359298 | 0.8250144 | 0.008133091
|  |  | 62652 | 0.99865 | 0.9994305 | 0.0003781569 | 0.9999501 | 0.04939832 | 0.9999457 | 0.1301489 |  |  | 214446 | 0.9870322 | 0.9866385 | 0.001238879 | 0.9912729 | 0.006027919 | 0.9912662 | 0.005009784 |  |  | 109560 | 0.9442135 | 0.9670213 | 0.003624161 | 0.9441557 | 0.005182828 | 0.9441555 | 0.006609579 |  |  | 256980 | 0.9514747 | 0.9150489 | 0.005702774 | 0.9640226 | 0.007007046 | 0.9640253 | 0.01303724 |  |  | 557760 | 0.9353235 | 0.8678712 | 0.01140874 | 0.9500241 | 0.005372908 | 0.9500282 | 0.007717353 |  |  | 515560 | 0.8332156 | 0.7035679 | 0.008341118 | 0.8250481 | 0.004358618 | 0.8250414 | 0.008131265
|  |  | 62772 | 0.997754 | 0.9994305 | 0.0003781569 | 0.9999501 | 0.04939832 | 0.9999457 | 0.1301489 |  |  | 214746 | 0.9870322 | 0.9866385 | 0.001238879 | 0.9912876 | 0.006026472 | 0.9912808 | 0.005008905 |  |  | 109860 | 0.9442135 | 0.9670213 | 0.003624161 | 0.9442416 | 0.005185064 | 0.9442414 | 0.00661288 |  |  | 257280 | 0.9497932 | 0.9150489 | 0.005702774 | 0.9640759 | 0.007003457 | 0.9640787 | 0.01303516 |  |  | 558060 | 0.9308476 | 0.8678712 | 0.01140874 | 0.9500681 | 0.005372455 | 0.9500722 | 0.007716523 |  |  | 515860 | 0.8332156 | 0.7035679 | 0.008341118 | 0.825075 | 0.004357939 | 0.8250683 | 0.008129443
|  |  | 62892 | 0.99865 | 0.9994305 | 0.0003781569 | 0.9999501 | 0.04939832 | 0.9999457 | 0.1301489 |  |  | 215046 | 0.9870322 | 0.9866385 | 0.001238879 | 0.9913021 | 0.006025025 | 0.9912954 | 0.005008025 |  |  | 110160 | 0.9452925 | 0.9670213 | 0.003624161 | 0.9443274 | 0.005187292 | 0.9443272 | 0.006616169 |  |  | 257580 | 0.9531561 | 0.9150489 | 0.005702774 | 0.9641292 | 0.006999876 | 0.9641319 | 0.01303308 |  |  | 558360 | 0.9375614 | 0.8678712 | 0.01140874 | 0.9501119 | 0.005372002 | 0.950116 | 0.007715693 |  |  | 516160 | 0.8332156 | 0.7035679 | 0.008341118 | 0.8251019 | 0.004357261 | 0.8250951 | 0.008127624
|  |  | 63012 | 0.997754 | 0.9994305 | 0.0003781569 | 0.9999501 | 0.04939832 | 0.9999457 | 0.1301489 |  |  | 215346 | 0.9889531 | 0.9866385 | 0.001238879 | 0.9913167 | 0.006023579 | 0.99131 | 0.005007145 |  |  | 110460 | 0.9431345 | 0.9670213 | 0.003624161 | 0.944413 | 0.005189512 | 0.9444128 | 0.006619448 |  |  | 257880 | 0.9514747 | 0.9150489 | 0.005702774 | 0.9641822 | 0.0069963 | 0.9641849 | 0.013031 |  |  | 558660 | 0.9353235 | 0.8678712 | 0.01140874 | 0.9501558 | 0.005371549 | 0.9501599 | 0.007714864 |  |  | 516460 | 0.8353911 | 0.7035679 | 0.008341118 | 0.8251287 | 0.004356585 | 0.8251219 | 0.008125808
|  |  | 63132 | 0.997754 | 0.9994305 | 0.0003781569 | 0.9999501 | 0.04939832 | 0.9999457 | 0.1301489 |  |  | 215646 | 0.9889531 | 0.9866385 | 0.001238879 | 0.9913312 | 0.006022133 | 0.9913245 | 0.005006266 |  |  | 110760 | 0.9431345 | 0.9670213 | 0.003624161 | 0.9444985 | 0.005191726 | 0.9444983 | 0.006622716 |  |  | 258180 | 0.9531561 | 0.9150489 | 0.005702774 | 0.9642351 | 0.006992731 | 0.9642378 | 0.01302893 |  |  | 558960 | 0.9308476 | 0.8678712 | 0.01140874 | 0.9501996 | 0.005371096 | 0.9502037 | 0.007714035 |  |  | 516760 | 0.8353911 | 0.7035679 | 0.008341118 | 0.8251555 | 0.00435591 | 0.8251487 | 0.008123994
|  |  | 63252 | 0.9995459 | 0.9994305 | 0.0003781569 | 0.9999501 | 0.04939832 | 0.9999457 | 0.1301489 |  |  | 215946 | 0.9889531 | 0.9866385 | 0.001238879 | 0.9913457 | 0.006020687 | 0.991339 | 0.005005386 |  |  | 111060 | 0.9431345 | 0.9670213 | 0.003624161 | 0.9445839 | 0.005193932 | 0.9445836 | 0.006625973 |  |  | 258480 | 0.9531561 | 0.9150489 | 0.005702774 | 0.9642879 | 0.006989168 | 0.9642906 | 0.01302687 |  |  | 559260 | 0.9330855 | 0.8678712 | 0.01140874 | 0.9502433 | 0.005370643 | 0.9502474 | 0.007713206 |  |  | 517060 | 0.8375665 | 0.7035679 | 0.008341118 | 0.8251823 | 0.004355236 | 0.8251754 | 0.008122184
|  |  | 63372 | 0.997754 | 0.9994305 | 0.0003781569 | 0.9999501 | 0.04939832 | 0.9999457 | 0.1301489 |  |  | 216246 | 0.9870322 | 0.9866385 | 0.001238879 | 0.9913601 | 0.006019242 | 0.9913535 | 0.005004506 |  |  | 111360 | 0.9452925 | 0.9670213 | 0.003624161 | 0.9446691 | 0.005196131 | 0.9446688 | 0.006629219 |  |  | 258780 | 0.9514747 | 0.9150489 | 0.005702774 | 0.9643406 | 0.006985611 | 0.9643432 | 0.01302481 |  |  | 559560 | 0.9420373 | 0.8678712 | 0.01140874 | 0.950287 | 0.005370191 | 0.9502911 | 0.007712378 |  |  | 517360 | 0.839742 | 0.7035679 | 0.008341118 | 0.825209 | 0.004354563 | 0.8252021 | 0.008120377
|  |  | 63492 | 0.997754 | 0.9994305 | 0.0003781569 | 0.9999501 | 0.04939832 | 0.9999457 | 0.1301489 |  |  | 216546 | 0.9889531 | 0.9866385 | 0.001238879 | 0.9913745 | 0.006017798 | 0.9913679 | 0.005003627 |  |  | 111660 | 0.9463715 | 0.9670213 | 0.003624161 | 0.9447542 | 0.005198323 | 0.9447539 | 0.006632455 |  |  | 259080 | 0.9531561 | 0.9150489 | 0.005702774 | 0.964393 | 0.006982061 | 0.9643957 | 0.01302275 |  |  | 559860 | 0.9375614 | 0.8678712 | 0.01140874 | 0.9503306 | 0.005369739 | 0.9503347 | 0.00771155 |  |  | 517660 | 0.839742 | 0.7035679 | 0.008341118 | 0.8252356 | 0.004353892 | 0.8252288 | 0.008118574
|  |  | 63612 | 0.9995459 | 0.9994305 | 0.0003781569 | 0.9999501 | 0.04939832 | 0.9999457 | 0.1301489 |  |  | 216846 | 0.9879926 | 0.9866385 | 0.001238879 | 0.9913889 | 0.006016353 | 0.9913822 | 0.005002747 |  |  | 111960 | 0.9452925 | 0.9670213 | 0.003624161 | 0.9448391 | 0.005200507 | 0.9448388 | 0.006635679 |  |  | 259380 | 0.9514747 | 0.9150489 | 0.005702774 | 0.9644454 | 0.006978517 | 0.964448 | 0.0130207 |  |  | 560160 | 0.9353235 | 0.8678712 | 0.01140874 | 0.9503742 | 0.005369286 | 0.9503783 | 0.007710723 |  |  | 517960 | 0.8375665 | 0.7035679 | 0.008341118 | 0.8252622 | 0.004353221 | 0.8252554 | 0.008116773
|  |  | 63732 | 0.997754 | 0.9994305 | 0.0003781569 | 0.9999501 | 0.04939832 | 0.9999457 | 0.1301489 |  |  | 217146 | 0.9889531 | 0.9866385 | 0.001238879 | 0.9914032 | 0.00601491 | 0.9913966 | 0.005001868 |  |  | 112260 | 0.9431345 | 0.9670213 | 0.003624161 | 0.9449239 | 0.005202685 | 0.9449236 | 0.006638893 |  |  | 259680 | 0.9497932 | 0.9150489 | 0.005702774 | 0.9644976 | 0.006974979 | 0.9645002 | 0.01301865 |  |  | 560460 | 0.9375614 | 0.8678712 | 0.01140874 | 0.9504177 | 0.005368835 | 0.9504218 | 0.007709896 |  |  | 518260 | 0.8310402 | 0.7035679 | 0.008341118 | 0.8252888 | 0.004352552 | 0.8252819 | 0.008114975
|  |  | 63852 | 0.9968581 | 0.9994305 | 0.0003781569 | 0.9999501 | 0.04939832 | 0.9999457 | 0.1301489 |  |  | 217446 | 0.9889531 | 0.9866385 | 0.001238879 | 0.9914175 | 0.006013467 | 0.9914109 | 0.005000989 |  |  | 112560 | 0.9452925 | 0.9670213 | 0.003624161 | 0.9450086 | 0.005204855 | 0.9450083 | 0.006642096 |  |  | 259980 | 0.9514747 | 0.9150489 | 0.005702774 | 0.9645497 | 0.006971448 | 0.9645523 | 0.01301661 |  |  | 560760 | 0.9353235 | 0.8678712 | 0.01140874 | 0.9504612 | 0.005368383 | 0.9504653 | 0.007709069 |  |  | 518560 | 0.8353911 | 0.7035679 | 0.008341118 | 0.8253153 | 0.004351885 | 0.8253084 | 0.00811318
|  |  | 63972 | 0.997754 | 0.9994305 | 0.0003781569 | 0.9999501 | 0.04939832 | 0.9999457 | 0.1301489 |  |  | 217746 | 0.9889531 | 0.9866385 | 0.001238879 | 0.9914318 | 0.006012024 | 0.9914252 | 0.00500011 |  |  | 112860 | 0.9452925 | 0.9670213 | 0.003624161 | 0.9450931 | 0.005207017 | 0.9450928 | 0.006645288 |  |  | 260280 | 0.9531561 | 0.9150489 | 0.005702774 | 0.9646016 | 0.006967923 | 0.9646042 | 0.01301457 |  |  | 561060 | 0.9330855 | 0.8678712 | 0.01140874 | 0.9505047 | 0.005367932 | 0.9505087 | 0.007708243 |  |  | 518860 | 0.8332156 | 0.7035679 | 0.008341118 | 0.8253417 | 0.004351218 | 0.8253349 | 0.008111388
|  |  | 64092 | 0.99865 | 0.9994305 | 0.0003781569 | 0.9999501 | 0.04939832 | 0.9999457 | 0.1301489 |  |  | 218046 | 0.9889531 | 0.9866385 | 0.001238879 | 0.991446 | 0.006010582 | 0.9914394 | 0.004999231 |  |  | 113160 | 0.9452925 | 0.9670213 | 0.003624161 | 0.9451775 | 0.005209173 | 0.9451772 | 0.00664847 |  |  | 260580 | 0.9531561 | 0.9150489 | 0.005702774 | 0.9646534 | 0.006964404 | 0.9646559 | 0.01301253 |  |  | 561360 | 0.9375614 | 0.8678712 | 0.01140874 | 0.9505481 | 0.00536748 | 0.9505521 | 0.007707417 |  |  | 519160 | 0.8375665 | 0.7035679 | 0.008341118 | 0.8253682 | 0.004350552 | 0.8253613 | 0.0081096
|  |  | 64212 | 0.997754 | 0.9994305 | 0.0003781569 | 0.9999501 | 0.04939832 | 0.9999457 | 0.1301489 |  |  | 218346 | 0.9889531 | 0.9866385 | 0.001238879 | 0.9914602 | 0.006009141 | 0.9914536 | 0.004998352 |  |  | 113460 | 0.9442135 | 0.9670213 | 0.003624161 | 0.9452617 | 0.005211321 | 0.9452614 | 0.006651641 |  |  | 260880 | 0.9514747 | 0.9150489 | 0.005702774 | 0.964705 | 0.006960892 | 0.9647076 | 0.0130105 |  |  | 561660 | 0.9375614 | 0.8678712 | 0.01140874 | 0.9505914 | 0.005367029 | 0.9505954 | 0.007706591 |  |  | 519460 | 0.839742 | 0.7035679 | 0.008341118 | 0.8253946 | 0.004349888 | 0.8253876 | 0.008107814
|  |  | 64332 | 0.99865 | 0.9994305 | 0.0003781569 | 0.9999501 | 0.04939832 | 0.9999457 | 0.1301489 |  |  | 218646 | 0.9879926 | 0.9866385 | 0.001238879 | 0.9914743 | 0.0060077 | 0.9914677 | 0.004997473 |  |  | 113760 | 0.9452925 | 0.9670213 | 0.003624161 | 0.9453458 | 0.005213462 | 0.9453455 | 0.0066548 |  |  | 261180 | 0.9497932 | 0.9150489 | 0.005702774 | 0.9647565 | 0.006957386 | 0.964759 | 0.01300847 |  |  | 561960 | 0.9353235 | 0.8678712 | 0.01140874 | 0.9506347 | 0.005366578 | 0.9506387 | 0.007705766 |  |  | 519760 | 0.8332156 | 0.7035679 | 0.008341118 | 0.8254209 | 0.004349225 | 0.825414 | 0.008106032
|  |  | 64452 | 0.99865 | 0.9994305 | 0.0003781569 | 0.9999501 | 0.04939832 | 0.9999457 | 0.1301489 |  |  | 218946 | 0.9879926 | 0.9866385 | 0.001238879 | 0.9914884 | 0.00600626 | 0.9914818 | 0.004996595 |  |  | 114060 | 0.9442135 | 0.9670213 | 0.003624161 | 0.9454298 | 0.005215596 | 0.9454295 | 0.006657949 |  |  | 261480 | 0.9497932 | 0.9150489 | 0.005702774 | 0.9648078 | 0.006953887 | 0.9648104 | 0.01300645 |  |  | 562260 | 0.9397993 | 0.8678712 | 0.01140874 | 0.9506779 | 0.005366128 | 0.9506819 | 0.007704942 |  |  | 520060 | 0.839742 | 0.7035679 | 0.008341118 | 0.8254472 | 0.004348563 | 0.8254403 | 0.008104252
|  |  | 64572 | 0.99865 | 0.9994305 | 0.0003781569 | 0.9999501 | 0.04939832 | 0.9999457 | 0.1301489 |  |  | 219246 | 0.9870322 | 0.9866385 | 0.001238879 | 0.9915025 | 0.00600482 | 0.9914959 | 0.004995717 |  |  | 114360 | 0.9452925 | 0.9670213 | 0.003624161 | 0.9455137 | 0.005217723 | 0.9455134 | 0.006661088 |  |  | 261780 | 0.9514747 | 0.9150489 | 0.005702774 | 0.9648591 | 0.006950394 | 0.9648616 | 0.01300443 |  |  | 562560 | 0.9330855 | 0.8678712 | 0.01140874 | 0.9507211 | 0.005365677 | 0.9507251 | 0.007704118 |  |  | 520360 | 0.8419174 | 0.7035679 | 0.008341118 | 0.8254734 | 0.004347903 | 0.8254665 | 0.008102476
|  |  | 64692 | 0.9995459 | 0.9994305 | 0.0003781569 | 0.9999501 | 0.04939832 | 0.9999457 | 0.1301489 |  |  | 219546 | 0.9879926 | 0.9866385 | 0.001238879 | 0.9915165 | 0.006003381 | 0.9915099 | 0.004994839 |  |  | 114660 | 0.9452925 | 0.9670213 | 0.003624161 | 0.9455974 | 0.005219842 | 0.9455971 | 0.006664215 |  |  | 262080 | 0.9548376 | 0.9150489 | 0.005702774 | 0.9649101 | 0.006946907 | 0.9649126 | 0.01300242 |  |  | 562860 | 0.9286096 | 0.8678712 | 0.01140874 | 0.9507642 | 0.005365227 | 0.9507682 | 0.007703294 |  |  | 520660 | 0.839742 | 0.7035679 | 0.008341118 | 0.8254996 | 0.004347244 | 0.8254927 | 0.008100702
|  |  | 64812 | 0.997754 | 0.9994305 | 0.0003781569 | 0.9999501 | 0.04939832 | 0.9999457 | 0.1301489 |  |  | 219846 | 0.9879926 | 0.9866385 | 0.001238879 | 0.9915305 | 0.006001943 | 0.9915239 | 0.004993961 |  |  | 114960 | 0.9442135 | 0.9670213 | 0.003624161 | 0.945681 | 0.005221954 | 0.9456806 | 0.006667332 |  |  | 262380 | 0.9531561 | 0.9150489 | 0.005702774 | 0.9649611 | 0.006943427 | 0.9649636 | 0.01300041 |  |  | 563160 | 0.9375614 | 0.8678712 | 0.01140874 | 0.9508073 | 0.005364777 | 0.9508113 | 0.007702471 |  |  | 520960 | 0.8310402 | 0.7035679 | 0.008341118 | 0.8255258 | 0.004346585 | 0.8255188 | 0.008098932
|  |  | 64932 | 0.997754 | 0.9994305 | 0.0003781569 | 0.9999501 | 0.04939832 | 0.9999457 | 0.1301489 |  |  | 220146 | 0.9879926 | 0.9866385 | 0.001238879 | 0.9915444 | 0.006000505 | 0.9915379 | 0.004993083 |  |  | 115260 | 0.9463715 | 0.9670213 | 0.003624161 | 0.9457644 | 0.005224059 | 0.9457641 | 0.006670438 |  |  | 262680 | 0.9531561 | 0.9150489 | 0.005702774 | 0.9650119 | 0.006939954 | 0.9650143 | 0.0129984 |  |  | 563460 | 0.9375614 | 0.8678712 | 0.01140874 | 0.9508504 | 0.005364327 | 0.9508543 | 0.007701648 |  |  | 521260 | 0.8353911 | 0.7035679 | 0.008341118 | 0.8255519 | 0.004345928 | 0.8255449 | 0.008097164
|  |  | 65052 | 0.9995459 | 0.9994305 | 0.0003781569 | 0.9999501 | 0.04939832 | 0.9999457 | 0.1301489 |  |  | 220446 | 0.9889531 | 0.9866385 | 0.001238879 | 0.9915583 | 0.005999069 | 0.9915518 | 0.004992206 |  |  | 115560 | 0.9452925 | 0.9670213 | 0.003624161 | 0.9458477 | 0.005226157 | 0.9458474 | 0.006673533 |  |  | 262980 | 0.9531561 | 0.9150489 | 0.005702774 | 0.9650625 | 0.006936486 | 0.965065 | 0.0129964 |  |  | 563760 | 0.9330855 | 0.8678712 | 0.01140874 | 0.9508934 | 0.005363878 | 0.9508973 | 0.007700825 |  |  | 521560 | 0.839742 | 0.7035679 | 0.008341118 | 0.825578 | 0.004345273 | 0.825571 | 0.0080954
|  |  | 65172 | 0.9995459 | 0.9994305 | 0.0003781569 | 0.9999501 | 0.04939832 | 0.9999457 | 0.1301489 |  |  | 220746 | 0.9879926 | 0.9866385 | 0.001238879 | 0.9915722 | 0.005997633 | 0.9915657 | 0.004991329 |  |  | 115860 | 0.9442135 | 0.9670213 | 0.003624161 | 0.9459309 | 0.005228247 | 0.9459305 | 0.006676618 |  |  | 263280 | 0.9531561 | 0.9150489 | 0.005702774 | 0.965113 | 0.006933026 | 0.9651155 | 0.0129944 |  |  | 564060 | 0.9353235 | 0.8678712 | 0.01140874 | 0.9509363 | 0.005363428 | 0.9509403 | 0.007700003 |  |  | 521860 | 0.839742 | 0.7035679 | 0.008341118 | 0.825604 | 0.004344618 | 0.825597 | 0.008093639
|  |  | 65292 | 0.99865 | 0.9994305 | 0.0003781569 | 0.9999501 | 0.04939832 | 0.9999457 | 0.1301489 |  |  | 221046 | 0.9889531 | 0.9866385 | 0.001238879 | 0.9915861 | 0.005996197 | 0.9915796 | 0.004990452 |  |  | 116160 | 0.9442135 | 0.9670213 | 0.003624161 | 0.9460139 | 0.005230331 | 0.9460135 | 0.006679692 |  |  | 263580 | 0.9514747 | 0.9150489 | 0.005702774 | 0.9651634 | 0.006929571 | 0.9651659 | 0.01299241 |  |  | 564360 | 0.9353235 | 0.8678712 | 0.01140874 | 0.9509792 | 0.005362979 | 0.9509831 | 0.007699182 |  |  | 522160 | 0.8440929 | 0.7035679 | 0.008341118 | 0.82563 | 0.004343965 | 0.825623 | 0.00809188
|  |  | 65412 | 0.99865 | 0.9994305 | 0.0003781569 | 0.9999501 | 0.04939832 | 0.9999457 | 0.1301489 |  |  | 221346 | 0.9889531 | 0.9866385 | 0.001238879 | 0.9915999 | 0.005994763 | 0.9915934 | 0.004989576 |  |  | 116460 | 0.9452925 | 0.9670213 | 0.003624161 | 0.9460968 | 0.005232407 | 0.9460964 | 0.006682755 |  |  | 263880 | 0.9548376 | 0.9150489 | 0.005702774 | 0.9652137 | 0.006926124 | 0.9652161 | 0.01299042 |  |  | 564660 | 0.9353235 | 0.8678712 | 0.01140874 | 0.951022 | 0.00536253 | 0.951026 | 0.00769836 |  |  | 522460 | 0.8375665 | 0.7035679 | 0.008341118 | 0.8256559 | 0.004343313 | 0.8256489 | 0.008090125
|  |  | 65532 | 0.9995459 | 0.9994305 | 0.0003781569 | 0.9999501 | 0.04939832 | 0.9999457 | 0.1301489 |  |  | 221646 | 0.9899135 | 0.9866385 | 0.001238879 | 0.9916136 | 0.005993329 | 0.9916072 | 0.0049887 |  |  | 116760 | 0.9463715 | 0.9670213 | 0.003624161 | 0.9461796 | 0.005234476 | 0.9461792 | 0.006685807 |  |  | 264180 | 0.9514747 | 0.9150489 | 0.005702774 | 0.9652638 | 0.006922682 | 0.9652662 | 0.01298844 |  |  | 564960 | 0.9375614 | 0.8678712 | 0.01140874 | 0.9510648 | 0.005362081 | 0.9510688 | 0.00769754 |  |  | 522760 | 0.839742 | 0.7035679 | 0.008341118 | 0.8256818 | 0.004342662 | 0.8256748 | 0.008088373
|  |  | 65652 | 0.9995459 | 0.9994305 | 0.0003781569 | 0.9999501 | 0.04939832 | 0.9999457 | 0.1301489 |  |  | 221946 | 0.9879926 | 0.9866385 | 0.001238879 | 0.9916274 | 0.005991896 | 0.9916209 | 0.004987824 |  |  | 117060 | 0.9452925 | 0.9670213 | 0.003624161 | 0.9462622 | 0.005236537 | 0.9462618 | 0.006688848 |  |  | 264480 | 0.9514747 | 0.9150489 | 0.005702774 | 0.9653137 | 0.006919248 | 0.9653161 | 0.01298646 |  |  | 565260 | 0.9375614 | 0.8678712 | 0.01140874 | 0.9511076 | 0.005361633 | 0.9511115 | 0.007696719 |  |  | 523060 | 0.8353911 | 0.7035679 | 0.008341118 | 0.8257077 | 0.004342012 | 0.8257007 | 0.008086624
|  |  | 65772 | 0.997754 | 0.9994305 | 0.0003781569 | 0.9999501 | 0.04939832 | 0.9999457 | 0.1301489 |  |  | 222246 | 0.9889531 | 0.9866385 | 0.001238879 | 0.991641 | 0.005990464 | 0.9916346 | 0.004986948 |  |  | 117360 | 0.9452925 | 0.9670213 | 0.003624161 | 0.9463447 | 0.005238592 | 0.9463443 | 0.006691879 |  |  | 264780 | 0.9531561 | 0.9150489 | 0.005702774 | 0.9653636 | 0.006915819 | 0.965366 | 0.01298449 |  |  | 565560 | 0.9308476 | 0.8678712 | 0.01140874 | 0.9511503 | 0.005361185 | 0.9511542 | 0.007695899 |  |  | 523360 | 0.8375665 | 0.7035679 | 0.008341118 | 0.8257335 | 0.004341364 | 0.8257265 | 0.008084877
|  |  | 65892 | 0.99865 | 0.9994305 | 0.0003781569 | 0.9999501 | 0.04939832 | 0.9999457 | 0.1301489 |  |  | 222546 | 0.9889531 | 0.9866385 | 0.001238879 | 0.9916547 | 0.005989033 | 0.9916483 | 0.004986073 |  |  | 117660 | 0.9474505 | 0.9670213 | 0.003624161 | 0.9464271 | 0.005240639 | 0.9464267 | 0.006694899 |  |  | 265080 | 0.9531561 | 0.9150489 | 0.005702774 | 0.9654133 | 0.006912398 | 0.9654156 | 0.01298252 |  |  | 565860 | 0.9353235 | 0.8678712 | 0.01140874 | 0.9511929 | 0.005360736 | 0.9511968 | 0.00769508 |  |  | 523660 | 0.8353911 | 0.7035679 | 0.008341118 | 0.8257593 | 0.004340716 | 0.8257522 | 0.008083134
|  |  | 66012 | 0.9995459 | 0.9994305 | 0.0003781569 | 0.9999501 | 0.04939832 | 0.9999457 | 0.1301489 |  |  | 222846 | 0.9879926 | 0.9866385 | 0.001238879 | 0.9916683 | 0.005987603 | 0.9916619 | 0.004985198 |  |  | 117960 | 0.9474505 | 0.9670213 | 0.003624161 | 0.9465093 | 0.005242679 | 0.9465089 | 0.006697909 |  |  | 265380 | 0.9548376 | 0.9150489 | 0.005702774 | 0.9654628 | 0.006908982 | 0.9654652 | 0.01298055 |  |  | 566160 | 0.9397993 | 0.8678712 | 0.01140874 | 0.9512355 | 0.005360289 | 0.9512394 | 0.007694261 |  |  | 523960 | 0.8353911 | 0.7035679 | 0.008341118 | 0.825785 | 0.00434007 | 0.8257779 | 0.008081394
|  |  | 66132 | 0.99865 | 0.9994305 | 0.0003781569 | 0.9999501 | 0.04939832 | 0.9999457 | 0.1301489 |  |  | 223146 | 0.9879926 | 0.9866385 | 0.001238879 | 0.9916819 | 0.005986174 | 0.9916755 | 0.004984324 |  |  | 118260 | 0.9452925 | 0.9670213 | 0.003624161 | 0.9465914 | 0.005244712 | 0.946591 | 0.006700907 |  |  | 265680 | 0.9531561 | 0.9150489 | 0.005702774 | 0.9655122 | 0.006905574 | 0.9655146 | 0.01297859 |  |  | 566460 | 0.9375614 | 0.8678712 | 0.01140874 | 0.9512781 | 0.005359841 | 0.951282 | 0.007693442 |  |  | 524260 | 0.8332156 | 0.7035679 | 0.008341118 | 0.8258107 | 0.004339425 | 0.8258036 | 0.008079657
|  |  | 66252 | 1.000442 | 0.9994305 | 0.0003781569 | 0.9999501 | 0.04939832 | 0.9999457 | 0.1301489 |  |  | 223446 | 0.9879926 | 0.9866385 | 0.001238879 | 0.9916955 | 0.005984745 | 0.9916891 | 0.00498345 |  |  | 118560 | 0.9474505 | 0.9670213 | 0.003624161 | 0.9466734 | 0.005246737 | 0.946673 | 0.006703895 |  |  | 265980 | 0.9548376 | 0.9150489 | 0.005702774 | 0.9655615 | 0.006902172 | 0.9655639 | 0.01297663 |  |  | 566760 | 0.9375614 | 0.8678712 | 0.01140874 | 0.9513206 | 0.005359393 | 0.9513245 | 0.007692624 |  |  | 524560 | 0.8375665 | 0.7035679 | 0.008341118 | 0.8258363 | 0.004338782 | 0.8258292 | 0.008077923
|  |  | 66372 | 0.9995459 | 0.9994305 | 0.0003781569 | 0.9999501 | 0.04939832 | 0.9999457 | 0.1301489 |  |  | 223746 | 0.9889531 | 0.9866385 | 0.001238879 | 0.991709 | 0.005983318 | 0.9917026 | 0.004982577 |  |  | 118860 | 0.9463715 | 0.9670213 | 0.003624161 | 0.9467552 | 0.005248756 | 0.9467548 | 0.006706873 |  |  | 266280 | 0.9531561 | 0.9150489 | 0.005702774 | 0.9656107 | 0.006898776 | 0.965613 | 0.01297468 |  |  | 567060 | 0.9375614 | 0.8678712 | 0.01140874 | 0.951363 | 0.005358946 | 0.9513669 | 0.007691806 |  |  | 524860 | 0.8375665 | 0.7035679 | 0.008341118 | 0.8258619 | 0.004338139 | 0.8258548 | 0.008076191
|  |  | 66492 | 0.9995459 | 0.9994305 | 0.0003781569 | 0.9999501 | 0.04939832 | 0.9999457 | 0.1301489 |  |  | 224046 | 0.9889531 | 0.9866385 | 0.001238879 | 0.9917224 | 0.005981891 | 0.9917161 | 0.004981703 |  |  | 119160 | 0.9463715 | 0.9670213 | 0.003624161 | 0.9468369 | 0.005250767 | 0.9468365 | 0.006709839 |  |  | 266580 | 0.9531561 | 0.9150489 | 0.005702774 | 0.9656597 | 0.006895387 | 0.965662 | 0.01297273 |  |  | 567360 | 0.9397993 | 0.8678712 | 0.01140874 | 0.9514054 | 0.005358499 | 0.9514093 | 0.007690989 |  |  | 525160 | 0.8375665 | 0.7035679 | 0.008341118 | 0.8258875 | 0.004337498 | 0.8258804 | 0.008074463
|  |  | 66612 | 0.9995459 | 0.9994305 | 0.0003781569 | 0.9999501 | 0.04939832 | 0.9999457 | 0.1301489 |  |  | 224346 | 0.9879926 | 0.9866385 | 0.001238879 | 0.9917359 | 0.005980465 | 0.9917295 | 0.004980831 |  |  | 119460 | 0.9463715 | 0.9670213 | 0.003624161 | 0.9469185 | 0.005252771 | 0.9469181 | 0.006712795 |  |  | 266880 | 0.9531561 | 0.9150489 | 0.005702774 | 0.9657086 | 0.006892004 | 0.9657109 | 0.01297079 |  |  | 567660 | 0.9375614 | 0.8678712 | 0.01140874 | 0.9514478 | 0.005358052 | 0.9514516 | 0.007690172 |  |  | 525460 | 0.8419174 | 0.7035679 | 0.008341118 | 0.825913 | 0.004336857 | 0.8259059 | 0.008072738
|  |  | 66732 | 0.9995459 | 0.9994305 | 0.0003781569 | 0.9999501 | 0.04939832 | 0.9999457 | 0.1301489 |  |  | 224646 | 0.9889531 | 0.9866385 | 0.001238879 | 0.9917493 | 0.005979041 | 0.991743 | 0.004979958 |  |  | 119760 | 0.9452925 | 0.9670213 | 0.003624161 | 0.9469999 | 0.005254768 | 0.9469995 | 0.006715741 |  |  | 267180 | 0.9497932 | 0.9150489 | 0.005702774 | 0.9657574 | 0.006888629 | 0.9657597 | 0.01296885 |  |  | 567960 | 0.9308476 | 0.8678712 | 0.01140874 | 0.9514901 | 0.005357606 | 0.9514939 | 0.007689356 |  |  | 525760 | 0.839742 | 0.7035679 | 0.008341118 | 0.8259385 | 0.004336219 | 0.8259313 | 0.008071016
|  |  | 66852 | 0.99865 | 0.9994305 | 0.0003781569 | 0.9999501 | 0.04939832 | 0.9999457 | 0.1301489 |  |  | 224946 | 0.9889531 | 0.9866385 | 0.001238879 | 0.9917627 | 0.005977617 | 0.9917563 | 0.004979087 |  |  | 120060 | 0.9463715 | 0.9670213 | 0.003624161 | 0.9470812 | 0.005256757 | 0.9470808 | 0.006718675 |  |  | 267480 | 0.9531561 | 0.9150489 | 0.005702774 | 0.965806 | 0.006885259 | 0.9658083 | 0.01296691 |  |  | 568260 | 0.9375614 | 0.8678712 | 0.01140874 | 0.9515324 | 0.00535716 | 0.9515362 | 0.00768854 |  |  | 526060 | 0.8375665 | 0.7035679 | 0.008341118 | 0.8259639 | 0.004335581 | 0.8259567 | 0.008069296
|  |  | 66972 | 0.9995459 | 0.9994305 | 0.0003781569 | 0.9999501 | 0.04939832 | 0.9999457 | 0.1301489 |  |  | 225246 | 0.9899135 | 0.9866385 | 0.001238879 | 0.991776 | 0.005976194 | 0.9917697 | 0.004978215 |  |  | 120360 | 0.9452925 | 0.9670213 | 0.003624161 | 0.9471624 | 0.00525874 | 0.947162 | 0.006721599 |  |  | 267780 | 0.9548376 | 0.9150489 | 0.005702774 | 0.9658545 | 0.006881896 | 0.9658567 | 0.01296498 |  |  | 568560 | 0.9375614 | 0.8678712 | 0.01140874 | 0.9515746 | 0.005356714 | 0.9515784 | 0.007687724 |  |  | 526360 | 0.8375665 | 0.7035679 | 0.008341118 | 0.8259893 | 0.004334944 | 0.8259821 | 0.00806758
|  |  | 67092 | 0.99865 | 0.9994305 | 0.0003781569 | 0.9999501 | 0.04939832 | 0.9999457 | 0.1301489 |  |  | 225546 | 0.9889531 | 0.9866385 | 0.001238879 | 0.9917893 | 0.005974773 | 0.991783 | 0.004977344 |  |  | 120660 | 0.9452925 | 0.9670213 | 0.003624161 | 0.9472434 | 0.005260715 | 0.947243 | 0.006724513 |  |  | 268080 | 0.9565191 | 0.9150489 | 0.005702774 | 0.9659028 | 0.00687854 | 0.9659051 | 0.01296305 |  |  | 568860 | 0.9420373 | 0.8678712 | 0.01140874 | 0.9516167 | 0.005356268 | 0.9516205 | 0.007686909 |  |  | 526660 | 0.8353911 | 0.7035679 | 0.008341118 | 0.8260146 | 0.004334309 | 0.8260074 | 0.008065867
|  |  | 67212 | 0.997754 | 0.9994305 | 0.0003781569 | 0.9999501 | 0.04939832 | 0.9999457 | 0.1301489 |  |  | 225846 | 0.9889531 | 0.9866385 | 0.001238879 | 0.9918026 | 0.005973352 | 0.9917963 | 0.004976474 |  |  | 120960 | 0.9485295 | 0.9670213 | 0.003624161 | 0.9473243 | 0.005262684 | 0.9473239 | 0.006727416 |  |  | 268380 | 0.9548376 | 0.9150489 | 0.005702774 | 0.965951 | 0.006875191 | 0.9659533 | 0.01296113 |  |  | 569160 | 0.9420373 | 0.8678712 | 0.01140874 | 0.9516589 | 0.005355822 | 0.9516627 | 0.007686094 |  |  | 526960 | 0.8332156 | 0.7035679 | 0.008341118 | 0.8260399 | 0.004333675 | 0.8260327 | 0.008064157
|  |  | 67332 | 0.99865 | 0.9994305 | 0.0003781569 | 0.9999501 | 0.04939832 | 0.9999457 | 0.1301489 |  |  | 226146 | 0.9889531 | 0.9866385 | 0.001238879 | 0.9918158 | 0.005971933 | 0.9918095 | 0.004975604 |  |  | 121260 | 0.9452925 | 0.9670213 | 0.003624161 | 0.9474051 | 0.005264645 | 0.9474047 | 0.006730308 |  |  | 268680 | 0.9531561 | 0.9150489 | 0.005702774 | 0.9659991 | 0.006871848 | 0.9660014 | 0.01295922 |  |  | 569460 | 0.9353235 | 0.8678712 | 0.01140874 | 0.9517009 | 0.005355377 | 0.9517047 | 0.00768528 |  |  | 527260 | 0.839742 | 0.7035679 | 0.008341118 | 0.8260652 | 0.004333042 | 0.826058 | 0.008062449
|  |  | 67452 | 0.99865 | 0.9994305 | 0.0003781569 | 0.9999501 | 0.04939832 | 0.9999457 | 0.1301489 |  |  | 226446 | 0.9879926 | 0.9866385 | 0.001238879 | 0.991829 | 0.005970514 | 0.9918227 | 0.004974735 |  |  | 121560 | 0.9452925 | 0.9670213 | 0.003624161 | 0.9474858 | 0.005266599 | 0.9474853 | 0.006733189 |  |  | 268980 | 0.9531561 | 0.9150489 | 0.005702774 | 0.9660471 | 0.006868511 | 0.9660493 | 0.0129573 |  |  | 569760 | 0.9353235 | 0.8678712 | 0.01140874 | 0.9517429 | 0.005354931 | 0.9517467 | 0.007684467 |  |  | 527560 | 0.8419174 | 0.7035679 | 0.008341118 | 0.8260904 | 0.00433241 | 0.8260832 | 0.008060745
|  |  | 67572 | 0.9995459 | 0.9994305 | 0.0003781569 | 0.9999501 | 0.04939832 | 0.9999457 | 0.1301489 |  |  | 226746 | 0.9889531 | 0.9866385 | 0.001238879 | 0.9918421 | 0.005969097 | 0.9918359 | 0.004973866 |  |  | 121860 | 0.9463715 | 0.9670213 | 0.003624161 | 0.9475663 | 0.005268545 | 0.9475658 | 0.00673606 |  |  | 269280 | 0.9531561 | 0.9150489 | 0.005702774 | 0.9660949 | 0.006865182 | 0.9660971 | 0.01295539 |  |  | 570060 | 0.9375614 | 0.8678712 | 0.01140874 | 0.9517849 | 0.005354486 | 0.9517887 | 0.007683653 |  |  | 527860 | 0.839742 | 0.7035679 | 0.008341118 | 0.8261155 | 0.004331779 | 0.8261083 | 0.008059044
|  |  | 67692 | 0.99865 | 0.9994305 | 0.0003781569 | 0.9999501 | 0.04939832 | 0.9999457 | 0.1301489 |  |  | 227046 | 0.9899135 | 0.9866385 | 0.001238879 | 0.9918553 | 0.005967681 | 0.991849 | 0.004972998 |  |  | 122160 | 0.9474505 | 0.9670213 | 0.003624161 | 0.9476467 | 0.005270485 | 0.9476462 | 0.006738921 |  |  | 269580 | 0.9531561 | 0.9150489 | 0.005702774 | 0.9661426 | 0.006861858 | 0.9661448 | 0.01295349 |  |  | 570360 | 0.9353235 | 0.8678712 | 0.01140874 | 0.9518268 | 0.005354042 | 0.9518306 | 0.00768284 |  |  | 528160 | 0.839742 | 0.7035679 | 0.008341118 | 0.8261407 | 0.00433115 | 0.8261335 | 0.008057345
|  |  | 67812 | 0.997754 | 0.9994305 | 0.0003781569 | 0.9999501 | 0.04939832 | 0.9999457 | 0.1301489 |  |  | 227346 | 0.9899135 | 0.9866385 | 0.001238879 | 0.9918683 | 0.005966266 | 0.9918621 | 0.00497213 |  |  | 122460 | 0.9463715 | 0.9670213 | 0.003624161 | 0.9477269 | 0.005272417 | 0.9477265 | 0.006741771 |  |  | 269880 | 0.9531561 | 0.9150489 | 0.005702774 | 0.9661902 | 0.006858542 | 0.9661924 | 0.01295159 |  |  | 570660 | 0.9353235 | 0.8678712 | 0.01140874 | 0.9518687 | 0.005353597 | 0.9518725 | 0.007682028 |  |  | 528460 | 0.8353911 | 0.7035679 | 0.008341118 | 0.8261658 | 0.004330521 | 0.8261585 | 0.00805565
|  |  | 67932 | 0.997754 | 0.9994305 | 0.0003781569 | 0.9999501 | 0.04939832 | 0.9999457 | 0.1301489 |  |  | 227646 | 0.9889531 | 0.9866385 | 0.001238879 | 0.9918814 | 0.005964852 | 0.9918752 | 0.004971263 |  |  | 122760 | 0.9474505 | 0.9670213 | 0.003624161 | 0.9478071 | 0.005274343 | 0.9478066 | 0.00674461 |  |  | 270180 | 0.9531561 | 0.9150489 | 0.005702774 | 0.9662376 | 0.006855232 | 0.9662398 | 0.01294969 |  |  | 570960 | 0.9330855 | 0.8678712 | 0.01140874 | 0.9519105 | 0.005353153 | 0.9519143 | 0.007681216
|  |  | 68052 | 0.99865 | 0.9994305 | 0.0003781569 | 0.9999501 | 0.04939832 | 0.9999457 | 0.1301489 |  |  | 227946 | 0.9889531 | 0.9866385 | 0.001238879 | 0.9918944 | 0.005963439 | 0.9918882 | 0.004970396 |  |  | 123060 | 0.9485295 | 0.9670213 | 0.003624161 | 0.9478871 | 0.005276261 | 0.9478866 | 0.006747438 |  |  | 270480 | 0.9514747 | 0.9150489 | 0.005702774 | 0.9662849 | 0.006851929 | 0.9662871 | 0.0129478 |  |  | 571260 | 0.9353235 | 0.8678712 | 0.01140874 | 0.9519523 | 0.005352709 | 0.9519561 | 0.007680405
|  |  | 68172 | 1.000442 | 0.9994305 | 0.0003781569 | 0.9999501 | 0.04939832 | 0.9999457 | 0.1301489 |  |  | 228246 | 0.9889531 | 0.9866385 | 0.001238879 | 0.9919074 | 0.005962028 | 0.9919012 | 0.00496953 |  |  | 123360 | 0.9463715 | 0.9670213 | 0.003624161 | 0.9479669 | 0.005278172 | 0.9479665 | 0.006750257 |  |  | 270780 | 0.9531561 | 0.9150489 | 0.005702774 | 0.9663321 | 0.006848632 | 0.9663343 | 0.01294592 |  |  | 571560 | 0.9375614 | 0.8678712 | 0.01140874 | 0.951994 | 0.005352265 | 0.9519978 | 0.007679594
|  |  | 68292 | 0.99865 | 0.9994305 | 0.0003781569 | 0.9999501 | 0.04939832 | 0.9999457 | 0.1301489 |  |  | 228546 | 0.9889531 | 0.9866385 | 0.001238879 | 0.9919204 | 0.005960617 | 0.9919142 | 0.004968665 |  |  | 123660 | 0.9463715 | 0.9670213 | 0.003624161 | 0.9480467 | 0.005280076 | 0.9480462 | 0.006753064 |  |  | 271080 | 0.9531561 | 0.9150489 | 0.005702774 | 0.9663792 | 0.006845342 | 0.9663813 | 0.01294404 |  |  | 571860 | 0.9397993 | 0.8678712 | 0.01140874 | 0.9520357 | 0.005351822 | 0.9520395 | 0.007678783
|  |  | 68412 | 0.99865 | 0.9994305 | 0.0003781569 | 0.9999501 | 0.04939832 | 0.9999457 | 0.1301489 |  |  | 228846 | 0.9889531 | 0.9866385 | 0.001238879 | 0.9919333 | 0.005959208 | 0.9919271 | 0.0049678 |  |  | 123960 | 0.9474505 | 0.9670213 | 0.003624161 | 0.9481263 | 0.005281973 | 0.9481258 | 0.006755861 |  |  | 271380 | 0.9548376 | 0.9150489 | 0.005702774 | 0.9664261 | 0.006842059 | 0.9664282 | 0.01294216 |  |  | 572160 | 0.9465132 | 0.8678712 | 0.01140874 | 0.9520774 | 0.005351378 | 0.9520811 | 0.007677973
|  |  | 68532 | 0.997754 | 0.9994305 | 0.0003781569 | 0.9999501 | 0.04939832 | 0.9999457 | 0.1301489 |  |  | 229146 | 0.9879926 | 0.9866385 | 0.001238879 | 0.9919462 | 0.0059578 | 0.99194 | 0.004966936 |  |  | 124260 | 0.9485295 | 0.9670213 | 0.003624161 | 0.9482058 | 0.005283863 | 0.9482053 | 0.006758648 |  |  | 271680 | 0.9548376 | 0.9150489 | 0.005702774 | 0.9664729 | 0.006838782 | 0.966475 | 0.01294028 |  |  | 572460 | 0.9375614 | 0.8678712 | 0.01140874 | 0.952119 | 0.005350935 | 0.9521227 | 0.007677163
|  |  | 68652 | 0.9995459 | 0.9994305 | 0.0003781569 | 0.9999501 | 0.04939832 | 0.9999457 | 0.1301489 |  |  | 229446 | 0.9899135 | 0.9866385 | 0.001238879 | 0.991959 | 0.005956393 | 0.9919529 | 0.004966073 |  |  | 124560 | 0.9452925 | 0.9670213 | 0.003624161 | 0.9482851 | 0.005285746 | 0.9482846 | 0.006761424 |  |  | 271980 | 0.9514747 | 0.9150489 | 0.005702774 | 0.9665196 | 0.006835512 | 0.9665217 | 0.01293842 |  |  | 572760 | 0.9397993 | 0.8678712 | 0.01140874 | 0.9521605 | 0.005350492 | 0.9521642 | 0.007676354
|  |  | 68772 | 0.9995459 | 0.9994305 | 0.0003781569 | 0.9999501 | 0.04939832 | 0.9999457 | 0.1301489 |  |  | 229746 | 0.9889531 | 0.9866385 | 0.001238879 | 0.9919718 | 0.005954988 | 0.9919657 | 0.00496521 |  |  | 124860 | 0.9463715 | 0.9670213 | 0.003624161 | 0.9483644 | 0.005287622 | 0.9483639 | 0.00676419 |  |  | 272280 | 0.9548376 | 0.9150489 | 0.005702774 | 0.9665661 | 0.006832249 | 0.9665682 | 0.01293655 |  |  | 573060 | 0.9353235 | 0.8678712 | 0.01140874 | 0.952202 | 0.00535005 | 0.9522057 | 0.007675545
|  |  | 68892 | 0.99865 | 0.9994305 | 0.0003781569 | 0.9999501 | 0.04939832 | 0.9999457 | 0.1301489 |  |  | 230046 | 0.9879926 | 0.9866385 | 0.001238879 | 0.9919846 | 0.005953584 | 0.9919785 | 0.004964348 |  |  | 125160 | 0.9463715 | 0.9670213 | 0.003624161 | 0.9484435 | 0.00528949 | 0.9484429 | 0.006766945 |  |  | 272580 | 0.9531561 | 0.9150489 | 0.005702774 | 0.9666125 | 0.006828992 | 0.9666146 | 0.01293469 |  |  | 573360 | 0.9375614 | 0.8678712 | 0.01140874 | 0.9522434 | 0.005349607 | 0.9522471 | 0.007674737
|  |  | 69012 | 1.001338 | 0.9994305 | 0.0003781569 | 0.9999501 | 0.04939832 | 0.9999457 | 0.1301489 |  |  | 230346 | 0.9899135 | 0.9866385 | 0.001238879 | 0.9919973 | 0.005952181 | 0.9919913 | 0.004963486 |  |  | 125460 | 0.9485295 | 0.9670213 | 0.003624161 | 0.9485224 | 0.005291352 | 0.9485219 | 0.00676969 |  |  | 272880 | 0.9531561 | 0.9150489 | 0.005702774 | 0.9666588 | 0.006825742 | 0.9666609 | 0.01293284 |  |  | 573660 | 0.9375614 | 0.8678712 | 0.01140874 | 0.9522848 | 0.005349165 | 0.9522885 | 0.007673929
|  |  | 69132 | 0.99865 | 0.9994305 | 0.0003781569 | 0.9999501 | 0.04939832 | 0.9999457 | 0.1301489 |  |  | 230646 | 0.9889531 | 0.9866385 | 0.001238879 | 0.99201 | 0.005950779 | 0.992004 | 0.004962625 |  |  | 125760 | 0.9474505 | 0.9670213 | 0.003624161 | 0.9486013 | 0.005293207 | 0.9486008 | 0.006772424 |  |  | 273180 | 0.9531561 | 0.9150489 | 0.005702774 | 0.966705 | 0.006822499 | 0.966707 | 0.01293099 |  |  | 573960 | 0.9397993 | 0.8678712 | 0.01140874 | 0.9523262 | 0.005348723 | 0.9523298 | 0.007673122
|  |  | 69252 | 1.000442 | 0.9994305 | 0.0003781569 | 0.9999501 | 0.04939832 | 0.9999457 | 0.1301489 |  |  | 230946 | 0.9889531 | 0.9866385 | 0.001238879 | 0.9920227 | 0.005949379 | 0.9920167 | 0.004961765 |  |  | 126060 | 0.9474505 | 0.9670213 | 0.003624161 | 0.94868 | 0.005295054 | 0.9486795 | 0.006775148 |  |  | 273480 | 0.9514747 | 0.9150489 | 0.005702774 | 0.966751 | 0.006819262 | 0.966753 | 0.01292914 |  |  | 574260 | 0.9375614 | 0.8678712 | 0.01140874 | 0.9523675 | 0.005348282 | 0.9523711 | 0.007672315
|  |  | 69372 | 0.9995459 | 0.9994305 | 0.0003781569 | 0.9999501 | 0.04939832 | 0.9999457 | 0.1301489 |  |  | 231246 | 0.9899135 | 0.9866385 | 0.001238879 | 0.9920354 | 0.00594798 | 0.9920293 | 0.004960906 |  |  | 126360 | 0.9474505 | 0.9670213 | 0.003624161 | 0.9487586 | 0.005296894 | 0.948758 | 0.006777861 |  |  | 273780 | 0.9514747 | 0.9150489 | 0.005702774 | 0.9667969 | 0.006816032 | 0.9667989 | 0.0129273 |  |  | 574560 | 0.9375614 | 0.8678712 | 0.01140874 | 0.9524087 | 0.00534784 | 0.9524124 | 0.007671509
|  |  | 69492 | 0.9995459 | 0.9994305 | 0.0003781569 | 0.9999501 | 0.04939832 | 0.9999457 | 0.1301489 |  |  | 231546 | 0.9899135 | 0.9866385 | 0.001238879 | 0.992048 | 0.005946582 | 0.9920419 | 0.004960047 |  |  | 126660 | 0.9474505 | 0.9670213 | 0.003624161 | 0.948837 | 0.005298728 | 0.9488365 | 0.006780564 |  |  | 274080 | 0.9531561 | 0.9150489 | 0.005702774 | 0.9668427 | 0.006812809 | 0.9668447 | 0.01292546 |  |  | 574860 | 0.9353235 | 0.8678712 | 0.01140874 | 0.95245 | 0.005347399 | 0.9524536 | 0.007670703
|  |  | 69612 | 1.000442 | 0.9994305 | 0.0003781569 | 0.9999501 | 0.04939832 | 0.9999457 | 0.1301489 |  |  | 231846 | 0.9889531 | 0.9866385 | 0.001238879 | 0.9920606 | 0.005945186 | 0.9920545 | 0.004959189 |  |  | 126960 | 0.9474505 | 0.9670213 | 0.003624161 | 0.9489154 | 0.005300554 | 0.9489148 | 0.006783257 |  |  | 274380 | 0.9514747 | 0.9150489 | 0.005702774 | 0.9668883 | 0.006809593 | 0.9668903 | 0.01292363 |  |  | 575160 | 0.9375614 | 0.8678712 | 0.01140874 | 0.9524911 | 0.005346958 | 0.9524947 | 0.007669897
|  |  | 69732 | 0.99865 | 0.9994305 | 0.0003781569 | 0.9999501 | 0.04939832 | 0.9999457 | 0.1301489 |  |  | 232146 | 0.9879926 | 0.9866385 | 0.001238879 | 0.9920731 | 0.005943791 | 0.9920671 | 0.004958332 |  |  | 127260 | 0.9474505 | 0.9670213 | 0.003624161 | 0.9489936 | 0.005302374 | 0.948993 | 0.006785939 |  |  | 274680 | 0.9531561 | 0.9150489 | 0.005702774 | 0.9669339 | 0.006806383 | 0.9669359 | 0.0129218 |  |  | 575460 | 0.9420373 | 0.8678712 | 0.01140874 | 0.9525322 | 0.005346517 | 0.9525358 | 0.007669093
|  |  | 69852 | 0.99865 | 0.9994305 | 0.0003781569 | 0.9999501 | 0.04939832 | 0.9999457 | 0.1301489 |  |  | 232446 | 0.9899135 | 0.9866385 | 0.001238879 | 0.9920856 | 0.005942398 | 0.9920796 | 0.004957475 |  |  | 127560 | 0.9485295 | 0.9670213 | 0.003624161 | 0.9490717 | 0.005304186 | 0.9490711 | 0.006788611 |  |  | 274980 | 0.9531561 | 0.9150489 | 0.005702774 | 0.9669793 | 0.00680318 | 0.9669813 | 0.01291998 |  |  | 575760 | 0.9397993 | 0.8678712 | 0.01140874 | 0.9525733 | 0.005346077 | 0.9525769 | 0.007668288
|  |  | 69972 | 0.99865 | 0.9994305 | 0.0003781569 | 0.9999501 | 0.04939832 | 0.9999457 | 0.1301489 |  |  | 232746 | 0.9899135 | 0.9866385 | 0.001238879 | 0.9920981 | 0.005941006 | 0.9920921 | 0.00495662 |  |  | 127860 | 0.9474505 | 0.9670213 | 0.003624161 | 0.9491496 | 0.005305991 | 0.9491491 | 0.006791272 |  |  | 275280 | 0.9531561 | 0.9150489 | 0.005702774 | 0.9670246 | 0.006799983 | 0.9670265 | 0.01291816 |  |  | 576060 | 0.9465132 | 0.8678712 | 0.01140874 | 0.9526143 | 0.005345637 | 0.9526179 | 0.007667484
|  |  | 70092 | 0.9995459 | 0.9994305 | 0.0003781569 | 0.9999501 | 0.04939832 | 0.9999457 | 0.1301489 |  |  | 233046 | 0.9889531 | 0.9866385 | 0.001238879 | 0.9921105 | 0.005939615 | 0.9921046 | 0.004955765 |  |  | 128160 | 0.9485295 | 0.9670213 | 0.003624161 | 0.9492274 | 0.00530779 | 0.9492269 | 0.006793923 |  |  | 275580 | 0.9531561 | 0.9150489 | 0.005702774 | 0.9670697 | 0.006796794 | 0.9670717 | 0.01291634 |  |  | 576360 | 0.9375614 | 0.8678712 | 0.01140874 | 0.9526553 | 0.005345197 | 0.9526589 | 0.007666681
|  |  | 70212 | 0.9995459 | 0.9994305 | 0.0003781569 | 0.9999501 | 0.04939832 | 0.9999457 | 0.1301489 |  |  | 233346 | 0.9889531 | 0.9866385 | 0.001238879 | 0.9921229 | 0.005938226 | 0.992117 | 0.00495491 |  |  | 128460 | 0.9474505 | 0.9670213 | 0.003624161 | 0.9493051 | 0.005309581 | 0.9493046 | 0.006796564 |  |  | 275880 | 0.9548376 | 0.9150489 | 0.005702774 | 0.9671148 | 0.00679361 | 0.9671167 | 0.01291453 |  |  | 576660 | 0.9397993 | 0.8678712 | 0.01140874 | 0.9526962 | 0.005344757 | 0.9526998 | 0.007665877
|  |  | 70332 | 0.9995459 | 0.9994305 | 0.0003781569 | 0.9999501 | 0.04939832 | 0.9999457 | 0.1301489 |  |  | 233646 | 0.9879926 | 0.9866385 | 0.001238879 | 0.9921353 | 0.005936838 | 0.9921294 | 0.004954057 |  |  | 128760 | 0.9474505 | 0.9670213 | 0.003624161 | 0.9493827 | 0.005311365 | 0.9493822 | 0.006799194 |  |  | 276180 | 0.9565191 | 0.9150489 | 0.005702774 | 0.9671597 | 0.006790434 | 0.9671616 | 0.01291273 |  |  | 576960 | 0.9353235 | 0.8678712 | 0.01140874 | 0.9527371 | 0.005344318 | 0.9527407 | 0.007665075
|  |  | 70452 | 0.99865 | 0.9994305 | 0.0003781569 | 0.9999501 | 0.04939832 | 0.9999457 | 0.1301489 |  |  | 233946 | 0.9879926 | 0.9866385 | 0.001238879 | 0.9921477 | 0.005935452 | 0.9921417 | 0.004953204 |  |  | 129060 | 0.9474505 | 0.9670213 | 0.003624161 | 0.9494602 | 0.005313143 | 0.9494596 | 0.006801814 |  |  | 276480 | 0.9531561 | 0.9150489 | 0.005702774 | 0.9672045 | 0.006787265 | 0.9672064 | 0.01291092 |  |  | 577260 | 0.9397993 | 0.8678712 | 0.01140874 | 0.9527779 | 0.005343879 | 0.9527815 | 0.007664273
|  |  | 70572 | 0.9995459 | 0.9994305 | 0.0003781569 | 0.9999501 | 0.04939832 | 0.9999457 | 0.1301489 |  |  | 234246 | 0.9879926 | 0.9866385 | 0.001238879 | 0.99216 | 0.005934067 | 0.9921541 | 0.004952352 |  |  | 129360 | 0.9463715 | 0.9670213 | 0.003624161 | 0.9495375 | 0.005314913 | 0.9495369 | 0.006804424 |  |  | 276780 | 0.9531561 | 0.9150489 | 0.005702774 | 0.9672491 | 0.006784102 | 0.967251 | 0.01290913 |  |  | 577560 | 0.9375614 | 0.8678712 | 0.01140874 | 0.9528187 | 0.00534344 | 0.9528223 | 0.007663471
|  |  | 70692 | 1.000442 | 0.9994305 | 0.0003781569 | 0.9999501 | 0.04939832 | 0.9999457 | 0.1301489 |  |  | 234546 | 0.9889531 | 0.9866385 | 0.001238879 | 0.9921722 | 0.005932683 | 0.9921664 | 0.004951501 |  |  | 129660 | 0.9506876 | 0.9670213 | 0.003624161 | 0.9496147 | 0.005316677 | 0.9496141 | 0.006807024 |  |  | 277080 | 0.9531561 | 0.9150489 | 0.005702774 | 0.9672937 | 0.006780946 | 0.9672956 | 0.01290733 |  |  | 577860 | 0.9397993 | 0.8678712 | 0.01140874 | 0.9528595 | 0.005343001 | 0.952863 | 0.00766267
|  |  | 70812 | 0.9995459 | 0.9994305 | 0.0003781569 | 0.9999501 | 0.04939832 | 0.9999457 | 0.1301489 |  |  | 234846 | 0.9879926 | 0.9866385 | 0.001238879 | 0.9921845 | 0.005931301 | 0.9921786 | 0.004950651 |  |  | 129960 | 0.9496086 | 0.9670213 | 0.003624161 | 0.9496918 | 0.005318433 | 0.9496912 | 0.006809613 |  |  | 277380 | 0.9548376 | 0.9150489 | 0.005702774 | 0.9673381 | 0.006777796 | 0.96734 | 0.01290555 |  |  | 578160 | 0.9442752 | 0.8678712 | 0.01140874 | 0.9529002 | 0.005342563 | 0.9529037 | 0.007661869
|  |  | 70932 | 0.99865 | 0.9994305 | 0.0003781569 | 0.9999501 | 0.04939832 | 0.9999457 | 0.1301489 |  |  | 235146 | 0.9879926 | 0.9866385 | 0.001238879 | 0.9921967 | 0.005929921 | 0.9921908 | 0.004949802 |  |  | 130260 | 0.9485295 | 0.9670213 | 0.003624161 | 0.9497687 | 0.005320183 | 0.9497681 | 0.006812192 |  |  | 277680 | 0.9565191 | 0.9150489 | 0.005702774 | 0.9673824 | 0.006774654 | 0.9673843 | 0.01290376 |  |  | 578460 | 0.9420373 | 0.8678712 | 0.01140874 | 0.9529408 | 0.005342124 | 0.9529443 | 0.007661069
|  |  | 71052 | 0.9995459 | 0.9994305 | 0.0003781569 | 0.9999501 | 0.04939832 | 0.9999457 | 0.1301489 |  |  | 235446 | 0.9889531 | 0.9866385 | 0.001238879 | 0.9922089 | 0.005928542 | 0.992203 | 0.004948953 |  |  | 130560 | 0.9496086 | 0.9670213 | 0.003624161 | 0.9498456 | 0.005321925 | 0.949845 | 0.006814761 |  |  | 277980 | 0.9582006 | 0.9150489 | 0.005702774 | 0.9674266 | 0.006771518 | 0.9674284 | 0.01290198 |  |  | 578760 | 0.9442752 | 0.8678712 | 0.01140874 | 0.9529814 | 0.005341686 | 0.9529849 | 0.00766027
|  |  | 71172 | 0.99865 | 0.9994305 | 0.0003781569 | 0.9999501 | 0.04939832 | 0.9999457 | 0.1301489 |  |  | 235746 | 0.9879926 | 0.9866385 | 0.001238879 | 0.992221 | 0.005927165 | 0.9922152 | 0.004948106 |  |  | 130860 | 0.9485295 | 0.9670213 | 0.003624161 | 0.9499223 | 0.005323661 | 0.9499217 | 0.006817319 |  |  | 278280 | 0.9548376 | 0.9150489 | 0.005702774 | 0.9674707 | 0.006768388 | 0.9674725 | 0.01290021 |  |  | 579060 | 0.9420373 | 0.8678712 | 0.01140874 | 0.953022 | 0.005341249 | 0.9530255 | 0.00765947
|  |  | 71292 | 0.9995459 | 0.9994305 | 0.0003781569 | 0.9999501 | 0.04939832 | 0.9999457 | 0.1301489 |  |  | 236046 | 0.9889531 | 0.9866385 | 0.001238879 | 0.9922332 | 0.005925789 | 0.9922273 | 0.004947259 |  |  | 131160 | 0.9496086 | 0.9670213 | 0.003624161 | 0.9499988 | 0.00532539 | 0.9499982 | 0.006819868 |  |  | 278580 | 0.9531561 | 0.9150489 | 0.005702774 | 0.9675146 | 0.006765266 | 0.9675164 | 0.01289844 |  |  | 579360 | 0.9420373 | 0.8678712 | 0.01140874 | 0.9530625 | 0.005340811 | 0.953066 | 0.007658672
|  |  | 71412 | 0.997754 | 0.9994305 | 0.0003781569 | 0.9999501 | 0.04939832 | 0.9999457 | 0.1301489 |  |  | 236346 | 0.9889531 | 0.9866385 | 0.001238879 | 0.9922452 | 0.005924415 | 0.9922394 | 0.004946413 |  |  | 131460 | 0.9485295 | 0.9670213 | 0.003624161 | 0.9500753 | 0.005327112 | 0.9500747 | 0.006822406 |  |  | 278880 | 0.9548376 | 0.9150489 | 0.005702774 | 0.9675584 | 0.00676215 | 0.9675602 | 0.01289667 |  |  | 579660 | 0.9375614 | 0.8678712 | 0.01140874 | 0.9531029 | 0.005340374 | 0.9531064 | 0.007657874
|  |  | 71532 | 0.99865 | 0.9994305 | 0.0003781569 | 0.9999501 | 0.04939832 | 0.9999457 | 0.1301489 |  |  | 236646 | 0.9889531 | 0.9866385 | 0.001238879 | 0.9922573 | 0.005923042 | 0.9922515 | 0.004945568 |  |  | 131760 | 0.9474505 | 0.9670213 | 0.003624161 | 0.9501516 | 0.005328827 | 0.950151 | 0.006824934 |  |  | 279180 | 0.9565191 | 0.9150489 | 0.005702774 | 0.9676021 | 0.006759041 | 0.9676039 | 0.01289491 |  |  | 579960 | 0.9442752 | 0.8678712 | 0.01140874 | 0.9531433 | 0.005339937 | 0.9531468 | 0.007657076
|  |  | 71652 | 0.9995459 | 0.9994305 | 0.0003781569 | 0.9999501 | 0.04939832 | 0.9999457 | 0.1301489 |  |  | 236946 | 0.9889531 | 0.9866385 | 0.001238879 | 0.9922693 | 0.005921671 | 0.9922635 | 0.004944724 |  |  | 132060 | 0.9485295 | 0.9670213 | 0.003624161 | 0.9502278 | 0.005330535 | 0.9502272 | 0.006827452 |  |  | 279480 | 0.9548376 | 0.9150489 | 0.005702774 | 0.9676457 | 0.006755939 | 0.9676475 | 0.01289316 |  |  | 580260 | 0.9420373 | 0.8678712 | 0.01140874 | 0.9531837 | 0.005339501 | 0.9531872 | 0.007656279
|  |  | 71772 | 0.9995459 | 0.9994305 | 0.0003781569 | 0.9999501 | 0.04939832 | 0.9999457 | 0.1301489 |  |  | 237246 | 0.9889531 | 0.9866385 | 0.001238879 | 0.9922813 | 0.005920301 | 0.9922755 | 0.00494388 |  |  | 132360 | 0.9496086 | 0.9670213 | 0.003624161 | 0.9503039 | 0.005332236 | 0.9503033 | 0.006829959 |  |  | 279780 | 0.9531561 | 0.9150489 | 0.005702774 | 0.9676892 | 0.006752843 | 0.967691 | 0.0128914 |  |  | 580560 | 0.9442752 | 0.8678712 | 0.01140874 | 0.953224 | 0.005339064 | 0.9532275 | 0.007655482
|  |  | 71892 | 0.9995459 | 0.9994305 | 0.0003781569 | 0.9999501 | 0.04939832 | 0.9999457 | 0.1301489 |  |  | 237546 | 0.9899135 | 0.9866385 | 0.001238879 | 0.9922933 | 0.005918933 | 0.9922875 | 0.004943038 |  |  | 132660 | 0.9485295 | 0.9670213 | 0.003624161 | 0.9503799 | 0.00533393 | 0.9503793 | 0.006832457 |  |  | 280080 | 0.9548376 | 0.9150489 | 0.005702774 | 0.9677325 | 0.006749755 | 0.9677343 | 0.01288966 |  |  | 580860 | 0.9397993 | 0.8678712 | 0.01140874 | 0.9532643 | 0.005338628 | 0.9532678 | 0.007654686
|  |  | 72012 | 0.9995459 | 0.9994305 | 0.0003781569 | 0.9999501 | 0.04939832 | 0.9999457 | 0.1301489 |  |  | 237846 | 0.9899135 | 0.9866385 | 0.001238879 | 0.9923052 | 0.005917567 | 0.9922994 | 0.004942196 |  |  | 132960 | 0.9496086 | 0.9670213 | 0.003624161 | 0.9504557 | 0.005335618 | 0.9504551 | 0.006834944 |  |  | 280380 | 0.9548376 | 0.9150489 | 0.005702774 | 0.9677758 | 0.006746673 | 0.9677775 | 0.01288791 |  |  | 581160 | 0.9420373 | 0.8678712 | 0.01140874 | 0.9533045 | 0.005338192 | 0.953308 | 0.00765389
|  |  | 72132 | 0.9995459 | 0.9994305 | 0.0003781569 | 0.9999501 | 0.04939832 | 0.9999457 | 0.1301489 |  |  | 238146 | 0.990874 | 0.9866385 | 0.001238879 | 0.9923171 | 0.005916202 | 0.9923113 | 0.004941356 |  |  | 133260 | 0.9496086 | 0.9670213 | 0.003624161 | 0.9505314 | 0.005337299 | 0.9505308 | 0.006837422 |  |  | 280680 | 0.9548376 | 0.9150489 | 0.005702774 | 0.9678189 | 0.006743597 | 0.9678206 | 0.01288617 |  |  | 581460 | 0.9420373 | 0.8678712 | 0.01140874 | 0.9533447 | 0.005337757 | 0.9533482 | 0.007653095
|  |  | 72252 | 0.99865 | 0.9994305 | 0.0003781569 | 0.9999501 | 0.04939832 | 0.9999457 | 0.1301489 |  |  | 238446 | 0.9899135 | 0.9866385 | 0.001238879 | 0.9923289 | 0.005914839 | 0.9923232 | 0.004940516 |  |  | 133560 | 0.9474505 | 0.9670213 | 0.003624161 | 0.950607 | 0.005338973 | 0.9506064 | 0.006839889 |  |  | 280980 | 0.9531561 | 0.9150489 | 0.005702774 | 0.9678619 | 0.006740529 | 0.9678636 | 0.01288444 |  |  | 581760 | 0.9442752 | 0.8678712 | 0.01140874 | 0.9533849 | 0.005337321 | 0.9533883 | 0.0076523
|  |  | 72372 | 0.99865 | 0.9994305 | 0.0003781569 | 0.9999501 | 0.04939832 | 0.9999457 | 0.1301489 |  |  | 238746 | 0.9889531 | 0.9866385 | 0.001238879 | 0.9923408 | 0.005913478 | 0.9923351 | 0.004939678 |  |  | 133860 | 0.9485295 | 0.9670213 | 0.003624161 | 0.9506825 | 0.00534064 | 0.9506819 | 0.006842346 |  |  | 281280 | 0.9548376 | 0.9150489 | 0.005702774 | 0.9679047 | 0.006737467 | 0.9679064 | 0.01288271 |  |  | 582060 | 0.9420373 | 0.8678712 | 0.01140874 | 0.953425 | 0.005336886 | 0.9534284 | 0.007651506
|  |  | 72492 | 0.9995459 | 0.9994305 | 0.0003781569 | 0.9999501 | 0.04939832 | 0.9999457 | 0.1301489 |  |  | 239046 | 0.9899135 | 0.9866385 | 0.001238879 | 0.9923526 | 0.005912118 | 0.9923469 | 0.00493884 |  |  | 134160 | 0.9506876 | 0.9670213 | 0.003624161 | 0.9507579 | 0.0053423 | 0.9507572 | 0.006844793 |  |  | 281580 | 0.9548376 | 0.9150489 | 0.005702774 | 0.9679475 | 0.006734412 | 0.9679492 | 0.01288098 |  |  | 582360 | 0.9420373 | 0.8678712 | 0.01140874 | 0.953465 | 0.005336451 | 0.9534684 | 0.007650712
|  |  | 72612 | 0.9995459 | 0.9994305 | 0.0003781569 | 0.9999501 | 0.04939832 | 0.9999457 | 0.1301489 |  |  | 239346 | 0.9899135 | 0.9866385 | 0.001238879 | 0.9923643 | 0.00591076 | 0.9923587 | 0.004938003 |  |  | 134460 | 0.9485295 | 0.9670213 | 0.003624161 | 0.9508331 | 0.005343953 | 0.9508324 | 0.00684723 |  |  | 281880 | 0.9548376 | 0.9150489 | 0.005702774 | 0.9679901 | 0.006731364 | 0.9679918 | 0.01287926 |  |  | 582660 | 0.9465132 | 0.8678712 | 0.01140874 | 0.953505 | 0.005336017 | 0.9535084 | 0.007649919
|  |  | 72732 | 0.997754 | 0.9994305 | 0.0003781569 | 0.9999501 | 0.04939832 | 0.9999457 | 0.1301489 |  |  | 239646 | 0.9889531 | 0.9866385 | 0.001238879 | 0.9923761 | 0.005909404 | 0.9923704 | 0.004937167 |  |  | 134760 | 0.9496086 | 0.9670213 | 0.003624161 | 0.9509082 | 0.0053456 | 0.9509075 | 0.006849657 |  |  | 282180 | 0.9548376 | 0.9150489 | 0.005702774 | 0.9680327 | 0.006728322 | 0.9680343 | 0.01287755 |  |  | 582960 | 0.9420373 | 0.8678712 | 0.01140874 | 0.953545 | 0.005335583 | 0.9535484 | 0.007649126
|  |  | 72852 | 0.9995459 | 0.9994305 | 0.0003781569 | 0.9999501 | 0.04939832 | 0.9999457 | 0.1301489 |  |  | 239946 | 0.9889531 | 0.9866385 | 0.001238879 | 0.9923878 | 0.005908049 | 0.9923821 | 0.004936333 |  |  | 135060 | 0.9496086 | 0.9670213 | 0.003624161 | 0.9509832 | 0.005347239 | 0.9509825 | 0.006852074 |  |  | 282480 | 0.9565191 | 0.9150489 | 0.005702774 | 0.9680751 | 0.006725287 | 0.9680767 | 0.01287583 |  |  | 583260 | 0.9487511 | 0.8678712 | 0.01140874 | 0.9535849 | 0.005335149 | 0.9535883 | 0.007648334
|  |  | 72972 | 0.99865 | 0.9994305 | 0.0003781569 | 0.9999501 | 0.04939832 | 0.9999457 | 0.1301489 |  |  | 240246 | 0.9889531 | 0.9866385 | 0.001238879 | 0.9923995 | 0.005906696 | 0.9923938 | 0.004935499 |  |  | 135360 | 0.9485295 | 0.9670213 | 0.003624161 | 0.951058 | 0.005348872 | 0.9510574 | 0.006854481 |  |  | 282780 | 0.9565191 | 0.9150489 | 0.005702774 | 0.9681174 | 0.006722259 | 0.968119 | 0.01287413 |  |  | 583560 | 0.9420373 | 0.8678712 | 0.01140874 | 0.9536247 | 0.005334715 | 0.9536281 | 0.007647542
|  |  | 73092 | 0.99865 | 0.9994305 | 0.0003781569 | 0.9999501 | 0.04939832 | 0.9999457 | 0.1301489 |  |  | 240546 | 0.9889531 | 0.9866385 | 0.001238879 | 0.9924111 | 0.005905345 | 0.9924055 | 0.004934666 |  |  | 135660 | 0.9485295 | 0.9670213 | 0.003624161 | 0.9511328 | 0.005350499 | 0.9511321 | 0.006856878 |  |  | 283080 | 0.9531561 | 0.9150489 | 0.005702774 | 0.9681595 | 0.006719238 | 0.9681612 | 0.01287242 |  |  | 583860 | 0.9420373 | 0.8678712 | 0.01140874 | 0.9536646 | 0.005334281 | 0.9536679 | 0.007646751
|  |  | 73212 | 0.997754 | 0.9994305 | 0.0003781569 | 0.9999501 | 0.04939832 | 0.9999457 | 0.1301489 |  |  | 240846 | 0.9899135 | 0.9866385 | 0.001238879 | 0.9924227 | 0.005903996 | 0.9924171 | 0.004933834 |  |  | 135960 | 0.9474505 | 0.9670213 | 0.003624161 | 0.9512074 | 0.005352118 | 0.9512067 | 0.006859265 |  |  | 283380 | 0.9565191 | 0.9150489 | 0.005702774 | 0.9682016 | 0.006716224 | 0.9682032 | 0.01287073 |  |  | 584160 | 0.9397993 | 0.8678712 | 0.01140874 | 0.9537043 | 0.005333848 | 0.9537077 | 0.00764596
|  |  | 73332 | 0.99865 | 0.9994305 | 0.0003781569 | 0.9999501 | 0.04939832 | 0.9999457 | 0.1301489 |  |  | 241146 | 0.9899135 | 0.9866385 | 0.001238879 | 0.9924343 | 0.005902648 | 0.9924287 | 0.004933003 |  |  | 136260 | 0.9496086 | 0.9670213 | 0.003624161 | 0.9512819 | 0.005353731 | 0.9512812 | 0.006861642 |  |  | 283680 | 0.9548376 | 0.9150489 | 0.005702774 | 0.9682435 | 0.006713216 | 0.9682451 | 0.01286903 |  |  | 584460 | 0.9397993 | 0.8678712 | 0.01140874 | 0.9537441 | 0.005333415 | 0.9537474 | 0.00764517
|  |  | 73452 | 0.9995459 | 0.9994305 | 0.0003781569 | 0.9999501 | 0.04939832 | 0.9999457 | 0.1301489 |  |  | 241446 | 0.990874 | 0.9866385 | 0.001238879 | 0.9924458 | 0.005901302 | 0.9924403 | 0.004932173 |  |  | 136560 | 0.9474505 | 0.9670213 | 0.003624161 | 0.9513563 | 0.005355337 | 0.9513556 | 0.006864009 |  |  | 283980 | 0.9565191 | 0.9150489 | 0.005702774 | 0.9682854 | 0.006710215 | 0.968287 | 0.01286734 |  |  | 584760 | 0.9397993 | 0.8678712 | 0.01140874 | 0.9537837 | 0.005332983 | 0.9537871 | 0.00764438
|  |  | 73572 | 0.9995459 | 0.9994305 | 0.0003781569 | 0.9999501 | 0.04939832 | 0.9999457 | 0.1301489 |  |  | 241746 | 0.9899135 | 0.9866385 | 0.001238879 | 0.9924574 | 0.005899958 | 0.9924518 | 0.004931345 |  |  | 136860 | 0.9496086 | 0.9670213 | 0.003624161 | 0.9514305 | 0.005356936 | 0.9514299 | 0.006866366 |  |  | 284280 | 0.9531561 | 0.9150489 | 0.005702774 | 0.9683271 | 0.006707221 | 0.9683287 | 0.01286566 |  |  | 585060 | 0.9487511 | 0.8678712 | 0.01140874 | 0.9538234 | 0.00533255 | 0.9538267 | 0.007643591
|  |  | 73692 | 0.99865 | 0.9994305 | 0.0003781569 | 0.9999501 | 0.04939832 | 0.9999457 | 0.1301489 |  |  | 242046 | 0.9889531 | 0.9866385 | 0.001238879 | 0.9924689 | 0.005898615 | 0.9924633 | 0.004930517 |  |  | 137160 | 0.9496086 | 0.9670213 | 0.003624161 | 0.9515047 | 0.005358529 | 0.951504 | 0.006868714 |  |  | 284580 | 0.9565191 | 0.9150489 | 0.005702774 | 0.9683687 | 0.006704233 | 0.9683703 | 0.01286398 |  |  | 585360 | 0.953227 | 0.8678712 | 0.01140874 | 0.953863 | 0.005332118 | 0.9538663 | 0.007642803
|  |  | 73812 | 0.9995459 | 0.9994305 | 0.0003781569 | 0.9999501 | 0.04939832 | 0.9999457 | 0.1301489 |  |  | 242346 | 0.9899135 | 0.9866385 | 0.001238879 | 0.9924803 | 0.005897275 | 0.9924748 | 0.00492969 |  |  | 137460 | 0.9496086 | 0.9670213 | 0.003624161 | 0.9515787 | 0.005360114 | 0.951578 | 0.006871051 |  |  | 284880 | 0.9582006 | 0.9150489 | 0.005702774 | 0.9684102 | 0.006701252 | 0.9684117 | 0.0128623 |  |  | 585660 | 0.9420373 | 0.8678712 | 0.01140874 | 0.9539025 | 0.005331686 | 0.9539058 | 0.007642015
|  |  | 73932 | 0.9995459 | 0.9994305 | 0.0003781569 | 0.9999501 | 0.04939832 | 0.9999457 | 0.1301489 |  |  | 242646 | 0.9889531 | 0.9866385 | 0.001238879 | 0.9924917 | 0.005895936 | 0.9924862 | 0.004928865 |  |  | 137760 | 0.9506876 | 0.9670213 | 0.003624161 | 0.9516526 | 0.005361694 | 0.9516519 | 0.006873379 |  |  | 285180 | 0.9565191 | 0.9150489 | 0.005702774 | 0.9684516 | 0.006698278 | 0.9684531 | 0.01286063 |  |  | 585960 | 0.9420373 | 0.8678712 | 0.01140874 | 0.953942 | 0.005331255 | 0.9539453 | 0.007641227
|  |  | 74052 | 0.9995459 | 0.9994305 | 0.0003781569 | 0.9999501 | 0.04939832 | 0.9999457 | 0.1301489 |  |  | 242946 | 0.9889531 | 0.9866385 | 0.001238879 | 0.9925031 | 0.005894599 | 0.9924976 | 0.00492804 |  |  | 138060 | 0.9485295 | 0.9670213 | 0.003624161 | 0.9517264 | 0.005363266 | 0.9517257 | 0.006875696 |  |  | 285480 | 0.9565191 | 0.9150489 | 0.005702774 | 0.9684928 | 0.006695311 | 0.9684944 | 0.01285896 |  |  | 586260 | 0.9420373 | 0.8678712 | 0.01140874 | 0.9539815 | 0.005330823 | 0.9539848 | 0.00764044
|  |  | 74172 | 1.000442 | 0.9994305 | 0.0003781569 | 0.9999501 | 0.04939832 | 0.9999457 | 0.1301489 |  |  | 243246 | 0.9899135 | 0.9866385 | 0.001238879 | 0.9925145 | 0.005893264 | 0.992509 | 0.004927216 |  |  | 138360 | 0.9485295 | 0.9670213 | 0.003624161 | 0.9518 | 0.005364832 | 0.9517993 | 0.006878004 |  |  | 285780 | 0.9565191 | 0.9150489 | 0.005702774 | 0.968534 | 0.006692351 | 0.9685355 | 0.0128573 |  |  | 586560 | 0.9442752 | 0.8678712 | 0.01140874 | 0.9540209 | 0.005330392 | 0.9540242 | 0.007639653
|  |  | 74292 | 0.9995459 | 0.9994305 | 0.0003781569 | 0.9999501 | 0.04939832 | 0.9999457 | 0.1301489 |  |  | 243546 | 0.9889531 | 0.9866385 | 0.001238879 | 0.9925258 | 0.00589193 | 0.9925204 | 0.004926394 |  |  | 138660 | 0.9496086 | 0.9670213 | 0.003624161 | 0.9518736 | 0.005366391 | 0.9518729 | 0.006880302 |  |  | 286080 | 0.9531561 | 0.9150489 | 0.005702774 | 0.968575 | 0.006689397 | 0.9685765 | 0.01285564 |  |  | 586860 | 0.9442752 | 0.8678712 | 0.01140874 | 0.9540602 | 0.005329961 | 0.9540635 | 0.007638867
|  |  | 74412 | 1.000442 | 0.9994305 | 0.0003781569 | 0.9999501 | 0.04939832 | 0.9999457 | 0.1301489 |  |  | 243846 | 0.9879926 | 0.9866385 | 0.001238879 | 0.9925372 | 0.005890599 | 0.9925317 | 0.004925572 |  |  | 138960 | 0.9485295 | 0.9670213 | 0.003624161 | 0.951947 | 0.005367943 | 0.9519463 | 0.006882591 |  |  | 286380 | 0.9565191 | 0.9150489 | 0.005702774 | 0.9686159 | 0.00668645 | 0.9686174 | 0.01285399 |  |  | 587160 | 0.953227 | 0.8678712 | 0.01140874 | 0.9540996 | 0.005329531 | 0.9541028 | 0.007638082
|  |  | 74532 | 0.99865 | 0.9994305 | 0.0003781569 | 0.9999501 | 0.04939832 | 0.9999457 | 0.1301489 |  |  | 244146 | 0.9889531 | 0.9866385 | 0.001238879 | 0.9925484 | 0.005889269 | 0.992543 | 0.004924752 |  |  | 139260 | 0.9517666 | 0.9670213 | 0.003624161 | 0.9520203 | 0.005369489 | 0.9520196 | 0.006884869 |  |  | 286680 | 0.9548376 | 0.9150489 | 0.005702774 | 0.9686568 | 0.00668351 | 0.9686582 | 0.01285234 |  |  | 587460 | 0.9375614 | 0.8678712 | 0.01140874 | 0.9541388 | 0.005329101 | 0.9541421 | 0.007637297
|  |  | 74652 | 0.997754 | 0.9994305 | 0.0003781569 | 0.9999501 | 0.04939832 | 0.9999457 | 0.1301489 |  |  | 244446 | 0.9889531 | 0.9866385 | 0.001238879 | 0.9925597 | 0.005887941 | 0.9925542 | 0.004923933 |  |  | 139560 | 0.9506876 | 0.9670213 | 0.003624161 | 0.9520935 | 0.005371028 | 0.9520928 | 0.006887138 |  |  | 286980 | 0.9582006 | 0.9150489 | 0.005702774 | 0.9686975 | 0.006680576 | 0.9686989 | 0.01285069 |  |  | 587760 | 0.9420373 | 0.8678712 | 0.01140874 | 0.9541781 | 0.005328671 | 0.9541813 | 0.007636512
|  |  | 74772 | 0.9995459 | 0.9994305 | 0.0003781569 | 0.9999501 | 0.04939832 | 0.9999457 | 0.1301489 |  |  | 244746 | 0.9899135 | 0.9866385 | 0.001238879 | 0.9925709 | 0.005886615 | 0.9925655 | 0.004923115 |  |  | 139860 | 0.9506876 | 0.9670213 | 0.003624161 | 0.9521666 | 0.005372561 | 0.9521658 | 0.006889397 |  |  | 287280 | 0.9565191 | 0.9150489 | 0.005702774 | 0.9687381 | 0.00667765 | 0.9687395 | 0.01284905 |  |  | 588060 | 0.9420373 | 0.8678712 | 0.01140874 | 0.9542173 | 0.005328241 | 0.9542205 | 0.007635728
|  |  | 74892 | 0.9995459 | 0.9994305 | 0.0003781569 | 0.9999501 | 0.04939832 | 0.9999457 | 0.1301489 |  |  | 245046 | 0.9889531 | 0.9866385 | 0.001238879 | 0.9925821 | 0.005885291 | 0.9925767 | 0.004922298 |  |  | 140160 | 0.9517666 | 0.9670213 | 0.003624161 | 0.9522395 | 0.005374087 | 0.9522388 | 0.006891646 |  |  | 287580 | 0.9582006 | 0.9150489 | 0.005702774 | 0.9687785 | 0.00667473 | 0.96878 | 0.01284741 |  |  | 588360 | 0.9442752 | 0.8678712 | 0.01140874 | 0.9542564 | 0.005327812 | 0.9542596 | 0.007634945
|  |  | 75012 | 0.99865 | 0.9994305 | 0.0003781569 | 0.9999501 | 0.04939832 | 0.9999457 | 0.1301489 |  |  | 245346 | 0.9889531 | 0.9866385 | 0.001238879 | 0.9925932 | 0.005883968 | 0.9925878 | 0.004921482 |  |  | 140460 | 0.9506876 | 0.9670213 | 0.003624161 | 0.9523124 | 0.005375606 | 0.9523116 | 0.006893886 |  |  | 287880 | 0.9598821 | 0.9150489 | 0.005702774 | 0.9688189 | 0.006671817 | 0.9688203 | 0.01284578 |  |  | 588660 | 0.9442752 | 0.8678712 | 0.01140874 | 0.9542955 | 0.005327383 | 0.9542987 | 0.007634162
|  |  | 75132 | 0.9995459 | 0.9994305 | 0.0003781569 | 0.9999501 | 0.04939832 | 0.9999457 | 0.1301489 |  |  | 245646 | 0.990874 | 0.9866385 | 0.001238879 | 0.9926044 | 0.005882648 | 0.992599 | 0.004920667 |  |  | 140760 | 0.9496086 | 0.9670213 | 0.003624161 | 0.9523851 | 0.005377119 | 0.9523843 | 0.006896115 |  |  | 288180 | 0.9565191 | 0.9150489 | 0.005702774 | 0.9688592 | 0.00666891 | 0.9688606 | 0.01284415 |  |  | 588960 | 0.9487511 | 0.8678712 | 0.01140874 | 0.9543345 | 0.005326954 | 0.9543378 | 0.007633379
|  |  | 75252 | 0.99865 | 0.9994305 | 0.0003781569 | 0.9999501 | 0.04939832 | 0.9999457 | 0.1301489 |  |  | 245946 | 0.990874 | 0.9866385 | 0.001238879 | 0.9926155 | 0.00588133 | 0.9926101 | 0.004919853 |  |  | 141060 | 0.9496086 | 0.9670213 | 0.003624161 | 0.9524577 | 0.005378625 | 0.9524569 | 0.006898335 |  |  | 288480 | 0.9565191 | 0.9150489 | 0.005702774 | 0.9688993 | 0.00666601 | 0.9689007 | 0.01284253 |  |  | 589260 | 0.9465132 | 0.8678712 | 0.01140874 | 0.9543736 | 0.005326525 | 0.9543768 | 0.007632597
|  |  | 75372 | 0.99865 | 0.9994305 | 0.0003781569 | 0.9999501 | 0.04939832 | 0.9999457 | 0.1301489 |  |  | 246246 | 0.9899135 | 0.9866385 | 0.001238879 | 0.9926265 | 0.005880013 | 0.9926212 | 0.004919041 |  |  | 141360 | 0.9517666 | 0.9670213 | 0.003624161 | 0.9525301 | 0.005380124 | 0.9525294 | 0.006900546 |  |  | 288780 | 0.9582006 | 0.9150489 | 0.005702774 | 0.9689394 | 0.006663117 | 0.9689408 | 0.01284091 |  |  | 589560 | 0.9465132 | 0.8678712 | 0.01140874 | 0.9544125 | 0.005326097 | 0.9544157 | 0.007631816
|  |  | 75492 | 0.9995459 | 0.9994305 | 0.0003781569 | 0.9999501 | 0.04939832 | 0.9999457 | 0.1301489 |  |  | 246546 | 0.9899135 | 0.9866385 | 0.001238879 | 0.9926376 | 0.005878698 | 0.9926322 | 0.004918229 |  |  | 141660 | 0.9528456 | 0.9670213 | 0.003624161 | 0.9526025 | 0.005381618 | 0.9526018 | 0.006902747 |  |  | 289080 | 0.9582006 | 0.9150489 | 0.005702774 | 0.9689793 | 0.006660231 | 0.9689807 | 0.0128393 |  |  | 589860 | 0.9465132 | 0.8678712 | 0.01140874 | 0.9544514 | 0.005325669 | 0.9544546 | 0.007631035
|  |  | 75612 | 0.99865 | 0.9994305 | 0.0003781569 | 0.9999501 | 0.04939832 | 0.9999457 | 0.1301489 |  |  | 246846 | 0.990874 | 0.9866385 | 0.001238879 | 0.9926486 | 0.005877386 | 0.9926433 | 0.004917419 |  |  | 141960 | 0.9517666 | 0.9670213 | 0.003624161 | 0.9526747 | 0.005383104 | 0.952674 | 0.006904938 |  |  | 289380 | 0.9565191 | 0.9150489 | 0.005702774 | 0.9690191 | 0.006657352 | 0.9690205 | 0.01283769 |  |  | 590160 | 0.9465132 | 0.8678712 | 0.01140874 | 0.9544903 | 0.005325241 | 0.9544935 | 0.007630255
|  |  | 75732 | 0.9995459 | 0.9994305 | 0.0003781569 | 0.9999501 | 0.04939832 | 0.9999457 | 0.1301489 |  |  | 247146 | 0.9889531 | 0.9866385 | 0.001238879 | 0.9926596 | 0.005876075 | 0.9926542 | 0.00491661 |  |  | 142260 | 0.9506876 | 0.9670213 | 0.003624161 | 0.9527469 | 0.005384584 | 0.9527461 | 0.00690712 |  |  | 289680 | 0.9598821 | 0.9150489 | 0.005702774 | 0.9690588 | 0.006654479 | 0.9690602 | 0.01283609 |  |  | 590460 | 0.9397993 | 0.8678712 | 0.01140874 | 0.9545291 | 0.005324814 | 0.9545323 | 0.007629475
|  |  | 75852 | 0.997754 | 0.9994305 | 0.0003781569 | 0.9999501 | 0.04939832 | 0.9999457 | 0.1301489 |  |  | 247446 | 0.9889531 | 0.9866385 | 0.001238879 | 0.9926705 | 0.005874766 | 0.9926652 | 0.004915802 |  |  | 142560 | 0.9517666 | 0.9670213 | 0.003624161 | 0.9528189 | 0.005386057 | 0.9528181 | 0.006909292 |  |  | 289980 | 0.9598821 | 0.9150489 | 0.005702774 | 0.9690984 | 0.006651613 | 0.9690998 | 0.01283448 |  |  | 590760 | 0.9420373 | 0.8678712 | 0.01140874 | 0.9545679 | 0.005324387 | 0.9545711 | 0.007628696
|  |  | 75972 | 0.9995459 | 0.9994305 | 0.0003781569 | 0.9999501 | 0.04939832 | 0.9999457 | 0.1301489 |  |  | 247746 | 0.9899135 | 0.9866385 | 0.001238879 | 0.9926815 | 0.005873459 | 0.9926762 | 0.004914995 |  |  | 142860 | 0.9517666 | 0.9670213 | 0.003624161 | 0.9528908 | 0.005387524 | 0.95289 | 0.006911454 |  |  | 290280 | 0.9615635 | 0.9150489 | 0.005702774 | 0.9691379 | 0.006648753 | 0.9691393 | 0.01283289 |  |  | 591060 | 0.9420373 | 0.8678712 | 0.01140874 | 0.9546067 | 0.00532396 | 0.9546098 | 0.007627917
|  |  | 76092 | 0.9995459 | 0.9994305 | 0.0003781569 | 0.9999501 | 0.04939832 | 0.9999457 | 0.1301489 |  |  | 248046 | 0.9889531 | 0.9866385 | 0.001238879 | 0.9926923 | 0.005872154 | 0.9926871 | 0.00491419 |  |  | 143160 | 0.9517666 | 0.9670213 | 0.003624161 | 0.9529626 | 0.005388985 | 0.9529618 | 0.006913607 |  |  | 290580 | 0.9598821 | 0.9150489 | 0.005702774 | 0.9691773 | 0.006645901 | 0.9691787 | 0.0128313 |  |  | 591360 | 0.9420373 | 0.8678712 | 0.01140874 | 0.9546454 | 0.005323533 | 0.9546485 | 0.007627139
|  |  | 76212 | 0.9995459 | 0.9994305 | 0.0003781569 | 0.9999501 | 0.04939832 | 0.9999457 | 0.1301489 |  |  | 248346 | 0.990874 | 0.9866385 | 0.001238879 | 0.9927032 | 0.005870851 | 0.9926979 | 0.004913385 |  |  | 143460 | 0.9496086 | 0.9670213 | 0.003624161 | 0.9530342 | 0.005390439 | 0.9530334 | 0.00691575 |  |  | 290880 | 0.9598821 | 0.9150489 | 0.005702774 | 0.9692166 | 0.006643055 | 0.9692179 | 0.01282971 |  |  | 591660 | 0.9509891 | 0.8678712 | 0.01140874 | 0.954684 | 0.005323107 | 0.9546872 | 0.007626361
|  |  | 76332 | 0.9995459 | 0.9994305 | 0.0003781569 | 0.9999501 | 0.04939832 | 0.9999457 | 0.1301489 |  |  | 248646 | 0.9899135 | 0.9866385 | 0.001238879 | 0.9927141 | 0.00586955 | 0.9927088 | 0.004912582 |  |  | 143760 | 0.9496086 | 0.9670213 | 0.003624161 | 0.9531058 | 0.005391886 | 0.953105 | 0.006917884 |  |  | 291180 | 0.9582006 | 0.9150489 | 0.005702774 | 0.9692558 | 0.006640216 | 0.9692571 | 0.01282813 |  |  | 591960 | 0.9465132 | 0.8678712 | 0.01140874 | 0.9547226 | 0.005322681 | 0.9547258 | 0.007625584
|  |  | 76452 | 0.9995459 | 0.9994305 | 0.0003781569 | 0.9999501 | 0.04939832 | 0.9999457 | 0.1301489 |  |  | 248946 | 0.9899135 | 0.9866385 | 0.001238879 | 0.9927249 | 0.005868251 | 0.9927196 | 0.00491178 |  |  | 144060 | 0.9496086 | 0.9670213 | 0.003624161 | 0.9531772 | 0.005393327 | 0.9531764 | 0.006920008 |  |  | 291480 | 0.9582006 | 0.9150489 | 0.005702774 | 0.9692949 | 0.006637384 | 0.9692961 | 0.01282655 |  |  | 592260 | 0.9375614 | 0.8678712 | 0.01140874 | 0.9547612 | 0.005322255 | 0.9547643 | 0.007624807
|  |  | 76572 | 0.9995459 | 0.9994305 | 0.0003781569 | 0.9999501 | 0.04939832 | 0.9999457 | 0.1301489 |  |  | 249246 | 0.9879926 | 0.9866385 | 0.001238879 | 0.9927356 | 0.005866954 | 0.9927304 | 0.004910979 |  |  | 144360 | 0.9506876 | 0.9670213 | 0.003624161 | 0.9532485 | 0.005394762 | 0.9532477 | 0.006922123 |  |  | 291780 | 0.9598821 | 0.9150489 | 0.005702774 | 0.9693338 | 0.006634558 | 0.9693351 | 0.01282497 |  |  | 592560 | 0.9442752 | 0.8678712 | 0.01140874 | 0.9547997 | 0.00532183 | 0.9548028 | 0.007624031
|  |  | 76692 | 0.9995459 | 0.9994305 | 0.0003781569 | 0.9999501 | 0.04939832 | 0.9999457 | 0.1301489 |  |  | 249546 | 0.9899135 | 0.9866385 | 0.001238879 | 0.9927464 | 0.005865659 | 0.9927412 | 0.004910179 |  |  | 144660 | 0.9496086 | 0.9670213 | 0.003624161 | 0.9533197 | 0.00539619 | 0.9533189 | 0.006924229 |  |  | 292080 | 0.9582006 | 0.9150489 | 0.005702774 | 0.9693727 | 0.006631739 | 0.9693739 | 0.0128234 |  |  | 592860 | 0.9420373 | 0.8678712 | 0.01140874 | 0.9548382 | 0.005321405 | 0.9548413 | 0.007623256
|  |  | 76812 | 0.99865 | 0.9994305 | 0.0003781569 | 0.9999501 | 0.04939832 | 0.9999457 | 0.1301489 |  |  | 249846 | 0.990874 | 0.9866385 | 0.001238879 | 0.9927571 | 0.005864366 | 0.9927519 | 0.004909381 |  |  | 144960 | 0.9506876 | 0.9670213 | 0.003624161 | 0.9533908 | 0.005397611 | 0.95339 | 0.006926324 |  |  | 292380 | 0.9598821 | 0.9150489 | 0.005702774 | 0.9694114 | 0.006628927 | 0.9694127 | 0.01282184 |  |  | 593160 | 0.9420373 | 0.8678712 | 0.01140874 | 0.9548766 | 0.00532098 | 0.9548797 | 0.007622481
|  |  | 76932 | 0.99865 | 0.9994305 | 0.0003781569 | 0.9999501 | 0.04939832 | 0.9999457 | 0.1301489 |  |  | 250146 | 0.9889531 | 0.9866385 | 0.001238879 | 0.9927678 | 0.005863075 | 0.9927626 | 0.004908584 |  |  | 145260 | 0.9528456 | 0.9670213 | 0.003624161 | 0.9534618 | 0.005399027 | 0.953461 | 0.006928411 |  |  | 292680 | 0.9598821 | 0.9150489 | 0.005702774 | 0.9694501 | 0.006626121 | 0.9694513 | 0.01282028 |  |  | 593460 | 0.9397993 | 0.8678712 | 0.01140874 | 0.954915 | 0.005320555 | 0.9549181 | 0.007621706
|  |  | 77052 | 1.000442 | 0.9994305 | 0.0003781569 | 0.9999501 | 0.04939832 | 0.9999457 | 0.1301489 |  |  | 250446 | 0.9899135 | 0.9866385 | 0.001238879 | 0.9927785 | 0.005861786 | 0.9927733 | 0.004907787 |  |  | 145560 | 0.9496086 | 0.9670213 | 0.003624161 | 0.9535326 | 0.005400436 | 0.9535318 | 0.006930488 |  |  | 292980 | 0.9598821 | 0.9150489 | 0.005702774 | 0.9694886 | 0.006623322 | 0.9694898 | 0.01281872 |  |  | 593760 | 0.9442752 | 0.8678712 | 0.01140874 | 0.9549533 | 0.005320131 | 0.9549564 | 0.007620932
|  |  | 77172 | 0.9995459 | 0.9994305 | 0.0003781569 | 0.9999501 | 0.04939832 | 0.9999457 | 0.1301489 |  |  | 250746 | 0.9899135 | 0.9866385 | 0.001238879 | 0.9927891 | 0.005860499 | 0.9927839 | 0.004906993 |  |  | 145860 | 0.9496086 | 0.9670213 | 0.003624161 | 0.9536034 | 0.005401838 | 0.9536026 | 0.006932556 |  |  | 293280 | 0.9582006 | 0.9150489 | 0.005702774 | 0.969527 | 0.00662053 | 0.9695283 | 0.01281717 |  |  | 594060 | 0.9442752 | 0.8678712 | 0.01140874 | 0.9549916 | 0.005319707 | 0.9549947 | 0.007620159
|  |  | 77292 | 0.9995459 | 0.9994305 | 0.0003781569 | 0.9999501 | 0.04939832 | 0.9999457 | 0.1301489 |  |  | 251046 | 0.9889531 | 0.9866385 | 0.001238879 | 0.9927997 | 0.005859215 | 0.9927946 | 0.004906199 |  |  | 146160 | 0.9506876 | 0.9670213 | 0.003624161 | 0.953674 | 0.005403234 | 0.9536732 | 0.006934614 |  |  | 293580 | 0.9582006 | 0.9150489 | 0.005702774 | 0.9695654 | 0.006617745 | 0.9695666 | 0.01281562 |  |  | 594360 | 0.9487511 | 0.8678712 | 0.01140874 | 0.9550299 | 0.005319283 | 0.955033 | 0.007619386
|  |  | 77412 | 0.9995459 | 0.9994305 | 0.0003781569 | 0.9999501 | 0.04939832 | 0.9999457 | 0.1301489 |  |  | 251346 | 0.9889531 | 0.9866385 | 0.001238879 | 0.9928103 | 0.005857932 | 0.9928052 | 0.004905407 |  |  | 146460 | 0.9506876 | 0.9670213 | 0.003624161 | 0.9537445 | 0.005404624 | 0.9537437 | 0.006936663 |  |  | 293880 | 0.9598821 | 0.9150489 | 0.005702774 | 0.9696036 | 0.006614966 | 0.9696048 | 0.01281408 |  |  | 594660 | 0.9397993 | 0.8678712 | 0.01140874 | 0.9550681 | 0.00531886 | 0.9550712 | 0.007618614
|  |  | 77532 | 0.9995459 | 0.9994305 | 0.0003781569 | 0.9999501 | 0.04939832 | 0.9999457 | 0.1301489 |  |  | 251646 | 0.9889531 | 0.9866385 | 0.001238879 | 0.9928209 | 0.005856651 | 0.9928157 | 0.004904616 |  |  | 146760 | 0.9517666 | 0.9670213 | 0.003624161 | 0.9538149 | 0.005406007 | 0.9538141 | 0.006938703 |  |  | 294180 | 0.9582006 | 0.9150489 | 0.005702774 | 0.9696417 | 0.006612194 | 0.9696429 | 0.01281254 |  |  | 594960 | 0.9442752 | 0.8678712 | 0.01140874 | 0.9551063 | 0.005318437 | 0.9551093 | 0.007617842
|  |  | 77652 | 0.99865 | 0.9994305 | 0.0003781569 | 0.9999501 | 0.04939832 | 0.9999457 | 0.1301489 |  |  | 251946 | 0.9899135 | 0.9866385 | 0.001238879 | 0.9928314 | 0.005855372 | 0.9928263 | 0.004903826 |  |  | 147060 | 0.9517666 | 0.9670213 | 0.003624161 | 0.9538852 | 0.005407384 | 0.9538844 | 0.006940733 |  |  | 294480 | 0.9615635 | 0.9150489 | 0.005702774 | 0.9696797 | 0.006609429 | 0.9696809 | 0.012811 |  |  | 595260 | 0.9420373 | 0.8678712 | 0.01140874 | 0.9551444 | 0.005318014 | 0.9551474 | 0.007617071
|  |  | 77772 | 1.000442 | 0.9994305 | 0.0003781569 | 0.9999501 | 0.04939832 | 0.9999457 | 0.1301489 |  |  | 252246 | 0.990874 | 0.9866385 | 0.001238879 | 0.9928419 | 0.005854096 | 0.9928368 | 0.004903037 |  |  | 147360 | 0.9517666 | 0.9670213 | 0.003624161 | 0.9539553 | 0.005408755 | 0.9539545 | 0.006942754 |  |  | 294780 | 0.963245 | 0.9150489 | 0.005702774 | 0.9697176 | 0.006606671 | 0.9697188 | 0.01280947 |  |  | 595560 | 0.9397993 | 0.8678712 | 0.01140874 | 0.9551825 | 0.005317591 | 0.9551855 | 0.0076163
|  |  | 77892 | 0.9995459 | 0.9994305 | 0.0003781569 | 0.9999501 | 0.04939832 | 0.9999457 | 0.1301489 |  |  | 252546 | 0.9889531 | 0.9866385 | 0.001238879 | 0.9928523 | 0.005852821 | 0.9928473 | 0.00490225 |  |  | 147660 | 0.9517666 | 0.9670213 | 0.003624161 | 0.9540254 | 0.005410119 | 0.9540246 | 0.006944766 |  |  | 295080 | 0.9598821 | 0.9150489 | 0.005702774 | 0.9697554 | 0.006603919 | 0.9697566 | 0.01280795 |  |  | 595860 | 0.9420373 | 0.8678712 | 0.01140874 | 0.9552205 | 0.005317169 | 0.9552235 | 0.00761553
|  |  | 78012 | 0.99865 | 0.9994305 | 0.0003781569 | 0.9999501 | 0.04939832 | 0.9999457 | 0.1301489 |  |  | 252846 | 0.9899135 | 0.9866385 | 0.001238879 | 0.9928628 | 0.005851549 | 0.9928577 | 0.004901464 |  |  | 147960 | 0.9496086 | 0.9670213 | 0.003624161 | 0.9540953 | 0.005411477 | 0.9540945 | 0.006946768 |  |  | 295380 | 0.9615635 | 0.9150489 | 0.005702774 | 0.9697931 | 0.006601173 | 0.9697943 | 0.01280642 |  |  | 596160 | 0.9465132 | 0.8678712 | 0.01140874 | 0.9552585 | 0.005316747 | 0.9552615 | 0.007614761
|  |  | 78132 | 0.99865 | 0.9994305 | 0.0003781569 | 0.9999501 | 0.04939832 | 0.9999457 | 0.1301489 |  |  | 253146 | 0.9899135 | 0.9866385 | 0.001238879 | 0.9928732 | 0.005850278 | 0.9928681 | 0.004900679 |  |  | 148260 | 0.9506876 | 0.9670213 | 0.003624161 | 0.9541652 | 0.005412829 | 0.9541643 | 0.006948761 |  |  | 295680 | 0.9598821 | 0.9150489 | 0.005702774 | 0.9698307 | 0.006598435 | 0.9698319 | 0.01280491 |  |  | 596460 | 0.9442752 | 0.8678712 | 0.01140874 | 0.9552964 | 0.005316325 | 0.9552995 | 0.007613992
|  |  | 78252 | 0.9995459 | 0.9994305 | 0.0003781569 | 0.9999501 | 0.04939832 | 0.9999457 | 0.1301489 |  |  | 253446 | 0.9899135 | 0.9866385 | 0.001238879 | 0.9928836 | 0.00584901 | 0.9928785 | 0.004899895 |  |  | 148560 | 0.9506876 | 0.9670213 | 0.003624161 | 0.9542349 | 0.005414174 | 0.9542341 | 0.006950745 |  |  | 295980 | 0.9598821 | 0.9150489 | 0.005702774 | 0.9698682 | 0.006595703 | 0.9698693 | 0.01280339 |  |  | 596760 | 0.9442752 | 0.8678712 | 0.01140874 | 0.9553344 | 0.005315904 | 0.9553374 | 0.007613223
|  |  | 78372 | 1.000442 | 0.9994305 | 0.0003781569 | 0.9999501 | 0.04939832 | 0.9999457 | 0.1301489 |  |  | 253746 | 0.9899135 | 0.9866385 | 0.001238879 | 0.9928939 | 0.005847744 | 0.9928889 | 0.004899113 |  |  | 148860 | 0.9528456 | 0.9670213 | 0.003624161 | 0.9543045 | 0.005415514 | 0.9543037 | 0.00695272 |  |  | 296280 | 0.9598821 | 0.9150489 | 0.005702774 | 0.9699056 | 0.006592978 | 0.9699067 | 0.01280188 |  |  | 597060 | 0.9442752 | 0.8678712 | 0.01140874 | 0.9553722 | 0.005315483 | 0.9553752 | 0.007612455
|  |  | 78492 | 0.99865 | 0.9994305 | 0.0003781569 | 0.9999501 | 0.04939832 | 0.9999457 | 0.1301489 |  |  | 254046 | 0.9899135 | 0.9866385 | 0.001238879 | 0.9929043 | 0.00584648 | 0.9928993 | 0.004898332 |  |  | 149160 | 0.9528456 | 0.9670213 | 0.003624161 | 0.954374 | 0.005416847 | 0.9543731 | 0.006954686 |  |  | 296580 | 0.9598821 | 0.9150489 | 0.005702774 | 0.9699429 | 0.006590259 | 0.969944 | 0.01280038 |  |  | 597360 | 0.9465132 | 0.8678712 | 0.01140874 | 0.95541 | 0.005315062 | 0.955413 | 0.007611688
|  |  | 78612 | 0.9995459 | 0.9994305 | 0.0003781569 | 0.9999501 | 0.04939832 | 0.9999457 | 0.1301489 |  |  | 254346 | 0.990874 | 0.9866385 | 0.001238879 | 0.9929146 | 0.005845218 | 0.9929096 | 0.004897552 |  |  | 149460 | 0.9517666 | 0.9670213 | 0.003624161 | 0.9544434 | 0.005418173 | 0.9544425 | 0.006956642 |  |  | 296880 | 0.9598821 | 0.9150489 | 0.005702774 | 0.9699801 | 0.006587548 | 0.9699812 | 0.01279888 |  |  | 597660 | 0.9420373 | 0.8678712 | 0.01140874 | 0.9554478 | 0.005314642 | 0.9554508 | 0.007610921
|  |  | 78732 | 0.9995459 | 0.9994305 | 0.0003781569 | 0.9999501 | 0.04939832 | 0.9999457 | 0.1301489 |  |  | 254646 | 0.9899135 | 0.9866385 | 0.001238879 | 0.9929248 | 0.005843958 | 0.9929199 | 0.004896774 |  |  | 149760 | 0.9517666 | 0.9670213 | 0.003624161 | 0.9545126 | 0.005419494 | 0.9545118 | 0.00695859 |  |  | 297180 | 0.9615635 | 0.9150489 | 0.005702774 | 0.9700172 | 0.006584842 | 0.9700183 | 0.01279738 |  |  | 597960 | 0.9465132 | 0.8678712 | 0.01140874 | 0.9554855 | 0.005314222 | 0.9554885 | 0.007610155
|  |  | 78852 | 1.000442 | 0.9994305 | 0.0003781569 | 0.9999501 | 0.04939832 | 0.9999457 | 0.1301489 |  |  | 254946 | 0.9899135 | 0.9866385 | 0.001238879 | 0.9929351 | 0.0058427 | 0.9929301 | 0.004895997 |  |  | 150060 | 0.9506876 | 0.9670213 | 0.003624161 | 0.9545818 | 0.005420808 | 0.9545809 | 0.006960528 |  |  | 297480 | 0.9582006 | 0.9150489 | 0.005702774 | 0.9700542 | 0.006582144 | 0.9700552 | 0.01279589 |  |  | 598260 | 0.9442752 | 0.8678712 | 0.01140874 | 0.9555232 | 0.005313802 | 0.9555262 | 0.007609389
|  |  | 78972 | 0.9995459 | 0.9994305 | 0.0003781569 | 0.9999501 | 0.04939832 | 0.9999457 | 0.1301489 |  |  | 255246 | 0.9889531 | 0.9866385 | 0.001238879 | 0.9929453 | 0.005841445 | 0.9929404 | 0.004895221 |  |  | 150360 | 0.9496086 | 0.9670213 | 0.003624161 | 0.9546508 | 0.005422116 | 0.95465 | 0.006962457 |  |  | 297780 | 0.9615635 | 0.9150489 | 0.005702774 | 0.9700911 | 0.006579452 | 0.9700921 | 0.01279441 |  |  | 598560 | 0.9509891 | 0.8678712 | 0.01140874 | 0.9555609 | 0.005313382 | 0.9555638 | 0.007608624
|  |  | 79092 | 0.99865 | 0.9994305 | 0.0003781569 | 0.9999501 | 0.04939832 | 0.9999457 | 0.1301489 |  |  | 255546 | 0.9899135 | 0.9866385 | 0.001238879 | 0.9929555 | 0.005840191 | 0.9929506 | 0.004894447 |  |  | 150660 | 0.9506876 | 0.9670213 | 0.003624161 | 0.9547198 | 0.005423418 | 0.9547189 | 0.006964377 |  |  | 298080 | 0.9598821 | 0.9150489 | 0.005702774 | 0.9701279 | 0.006576767 | 0.9701289 | 0.01279292 |  |  | 598860 | 0.9509891 | 0.8678712 | 0.01140874 | 0.9555985 | 0.005312963 | 0.9556014 | 0.00760786
|  |  | 79212 | 0.99865 | 0.9994305 | 0.0003781569 | 0.9999501 | 0.04939832 | 0.9999457 | 0.1301489 |  |  | 255846 | 0.9899135 | 0.9866385 | 0.001238879 | 0.9929657 | 0.00583894 | 0.9929607 | 0.004893673 |  |  | 150960 | 0.9517666 | 0.9670213 | 0.003624161 | 0.9547886 | 0.005424714 | 0.9547877 | 0.006966288 |  |  | 298380 | 0.9598821 | 0.9150489 | 0.005702774 | 0.9701646 | 0.006574088 | 0.9701656 | 0.01279145 |  |  | 599160 | 0.9442752 | 0.8678712 | 0.01140874 | 0.9556361 | 0.005312544 | 0.955639 | 0.007607096
|  |  | 79332 | 0.99865 | 0.9994305 | 0.0003781569 | 0.9999501 | 0.04939832 | 0.9999457 | 0.1301489 |  |  | 256146 | 0.9899135 | 0.9866385 | 0.001238879 | 0.9929758 | 0.005837691 | 0.9929709 | 0.004892902 |  |  | 151260 | 0.9496086 | 0.9670213 | 0.003624161 | 0.9548573 | 0.005426003 | 0.9548564 | 0.00696819 |  |  | 298680 | 0.9615635 | 0.9150489 | 0.005702774 | 0.9702011 | 0.006571417 | 0.9702021 | 0.01278997 |  |  | 599460 | 0.9397993 | 0.8678712 | 0.01140874 | 0.9556736 | 0.005312125 | 0.9556765 | 0.007606332
|  |  | 79452 | 0.99865 | 0.9994305 | 0.0003781569 | 0.9999501 | 0.04939832 | 0.9999457 | 0.1301489 |  |  | 256446 | 0.9899135 | 0.9866385 | 0.001238879 | 0.9929859 | 0.005836444 | 0.992981 | 0.004892131 |  |  | 151560 | 0.9528456 | 0.9670213 | 0.003624161 | 0.9549259 | 0.005427286 | 0.954925 | 0.006970083 |  |  | 298980 | 0.9615635 | 0.9150489 | 0.005702774 | 0.9702376 | 0.006568751 | 0.9702386 | 0.0127885 |  |  | 599760 | 0.9442752 | 0.8678712 | 0.01140874 | 0.955711 | 0.005311707 | 0.955714 | 0.007605569
|  |  | 79572 | 0.9995459 | 0.9994305 | 0.0003781569 | 0.9999501 | 0.04939832 | 0.9999457 | 0.1301489 |  |  | 256746 | 0.9889531 | 0.9866385 | 0.001238879 | 0.992996 | 0.005835199 | 0.9929911 | 0.004891362 |  |  | 151860 | 0.9528456 | 0.9670213 | 0.003624161 | 0.9549944 | 0.005428564 | 0.9549935 | 0.006971966 |  |  | 299280 | 0.9615635 | 0.9150489 | 0.005702774 | 0.970274 | 0.006566093 | 0.970275 | 0.01278704 |  |  | 600060 | 0.9420373 | 0.8678712 | 0.01140874 | 0.9557485 | 0.005311289 | 0.9557514 | 0.007604807
|  |  | 79692 | 1.001338 | 0.9994305 | 0.0003781569 | 0.9999501 | 0.04939832 | 0.9999457 | 0.1301489 |  |  | 257046 | 0.9889531 | 0.9866385 | 0.001238879 | 0.9930061 | 0.005833957 | 0.9930012 | 0.004890594 |  |  | 152160 | 0.9517666 | 0.9670213 | 0.003624161 | 0.9550628 | 0.005429835 | 0.9550619 | 0.006973841 |  |  | 299580 | 0.9598821 | 0.9150489 | 0.005702774 | 0.9703103 | 0.006563441 | 0.9703113 | 0.01278557 |  |  | 600360 | 0.9420373 | 0.8678712 | 0.01140874 | 0.9557859 | 0.005310871 | 0.9557888 | 0.007604045
|  |  | 79812 | 0.99865 | 0.9994305 | 0.0003781569 | 0.9999501 | 0.04939832 | 0.9999457 | 0.1301489 |  |  | 257346 | 0.9899135 | 0.9866385 | 0.001238879 | 0.9930161 | 0.005832716 | 0.9930112 | 0.004889827 |  |  | 152460 | 0.9528456 | 0.9670213 | 0.003624161 | 0.955131 | 0.0054311 | 0.9551301 | 0.006975707 |  |  | 299880 | 0.9615635 | 0.9150489 | 0.005702774 | 0.9703465 | 0.006560795 | 0.9703475 | 0.01278412 |  |  | 600660 | 0.9442752 | 0.8678712 | 0.01140874 | 0.9558232 | 0.005310454 | 0.9558261 | 0.007603284
|  |  | 79932 | 0.99865 | 0.9994305 | 0.0003781569 | 0.9999501 | 0.04939832 | 0.9999457 | 0.1301489 |  |  | 257646 | 0.990874 | 0.9866385 | 0.001238879 | 0.9930261 | 0.005831478 | 0.9930213 | 0.004889062 |  |  | 152760 | 0.9528456 | 0.9670213 | 0.003624161 | 0.9551992 | 0.005432358 | 0.9551983 | 0.006977564 |  |  | 300180 | 0.9615635 | 0.9150489 | 0.005702774 | 0.9703826 | 0.006558157 | 0.9703835 | 0.01278267 |  |  | 600960 | 0.9442752 | 0.8678712 | 0.01140874 | 0.9558605 | 0.005310036 | 0.9558634 | 0.007602523
|  |  | 80052 | 1.000442 | 0.9994305 | 0.0003781569 | 0.9999501 | 0.04939832 | 0.9999457 | 0.1301489 |  |  | 257946 | 0.9899135 | 0.9866385 | 0.001238879 | 0.9930361 | 0.005830242 | 0.9930313 | 0.004888298 |  |  | 153060 | 0.9517666 | 0.9670213 | 0.003624161 | 0.9552672 | 0.005433611 | 0.9552663 | 0.006979412 |  |  | 300480 | 0.9598821 | 0.9150489 | 0.005702774 | 0.9704186 | 0.006555524 | 0.9704195 | 0.01278122 |  |  | 601260 | 0.9465132 | 0.8678712 | 0.01140874 | 0.9558978 | 0.00530962 | 0.9559007 | 0.007601763
|  |  | 80172 | 0.99865 | 0.9994305 | 0.0003781569 | 0.9999501 | 0.04939832 | 0.9999457 | 0.1301489 |  |  | 258246 | 0.990874 | 0.9866385 | 0.001238879 | 0.993046 | 0.005829008 | 0.9930412 | 0.004887536 |  |  | 153360 | 0.9528456 | 0.9670213 | 0.003624161 | 0.9553352 | 0.005434858 | 0.9553343 | 0.006981251 |  |  | 300780 | 0.9598821 | 0.9150489 | 0.005702774 | 0.9704545 | 0.006552899 | 0.9704554 | 0.01277977 |  |  | 601560 | 0.9465132 | 0.8678712 | 0.01140874 | 0.955935 | 0.005309203 | 0.9559379 | 0.007601003
|  |  | 80292 | 0.9995459 | 0.9994305 | 0.0003781569 | 0.9999501 | 0.04939832 | 0.9999457 | 0.1301489 |  |  | 258546 | 0.9899135 | 0.9866385 | 0.001238879 | 0.993056 | 0.005827777 | 0.9930512 | 0.004886775 |  |  | 153660 | 0.9528456 | 0.9670213 | 0.003624161 | 0.955403 | 0.005436098 | 0.9554021 | 0.006983081 |  |  | 301080 | 0.963245 | 0.9150489 | 0.005702774 | 0.9704903 | 0.00655028 | 0.9704912 | 0.01277833 |  |  | 601860 | 0.9420373 | 0.8678712 | 0.01140874 | 0.9559722 | 0.005308787 | 0.955975 | 0.007600244
|  |  | 80412 | 0.9995459 | 0.9994305 | 0.0003781569 | 0.9999501 | 0.04939832 | 0.9999457 | 0.1301489 |  |  | 258846 | 0.990874 | 0.9866385 | 0.001238879 | 0.9930659 | 0.005826547 | 0.9930611 | 0.004886015 |  |  | 153960 | 0.9517666 | 0.9670213 | 0.003624161 | 0.9554707 | 0.005437333 | 0.9554698 | 0.006984903 |  |  | 301380 | 0.9615635 | 0.9150489 | 0.005702774 | 0.970526 | 0.006547668 | 0.9705269 | 0.0127769 |  |  | 602160 | 0.9397993 | 0.8678712 | 0.01140874 | 0.9560093 | 0.005308371 | 0.9560122 | 0.007599486
|  |  | 80532 | 0.9995459 | 0.9994305 | 0.0003781569 | 0.9999501 | 0.04939832 | 0.9999457 | 0.1301489 |  |  | 259146 | 0.9899135 | 0.9866385 | 0.001238879 | 0.9930758 | 0.00582532 | 0.993071 | 0.004885256 |  |  | 154260 | 0.9539246 | 0.9670213 | 0.003624161 | 0.9555383 | 0.005438561 | 0.9555374 | 0.006986715 |  |  | 301680 | 0.9615635 | 0.9150489 | 0.005702774 | 0.9705616 | 0.006545062 | 0.9705624 | 0.01277547 |  |  | 602460 | 0.9420373 | 0.8678712 | 0.01140874 | 0.9560464 | 0.005307955 | 0.9560492 | 0.007598728
|  |  | 80652 | 0.99865 | 0.9994305 | 0.0003781569 | 0.9999501 | 0.04939832 | 0.9999457 | 0.1301489 |  |  | 259446 | 0.9899135 | 0.9866385 | 0.001238879 | 0.9930856 | 0.005824095 | 0.9930808 | 0.004884499 |  |  | 154560 | 0.9539246 | 0.9670213 | 0.003624161 | 0.9556058 | 0.005439784 | 0.9556049 | 0.006988519 |  |  | 301980 | 0.9615635 | 0.9150489 | 0.005702774 | 0.9705971 | 0.006542463 | 0.9705979 | 0.01277404 |  |  | 602760 | 0.9420373 | 0.8678712 | 0.01140874 | 0.9560835 | 0.00530754 | 0.9560863 | 0.007597971
|  |  | 80772 | 0.9995459 | 0.9994305 | 0.0003781569 | 0.9999501 | 0.04939832 | 0.9999457 | 0.1301489 |  |  | 259746 | 0.9879926 | 0.9866385 | 0.001238879 | 0.9930954 | 0.005822872 | 0.9930907 | 0.004883744 |  |  | 154860 | 0.9528456 | 0.9670213 | 0.003624161 | 0.9556732 | 0.005441 | 0.9556723 | 0.006990313 |  |  | 302280 | 0.9598821 | 0.9150489 | 0.005702774 | 0.9706325 | 0.00653987 | 0.9706333 | 0.01277262 |  |  | 603060 | 0.9420373 | 0.8678712 | 0.01140874 | 0.9561205 | 0.005307125 | 0.9561233 | 0.007597214
|  |  | 80892 | 1.000442 | 0.9994305 | 0.0003781569 | 0.9999501 | 0.04939832 | 0.9999457 | 0.1301489 |  |  | 260046 | 0.9889531 | 0.9866385 | 0.001238879 | 0.9931052 | 0.005821652 | 0.9931005 | 0.004882989 |  |  | 155160 | 0.9528456 | 0.9670213 | 0.003624161 | 0.9557405 | 0.005442211 | 0.9557396 | 0.006992099 |  |  | 302580 | 0.9615635 | 0.9150489 | 0.005702774 | 0.9706678 | 0.006537285 | 0.9706686 | 0.0127712 |  |  | 603360 | 0.9420373 | 0.8678712 | 0.01140874 | 0.9561574 | 0.00530671 | 0.9561602 | 0.007596458
|  |  | 81012 | 0.9995459 | 0.9994305 | 0.0003781569 | 0.9999501 | 0.04939832 | 0.9999457 | 0.1301489 |  |  | 260346 | 0.9899135 | 0.9866385 | 0.001238879 | 0.993115 | 0.005820434 | 0.9931103 | 0.004882236 |  |  | 155460 | 0.9528456 | 0.9670213 | 0.003624161 | 0.9558076 | 0.005443415 | 0.9558067 | 0.006993877 |  |  | 302880 | 0.963245 | 0.9150489 | 0.005702774 | 0.970703 | 0.006534705 | 0.9707038 | 0.01276978 |  |  | 603660 | 0.9397993 | 0.8678712 | 0.01140874 | 0.9561943 | 0.005306296 | 0.9561972 | 0.007595702
|  |  | 81132 | 0.9995459 | 0.9994305 | 0.0003781569 | 0.9999501 | 0.04939832 | 0.9999457 | 0.1301489 |  |  | 260646 | 0.9899135 | 0.9866385 | 0.001238879 | 0.9931247 | 0.005819218 | 0.99312 | 0.004881485 |  |  | 155760 | 0.9528456 | 0.9670213 | 0.003624161 | 0.9558747 | 0.005444614 | 0.9558738 | 0.006995645 |  |  | 303180 | 0.963245 | 0.9150489 | 0.005702774 | 0.9707381 | 0.006532132 | 0.9707389 | 0.01276837 |  |  | 603960 | 0.9442752 | 0.8678712 | 0.01140874 | 0.9562312 | 0.005305882 | 0.956234 | 0.007594947
|  |  | 81252 | 1.000442 | 0.9994305 | 0.0003781569 | 0.9999501 | 0.04939832 | 0.9999457 | 0.1301489 |  |  | 260946 | 0.9889531 | 0.9866385 | 0.001238879 | 0.9931344 | 0.005818004 | 0.9931297 | 0.004880735 |  |  | 156060 | 0.9517666 | 0.9670213 | 0.003624161 | 0.9559416 | 0.005445806 | 0.9559407 | 0.006997405 |  |  | 303480 | 0.963245 | 0.9150489 | 0.005702774 | 0.9707731 | 0.006529566 | 0.9707739 | 0.01276697 |  |  | 604260 | 0.9487511 | 0.8678712 | 0.01140874 | 0.9562681 | 0.005305468 | 0.9562709 | 0.007594193
|  |  | 81372 | 0.9995459 | 0.9994305 | 0.0003781569 | 0.9999501 | 0.04939832 | 0.9999457 | 0.1301489 |  |  | 261246 | 0.9899135 | 0.9866385 | 0.001238879 | 0.9931441 | 0.005816792 | 0.9931395 | 0.004879986 |  |  | 156360 | 0.9517666 | 0.9670213 | 0.003624161 | 0.9560085 | 0.005446993 | 0.9560076 | 0.006999156 |  |  | 303780 | 0.9615635 | 0.9150489 | 0.005702774 | 0.9708081 | 0.006527007 | 0.9708089 | 0.01276557 |  |  | 604560 | 0.9465132 | 0.8678712 | 0.01140874 | 0.9563049 | 0.005305054 | 0.9563076 | 0.007593439
|  |  | 81492 | 0.99865 | 0.9994305 | 0.0003781569 | 0.9999501 | 0.04939832 | 0.9999457 | 0.1301489 |  |  | 261546 | 0.9899135 | 0.9866385 | 0.001238879 | 0.9931538 | 0.005815583 | 0.9931491 | 0.004879238 |  |  | 156660 | 0.9517666 | 0.9670213 | 0.003624161 | 0.9560752 | 0.005448174 | 0.9560743 | 0.007000898 |  |  | 304080 | 0.9598821 | 0.9150489 | 0.005702774 | 0.9708429 | 0.006524453 | 0.9708437 | 0.01276417 |  |  | 604860 | 0.9442752 | 0.8678712 | 0.01140874 | 0.9563416 | 0.005304641 | 0.9563444 | 0.007592686
|  |  | 81612 | 0.9995459 | 0.9994305 | 0.0003781569 | 0.9999501 | 0.04939832 | 0.9999457 | 0.1301489 |  |  | 261846 | 0.9889531 | 0.9866385 | 0.001238879 | 0.9931634 | 0.005814376 | 0.9931588 | 0.004878492 |  |  | 156960 | 0.9539246 | 0.9670213 | 0.003624161 | 0.9561419 | 0.005449348 | 0.9561409 | 0.007002632 |  |  | 304380 | 0.963245 | 0.9150489 | 0.005702774 | 0.9708776 | 0.006521907 | 0.9708784 | 0.01276278 |  |  | 605160 | 0.9487511 | 0.8678712 | 0.01140874 | 0.9563783 | 0.005304228 | 0.9563811 | 0.007591933
|  |  | 81732 | 0.9995459 | 0.9994305 | 0.0003781569 | 0.9999501 | 0.04939832 | 0.9999457 | 0.1301489 |  |  | 262146 | 0.9899135 | 0.9866385 | 0.001238879 | 0.9931731 | 0.005813171 | 0.9931684 | 0.004877748 |  |  | 157260 | 0.9517666 | 0.9670213 | 0.003624161 | 0.9562084 | 0.005450517 | 0.9562074 | 0.007004357 |  |  | 304680 | 0.963245 | 0.9150489 | 0.005702774 | 0.9709123 | 0.006519367 | 0.970913 | 0.01276139 |  |  | 605460 | 0.9442752 | 0.8678712 | 0.01140874 | 0.956415 | 0.005303816 | 0.9564178 | 0.007591181
|  |  | 81852 | 1.000442 | 0.9994305 | 0.0003781569 | 0.9999501 | 0.04939832 | 0.9999457 | 0.1301489 |  |  | 262446 | 0.9899135 | 0.9866385 | 0.001238879 | 0.9931826 | 0.005811969 | 0.993178 | 0.004877004 |  |  | 157560 | 0.9539246 | 0.9670213 | 0.003624161 | 0.9562748 | 0.00545168 | 0.9562739 | 0.007006073 |  |  | 304980 | 0.9615635 | 0.9150489 | 0.005702774 | 0.9709468 | 0.006516833 | 0.9709476 | 0.01276 |  |  | 605760 | 0.9442752 | 0.8678712 | 0.01140874 | 0.9564516 | 0.005303404 | 0.9564544 | 0.007590429
|  |  | 81972 | 0.9995459 | 0.9994305 | 0.0003781569 | 0.9999501 | 0.04939832 | 0.9999457 | 0.1301489 |  |  | 262746 | 0.9889531 | 0.9866385 | 0.001238879 | 0.9931922 | 0.005810768 | 0.9931876 | 0.004876263 |  |  | 157860 | 0.9539246 | 0.9670213 | 0.003624161 | 0.9563411 | 0.005452837 | 0.9563402 | 0.007007781 |  |  | 305280 | 0.9649265 | 0.9150489 | 0.005702774 | 0.9709813 | 0.006514306 | 0.970982 | 0.01275862 |  |  | 606060 | 0.9420373 | 0.8678712 | 0.01140874 | 0.9564882 | 0.005302992 | 0.9564909 | 0.007589678
|  |  | 82092 | 0.9995459 | 0.9994305 | 0.0003781569 | 0.9999501 | 0.04939832 | 0.9999457 | 0.1301489 |  |  | 263046 | 0.9889531 | 0.9866385 | 0.001238879 | 0.9932018 | 0.00580957 | 0.9931972 | 0.004875522 |  |  | 158160 | 0.9539246 | 0.9670213 | 0.003624161 | 0.9564073 | 0.005453988 | 0.9564064 | 0.00700948 |  |  | 305580 | 0.963245 | 0.9150489 | 0.005702774 | 0.9710156 | 0.006511786 | 0.9710163 | 0.01275725 |  |  | 606360 | 0.9442752 | 0.8678712 | 0.01140874 | 0.9565247 | 0.00530258 | 0.9565275 | 0.007588928
|  |  | 82212 | 1.000442 | 0.9994305 | 0.0003781569 | 0.9999501 | 0.04939832 | 0.9999457 | 0.1301489 |  |  | 263346 | 0.9899135 | 0.9866385 | 0.001238879 | 0.9932113 | 0.005808375 | 0.9932067 | 0.004874783 |  |  | 158460 | 0.9539246 | 0.9670213 | 0.003624161 | 0.9564734 | 0.005455134 | 0.9564724 | 0.007011171 |  |  | 305880 | 0.9615635 | 0.9150489 | 0.005702774 | 0.9710499 | 0.006509272 | 0.9710506 | 0.01275587 |  |  | 606660 | 0.9420373 | 0.8678712 | 0.01140874 | 0.9565613 | 0.005302169 | 0.956564 | 0.007588178
|  |  | 82332 | 0.9995459 | 0.9994305 | 0.0003781569 | 0.9999501 | 0.04939832 | 0.9999457 | 0.1301489 |  |  | 263646 | 0.9889531 | 0.9866385 | 0.001238879 | 0.9932208 | 0.005807181 | 0.9932162 | 0.004874046 |  |  | 158760 | 0.9539246 | 0.9670213 | 0.003624161 | 0.9565394 | 0.005456273 | 0.9565384 | 0.007012853 |  |  | 306180 | 0.963245 | 0.9150489 | 0.005702774 | 0.971084 | 0.006506765 | 0.9710848 | 0.01275451 |  |  | 606960 | 0.9465132 | 0.8678712 | 0.01140874 | 0.9565977 | 0.005301758 | 0.9566004 | 0.007587429
|  |  | 82452 | 1.001338 | 0.9994305 | 0.0003781569 | 0.9999501 | 0.04939832 | 0.9999457 | 0.1301489 |  |  | 263946 | 0.9889531 | 0.9866385 | 0.001238879 | 0.9932302 | 0.00580599 | 0.9932257 | 0.004873309 |  |  | 159060 | 0.9528456 | 0.9670213 | 0.003624161 | 0.9566052 | 0.005457407 | 0.9566043 | 0.007014526 |  |  | 306480 | 0.9615635 | 0.9150489 | 0.005702774 | 0.9711181 | 0.006504264 | 0.9711188 | 0.01275314 |  |  | 607260 | 0.9442752 | 0.8678712 | 0.01140874 | 0.9566341 | 0.005301347 | 0.9566368 | 0.00758668
|  |  | 82572 | 1.000442 | 0.9994305 | 0.0003781569 | 0.9999501 | 0.04939832 | 0.9999457 | 0.1301489 |  |  | 264246 | 0.9899135 | 0.9866385 | 0.001238879 | 0.9932397 | 0.005804802 | 0.9932351 | 0.004872575 |  |  | 159360 | 0.9528456 | 0.9670213 | 0.003624161 | 0.956671 | 0.005458535 | 0.9566701 | 0.007016191 |  |  | 306780 | 0.963245 | 0.9150489 | 0.005702774 | 0.9711521 | 0.00650177 | 0.9711528 | 0.01275178 |  |  | 607560 | 0.9442752 | 0.8678712 | 0.01140874 | 0.9566705 | 0.005300937 | 0.9566732 | 0.007585932
|  |  | 82692 | 1.000442 | 0.9994305 | 0.0003781569 | 0.9999501 | 0.04939832 | 0.9999457 | 0.1301489 |  |  | 264546 | 0.9899135 | 0.9866385 | 0.001238879 | 0.9932491 | 0.005803615 | 0.9932445 | 0.004871841 |  |  | 159660 | 0.9528456 | 0.9670213 | 0.003624161 | 0.9567367 | 0.005459657 | 0.9567357 | 0.007017848 |  |  | 307080 | 0.963245 | 0.9150489 | 0.005702774 | 0.971186 | 0.006499282 | 0.9711867 | 0.01275043 |  |  | 607860 | 0.9442752 | 0.8678712 | 0.01140874 | 0.9567068 | 0.005300527 | 0.9567095 | 0.007585184
|  |  | 82812 | 1.001338 | 0.9994305 | 0.0003781569 | 0.9999501 | 0.04939832 | 0.9999457 | 0.1301489 |  |  | 264846 | 0.9899135 | 0.9866385 | 0.001238879 | 0.9932585 | 0.005802431 | 0.9932539 | 0.004871109 |  |  | 159960 | 0.9528456 | 0.9670213 | 0.003624161 | 0.9568022 | 0.005460773 | 0.9568013 | 0.007019496 |  |  | 307380 | 0.9615635 | 0.9150489 | 0.005702774 | 0.9712198 | 0.0064968 | 0.9712205 | 0.01274908 |  |  | 608160 | 0.9442752 | 0.8678712 | 0.01140874 | 0.9567431 | 0.005300117 | 0.9567458 | 0.007584437
|  |  | 82932 | 0.9995459 | 0.9994305 | 0.0003781569 | 0.9999501 | 0.04939832 | 0.9999457 | 0.1301489 |  |  | 265146 | 0.9899135 | 0.9866385 | 0.001238879 | 0.9932678 | 0.005801249 | 0.9932633 | 0.004870379 |  |  | 160260 | 0.9539246 | 0.9670213 | 0.003624161 | 0.9568677 | 0.005461883 | 0.9568667 | 0.007021135 |  |  | 307680 | 0.9598821 | 0.9150489 | 0.005702774 | 0.9712535 | 0.006494325 | 0.9712541 | 0.01274773 |  |  | 608460 | 0.9420373 | 0.8678712 | 0.01140874 | 0.9567794 | 0.005299708 | 0.9567821 | 0.007583691
|  |  | 83052 | 0.9995459 | 0.9994305 | 0.0003781569 | 0.9999501 | 0.04939832 | 0.9999457 | 0.1301489 |  |  | 265446 | 0.9899135 | 0.9866385 | 0.001238879 | 0.9932772 | 0.005800069 | 0.9932727 | 0.00486965 |  |  | 160560 | 0.9528456 | 0.9670213 | 0.003624161 | 0.956933 | 0.005462988 | 0.9569321 | 0.007022766 |  |  | 307980 | 0.9598821 | 0.9150489 | 0.005702774 | 0.9712871 | 0.006491857 | 0.9712877 | 0.01274639 |  |  | 608760 | 0.9465132 | 0.8678712 | 0.01140874 | 0.9568156 | 0.005299299 | 0.9568183 | 0.007582945
|  |  | 83172 | 0.9995459 | 0.9994305 | 0.0003781569 | 0.9999501 | 0.04939832 | 0.9999457 | 0.1301489 |  |  | 265746 | 0.9899135 | 0.9866385 | 0.001238879 | 0.9932865 | 0.005798892 | 0.993282 | 0.004868922 |  |  | 160860 | 0.9528456 | 0.9670213 | 0.003624161 | 0.9569983 | 0.005464087 | 0.9569973 | 0.007024389 |  |  | 308280 | 0.9615635 | 0.9150489 | 0.005702774 | 0.9713206 | 0.006489395 | 0.9713213 | 0.01274505 |  |  | 609060 | 0.9465132 | 0.8678712 | 0.01140874 | 0.9568518 | 0.00529889 | 0.9568544 | 0.0075822
|  |  | 83292 | 0.9995459 | 0.9994305 | 0.0003781569 | 0.9999501 | 0.04939832 | 0.9999457 | 0.1301489 |  |  | 266046 | 0.9899135 | 0.9866385 | 0.001238879 | 0.9932958 | 0.005797717 | 0.9932913 | 0.004868196 |  |  | 161160 | 0.9528456 | 0.9670213 | 0.003624161 | 0.9570634 | 0.00546518 | 0.9570624 | 0.007026004 |  |  | 308580 | 0.9598821 | 0.9150489 | 0.005702774 | 0.9713541 | 0.006486939 | 0.9713547 | 0.01274371 |  |  | 609360 | 0.9465132 | 0.8678712 | 0.01140874 | 0.9568879 | 0.005298481 | 0.9568905 | 0.007581455
|  |  | 83412 | 0.9995459 | 0.9994305 | 0.0003781569 | 0.9999501 | 0.04939832 | 0.9999457 | 0.1301489 |  |  | 266346 | 0.9899135 | 0.9866385 | 0.001238879 | 0.993305 | 0.005796544 | 0.9933006 | 0.004867471 |  |  | 161460 | 0.9550036 | 0.9670213 | 0.003624161 | 0.9571284 | 0.005466268 | 0.9571275 | 0.007027609 |  |  | 308880 | 0.9582006 | 0.9150489 | 0.005702774 | 0.9713874 | 0.00648449 | 0.971388 | 0.01274238 |  |  | 609660 | 0.9465132 | 0.8678712 | 0.01140874 | 0.956924 | 0.005298073 | 0.9569266 | 0.007580711
|  |  | 83532 | 0.9995459 | 0.9994305 | 0.0003781569 | 0.9999501 | 0.04939832 | 0.9999457 | 0.1301489 |  |  | 266646 | 0.990874 | 0.9866385 | 0.001238879 | 0.9933143 | 0.005795374 | 0.9933098 | 0.004866748 |  |  | 161760 | 0.9517666 | 0.9670213 | 0.003624161 | 0.9571934 | 0.005467349 | 0.9571924 | 0.007029207 |  |  | 309180 | 0.9615635 | 0.9150489 | 0.005702774 | 0.9714206 | 0.006482048 | 0.9714212 | 0.01274105 |  |  | 609960 | 0.9465132 | 0.8678712 | 0.01140874 | 0.95696 | 0.005297665 | 0.9569627 | 0.007579967
|  |  | 83652 | 0.9995459 | 0.9994305 | 0.0003781569 | 0.9999501 | 0.04939832 | 0.9999457 | 0.1301489 |  |  | 266946 | 0.9899135 | 0.9866385 | 0.001238879 | 0.9933235 | 0.005794206 | 0.9933191 | 0.004866026 |  |  | 162060 | 0.9528456 | 0.9670213 | 0.003624161 | 0.9572582 | 0.005468425 | 0.9572572 | 0.007030796 |  |  | 309480 | 0.963245 | 0.9150489 | 0.005702774 | 0.9714538 | 0.006479612 | 0.9714544 | 0.01273973 |  |  | 610260 | 0.9465132 | 0.8678712 | 0.01140874 | 0.956996 | 0.005297258 | 0.9569987 | 0.007579225
|  |  | 83772 | 0.9995459 | 0.9994305 | 0.0003781569 | 0.9999501 | 0.04939832 | 0.9999457 | 0.1301489 |  |  | 267246 | 0.9899135 | 0.9866385 | 0.001238879 | 0.9933327 | 0.00579304 | 0.9933283 | 0.004865306 |  |  | 162360 | 0.9539246 | 0.9670213 | 0.003624161 | 0.9573229 | 0.005469496 | 0.9573219 | 0.007032377 |  |  | 309780 | 0.963245 | 0.9150489 | 0.005702774 | 0.9714869 | 0.006477182 | 0.9714874 | 0.01273841 |  |  | 610560 | 0.9442752 | 0.8678712 | 0.01140874 | 0.957032 | 0.005296851 | 0.9570346 | 0.007578482
|  |  | 83892 | 1.000442 | 0.9994305 | 0.0003781569 | 0.9999501 | 0.04939832 | 0.9999457 | 0.1301489 |  |  | 267546 | 0.9889531 | 0.9866385 | 0.001238879 | 0.9933418 | 0.005791877 | 0.9933374 | 0.004864587 |  |  | 162660 | 0.9539246 | 0.9670213 | 0.003624161 | 0.9573875 | 0.00547056 | 0.9573865 | 0.00703395 |  |  | 310080 | 0.963245 | 0.9150489 | 0.005702774 | 0.9715198 | 0.006474759 | 0.9715204 | 0.0127371 |  |  | 610860 | 0.9465132 | 0.8678712 | 0.01140874 | 0.9570679 | 0.005296444 | 0.9570705 | 0.007577741
|  |  | 84012 | 1.000442 | 0.9994305 | 0.0003781569 | 0.9999501 | 0.04939832 | 0.9999457 | 0.1301489 |  |  | 267846 | 0.9889531 | 0.9866385 | 0.001238879 | 0.993351 | 0.005790716 | 0.9933466 | 0.004863869 |  |  | 162960 | 0.9528456 | 0.9670213 | 0.003624161 | 0.957452 | 0.00547162 | 0.957451 | 0.007035514 |  |  | 310380 | 0.9615635 | 0.9150489 | 0.005702774 | 0.9715527 | 0.006472342 | 0.9715533 | 0.01273579 |  |  | 611160 | 0.9487511 | 0.8678712 | 0.01140874 | 0.9571038 | 0.005296037 | 0.9571064 | 0.007576999
|  |  | 84132 | 0.9995459 | 0.9994305 | 0.0003781569 | 0.9999501 | 0.04939832 | 0.9999457 | 0.1301489 |  |  | 268146 | 0.9899135 | 0.9866385 | 0.001238879 | 0.9933601 | 0.005789558 | 0.9933557 | 0.004863153 |  |  | 163260 | 0.9539246 | 0.9670213 | 0.003624161 | 0.9575164 | 0.005472673 | 0.9575154 | 0.00703707 |  |  | 310680 | 0.9649265 | 0.9150489 | 0.005702774 | 0.9715855 | 0.006469931 | 0.9715861 | 0.01273448 |  |  | 611460 | 0.9442752 | 0.8678712 | 0.01140874 | 0.9571396 | 0.005295631 | 0.9571422 | 0.007576259
|  |  | 84252 | 1.000442 | 0.9994305 | 0.0003781569 | 0.9999501 | 0.04939832 | 0.9999457 | 0.1301489 |  |  | 268446 | 0.9899135 | 0.9866385 | 0.001238879 | 0.9933692 | 0.005788401 | 0.9933648 | 0.004862439 |  |  | 163560 | 0.9550036 | 0.9670213 | 0.003624161 | 0.9575807 | 0.005473721 | 0.9575797 | 0.007038618 |  |  | 310980 | 0.963245 | 0.9150489 | 0.005702774 | 0.9716182 | 0.006467527 | 0.9716188 | 0.01273318 |  |  | 611760 | 0.9487511 | 0.8678712 | 0.01140874 | 0.9571754 | 0.005295225 | 0.957178 | 0.007575519
|  |  | 84372 | 0.9995459 | 0.9994305 | 0.0003781569 | 0.9999501 | 0.04939832 | 0.9999457 | 0.1301489 |  |  | 268746 | 0.9899135 | 0.9866385 | 0.001238879 | 0.9933782 | 0.005787247 | 0.9933739 | 0.004861726 |  |  | 163860 | 0.9539246 | 0.9670213 | 0.003624161 | 0.9576449 | 0.005474763 | 0.9576439 | 0.007040158 |  |  | 311280 | 0.963245 | 0.9150489 | 0.005702774 | 0.9716508 | 0.00646513 | 0.9716514 | 0.01273188 |  |  | 612060 | 0.9465132 | 0.8678712 | 0.01140874 | 0.9572112 | 0.00529482 | 0.9572138 | 0.007574779
|  |  | 84492 | 1.000442 | 0.9994305 | 0.0003781569 | 0.9999501 | 0.04939832 | 0.9999457 | 0.1301489 |  |  | 269046 | 0.9899135 | 0.9866385 | 0.001238879 | 0.9933873 | 0.005786096 | 0.993383 | 0.004861014 |  |  | 164160 | 0.9528456 | 0.9670213 | 0.003624161 | 0.957709 | 0.0054758 | 0.957708 | 0.00704169 |  |  | 311580 | 0.9615635 | 0.9150489 | 0.005702774 | 0.9716834 | 0.006462738 | 0.9716839 | 0.01273059 |  |  | 612360 | 0.9375614 | 0.8678712 | 0.01140874 | 0.9572469 | 0.005294414 | 0.9572495 | 0.007574041
|  |  | 84612 | 1.000442 | 0.9994305 | 0.0003781569 | 0.9999501 | 0.04939832 | 0.9999457 | 0.1301489 |  |  | 269346 | 0.990874 | 0.9866385 | 0.001238879 | 0.9933963 | 0.005784946 | 0.993392 | 0.004860304 |  |  | 164460 | 0.9528456 | 0.9670213 | 0.003624161 | 0.957773 | 0.005476831 | 0.957772 | 0.007043213 |  |  | 311880 | 0.963245 | 0.9150489 | 0.005702774 | 0.9717158 | 0.006460354 | 0.9717163 | 0.0127293 |  |  | 612660 | 0.9420373 | 0.8678712 | 0.01140874 | 0.9572826 | 0.00529401 | 0.9572851 | 0.007573302
|  |  | 84732 | 1.000442 | 0.9994305 | 0.0003781569 | 0.9999501 | 0.04939832 | 0.9999457 | 0.1301489 |  |  | 269646 | 0.9899135 | 0.9866385 | 0.001238879 | 0.9934053 | 0.005783799 | 0.993401 | 0.004859595 |  |  | 164760 | 0.9550036 | 0.9670213 | 0.003624161 | 0.9578369 | 0.005477856 | 0.9578359 | 0.007044728 |  |  | 312180 | 0.9649265 | 0.9150489 | 0.005702774 | 0.9717482 | 0.006457975 | 0.9717486 | 0.01272801 |  |  | 612960 | 0.9487511 | 0.8678712 | 0.01140874 | 0.9573182 | 0.005293605 | 0.9573208 | 0.007572565
|  |  | 84852 | 0.9995459 | 0.9994305 | 0.0003781569 | 0.9999501 | 0.04939832 | 0.9999457 | 0.1301489 |  |  | 269946 | 0.9899135 | 0.9866385 | 0.001238879 | 0.9934143 | 0.005782655 | 0.99341 | 0.004858888 |  |  | 165060 | 0.9550036 | 0.9670213 | 0.003624161 | 0.9579006 | 0.005478876 | 0.9578996 | 0.007046235 |  |  | 312480 | 0.963245 | 0.9150489 | 0.005702774 | 0.9717804 | 0.006455603 | 0.9717809 | 0.01272673 |  |  | 613260 | 0.9465132 | 0.8678712 | 0.01140874 | 0.9573538 | 0.005293201 | 0.9573564 | 0.007571828
|  |  | 84972 | 0.9995459 | 0.9994305 | 0.0003781569 | 0.9999501 | 0.04939832 | 0.9999457 | 0.1301489 |  |  | 270246 | 0.9889531 | 0.9866385 | 0.001238879 | 0.9934232 | 0.005781513 | 0.993419 | 0.004858182 |  |  | 165360 | 0.9539246 | 0.9670213 | 0.003624161 | 0.9579643 | 0.00547989 | 0.9579633 | 0.007047734 |  |  | 312780 | 0.9598821 | 0.9150489 | 0.005702774 | 0.9718126 | 0.006453237 | 0.9718131 | 0.01272546 |  |  | 613560 | 0.9442752 | 0.8678712 | 0.01140874 | 0.9573894 | 0.005292797 | 0.9573919 | 0.007571091
|  |  | 85092 | 1.000442 | 0.9994305 | 0.0003781569 | 0.9999501 | 0.04939832 | 0.9999457 | 0.1301489 |  |  | 270546 | 0.9879926 | 0.9866385 | 0.001238879 | 0.9934322 | 0.005780373 | 0.9934279 | 0.004857478 |  |  | 165660 | 0.9550036 | 0.9670213 | 0.003624161 | 0.9580279 | 0.005480899 | 0.9580269 | 0.007049225 |  |  | 313080 | 0.9649265 | 0.9150489 | 0.005702774 | 0.9718447 | 0.006450878 | 0.9718451 | 0.01272418 |  |  | 613860 | 0.9509891 | 0.8678712 | 0.01140874 | 0.9574249 | 0.005292393 | 0.9574274 | 0.007570356
|  |  | 85212 | 1.000442 | 0.9994305 | 0.0003781569 | 0.9999501 | 0.04939832 | 0.9999457 | 0.1301489 |  |  | 270846 | 0.9889531 | 0.9866385 | 0.001238879 | 0.9934411 | 0.005779236 | 0.9934368 | 0.004856775 |  |  | 165960 | 0.9528456 | 0.9670213 | 0.003624161 | 0.9580914 | 0.005481902 | 0.9580903 | 0.007050708 |  |  | 313380 | 0.963245 | 0.9150489 | 0.005702774 | 0.9718767 | 0.006448525 | 0.9718771 | 0.01272291 |  |  | 614160 | 0.9465132 | 0.8678712 | 0.01140874 | 0.9574604 | 0.00529199 | 0.9574629 | 0.00756962
|  |  | 85332 | 1.000442 | 0.9994305 | 0.0003781569 | 0.9999501 | 0.04939832 | 0.9999457 | 0.1301489 |  |  | 271146 | 0.990874 | 0.9866385 | 0.001238879 | 0.9934499 | 0.0057781 | 0.9934457 | 0.004856074 |  |  | 166260 | 0.9517666 | 0.9670213 | 0.003624161 | 0.9581547 | 0.0054829 | 0.9581537 | 0.007052182 |  |  | 313680 | 0.963245 | 0.9150489 | 0.005702774 | 0.9719086 | 0.006446178 | 0.971909 | 0.01272165 |  |  | 614460 | 0.9487511 | 0.8678712 | 0.01140874 | 0.9574958 | 0.005291587 | 0.9574983 | 0.007568886
|  |  | 85452 | 1.001338 | 0.9994305 | 0.0003781569 | 0.9999501 | 0.04939832 | 0.9999457 | 0.1301489 |  |  | 271446 | 0.9899135 | 0.9866385 | 0.001238879 | 0.9934588 | 0.005776968 | 0.9934546 | 0.004855374 |  |  | 166560 | 0.9539246 | 0.9670213 | 0.003624161 | 0.958218 | 0.005483892 | 0.958217 | 0.007053649 |  |  | 313980 | 0.9649265 | 0.9150489 | 0.005702774 | 0.9719404 | 0.006443838 | 0.9719408 | 0.01272039 |  |  | 614760 | 0.9420373 | 0.8678712 | 0.01140874 | 0.9575312 | 0.005291184 | 0.9575337 | 0.007568152
|  |  | 85572 | 1.001338 | 0.9994305 | 0.0003781569 | 0.9999501 | 0.04939832 | 0.9999457 | 0.1301489 |  |  | 271746 | 0.9899135 | 0.9866385 | 0.001238879 | 0.9934676 | 0.005775837 | 0.9934634 | 0.004854676 |  |  | 166860 | 0.9528456 | 0.9670213 | 0.003624161 | 0.9582812 | 0.005484879 | 0.9582801 | 0.007055108 |  |  | 314280 | 0.9682895 | 0.9150489 | 0.005702774 | 0.9719722 | 0.006441504 | 0.9719726 | 0.01271913 |  |  | 615060 | 0.9442752 | 0.8678712 | 0.01140874 | 0.9575665 | 0.005290782 | 0.957569 | 0.007567418
|  |  | 85692 | 1.000442 | 0.9994305 | 0.0003781569 | 0.9999501 | 0.04939832 | 0.9999457 | 0.1301489 |  |  | 272046 | 0.9889531 | 0.9866385 | 0.001238879 | 0.9934764 | 0.005774709 | 0.9934722 | 0.004853979 |  |  | 167160 | 0.9539246 | 0.9670213 | 0.003624161 | 0.9583442 | 0.00548586 | 0.9583432 | 0.007056559 |  |  | 314580 | 0.9649265 | 0.9150489 | 0.005702774 | 0.9720038 | 0.006439176 | 0.9720042 | 0.01271787 |  |  | 615360 | 0.9509891 | 0.8678712 | 0.01140874 | 0.9576018 | 0.00529038 | 0.9576043 | 0.007566685
|  |  | 85812 | 0.9995459 | 0.9994305 | 0.0003781569 | 0.9999501 | 0.04939832 | 0.9999457 | 0.1301489 |  |  | 272346 | 0.990874 | 0.9866385 | 0.001238879 | 0.9934852 | 0.005773584 | 0.993481 | 0.004853283 |  |  | 167460 | 0.9550036 | 0.9670213 | 0.003624161 | 0.9584072 | 0.005486836 | 0.9584061 | 0.007058001 |  |  | 314880 | 0.9649265 | 0.9150489 | 0.005702774 | 0.9720354 | 0.006436855 | 0.9720358 | 0.01271662 |  |  | 615660 | 0.9487511 | 0.8678712 | 0.01140874 | 0.9576371 | 0.005289978 | 0.9576396 | 0.007565953
|  |  | 85932 | 0.9995459 | 0.9994305 | 0.0003781569 | 0.9999501 | 0.04939832 | 0.9999457 | 0.1301489 |  |  | 272646 | 0.9899135 | 0.9866385 | 0.001238879 | 0.993494 | 0.005772461 | 0.9934898 | 0.00485259 |  |  | 167760 | 0.9539246 | 0.9670213 | 0.003624161 | 0.95847 | 0.005487807 | 0.958469 | 0.007059436 |  |  | 315180 | 0.9649265 | 0.9150489 | 0.005702774 | 0.9720669 | 0.00643454 | 0.9720672 | 0.01271538 |  |  | 615960 | 0.9487511 | 0.8678712 | 0.01140874 | 0.9576723 | 0.005289577 | 0.9576748 | 0.007565221
|  |  | 86052 | 1.000442 | 0.9994305 | 0.0003781569 | 0.9999501 | 0.04939832 | 0.9999457 | 0.1301489 |  |  | 272946 | 0.9899135 | 0.9866385 | 0.001238879 | 0.9935027 | 0.00577134 | 0.9934986 | 0.004851897 |  |  | 168060 | 0.9550036 | 0.9670213 | 0.003624161 | 0.9585328 | 0.005488772 | 0.9585318 | 0.007060863 |  |  | 315480 | 0.9649265 | 0.9150489 | 0.005702774 | 0.9720982 | 0.006432231 | 0.9720986 | 0.01271414 |  |  | 616260 | 0.9509891 | 0.8678712 | 0.01140874 | 0.9577075 | 0.005289176 | 0.95771 | 0.00756449
|  |  | 86172 | 0.9995459 | 0.9994305 | 0.0003781569 | 0.9999501 | 0.04939832 | 0.9999457 | 0.1301489 |  |  | 273246 | 0.9899135 | 0.9866385 | 0.001238879 | 0.9935114 | 0.005770221 | 0.9935073 | 0.004851206 |  |  | 168360 | 0.9539246 | 0.9670213 | 0.003624161 | 0.9585954 | 0.005489731 | 0.9585944 | 0.007062282 |  |  | 315780 | 0.963245 | 0.9150489 | 0.005702774 | 0.9721296 | 0.006429928 | 0.9721299 | 0.0127129 |  |  | 616560 | 0.9465132 | 0.8678712 | 0.01140874 | 0.9577427 | 0.005288775 | 0.9577451 | 0.00756376
|  |  | 86292 | 1.000442 | 0.9994305 | 0.0003781569 | 0.9999501 | 0.04939832 | 0.9999457 | 0.1301489 |  |  | 273546 | 0.9899135 | 0.9866385 | 0.001238879 | 0.9935201 | 0.005769105 | 0.993516 | 0.004850517 |  |  | 168660 | 0.9539246 | 0.9670213 | 0.003624161 | 0.958658 | 0.005490686 | 0.958657 | 0.007063693 |  |  | 316080 | 0.9649265 | 0.9150489 | 0.005702774 | 0.9721608 | 0.006427632 | 0.9721611 | 0.01271167 |  |  | 616860 | 0.9487511 | 0.8678712 | 0.01140874 | 0.9577778 | 0.005288375 | 0.9577802 | 0.00756303
|  |  | 86412 | 1.000442 | 0.9994305 | 0.0003781569 | 0.9999501 | 0.04939832 | 0.9999457 | 0.1301489 |  |  | 273846 | 0.9889531 | 0.9866385 | 0.001238879 | 0.9935288 | 0.005767992 | 0.9935247 | 0.004849829 |  |  | 168960 | 0.9539246 | 0.9670213 | 0.003624161 | 0.9587204 | 0.005491634 | 0.9587194 | 0.007065096 |  |  | 316380 | 0.9682895 | 0.9150489 | 0.005702774 | 0.9721919 | 0.006425342 | 0.9721922 | 0.01271044 |  |  | 617160 | 0.953227 | 0.8678712 | 0.01140874 | 0.9578129 | 0.005287975 | 0.9578153 | 0.007562301
|  |  | 86532 | 1.000442 | 0.9994305 | 0.0003781569 | 0.9999501 | 0.04939832 | 0.9999457 | 0.1301489 |  |  | 274146 | 0.9889531 | 0.9866385 | 0.001238879 | 0.9935374 | 0.005766881 | 0.9935333 | 0.004849143 |  |  | 169260 | 0.9539246 | 0.9670213 | 0.003624161 | 0.9587828 | 0.005492578 | 0.9587817 | 0.007066492 |  |  | 316680 | 0.966608 | 0.9150489 | 0.005702774 | 0.972223 | 0.006423059 | 0.9722233 | 0.01270921 |  |  | 617460 | 0.9465132 | 0.8678712 | 0.01140874 | 0.9578479 | 0.005287575 | 0.9578503 | 0.007561572
|  |  | 86652 | 0.9995459 | 0.9994305 | 0.0003781569 | 0.9999501 | 0.04939832 | 0.9999457 | 0.1301489 |  |  | 274446 | 0.9899135 | 0.9866385 | 0.001238879 | 0.9935461 | 0.005765772 | 0.993542 | 0.004848458 |  |  | 169560 | 0.9528456 | 0.9670213 | 0.003624161 | 0.958845 | 0.005493516 | 0.958844 | 0.007067879 |  |  | 316980 | 0.966608 | 0.9150489 | 0.005702774 | 0.9722539 | 0.006420781 | 0.9722542 | 0.01270799 |  |  | 617760 | 0.9487511 | 0.8678712 | 0.01140874 | 0.9578829 | 0.005287176 | 0.9578853 | 0.007560844
|  |  | 86772 | 1.000442 | 0.9994305 | 0.0003781569 | 0.9999501 | 0.04939832 | 0.9999457 | 0.1301489 |  |  | 274746 | 0.9889531 | 0.9866385 | 0.001238879 | 0.9935547 | 0.005764665 | 0.9935506 | 0.004847774 |  |  | 169860 | 0.9528456 | 0.9670213 | 0.003624161 | 0.9589072 | 0.005494449 | 0.9589061 | 0.007069259 |  |  | 317280 | 0.9649265 | 0.9150489 | 0.005702774 | 0.9722848 | 0.00641851 | 0.9722851 | 0.01270677 |  |  | 618060 | 0.9509891 | 0.8678712 | 0.01140874 | 0.9579178 | 0.005286777 | 0.9579202 | 0.007560116
|  |  | 86892 | 1.000442 | 0.9994305 | 0.0003781569 | 0.9999501 | 0.04939832 | 0.9999457 | 0.1301489 |  |  | 275046 | 0.9899135 | 0.9866385 | 0.001238879 | 0.9935632 | 0.005763561 | 0.9935592 | 0.004847092 |  |  | 170160 | 0.9539246 | 0.9670213 | 0.003624161 | 0.9589692 | 0.005495376 | 0.9589682 | 0.007070631 |  |  | 317580 | 0.966608 | 0.9150489 | 0.005702774 | 0.9723156 | 0.006416245 | 0.9723159 | 0.01270556 |  |  | 618360 | 0.9465132 | 0.8678712 | 0.01140874 | 0.9579527 | 0.005286378 | 0.9579551 | 0.00755939
|  |  | 87012 | 1.000442 | 0.9994305 | 0.0003781569 | 0.9999501 | 0.04939832 | 0.9999457 | 0.1301489 |  |  | 275346 | 0.9889531 | 0.9866385 | 0.001238879 | 0.9935718 | 0.00576246 | 0.9935677 | 0.004846412 |  |  | 170460 | 0.9550036 | 0.9670213 | 0.003624161 | 0.9590312 | 0.005496298 | 0.9590301 | 0.007071995 |  |  | 317880 | 0.963245 | 0.9150489 | 0.005702774 | 0.9723463 | 0.006413986 | 0.9723466 | 0.01270435 |  |  | 618660 | 0.9487511 | 0.8678712 | 0.01140874 | 0.9579876 | 0.00528598 | 0.95799 | 0.007558663
|  |  | 87132 | 1.001338 | 0.9994305 | 0.0003781569 | 0.9999501 | 0.04939832 | 0.9999457 | 0.1301489 |  |  | 275646 | 0.9899135 | 0.9866385 | 0.001238879 | 0.9935803 | 0.00576136 | 0.9935763 | 0.004845733 |  |  | 170760 | 0.9560827 | 0.9670213 | 0.003624161 | 0.959093 | 0.005497215 | 0.959092 | 0.007073352 |  |  | 318180 | 0.966608 | 0.9150489 | 0.005702774 | 0.9723769 | 0.006411734 | 0.9723772 | 0.01270314 |  |  | 618960 | 0.9487511 | 0.8678712 | 0.01140874 | 0.9580224 | 0.005285582 | 0.9580248 | 0.007557938
|  |  | 87252 | 1.000442 | 0.9994305 | 0.0003781569 | 0.9999501 | 0.04939832 | 0.9999457 | 0.1301489 |  |  | 275946 | 0.9889531 | 0.9866385 | 0.001238879 | 0.9935888 | 0.005760263 | 0.9935848 | 0.004845056 |  |  | 171060 | 0.9560827 | 0.9670213 | 0.003624161 | 0.9591548 | 0.005498127 | 0.9591537 | 0.007074701 |  |  | 318480 | 0.9649265 | 0.9150489 | 0.005702774 | 0.9724075 | 0.006409488 | 0.9724077 | 0.01270194 |  |  | 619260 | 0.953227 | 0.8678712 | 0.01140874 | 0.9580572 | 0.005285184 | 0.9580596 | 0.007557212
|  |  | 87372 | 1.000442 | 0.9994305 | 0.0003781569 | 0.9999501 | 0.04939832 | 0.9999457 | 0.1301489 |  |  | 276246 | 0.9889531 | 0.9866385 | 0.001238879 | 0.9935973 | 0.005759169 | 0.9935933 | 0.00484438 |  |  | 171360 | 0.9571617 | 0.9670213 | 0.003624161 | 0.9592164 | 0.005499033 | 0.9592154 | 0.007076042 |  |  | 318780 | 0.963245 | 0.9150489 | 0.005702774 | 0.972438 | 0.006407248 | 0.9724382 | 0.01270074 |  |  | 619560 | 0.953227 | 0.8678712 | 0.01140874 | 0.958092 | 0.005284786 | 0.9580943 | 0.007556488
|  |  | 87492 | 1.000442 | 0.9994305 | 0.0003781569 | 0.9999501 | 0.04939832 | 0.9999457 | 0.1301489 |  |  | 276546 | 0.9879926 | 0.9866385 | 0.001238879 | 0.9936058 | 0.005758077 | 0.9936018 | 0.004843705 |  |  | 171660 | 0.9582407 | 0.9670213 | 0.003624161 | 0.959278 | 0.005499934 | 0.9592769 | 0.007077375 |  |  | 319080 | 0.963245 | 0.9150489 | 0.005702774 | 0.9724683 | 0.006405014 | 0.9724686 | 0.01269955 |  |  | 619860 | 0.9487511 | 0.8678712 | 0.01140874 | 0.9581267 | 0.005284389 | 0.958129 | 0.007555764
|  |  | 87612 | 1.001338 | 0.9994305 | 0.0003781569 | 0.9999501 | 0.04939832 | 0.9999457 | 0.1301489 |  |  | 276846 | 0.9899135 | 0.9866385 | 0.001238879 | 0.9936142 | 0.005756987 | 0.9936102 | 0.004843032 |  |  | 171960 | 0.9593197 | 0.9670213 | 0.003624161 | 0.9593394 | 0.00550083 | 0.9593384 | 0.007078701 |  |  | 319380 | 0.9649265 | 0.9150489 | 0.005702774 | 0.9724986 | 0.006402786 | 0.9724988 | 0.01269836 |  |  | 620160 | 0.9442752 | 0.8678712 | 0.01140874 | 0.9581614 | 0.005283993 | 0.9581637 | 0.007555041
|  |  | 87732 | 1.002234 | 0.9994305 | 0.0003781569 | 0.9999501 | 0.04939832 | 0.9999457 | 0.1301489 |  |  | 277146 | 0.9879926 | 0.9866385 | 0.001238879 | 0.9936226 | 0.0057559 | 0.9936187 | 0.004842361 |  |  | 172260 | 0.9571617 | 0.9670213 | 0.003624161 | 0.9594008 | 0.00550172 | 0.9593997 | 0.007080019 |  |  | 319680 | 0.966608 | 0.9150489 | 0.005702774 | 0.9725288 | 0.006400565 | 0.972529 | 0.01269717 |  |  | 620460 | 0.9465132 | 0.8678712 | 0.01140874 | 0.958196 | 0.005283596 | 0.9581983 | 0.007554318
|  |  | 87852 | 0.9995459 | 0.9994305 | 0.0003781569 | 0.9999501 | 0.04939832 | 0.9999457 | 0.1301489 |  |  | 277446 | 0.9889531 | 0.9866385 | 0.001238879 | 0.993631 | 0.005754815 | 0.9936271 | 0.004841691 |  |  | 172560 | 0.9560827 | 0.9670213 | 0.003624161 | 0.959462 | 0.005502606 | 0.959461 | 0.00708133 |  |  | 319980 | 0.963245 | 0.9150489 | 0.005702774 | 0.972559 | 0.006398349 | 0.9725592 | 0.01269599 |  |  | 620760 | 0.9465132 | 0.8678712 | 0.01140874 | 0.9582306 | 0.0052832 | 0.9582329 | 0.007553596
|  |  | 87972 | 1.000442 | 0.9994305 | 0.0003781569 | 0.9999501 | 0.04939832 | 0.9999457 | 0.1301489 |  |  | 277746 | 0.9889531 | 0.9866385 | 0.001238879 | 0.9936394 | 0.005753733 | 0.9936355 | 0.004841023 |  |  | 172860 | 0.9571617 | 0.9670213 | 0.003624161 | 0.9595232 | 0.005503486 | 0.9595221 | 0.007082632 |  |  | 320280 | 0.966608 | 0.9150489 | 0.005702774 | 0.972589 | 0.00639614 | 0.9725892 | 0.01269481 |  |  | 621060 | 0.9465132 | 0.8678712 | 0.01140874 | 0.9582651 | 0.005282805 | 0.9582674 | 0.007552875
|  |  | 88092 | 1.001338 | 0.9994305 | 0.0003781569 | 0.9999501 | 0.04939832 | 0.9999457 | 0.1301489 |  |  | 278046 | 0.9879926 | 0.9866385 | 0.001238879 | 0.9936477 | 0.005752653 | 0.9936438 | 0.004840356 |  |  | 173160 | 0.9571617 | 0.9670213 | 0.003624161 | 0.9595842 | 0.005504361 | 0.9595831 | 0.007083928 |  |  | 320580 | 0.9649265 | 0.9150489 | 0.005702774 | 0.972619 | 0.006393937 | 0.9726192 | 0.01269363 |  |  | 621360 | 0.9465132 | 0.8678712 | 0.01140874 | 0.9582996 | 0.005282409 | 0.9583019 | 0.007552154
|  |  | 88212 | 0.9995459 | 0.9994305 | 0.0003781569 | 0.9999501 | 0.04939832 | 0.9999457 | 0.1301489 |  |  | 278346 | 0.9879926 | 0.9866385 | 0.001238879 | 0.9936561 | 0.005751575 | 0.9936522 | 0.004839691 |  |  | 173460 | 0.9582407 | 0.9670213 | 0.003624161 | 0.9596452 | 0.005505231 | 0.9596441 | 0.007085216 |  |  | 320880 | 0.9682895 | 0.9150489 | 0.005702774 | 0.9726489 | 0.006391741 | 0.972649 | 0.01269246 |  |  | 621660 | 0.9487511 | 0.8678712 | 0.01140874 | 0.9583341 | 0.005282014 | 0.9583364 | 0.007551434
|  |  | 88332 | 1.000442 | 0.9994305 | 0.0003781569 | 0.9999501 | 0.04939832 | 0.9999457 | 0.1301489 |  |  | 278646 | 0.9899135 | 0.9866385 | 0.001238879 | 0.9936644 | 0.0057505 | 0.9936605 | 0.004839027 |  |  | 173760 | 0.9582407 | 0.9670213 | 0.003624161 | 0.959706 | 0.005506095 | 0.959705 | 0.007086496 |  |  | 321180 | 0.963245 | 0.9150489 | 0.005702774 | 0.9726787 | 0.00638955 | 0.9726788 | 0.0126913 |  |  | 621960 | 0.9487511 | 0.8678712 | 0.01140874 | 0.9583685 | 0.005281619 | 0.9583708 | 0.007550714
|  |  | 88452 | 1.000442 | 0.9994305 | 0.0003781569 | 0.9999501 | 0.04939832 | 0.9999457 | 0.1301489 |  |  | 278946 | 0.9889531 | 0.9866385 | 0.001238879 | 0.9936727 | 0.005749427 | 0.9936688 | 0.004838365 |  |  | 174060 | 0.9582407 | 0.9670213 | 0.003624161 | 0.9597668 | 0.005506955 | 0.9597657 | 0.007087768 |  |  | 321480 | 0.9649265 | 0.9150489 | 0.005702774 | 0.9727084 | 0.006387365 | 0.9727085 | 0.01269013 |  |  | 622260 | 0.9442752 | 0.8678712 | 0.01140874 | 0.9584029 | 0.005281225 | 0.9584052 | 0.007549995
|  |  | 88572 | 1.000442 | 0.9994305 | 0.0003781569 | 0.9999501 | 0.04939832 | 0.9999457 | 0.1301489 |  |  | 279246 | 0.9899135 | 0.9866385 | 0.001238879 | 0.9936809 | 0.005748357 | 0.9936771 | 0.004837704 |  |  | 174360 | 0.9582407 | 0.9670213 | 0.003624161 | 0.9598274 | 0.005507809 | 0.9598264 | 0.007089034 |  |  | 321780 | 0.9649265 | 0.9150489 | 0.005702774 | 0.972738 | 0.006385187 | 0.9727382 | 0.01268897 |  |  | 622560 | 0.9442752 | 0.8678712 | 0.01140874 | 0.9584373 | 0.005280831 | 0.9584396 | 0.007549277
|  |  | 88692 | 1.000442 | 0.9994305 | 0.0003781569 | 0.9999501 | 0.04939832 | 0.9999457 | 0.1301489 |  |  | 279546 | 0.9889531 | 0.9866385 | 0.001238879 | 0.9936892 | 0.005747289 | 0.9936853 | 0.004837045 |  |  | 174660 | 0.9593197 | 0.9670213 | 0.003624161 | 0.959888 | 0.005508658 | 0.9598869 | 0.007090291 |  |  | 322080 | 0.963245 | 0.9150489 | 0.005702774 | 0.9727676 | 0.006383015 | 0.9727677 | 0.01268782 |  |  | 622860 | 0.9465132 | 0.8678712 | 0.01140874 | 0.9584716 | 0.005280437 | 0.9584739 | 0.007548559
|  |  | 88812 | 0.9995459 | 0.9994305 | 0.0003781569 | 0.9999501 | 0.04939832 | 0.9999457 | 0.1301489 |  |  | 279846 | 0.9879926 | 0.9866385 | 0.001238879 | 0.9936974 | 0.005746224 | 0.9936936 | 0.004836387 |  |  | 174960 | 0.9582407 | 0.9670213 | 0.003624161 | 0.9599485 | 0.005509502 | 0.9599474 | 0.007091542 |  |  | 322380 | 0.963245 | 0.9150489 | 0.005702774 | 0.9727971 | 0.006380848 | 0.9727972 | 0.01268667 |  |  | 623160 | 0.9465132 | 0.8678712 | 0.01140874 | 0.9585059 | 0.005280044 | 0.9585081 | 0.007547842
|  |  | 88932 | 1.001338 | 0.9994305 | 0.0003781569 | 0.9999501 | 0.04939832 | 0.9999457 | 0.1301489 |  |  | 280146 | 0.9889531 | 0.9866385 | 0.001238879 | 0.9937056 | 0.005745161 | 0.9937018 | 0.004835731 |  |  | 175260 | 0.9603987 | 0.9670213 | 0.003624161 | 0.9600088 | 0.005510341 | 0.9600077 | 0.007092785 |  |  | 322680 | 0.9649265 | 0.9150489 | 0.005702774 | 0.9728265 | 0.006378688 | 0.9728266 | 0.01268552 |  |  | 623460 | 0.9554649 | 0.8678712 | 0.01140874 | 0.9585401 | 0.005279651 | 0.9585424 | 0.007547125
|  |  | 89052 | 1.000442 | 0.9994305 | 0.0003781569 | 0.9999501 | 0.04939832 | 0.9999457 | 0.1301489 |  |  | 280446 | 0.9889531 | 0.9866385 | 0.001238879 | 0.9937138 | 0.0057441 | 0.99371 | 0.004835077 |  |  | 175560 | 0.9603987 | 0.9670213 | 0.003624161 | 0.9600691 | 0.005511175 | 0.960068 | 0.00709402 |  |  | 322980 | 0.966608 | 0.9150489 | 0.005702774 | 0.9728558 | 0.006376534 | 0.9728559 | 0.01268437 |  |  | 623760 | 0.9509891 | 0.8678712 | 0.01140874 | 0.9585743 | 0.005279258 | 0.9585765 | 0.007546409
|  |  | 89172 | 1.000442 | 0.9994305 | 0.0003781569 | 0.9999501 | 0.04939832 | 0.9999457 | 0.1301489 |  |  | 280746 | 0.9899135 | 0.9866385 | 0.001238879 | 0.9937219 | 0.005743042 | 0.9937181 | 0.004834423 |  |  | 175860 | 0.9582407 | 0.9670213 | 0.003624161 | 0.9601293 | 0.005512004 | 0.9601282 | 0.007095248 |  |  | 323280 | 0.966608 | 0.9150489 | 0.005702774 | 0.972885 | 0.006374386 | 0.9728851 | 0.01268323 |  |  | 624060 | 0.9487511 | 0.8678712 | 0.01140874 | 0.9586085 | 0.005278866 | 0.9586107 | 0.007545694
|  |  | 89292 | 0.9995459 | 0.9994305 | 0.0003781569 | 0.9999501 | 0.04939832 | 0.9999457 | 0.1301489 |  |  | 281046 | 0.9899135 | 0.9866385 | 0.001238879 | 0.9937301 | 0.005741986 | 0.9937263 | 0.004833772 |  |  | 176160 | 0.9593197 | 0.9670213 | 0.003624161 | 0.9601893 | 0.005512828 | 0.9601882 | 0.007096469 |  |  | 323580 | 0.9649265 | 0.9150489 | 0.005702774 | 0.9729142 | 0.006372245 | 0.9729142 | 0.0126821 |  |  | 624360 | 0.9420373 | 0.8678712 | 0.01140874 | 0.9586426 | 0.005278474 | 0.9586448 | 0.007544979
|  |  | 89412 | 1.001338 | 0.9994305 | 0.0003781569 | 0.9999501 | 0.04939832 | 0.9999457 | 0.1301489 |  |  | 281346 | 0.990874 | 0.9866385 | 0.001238879 | 0.9937382 | 0.005740933 | 0.9937344 | 0.004833122 |  |  | 176460 | 0.9582407 | 0.9670213 | 0.003624161 | 0.9602493 | 0.005513647 | 0.9602482 | 0.007097682 |  |  | 323880 | 0.9682895 | 0.9150489 | 0.005702774 | 0.9729433 | 0.006370109 | 0.9729433 | 0.01268096 |  |  | 624660 | 0.9509891 | 0.8678712 | 0.01140874 | 0.9586767 | 0.005278082 | 0.9586789 | 0.007544265
|  |  | 89532 | 0.9995459 | 0.9994305 | 0.0003781569 | 0.9999501 | 0.04939832 | 0.9999457 | 0.1301489 |  |  | 281646 | 0.9889531 | 0.9866385 | 0.001238879 | 0.9937463 | 0.005739882 | 0.9937425 | 0.004832473 |  |  | 176760 | 0.9603987 | 0.9670213 | 0.003624161 | 0.9603092 | 0.00551446 | 0.9603081 | 0.007098888 |  |  | 324180 | 0.9682895 | 0.9150489 | 0.005702774 | 0.9729723 | 0.006367979 | 0.9729723 | 0.01267984 |  |  | 624960 | 0.953227 | 0.8678712 | 0.01140874 | 0.9587107 | 0.005277691 | 0.9587129 | 0.007543552
|  |  | 89652 | 1.000442 | 0.9994305 | 0.0003781569 | 0.9999501 | 0.04939832 | 0.9999457 | 0.1301489 |  |  | 281946 | 0.9899135 | 0.9866385 | 0.001238879 | 0.9937543 | 0.005738833 | 0.9937506 | 0.004831826 |  |  | 177060 | 0.9582407 | 0.9670213 | 0.003624161 | 0.960369 | 0.005515269 | 0.9603679 | 0.007100087 |  |  | 324480 | 0.966608 | 0.9150489 | 0.005702774 | 0.9730012 | 0.006365855 | 0.9730012 | 0.01267871 |  |  | 625260 | 0.9487511 | 0.8678712 | 0.01140874 | 0.9587447 | 0.0052773 | 0.9587469 | 0.007542839
|  |  | 89772 | 1.000442 | 0.9994305 | 0.0003781569 | 0.9999501 | 0.04939832 | 0.9999457 | 0.1301489 |  |  | 282246 | 0.9879926 | 0.9866385 | 0.001238879 | 0.9937624 | 0.005737787 | 0.9937586 | 0.004831181 |  |  | 177360 | 0.9603987 | 0.9670213 | 0.003624161 | 0.9604286 | 0.005516073 | 0.9604275 | 0.007101278 |  |  | 324780 | 0.9615635 | 0.9150489 | 0.005702774 | 0.97303 | 0.006363738 | 0.97303 | 0.01267759 |  |  | 625560 | 0.9554649 | 0.8678712 | 0.01140874 | 0.9587787 | 0.005276909 | 0.9587809 | 0.007542126
|  |  | 89892 | 1.000442 | 0.9994305 | 0.0003781569 | 0.9999501 | 0.04939832 | 0.9999457 | 0.1301489 |  |  | 282546 | 0.9889531 | 0.9866385 | 0.001238879 | 0.9937704 | 0.005736743 | 0.9937667 | 0.004830537 |  |  | 177660 | 0.9614777 | 0.9670213 | 0.003624161 | 0.9604882 | 0.005516872 | 0.9604871 | 0.007102462 |  |  | 325080 | 0.9682895 | 0.9150489 | 0.005702774 | 0.9730588 | 0.006361626 | 0.9730588 | 0.01267647 |  |  | 625860 | 0.953227 | 0.8678712 | 0.01140874 | 0.9588126 | 0.005276519 | 0.9588148 | 0.007541415
|  |  | 90012 | 1.000442 | 0.9994305 | 0.0003781569 | 0.9999501 | 0.04939832 | 0.9999457 | 0.1301489 |  |  | 282846 | 0.9889531 | 0.9866385 | 0.001238879 | 0.9937784 | 0.005735702 | 0.9937747 | 0.004829894 |  |  | 177960 | 0.9625568 | 0.9670213 | 0.003624161 | 0.9605477 | 0.005517665 | 0.9605466 | 0.007103639 |  |  | 325380 | 0.966608 | 0.9150489 | 0.005702774 | 0.9730875 | 0.00635952 | 0.9730875 | 0.01267536 |  |  | 626160 | 0.9509891 | 0.8678712 | 0.01140874 | 0.9588465 | 0.005276129 | 0.9588487 | 0.007540704
|  |  | 90132 | 0.9995459 | 0.9994305 | 0.0003781569 | 0.9999501 | 0.04939832 | 0.9999457 | 0.1301489 |  |  | 283146 | 0.9899135 | 0.9866385 | 0.001238879 | 0.9937864 | 0.005734663 | 0.9937827 | 0.004829254 |  |  | 178260 | 0.9614777 | 0.9670213 | 0.003624161 | 0.9606071 | 0.005518454 | 0.960606 | 0.007104809 |  |  | 325680 | 0.9682895 | 0.9150489 | 0.005702774 | 0.9731161 | 0.006357421 | 0.9731161 | 0.01267425 |  |  | 626460 | 0.9509891 | 0.8678712 | 0.01140874 | 0.9588803 | 0.00527574 | 0.9588825 | 0.007539993
|  |  | 90252 | 1.000442 | 0.9994305 | 0.0003781569 | 0.9999501 | 0.04939832 | 0.9999457 | 0.1301489 |  |  | 283446 | 0.9899135 | 0.9866385 | 0.001238879 | 0.9937943 | 0.005733627 | 0.9937907 | 0.004828614 |  |  | 178560 | 0.9603987 | 0.9670213 | 0.003624161 | 0.9606664 | 0.005519238 | 0.9606653 | 0.007105971 |  |  | 325980 | 0.9682895 | 0.9150489 | 0.005702774 | 0.9731446 | 0.006355327 | 0.9731446 | 0.01267314 |  |  | 626760 | 0.9465132 | 0.8678712 | 0.01140874 | 0.9589141 | 0.00527535 | 0.9589163 | 0.007539283
|  |  | 90372 | 1.000442 | 0.9994305 | 0.0003781569 | 0.9999501 | 0.04939832 | 0.9999457 | 0.1301489 |  |  | 283746 | 0.9889531 | 0.9866385 | 0.001238879 | 0.9938023 | 0.005732593 | 0.9937986 | 0.004827976 |  |  | 178860 | 0.9614777 | 0.9670213 | 0.003624161 | 0.9607256 | 0.005520017 | 0.9607245 | 0.007107127 |  |  | 326280 | 0.966608 | 0.9150489 | 0.005702774 | 0.9731731 | 0.006353239 | 0.973173 | 0.01267204 |  |  | 627060 | 0.9465132 | 0.8678712 | 0.01140874 | 0.9589479 | 0.005274961 | 0.9589501 | 0.007538574
|  |  | 90492 | 1.000442 | 0.9994305 | 0.0003781569 | 0.9999501 | 0.04939832 | 0.9999457 | 0.1301489 |  |  | 284046 | 0.9899135 | 0.9866385 | 0.001238879 | 0.9938102 | 0.005731561 | 0.9938066 | 0.00482734 |  |  | 179160 | 0.9614777 | 0.9670213 | 0.003624161 | 0.9607847 | 0.005520791 | 0.9607836 | 0.007108275 |  |  | 326580 | 0.9649265 | 0.9150489 | 0.005702774 | 0.9732014 | 0.006351158 | 0.9732014 | 0.01267094 |  |  | 627360 | 0.9487511 | 0.8678712 | 0.01140874 | 0.9589816 | 0.005274573 | 0.9589838 | 0.007537866
|  |  | 90612 | 1.000442 | 0.9994305 | 0.0003781569 | 0.9999501 | 0.04939832 | 0.9999457 | 0.1301489 |  |  | 284346 | 0.9899135 | 0.9866385 | 0.001238879 | 0.9938181 | 0.005730532 | 0.9938145 | 0.004826705 |  |  | 179460 | 0.9636358 | 0.9670213 | 0.003624161 | 0.9608437 | 0.00552156 | 0.9608426 | 0.007109416 |  |  | 326880 | 0.966608 | 0.9150489 | 0.005702774 | 0.9732297 | 0.006349082 | 0.9732297 | 0.01266984 |  |  | 627660 | 0.9487511 | 0.8678712 | 0.01140874 | 0.9590153 | 0.005274184 | 0.9590175 | 0.007537158
|  |  | 90732 | 0.9995459 | 0.9994305 | 0.0003781569 | 0.9999501 | 0.04939832 | 0.9999457 | 0.1301489 |  |  | 284646 | 0.9899135 | 0.9866385 | 0.001238879 | 0.993826 | 0.005729506 | 0.9938224 | 0.004826072 |  |  | 179760 | 0.9603987 | 0.9670213 | 0.003624161 | 0.9609027 | 0.005522324 | 0.9609015 | 0.00711055 |  |  | 327180 | 0.9682895 | 0.9150489 | 0.005702774 | 0.9732579 | 0.006347012 | 0.9732579 | 0.01266875 |  |  | 627960 | 0.9487511 | 0.8678712 | 0.01140874 | 0.959049 | 0.005273797 | 0.9590511 | 0.00753645
|  |  | 90852 | 1.000442 | 0.9994305 | 0.0003781569 | 0.9999501 | 0.04939832 | 0.9999457 | 0.1301489 |  |  | 284946 | 0.9889531 | 0.9866385 | 0.001238879 | 0.9938338 | 0.005728481 | 0.9938302 | 0.00482544 |  |  | 180060 | 0.9614777 | 0.9670213 | 0.003624161 | 0.9609615 | 0.005523084 | 0.9609604 | 0.007111676 |  |  | 327480 | 0.9682895 | 0.9150489 | 0.005702774 | 0.9732861 | 0.006344948 | 0.973286 | 0.01266766 |  |  | 628260 | 0.953227 | 0.8678712 | 0.01140874 | 0.9590826 | 0.005273409 | 0.9590847 | 0.007535744
|  |  | 90972 | 1.000442 | 0.9994305 | 0.0003781569 | 0.9999501 | 0.04939832 | 0.9999457 | 0.1301489 |  |  | 285246 | 0.9899135 | 0.9866385 | 0.001238879 | 0.9938417 | 0.00572746 | 0.9938381 | 0.00482481 |  |  | 180360 | 0.9593197 | 0.9670213 | 0.003624161 | 0.9610202 | 0.005523838 | 0.9610191 | 0.007112796 |  |  | 327780 | 0.963245 | 0.9150489 | 0.005702774 | 0.9733141 | 0.006342891 | 0.973314 | 0.01266658 |  |  | 628560 | 0.953227 | 0.8678712 | 0.01140874 | 0.9591162 | 0.005273022 | 0.9591183 | 0.007535037
|  |  | 91092 | 1.000442 | 0.9994305 | 0.0003781569 | 0.9999501 | 0.04939832 | 0.9999457 | 0.1301489 |  |  | 285546 | 0.9899135 | 0.9866385 | 0.001238879 | 0.9938495 | 0.00572644 | 0.9938459 | 0.004824182 |  |  | 180660 | 0.9603987 | 0.9670213 | 0.003624161 | 0.9610788 | 0.005524588 | 0.9610777 | 0.007113909 |  |  | 328080 | 0.963245 | 0.9150489 | 0.005702774 | 0.9733421 | 0.006340839 | 0.973342 | 0.0126655 |  |  | 628860 | 0.9509891 | 0.8678712 | 0.01140874 | 0.9591497 | 0.005272635 | 0.9591518 | 0.007534332
|  |  | 91212 | 1.000442 | 0.9994305 | 0.0003781569 | 0.9999501 | 0.04939832 | 0.9999457 | 0.1301489 |  |  | 285846 | 0.9889531 | 0.9866385 | 0.001238879 | 0.9938573 | 0.005725423 | 0.9938537 | 0.004823555 |  |  | 180960 | 0.9625568 | 0.9670213 | 0.003624161 | 0.9611374 | 0.005525333 | 0.9611362 | 0.007115014 |  |  | 328380 | 0.966608 | 0.9150489 | 0.005702774 | 0.97337 | 0.006338793 | 0.9733699 | 0.01266442 |  |  | 629160 | 0.9509891 | 0.8678712 | 0.01140874 | 0.9591832 | 0.005272248 | 0.9591853 | 0.007533627
|  |  | 91332 | 1.000442 | 0.9994305 | 0.0003781569 | 0.9999501 | 0.04939832 | 0.9999457 | 0.1301489 |  |  | 286146 | 0.9899135 | 0.9866385 | 0.001238879 | 0.993865 | 0.005724409 | 0.9938615 | 0.004822929 |  |  | 181260 | 0.9636358 | 0.9670213 | 0.003624161 | 0.9611958 | 0.005526073 | 0.9611947 | 0.007116113 |  |  | 328680 | 0.9682895 | 0.9150489 | 0.005702774 | 0.9733979 | 0.006336753 | 0.9733977 | 0.01266335 |  |  | 629460 | 0.9487511 | 0.8678712 | 0.01140874 | 0.9592167 | 0.005271862 | 0.9592188 | 0.007532923
|  |  | 91452 | 0.9995459 | 0.9994305 | 0.0003781569 | 0.9999501 | 0.04939832 | 0.9999457 | 0.1301489 |  |  | 286446 | 0.9899135 | 0.9866385 | 0.001238879 | 0.9938728 | 0.005723397 | 0.9938693 | 0.004822305 |  |  | 181560 | 0.9614777 | 0.9670213 | 0.003624161 | 0.9612542 | 0.005526808 | 0.961253 | 0.007117204 |  |  | 328980 | 0.966608 | 0.9150489 | 0.005702774 | 0.9734256 | 0.006334718 | 0.9734255 | 0.01266228 |  |  | 629760 | 0.9465132 | 0.8678712 | 0.01140874 | 0.9592501 | 0.005271476 | 0.9592522 | 0.007532219
|  |  | 91572 | 0.9995459 | 0.9994305 | 0.0003781569 | 0.9999501 | 0.04939832 | 0.9999457 | 0.1301489 |  |  | 286746 | 0.9889531 | 0.9866385 | 0.001238879 | 0.9938805 | 0.005722387 | 0.993877 | 0.004821683 |  |  | 181860 | 0.9625568 | 0.9670213 | 0.003624161 | 0.9613124 | 0.005527539 | 0.9613113 | 0.007118289 |  |  | 329280 | 0.966608 | 0.9150489 | 0.005702774 | 0.9734533 | 0.00633269 | 0.9734532 | 0.01266121 |  |  | 630060 | 0.9465132 | 0.8678712 | 0.01140874 | 0.9592835 | 0.005271091 | 0.9592855 | 0.007531516
|  |  | 91692 | 1.000442 | 0.9994305 | 0.0003781569 | 0.9999501 | 0.04939832 | 0.9999457 | 0.1301489 |  |  | 287046 | 0.9889531 | 0.9866385 | 0.001238879 | 0.9938882 | 0.00572138 | 0.9938847 | 0.004821062 |  |  | 182160 | 0.9625568 | 0.9670213 | 0.003624161 | 0.9613706 | 0.005528264 | 0.9613694 | 0.007119366 |  |  | 329580 | 0.9682895 | 0.9150489 | 0.005702774 | 0.9734809 | 0.006330668 | 0.9734808 | 0.01266015 |  |  | 630360 | 0.953227 | 0.8678712 | 0.01140874 | 0.9593168 | 0.005270706 | 0.9593189 | 0.007530814
|  |  | 91812 | 1.001338 | 0.9994305 | 0.0003781569 | 0.9999501 | 0.04939832 | 0.9999457 | 0.1301489 |  |  | 287346 | 0.9899135 | 0.9866385 | 0.001238879 | 0.9938959 | 0.005720375 | 0.9938924 | 0.004820442 |  |  | 182460 | 0.9636358 | 0.9670213 | 0.003624161 | 0.9614286 | 0.005528985 | 0.9614275 | 0.007120437 |  |  | 329880 | 0.966608 | 0.9150489 | 0.005702774 | 0.9735084 | 0.006328651 | 0.9735083 | 0.01265909 |  |  | 630660 | 0.9509891 | 0.8678712 | 0.01140874 | 0.9593501 | 0.005270321 | 0.9593522 | 0.007530112
|  |  | 91932 | 0.9995459 | 0.9994305 | 0.0003781569 | 0.9999501 | 0.04939832 | 0.9999457 | 0.1301489 |  |  | 287646 | 0.990874 | 0.9866385 | 0.001238879 | 0.9939036 | 0.005719373 | 0.9939001 | 0.004819824 |  |  | 182760 | 0.9636358 | 0.9670213 | 0.003624161 | 0.9614866 | 0.005529701 | 0.9614855 | 0.0071215 |  |  | 330180 | 0.966608 | 0.9150489 | 0.005702774 | 0.9735359 | 0.006326641 | 0.9735357 | 0.01265804 |  |  | 630960 | 0.9577029 | 0.8678712 | 0.01140874 | 0.9593834 | 0.005269936 | 0.9593854 | 0.007529411
|  |  | 92052 | 0.9995459 | 0.9994305 | 0.0003781569 | 0.9999501 | 0.04939832 | 0.9999457 | 0.1301489 |  |  | 287946 | 0.990874 | 0.9866385 | 0.001238879 | 0.9939112 | 0.005718373 | 0.9939078 | 0.004819208 |  |  | 183060 | 0.9636358 | 0.9670213 | 0.003624161 | 0.9615445 | 0.005530413 | 0.9615433 | 0.007122557 |  |  | 330480 | 0.966608 | 0.9150489 | 0.005702774 | 0.9735633 | 0.006324636 | 0.9735631 | 0.01265698 |  |  | 631260 | 0.953227 | 0.8678712 | 0.01140874 | 0.9594166 | 0.005269552 | 0.9594187 | 0.00752871
|  |  | 92172 | 1.000442 | 0.9994305 | 0.0003781569 | 0.9999501 | 0.04939832 | 0.9999457 | 0.1301489 |  |  | 288246 | 0.990874 | 0.9866385 | 0.001238879 | 0.9939189 | 0.005717375 | 0.9939154 | 0.004818593 |  |  | 183360 | 0.9636358 | 0.9670213 | 0.003624161 | 0.9616023 | 0.00553112 | 0.9616011 | 0.007123607 |  |  | 330780 | 0.966608 | 0.9150489 | 0.005702774 | 0.9735906 | 0.006322637 | 0.9735904 | 0.01265594 |  |  | 631560 | 0.9442752 | 0.8678712 | 0.01140874 | 0.9594498 | 0.005269168 | 0.9594519 | 0.007528011
|  |  | 92292 | 1.000442 | 0.9994305 | 0.0003781569 | 0.9999501 | 0.04939832 | 0.9999457 | 0.1301489 |  |  | 288546 | 0.9899135 | 0.9866385 | 0.001238879 | 0.9939265 | 0.00571638 | 0.993923 | 0.00481798 |  |  | 183660 | 0.9636358 | 0.9670213 | 0.003624161 | 0.9616599 | 0.005531821 | 0.9616588 | 0.00712465 |  |  | 331080 | 0.9699709 | 0.9150489 | 0.005702774 | 0.9736178 | 0.006320644 | 0.9736176 | 0.01265489 |  |  | 631860 | 0.9509891 | 0.8678712 | 0.01140874 | 0.959483 | 0.005268785 | 0.959485 | 0.007527311
|  |  | 92412 | 0.9995459 | 0.9994305 | 0.0003781569 | 0.9999501 | 0.04939832 | 0.9999457 | 0.1301489 |  |  | 288846 | 0.9899135 | 0.9866385 | 0.001238879 | 0.9939341 | 0.005715387 | 0.9939306 | 0.004817368 |  |  | 183960 | 0.9614777 | 0.9670213 | 0.003624161 | 0.9617175 | 0.005532519 | 0.9617164 | 0.007125686 |  |  | 331380 | 0.9682895 | 0.9150489 | 0.005702774 | 0.973645 | 0.006318656 | 0.9736447 | 0.01265385 |  |  | 632160 | 0.9577029 | 0.8678712 | 0.01140874 | 0.9595161 | 0.005268402 | 0.9595181 | 0.007526613
|  |  | 92532 | 0.9995459 | 0.9994305 | 0.0003781569 | 0.9999501 | 0.04939832 | 0.9999457 | 0.1301489 |  |  | 289146 | 0.9899135 | 0.9866385 | 0.001238879 | 0.9939416 | 0.005714397 | 0.9939382 | 0.004816758 |  |  | 184260 | 0.9647148 | 0.9670213 | 0.003624161 | 0.961775 | 0.005533211 | 0.9617739 | 0.007126716 |  |  | 331680 | 0.9682895 | 0.9150489 | 0.005702774 | 0.9736721 | 0.006316675 | 0.9736718 | 0.01265281 |  |  | 632460 | 0.9554649 | 0.8678712 | 0.01140874 | 0.9595492 | 0.005268019 | 0.9595512 | 0.007525915
|  |  | 92652 | 1.000442 | 0.9994305 | 0.0003781569 | 0.9999501 | 0.04939832 | 0.9999457 | 0.1301489 |  |  | 289446 | 0.990874 | 0.9866385 | 0.001238879 | 0.9939492 | 0.005713409 | 0.9939458 | 0.004816149 |  |  | 184560 | 0.9668728 | 0.9670213 | 0.003624161 | 0.9618325 | 0.005533899 | 0.9618313 | 0.007127738 |  |  | 331980 | 0.9699709 | 0.9150489 | 0.005702774 | 0.9736991 | 0.006314699 | 0.9736988 | 0.01265178 |  |  | 632760 | 0.9599408 | 0.8678712 | 0.01140874 | 0.9595822 | 0.005267637 | 0.9595842 | 0.007525217
|  |  | 92772 | 0.9995459 | 0.9994305 | 0.0003781569 | 0.9999501 | 0.04939832 | 0.9999457 | 0.1301489 |  |  | 289746 | 0.990874 | 0.9866385 | 0.001238879 | 0.9939567 | 0.005712424 | 0.9939533 | 0.004815542 |  |  | 184860 | 0.9647148 | 0.9670213 | 0.003624161 | 0.9618898 | 0.005534583 | 0.9618886 | 0.007128754 |  |  | 332280 | 0.9699709 | 0.9150489 | 0.005702774 | 0.973726 | 0.006312729 | 0.9737257 | 0.01265075 |  |  | 633060 | 0.9509891 | 0.8678712 | 0.01140874 | 0.9596153 | 0.005267255 | 0.9596172 | 0.00752452
|  |  | 92892 | 0.9995459 | 0.9994305 | 0.0003781569 | 0.9999501 | 0.04939832 | 0.9999457 | 0.1301489 |  |  | 290046 | 0.9918345 | 0.9866385 | 0.001238879 | 0.9939642 | 0.005711441 | 0.9939609 | 0.004814937 |  |  | 185160 | 0.9636358 | 0.9670213 | 0.003624161 | 0.961947 | 0.005535261 | 0.9619458 | 0.007129763 |  |  | 332580 | 0.966608 | 0.9150489 | 0.005702774 | 0.9737529 | 0.006310765 | 0.9737526 | 0.01264972 |  |  | 633360 | 0.9487511 | 0.8678712 | 0.01140874 | 0.9596482 | 0.005266873 | 0.9596502 | 0.007523824
|  |  | 93012 | 1.000442 | 0.9994305 | 0.0003781569 | 0.9999501 | 0.04939832 | 0.9999457 | 0.1301489 |  |  | 290346 | 0.990874 | 0.9866385 | 0.001238879 | 0.9939717 | 0.005710461 | 0.9939684 | 0.004814332 |  |  | 185460 | 0.9614777 | 0.9670213 | 0.003624161 | 0.9620041 | 0.005535935 | 0.962003 | 0.007130765 |  |  | 332880 | 0.9649265 | 0.9150489 | 0.005702774 | 0.9737797 | 0.006308807 | 0.9737794 | 0.0126487 |  |  | 633660 | 0.9577029 | 0.8678712 | 0.01140874 | 0.9596811 | 0.005266492 | 0.9596831 | 0.007523129
|  |  | 93132 | 1.000442 | 0.9994305 | 0.0003781569 | 0.9999501 | 0.04939832 | 0.9999457 | 0.1301489 |  |  | 290646 | 0.9918345 | 0.9866385 | 0.001238879 | 0.9939792 | 0.005709482 | 0.9939758 | 0.00481373 |  |  | 185760 | 0.9625568 | 0.9670213 | 0.003624161 | 0.9620612 | 0.005536605 | 0.96206 | 0.007131761 |  |  | 333180 | 0.966608 | 0.9150489 | 0.005702774 | 0.9738064 | 0.006306854 | 0.9738061 | 0.01264768 |  |  | 633960 | 0.9577029 | 0.8678712 | 0.01140874 | 0.959714 | 0.005266111 | 0.959716 | 0.007522434
|  |  | 93252 | 1.000442 | 0.9994305 | 0.0003781569 | 0.9999501 | 0.04939832 | 0.9999457 | 0.1301489 |  |  | 290946 | 0.9899135 | 0.9866385 | 0.001238879 | 0.9939866 | 0.005708507 | 0.9939833 | 0.004813129 |  |  | 186060 | 0.9647148 | 0.9670213 | 0.003624161 | 0.9621181 | 0.00553727 | 0.9621169 | 0.00713275 |  |  | 333480 | 0.9699709 | 0.9150489 | 0.005702774 | 0.973833 | 0.006304907 | 0.9738327 | 0.01264667 |  |  | 634260 | 0.9554649 | 0.8678712 | 0.01140874 | 0.9597469 | 0.00526573 | 0.9597488 | 0.00752174
|  |  | 93372 | 0.9995459 | 0.9994305 | 0.0003781569 | 0.9999501 | 0.04939832 | 0.9999457 | 0.1301489 |  |  | 291246 | 0.990874 | 0.9866385 | 0.001238879 | 0.9939941 | 0.005707533 | 0.9939907 | 0.004812529 |  |  | 186360 | 0.9647148 | 0.9670213 | 0.003624161 | 0.962175 | 0.00553793 | 0.9621738 | 0.007133732 |  |  | 333780 | 0.966608 | 0.9150489 | 0.005702774 | 0.9738596 | 0.006302966 | 0.9738593 | 0.01264565 |  |  | 634560 | 0.953227 | 0.8678712 | 0.01140874 | 0.9597797 | 0.00526535 | 0.9597816 | 0.007521046
|  |  | 93492 | 1.000442 | 0.9994305 | 0.0003781569 | 0.9999501 | 0.04939832 | 0.9999457 | 0.1301489 |  |  | 291546 | 0.990874 | 0.9866385 | 0.001238879 | 0.9940015 | 0.005706563 | 0.9939982 | 0.004811932 |  |  | 186660 | 0.9647148 | 0.9670213 | 0.003624161 | 0.9622317 | 0.005538585 | 0.9622306 | 0.007134707 |  |  | 334080 | 0.966608 | 0.9150489 | 0.005702774 | 0.9738861 | 0.006301031 | 0.9738858 | 0.01264464 |  |  | 634860 | 0.9509891 | 0.8678712 | 0.01140874 | 0.9598125 | 0.00526497 | 0.9598144 | 0.007520353
|  |  | 93612 | 1.000442 | 0.9994305 | 0.0003781569 | 0.9999501 | 0.04939832 | 0.9999457 | 0.1301489 |  |  | 291846 | 0.9899135 | 0.9866385 | 0.001238879 | 0.9940089 | 0.005705594 | 0.9940056 | 0.004811335 |  |  | 186960 | 0.9625568 | 0.9670213 | 0.003624161 | 0.9622884 | 0.005539237 | 0.9622872 | 0.007135676 |  |  | 334380 | 0.9682895 | 0.9150489 | 0.005702774 | 0.9739125 | 0.006299101 | 0.9739122 | 0.01264364 |  |  | 635160 | 0.9599408 | 0.8678712 | 0.01140874 | 0.9598452 | 0.00526459 | 0.9598471 | 0.007519661
|  |  | 93732 | 1.000442 | 0.9994305 | 0.0003781569 | 0.9999501 | 0.04939832 | 0.9999457 | 0.1301489 |  |  | 292146 | 0.990874 | 0.9866385 | 0.001238879 | 0.9940162 | 0.005704628 | 0.994013 | 0.00481074 |  |  | 187260 | 0.9603987 | 0.9670213 | 0.003624161 | 0.962345 | 0.005539883 | 0.9623438 | 0.007136638 |  |  | 334680 | 0.963245 | 0.9150489 | 0.005702774 | 0.9739389 | 0.006297178 | 0.9739385 | 0.01264264 |  |  | 635460 | 0.953227 | 0.8678712 | 0.01140874 | 0.9598779 | 0.005264211 | 0.9598798 | 0.007518969
|  |  | 93852 | 0.9995459 | 0.9994305 | 0.0003781569 | 0.9999501 | 0.04939832 | 0.9999457 | 0.1301489 |  |  | 292446 | 0.990874 | 0.9866385 | 0.001238879 | 0.9940236 | 0.005703665 | 0.9940203 | 0.004810147 |  |  | 187560 | 0.9636358 | 0.9670213 | 0.003624161 | 0.9624015 | 0.005540525 | 0.9624003 | 0.007137594 |  |  | 334980 | 0.9682895 | 0.9150489 | 0.005702774 | 0.9739651 | 0.006295259 | 0.9739648 | 0.01264164 |  |  | 635760 | 0.9509891 | 0.8678712 | 0.01140874 | 0.9599106 | 0.005263832 | 0.9599125 | 0.007518278
|  |  | 93972 | 1.000442 | 0.9994305 | 0.0003781569 | 0.9999501 | 0.04939832 | 0.9999457 | 0.1301489 |  |  | 292746 | 0.990874 | 0.9866385 | 0.001238879 | 0.9940309 | 0.005702704 | 0.9940277 | 0.004809555 |  |  | 187860 | 0.9636358 | 0.9670213 | 0.003624161 | 0.9624579 | 0.005541163 | 0.9624567 | 0.007138543 |  |  | 335280 | 0.966608 | 0.9150489 | 0.005702774 | 0.9739913 | 0.006293347 | 0.973991 | 0.01264064 |  |  | 636060 | 0.9554649 | 0.8678712 | 0.01140874 | 0.9599432 | 0.005263453 | 0.9599451 | 0.007517587
|  |  | 94092 | 0.9995459 | 0.9994305 | 0.0003781569 | 0.9999501 | 0.04939832 | 0.9999457 | 0.1301489 |  |  | 293046 | 0.9918345 | 0.9866385 | 0.001238879 | 0.9940382 | 0.005701745 | 0.994035 | 0.004808965 |  |  | 188160 | 0.9657938 | 0.9670213 | 0.003624161 | 0.9625142 | 0.005541796 | 0.962513 | 0.007139485 |  |  | 335580 | 0.9682895 | 0.9150489 | 0.005702774 | 0.9740175 | 0.00629144 | 0.9740171 | 0.01263965 |  |  | 636360 | 0.953227 | 0.8678712 | 0.01140874 | 0.9599758 | 0.005263075 | 0.9599777 | 0.007516897
|  |  | 94212 | 1.000442 | 0.9994305 | 0.0003781569 | 0.9999501 | 0.04939832 | 0.9999457 | 0.1301489 |  |  | 293346 | 0.990874 | 0.9866385 | 0.001238879 | 0.9940455 | 0.005700789 | 0.9940423 | 0.004808376 |  |  | 188460 | 0.9647148 | 0.9670213 | 0.003624161 | 0.9625704 | 0.005542424 | 0.9625692 | 0.007140421 |  |  | 335880 | 0.9649265 | 0.9150489 | 0.005702774 | 0.9740435 | 0.006289539 | 0.9740432 | 0.01263867 |  |  | 636660 | 0.9509891 | 0.8678712 | 0.01140874 | 0.9600084 | 0.005262697 | 0.9600103 | 0.007516208
|  |  | 94332 | 1.001338 | 0.9994305 | 0.0003781569 | 0.9999501 | 0.04939832 | 0.9999457 | 0.1301489 |  |  | 293646 | 0.9927949 | 0.9866385 | 0.001238879 | 0.9940528 | 0.005699835 | 0.9940496 | 0.004807789 |  |  | 188760 | 0.9636358 | 0.9670213 | 0.003624161 | 0.9626265 | 0.005543048 | 0.9626253 | 0.007141351 |  |  | 336180 | 0.966608 | 0.9150489 | 0.005702774 | 0.9740695 | 0.006287643 | 0.9740691 | 0.01263768 |  |  | 636960 | 0.9554649 | 0.8678712 | 0.01140874 | 0.9600409 | 0.00526232 | 0.9600428 | 0.00751552
|  |  | 94452 | 1.000442 | 0.9994305 | 0.0003781569 | 0.9999501 | 0.04939832 | 0.9999457 | 0.1301489 |  |  | 293946 | 0.9918345 | 0.9866385 | 0.001238879 | 0.9940601 | 0.005698883 | 0.9940568 | 0.004807203 |  |  | 189060 | 0.9636358 | 0.9670213 | 0.003624161 | 0.9626825 | 0.005543668 | 0.9626814 | 0.007142274 |  |  | 336480 | 0.966608 | 0.9150489 | 0.005702774 | 0.9740955 | 0.006285754 | 0.9740951 | 0.0126367 |  |  | 637260 | 0.9599408 | 0.8678712 | 0.01140874 | 0.9600734 | 0.005261943 | 0.9600752 | 0.007514832
|  |  | 94572 | 1.000442 | 0.9994305 | 0.0003781569 | 0.9999501 | 0.04939832 | 0.9999457 | 0.1301489 |  |  | 294246 | 0.9927949 | 0.9866385 | 0.001238879 | 0.9940673 | 0.005697934 | 0.9940641 | 0.004806619 |  |  | 189360 | 0.9636358 | 0.9670213 | 0.003624161 | 0.9627385 | 0.005544283 | 0.9627373 | 0.00714319 |  |  | 336780 | 0.9699709 | 0.9150489 | 0.005702774 | 0.9741213 | 0.006283869 | 0.9741209 | 0.01263572 |  |  | 637560 | 0.9577029 | 0.8678712 | 0.01140874 | 0.9601058 | 0.005261566 | 0.9601077 | 0.007514144
|  |  | 94692 | 1.000442 | 0.9994305 | 0.0003781569 | 0.9999501 | 0.04939832 | 0.9999457 | 0.1301489 |  |  | 294546 | 0.990874 | 0.9866385 | 0.001238879 | 0.9940745 | 0.005696987 | 0.9940713 | 0.004806036 |  |  | 189660 | 0.9668728 | 0.9670213 | 0.003624161 | 0.9627943 | 0.005544893 | 0.9627931 | 0.0071441 |  |  | 337080 | 0.9649265 | 0.9150489 | 0.005702774 | 0.9741471 | 0.006281991 | 0.9741467 | 0.01263475 |  |  | 637860 | 0.9509891 | 0.8678712 | 0.01140874 | 0.9601382 | 0.005261189 | 0.9601401 | 0.007513458
|  |  | 94812 | 1.000442 | 0.9994305 | 0.0003781569 | 0.9999501 | 0.04939832 | 0.9999457 | 0.1301489 |  |  | 294846 | 0.9899135 | 0.9866385 | 0.001238879 | 0.9940817 | 0.005696043 | 0.9940785 | 0.004805455 |  |  | 189960 | 0.9657938 | 0.9670213 | 0.003624161 | 0.9628501 | 0.0055455 | 0.9628489 | 0.007145003 |  |  | 337380 | 0.966608 | 0.9150489 | 0.005702774 | 0.9741728 | 0.006280118 | 0.9741724 | 0.01263378 |  |  | 638160 | 0.9509891 | 0.8678712 | 0.01140874 | 0.9601706 | 0.005260813 | 0.9601724 | 0.007512772
|  |  | 94932 | 0.9995459 | 0.9994305 | 0.0003781569 | 0.9999501 | 0.04939832 | 0.9999457 | 0.1301489 |  |  | 295146 | 0.990874 | 0.9866385 | 0.001238879 | 0.9940889 | 0.005695101 | 0.9940857 | 0.004804876 |  |  | 190260 | 0.9657938 | 0.9670213 | 0.003624161 | 0.9629058 | 0.005546102 | 0.9629046 | 0.0071459 |  |  | 337680 | 0.9699709 | 0.9150489 | 0.005702774 | 0.9741985 | 0.006278251 | 0.974198 | 0.01263281 |  |  | 638460 | 0.9577029 | 0.8678712 | 0.01140874 | 0.9602029 | 0.005260438 | 0.9602048 | 0.007512086
|  |  | 95052 | 0.9995459 | 0.9994305 | 0.0003781569 | 0.9999501 | 0.04939832 | 0.9999457 | 0.1301489 |  |  | 295446 | 0.9899135 | 0.9866385 | 0.001238879 | 0.994096 | 0.005694162 | 0.9940929 | 0.004804298 |  |  | 190560 | 0.9647148 | 0.9670213 | 0.003624161 | 0.9629613 | 0.005546699 | 0.9629602 | 0.007146791 |  |  | 337980 | 0.966608 | 0.9150489 | 0.005702774 | 0.974224 | 0.006276389 | 0.9742236 | 0.01263185 |  |  | 638760 | 0.9554649 | 0.8678712 | 0.01140874 | 0.9602352 | 0.005260062 | 0.960237 | 0.007511401
|  |  | 95172 | 1.001338 | 0.9994305 | 0.0003781569 | 0.9999501 | 0.04939832 | 0.9999457 | 0.1301489 |  |  | 295746 | 0.990874 | 0.9866385 | 0.001238879 | 0.9941032 | 0.005693225 | 0.9941 | 0.004803721 |  |  | 190860 | 0.9625568 | 0.9670213 | 0.003624161 | 0.9630168 | 0.005547292 | 0.9630156 | 0.007147675 |  |  | 338280 | 0.963245 | 0.9150489 | 0.005702774 | 0.9742495 | 0.006274533 | 0.9742491 | 0.01263089 |  |  | 639060 | 0.9599408 | 0.8678712 | 0.01140874 | 0.9602675 | 0.005259687 | 0.9602693 | 0.007510717
|  |  | 95292 | 1.000442 | 0.9994305 | 0.0003781569 | 0.9999501 | 0.04939832 | 0.9999457 | 0.1301489 |  |  | 296046 | 0.9918345 | 0.9866385 | 0.001238879 | 0.9941103 | 0.00569229 | 0.9941072 | 0.004803146 |  |  | 191160 | 0.9636358 | 0.9670213 | 0.003624161 | 0.9630722 | 0.005547881 | 0.963071 | 0.007148553 |  |  | 338580 | 0.966608 | 0.9150489 | 0.005702774 | 0.974275 | 0.006272682 | 0.9742745 | 0.01262993 |  |  | 639360 | 0.9599408 | 0.8678712 | 0.01140874 | 0.9602997 | 0.005259313 | 0.9603015 | 0.007510034
|  |  | 95412 | 0.9995459 | 0.9994305 | 0.0003781569 | 0.9999501 | 0.04939832 | 0.9999457 | 0.1301489 |  |  | 296346 | 0.9899135 | 0.9866385 | 0.001238879 | 0.9941174 | 0.005691358 | 0.9941143 | 0.004802573 |  |  | 191460 | 0.9647148 | 0.9670213 | 0.003624161 | 0.9631275 | 0.005548465 | 0.9631264 | 0.007149425 |  |  | 338880 | 0.966608 | 0.9150489 | 0.005702774 | 0.9743003 | 0.006270837 | 0.9742998 | 0.01262898 |  |  | 639660 | 0.9554649 | 0.8678712 | 0.01140874 | 0.9603319 | 0.005258938 | 0.9603337 | 0.007509351
|  |  | 95532 | 1.000442 | 0.9994305 | 0.0003781569 | 0.9999501 | 0.04939832 | 0.9999457 | 0.1301489 |  |  | 296646 | 0.9899135 | 0.9866385 | 0.001238879 | 0.9941245 | 0.005690428 | 0.9941214 | 0.004802001 |  |  | 191760 | 0.9636358 | 0.9670213 | 0.003624161 | 0.9631828 | 0.005549045 | 0.9631816 | 0.00715029 |  |  | 339180 | 0.9699709 | 0.9150489 | 0.005702774 | 0.9743256 | 0.006268998 | 0.9743251 | 0.01262803 |  |  | 639960 | 0.953227 | 0.8678712 | 0.01140874 | 0.960364 | 0.005258564 | 0.9603658 | 0.007508668
|  |  | 95652 | 0.9995459 | 0.9994305 | 0.0003781569 | 0.9999501 | 0.04939832 | 0.9999457 | 0.1301489 |  |  | 296946 | 0.9899135 | 0.9866385 | 0.001238879 | 0.9941315 | 0.005689501 | 0.9941285 | 0.00480143 |  |  | 192060 | 0.9647148 | 0.9670213 | 0.003624161 | 0.9632379 | 0.005549621 | 0.9632367 | 0.007151149 |  |  | 339480 | 0.966608 | 0.9150489 | 0.005702774 | 0.9743508 | 0.006267164 | 0.9743503 | 0.01262708 |  |  | 640260 | 0.9554649 | 0.8678712 | 0.01140874 | 0.9603962 | 0.005258191 | 0.9603979 | 0.007507987
|  |  | 95772 | 1.000442 | 0.9994305 | 0.0003781569 | 0.9999501 | 0.04939832 | 0.9999457 | 0.1301489 |  |  | 297246 | 0.9899135 | 0.9866385 | 0.001238879 | 0.9941386 | 0.005688576 | 0.9941355 | 0.004800862 |  |  | 192360 | 0.9668728 | 0.9670213 | 0.003624161 | 0.9632929 | 0.005550192 | 0.9632918 | 0.007152002 |  |  | 339780 | 0.966608 | 0.9150489 | 0.005702774 | 0.974376 | 0.006265336 | 0.9743755 | 0.01262614 |  |  | 640560 | 0.9554649 | 0.8678712 | 0.01140874 | 0.9604282 | 0.005257817 | 0.96043 | 0.007507306
|  |  | 95892 | 1.000442 | 0.9994305 | 0.0003781569 | 0.9999501 | 0.04939832 | 0.9999457 | 0.1301489 |  |  | 297546 | 0.990874 | 0.9866385 | 0.001238879 | 0.9941456 | 0.005687653 | 0.9941426 | 0.004800294 |  |  | 192660 | 0.9636358 | 0.9670213 | 0.003624161 | 0.9633479 | 0.005550759 | 0.9633467 | 0.007152848 |  |  | 340080 | 0.966608 | 0.9150489 | 0.005702774 | 0.9744011 | 0.006263513 | 0.9744006 | 0.0126252 |  |  | 640860 | 0.9599408 | 0.8678712 | 0.01140874 | 0.9604603 | 0.005257444 | 0.960462 | 0.007506625
|  |  | 96012 | 1.001338 | 0.9994305 | 0.0003781569 | 0.9999501 | 0.04939832 | 0.9999457 | 0.1301489 |  |  | 297846 | 0.9899135 | 0.9866385 | 0.001238879 | 0.9941526 | 0.005686733 | 0.9941496 | 0.004799728 |  |  | 192960 | 0.9636358 | 0.9670213 | 0.003624161 | 0.9634028 | 0.005551322 | 0.9634016 | 0.007153688 |  |  | 340380 | 0.966608 | 0.9150489 | 0.005702774 | 0.9744261 | 0.006261696 | 0.9744256 | 0.01262426 |  |  | 641160 | 0.9554649 | 0.8678712 | 0.01140874 | 0.9604923 | 0.005257072 | 0.960494 | 0.007505946
|  |  | 96132 | 1.000442 | 0.9994305 | 0.0003781569 | 0.9999501 | 0.04939832 | 0.9999457 | 0.1301489 |  |  | 298146 | 0.9889531 | 0.9866385 | 0.001238879 | 0.9941596 | 0.005685815 | 0.9941566 | 0.004799164 |  |  | 193260 | 0.9636358 | 0.9670213 | 0.003624161 | 0.9634575 | 0.00555188 | 0.9634563 | 0.007154522 |  |  | 340680 | 0.966608 | 0.9150489 | 0.005702774 | 0.9744511 | 0.006259884 | 0.9744505 | 0.01262333 |  |  | 641460 | 0.9577029 | 0.8678712 | 0.01140874 | 0.9605242 | 0.0052567 | 0.960526 | 0.007505267
|  |  | 96252 | 1.000442 | 0.9994305 | 0.0003781569 | 0.9999501 | 0.04939832 | 0.9999457 | 0.1301489 |  |  | 298446 | 0.9899135 | 0.9866385 | 0.001238879 | 0.9941666 | 0.0056849 | 0.9941636 | 0.004798601 |  |  | 193560 | 0.9647148 | 0.9670213 | 0.003624161 | 0.9635122 | 0.005552435 | 0.963511 | 0.00715535 |  |  | 340980 | 0.9649265 | 0.9150489 | 0.005702774 | 0.9744759 | 0.006258078 | 0.9744754 | 0.0126224 |  |  | 641760 | 0.9599408 | 0.8678712 | 0.01140874 | 0.9605562 | 0.005256328 | 0.9605579 | 0.007504588
|  |  | 96372 | 1.000442 | 0.9994305 | 0.0003781569 | 0.9999501 | 0.04939832 | 0.9999457 | 0.1301489 |  |  | 298746 | 0.9899135 | 0.9866385 | 0.001238879 | 0.9941735 | 0.005683987 | 0.9941705 | 0.00479804 |  |  | 193860 | 0.9657938 | 0.9670213 | 0.003624161 | 0.9635668 | 0.005552984 | 0.9635656 | 0.007156171 |  |  | 341280 | 0.966608 | 0.9150489 | 0.005702774 | 0.9745007 | 0.006256277 | 0.9745002 | 0.01262147 |  |  | 642060 | 0.9599408 | 0.8678712 | 0.01140874 | 0.9605881 | 0.005255956 | 0.9605898 | 0.00750391
|  |  | 96492 | 1.000442 | 0.9994305 | 0.0003781569 | 0.9999501 | 0.04939832 | 0.9999457 | 0.1301489 |  |  | 299046 | 0.990874 | 0.9866385 | 0.001238879 | 0.9941805 | 0.005683076 | 0.9941775 | 0.00479748 |  |  | 194160 | 0.9647148 | 0.9670213 | 0.003624161 | 0.9636213 | 0.00555353 | 0.9636201 | 0.007156987 |  |  | 341580 | 0.9682895 | 0.9150489 | 0.005702774 | 0.9745255 | 0.006254482 | 0.9745249 | 0.01262055 |  |  | 642360 | 0.9554649 | 0.8678712 | 0.01140874 | 0.9606199 | 0.005255585 | 0.9606216 | 0.007503233
|  |  | 96612 | 1.001338 | 0.9994305 | 0.0003781569 | 0.9999501 | 0.04939832 | 0.9999457 | 0.1301489 |  |  | 299346 | 0.9899135 | 0.9866385 | 0.001238879 | 0.9941874 | 0.005682168 | 0.9941844 | 0.004796922 |  |  | 194460 | 0.9668728 | 0.9670213 | 0.003624161 | 0.9636758 | 0.005554072 | 0.9636746 | 0.007157796 |  |  | 341880 | 0.9682895 | 0.9150489 | 0.005702774 | 0.9745502 | 0.006252692 | 0.9745496 | 0.01261963 |  |  | 642660 | 0.9577029 | 0.8678712 | 0.01140874 | 0.9606517 | 0.005255214 | 0.9606534 | 0.007502557
|  |  | 96732 | 1.000442 | 0.9994305 | 0.0003781569 | 0.9999501 | 0.04939832 | 0.9999457 | 0.1301489 |  |  | 299646 | 0.9918345 | 0.9866385 | 0.001238879 | 0.9941943 | 0.005681262 | 0.9941913 | 0.004796365 |  |  | 194760 | 0.9657938 | 0.9670213 | 0.003624161 | 0.9637301 | 0.005554609 | 0.9637289 | 0.007158599 |  |  | 342180 | 0.966608 | 0.9150489 | 0.005702774 | 0.9745748 | 0.006250908 | 0.9745742 | 0.01261871 |  |  | 642960 | 0.9554649 | 0.8678712 | 0.01140874 | 0.9606835 | 0.005254844 | 0.9606852 | 0.007501881
|  |  | 96852 | 0.9995459 | 0.9994305 | 0.0003781569 | 0.9999501 | 0.04939832 | 0.9999457 | 0.1301489 |  |  | 299946 | 0.990874 | 0.9866385 | 0.001238879 | 0.9942012 | 0.005680359 | 0.9941982 | 0.00479581 |  |  | 195060 | 0.9636358 | 0.9670213 | 0.003624161 | 0.9637844 | 0.005555142 | 0.9637831 | 0.007159396 |  |  | 342480 | 0.9682895 | 0.9150489 | 0.005702774 | 0.9745993 | 0.006249129 | 0.9745987 | 0.0126178 |  |  | 643260 | 0.9577029 | 0.8678712 | 0.01140874 | 0.9607153 | 0.005254474 | 0.9607169 | 0.007501205
|  |  | 96972 | 1.000442 | 0.9994305 | 0.0003781569 | 0.9999501 | 0.04939832 | 0.9999457 | 0.1301489 |  |  | 300246 | 0.990874 | 0.9866385 | 0.001238879 | 0.994208 | 0.005679458 | 0.9942051 | 0.004795256 |  |  | 195360 | 0.9657938 | 0.9670213 | 0.003624161 | 0.9638385 | 0.005555671 | 0.9638373 | 0.007160187 |  |  | 342780 | 0.9716524 | 0.9150489 | 0.005702774 | 0.9746238 | 0.006247355 | 0.9746232 | 0.01261689 |  |  | 643560 | 0.9599408 | 0.8678712 | 0.01140874 | 0.960747 | 0.005254104 | 0.9607486 | 0.007500531
|  |  | 97092 | 1.001338 | 0.9994305 | 0.0003781569 | 0.9999501 | 0.04939832 | 0.9999457 | 0.1301489 |  |  | 300546 | 0.9918345 | 0.9866385 | 0.001238879 | 0.9942149 | 0.005678559 | 0.9942119 | 0.004794704 |  |  | 195660 | 0.9647148 | 0.9670213 | 0.003624161 | 0.9638926 | 0.005556196 | 0.9638914 | 0.007160971 |  |  | 343080 | 0.966608 | 0.9150489 | 0.005702774 | 0.9746482 | 0.006245587 | 0.9746476 | 0.01261598 |  |  | 643860 | 0.953227 | 0.8678712 | 0.01140874 | 0.9607786 | 0.005253735 | 0.9607803 | 0.007499857
|  |  | 97212 | 1.001338 | 0.9994305 | 0.0003781569 | 0.9999501 | 0.04939832 | 0.9999457 | 0.1301489 |  |  | 300846 | 0.9918345 | 0.9866385 | 0.001238879 | 0.9942217 | 0.005677663 | 0.9942188 | 0.004794153 |  |  | 195960 | 0.9668728 | 0.9670213 | 0.003624161 | 0.9639466 | 0.005556716 | 0.9639454 | 0.00716175 |  |  | 343380 | 0.966608 | 0.9150489 | 0.005702774 | 0.9746726 | 0.006243825 | 0.9746719 | 0.01261508 |  |  | 644160 | 0.9554649 | 0.8678712 | 0.01140874 | 0.9608103 | 0.005253366 | 0.9608119 | 0.007499183
|  |  | 97332 | 1.000442 | 0.9994305 | 0.0003781569 | 0.9999501 | 0.04939832 | 0.9999457 | 0.1301489 |  |  | 301146 | 0.9918345 | 0.9866385 | 0.001238879 | 0.9942285 | 0.005676769 | 0.9942256 | 0.004793604 |  |  | 196260 | 0.9647148 | 0.9670213 | 0.003624161 | 0.9640005 | 0.005557233 | 0.9639992 | 0.007162523 |  |  | 343680 | 0.9649265 | 0.9150489 | 0.005702774 | 0.9746968 | 0.006242067 | 0.9746962 | 0.01261418 |  |  | 644460 | 0.9577029 | 0.8678712 | 0.01140874 | 0.9608419 | 0.005252997 | 0.9608435 | 0.007498511
|  |  | 97452 | 1.000442 | 0.9994305 | 0.0003781569 | 0.9999501 | 0.04939832 | 0.9999457 | 0.1301489 |  |  | 301446 | 0.9918345 | 0.9866385 | 0.001238879 | 0.9942353 | 0.005675877 | 0.9942324 | 0.004793056 |  |  | 196560 | 0.9647148 | 0.9670213 | 0.003624161 | 0.9640543 | 0.005557745 | 0.9640531 | 0.007163289 |  |  | 343980 | 0.966608 | 0.9150489 | 0.005702774 | 0.974721 | 0.006240316 | 0.9747204 | 0.01261328 |  |  | 644760 | 0.9599408 | 0.8678712 | 0.01140874 | 0.9608734 | 0.005252629 | 0.9608751 | 0.007497839
|  |  | 97572 | 1.001338 | 0.9994305 | 0.0003781569 | 0.9999501 | 0.04939832 | 0.9999457 | 0.1301489 |  |  | 301746 | 0.9918345 | 0.9866385 | 0.001238879 | 0.994242 | 0.005674988 | 0.9942392 | 0.00479251 |  |  | 196860 | 0.9657938 | 0.9670213 | 0.003624161 | 0.964108 | 0.005558253 | 0.9641068 | 0.00716405 |  |  | 344280 | 0.9649265 | 0.9150489 | 0.005702774 | 0.9747452 | 0.006238569 | 0.9747445 | 0.01261239 |  |  | 645060 | 0.9644167 | 0.8678712 | 0.01140874 | 0.960905 | 0.005252261 | 0.9609066 | 0.007497167
|  |  | 97692 | 0.99865 | 0.9994305 | 0.0003781569 | 0.9999501 | 0.04939832 | 0.9999457 | 0.1301489 |  |  | 302046 | 0.990874 | 0.9866385 | 0.001238879 | 0.9942488 | 0.005674101 | 0.9942459 | 0.004791966 |  |  | 197160 | 0.9657938 | 0.9670213 | 0.003624161 | 0.9641616 | 0.005558757 | 0.9641604 | 0.007164805 |  |  | 344580 | 0.9649265 | 0.9150489 | 0.005702774 | 0.9747693 | 0.006236828 | 0.9747686 | 0.0126115 |  |  | 645360 | 0.9599408 | 0.8678712 | 0.01140874 | 0.9609365 | 0.005251893 | 0.9609381 | 0.007496496
|  |  | 97812 | 1.000442 | 0.9994305 | 0.0003781569 | 0.9999501 | 0.04939832 | 0.9999457 | 0.1301489 |  |  | 302346 | 0.990874 | 0.9866385 | 0.001238879 | 0.9942555 | 0.005673217 | 0.9942527 | 0.004791422 |  |  | 197460 | 0.9647148 | 0.9670213 | 0.003624161 | 0.9642152 | 0.005559257 | 0.964214 | 0.007165554 |  |  | 344880 | 0.966608 | 0.9150489 | 0.005702774 | 0.9747933 | 0.006235092 | 0.9747926 | 0.01261061 |  |  | 645660 | 0.9599408 | 0.8678712 | 0.01140874 | 0.9609679 | 0.005251526 | 0.9609695 | 0.007495826
|  |  | 97932 | 1.000442 | 0.9994305 | 0.0003781569 | 0.9999501 | 0.04939832 | 0.9999457 | 0.1301489 |  |  | 302646 | 0.990874 | 0.9866385 | 0.001238879 | 0.9942622 | 0.005672335 | 0.9942594 | 0.004790881 |  |  | 197760 | 0.9647148 | 0.9670213 | 0.003624161 | 0.9642686 | 0.005559753 | 0.9642674 | 0.007166296 |  |  | 345180 | 0.9716524 | 0.9150489 | 0.005702774 | 0.9748172 | 0.006233362 | 0.9748165 | 0.01260972 |  |  | 645960 | 0.9577029 | 0.8678712 | 0.01140874 | 0.9609993 | 0.005251159 | 0.9610009 | 0.007495157
|  |  | 98052 | 1.000442 | 0.9994305 | 0.0003781569 | 0.9999501 | 0.04939832 | 0.9999457 | 0.1301489 |  |  | 302946 | 0.9918345 | 0.9866385 | 0.001238879 | 0.9942689 | 0.005671455 | 0.9942661 | 0.004790341 |  |  | 198060 | 0.9657938 | 0.9670213 | 0.003624161 | 0.964322 | 0.005560245 | 0.9643208 | 0.007167033 |  |  | 345480 | 0.9699709 | 0.9150489 | 0.005702774 | 0.9748411 | 0.006231637 | 0.9748404 | 0.01260884 |  |  | 646260 | 0.9577029 | 0.8678712 | 0.01140874 | 0.9610307 | 0.005250793 | 0.9610323 | 0.007494488
|  |  | 98172 | 1.001338 | 0.9994305 | 0.0003781569 | 0.9999501 | 0.04939832 | 0.9999457 | 0.1301489 |  |  | 303246 | 0.990874 | 0.9866385 | 0.001238879 | 0.9942756 | 0.005670578 | 0.9942728 | 0.004789802 |  |  | 198360 | 0.9668728 | 0.9670213 | 0.003624161 | 0.9643753 | 0.005560733 | 0.9643741 | 0.007167764 |  |  | 345780 | 0.9649265 | 0.9150489 | 0.005702774 | 0.9748649 | 0.006229917 | 0.9748642 | 0.01260797 |  |  | 646560 | 0.9577029 | 0.8678712 | 0.01140874 | 0.9610621 | 0.005250427 | 0.9610637 | 0.007493819
|  |  | 98292 | 1.001338 | 0.9994305 | 0.0003781569 | 0.9999501 | 0.04939832 | 0.9999457 | 0.1301489 |  |  | 303546 | 0.9918345 | 0.9866385 | 0.001238879 | 0.9942823 | 0.005669703 | 0.9942795 | 0.004789265 |  |  | 198660 | 0.9657938 | 0.9670213 | 0.003624161 | 0.9644285 | 0.005561216 | 0.9644273 | 0.007168489 |  |  | 346080 | 0.9649265 | 0.9150489 | 0.005702774 | 0.9748887 | 0.006228203 | 0.9748879 | 0.01260709 |  |  | 646860 | 0.9599408 | 0.8678712 | 0.01140874 | 0.9610934 | 0.005250061 | 0.961095 | 0.007493152
|  |  | 98412 | 0.9995459 | 0.9994305 | 0.0003781569 | 0.9999501 | 0.04939832 | 0.9999457 | 0.1301489 |  |  | 303846 | 0.9899135 | 0.9866385 | 0.001238879 | 0.9942889 | 0.005668831 | 0.9942862 | 0.004788729 |  |  | 198960 | 0.9668728 | 0.9670213 | 0.003624161 | 0.9644816 | 0.005561696 | 0.9644804 | 0.007169209 |  |  | 346380 | 0.966608 | 0.9150489 | 0.005702774 | 0.9749124 | 0.006226494 | 0.9749116 | 0.01260622 |  |  | 647160 | 0.9554649 | 0.8678712 | 0.01140874 | 0.9611247 | 0.005249695 | 0.9611262 | 0.007492485
|  |  | 98532 | 0.9995459 | 0.9994305 | 0.0003781569 | 0.9999501 | 0.04939832 | 0.9999457 | 0.1301489 |  |  | 304146 | 0.990874 | 0.9866385 | 0.001238879 | 0.9942955 | 0.00566796 | 0.9942928 | 0.004788195 |  |  | 199260 | 0.9647148 | 0.9670213 | 0.003624161 | 0.9645347 | 0.005562172 | 0.9645334 | 0.007169922 |  |  | 346680 | 0.966608 | 0.9150489 | 0.005702774 | 0.974936 | 0.00622479 | 0.9749352 | 0.01260535 |  |  | 647460 | 0.9577029 | 0.8678712 | 0.01140874 | 0.9611559 | 0.00524933 | 0.9611575 | 0.007491819
|  |  | 98652 | 1.000442 | 0.9994305 | 0.0003781569 | 0.9999501 | 0.04939832 | 0.9999457 | 0.1301489 |  |  | 304446 | 0.990874 | 0.9866385 | 0.001238879 | 0.9943022 | 0.005667092 | 0.9942994 | 0.004787662 |  |  | 199560 | 0.9657938 | 0.9670213 | 0.003624161 | 0.9645876 | 0.005562644 | 0.9645864 | 0.007170629 |  |  | 346980 | 0.9682895 | 0.9150489 | 0.005702774 | 0.9749595 | 0.006223091 | 0.9749588 | 0.01260449 |  |  | 647760 | 0.9599408 | 0.8678712 | 0.01140874 | 0.9611871 | 0.005248966 | 0.9611887 | 0.007491153
|  |  | 98772 | 1.001338 | 0.9994305 | 0.0003781569 | 0.9999501 | 0.04939832 | 0.9999457 | 0.1301489 |  |  | 304746 | 0.990874 | 0.9866385 | 0.001238879 | 0.9943088 | 0.005666227 | 0.994306 | 0.004787131 |  |  | 199860 | 0.9668728 | 0.9670213 | 0.003624161 | 0.9646405 | 0.005563111 | 0.9646392 | 0.007171331 |  |  | 347280 | 0.9649265 | 0.9150489 | 0.005702774 | 0.974983 | 0.006221398 | 0.9749823 | 0.01260363 |  |  | 648060 | 0.9577029 | 0.8678712 | 0.01140874 | 0.9612183 | 0.005248601 | 0.9612198 | 0.007490488
|  |  | 98892 | 1.001338 | 0.9994305 | 0.0003781569 | 0.9999501 | 0.04939832 | 0.9999457 | 0.1301489 |  |  | 305046 | 0.9918345 | 0.9866385 | 0.001238879 | 0.9943153 | 0.005665364 | 0.9943126 | 0.004786602 |  |  | 200160 | 0.9668728 | 0.9670213 | 0.003624161 | 0.9646933 | 0.005563575 | 0.964692 | 0.007172027 |  |  | 347580 | 0.9649265 | 0.9150489 | 0.005702774 | 0.9750065 | 0.00621971 | 0.9750057 | 0.01260277 |  |  | 648360 | 0.9621788 | 0.8678712 | 0.01140874 | 0.9612494 | 0.005248237 | 0.961251 | 0.007489823
|  |  | 99012 | 1.000442 | 0.9994305 | 0.0003781569 | 0.9999501 | 0.04939832 | 0.9999457 | 0.1301489 |  |  | 305346 | 0.990874 | 0.9866385 | 0.001238879 | 0.9943219 | 0.005664503 | 0.9943192 | 0.004786073 |  |  | 200460 | 0.9668728 | 0.9670213 | 0.003624161 | 0.9647459 | 0.005564035 | 0.9647447 | 0.007172717 |  |  | 347880 | 0.9649265 | 0.9150489 | 0.005702774 | 0.9750298 | 0.006218027 | 0.975029 | 0.01260191 |  |  | 648660 | 0.953227 | 0.8678712 | 0.01140874 | 0.9612805 | 0.005247874 | 0.961282 | 0.00748916
|  |  | 99132 | 0.9995459 | 0.9994305 | 0.0003781569 | 0.9999501 | 0.04939832 | 0.9999457 | 0.1301489 |  |  | 305646 | 0.9918345 | 0.9866385 | 0.001238879 | 0.9943284 | 0.005663645 | 0.9943257 | 0.004785547 |  |  | 200760 | 0.9657938 | 0.9670213 | 0.003624161 | 0.9647985 | 0.005564491 | 0.9647973 | 0.007173402 |  |  | 348180 | 0.9682895 | 0.9150489 | 0.005702774 | 0.9750531 | 0.00621635 | 0.9750523 | 0.01260106 |  |  | 648960 | 0.9577029 | 0.8678712 | 0.01140874 | 0.9613116 | 0.00524751 | 0.9613131 | 0.007488497
|  |  | 99252 | 0.9995459 | 0.9994305 | 0.0003781569 | 0.9999501 | 0.04939832 | 0.9999457 | 0.1301489 |  |  | 305946 | 0.9918345 | 0.9866385 | 0.001238879 | 0.9943349 | 0.005662788 | 0.9943323 | 0.004785021 |  |  | 201060 | 0.9690308 | 0.9670213 | 0.003624161 | 0.9648511 | 0.005564942 | 0.9648498 | 0.007174081 |  |  | 348480 | 0.9733339 | 0.9150489 | 0.005702774 | 0.9750764 | 0.006214678 | 0.9750756 | 0.01260021 |  |  | 649260 | 0.9554649 | 0.8678712 | 0.01140874 | 0.9613426 | 0.005247148 | 0.9613441 | 0.007487834
|  |  | 99372 | 1.000442 | 0.9994305 | 0.0003781569 | 0.9999501 | 0.04939832 | 0.9999457 | 0.1301489 |  |  | 306246 | 0.9918345 | 0.9866385 | 0.001238879 | 0.9943414 | 0.005661935 | 0.9943388 | 0.004784498 |  |  | 201360 | 0.9690308 | 0.9670213 | 0.003624161 | 0.9649035 | 0.00556539 | 0.9649023 | 0.007174754 |  |  | 348780 | 0.9682895 | 0.9150489 | 0.005702774 | 0.9750995 | 0.006213011 | 0.9750987 | 0.01259936 |  |  | 649560 | 0.9599408 | 0.8678712 | 0.01140874 | 0.9613736 | 0.005246785 | 0.9613751 | 0.007487172
|  |  | 99492 | 1.001338 | 0.9994305 | 0.0003781569 | 0.9999501 | 0.04939832 | 0.9999457 | 0.1301489 |  |  | 306546 | 0.990874 | 0.9866385 | 0.001238879 | 0.9943479 | 0.005661083 | 0.9943453 | 0.004783976 |  |  | 201660 | 0.9679518 | 0.9670213 | 0.003624161 | 0.9649559 | 0.005565834 | 0.9649546 | 0.007175421 |  |  | 349080 | 0.963245 | 0.9150489 | 0.005702774 | 0.9751227 | 0.006211349 | 0.9751218 | 0.01259852 |  |  | 649860 | 0.9577029 | 0.8678712 | 0.01140874 | 0.9614046 | 0.005246423 | 0.9614061 | 0.007486511
|  |  | 99612 | 1.001338 | 0.9994305 | 0.0003781569 | 0.9999501 | 0.04939832 | 0.9999457 | 0.1301489 |  |  | 306846 | 0.990874 | 0.9866385 | 0.001238879 | 0.9943544 | 0.005660234 | 0.9943518 | 0.004783455 |  |  | 201960 | 0.9657938 | 0.9670213 | 0.003624161 | 0.9650081 | 0.005566275 | 0.9650069 | 0.007176082 |  |  | 349380 | 0.9649265 | 0.9150489 | 0.005702774 | 0.9751457 | 0.006209692 | 0.9751449 | 0.01259768 |  |  | 650160 | 0.9621788 | 0.8678712 | 0.01140874 | 0.9614355 | 0.005246061 | 0.961437 | 0.007485851
|  |  | 99732 | 1.000442 | 0.9994305 | 0.0003781569 | 0.9999501 | 0.04939832 | 0.9999457 | 0.1301489 |  |  | 307146 | 0.990874 | 0.9866385 | 0.001238879 | 0.9943609 | 0.005659388 | 0.9943582 | 0.004782936 |  |  | 202260 | 0.9657938 | 0.9670213 | 0.003624161 | 0.9650603 | 0.005566711 | 0.9650591 | 0.007176738 |  |  | 349680 | 0.9699709 | 0.9150489 | 0.005702774 | 0.9751687 | 0.006208041 | 0.9751678 | 0.01259685 |  |  | 650460 | 0.9599408 | 0.8678712 | 0.01140874 | 0.9614664 | 0.0052457 | 0.9614678 | 0.007485191
|  |  | 99852 | 0.9995459 | 0.9994305 | 0.0003781569 | 0.9999501 | 0.04939832 | 0.9999457 | 0.1301489 |  |  | 307446 | 0.9918345 | 0.9866385 | 0.001238879 | 0.9943673 | 0.005658543 | 0.9943647 | 0.004782418 |  |  | 202560 | 0.9679518 | 0.9670213 | 0.003624161 | 0.9651124 | 0.005567143 | 0.9651111 | 0.007177389 |  |  | 349980 | 0.9682895 | 0.9150489 | 0.005702774 | 0.9751916 | 0.006206394 | 0.9751907 | 0.01259601 |  |  | 650760 | 0.9644167 | 0.8678712 | 0.01140874 | 0.9614972 | 0.005245338 | 0.9614987 | 0.007484531
|  |  | 99972 | 1.001338 | 0.9994305 | 0.0003781569 | 0.9999501 | 0.04939832 | 0.9999457 | 0.1301489 |  |  | 307746 | 0.990874 | 0.9866385 | 0.001238879 | 0.9943737 | 0.005657701 | 0.9943711 | 0.004781902 |  |  | 202860 | 0.9679518 | 0.9670213 | 0.003624161 | 0.9651644 | 0.005567572 | 0.9651632 | 0.007178034 |  |  | 350280 | 0.9699709 | 0.9150489 | 0.005702774 | 0.9752145 | 0.006204753 | 0.9752136 | 0.01259518 |  |  | 651060 | 0.9644167 | 0.8678712 | 0.01140874 | 0.961528 | 0.005244978 | 0.9615295 | 0.007483873
|  |  | 100092 | 1.001338 | 0.9994305 | 0.0003781569 | 0.9999501 | 0.04939832 | 0.9999457 | 0.1301489 |  |  | 308046 | 0.990874 | 0.9866385 | 0.001238879 | 0.9943801 | 0.005656861 | 0.9943775 | 0.004781387 |  |  | 203160 | 0.9668728 | 0.9670213 | 0.003624161 | 0.9652163 | 0.005567996 | 0.9652151 | 0.007178673 |  |  | 350580 | 0.9699709 | 0.9150489 | 0.005702774 | 0.9752373 | 0.006203117 | 0.9752364 | 0.01259435 |  |  | 651360 | 0.9577029 | 0.8678712 | 0.01140874 | 0.9615588 | 0.005244617 | 0.9615603 | 0.007483215
|  |  | 100212 | 1.000442 | 0.9994305 | 0.0003781569 | 0.9999501 | 0.04939832 | 0.9999457 | 0.1301489 |  |  | 308346 | 0.990874 | 0.9866385 | 0.001238879 | 0.9943865 | 0.005656024 | 0.9943839 | 0.004780873 |  |  | 203460 | 0.9679518 | 0.9670213 | 0.003624161 | 0.9652682 | 0.005568417 | 0.9652669 | 0.007179306 |  |  | 350880 | 0.9699709 | 0.9150489 | 0.005702774 | 0.97526 | 0.006201486 | 0.9752591 | 0.01259353 |  |  | 651660 | 0.9509891 | 0.8678712 | 0.01140874 | 0.9615896 | 0.005244257 | 0.961591 | 0.007482557
|  |  | 100332 | 0.9995459 | 0.9994305 | 0.0003781569 | 0.9999501 | 0.04939832 | 0.9999457 | 0.1301489 |  |  | 308646 | 0.990874 | 0.9866385 | 0.001238879 | 0.9943929 | 0.005655189 | 0.9943903 | 0.004780362 |  |  | 203760 | 0.9690308 | 0.9670213 | 0.003624161 | 0.9653199 | 0.005568834 | 0.9653187 | 0.007179934 |  |  | 351180 | 0.9649265 | 0.9150489 | 0.005702774 | 0.9752827 | 0.006199861 | 0.9752818 | 0.01259271 |  |  | 651960 | 0.9666547 | 0.8678712 | 0.01140874 | 0.9616203 | 0.005243898 | 0.9616217 | 0.007481901
|  |  | 100452 | 1.000442 | 0.9994305 | 0.0003781569 | 0.9999501 | 0.04939832 | 0.9999457 | 0.1301489 |  |  | 308946 | 0.9899135 | 0.9866385 | 0.001238879 | 0.9943992 | 0.005654356 | 0.9943967 | 0.004779851 |  |  | 204060 | 0.9690308 | 0.9670213 | 0.003624161 | 0.9653716 | 0.005569248 | 0.9653704 | 0.007180557 |  |  | 351480 | 0.9682895 | 0.9150489 | 0.005702774 | 0.9753053 | 0.00619824 | 0.9753044 | 0.01259189 |  |  | 652260 | 0.9621788 | 0.8678712 | 0.01140874 | 0.9616509 | 0.005243538 | 0.9616524 | 0.007481245
|  |  | 100572 | 1.000442 | 0.9994305 | 0.0003781569 | 0.9999501 | 0.04939832 | 0.9999457 | 0.1301489 |  |  | 309246 | 0.990874 | 0.9866385 | 0.001238879 | 0.9944056 | 0.005653526 | 0.994403 | 0.004779342 |  |  | 204360 | 0.9690308 | 0.9670213 | 0.003624161 | 0.9654232 | 0.005569657 | 0.965422 | 0.007181174 |  |  | 351780 | 0.966608 | 0.9150489 | 0.005702774 | 0.9753278 | 0.006196625 | 0.9753269 | 0.01259108 |  |  | 652560 | 0.9577029 | 0.8678712 | 0.01140874 | 0.9616816 | 0.005243179 | 0.961683 | 0.007480589
|  |  | 100692 | 0.9995459 | 0.9994305 | 0.0003781569 | 0.9999501 | 0.04939832 | 0.9999457 | 0.1301489 |  |  | 309546 | 0.990874 | 0.9866385 | 0.001238879 | 0.9944119 | 0.005652698 | 0.9944093 | 0.004778835 |  |  | 204660 | 0.9668728 | 0.9670213 | 0.003624161 | 0.9654747 | 0.005570063 | 0.9654735 | 0.007181785 |  |  | 352080 | 0.9649265 | 0.9150489 | 0.005702774 | 0.9753503 | 0.006195014 | 0.9753494 | 0.01259026 |  |  | 652860 | 0.9599408 | 0.8678712 | 0.01140874 | 0.9617122 | 0.005242821 | 0.9617136 | 0.007479935
|  |  | 100812 | 1.001338 | 0.9994305 | 0.0003781569 | 0.9999501 | 0.04939832 | 0.9999457 | 0.1301489 |  |  | 309846 | 0.9918345 | 0.9866385 | 0.001238879 | 0.9944182 | 0.005651872 | 0.9944157 | 0.004778329 |  |  | 204960 | 0.9690308 | 0.9670213 | 0.003624161 | 0.9655261 | 0.005570465 | 0.9655249 | 0.007182391 |  |  | 352380 | 0.9682895 | 0.9150489 | 0.005702774 | 0.9753728 | 0.006193409 | 0.9753718 | 0.01258945 |  |  | 653160 | 0.9554649 | 0.8678712 | 0.01140874 | 0.9617428 | 0.005242463 | 0.9617442 | 0.007479281
|  |  | 100932 | 0.9995459 | 0.9994305 | 0.0003781569 | 0.9999501 | 0.04939832 | 0.9999457 | 0.1301489 |  |  | 310146 | 0.990874 | 0.9866385 | 0.001238879 | 0.9944245 | 0.005651048 | 0.994422 | 0.004777825 |  |  | 205260 | 0.9679518 | 0.9670213 | 0.003624161 | 0.9655775 | 0.005570863 | 0.9655762 | 0.007182991 |  |  | 352680 | 0.966608 | 0.9150489 | 0.005702774 | 0.9753951 | 0.006191809 | 0.9753942 | 0.01258865 |  |  | 653460 | 0.9577029 | 0.8678712 | 0.01140874 | 0.9617733 | 0.005242105 | 0.9617747 | 0.007478627
|  |  | 101052 | 0.9995459 | 0.9994305 | 0.0003781569 | 0.9999501 | 0.04939832 | 0.9999457 | 0.1301489 |  |  | 310446 | 0.9918345 | 0.9866385 | 0.001238879 | 0.9944307 | 0.005650227 | 0.9944282 | 0.004777322 |  |  | 205560 | 0.9690308 | 0.9670213 | 0.003624161 | 0.9656287 | 0.005571257 | 0.9656275 | 0.007183586 |  |  | 352980 | 0.9682895 | 0.9150489 | 0.005702774 | 0.9754174 | 0.006190214 | 0.9754165 | 0.01258785 |  |  | 653760 | 0.9577029 | 0.8678712 | 0.01140874 | 0.9618038 | 0.005241747 | 0.9618052 | 0.007477974
|  |  | 101172 | 0.9995459 | 0.9994305 | 0.0003781569 | 0.9999501 | 0.04939832 | 0.9999457 | 0.1301489 |  |  | 310746 | 0.990874 | 0.9866385 | 0.001238879 | 0.994437 | 0.005649408 | 0.9944345 | 0.00477682 |  |  | 205860 | 0.9668728 | 0.9670213 | 0.003624161 | 0.9656799 | 0.005571648 | 0.9656787 | 0.007184176 |  |  | 353280 | 0.966608 | 0.9150489 | 0.005702774 | 0.9754397 | 0.006188624 | 0.9754387 | 0.01258705 |  |  | 654060 | 0.9621788 | 0.8678712 | 0.01140874 | 0.9618343 | 0.00524139 | 0.9618356 | 0.007477322
|  |  | 101292 | 1.001338 | 0.9994305 | 0.0003781569 | 0.9999501 | 0.04939832 | 0.9999457 | 0.1301489 |  |  | 311046 | 0.9918345 | 0.9866385 | 0.001238879 | 0.9944432 | 0.005648592 | 0.9944407 | 0.00477632 |  |  | 206160 | 0.9701099 | 0.9670213 | 0.003624161 | 0.965731 | 0.005572035 | 0.9657298 | 0.00718476 |  |  | 353580 | 0.9682895 | 0.9150489 | 0.005702774 | 0.9754618 | 0.006187039 | 0.9754609 | 0.01258625 |  |  | 654360 | 0.9599408 | 0.8678712 | 0.01140874 | 0.9618647 | 0.005241033 | 0.9618661 | 0.007476671
|  |  | 101412 | 1.000442 | 0.9994305 | 0.0003781569 | 0.9999501 | 0.04939832 | 0.9999457 | 0.1301489 |  |  | 311346 | 0.9918345 | 0.9866385 | 0.001238879 | 0.9944494 | 0.005647777 | 0.994447 | 0.004775821 |  |  | 206460 | 0.9701099 | 0.9670213 | 0.003624161 | 0.965782 | 0.005572418 | 0.9657808 | 0.007185339 |  |  | 353880 | 0.9716524 | 0.9150489 | 0.005702774 | 0.975484 | 0.006185459 | 0.975483 | 0.01258545 |  |  | 654660 | 0.9599408 | 0.8678712 | 0.01140874 | 0.9618951 | 0.005240677 | 0.9618964 | 0.00747602
|  |  | 101532 | 1.001338 | 0.9994305 | 0.0003781569 | 0.9999501 | 0.04939832 | 0.9999457 | 0.1301489 |  |  | 311646 | 0.9918345 | 0.9866385 | 0.001238879 | 0.9944556 | 0.005646965 | 0.9944532 | 0.004775324 |  |  | 206760 | 0.9668728 | 0.9670213 | 0.003624161 | 0.965833 | 0.005572797 | 0.9658317 | 0.007185912 |  |  | 354180 | 0.9716524 | 0.9150489 | 0.005702774 | 0.975506 | 0.006183884 | 0.975505 | 0.01258466 |  |  | 654960 | 0.9599408 | 0.8678712 | 0.01140874 | 0.9619254 | 0.005240321 | 0.9619268 | 0.007475369
|  |  | 101652 | 1.000442 | 0.9994305 | 0.0003781569 | 0.9999501 | 0.04939832 | 0.9999457 | 0.1301489 |  |  | 311946 | 0.990874 | 0.9866385 | 0.001238879 | 0.9944618 | 0.005646156 | 0.9944594 | 0.004774828 |  |  | 207060 | 0.9690308 | 0.9670213 | 0.003624161 | 0.9658838 | 0.005573173 | 0.9658825 | 0.00718648 |  |  | 354480 | 0.9699709 | 0.9150489 | 0.005702774 | 0.975528 | 0.006182314 | 0.975527 | 0.01258388 |  |  | 655260 | 0.9599408 | 0.8678712 | 0.01140874 | 0.9619558 | 0.005239965 | 0.9619571 | 0.00747472
|  |  | 101772 | 1.000442 | 0.9994305 | 0.0003781569 | 0.9999501 | 0.04939832 | 0.9999457 | 0.1301489 |  |  | 312246 | 0.9899135 | 0.9866385 | 0.001238879 | 0.994468 | 0.005645348 | 0.9944656 | 0.004774334 |  |  | 207360 | 0.9668728 | 0.9670213 | 0.003624161 | 0.9659346 | 0.005573545 | 0.9659333 | 0.007187043 |  |  | 354780 | 0.9682895 | 0.9150489 | 0.005702774 | 0.97555 | 0.006180749 | 0.975549 | 0.01258309 |  |  | 655560 | 0.9577029 | 0.8678712 | 0.01140874 | 0.9619861 | 0.00523961 | 0.9619874 | 0.007474071
|  |  | 101892 | 1.000442 | 0.9994305 | 0.0003781569 | 0.9999501 | 0.04939832 | 0.9999457 | 0.1301489 |  |  | 312546 | 0.9918345 | 0.9866385 | 0.001238879 | 0.9944741 | 0.005644543 | 0.9944717 | 0.004773841 |  |  | 207660 | 0.9701099 | 0.9670213 | 0.003624161 | 0.9659852 | 0.005573914 | 0.965984 | 0.0071876 |  |  | 355080 | 0.9682895 | 0.9150489 | 0.005702774 | 0.9755719 | 0.006179189 | 0.9755708 | 0.01258231 |  |  | 655860 | 0.9599408 | 0.8678712 | 0.01140874 | 0.9620163 | 0.005239255 | 0.9620176 | 0.007473423
|  |  | 102012 | 1.000442 | 0.9994305 | 0.0003781569 | 0.9999501 | 0.04939832 | 0.9999457 | 0.1301489 |  |  | 312846 | 0.9918345 | 0.9866385 | 0.001238879 | 0.9944803 | 0.00564374 | 0.9944779 | 0.00477335 |  |  | 207960 | 0.9679518 | 0.9670213 | 0.003624161 | 0.9660358 | 0.005574279 | 0.9660346 | 0.007188152 |  |  | 355380 | 0.9682895 | 0.9150489 | 0.005702774 | 0.9755937 | 0.006177634 | 0.9755926 | 0.01258153 |  |  | 656160 | 0.9644167 | 0.8678712 | 0.01140874 | 0.9620465 | 0.0052389 | 0.9620479 | 0.007472775
|  |  | 102132 | 1.000442 | 0.9994305 | 0.0003781569 | 0.9999501 | 0.04939832 | 0.9999457 | 0.1301489 |  |  | 313146 | 0.990874 | 0.9866385 | 0.001238879 | 0.9944864 | 0.00564294 | 0.994484 | 0.00477286 |  |  | 208260 | 0.9690308 | 0.9670213 | 0.003624161 | 0.9660864 | 0.00557464 | 0.9660851 | 0.007188699 |  |  | 355680 | 0.9699709 | 0.9150489 | 0.005702774 | 0.9756154 | 0.006176084 | 0.9756144 | 0.01258075 |  |  | 656460 | 0.9666547 | 0.8678712 | 0.01140874 | 0.9620767 | 0.005238546 | 0.962078 | 0.007472128
|  |  | 102252 | 0.99865 | 0.9994305 | 0.0003781569 | 0.9999501 | 0.04939832 | 0.9999457 | 0.1301489 |  |  | 313446 | 0.9918345 | 0.9866385 | 0.001238879 | 0.9944925 | 0.005642142 | 0.9944901 | 0.004772372 |  |  | 208560 | 0.9679518 | 0.9670213 | 0.003624161 | 0.9661368 | 0.005574997 | 0.9661355 | 0.007189241 |  |  | 355980 | 0.9682895 | 0.9150489 | 0.005702774 | 0.9756371 | 0.006174539 | 0.9756360788 | 0.01257998 |  |  | 656760 | 0.9621788 | 0.8678712 | 0.01140874 | 0.9621069 | 0.005238192 | 0.9621082 | 0.007471482
|  |  | 102372 | 1.000442 | 0.9994305 | 0.0003781569 | 0.9999501 | 0.04939832 | 0.9999457 | 0.1301489 |  |  | 313746 | 0.9918345 | 0.9866385 | 0.001238879 | 0.9944986 | 0.005641346 | 0.9944962 | 0.004771885 |  |  | 208860 | 0.9690308 | 0.9670213 | 0.003624161 | 0.9661872 | 0.005575351 | 0.9661859 | 0.007189777 |  |  | 356280 | 0.9682895 | 0.9150489 | 0.005702774 | 0.9756588 | 0.006172998 | 0.9756577 | 0.01257921 |  |  | 657060 | 0.9644167 | 0.8678712 | 0.01140874 | 0.962137 | 0.005237839 | 0.9621383 | 0.007470836
|  |  | 102492 | 1.000442 | 0.9994305 | 0.0003781569 | 0.9999501 | 0.04939832 | 0.9999457 | 0.1301489 |  |  | 314046 | 0.990874 | 0.9866385 | 0.001238879 | 0.9945046 | 0.005640552 | 0.9945023 | 0.004771399 |  |  | 209160 | 0.9679518 | 0.9670213 | 0.003624161 | 0.9662374 | 0.005575702 | 0.9662362 | 0.007190308 |  |  | 356580 | 0.9682895 | 0.9150489 | 0.005702774 | 0.9756804 | 0.006171463 | 0.9756793 | 0.01257844 |  |  | 657360 | 0.9599408 | 0.8678712 | 0.01140874 | 0.9621671 | 0.005237486 | 0.9621684 | 0.007470191
|  |  | 102612 | 1.000442 | 0.9994305 | 0.0003781569 | 0.9999501 | 0.04939832 | 0.9999457 | 0.1301489 |  |  | 314346 | 0.990874 | 0.9866385 | 0.001238879 | 0.9945107 | 0.005639761 | 0.9945084 | 0.004770915 |  |  | 209460 | 0.9679518 | 0.9670213 | 0.003624161 | 0.9662876 | 0.005576049 | 0.9662864 | 0.007190834 |  |  | 356880 | 0.9682895 | 0.9150489 | 0.005702774 | 0.9757019 | 0.006169933 | 0.9757008 | 0.01257768 |  |  | 657660 | 0.9599408 | 0.8678712 | 0.01140874 | 0.9621971 | 0.005237133 | 0.9621984 | 0.007469547
|  |  | 102732 | 0.9995459 | 0.9994305 | 0.0003781569 | 0.9999501 | 0.04939832 | 0.9999457 | 0.1301489 |  |  | 314646 | 0.990874 | 0.9866385 | 0.001238879 | 0.9945167 | 0.005638972 | 0.9945144 | 0.004770433 |  |  | 209760 | 0.9701099 | 0.9670213 | 0.003624161 | 0.9663377 | 0.005576392 | 0.9663365 | 0.007191354 |  |  | 357180 | 0.9682895 | 0.9150489 | 0.005702774 | 0.9757234 | 0.006168407 | 0.9757223 | 0.01257692 |  |  | 657960 | 0.9577029 | 0.8678712 | 0.01140874 | 0.9622271 | 0.005236781 | 0.9622284 | 0.007468903
|  |  | 102852 | 1.000442 | 0.9994305 | 0.0003781569 | 0.9999501 | 0.04939832 | 0.9999457 | 0.1301489 |  |  | 314946 | 0.990874 | 0.9866385 | 0.001238879 | 0.9945228 | 0.005638185 | 0.9945205 | 0.004769951 |  |  | 210060 | 0.9711889 | 0.9670213 | 0.003624161 | 0.9663878 | 0.005576732 | 0.9663865 | 0.00719187 |  |  | 357480 | 0.966608 | 0.9150489 | 0.005702774 | 0.9757448 | 0.006166887 | 0.9757437 | 0.01257616 |  |  | 658260 | 0.9577029 | 0.8678712 | 0.01140874 | 0.9622571 | 0.005236428 | 0.9622584 | 0.00746826
|  |  | 102972 | 1.000442 | 0.9994305 | 0.0003781569 | 0.9999501 | 0.04939832 | 0.9999457 | 0.1301489 |  |  | 315246 | 0.9918345 | 0.9866385 | 0.001238879 | 0.9945288 | 0.0056374 | 0.9945265 | 0.004769472 |  |  | 210360 | 0.9690308 | 0.9670213 | 0.003624161 | 0.9664377 | 0.005577068 | 0.9664364 | 0.00719238 |  |  | 357780 | 0.9699709 | 0.9150489 | 0.005702774 | 0.9757661 | 0.006165371 | 0.975765 | 0.0125754 |  |  | 658560 | 0.9666547 | 0.8678712 | 0.01140874 | 0.9622871 | 0.005236077 | 0.9622883 | 0.007467617
|  |  | 103092 | 1.000442 | 0.9994305 | 0.0003781569 | 0.9999501 | 0.04939832 | 0.9999457 | 0.1301489 |  |  | 315546 | 0.9918345 | 0.9866385 | 0.001238879 | 0.9945347 | 0.005636618 | 0.9945325 | 0.004768993 |  |  | 210660 | 0.9701099 | 0.9670213 | 0.003624161 | 0.9664876 | 0.0055774 | 0.9664863 | 0.007192885 |  |  | 358080 | 0.9682895 | 0.9150489 | 0.005702774 | 0.9757874 | 0.006163861 | 0.9757863 | 0.01257465 |  |  | 658860 | 0.9599408 | 0.8678712 | 0.01140874 | 0.962317 | 0.005235725 | 0.9623182 | 0.007466976
|  |  | 103212 | 1.000442 | 0.9994305 | 0.0003781569 | 0.9999501 | 0.04939832 | 0.9999457 | 0.1301489 |  |  | 315846 | 0.9889531 | 0.9866385 | 0.001238879 | 0.9945407 | 0.005635838 | 0.9945385 | 0.004768516 |  |  | 210960 | 0.9679518 | 0.9670213 | 0.003624161 | 0.9665374 | 0.005577729 | 0.9665361 | 0.007193385 |  |  | 358380 | 0.9649265 | 0.9150489 | 0.005702774 | 0.9758086 | 0.006162355 | 0.9758075 | 0.0125739 |  |  | 659160 | 0.9644167 | 0.8678712 | 0.01140874 | 0.9623469 | 0.005235375 | 0.9623481 | 0.007466334
|  |  | 103332 | 1.001338 | 0.9994305 | 0.0003781569 | 0.9999501 | 0.04939832 | 0.9999457 | 0.1301489 |  |  | 316146 | 0.990874 | 0.9866385 | 0.001238879 | 0.9945467 | 0.00563506 | 0.9945444 | 0.004768041 |  |  | 211260 | 0.9679518 | 0.9670213 | 0.003624161 | 0.9665871 | 0.005578055 | 0.9665858 | 0.00719388 |  |  | 358680 | 0.9649265 | 0.9150489 | 0.005702774 | 0.9758298 | 0.006160854 | 0.9758287 | 0.01257315 |  |  | 659460 | 0.9577029 | 0.8678712 | 0.01140874 | 0.9623767 | 0.005235024 | 0.9623779 | 0.007465694
|  |  | 103452 | 1.001338 | 0.9994305 | 0.0003781569 | 0.9999501 | 0.04939832 | 0.9999457 | 0.1301489 |  |  | 316446 | 0.9927949 | 0.9866385 | 0.001238879 | 0.9945526 | 0.005634284 | 0.9945504 | 0.004767567 |  |  | 211560 | 0.9690308 | 0.9670213 | 0.003624161 | 0.9666367 | 0.005578377 | 0.9666354 | 0.00719437 |  |  | 358980 | 0.966608 | 0.9150489 | 0.005702774 | 0.9758509 | 0.006159358 | 0.9758498 | 0.01257241 |  |  | 659760 | 0.9621788 | 0.8678712 | 0.01140874 | 0.9624065 | 0.005234674 | 0.9624077 | 0.007465054
|  |  | 103572 | 1.000442 | 0.9994305 | 0.0003781569 | 0.9999501 | 0.04939832 | 0.9999457 | 0.1301489 |  |  | 316746 | 0.990874 | 0.9866385 | 0.001238879 | 0.9945586 | 0.005633511 | 0.9945563 | 0.004767094 |  |  | 211860 | 0.9679518 | 0.9670213 | 0.003624161 | 0.9666863 | 0.005578696 | 0.966685 | 0.007194855 |  |  | 359280 | 0.9699709 | 0.9150489 | 0.005702774 | 0.975872 | 0.006157866 | 0.9758708 | 0.01257167 |  |  | 660060 | 0.9621788 | 0.8678712 | 0.01140874 | 0.9624363 | 0.005234324 | 0.9624375 | 0.007464415
|  |  | 103692 | 1.000442 | 0.9994305 | 0.0003781569 | 0.9999501 | 0.04939832 | 0.9999457 | 0.1301489 |  |  | 317046 | 0.990874 | 0.9866385 | 0.001238879 | 0.9945645 | 0.00563274 | 0.9945623 | 0.004766623 |  |  | 212160 | 0.9690308 | 0.9670213 | 0.003624161 | 0.9667357 | 0.005579011 | 0.9667344 | 0.007195334 |  |  | 359580 | 0.9682895 | 0.9150489 | 0.005702774 | 0.975893 | 0.00615638 | 0.9758918 | 0.01257093 |  |  | 660360 | 0.9577029 | 0.8678712 | 0.01140874 | 0.962466 | 0.005233974 | 0.9624672 | 0.007463776
|  |  | 103812 | 1.000442 | 0.9994305 | 0.0003781569 | 0.9999501 | 0.04939832 | 0.9999457 | 0.1301489 |  |  | 317346 | 0.9918345 | 0.9866385 | 0.001238879 | 0.9945704 | 0.005631971 | 0.9945682 | 0.004766153 |  |  | 212460 | 0.9690308 | 0.9670213 | 0.003624161 | 0.9667851 | 0.005579322 | 0.9667838 | 0.007195809 |  |  | 359880 | 0.9716524 | 0.9150489 | 0.005702774 | 0.9759139 | 0.006154898 | 0.9759128 | 0.01257019 |  |  | 660660 | 0.9621788 | 0.8678712 | 0.01140874 | 0.9624957 | 0.005233625 | 0.9624969 | 0.007463138
|  |  | 103932 | 1.001338 | 0.9994305 | 0.0003781569 | 0.9999501 | 0.04939832 | 0.9999457 | 0.1301489 |  |  | 317646 | 0.9918345 | 0.9866385 | 0.001238879 | 0.9945762 | 0.005631205 | 0.9945741 | 0.004765685 |  |  | 212760 | 0.9690308 | 0.9670213 | 0.003624161 | 0.9668344 | 0.005579631 | 0.9668331 | 0.007196279 |  |  | 360180 | 0.9682895 | 0.9150489 | 0.005702774 | 0.9759348 | 0.006153421 | 0.9759336 | 0.01256946 |  |  | 660960 | 0.9666547 | 0.8678712 | 0.01140874 | 0.9625254 | 0.005233277 | 0.9625266 | 0.007462501
|  |  | 104052 | 1.001338 | 0.9994305 | 0.0003781569 | 0.9999501 | 0.04939832 | 0.9999457 | 0.1301489 |  |  | 317946 | 0.9918345 | 0.9866385 | 0.001238879 | 0.9945821 | 0.00563044 | 0.9945799 | 0.004765218 |  |  | 213060 | 0.9690308 | 0.9670213 | 0.003624161 | 0.9668836 | 0.005579935 | 0.9668824 | 0.007196743 |  |  | 360480 | 0.9699709 | 0.9150489 | 0.005702774 | 0.9759557 | 0.006151949 | 0.9759544 | 0.01256873 |  |  | 661260 | 0.9711305 | 0.8678712 | 0.01140874 | 0.962555 | 0.005232928 | 0.9625562 | 0.007461865
|  |  | 104172 | 1.000442 | 0.9994305 | 0.0003781569 | 0.9999501 | 0.04939832 | 0.9999457 | 0.1301489 |  |  | 318246 | 0.9927949 | 0.9866385 | 0.001238879 | 0.9945879 | 0.005629678 | 0.9945858 | 0.004764753 |  |  | 213360 | 0.9690308 | 0.9670213 | 0.003624161 | 0.9669328 | 0.005580237 | 0.9669315 | 0.007197203 |  |  | 360780 | 0.966608 | 0.9150489 | 0.005702774 | 0.9759764 | 0.006150482 | 0.9759752 | 0.012568 |  |  | 661560 | 0.9644167 | 0.8678712 | 0.01140874 | 0.9625847 | 0.00523258 | 0.9625858 | 0.007461229
|  |  | 104292 | 1.000442 | 0.9994305 | 0.0003781569 | 0.9999501 | 0.04939832 | 0.9999457 | 0.1301489 |  |  | 318546 | 0.9918345 | 0.9866385 | 0.001238879 | 0.9945938 | 0.005628918 | 0.9945916 | 0.004764289 |  |  | 213660 | 0.9701099 | 0.9670213 | 0.003624161 | 0.9669819 | 0.005580535 | 0.9669806 | 0.007197658 |  |  | 361080 | 0.9699709 | 0.9150489 | 0.005702774 | 0.9759971 | 0.006149019 | 0.9759959 | 0.01256728 |  |  | 661860 | 0.9577029 | 0.8678712 | 0.01140874 | 0.9626142 | 0.005232232 | 0.9626154 | 0.007460593
|  |  | 104412 | 0.9995459 | 0.9994305 | 0.0003781569 | 0.9999501 | 0.04939832 | 0.9999457 | 0.1301489 |  |  | 318846 | 0.990874 | 0.9866385 | 0.001238879 | 0.9945996 | 0.005628161 | 0.9945975 | 0.004763826 |  |  | 213960 | 0.9701099 | 0.9670213 | 0.003624161 | 0.9670308 | 0.005580829 | 0.9670296 | 0.007198108 |  |  | 361380 | 0.9682895 | 0.9150489 | 0.005702774 | 0.9760178 | 0.006147561 | 0.9760166 | 0.01256655 |  |  | 662160 | 0.9554649 | 0.8678712 | 0.01140874 | 0.9626438 | 0.005231885 | 0.9626449 | 0.007459959
|  |  | 104532 | 1.000442 | 0.9994305 | 0.0003781569 | 0.9999501 | 0.04939832 | 0.9999457 | 0.1301489 |  |  | 319146 | 0.9918345 | 0.9866385 | 0.001238879 | 0.9946054 | 0.005627405 | 0.9946033 | 0.004763365 |  |  | 214260 | 0.9679518 | 0.9670213 | 0.003624161 | 0.9670798 | 0.00558112 | 0.9670785 | 0.007198552 |  |  | 361680 | 0.966608 | 0.9150489 | 0.005702774 | 0.9760384 | 0.006146108 | 0.9760372 | 0.01256583 |  |  | 662460 | 0.9577029 | 0.8678712 | 0.01140874 | 0.9626733 | 0.005231538 | 0.9626744 | 0.007459325
|  |  | 104652 | 0.9995459 | 0.9994305 | 0.0003781569 | 0.9999501 | 0.04939832 | 0.9999457 | 0.1301489 |  |  | 319446 | 0.9918345 | 0.9866385 | 0.001238879 | 0.9946112 | 0.005626652 | 0.9946091 | 0.004762905 |  |  | 214560 | 0.9701099 | 0.9670213 | 0.003624161 | 0.9671286 | 0.005581408 | 0.9671273 | 0.007198992 |  |  | 361980 | 0.9682895 | 0.9150489 | 0.005702774 | 0.976059 | 0.00614466 | 0.9760577 | 0.01256512 |  |  | 662760 | 0.9599408 | 0.8678712 | 0.01140874 | 0.9627027 | 0.005231192 | 0.9627039 | 0.007458691
|  |  | 104772 | 1.000442 | 0.9994305 | 0.0003781569 | 0.9999501 | 0.04939832 | 0.9999457 | 0.1301489 |  |  | 319746 | 0.9927949 | 0.9866385 | 0.001238879 | 0.994617 | 0.005625901 | 0.9946149 | 0.004762447 |  |  | 214860 | 0.9690308 | 0.9670213 | 0.003624161 | 0.9671773 | 0.005581693 | 0.9671761 | 0.007199427 |  |  | 362280 | 0.9682895 | 0.9150489 | 0.005702774 | 0.9760794 | 0.006143216 | 0.9760782 | 0.01256441 |  |  | 663060 | 0.9666547 | 0.8678712 | 0.01140874 | 0.9627322 | 0.005230845 | 0.9627333 | 0.007458059
|  |  | 104892 | 0.9995459 | 0.9994305 | 0.0003781569 | 0.9999501 | 0.04939832 | 0.9999457 | 0.1301489 |  |  | 320046 | 0.9918345 | 0.9866385 | 0.001238879 | 0.9946227 | 0.005625152 | 0.9946206 | 0.00476199 |  |  | 215160 | 0.9690308 | 0.9670213 | 0.003624161 | 0.967226 | 0.005581974 | 0.9672247 | 0.007199857 |  |  | 362580 | 0.9682895 | 0.9150489 | 0.005702774 | 0.9760999 | 0.006141778 | 0.9760986 | 0.01256369 |  |  | 663360 | 0.9666547 | 0.8678712 | 0.01140874 | 0.9627616 | 0.0052305 | 0.9627627 | 0.007457426
|  |  | 105012 | 1.000442 | 0.9994305 | 0.0003781569 | 0.9999501 | 0.04939832 | 0.9999457 | 0.1301489 |  |  | 320346 | 0.990874 | 0.9866385 | 0.001238879 | 0.9946285 | 0.005624406 | 0.9946264 | 0.004761534 |  |  | 215460 | 0.9711889 | 0.9670213 | 0.003624161 | 0.9672746 | 0.005582251 | 0.9672733 | 0.007200283 |  |  | 362880 | 0.9682895 | 0.9150489 | 0.005702774 | 0.9761203 | 0.006140343 | 0.976119 | 0.01256299 |  |  | 663660 | 0.9599408 | 0.8678712 | 0.01140874 | 0.9627909 | 0.005230154 | 0.9627921 | 0.007456795
|  |  | 105132 | 1.000442 | 0.9994305 | 0.0003781569 | 0.9999501 | 0.04939832 | 0.9999457 | 0.1301489 |  |  | 320646 | 0.990874 | 0.9866385 | 0.001238879 | 0.9946342 | 0.005623661 | 0.9946321 | 0.00476108 |  |  | 215760 | 0.9711889 | 0.9670213 | 0.003624161 | 0.9673231 | 0.005582526 | 0.9673218 | 0.007200703 |  |  | 363180 | 0.9682895 | 0.9150489 | 0.005702774 | 0.9761406 | 0.006138914 | 0.9761393 | 0.01256228 |  |  | 663960 | 0.9711305 | 0.8678712 | 0.01140874 | 0.9628203 | 0.005229809 | 0.9628214 | 0.007456164
|  |  | 105252 | 1.001338 | 0.9994305 | 0.0003781569 | 0.9999501 | 0.04939832 | 0.9999457 | 0.1301489 |  |  | 320946 | 0.9918345 | 0.9866385 | 0.001238879 | 0.9946399 | 0.005622919 | 0.9946378 | 0.004760627 |  |  | 216060 | 0.9690308 | 0.9670213 | 0.003624161 | 0.9673716 | 0.005582797 | 0.9673703 | 0.007201119 |  |  | 363480 | 0.9699709 | 0.9150489 | 0.005702774 | 0.9761609 | 0.006137489 | 0.9761596 | 0.01256158 |  |  | 664260 | 0.9666547 | 0.8678712 | 0.01140874 | 0.9628496 | 0.005229464 | 0.9628507 | 0.007455534
|  |  | 105372 | 0.9995459 | 0.9994305 | 0.0003781569 | 0.9999501 | 0.04939832 | 0.9999457 | 0.1301489 |  |  | 321246 | 0.990874 | 0.9866385 | 0.001238879 | 0.9946456 | 0.005622179 | 0.9946436 | 0.004760176 |  |  | 216360 | 0.9679518 | 0.9670213 | 0.003624161 | 0.9674199 | 0.005583065 | 0.9674186 | 0.00720153 |  |  | 363780 | 0.9699709 | 0.9150489 | 0.005702774 | 0.9761811 | 0.006136069 | 0.9761798 | 0.01256088 |  |  | 664560 | 0.9621788 | 0.8678712 | 0.01140874 | 0.9628789 | 0.00522912 | 0.9628799 | 0.007454905
|  |  | 105492 | 1.001338 | 0.9994305 | 0.0003781569 | 0.9999501 | 0.04939832 | 0.9999457 | 0.1301489 |  |  | 321546 | 0.990874 | 0.9866385 | 0.001238879 | 0.9946513 | 0.005621441 | 0.9946492 | 0.004759726 |  |  | 216660 | 0.9701099 | 0.9670213 | 0.003624161 | 0.9674682 | 0.005583329 | 0.9674669 | 0.007201936 |  |  | 364080 | 0.966608 | 0.9150489 | 0.005702774 | 0.9762012 | 0.006134653 | 0.9761999 | 0.01256018 |  |  | 664860 | 0.9621788 | 0.8678712 | 0.01140874 | 0.9629081 | 0.005228776 | 0.9629092 | 0.007454276
|  |  | 105612 | 1.000442 | 0.9994305 | 0.0003781569 | 0.9999501 | 0.04939832 | 0.9999457 | 0.1301489 |  |  | 321846 | 0.990874 | 0.9866385 | 0.001238879 | 0.9946569 | 0.005620706 | 0.9946549 | 0.004759277 |  |  | 216960 | 0.9690308 | 0.9670213 | 0.003624161 | 0.9675164 | 0.00558359 | 0.9675151 | 0.007202337 |  |  | 364380 | 0.9682895 | 0.9150489 | 0.005702774 | 0.9762213 | 0.006133242 | 0.97622 | 0.01255949 |  |  | 665160 | 0.9599408 | 0.8678712 | 0.01140874 | 0.9629373 | 0.005228432 | 0.9629384 | 0.007453648
|  |  | 105732 | 0.9995459 | 0.9994305 | 0.0003781569 | 0.9999501 | 0.04939832 | 0.9999457 | 0.1301489 |  |  | 322146 | 0.990874 | 0.9866385 | 0.001238879 | 0.9946626 | 0.005619972 | 0.9946606 | 0.00475883 |  |  | 217260 | 0.9701099 | 0.9670213 | 0.003624161 | 0.9675645 | 0.005583848 | 0.9675632 | 0.007202733 |  |  | 364680 | 0.9682895 | 0.9150489 | 0.005702774 | 0.9762414 | 0.006131836 | 0.97624 | 0.0125588 |  |  | 665460 | 0.9599408 | 0.8678712 | 0.01140874 | 0.9629665 | 0.005228089 | 0.9629675 | 0.00745302
|  |  | 105852 | 1.000442 | 0.9994305 | 0.0003781569 | 0.9999501 | 0.04939832 | 0.9999457 | 0.1301489 |  |  | 322446 | 0.9899135 | 0.9866385 | 0.001238879 | 0.9946682 | 0.005619241 | 0.9946662 | 0.004758384 |  |  | 217560 | 0.9701099 | 0.9670213 | 0.003624161 | 0.9676126 | 0.005584103 | 0.9676113 | 0.007203125 |  |  | 364980 | 0.9682895 | 0.9150489 | 0.005702774 | 0.9762614 | 0.006130435 | 0.97626 | 0.01255811 |  |  | 665760 | 0.9644167 | 0.8678712 | 0.01140874 | 0.9629956 | 0.005227746 | 0.9629966 | 0.007452393
|  |  | 105972 | 1.000442 | 0.9994305 | 0.0003781569 | 0.9999501 | 0.04939832 | 0.9999457 | 0.1301489 |  |  | 322746 | 0.9918345 | 0.9866385 | 0.001238879 | 0.9946738 | 0.005618512 | 0.9946719 | 0.00475794 |  |  | 217860 | 0.9701099 | 0.9670213 | 0.003624161 | 0.9676605 | 0.005584354 | 0.9676592 | 0.007203512 |  |  | 365280 | 0.9649265 | 0.9150489 | 0.005702774 | 0.9762813 | 0.006129038 | 0.97628 | 0.01255742 |  |  | 666060 | 0.9577029 | 0.8678712 | 0.01140874 | 0.9630247 | 0.005227404 | 0.9630257 | 0.007451767
|  |  | 106092 | 1.000442 | 0.9994305 | 0.0003781569 | 0.9999501 | 0.04939832 | 0.9999457 | 0.1301489 |  |  | 323046 | 0.9918345 | 0.9866385 | 0.001238879 | 0.9946794 | 0.005617785 | 0.9946775 | 0.004757497 |  |  | 218160 | 0.9722679 | 0.9670213 | 0.003624161 | 0.9677084 | 0.005584603 | 0.9677071 | 0.007203895 |  |  | 365580 | 0.9699709 | 0.9150489 | 0.005702774 | 0.9763012 | 0.006127645 | 0.9762998 | 0.01255674 |  |  | 666360 | 0.9644167 | 0.8678712 | 0.01140874 | 0.9630538 | 0.005227062 | 0.9630548 | 0.007451142
|  |  | 106212 | 1.001338 | 0.9994305 | 0.0003781569 | 0.9999501 | 0.04939832 | 0.9999457 | 0.1301489 |  |  | 323346 | 0.9918345 | 0.9866385 | 0.001238879 | 0.994685 | 0.005617061 | 0.9946831 | 0.004757055 |  |  | 218460 | 0.9722679 | 0.9670213 | 0.003624161 | 0.9677562 | 0.005584848 | 0.9677549 | 0.007204272 |  |  | 365880 | 0.9716524 | 0.9150489 | 0.005702774 | 0.976321 | 0.006126257 | 0.9763196 | 0.01255606 |  |  | 666660 | 0.9621788 | 0.8678712 | 0.01140874 | 0.9630828 | 0.00522672 | 0.9630838 | 0.007450517
|  |  | 106332 | 1.000442 | 0.9994305 | 0.0003781569 | 0.9999501 | 0.04939832 | 0.9999457 | 0.1301489 |  |  | 323646 | 0.9918345 | 0.9866385 | 0.001238879 | 0.9946906 | 0.005616338 | 0.9946887 | 0.004756615 |  |  | 218760 | 0.9711889 | 0.9670213 | 0.003624161 | 0.967804 | 0.005585089 | 0.9678027 | 0.007204645 |  |  | 366180 | 0.9716524 | 0.9150489 | 0.005702774 | 0.9763408 | 0.006124874 | 0.9763394 | 0.01255538 |  |  | 666960 | 0.9599408 | 0.8678712 | 0.01140874 | 0.9631118 | 0.005226378 | 0.9631128 | 0.007449893
|  |  | 106452 | 0.9995459 | 0.9994305 | 0.0003781569 | 0.9999501 | 0.04939832 | 0.9999457 | 0.1301489 |  |  | 323946 | 0.9918345 | 0.9866385 | 0.001238879 | 0.9946962 | 0.005615618 | 0.9946942 | 0.004756176 |  |  | 219060 | 0.9701099 | 0.9670213 | 0.003624161 | 0.9678516 | 0.005585328 | 0.9678503 | 0.007205014 |  |  | 366480 | 0.9716524 | 0.9150489 | 0.005702774 | 0.9763605 | 0.006123495 | 0.9763591 | 0.0125547 |  |  | 667260 | 0.9554649 | 0.8678712 | 0.01140874 | 0.9631408 | 0.005226037 | 0.9631418 | 0.007449269
|  |  | 106572 | 0.9995459 | 0.9994305 | 0.0003781569 | 0.9999501 | 0.04939832 | 0.9999457 | 0.1301489 |  |  | 324246 | 0.9918345 | 0.9866385 | 0.001238879 | 0.9947017 | 0.0056149 | 0.9946998 | 0.004755738 |  |  | 219360 | 0.9711889 | 0.9670213 | 0.003624161 | 0.9678992 | 0.005585563 | 0.9678979 | 0.007205377 |  |  | 366780 | 0.9682895 | 0.9150489 | 0.005702774 | 0.9763802 | 0.006122121 | 0.9763788 | 0.01255403 |  |  | 667560 | 0.9599408 | 0.8678712 | 0.01140874 | 0.9631697 | 0.005225697 | 0.9631707 | 0.007448646
|  |  | 106692 | 0.9995459 | 0.9994305 | 0.0003781569 | 0.9999501 | 0.04939832 | 0.9999457 | 0.1301489 |  |  | 324546 | 0.9918345 | 0.9866385 | 0.001238879 | 0.9947072 | 0.005614184 | 0.9947053 | 0.004755302 |  |  | 219660 | 0.9690308 | 0.9670213 | 0.003624161 | 0.9679467 | 0.005585796 | 0.9679454 | 0.007205736 |  |  | 367080 | 0.9699709 | 0.9150489 | 0.005702774 | 0.9763998 | 0.006120752 | 0.9763984 | 0.01255336 |  |  | 667860 | 0.9621788 | 0.8678712 | 0.01140874 | 0.9631986 | 0.005225356 | 0.9631996 | 0.007448024
|  |  | 106812 | 0.9995459 | 0.9994305 | 0.0003781569 | 0.9999501 | 0.04939832 | 0.9999457 | 0.1301489 |  |  | 324846 | 0.9918345 | 0.9866385 | 0.001238879 | 0.9947128 | 0.00561347 | 0.9947109 | 0.004754867 |  |  | 219960 | 0.9690308 | 0.9670213 | 0.003624161 | 0.9679941 | 0.005586025 | 0.9679928 | 0.007206091 |  |  | 367380 | 0.9699709 | 0.9150489 | 0.005702774 | 0.9764194 | 0.006119387 | 0.9764179 | 0.01255269 |  |  | 668160 | 0.9644167 | 0.8678712 | 0.01140874 | 0.9632275 | 0.005225016 | 0.9632285 | 0.007447402
|  |  | 106932 | 1.000442 | 0.9994305 | 0.0003781569 | 0.9999501 | 0.04939832 | 0.9999457 | 0.1301489 |  |  | 325146 | 0.9918345 | 0.9866385 | 0.001238879 | 0.9947183 | 0.005612759 | 0.9947164 | 0.004754434 |  |  | 220260 | 0.9722679 | 0.9670213 | 0.003624161 | 0.9680415 | 0.00558625 | 0.9680402 | 0.007206441 |  |  | 367680 | 0.9682895 | 0.9150489 | 0.005702774 | 0.9764389 | 0.006118026 | 0.9764374 | 0.01255203 |  |  | 668460 | 0.9599408 | 0.8678712 | 0.01140874 | 0.9632563 | 0.005224677 | 0.9632573 | 0.007446781
|  |  | 107052 | 1.001338 | 0.9994305 | 0.0003781569 | 0.9999501 | 0.04939832 | 0.9999457 | 0.1301489 |  |  | 325446 | 0.9918345 | 0.9866385 | 0.001238879 | 0.9947237 | 0.005612049 | 0.9947219 | 0.004754002 |  |  | 220560 | 0.9711889 | 0.9670213 | 0.003624161 | 0.9680888 | 0.005586473 | 0.9680875 | 0.007206786 |  |  | 367980 | 0.9682895 | 0.9150489 | 0.005702774 | 0.9764583 | 0.00611667 | 0.9764569 | 0.01255137 |  |  | 668760 | 0.9599408 | 0.8678712 | 0.01140874 | 0.9632851 | 0.005224337 | 0.9632861 | 0.007446161
|  |  | 107172 | 1.001338 | 0.9994305 | 0.0003781569 | 0.9999501 | 0.04939832 | 0.9999457 | 0.1301489 |  |  | 325746 | 0.990874 | 0.9866385 | 0.001238879 | 0.9947292 | 0.005611342 | 0.9947274 | 0.004753571 |  |  | 220860 | 0.9711889 | 0.9670213 | 0.003624161 | 0.968136 | 0.005586693 | 0.9681347 | 0.007207127 |  |  | 368280 | 0.9699709 | 0.9150489 | 0.005702774 | 0.9764777 | 0.006115318 | 0.9764763 | 0.01255071 |  |  | 669060 | 0.9554649 | 0.8678712 | 0.01140874 | 0.9633139 | 0.005223999 | 0.9633148 | 0.007445541
|  |  | 107292 | 1.000442 | 0.9994305 | 0.0003781569 | 0.9999501 | 0.04939832 | 0.9999457 | 0.1301489 |  |  | 326046 | 0.9927949 | 0.9866385 | 0.001238879 | 0.9947347 | 0.005610637 | 0.9947328 | 0.004753142 |  |  | 221160 | 0.9711889 | 0.9670213 | 0.003624161 | 0.9681831 | 0.005586909 | 0.9681818 | 0.007207463 |  |  | 368580 | 0.9649265 | 0.9150489 | 0.005702774 | 0.9764971 | 0.006113971 | 0.9764956 | 0.01255005 |  |  | 669360 | 0.9688926 | 0.8678712 | 0.01140874 | 0.9633426 | 0.00522366 | 0.9633436 | 0.007444922
|  |  | 107412 | 1.000442 | 0.9994305 | 0.0003781569 | 0.9999501 | 0.04939832 | 0.9999457 | 0.1301489 |  |  | 326346 | 0.9918345 | 0.9866385 | 0.001238879 | 0.9947401 | 0.005609934 | 0.9947383 | 0.004752714 |  |  | 221460 | 0.9722679 | 0.9670213 | 0.003624161 | 0.9682301 | 0.005587123 | 0.9682288 | 0.007207795 |  |  | 368880 | 0.9682895 | 0.9150489 | 0.005702774 | 0.9765164 | 0.006112629 | 0.9765149 | 0.01254939 |  |  | 669660 | 0.9621788 | 0.8678712 | 0.01140874 | 0.9633713 | 0.005223322 | 0.9633723 | 0.007444304
|  |  | 107532 | 1.000442 | 0.9994305 | 0.0003781569 | 0.9999501 | 0.04939832 | 0.9999457 | 0.1301489 |  |  | 326646 | 0.9937554 | 0.9866385 | 0.001238879 | 0.9947455 | 0.005609233 | 0.9947437 | 0.004752287 |  |  | 221760 | 0.9711889 | 0.9670213 | 0.003624161 | 0.9682771 | 0.005587333 | 0.9682758 | 0.007208122 |  |  | 369180 | 0.9716524 | 0.9150489 | 0.005702774 | 0.9765356 | 0.006111291 | 0.9765341 | 0.01254874 |  |  | 669960 | 0.9644167 | 0.8678712 | 0.01140874 | 0.9634 | 0.005222984 | 0.9634009 | 0.007443686
|  |  | 107652 | 1.000442 | 0.9994305 | 0.0003781569 | 0.9999501 | 0.04939832 | 0.9999457 | 0.1301489 |  |  | 326946 | 0.9918345 | 0.9866385 | 0.001238879 | 0.994751 | 0.005608534 | 0.9947492 | 0.004751862 |  |  | 222060 | 0.9701099 | 0.9670213 | 0.003624161 | 0.968324 | 0.00558754 | 0.9683227 | 0.007208445 |  |  | 369480 | 0.9716524 | 0.9150489 | 0.005702774 | 0.9765548 | 0.006109957 | 0.9765533 | 0.01254809 |  |  | 670260 | 0.9554649 | 0.8678712 | 0.01140874 | 0.9634286 | 0.005222647 | 0.9634296 | 0.007443069
|  |  | 107772 | 1.001338 | 0.9994305 | 0.0003781569 | 0.9999501 | 0.04939832 | 0.9999457 | 0.1301489 |  |  | 327246 | 0.9918345 | 0.9866385 | 0.001238879 | 0.9947564 | 0.005607837 | 0.9947546 | 0.004751438 |  |  | 222360 | 0.9711889 | 0.9670213 | 0.003624161 | 0.9683708 | 0.005587745 | 0.9683695 | 0.007208763 |  |  | 369780 | 0.9716524 | 0.9150489 | 0.005702774 | 0.9765739 | 0.006108628 | 0.9765724 | 0.01254745 |  |  | 670560 | 0.9577029 | 0.8678712 | 0.01140874 | 0.9634572 | 0.00522231 | 0.9634582 | 0.007442453
|  |  | 107892 | 0.9995459 | 0.9994305 | 0.0003781569 | 0.9999501 | 0.04939832 | 0.9999457 | 0.1301489 |  |  | 327546 | 0.9918345 | 0.9866385 | 0.001238879 | 0.9947618 | 0.005607143 | 0.99476 | 0.004751016 |  |  | 222660 | 0.9733469 | 0.9670213 | 0.003624161 | 0.9684176 | 0.005587946 | 0.9684163 | 0.007209077 |  |  | 370080 | 0.9716524 | 0.9150489 | 0.005702774 | 0.976593 | 0.006107303 | 0.9765915 | 0.0125468 |  |  | 670860 | 0.9644167 | 0.8678712 | 0.01140874 | 0.9634858 | 0.005221973 | 0.9634867 | 0.007441837
|  |  | 108012 | 0.9995459 | 0.9994305 | 0.0003781569 | 0.9999501 | 0.04939832 | 0.9999457 | 0.1301489 |  |  | 327846 | 0.9918345 | 0.9866385 | 0.001238879 | 0.9947671 | 0.00560645 | 0.9947654 | 0.004750594 |  |  | 222960 | 0.9722679 | 0.9670213 | 0.003624161 | 0.9684642 | 0.005588144 | 0.9684629 | 0.007209386 |  |  | 370380 | 0.9699709 | 0.9150489 | 0.005702774 | 0.9766121 | 0.006105983 | 0.9766105 | 0.01254616 |  |  | 671160 | 0.9577029 | 0.8678712 | 0.01140874 | 0.9635144 | 0.005221637 | 0.9635153 | 0.007441222
|  |  | 108132 | 1.001338 | 0.9994305 | 0.0003781569 | 0.9999501 | 0.04939832 | 0.9999457 | 0.1301489 |  |  | 328146 | 0.990874 | 0.9866385 | 0.001238879 | 0.9947725 | 0.00560576 | 0.9947707 | 0.004750175 |  |  | 223260 | 0.9722679 | 0.9670213 | 0.003624161 | 0.9685108 | 0.005588339 | 0.9685095 | 0.007209691 |  |  | 370680 | 0.9682895 | 0.9150489 | 0.005702774 | 0.976631 | 0.006104667 | 0.9766295 | 0.01254552 |  |  | 671460 | 0.9621788 | 0.8678712 | 0.01140874 | 0.9635429 | 0.005221301 | 0.9635438 | 0.007440607
|  |  | 108252 | 1.001338 | 0.9994305 | 0.0003781569 | 0.9999501 | 0.04939832 | 0.9999457 | 0.1301489 |  |  | 328446 | 0.9918345 | 0.9866385 | 0.001238879 | 0.9947778 | 0.005605072 | 0.9947761 | 0.004749756 |  |  | 223560 | 0.9711889 | 0.9670213 | 0.003624161 | 0.9685573 | 0.005588531 | 0.968556 | 0.007209992 |  |  | 370980 | 0.9682895 | 0.9150489 | 0.005702774 | 0.97665 | 0.006103355 | 0.9766484 | 0.01254489 |  |  | 671760 | 0.9599408 | 0.8678712 | 0.01140874 | 0.9635713 | 0.005220965 | 0.9635722 | 0.007439993
|  |  | 108372 | 1.001338 | 0.9994305 | 0.0003781569 | 0.9999501 | 0.04939832 | 0.9999457 | 0.1301489 |  |  | 328746 | 0.9918345 | 0.9866385 | 0.001238879 | 0.9947832 | 0.005604386 | 0.9947814 | 0.004749339 |  |  | 223860 | 0.9711889 | 0.9670213 | 0.003624161 | 0.9686038 | 0.00558872 | 0.9686025 | 0.007210288 |  |  | 371280 | 0.9682895 | 0.9150489 | 0.005702774 | 0.9766688 | 0.006102048 | 0.9766673 | 0.01254425 |  |  | 672060 | 0.9599408 | 0.8678712 | 0.01140874 | 0.9635998 | 0.00522063 | 0.9636007 | 0.00743938
|  |  | 108492 | 1.000442 | 0.9994305 | 0.0003781569 | 0.9999501 | 0.04939832 | 0.9999457 | 0.1301489 |  |  | 329046 | 0.9918345 | 0.9866385 | 0.001238879 | 0.9947885 | 0.005603702 | 0.9947867 | 0.004748923 |  |  | 224160 | 0.9701099 | 0.9670213 | 0.003624161 | 0.9686501 | 0.005588906 | 0.9686488 | 0.00721058 |  |  | 371580 | 0.9716524 | 0.9150489 | 0.005702774 | 0.9766877 | 0.006100745 | 0.9766861 | 0.01254362 |  |  | 672360 | 0.9666547 | 0.8678712 | 0.01140874 | 0.9636282 | 0.005220295 | 0.9636291 | 0.007438768
|  |  | 108612 | 1.001338 | 0.9994305 | 0.0003781569 | 0.9999501 | 0.04939832 | 0.9999457 | 0.1301489 |  |  | 329346 | 0.9927949 | 0.9866385 | 0.001238879 | 0.9947938 | 0.00560302 | 0.9947921 | 0.004748509 |  |  | 224460 | 0.9711889 | 0.9670213 | 0.003624161 | 0.9686964 | 0.005589089 | 0.9686951 | 0.007210867 |  |  | 371880 | 0.9716524 | 0.9150489 | 0.005702774 | 0.9767064 | 0.006099447 | 0.9767049 | 0.01254299 |  |  | 672660 | 0.9599408 | 0.8678712 | 0.01140874 | 0.9636566 | 0.005219961 | 0.9636574 | 0.007438156
|  |  | 108732 | 1.000442 | 0.9994305 | 0.0003781569 | 0.9999501 | 0.04939832 | 0.9999457 | 0.1301489 |  |  | 329646 | 0.9918345 | 0.9866385 | 0.001238879 | 0.9947991 | 0.00560234 | 0.9947974 | 0.004748096 |  |  | 224760 | 0.9722679 | 0.9670213 | 0.003624161 | 0.9687426 | 0.005589269 | 0.9687413 | 0.007211151 |  |  | 372180 | 0.9682895 | 0.9150489 | 0.005702774 | 0.9767252 | 0.006098153 | 0.9767236 | 0.01254236 |  |  | 672960 | 0.9644167 | 0.8678712 | 0.01140874 | 0.9636849 | 0.005219627 | 0.9636858 | 0.007437545
|  |  | 108852 | 1.000442 | 0.9994305 | 0.0003781569 | 0.9999501 | 0.04939832 | 0.9999457 | 0.1301489 |  |  | 329946 | 0.990874 | 0.9866385 | 0.001238879 | 0.9948043 | 0.005601663 | 0.9948026 | 0.004747684 |  |  | 225060 | 0.9711889 | 0.9670213 | 0.003624161 | 0.9687888 | 0.005589446 | 0.9687875 | 0.007211429 |  |  | 372480 | 0.9716524 | 0.9150489 | 0.005702774 | 0.9767438 | 0.006096863 | 0.9767423 | 0.01254174 |  |  | 673260 | 0.9621788 | 0.8678712 | 0.01140874 | 0.9637132 | 0.005219293 | 0.9637141 | 0.007436934
|  |  | 108972 | 1.001338 | 0.9994305 | 0.0003781569 | 0.9999501 | 0.04939832 | 0.9999457 | 0.1301489 |  |  | 330246 | 0.9918345 | 0.9866385 | 0.001238879 | 0.9948096 | 0.005600987 | 0.9948079 | 0.004747273 |  |  | 225360 | 0.9690308 | 0.9670213 | 0.003624161 | 0.9688349 | 0.00558962 | 0.9688335 | 0.007211704 |  |  | 372780 | 0.9716524 | 0.9150489 | 0.005702774 | 0.9767625 | 0.006095578 | 0.9767609 | 0.01254112 |  |  | 673560 | 0.9599408 | 0.8678712 | 0.01140874 | 0.9637415 | 0.00521896 | 0.9637424 | 0.007436324
|  |  | 109092 | 1.002234 | 0.9994305 | 0.0003781569 | 0.9999501 | 0.04939832 | 0.9999457 | 0.1301489 |  |  | 330546 | 0.9937554 | 0.9866385 | 0.001238879 | 0.9948148 | 0.005600314 | 0.9948132 | 0.004746864 |  |  | 225660 | 0.9722679 | 0.9670213 | 0.003624161 | 0.9688808 | 0.005589791 | 0.9688795 | 0.007211974 |  |  | 373080 | 0.9699709 | 0.9150489 | 0.005702774 | 0.976781 | 0.006094297 | 0.9767794 | 0.0125405 |  |  | 673860 | 0.9599408 | 0.8678712 | 0.01140874 | 0.9637698 | 0.005218627 | 0.9637706 | 0.007435715
|  |  | 109212 | 0.9995459 | 0.9994305 | 0.0003781569 | 0.9999501 | 0.04939832 | 0.9999457 | 0.1301489 |  |  | 330846 | 0.9918345 | 0.9866385 | 0.001238879 | 0.9948201 | 0.005599643 | 0.9948184 | 0.004746456 |  |  | 225960 | 0.9722679 | 0.9670213 | 0.003624161 | 0.9689268 | 0.005589959 | 0.9689255 | 0.00721224 |  |  | 373380 | 0.9699709 | 0.9150489 | 0.005702774 | 0.9767995 | 0.00609302 | 0.9767979 | 0.01253988 |  |  | 674160 | 0.9577029 | 0.8678712 | 0.01140874 | 0.963798 | 0.005218294 | 0.9637988 | 0.007435106
|  |  | 109332 | 1.000442 | 0.9994305 | 0.0003781569 | 0.9999501 | 0.04939832 | 0.9999457 | 0.1301489 |  |  | 331146 | 0.9927949 | 0.9866385 | 0.001238879 | 0.9948253 | 0.005598973 | 0.9948236 | 0.00474605 |  |  | 226260 | 0.9744259 | 0.9670213 | 0.003624161 | 0.9689726 | 0.005590125 | 0.9689713 | 0.007212502 |  |  | 373680 | 0.9699709 | 0.9150489 | 0.005702774 | 0.976818 | 0.006091748 | 0.9768164 | 0.01253927 |  |  | 674460 | 0.9577029 | 0.8678712 | 0.01140874 | 0.9638262 | 0.005217962 | 0.963827 | 0.007434499
|  |  | 109452 | 0.9995459 | 0.9994305 | 0.0003781569 | 0.9999501 | 0.04939832 | 0.9999457 | 0.1301489 |  |  | 331446 | 0.9927949 | 0.9866385 | 0.001238879 | 0.9948305 | 0.005598306 | 0.9948289 | 0.004745645 |  |  | 226560 | 0.9711889 | 0.9670213 | 0.003624161 | 0.9690184 | 0.005590287 | 0.9690171 | 0.007212759 |  |  | 373980 | 0.9716524 | 0.9150489 | 0.005702774 | 0.9768364 | 0.00609048 | 0.9768348 | 0.01253866 |  |  | 674760 | 0.9599408 | 0.8678712 | 0.01140874 | 0.9638543 | 0.00521763 | 0.9638551 | 0.007433891
|  |  | 109572 | 1.000442 | 0.9994305 | 0.0003781569 | 0.9999501 | 0.04939832 | 0.9999457 | 0.1301489 |  |  | 331746 | 0.9927949 | 0.9866385 | 0.001238879 | 0.9948357 | 0.005597641 | 0.9948341 | 0.004745241 |  |  | 226860 | 0.9733469 | 0.9670213 | 0.003624161 | 0.9690641 | 0.005590446 | 0.9690628 | 0.007213013 |  |  | 374280 | 0.9716524 | 0.9150489 | 0.005702774 | 0.9768548 | 0.006089216 | 0.9768532 | 0.01253805 |  |  | 675060 | 0.9599408 | 0.8678712 | 0.01140874 | 0.9638824 | 0.005217299 | 0.9638832 | 0.007433285
|  |  | 109692 | 1.000442 | 0.9994305 | 0.0003781569 | 0.9999501 | 0.04939832 | 0.9999457 | 0.1301489 |  |  | 332046 | 0.9927949 | 0.9866385 | 0.001238879 | 0.9948408 | 0.005596978 | 0.9948392 | 0.004744838 |  |  | 227160 | 0.9711889 | 0.9670213 | 0.003624161 | 0.9691097 | 0.005590603 | 0.9691084 | 0.007213262 |  |  | 374580 | 0.9716524 | 0.9150489 | 0.005702774 | 0.9768731 | 0.006087956 | 0.9768715 | 0.01253744 |  |  | 675360 | 0.9599408 | 0.8678712 | 0.01140874 | 0.9639105 | 0.005216967 | 0.9639113 | 0.007432679
|  |  | 109812 | 1.001338 | 0.9994305 | 0.0003781569 | 0.9999501 | 0.04939832 | 0.9999457 | 0.1301489 |  |  | 332346 | 0.9937554 | 0.9866385 | 0.001238879 | 0.994846 | 0.005596317 | 0.9948444 | 0.004744437 |  |  | 227460 | 0.9722679 | 0.9670213 | 0.003624161 | 0.9691552 | 0.005590757 | 0.9691539 | 0.007213507 |  |  | 374880 | 0.9699709 | 0.9150489 | 0.005702774 | 0.9768914 | 0.006086701 | 0.9768897 | 0.01253684 |  |  | 675660 | 0.9577029 | 0.8678712 | 0.01140874 | 0.9639386 | 0.005216637 | 0.9639394 | 0.007432073
|  |  | 109932 | 1.000442 | 0.9994305 | 0.0003781569 | 0.9999501 | 0.04939832 | 0.9999457 | 0.1301489 |  |  | 332646 | 0.9918345 | 0.9866385 | 0.001238879 | 0.9948512 | 0.005595658 | 0.9948496 | 0.004744037 |  |  | 227760 | 0.9733469 | 0.9670213 | 0.003624161 | 0.9692007 | 0.005590908 | 0.9691994 | 0.007213747 |  |  | 375180 | 0.9716524 | 0.9150489 | 0.005702774 | 0.9769096 | 0.00608545 | 0.976908 | 0.01253624 |  |  | 675960 | 0.9599408 | 0.8678712 | 0.01140874 | 0.9639666 | 0.005216306 | 0.9639674 | 0.007431469
|  |  | 110052 | 1.000442 | 0.9994305 | 0.0003781569 | 0.9999501 | 0.04939832 | 0.9999457 | 0.1301489 |  |  | 332946 | 0.9927949 | 0.9866385 | 0.001238879 | 0.9948563 | 0.005595001 | 0.9948547 | 0.004743639 |  |  | 228060 | 0.9722679 | 0.9670213 | 0.003624161 | 0.9692461 | 0.005591056 | 0.9692448 | 0.007213984 |  |  | 375480 | 0.9699709 | 0.9150489 | 0.005702774 | 0.9769278 | 0.006084203 | 0.9769261 | 0.01253564 |  |  | 676260 | 0.9621788 | 0.8678712 | 0.01140874 | 0.9639946 | 0.005215976 | 0.9639954 | 0.007430865
|  |  | 110172 | 1.000442 | 0.9994305 | 0.0003781569 | 0.9999501 | 0.04939832 | 0.9999457 | 0.1301489 |  |  | 333246 | 0.9927949 | 0.9866385 | 0.001238879 | 0.9948614 | 0.005594347 | 0.9948599 | 0.004743241 |  |  | 228360 | 0.9722679 | 0.9670213 | 0.003624161 | 0.9692914 | 0.005591201 | 0.9692901 | 0.007214216 |  |  | 375780 | 0.9699709 | 0.9150489 | 0.005702774 | 0.9769459 | 0.00608296 | 0.9769442 | 0.01253504 |  |  | 676560 | 0.9599408 | 0.8678712 | 0.01140874 | 0.9640226 | 0.005215647 | 0.9640233 | 0.007430261
|  |  | 110292 | 1.000442 | 0.9994305 | 0.0003781569 | 0.9999501 | 0.04939832 | 0.9999457 | 0.1301489 |  |  | 333546 | 0.9937554 | 0.9866385 | 0.001238879 | 0.9948665 | 0.005593694 | 0.994865 | 0.004742845 |  |  | 228660 | 0.9722679 | 0.9670213 | 0.003624161 | 0.9693367 | 0.005591343 | 0.9693354 | 0.007214445 |  |  | 376080 | 0.9716524 | 0.9150489 | 0.005702774 | 0.976964 | 0.006081722 | 0.9769623 | 0.01253445 |  |  | 676860 | 0.9621788 | 0.8678712 | 0.01140874 | 0.9640505 | 0.005215317 | 0.9640512 | 0.007429659
|  |  | 110412 | 1.000442 | 0.9994305 | 0.0003781569 | 0.9999501 | 0.04939832 | 0.9999457 | 0.1301489 |  |  | 333846 | 0.9927949 | 0.9866385 | 0.001238879 | 0.9948716 | 0.005593043 | 0.9948701 | 0.004742451 |  |  | 228960 | 0.9733469 | 0.9670213 | 0.003624161 | 0.9693819 | 0.005591483 | 0.9693806 | 0.007214669 |  |  | 376380 | 0.9733339 | 0.9150489 | 0.005702774 | 0.976982 | 0.006080488 | 0.9769803 | 0.01253385 |  |  | 677160 | 0.9577029 | 0.8678712 | 0.01140874 | 0.9640784 | 0.005214988 | 0.9640791 | 0.007429056
|  |  | 110532 | 1.000442 | 0.9994305 | 0.0003781569 | 0.9999501 | 0.04939832 | 0.9999457 | 0.1301489 |  |  | 334146 | 0.9937554 | 0.9866385 | 0.001238879 | 0.9948767 | 0.005592394 | 0.9948752 | 0.004742057 |  |  | 229260 | 0.9701099 | 0.9670213 | 0.003624161 | 0.969427 | 0.005591619 | 0.9694257 | 0.007214889 |  |  | 376680 | 0.9733339 | 0.9150489 | 0.005702774 | 0.977 | 0.006079257 | 0.9769983 | 0.01253327 |  |  | 677460 | 0.9644167 | 0.8678712 | 0.01140874 | 0.9641062 | 0.00521466 | 0.964107 | 0.007428455
|  |  | 110652 | 1.000442 | 0.9994305 | 0.0003781569 | 0.9999501 | 0.04939832 | 0.9999457 | 0.1301489 |  |  | 334446 | 0.9927949 | 0.9866385 | 0.001238879 | 0.9948818 | 0.005591748 | 0.9948802 | 0.004741665 |  |  | 229560 | 0.9711889 | 0.9670213 | 0.003624161 | 0.969472 | 0.005591753 | 0.9694707 | 0.007215105 |  |  | 376980 | 0.9699709 | 0.9150489 | 0.005702774 | 0.9770179 | 0.006078032 | 0.9770162 | 0.01253268 |  |  | 677760 | 0.9621788 | 0.8678712 | 0.01140874 | 0.9641341 | 0.005214332 | 0.9641348 | 0.007427854
|  |  | 110772 | 0.9995459 | 0.9994305 | 0.0003781569 | 0.9999501 | 0.04939832 | 0.9999457 | 0.1301489 |  |  | 334746 | 0.9937554 | 0.9866385 | 0.001238879 | 0.9948868 | 0.005591103 | 0.9948853 | 0.004741274 |  |  | 229860 | 0.9722679 | 0.9670213 | 0.003624161 | 0.969517 | 0.005591884 | 0.9695157 | 0.007215317 |  |  | 377280 | 0.9716524 | 0.9150489 | 0.005702774 | 0.9770358 | 0.00607681 | 0.977034 | 0.01253209 |  |  | 678060 | 0.9554649 | 0.8678712 | 0.01140874 | 0.9641619 | 0.005214004 | 0.9641626 | 0.007427254
|  |  | 110892 | 1.001338 | 0.9994305 | 0.0003781569 | 0.9999501 | 0.04939832 | 0.9999457 | 0.1301489 |  |  | 335046 | 0.9927949 | 0.9866385 | 0.001238879 | 0.9948918 | 0.005590461 | 0.9948904 | 0.004740885 |  |  | 230160 | 0.9722679 | 0.9670213 | 0.003624161 | 0.9695619 | 0.005592013 | 0.9695605 | 0.007215525 |  |  | 377580 | 0.9699709 | 0.9150489 | 0.005702774 | 0.9770536 | 0.006075592 | 0.9770519 | 0.01253151 |  |  | 678360 | 0.9599408 | 0.8678712 | 0.01140874 | 0.9641896 | 0.005213676 | 0.9641903 | 0.007426655
|  |  | 111192 | 1.001338 | 0.9994305 | 0.0003781569 | 0.9999501 | 0.04939832 | 0.9999457 | 0.1301489 |  |  | 335346 | 0.9927949 | 0.9866385 | 0.001238879 | 0.9948969 | 0.00558982 | 0.9948954 | 0.004740497 |  |  | 230460 | 0.9690308 | 0.9670213 | 0.003624161 | 0.9696067 | 0.005592138 | 0.9696054 | 0.007215729 |  |  | 377880 | 0.9733339 | 0.9150489 | 0.005702774 | 0.9770714 | 0.006074379 | 0.9770696 | 0.01253093 |  |  | 678660 | 0.9554649 | 0.8678712 | 0.01140874 | 0.9642174 | 0.005213349 | 0.9642181 | 0.007426056
|  |  | 111492 | 1.000442 | 0.9994305 | 0.0003781569 | 0.9999501 | 0.04939832 | 0.9999457 | 0.1301489 |  |  | 335646 | 0.9927949 | 0.9866385 | 0.001238879 | 0.9949019 | 0.005589182 | 0.9949004 | 0.00474011 |  |  | 230760 | 0.9733469 | 0.9670213 | 0.003624161 | 0.9696514 | 0.005592261 | 0.9696501 | 0.007215929 |  |  | 378180 | 0.9699709 | 0.9150489 | 0.005702774 | 0.9770891 | 0.00607317 | 0.9770873 | 0.01253035 |  |  | 678960 | 0.953227 | 0.8678712 | 0.01140874 | 0.9642451 | 0.005213023 | 0.9642458 | 0.007425458
|  |  | 111792 | 1.000442 | 0.9994305 | 0.0003781569 | 0.9999501 | 0.04939832 | 0.9999457 | 0.1301489 |  |  | 335946 | 0.9927949 | 0.9866385 | 0.001238879 | 0.9949069 | 0.005588546 | 0.9949054 | 0.004739724 |  |  | 231060 | 0.9722679 | 0.9670213 | 0.003624161 | 0.9696961 | 0.005592381 | 0.9696948 | 0.007216124 |  |  | 378480 | 0.9733339 | 0.9150489 | 0.005702774 | 0.9771068 | 0.006071965 | 0.977105 | 0.01252978 |  |  | 679260 | 0.9621788 | 0.8678712 | 0.01140874 | 0.9642728 | 0.005212696 | 0.9642734 | 0.00742486
|  |  | 112092 | 1.000442 | 0.9994305 | 0.0003781569 | 0.9999501 | 0.04939832 | 0.9999457 | 0.1301489 |  |  | 336246 | 0.9927949 | 0.9866385 | 0.001238879 | 0.9949119 | 0.005587911 | 0.9949104 | 0.00473934 |  |  | 231360 | 0.9722679 | 0.9670213 | 0.003624161 | 0.9697407 | 0.005592498 | 0.9697394 | 0.007216316 |  |  | 378780 | 0.9733339 | 0.9150489 | 0.005702774 | 0.9771244 | 0.006070764 | 0.9771226 | 0.0125292 |  |  | 679560 | 0.9621788 | 0.8678712 | 0.01140874 | 0.9643004 | 0.00521237 | 0.9643011 | 0.007424263
|  |  | 112392 | 1.000442 | 0.9994305 | 0.0003781569 | 0.9999501 | 0.04939832 | 0.9999457 | 0.1301489 |  |  | 336546 | 0.9937554 | 0.9866385 | 0.001238879 | 0.9949168 | 0.005587279 | 0.9949154 | 0.004738957 |  |  | 231660 | 0.9711889 | 0.9670213 | 0.003624161 | 0.9697852 | 0.005592613 | 0.9697839 | 0.007216504 |  |  | 379080 | 0.9716524 | 0.9150489 | 0.005702774 | 0.977142 | 0.006069567 | 0.9771402 | 0.01252863 |  |  | 679860 | 0.9577029 | 0.8678712 | 0.01140874 | 0.964328 | 0.005212045 | 0.9643287 | 0.007423667
|  |  | 112692 | 1.000442 | 0.9994305 | 0.0003781569 | 0.9999501 | 0.04939832 | 0.9999457 | 0.1301489 |  |  | 336846 | 0.9937554 | 0.9866385 | 0.001238879 | 0.9949218 | 0.005586648 | 0.9949204 | 0.004738575 |  |  | 231960 | 0.9711889 | 0.9670213 | 0.003624161 | 0.9698297 | 0.005592725 | 0.9698284 | 0.007216688 |  |  | 379380 | 0.9716524 | 0.9150489 | 0.005702774 | 0.9771595 | 0.006068374 | 0.9771577 | 0.01252807 |  |  | 680160 | 0.9599408 | 0.8678712 | 0.01140874 | 0.9643556 | 0.005211719 | 0.9643562 | 0.007423072
|  |  | 112992 | 1.000442 | 0.9994305 | 0.0003781569 | 0.9999501 | 0.04939832 | 0.9999457 | 0.1301489 |  |  | 337146 | 0.9937554 | 0.9866385 | 0.001238879 | 0.9949267 | 0.00558602 | 0.9949254 | 0.004738194 |  |  | 232260 | 0.9668728 | 0.9670213 | 0.003624161 | 0.9698741 | 0.005592834 | 0.9698727 | 0.007216868 |  |  | 379680 | 0.9716524 | 0.9150489 | 0.005702774 | 0.977177 | 0.006067185 | 0.9771752 | 0.0125275 |  |  | 680460 | 0.9599408 | 0.8678712 | 0.01140874 | 0.9643831 | 0.005211395 | 0.9643838 | 0.007422477
|  |  | 113292 | 1.000442 | 0.9994305 | 0.0003781569 | 0.9999501 | 0.04939832 | 0.9999457 | 0.1301489 |  |  | 337446 | 0.9927949 | 0.9866385 | 0.001238879 | 0.9949317 | 0.005585394 | 0.9949303 | 0.004737815 |  |  | 232560 | 0.9733469 | 0.9670213 | 0.003624161 | 0.9699184 | 0.00559294 | 0.969917 | 0.007217044 |  |  | 379980 | 0.9699709 | 0.9150489 | 0.005702774 | 0.9771944 | 0.006066001 | 0.9771926 | 0.01252694 |  |  | 680760 | 0.9599408 | 0.8678712 | 0.01140874 | 0.9644106 | 0.00521107 | 0.9644113 | 0.007421883
|  |  | 113592 | 0.9995459 | 0.9994305 | 0.0003781569 | 0.9999501 | 0.04939832 | 0.9999457 | 0.1301489 |  |  | 337746 | 0.9937554 | 0.9866385 | 0.001238879 | 0.9949366 | 0.005584769 | 0.9949352 | 0.004737437 |  |  | 232860 | 0.9722679 | 0.9670213 | 0.003624161 | 0.9699626 | 0.005593044 | 0.9699613 | 0.007217217 |  |  | 380280 | 0.9733339 | 0.9150489 | 0.005702774 | 0.9772118 | 0.00606482 | 0.97721 | 0.01252637 |  |  | 681060 | 0.9644167 | 0.8678712 | 0.01140874 | 0.9644381 | 0.005210746 | 0.9644388 | 0.007421289
|  |  | 113892 | 1.000442 | 0.9994305 | 0.0003781569 | 0.9999501 | 0.04939832 | 0.9999457 | 0.1301489 |  |  | 338046 | 0.9927949 | 0.9866385 | 0.001238879 | 0.9949415 | 0.005584147 | 0.9949401 | 0.00473706 |  |  | 233160 | 0.9722679 | 0.9670213 | 0.003624161 | 0.9700068 | 0.005593145 | 0.9700055 | 0.007217385 |  |  | 380580 | 0.9750154 | 0.9150489 | 0.005702774 | 0.9772292 | 0.006063643 | 0.9772274 | 0.01252582 |  |  | 681360 | 0.9621788 | 0.8678712 | 0.01140874 | 0.9644656 | 0.005210422 | 0.9644662 | 0.007420696
|  |  | 114192 | 0.9995459 | 0.9994305 | 0.0003781569 | 0.9999501 | 0.04939832 | 0.9999457 | 0.1301489 |  |  | 338346 | 0.9947158 | 0.9866385 | 0.001238879 | 0.9949464 | 0.005583526 | 0.9949451 | 0.004736685 |  |  | 233460 | 0.9755049 | 0.9670213 | 0.003624161 | 0.9700509 | 0.005593244 | 0.9700495 | 0.00721755 |  |  | 380880 | 0.9766969 | 0.9150489 | 0.005702774 | 0.9772465 | 0.006062471 | 0.9772446 | 0.01252526 |  |  | 681660 | 0.9599408 | 0.8678712 | 0.01140874 | 0.964493 | 0.005210099 | 0.9644936 | 0.007420104
|  |  | 114492 | 1.000442 | 0.9994305 | 0.0003781569 | 0.9999501 | 0.04939832 | 0.9999457 | 0.1301489 |  |  | 338646 | 0.9937554 | 0.9866385 | 0.001238879 | 0.9949513 | 0.005582908 | 0.9949499 | 0.004736311 |  |  | 233760 | 0.9722679 | 0.9670213 | 0.003624161 | 0.9700949 | 0.005593339 | 0.9700936 | 0.00721771 |  |  | 381180 | 0.9733339 | 0.9150489 | 0.005702774 | 0.9772637 | 0.006061302 | 0.9772619 | 0.0125247 |  |  | 681960 | 0.9621788 | 0.8678712 | 0.01140874 | 0.9645204 | 0.005209776 | 0.964521 | 0.007419512
|  |  | 114792 | 0.9995459 | 0.9994305 | 0.0003781569 | 0.9999501 | 0.04939832 | 0.9999457 | 0.1301489 |  |  | 338946 | 0.9947158 | 0.9866385 | 0.001238879 | 0.9949562 | 0.005582292 | 0.9949548 | 0.004735938 |  |  | 234060 | 0.9711889 | 0.9670213 | 0.003624161 | 0.9701388 | 0.005593433 | 0.9701375 | 0.007217867 |  |  | 381480 | 0.9733339 | 0.9150489 | 0.005702774 | 0.9772809 | 0.006060138 | 0.9772791 | 0.01252415 |  |  | 682260 | 0.9554649 | 0.8678712 | 0.01140874 | 0.9645478 | 0.005209453 | 0.9645483 | 0.007418921
|  |  | 115092 | 1.000442 | 0.9994305 | 0.0003781569 | 0.9999501 | 0.04939832 | 0.9999457 | 0.1301489 |  |  | 339246 | 0.9927949 | 0.9866385 | 0.001238879 | 0.994961 | 0.005581677 | 0.9949597 | 0.004735566 |  |  | 234360 | 0.9722679 | 0.9670213 | 0.003624161 | 0.9701827 | 0.005593523 | 0.9701814 | 0.00721802 |  |  | 381780 | 0.9733339 | 0.9150489 | 0.005702774 | 0.9772981 | 0.006058977 | 0.9772962 | 0.0125236 |  |  | 682560 | 0.9599408 | 0.8678712 | 0.01140874 | 0.9645751 | 0.005209131 | 0.9645757 | 0.007418331
|  |  | 115392 | 1.000442 | 0.9994305 | 0.0003781569 | 0.9999501 | 0.04939832 | 0.9999457 | 0.1301489 |  |  | 339546 | 0.9937554 | 0.9866385 | 0.001238879 | 0.9949659 | 0.005581065 | 0.9949645 | 0.004735196 |  |  | 234660 | 0.9711889 | 0.9670213 | 0.003624161 | 0.9702265 | 0.005593611 | 0.9702252 | 0.007218169 |  |  | 382080 | 0.9699709 | 0.9150489 | 0.005702774 | 0.9773152 | 0.006057821 | 0.9773133 | 0.01252306 |  |  | 682860 | 0.9621788 | 0.8678712 | 0.01140874 | 0.9646024 | 0.005208809 | 0.964603 | 0.007417741
|  |  | 115692 | 1.000442 | 0.9994305 | 0.0003781569 | 0.9999501 | 0.04939832 | 0.9999457 | 0.1301489 |  |  | 339846 | 0.9927949 | 0.9866385 | 0.001238879 | 0.9949707 | 0.005580454 | 0.9949694 | 0.004734827 |  |  | 234960 | 0.9711889 | 0.9670213 | 0.003624161 | 0.9702703 | 0.005593696 | 0.970269 | 0.007218314 |  |  | 382380 | 0.9716524 | 0.9150489 | 0.005702774 | 0.9773322 | 0.006056669 | 0.9773304 | 0.01252251 |  |  | 683160 | 0.9644167 | 0.8678712 | 0.01140874 | 0.9646296 | 0.005208487 | 0.9646302 | 0.007417152
|  |  | 115992 | 0.9995459 | 0.9994305 | 0.0003781569 | 0.9999501 | 0.04939832 | 0.9999457 | 0.1301489 |  |  | 340146 | 0.9918345 | 0.9866385 | 0.001238879 | 0.9949755 | 0.005579846 | 0.9949742 | 0.004734459 |  |  | 235260 | 0.9722679 | 0.9670213 | 0.003624161 | 0.9703139 | 0.005593779 | 0.9703126 | 0.007218456 |  |  | 382680 | 0.9733339 | 0.9150489 | 0.005702774 | 0.9773492 | 0.00605552 | 0.9773474 | 0.01252197 |  |  | 683460 | 0.9599408 | 0.8678712 | 0.01140874 | 0.9646569 | 0.005208166 | 0.9646574 | 0.007416564
|  |  | 116292 | 1.000442 | 0.9994305 | 0.0003781569 | 0.9999501 | 0.04939832 | 0.9999457 | 0.1301489 |  |  | 340446 | 0.9927949 | 0.9866385 | 0.001238879 | 0.9949803 | 0.005579239 | 0.994979 | 0.004734092 |  |  | 235560 | 0.9733469 | 0.9670213 | 0.003624161 | 0.9703575 | 0.005593859 | 0.9703562 | 0.007218594 |  |  | 382980 | 0.9750154 | 0.9150489 | 0.005702774 | 0.9773662 | 0.006054375 | 0.9773643 | 0.01252143 |  |  | 683760 | 0.9577029 | 0.8678712 | 0.01140874 | 0.9646841 | 0.005207845 | 0.9646846 | 0.007415976
|  |  | 116592 | 1.000442 | 0.9994305 | 0.0003781569 | 0.9999501 | 0.04939832 | 0.9999457 | 0.1301489 |  |  | 340746 | 0.9937554 | 0.9866385 | 0.001238879 | 0.9949851 | 0.005578635 | 0.9949838 | 0.004733726 |  |  | 235860 | 0.9733469 | 0.9670213 | 0.003624161 | 0.9704011 | 0.005593937 | 0.9703998 | 0.007218728 |  |  | 383280 | 0.9733339 | 0.9150489 | 0.005702774 | 0.9773831 | 0.006053235 | 0.9773812 | 0.01252089 |  |  | 684060 | 0.9621788 | 0.8678712 | 0.01140874 | 0.9647112 | 0.005207525 | 0.9647118 | 0.007415389
|  |  | 116892 | 1.000442 | 0.9994305 | 0.0003781569 | 0.9999501 | 0.04939832 | 0.9999457 | 0.1301489 |  |  | 341046 | 0.9927949 | 0.9866385 | 0.001238879 | 0.9949899 | 0.005578032 | 0.9949886 | 0.004733362 |  |  | 236160 | 0.9722679 | 0.9670213 | 0.003624161 | 0.9704445 | 0.005594012 | 0.9704432 | 0.007218858 |  |  | 383580 | 0.9733339 | 0.9150489 | 0.005702774 | 0.9774 | 0.006052098 | 0.9773981 | 0.01252035 |  |  | 684360 | 0.9621788 | 0.8678712 | 0.01140874 | 0.9647384 | 0.005207205 | 0.9647389 | 0.007414803
|  |  | 117192 | 0.9995459 | 0.9994305 | 0.0003781569 | 0.9999501 | 0.04939832 | 0.9999457 | 0.1301489 |  |  | 341346 | 0.9937554 | 0.9866385 | 0.001238879 | 0.9949946 | 0.005577431 | 0.9949934 | 0.004732999 |  |  | 236460 | 0.9733469 | 0.9670213 | 0.003624161 | 0.9704879 | 0.005594084 | 0.9704866 | 0.007218985 |  |  | 383880 | 0.9716524 | 0.9150489 | 0.005702774 | 0.9774168 | 0.006050966 | 0.9774149 | 0.01251982 |  |  | 684660 | 0.9599408 | 0.8678712 | 0.01140874 | 0.9647655 | 0.005206885 | 0.964766 | 0.007414217
|  |  | 117492 | 1.000442 | 0.9994305 | 0.0003781569 | 0.9999501 | 0.04939832 | 0.9999457 | 0.1301489 |  |  | 341646 | 0.9937554 | 0.9866385 | 0.001238879 | 0.9949994 | 0.005576832 | 0.9949982 | 0.004732638 |  |  | 236760 | 0.9755049 | 0.9670213 | 0.003624161 | 0.9705312 | 0.005594154 | 0.9705299 | 0.007219108 |  |  | 384180 | 0.9733339 | 0.9150489 | 0.005702774 | 0.9774336 | 0.006049837 | 0.9774317 | 0.01251928 |  |  | 684960 | 0.9599408 | 0.8678712 | 0.01140874 | 0.9647926 | 0.005206566 | 0.9647931 | 0.007413632
|  |  | 117792 | 1.001338 | 0.9994305 | 0.0003781569 | 0.9999501 | 0.04939832 | 0.9999457 | 0.1301489 |  |  | 341946 | 0.9937554 | 0.9866385 | 0.001238879 | 0.9950041 | 0.005576236 | 0.9950029 | 0.004732277 |  |  | 237060 | 0.9733469 | 0.9670213 | 0.003624161 | 0.9705745 | 0.005594221 | 0.9705732 | 0.007219227 |  |  | 384480 | 0.9733339 | 0.9150489 | 0.005702774 | 0.9774504 | 0.006048712 | 0.9774484 | 0.01251875 |  |  | 685260 | 0.9621788 | 0.8678712 | 0.01140874 | 0.9648196 | 0.005206247 | 0.9648201 | 0.007413047
|  |  | 118092 | 0.9995459 | 0.9994305 | 0.0003781569 | 0.9999501 | 0.04939832 | 0.9999457 | 0.1301489 |  |  | 342246 | 0.9937554 | 0.9866385 | 0.001238879 | 0.9950089 | 0.005575641 | 0.9950077 | 0.004731918 |  |  | 237360 | 0.9755049 | 0.9670213 | 0.003624161 | 0.9706177 | 0.005594286 | 0.9706163 | 0.007219342 |  |  | 384780 | 0.9716524 | 0.9150489 | 0.005702774 | 0.9774671 | 0.006047591 | 0.9774651 | 0.01251823 |  |  | 685560 | 0.9554649 | 0.8678712 | 0.01140874 | 0.9648466 | 0.005205928 | 0.9648471 | 0.007412464
|  |  | 118392 | 1.001338 | 0.9994305 | 0.0003781569 | 0.9999501 | 0.04939832 | 0.9999457 | 0.1301489 |  |  | 342546 | 0.9937554 | 0.9866385 | 0.001238879 | 0.9950136 | 0.005575048 | 0.9950124 | 0.00473156 |  |  | 237660 | 0.9733469 | 0.9670213 | 0.003624161 | 0.9706608 | 0.005594348 | 0.9706595 | 0.007219454 |  |  | 385080 | 0.9750154 | 0.9150489 | 0.005702774 | 0.9774837 | 0.006046474 | 0.9774818 | 0.0125177 |  |  | 685860 | 0.9621788 | 0.8678712 | 0.01140874 | 0.9648736 | 0.00520561 | 0.9648741 | 0.00741188
|  |  | 118692 | 0.9995459 | 0.9994305 | 0.0003781569 | 0.9999501 | 0.04939832 | 0.9999457 | 0.1301489 |  |  | 342846 | 0.9937554 | 0.9866385 | 0.001238879 | 0.9950183 | 0.005574457 | 0.9950171 | 0.004731203 |  |  | 237960 | 0.9733469 | 0.9670213 | 0.003624161 | 0.9707038 | 0.005594408 | 0.9707025 | 0.007219562 |  |  | 385380 | 0.9733339 | 0.9150489 | 0.005702774 | 0.9775003 | 0.006045361 | 0.9774984 | 0.01251718 |  |  | 686160 | 0.953227 | 0.8678712 | 0.01140874 | 0.9649006 | 0.005205292 | 0.9649011 | 0.007411298
|  |  | 118992 | 1.001338 | 0.9994305 | 0.0003781569 | 0.9999501 | 0.04939832 | 0.9999457 | 0.1301489 |  |  | 343146 | 0.9947158 | 0.9866385 | 0.001238879 | 0.995023 | 0.005573868 | 0.9950218 | 0.004730847 |  |  | 238260 | 0.9733469 | 0.9670213 | 0.003624161 | 0.9707468 | 0.005594466 | 0.9707455 | 0.007219667 |  |  | 385680 | 0.9699709 | 0.9150489 | 0.005702774 | 0.9775169 | 0.006044251 | 0.9775149 | 0.01251666 |  |  | 686460 | 0.9644167 | 0.8678712 | 0.01140874 | 0.9649275 | 0.005204975 | 0.964928 | 0.007410716
|  |  | 119292 | 1.000442 | 0.9994305 | 0.0003781569 | 0.9999501 | 0.04939832 | 0.9999457 | 0.1301489 |  |  | 343446 | 0.9918345 | 0.9866385 | 0.001238879 | 0.9950276 | 0.005573281 | 0.9950265 | 0.004730493 |  |  | 238560 | 0.9744259 | 0.9670213 | 0.003624161 | 0.9707897 | 0.00559452 | 0.9707884 | 0.007219768 |  |  | 385980 | 0.9766969 | 0.9150489 | 0.005702774 | 0.9775334 | 0.006043146 | 0.9775314 | 0.01251614 |  |  | 686760 | 0.9599408 | 0.8678712 | 0.01140874 | 0.9649544 | 0.005204658 | 0.9649549 | 0.007410135
|  |  | 119592 | 0.9995459 | 0.9994305 | 0.0003781569 | 0.9999501 | 0.04939832 | 0.9999457 | 0.1301489 |  |  | 343746 | 0.9937554 | 0.9866385 | 0.001238879 | 0.9950323 | 0.005572695 | 0.9950312 | 0.00473014 |  |  | 238860 | 0.9733469 | 0.9670213 | 0.003624161 | 0.9708325 | 0.005594573 | 0.9708312 | 0.007219865 |  |  | 386280 | 0.9750154 | 0.9150489 | 0.005702774 | 0.9775498 | 0.006042044 | 0.9775479 | 0.01251562 |  |  | 687060 | 0.9599408 | 0.8678712 | 0.01140874 | 0.9649812 | 0.005204341 | 0.9649817 | 0.007409554
|  |  | 119892 | 1.001338 | 0.9994305 | 0.0003781569 | 0.9999501 | 0.04939832 | 0.9999457 | 0.1301489 |  |  | 344046 | 0.9918345 | 0.9866385 | 0.001238879 | 0.995037 | 0.005572112 | 0.9950358 | 0.004729788 |  |  | 239160 | 0.9733469 | 0.9670213 | 0.003624161 | 0.9708753 | 0.005594623 | 0.970874 | 0.007219959 |  |  | 386580 | 0.9750154 | 0.9150489 | 0.005702774 | 0.9775663 | 0.006040946 | 0.9775643 | 0.01251511 |  |  | 687360 | 0.9599408 | 0.8678712 | 0.01140874 | 0.9650081 | 0.005204024 | 0.9650085 | 0.007408974
|  |  | 120192 | 1.000442 | 0.9994305 | 0.0003781569 | 0.9999501 | 0.04939832 | 0.9999457 | 0.1301489 |  |  | 344346 | 0.9927949 | 0.9866385 | 0.001238879 | 0.9950416 | 0.005571531 | 0.9950405 | 0.004729437 |  |  | 239460 | 0.9722679 | 0.9670213 | 0.003624161 | 0.970918 | 0.00559467 | 0.9709166 | 0.007220049 |  |  | 386880 | 0.9750154 | 0.9150489 | 0.005702774 | 0.9775826 | 0.006039852 | 0.9775806 | 0.0125146 |  |  | 687660 | 0.9621788 | 0.8678712 | 0.01140874 | 0.9650349 | 0.005203708 | 0.9650353 | 0.007408395
|  |  | 120492 | 1.002234 | 0.9994305 | 0.0003781569 | 0.9999501 | 0.04939832 | 0.9999457 | 0.1301489 |  |  | 344646 | 0.9927949 | 0.9866385 | 0.001238879 | 0.9950462 | 0.005570951 | 0.9950451 | 0.004729088 |  |  | 239760 | 0.9722679 | 0.9670213 | 0.003624161 | 0.9709606 | 0.005594715 | 0.9709593 | 0.007220136 |  |  | 387180 | 0.9733339 | 0.9150489 | 0.005702774 | 0.977599 | 0.006038762 | 0.977597 | 0.01251409 |  |  | 687960 | 0.9577029 | 0.8678712 | 0.01140874 | 0.9650617 | 0.005203393 | 0.9650621 | 0.007407817
|  |  | 120792 | 0.9995459 | 0.9994305 | 0.0003781569 | 0.9999501 | 0.04939832 | 0.9999457 | 0.1301489 |  |  | 344946 | 0.9927949 | 0.9866385 | 0.001238879 | 0.9950508 | 0.005570374 | 0.9950498 | 0.004728739 |  |  | 240060 | 0.9733469 | 0.9670213 | 0.003624161 | 0.9710031 | 0.005594758 | 0.9710018 | 0.007220219 |  |  | 387480 | 0.9733339 | 0.9150489 | 0.005702774 | 0.9776152 | 0.006037676 | 0.9776132 | 0.01251358 |  |  | 688260 | 0.9577029 | 0.8678712 | 0.01140874 | 0.9650884 | 0.005203077 | 0.9650888 | 0.007407239
|  |  | 121092 | 1.001338 | 0.9994305 | 0.0003781569 | 0.9999501 | 0.04939832 | 0.9999457 | 0.1301489 |  |  | 345246 | 0.9937554 | 0.9866385 | 0.001238879 | 0.9950555 | 0.005569798 | 0.9950544 | 0.004728392 |  |  | 240360 | 0.9722679 | 0.9670213 | 0.003624161 | 0.9710456 | 0.005594798 | 0.9710443 | 0.007220299 |  |  | 387780 | 0.9766969 | 0.9150489 | 0.005702774 | 0.9776315 | 0.006036593 | 0.9776295 | 0.01251307 |  |  | 688560 | 0.9554649 | 0.8678712 | 0.01140874 | 0.9651151 | 0.005202762 | 0.9651155 | 0.007406661
|  |  | 121392 | 1.000442 | 0.9994305 | 0.0003781569 | 0.9999501 | 0.04939832 | 0.9999457 | 0.1301489 |  |  | 345546 | 0.9918345 | 0.9866385 | 0.001238879 | 0.99506 | 0.005569224 | 0.995059 | 0.004728046 |  |  | 240660 | 0.9733469 | 0.9670213 | 0.003624161 | 0.971088 | 0.005594835 | 0.9710867 | 0.007220375 |  |  | 388080 | 0.9750154 | 0.9150489 | 0.005702774 | 0.9776477 | 0.006035514 | 0.9776457 | 0.01251257 |  |  | 688860 | 0.9621788 | 0.8678712 | 0.01140874 | 0.9651418 | 0.005202448 | 0.9651422 | 0.007406085
|  |  | 121692 | 1.001338 | 0.9994305 | 0.0003781569 | 0.9999501 | 0.04939832 | 0.9999457 | 0.1301489 |  |  | 345846 | 0.9927949 | 0.9866385 | 0.001238879 | 0.9950646 | 0.005568652 | 0.9950636 | 0.004727702 |  |  | 240960 | 0.9733469 | 0.9670213 | 0.003624161 | 0.9711304 | 0.005594871 | 0.9711291 | 0.007220448 |  |  | 388380 | 0.9750154 | 0.9150489 | 0.005702774 | 0.9776638 | 0.006034439 | 0.9776618 | 0.01251207 |  |  | 689160 | 0.9577029 | 0.8678712 | 0.01140874 | 0.9651684 | 0.005202134 | 0.9651688 | 0.007405509
|  |  | 121992 | 1.000442 | 0.9994305 | 0.0003781569 | 0.9999501 | 0.04939832 | 0.9999457 | 0.1301489 |  |  | 346146 | 0.9937554 | 0.9866385 | 0.001238879 | 0.9950692 | 0.005568082 | 0.9950681 | 0.004727358 |  |  | 241260 | 0.9744259 | 0.9670213 | 0.003624161 | 0.9711727 | 0.005594904 | 0.9711713 | 0.007220517 |  |  | 388680 | 0.9766969 | 0.9150489 | 0.005702774 | 0.9776799 | 0.006033368 | 0.9776779 | 0.01251157 |  |  | 689460 | 0.9577029 | 0.8678712 | 0.01140874 | 0.965195 | 0.00520182 | 0.9651954 | 0.007404933
|  |  | 122292 | 1.001338 | 0.9994305 | 0.0003781569 | 0.9999501 | 0.04939832 | 0.9999457 | 0.1301489 |  |  | 346446 | 0.9927949 | 0.9866385 | 0.001238879 | 0.9950737 | 0.005567514 | 0.9950727 | 0.004727016 |  |  | 241560 | 0.9733469 | 0.9670213 | 0.003624161 | 0.9712149 | 0.005594934 | 0.9712136 | 0.007220582 |  |  | 388980 | 0.9750154 | 0.9150489 | 0.005702774 | 0.977696 | 0.006032301 | 0.977694 | 0.01251107 |  |  | 689760 | 0.953227 | 0.8678712 | 0.01140874 | 0.9652216 | 0.005201506 | 0.965222 | 0.007404359
|  |  | 122592 | 1.001338 | 0.9994305 | 0.0003781569 | 0.9999501 | 0.04939832 | 0.9999457 | 0.1301489 |  |  | 346746 | 0.9937554 | 0.9866385 | 0.001238879 | 0.9950783 | 0.005566948 | 0.9950773 | 0.004726675 |  |  | 241860 | 0.9733469 | 0.9670213 | 0.003624161 | 0.971257 | 0.005594962 | 0.9712557 | 0.007220645 |  |  | 389280 | 0.9733339 | 0.9150489 | 0.005702774 | 0.977712 | 0.006031237 | 0.97771 | 0.01251057 |  |  | 690060 | 0.953227 | 0.8678712 | 0.01140874 | 0.9652482 | 0.005201193 | 0.9652486 | 0.007403785
|  |  | 122892 | 0.9995459 | 0.9994305 | 0.0003781569 | 0.9999501 | 0.04939832 | 0.9999457 | 0.1301489 |  |  | 347046 | 0.9937554 | 0.9866385 | 0.001238879 | 0.9950828 | 0.005566384 | 0.9950818 | 0.004726335 |  |  | 242160 | 0.9722679 | 0.9670213 | 0.003624161 | 0.9712991 | 0.005594988 | 0.9712978 | 0.007220703 |  |  | 389580 | 0.9750154 | 0.9150489 | 0.005702774 | 0.977728 | 0.006030177 | 0.9777259 | 0.01251008 |  |  | 690360 | 0.9577029 | 0.8678712 | 0.01140874 | 0.9652747 | 0.005200881 | 0.9652751 | 0.007403211
|  |  | 123192 | 1.000442 | 0.9994305 | 0.0003781569 | 0.9999501 | 0.04939832 | 0.9999457 | 0.1301489 |  |  | 347346 | 0.9937554 | 0.9866385 | 0.001238879 | 0.9950873 | 0.005565821 | 0.9950863 | 0.004725996 |  |  | 242460 | 0.9744259 | 0.9670213 | 0.003624161 | 0.9713411 | 0.005595012 | 0.9713398 | 0.007220759 |  |  | 389880 | 0.9733339 | 0.9150489 | 0.005702774 | 0.9777439 | 0.00602912 | 0.9777419 | 0.01250959 |  |  | 690660 | 0.9599408 | 0.8678712 | 0.01140874 | 0.9653012 | 0.005200568 | 0.9653016 | 0.007402639
|  |  | 123492 | 1.002234 | 0.9994305 | 0.0003781569 | 0.9999501 | 0.04939832 | 0.9999457 | 0.1301489 |  |  | 347646 | 0.9937554 | 0.9866385 | 0.001238879 | 0.9950918 | 0.00556526 | 0.9950909 | 0.004725658 |  |  | 242760 | 0.9733469 | 0.9670213 | 0.003624161 | 0.971383 | 0.005595033 | 0.9713817 | 0.007220811 |  |  | 390180 | 0.9750154 | 0.9150489 | 0.005702774 | 0.9777598 | 0.006028068 | 0.9777578 | 0.0125091 |  |  | 690960 | 0.9644167 | 0.8678712 | 0.01140874 | 0.9653277 | 0.005200256 | 0.965328 | 0.007402066
|  |  | 123792 | 1.000442 | 0.9994305 | 0.0003781569 | 0.9999501 | 0.04939832 | 0.9999457 | 0.1301489 |  |  | 347946 | 0.9937554 | 0.9866385 | 0.001238879 | 0.9950963 | 0.005564702 | 0.9950954 | 0.004725322 |  |  | 243060 | 0.9733469 | 0.9670213 | 0.003624161 | 0.9714249 | 0.005595052 | 0.9714236 | 0.007220859 |  |  | 390480 | 0.9733339 | 0.9150489 | 0.005702774 | 0.9777757 | 0.006027019 | 0.9777736 | 0.01250861 |  |  | 691260 | 0.9599408 | 0.8678712 | 0.01140874 | 0.9653541 | 0.005199945 | 0.9653545 | 0.007401495
|  |  | 124092 | 0.9995459 | 0.9994305 | 0.0003781569 | 0.9999501 | 0.04939832 | 0.9999457 | 0.1301489 |  |  | 348246 | 0.9927949 | 0.9866385 | 0.001238879 | 0.9951008 | 0.005564145 | 0.9950999 | 0.004724987 |  |  | 243360 | 0.9744259 | 0.9670213 | 0.003624161 | 0.9714667 | 0.005595068 | 0.9714654 | 0.007220904 |  |  | 390780 | 0.9750154 | 0.9150489 | 0.005702774 | 0.9777915 | 0.006025974 | 0.9777894 | 0.01250813 |  |  | 691560 | 0.9577029 | 0.8678712 | 0.01140874 | 0.9653805 | 0.005199634 | 0.9653809 | 0.007400924
|  |  | 124392 | 1.000442 | 0.9994305 | 0.0003781569 | 0.9999501 | 0.04939832 | 0.9999457 | 0.1301489 |  |  | 348546 | 0.9918345 | 0.9866385 | 0.001238879 | 0.9951053 | 0.00556359 | 0.9951043 | 0.004724653 |  |  | 243660 | 0.9744259 | 0.9670213 | 0.003624161 | 0.9715084 | 0.005595082 | 0.9715071 | 0.007220946 |  |  | 391080 | 0.9766969 | 0.9150489 | 0.005702774 | 0.9778072 | 0.006024932 | 0.9778051 | 0.01250765 |  |  | 691860 | 0.9621788 | 0.8678712 | 0.01140874 | 0.9654069 | 0.005199323 | 0.9654072 | 0.007400354
|  |  | 124692 | 1.000442 | 0.9994305 | 0.0003781569 | 0.9999501 | 0.04939832 | 0.9999457 | 0.1301489 |  |  | 348846 | 0.990874 | 0.9866385 | 0.001238879 | 0.9951098 | 0.005563036 | 0.9951088 | 0.00472432 |  |  | 243960 | 0.9744259 | 0.9670213 | 0.003624161 | 0.9715501 | 0.005595094 | 0.9715488 | 0.007220985 |  |  | 391380 | 0.9750154 | 0.9150489 | 0.005702774 | 0.977823 | 0.006023894 | 0.9778208 | 0.01250717 |  |  | 692160 | 0.9599408 | 0.8678712 | 0.01140874 | 0.9654332 | 0.005199012 | 0.9654336 | 0.007399785
|  |  | 124992 | 0.9995459 | 0.9994305 | 0.0003781569 | 0.9999501 | 0.04939832 | 0.9999457 | 0.1301489 |  |  | 349146 | 0.9918345 | 0.9866385 | 0.001238879 | 0.9951142 | 0.005562485 | 0.9951133 | 0.004723988 |  |  | 244260 | 0.9744259 | 0.9670213 | 0.003624161 | 0.9715917 | 0.005595104 | 0.9715904 | 0.00722102 |  |  | 391680 | 0.9750154 | 0.9150489 | 0.005702774 | 0.9778386 | 0.00602286 | 0.9778365 | 0.01250669 |  |  | 692460 | 0.9554649 | 0.8678712 | 0.01140874 | 0.9654595 | 0.005198702 | 0.9654599 | 0.007399216
|  |  | 125292 | 1.001338 | 0.9994305 | 0.0003781569 | 0.9999501 | 0.04939832 | 0.9999457 | 0.1301489 |  |  | 349446 | 0.9918345 | 0.9866385 | 0.001238879 | 0.9951186 | 0.005561935 | 0.9951177 | 0.004723657 |  |  | 244560 | 0.9711889 | 0.9670213 | 0.003624161 | 0.9716333 | 0.005595111 | 0.9716319 | 0.007221051 |  |  | 391980 | 0.9783783 | 0.9150489 | 0.005702774 | 0.9778543 | 0.00602183 | 0.9778521 | 0.01250621 |  |  | 692760 | 0.9554649 | 0.8678712 | 0.01140874 | 0.9654858 | 0.005198392 | 0.9654861 | 0.007398648
|  |  | 125592 | 0.9995459 | 0.9994305 | 0.0003781569 | 0.9999501 | 0.04939832 | 0.9999457 | 0.1301489 |  |  | 349746 | 0.9918345 | 0.9866385 | 0.001238879 | 0.9951231 | 0.005561388 | 0.9951221 | 0.004723328 |  |  | 244860 | 0.9722679 | 0.9670213 | 0.003624161 | 0.9716747 | 0.005595116 | 0.9716734 | 0.00722108 |  |  | 392280 | 0.9783783 | 0.9150489 | 0.005702774 | 0.9778699 | 0.006020803 | 0.9778677 | 0.01250574 |  |  | 693060 | 0.9509891 | 0.8678712 | 0.01140874 | 0.9655121 | 0.005198083 | 0.9655124 | 0.00739808
|  |  | 125892 | 1.001338 | 0.9994305 | 0.0003781569 | 0.9999501 | 0.04939832 | 0.9999457 | 0.1301489 |  |  | 350046 | 0.9918345 | 0.9866385 | 0.001238879 | 0.9951275 | 0.005560842 | 0.9951266 | 0.004723 |  |  | 245160 | 0.9722679 | 0.9670213 | 0.003624161 | 0.9717161 | 0.005595119 | 0.9717148 | 0.007221105 |  |  | 392580 | 0.9766969 | 0.9150489 | 0.005702774 | 0.9778854 | 0.006019779 | 0.9778833 | 0.01250526 |  |  | 693360 | 0.9554649 | 0.8678712 | 0.01140874 | 0.9655383 | 0.005197774 | 0.9655386 | 0.007397513
|  |  | 126192 | 1.000442 | 0.9994305 | 0.0003781569 | 0.9999501 | 0.04939832 | 0.9999457 | 0.1301489 |  |  | 350346 | 0.9927949 | 0.9866385 | 0.001238879 | 0.9951319 | 0.005560298 | 0.995131 | 0.004722673 |  |  | 245460 | 0.9744259 | 0.9670213 | 0.003624161 | 0.9717574 | 0.005595119 | 0.9717561 | 0.007221127 |  |  | 392880 | 0.9766969 | 0.9150489 | 0.005702774 | 0.9779009 | 0.00601876 | 0.9778988 | 0.01250479 |  |  | 693660 | 0.9577029 | 0.8678712 | 0.01140874 | 0.9655645 | 0.005197465 | 0.9655648 | 0.007396947
|  |  | 126492 | 1.000442 | 0.9994305 | 0.0003781569 | 0.9999501 | 0.04939832 | 0.9999457 | 0.1301489 |  |  | 350646 | 0.9927949 | 0.9866385 | 0.001238879 | 0.9951363 | 0.005559756 | 0.9951354 | 0.004722347 |  |  | 245760 | 0.9733469 | 0.9670213 | 0.003624161 | 0.9717987 | 0.005595117 | 0.9717974 | 0.007221146 |  |  | 393180 | 0.9733339 | 0.9150489 | 0.005702774 | 0.9779164 | 0.006017744 | 0.9779142 | 0.01250432 |  |  | 693960 | 0.9644167 | 0.8678712 | 0.01140874 | 0.9655907 | 0.005197157 | 0.9655909 | 0.007396381
|  |  | 126792 | 1.000442 | 0.9994305 | 0.0003781569 | 0.9999501 | 0.04939832 | 0.9999457 | 0.1301489 |  |  | 350946 | 0.9937554 | 0.9866385 | 0.001238879 | 0.9951406 | 0.005559215 | 0.9951398 | 0.004722022 |  |  | 246060 | 0.9733469 | 0.9670213 | 0.003624161 | 0.9718399 | 0.005595114 | 0.9718386 | 0.007221161 |  |  | 393480 | 0.9733339 | 0.9150489 | 0.005702774 | 0.9779318 | 0.006016731 | 0.9779296 | 0.01250386 |  |  | 694260 | 0.9621788 | 0.8678712 | 0.01140874 | 0.9656168 | 0.005196849 | 0.9656171 | 0.007395816
|  |  | 127092 | 1.000442 | 0.9994305 | 0.0003781569 | 0.9999501 | 0.04939832 | 0.9999457 | 0.1301489 |  |  | 351246 | 0.9927949 | 0.9866385 | 0.001238879 | 0.995145 | 0.005558677 | 0.9951441 | 0.004721699 |  |  | 246360 | 0.9701099 | 0.9670213 | 0.003624161 | 0.971881 | 0.005595107 | 0.9718797 | 0.007221173 |  |  | 393780 | 0.9766969 | 0.9150489 | 0.005702774 | 0.9779472 | 0.006015722 | 0.977945 | 0.01250339 |  |  | 694560 | 0.9554649 | 0.8678712 | 0.01140874 | 0.9656429 | 0.005196541 | 0.9656432 | 0.007395252
|  |  | 127392 | 1.000442 | 0.9994305 | 0.0003781569 | 0.9999501 | 0.04939832 | 0.9999457 | 0.1301489 |  |  | 351546 | 0.9927949 | 0.9866385 | 0.001238879 | 0.9951494 | 0.00555814 | 0.9951485 | 0.004721376 |  |  | 246660 | 0.9701099 | 0.9670213 | 0.003624161 | 0.9719221 | 0.005595099 | 0.9719208 | 0.007221182 |  |  | 394080 | 0.9783783 | 0.9150489 | 0.005702774 | 0.9779625 | 0.006014717 | 0.9779603 | 0.01250293 |  |  | 694860 | 0.9599408 | 0.8678712 | 0.01140874 | 0.965669 | 0.005196234 | 0.9656692 | 0.007394688
|  |  | 127692 | 1.000442 | 0.9994305 | 0.0003781569 | 0.9999501 | 0.04939832 | 0.9999457 | 0.1301489 |  |  | 351846 | 0.9927949 | 0.9866385 | 0.001238879 | 0.9951537 | 0.005557605 | 0.9951529 | 0.004721055 |  |  | 246960 | 0.9711889 | 0.9670213 | 0.003624161 | 0.9719631 | 0.005595088 | 0.9719618 | 0.007221188 |  |  | 394380 | 0.9783783 | 0.9150489 | 0.005702774 | 0.9779778 | 0.006013715 | 0.9779756 | 0.01250247 |  |  | 695160 | 0.9644167 | 0.8678712 | 0.01140874 | 0.965695 | 0.005195927 | 0.9656953 | 0.007394125
|  |  | 127992 | 0.9995459 | 0.9994305 | 0.0003781569 | 0.9999501 | 0.04939832 | 0.9999457 | 0.1301489 |  |  | 352146 | 0.9937554 | 0.9866385 | 0.001238879 | 0.995158 | 0.005557072 | 0.9951572 | 0.004720735 |  |  | 247260 | 0.9711889 | 0.9670213 | 0.003624161 | 0.972004 | 0.005595075 | 0.9720027 | 0.00722119 |  |  | 394680 | 0.9750154 | 0.9150489 | 0.005702774 | 0.977993 | 0.006012717 | 0.9779908 | 0.01250201 |  |  | 695460 | 0.9599408 | 0.8678712 | 0.01140874 | 0.965721 | 0.005195621 | 0.9657213 | 0.007393563
|  |  | 128292 | 1.001338 | 0.9994305 | 0.0003781569 | 0.9999501 | 0.04939832 | 0.9999457 | 0.1301489 |  |  | 352446 | 0.9918345 | 0.9866385 | 0.001238879 | 0.9951624 | 0.00555654 | 0.9951615 | 0.004720416 |  |  | 247560 | 0.9701099 | 0.9670213 | 0.003624161 | 0.9720449 | 0.00559506 | 0.9720436 | 0.00722119 |  |  | 394980 | 0.9733339 | 0.9150489 | 0.005702774 | 0.9780083 | 0.006011722 | 0.978006 | 0.01250155 |  |  | 695760 | 0.9621788 | 0.8678712 | 0.01140874 | 0.965747 | 0.005195315 | 0.9657472 | 0.007393001
|  |  | 128592 | 1.000442 | 0.9994305 | 0.0003781569 | 0.9999501 | 0.04939832 | 0.9999457 | 0.1301489 |  |  | 352746 | 0.9927949 | 0.9866385 | 0.001238879 | 0.9951667 | 0.005556011 | 0.9951659 | 0.004720098 |  |  | 247860 | 0.9679518 | 0.9670213 | 0.003624161 | 0.9720857 | 0.005595043 | 0.9720844 | 0.007221186 |  |  | 395280 | 0.9766969 | 0.9150489 | 0.005702774 | 0.9780234 | 0.006010731 | 0.9780212 | 0.0125011 |  |  | 696060 | 0.9599408 | 0.8678712 | 0.01140874 | 0.965773 | 0.005195009 | 0.9657732 | 0.00739244
|  |  | 128892 | 1.000442 | 0.9994305 | 0.0003781569 | 0.9999501 | 0.04939832 | 0.9999457 | 0.1301489 |  |  | 353046 | 0.9927949 | 0.9866385 | 0.001238879 | 0.995171 | 0.005555483 | 0.9951702 | 0.004719781 |  |  | 248160 | 0.9668728 | 0.9670213 | 0.003624161 | 0.9721264 | 0.005595024 | 0.9721251 | 0.007221179 |  |  | 395580 | 0.9800598 | 0.9150489 | 0.005702774 | 0.9780386 | 0.006009743 | 0.9780363 | 0.01250065 |  |  | 696360 | 0.9554649 | 0.8678712 | 0.01140874 | 0.9657989 | 0.005194704 | 0.9657991 | 0.00739188
|  |  | 129192 | 1.000442 | 0.9994305 | 0.0003781569 | 0.9999501 | 0.04939832 | 0.9999457 | 0.1301489 |  |  | 353346 | 0.9937554 | 0.9866385 | 0.001238879 | 0.9951752 | 0.005554957 | 0.9951745 | 0.004719465 |  |  | 248460 | 0.9690308 | 0.9670213 | 0.003624161 | 0.9721671 | 0.005595002 | 0.9721658 | 0.007221168 |  |  | 395880 | 0.9766969 | 0.9150489 | 0.005702774 | 0.9780536 | 0.006008759 | 0.9780514 | 0.0125002 |  |  | 696660 | 0.953227 | 0.8678712 | 0.01140874 | 0.9658248 | 0.005194399 | 0.965825 | 0.00739132
|  |  | 129492 | 1.000442 | 0.9994305 | 0.0003781569 | 0.9999501 | 0.04939832 | 0.9999457 | 0.1301489 |  |  | 353646 | 0.9927949 | 0.9866385 | 0.001238879 | 0.9951795 | 0.005554433 | 0.9951787 | 0.004719151 |  |  | 248760 | 0.9701099 | 0.9670213 | 0.003624161 | 0.9722077 | 0.005594979 | 0.9722064 | 0.007221155 |  |  | 396180 | 0.9750154 | 0.9150489 | 0.005702774 | 0.9780687 | 0.006007779 | 0.9780664 | 0.01249975 |  |  | 696960 | 0.9599408 | 0.8678712 | 0.01140874 | 0.9658507 | 0.005194094 | 0.9658509 | 0.007390761
|  |  | 129792 | 1.001338 | 0.9994305 | 0.0003781569 | 0.9999501 | 0.04939832 | 0.9999457 | 0.1301489 |  |  | 353946 | 0.9918345 | 0.9866385 | 0.001238879 | 0.9951838 | 0.005553911 | 0.995183 | 0.004718837 |  |  | 249060 | 0.9711889 | 0.9670213 | 0.003624161 | 0.9722482 | 0.005594953 | 0.9722469 | 0.007221139 |  |  | 396480 | 0.9750154 | 0.9150489 | 0.005702774 | 0.9780837 | 0.006006802 | 0.9780814 | 0.0124993 |  |  | 697260 | 0.9621788 | 0.8678712 | 0.01140874 | 0.9658765 | 0.00519379 | 0.9658767 | 0.007390203
|  |  | 130092 | 1.001338 | 0.9994305 | 0.0003781569 | 0.9999501 | 0.04939832 | 0.9999457 | 0.1301489 |  |  | 354246 | 0.9927949 | 0.9866385 | 0.001238879 | 0.995188 | 0.00555339 | 0.9951873 | 0.004718525 |  |  | 249360 | 0.9690308 | 0.9670213 | 0.003624161 | 0.9722887 | 0.005594925 | 0.9722874 | 0.007221119 |  |  | 396780 | 0.9733339 | 0.9150489 | 0.005702774 | 0.9780986 | 0.006005828 | 0.9780964 | 0.01249885 |  |  | 697560 | 0.9577029 | 0.8678712 | 0.01140874 | 0.9659023 | 0.005193486 | 0.9659025 | 0.007389645
|  |  | 130392 | 1.001338 | 0.9994305 | 0.0003781569 | 0.9999501 | 0.04939832 | 0.9999457 | 0.1301489 |  |  | 354546 | 0.9937554 | 0.9866385 | 0.001238879 | 0.9951923 | 0.005552871 | 0.9951915 | 0.004718214 |  |  | 249660 | 0.9679518 | 0.9670213 | 0.003624161 | 0.9723291 | 0.005594895 | 0.9723278 | 0.007221097 |  |  | 397080 | 0.9783783 | 0.9150489 | 0.005702774 | 0.9781136 | 0.006004858 | 0.9781113 | 0.01249841 |  |  | 697860 | 0.9554649 | 0.8678712 | 0.01140874 | 0.9659281 | 0.005193182 | 0.9659283 | 0.007389088
|  |  | 130692 | 1.000442 | 0.9994305 | 0.0003781569 | 0.9999501 | 0.04939832 | 0.9999457 | 0.1301489 |  |  | 354846 | 0.9927949 | 0.9866385 | 0.001238879 | 0.9951965 | 0.005552354 | 0.9951958 | 0.004717904 |  |  | 249960 | 0.9679518 | 0.9670213 | 0.003624161 | 0.9723695 | 0.005594863 | 0.9723681 | 0.007221071 |  |  | 397380 | 0.9766969 | 0.9150489 | 0.005702774 | 0.9781285 | 0.006003891 | 0.9781262 | 0.01249797 |  |  | 698160 | 0.9599408 | 0.8678712 | 0.01140874 | 0.9659538 | 0.005192879 | 0.965954 | 0.007388531
|  |  | 130992 | 1.000442 | 0.9994305 | 0.0003781569 | 0.9999501 | 0.04939832 | 0.9999457 | 0.1301489 |  |  | 355146 | 0.9918345 | 0.9866385 | 0.001238879 | 0.9952007 | 0.005551839 | 0.9952 | 0.004717595 |  |  | 250260 | 0.9679518 | 0.9670213 | 0.003624161 | 0.9724097 | 0.005594828 | 0.9724084 | 0.007221042 |  |  | 397680 | 0.9766969 | 0.9150489 | 0.005702774 | 0.9781433 | 0.006002928 | 0.978141 | 0.01249753 |  |  | 698460 | 0.9666547 | 0.8678712 | 0.01140874 | 0.9659795 | 0.005192576 | 0.9659797 | 0.007387975
|  |  | 131292 | 1.001338 | 0.9994305 | 0.0003781569 | 0.9999501 | 0.04939832 | 0.9999457 | 0.1301489 |  |  | 355446 | 0.9918345 | 0.9866385 | 0.001238879 | 0.9952049 | 0.005551325 | 0.9952042 | 0.004717287 |  |  | 250560 | 0.9668728 | 0.9670213 | 0.003624161 | 0.9724499 | 0.005594792 | 0.9724486 | 0.007221011 |  |  | 397980 | 0.9766969 | 0.9150489 | 0.005702774 | 0.9781581 | 0.006001968 | 0.9781558 | 0.01249709 |  |  | 698760 | 0.9577029 | 0.8678712 | 0.01140874 | 0.9660052 | 0.005192274 | 0.9660054 | 0.00738742
|  |  | 131592 | 1.000442 | 0.9994305 | 0.0003781569 | 0.9999501 | 0.04939832 | 0.9999457 | 0.1301489 |  |  | 355746 | 0.9918345 | 0.9866385 | 0.001238879 | 0.9952091 | 0.005550813 | 0.9952084 | 0.004716981 |  |  | 250860 | 0.9679518 | 0.9670213 | 0.003624161 | 0.9724901 | 0.005594754 | 0.9724888 | 0.007220976 |  |  | 398280 | 0.9800598 | 0.9150489 | 0.005702774 | 0.9781729 | 0.006001012 | 0.9781706 | 0.01249666 |  |  | 699060 | 0.9577029 | 0.8678712 | 0.01140874 | 0.9660309 | 0.005191972 | 0.966031 | 0.007386865
|  |  | 131892 | 1.000442 | 0.9994305 | 0.0003781569 | 0.9999501 | 0.04939832 | 0.9999457 | 0.1301489 |  |  | 356046 | 0.9927949 | 0.9866385 | 0.001238879 | 0.9952133 | 0.005550303 | 0.9952126 | 0.004716675 |  |  | 251160 | 0.9657938 | 0.9670213 | 0.003624161 | 0.9725302 | 0.005594713 | 0.9725288 | 0.007220938 |  |  | 398580 | 0.9783783 | 0.9150489 | 0.005702774 | 0.9781876 | 0.006000059 | 0.9781853 | 0.01249623 |  |  | 699360 | 0.9554649 | 0.8678712 | 0.01140874 | 0.9660565 | 0.00519167 | 0.9660567 | 0.007386311
|  |  | 132192 | 1.000442 | 0.9994305 | 0.0003781569 | 0.9999501 | 0.04939832 | 0.9999457 | 0.1301489 |  |  | 356346 | 0.9918345 | 0.9866385 | 0.001238879 | 0.9952175 | 0.005549795 | 0.9952168 | 0.004716371 |  |  | 251460 | 0.9679518 | 0.9670213 | 0.003624161 | 0.9725702 | 0.005594671 | 0.9725689 | 0.007220897 |  |  | 398880 | 0.9766969 | 0.9150489 | 0.005702774 | 0.9782022 | 0.00599911 | 0.9781999 | 0.01249579 |  |  | 699660 | 0.953227 | 0.8678712 | 0.01140874 | 0.9660821 | 0.005191369 | 0.9660823 | 0.007385758
|  |  | 132492 | 1.001338 | 0.9994305 | 0.0003781569 | 0.9999501 | 0.04939832 | 0.9999457 | 0.1301489 |  |  | 356646 | 0.9927949 | 0.9866385 | 0.001238879 | 0.9952216 | 0.005549288 | 0.995221 | 0.004716067 |  |  | 251760 | 0.9679518 | 0.9670213 | 0.003624161 | 0.9726101 | 0.005594626 | 0.9726088 | 0.007220853 |  |  | 399180 | 0.9766969 | 0.9150489 | 0.005702774 | 0.9782169 | 0.005998163 | 0.9782146 | 0.01249536 |  |  | 699960 | 0.9621788 | 0.8678712 | 0.01140874 | 0.9661077 | 0.005191068 | 0.9661078 | 0.007385206
|  |  | 132792 | 1.000442 | 0.9994305 | 0.0003781569 | 0.9999501 | 0.04939832 | 0.9999457 | 0.1301489 |  |  | 356946 | 0.9918345 | 0.9866385 | 0.001238879 | 0.9952258 | 0.005548783 | 0.9952251 | 0.004715765 |  |  | 252060 | 0.9668728 | 0.9670213 | 0.003624161 | 0.97265 | 0.005594579 | 0.9726487 | 0.007220807 |  |  | 399480 | 0.9766969 | 0.9150489 | 0.005702774 | 0.9782315 | 0.005997221 | 0.9782292 | 0.01249494 |  |  | 700260 | 0.9621788 | 0.8678712 | 0.01140874 | 0.9661332 | 0.005190767 | 0.9661334 | 0.007384654
|  |  | 133092 | 1.000442 | 0.9994305 | 0.0003781569 | 0.9999501 | 0.04939832 | 0.9999457 | 0.1301489 |  |  | 357246 | 0.9918345 | 0.9866385 | 0.001238879 | 0.9952299 | 0.00554828 | 0.9952293 | 0.004715464 |  |  | 252360 | 0.9668728 | 0.9670213 | 0.003624161 | 0.9726898 | 0.005594531 | 0.9726885 | 0.007220757 |  |  | 399780 | 0.9766969 | 0.9150489 | 0.005702774 | 0.978246 | 0.005996281 | 0.9782437 | 0.01249451 |  |  | 700560 | 0.9577029 | 0.8678712 | 0.01140874 | 0.9661588 | 0.005190467 | 0.9661589 | 0.007384102
|  |  | 133392 | 1.001338 | 0.9994305 | 0.0003781569 | 0.9999501 | 0.04939832 | 0.9999457 | 0.1301489 |  |  | 357546 | 0.9918345 | 0.9866385 | 0.001238879 | 0.9952341 | 0.005547779 | 0.9952334 | 0.004715164 |  |  | 252660 | 0.9668728 | 0.9670213 | 0.003624161 | 0.9727296 | 0.00559448 | 0.9727283 | 0.007220704 |  |  | 400080 | 0.9766969 | 0.9150489 | 0.005702774 | 0.9782606 | 0.005995345 | 0.9782582 | 0.01249409 |  |  | 700860 | 0.9577029 | 0.8678712 | 0.01140874 | 0.9661842 | 0.005190167 | 0.9661843 | 0.007383551
|  |  | 133692 | 1.002234 | 0.9994305 | 0.0003781569 | 0.9999501 | 0.04939832 | 0.9999457 | 0.1301489 |  |  | 357846 | 0.9927949 | 0.9866385 | 0.001238879 | 0.9952382 | 0.005547279 | 0.9952376 | 0.004714865 |  |  | 252960 | 0.9668728 | 0.9670213 | 0.003624161 | 0.9727693 | 0.005594427 | 0.972768 | 0.007220648 |  |  | 400380 | 0.9783783 | 0.9150489 | 0.005702774 | 0.978275 | 0.005994413 | 0.9782727 | 0.01249366 |  |  | 701160 | 0.9577029 | 0.8678712 | 0.01140874 | 0.9662097 | 0.005189868 | 0.9662098 | 0.007383001
|  |  | 133992 | 1.001338 | 0.9994305 | 0.0003781569 | 0.9999501 | 0.04939832 | 0.9999457 | 0.1301489 |  |  | 358146 | 0.9918345 | 0.9866385 | 0.001238879 | 0.9952423 | 0.005546781 | 0.9952417 | 0.004714567 |  |  | 253260 | 0.9690308 | 0.9670213 | 0.003624161 | 0.9728089 | 0.005594372 | 0.9728076 | 0.00722059 |  |  | 400680 | 0.9783783 | 0.9150489 | 0.005702774 | 0.9782895 | 0.005993484 | 0.9782871 | 0.01249324 |  |  | 701460 | 0.9577029 | 0.8678712 | 0.01140874 | 0.9662351 | 0.005189569 | 0.9662352 | 0.007382452
|  |  | 134292 | 1.000442 | 0.9994305 | 0.0003781569 | 0.9999501 | 0.04939832 | 0.9999457 | 0.1301489 |  |  | 358446 | 0.9927949 | 0.9866385 | 0.001238879 | 0.9952464 | 0.005546285 | 0.9952458 | 0.00471427 |  |  | 253560 | 0.9657938 | 0.9670213 | 0.003624161 | 0.9728485 | 0.005594316 | 0.9728472 | 0.007220528 |  |  | 400980 | 0.9800598 | 0.9150489 | 0.005702774 | 0.9783039 | 0.005992558 | 0.9783015 | 0.01249282 |  |  | 701760 | 0.9577029 | 0.8678712 | 0.01140874 | 0.9662605 | 0.00518927 | 0.9662606 | 0.007381903
|  |  | 134592 | 1.000442 | 0.9994305 | 0.0003781569 | 0.9999501 | 0.04939832 | 0.9999457 | 0.1301489 |  |  | 358746 | 0.9927949 | 0.9866385 | 0.001238879 | 0.9952505 | 0.00554579 | 0.9952499 | 0.004713974 |  |  | 253860 | 0.9668728 | 0.9670213 | 0.003624161 | 0.972888 | 0.005594257 | 0.9728867 | 0.007220464 |  |  | 401280 | 0.9800598 | 0.9150489 | 0.005702774 | 0.9783182 | 0.005991635 | 0.9783159 | 0.01249241 |  |  | 702060 | 0.9554649 | 0.8678712 | 0.01140874 | 0.9662859 | 0.005188972 | 0.9662859 | 0.007381355
|  |  | 134892 | 1.001338 | 0.9994305 | 0.0003781569 | 0.9999501 | 0.04939832 | 0.9999457 | 0.1301489 |  |  | 359046 | 0.9927949 | 0.9866385 | 0.001238879 | 0.9952545 | 0.005545298 | 0.995254 | 0.00471368 |  |  | 254160 | 0.9657938 | 0.9670213 | 0.003624161 | 0.9729274 | 0.005594196 | 0.9729261 | 0.007220397 |  |  | 401580 | 0.9783783 | 0.9150489 | 0.005702774 | 0.9783326 | 0.005990716 | 0.9783302 | 0.01249199 |  |  | 702360 | 0.9577029 | 0.8678712 | 0.01140874 | 0.9663112 | 0.005188673 | 0.9663113 | 0.007380808
|  |  | 135192 | 1.001338 | 0.9994305 | 0.0003781569 | 0.9999501 | 0.04939832 | 0.9999457 | 0.1301489 |  |  | 359346 | 0.9927949 | 0.9866385 | 0.001238879 | 0.9952586 | 0.005544807 | 0.995258 | 0.004713386 |  |  | 254460 | 0.9636358 | 0.9670213 | 0.003624161 | 0.9729668 | 0.005594133 | 0.9729655 | 0.007220326 |  |  | 401880 | 0.9750154 | 0.9150489 | 0.005702774 | 0.9783469 | 0.0059898 | 0.9783445 | 0.01249158 |  |  | 702660 | 0.953227 | 0.8678712 | 0.01140874 | 0.9663365 | 0.005188376 | 0.9663366 | 0.007380261
|  |  | 135492 | 1.001338 | 0.9994305 | 0.0003781569 | 0.9999501 | 0.04939832 | 0.9999457 | 0.1301489 |  |  | 359646 | 0.9937554 | 0.9866385 | 0.001238879 | 0.9952626 | 0.005544317 | 0.9952621 | 0.004713094 |  |  | 254760 | 0.9657938 | 0.9670213 | 0.003624161 | 0.9730061 | 0.005594069 | 0.9730048 | 0.007220253 |  |  | 402180 | 0.9750154 | 0.9150489 | 0.005702774 | 0.9783611 | 0.005988887 | 0.9783587 | 0.01249117 |  |  | 702960 | 0.9554649 | 0.8678712 | 0.01140874 | 0.9663618 | 0.005188079 | 0.9663619 | 0.007379715
|  |  | 135792 | 1.000442 | 0.9994305 | 0.0003781569 | 0.9999501 | 0.04939832 | 0.9999457 | 0.1301489 |  |  | 359946 | 0.9918345 | 0.9866385 | 0.001238879 | 0.9952667 | 0.005543829 | 0.9952661 | 0.004712802 |  |  | 255060 | 0.9668728 | 0.9670213 | 0.003624161 | 0.9730453 | 0.005594002 | 0.973044 | 0.007220178 |  |  | 402480 | 0.9750154 | 0.9150489 | 0.005702774 | 0.9783753 | 0.005987978 | 0.9783729 | 0.01249076 |  |  | 703260 | 0.9644167 | 0.8678712 | 0.01140874 | 0.9663871 | 0.005187782 | 0.9663871 | 0.007379169
|  |  | 136092 | 1.001338 | 0.9994305 | 0.0003781569 | 0.9999501 | 0.04939832 | 0.9999457 | 0.1301489 |  |  | 360246 | 0.9927949 | 0.9866385 | 0.001238879 | 0.9952707 | 0.005543343 | 0.9952702 | 0.004712512 |  |  | 255360 | 0.9657938 | 0.9670213 | 0.003624161 | 0.9730845 | 0.005593934 | 0.9730832 | 0.007220099 |  |  | 402780 | 0.9750154 | 0.9150489 | 0.005702774 | 0.9783895 | 0.005987072 | 0.9783871 | 0.01249035 |  |  | 703560 | 0.9621788 | 0.8678712 | 0.01140874 | 0.9664123 | 0.005187485 | 0.9664123 | 0.007378624
|  |  | 136392 | 1.001338 | 0.9994305 | 0.0003781569 | 0.9999501 | 0.04939832 | 0.9999457 | 0.1301489 |  |  | 360546 | 0.9918345 | 0.9866385 | 0.001238879 | 0.9952747 | 0.005542859 | 0.9952742 | 0.004712223 |  |  | 255660 | 0.9668728 | 0.9670213 | 0.003624161 | 0.9731236 | 0.005593863 | 0.9731223 | 0.007220017 |  |  | 403080 | 0.9766969 | 0.9150489 | 0.005702774 | 0.9784036 | 0.005986169 | 0.9784012 | 0.01248994 |  |  | 703860 | 0.953227 | 0.8678712 | 0.01140874 | 0.9664375 | 0.005187189 | 0.9664375 | 0.00737808
|  |  | 136692 | 0.9995459 | 0.9994305 | 0.0003781569 | 0.9999501 | 0.04939832 | 0.9999457 | 0.1301489 |  |  | 360846 | 0.990874 | 0.9866385 | 0.001238879 | 0.9952787 | 0.005542376 | 0.9952782 | 0.004711934 |  |  | 255960 | 0.9668728 | 0.9670213 | 0.003624161 | 0.9731627 | 0.005593791 | 0.9731614 | 0.007219933 |  |  | 403380 | 0.9783783 | 0.9150489 | 0.005702774 | 0.9784177 | 0.00598527 | 0.9784153 | 0.01248954 |  |  | 704160 | 0.9577029 | 0.8678712 | 0.01140874 | 0.9664627 | 0.005186893 | 0.9664627 | 0.007377536
|  |  | 136992 | 1.002234 | 0.9994305 | 0.0003781569 | 0.9999501 | 0.04939832 | 0.9999457 | 0.1301489 |  |  | 361146 | 0.9927949 | 0.9866385 | 0.001238879 | 0.9952827 | 0.005541895 | 0.9952822 | 0.004711647 |  |  | 256260 | 0.9668728 | 0.9670213 | 0.003624161 | 0.9732017 | 0.005593716 | 0.9732004 | 0.007219846 |  |  | 403680 | 0.9817413 | 0.9150489 | 0.005702774 | 0.9784317 | 0.005984374 | 0.9784293 | 0.01248914 |  |  | 704460 | 0.9621788 | 0.8678712 | 0.01140874 | 0.9664878 | 0.005186597 | 0.9664878 | 0.007376993
|  |  | 137292 | 1.00313 | 0.9994305 | 0.0003781569 | 0.9999501 | 0.04939832 | 0.9999457 | 0.1301489 |  |  | 361446 | 0.9918345 | 0.9866385 | 0.001238879 | 0.9952867 | 0.005541416 | 0.9952862 | 0.004711361 |  |  | 256560 | 0.9647148 | 0.9670213 | 0.003624161 | 0.9732406 | 0.00559364 | 0.9732393 | 0.007219756 |  |  | 403980 | 0.9750154 | 0.9150489 | 0.005702774 | 0.9784457 | 0.005983481 | 0.9784433 | 0.01248874 |  |  | 704760 | 0.9577029 | 0.8678712 | 0.01140874 | 0.9665129 | 0.005186302 | 0.9665129 | 0.007376451
|  |  | 137592 | 1.001338 | 0.9994305 | 0.0003781569 | 0.9999501 | 0.04939832 | 0.9999457 | 0.1301489 |  |  | 361746 | 0.9927949 | 0.9866385 | 0.001238879 | 0.9952907 | 0.005540939 | 0.9952902 | 0.004711076 |  |  | 256860 | 0.9657938 | 0.9670213 | 0.003624161 | 0.9732795 | 0.005593562 | 0.9732782 | 0.007219663 |  |  | 404280 | 0.9766969 | 0.9150489 | 0.005702774 | 0.9784597 | 0.005982591 | 0.9784573 | 0.01248834 |  |  | 705060 | 0.9577029 | 0.8678712 | 0.01140874 | 0.966538 | 0.005186008 | 0.966538 | 0.007375909
|  |  | 137892 | 1.000442 | 0.9994305 | 0.0003781569 | 0.9999501 | 0.04939832 | 0.9999457 | 0.1301489 |  |  | 362046 | 0.9927949 | 0.9866385 | 0.001238879 | 0.9952947 | 0.005540463 | 0.9952942 | 0.004710792 |  |  | 257160 | 0.9657938 | 0.9670213 | 0.003624161 | 0.9733183 | 0.005593482 | 0.973317 | 0.007219568 |  |  | 404580 | 0.9783783 | 0.9150489 | 0.005702774 | 0.9784737 | 0.005981704 | 0.9784712 | 0.01248794 |  |  | 705360 | 0.9599408 | 0.8678712 | 0.01140874 | 0.966563 | 0.005185713 | 0.966563 | 0.007375368
|  |  | 138192 | 1.002234 | 0.9994305 | 0.0003781569 | 0.9999501 | 0.04939832 | 0.9999457 | 0.1301489 |  |  | 362346 | 0.9927949 | 0.9866385 | 0.001238879 | 0.9952986 | 0.005539988 | 0.9952982 | 0.004710509 |  |  | 257460 | 0.9668728 | 0.9670213 | 0.003624161 | 0.973357 | 0.0055934 | 0.9733557 | 0.00721947 |  |  | 404880 | 0.9783783 | 0.9150489 | 0.005702774 | 0.9784876 | 0.005980821 | 0.9784851 | 0.01248755 |  |  | 705660 | 0.9599408 | 0.8678712 | 0.01140874 | 0.9665881 | 0.005185419 | 0.966588 | 0.007374828
|  |  | 138492 | 1.000442 | 0.9994305 | 0.0003781569 | 0.9999501 | 0.04939832 | 0.9999457 | 0.1301489 |  |  | 362646 | 0.9918345 | 0.9866385 | 0.001238879 | 0.9953026 | 0.005539516 | 0.9953021 | 0.004710227 |  |  | 257760 | 0.9657938 | 0.9670213 | 0.003624161 | 0.9733957 | 0.005593316 | 0.9733944 | 0.007219369 |  |  | 405180 | 0.9766969 | 0.9150489 | 0.005702774 | 0.9785014 | 0.005979941 | 0.9784989 | 0.01248715 |  |  | 705960 | 0.9644167 | 0.8678712 | 0.01140874 | 0.966613 | 0.005185126 | 0.966613 | 0.007374288
|  |  | 138792 | 1.002234 | 0.9994305 | 0.0003781569 | 0.9999501 | 0.04939832 | 0.9999457 | 0.1301489 |  |  | 362946 | 0.9937554 | 0.9866385 | 0.001238879 | 0.9953065 | 0.005539045 | 0.9953061 | 0.004709946 |  |  | 258060 | 0.9657938 | 0.9670213 | 0.003624161 | 0.9734343 | 0.005593231 | 0.973433 | 0.007219265 |  |  | 405480 | 0.9783783 | 0.9150489 | 0.005702774 | 0.9785152 | 0.005979064 | 0.9785128 | 0.01248676 |  |  | 706260 | 0.9621788 | 0.8678712 | 0.01140874 | 0.966638 | 0.005184832 | 0.966638 | 0.007373749
|  |  | 139092 | 1.002234 | 0.9994305 | 0.0003781569 | 0.9999501 | 0.04939832 | 0.9999457 | 0.1301489 |  |  | 363246 | 0.9918345 | 0.9866385 | 0.001238879 | 0.9953104 | 0.005538575 | 0.99531 | 0.004709666 |  |  | 258360 | 0.9647148 | 0.9670213 | 0.003624161 | 0.9734729 | 0.005593143 | 0.9734716 | 0.007219159 |  |  | 405780 | 0.9783783 | 0.9150489 | 0.005702774 | 0.978529 | 0.00597819 | 0.9785265 | 0.01248637 |  |  | 706560 | 0.9554649 | 0.8678712 | 0.01140874 | 0.9666629 | 0.005184539 | 0.9666629 | 0.00737321
|  |  | 139392 | 1.000442 | 0.9994305 | 0.0003781569 | 0.9999501 | 0.04939832 | 0.9999457 | 0.1301489 |  |  | 363546 | 0.9927949 | 0.9866385 | 0.001238879 | 0.9953144 | 0.005538108 | 0.9953139 | 0.004709388 |  |  | 258660 | 0.9657938 | 0.9670213 | 0.003624161 | 0.9735114 | 0.005593054 | 0.97351 | 0.00721905 |  |  | 406080 | 0.9800598 | 0.9150489 | 0.005702774 | 0.9785428 | 0.00597732 | 0.9785403 | 0.01248598 |  |  | 706860 | 0.9554649 | 0.8678712 | 0.01140874 | 0.9666879 | 0.005184247 | 0.9666878 | 0.007372673
|  |  | 139692 | 1.001338 | 0.9994305 | 0.0003781569 | 0.9999501 | 0.04939832 | 0.9999457 | 0.1301489 |  |  | 363846 | 0.9927949 | 0.9866385 | 0.001238879 | 0.9953183 | 0.005537642 | 0.9953179 | 0.00470911 |  |  | 258960 | 0.9647148 | 0.9670213 | 0.003624161 | 0.9735498 | 0.005592962 | 0.9735485 | 0.007218938 |  |  | 406380 | 0.9783783 | 0.9150489 | 0.005702774 | 0.9785565 | 0.005976452 | 0.978554 | 0.0124856 |  |  | 707160 | 0.9577029 | 0.8678712 | 0.01140874 | 0.9667127 | 0.005183955 | 0.9667127 | 0.007372135
|  |  | 139992 | 1.002234 | 0.9994305 | 0.0003781569 | 0.9999501 | 0.04939832 | 0.9999457 | 0.1301489 |  |  | 364146 | 0.9899135 | 0.9866385 | 0.001238879 | 0.9953222 | 0.005537177 | 0.9953218 | 0.004708833 |  |  | 259260 | 0.9647148 | 0.9670213 | 0.003624161 | 0.9735882 | 0.005592869 | 0.9735868 | 0.007218824 |  |  | 406680 | 0.9800598 | 0.9150489 | 0.005702774 | 0.9785701 | 0.005975588 | 0.9785676 | 0.01248521 |  |  | 707460 | 0.9599408 | 0.8678712 | 0.01140874 | 0.9667376 | 0.005183663 | 0.9667375 | 0.007371599
|  |  | 140292 | 1.001338 | 0.9994305 | 0.0003781569 | 0.9999501 | 0.04939832 | 0.9999457 | 0.1301489 |  |  | 364446 | 0.9918345 | 0.9866385 | 0.001238879 | 0.995326 | 0.005536714 | 0.9953257 | 0.004708558 |  |  | 259560 | 0.9636358 | 0.9670213 | 0.003624161 | 0.9736265 | 0.005592774 | 0.9736251 | 0.007218707 |  |  | 406980 | 0.9766969 | 0.9150489 | 0.005702774 | 0.9785838 | 0.005974727 | 0.9785813 | 0.01248483 |  |  | 707760 | 0.9554649 | 0.8678712 | 0.01140874 | 0.9667624 | 0.005183371 | 0.9667623 | 0.007371063
|  |  | 140592 | 1.001338 | 0.9994305 | 0.0003781569 | 0.9999501 | 0.04939832 | 0.9999457 | 0.1301489 |  |  | 364746 | 0.9918345 | 0.9866385 | 0.001238879 | 0.9953299 | 0.005536253 | 0.9953295 | 0.004708283 |  |  | 259860 | 0.9625568 | 0.9670213 | 0.003624161 | 0.9736647 | 0.005592678 | 0.9736634 | 0.007218587 |  |  | 407280 | 0.9750154 | 0.9150489 | 0.005702774 | 0.9785974 | 0.005973869 | 0.9785948 | 0.01248445 |  |  | 708060 | 0.9644167 | 0.8678712 | 0.01140874 | 0.9667872 | 0.00518308 | 0.9667871 | 0.007370528
|  |  | 140892 | 1.002234 | 0.9994305 | 0.0003781569 | 0.9999501 | 0.04939832 | 0.9999457 | 0.1301489 |  |  | 365046 | 0.9927949 | 0.9866385 | 0.001238879 | 0.9953338 | 0.005535794 | 0.9953334 | 0.004708009 |  |  | 260160 | 0.9647148 | 0.9670213 | 0.003624161 | 0.9737029 | 0.005592579 | 0.9737016 | 0.007218465 |  |  | 407580 | 0.9766969 | 0.9150489 | 0.005702774 | 0.9786109 | 0.005973014 | 0.9786084 | 0.01248407 |  |  | 708360 | 0.9577029 | 0.8678712 | 0.01140874 | 0.966812 | 0.005182789 | 0.9668119 | 0.007369993
|  |  | 141192 | 1.001338 | 0.9994305 | 0.0003781569 | 0.9999501 | 0.04939832 | 0.9999457 | 0.1301489 |  |  | 365346 | 0.9927949 | 0.9866385 | 0.001238879 | 0.9953376 | 0.005535336 | 0.9953373 | 0.004707737 |  |  | 260460 | 0.9668728 | 0.9670213 | 0.003624161 | 0.973741 | 0.005592479 | 0.9737397 | 0.00721834 |  |  | 407880 | 0.9750154 | 0.9150489 | 0.005702774 | 0.9786245 | 0.005972163 | 0.9786219 | 0.01248369 |  |  | 708660 | 0.9621788 | 0.8678712 | 0.01140874 | 0.9668367 | 0.005182499 | 0.9668366 | 0.007369459
|  |  | 141492 | 1.001338 | 0.9994305 | 0.0003781569 | 0.9999501 | 0.04939832 | 0.9999457 | 0.1301489 |  |  | 365646 | 0.9937554 | 0.9866385 | 0.001238879 | 0.9953415 | 0.00553488 | 0.9953411 | 0.004707465 |  |  | 260760 | 0.9657938 | 0.9670213 | 0.003624161 | 0.9737791 | 0.005592377 | 0.9737777 | 0.007218212 |  |  | 408180 | 0.9766969 | 0.9150489 | 0.005702774 | 0.9786379 | 0.005971314 | 0.9786354 | 0.01248331 |  |  | 708960 | 0.9599408 | 0.8678712 | 0.01140874 | 0.9668614 | 0.005182209 | 0.9668613 | 0.007368926
|  |  | 141792 | 1.001338 | 0.9994305 | 0.0003781569 | 0.9999501 | 0.04939832 | 0.9999457 | 0.1301489 |  |  | 365946 | 0.9927949 | 0.9866385 | 0.001238879 | 0.9953453 | 0.005534425 | 0.995345 | 0.004707195 |  |  | 261060 | 0.9647148 | 0.9670213 | 0.003624161 | 0.9738171 | 0.005592273 | 0.9738157 | 0.007218082 |  |  | 408480 | 0.9766969 | 0.9150489 | 0.005702774 | 0.9786514 | 0.005970469 | 0.9786488 | 0.01248294 |  |  | 709260 | 0.9599408 | 0.8678712 | 0.01140874 | 0.9668861 | 0.005181919 | 0.966886 | 0.007368393
|  |  | 142092 | 1.002234 | 0.9994305 | 0.0003781569 | 0.9999501 | 0.04939832 | 0.9999457 | 0.1301489 |  |  | 366246 | 0.9918345 | 0.9866385 | 0.001238879 | 0.9953491 | 0.005533972 | 0.9953488 | 0.004706925 |  |  | 261360 | 0.9647148 | 0.9670213 | 0.003624161 | 0.973855 | 0.005592168 | 0.9738537 | 0.007217949 |  |  | 408780 | 0.9817413 | 0.9150489 | 0.005702774 | 0.9786648 | 0.005969626 | 0.9786622 | 0.01248257 |  |  | 709560 | 0.9621788 | 0.8678712 | 0.01140874 | 0.9669107 | 0.00518163 | 0.9669106 | 0.007367861
|  |  | 142392 | 1.002234 | 0.9994305 | 0.0003781569 | 0.9999501 | 0.04939832 | 0.9999457 | 0.1301489 |  |  | 366546 | 0.9927949 | 0.9866385 | 0.001238879 | 0.9953529 | 0.00553352 | 0.9953526 | 0.004706656 |  |  | 261660 | 0.9657938 | 0.9670213 | 0.003624161 | 0.9738929 | 0.00559206 | 0.9738915 | 0.007217814 |  |  | 409080 | 0.9800598 | 0.9150489 | 0.005702774 | 0.9786782 | 0.005968787 | 0.9786756 | 0.01248219 |  |  | 709860 | 0.9577029 | 0.8678712 | 0.01140874 | 0.9669354 | 0.005181341 | 0.9669352 | 0.007367329
|  |  | 142692 | 1.001338 | 0.9994305 | 0.0003781569 | 0.9999501 | 0.04939832 | 0.9999457 | 0.1301489 |  |  | 366846 | 0.9927949 | 0.9866385 | 0.001238879 | 0.9953567 | 0.005533071 | 0.9953564 | 0.004706389 |  |  | 261960 | 0.9636358 | 0.9670213 | 0.003624161 | 0.9739307 | 0.005591951 | 0.9739294 | 0.007217676 |  |  | 409380 | 0.9783783 | 0.9150489 | 0.005702774 | 0.9786915 | 0.005967951 | 0.9786889 | 0.01248182 |  |  | 710160 | 0.9599408 | 0.8678712 | 0.01140874 | 0.96696 | 0.005181053 | 0.9669598 | 0.007366799
|  |  | 142992 | 1.002234 | 0.9994305 | 0.0003781569 | 0.9999501 | 0.04939832 | 0.9999457 | 0.1301489 |  |  | 367146 | 0.9947158 | 0.9866385 | 0.001238879 | 0.9953605 | 0.005532622 | 0.9953602 | 0.004706122 |  |  | 262260 | 0.9647148 | 0.9670213 | 0.003624161 | 0.9739684 | 0.00559184 | 0.9739671 | 0.007217536 |  |  | 409680 | 0.9733339 | 0.9150489 | 0.005702774 | 0.9787048 | 0.005967118 | 0.9787022 | 0.01248146 |  |  | 710460 | 0.9599408 | 0.8678712 | 0.01140874 | 0.9669845 | 0.005180764 | 0.9669844 | 0.007366268
|  |  | 143292 | 0.9995459 | 0.9994305 | 0.0003781569 | 0.9999501 | 0.04939832 | 0.9999457 | 0.1301489 |  |  | 367446 | 0.9918345 | 0.9866385 | 0.001238879 | 0.9953643 | 0.005532176 | 0.995364 | 0.004705857 |  |  | 262560 | 0.9636358 | 0.9670213 | 0.003624161 | 0.9740061 | 0.005591728 | 0.9740048 | 0.007217393 |  |  | 409980 | 0.9750154 | 0.9150489 | 0.005702774 | 0.9787181 | 0.005966287 | 0.9787155 | 0.01248109 |  |  | 710760 | 0.9599408 | 0.8678712 | 0.01140874 | 0.9670091 | 0.005180476 | 0.9670089 | 0.007365739
|  |  | 143592 | 1.001338 | 0.9994305 | 0.0003781569 | 0.9999501 | 0.04939832 | 0.9999457 | 0.1301489 |  |  | 367746 | 0.9927949 | 0.9866385 | 0.001238879 | 0.9953681 | 0.005531731 | 0.9953678 | 0.004705592 |  |  | 262860 | 0.9647148 | 0.9670213 | 0.003624161 | 0.9740437 | 0.005591613 | 0.9740424 | 0.007217247 |  |  | 410280 | 0.9783783 | 0.9150489 | 0.005702774 | 0.9787313 | 0.00596546 | 0.9787287 | 0.01248073 |  |  | 711060 | 0.9577029 | 0.8678712 | 0.01140874 | 0.9670336 | 0.005180189 | 0.9670334 | 0.00736521
|  |  | 143892 | 1.002234 | 0.9994305 | 0.0003781569 | 0.9999501 | 0.04939832 | 0.9999457 | 0.1301489 |  |  | 368046 | 0.9937554 | 0.9866385 | 0.001238879 | 0.9953718 | 0.005531287 | 0.9953716 | 0.004705329 |  |  | 263160 | 0.9636358 | 0.9670213 | 0.003624161 | 0.9740813 | 0.005591497 | 0.97408 | 0.007217099 |  |  | 410580 | 0.9783783 | 0.9150489 | 0.005702774 | 0.9787445 | 0.005964636 | 0.9787419 | 0.01248036 |  |  | 711360 | 0.9577029 | 0.8678712 | 0.01140874 | 0.9670581 | 0.005179902 | 0.9670579 | 0.007364682
|  |  | 144192 | 1.000442 | 0.9994305 | 0.0003781569 | 0.9999501 | 0.04939832 | 0.9999457 | 0.1301489 |  |  | 368346 | 0.9937554 | 0.9866385 | 0.001238879 | 0.9953756 | 0.005530845 | 0.9953754 | 0.004705066 |  |  | 263460 | 0.9625568 | 0.9670213 | 0.003624161 | 0.9741188 | 0.005591379 | 0.9741175 | 0.007216949 |  |  | 410880 | 0.9800598 | 0.9150489 | 0.005702774 | 0.9787577 | 0.005963815 | 0.9787551 | 0.01248 |  |  | 711660 | 0.9599408 | 0.8678712 | 0.01140874 | 0.9670825 | 0.005179615 | 0.9670823 | 0.007364154
|  |  | 144492 | 1.002234 | 0.9994305 | 0.0003781569 | 0.9999501 | 0.04939832 | 0.9999457 | 0.1301489 |  |  | 368646 | 0.9927949 | 0.9866385 | 0.001238879 | 0.9953793 | 0.005530405 | 0.9953791 | 0.004704805 |  |  | 263760 | 0.9657938 | 0.9670213 | 0.003624161 | 0.9741563 | 0.00559126 | 0.9741549 | 0.007216796 |  |  | 411180 | 0.9783783 | 0.9150489 | 0.005702774 | 0.9787708 | 0.005962997 | 0.9787682 | 0.01247964 |  |  | 711960 | 0.953227 | 0.8678712 | 0.01140874 | 0.967107 | 0.005179329 | 0.9671068 | 0.007363627
|  |  | 144792 | 1.001338 | 0.9994305 | 0.0003781569 | 0.9999501 | 0.04939832 | 0.9999457 | 0.1301489 |  |  | 368946 | 0.9918345 | 0.9866385 | 0.001238879 | 0.9953831 | 0.005529966 | 0.9953828 | 0.004704544 |  |  | 264060 | 0.9636358 | 0.9670213 | 0.003624161 | 0.9741937 | 0.005591139 | 0.9741923 | 0.007216641 |  |  | 411480 | 0.9800598 | 0.9150489 | 0.005702774 | 0.9787839 | 0.005962182 | 0.9787813 | 0.01247928 |  |  | 712260 | 0.9621788 | 0.8678712 | 0.01140874 | 0.9671314 | 0.005179043 | 0.9671311 | 0.007363101
|  |  | 145092 | 1.001338 | 0.9994305 | 0.0003781569 | 0.9999501 | 0.04939832 | 0.9999457 | 0.1301489 |  |  | 369246 | 0.9918345 | 0.9866385 | 0.001238879 | 0.9953868 | 0.005529529 | 0.9953866 | 0.004704285 |  |  | 264360 | 0.9657938 | 0.9670213 | 0.003624161 | 0.974231 | 0.005591016 | 0.9742297 | 0.007216483 |  |  | 411780 | 0.9800598 | 0.9150489 | 0.005702774 | 0.9787969 | 0.00596137 | 0.9787943 | 0.01247893 |  |  | 712560 | 0.9644167 | 0.8678712 | 0.01140874 | 0.9671557 | 0.005178757 | 0.9671555 | 0.007362575
|  |  | 145392 | 1.000442 | 0.9994305 | 0.0003781569 | 0.9999501 | 0.04939832 | 0.9999457 | 0.1301489 |  |  | 369546 | 0.9918345 | 0.9866385 | 0.001238879 | 0.9953905 | 0.005529093 | 0.9953903 | 0.004704026 |  |  | 264660 | 0.9647148 | 0.9670213 | 0.003624161 | 0.9742682 | 0.005590891 | 0.9742669 | 0.007216322 |  |  | 412080 | 0.9783783 | 0.9150489 | 0.005702774 | 0.9788099 | 0.005960561 | 0.9788073 | 0.01247857 |  |  | 712860 | 0.9666547 | 0.8678712 | 0.01140874 | 0.9671801 | 0.005178472 | 0.9671798 | 0.00736205
|  |  | 145692 | 1.001338 | 0.9994305 | 0.0003781569 | 0.9999501 | 0.04939832 | 0.9999457 | 0.1301489 |  |  | 369846 | 0.9927949 | 0.9866385 | 0.001238879 | 0.9953942 | 0.005528659 | 0.995394 | 0.004703769 |  |  | 264960 | 0.9647148 | 0.9670213 | 0.003624161 | 0.9743054 | 0.005590765 | 0.9743041 | 0.00721616 |  |  | 412380 | 0.9766969 | 0.9150489 | 0.005702774 | 0.9788229 | 0.005959755 | 0.9788203 | 0.01247822 |  |  | 713160 | 0.9621788 | 0.8678712 | 0.01140874 | 0.9672044 | 0.005178187 | 0.9672042 | 0.007361526
|  |  | 145992 | 1.002234 | 0.9994305 | 0.0003781569 | 0.9999501 | 0.04939832 | 0.9999457 | 0.1301489 |  |  | 370146 | 0.9918345 | 0.9866385 | 0.001238879 | 0.9953979 | 0.005528227 | 0.9953977 | 0.004703512 |  |  | 265260 | 0.9657938 | 0.9670213 | 0.003624161 | 0.9743426 | 0.005590637 | 0.9743413 | 0.007215994 |  |  | 412680 | 0.9750154 | 0.9150489 | 0.005702774 | 0.9788359 | 0.005958952 | 0.9788332 | 0.01247787 |  |  | 713460 | 0.9644167 | 0.8678712 | 0.01140874 | 0.9672287 | 0.005177902 | 0.9672284 | 0.007361002
|  |  | 146292 | 1.002234 | 0.9994305 | 0.0003781569 | 0.9999501 | 0.04939832 | 0.9999457 | 0.1301489 |  |  | 370446 | 0.9918345 | 0.9866385 | 0.001238879 | 0.9954016 | 0.005527796 | 0.9954014 | 0.004703256 |  |  | 265560 | 0.9647148 | 0.9670213 | 0.003624161 | 0.9743797 | 0.005590508 | 0.9743784 | 0.007215827 |  |  | 412980 | 0.9783783 | 0.9150489 | 0.005702774 | 0.9788488 | 0.005958152 | 0.9788461 | 0.01247752 |  |  | 713760 | 0.9644167 | 0.8678712 | 0.01140874 | 0.9672529 | 0.005177618 | 0.9672527 | 0.007360479
|  |  | 146592 | 1.001338 | 0.9994305 | 0.0003781569 | 0.9999501 | 0.04939832 | 0.9999457 | 0.1301489 |  |  | 370746 | 0.9918345 | 0.9866385 | 0.001238879 | 0.9954053 | 0.005527366 | 0.9954051 | 0.004703002 |  |  | 265860 | 0.9657938 | 0.9670213 | 0.003624161 | 0.9744167 | 0.005590377 | 0.9744154 | 0.007215657 |  |  | 413280 | 0.9800598 | 0.9150489 | 0.005702774 | 0.9788617 | 0.005957355 | 0.978859 | 0.01247717 |  |  | 714060 | 0.9599408 | 0.8678712 | 0.01140874 | 0.9672772 | 0.005177334 | 0.9672769 | 0.007359956
|  |  | 146892 | 1.001338 | 0.9994305 | 0.0003781569 | 0.9999501 | 0.04939832 | 0.9999457 | 0.1301489 |  |  | 371046 | 0.9918345 | 0.9866385 | 0.001238879 | 0.9954089 | 0.005526938 | 0.9954088 | 0.004702748 |  |  | 266160 | 0.9657938 | 0.9670213 | 0.003624161 | 0.9744537 | 0.005590244 | 0.9744523 | 0.007215484 |  |  | 413580 | 0.9783783 | 0.9150489 | 0.005702774 | 0.9788745 | 0.005956561 | 0.9788718 | 0.01247682 |  |  | 714360 | 0.9621788 | 0.8678712 | 0.01140874 | 0.9673014 | 0.005177051 | 0.9673011 | 0.007359435
|  |  | 147192 | 1.000442 | 0.9994305 | 0.0003781569 | 0.9999501 | 0.04939832 | 0.9999457 | 0.1301489 |  |  | 371346 | 0.9918345 | 0.9866385 | 0.001238879 | 0.9954126 | 0.005526512 | 0.9954124 | 0.004702495 |  |  | 266460 | 0.9657938 | 0.9670213 | 0.003624161 | 0.9744906 | 0.005590109 | 0.9744892 | 0.00721531 |  |  | 413880 | 0.9783783 | 0.9150489 | 0.005702774 | 0.9788873 | 0.00595577 | 0.9788846 | 0.01247648 |  |  | 714660 | 0.9621788 | 0.8678712 | 0.01140874 | 0.9673255 | 0.005176767 | 0.9673253 | 0.007358913
|  |  | 147492 | 1.002234 | 0.9994305 | 0.0003781569 | 0.9999501 | 0.04939832 | 0.9999457 | 0.1301489 |  |  | 371646 | 0.9927949 | 0.9866385 | 0.001238879 | 0.9954162 | 0.005526087 | 0.9954161 | 0.004702244 |  |  | 266760 | 0.9679518 | 0.9670213 | 0.003624161 | 0.9745274 | 0.005589973 | 0.9745261 | 0.007215133 |  |  | 414180 | 0.9800598 | 0.9150489 | 0.005702774 | 0.9789001 | 0.005954981 | 0.9788974 | 0.01247613 |  |  | 714960 | 0.9621788 | 0.8678712 | 0.01140874 | 0.9673497 | 0.005176485 | 0.9673494 | 0.007358393
|  |  | 147792 | 1.000442 | 0.9994305 | 0.0003781569 | 0.9999501 | 0.04939832 | 0.9999457 | 0.1301489 |  |  | 371946 | 0.9927949 | 0.9866385 | 0.001238879 | 0.9954199 | 0.005525664 | 0.9954197 | 0.004701993 |  |  | 267060 | 0.9668728 | 0.9670213 | 0.003624161 | 0.9745642 | 0.005589836 | 0.9745629 | 0.007214953 |  |  | 414480 | 0.9783783 | 0.9150489 | 0.005702774 | 0.9789128 | 0.005954196 | 0.9789101 | 0.01247579 |  |  | 715260 | 0.9666547 | 0.8678712 | 0.01140874 | 0.9673738 | 0.005176202 | 0.9673735 | 0.007357873
|  |  | 148092 | 1.002234 | 0.9994305 | 0.0003781569 | 0.9999501 | 0.04939832 | 0.9999457 | 0.1301489 |  |  | 372246 | 0.9927949 | 0.9866385 | 0.001238879 | 0.9954235 | 0.005525242 | 0.9954234 | 0.004701743 |  |  | 267360 | 0.9668728 | 0.9670213 | 0.003624161 | 0.9746009 | 0.005589696 | 0.9745996 | 0.007214771 |  |  | 414780 | 0.9783783 | 0.9150489 | 0.005702774 | 0.9789255 | 0.005953414 | 0.9789228 | 0.01247545 |  |  | 715560 | 0.9621788 | 0.8678712 | 0.01140874 | 0.9673979 | 0.00517592 | 0.9673976 | 0.007357353
|  |  | 148392 | 1.001338 | 0.9994305 | 0.0003781569 | 0.9999501 | 0.04939832 | 0.9999457 | 0.1301489 |  |  | 372546 | 0.9927949 | 0.9866385 | 0.001238879 | 0.9954271 | 0.005524822 | 0.995427 | 0.004701494 |  |  | 267660 | 0.9679518 | 0.9670213 | 0.003624161 | 0.9746376 | 0.005589555 | 0.9746363 | 0.007214587 |  |  | 415080 | 0.9783783 | 0.9150489 | 0.005702774 | 0.9789382 | 0.005952634 | 0.9789354 | 0.01247511 |  |  | 715860 | 0.9599408 | 0.8678712 | 0.01140874 | 0.967422 | 0.005175638 | 0.9674217 | 0.007356835
|  |  | 148692 | 1.002234 | 0.9994305 | 0.0003781569 | 0.9999501 | 0.04939832 | 0.9999457 | 0.1301489 |  |  | 372846 | 0.9918345 | 0.9866385 | 0.001238879 | 0.9954307 | 0.005524403 | 0.9954306 | 0.004701246 |  |  | 267960 | 0.9690308 | 0.9670213 | 0.003624161 | 0.9746742 | 0.005589413 | 0.9746729 | 0.007214401 |  |  | 415380 | 0.9800598 | 0.9150489 | 0.005702774 | 0.9789508 | 0.005951857 | 0.9789481 | 0.01247477 |  |  | 716160 | 0.9599408 | 0.8678712 | 0.01140874 | 0.967446 | 0.005175357 | 0.9674457 | 0.007356317
|  |  | 148992 | 1.001338 | 0.9994305 | 0.0003781569 | 0.9999501 | 0.04939832 | 0.9999457 | 0.1301489 |  |  | 373146 | 0.9927949 | 0.9866385 | 0.001238879 | 0.9954343 | 0.005523986 | 0.9954342 | 0.004700999 |  |  | 268260 | 0.9690308 | 0.9670213 | 0.003624161 | 0.9747107 | 0.005589269 | 0.9747094 | 0.007214212 |  |  | 415680 | 0.9783783 | 0.9150489 | 0.005702774 | 0.9789634 | 0.005951083 | 0.9789607 | 0.01247444 |  |  | 716460 | 0.9599408 | 0.8678712 | 0.01140874 | 0.96747 | 0.005175076 | 0.9674697 | 0.007355799
|  |  | 149292 | 1.001338 | 0.9994305 | 0.0003781569 | 0.9999501 | 0.04939832 | 0.9999457 | 0.1301489 |  |  | 373446 | 0.9918345 | 0.9866385 | 0.001238879 | 0.9954379 | 0.00552357 | 0.9954378 | 0.004700753 |  |  | 268560 | 0.9668728 | 0.9670213 | 0.003624161 | 0.9747472 | 0.005589123 | 0.9747459 | 0.007214021 |  |  | 415980 | 0.9800598 | 0.9150489 | 0.005702774 | 0.9789759 | 0.005950313 | 0.9789732 | 0.0124741 |  |  | 716760 | 0.9621788 | 0.8678712 | 0.01140874 | 0.967494 | 0.005174796 | 0.9674937 | 0.007355283
|  |  | 149592 | 1.00313 | 0.9994305 | 0.0003781569 | 0.9999501 | 0.04939832 | 0.9999457 | 0.1301489 |  |  | 373746 | 0.9927949 | 0.9866385 | 0.001238879 | 0.9954415 | 0.005523156 | 0.9954414 | 0.004700508 |  |  | 268860 | 0.9701099 | 0.9670213 | 0.003624161 | 0.9747837 | 0.005588976 | 0.9747823 | 0.007213827 |  |  | 416280 | 0.9817413 | 0.9150489 | 0.005702774 | 0.9789885 | 0.005949544 | 0.9789857 | 0.01247377 |  |  | 717060 | 0.9621788 | 0.8678712 | 0.01140874 | 0.967518 | 0.005174515 | 0.9675176 | 0.007354766
|  |  | 149892 | 1.001338 | 0.9994305 | 0.0003781569 | 0.9999501 | 0.04939832 | 0.9999457 | 0.1301489 |  |  | 374046 | 0.9918345 | 0.9866385 | 0.001238879 | 0.995445 | 0.005522743 | 0.995445 | 0.004700264 |  |  | 269160 | 0.9690308 | 0.9670213 | 0.003624161 | 0.97482 | 0.005588827 | 0.9748187 | 0.007213632 |  |  | 416580 | 0.9783783 | 0.9150489 | 0.005702774 | 0.979001 | 0.005948779 | 0.9789982 | 0.01247344 |  |  | 717360 | 0.9644167 | 0.8678712 | 0.01140874 | 0.9675419 | 0.005174235 | 0.9675416 | 0.007354251
|  |  | 150192 | 1.002234 | 0.9994305 | 0.0003781569 | 0.9999501 | 0.04939832 | 0.9999457 | 0.1301489 |  |  | 374346 | 0.9937554 | 0.9866385 | 0.001238879 | 0.9954486 | 0.005522332 | 0.9954485 | 0.004700021 |  |  | 269460 | 0.9690308 | 0.9670213 | 0.003624161 | 0.9748563 | 0.005588677 | 0.974855 | 0.007213434 |  |  | 416880 | 0.9817413 | 0.9150489 | 0.005702774 | 0.9790134 | 0.005948017 | 0.9790107 | 0.01247311 |  |  | 717660 | 0.9621788 | 0.8678712 | 0.01140874 | 0.9675658 | 0.005173956 | 0.9675655 | 0.007353736
|  |  | 150492 | 1.000442 | 0.9994305 | 0.0003781569 | 0.9999501 | 0.04939832 | 0.9999457 | 0.1301489 |  |  | 374646 | 0.9927949 | 0.9866385 | 0.001238879 | 0.9954521 | 0.005521923 | 0.9954521 | 0.004699779 |  |  | 269760 | 0.9679518 | 0.9670213 | 0.003624161 | 0.9748926 | 0.005588525 | 0.9748913 | 0.007213234 |  |  | 417180 | 0.9800598 | 0.9150489 | 0.005702774 | 0.9790258 | 0.005947257 | 0.9790231 | 0.01247278 |  |  | 717960 | 0.9599408 | 0.8678712 | 0.01140874 | 0.9675897 | 0.005173677 | 0.9675893 | 0.007353222
|  |  | 150792 | 1.001338 | 0.9994305 | 0.0003781569 | 0.9999501 | 0.04939832 | 0.9999457 | 0.1301489 |  |  | 374946 | 0.9927949 | 0.9866385 | 0.001238879 | 0.9954557 | 0.005521514 | 0.9954556 | 0.004699537 |  |  | 270060 | 0.9690308 | 0.9670213 | 0.003624161 | 0.9749288 | 0.005588372 | 0.9749275 | 0.007213031 |  |  | 417480 | 0.9800598 | 0.9150489 | 0.005702774 | 0.9790382 | 0.0059465 | 0.9790355 | 0.01247245 |  |  | 718260 | 0.9621788 | 0.8678712 | 0.01140874 | 0.9676135 | 0.005173398 | 0.9676132 | 0.007352708
|  |  | 151092 | 1.001338 | 0.9994305 | 0.0003781569 | 0.9999501 | 0.04939832 | 0.9999457 | 0.1301489 |  |  | 375246 | 0.9927949 | 0.9866385 | 0.001238879 | 0.9954592 | 0.005521108 | 0.9954592 | 0.004699297 |  |  | 270360 | 0.9690308 | 0.9670213 | 0.003624161 | 0.9749649 | 0.005588217 | 0.9749636 | 0.007212827 |  |  | 417780 | 0.9783783 | 0.9150489 | 0.005702774 | 0.9790506 | 0.005945747 | 0.9790478 | 0.01247213 |  |  | 718560 | 0.9621788 | 0.8678712 | 0.01140874 | 0.9676374 | 0.005173119 | 0.967637 | 0.007352195
|  |  | 151392 | 1.001338 | 0.9994305 | 0.0003781569 | 0.9999501 | 0.04939832 | 0.9999457 | 0.1301489 |  |  | 375546 | 0.9937554 | 0.9866385 | 0.001238879 | 0.9954627 | 0.005520702 | 0.9954627 | 0.004699058 |  |  | 270660 | 0.9701099 | 0.9670213 | 0.003624161 | 0.975001 | 0.005588061 | 0.9749997 | 0.00721262 |  |  | 418080 | 0.9800598 | 0.9150489 | 0.005702774 | 0.9790629 | 0.005944995 | 0.9790601 | 0.0124718 |  |  | 718860 | 0.9554649 | 0.8678712 | 0.01140874 | 0.9676611 | 0.005172841 | 0.9676608 | 0.007351683
|  |  | 151692 | 1.00313 | 0.9994305 | 0.0003781569 | 0.9999501 | 0.04939832 | 0.9999457 | 0.1301489 |  |  | 375846 | 0.9918345 | 0.9866385 | 0.001238879 | 0.9954662 | 0.005520299 | 0.9954662 | 0.004698819 |  |  | 270960 | 0.9690308 | 0.9670213 | 0.003624161 | 0.975037 | 0.005587903 | 0.9750357 | 0.007212411 |  |  | 418380 | 0.9783783 | 0.9150489 | 0.005702774 | 0.9790752 | 0.005944247 | 0.9790724 | 0.01247148 |  |  | 719160 | 0.9621788 | 0.8678712 | 0.01140874 | 0.9676849 | 0.005172564 | 0.9676845 | 0.007351171
|  |  | 151992 | 1.002234 | 0.9994305 | 0.0003781569 | 0.9999501 | 0.04939832 | 0.9999457 | 0.1301489 |  |  | 376146 | 0.9937554 | 0.9866385 | 0.001238879 | 0.9954697 | 0.005519896 | 0.9954697 | 0.004698582 |  |  | 271260 | 0.9701099 | 0.9670213 | 0.003624161 | 0.975073 | 0.005587743 | 0.9750717 | 0.0072122 |  |  | 418680 | 0.9800598 | 0.9150489 | 0.005702774 | 0.9790875 | 0.005943502 | 0.9790847 | 0.01247116 |  |  | 719460 | 0.9644167 | 0.8678712 | 0.01140874 | 0.9677087 | 0.005172286 | 0.9677083 | 0.00735066
|  |  | 152292 | 1.002234 | 0.9994305 | 0.0003781569 | 0.9999501 | 0.04939832 | 0.9999457 | 0.1301489 |  |  | 376446 | 0.9937554 | 0.9866385 | 0.001238879 | 0.9954732 | 0.005519495 | 0.9954732 | 0.004698345 |  |  | 271560 | 0.9711889 | 0.9670213 | 0.003624161 | 0.9751089 | 0.005587582 | 0.9751076 | 0.007211986 |  |  | 418980 | 0.9800598 | 0.9150489 | 0.005702774 | 0.9790997 | 0.005942759 | 0.9790969 | 0.01247084 |  |  | 719760 | 0.9621788 | 0.8678712 | 0.01140874 | 0.9677324 | 0.005172009 | 0.967732 | 0.00735015
|  |  | 152592 | 1.002234 | 0.9994305 | 0.0003781569 | 0.9999501 | 0.04939832 | 0.9999457 | 0.1301489 |  |  | 376746 | 0.9927949 | 0.9866385 | 0.001238879 | 0.9954767 | 0.005519096 | 0.9954767 | 0.004698109 |  |  | 271860 | 0.9701099 | 0.9670213 | 0.003624161 | 0.9751447 | 0.00558742 | 0.9751434 | 0.007211771 |  |  | 419280 | 0.9800598 | 0.9150489 | 0.005702774 | 0.9791119 | 0.005942019 | 0.979109 | 0.01247052 |  |  | 720060 | 0.9688926 | 0.8678712 | 0.01140874 | 0.967756 | 0.005171732 | 0.9677556 | 0.00734964
|  |  | 152892 | 1.000442 | 0.9994305 | 0.0003781569 | 0.9999501 | 0.04939832 | 0.9999457 | 0.1301489 |  |  | 377046 | 0.9937554 | 0.9866385 | 0.001238879 | 0.9954802 | 0.005518698 | 0.9954802 | 0.004697874 |  |  | 272160 | 0.9711889 | 0.9670213 | 0.003624161 | 0.9751805 | 0.005587256 | 0.9751792 | 0.007211553 |  |  | 419580 | 0.9783783 | 0.9150489 | 0.005702774 | 0.979124 | 0.005941282 | 0.9791212 | 0.01247021 |  |  | 720360 | 0.9599408 | 0.8678712 | 0.01140874 | 0.9677797 | 0.005171456 | 0.9677793 | 0.007349131
|  |  | 153192 | 1.001338 | 0.9994305 | 0.0003781569 | 0.9999501 | 0.04939832 | 0.9999457 | 0.1301489 |  |  | 377346 | 0.9918345 | 0.9866385 | 0.001238879 | 0.9954836 | 0.005518302 | 0.9954837 | 0.004697641 |  |  | 272460 | 0.9711889 | 0.9670213 | 0.003624161 | 0.9752162 | 0.005587091 | 0.9752149 | 0.007211333 |  |  | 419880 | 0.9800598 | 0.9150489 | 0.005702774 | 0.9791361 | 0.005940547 | 0.9791333 | 0.01246989 |  |  | 720660 | 0.9621788 | 0.8678712 | 0.01140874 | 0.9678033 | 0.00517118 | 0.9678029 | 0.007348622
|  |  | 153492 | 1.001338 | 0.9994305 | 0.0003781569 | 0.9999501 | 0.04939832 | 0.9999457 | 0.1301489 |  |  | 377646 | 0.9918345 | 0.9866385 | 0.001238879 | 0.9954871 | 0.005517907 | 0.9954872 | 0.004697408 |  |  | 272760 | 0.9690308 | 0.9670213 | 0.003624161 | 0.9752519 | 0.005586924 | 0.9752506 | 0.007211111 |  |  | 420180 | 0.9817413 | 0.9150489 | 0.005702774 | 0.9791482 | 0.005939816 | 0.9791454 | 0.01246958 |  |  | 720960 | 0.9666547 | 0.8678712 | 0.01140874 | 0.9678269 | 0.005170905 | 0.9678265 | 0.007348114
|  |  | 153792 | 1.001338 | 0.9994305 | 0.0003781569 | 0.9999501 | 0.04939832 | 0.9999457 | 0.1301489 |  |  | 377946 | 0.9927949 | 0.9866385 | 0.001238879 | 0.9954905 | 0.005517513 | 0.9954906 | 0.004697176 |  |  | 273060 | 0.9711889 | 0.9670213 | 0.003624161 | 0.9752875 | 0.005586756 | 0.9752862 | 0.007210887 |  |  | 420480 | 0.9783783 | 0.9150489 | 0.005702774 | 0.9791603 | 0.005939087 | 0.9791574 | 0.01246927 |  |  | 721260 | 0.9644167 | 0.8678712 | 0.01140874 | 0.9678505 | 0.005170629 | 0.9678501 | 0.007347607
|  |  | 154092 | 1.002234 | 0.9994305 | 0.0003781569 | 0.9999501 | 0.04939832 | 0.9999457 | 0.1301489 |  |  | 378246 | 0.9918345 | 0.9866385 | 0.001238879 | 0.995494 | 0.005517121 | 0.9954941 | 0.004696944 |  |  | 273360 | 0.9701099 | 0.9670213 | 0.003624161 | 0.9753231 | 0.005586586 | 0.9753218 | 0.007210661 |  |  | 420780 | 0.9817413 | 0.9150489 | 0.005702774 | 0.9791723 | 0.00593836 | 0.9791695 | 0.01246896 |  |  | 721560 | 0.9599408 | 0.8678712 | 0.01140874 | 0.9678741 | 0.005170355 | 0.9678736 | 0.0073471
|  |  | 154392 | 1.001338 | 0.9994305 | 0.0003781569 | 0.9999501 | 0.04939832 | 0.9999457 | 0.1301489 |  |  | 378546 | 0.9937554 | 0.9866385 | 0.001238879 | 0.9954974 | 0.005516731 | 0.9954975 | 0.004696714 |  |  | 273660 | 0.9690308 | 0.9670213 | 0.003624161 | 0.9753586 | 0.005586415 | 0.9753573 | 0.007210432 |  |  | 421080 | 0.9800598 | 0.9150489 | 0.005702774 | 0.9791843 | 0.005937637 | 0.9791814 | 0.01246865 |  |  | 721860 | 0.9621788 | 0.8678712 | 0.01140874 | 0.9678976 | 0.00517008 | 0.9678971 | 0.007346594
|  |  | 154692 | 1.00313 | 0.9994305 | 0.0003781569 | 0.9999501 | 0.04939832 | 0.9999457 | 0.1301489 |  |  | 378846 | 0.9927949 | 0.9866385 | 0.001238879 | 0.9955008 | 0.005516341 | 0.9955009 | 0.004696485 |  |  | 273960 | 0.9711889 | 0.9670213 | 0.003624161 | 0.975394 | 0.005586242 | 0.9753927 | 0.007210202 |  |  | 421380 | 0.9800598 | 0.9150489 | 0.005702774 | 0.9791963 | 0.005936916 | 0.9791934 | 0.01246834 |  |  | 722160 | 0.9621788 | 0.8678712 | 0.01140874 | 0.9679211 | 0.005169806 | 0.9679206 | 0.007346089
|  |  | 154992 | 1.001338 | 0.9994305 | 0.0003781569 | 0.9999501 | 0.04939832 | 0.9999457 | 0.1301489 |  |  | 379146 | 0.9927949 | 0.9866385 | 0.001238879 | 0.9955042 | 0.005515954 | 0.9955043 | 0.004696256 |  |  | 274260 | 0.9701099 | 0.9670213 | 0.003624161 | 0.9754294 | 0.005586068 | 0.9754281 | 0.007209969 |  |  | 421680 | 0.9800598 | 0.9150489 | 0.005702774 | 0.9792082 | 0.005936198 | 0.9792053 | 0.01246803 |  |  | 722460 | 0.9666547 | 0.8678712 | 0.01140874 | 0.9679446 | 0.005169532 | 0.9679441 | 0.007345584
|  |  | 155292 | 1.002234 | 0.9994305 | 0.0003781569 | 0.9999501 | 0.04939832 | 0.9999457 | 0.1301489 |  |  | 379446 | 0.9918345 | 0.9866385 | 0.001238879 | 0.9955076 | 0.005515567 | 0.9955078 | 0.004696029 |  |  | 274560 | 0.9733469 | 0.9670213 | 0.003624161 | 0.9754647 | 0.005585893 | 0.9754634 | 0.007209734 |  |  | 421980 | 0.9783783 | 0.9150489 | 0.005702774 | 0.9792201 | 0.005935482 | 0.9792172 | 0.01246773 |  |  | 722760 | 0.9621788 | 0.8678712 | 0.01140874 | 0.967968 | 0.005169259 | 0.9679675 | 0.00734508
|  |  | 155592 | 1.001338 | 0.9994305 | 0.0003781569 | 0.9999501 | 0.04939832 | 0.9999457 | 0.1301489 |  |  | 379746 | 0.9927949 | 0.9866385 | 0.001238879 | 0.995511 | 0.005515182 | 0.9955112 | 0.004695802 |  |  | 274860 | 0.9701099 | 0.9670213 | 0.003624161 | 0.9755 | 0.005585716 | 0.9754987 | 0.007209498 |  |  | 422280 | 0.9834228 | 0.9150489 | 0.005702774 | 0.9792319 | 0.00593477 | 0.979229 | 0.01246743 |  |  | 723060 | 0.9577029 | 0.8678712 | 0.01140874 | 0.9679914 | 0.005168985 | 0.9679909 | 0.007344576
|  |  | 155892 | 1.001338 | 0.9994305 | 0.0003781569 | 0.9999501 | 0.04939832 | 0.9999457 | 0.1301489 |  |  | 380046 | 0.9927949 | 0.9866385 | 0.001238879 | 0.9955144 | 0.005514799 | 0.9955145 | 0.004695576 |  |  | 275160 | 0.9701099 | 0.9670213 | 0.003624161 | 0.9755352 | 0.005585538 | 0.9755339 | 0.007209259 |  |  | 422580 | 0.9800598 | 0.9150489 | 0.005702774 | 0.9792438 | 0.00593406 | 0.9792409 | 0.01246712 |  |  | 723360 | 0.9688926 | 0.8678712 | 0.01140874 | 0.9680148 | 0.005168713 | 0.9680143 | 0.007344073
|  |  | 156192 | 1.001338 | 0.9994305 | 0.0003781569 | 0.9999501 | 0.04939832 | 0.9999457 | 0.1301489 |  |  | 380346 | 0.9927949 | 0.9866385 | 0.001238879 | 0.9955178 | 0.005514417 | 0.9955179 | 0.004695352 |  |  | 275460 | 0.9722679 | 0.9670213 | 0.003624161 | 0.9755704 | 0.005585358 | 0.9755691 | 0.007209018 |  |  | 422880 | 0.9750154 | 0.9150489 | 0.005702774 | 0.9792556 | 0.005933352 | 0.9792527 | 0.01246682 |  |  | 723660 | 0.9621788 | 0.8678712 | 0.01140874 | 0.9680382 | 0.00516844 | 0.9680377 | 0.007343571
|  |  | 156492 | 1.000442 | 0.9994305 | 0.0003781569 | 0.9999501 | 0.04939832 | 0.9999457 | 0.1301489 |  |  | 380646 | 0.9937554 | 0.9866385 | 0.001238879 | 0.9955211 | 0.005514036 | 0.9955213 | 0.004695128 |  |  | 275760 | 0.9690308 | 0.9670213 | 0.003624161 | 0.9756055 | 0.005585177 | 0.9756042 | 0.007208775 |  |  | 423180 | 0.9817413 | 0.9150489 | 0.005702774 | 0.9792673 | 0.005932648 | 0.9792644 | 0.01246652 |  |  | 723960 | 0.9644167 | 0.8678712 | 0.01140874 | 0.9680615 | 0.005168168 | 0.968061 | 0.007343069
|  |  | 156792 | 1.00313 | 0.9994305 | 0.0003781569 | 0.9999501 | 0.04939832 | 0.9999457 | 0.1301489 |  |  | 380946 | 0.9937554 | 0.9866385 | 0.001238879 | 0.9955245 | 0.005513657 | 0.9955247 | 0.004694904 |  |  | 276060 | 0.9722679 | 0.9670213 | 0.003624161 | 0.9756405 | 0.005584995 | 0.9756392 | 0.007208531 |  |  | 423480 | 0.9800598 | 0.9150489 | 0.005702774 | 0.979279 | 0.005931946 | 0.9792761 | 0.01246623 |  |  | 724260 | 0.9644167 | 0.8678712 | 0.01140874 | 0.9680848 | 0.005167897 | 0.9680843 | 0.007342568
|  |  | 157092 | 1.001338 | 0.9994305 | 0.0003781569 | 0.9999501 | 0.04939832 | 0.9999457 | 0.1301489 |  |  | 381246 | 0.9937554 | 0.9866385 | 0.001238879 | 0.9955278 | 0.005513279 | 0.995528 | 0.004694682 |  |  | 276360 | 0.9701099 | 0.9670213 | 0.003624161 | 0.9756755 | 0.005584811 | 0.9756742 | 0.007208284 |  |  | 423780 | 0.9817413 | 0.9150489 | 0.005702774 | 0.9792907 | 0.005931246 | 0.9792878 | 0.01246593 |  |  | 724560 | 0.9599408 | 0.8678712 | 0.01140874 | 0.9681081 | 0.005167625 | 0.9681076 | 0.007342068
|  |  | 157392 | 1.000442 | 0.9994305 | 0.0003781569 | 0.9999501 | 0.04939832 | 0.9999457 | 0.1301489 |  |  | 381546 | 0.9947158 | 0.9866385 | 0.001238879 | 0.9955312 | 0.005512902 | 0.9955314 | 0.004694461 |  |  | 276660 | 0.9722679 | 0.9670213 | 0.003624161 | 0.9757104 | 0.005584626 | 0.9757091 | 0.007208035 |  |  | 424080 | 0.9800598 | 0.9150489 | 0.005702774 | 0.9793024 | 0.005930549 | 0.9792995 | 0.01246564 |  |  | 724860 | 0.9666547 | 0.8678712 | 0.01140874 | 0.9681313 | 0.005167354 | 0.9681308 | 0.007341568
|  |  | 157692 | 1.002234 | 0.9994305 | 0.0003781569 | 0.9999501 | 0.04939832 | 0.9999457 | 0.1301489 |  |  | 381846 | 0.9927949 | 0.9866385 | 0.001238879 | 0.9955345 | 0.005512527 | 0.9955347 | 0.004694241 |  |  | 276960 | 0.9701099 | 0.9670213 | 0.003624161 | 0.9757453 | 0.005584439 | 0.975744 | 0.007207784 |  |  | 424380 | 0.9817413 | 0.9150489 | 0.005702774 | 0.979314 | 0.005929855 | 0.9793111 | 0.01246534 |  |  | 725160 | 0.9666547 | 0.8678712 | 0.01140874 | 0.9681546 | 0.005167084 | 0.968154 | 0.007341069
|  |  | 157992 | 1.002234 | 0.9994305 | 0.0003781569 | 0.9999501 | 0.04939832 | 0.9999457 | 0.1301489 |  |  | 382146 | 0.9937554 | 0.9866385 | 0.001238879 | 0.9955378 | 0.005512154 | 0.995538 | 0.004694021 |  |  | 277260 | 0.9722679 | 0.9670213 | 0.003624161 | 0.9757801 | 0.005584252 | 0.9757788 | 0.007207531 |  |  | 424680 | 0.9800598 | 0.9150489 | 0.005702774 | 0.9793256 | 0.005929164 | 0.9793227 | 0.01246505 |  |  | 725460 | 0.9666547 | 0.8678712 | 0.01140874 | 0.9681778 | 0.005166814 | 0.9681772 | 0.007340571
|  |  | 158292 | 1.001338 | 0.9994305 | 0.0003781569 | 0.9999501 | 0.04939832 | 0.9999457 | 0.1301489 |  |  | 382446 | 0.9937554 | 0.9866385 | 0.001238879 | 0.9955411 | 0.005511781 | 0.9955414 | 0.004693802 |  |  | 277560 | 0.9711889 | 0.9670213 | 0.003624161 | 0.9758149 | 0.005584062 | 0.9758136 | 0.007207277 |  |  | 424980 | 0.9783783 | 0.9150489 | 0.005702774 | 0.9793372 | 0.005928475 | 0.9793343 | 0.01246476 |  |  | 725760 | 0.9644167 | 0.8678712 | 0.01140874 | 0.9682009 | 0.005166544 | 0.9682004 | 0.007340073
|  |  | 158592 | 1.001338 | 0.9994305 | 0.0003781569 | 0.9999501 | 0.04939832 | 0.9999457 | 0.1301489 |  |  | 382746 | 0.9927949 | 0.9866385 | 0.001238879 | 0.9955444 | 0.00551141 | 0.9955447 | 0.004693584 |  |  | 277860 | 0.9701099 | 0.9670213 | 0.003624161 | 0.9758496 | 0.005583872 | 0.9758483 | 0.00720702 |  |  | 425280 | 0.9817413 | 0.9150489 | 0.005702774 | 0.9793488 | 0.005927788 | 0.9793458 | 0.01246447 |  |  | 726060 | 0.9644167 | 0.8678712 | 0.01140874 | 0.9682241 | 0.005166274 | 0.9682235 | 0.007339576
|  |  | 158892 | 1.002234 | 0.9994305 | 0.0003781569 | 0.9999501 | 0.04939832 | 0.9999457 | 0.1301489 |  |  | 383046 | 0.9927949 | 0.9866385 | 0.001238879 | 0.9955477 | 0.005511041 | 0.995548 | 0.004693367 |  |  | 278160 | 0.9711889 | 0.9670213 | 0.003624161 | 0.9758842 | 0.00558368 | 0.9758829 | 0.007206761 |  |  | 425580 | 0.9817413 | 0.9150489 | 0.005702774 | 0.9793603 | 0.005927104 | 0.9793573 | 0.01246418 |  |  | 726360 | 0.9644167 | 0.8678712 | 0.01140874 | 0.9682472 | 0.005166005 | 0.9682466 | 0.007339079
|  |  | 159192 | 1.001338 | 0.9994305 | 0.0003781569 | 0.9999501 | 0.04939832 | 0.9999457 | 0.1301489 |  |  | 383346 | 0.9927949 | 0.9866385 | 0.001238879 | 0.995551 | 0.005510673 | 0.9955513 | 0.004693151 |  |  | 278460 | 0.9722679 | 0.9670213 | 0.003624161 | 0.9759188 | 0.005583487 | 0.9759175 | 0.007206501 |  |  | 425880 | 0.9817413 | 0.9150489 | 0.005702774 | 0.9793717 | 0.005926423 | 0.9793688 | 0.01246389 |  |  | 726660 | 0.9621788 | 0.8678712 | 0.01140874 | 0.9682703 | 0.005165736 | 0.9682697 | 0.007338583
|  |  | 159492 | 1.002234 | 0.9994305 | 0.0003781569 | 0.9999501 | 0.04939832 | 0.9999457 | 0.1301489 |  |  | 383646 | 0.9918345 | 0.9866385 | 0.001238879 | 0.9955543 | 0.005510306 | 0.9955546 | 0.004692936 |  |  | 278760 | 0.9733469 | 0.9670213 | 0.003624161 | 0.9759533 | 0.005583292 | 0.975952 | 0.007206238 |  |  | 426180 | 0.9783783 | 0.9150489 | 0.005702774 | 0.9793832 | 0.005925745 | 0.9793802 | 0.01246361 |  |  | 726960 | 0.9644167 | 0.8678712 | 0.01140874 | 0.9682934 | 0.005165468 | 0.9682928 | 0.007338088
|  |  | 159792 | 1.001338 | 0.9994305 | 0.0003781569 | 0.9999501 | 0.04939832 | 0.9999457 | 0.1301489 |  |  | 383946 | 0.9937554 | 0.9866385 | 0.001238879 | 0.9955576 | 0.005509941 | 0.9955578 | 0.004692722 |  |  | 279060 | 0.9722679 | 0.9670213 | 0.003624161 | 0.9759878 | 0.005583097 | 0.9759865 | 0.007205974 |  |  | 426480 | 0.9783783 | 0.9150489 | 0.005702774 | 0.9793946 | 0.005925069 | 0.9793916 | 0.01246333 |  |  | 727260 | 0.9644167 | 0.8678712 | 0.01140874 | 0.9683164 | 0.0051652 | 0.9683158 | 0.007337593
|  |  | 160092 | 1.00313 | 0.9994305 | 0.0003781569 | 0.9999501 | 0.04939832 | 0.9999457 | 0.1301489 |  |  | 384246 | 0.9927949 | 0.9866385 | 0.001238879 | 0.9955608 | 0.005509577 | 0.9955611 | 0.004692508 |  |  | 279360 | 0.9722679 | 0.9670213 | 0.003624161 | 0.9760222 | 0.005582899 | 0.9760209 | 0.007205707 |  |  | 426780 | 0.9817413 | 0.9150489 | 0.005702774 | 0.979406 | 0.005924395 | 0.979403 | 0.01246304 |  |  | 727560 | 0.9599408 | 0.8678712 | 0.01140874 | 0.9683394 | 0.005164932 | 0.9683388 | 0.007337099
|  |  | 160392 | 1.00313 | 0.9994305 | 0.0003781569 | 0.9999501 | 0.04939832 | 0.9999457 | 0.1301489 |  |  | 384546 | 0.9918345 | 0.9866385 | 0.001238879 | 0.9955641 | 0.005509214 | 0.9955644 | 0.004692296 |  |  | 279660 | 0.9711889 | 0.9670213 | 0.003624161 | 0.9760566 | 0.005582701 | 0.9760553 | 0.007205439 |  |  | 427080 | 0.9800598 | 0.9150489 | 0.005702774 | 0.9794173 | 0.005923724 | 0.9794143 | 0.01246276 |  |  | 727860 | 0.9666547 | 0.8678712 | 0.01140874 | 0.9683624 | 0.005164665 | 0.9683618 | 0.007336605
|  |  | 160692 | 1.001338 | 0.9994305 | 0.0003781569 | 0.9999501 | 0.04939832 | 0.9999457 | 0.1301489 |  |  | 384846 | 0.9927949 | 0.9866385 | 0.001238879 | 0.9955673 | 0.005508853 | 0.9955676 | 0.004692084 |  |  | 279960 | 0.9722679 | 0.9670213 | 0.003624161 | 0.9760909 | 0.005582501 | 0.9760896 | 0.007205169 |  |  | 427380 | 0.9817413 | 0.9150489 | 0.005702774 | 0.9794287 | 0.005923056 | 0.9794257 | 0.01246248 |  |  | 728160 | 0.9621788 | 0.8678712 | 0.01140874 | 0.9683854 | 0.005164397 | 0.9683848 | 0.007336112
|  |  | 160992 | 1.001338 | 0.9994305 | 0.0003781569 | 0.9999501 | 0.04939832 | 0.9999457 | 0.1301489 |  |  | 385146 | 0.9937554 | 0.9866385 | 0.001238879 | 0.9955705 | 0.005508493 | 0.9955709 | 0.004691873 |  |  | 280260 | 0.9733469 | 0.9670213 | 0.003624161 | 0.9761252 | 0.0055823 | 0.9761239 | 0.007204897 |  |  | 427680 | 0.9800598 | 0.9150489 | 0.005702774 | 0.97944 | 0.00592239 | 0.9794369 | 0.0124622 |  |  | 728460 | 0.9644167 | 0.8678712 | 0.01140874 | 0.9684083 | 0.005164131 | 0.9684077 | 0.00733562
|  |  | 161292 | 1.000442 | 0.9994305 | 0.0003781569 | 0.9999501 | 0.04939832 | 0.9999457 | 0.1301489 |  |  | 385446 | 0.9927949 | 0.9866385 | 0.001238879 | 0.9955738 | 0.005508134 | 0.9955741 | 0.004691663 |  |  | 280560 | 0.9733469 | 0.9670213 | 0.003624161 | 0.9761594 | 0.005582098 | 0.9761581 | 0.007204623 |  |  | 427980 | 0.9817413 | 0.9150489 | 0.005702774 | 0.9794512 | 0.005921727 | 0.9794482 | 0.01246193 |  |  | 728760 | 0.9688926 | 0.8678712 | 0.01140874 | 0.9684312 | 0.005163864 | 0.9684306 | 0.007335128
|  |  | 161592 | 1.001338 | 0.9994305 | 0.0003781569 | 0.9999501 | 0.04939832 | 0.9999457 | 0.1301489 |  |  | 385746 | 0.9927949 | 0.9866385 | 0.001238879 | 0.995577 | 0.005507777 | 0.9955773 | 0.004691453 |  |  | 280860 | 0.9711889 | 0.9670213 | 0.003624161 | 0.9761935 | 0.005581895 | 0.9761922 | 0.007204348 |  |  | 428280 | 0.9783783 | 0.9150489 | 0.005702774 | 0.9794624 | 0.005921066 | 0.9794594 | 0.01246165 |  |  | 729060 | 0.9644167 | 0.8678712 | 0.01140874 | 0.9684541 | 0.005163598 | 0.9684535 | 0.007334637
|  |  | 161892 | 1.001338 | 0.9994305 | 0.0003781569 | 0.9999501 | 0.04939832 | 0.9999457 | 0.1301489 |  |  | 386046 | 0.9927949 | 0.9866385 | 0.001238879 | 0.9955802 | 0.005507421 | 0.9955805 | 0.004691245 |  |  | 281160 | 0.9722679 | 0.9670213 | 0.003624161 | 0.9762276 | 0.00558169 | 0.9762263 | 0.00720407 |  |  | 428580 | 0.9800598 | 0.9150489 | 0.005702774 | 0.9794736 | 0.005920408 | 0.9794706 | 0.01246138 |  |  | 729360 | 0.9644167 | 0.8678712 | 0.01140874 | 0.968477 | 0.005163333 | 0.9684763 | 0.007334147
|  |  | 162192 | 1.002234 | 0.9994305 | 0.0003781569 | 0.9999501 | 0.04939832 | 0.9999457 | 0.1301489 |  |  | 386346 | 0.9927949 | 0.9866385 | 0.001238879 | 0.9955834 | 0.005507066 | 0.9955837 | 0.004691037 |  |  | 281460 | 0.9722679 | 0.9670213 | 0.003624161 | 0.9762616 | 0.005581484 | 0.9762604 | 0.007203791 |  |  | 428880 | 0.9834228 | 0.9150489 | 0.005702774 | 0.9794848 | 0.005919752 | 0.9794818 | 0.0124611 |  |  | 729660 | 0.9621788 | 0.8678712 | 0.01140874 | 0.9684998 | 0.005163068 | 0.9684992 | 0.007333657
|  |  | 162492 | 1.001338 | 0.9994305 | 0.0003781569 | 0.9999501 | 0.04939832 | 0.9999457 | 0.1301489 |  |  | 386646 | 0.9927949 | 0.9866385 | 0.001238879 | 0.9955866 | 0.005506713 | 0.9955869 | 0.004690831 |  |  | 281760 | 0.9733469 | 0.9670213 | 0.003624161 | 0.9762956 | 0.005581277 | 0.9762943 | 0.00720351 |  |  | 429180 | 0.9750154 | 0.9150489 | 0.005702774 | 0.9794959 | 0.005919099 | 0.9794929 | 0.01246083 |  |  | 729960 | 0.9599408 | 0.8678712 | 0.01140874 | 0.9685226 | 0.005162803 | 0.968522 | 0.007333168
|  |  | 162792 | 1.002234 | 0.9994305 | 0.0003781569 | 0.9999501 | 0.04939832 | 0.9999457 | 0.1301489 |  |  | 386946 | 0.9927949 | 0.9866385 | 0.001238879 | 0.9955898 | 0.005506361 | 0.9955901 | 0.004690625 |  |  | 282060 | 0.9733469 | 0.9670213 | 0.003624161 | 0.9763296 | 0.005581068 | 0.9763283 | 0.007203227 |  |  | 429480 | 0.9800598 | 0.9150489 | 0.005702774 | 0.979507 | 0.005918448 | 0.979504 | 0.01246056 |  |  | 730260 | 0.9599408 | 0.8678712 | 0.01140874 | 0.9685454 | 0.005162538 | 0.9685447 | 0.00733268
|  |  | 163092 | 1.00313 | 0.9994305 | 0.0003781569 | 0.9999501 | 0.04939832 | 0.9999457 | 0.1301489 |  |  | 387246 | 0.9937554 | 0.9866385 | 0.001238879 | 0.9955929 | 0.005506011 | 0.9955933 | 0.004690419 |  |  | 282360 | 0.9722679 | 0.9670213 | 0.003624161 | 0.9763634 | 0.005580859 | 0.9763621 | 0.007202942 |  |  | 429780 | 0.9800598 | 0.9150489 | 0.005702774 | 0.9795181 | 0.005917799 | 0.9795151 | 0.01246029 |  |  | 730560 | 0.9644167 | 0.8678712 | 0.01140874 | 0.9685682 | 0.005162274 | 0.9685675 | 0.007332192
|  |  | 163392 | 1.002234 | 0.9994305 | 0.0003781569 | 0.9999501 | 0.04939832 | 0.9999457 | 0.1301489 |  |  | 387546 | 0.9927949 | 0.9866385 | 0.001238879 | 0.9955961 | 0.005505661 | 0.9955965 | 0.004690215 |  |  | 282660 | 0.9722679 | 0.9670213 | 0.003624161 | 0.9763972 | 0.005580648 | 0.9763959 | 0.007202655 |  |  | 430080 | 0.9817413 | 0.9150489 | 0.005702774 | 0.9795292 | 0.005917153 | 0.9795261 | 0.01246002 |  |  | 730860 | 0.9621788 | 0.8678712 | 0.01140874 | 0.9685909 | 0.00516201 | 0.9685902 | 0.007331704
|  |  | 163692 | 1.000442 | 0.9994305 | 0.0003781569 | 0.9999501 | 0.04939832 | 0.9999457 | 0.1301489 |  |  | 387846 | 0.9918345 | 0.9866385 | 0.001238879 | 0.9955993 | 0.005505313 | 0.9955997 | 0.004690012 |  |  | 282960 | 0.9722679 | 0.9670213 | 0.003624161 | 0.976431 | 0.005580435 | 0.9764297 | 0.007202367 |  |  | 430380 | 0.9817413 | 0.9150489 | 0.005702774 | 0.9795402 | 0.00591651 | 0.9795371 | 0.01245976 |  |  | 731160 | 0.9666547 | 0.8678712 | 0.01140874 | 0.9686136 | 0.005161746 | 0.9686129 | 0.007331218
|  |  | 163992 | 1.002234 | 0.9994305 | 0.0003781569 | 0.9999501 | 0.04939832 | 0.9999457 | 0.1301489 |  |  | 388146 | 0.9947158 | 0.9866385 | 0.001238879 | 0.9956024 | 0.005504967 | 0.9956028 | 0.004689809 |  |  | 283260 | 0.9722679 | 0.9670213 | 0.003624161 | 0.9764647 | 0.005580222 | 0.9764634 | 0.007202077 |  |  | 430680 | 0.9851043 | 0.9150489 | 0.005702774 | 0.9795512 | 0.005915869 | 0.9795481 | 0.01245949 |  |  | 731460 | 0.9666547 | 0.8678712 | 0.01140874 | 0.9686363 | 0.005161483 | 0.9686356 | 0.007330732
|  |  | 164292 | 1.001338 | 0.9994305 | 0.0003781569 | 0.9999501 | 0.04939832 | 0.9999457 | 0.1301489 |  |  | 388446 | 0.9937554 | 0.9866385 | 0.001238879 | 0.9956055 | 0.005504621 | 0.995606 | 0.004689607 |  |  | 283560 | 0.9744259 | 0.9670213 | 0.003624161 | 0.9764984 | 0.005580008 | 0.9764971 | 0.007201785 |  |  | 430980 | 0.9884672 | 0.9150489 | 0.005702774 | 0.9795621 | 0.005915231 | 0.979559 | 0.01245923 |  |  | 731760 | 0.9666547 | 0.8678712 | 0.01140874 | 0.9686589 | 0.005161221 | 0.9686582 | 0.007330246
|  |  | 164592 | 1.001338 | 0.9994305 | 0.0003781569 | 0.9999501 | 0.04939832 | 0.9999457 | 0.1301489 |  |  | 388746 | 0.9937554 | 0.9866385 | 0.001238879 | 0.9956087 | 0.005504277 | 0.9956091 | 0.004689406 |  |  | 283860 | 0.9722679 | 0.9670213 | 0.003624161 | 0.976532 | 0.005579792 | 0.9765307 | 0.007201491 |  |  | 431280 | 0.9817413 | 0.9150489 | 0.005702774 | 0.979573 | 0.005914594 | 0.97957 | 0.01245896 |  |  | 732060 | 0.9644167 | 0.8678712 | 0.01140874 | 0.9686816 | 0.005160958 | 0.9686808 | 0.007329762
|  |  | 164892 | 1.002234 | 0.9994305 | 0.0003781569 | 0.9999501 | 0.04939832 | 0.9999457 | 0.1301489 |  |  | 389046 | 0.9927949 | 0.9866385 | 0.001238879 | 0.9956118 | 0.005503935 | 0.9956122 | 0.004689206 |  |  | 284160 | 0.9744259 | 0.9670213 | 0.003624161 | 0.9765655 | 0.005579575 | 0.9765642 | 0.007201196 |  |  | 431580 | 0.9783783 | 0.9150489 | 0.005702774 | 0.9795839 | 0.005913961 | 0.9795808 | 0.0124587 |  |  | 732360 | 0.9666547 | 0.8678712 | 0.01140874 | 0.9687042 | 0.005160696 | 0.9687034 | 0.007329277
|  |  | 165192 | 1.00313 | 0.9994305 | 0.0003781569 | 0.9999501 | 0.04939832 | 0.9999457 | 0.1301489 |  |  | 389346 | 0.9937554 | 0.9866385 | 0.001238879 | 0.9956149 | 0.005503593 | 0.9956154 | 0.004689007 |  |  | 284460 | 0.9744259 | 0.9670213 | 0.003624161 | 0.976599 | 0.005579357 | 0.9765977 | 0.007200899 |  |  | 431880 | 0.9817413 | 0.9150489 | 0.005702774 | 0.9795948 | 0.00591333 | 0.9795917 | 0.01245844 |  |  | 732660 | 0.9688926 | 0.8678712 | 0.01140874 | 0.9687267 | 0.005160434 | 0.968726 | 0.007328794
|  |  | 165492 | 1.002234 | 0.9994305 | 0.0003781569 | 0.9999501 | 0.04939832 | 0.9999457 | 0.1301489 |  |  | 389646 | 0.9937554 | 0.9866385 | 0.001238879 | 0.995618 | 0.005503253 | 0.9956185 | 0.004688808 |  |  | 284760 | 0.9733469 | 0.9670213 | 0.003624161 | 0.9766324 | 0.005579138 | 0.9766311 | 0.0072006 |  |  | 432180 | 0.9867858 | 0.9150489 | 0.005702774 | 0.9796056 | 0.005912701 | 0.9796025 | 0.01245818 |  |  | 732960 | 0.9599408 | 0.8678712 | 0.01140874 | 0.9687493 | 0.005160173 | 0.9687485 | 0.007328311
|  |  | 165792 | 1.001338 | 0.9994305 | 0.0003781569 | 0.9999501 | 0.04939832 | 0.9999457 | 0.1301489 |  |  | 389946 | 0.9937554 | 0.9866385 | 0.001238879 | 0.9956211 | 0.005502914 | 0.9956216 | 0.004688611 |  |  | 285060 | 0.9744259 | 0.9670213 | 0.003624161 | 0.9766658 | 0.005578917 | 0.9766645 | 0.0072003 |  |  | 432480 | 0.9867858 | 0.9150489 | 0.005702774 | 0.9796165 | 0.005912074 | 0.9796133 | 0.01245792 |  |  | 733260 | 0.9621788 | 0.8678712 | 0.01140874 | 0.9687718 | 0.005159912 | 0.968771 | 0.007327829
|  |  | 166092 | 1.002234 | 0.9994305 | 0.0003781569 | 0.9999501 | 0.04939832 | 0.9999457 | 0.1301489 |  |  | 390246 | 0.9937554 | 0.9866385 | 0.001238879 | 0.9956242 | 0.005502577 | 0.9956247 | 0.004688414 |  |  | 285360 | 0.9711889 | 0.9670213 | 0.003624161 | 0.9766991 | 0.005578695 | 0.9766978 | 0.007199998 |  |  | 432780 | 0.9851043 | 0.9150489 | 0.005702774 | 0.9796272 | 0.00591145 | 0.9796241 | 0.01245767 |  |  | 733560 | 0.9621788 | 0.8678712 | 0.01140874 | 0.9687943 | 0.005159651 | 0.9687935 | 0.007327347
|  |  | 166392 | 1.004026 | 0.9994305 | 0.0003781569 | 0.9999501 | 0.04939832 | 0.9999457 | 0.1301489 |  |  | 390546 | 0.9937554 | 0.9866385 | 0.001238879 | 0.9956273 | 0.00550224 | 0.9956278 | 0.004688218 |  |  | 285660 | 0.9733469 | 0.9670213 | 0.003624161 | 0.9767324 | 0.005578473 | 0.9767311 | 0.007199694 |  |  | 433080 | 0.9817413 | 0.9150489 | 0.005702774 | 0.979638 | 0.005910829 | 0.9796348 | 0.01245741 |  |  | 733860 | 0.9666547 | 0.8678712 | 0.01140874 | 0.9688168 | 0.005159391 | 0.968816 | 0.007326866
|  |  | 166692 | 1.00313 | 0.9994305 | 0.0003781569 | 0.9999501 | 0.04939832 | 0.9999457 | 0.1301489 |  |  | 390846 | 0.9927949 | 0.9866385 | 0.001238879 | 0.9956304 | 0.005501906 | 0.9956309 | 0.004688022 |  |  | 285960 | 0.9733469 | 0.9670213 | 0.003624161 | 0.9767656 | 0.005578249 | 0.9767643 | 0.007199388 |  |  | 433380 | 0.9834228 | 0.9150489 | 0.005702774 | 0.9796487 | 0.005910209 | 0.9796456 | 0.01245716 |  |  | 734160 | 0.9666547 | 0.8678712 | 0.01140874 | 0.9688392 | 0.005159131 | 0.9688384 | 0.007326385
|  |  | 166992 | 1.001338 | 0.9994305 | 0.0003781569 | 0.9999501 | 0.04939832 | 0.9999457 | 0.1301489 |  |  | 391146 | 0.9927949 | 0.9866385 | 0.001238879 | 0.9956334 | 0.005501572 | 0.9956339 | 0.004687828 |  |  | 286260 | 0.9722679 | 0.9670213 | 0.003624161 | 0.9767988 | 0.005578024 | 0.9767975 | 0.007199081 |  |  | 433680 | 0.9800598 | 0.9150489 | 0.005702774 | 0.9796594 | 0.005909592 | 0.9796562 | 0.0124569 |  |  | 734460 | 0.9666547 | 0.8678712 | 0.01140874 | 0.9688616 | 0.005158871 | 0.9688608 | 0.007325906
|  |  | 167292 | 1.001338 | 0.9994305 | 0.0003781569 | 0.9999501 | 0.04939832 | 0.9999457 | 0.1301489 |  |  | 391446 | 0.9927949 | 0.9866385 | 0.001238879 | 0.9956365 | 0.005501239 | 0.995637 | 0.004687634 |  |  | 286560 | 0.9755049 | 0.9670213 | 0.003624161 | 0.9768319 | 0.005577798 | 0.9768306 | 0.007198772 |  |  | 433980 | 0.9834228 | 0.9150489 | 0.005702774 | 0.97967 | 0.005908978 | 0.9796669 | 0.01245665 |  |  | 734760 | 0.9688926 | 0.8678712 | 0.01140874 | 0.968884 | 0.005158612 | 0.9688832 | 0.007325426
|  |  | 167592 | 1.002234 | 0.9994305 | 0.0003781569 | 0.9999501 | 0.04939832 | 0.9999457 | 0.1301489 |  |  | 391746 | 0.9918345 | 0.9866385 | 0.001238879 | 0.9956395 | 0.005500908 | 0.9956401 | 0.004687441 |  |  | 286860 | 0.9733469 | 0.9670213 | 0.003624161 | 0.976865 | 0.00557757 | 0.9768637 | 0.007198461 |  |  | 434280 | 0.9867858 | 0.9150489 | 0.005702774 | 0.9796807 | 0.005908366 | 0.9796775 | 0.0124564 |  |  | 735060 | 0.9666547 | 0.8678712 | 0.01140874 | 0.9689064 | 0.005158353 | 0.9689056 | 0.007324948
|  |  | 167892 | 1.002234 | 0.9994305 | 0.0003781569 | 0.9999501 | 0.04939832 | 0.9999457 | 0.1301489 |  |  | 392046 | 0.9927949 | 0.9866385 | 0.001238879 | 0.9956426 | 0.005500578 | 0.9956431 | 0.004687249 |  |  | 287160 | 0.9722679 | 0.9670213 | 0.003624161 | 0.976898 | 0.005577342 | 0.9768967 | 0.007198149 |  |  | 434580 | 0.9834228 | 0.9150489 | 0.005702774 | 0.9796913 | 0.005907756 | 0.9796881 | 0.01245615 |  |  | 735360 | 0.9621788 | 0.8678712 | 0.01140874 | 0.9689287 | 0.005158094 | 0.9689279 | 0.00732447
|  |  | 168192 | 1.001338 | 0.9994305 | 0.0003781569 | 0.9999501 | 0.04939832 | 0.9999457 | 0.1301489 |  |  | 392346 | 0.9937554 | 0.9866385 | 0.001238879 | 0.9956456 | 0.00550025 | 0.9956461 | 0.004687058 |  |  | 287460 | 0.9722679 | 0.9670213 | 0.003624161 | 0.9769309 | 0.005577112 | 0.9769296 | 0.007197835 |  |  | 434880 | 0.9834228 | 0.9150489 | 0.005702774 | 0.9797019 | 0.005907148 | 0.9796987 | 0.0124559 |  |  | 735660 | 0.9621788 | 0.8678712 | 0.01140874 | 0.968951 | 0.005157836 | 0.9689502 | 0.007323992
|  |  | 168492 | 1.002234 | 0.9994305 | 0.0003781569 | 0.9999501 | 0.04939832 | 0.9999457 | 0.1301489 |  |  | 392646 | 0.9947158 | 0.9866385 | 0.001238879 | 0.9956486 | 0.005499922 | 0.9956492 | 0.004686867 |  |  | 287760 | 0.9733469 | 0.9670213 | 0.003624161 | 0.9769638 | 0.005576882 | 0.9769625 | 0.00719752 |  |  | 435180 | 0.9834228 | 0.9150489 | 0.005702774 | 0.9797124 | 0.005906543 | 0.9797092 | 0.01245566 |  |  | 735960 | 0.9644167 | 0.8678712 | 0.01140874 | 0.9689733 | 0.005157578 | 0.9689725 | 0.007323516
|  |  | 168792 | 0.9995459 | 0.9994305 | 0.0003781569 | 0.9999501 | 0.04939832 | 0.9999457 | 0.1301489 |  |  | 392946 | 0.9947158 | 0.9866385 | 0.001238879 | 0.9956516 | 0.005499596 | 0.9956522 | 0.004686677 |  |  | 288060 | 0.9722679 | 0.9670213 | 0.003624161 | 0.9769967 | 0.00557665 | 0.9769954 | 0.007197203 |  |  | 435480 | 0.9834228 | 0.9150489 | 0.005702774 | 0.9797229 | 0.00590594 | 0.9797197 | 0.01245541 |  |  | 736260 | 0.9644167 | 0.8678712 | 0.01140874 | 0.9689956 | 0.005157321 | 0.9689948 | 0.007323039
|  |  | 169092 | 1.00313 | 0.9994305 | 0.0003781569 | 0.9999501 | 0.04939832 | 0.9999457 | 0.1301489 |  |  | 393246 | 0.9937554 | 0.9866385 | 0.001238879 | 0.9956547 | 0.005499271 | 0.9956552 | 0.004686488 |  |  | 288360 | 0.9722679 | 0.9670213 | 0.003624161 | 0.9770294 | 0.005576417 | 0.9770282 | 0.007196884 |  |  | 435780 | 0.9851043 | 0.9150489 | 0.005702774 | 0.9797334 | 0.00590534 | 0.9797302 | 0.01245517 |  |  | 736560 | 0.9666547 | 0.8678712 | 0.01140874 | 0.9690178 | 0.005157063 | 0.969017 | 0.007322564
|  |  | 169392 | 1.00313 | 0.9994305 | 0.0003781569 | 0.9999501 | 0.04939832 | 0.9999457 | 0.1301489 |  |  | 393546 | 0.9927949 | 0.9866385 | 0.001238879 | 0.9956577 | 0.005498948 | 0.9956582 | 0.0046863 |  |  | 288660 | 0.9733469 | 0.9670213 | 0.003624161 | 0.9770622 | 0.005576183 | 0.9770609 | 0.007196564 |  |  | 436080 | 0.9800598 | 0.9150489 | 0.005702774 | 0.9797439 | 0.005904742 | 0.9797407 | 0.01245492 |  |  | 736860 | 0.9599408 | 0.8678712 | 0.01140874 | 0.9690401 | 0.005156807 | 0.9690392 | 0.007322089
|  |  | 169692 | 1.001338 | 0.9994305 | 0.0003781569 | 0.9999501 | 0.04939832 | 0.9999457 | 0.1301489 |  |  | 393846 | 0.9937554 | 0.9866385 | 0.001238879 | 0.9956606 | 0.005498625 | 0.9956612 | 0.004686113 |  |  | 288960 | 0.9733469 | 0.9670213 | 0.003624161 | 0.9770949 | 0.005575948 | 0.9770936 | 0.007196242 |  |  | 436380 | 0.9851043 | 0.9150489 | 0.005702774 | 0.9797543 | 0.005904146 | 0.9797511 | 0.01245468 |  |  | 737160 | 0.9644167 | 0.8678712 | 0.01140874 | 0.9690622 | 0.00515655 | 0.9690614 | 0.007321615
|  |  | 169992 | 1.00313 | 0.9994305 | 0.0003781569 | 0.9999501 | 0.04939832 | 0.9999457 | 0.1301489 |  |  | 394146 | 0.9927949 | 0.9866385 | 0.001238879 | 0.9956636 | 0.005498304 | 0.9956642 | 0.004685926 |  |  | 289260 | 0.9744259 | 0.9670213 | 0.003624161 | 0.9771275 | 0.005575712 | 0.9771262 | 0.007195919 |  |  | 436680 | 0.9884672 | 0.9150489 | 0.005702774 | 0.9797647 | 0.005903552 | 0.9797615 | 0.01245444 |  |  | 737460 | 0.9688926 | 0.8678712 | 0.01140874 | 0.9690844 | 0.005156294 | 0.9690835 | 0.007321141
|  |  | 170292 | 1.00313 | 0.9994305 | 0.0003781569 | 0.9999501 | 0.04939832 | 0.9999457 | 0.1301489 |  |  | 394446 | 0.9937554 | 0.9866385 | 0.001238879 | 0.9956666 | 0.005497984 | 0.9956672 | 0.00468574 |  |  | 289560 | 0.9733469 | 0.9670213 | 0.003624161 | 0.9771601 | 0.005575475 | 0.9771588 | 0.007195594 |  |  | 436980 | 0.9834228 | 0.9150489 | 0.005702774 | 0.9797751 | 0.005902961 | 0.9797718 | 0.0124542 |  |  | 737760 | 0.9711305 | 0.8678712 | 0.01140874 | 0.9691065 | 0.005156038 | 0.9691057 | 0.007320668
|  |  | 170592 | 1.002234 | 0.9994305 | 0.0003781569 | 0.9999501 | 0.04939832 | 0.9999457 | 0.1301489 |  |  | 394746 | 0.9937554 | 0.9866385 | 0.001238879 | 0.9956696 | 0.005497666 | 0.9956702 | 0.004685555 |  |  | 289860 | 0.9733469 | 0.9670213 | 0.003624161 | 0.9771926 | 0.005575237 | 0.9771913 | 0.007195267 |  |  | 437280 | 0.9851043 | 0.9150489 | 0.005702774 | 0.9797854 | 0.005902372 | 0.9797822 | 0.01245396 |  |  | 738060 | 0.9644167 | 0.8678712 | 0.01140874 | 0.9691287 | 0.005155783 | 0.9691278 | 0.007320195
|  |  | 170892 | 1.00313 | 0.9994305 | 0.0003781569 | 0.9999501 | 0.04939832 | 0.9999457 | 0.1301489 |  |  | 395046 | 0.9927949 | 0.9866385 | 0.001238879 | 0.9956725 | 0.005497348 | 0.9956732 | 0.004685371 |  |  | 290160 | 0.9755049 | 0.9670213 | 0.003624161 | 0.9772251 | 0.005574997 | 0.9772238 | 0.007194939 |  |  | 437580 | 0.9834228 | 0.9150489 | 0.005702774 | 0.9797957 | 0.005901785 | 0.9797925 | 0.01245372 |  |  | 738360 | 0.9688926 | 0.8678712 | 0.01140874 | 0.9691507 | 0.005155528 | 0.9691499 | 0.007319724
|  |  | 171192 | 1.002234 | 0.9994305 | 0.0003781569 | 0.9999501 | 0.04939832 | 0.9999457 | 0.1301489 |  |  | 395346 | 0.9937554 | 0.9866385 | 0.001238879 | 0.9956755 | 0.005497032 | 0.9956761 | 0.004685187 |  |  | 290460 | 0.9755049 | 0.9670213 | 0.003624161 | 0.9772575 | 0.005574757 | 0.9772562 | 0.007194609 |  |  | 437880 | 0.9851043 | 0.9150489 | 0.005702774 | 0.979806 | 0.0059012 | 0.9798028 | 0.01245349 |  |  | 738660 | 0.9666547 | 0.8678712 | 0.01140874 | 0.9691728 | 0.005155273 | 0.9691719 | 0.007319252
|  |  | 171492 | 1.002234 | 0.9994305 | 0.0003781569 | 0.9999501 | 0.04939832 | 0.9999457 | 0.1301489 |  |  | 395646 | 0.9927949 | 0.9866385 | 0.001238879 | 0.9956784 | 0.005496717 | 0.9956791 | 0.004685004 |  |  | 290760 | 0.9733469 | 0.9670213 | 0.003624161 | 0.9772899 | 0.005574516 | 0.9772886 | 0.007194278 |  |  | 438180 | 0.9851043 | 0.9150489 | 0.005702774 | 0.9798163 | 0.005900618 | 0.979813 | 0.01245325 |  |  | 738960 | 0.9666547 | 0.8678712 | 0.01140874 | 0.9691948 | 0.005155018 | 0.9691939 | 0.007318782
|  |  | 171792 | 1.002234 | 0.9994305 | 0.0003781569 | 0.9999501 | 0.04939832 | 0.9999457 | 0.1301489 |  |  | 395946 | 0.9937554 | 0.9866385 | 0.001238879 | 0.9956814 | 0.005496403 | 0.995682 | 0.004684822 |  |  | 291060 | 0.9744259 | 0.9670213 | 0.003624161 | 0.9773222 | 0.005574273 | 0.9773209 | 0.007193945 |  |  | 438480 | 0.9834228 | 0.9150489 | 0.005702774 | 0.9798265 | 0.005900038 | 0.9798233 | 0.01245302 |  |  | 739260 | 0.9688926 | 0.8678712 | 0.01140874 | 0.9692169 | 0.005154764 | 0.9692159 | 0.007318312
|  |  | 172092 | 1.002234 | 0.9994305 | 0.0003781569 | 0.9999501 | 0.04939832 | 0.9999457 | 0.1301489 |  |  | 396246 | 0.9927949 | 0.9866385 | 0.001238879 | 0.9956843 | 0.005496091 | 0.995685 | 0.004684641 |  |  | 291360 | 0.9722679 | 0.9670213 | 0.003624161 | 0.9773545 | 0.00557403 | 0.9773532 | 0.007193611 |  |  | 438780 | 0.9834228 | 0.9150489 | 0.005702774 | 0.9798367 | 0.00589946 | 0.9798334 | 0.01245279 |  |  | 739560 | 0.9688926 | 0.8678712 | 0.01140874 | 0.9692388 | 0.005154511 | 0.9692379 | 0.007317842
|  |  | 172392 | 1.001338 | 0.9994305 | 0.0003781569 | 0.9999501 | 0.04939832 | 0.9999457 | 0.1301489 |  |  | 396546 | 0.9937554 | 0.9866385 | 0.001238879 | 0.9956872 | 0.005495779 | 0.9956879 | 0.00468446 |  |  | 291660 | 0.9733469 | 0.9670213 | 0.003624161 | 0.9773867 | 0.005573785 | 0.9773854 | 0.007193276 |  |  | 439080 | 0.9834228 | 0.9150489 | 0.005702774 | 0.9798469 | 0.005898885 | 0.9798436 | 0.01245255 |  |  | 739860 | 0.9688926 | 0.8678712 | 0.01140874 | 0.9692608 | 0.005154257 | 0.9692599 | 0.007317373
|  |  | 172692 | 1.002234 | 0.9994305 | 0.0003781569 | 0.9999501 | 0.04939832 | 0.9999457 | 0.1301489 |  |  | 396846 | 0.9927949 | 0.9866385 | 0.001238879 | 0.9956901 | 0.005495469 | 0.9956908 | 0.004684281 |  |  | 291960 | 0.9744259 | 0.9670213 | 0.003624161 | 0.9774188 | 0.00557354 | 0.9774176 | 0.007192938 |  |  | 439380 | 0.9851043 | 0.9150489 | 0.005702774 | 0.979857 | 0.005898311 | 0.9798538 | 0.01245232 |  |  | 740160 | 0.9688926 | 0.8678712 | 0.01140874 | 0.9692827 | 0.005154004 | 0.9692818 | 0.007316905
|  |  | 172992 | 1.004026 | 0.9994305 | 0.0003781569 | 0.9999501 | 0.04939832 | 0.9999457 | 0.1301489 |  |  | 397146 | 0.9927949 | 0.9866385 | 0.001238879 | 0.9956931 | 0.00549516 | 0.9956937 | 0.004684101 |  |  | 292260 | 0.9733469 | 0.9670213 | 0.003624161 | 0.9774509 | 0.005573294 | 0.9774497 | 0.0071926 |  |  | 439680 | 0.9817413 | 0.9150489 | 0.005702774 | 0.9798671 | 0.00589774 | 0.9798639 | 0.0124521 |  |  | 740460 | 0.9688926 | 0.8678712 | 0.01140874 | 0.9693047 | 0.005153752 | 0.9693037 | 0.007316438
|  |  | 173292 | 1.000442 | 0.9994305 | 0.0003781569 | 0.9999501 | 0.04939832 | 0.9999457 | 0.1301489 |  |  | 397446 | 0.9947158 | 0.9866385 | 0.001238879 | 0.995696 | 0.005494852 | 0.9956966 | 0.004683923 |  |  | 292560 | 0.9744259 | 0.9670213 | 0.003624161 | 0.977483 | 0.005573046 | 0.9774817 | 0.00719226 |  |  | 439980 | 0.9834228 | 0.9150489 | 0.005702774 | 0.9798772 | 0.005897171 | 0.979874 | 0.01245187 |  |  | 740760 | 0.9644167 | 0.8678712 | 0.01140874 | 0.9693265 | 0.005153499 | 0.9693256 | 0.007315971
|  |  | 173592 | 1.002234 | 0.9994305 | 0.0003781569 | 0.9999501 | 0.04939832 | 0.9999457 | 0.1301489 |  |  | 397746 | 0.9937554 | 0.9866385 | 0.001238879 | 0.9956988 | 0.005494546 | 0.9956995 | 0.004683746 |  |  | 292860 | 0.9733469 | 0.9670213 | 0.003624161 | 0.977515 | 0.005572798 | 0.9775137 | 0.007191918 |  |  | 440280 | 0.9834228 | 0.9150489 | 0.005702774 | 0.9798873 | 0.005896605 | 0.979884 | 0.01245164 |  |  | 741060 | 0.9644167 | 0.8678712 | 0.01140874 | 0.9693484 | 0.005153247 | 0.9693474 | 0.007315504
|  |  | 173892 | 1.002234 | 0.9994305 | 0.0003781569 | 0.9999501 | 0.04939832 | 0.9999457 | 0.1301489 |  |  | 398046 | 0.9927949 | 0.9866385 | 0.001238879 | 0.9957017 | 0.00549424 | 0.9957024 | 0.004683569 |  |  | 293160 | 0.9733469 | 0.9670213 | 0.003624161 | 0.977547 | 0.005572548 | 0.9775457 | 0.007191575 |  |  | 440580 | 0.9884672 | 0.9150489 | 0.005702774 | 0.9798973 | 0.00589604 | 0.979894 | 0.01245141 |  |  | 741360 | 0.9621788 | 0.8678712 | 0.01140874 | 0.9693702 | 0.005152996 | 0.9693693 | 0.007315039
|  |  | 174192 | 1.002234 | 0.9994305 | 0.0003781569 | 0.9999501 | 0.04939832 | 0.9999457 | 0.1301489 |  |  | 398346 | 0.9937554 | 0.9866385 | 0.001238879 | 0.9957046 | 0.005493936 | 0.9957053 | 0.004683393 |  |  | 293460 | 0.9733469 | 0.9670213 | 0.003624161 | 0.9775789 | 0.005572298 | 0.9775776 | 0.007191231 |  |  | 440880 | 0.9867858 | 0.9150489 | 0.005702774 | 0.9799073 | 0.005895478 | 0.9799041 | 0.01245119 |  |  | 741660 | 0.9666547 | 0.8678712 | 0.01140874 | 0.9693921 | 0.005152744 | 0.9693911 | 0.007314574
|  |  | 174492 | 1.001338 | 0.9994305 | 0.0003781569 | 0.9999501 | 0.04939832 | 0.9999457 | 0.1301489 |  |  | 398646 | 0.9947158 | 0.9866385 | 0.001238879 | 0.9957075 | 0.005493633 | 0.9957082 | 0.004683217 |  |  | 293760 | 0.9733469 | 0.9670213 | 0.003624161 | 0.9776107 | 0.005572046 | 0.9776094 | 0.007190885 |  |  | 441180 | 0.9851043 | 0.9150489 | 0.005702774 | 0.9799173 | 0.005894918 | 0.979914 | 0.01245097 |  |  | 741960 | 0.9711305 | 0.8678712 | 0.01140874 | 0.9694138 | 0.005152493 | 0.9694129 | 0.007314109
|  |  | 174792 | 1.001338 | 0.9994305 | 0.0003781569 | 0.9999501 | 0.04939832 | 0.9999457 | 0.1301489 |  |  | 398946 | 0.9927949 | 0.9866385 | 0.001238879 | 0.9957103 | 0.005493331 | 0.9957111 | 0.004683043 |  |  | 294060 | 0.9755049 | 0.9670213 | 0.003624161 | 0.9776425 | 0.005571794 | 0.9776412 | 0.007190537 |  |  | 441480 | 0.9834228 | 0.9150489 | 0.005702774 | 0.9799273 | 0.00589436 | 0.979924 | 0.01245074 |  |  | 742260 | 0.9688926 | 0.8678712 | 0.01140874 | 0.9694356 | 0.005152243 | 0.9694346 | 0.007313645
|  |  | 175092 | 1.002234 | 0.9994305 | 0.0003781569 | 0.9999501 | 0.04939832 | 0.9999457 | 0.1301489 |  |  | 399246 | 0.9937554 | 0.9866385 | 0.001238879 | 0.9957132 | 0.005493031 | 0.9957139 | 0.004682869 |  |  | 294360 | 0.9755049 | 0.9670213 | 0.003624161 | 0.9776742 | 0.005571541 | 0.977673 | 0.007190188 |  |  | 441780 | 0.9851043 | 0.9150489 | 0.005702774 | 0.9799372 | 0.005893804 | 0.9799339 | 0.01245052 |  |  | 742560 | 0.9666547 | 0.8678712 | 0.01140874 | 0.9694573 | 0.005151993 | 0.9694563 | 0.007313182
|  |  | 175392 | 1.002234 | 0.9994305 | 0.0003781569 | 0.9999501 | 0.04939832 | 0.9999457 | 0.1301489 |  |  | 399546 | 0.9947158 | 0.9866385 | 0.001238879 | 0.995716 | 0.005492731 | 0.9957168 | 0.004682696 |  |  | 294660 | 0.9755049 | 0.9670213 | 0.003624161 | 0.9777059 | 0.005571286 | 0.9777047 | 0.007189838 |  |  | 442080 | 0.9834228 | 0.9150489 | 0.005702774 | 0.9799471 | 0.00589325 | 0.9799438 | 0.0124503 |  |  | 742860 | 0.9644167 | 0.8678712 | 0.01140874 | 0.9694791 | 0.005151743 | 0.969478 | 0.007312719
|  |  | 175692 | 1.002234 | 0.9994305 | 0.0003781569 | 0.9999501 | 0.04939832 | 0.9999457 | 0.1301489 |  |  | 399846 | 0.9937554 | 0.9866385 | 0.001238879 | 0.9957189 | 0.005492433 | 0.9957196 | 0.004682523 |  |  | 294960 | 0.9755049 | 0.9670213 | 0.003624161 | 0.9777376 | 0.005571031 | 0.9777363 | 0.007189487 |  |  | 442380 | 0.9867858 | 0.9150489 | 0.005702774 | 0.979957 | 0.005892699 | 0.9799537 | 0.01245008 |  |  | 743160 | 0.9666547 | 0.8678712 | 0.01140874 | 0.9695007 | 0.005151493 | 0.9694997278 | 0.007312257
|  |  | 175992 | 1.001338 | 0.9994305 | 0.0003781569 | 0.9999501 | 0.04939832 | 0.9999457 | 0.1301489 |  |  | 400146 | 0.9937554 | 0.9866385 | 0.001238879 | 0.9957217 | 0.005492136 | 0.9957225 | 0.004682352 |  |  | 295260 | 0.976584 | 0.9670213 | 0.003624161 | 0.9777692 | 0.005570775 | 0.9777679 | 0.007189134 |  |  | 442680 | 0.9867858 | 0.9150489 | 0.005702774 | 0.9799668 | 0.00589215 | 0.9799635 | 0.01244986 |  |  | 743460 | 0.9599408 | 0.8678712 | 0.01140874 | 0.9695224 | 0.005151244 | 0.9695214 | 0.007311796
|  |  | 176292 | 1.001338 | 0.9994305 | 0.0003781569 | 0.9999501 | 0.04939832 | 0.9999457 | 0.1301489 |  |  | 400446 | 0.9927949 | 0.9866385 | 0.001238879 | 0.9957245 | 0.00549184 | 0.9957253 | 0.004682181 |  |  | 295560 | 0.9744259 | 0.9670213 | 0.003624161 | 0.9778007 | 0.005570518 | 0.9777995 | 0.007188779 |  |  | 442980 | 0.9851043 | 0.9150489 | 0.005702774 | 0.9799767 | 0.005891602 | 0.9799733 | 0.01244965 |  |  | 743760 | 0.9621788 | 0.8678712 | 0.01140874 | 0.969544 | 0.005150995 | 0.969543 | 0.007311335
|  |  | 176592 | 1.002234 | 0.9994305 | 0.0003781569 | 0.9999501 | 0.04939832 | 0.9999457 | 0.1301489 |  |  | 400746 | 0.9937554 | 0.9866385 | 0.001238879 | 0.9957273 | 0.005491545 | 0.9957281 | 0.004682011 |  |  | 295860 | 0.9744259 | 0.9670213 | 0.003624161 | 0.9778322 | 0.00557026 | 0.977831 | 0.007188424 |  |  | 443280 | 0.9851043 | 0.9150489 | 0.005702774 | 0.9799865 | 0.005891057 | 0.9799831 | 0.01244943 |  |  | 744060 | 0.9644167 | 0.8678712 | 0.01140874 | 0.9695657 | 0.005150747 | 0.9695646 | 0.007310874
|  |  | 176892 | 1.001338 | 0.9994305 | 0.0003781569 | 0.9999501 | 0.04939832 | 0.9999457 | 0.1301489 |  |  | 401046 | 0.9937554 | 0.9866385 | 0.001238879 | 0.9957301 | 0.005491251 | 0.9957309 | 0.004681841 |  |  | 296160 | 0.9733469 | 0.9670213 | 0.003624161 | 0.9778637 | 0.005570001 | 0.9778624 | 0.007188067 |  |  | 443580 | 0.9851043 | 0.9150489 | 0.005702774 | 0.9799962 | 0.005890514 | 0.9799929 | 0.01244922 |  |  | 744360 | 0.9688926 | 0.8678712 | 0.01140874 | 0.9695872 | 0.005150498 | 0.9695862 | 0.007310415
|  |  | 177192 | 1.002234 | 0.9994305 | 0.0003781569 | 0.9999501 | 0.04939832 | 0.9999457 | 0.1301489 |  |  | 401346 | 0.9927949 | 0.9866385 | 0.001238879 | 0.9957329 | 0.005490959 | 0.9957338 | 0.004681672 |  |  | 296460 | 0.9744259 | 0.9670213 | 0.003624161 | 0.977895 | 0.005569741 | 0.9778938 | 0.007187708 |  |  | 443880 | 0.9851043 | 0.9150489 | 0.005702774 | 0.980006 | 0.005889973 | 0.9800026 | 0.012449 |  |  | 744660 | 0.9599408 | 0.8678712 | 0.01140874 | 0.9696088 | 0.005150251 | 0.9696078 | 0.007309956
|  |  | 177492 | 1.00313 | 0.9994305 | 0.0003781569 | 0.9999501 | 0.04939832 | 0.9999457 | 0.1301489 |  |  | 401646 | 0.9937554 | 0.9866385 | 0.001238879 | 0.9957357 | 0.005490667 | 0.9957366 | 0.004681504 |  |  | 296760 | 0.9755049 | 0.9670213 | 0.003624161 | 0.9779264 | 0.00556948 | 0.9779251 | 0.007187348 |  |  | 444180 | 0.9884672 | 0.9150489 | 0.005702774 | 0.9800157 | 0.005889435 | 0.9800123 | 0.01244879 |  |  | 744960 | 0.9644167 | 0.8678712 | 0.01140874 | 0.9696303 | 0.005150003 | 0.9696293 | 0.007309497
|  |  | 177792 | 1.00313 | 0.9994305 | 0.0003781569 | 0.9999501 | 0.04939832 | 0.9999457 | 0.1301489 |  |  | 401946 | 0.9937554 | 0.9866385 | 0.001238879 | 0.9957385 | 0.005490377 | 0.9957393 | 0.004681337 |  |  | 297060 | 0.9755049 | 0.9670213 | 0.003624161 | 0.9779577 | 0.005569218 | 0.9779564 | 0.007186987 |  |  | 444480 | 0.9867858 | 0.9150489 | 0.005702774 | 0.9800254 | 0.005888898 | 0.980022 | 0.01244858 |  |  | 745260 | 0.9599408 | 0.8678712 | 0.01140874 | 0.9696519 | 0.005149756 | 0.9696508 | 0.007309039
|  |  | 178092 | 1.002234 | 0.9994305 | 0.0003781569 | 0.9999501 | 0.04939832 | 0.9999457 | 0.1301489 |  |  | 402246 | 0.9937554 | 0.9866385 | 0.001238879 | 0.9957413 | 0.005490088 | 0.9957421 | 0.00468117 |  |  | 297360 | 0.9722679 | 0.9670213 | 0.003624161 | 0.9779889 | 0.005568955 | 0.9779876 | 0.007186625 |  |  | 444780 | 0.9867858 | 0.9150489 | 0.005702774 | 0.980035 | 0.005888363 | 0.9800316 | 0.01244837 |  |  | 745560 | 0.9644167 | 0.8678712 | 0.01140874 | 0.9696733 | 0.005149509 | 0.9696723 | 0.007308582
|  |  | 178392 | 1.002234 | 0.9994305 | 0.0003781569 | 0.9999501 | 0.04939832 | 0.9999457 | 0.1301489 |  |  | 402546 | 0.9927949 | 0.9866385 | 0.001238879 | 0.9957441 | 0.0054898 | 0.9957449 | 0.004681004 |  |  | 297660 | 0.9755049 | 0.9670213 | 0.003624161 | 0.9780201 | 0.005568692 | 0.9780188 | 0.007186261 |  |  | 445080 | 0.9851043 | 0.9150489 | 0.005702774 | 0.9800447 | 0.005887831 | 0.9800413 | 0.01244816 |  |  | 745860 | 0.9733685 | 0.8678712 | 0.01140874 | 0.9696948 | 0.005149263 | 0.9696937 | 0.007308125
|  |  | 178692 | 1.002234 | 0.9994305 | 0.0003781569 | 0.9999501 | 0.04939832 | 0.9999457 | 0.1301489 |  |  | 402846 | 0.9947158 | 0.9866385 | 0.001238879 | 0.9957468 | 0.005489513 | 0.9957477 | 0.004680839 |  |  | 297960 | 0.9722679 | 0.9670213 | 0.003624161 | 0.9780512 | 0.005568427 | 0.97805 | 0.007185896 |  |  | 445380 | 0.9867858 | 0.9150489 | 0.005702774 | 0.9800543 | 0.005887301 | 0.9800509 | 0.01244795 |  |  | 746160 | 0.9711305 | 0.8678712 | 0.01140874 | 0.9697163 | 0.005149017 | 0.9697152 | 0.007307669
|  |  | 178992 | 1.001338 | 0.9994305 | 0.0003781569 | 0.9999501 | 0.04939832 | 0.9999457 | 0.1301489 |  |  | 403146 | 0.9937554 | 0.9866385 | 0.001238879 | 0.9957496 | 0.005489228 | 0.9957505 | 0.004680675 |  |  | 298260 | 0.9722679 | 0.9670213 | 0.003624161 | 0.9780823 | 0.005568162 | 0.9780811 | 0.007185529 |  |  | 445680 | 0.9817413 | 0.9150489 | 0.005702774 | 0.9800638 | 0.005886772 | 0.9800605 | 0.01244774 |  |  | 746460 | 0.9621788 | 0.8678712 | 0.01140874 | 0.9697377 | 0.005148771 | 0.9697366 | 0.007307214
|  |  | 179292 | 1.004026 | 0.9994305 | 0.0003781569 | 0.9999501 | 0.04939832 | 0.9999457 | 0.1301489 |  |  | 403446 | 0.9927949 | 0.9866385 | 0.001238879 | 0.9957523 | 0.005488943 | 0.9957532 | 0.004680511 |  |  | 298560 | 0.9755049 | 0.9670213 | 0.003624161 | 0.9781134 | 0.005567896 | 0.9781121 | 0.007185162 |  |  | 445980 | 0.9800598 | 0.9150489 | 0.005702774 | 0.9800734 | 0.005886246 | 0.98007 | 0.01244753 |  |  | 746760 | 0.9711305 | 0.8678712 | 0.01140874 | 0.9697591 | 0.005148525 | 0.969758 | 0.007306759
|  |  | 179592 | 1.00313 | 0.9994305 | 0.0003781569 | 0.9999501 | 0.04939832 | 0.9999457 | 0.1301489 |  |  | 403746 | 0.9947158 | 0.9866385 | 0.001238879 | 0.9957551 | 0.00548866 | 0.995756 | 0.004680348 |  |  | 298860 | 0.9755049 | 0.9670213 | 0.003624161 | 0.9781443 | 0.005567629 | 0.9781431 | 0.007184793 |  |  | 446280 | 0.9834228 | 0.9150489 | 0.005702774 | 0.9800829 | 0.005885722 | 0.9800795 | 0.01244733 |  |  | 747060 | 0.9688926 | 0.8678712 | 0.01140874 | 0.9697804 | 0.00514828 | 0.9697793 | 0.007306305
|  |  | 179892 | 1.001338 | 0.9994305 | 0.0003781569 | 0.9999501 | 0.04939832 | 0.9999457 | 0.1301489 |  |  | 404046 | 0.9937554 | 0.9866385 | 0.001238879 | 0.9957578 | 0.005488377 | 0.9957587 | 0.004680185 |  |  | 299160 | 0.9744259 | 0.9670213 | 0.003624161 | 0.9781753 | 0.005567361 | 0.978174 | 0.007184422 |  |  | 446580 | 0.9851043 | 0.9150489 | 0.005702774 | 0.9800924 | 0.0058852 | 0.980089 | 0.01244712 |  |  | 747360 | 0.9711305 | 0.8678712 | 0.01140874 | 0.9698018 | 0.005148035 | 0.9698007 | 0.007305851
|  |  | 180192 | 1.00313 | 0.9994305 | 0.0003781569 | 0.9999501 | 0.04939832 | 0.9999457 | 0.1301489 |  |  | 404346 | 0.9956763 | 0.9866385 | 0.001238879 | 0.9957605 | 0.005488096 | 0.9957614 | 0.004680023 |  |  | 299460 | 0.9744259 | 0.9670213 | 0.003624161 | 0.9782062 | 0.005567092 | 0.9782049 | 0.007184051 |  |  | 446880 | 0.9851043 | 0.9150489 | 0.005702774 | 0.9801019 | 0.00588468 | 0.9800985 | 0.01244692 |  |  | 747660 | 0.9666547 | 0.8678712 | 0.01140874 | 0.9698231 | 0.005147791 | 0.969822 | 0.007305398
|  |  | 180492 | 1.001338 | 0.9994305 | 0.0003781569 | 0.9999501 | 0.04939832 | 0.9999457 | 0.1301489 |  |  | 404646 | 0.9947158 | 0.9866385 | 0.001238879 | 0.9957633 | 0.005487816 | 0.9957642 | 0.004679862 |  |  | 299760 | 0.976584 | 0.9670213 | 0.003624161 | 0.978237 | 0.005566822 | 0.9782357 | 0.007183678 |  |  | 447180 | 0.9851043 | 0.9150489 | 0.005702774 | 0.9801114 | 0.005884162 | 0.9801079 | 0.01244672 |  |  | 747960 | 0.9711305 | 0.8678712 | 0.01140874 | 0.9698444 | 0.005147547 | 0.9698432 | 0.007304946
|  |  | 180792 | 1.002234 | 0.9994305 | 0.0003781569 | 0.9999501 | 0.04939832 | 0.9999457 | 0.1301489 |  |  | 404946 | 0.9937554 | 0.9866385 | 0.001238879 | 0.995766 | 0.005487537 | 0.9957669 | 0.004679702 |  |  | 300060 | 0.9755049 | 0.9670213 | 0.003624161 | 0.9782678 | 0.005566552 | 0.9782665 | 0.007183304 |  |  | 447480 | 0.9867858 | 0.9150489 | 0.005702774 | 0.9801208 | 0.005883645 | 0.9801174 | 0.01244652 |  |  | 748260 | 0.9711305 | 0.8678712 | 0.01140874 | 0.9698656 | 0.005147303 | 0.9698645 | 0.007304494
|  |  | 181092 | 1.002234 | 0.9994305 | 0.0003781569 | 0.9999501 | 0.04939832 | 0.9999457 | 0.1301489 |  |  | 405246 | 0.9937554 | 0.9866385 | 0.001238879 | 0.9957687 | 0.005487259 | 0.9957696 | 0.004679542 |  |  | 300360 | 0.9755049 | 0.9670213 | 0.003624161 | 0.9782985 | 0.00556628 | 0.9782973 | 0.007182929 |  |  | 447780 | 0.9867858 | 0.9150489 | 0.005702774 | 0.9801302 | 0.005883131 | 0.9801268 | 0.01244632 |  |  | 748560 | 0.9666547 | 0.8678712 | 0.01140874 | 0.9698869 | 0.00514706 | 0.9698857 | 0.007304043
|  |  | 181392 | 1.002234 | 0.9994305 | 0.0003781569 | 0.9999501 | 0.04939832 | 0.9999457 | 0.1301489 |  |  | 405546 | 0.9937554 | 0.9866385 | 0.001238879 | 0.9957714 | 0.005486982 | 0.9957723 | 0.004679383 |  |  | 300660 | 0.976584 | 0.9670213 | 0.003624161 | 0.9783292 | 0.005566008 | 0.978328 | 0.007182552 |  |  | 448080 | 0.9851043 | 0.9150489 | 0.005702774 | 0.9801396 | 0.005882619 | 0.9801361 | 0.01244612 |  |  | 748860 | 0.9733685 | 0.8678712 | 0.01140874 | 0.9699081 | 0.005146817 | 0.969907 | 0.007303592
|  |  | 181692 | 1.002234 | 0.9994305 | 0.0003781569 | 0.9999501 | 0.04939832 | 0.9999457 | 0.1301489 |  |  | 405846 | 0.9927949 | 0.9866385 | 0.001238879 | 0.9957741 | 0.005486707 | 0.995775 | 0.004679225 |  |  | 300960 | 0.9733469 | 0.9670213 | 0.003624161 | 0.9783598 | 0.005565735 | 0.9783586 | 0.007182174 |  |  | 448380 | 0.9851043 | 0.9150489 | 0.005702774 | 0.9801489 | 0.005882109 | 0.9801455 | 0.01244592 |  |  | 749160 | 0.9644167 | 0.8678712 | 0.01140874 | 0.9699293 | 0.005146574 | 0.9699281 | 0.007303142
|  |  | 181992 | 1.002234 | 0.9994305 | 0.0003781569 | 0.9999501 | 0.04939832 | 0.9999457 | 0.1301489 |  |  | 406146 | 0.9937554 | 0.9866385 | 0.001238879 | 0.9957768 | 0.005486432 | 0.9957777 | 0.004679067 |  |  | 301260 | 0.9733469 | 0.9670213 | 0.003624161 | 0.9783904 | 0.005565461 | 0.9783892 | 0.007181795 |  |  | 448680 | 0.9851043 | 0.9150489 | 0.005702774 | 0.9801582 | 0.005881601 | 0.9801548 | 0.01244572 |  |  | 749460 | 0.9688926 | 0.8678712 | 0.01140874 | 0.9699505 | 0.005146332 | 0.9699493 | 0.007302693
|  |  | 182292 | 1.001338 | 0.9994305 | 0.0003781569 | 0.9999501 | 0.04939832 | 0.9999457 | 0.1301489 |  |  | 406446 | 0.9918345 | 0.9866385 | 0.001238879 | 0.9957794 | 0.005486159 | 0.9957804 | 0.00467891 |  |  | 301560 | 0.9722679 | 0.9670213 | 0.003624161 | 0.978421 | 0.005565186 | 0.9784197 | 0.007181415 |  |  | 448980 | 0.9851043 | 0.9150489 | 0.005702774 | 0.9801675 | 0.005881095 | 0.9801641 | 0.01244553 |  |  | 749760 | 0.9621788 | 0.8678712 | 0.01140874 | 0.9699716 | 0.00514609 | 0.9699705 | 0.007302244
|  |  | 182592 | 1.001338 | 0.9994305 | 0.0003781569 | 0.9999501 | 0.04939832 | 0.9999457 | 0.1301489 |  |  | 406746 | 0.9927949 | 0.9866385 | 0.001238879 | 0.9957821 | 0.005485886 | 0.9957831 | 0.004678754 |  |  | 301860 | 0.9744259 | 0.9670213 | 0.003624161 | 0.9784514 | 0.005564911 | 0.9784502 | 0.007181034 |  |  | 449280 | 0.9851043 | 0.9150489 | 0.005702774 | 0.9801768 | 0.005880591 | 0.9801733 | 0.01244533 |  |  | 750060 | 0.9688926 | 0.8678712 | 0.01140874 | 0.9699928 | 0.005145848 | 0.9699916 | 0.007301796
|  |  | 182892 | 1.002234 | 0.9994305 | 0.0003781569 | 0.9999501 | 0.04939832 | 0.9999457 | 0.1301489 |  |  | 407046 | 0.9937554 | 0.9866385 | 0.001238879 | 0.9957848 | 0.005485615 | 0.9957857 | 0.004678599 |  |  | 302160 | 0.9755049 | 0.9670213 | 0.003624161 | 0.9784819 | 0.005564634 | 0.9784806 | 0.007180651 |  |  | 449580 | 0.9867858 | 0.9150489 | 0.005702774 | 0.9801861 | 0.005880089 | 0.9801826 | 0.01244514 |  |  | 750360 | 0.9666547 | 0.8678712 | 0.01140874 | 0.9700139 | 0.005145607 | 0.9700127 | 0.007301348
|  |  | 183192 | 1.002234 | 0.9994305 | 0.0003781569 | 0.9999501 | 0.04939832 | 0.9999457 | 0.1301489 |  |  | 407346 | 0.9937554 | 0.9866385 | 0.001238879 | 0.9957874 | 0.005485345 | 0.9957884 | 0.004678444 |  |  | 302460 | 0.9755049 | 0.9670213 | 0.003624161 | 0.9785123 | 0.005564357 | 0.978511 | 0.007180267 |  |  | 449880 | 0.9867858 | 0.9150489 | 0.005702774 | 0.9801953 | 0.005879589 | 0.9801918 | 0.01244494 |  |  | 750660 | 0.9666547 | 0.8678712 | 0.01140874 | 0.9700349 | 0.005145366 | 0.9700337 | 0.007300901
|  |  | 183492 | 1.002234 | 0.9994305 | 0.0003781569 | 0.9999501 | 0.04939832 | 0.9999457 | 0.1301489 |  |  | 407646 | 0.9927949 | 0.9866385 | 0.001238879 | 0.9957901 | 0.005485075 | 0.9957911 | 0.004678289 |  |  | 302760 | 0.9744259 | 0.9670213 | 0.003624161 | 0.9785426 | 0.005564079 | 0.9785414 | 0.007179882 |  |  | 450180 | 0.9851043 | 0.9150489 | 0.005702774 | 0.9802045 | 0.005879091 | 0.980201 | 0.01244475 |  |  | 750960 | 0.9733685 | 0.8678712 | 0.01140874 | 0.970056 | 0.005145125 | 0.9700548 | 0.007300455
|  |  | 183792 | 1.002234 | 0.9994305 | 0.0003781569 | 0.9999501 | 0.04939832 | 0.9999457 | 0.1301489 |  |  | 407946 | 0.9927949 | 0.9866385 | 0.001238879 | 0.9957927 | 0.005484807 | 0.9957937 | 0.004678136 |  |  | 303060 | 0.976584 | 0.9670213 | 0.003624161 | 0.9785729 | 0.0055638 | 0.9785717 | 0.007179496 |  |  | 450480 | 0.9867858 | 0.9150489 | 0.005702774 | 0.9802136 | 0.005878595 | 0.9802102 | 0.01244456 |  |  | 751260 | 0.9711305 | 0.8678712 | 0.01140874 | 0.970077 | 0.005144885 | 0.9700758 | 0.007300009
|  |  | 184092 | 1.002234 | 0.9994305 | 0.0003781569 | 0.9999501 | 0.04939832 | 0.9999457 | 0.1301489 |  |  | 408246 | 0.9937554 | 0.9866385 | 0.001238879 | 0.9957953 | 0.00548454 | 0.9957964 | 0.004677983 |  |  | 303360 | 0.9755049 | 0.9670213 | 0.003624161 | 0.9786031 | 0.005563521 | 0.9786019 | 0.007179109 |  |  | 450780 | 0.9884672 | 0.9150489 | 0.005702774 | 0.9802228 | 0.005878101 | 0.9802193 | 0.01244437 |  |  | 751560 | 0.9711305 | 0.8678712 | 0.01140874 | 0.970098 | 0.005144645 | 0.9700968 | 0.007299564
|  |  | 184392 | 1.002234 | 0.9994305 | 0.0003781569 | 0.9999501 | 0.04939832 | 0.9999457 | 0.1301489 |  |  | 408546 | 0.9937554 | 0.9866385 | 0.001238879 | 0.995798 | 0.005484274 | 0.995799 | 0.004677831 |  |  | 303660 | 0.9755049 | 0.9670213 | 0.003624161 | 0.9786333 | 0.005563241 | 0.9786321 | 0.00717872 |  |  | 451080 | 0.9884672 | 0.9150489 | 0.005702774 | 0.9802319 | 0.005877609 | 0.9802284 | 0.01244418 |  |  | 751860 | 0.9666547 | 0.8678712 | 0.01140874 | 0.970119 | 0.005144405 | 0.9701178 | 0.007299119
|  |  | 184692 | 1.00313 | 0.9994305 | 0.0003781569 | 0.9999501 | 0.04939832 | 0.9999457 | 0.1301489 |  |  | 408846 | 0.9947158 | 0.9866385 | 0.001238879 | 0.9958006 | 0.00548401 | 0.9958016 | 0.004677679 |  |  | 303960 | 0.9755049 | 0.9670213 | 0.003624161 | 0.9786635 | 0.005562959 | 0.9786622 | 0.007178331 |  |  | 451380 | 0.9851043 | 0.9150489 | 0.005702774 | 0.980241 | 0.005877118 | 0.9802375 | 0.01244399 |  |  | 752160 | 0.9688926 | 0.8678712 | 0.01140874 | 0.9701399 | 0.005144166 | 0.9701387 | 0.007298675
|  |  | 184992 | 1.002234 | 0.9994305 | 0.0003781569 | 0.9999501 | 0.04939832 | 0.9999457 | 0.1301489 |  |  | 409146 | 0.9947158 | 0.9866385 | 0.001238879 | 0.9958032 | 0.005483746 | 0.9958042 | 0.004677528 |  |  | 304260 | 0.9755049 | 0.9670213 | 0.003624161 | 0.9786936 | 0.005562678 | 0.9786923 | 0.00717794 |  |  | 451680 | 0.9851043 | 0.9150489 | 0.005702774 | 0.9802501 | 0.00587663 | 0.9802466 | 0.01244381 |  |  | 752460 | 0.9688926 | 0.8678712 | 0.01140874 | 0.9701609 | 0.005143927 | 0.9701596 | 0.007298231
|  |  | 185292 | 1.00313 | 0.9994305 | 0.0003781569 | 0.9999501 | 0.04939832 | 0.9999457 | 0.1301489 |  |  | 409446 | 0.9947158 | 0.9866385 | 0.001238879 | 0.9958058 | 0.005483483 | 0.9958069 | 0.004677378 |  |  | 304560 | 0.9755049 | 0.9670213 | 0.003624161 | 0.9787236 | 0.005562395 | 0.9787224 | 0.007177548 |  |  | 451980 | 0.9851043 | 0.9150489 | 0.005702774 | 0.9802591 | 0.005876143 | 0.9802556 | 0.01244362 |  |  | 752760 | 0.9644167 | 0.8678712 | 0.01140874 | 0.9701818 | 0.005143688 | 0.9701805 | 0.007297789
|  |  | 185592 | 1.00313 | 0.9994305 | 0.0003781569 | 0.9999501 | 0.04939832 | 0.9999457 | 0.1301489 |  |  | 409746 | 0.9947158 | 0.9866385 | 0.001238879 | 0.9958084 | 0.005483221 | 0.9958095 | 0.004677228 |  |  | 304860 | 0.976584 | 0.9670213 | 0.003624161 | 0.9787536 | 0.005562112 | 0.9787524 | 0.007177155 |  |  | 452280 | 0.9834228 | 0.9150489 | 0.005702774 | 0.9802681 | 0.005875659 | 0.9802646 | 0.01244343 |  |  | 753060 | 0.9756064 | 0.8678712 | 0.01140874 | 0.9702027 | 0.00514345 | 0.9702014 | 0.007297346
|  |  | 185892 | 1.002234 | 0.9994305 | 0.0003781569 | 0.9999501 | 0.04939832 | 0.9999457 | 0.1301489 |  |  | 410046 | 0.9937554 | 0.9866385 | 0.001238879 | 0.995811 | 0.00548296 | 0.9958121 | 0.004677079 |  |  | 305160 | 0.976584 | 0.9670213 | 0.003624161 | 0.9787836 | 0.005561827 | 0.9787823 | 0.007176761 |  |  | 452580 | 0.9851043 | 0.9150489 | 0.005702774 | 0.9802771 | 0.005875176 | 0.9802736 | 0.01244325 |  |  | 753360 | 0.9666547 | 0.8678712 | 0.01140874 | 0.9702235 | 0.005143212 | 0.9702223 | 0.007296905
|  |  | 186192 | 1.002234 | 0.9994305 | 0.0003781569 | 0.9999501 | 0.04939832 | 0.9999457 | 0.1301489 |  |  | 410346 | 0.9947158 | 0.9866385 | 0.001238879 | 0.9958136 | 0.005482701 | 0.9958147 | 0.004676931 |  |  | 305460 | 0.976584 | 0.9670213 | 0.003624161 | 0.9788135 | 0.005561542 | 0.9788122 | 0.007176366 |  |  | 452880 | 0.9884672 | 0.9150489 | 0.005702774 | 0.9802861 | 0.005874696 | 0.9802826 | 0.01244307 |  |  | 753660 | 0.9644167 | 0.8678712 | 0.01140874 | 0.9702444 | 0.005142974 | 0.9702431 | 0.007296464
|  |  | 186492 | 1.001338 | 0.9994305 | 0.0003781569 | 0.9999501 | 0.04939832 | 0.9999457 | 0.1301489 |  |  | 410646 | 0.9927949 | 0.9866385 | 0.001238879 | 0.9958162 | 0.005482442 | 0.9958172 | 0.004676783 |  |  | 305760 | 0.9744259 | 0.9670213 | 0.003624161 | 0.9788433 | 0.005561257 | 0.9788421 | 0.007175969 |  |  | 453180 | 0.9851043 | 0.9150489 | 0.005702774 | 0.9802951 | 0.005874217 | 0.9802915 | 0.01244288 |  |  | 753960 | 0.9666547 | 0.8678712 | 0.01140874 | 0.9702652 | 0.005142737 | 0.9702639 | 0.007296023
|  |  | 186792 | 1.00313 | 0.9994305 | 0.0003781569 | 0.9999501 | 0.04939832 | 0.9999457 | 0.1301489 |  |  | 410946 | 0.9937554 | 0.9866385 | 0.001238879 | 0.9958187 | 0.005482185 | 0.9958198 | 0.004676636 |  |  | 306060 | 0.9755049 | 0.9670213 | 0.003624161 | 0.9788731 | 0.00556097 | 0.9788719 | 0.007175572 |  |  | 453480 | 0.9867858 | 0.9150489 | 0.005702774 | 0.980304 | 0.00587374 | 0.9803004 | 0.0124427 |  |  | 754260 | 0.9711305 | 0.8678712 | 0.01140874 | 0.970286 | 0.0051425 | 0.9702847 | 0.007295583
|  |  | 187092 | 1.001338 | 0.9994305 | 0.0003781569 | 0.9999501 | 0.04939832 | 0.9999457 | 0.1301489 |  |  | 411246 | 0.9918345 | 0.9866385 | 0.001238879 | 0.9958213 | 0.005481928 | 0.9958224 | 0.00467649 |  |  | 306360 | 0.9744259 | 0.9670213 | 0.003624161 | 0.9789029 | 0.005560683 | 0.9789017 | 0.007175174 |  |  | 453780 | 0.9867858 | 0.9150489 | 0.005702774 | 0.9803129 | 0.005873265 | 0.9803093 | 0.01244252 |  |  | 754560 | 0.9688926 | 0.8678712 | 0.01140874 | 0.9703067 | 0.005142264 | 0.9703054 | 0.007295144
|  |  | 187392 | 1.002234 | 0.9994305 | 0.0003781569 | 0.9999501 | 0.04939832 | 0.9999457 | 0.1301489 |  |  | 411546 | 0.9918345 | 0.9866385 | 0.001238879 | 0.9958239 | 0.005481673 | 0.995825 | 0.004676344 |  |  | 306660 | 0.976584 | 0.9670213 | 0.003624161 | 0.9789326 | 0.005560395 | 0.9789314 | 0.007174774 |  |  | 454080 | 0.9867858 | 0.9150489 | 0.005702774 | 0.9803218 | 0.005872792 | 0.9803182 | 0.01244234 |  |  | 754860 | 0.9666547 | 0.8678712 | 0.01140874 | 0.9703275 | 0.005142027 | 0.9703262 | 0.007294705
|  |  | 187692 | 1.002234 | 0.9994305 | 0.0003781569 | 0.9999501 | 0.04939832 | 0.9999457 | 0.1301489 |  |  | 411846 | 0.9927949 | 0.9866385 | 0.001238879 | 0.9958264 | 0.005481418 | 0.9958275 | 0.004676199 |  |  | 306960 | 0.977663 | 0.9670213 | 0.003624161 | 0.9789623 | 0.005560107 | 0.978961 | 0.007174373 |  |  | 454380 | 0.9867858 | 0.9150489 | 0.005702774 | 0.9803306 | 0.00587232 | 0.9803271 | 0.01244216 |  |  | 755160 | 0.9688926 | 0.8678712 | 0.01140874 | 0.9703482 | 0.005141791 | 0.9703469 | 0.007294267
|  |  | 187992 | 1.002234 | 0.9994305 | 0.0003781569 | 0.9999501 | 0.04939832 | 0.9999457 | 0.1301489 |  |  | 412146 | 0.9937554 | 0.9866385 | 0.001238879 | 0.995829 | 0.005481165 | 0.9958301 | 0.004676054 |  |  | 307260 | 0.976584 | 0.9670213 | 0.003624161 | 0.9789919 | 0.005559818 | 0.9789906 | 0.007173972 |  |  | 454680 | 0.9867858 | 0.9150489 | 0.005702774 | 0.9803394 | 0.005871851 | 0.9803359 | 0.01244199 |  |  | 755460 | 0.9644167 | 0.8678712 | 0.01140874 | 0.9703689 | 0.005141556 | 0.9703676 | 0.00729383
|  |  | 188292 | 1.002234 | 0.9994305 | 0.0003781569 | 0.9999501 | 0.04939832 | 0.9999457 | 0.1301489 |  |  | 412446 | 0.9937554 | 0.9866385 | 0.001238879 | 0.9958315 | 0.005480912 | 0.9958326 | 0.004675911 |  |  | 307560 | 0.9744259 | 0.9670213 | 0.003624161 | 0.9790214 | 0.005559528 | 0.9790202 | 0.007173569 |  |  | 454980 | 0.9867858 | 0.9150489 | 0.005702774 | 0.9803482 | 0.005871383 | 0.9803447 | 0.01244181 |  |  | 755760 | 0.9666547 | 0.8678712 | 0.01140874 | 0.9703895 | 0.005141321 | 0.9703882 | 0.007293393
|  |  | 188592 | 1.001338 | 0.9994305 | 0.0003781569 | 0.9999501 | 0.04939832 | 0.9999457 | 0.1301489 |  |  | 412746 | 0.9937554 | 0.9866385 | 0.001238879 | 0.995834 | 0.005480661 | 0.9958352 | 0.004675767 |  |  | 307860 | 0.976584 | 0.9670213 | 0.003624161 | 0.979051 | 0.005559237 | 0.9790497 | 0.007173165 |  |  | 455280 | 0.9867858 | 0.9150489 | 0.005702774 | 0.980357 | 0.005870918 | 0.9803534 | 0.01244163 |  |  | 756060 | 0.9688926 | 0.8678712 | 0.01140874 | 0.9704102 | 0.005141086 | 0.9704089 | 0.007292956
|  |  | 188892 | 1.002234 | 0.9994305 | 0.0003781569 | 0.9999501 | 0.04939832 | 0.9999457 | 0.1301489 |  |  | 413046 | 0.9947158 | 0.9866385 | 0.001238879 | 0.9958365 | 0.005480411 | 0.9958377 | 0.004675625 |  |  | 308160 | 0.9733469 | 0.9670213 | 0.003624161 | 0.9790804 | 0.005558945 | 0.9790792 | 0.00717276 |  |  | 455580 | 0.9867858 | 0.9150489 | 0.005702774 | 0.9803658 | 0.005870454 | 0.9803622 | 0.01244146 |  |  | 756360 | 0.9733685 | 0.8678712 | 0.01140874 | 0.9704308 | 0.005140851 | 0.9704295 | 0.007292521
|  |  | 189192 | 1.002234 | 0.9994305 | 0.0003781569 | 0.9999501 | 0.04939832 | 0.9999457 | 0.1301489 |  |  | 413346 | 0.9937554 | 0.9866385 | 0.001238879 | 0.9958391 | 0.005480161 | 0.9958402 | 0.004675483 |  |  | 308460 | 0.976584 | 0.9670213 | 0.003624161 | 0.9791098 | 0.005558653 | 0.9791086 | 0.007172354 |  |  | 455880 | 0.9851043 | 0.9150489 | 0.005702774 | 0.9803745 | 0.005869992 | 0.9803709 | 0.01244128 |  |  | 756660 | 0.9666547 | 0.8678712 | 0.01140874 | 0.9704514 | 0.005140617 | 0.9704501 | 0.007292086
|  |  | 189492 | 1.002234 | 0.9994305 | 0.0003781569 | 0.9999501 | 0.04939832 | 0.9999457 | 0.1301489 |  |  | 413646 | 0.9947158 | 0.9866385 | 0.001238879 | 0.9958416 | 0.005479913 | 0.9958427 | 0.004675342 |  |  | 308760 | 0.976584 | 0.9670213 | 0.003624161 | 0.9791392 | 0.00555836 | 0.979138 | 0.007171947 |  |  | 456180 | 0.9867858 | 0.9150489 | 0.005702774 | 0.9803832 | 0.005869531 | 0.9803796 | 0.01244111 |  |  | 756960 | 0.9621788 | 0.8678712 | 0.01140874 | 0.970472 | 0.005140383 | 0.9704706 | 0.007291651
|  |  | 189792 | 1.00313 | 0.9994305 | 0.0003781569 | 0.9999501 | 0.04939832 | 0.9999457 | 0.1301489 |  |  | 413946 | 0.9947158 | 0.9866385 | 0.001238879 | 0.9958441 | 0.005479666 | 0.9958453 | 0.004675201 |  |  | 309060 | 0.9744259 | 0.9670213 | 0.003624161 | 0.9791685 | 0.005558067 | 0.9791673 | 0.00717154 |  |  | 456480 | 0.9867858 | 0.9150489 | 0.005702774 | 0.9803919 | 0.005869073 | 0.9803883 | 0.01244094 |  |  | 757260 | 0.9621788 | 0.8678712 | 0.01140874 | 0.9704925 | 0.005140149 | 0.9704912 | 0.007291217
|  |  | 190092 | 1.001338 | 0.9994305 | 0.0003781569 | 0.9999501 | 0.04939832 | 0.9999457 | 0.1301489 |  |  | 414246 | 0.9937554 | 0.9866385 | 0.001238879 | 0.9958466 | 0.005479419 | 0.9958478 | 0.004675061 |  |  | 309360 | 0.9755049 | 0.9670213 | 0.003624161 | 0.9791978 | 0.005557773 | 0.9791966 | 0.007171131 |  |  | 456780 | 0.9884672 | 0.9150489 | 0.005702774 | 0.9804006 | 0.005868616 | 0.980397 | 0.01244077 |  |  | 757560 | 0.9666547 | 0.8678712 | 0.01140874 | 0.9705131 | 0.005139916 | 0.9705117 | 0.007290784
|  |  | 190392 | 1.00313 | 0.9994305 | 0.0003781569 | 0.9999501 | 0.04939832 | 0.9999457 | 0.1301489 |  |  | 414546 | 0.9937554 | 0.9866385 | 0.001238879 | 0.9958491 | 0.005479174 | 0.9958503 | 0.004674921 |  |  | 309660 | 0.976584 | 0.9670213 | 0.003624161 | 0.9792271 | 0.005557478 | 0.9792258 | 0.007170721 |  |  | 457080 | 0.9834228 | 0.9150489 | 0.005702774 | 0.9804092 | 0.005868162 | 0.9804056 | 0.0124406 |  |  | 757860 | 0.9688926 | 0.8678712 | 0.01140874 | 0.9705336 | 0.005139683 | 0.9705322 | 0.007290351
|  |  | 190692 | 1.004026 | 0.9994305 | 0.0003781569 | 0.9999501 | 0.04939832 | 0.9999457 | 0.1301489 |  |  | 414846 | 0.9937554 | 0.9866385 | 0.001238879 | 0.9958516 | 0.00547893 | 0.9958528 | 0.004674783 |  |  | 309960 | 0.9744259 | 0.9670213 | 0.003624161 | 0.9792562 | 0.005557182 | 0.979255 | 0.00717031 |  |  | 457380 | 0.9884672 | 0.9150489 | 0.005702774 | 0.9804178 | 0.005867709 | 0.9804142 | 0.01244043 |  |  | 758160 | 0.9644167 | 0.8678712 | 0.01140874 | 0.9705541 | 0.005139451 | 0.9705527 | 0.007289919
|  |  | 190992 | 1.00313 | 0.9994305 | 0.0003781569 | 0.9999501 | 0.04939832 | 0.9999457 | 0.1301489 |  |  | 415146 | 0.9937554 | 0.9866385 | 0.001238879 | 0.995854 | 0.005478686 | 0.9958552 | 0.004674644 |  |  | 310260 | 0.9755049 | 0.9670213 | 0.003624161 | 0.9792854 | 0.005556886 | 0.9792842 | 0.007169898 |  |  | 457680 | 0.9884672 | 0.9150489 | 0.005702774 | 0.9804264 | 0.005867258 | 0.9804228 | 0.01244026 |  |  | 758460 | 0.9599408 | 0.8678712 | 0.01140874 | 0.9705745 | 0.005139218 | 0.9705731 | 0.007289487
|  |  | 191292 | 1.002234 | 0.9994305 | 0.0003781569 | 0.9999501 | 0.04939832 | 0.9999457 | 0.1301489 |  |  | 415446 | 0.9937554 | 0.9866385 | 0.001238879 | 0.9958565 | 0.005478444 | 0.9958577 | 0.004674507 |  |  | 310560 | 0.9755049 | 0.9670213 | 0.003624161 | 0.9793145 | 0.005556589 | 0.9793132 | 0.007169485 |  |  | 457980 | 0.9867858 | 0.9150489 | 0.005702774 | 0.980435 | 0.005866808 | 0.9804313 | 0.01244009 |  |  | 758760 | 0.9666547 | 0.8678712 | 0.01140874 | 0.9705949 | 0.005138986 | 0.9705935 | 0.007289056
|  |  | 191592 | 1.001338 | 0.9994305 | 0.0003781569 | 0.9999501 | 0.04939832 | 0.9999457 | 0.1301489 |  |  | 415746 | 0.9937554 | 0.9866385 | 0.001238879 | 0.995859 | 0.005478203 | 0.9958602 | 0.00467437 |  |  | 310860 | 0.976584 | 0.9670213 | 0.003624161 | 0.9793435 | 0.005556292 | 0.9793423 | 0.007169071 |  |  | 458280 | 0.9901487 | 0.9150489 | 0.005702774 | 0.9804435 | 0.005866361 | 0.9804399 | 0.01243992 |  |  | 759060 | 0.9644167 | 0.8678712 | 0.01140874 | 0.9706154 | 0.005138755 | 0.9706139 | 0.007288626
|  |  | 191892 | 1.002234 | 0.9994305 | 0.0003781569 | 0.9999501 | 0.04939832 | 0.9999457 | 0.1301489 |  |  | 416046 | 0.9937554 | 0.9866385 | 0.001238879 | 0.9958614 | 0.005477962 | 0.9958627 | 0.004674233 |  |  | 311160 | 0.976584 | 0.9670213 | 0.003624161 | 0.9793725 | 0.005555994 | 0.9793713 | 0.007168656 |  |  | 458580 | 0.9884672 | 0.9150489 | 0.005702774 | 0.980452 | 0.005865915 | 0.9804484 | 0.01243976 |  |  | 759360 | 0.9644167 | 0.8678712 | 0.01140874 | 0.9706357 | 0.005138524 | 0.9706343 | 0.007288196
|  |  | 192192 | 1.002234 | 0.9994305 | 0.0003781569 | 0.9999501 | 0.04939832 | 0.9999457 | 0.1301489 |  |  | 416346 | 0.9927949 | 0.9866385 | 0.001238879 | 0.9958639 | 0.005477723 | 0.9958651 | 0.004674097 |  |  | 311460 | 0.976584 | 0.9670213 | 0.003624161 | 0.9794015 | 0.005555695 | 0.9794002 | 0.007168241 |  |  | 458880 | 0.9867858 | 0.9150489 | 0.005702774 | 0.9804605 | 0.005865471 | 0.9804569 | 0.01243959 |  |  | 759660 | 0.9666547 | 0.8678712 | 0.01140874 | 0.9706561 | 0.005138293 | 0.9706547 | 0.007287766
|  |  | 192492 | 1.002234 | 0.9994305 | 0.0003781569 | 0.9999501 | 0.04939832 | 0.9999457 | 0.1301489 |  |  | 416646 | 0.9927949 | 0.9866385 | 0.001238879 | 0.9958663 | 0.005477484 | 0.9958676 | 0.004673962 |  |  | 311760 | 0.976584 | 0.9670213 | 0.003624161 | 0.9794304 | 0.005555396 | 0.9794291 | 0.007167824 |  |  | 459180 | 0.9867858 | 0.9150489 | 0.005702774 | 0.980469 | 0.005865029 | 0.9804653 | 0.01243943 |  |  | 759960 | 0.9688926 | 0.8678712 | 0.01140874 | 0.9706765 | 0.005138062 | 0.970675 | 0.007287338
|  |  | 192792 | 1.002234 | 0.9994305 | 0.0003781569 | 0.9999501 | 0.04939832 | 0.9999457 | 0.1301489 |  |  | 416946 | 0.9937554 | 0.9866385 | 0.001238879 | 0.9958688 | 0.005477247 | 0.99587 | 0.004673828 |  |  | 312060 | 0.977663 | 0.9670213 | 0.003624161 | 0.9794592 | 0.005555096 | 0.979458 | 0.007167406 |  |  | 459480 | 0.9834228 | 0.9150489 | 0.005702774 | 0.9804774 | 0.005864588 | 0.9804738 | 0.01243926 |  |  | 760260 | 0.9688926 | 0.8678712 | 0.01140874 | 0.9706968 | 0.005137832 | 0.9706953 | 0.00728691
|  |  | 193092 | 1.001338 | 0.9994305 | 0.0003781569 | 0.9999501 | 0.04939832 | 0.9999457 | 0.1301489 |  |  | 417246 | 0.9937554 | 0.9866385 | 0.001238879 | 0.9958712 | 0.00547701 | 0.9958725 | 0.004673694 |  |  | 312360 | 0.976584 | 0.9670213 | 0.003624161 | 0.979488 | 0.005554795 | 0.9794868 | 0.007166988 |  |  | 459780 | 0.9851043 | 0.9150489 | 0.005702774 | 0.9804859 | 0.00586415 | 0.9804822 | 0.0124391 |  |  | 760560 | 0.9666547 | 0.8678712 | 0.01140874 | 0.9707171 | 0.005137602 | 0.9707156 | 0.007286482
|  |  | 193392 | 1.002234 | 0.9994305 | 0.0003781569 | 0.9999501 | 0.04939832 | 0.9999457 | 0.1301489 |  |  | 417546 | 0.9937554 | 0.9866385 | 0.001238879 | 0.9958736 | 0.005476775 | 0.9958749 | 0.00467356 |  |  | 312660 | 0.9755049 | 0.9670213 | 0.003624161 | 0.9795168 | 0.005554494 | 0.9795156 | 0.007166568 |  |  | 460080 | 0.9867858 | 0.9150489 | 0.005702774 | 0.9804943 | 0.005863713 | 0.9804906 | 0.01243894 |  |  | 760860 | 0.9666547 | 0.8678712 | 0.01140874 | 0.9707373 | 0.005137372 | 0.9707359 | 0.007286055
|  |  | 193692 | 1.001338 | 0.9994305 | 0.0003781569 | 0.9999501 | 0.04939832 | 0.9999457 | 0.1301489 |  |  | 417846 | 0.9937554 | 0.9866385 | 0.001238879 | 0.995876 | 0.00547654 | 0.9958773 | 0.004673428 |  |  | 312960 | 0.9744259 | 0.9670213 | 0.003624161 | 0.9795455 | 0.005554192 | 0.9795443 | 0.007166148 |  |  | 460380 | 0.9867858 | 0.9150489 | 0.005702774 | 0.9805027 | 0.005863277 | 0.980499 | 0.01243878 |  |  | 761160 | 0.9666547 | 0.8678712 | 0.01140874 | 0.9707576 | 0.005137143 | 0.9707561 | 0.007285629
|  |  | 193992 | 1.002234 | 0.9994305 | 0.0003781569 | 0.9999501 | 0.04939832 | 0.9999457 | 0.1301489 |  |  | 418146 | 0.9947158 | 0.9866385 | 0.001238879 | 0.9958785 | 0.005476307 | 0.9958797 | 0.004673295 |  |  | 313260 | 0.9755049 | 0.9670213 | 0.003624161 | 0.9795742 | 0.005553889 | 0.979573 | 0.007165727 |  |  | 460680 | 0.9884672 | 0.9150489 | 0.005702774 | 0.980511 | 0.005862844 | 0.9805073 | 0.01243862 |  |  | 761460 | 0.9688926 | 0.8678712 | 0.01140874 | 0.9707778 | 0.005136914 | 0.9707763 | 0.007285203
|  |  | 194292 | 1.002234 | 0.9994305 | 0.0003781569 | 0.9999501 | 0.04939832 | 0.9999457 | 0.1301489 |  |  | 418446 | 0.9937554 | 0.9866385 | 0.001238879 | 0.9958809 | 0.005476074 | 0.9958822 | 0.004673164 |  |  | 313560 | 0.9755049 | 0.9670213 | 0.003624161 | 0.9796028 | 0.005553586 | 0.9796016 | 0.007165304 |  |  | 460980 | 0.9884672 | 0.9150489 | 0.005702774 | 0.9805193 | 0.005862412 | 0.9805157 | 0.01243846 |  |  | 761760 | 0.9666547 | 0.8678712 | 0.01140874 | 0.970798 | 0.005136686 | 0.9707965 | 0.007284778
|  |  | 194592 | 1.002234 | 0.9994305 | 0.0003781569 | 0.9999501 | 0.04939832 | 0.9999457 | 0.1301489 |  |  | 418746 | 0.9937554 | 0.9866385 | 0.001238879 | 0.9958833 | 0.005475842 | 0.9958846 | 0.004673033 |  |  | 313860 | 0.976584 | 0.9670213 | 0.003624161 | 0.9796314 | 0.005553282 | 0.9796302 | 0.007164881 |  |  | 461280 | 0.9884672 | 0.9150489 | 0.005702774 | 0.9805277 | 0.005861982 | 0.980524 | 0.0124383 |  |  | 762060 | 0.9666547 | 0.8678712 | 0.01140874 | 0.9708182 | 0.005136457 | 0.9708167 | 0.007284353
|  |  | 194892 | 1.001338 | 0.9994305 | 0.0003781569 | 0.9999501 | 0.04939832 | 0.9999457 | 0.1301489 |  |  | 419046 | 0.9937554 | 0.9866385 | 0.001238879 | 0.9958857 | 0.005475612 | 0.995887 | 0.004672902 |  |  | 314160 | 0.9755049 | 0.9670213 | 0.003624161 | 0.9796599 | 0.005552978 | 0.9796587 | 0.007164457 |  |  | 461580 | 0.9867858 | 0.9150489 | 0.005702774 | 0.9805359 | 0.005861554 | 0.9805322 | 0.01243815 |  |  | 762360 | 0.9666547 | 0.8678712 | 0.01140874 | 0.9708383 | 0.00513623 | 0.9708369 | 0.007283929
|  |  | 195192 | 1.002234 | 0.9994305 | 0.0003781569 | 0.9999501 | 0.04939832 | 0.9999457 | 0.1301489 |  |  | 419346 | 0.9947158 | 0.9866385 | 0.001238879 | 0.995888 | 0.005475382 | 0.9958894 | 0.004672773 |  |  | 314460 | 0.9755049 | 0.9670213 | 0.003624161 | 0.9796884 | 0.005552673 | 0.9796872 | 0.007164032 |  |  | 461880 | 0.9867858 | 0.9150489 | 0.005702774 | 0.9805442 | 0.005861127 | 0.9805405 | 0.01243799 |  |  | 762660 | 0.9666547 | 0.8678712 | 0.01140874 | 0.9708585 | 0.005136002 | 0.970857 | 0.007283506
|  |  | 195492 | 1.001338 | 0.9994305 | 0.0003781569 | 0.9999501 | 0.04939832 | 0.9999457 | 0.1301489 |  |  | 419646 | 0.9937554 | 0.9866385 | 0.001238879 | 0.9958904 | 0.005475153 | 0.9958918 | 0.004672643 |  |  | 314760 | 0.9744259 | 0.9670213 | 0.003624161 | 0.9797168 | 0.005552367 | 0.9797156 | 0.007163607 |  |  | 462180 | 0.9901487 | 0.9150489 | 0.005702774 | 0.9805525 | 0.005860702 | 0.9805487 | 0.01243783 |  |  | 762960 | 0.9644167 | 0.8678712 | 0.01140874 | 0.9708786 | 0.005135775 | 0.9708771 | 0.007283083
|  |  | 195792 | 1.00313 | 0.9994305 | 0.0003781569 | 0.9999501 | 0.04939832 | 0.9999457 | 0.1301489 |  |  | 419946 | 0.9937554 | 0.9866385 | 0.001238879 | 0.9958928 | 0.005474925 | 0.9958941 | 0.004672515 |  |  | 315060 | 0.9755049 | 0.9670213 | 0.003624161 | 0.9797452 | 0.005552061 | 0.979744 | 0.00716318 |  |  | 462480 | 0.9884672 | 0.9150489 | 0.005702774 | 0.9805607 | 0.005860279 | 0.980557 | 0.01243768 |  |  | 763260 | 0.9666547 | 0.8678712 | 0.01140874 | 0.9708987 | 0.005135548 | 0.9708972 | 0.007282661
|  |  | 196092 | 1.00313 | 0.9994305 | 0.0003781569 | 0.9999501 | 0.04939832 | 0.9999457 | 0.1301489 |  |  | 420246 | 0.9937554 | 0.9866385 | 0.001238879 | 0.9958952 | 0.005474698 | 0.9958965 | 0.004672387 |  |  | 315360 | 0.977663 | 0.9670213 | 0.003624161 | 0.9797736 | 0.005551754 | 0.9797724 | 0.007162753 |  |  | 462780 | 0.9867858 | 0.9150489 | 0.005702774 | 0.9805689 | 0.005859858 | 0.9805652 | 0.01243752 |  |  | 763560 | 0.9666547 | 0.8678712 | 0.01140874 | 0.9709187 | 0.005135321 | 0.9709172 | 0.007282239
|  |  | 196392 | 1.002234 | 0.9994305 | 0.0003781569 | 0.9999501 | 0.04939832 | 0.9999457 | 0.1301489 |  |  | 420546 | 0.9937554 | 0.9866385 | 0.001238879 | 0.9958975 | 0.005474472 | 0.9958989 | 0.004672259 |  |  | 315660 | 0.976584 | 0.9670213 | 0.003624161 | 0.9798019 | 0.005551447 | 0.9798007 | 0.007162324 |  |  | 463080 | 0.9884672 | 0.9150489 | 0.005702774 | 0.9805771 | 0.005859438 | 0.9805733 | 0.01243737 |  |  | 763860 | 0.9666547 | 0.8678712 | 0.01140874 | 0.9709388 | 0.005135095 | 0.9709373 | 0.007281818
|  |  | 196692 | 1.001338 | 0.9994305 | 0.0003781569 | 0.9999501 | 0.04939832 | 0.9999457 | 0.1301489 |  |  | 420846 | 0.9927949 | 0.9866385 | 0.001238879 | 0.9958999 | 0.005474247 | 0.9959012 | 0.004672132 |  |  | 315960 | 0.9755049 | 0.9670213 | 0.003624161 | 0.9798301 | 0.005551139 | 0.9798289 | 0.007161895 |  |  | 463380 | 0.9901487 | 0.9150489 | 0.005702774 | 0.9805852 | 0.00585902 | 0.9805815 | 0.01243722 |  |  | 764160 | 0.9666547 | 0.8678712 | 0.01140874 | 0.9709588 | 0.005134869 | 0.9709573 | 0.007281398
|  |  | 196992 | 1.001338 | 0.9994305 | 0.0003781569 | 0.9999501 | 0.04939832 | 0.9999457 | 0.1301489 |  |  | 421146 | 0.9947158 | 0.9866385 | 0.001238879 | 0.9959022 | 0.005474023 | 0.9959036 | 0.004672006 |  |  | 316260 | 0.977663 | 0.9670213 | 0.003624161 | 0.9798583 | 0.005550831 | 0.9798571 | 0.007161465 |  |  | 463680 | 0.9884672 | 0.9150489 | 0.005702774 | 0.9805933 | 0.005858603 | 0.9805896 | 0.01243707 |  |  | 764460 | 0.9644167 | 0.8678712 | 0.01140874 | 0.9709788 | 0.005134643 | 0.9709772 | 0.007280978
|  |  | 197292 | 1.00313 | 0.9994305 | 0.0003781569 | 0.9999501 | 0.04939832 | 0.9999457 | 0.1301489 |  |  | 421446 | 0.9937554 | 0.9866385 | 0.001238879 | 0.9959046 | 0.005473799 | 0.995906 | 0.00467188 |  |  | 316560 | 0.9744259 | 0.9670213 | 0.003624161 | 0.9798865 | 0.005550522 | 0.9798853 | 0.007161034 |  |  | 463980 | 0.9834228 | 0.9150489 | 0.005702774 | 0.9806014 | 0.005858188 | 0.9805977 | 0.01243692 |  |  | 764760 | 0.9711305 | 0.8678712 | 0.01140874 | 0.9709988 | 0.005134418 | 0.9709972 | 0.007280558
|  |  | 197592 | 1.001338 | 0.9994305 | 0.0003781569 | 0.9999501 | 0.04939832 | 0.9999457 | 0.1301489 |  |  | 421746 | 0.9937554 | 0.9866385 | 0.001238879 | 0.9959069 | 0.005473577 | 0.9959083 | 0.004671755 |  |  | 316860 | 0.9755049 | 0.9670213 | 0.003624161 | 0.9799146 | 0.005550212 | 0.9799134 | 0.007160603 |  |  | 464280 | 0.9867858 | 0.9150489 | 0.005702774 | 0.9806095 | 0.005857775 | 0.9806058 | 0.01243677 |  |  | 765060 | 0.9666547 | 0.8678712 | 0.01140874 | 0.9710187 | 0.005134193 | 0.9710172 | 0.00728014
|  |  | 197892 | 1.001338 | 0.9994305 | 0.0003781569 | 0.9999501 | 0.04939832 | 0.9999457 | 0.1301489 |  |  | 422046 | 0.9947158 | 0.9866385 | 0.001238879 | 0.9959092 | 0.005473356 | 0.9959106 | 0.00467163 |  |  | 317160 | 0.976584 | 0.9670213 | 0.003624161 | 0.9799427 | 0.005549902 | 0.9799415 | 0.00716017 |  |  | 464580 | 0.9851043 | 0.9150489 | 0.005702774 | 0.9806176 | 0.005857364 | 0.9806138 | 0.01243662 |  |  | 765360 | 0.9666547 | 0.8678712 | 0.01140874 | 0.9710386 | 0.005133968 | 0.9710371 | 0.007279721
|  |  | 198192 | 1.00313 | 0.9994305 | 0.0003781569 | 0.9999501 | 0.04939832 | 0.9999457 | 0.1301489 |  |  | 422346 | 0.9927949 | 0.9866385 | 0.001238879 | 0.9959116 | 0.005473135 | 0.995913 | 0.004671506 |  |  | 317460 | 0.976584 | 0.9670213 | 0.003624161 | 0.9799707 | 0.005549592 | 0.9799695 | 0.007159737 |  |  | 464880 | 0.9884672 | 0.9150489 | 0.005702774 | 0.9806256 | 0.005856954 | 0.9806219 | 0.01243647 |  |  | 765660 | 0.9711305 | 0.8678712 | 0.01140874 | 0.9710585 | 0.005133744 | 0.971057 | 0.007279304
|  |  | 198492 | 1.002234 | 0.9994305 | 0.0003781569 | 0.9999501 | 0.04939832 | 0.9999457 | 0.1301489 |  |  | 422646 | 0.9937554 | 0.9866385 | 0.001238879 | 0.9959139 | 0.005472916 | 0.9959153 | 0.004671383 |  |  | 317760 | 0.976584 | 0.9670213 | 0.003624161 | 0.9799987 | 0.00554928 | 0.9799975 | 0.007159303 |  |  | 465180 | 0.9867858 | 0.9150489 | 0.005702774 | 0.9806337 | 0.005856546 | 0.9806299 | 0.01243632 |  |  | 765960 | 0.9711305 | 0.8678712 | 0.01140874 | 0.9710784 | 0.00513352 | 0.9710768 | 0.007278887
|  |  | 198792 | 1.002234 | 0.9994305 | 0.0003781569 | 0.9999501 | 0.04939832 | 0.9999457 | 0.1301489 |  |  | 422946 | 0.9937554 | 0.9866385 | 0.001238879 | 0.9959162 | 0.005472697 | 0.9959176 | 0.00467126 |  |  | 318060 | 0.976584 | 0.9670213 | 0.003624161 | 0.9800266 | 0.005548969 | 0.9800254 | 0.007158868 |  |  | 465480 | 0.9901487 | 0.9150489 | 0.005702774 | 0.9806417 | 0.005856139 | 0.9806379 | 0.01243617 |  |  | 766260 | 0.9688926 | 0.8678712 | 0.01140874 | 0.9710983 | 0.005133297 | 0.9710967 | 0.00727847
|  |  | 199092 | 1.00313 | 0.9994305 | 0.0003781569 | 0.9999501 | 0.04939832 | 0.9999457 | 0.1301489 |  |  | 423246 | 0.9947158 | 0.9866385 | 0.001238879 | 0.9959185 | 0.005472479 | 0.9959199 | 0.004671137 |  |  | 318360 | 0.976584 | 0.9670213 | 0.003624161 | 0.9800545 | 0.005548657 | 0.9800533 | 0.007158432 |  |  | 465780 | 0.9867858 | 0.9150489 | 0.005702774 | 0.9806496 | 0.005855734 | 0.9806459 | 0.01243603 |  |  | 766560 | 0.9644167 | 0.8678712 | 0.01140874 | 0.9711181 | 0.005133073 | 0.9711165 | 0.007278054
|  |  | 199392 | 1.002234 | 0.9994305 | 0.0003781569 | 0.9999501 | 0.04939832 | 0.9999457 | 0.1301489 |  |  | 423546 | 0.9947158 | 0.9866385 | 0.001238879 | 0.9959208 | 0.005472262 | 0.9959222 | 0.004671015 |  |  | 318660 | 0.9755049 | 0.9670213 | 0.003624161 | 0.9800824 | 0.005548344 | 0.9800812 | 0.007157996 |  |  | 466080 | 0.9851043 | 0.9150489 | 0.005702774 | 0.9806576 | 0.005855331 | 0.9806538 | 0.01243588 |  |  | 766860 | 0.9621788 | 0.8678712 | 0.01140874 | 0.9711379 | 0.00513285 | 0.9711363 | 0.007277639
|  |  | 199692 | 1.00313 | 0.9994305 | 0.0003781569 | 0.9999501 | 0.04939832 | 0.9999457 | 0.1301489 |  |  | 423846 | 0.9937554 | 0.9866385 | 0.001238879 | 0.9959231 | 0.005472046 | 0.9959245 | 0.004670894 |  |  | 318960 | 0.977663 | 0.9670213 | 0.003624161 | 0.9801102 | 0.005548031 | 0.980109 | 0.007157558 |  |  | 466380 | 0.9851043 | 0.9150489 | 0.005702774 | 0.9806655 | 0.005854929 | 0.9806617 | 0.01243574 |  |  | 767160 | 0.9666547 | 0.8678712 | 0.01140874 | 0.9711577 | 0.005132628 | 0.9711561 | 0.007277224
|  |  | 199992 | 1.002234 | 0.9994305 | 0.0003781569 | 0.9999501 | 0.04939832 | 0.9999457 | 0.1301489 |  |  | 424146 | 0.9927949 | 0.9866385 | 0.001238879 | 0.9959254 | 0.005471831 | 0.9959268 | 0.004670773 |  |  | 319260 | 0.976584 | 0.9670213 | 0.003624161 | 0.9801379 | 0.005547717 | 0.9801367 | 0.00715712 |  |  | 466680 | 0.9851043 | 0.9150489 | 0.005702774 | 0.9806734 | 0.005854529 | 0.9806697 | 0.0124356 |  |  | 767460 | 0.9666547 | 0.8678712 | 0.01140874 | 0.9711775 | 0.005132405 | 0.9711759 | 0.00727681
|  |  | 200292 | 1.00313 | 0.9994305 | 0.0003781569 | 0.9999501 | 0.04939832 | 0.9999457 | 0.1301489 |  |  | 424446 | 0.9927949 | 0.9866385 | 0.001238879 | 0.9959277 | 0.005471617 | 0.9959291 | 0.004670653 |  |  | 319560 | 0.976584 | 0.9670213 | 0.003624161 | 0.9801656 | 0.005547402 | 0.9801644 | 0.007156681 |  |  | 466980 | 0.9851043 | 0.9150489 | 0.005702774 | 0.9806813 | 0.005854131 | 0.9806775 | 0.01243545 |  |  | 767760 | 0.9688926 | 0.8678712 | 0.01140874 | 0.9711972 | 0.005132183 | 0.9711956 | 0.007276396
|  |  | 200592 | 1.00313 | 0.9994305 | 0.0003781569 | 0.9999501 | 0.04939832 | 0.9999457 | 0.1301489 |  |  | 424746 | 0.9927949 | 0.9866385 | 0.001238879 | 0.99593 | 0.005471404 | 0.9959314 | 0.004670534 |  |  | 319860 | 0.976584 | 0.9670213 | 0.003624161 | 0.9801933 | 0.005547088 | 0.9801921 | 0.007156242 |  |  | 467280 | 0.9834228 | 0.9150489 | 0.005702774 | 0.9806892 | 0.005853734 | 0.9806854 | 0.01243531 |  |  | 768060 | 0.9666547 | 0.8678712 | 0.01140874 | 0.971217 | 0.005131962 | 0.9712153 | 0.007275983
|  |  | 200892 | 1.002234 | 0.9994305 | 0.0003781569 | 0.9999501 | 0.04939832 | 0.9999457 | 0.1301489 |  |  | 425046 | 0.9937554 | 0.9866385 | 0.001238879 | 0.9959322 | 0.005471192 | 0.9959337 | 0.004670414 |  |  | 320160 | 0.977663 | 0.9670213 | 0.003624161 | 0.9802209 | 0.005546772 | 0.9802197 | 0.007155802 |  |  | 467580 | 0.9884672 | 0.9150489 | 0.005702774 | 0.9806971 | 0.005853339 | 0.9806932 | 0.01243517 |  |  | 768360 | 0.9621788 | 0.8678712 | 0.01140874 | 0.9712367 | 0.00513174 | 0.971235 | 0.007275571
|  |  | 201192 | 1.002234 | 0.9994305 | 0.0003781569 | 0.9999501 | 0.04939832 | 0.9999457 | 0.1301489 |  |  | 425346 | 0.9956763 | 0.9866385 | 0.001238879 | 0.9959345 | 0.00547098 | 0.995936 | 0.004670296 |  |  | 320460 | 0.977663 | 0.9670213 | 0.003624161 | 0.9802485 | 0.005546456 | 0.9802473 | 0.007155361 |  |  | 467880 | 0.9867858 | 0.9150489 | 0.005702774 | 0.9807049 | 0.005852945 | 0.9807011 | 0.01243503 |  |  | 768660 | 0.9666547 | 0.8678712 | 0.01140874 | 0.9712563 | 0.005131519 | 0.9712547 | 0.007275159
|  |  | 201492 | 1.000442 | 0.9994305 | 0.0003781569 | 0.9999501 | 0.04939832 | 0.9999457 | 0.1301489 |  |  | 425646 | 0.9937554 | 0.9866385 | 0.001238879 | 0.9959367 | 0.005470769 | 0.9959382 | 0.004670178 |  |  | 320760 | 0.978742 | 0.9670213 | 0.003624161 | 0.980276 | 0.00554614 | 0.9802748 | 0.007154919 |  |  | 468180 | 0.9884672 | 0.9150489 | 0.005702774 | 0.9807127 | 0.005852553 | 0.9807089 | 0.01243489 |  |  | 768960 | 0.9666547 | 0.8678712 | 0.01140874 | 0.971276 | 0.005131298 | 0.9712743 | 0.007274748
|  |  | 201792 | 1.002234 | 0.9994305 | 0.0003781569 | 0.9999501 | 0.04939832 | 0.9999457 | 0.1301489 |  |  | 425946 | 0.9937554 | 0.9866385 | 0.001238879 | 0.995939 | 0.00547056 | 0.9959405 | 0.00467006 |  |  | 321060 | 0.977663 | 0.9670213 | 0.003624161 | 0.9803035 | 0.005545823 | 0.9803023 | 0.007154476 |  |  | 468480 | 0.9867858 | 0.9150489 | 0.005702774 | 0.9807205 | 0.005852163 | 0.9807166 | 0.01243475 |  |  | 769260 | 0.9733685 | 0.8678712 | 0.01140874 | 0.9712956 | 0.005131078 | 0.971294 | 0.007274337
|  |  | 202092 | 1.002234 | 0.9994305 | 0.0003781569 | 0.9999501 | 0.04939832 | 0.9999457 | 0.1301489 |  |  | 426246 | 0.9927949 | 0.9866385 | 0.001238879 | 0.9959412 | 0.005470351 | 0.9959427 | 0.004669944 |  |  | 321360 | 0.977663 | 0.9670213 | 0.003624161 | 0.9803309 | 0.005545506 | 0.9803298 | 0.007154033 |  |  | 468780 | 0.9884672 | 0.9150489 | 0.005702774 | 0.9807282 | 0.005851774 | 0.9807244 | 0.01243461 |  |  | 769560 | 0.9666547 | 0.8678712 | 0.01140874 | 0.9713152 | 0.005130858 | 0.9713136 | 0.007273927
|  |  | 202392 | 1.001338 | 0.9994305 | 0.0003781569 | 0.9999501 | 0.04939832 | 0.9999457 | 0.1301489 |  |  | 426546 | 0.9937554 | 0.9866385 | 0.001238879 | 0.9959435 | 0.005470143 | 0.995945 | 0.004669827 |  |  | 321660 | 0.976584 | 0.9670213 | 0.003624161 | 0.9803583 | 0.005545188 | 0.9803572 | 0.007153589 |  |  | 469080 | 0.9901487 | 0.9150489 | 0.005702774 | 0.980736 | 0.005851387 | 0.9807321 | 0.01243447 |  |  | 769860 | 0.9621788 | 0.8678712 | 0.01140874 | 0.9713348 | 0.005130638 | 0.9713331 | 0.007273517
|  |  | 202692 | 1.00313 | 0.9994305 | 0.0003781569 | 0.9999501 | 0.04939832 | 0.9999457 | 0.1301489 |  |  | 426846 | 0.9927949 | 0.9866385 | 0.001238879 | 0.9959457 | 0.005469936 | 0.9959472 | 0.004669711 |  |  | 321960 | 0.9755049 | 0.9670213 | 0.003624161 | 0.9803857 | 0.00554487 | 0.9803845 | 0.007153144 |  |  | 469380 | 0.9867858 | 0.9150489 | 0.005702774 | 0.9807437 | 0.005851001 | 0.9807399 | 0.01243434 |  |  | 770160 | 0.9644167 | 0.8678712 | 0.01140874 | 0.9713544 | 0.005130419 | 0.9713527 | 0.007273108
|  |  | 202992 | 1.000442 | 0.9994305 | 0.0003781569 | 0.9999501 | 0.04939832 | 0.9999457 | 0.1301489 |  |  | 427146 | 0.9937554 | 0.9866385 | 0.001238879 | 0.9959479 | 0.00546973 | 0.9959495 | 0.004669596 |  |  | 322260 | 0.976584 | 0.9670213 | 0.003624161 | 0.980413 | 0.005544551 | 0.9804118 | 0.007152699 |  |  | 469680 | 0.9867858 | 0.9150489 | 0.005702774 | 0.9807514 | 0.005850617 | 0.9807475 | 0.0124342 |  |  | 770460 | 0.9644167 | 0.8678712 | 0.01140874 | 0.9713739 | 0.0051302 | 0.9713722 | 0.0072727
|  |  | 203292 | 1.002234 | 0.9994305 | 0.0003781569 | 0.9999501 | 0.04939832 | 0.9999457 | 0.1301489 |  |  | 427446 | 0.9937554 | 0.9866385 | 0.001238879 | 0.9959502 | 0.005469524 | 0.9959517 | 0.004669481 |  |  | 322560 | 0.976584 | 0.9670213 | 0.003624161 | 0.9804403 | 0.005544232 | 0.9804391 | 0.007152253 |  |  | 469980 | 0.9851043 | 0.9150489 | 0.005702774 | 0.9807591 | 0.005850234 | 0.9807552 | 0.01243407 |  |  | 770760 | 0.9688926 | 0.8678712 | 0.01140874 | 0.9713934 | 0.005129981 | 0.9713917 | 0.007272292
|  |  | 203592 | 1.002234 | 0.9994305 | 0.0003781569 | 0.9999501 | 0.04939832 | 0.9999457 | 0.1301489 |  |  | 427746 | 0.9937554 | 0.9866385 | 0.001238879 | 0.9959524 | 0.00546932 | 0.9959539 | 0.004669367 |  |  | 322860 | 0.976584 | 0.9670213 | 0.003624161 | 0.9804675 | 0.005543912 | 0.9804663 | 0.007151806 |  |  | 470280 | 0.9867858 | 0.9150489 | 0.005702774 | 0.9807667 | 0.005849853 | 0.9807629 | 0.01243393 |  |  | 771060 | 0.9666547 | 0.8678712 | 0.01140874 | 0.9714129 | 0.005129763 | 0.9714112 | 0.007271885
|  |  | 203892 | 1.002234 | 0.9994305 | 0.0003781569 | 0.9999501 | 0.04939832 | 0.9999457 | 0.1301489 |  |  | 428046 | 0.9937554 | 0.9866385 | 0.001238879 | 0.9959546 | 0.005469116 | 0.9959561 | 0.004669253 |  |  | 323160 | 0.976584 | 0.9670213 | 0.003624161 | 0.9804947 | 0.005543592 | 0.9804935 | 0.007151359 |  |  | 470580 | 0.9884672 | 0.9150489 | 0.005702774 | 0.9807744 | 0.005849474 | 0.9807705 | 0.0124338 |  |  | 771360 | 0.9666547 | 0.8678712 | 0.01140874 | 0.9714324 | 0.005129545 | 0.9714307 | 0.007271478
|  |  | 204192 | 1.002234 | 0.9994305 | 0.0003781569 | 0.9999501 | 0.04939832 | 0.9999457 | 0.1301489 |  |  | 428346 | 0.9947158 | 0.9866385 | 0.001238879 | 0.9959568 | 0.005468913 | 0.9959584 | 0.00466914 |  |  | 323460 | 0.976584 | 0.9670213 | 0.003624161 | 0.9805218 | 0.005543272 | 0.9805206 | 0.007150911 |  |  | 470880 | 0.9867858 | 0.9150489 | 0.005702774 | 0.980782 | 0.005849096 | 0.9807781 | 0.01243367 |  |  | 771660 | 0.9666547 | 0.8678712 | 0.01140874 | 0.9714519 | 0.005129327 | 0.9714501 | 0.007271072
|  |  | 204492 | 1.001338 | 0.9994305 | 0.0003781569 | 0.9999501 | 0.04939832 | 0.9999457 | 0.1301489 |  |  | 428646 | 0.9937554 | 0.9866385 | 0.001238879 | 0.995959 | 0.005468711 | 0.9959606 | 0.004669028 |  |  | 323760 | 0.977663 | 0.9670213 | 0.003624161 | 0.9805489 | 0.005542951 | 0.9805477 | 0.007150462 |  |  | 471180 | 0.9867858 | 0.9150489 | 0.005702774 | 0.9807896 | 0.005848719 | 0.9807857 | 0.01243353 |  |  | 771960 | 0.9621788 | 0.8678712 | 0.01140874 | 0.9714713 | 0.005129109 | 0.9714696 | 0.007270666
|  |  | 204792 | 1.00313 | 0.9994305 | 0.0003781569 | 0.9999501 | 0.04939832 | 0.9999457 | 0.1301489 |  |  | 428946 | 0.9918345 | 0.9866385 | 0.001238879 | 0.9959612 | 0.00546851 | 0.9959628 | 0.004668915 |  |  | 324060 | 0.977663 | 0.9670213 | 0.003624161 | 0.9805759 | 0.005542629 | 0.9805748 | 0.007150013 |  |  | 471480 | 0.9867858 | 0.9150489 | 0.005702774 | 0.9807971 | 0.005848344 | 0.9807933 | 0.0124334 |  |  | 772260 | 0.9599408 | 0.8678712 | 0.01140874 | 0.9714907 | 0.005128892 | 0.971489 | 0.007270261
|  |  | 205092 | 1.002234 | 0.9994305 | 0.0003781569 | 0.9999501 | 0.04939832 | 0.9999457 | 0.1301489 |  |  | 429246 | 0.9927949 | 0.9866385 | 0.001238879 | 0.9959634 | 0.00546831 | 0.995965 | 0.004668804 |  |  | 324360 | 0.976584 | 0.9670213 | 0.003624161 | 0.980603 | 0.005542307 | 0.9806018 | 0.007149562 |  |  | 471780 | 0.9867858 | 0.9150489 | 0.005702774 | 0.9808047 | 0.005847971 | 0.9808008 | 0.01243327 |  |  | 772560 | 0.9644167 | 0.8678712 | 0.01140874 | 0.9715101 | 0.005128675 | 0.9715084 | 0.007269857
|  |  | 205392 | 1.002234 | 0.9994305 | 0.0003781569 | 0.9999501 | 0.04939832 | 0.9999457 | 0.1301489 |  |  | 429546 | 0.9937554 | 0.9866385 | 0.001238879 | 0.9959656 | 0.00546811 | 0.9959671 | 0.004668693 |  |  | 324660 | 0.978742 | 0.9670213 | 0.003624161 | 0.9806299 | 0.005541985 | 0.9806287 | 0.007149112 |  |  | 472080 | 0.9884672 | 0.9150489 | 0.005702774 | 0.9808122 | 0.005847599 | 0.9808083 | 0.01243314 |  |  | 772860 | 0.9688926 | 0.8678712 | 0.01140874 | 0.9715295 | 0.005128459 | 0.9715277 | 0.007269453
|  |  | 205692 | 1.001338 | 0.9994305 | 0.0003781569 | 0.9999501 | 0.04939832 | 0.9999457 | 0.1301489 |  |  | 429846 | 0.9937554 | 0.9866385 | 0.001238879 | 0.9959677 | 0.005467912 | 0.9959693 | 0.004668582 |  |  | 324960 | 0.977663 | 0.9670213 | 0.003624161 | 0.9806568 | 0.005541662 | 0.9806557 | 0.00714866 |  |  | 472380 | 0.9867858 | 0.9150489 | 0.005702774 | 0.9808197 | 0.005847228 | 0.9808159 | 0.01243301 |  |  | 773160 | 0.9688926 | 0.8678712 | 0.01140874 | 0.9715488 | 0.005128243 | 0.971547 | 0.00726905
|  |  | 205992 | 1.001338 | 0.9994305 | 0.0003781569 | 0.9999501 | 0.04939832 | 0.9999457 | 0.1301489 |  |  | 430146 | 0.9927949 | 0.9866385 | 0.001238879 | 0.9959699 | 0.005467714 | 0.9959715 | 0.004668472 |  |  | 325260 | 0.976584 | 0.9670213 | 0.003624161 | 0.9806837 | 0.005541339 | 0.9806825 | 0.007148208 |  |  | 472680 | 0.9867858 | 0.9150489 | 0.005702774 | 0.9808272 | 0.005846859 | 0.9808233 | 0.01243288 |  |  | 773460 | 0.9688926 | 0.8678712 | 0.01140874 | 0.9715681 | 0.005128027 | 0.9715664 | 0.007268647
|  |  | 206292 | 1.002234 | 0.9994305 | 0.0003781569 | 0.9999501 | 0.04939832 | 0.9999457 | 0.1301489 |  |  | 430446 | 0.9937554 | 0.9866385 | 0.001238879 | 0.9959721 | 0.005467517 | 0.9959737 | 0.004668363 |  |  | 325560 | 0.978742 | 0.9670213 | 0.003624161 | 0.9807105 | 0.005541016 | 0.9807094 | 0.007147756 |  |  | 472980 | 0.9867858 | 0.9150489 | 0.005702774 | 0.9808347 | 0.005846492 | 0.9808308 | 0.01243276 |  |  | 773760 | 0.9599408 | 0.8678712 | 0.01140874 | 0.9715874 | 0.005127811 | 0.9715856 | 0.007268245
|  |  | 206592 | 1.001338 | 0.9994305 | 0.0003781569 | 0.9999501 | 0.04939832 | 0.9999457 | 0.1301489 |  |  | 430746 | 0.9927949 | 0.9866385 | 0.001238879 | 0.9959742 | 0.005467321 | 0.9959758 | 0.004668253 |  |  | 325860 | 0.977663 | 0.9670213 | 0.003624161 | 0.9807373 | 0.005540692 | 0.9807361 | 0.007147302 |  |  | 473280 | 0.9851043 | 0.9150489 | 0.005702774 | 0.9808422 | 0.005846126 | 0.9808382 | 0.01243263 |  |  | 774060 | 0.9621788 | 0.8678712 | 0.01140874 | 0.9716067 | 0.005127596 | 0.9716049 | 0.007267843
|  |  | 206892 | 1.002234 | 0.9994305 | 0.0003781569 | 0.9999501 | 0.04939832 | 0.9999457 | 0.1301489 |  |  | 431046 | 0.9937554 | 0.9866385 | 0.001238879 | 0.9959764 | 0.005467126 | 0.995978 | 0.004668145 |  |  | 326160 | 0.977663 | 0.9670213 | 0.003624161 | 0.9807641 | 0.005540367 | 0.9807629 | 0.007146848 |  |  | 473580 | 0.9867858 | 0.9150489 | 0.005702774 | 0.9808496 | 0.005845762 | 0.9808457 | 0.0124325 |  |  | 774360 | 0.9666547 | 0.8678712 | 0.01140874 | 0.971626 | 0.005127381 | 0.9716242 | 0.007267442
|  |  | 207192 | 1.001338 | 0.9994305 | 0.0003781569 | 0.9999501 | 0.04939832 | 0.9999457 | 0.1301489 |  |  | 431346 | 0.9937554 | 0.9866385 | 0.001238879 | 0.9959785 | 0.005466932 | 0.9959802 | 0.004668037 |  |  | 326460 | 0.978742 | 0.9670213 | 0.003624161 | 0.9807907 | 0.005540042 | 0.9807896 | 0.007146394 |  |  | 473880 | 0.9884672 | 0.9150489 | 0.005702774 | 0.980857 | 0.005845399 | 0.9808531 | 0.01243238 |  |  | 774660 | 0.9688926 | 0.8678712 | 0.01140874 | 0.9716452 | 0.005127167 | 0.9716434 | 0.007267042
|  |  | 207492 | 1.002234 | 0.9994305 | 0.0003781569 | 0.9999501 | 0.04939832 | 0.9999457 | 0.1301489 |  |  | 431646 | 0.9937554 | 0.9866385 | 0.001238879 | 0.9959807 | 0.005466738 | 0.9959823 | 0.004667929 |  |  | 326760 | 0.977663 | 0.9670213 | 0.003624161 | 0.9808174 | 0.005539717 | 0.9808162 | 0.007145939 |  |  | 474180 | 0.9884672 | 0.9150489 | 0.005702774 | 0.9808644 | 0.005845037 | 0.9808605 | 0.01243225 |  |  | 774960 | 0.9621788 | 0.8678712 | 0.01140874 | 0.9716644 | 0.005126952 | 0.9716626 | 0.007266642
|  |  | 207792 | 1.000442 | 0.9994305 | 0.0003781569 | 0.9999501 | 0.04939832 | 0.9999457 | 0.1301489 |  |  | 431946 | 0.9937554 | 0.9866385 | 0.001238879 | 0.9959828 | 0.005466545 | 0.9959844 | 0.004667822 |  |  | 327060 | 0.978742 | 0.9670213 | 0.003624161 | 0.980844 | 0.005539391 | 0.9808429 | 0.007145483 |  |  | 474480 | 0.9867858 | 0.9150489 | 0.005702774 | 0.9808718 | 0.005844677 | 0.9808678 | 0.01243213 |  |  | 775260 | 0.9621788 | 0.8678712 | 0.01140874 | 0.9716836 | 0.005126738 | 0.9716818 | 0.007266242
|  |  | 208092 | 1.001338 | 0.9994305 | 0.0003781569 | 0.9999501 | 0.04939832 | 0.9999457 | 0.1301489 |  |  | 432246 | 0.9937554 | 0.9866385 | 0.001238879 | 0.9959849 | 0.005466353 | 0.9959866 | 0.004667716 |  |  | 327360 | 0.979821 | 0.9670213 | 0.003624161 | 0.9808706 | 0.005539065 | 0.9808694 | 0.007145027 |  |  | 474780 | 0.9884672 | 0.9150489 | 0.005702774 | 0.9808791 | 0.005844319 | 0.9808752 | 0.012432 |  |  | 775560 | 0.9621788 | 0.8678712 | 0.01140874 | 0.9717027 | 0.005126525 | 0.9717009 | 0.007265844
|  |  | 208392 | 1.002234 | 0.9994305 | 0.0003781569 | 0.9999501 | 0.04939832 | 0.9999457 | 0.1301489 |  |  | 432546 | 0.9947158 | 0.9866385 | 0.001238879 | 0.9959871 | 0.005466162 | 0.9959887 | 0.00466761 |  |  | 327660 | 0.978742 | 0.9670213 | 0.003624161 | 0.9808971 | 0.005538739 | 0.9808959 | 0.00714457 |  |  | 475080 | 0.9884672 | 0.9150489 | 0.005702774 | 0.9808864 | 0.005843962 | 0.9808825 | 0.01243188 |  |  | 775860 | 0.9644167 | 0.8678712 | 0.01140874 | 0.9717219 | 0.005126312 | 0.9717201 | 0.007265445
|  |  | 208692 | 1.002234 | 0.9994305 | 0.0003781569 | 0.9999501 | 0.04939832 | 0.9999457 | 0.1301489 |  |  | 432846 | 0.9937554 | 0.9866385 | 0.001238879 | 0.9959892 | 0.005465972 | 0.9959908 | 0.004667504 |  |  | 327960 | 0.977663 | 0.9670213 | 0.003624161 | 0.9809236 | 0.005538412 | 0.9809224 | 0.007144112 |  |  | 475380 | 0.9884672 | 0.9150489 | 0.005702774 | 0.9808937 | 0.005843606 | 0.9808898 | 0.01243176 |  |  | 776160 | 0.9644167 | 0.8678712 | 0.01140874 | 0.971741 | 0.005126099 | 0.9717392 | 0.007265048
|  |  | 208992 | 1.002234 | 0.9994305 | 0.0003781569 | 0.9999501 | 0.04939832 | 0.9999457 | 0.1301489 |  |  | 433146 | 0.9937554 | 0.9866385 | 0.001238879 | 0.9959913 | 0.005465782 | 0.995993 | 0.004667399 |  |  | 328260 | 0.976584 | 0.9670213 | 0.003624161 | 0.98095 | 0.005538085 | 0.9809489 | 0.007143654 |  |  | 475680 | 0.9884672 | 0.9150489 | 0.005702774 | 0.980901 | 0.005843252 | 0.9808971 | 0.01243164 |  |  | 776460 | 0.9621788 | 0.8678712 | 0.01140874 | 0.9717601 | 0.005125886 | 0.9717583 | 0.007264651
|  |  | 209292 | 1.002234 | 0.9994305 | 0.0003781569 | 0.9999501 | 0.04939832 | 0.9999457 | 0.1301489 |  |  | 433446 | 0.9937554 | 0.9866385 | 0.001238879 | 0.9959934 | 0.005465594 | 0.9959951 | 0.004667295 |  |  | 328560 | 0.977663 | 0.9670213 | 0.003624161 | 0.9809764 | 0.005537757 | 0.9809753 | 0.007143195 |  |  | 475980 | 0.9884672 | 0.9150489 | 0.005702774 | 0.9809083 | 0.005842899 | 0.9809043 | 0.01243152 |  |  | 776760 | 0.9599408 | 0.8678712 | 0.01140874 | 0.9717792 | 0.005125674 | 0.9717773 | 0.007264254
|  |  | 209592 | 1.002234 | 0.9994305 | 0.0003781569 | 0.9999501 | 0.04939832 | 0.9999457 | 0.1301489 |  |  | 433746 | 0.9937554 | 0.9866385 | 0.001238879 | 0.9959955 | 0.005465406 | 0.9959972 | 0.004667191 |  |  | 328860 | 0.976584 | 0.9670213 | 0.003624161 | 0.9810028 | 0.005537429 | 0.9810016 | 0.007142736 |  |  | 476280 | 0.9867858 | 0.9150489 | 0.005702774 | 0.9809156 | 0.005842548 | 0.9809116 | 0.0124314 |  |  | 777060 | 0.9599408 | 0.8678712 | 0.01140874 | 0.9717982 | 0.005125462 | 0.9717964 | 0.007263858
|  |  | 209892 | 1.001338 | 0.9994305 | 0.0003781569 | 0.9999501 | 0.04939832 | 0.9999457 | 0.1301489 |  |  | 434046 | 0.9937554 | 0.9866385 | 0.001238879 | 0.9959976 | 0.005465219 | 0.9959993 | 0.004667087 |  |  | 329160 | 0.976584 | 0.9670213 | 0.003624161 | 0.9810291 | 0.005537101 | 0.9810279 | 0.007142276 |  |  | 476580 | 0.9851043 | 0.9150489 | 0.005702774 | 0.9809228 | 0.005842198 | 0.9809188 | 0.01243128 |  |  | 777360 | 0.9644167 | 0.8678712 | 0.01140874 | 0.9718173 | 0.00512525 | 0.9718154 | 0.007263463
|  |  | 210192 | 1.001338 | 0.9994305 | 0.0003781569 | 0.9999501 | 0.04939832 | 0.9999457 | 0.1301489 |  |  | 434346 | 0.9937554 | 0.9866385 | 0.001238879 | 0.9959997 | 0.005465032 | 0.9960014 | 0.004666984 |  |  | 329460 | 0.978742 | 0.9670213 | 0.003624161 | 0.9810554 | 0.005536772 | 0.9810542 | 0.007141816 |  |  | 476880 | 0.9884672 | 0.9150489 | 0.005702774 | 0.98093 | 0.00584185 | 0.980926 | 0.01243116 |  |  | 777660 | 0.9644167 | 0.8678712 | 0.01140874 | 0.9718363 | 0.005125039 | 0.9718344 | 0.007263068
|  |  | 210492 | 1.001338 | 0.9994305 | 0.0003781569 | 0.9999501 | 0.04939832 | 0.9999457 | 0.1301489 |  |  | 434646 | 0.9937554 | 0.9866385 | 0.001238879 | 0.9960018 | 0.005464847 | 0.9960035 | 0.004666882 |  |  | 329760 | 0.977663 | 0.9670213 | 0.003624161 | 0.9810816 | 0.005536443 | 0.9810804 | 0.007141355 |  |  | 477180 | 0.9867858 | 0.9150489 | 0.005702774 | 0.9809372 | 0.005841502 | 0.9809332 | 0.01243104 |  |  | 777960 | 0.9644167 | 0.8678712 | 0.01140874 | 0.9718553 | 0.005124828 | 0.9718534 | 0.007262673
|  |  | 210792 | 1.002234 | 0.9994305 | 0.0003781569 | 0.9999501 | 0.04939832 | 0.9999457 | 0.1301489 |  |  | 434946 | 0.9927949 | 0.9866385 | 0.001238879 | 0.9960038 | 0.005464662 | 0.9960056 | 0.00466678 |  |  | 330060 | 0.977663 | 0.9670213 | 0.003624161 | 0.9811078 | 0.005536114 | 0.9811066 | 0.007140894 |  |  | 477480 | 0.9884672 | 0.9150489 | 0.005702774 | 0.9809444 | 0.005841157 | 0.9809404 | 0.01243092 |  |  | 778260 | 0.9711305 | 0.8678712 | 0.01140874 | 0.9718743 | 0.005124617 | 0.9718724 | 0.00726228
|  |  | 211092 | 1.002234 | 0.9994305 | 0.0003781569 | 0.9999501 | 0.04939832 | 0.9999457 | 0.1301489 |  |  | 435246 | 0.9937554 | 0.9866385 | 0.001238879 | 0.9960059 | 0.005464478 | 0.9960076 | 0.004666678 |  |  | 330360 | 0.976584 | 0.9670213 | 0.003624161 | 0.9811339 | 0.005535784 | 0.9811328 | 0.007140432 |  |  | 477780 | 0.9867858 | 0.9150489 | 0.005702774 | 0.9809515 | 0.005840813 | 0.9809475 | 0.01243081 |  |  | 778560 | 0.9644167 | 0.8678712 | 0.01140874 | 0.9718932 | 0.005124406 | 0.9718913 | 0.007261887
|  |  | 211392 | 1.001338 | 0.9994305 | 0.0003781569 | 0.9999501 | 0.04939832 | 0.9999457 | 0.1301489 |  |  | 435546 | 0.9927949 | 0.9866385 | 0.001238879 | 0.996008 | 0.005464295 | 0.9960097 | 0.004666577 |  |  | 330660 | 0.976584 | 0.9670213 | 0.003624161 | 0.98116 | 0.005535454 | 0.9811589 | 0.007139969 |  |  | 478080 | 0.9867858 | 0.9150489 | 0.005702774 | 0.9809586 | 0.00584047 | 0.9809546 | 0.01243069 |  |  | 778860 | 0.9644167 | 0.8678712 | 0.01140874 | 0.9719121 | 0.005124196 | 0.9719102 | 0.007261494
|  |  | 211692 | 1.001338 | 0.9994305 | 0.0003781569 | 0.9999501 | 0.04939832 | 0.9999457 | 0.1301489 |  |  | 435846 | 0.9937554 | 0.9866385 | 0.001238879 | 0.99601 | 0.005464113 | 0.9960118 | 0.004666476 |  |  | 330960 | 0.976584 | 0.9670213 | 0.003624161 | 0.9811861 | 0.005535123 | 0.9811849 | 0.007139506 |  |  | 478380 | 0.9884672 | 0.9150489 | 0.005702774 | 0.9809657 | 0.005840129 | 0.9809618 | 0.01243058 |  |  | 779160 | 0.9621788 | 0.8678712 | 0.01140874 | 0.971931 | 0.005123987 | 0.9719291 | 0.007261102
|  |  | 211992 | 1.001338 | 0.9994305 | 0.0003781569 | 0.9999501 | 0.04939832 | 0.9999457 | 0.1301489 |  |  | 436146 | 0.9947158 | 0.9866385 | 0.001238879 | 0.9960121 | 0.005463931 | 0.9960139 | 0.004666376 |  |  | 331260 | 0.977663 | 0.9670213 | 0.003624161 | 0.9812121 | 0.005534792 | 0.9812109 | 0.007139043 |  |  | 478680 | 0.9884672 | 0.9150489 | 0.005702774 | 0.9809728 | 0.005839789 | 0.9809688 | 0.01243046 |  |  | 779460 | 0.9688926 | 0.8678712 | 0.01140874 | 0.9719499 | 0.005123777 | 0.971948 | 0.00726071
|  |  | 212292 | 1.001338 | 0.9994305 | 0.0003781569 | 0.9999501 | 0.04939832 | 0.9999457 | 0.1301489 |  |  | 436446 | 0.9956763 | 0.9866385 | 0.001238879 | 0.9960142 | 0.00546375 | 0.9960159 | 0.004666277 |  |  | 331560 | 0.978742 | 0.9670213 | 0.003624161 | 0.9812381 | 0.005534461 | 0.9812369 | 0.007138578 |  |  | 478980 | 0.9884672 | 0.9150489 | 0.005702774 | 0.9809799 | 0.00583945 | 0.9809759 | 0.01243035 |  |  | 779760 | 0.9621788 | 0.8678712 | 0.01140874 | 0.9719688 | 0.005123568 | 0.9719669 | 0.007260319
|  |  | 212592 | 1.002234 | 0.9994305 | 0.0003781569 | 0.9999501 | 0.04939832 | 0.9999457 | 0.1301489 |  |  | 436746 | 0.9937554 | 0.9866385 | 0.001238879 | 0.9960162 | 0.00546357 | 0.996018 | 0.004666177 |  |  | 331860 | 0.976584 | 0.9670213 | 0.003624161 | 0.981264 | 0.00553413 | 0.9812629 | 0.007138114 |  |  | 479280 | 0.9867858 | 0.9150489 | 0.005702774 | 0.980987 | 0.005839113 | 0.980983 | 0.01243023 |  |  | 780060 | 0.9644167 | 0.8678712 | 0.01140874 | 0.9719876 | 0.005123359 | 0.9719857 | 0.007259929
|  |  | 212892 | 1.002234 | 0.9994305 | 0.0003781569 | 0.9999501 | 0.04939832 | 0.9999457 | 0.1301489 |  |  | 437046 | 0.9927949 | 0.9866385 | 0.001238879 | 0.9960182 | 0.005463391 | 0.99602 | 0.004666079 |  |  | 332160 | 0.977663 | 0.9670213 | 0.003624161 | 0.9812899 | 0.005533798 | 0.9812887 | 0.007137649 |  |  | 479580 | 0.9867858 | 0.9150489 | 0.005702774 | 0.980994 | 0.005838777 | 0.98099 | 0.01243012 |  |  | 780360 | 0.9688926 | 0.8678712 | 0.01140874 | 0.9720064 | 0.005123151 | 0.9720045 | 0.007259539
|  |  | 213192 | 1.002234 | 0.9994305 | 0.0003781569 | 0.9999501 | 0.04939832 | 0.9999457 | 0.1301489 |  |  | 437346 | 0.9927949 | 0.9866385 | 0.001238879 | 0.9960203 | 0.005463213 | 0.9960221 | 0.00466598 |  |  | 332460 | 0.978742 | 0.9670213 | 0.003624161 | 0.9813157 | 0.005533466 | 0.9813146 | 0.007137183 |  |  | 479880 | 0.9884672 | 0.9150489 | 0.005702774 | 0.981001 | 0.005838442 | 0.980997 | 0.01243001 |  |  | 780660 | 0.9688926 | 0.8678712 | 0.01140874 | 0.9720252 | 0.005122942 | 0.9720233 | 0.00725915
|  |  | 213492 | 1.002234 | 0.9994305 | 0.0003781569 | 0.9999501 | 0.04939832 | 0.9999457 | 0.1301489 |  |  | 437646 | 0.9937554 | 0.9866385 | 0.001238879 | 0.9960223 | 0.005463035 | 0.9960241 | 0.004665883 |  |  | 332760 | 0.977663 | 0.9670213 | 0.003624161 | 0.9813415 | 0.005533133 | 0.9813404 | 0.007136717 |  |  | 480180 | 0.9884672 | 0.9150489 | 0.005702774 | 0.981008 | 0.005838109 | 0.981004 | 0.0124299 |  |  | 780960 | 0.9666547 | 0.8678712 | 0.01140874 | 0.972044 | 0.005122734 | 0.9720421 | 0.007258761
|  |  | 213792 | 1.002234 | 0.9994305 | 0.0003781569 | 0.9999501 | 0.04939832 | 0.9999457 | 0.1301489 |  |  | 437946 | 0.9937554 | 0.9866385 | 0.001238879 | 0.9960243 | 0.005462858 | 0.9960261 | 0.004665785 |  |  | 333060 | 0.976584 | 0.9670213 | 0.003624161 | 0.9813673 | 0.0055328 | 0.9813662 | 0.007136251 |  |  | 480480 | 0.9851043 | 0.9150489 | 0.005702774 | 0.981015 | 0.005837778 | 0.981011 | 0.01242979 |  |  | 781260 | 0.9621788 | 0.8678712 | 0.01140874 | 0.9720628 | 0.005122527 | 0.9720608 | 0.007258373
|  |  | 214092 | 1.002234 | 0.9994305 | 0.0003781569 | 0.9999501 | 0.04939832 | 0.9999457 | 0.1301489 |  |  | 438246 | 0.9937554 | 0.9866385 | 0.001238879 | 0.9960264 | 0.005462682 | 0.9960282 | 0.004665689 |  |  | 333360 | 0.976584 | 0.9670213 | 0.003624161 | 0.981393 | 0.005532467 | 0.9813919 | 0.007135784 |  |  | 480780 | 0.9901487 | 0.9150489 | 0.005702774 | 0.9810219 | 0.005837447 | 0.9810179 | 0.01242968 |  |  | 781560 | 0.9599408 | 0.8678712 | 0.01140874 | 0.9720815 | 0.00512232 | 0.9720795 | 0.007257985
|  |  | 214392 | 1.001338 | 0.9994305 | 0.0003781569 | 0.9999501 | 0.04939832 | 0.9999457 | 0.1301489 |  |  | 438546 | 0.9927949 | 0.9866385 | 0.001238879 | 0.9960284 | 0.005462506 | 0.9960302 | 0.004665592 |  |  | 333660 | 0.978742 | 0.9670213 | 0.003624161 | 0.9814187 | 0.005532134 | 0.9814176 | 0.007135316 |  |  | 481080 | 0.9918302 | 0.9150489 | 0.005702774 | 0.9810289 | 0.005837118 | 0.9810249 | 0.01242957 |  |  | 781860 | 0.9644167 | 0.8678712 | 0.01140874 | 0.9721002 | 0.005122113 | 0.9720982 | 0.007257598
|  |  | 214692 | 1.002234 | 0.9994305 | 0.0003781569 | 0.9999501 | 0.04939832 | 0.9999457 | 0.1301489 |  |  | 438846 | 0.9937554 | 0.9866385 | 0.001238879 | 0.9960304 | 0.005462332 | 0.9960322 | 0.004665496 |  |  | 333960 | 0.978742 | 0.9670213 | 0.003624161 | 0.9814444 | 0.0055318 | 0.9814432 | 0.007134848 |  |  | 481380 | 0.9901487 | 0.9150489 | 0.005702774 | 0.9810358 | 0.005836791 | 0.9810318 | 0.01242946 |  |  | 782160 | 0.9666547 | 0.8678712 | 0.01140874 | 0.9721189 | 0.005121906 | 0.9721169 | 0.007257212
|  |  | 214992 | 1.00313 | 0.9994305 | 0.0003781569 | 0.9999501 | 0.04939832 | 0.9999457 | 0.1301489 |  |  | 439146 | 0.9937554 | 0.9866385 | 0.001238879 | 0.9960324 | 0.005462158 | 0.9960342 | 0.004665401 |  |  | 334260 | 0.977663 | 0.9670213 | 0.003624161 | 0.98147 | 0.005531466 | 0.9814688 | 0.00713438 |  |  | 481680 | 0.9851043 | 0.9150489 | 0.005702774 | 0.9810427 | 0.005836464 | 0.9810387 | 0.01242935 |  |  | 782460 | 0.9621788 | 0.8678712 | 0.01140874 | 0.9721376 | 0.0051217 | 0.9721356 | 0.007256826
|  |  | 215292 | 1.00313 | 0.9994305 | 0.0003781569 | 0.9999501 | 0.04939832 | 0.9999457 | 0.1301489 |  |  | 439446 | 0.9927949 | 0.9866385 | 0.001238879 | 0.9960344 | 0.005461985 | 0.9960362 | 0.004665306 |  |  | 334560 | 0.977663 | 0.9670213 | 0.003624161 | 0.9814955 | 0.005531132 | 0.9814944 | 0.007133911 |  |  | 481980 | 0.9884672 | 0.9150489 | 0.005702774 | 0.9810496 | 0.005836139 | 0.9810455 | 0.01242924 |  |  | 782760 | 0.953227 | 0.8678712 | 0.01140874 | 0.9721562 | 0.005121494 | 0.9721542 | 0.007256441
|  |  | 215592 | 1.002234 | 0.9994305 | 0.0003781569 | 0.9999501 | 0.04939832 | 0.9999457 | 0.1301489 |  |  | 439746 | 0.9937554 | 0.9866385 | 0.001238879 | 0.9960364 | 0.005461812 | 0.9960382 | 0.004665211 |  |  | 334860 | 0.977663 | 0.9670213 | 0.003624161 | 0.981521 | 0.005530797 | 0.9815199 | 0.007133442 |  |  | 482280 | 0.9901487 | 0.9150489 | 0.005702774 | 0.9810565 | 0.005835816 | 0.9810524 | 0.01242913 |  |  | 783060 | 0.9621788 | 0.8678712 | 0.01140874 | 0.9721748 | 0.005121288 | 0.9721728 | 0.007256056
|  |  | 215892 | 1.002234 | 0.9994305 | 0.0003781569 | 0.9999501 | 0.04939832 | 0.9999457 | 0.1301489 |  |  | 440046 | 0.9947158 | 0.9866385 | 0.001238879 | 0.9960384 | 0.00546164 | 0.9960402 | 0.004665117 |  |  | 335160 | 0.978742 | 0.9670213 | 0.003624161 | 0.9815465 | 0.005530462 | 0.9815454 | 0.007132972 |  |  | 482580 | 0.9901487 | 0.9150489 | 0.005702774 | 0.9810633 | 0.005835493 | 0.9810592 | 0.01242903 |  |  | 783360 | 0.9621788 | 0.8678712 | 0.01140874 | 0.9721934 | 0.005121083 | 0.9721914 | 0.007255671
|  |  | 216192 | 1.002234 | 0.9994305 | 0.0003781569 | 0.9999501 | 0.04939832 | 0.9999457 | 0.1301489 |  |  | 440346 | 0.9937554 | 0.9866385 | 0.001238879 | 0.9960403 | 0.00546147 | 0.9960422 | 0.004665024 |  |  | 335460 | 0.978742 | 0.9670213 | 0.003624161 | 0.9815719 | 0.005530127 | 0.9815708 | 0.007132502 |  |  | 482880 | 0.9867858 | 0.9150489 | 0.005702774 | 0.9810701 | 0.005835172 | 0.9810661 | 0.01242892 |  |  | 783660 | 0.9666547 | 0.8678712 | 0.01140874 | 0.972212 | 0.005120878 | 0.97221 | 0.007255288
|  |  | 216492 | 1.000442 | 0.9994305 | 0.0003781569 | 0.9999501 | 0.04939832 | 0.9999457 | 0.1301489 |  |  | 440646 | 0.9927949 | 0.9866385 | 0.001238879 | 0.9960423 | 0.005461299 | 0.9960442 | 0.004664931 |  |  | 335760 | 0.977663 | 0.9670213 | 0.003624161 | 0.9815973 | 0.005529791 | 0.9815962 | 0.007132031 |  |  | 483180 | 0.9884672 | 0.9150489 | 0.005702774 | 0.9810769 | 0.005834853 | 0.9810729 | 0.01242882 |  |  | 783960 | 0.9666547 | 0.8678712 | 0.01140874 | 0.9722306 | 0.005120673 | 0.9722286 | 0.007254904
|  |  | 216792 | 1.002234 | 0.9994305 | 0.0003781569 | 0.9999501 | 0.04939832 | 0.9999457 | 0.1301489 |  |  | 440946 | 0.9937554 | 0.9866385 | 0.001238879 | 0.9960443 | 0.00546113 | 0.9960462 | 0.004664838 |  |  | 336060 | 0.977663 | 0.9670213 | 0.003624161 | 0.9816227 | 0.005529455 | 0.9816215 | 0.00713156 |  |  | 483480 | 0.9918302 | 0.9150489 | 0.005702774 | 0.9810837 | 0.005834534 | 0.9810796 | 0.01242871 |  |  | 784260 | 0.9644167 | 0.8678712 | 0.01140874 | 0.9722491 | 0.005120468 | 0.9722471 | 0.007254522
|  |  | 217092 | 1.002234 | 0.9994305 | 0.0003781569 | 0.9999501 | 0.04939832 | 0.9999457 | 0.1301489 |  |  | 441246 | 0.9947158 | 0.9866385 | 0.001238879 | 0.9960463 | 0.005460961 | 0.9960481 | 0.004664746 |  |  | 336360 | 0.977663 | 0.9670213 | 0.003624161 | 0.981648 | 0.005529119 | 0.9816469 | 0.007131088 |  |  | 483780 | 0.9901487 | 0.9150489 | 0.005702774 | 0.9810905 | 0.005834217 | 0.9810864 | 0.01242861 |  |  | 784560 | 0.9577029 | 0.8678712 | 0.01140874 | 0.9722676 | 0.005120264 | 0.9722656 | 0.00725414
|  |  | 217392 | 1.002234 | 0.9994305 | 0.0003781569 | 0.9999501 | 0.04939832 | 0.9999457 | 0.1301489 |  |  | 441546 | 0.9947158 | 0.9866385 | 0.001238879 | 0.9960482 | 0.005460793 | 0.9960501 | 0.004664654 |  |  | 336660 | 0.978742 | 0.9670213 | 0.003624161 | 0.9816733 | 0.005528783 | 0.9816721 | 0.007130617 |  |  | 484080 | 0.9884672 | 0.9150489 | 0.005702774 | 0.9810972 | 0.005833902 | 0.9810932 | 0.01242851 |  |  | 784860 | 0.9577029 | 0.8678712 | 0.01140874 | 0.9722861 | 0.005120061 | 0.9722841 | 0.007253758
|  |  | 217692 | 1.002234 | 0.9994305 | 0.0003781569 | 0.9999501 | 0.04939832 | 0.9999457 | 0.1301489 |  |  | 441846 | 0.9947158 | 0.9866385 | 0.001238879 | 0.9960502 | 0.005460626 | 0.9960521 | 0.004664562 |  |  | 336960 | 0.978742 | 0.9670213 | 0.003624161 | 0.9816985 | 0.005528446 | 0.9816974 | 0.007130144 |  |  | 484380 | 0.9935117 | 0.9150489 | 0.005702774 | 0.981104 | 0.005833587 | 0.9810999 | 0.0124284 |  |  | 785160 | 0.9666547 | 0.8678712 | 0.01140874 | 0.9723046 | 0.005119857 | 0.9723026 | 0.007253377
|  |  | 217992 | 1.004026 | 0.9994305 | 0.0003781569 | 0.9999501 | 0.04939832 | 0.9999457 | 0.1301489 |  |  | 442146 | 0.9956763 | 0.9866385 | 0.001238879 | 0.9960521 | 0.005460459 | 0.996054 | 0.004664471 |  |  | 337260 | 0.978742 | 0.9670213 | 0.003624161 | 0.9817237 | 0.00552811 | 0.9817225 | 0.007129672 |  |  | 484680 | 0.9935117 | 0.9150489 | 0.005702774 | 0.9811107 | 0.005833274 | 0.9811066 | 0.0124283 |  |  | 785460 | 0.9666547 | 0.8678712 | 0.01140874 | 0.9723231 | 0.005119654 | 0.972321 | 0.007252997
|  |  | 218292 | 1.002234 | 0.9994305 | 0.0003781569 | 0.9999501 | 0.04939832 | 0.9999457 | 0.1301489 |  |  | 442446 | 0.9937554 | 0.9866385 | 0.001238879 | 0.9960541 | 0.005460294 | 0.996056 | 0.004664381 |  |  | 337560 | 0.979821 | 0.9670213 | 0.003624161 | 0.9817488 | 0.005527772 | 0.9817477 | 0.007129198 |  |  | 484980 | 0.9884672 | 0.9150489 | 0.005702774 | 0.9811174 | 0.005832962 | 0.9811133 | 0.0124282 |  |  | 785760 | 0.9688926 | 0.8678712 | 0.01140874 | 0.9723415 | 0.005119451 | 0.9723395 | 0.007252617
|  |  | 218592 | 1.002234 | 0.9994305 | 0.0003781569 | 0.9999501 | 0.04939832 | 0.9999457 | 0.1301489 |  |  | 442746 | 0.9937554 | 0.9866385 | 0.001238879 | 0.996056 | 0.005460129 | 0.9960579 | 0.004664291 |  |  | 337860 | 0.977663 | 0.9670213 | 0.003624161 | 0.9817739 | 0.005527435 | 0.9817728 | 0.007128725 |  |  | 485280 | 0.9918302 | 0.9150489 | 0.005702774 | 0.9811241 | 0.005832652 | 0.98112 | 0.0124281 |  |  | 786060 | 0.9599408 | 0.8678712 | 0.01140874 | 0.9723599 | 0.005119248 | 0.9723579 | 0.007252238
|  |  | 218892 | 1.001338 | 0.9994305 | 0.0003781569 | 0.9999501 | 0.04939832 | 0.9999457 | 0.1301489 |  |  | 443046 | 0.9947158 | 0.9866385 | 0.001238879 | 0.9960579 | 0.005459964 | 0.9960599 | 0.004664201 |  |  | 338160 | 0.978742 | 0.9670213 | 0.003624161 | 0.981799 | 0.005527097 | 0.9817979 | 0.007128251 |  |  | 485580 | 0.9918302 | 0.9150489 | 0.005702774 | 0.9811307 | 0.005832342 | 0.9811266 | 0.012428 |  |  | 786360 | 0.9621788 | 0.8678712 | 0.01140874 | 0.9723783 | 0.005119046 | 0.9723762 | 0.007251859
|  |  | 219192 | 1.00313 | 0.9994305 | 0.0003781569 | 0.9999501 | 0.04939832 | 0.9999457 | 0.1301489 |  |  | 443346 | 0.9927949 | 0.9866385 | 0.001238879 | 0.9960599 | 0.005459801 | 0.9960618 | 0.004664112 |  |  | 338460 | 0.977663 | 0.9670213 | 0.003624161 | 0.981824 | 0.005526759 | 0.9818229 | 0.007127777 |  |  | 485880 | 0.9935117 | 0.9150489 | 0.005702774 | 0.9811374 | 0.005832034 | 0.9811333 | 0.0124279 |  |  | 786660 | 0.9621788 | 0.8678712 | 0.01140874 | 0.9723967 | 0.005118844 | 0.9723946 | 0.007251481
|  |  | 219492 | 1.002234 | 0.9994305 | 0.0003781569 | 0.9999501 | 0.04939832 | 0.9999457 | 0.1301489 |  |  | 443646 | 0.9927949 | 0.9866385 | 0.001238879 | 0.9960618 | 0.005459638 | 0.9960637 | 0.004664023 |  |  | 338760 | 0.979821 | 0.9670213 | 0.003624161 | 0.981849 | 0.005526421 | 0.9818479 | 0.007127302 |  |  | 486180 | 0.9918302 | 0.9150489 | 0.005702774 | 0.981144 | 0.005831728 | 0.9811399 | 0.0124278 |  |  | 786960 | 0.9644167 | 0.8678712 | 0.01140874 | 0.972415 | 0.005118643 | 0.972413 | 0.007251103
|  |  | 219792 | 1.001338 | 0.9994305 | 0.0003781569 | 0.9999501 | 0.04939832 | 0.9999457 | 0.1301489 |  |  | 443946 | 0.9937554 | 0.9866385 | 0.001238879 | 0.9960637 | 0.005459476 | 0.9960657 | 0.004663935 |  |  | 339060 | 0.979821 | 0.9670213 | 0.003624161 | 0.9818739 | 0.005526083 | 0.9818728 | 0.007126827 |  |  | 486480 | 0.9918302 | 0.9150489 | 0.005702774 | 0.9811506 | 0.005831422 | 0.9811465 | 0.0124277 |  |  | 787260 | 0.9644167 | 0.8678712 | 0.01140874 | 0.9724334 | 0.005118441 | 0.9724313 | 0.007250726
|  |  | 220092 | 1.001338 | 0.9994305 | 0.0003781569 | 0.9999501 | 0.04939832 | 0.9999457 | 0.1301489 |  |  | 444246 | 0.9937554 | 0.9866385 | 0.001238879 | 0.9960656 | 0.005459314 | 0.9960676 | 0.004663847 |  |  | 339360 | 0.978742 | 0.9670213 | 0.003624161 | 0.9818988 | 0.005525744 | 0.9818977 | 0.007126352 |  |  | 486780 | 0.9918302 | 0.9150489 | 0.005702774 | 0.9811572 | 0.005831118 | 0.9811531 | 0.0124276 |  |  | 787560 | 0.9621788 | 0.8678712 | 0.01140874 | 0.9724517 | 0.00511824 | 0.9724496 | 0.007250349
|  |  | 220392 | 1.001338 | 0.9994305 | 0.0003781569 | 0.9999501 | 0.04939832 | 0.9999457 | 0.1301489 |  |  | 444546 | 0.9937554 | 0.9866385 | 0.001238879 | 0.9960675 | 0.005459153 | 0.9960695 | 0.00466376 |  |  | 339660 | 0.977663 | 0.9670213 | 0.003624161 | 0.9819237 | 0.005525405 | 0.9819226 | 0.007125876 |  |  | 487080 | 0.9935117 | 0.9150489 | 0.005702774 | 0.9811638 | 0.005830815 | 0.9811596 | 0.01242751 |  |  | 787860 | 0.9644167 | 0.8678712 | 0.01140874 | 0.97247 | 0.00511804 | 0.9724679 | 0.007249973
|  |  | 220692 | 1.002234 | 0.9994305 | 0.0003781569 | 0.9999501 | 0.04939832 | 0.9999457 | 0.1301489 |  |  | 444846 | 0.9927949 | 0.9866385 | 0.001238879 | 0.9960694 | 0.005458993 | 0.9960714 | 0.004663673 |  |  | 339960 | 0.978742 | 0.9670213 | 0.003624161 | 0.9819485 | 0.005525066 | 0.9819474 | 0.0071254 |  |  | 487380 | 0.9935117 | 0.9150489 | 0.005702774 | 0.9811703 | 0.005830513 | 0.9811662 | 0.01242741 |  |  | 788160 | 0.9621788 | 0.8678712 | 0.01140874 | 0.9724882 | 0.005117839 | 0.9724861 | 0.007249598
|  |  | 220992 | 1.00313 | 0.9994305 | 0.0003781569 | 0.9999501 | 0.04939832 | 0.9999457 | 0.1301489 |  |  | 445146 | 0.9937554 | 0.9866385 | 0.001238879 | 0.9960713 | 0.005458834 | 0.9960733 | 0.004663586 |  |  | 340260 | 0.978742 | 0.9670213 | 0.003624161 | 0.9819733 | 0.005524727 | 0.9819722 | 0.007124923 |  |  | 487680 | 0.9918302 | 0.9150489 | 0.005702774 | 0.9811768 | 0.005830213 | 0.9811727 | 0.01242731 |  |  | 788460 | 0.9621788 | 0.8678712 | 0.01140874 | 0.9725065 | 0.005117639 | 0.9725044 | 0.007249223
|  |  | 221292 | 1.002234 | 0.9994305 | 0.0003781569 | 0.9999501 | 0.04939832 | 0.9999457 | 0.1301489 |  |  | 445446 | 0.9937554 | 0.9866385 | 0.001238879 | 0.9960732 | 0.005458675 | 0.9960752 | 0.0046635 |  |  | 340560 | 0.977663 | 0.9670213 | 0.003624161 | 0.9819981 | 0.005524387 | 0.9819969 | 0.007124446 |  |  | 487980 | 0.9918302 | 0.9150489 | 0.005702774 | 0.9811834 | 0.005829914 | 0.9811792 | 0.01242722 |  |  | 788760 | 0.9599408 | 0.8678712 | 0.01140874 | 0.9725247 | 0.005117439 | 0.9725226 | 0.007248848
|  |  | 221592 | 1.001338 | 0.9994305 | 0.0003781569 | 0.9999501 | 0.04939832 | 0.9999457 | 0.1301489 |  |  | 445746 | 0.9927949 | 0.9866385 | 0.001238879 | 0.9960751 | 0.005458517 | 0.9960771 | 0.004663414 |  |  | 340860 | 0.977663 | 0.9670213 | 0.003624161 | 0.9820228 | 0.005524048 | 0.9820216 | 0.007123969 |  |  | 488280 | 0.9918302 | 0.9150489 | 0.005702774 | 0.9811899 | 0.005829616 | 0.9811857 | 0.01242712 |  |  | 789060 | 0.9621788 | 0.8678712 | 0.01140874 | 0.9725429 | 0.00511724 | 0.9725408 | 0.007248474
|  |  | 221892 | 1.00313 | 0.9994305 | 0.0003781569 | 0.9999501 | 0.04939832 | 0.9999457 | 0.1301489 |  |  | 446046 | 0.9927949 | 0.9866385 | 0.001238879 | 0.996077 | 0.00545836 | 0.996079 | 0.004663329 |  |  | 341160 | 0.978742 | 0.9670213 | 0.003624161 | 0.9820474 | 0.005523708 | 0.9820463 | 0.007123492 |  |  | 488580 | 0.9918302 | 0.9150489 | 0.005702774 | 0.9811963 | 0.005829319 | 0.9811922 | 0.01242703 |  |  | 789360 | 0.9644167 | 0.8678712 | 0.01140874 | 0.9725611 | 0.005117041 | 0.9725589 | 0.007248101
|  |  | 222192 | 1.002234 | 0.9994305 | 0.0003781569 | 0.9999501 | 0.04939832 | 0.9999457 | 0.1301489 |  |  | 446346 | 0.9937554 | 0.9866385 | 0.001238879 | 0.9960789 | 0.005458203 | 0.9960809 | 0.004663244 |  |  | 341460 | 0.978742 | 0.9670213 | 0.003624161 | 0.982072 | 0.005523367 | 0.9820709 | 0.007123014 |  |  | 488880 | 0.9918302 | 0.9150489 | 0.005702774 | 0.9812028 | 0.005829024 | 0.9811986 | 0.01242693 |  |  | 789660 | 0.9644167 | 0.8678712 | 0.01140874 | 0.9725793 | 0.005116842 | 0.9725771 | 0.007247728
|  |  | 222492 | 1.00313 | 0.9994305 | 0.0003781569 | 0.9999501 | 0.04939832 | 0.9999457 | 0.1301489 |  |  | 446646 | 0.9937554 | 0.9866385 | 0.001238879 | 0.9960808 | 0.005458047 | 0.9960828 | 0.00466316 |  |  | 341760 | 0.978742 | 0.9670213 | 0.003624161 | 0.9820966 | 0.005523027 | 0.9820955 | 0.007122536 |  |  | 489180 | 0.9918302 | 0.9150489 | 0.005702774 | 0.9812093 | 0.005828729 | 0.9812051 | 0.01242684 |  |  | 789960 | 0.9599408 | 0.8678712 | 0.01140874 | 0.9725974 | 0.005116643 | 0.9725952 | 0.007247356
|  |  | 222792 | 1.00313 | 0.9994305 | 0.0003781569 | 0.9999501 | 0.04939832 | 0.9999457 | 0.1301489 |  |  | 446946 | 0.9947158 | 0.9866385 | 0.001238879 | 0.9960826 | 0.005457892 | 0.9960847 | 0.004663076 |  |  | 342060 | 0.979821 | 0.9670213 | 0.003624161 | 0.9821212 | 0.005522686 | 0.9821201 | 0.007122057 |  |  | 489480 | 0.9918302 | 0.9150489 | 0.005702774 | 0.9812157 | 0.005828436 | 0.9812115 | 0.01242675 |  |  | 790260 | 0.9621788 | 0.8678712 | 0.01140874 | 0.9726155 | 0.005116445 | 0.9726133 | 0.007246984
|  |  | 223092 | 1.00313 | 0.9994305 | 0.0003781569 | 0.9999501 | 0.04939832 | 0.9999457 | 0.1301489 |  |  | 447246 | 0.9937554 | 0.9866385 | 0.001238879 | 0.9960845 | 0.005457738 | 0.9960865 | 0.004662992 |  |  | 342360 | 0.977663 | 0.9670213 | 0.003624161 | 0.9821457 | 0.005522345 | 0.9821446 | 0.007121578 |  |  | 489780 | 0.9884672 | 0.9150489 | 0.005702774 | 0.9812221 | 0.005828144 | 0.9812179 | 0.01242665 |  |  | 790560 | 0.9577029 | 0.8678712 | 0.01140874 | 0.9726336 | 0.005116247 | 0.9726314 | 0.007246613
|  |  | 223392 | 1.002234 | 0.9994305 | 0.0003781569 | 0.9999501 | 0.04939832 | 0.9999457 | 0.1301489 |  |  | 447546 | 0.9947158 | 0.9866385 | 0.001238879 | 0.9960864 | 0.005457584 | 0.9960884 | 0.004662909 |  |  | 342660 | 0.979821 | 0.9670213 | 0.003624161 | 0.9821701 | 0.005522004 | 0.982169 | 0.007121099 |  |  | 490080 | 0.9935117 | 0.9150489 | 0.005702774 | 0.9812285 | 0.005827854 | 0.9812243 | 0.01242656 |  |  | 790860 | 0.9644167 | 0.8678712 | 0.01140874 | 0.9726517 | 0.005116049 | 0.9726495 | 0.007246242
|  |  | 223692 | 1.00313 | 0.9994305 | 0.0003781569 | 0.9999501 | 0.04939832 | 0.9999457 | 0.1301489 |  |  | 447846 | 0.9937554 | 0.9866385 | 0.001238879 | 0.9960882 | 0.00545743 | 0.9960903 | 0.004662826 |  |  | 342960 | 0.978742 | 0.9670213 | 0.003624161 | 0.9821946 | 0.005521663 | 0.9821935 | 0.00712062 |  |  | 490380 | 0.9935117 | 0.9150489 | 0.005702774 | 0.9812349 | 0.005827564 | 0.9812307 | 0.01242647 |  |  | 791160 | 0.9666547 | 0.8678712 | 0.01140874 | 0.9726698 | 0.005115852 | 0.9726676 | 0.007245872
|  |  | 223992 | 1.00313 | 0.9994305 | 0.0003781569 | 0.9999501 | 0.04939832 | 0.9999457 | 0.1301489 |  |  | 448146 | 0.9937554 | 0.9866385 | 0.001238879 | 0.9960901 | 0.005457278 | 0.9960921 | 0.004662744 |  |  | 343260 | 0.977663 | 0.9670213 | 0.003624161 | 0.9822189 | 0.005521322 | 0.9822178 | 0.00712014 |  |  | 490680 | 0.9935117 | 0.9150489 | 0.005702774 | 0.9812412 | 0.005827276 | 0.981237 | 0.01242638 |  |  | 791460 | 0.9666547 | 0.8678712 | 0.01140874 | 0.9726878 | 0.005115655 | 0.9726856 | 0.007245503
|  |  | 224292 | 1.002234 | 0.9994305 | 0.0003781569 | 0.9999501 | 0.04939832 | 0.9999457 | 0.1301489 |  |  | 448446 | 0.9947158 | 0.9866385 | 0.001238879 | 0.9960919 | 0.005457126 | 0.996094 | 0.004662662 |  |  | 343560 | 0.979821 | 0.9670213 | 0.003624161 | 0.9822433 | 0.00552098 | 0.9822422 | 0.00711966 |  |  | 490980 | 0.9935117 | 0.9150489 | 0.005702774 | 0.9812476 | 0.005826989 | 0.9812434 | 0.01242629 |  |  | 791760 | 0.9621788 | 0.8678712 | 0.01140874 | 0.9727058 | 0.005115458 | 0.9727036 | 0.007245134
|  |  | 224592 | 1.002234 | 0.9994305 | 0.0003781569 | 0.9999501 | 0.04939832 | 0.9999457 | 0.1301489 |  |  | 448746 | 0.9947158 | 0.9866385 | 0.001238879 | 0.9960938 | 0.005456975 | 0.9960958 | 0.00466258 |  |  | 343860 | 0.979821 | 0.9670213 | 0.003624161 | 0.9822676 | 0.005520638 | 0.9822665 | 0.007119179 |  |  | 491280 | 0.9918302 | 0.9150489 | 0.005702774 | 0.9812539 | 0.005826703 | 0.9812497 | 0.0124262 |  |  | 792060 | 0.9644167 | 0.8678712 | 0.01140874 | 0.9727238 | 0.005115262 | 0.9727216 | 0.007244765
|  |  | 224892 | 1.002234 | 0.9994305 | 0.0003781569 | 0.9999501 | 0.04939832 | 0.9999457 | 0.1301489 |  |  | 449046 | 0.9947158 | 0.9866385 | 0.001238879 | 0.9960956 | 0.005456824 | 0.9960977 | 0.004662499 |  |  | 344160 | 0.976584 | 0.9670213 | 0.003624161 | 0.9822919 | 0.005520296 | 0.9822908 | 0.007118699 |  |  | 491580 | 0.9935117 | 0.9150489 | 0.005702774 | 0.9812602 | 0.005826418 | 0.981256 | 0.01242611 |  |  | 792360 | 0.9599408 | 0.8678712 | 0.01140874 | 0.9727418 | 0.005115066 | 0.9727396 | 0.007244397
|  |  | 225192 | 1.002234 | 0.9994305 | 0.0003781569 | 0.9999501 | 0.04939832 | 0.9999457 | 0.1301489 |  |  | 449346 | 0.9947158 | 0.9866385 | 0.001238879 | 0.9960974 | 0.005456675 | 0.9960995 | 0.004662418 |  |  | 344460 | 0.978742 | 0.9670213 | 0.003624161 | 0.9823161 | 0.005519954 | 0.982315 | 0.007118218 |  |  | 491880 | 0.9935117 | 0.9150489 | 0.005702774 | 0.9812665 | 0.005826135 | 0.9812623 | 0.01242602 |  |  | 792660 | 0.9644167 | 0.8678712 | 0.01140874 | 0.9727597 | 0.00511487 | 0.9727575 | 0.00724403
|  |  | 225492 | 1.00313 | 0.9994305 | 0.0003781569 | 0.9999501 | 0.04939832 | 0.9999457 | 0.1301489 |  |  | 449646 | 0.9937554 | 0.9866385 | 0.001238879 | 0.9960992 | 0.005456525 | 0.9961013 | 0.004662338 |  |  | 344760 | 0.978742 | 0.9670213 | 0.003624161 | 0.9823403 | 0.005519612 | 0.9823392 | 0.007117737 |  |  | 492180 | 0.9918302 | 0.9150489 | 0.005702774 | 0.9812727 | 0.005825853 | 0.9812685 | 0.01242594 |  |  | 792960 | 0.9577029 | 0.8678712 | 0.01140874 | 0.9727777 | 0.005114675 | 0.9727754 | 0.007243663
|  |  | 225792 | 1.00313 | 0.9994305 | 0.0003781569 | 0.9999501 | 0.04939832 | 0.9999457 | 0.1301489 |  |  | 449946 | 0.9937554 | 0.9866385 | 0.001238879 | 0.9961011 | 0.005456377 | 0.9961031 | 0.004662258 |  |  | 345060 | 0.978742 | 0.9670213 | 0.003624161 | 0.9823644 | 0.005519269 | 0.9823633 | 0.007117255 |  |  | 492480 | 0.9918302 | 0.9150489 | 0.005702774 | 0.981279 | 0.005825572 | 0.9812748 | 0.01242585 |  |  | 793260 | 0.9666547 | 0.8678712 | 0.01140874 | 0.9727956 | 0.005114479 | 0.9727934 | 0.007243297
|  |  | 226092 | 1.002234 | 0.9994305 | 0.0003781569 | 0.9999501 | 0.04939832 | 0.9999457 | 0.1301489 |  |  | 450246 | 0.9956763 | 0.9866385 | 0.001238879 | 0.9961029 | 0.005456229 | 0.996105 | 0.004662178 |  |  | 345360 | 0.9809 | 0.9670213 | 0.003624161 | 0.9823885 | 0.005518926 | 0.9823874 | 0.007116774 |  |  | 492780 | 0.9935117 | 0.9150489 | 0.005702774 | 0.9812852 | 0.005825292 | 0.981281 | 0.01242576 |  |  | 793560 | 0.9688926 | 0.8678712 | 0.01140874 | 0.9728135 | 0.005114285 | 0.9728112 | 0.007242931
|  |  | 226392 | 1.002234 | 0.9994305 | 0.0003781569 | 0.9999501 | 0.04939832 | 0.9999457 | 0.1301489 |  |  | 450546 | 0.9937554 | 0.9866385 | 0.001238879 | 0.9961047 | 0.005456082 | 0.9961068 | 0.004662099 |  |  | 345660 | 0.977663 | 0.9670213 | 0.003624161 | 0.9824126 | 0.005518584 | 0.9824115 | 0.007116292 |  |  | 493080 | 0.9951932 | 0.9150489 | 0.005702774 | 0.9812915 | 0.005825013 | 0.9812872 | 0.01242568 |  |  | 793860 | 0.9688926 | 0.8678712 | 0.01140874 | 0.9728314 | 0.00511409 | 0.9728291 | 0.007242566
|  |  | 226692 | 1.00313 | 0.9994305 | 0.0003781569 | 0.9999501 | 0.04939832 | 0.9999457 | 0.1301489 |  |  | 450846 | 0.9937554 | 0.9866385 | 0.001238879 | 0.9961065 | 0.005455935 | 0.9961086 | 0.00466202 |  |  | 345960 | 0.978742 | 0.9670213 | 0.003624161 | 0.9824366 | 0.005518241 | 0.9824355 | 0.007115809 |  |  | 493380 | 0.9935117 | 0.9150489 | 0.005702774 | 0.9812977 | 0.005824735 | 0.9812934 | 0.01242559 |  |  | 794160 | 0.9644167 | 0.8678712 | 0.01140874 | 0.9728492 | 0.005113896 | 0.972847 | 0.007242201
|  |  | 226992 | 1.001338 | 0.9994305 | 0.0003781569 | 0.9999501 | 0.04939832 | 0.9999457 | 0.1301489 |  |  | 451146 | 0.9937554 | 0.9866385 | 0.001238879 | 0.9961083 | 0.00545579 | 0.9961104 | 0.004661942 |  |  | 346260 | 0.979821 | 0.9670213 | 0.003624161 | 0.9824606 | 0.005517897 | 0.9824595 | 0.007115327 |  |  | 493680 | 0.9935117 | 0.9150489 | 0.005702774 | 0.9813038 | 0.005824459 | 0.9812996 | 0.01242551 |  |  | 794460 | 0.9644167 | 0.8678712 | 0.01140874 | 0.972867 | 0.005113702 | 0.9728648 | 0.007241837
|  |  | 227292 | 1.00313 | 0.9994305 | 0.0003781569 | 0.9999501 | 0.04939832 | 0.9999457 | 0.1301489 |  |  | 451446 | 0.9947158 | 0.9866385 | 0.001238879 | 0.9961101 | 0.005455644 | 0.9961122 | 0.004661864 |  |  | 346560 | 0.979821 | 0.9670213 | 0.003624161 | 0.9824846 | 0.005517554 | 0.9824835 | 0.007114844 |  |  | 493980 | 0.9918302 | 0.9150489 | 0.005702774 | 0.98131 | 0.005824183 | 0.9813058 | 0.01242542 |  |  | 794760 | 0.9688926 | 0.8678712 | 0.01140874 | 0.9728849 | 0.005113508 | 0.9728826 | 0.007241473
|  |  | 227592 | 1.00313 | 0.9994305 | 0.0003781569 | 0.9999501 | 0.04939832 | 0.9999457 | 0.1301489 |  |  | 451746 | 0.9927949 | 0.9866385 | 0.001238879 | 0.9961119 | 0.0054555 | 0.996114 | 0.004661787 |  |  | 346860 | 0.978742 | 0.9670213 | 0.003624161 | 0.9825085 | 0.005517211 | 0.9825074 | 0.007114361 |  |  | 494280 | 0.9935117 | 0.9150489 | 0.005702774 | 0.9813162 | 0.005823909 | 0.9813119 | 0.01242534 |  |  | 795060 | 0.9688926 | 0.8678712 | 0.01140874 | 0.9729026 | 0.005113315 | 0.9729004 | 0.00724111
|  |  | 227892 | 1.00313 | 0.9994305 | 0.0003781569 | 0.9999501 | 0.04939832 | 0.9999457 | 0.1301489 |  |  | 452046 | 0.9947158 | 0.9866385 | 0.001238879 | 0.9961137 | 0.005455356 | 0.9961158 | 0.004661709 |  |  | 347160 | 0.979821 | 0.9670213 | 0.003624161 | 0.9825324 | 0.005516867 | 0.9825313 | 0.007113878 |  |  | 494580 | 0.9935117 | 0.9150489 | 0.005702774 | 0.9813223 | 0.005823636 | 0.9813181 | 0.01242525 |  |  | 795360 | 0.9666547 | 0.8678712 | 0.01140874 | 0.9729204 | 0.005113122 | 0.9729181 | 0.007240747
|  |  | 228192 | 1.002234 | 0.9994305 | 0.0003781569 | 0.9999501 | 0.04939832 | 0.9999457 | 0.1301489 |  |  | 452346 | 0.9937554 | 0.9866385 | 0.001238879 | 0.9961155 | 0.005455213 | 0.9961176 | 0.004661633 |  |  | 347460 | 0.977663 | 0.9670213 | 0.003624161 | 0.9825562 | 0.005516523 | 0.9825551 | 0.007113394 |  |  | 494880 | 0.9935117 | 0.9150489 | 0.005702774 | 0.9813284 | 0.005823364 | 0.9813242 | 0.01242517 |  |  | 795660 | 0.9644167 | 0.8678712 | 0.01140874 | 0.9729382 | 0.005112929 | 0.9729359 | 0.007240385
|  |  | 228492 | 1.002234 | 0.9994305 | 0.0003781569 | 0.9999501 | 0.04939832 | 0.9999457 | 0.1301489 |  |  | 452646 | 0.9927949 | 0.9866385 | 0.001238879 | 0.9961172 | 0.00545507 | 0.9961194 | 0.004661556 |  |  | 347760 | 0.978742 | 0.9670213 | 0.003624161 | 0.98258 | 0.005516179 | 0.9825789 | 0.007112911 |  |  | 495180 | 0.9935117 | 0.9150489 | 0.005702774 | 0.9813345 | 0.005823094 | 0.9813303 | 0.01242509 |  |  | 795960 | 0.9666547 | 0.8678712 | 0.01140874 | 0.9729559 | 0.005112736 | 0.9729536 | 0.007240024
|  |  | 228792 | 1.002234 | 0.9994305 | 0.0003781569 | 0.9999501 | 0.04939832 | 0.9999457 | 0.1301489 |  |  | 452946 | 0.9937554 | 0.9866385 | 0.001238879 | 0.996119 | 0.005454928 | 0.9961212 | 0.00466148 |  |  | 348060 | 0.977663 | 0.9670213 | 0.003624161 | 0.9826038 | 0.005515835 | 0.9826027 | 0.007112427 |  |  | 495480 | 0.9951932 | 0.9150489 | 0.005702774 | 0.9813406 | 0.005822824 | 0.9813364 | 0.01242501 |  |  | 796260 | 0.9644167 | 0.8678712 | 0.01140874 | 0.9729736 | 0.005112544 | 0.9729713 | 0.007239663
|  |  | 229092 | 1.00313 | 0.9994305 | 0.0003781569 | 0.9999501 | 0.04939832 | 0.9999457 | 0.1301489 |  |  | 453246 | 0.9937554 | 0.9866385 | 0.001238879 | 0.9961208 | 0.005454786 | 0.9961229 | 0.004661405 |  |  | 348360 | 0.977663 | 0.9670213 | 0.003624161 | 0.9826275 | 0.005515491 | 0.9826264 | 0.007111943 |  |  | 495780 | 0.9935117 | 0.9150489 | 0.005702774 | 0.9813467 | 0.005822556 | 0.9813424 | 0.01242492 |  |  | 796560 | 0.9688926 | 0.8678712 | 0.01140874 | 0.9729913 | 0.005112352 | 0.972989 | 0.007239302
|  |  | 229392 | 1.00313 | 0.9994305 | 0.0003781569 | 0.9999501 | 0.04939832 | 0.9999457 | 0.1301489 |  |  | 453546 | 0.9947158 | 0.9866385 | 0.001238879 | 0.9961225 | 0.005454646 | 0.9961247 | 0.004661329 |  |  | 348660 | 0.978742 | 0.9670213 | 0.003624161 | 0.9826512 | 0.005515146 | 0.9826501 | 0.007111458 |  |  | 496080 | 0.9918302 | 0.9150489 | 0.005702774 | 0.9813527 | 0.005822288 | 0.9813485 | 0.01242484 |  |  | 796860 | 0.9666547 | 0.8678712 | 0.01140874 | 0.973009 | 0.005112161 | 0.9730067 | 0.007238942
|  |  | 229692 | 1.002234 | 0.9994305 | 0.0003781569 | 0.9999501 | 0.04939832 | 0.9999457 | 0.1301489 |  |  | 453846 | 0.9947158 | 0.9866385 | 0.001238879 | 0.9961243 | 0.005454506 | 0.9961265 | 0.004661254 |  |  | 348960 | 0.978742 | 0.9670213 | 0.003624161 | 0.9826748 | 0.005514802 | 0.9826737 | 0.007110974 |  |  | 496380 | 0.9951932 | 0.9150489 | 0.005702774 | 0.9813588 | 0.005822022 | 0.9813545 | 0.01242476 |  |  | 797160 | 0.9666547 | 0.8678712 | 0.01140874 | 0.9730266 | 0.00511197 | 0.9730243 | 0.007238583
|  |  | 229992 | 1.002234 | 0.9994305 | 0.0003781569 | 0.9999501 | 0.04939832 | 0.9999457 | 0.1301489 |  |  | 454146 | 0.9927949 | 0.9866385 | 0.001238879 | 0.996126 | 0.005454366 | 0.9961282 | 0.00466118 |  |  | 349260 | 0.979821 | 0.9670213 | 0.003624161 | 0.9826984 | 0.005514457 | 0.9826974 | 0.007110489 |  |  | 496680 | 0.9918302 | 0.9150489 | 0.005702774 | 0.9813648 | 0.005821757 | 0.9813605 | 0.01242468 |  |  | 797460 | 0.9644167 | 0.8678712 | 0.01140874 | 0.9730443 | 0.005111779 | 0.9730419 | 0.007238224
|  |  | 230292 | 1.002234 | 0.9994305 | 0.0003781569 | 0.9999501 | 0.04939832 | 0.9999457 | 0.1301489 |  |  | 454446 | 0.9947158 | 0.9866385 | 0.001238879 | 0.9961278 | 0.005454227 | 0.99613 | 0.004661106 |  |  | 349560 | 0.977663 | 0.9670213 | 0.003624161 | 0.982722 | 0.005514113 | 0.9827209 | 0.007110004 |  |  | 496980 | 0.9918302 | 0.9150489 | 0.005702774 | 0.9813708 | 0.005821493 | 0.9813665 | 0.0124246 |  |  | 797760 | 0.9644167 | 0.8678712 | 0.01140874 | 0.9730619 | 0.005111588 | 0.9730595 | 0.007237866
|  |  | 230592 | 1.004026 | 0.9994305 | 0.0003781569 | 0.9999501 | 0.04939832 | 0.9999457 | 0.1301489 |  |  | 454746 | 0.9947158 | 0.9866385 | 0.001238879 | 0.9961295 | 0.005454089 | 0.9961317 | 0.004661032 |  |  | 349860 | 0.977663 | 0.9670213 | 0.003624161 | 0.9827455 | 0.005513768 | 0.9827445 | 0.007109519 |  |  | 497280 | 0.9935117 | 0.9150489 | 0.005702774 | 0.9813768 | 0.00582123 | 0.9813725 | 0.01242452 |  |  | 798060 | 0.9666547 | 0.8678712 | 0.01140874 | 0.9730795 | 0.005111398 | 0.9730771 | 0.007237508
|  |  | 230892 | 1.00313 | 0.9994305 | 0.0003781569 | 0.9999501 | 0.04939832 | 0.9999457 | 0.1301489 |  |  | 455046 | 0.9937554 | 0.9866385 | 0.001238879 | 0.9961313 | 0.005453951 | 0.9961335 | 0.004660959 |  |  | 350160 | 0.977663 | 0.9670213 | 0.003624161 | 0.982769 | 0.005513423 | 0.982768 | 0.007109033 |  |  | 497580 | 0.9951932 | 0.9150489 | 0.005702774 | 0.9813828 | 0.005820968 | 0.9813785 | 0.01242445 |  |  | 798360 | 0.9688926 | 0.8678712 | 0.01140874 | 0.973097 | 0.005111208 | 0.9730947 | 0.007237151
|  |  | 231192 | 1.00313 | 0.9994305 | 0.0003781569 | 0.9999501 | 0.04939832 | 0.9999457 | 0.1301489 |  |  | 455346 | 0.9947158 | 0.9866385 | 0.001238879 | 0.996133 | 0.005453814 | 0.9961352 | 0.004660886 |  |  | 350460 | 0.977663 | 0.9670213 | 0.003624161 | 0.9827925 | 0.005513078 | 0.9827914 | 0.007108548 |  |  | 497880 | 0.9935117 | 0.9150489 | 0.005702774 | 0.9813887 | 0.005820707 | 0.9813844 | 0.01242437 |  |  | 798660 | 0.9644167 | 0.8678712 | 0.01140874 | 0.9731146 | 0.005111018 | 0.9731122 | 0.007236794
|  |  | 231492 | 1.002234 | 0.9994305 | 0.0003781569 | 0.9999501 | 0.04939832 | 0.9999457 | 0.1301489 |  |  | 455646 | 0.9937554 | 0.9866385 | 0.001238879 | 0.9961347 | 0.005453678 | 0.996137 | 0.004660813 |  |  | 350760 | 0.979821 | 0.9670213 | 0.003624161 | 0.9828159 | 0.005512732 | 0.9828148 | 0.007108062 |  |  | 498180 | 0.9935117 | 0.9150489 | 0.005702774 | 0.9813946 | 0.005820448 | 0.9813903 | 0.01242429 |  |  | 798960 | 0.9621788 | 0.8678712 | 0.01140874 | 0.9731321 | 0.005110828 | 0.9731297 | 0.007236438
|  |  | 231792 | 1.00313 | 0.9994305 | 0.0003781569 | 0.9999501 | 0.04939832 | 0.9999457 | 0.1301489 |  |  | 455946 | 0.9947158 | 0.9866385 | 0.001238879 | 0.9961365 | 0.005453542 | 0.9961387 | 0.004660741 |  |  | 351060 | 0.9809 | 0.9670213 | 0.003624161 | 0.9828393 | 0.005512387 | 0.9828382 | 0.007107576 |  |  | 498480 | 0.9935117 | 0.9150489 | 0.005702774 | 0.9814006 | 0.005820189 | 0.9813963 | 0.01242421 |  |  | 799260 | 0.9733685 | 0.8678712 | 0.01140874 | 0.9731496 | 0.005110639 | 0.9731472 | 0.007236082
|  |  | 232092 | 1.002234 | 0.9994305 | 0.0003781569 | 0.9999501 | 0.04939832 | 0.9999457 | 0.1301489 |  |  | 456246 | 0.9937554 | 0.9866385 | 0.001238879 | 0.9961382 | 0.005453407 | 0.9961404 | 0.004660669 |  |  | 351360 | 0.979821 | 0.9670213 | 0.003624161 | 0.9828626 | 0.005512042 | 0.9828616 | 0.00710709 |  |  | 498780 | 0.9951932 | 0.9150489 | 0.005702774 | 0.9814065 | 0.005819931 | 0.9814022 | 0.01242414 |  |  | 799560 | 0.9644167 | 0.8678712 | 0.01140874 | 0.9731671 | 0.00511045 | 0.9731647 | 0.007235727
|  |  | 232392 | 1.00313 | 0.9994305 | 0.0003781569 | 0.9999501 | 0.04939832 | 0.9999457 | 0.1301489 |  |  | 456546 | 0.9937554 | 0.9866385 | 0.001238879 | 0.9961399 | 0.005453273 | 0.9961421 | 0.004660598 |  |  | 351660 | 0.9809 | 0.9670213 | 0.003624161 | 0.9828859 | 0.005511696 | 0.9828849 | 0.007106604 |  |  | 499080 | 0.9985561 | 0.9150489 | 0.005702774 | 0.9814124 | 0.005819675 | 0.981408 | 0.01242406 |  |  | 799860 | 0.9621788 | 0.8678712 | 0.01140874 | 0.9731846 | 0.005110262 | 0.9731822 | 0.007235372
|  |  | 232692 | 1.00313 | 0.9994305 | 0.0003781569 | 0.9999501 | 0.04939832 | 0.9999457 | 0.1301489 |  |  | 456846 | 0.9937554 | 0.9866385 | 0.001238879 | 0.9961416 | 0.005453139 | 0.9961439 | 0.004660527 |  |  | 351960 | 0.979821 | 0.9670213 | 0.003624161 | 0.9829092 | 0.00551135 | 0.9829081 | 0.007106117 |  |  | 499380 | 0.9985561 | 0.9150489 | 0.005702774 | 0.9814182 | 0.00581942 | 0.9814139 | 0.01242398 |  |  | 800160 | 0.9644167 | 0.8678712 | 0.01140874 | 0.973202 | 0.005110074 | 0.9731996 | 0.007235018
|  |  | 232992 | 1.00313 | 0.9994305 | 0.0003781569 | 0.9999501 | 0.04939832 | 0.9999457 | 0.1301489 |  |  | 457146 | 0.9927949 | 0.9866385 | 0.001238879 | 0.9961433 | 0.005453005 | 0.9961456 | 0.004660456 |  |  | 352260 | 0.979821 | 0.9670213 | 0.003624161 | 0.9829324 | 0.005511005 | 0.9829314 | 0.007105631 |  |  | 499680 | 0.9951932 | 0.9150489 | 0.005702774 | 0.9814241 | 0.005819166 | 0.9814198 | 0.01242391 |  |  | 800460 | 0.9711305 | 0.8678712 | 0.01140874 | 0.9732195 | 0.005109886 | 0.973217 | 0.007234665
|  |  | 233292 | 1.004026 | 0.9994305 | 0.0003781569 | 0.9999501 | 0.04939832 | 0.9999457 | 0.1301489 |  |  | 457446 | 0.9937554 | 0.9866385 | 0.001238879 | 0.996145 | 0.005452872 | 0.9961473 | 0.004660385 |  |  | 352560 | 0.978742 | 0.9670213 | 0.003624161 | 0.9829556 | 0.005510659 | 0.9829546 | 0.007105144 |  |  | 499980 | 0.9918302 | 0.9150489 | 0.005702774 | 0.9814299 | 0.005818912 | 0.9814256 | 0.01242384 |  |  | 800760 | 0.9688926 | 0.8678712 | 0.01140874 | 0.9732369 | 0.005109698 | 0.9732344 | 0.007234312
|  |  | 233592 | 1.002234 | 0.9994305 | 0.0003781569 | 0.9999501 | 0.04939832 | 0.9999457 | 0.1301489 |  |  | 457746 | 0.9927949 | 0.9866385 | 0.001238879 | 0.9961467 | 0.00545274 | 0.996149 | 0.004660315 |  |  | 352860 | 0.977663 | 0.9670213 | 0.003624161 | 0.9829788 | 0.005510313 | 0.9829777 | 0.007104657 |  |  | 500280 | 0.9918302 | 0.9150489 | 0.005702774 | 0.9814358 | 0.00581866 | 0.9814314 | 0.01242376 |  |  | 801060 | 0.9666547 | 0.8678712 | 0.01140874 | 0.9732542 | 0.005109511 | 0.9732518 | 0.007233959
|  |  | 233892 | 1.00313 | 0.9994305 | 0.0003781569 | 0.9999501 | 0.04939832 | 0.9999457 | 0.1301489 |  |  | 458046 | 0.9937554 | 0.9866385 | 0.001238879 | 0.9961484 | 0.005452609 | 0.9961507 | 0.004660246 |  |  | 353160 | 0.979821 | 0.9670213 | 0.003624161 | 0.9830019 | 0.005509967 | 0.9830008 | 0.00710417 |  |  | 500580 | 0.9901487 | 0.9150489 | 0.005702774 | 0.9814416 | 0.005818409 | 0.9814372 | 0.01242369 |  |  | 801360 | 0.9666547 | 0.8678712 | 0.01140874 | 0.9732716 | 0.005109324 | 0.9732692 | 0.007233607
|  |  | 234192 | 1.002234 | 0.9994305 | 0.0003781569 | 0.9999501 | 0.04939832 | 0.9999457 | 0.1301489 |  |  | 458346 | 0.9947158 | 0.9866385 | 0.001238879 | 0.9961501 | 0.005452478 | 0.9961524 | 0.004660176 |  |  | 353460 | 0.978742 | 0.9670213 | 0.003624161 | 0.983025 | 0.005509621 | 0.9830239 | 0.007103683 |  |  | 500880 | 0.9951932 | 0.9150489 | 0.005702774 | 0.9814474 | 0.005818159 | 0.981443 | 0.01242361 |  |  | 801660 | 0.9711305 | 0.8678712 | 0.01140874 | 0.973289 | 0.005109137 | 0.9732865 | 0.007233255
|  |  | 234492 | 1.00313 | 0.9994305 | 0.0003781569 | 0.9999501 | 0.04939832 | 0.9999457 | 0.1301489 |  |  | 458646 | 0.9937554 | 0.9866385 | 0.001238879 | 0.9961518 | 0.005452348 | 0.9961541 | 0.004660107 |  |  | 353760 | 0.979821 | 0.9670213 | 0.003624161 | 0.983048 | 0.005509275 | 0.9830469 | 0.007103196 |  |  | 501180 | 0.9951932 | 0.9150489 | 0.005702774 | 0.9814531 | 0.00581791 | 0.9814488 | 0.01242354 |  |  | 801960 | 0.9711305 | 0.8678712 | 0.01140874 | 0.9733063 | 0.00510895 | 0.9733039 | 0.007232905
|  |  | 234792 | 1.002234 | 0.9994305 | 0.0003781569 | 0.9999501 | 0.04939832 | 0.9999457 | 0.1301489 |  |  | 458946 | 0.9927949 | 0.9866385 | 0.001238879 | 0.9961535 | 0.005452218 | 0.9961558 | 0.004660039 |  |  | 354060 | 0.978742 | 0.9670213 | 0.003624161 | 0.983071 | 0.005508929 | 0.98307 | 0.007102708 |  |  | 501480 | 0.9935117 | 0.9150489 | 0.005702774 | 0.9814589 | 0.005817662 | 0.9814545 | 0.01242347 |  |  | 802260 | 0.9599408 | 0.8678712 | 0.01140874 | 0.9733236 | 0.005108764 | 0.9733212 | 0.007232554
|  |  | 235092 | 1.00313 | 0.9994305 | 0.0003781569 | 0.9999501 | 0.04939832 | 0.9999457 | 0.1301489 |  |  | 459246 | 0.9947158 | 0.9866385 | 0.001238879 | 0.9961552 | 0.005452089 | 0.9961575 | 0.004659971 |  |  | 354360 | 0.977663 | 0.9670213 | 0.003624161 | 0.983094 | 0.005508582 | 0.9830929 | 0.007102221 |  |  | 501780 | 0.9918302 | 0.9150489 | 0.005702774 | 0.9814646 | 0.005817415 | 0.9814603 | 0.0124234 |  |  | 802560 | 0.9688926 | 0.8678712 | 0.01140874 | 0.9733409 | 0.005108578 | 0.9733384 | 0.007232204
|  |  | 235392 | 1.00313 | 0.9994305 | 0.0003781569 | 0.9999501 | 0.04939832 | 0.9999457 | 0.1301489 |  |  | 459546 | 0.9947158 | 0.9866385 | 0.001238879 | 0.9961568 | 0.00545196 | 0.9961591 | 0.004659903 |  |  | 354660 | 0.977663 | 0.9670213 | 0.003624161 | 0.9831169 | 0.005508236 | 0.9831159 | 0.007101733 |  |  | 502080 | 0.9935117 | 0.9150489 | 0.005702774 | 0.9814704 | 0.00581717 | 0.981466 | 0.01242333 |  |  | 802860 | 0.9666547 | 0.8678712 | 0.01140874 | 0.9733582 | 0.005108393 | 0.9733557 | 0.007231855
|  |  | 235692 | 1.004026 | 0.9994305 | 0.0003781569 | 0.9999501 | 0.04939832 | 0.9999457 | 0.1301489 |  |  | 459846 | 0.9937554 | 0.9866385 | 0.001238879 | 0.9961585 | 0.005451832 | 0.9961608 | 0.004659835 |  |  | 354960 | 0.978742 | 0.9670213 | 0.003624161 | 0.9831398 | 0.005507889 | 0.9831387 | 0.007101245 |  |  | 502380 | 0.9935117 | 0.9150489 | 0.005702774 | 0.9814761 | 0.005816925 | 0.9814717 | 0.01242326 |  |  | 803160 | 0.9644167 | 0.8678712 | 0.01140874 | 0.9733754 | 0.005108207 | 0.973373 | 0.007231506
|  |  | 235992 | 1.002234 | 0.9994305 | 0.0003781569 | 0.9999501 | 0.04939832 | 0.9999457 | 0.1301489 |  |  | 460146 | 0.9947158 | 0.9866385 | 0.001238879 | 0.9961602 | 0.005451705 | 0.9961625 | 0.004659768 |  |  | 355260 | 0.979821 | 0.9670213 | 0.003624161 | 0.9831627 | 0.005507543 | 0.9831616 | 0.007100757 |  |  | 502680 | 0.9951932 | 0.9150489 | 0.005702774 | 0.9814818 | 0.005816681 | 0.9814774 | 0.01242318 |  |  | 803460 | 0.9688926 | 0.8678712 | 0.01140874 | 0.9733927 | 0.005108022 | 0.9733902 | 0.007231158
|  |  | 236292 | 1.002234 | 0.9994305 | 0.0003781569 | 0.9999501 | 0.04939832 | 0.9999457 | 0.1301489 |  |  | 460446 | 0.9937554 | 0.9866385 | 0.001238879 | 0.9961618 | 0.005451578 | 0.9961641 | 0.004659701 |  |  | 355560 | 0.978742 | 0.9670213 | 0.003624161 | 0.9831855 | 0.005507196 | 0.9831844 | 0.007100269 |  |  | 502980 | 0.9918302 | 0.9150489 | 0.005702774 | 0.9814875 | 0.005816438 | 0.9814831 | 0.01242311 |  |  | 803760 | 0.9666547 | 0.8678712 | 0.01140874 | 0.9734099 | 0.005107838 | 0.9734074 | 0.00723081
|  |  | 236592 | 1.002234 | 0.9994305 | 0.0003781569 | 0.9999501 | 0.04939832 | 0.9999457 | 0.1301489 |  |  | 460746 | 0.9927949 | 0.9866385 | 0.001238879 | 0.9961635 | 0.005451452 | 0.9961658 | 0.004659635 |  |  | 355860 | 0.978742 | 0.9670213 | 0.003624161 | 0.9832083 | 0.00550685 | 0.9832072 | 0.007099781 |  |  | 503280 | 0.9935117 | 0.9150489 | 0.005702774 | 0.9814931 | 0.005816197 | 0.9814888 | 0.01242305 |  |  | 804060 | 0.9621788 | 0.8678712 | 0.01140874 | 0.9734271 | 0.005107653 | 0.9734246 | 0.007230462
|  |  | 236892 | 1.002234 | 0.9994305 | 0.0003781569 | 0.9999501 | 0.04939832 | 0.9999457 | 0.1301489 |  |  | 461046 | 0.9937554 | 0.9866385 | 0.001238879 | 0.9961651 | 0.005451326 | 0.9961675 | 0.004659569 |  |  | 356160 | 0.978742 | 0.9670213 | 0.003624161 | 0.983231 | 0.005506503 | 0.98323 | 0.007099293 |  |  | 503580 | 0.9918302 | 0.9150489 | 0.005702774 | 0.9814988 | 0.005815956 | 0.9814944 | 0.01242298 |  |  | 804360 | 0.9711305 | 0.8678712 | 0.01140874 | 0.9734442 | 0.005107469 | 0.9734417 | 0.007230116
|  |  | 237192 | 1.00313 | 0.9994305 | 0.0003781569 | 0.9999501 | 0.04939832 | 0.9999457 | 0.1301489 |  |  | 461346 | 0.9937554 | 0.9866385 | 0.001238879 | 0.9961668 | 0.005451201 | 0.9961691 | 0.004659503 |  |  | 356460 | 0.978742 | 0.9670213 | 0.003624161 | 0.9832537 | 0.005506156 | 0.9832527 | 0.007098804 |  |  | 503880 | 0.9951932 | 0.9150489 | 0.005702774 | 0.9815044 | 0.005815716 | 0.9815 | 0.01242291 |  |  | 804660 | 0.9733685 | 0.8678712 | 0.01140874 | 0.9734614 | 0.005107285 | 0.9734589 | 0.007229769
|  |  | 237492 | 1.002234 | 0.9994305 | 0.0003781569 | 0.9999501 | 0.04939832 | 0.9999457 | 0.1301489 |  |  | 461646 | 0.9927949 | 0.9866385 | 0.001238879 | 0.9961684 | 0.005451076 | 0.9961708 | 0.004659437 |  |  | 356760 | 0.978742 | 0.9670213 | 0.003624161 | 0.9832764 | 0.005505809 | 0.9832753 | 0.007098316 |  |  | 504180 | 0.9935117 | 0.9150489 | 0.005702774 | 0.9815101 | 0.005815477 | 0.9815057 | 0.01242284 |  |  | 804960 | 0.9688926 | 0.8678712 | 0.01140874 | 0.9734785 | 0.005107102 | 0.973476 | 0.007229424
|  |  | 237792 | 1.004026 | 0.9994305 | 0.0003781569 | 0.9999501 | 0.04939832 | 0.9999457 | 0.1301489 |  |  | 461946 | 0.9956763 | 0.9866385 | 0.001238879 | 0.9961701 | 0.005450952 | 0.9961724 | 0.004659372 |  |  | 357060 | 0.976584 | 0.9670213 | 0.003624161 | 0.983299 | 0.005505462 | 0.983298 | 0.007097827 |  |  | 504480 | 0.9901487 | 0.9150489 | 0.005702774 | 0.9815157 | 0.00581524 | 0.9815113 | 0.01242277 |  |  | 805260 | 0.9666547 | 0.8678712 | 0.01140874 | 0.9734956 | 0.005106919 | 0.9734931 | 0.007229078
|  |  | 238092 | 1.002234 | 0.9994305 | 0.0003781569 | 0.9999501 | 0.04939832 | 0.9999457 | 0.1301489 |  |  | 462246 | 0.9927949 | 0.9866385 | 0.001238879 | 0.9961717 | 0.005450829 | 0.996174 | 0.004659308 |  |  | 357360 | 0.977663 | 0.9670213 | 0.003624161 | 0.9833216 | 0.005505115 | 0.9833206 | 0.007097338 |  |  | 504780 | 0.9901487 | 0.9150489 | 0.005702774 | 0.9815213 | 0.005815003 | 0.9815169 | 0.0124227 |  |  | 805560 | 0.9666547 | 0.8678712 | 0.01140874 | 0.9735127 | 0.005106736 | 0.9735102 | 0.007228734
|  |  | 238392 | 1.00313 | 0.9994305 | 0.0003781569 | 0.9999501 | 0.04939832 | 0.9999457 | 0.1301489 |  |  | 462546 | 0.9927949 | 0.9866385 | 0.001238879 | 0.9961733 | 0.005450706 | 0.9961757 | 0.004659243 |  |  | 357660 | 0.979821 | 0.9670213 | 0.003624161 | 0.9833442 | 0.005504768 | 0.9833431 | 0.00709685 |  |  | 505080 | 0.9935117 | 0.9150489 | 0.005702774 | 0.9815268 | 0.005814767 | 0.9815224 | 0.01242264 |  |  | 805860 | 0.9688926 | 0.8678712 | 0.01140874 | 0.9735298 | 0.005106553 | 0.9735273 | 0.007228389
|  |  | 238692 | 1.002234 | 0.9994305 | 0.0003781569 | 0.9999501 | 0.04939832 | 0.9999457 | 0.1301489 |  |  | 462846 | 0.9918345 | 0.9866385 | 0.001238879 | 0.9961749 | 0.005450584 | 0.9961773 | 0.004659179 |  |  | 357960 | 0.979821 | 0.9670213 | 0.003624161 | 0.9833667 | 0.005504421 | 0.9833657 | 0.007096361 |  |  | 505380 | 0.9935117 | 0.9150489 | 0.005702774 | 0.9815324 | 0.005814533 | 0.981528 | 0.01242257 |  |  | 806160 | 0.9666547 | 0.8678712 | 0.01140874 | 0.9735468 | 0.005106371 | 0.9735443 | 0.007228046
|  |  | 238992 | 1.00313 | 0.9994305 | 0.0003781569 | 0.9999501 | 0.04939832 | 0.9999457 | 0.1301489 |  |  | 463146 | 0.9918345 | 0.9866385 | 0.001238879 | 0.9961766 | 0.005450462 | 0.9961789 | 0.004659115 |  |  | 358260 | 0.978742 | 0.9670213 | 0.003624161 | 0.9833892 | 0.005504074 | 0.9833882 | 0.007095872 |  |  | 505680 | 0.9918302 | 0.9150489 | 0.005702774 | 0.9815379 | 0.005814299 | 0.9815335 | 0.01242251 |  |  | 806460 | 0.9733685 | 0.8678712 | 0.01140874 | 0.9735639 | 0.005106189 | 0.9735613 | 0.007227702
|  |  | 239292 | 1.002234 | 0.9994305 | 0.0003781569 | 0.9999501 | 0.04939832 | 0.9999457 | 0.1301489 |  |  | 463446 | 0.9927949 | 0.9866385 | 0.001238879 | 0.9961782 | 0.005450341 | 0.9961806 | 0.004659052 |  |  | 358560 | 0.979821 | 0.9670213 | 0.003624161 | 0.9834116 | 0.005503727 | 0.9834106 | 0.007095383 |  |  | 505980 | 0.9935117 | 0.9150489 | 0.005702774 | 0.9815435 | 0.005814066 | 0.981539 | 0.01242244 |  |  | 806760 | 0.9778444 | 0.8678712 | 0.01140874 | 0.9735809 | 0.005106007 | 0.9735783 | 0.00722736
|  |  | 239592 | 1.002234 | 0.9994305 | 0.0003781569 | 0.9999501 | 0.04939832 | 0.9999457 | 0.1301489 |  |  | 463746 | 0.9937554 | 0.9866385 | 0.001238879 | 0.9961798 | 0.00545022 | 0.9961822 | 0.004658989 |  |  | 358860 | 0.978742 | 0.9670213 | 0.003624161 | 0.9834341 | 0.00550338 | 0.983433 | 0.007094894 |  |  | 506280 | 0.9935117 | 0.9150489 | 0.005702774 | 0.981549 | 0.005813835 | 0.9815446 | 0.01242237 |  |  | 807060 | 0.9688926 | 0.8678712 | 0.01140874 | 0.9735979 | 0.005105825 | 0.9735953 | 0.007227018
|  |  | 239892 | 1.00313 | 0.9994305 | 0.0003781569 | 0.9999501 | 0.04939832 | 0.9999457 | 0.1301489 |  |  | 464046 | 0.9927949 | 0.9866385 | 0.001238879 | 0.9961814 | 0.0054501 | 0.9961838 | 0.004658926 |  |  | 359160 | 0.978742 | 0.9670213 | 0.003624161 | 0.9834564 | 0.005503033 | 0.9834554 | 0.007094405 |  |  | 506580 | 0.9935117 | 0.9150489 | 0.005702774 | 0.9815545 | 0.005813604 | 0.9815501 | 0.01242231 |  |  | 807360 | 0.9711305 | 0.8678712 | 0.01140874 | 0.9736149 | 0.005105644 | 0.9736123 | 0.007226676
|  |  | 240192 | 1.002234 | 0.9994305 | 0.0003781569 | 0.9999501 | 0.04939832 | 0.9999457 | 0.1301489 |  |  | 464346 | 0.9927949 | 0.9866385 | 0.001238879 | 0.996183 | 0.005449981 | 0.9961854 | 0.004658864 |  |  | 359460 | 0.977663 | 0.9670213 | 0.003624161 | 0.9834788 | 0.005502686 | 0.9834778 | 0.007093915 |  |  | 506880 | 0.9951932 | 0.9150489 | 0.005702774 | 0.98156 | 0.005813374 | 0.9815555 | 0.01242225 |  |  | 807660 | 0.9688926 | 0.8678712 | 0.01140874 | 0.9736318 | 0.005105463 | 0.9736293 | 0.007226335
|  |  | 240492 | 1.00313 | 0.9994305 | 0.0003781569 | 0.9999501 | 0.04939832 | 0.9999457 | 0.1301489 |  |  | 464646 | 0.9937554 | 0.9866385 | 0.001238879 | 0.9961846 | 0.005449862 | 0.996187 | 0.004658802 |  |  | 359760 | 0.978742 | 0.9670213 | 0.003624161 | 0.9835011 | 0.005502339 | 0.9835001 | 0.007093426 |  |  | 507180 | 0.9935117 | 0.9150489 | 0.005702774 | 0.9815654 | 0.005813145 | 0.981561 | 0.01242218 |  |  | 807960 | 0.9644167 | 0.8678712 | 0.01140874 | 0.9736488 | 0.005105283 | 0.9736462 | 0.007225994
|  |  | 240792 | 1.00313 | 0.9994305 | 0.0003781569 | 0.9999501 | 0.04939832 | 0.9999457 | 0.1301489 |  |  | 464946 | 0.9937554 | 0.9866385 | 0.001238879 | 0.9961862 | 0.005449744 | 0.9961886 | 0.00465874 |  |  | 360060 | 0.978742 | 0.9670213 | 0.003624161 | 0.9835234 | 0.005501991 | 0.9835223 | 0.007092937 |  |  | 507480 | 0.9918302 | 0.9150489 | 0.005702774 | 0.9815709 | 0.005812918 | 0.9815665 | 0.01242212 |  |  | 808260 | 0.9644167 | 0.8678712 | 0.01140874 | 0.9736657 | 0.005105102 | 0.9736631 | 0.007225654
|  |  | 241092 | 1.00313 | 0.9994305 | 0.0003781569 | 0.9999501 | 0.04939832 | 0.9999457 | 0.1301489 |  |  | 465246 | 0.9937554 | 0.9866385 | 0.001238879 | 0.9961878 | 0.005449626 | 0.9961902 | 0.004658679 |  |  | 360360 | 0.977663 | 0.9670213 | 0.003624161 | 0.9835456 | 0.005501644 | 0.9835446 | 0.007092448 |  |  | 507780 | 0.9918302 | 0.9150489 | 0.005702774 | 0.9815763 | 0.005812691 | 0.9815719 | 0.01242206 |  |  | 808560 | 0.9666547 | 0.8678712 | 0.01140874 | 0.9736826 | 0.005104922 | 0.97368 | 0.007225315
|  |  | 241392 | 1.004026 | 0.9994305 | 0.0003781569 | 0.9999501 | 0.04939832 | 0.9999457 | 0.1301489 |  |  | 465546 | 0.9937554 | 0.9866385 | 0.001238879 | 0.9961894 | 0.005449508 | 0.9961918 | 0.004658617 |  |  | 360660 | 0.978742 | 0.9670213 | 0.003624161 | 0.9835678 | 0.005501297 | 0.9835668 | 0.007091958 |  |  | 508080 | 0.9918302 | 0.9150489 | 0.005702774 | 0.9815818 | 0.005812465 | 0.9815773 | 0.01242199 |  |  | 808860 | 0.9733685 | 0.8678712 | 0.01140874 | 0.9736995 | 0.005104742 | 0.9736969 | 0.007224976
|  |  | 241692 | 1.002234 | 0.9994305 | 0.0003781569 | 0.9999501 | 0.04939832 | 0.9999457 | 0.1301489 |  |  | 465846 | 0.9947158 | 0.9866385 | 0.001238879 | 0.9961909 | 0.005449392 | 0.9961934 | 0.004658557 |  |  | 360960 | 0.978742 | 0.9670213 | 0.003624161 | 0.98359 | 0.00550095 | 0.9835889 | 0.007091469 |  |  | 508380 | 0.9918302 | 0.9150489 | 0.005702774 | 0.9815872 | 0.00581224 | 0.9815827 | 0.01242193 |  |  | 809160 | 0.9688926 | 0.8678712 | 0.01140874 | 0.9737163 | 0.005104563 | 0.9737137 | 0.007224637
|  |  | 241992 | 1.00313 | 0.9994305 | 0.0003781569 | 0.9999501 | 0.04939832 | 0.9999457 | 0.1301489 |  |  | 466146 | 0.9927949 | 0.9866385 | 0.001238879 | 0.9961925 | 0.005449275 | 0.996195 | 0.004658496 |  |  | 361260 | 0.977663 | 0.9670213 | 0.003624161 | 0.9836121 | 0.005500602 | 0.9836111 | 0.007090979 |  |  | 508680 | 0.9935117 | 0.9150489 | 0.005702774 | 0.9815926 | 0.005812016 | 0.9815881 | 0.01242187 |  |  | 809460 | 0.9733685 | 0.8678712 | 0.01140874 | 0.9737332 | 0.005104384 | 0.9737306 | 0.007224299
|  |  | 242292 | 1.00313 | 0.9994305 | 0.0003781569 | 0.9999501 | 0.04939832 | 0.9999457 | 0.1301489 |  |  | 466446 | 0.9927949 | 0.9866385 | 0.001238879 | 0.9961941 | 0.00544916 | 0.9961965 | 0.004658436 |  |  | 361560 | 0.978742 | 0.9670213 | 0.003624161 | 0.9836342 | 0.005500255 | 0.9836332 | 0.00709049 |  |  | 508980 | 0.9935117 | 0.9150489 | 0.005702774 | 0.9815979 | 0.005811793 | 0.9815935 | 0.01242181 |  |  | 809760 | 0.9644167 | 0.8678712 | 0.01140874 | 0.97375 | 0.005104205 | 0.9737474 | 0.007223961
|  |  | 242592 | 1.00313 | 0.9994305 | 0.0003781569 | 0.9999501 | 0.04939832 | 0.9999457 | 0.1301489 |  |  | 466746 | 0.9937554 | 0.9866385 | 0.001238879 | 0.9961957 | 0.005449045 | 0.9961981 | 0.004658376 |  |  | 361860 | 0.978742 | 0.9670213 | 0.003624161 | 0.9836562 | 0.005499908 | 0.9836552 | 0.00709 |  |  | 509280 | 0.9935117 | 0.9150489 | 0.005702774 | 0.9816033 | 0.005811571 | 0.9815988 | 0.01242175 |  |  | 810060 | 0.9577029 | 0.8678712 | 0.01140874 | 0.9737668 | 0.005104026 | 0.9737642 | 0.007223624
|  |  | 242892 | 1.002234 | 0.9994305 | 0.0003781569 | 0.9999501 | 0.04939832 | 0.9999457 | 0.1301489 |  |  | 467046 | 0.9947158 | 0.9866385 | 0.001238879 | 0.9961972 | 0.00544893 | 0.9961997 | 0.004658317 |  |  | 362160 | 0.978742 | 0.9670213 | 0.003624161 | 0.9836783 | 0.00549956 | 0.9836772 | 0.007089511 |  |  | 509580 | 0.9918302 | 0.9150489 | 0.005702774 | 0.9816087 | 0.00581135 | 0.9816042 | 0.01242169 |  |  | 810360 | 0.9577029 | 0.8678712 | 0.01140874 | 0.9737836 | 0.005103848 | 0.9737809 | 0.007223288
|  |  | 243192 | 1.002234 | 0.9994305 | 0.0003781569 | 0.9999501 | 0.04939832 | 0.9999457 | 0.1301489 |  |  | 467346 | 0.9947158 | 0.9866385 | 0.001238879 | 0.9961988 | 0.005448816 | 0.9962012 | 0.004658258 |  |  | 362460 | 0.977663 | 0.9670213 | 0.003624161 | 0.9837003 | 0.005499213 | 0.9836992 | 0.007089021 |  |  | 509880 | 0.9935117 | 0.9150489 | 0.005702774 | 0.981614 | 0.005811129 | 0.9816095 | 0.01242163 |  |  | 810660 | 0.9666547 | 0.8678712 | 0.01140874 | 0.9738003 | 0.00510367 | 0.9737977 | 0.007222952
|  |  | 243492 | 1.00313 | 0.9994305 | 0.0003781569 | 0.9999501 | 0.04939832 | 0.9999457 | 0.1301489 |  |  | 467646 | 0.9947158 | 0.9866385 | 0.001238879 | 0.9962003 | 0.005448702 | 0.9962028 | 0.004658199 |  |  | 362760 | 0.979821 | 0.9670213 | 0.003624161 | 0.9837222 | 0.005498866 | 0.9837212 | 0.007088531 |  |  | 510180 | 0.9935117 | 0.9150489 | 0.005702774 | 0.9816193 | 0.00581091 | 0.9816148 | 0.01242157 |  |  | 810960 | 0.9733685 | 0.8678712 | 0.01140874 | 0.9738171 | 0.005103492 | 0.9738144 | 0.007222616
|  |  | 243792 | 1.002234 | 0.9994305 | 0.0003781569 | 0.9999501 | 0.04939832 | 0.9999457 | 0.1301489 |  |  | 467946 | 0.9947158 | 0.9866385 | 0.001238879 | 0.9962019 | 0.005448589 | 0.9962044 | 0.00465814 |  |  | 363060 | 0.977663 | 0.9670213 | 0.003624161 | 0.9837441 | 0.005498518 | 0.9837431 | 0.007088042 |  |  | 510480 | 0.9935117 | 0.9150489 | 0.005702774 | 0.9816246 | 0.005810692 | 0.9816202 | 0.01242151 |  |  | 811260 | 0.9733685 | 0.8678712 | 0.01140874 | 0.9738338 | 0.005103315 | 0.9738312 | 0.007222281
|  |  | 244092 | 1.004026 | 0.9994305 | 0.0003781569 | 0.9999501 | 0.04939832 | 0.9999457 | 0.1301489 |  |  | 468246 | 0.9956763 | 0.9866385 | 0.001238879 | 0.9962034 | 0.005448477 | 0.9962059 | 0.004658082 |  |  | 363360 | 0.978742 | 0.9670213 | 0.003624161 | 0.983766 | 0.005498171 | 0.983765 | 0.007087552 |  |  | 510780 | 0.9918302 | 0.9150489 | 0.005702774 | 0.9816299 | 0.005810474 | 0.9816254 | 0.01242145 |  |  | 811560 | 0.9666547 | 0.8678712 | 0.01140874 | 0.9738505 | 0.005103138 | 0.9738479 | 0.007221947
|  |  | 244392 | 1.00313 | 0.9994305 | 0.0003781569 | 0.9999501 | 0.04939832 | 0.9999457 | 0.1301489 |  |  | 468546 | 0.9947158 | 0.9866385 | 0.001238879 | 0.996205 | 0.005448365 | 0.9962075 | 0.004658024 |  |  | 363660 | 0.978742 | 0.9670213 | 0.003624161 | 0.9837878 | 0.005497824 | 0.9837868 | 0.007087063 |  |  | 511080 | 0.9918302 | 0.9150489 | 0.005702774 | 0.9816352 | 0.005810258 | 0.9816307 | 0.01242139 |  |  | 811860 | 0.9688926 | 0.8678712 | 0.01140874 | 0.9738672 | 0.005102961 | 0.9738645 | 0.007221613
|  |  | 244692 | 1.00313 | 0.9994305 | 0.0003781569 | 0.9999501 | 0.04939832 | 0.9999457 | 0.1301489 |  |  | 468846 | 0.9956763 | 0.9866385 | 0.001238879 | 0.9962065 | 0.005448254 | 0.996209 | 0.004657967 |  |  | 363960 | 0.9809 | 0.9670213 | 0.003624161 | 0.9838096 | 0.005497476 | 0.9838086 | 0.007086573 |  |  | 511380 | 0.9951932 | 0.9150489 | 0.005702774 | 0.9816405 | 0.005810042 | 0.981636 | 0.01242133 |  |  | 812160 | 0.9666547 | 0.8678712 | 0.01140874 | 0.9738839 | 0.005102784 | 0.9738812 | 0.007221279
|  |  | 244992 | 1.002234 | 0.9994305 | 0.0003781569 | 0.9999501 | 0.04939832 | 0.9999457 | 0.1301489 |  |  | 469146 | 0.9956763 | 0.9866385 | 0.001238879 | 0.9962081 | 0.005448143 | 0.9962106 | 0.004657909 |  |  | 364260 | 0.978742 | 0.9670213 | 0.003624161 | 0.9838314 | 0.005497129 | 0.9838304 | 0.007086083 |  |  | 511680 | 0.9968746 | 0.9150489 | 0.005702774 | 0.9816457 | 0.005809828 | 0.9816412 | 0.01242128 |  |  | 812460 | 0.9688926 | 0.8678712 | 0.01140874 | 0.9739005 | 0.005102608 | 0.9738978 | 0.007220947
|  |  | 245292 | 1.004026 | 0.9994305 | 0.0003781569 | 0.9999501 | 0.04939832 | 0.9999457 | 0.1301489 |  |  | 469446 | 0.9937554 | 0.9866385 | 0.001238879 | 0.9962096 | 0.005448032 | 0.9962121 | 0.004657852 |  |  | 364560 | 0.978742 | 0.9670213 | 0.003624161 | 0.9838532 | 0.005496782 | 0.9838521 | 0.007085594 |  |  | 511980 | 0.9935117 | 0.9150489 | 0.005702774 | 0.981651 | 0.005809614 | 0.9816465 | 0.01242122 |  |  | 812760 | 0.9733685 | 0.8678712 | 0.01140874 | 0.9739172 | 0.005102432 | 0.9739145 | 0.007220614
|  |  | 245592 | 1.002234 | 0.9994305 | 0.0003781569 | 0.9999501 | 0.04939832 | 0.9999457 | 0.1301489 |  |  | 469746 | 0.9947158 | 0.9866385 | 0.001238879 | 0.9962111 | 0.005447922 | 0.9962136 | 0.004657796 |  |  | 364860 | 0.978742 | 0.9670213 | 0.003624161 | 0.9838749 | 0.005496435 | 0.9838738 | 0.007085104 |  |  | 512280 | 0.9951932 | 0.9150489 | 0.005702774 | 0.9816562 | 0.005809401 | 0.9816517 | 0.01242116 |  |  | 813060 | 0.9688926 | 0.8678712 | 0.01140874 | 0.9739338 | 0.005102256 | 0.9739311 | 0.007220282
|  |  | 245892 | 1.002234 | 0.9994305 | 0.0003781569 | 0.9999501 | 0.04939832 | 0.9999457 | 0.1301489 |  |  | 470046 | 0.9947158 | 0.9866385 | 0.001238879 | 0.9962126 | 0.005447813 | 0.9962152 | 0.004657739 |  |  | 365160 | 0.977663 | 0.9670213 | 0.003624161 | 0.9838965 | 0.005496088 | 0.9838955 | 0.007084614 |  |  | 512580 | 0.9935117 | 0.9150489 | 0.005702774 | 0.9816614 | 0.005809189 | 0.9816569 | 0.0124211 |  |  | 813360 | 0.9733685 | 0.8678712 | 0.01140874 | 0.9739504 | 0.005102081 | 0.9739477 | 0.007219951
|  |  | 246192 | 1.00313 | 0.9994305 | 0.0003781569 | 0.9999501 | 0.04939832 | 0.9999457 | 0.1301489 |  |  | 470346 | 0.9947158 | 0.9866385 | 0.001238879 | 0.9962142 | 0.005447704 | 0.9962167 | 0.004657683 |  |  | 365460 | 0.979821 | 0.9670213 | 0.003624161 | 0.9839182 | 0.00549574 | 0.9839171 | 0.007084125 |  |  | 512880 | 0.9951932 | 0.9150489 | 0.005702774 | 0.9816666 | 0.005808978 | 0.9816621 | 0.01242105 |  |  | 813660 | 0.9711305 | 0.8678712 | 0.01140874 | 0.9739669 | 0.005101906 | 0.9739642 | 0.00721962
|  |  | 246492 | 1.00313 | 0.9994305 | 0.0003781569 | 0.9999501 | 0.04939832 | 0.9999457 | 0.1301489 |  |  | 470646 | 0.9956763 | 0.9866385 | 0.001238879 | 0.9962157 | 0.005447596 | 0.9962182 | 0.004657628 |  |  | 365760 | 0.978742 | 0.9670213 | 0.003624161 | 0.9839398 | 0.005495393 | 0.9839387 | 0.007083635 |  |  | 513180 | 0.9935117 | 0.9150489 | 0.005702774 | 0.9816718 | 0.005808768 | 0.9816672 | 0.01242099 |  |  | 813960 | 0.9711305 | 0.8678712 | 0.01140874 | 0.9739835 | 0.005101731 | 0.9739808 | 0.007219289
|  |  | 246792 | 1.002234 | 0.9994305 | 0.0003781569 | 0.9999501 | 0.04939832 | 0.9999457 | 0.1301489 |  |  | 470946 | 0.9947158 | 0.9866385 | 0.001238879 | 0.9962172 | 0.005447488 | 0.9962197 | 0.004657572 |  |  | 366060 | 0.981979 | 0.9670213 | 0.003624161 | 0.9839613 | 0.005495046 | 0.9839603 | 0.007083146 |  |  | 513480 | 0.9918302 | 0.9150489 | 0.005702774 | 0.9816769 | 0.005808559 | 0.9816724 | 0.01242094 |  |  | 814260 | 0.9711305 | 0.8678712 | 0.01140874 | 0.974 | 0.005101556 | 0.9739973 | 0.007218959
|  |  | 247092 | 1.004026 | 0.9994305 | 0.0003781569 | 0.9999501 | 0.04939832 | 0.9999457 | 0.1301489 |  |  | 471246 | 0.9937554 | 0.9866385 | 0.001238879 | 0.9962187 | 0.005447381 | 0.9962212 | 0.004657517 |  |  | 366360 | 0.9809 | 0.9670213 | 0.003624161 | 0.9839828 | 0.005494699 | 0.9839818 | 0.007082656 |  |  | 513780 | 0.9918302 | 0.9150489 | 0.005702774 | 0.9816821 | 0.00580835 | 0.9816775 | 0.01242088 |  |  | 814560 | 0.9688926 | 0.8678712 | 0.01140874 | 0.9740165 | 0.005101382 | 0.9740138 | 0.00721863
|  |  | 247392 | 1.00313 | 0.9994305 | 0.0003781569 | 0.9999501 | 0.04939832 | 0.9999457 | 0.1301489 |  |  | 471546 | 0.9937554 | 0.9866385 | 0.001238879 | 0.9962202 | 0.005447274 | 0.9962227 | 0.004657462 |  |  | 366660 | 0.977663 | 0.9670213 | 0.003624161 | 0.9840043 | 0.005494352 | 0.9840033 | 0.007082167 |  |  | 514080 | 0.9901487 | 0.9150489 | 0.005702774 | 0.9816872 | 0.005808143 | 0.9816827 | 0.01242083 |  |  | 814860 | 0.9644167 | 0.8678712 | 0.01140874 | 0.974033 | 0.005101208 | 0.9740303 | 0.007218301
|  |  | 247692 | 1.001338 | 0.9994305 | 0.0003781569 | 0.9999501 | 0.04939832 | 0.9999457 | 0.1301489 |  |  | 471846 | 0.9937554 | 0.9866385 | 0.001238879 | 0.9962217 | 0.005447167 | 0.9962243 | 0.004657408 |  |  | 366960 | 0.978742 | 0.9670213 | 0.003624161 | 0.9840258 | 0.005494005 | 0.9840248 | 0.007081677 |  |  | 514380 | 0.9918302 | 0.9150489 | 0.005702774 | 0.9816923 | 0.005807936 | 0.9816878 | 0.01242077 |  |  | 815160 | 0.9778444 | 0.8678712 | 0.01140874 | 0.9740495 | 0.005101034 | 0.9740468 | 0.007217973
|  |  | 247992 | 1.002234 | 0.9994305 | 0.0003781569 | 0.9999501 | 0.04939832 | 0.9999457 | 0.1301489 |  |  | 472146 | 0.9947158 | 0.9866385 | 0.001238879 | 0.9962232 | 0.005447061 | 0.9962258 | 0.004657354 |  |  | 367260 | 0.979821 | 0.9670213 | 0.003624161 | 0.9840472 | 0.005493658 | 0.9840462 | 0.007081188 |  |  | 514680 | 0.9935117 | 0.9150489 | 0.005702774 | 0.9816974 | 0.005807731 | 0.9816929 | 0.01242072 |  |  | 815460 | 0.9711305 | 0.8678712 | 0.01140874 | 0.974066 | 0.005100861 | 0.9740632 | 0.007217645
|  |  | 248292 | 1.00313 | 0.9994305 | 0.0003781569 | 0.9999501 | 0.04939832 | 0.9999457 | 0.1301489 |  |  | 472446 | 0.9947158 | 0.9866385 | 0.001238879 | 0.9962247 | 0.005446956 | 0.9962273 | 0.0046573 |  |  | 367560 | 0.978742 | 0.9670213 | 0.003624161 | 0.9840686 | 0.005493311 | 0.9840676 | 0.007080698 |  |  | 514980 | 0.9935117 | 0.9150489 | 0.005702774 | 0.9817025 | 0.005807526 | 0.981698 | 0.01242067 |  |  | 815760 | 0.9756064 | 0.8678712 | 0.01140874 | 0.9740824 | 0.005100688 | 0.9740797 | 0.007217317
|  |  | 248592 | 1.002234 | 0.9994305 | 0.0003781569 | 0.9999501 | 0.04939832 | 0.9999457 | 0.1301489 |  |  | 472746 | 0.9947158 | 0.9866385 | 0.001238879 | 0.9962262 | 0.005446851 | 0.9962287 | 0.004657246 |  |  | 367860 | 0.978742 | 0.9670213 | 0.003624161 | 0.98409 | 0.005492964 | 0.984089 | 0.007080209 |  |  | 515280 | 0.9951932 | 0.9150489 | 0.005702774 | 0.9817076 | 0.005807322 | 0.9817031 | 0.01242061 |  |  | 816060 | 0.9733685 | 0.8678712 | 0.01140874 | 0.9740988 | 0.005100515 | 0.9740961 | 0.00721699
|  |  | 248892 | 1.004922 | 0.9994305 | 0.0003781569 | 0.9999501 | 0.04939832 | 0.9999457 | 0.1301489 |  |  | 473046 | 0.9947158 | 0.9866385 | 0.001238879 | 0.9962277 | 0.005446747 | 0.9962302 | 0.004657193 |  |  | 368160 | 0.978742 | 0.9670213 | 0.003624161 | 0.9841113 | 0.005492617 | 0.9841103 | 0.00707972 |  |  | 515580 | 0.9901487 | 0.9150489 | 0.005702774 | 0.9817127 | 0.005807119 | 0.9817081 | 0.01242056 |  |  | 816360 | 0.9711305 | 0.8678712 | 0.01140874 | 0.9741152 | 0.005100342 | 0.9741125 | 0.007216664
|  |  | 249192 | 1.002234 | 0.9994305 | 0.0003781569 | 0.9999501 | 0.04939832 | 0.9999457 | 0.1301489 |  |  | 473346 | 0.9947158 | 0.9866385 | 0.001238879 | 0.9962291 | 0.005446643 | 0.9962317 | 0.00465714 |  |  | 368460 | 0.979821 | 0.9670213 | 0.003624161 | 0.9841326 | 0.00549227 | 0.9841316 | 0.00707923 |  |  | 515880 | 0.9901487 | 0.9150489 | 0.005702774 | 0.9817177 | 0.005806917 | 0.9817132 | 0.01242051 |  |  | 816660 | 0.9711305 | 0.8678712 | 0.01140874 | 0.9741316 | 0.00510017 | 0.9741289 | 0.007216338
|  |  | 249492 | 1.00313 | 0.9994305 | 0.0003781569 | 0.9999501 | 0.04939832 | 0.9999457 | 0.1301489 |  |  | 473646 | 0.9947158 | 0.9866385 | 0.001238879 | 0.9962306 | 0.00544654 | 0.9962332 | 0.004657087 |  |  | 368760 | 0.9809 | 0.9670213 | 0.003624161 | 0.9841538 | 0.005491924 | 0.9841528 | 0.007078741 |  |  | 516180 | 0.9918302 | 0.9150489 | 0.005702774 | 0.9817228 | 0.005806715 | 0.9817182 | 0.01242046 |  |  | 816960 | 0.9711305 | 0.8678712 | 0.01140874 | 0.974148 | 0.005099998 | 0.9741452 | 0.007216012
|  |  | 249792 | 1.00313 | 0.9994305 | 0.0003781569 | 0.9999501 | 0.04939832 | 0.9999457 | 0.1301489 |  |  | 473946 | 0.9947158 | 0.9866385 | 0.001238879 | 0.9962321 | 0.005446437 | 0.9962347 | 0.004657034 |  |  | 369060 | 0.981979 | 0.9670213 | 0.003624161 | 0.984175 | 0.005491577 | 0.984174 | 0.007078252 |  |  | 516480 | 0.9918302 | 0.9150489 | 0.005702774 | 0.9817278 | 0.005806515 | 0.9817232 | 0.01242041 |  |  | 817260 | 0.9756064 | 0.8678712 | 0.01140874 | 0.9741643 | 0.005099826 | 0.9741616 | 0.007215688
|  |  | 250092 | 1.00313 | 0.9994305 | 0.0003781569 | 0.9999501 | 0.04939832 | 0.9999457 | 0.1301489 |  |  | 474246 | 0.9947158 | 0.9866385 | 0.001238879 | 0.9962335 | 0.005446334 | 0.9962362 | 0.004656982 |  |  | 369360 | 0.977663 | 0.9670213 | 0.003624161 | 0.9841962 | 0.00549123 | 0.9841952 | 0.007077763 |  |  | 516780 | 0.9951932 | 0.9150489 | 0.005702774 | 0.9817328 | 0.005806315 | 0.9817283 | 0.01242035 |  |  | 817560 | 0.9756064 | 0.8678712 | 0.01140874 | 0.9741807 | 0.005099655 | 0.9741779 | 0.007215363
|  |  | 250392 | 1.002234 | 0.9994305 | 0.0003781569 | 0.9999501 | 0.04939832 | 0.9999457 | 0.1301489 |  |  | 474546 | 0.9947158 | 0.9866385 | 0.001238879 | 0.996235 | 0.005446233 | 0.9962376 | 0.00465693 |  |  | 369660 | 0.978742 | 0.9670213 | 0.003624161 | 0.9842174 | 0.005490884 | 0.9842164 | 0.007077274 |  |  | 517080 | 0.9935117 | 0.9150489 | 0.005702774 | 0.9817378 | 0.005806116 | 0.9817332 | 0.0124203 |  |  | 817860 | 0.9688926 | 0.8678712 | 0.01140874 | 0.974197 | 0.005099484 | 0.9741942 | 0.007215039
|  |  | 250692 | 1.00313 | 0.9994305 | 0.0003781569 | 0.9999501 | 0.04939832 | 0.9999457 | 0.1301489 |  |  | 474846 | 0.9956763 | 0.9866385 | 0.001238879 | 0.9962365 | 0.005446131 | 0.9962391 | 0.004656879 |  |  | 369960 | 0.978742 | 0.9670213 | 0.003624161 | 0.9842385 | 0.005490537 | 0.9842375 | 0.007076785 |  |  | 517380 | 0.9935117 | 0.9150489 | 0.005702774 | 0.9817428 | 0.005805919 | 0.9817382 | 0.01242025 |  |  | 818160 | 0.9711305 | 0.8678712 | 0.01140874 | 0.9742133 | 0.005099313 | 0.9742105 | 0.007214716
|  |  | 250992 | 1.00313 | 0.9994305 | 0.0003781569 | 0.9999501 | 0.04939832 | 0.9999457 | 0.1301489 |  |  | 475146 | 0.9956763 | 0.9866385 | 0.001238879 | 0.9962379 | 0.00544603 | 0.9962406 | 0.004656828 |  |  | 370260 | 0.978742 | 0.9670213 | 0.003624161 | 0.9842596 | 0.005490191 | 0.9842586 | 0.007076296 |  |  | 517680 | 0.9918302 | 0.9150489 | 0.005702774 | 0.9817478 | 0.005805721 | 0.9817432 | 0.0124202 |  |  | 818460 | 0.9666547 | 0.8678712 | 0.01140874 | 0.9742295 | 0.005099142 | 0.9742267 | 0.007214393
|  |  | 251292 | 1.00313 | 0.9994305 | 0.0003781569 | 0.9999501 | 0.04939832 | 0.9999457 | 0.1301489 |  |  | 475446 | 0.9947158 | 0.9866385 | 0.001238879 | 0.9962394 | 0.00544593 | 0.996242 | 0.004656777 |  |  | 370560 | 0.979821 | 0.9670213 | 0.003624161 | 0.9842806 | 0.005489844 | 0.9842796 | 0.007075807 |  |  | 517980 | 0.9935117 | 0.9150489 | 0.005702774 | 0.9817527 | 0.005805525 | 0.9817481 | 0.01242015 |  |  | 818760 | 0.9733685 | 0.8678712 | 0.01140874 | 0.9742458 | 0.005098972 | 0.974243 | 0.00721407
|  |  | 251592 | 1.00313 | 0.9994305 | 0.0003781569 | 0.9999501 | 0.04939832 | 0.9999457 | 0.1301489 |  |  | 475746 | 0.9947158 | 0.9866385 | 0.001238879 | 0.9962408 | 0.00544583 | 0.9962435 | 0.004656726 |  |  | 370860 | 0.979821 | 0.9670213 | 0.003624161 | 0.9843016 | 0.005489498 | 0.9843006 | 0.007075319 |  |  | 518280 | 0.9901487 | 0.9150489 | 0.005702774 | 0.9817577 | 0.00580533 | 0.9817531 | 0.0124201 |  |  | 819060 | 0.9644167 | 0.8678712 | 0.01140874 | 0.974262 | 0.005098802 | 0.9742592 | 0.007213748
|  |  | 251892 | 1.00313 | 0.9994305 | 0.0003781569 | 0.9999501 | 0.04939832 | 0.9999457 | 0.1301489 |  |  | 476046 | 0.9947158 | 0.9866385 | 0.001238879 | 0.9962423 | 0.00544573 | 0.9962449 | 0.004656675 |  |  | 371160 | 0.981979 | 0.9670213 | 0.003624161 | 0.9843226 | 0.005489152 | 0.9843216 | 0.00707483 |  |  | 518580 | 0.9918302 | 0.9150489 | 0.005702774 | 0.9817626 | 0.005805135 | 0.981758 | 0.01242006 |  |  | 819360 | 0.9756064 | 0.8678712 | 0.01140874 | 0.9742783 | 0.005098632 | 0.9742754 | 0.007213427
|  |  | 252192 | 1.00313 | 0.9994305 | 0.0003781569 | 0.9999501 | 0.04939832 | 0.9999457 | 0.1301489 |  |  | 476346 | 0.9937554 | 0.9866385 | 0.001238879 | 0.9962437 | 0.005445631 | 0.9962464 | 0.004656625 |  |  | 371460 | 0.981979 | 0.9670213 | 0.003624161 | 0.9843435 | 0.005488806 | 0.9843425 | 0.007074341 |  |  | 518880 | 0.9935117 | 0.9150489 | 0.005702774 | 0.9817675 | 0.005804942 | 0.9817629 | 0.01242001 |  |  | 819660 | 0.9666547 | 0.8678712 | 0.01140874 | 0.9742945 | 0.005098463 | 0.9742916 | 0.007213106
|  |  | 252492 | 1.00313 | 0.9994305 | 0.0003781569 | 0.9999501 | 0.04939832 | 0.9999457 | 0.1301489 |  |  | 476646 | 0.9937554 | 0.9866385 | 0.001238879 | 0.9962451 | 0.005445532 | 0.9962478 | 0.004656575 |  |  | 371760 | 0.979821 | 0.9670213 | 0.003624161 | 0.9843644 | 0.005488459 | 0.9843635 | 0.007073853 |  |  | 519180 | 0.9935117 | 0.9150489 | 0.005702774 | 0.9817724 | 0.005804749 | 0.9817678 | 0.01241996 |  |  | 819960 | 0.9688926 | 0.8678712 | 0.01140874 | 0.9743106 | 0.005098293 | 0.9743078 | 0.007212785
|  |  | 252792 | 1.004026 | 0.9994305 | 0.0003781569 | 0.9999501 | 0.04939832 | 0.9999457 | 0.1301489 |  |  | 476946 | 0.9956763 | 0.9866385 | 0.001238879 | 0.9962466 | 0.005445434 | 0.9962492 | 0.004656526 |  |  | 372060 | 0.979821 | 0.9670213 | 0.003624161 | 0.9843853 | 0.005488113 | 0.9843843 | 0.007073365 |  |  | 519480 | 0.9918302 | 0.9150489 | 0.005702774 | 0.9817773 | 0.005804557 | 0.9817727 | 0.01241991 |  |  | 820260 | 0.9688926 | 0.8678712 | 0.01140874 | 0.9743268 | 0.005098125 | 0.9743239 | 0.007212466
|  |  | 253092 | 1.004026 | 0.9994305 | 0.0003781569 | 0.9999501 | 0.04939832 | 0.9999457 | 0.1301489 |  |  | 477246 | 0.9937554 | 0.9866385 | 0.001238879 | 0.996248 | 0.005445337 | 0.9962507 | 0.004656476 |  |  | 372360 | 0.978742 | 0.9670213 | 0.003624161 | 0.9844062 | 0.005487767 | 0.9844052 | 0.007072876 |  |  | 519780 | 0.9918302 | 0.9150489 | 0.005702774 | 0.9817822 | 0.005804365 | 0.9817776 | 0.01241986 |  |  | 820560 | 0.9666547 | 0.8678712 | 0.01140874 | 0.9743429 | 0.005097956 | 0.9743401 | 0.007212146
|  |  | 253392 | 1.00313 | 0.9994305 | 0.0003781569 | 0.9999501 | 0.04939832 | 0.9999457 | 0.1301489 |  |  | 477546 | 0.9937554 | 0.9866385 | 0.001238879 | 0.9962494 | 0.00544524 | 0.9962521 | 0.004656427 |  |  | 372660 | 0.979821 | 0.9670213 | 0.003624161 | 0.984427 | 0.005487422 | 0.984426 | 0.007072388 |  |  | 520080 | 0.9951932 | 0.9150489 | 0.005702774 | 0.981787 | 0.005804175 | 0.9817824 | 0.01241982 |  |  | 820860 | 0.9711305 | 0.8678712 | 0.01140874 | 0.9743591 | 0.005097787 | 0.9743562 | 0.007211827
|  |  | 253692 | 1.002234 | 0.9994305 | 0.0003781569 | 0.9999501 | 0.04939832 | 0.9999457 | 0.1301489 |  |  | 477846 | 0.9937554 | 0.9866385 | 0.001238879 | 0.9962509 | 0.005445143 | 0.9962535 | 0.004656379 |  |  | 372960 | 0.979821 | 0.9670213 | 0.003624161 | 0.9844477 | 0.005487076 | 0.9844468 | 0.0070719 |  |  | 520380 | 0.9918302 | 0.9150489 | 0.005702774 | 0.9817919 | 0.005803985 | 0.9817873 | 0.01241977 |  |  | 821160 | 0.9733685 | 0.8678712 | 0.01140874 | 0.9743752 | 0.005097619 | 0.9743723 | 0.007211509
|  |  | 253992 | 1.004026 | 0.9994305 | 0.0003781569 | 0.9999501 | 0.04939832 | 0.9999457 | 0.1301489 |  |  | 478146 | 0.9947158 | 0.9866385 | 0.001238879 | 0.9962523 | 0.005445047 | 0.996255 | 0.00465633 |  |  | 373260 | 0.9809 | 0.9670213 | 0.003624161 | 0.9844685 | 0.00548673 | 0.9844675 | 0.007071412 |  |  | 520680 | 0.9918302 | 0.9150489 | 0.005702774 | 0.9817967 | 0.005803797 | 0.9817921 | 0.01241972 |  |  | 821460 | 0.9733685 | 0.8678712 | 0.01140874 | 0.9743913 | 0.005097452 | 0.9743884 | 0.007211191
|  |  | 254292 | 1.002234 | 0.9994305 | 0.0003781569 | 0.9999501 | 0.04939832 | 0.9999457 | 0.1301489 |  |  | 478446 | 0.9937554 | 0.9866385 | 0.001238879 | 0.9962537 | 0.005444951 | 0.9962564 | 0.004656282 |  |  | 373560 | 0.979821 | 0.9670213 | 0.003624161 | 0.9844892 | 0.005486384 | 0.9844882 | 0.007070924 |  |  | 520980 | 0.9935117 | 0.9150489 | 0.005702774 | 0.9818016 | 0.005803609 | 0.9817969 | 0.01241968 |  |  | 821760 | 0.9733685 | 0.8678712 | 0.01140874 | 0.9744073 | 0.005097284 | 0.9744044 | 0.007210873
|  |  | 254592 | 1.002234 | 0.9994305 | 0.0003781569 | 0.9999501 | 0.04939832 | 0.9999457 | 0.1301489 |  |  | 478746 | 0.9947158 | 0.9866385 | 0.001238879 | 0.9962551 | 0.005444855 | 0.9962578 | 0.004656234 |  |  | 373860 | 0.9809 | 0.9670213 | 0.003624161 | 0.9845099 | 0.005486039 | 0.9845089 | 0.007070436 |  |  | 521280 | 0.9935117 | 0.9150489 | 0.005702774 | 0.9818064 | 0.005803422 | 0.9818017 | 0.01241963 |  |  | 822060 | 0.9733685 | 0.8678712 | 0.01140874 | 0.9744234 | 0.005097117 | 0.9744205 | 0.007210556
|  |  | 254892 | 1.002234 | 0.9994305 | 0.0003781569 | 0.9999501 | 0.04939832 | 0.9999457 | 0.1301489 |  |  | 479046 | 0.9927949 | 0.9866385 | 0.001238879 | 0.9962565 | 0.005444761 | 0.9962592 | 0.004656186 |  |  | 374160 | 0.978742 | 0.9670213 | 0.003624161 | 0.9845305 | 0.005485693 | 0.9845295 | 0.007069949 |  |  | 521580 | 0.9935117 | 0.9150489 | 0.005702774 | 0.9818112 | 0.005803235 | 0.9818065 | 0.01241958 |  |  | 822360 | 0.9711305 | 0.8678712 | 0.01140874 | 0.9744394 | 0.00509695 | 0.9744365 | 0.007210239
|  |  | 255192 | 1.004026 | 0.9994305 | 0.0003781569 | 0.9999501 | 0.04939832 | 0.9999457 | 0.1301489 |  |  | 479346 | 0.9947158 | 0.9866385 | 0.001238879 | 0.9962579 | 0.005444666 | 0.9962606 | 0.004656139 |  |  | 374460 | 0.979821 | 0.9670213 | 0.003624161 | 0.9845511 | 0.005485348 | 0.9845501 | 0.007069461 |  |  | 521880 | 0.9951932 | 0.9150489 | 0.005702774 | 0.9818159 | 0.00580305 | 0.9818113 | 0.01241954 |  |  | 822660 | 0.9733685 | 0.8678712 | 0.01140874 | 0.9744554 | 0.005096783 | 0.9744525 | 0.007209923
|  |  | 255492 | 1.004922 | 0.9994305 | 0.0003781569 | 0.9999501 | 0.04939832 | 0.9999457 | 0.1301489 |  |  | 479646 | 0.9937554 | 0.9866385 | 0.001238879 | 0.9962593 | 0.005444572 | 0.996262 | 0.004656092 |  |  | 374760 | 0.979821 | 0.9670213 | 0.003624161 | 0.9845717 | 0.005485003 | 0.9845707 | 0.007068974 |  |  | 522180 | 0.9951932 | 0.9150489 | 0.005702774 | 0.9818207 | 0.005802865 | 0.9818161 | 0.01241949 |  |  | 822960 | 0.9733685 | 0.8678712 | 0.01140874 | 0.9744714 | 0.005096617 | 0.9744685 | 0.007209608
|  |  | 255792 | 1.004026 | 0.9994305 | 0.0003781569 | 0.9999501 | 0.04939832 | 0.9999457 | 0.1301489 |  |  | 479946 | 0.9947158 | 0.9866385 | 0.001238879 | 0.9962607 | 0.005444479 | 0.9962634 | 0.004656045 |  |  | 375060 | 0.979821 | 0.9670213 | 0.003624161 | 0.9845922 | 0.005484658 | 0.9845912 | 0.007068487 |  |  | 522480 | 0.9918302 | 0.9150489 | 0.005702774 | 0.9818255 | 0.005802681 | 0.9818208 | 0.01241945 |  |  | 823260 | 0.9733685 | 0.8678712 | 0.01140874 | 0.9744874 | 0.00509645 | 0.9744845 | 0.007209293
|  |  | 256092 | 1.00313 | 0.9994305 | 0.0003781569 | 0.9999501 | 0.04939832 | 0.9999457 | 0.1301489 |  |  | 480246 | 0.9966367 | 0.9866385 | 0.001238879 | 0.9962621 | 0.005444386 | 0.9962648 | 0.004655998 |  |  | 375360 | 0.9809 | 0.9670213 | 0.003624161 | 0.9846127 | 0.005484313 | 0.9846118 | 0.007067999 |  |  | 522780 | 0.9935117 | 0.9150489 | 0.005702774 | 0.9818302 | 0.005802498 | 0.9818256 | 0.01241941 |  |  | 823560 | 0.9733685 | 0.8678712 | 0.01140874 | 0.9745034 | 0.005096285 | 0.9745004 | 0.007208978
|  |  | 256392 | 1.00313 | 0.9994305 | 0.0003781569 | 0.9999501 | 0.04939832 | 0.9999457 | 0.1301489 |  |  | 480546 | 0.9937554 | 0.9866385 | 0.001238879 | 0.9962635 | 0.005444293 | 0.9962662 | 0.004655952 |  |  | 375660 | 0.981979 | 0.9670213 | 0.003624161 | 0.9846332 | 0.005483968 | 0.9846322 | 0.007067512 |  |  | 523080 | 0.9935117 | 0.9150489 | 0.005702774 | 0.981835 | 0.005802315 | 0.9818303 | 0.01241936 |  |  | 823860 | 0.9688926 | 0.8678712 | 0.01140874 | 0.9745193 | 0.005096119 | 0.9745164 | 0.007208664
|  |  | 256692 | 1.002234 | 0.9994305 | 0.0003781569 | 0.9999501 | 0.04939832 | 0.9999457 | 0.1301489 |  |  | 480846 | 0.9956763 | 0.9866385 | 0.001238879 | 0.9962649 | 0.005444201 | 0.9962676 | 0.004655906 |  |  | 375960 | 0.9809 | 0.9670213 | 0.003624161 | 0.9846536 | 0.005483623 | 0.9846527 | 0.007067025 |  |  | 523380 | 0.9918302 | 0.9150489 | 0.005702774 | 0.9818397 | 0.005802134 | 0.981835 | 0.01241932 |  |  | 824160 | 0.9688926 | 0.8678712 | 0.01140874 | 0.9745352 | 0.005095954 | 0.9745323 | 0.00720835
|  |  | 256992 | 1.004026 | 0.9994305 | 0.0003781569 | 0.9999501 | 0.04939832 | 0.9999457 | 0.1301489 |  |  | 481146 | 0.9947158 | 0.9866385 | 0.001238879 | 0.9962663 | 0.005444109 | 0.996269 | 0.00465586 |  |  | 376260 | 0.979821 | 0.9670213 | 0.003624161 | 0.984674 | 0.005483278 | 0.9846731 | 0.007066539 |  |  | 523680 | 0.9918302 | 0.9150489 | 0.005702774 | 0.9818444 | 0.005801953 | 0.9818397 | 0.01241928 |  |  | 824460 | 0.9733685 | 0.8678712 | 0.01140874 | 0.9745511 | 0.005095789 | 0.9745482 | 0.007208037
|  |  | 257292 | 1.00313 | 0.9994305 | 0.0003781569 | 0.9999501 | 0.04939832 | 0.9999457 | 0.1301489 |  |  | 481446 | 0.9937554 | 0.9866385 | 0.001238879 | 0.9962676 | 0.005444018 | 0.9962704 | 0.004655814 |  |  | 376560 | 0.979821 | 0.9670213 | 0.003624161 | 0.9846944 | 0.005482933 | 0.9846935 | 0.007066052 |  |  | 523980 | 0.9918302 | 0.9150489 | 0.005702774 | 0.9818491 | 0.005801773 | 0.9818444 | 0.01241923 |  |  | 824760 | 0.9756064 | 0.8678712 | 0.01140874 | 0.974567 | 0.005095624 | 0.9745641 | 0.007207725
|  |  | 257592 | 1.002234 | 0.9994305 | 0.0003781569 | 0.9999501 | 0.04939832 | 0.9999457 | 0.1301489 |  |  | 481746 | 0.9937554 | 0.9866385 | 0.001238879 | 0.996269 | 0.005443927 | 0.9962718 | 0.004655769 |  |  | 376860 | 0.979821 | 0.9670213 | 0.003624161 | 0.9847148 | 0.005482589 | 0.9847138 | 0.007065566 |  |  | 524280 | 0.9951932 | 0.9150489 | 0.005702774 | 0.9818538 | 0.005801594 | 0.9818491 | 0.01241919 |  |  | 825060 | 0.9733685 | 0.8678712 | 0.01140874 | 0.9745829 | 0.005095459 | 0.9745799 | 0.007207413
|  |  | 257892 | 1.001338 | 0.9994305 | 0.0003781569 | 0.9999501 | 0.04939832 | 0.9999457 | 0.1301489 |  |  | 482046 | 0.9937554 | 0.9866385 | 0.001238879 | 0.9962704 | 0.005443837 | 0.9962731 | 0.004655724 |  |  | 377160 | 0.9809 | 0.9670213 | 0.003624161 | 0.9847351 | 0.005482245 | 0.9847341 | 0.007065079 |  |  | 524580 | 0.9918302 | 0.9150489 | 0.005702774 | 0.9818584 | 0.005801415 | 0.9818538 | 0.01241915 |  |  | 825360 | 0.9778444 | 0.8678712 | 0.01140874 | 0.9745987 | 0.005095295 | 0.9745958 | 0.007207101
|  |  | 258192 | 1.00313 | 0.9994305 | 0.0003781569 | 0.9999501 | 0.04939832 | 0.9999457 | 0.1301489 |  |  | 482346 | 0.9947158 | 0.9866385 | 0.001238879 | 0.9962717 | 0.005443747 | 0.9962745 | 0.004655679 |  |  | 377460 | 0.979821 | 0.9670213 | 0.003624161 | 0.9847553 | 0.0054819 | 0.9847544 | 0.007064593 |  |  | 524880 | 0.9951932 | 0.9150489 | 0.005702774 | 0.9818631 | 0.005801237 | 0.9818584 | 0.01241911 |  |  | 825660 | 0.9733685 | 0.8678712 | 0.01140874 | 0.9746146 | 0.005095131 | 0.9746116 | 0.00720679
|  |  | 258492 | 1.004026 | 0.9994305 | 0.0003781569 | 0.9999501 | 0.04939832 | 0.9999457 | 0.1301489 |  |  | 482646 | 0.9937554 | 0.9866385 | 0.001238879 | 0.9962731 | 0.005443657 | 0.9962759 | 0.004655635 |  |  | 377760 | 0.978742 | 0.9670213 | 0.003624161 | 0.9847756 | 0.005481556 | 0.9847746 | 0.007064107 |  |  | 525180 | 0.9918302 | 0.9150489 | 0.005702774 | 0.9818677 | 0.00580106 | 0.9818631 | 0.01241906 |  |  | 825960 | 0.9756064 | 0.8678712 | 0.01140874 | 0.9746304 | 0.005094967 | 0.9746274 | 0.007206479
|  |  | 258792 | 1.002234 | 0.9994305 | 0.0003781569 | 0.9999501 | 0.04939832 | 0.9999457 | 0.1301489 |  |  | 482946 | 0.9947158 | 0.9866385 | 0.001238879 | 0.9962745 | 0.005443568 | 0.9962772 | 0.00465559 |  |  | 378060 | 0.977663 | 0.9670213 | 0.003624161 | 0.9847958 | 0.005481212 | 0.9847948 | 0.007063621 |  |  | 525480 | 0.9935117 | 0.9150489 | 0.005702774 | 0.9818724 | 0.005800884 | 0.9818677 | 0.01241902 |  |  | 826260 | 0.9733685 | 0.8678712 | 0.01140874 | 0.9746462 | 0.005094804 | 0.9746432 | 0.007206169
|  |  | 259092 | 1.00313 | 0.9994305 | 0.0003781569 | 0.9999501 | 0.04939832 | 0.9999457 | 0.1301489 |  |  | 483246 | 0.9937554 | 0.9866385 | 0.001238879 | 0.9962758 | 0.005443479 | 0.9962786 | 0.004655546 |  |  | 378360 | 0.979821 | 0.9670213 | 0.003624161 | 0.984816 | 0.005480868 | 0.984815 | 0.007063135 |  |  | 525780 | 0.9935117 | 0.9150489 | 0.005702774 | 0.981877 | 0.005800709 | 0.9818723 | 0.01241898 |  |  | 826560 | 0.9733685 | 0.8678712 | 0.01140874 | 0.974662 | 0.005094641 | 0.974659 | 0.007205859
|  |  | 259392 | 1.00313 | 0.9994305 | 0.0003781569 | 0.9999501 | 0.04939832 | 0.9999457 | 0.1301489 |  |  | 483546 | 0.9947158 | 0.9866385 | 0.001238879 | 0.9962772 | 0.005443391 | 0.99628 | 0.004655503 |  |  | 378660 | 0.9809 | 0.9670213 | 0.003624161 | 0.9848361 | 0.005480524 | 0.9848352 | 0.00706265 |  |  | 526080 | 0.9935117 | 0.9150489 | 0.005702774 | 0.9818816 | 0.005800534 | 0.9818769 | 0.01241894 |  |  | 826860 | 0.9778444 | 0.8678712 | 0.01140874 | 0.9746777 | 0.005094478 | 0.9746747 | 0.00720555
|  |  | 259692 | 1.004922 | 0.9994305 | 0.0003781569 | 0.9999501 | 0.04939832 | 0.9999457 | 0.1301489 |  |  | 483846 | 0.9947158 | 0.9866385 | 0.001238879 | 0.9962785 | 0.005443303 | 0.9962813 | 0.004655459 |  |  | 378960 | 0.9809 | 0.9670213 | 0.003624161 | 0.9848562 | 0.005480181 | 0.9848553 | 0.007062164 |  |  | 526380 | 0.9935117 | 0.9150489 | 0.005702774 | 0.9818862 | 0.00580036 | 0.9818815 | 0.0124189 |  |  | 827160 | 0.9711305 | 0.8678712 | 0.01140874 | 0.9746935 | 0.005094315 | 0.9746904 | 0.007205241
|  |  | 259992 | 1.004026 | 0.9994305 | 0.0003781569 | 0.9999501 | 0.04939832 | 0.9999457 | 0.1301489 |  |  | 484146 | 0.9937554 | 0.9866385 | 0.001238879 | 0.9962799 | 0.005443216 | 0.9962827 | 0.004655416 |  |  | 379260 | 0.979821 | 0.9670213 | 0.003624161 | 0.9848763 | 0.005479837 | 0.9848754 | 0.007061679 |  |  | 526680 | 0.9935117 | 0.9150489 | 0.005702774 | 0.9818907 | 0.005800187 | 0.9818861 | 0.01241886 |  |  | 827460 | 0.9778444 | 0.8678712 | 0.01140874 | 0.9747092 | 0.005094153 | 0.9747062 | 0.007204933
|  |  | 260292 | 1.00313 | 0.9994305 | 0.0003781569 | 0.9999501 | 0.04939832 | 0.9999457 | 0.1301489 |  |  | 484446 | 0.9937554 | 0.9866385 | 0.001238879 | 0.9962812 | 0.005443129 | 0.996284 | 0.004655373 |  |  | 379560 | 0.979821 | 0.9670213 | 0.003624161 | 0.9848964 | 0.005479494 | 0.9848954 | 0.007061194 |  |  | 526980 | 0.9918302 | 0.9150489 | 0.005702774 | 0.9818953 | 0.005800015 | 0.9818906 | 0.01241882 |  |  | 827760 | 0.9733685 | 0.8678712 | 0.01140874 | 0.9747249 | 0.005093991 | 0.9747219 | 0.007204625
|  |  | 260592 | 1.004026 | 0.9994305 | 0.0003781569 | 0.9999501 | 0.04939832 | 0.9999457 | 0.1301489 |  |  | 484746 | 0.9927949 | 0.9866385 | 0.001238879 | 0.9962825 | 0.005443042 | 0.9962853 | 0.00465533 |  |  | 379860 | 0.979821 | 0.9670213 | 0.003624161 | 0.9849164 | 0.00547915 | 0.9849154 | 0.007060709 |  |  | 527280 | 0.9918302 | 0.9150489 | 0.005702774 | 0.9818999 | 0.005799843 | 0.9818952 | 0.01241878 |  |  | 828060 | 0.9756064 | 0.8678712 | 0.01140874 | 0.9747406 | 0.005093829 | 0.9747375 | 0.007204318
|  |  | 260892 | 1.002234 | 0.9994305 | 0.0003781569 | 0.9999501 | 0.04939832 | 0.9999457 | 0.1301489 |  |  | 485046 | 0.9937554 | 0.9866385 | 0.001238879 | 0.9962839 | 0.005442956 | 0.9962867 | 0.004655288 |  |  | 380160 | 0.981979 | 0.9670213 | 0.003624161 | 0.9849364 | 0.005478807 | 0.9849354 | 0.007060224 |  |  | 527580 | 0.9935117 | 0.9150489 | 0.005702774 | 0.9819044 | 0.005799672 | 0.9818997 | 0.01241874 |  |  | 828360 | 0.9778444 | 0.8678712 | 0.01140874 | 0.9747562 | 0.005093668 | 0.9747532 | 0.007204011
|  |  | 261192 | 1.002234 | 0.9994305 | 0.0003781569 | 0.9999501 | 0.04939832 | 0.9999457 | 0.1301489 |  |  | 485346 | 0.9947158 | 0.9866385 | 0.001238879 | 0.9962852 | 0.00544287 | 0.996288 | 0.004655245 |  |  | 380460 | 0.979821 | 0.9670213 | 0.003624161 | 0.9849563 | 0.005478464 | 0.9849554 | 0.00705974 |  |  | 527880 | 0.9935117 | 0.9150489 | 0.005702774 | 0.9819089 | 0.005799502 | 0.9819042 | 0.0124187 |  |  | 828660 | 0.9756064 | 0.8678712 | 0.01140874 | 0.9747719 | 0.005093507 | 0.9747689 | 0.007203704
|  |  | 261492 | 1.002234 | 0.9994305 | 0.0003781569 | 0.9999501 | 0.04939832 | 0.9999457 | 0.1301489 |  |  | 485646 | 0.9937554 | 0.9866385 | 0.001238879 | 0.9962865 | 0.005442785 | 0.9962894 | 0.004655203 |  |  | 380760 | 0.9809 | 0.9670213 | 0.003624161 | 0.9849762 | 0.005478121 | 0.9849753 | 0.007059255 |  |  | 528180 | 0.9918302 | 0.9150489 | 0.005702774 | 0.9819135 | 0.005799332 | 0.9819088 | 0.01241867 |  |  | 828960 | 0.9756064 | 0.8678712 | 0.01140874 | 0.9747875 | 0.005093346 | 0.9747845 | 0.007203399
|  |  | 261792 | 1.004026 | 0.9994305 | 0.0003781569 | 0.9999501 | 0.04939832 | 0.9999457 | 0.1301489 |  |  | 485946 | 0.9937554 | 0.9866385 | 0.001238879 | 0.9962879 | 0.0054427 | 0.9962907 | 0.004655162 |  |  | 381060 | 0.9809 | 0.9670213 | 0.003624161 | 0.9849961 | 0.005477779 | 0.9849952 | 0.007058771 |  |  | 528480 | 0.9918302 | 0.9150489 | 0.005702774 | 0.981918 | 0.005799164 | 0.9819133 | 0.01241863 |  |  | 829260 | 0.9733685 | 0.8678712 | 0.01140874 | 0.9748031 | 0.005093185 | 0.9748001 | 0.007203093
|  |  | 262092 | 1.00313 | 0.9994305 | 0.0003781569 | 0.9999501 | 0.04939832 | 0.9999457 | 0.1301489 |  |  | 486246 | 0.9937554 | 0.9866385 | 0.001238879 | 0.9962892 | 0.005442616 | 0.996292 | 0.00465512 |  |  | 381360 | 0.979821 | 0.9670213 | 0.003624161 | 0.985016 | 0.005477436 | 0.985015 | 0.007058287 |  |  | 528780 | 0.9935117 | 0.9150489 | 0.005702774 | 0.9819225 | 0.005798996 | 0.9819177 | 0.01241859 |  |  | 829560 | 0.9800823 | 0.8678712 | 0.01140874 | 0.9748187 | 0.005093025 | 0.9748157 | 0.007202788
|  |  | 262392 | 1.002234 | 0.9994305 | 0.0003781569 | 0.9999501 | 0.04939832 | 0.9999457 | 0.1301489 |  |  | 486546 | 0.9937554 | 0.9866385 | 0.001238879 | 0.9962905 | 0.005442532 | 0.9962933 | 0.004655079 |  |  | 381660 | 0.9809 | 0.9670213 | 0.003624161 | 0.9850358 | 0.005477094 | 0.9850349 | 0.007057803 |  |  | 529080 | 0.9935117 | 0.9150489 | 0.005702774 | 0.9819269 | 0.005798828 | 0.9819222 | 0.01241855 |  |  | 829860 | 0.9845582 | 0.8678712 | 0.01140874 | 0.9748343 | 0.005092864 | 0.9748313 | 0.007202484
|  |  | 262692 | 1.00313 | 0.9994305 | 0.0003781569 | 0.9999501 | 0.04939832 | 0.9999457 | 0.1301489 |  |  | 486846 | 0.9956763 | 0.9866385 | 0.001238879 | 0.9962918 | 0.005442448 | 0.9962946 | 0.004655038 |  |  | 381960 | 0.9809 | 0.9670213 | 0.003624161 | 0.9850556 | 0.005476751 | 0.9850546 | 0.00705732 |  |  | 529380 | 0.9918302 | 0.9150489 | 0.005702774 | 0.9819314 | 0.005798662 | 0.9819267 | 0.01241851 |  |  | 830160 | 0.9778444 | 0.8678712 | 0.01140874 | 0.9748499 | 0.005092704 | 0.9748468 | 0.00720218
|  |  | 262992 | 1.002234 | 0.9994305 | 0.0003781569 | 0.9999501 | 0.04939832 | 0.9999457 | 0.1301489 |  |  | 487146 | 0.9956763 | 0.9866385 | 0.001238879 | 0.9962931 | 0.005442365 | 0.996296 | 0.004654997 |  |  | 382260 | 0.981979 | 0.9670213 | 0.003624161 | 0.9850753 | 0.005476409 | 0.9850744 | 0.007056836 |  |  | 529680 | 0.9918302 | 0.9150489 | 0.005702774 | 0.9819359 | 0.005798496 | 0.9819311 | 0.01241848 |  |  | 830460 | 0.9778444 | 0.8678712 | 0.01140874 | 0.9748654 | 0.005092545 | 0.9748623 | 0.007201876
|  |  | 263292 | 1.00313 | 0.9994305 | 0.0003781569 | 0.9999501 | 0.04939832 | 0.9999457 | 0.1301489 |  |  | 487446 | 0.9947158 | 0.9866385 | 0.001238879 | 0.9962944 | 0.005442282 | 0.9962973 | 0.004654956 |  |  | 382560 | 0.9809 | 0.9670213 | 0.003624161 | 0.9850951 | 0.005476067 | 0.9850941 | 0.007056353 |  |  | 529980 | 0.9918302 | 0.9150489 | 0.005702774 | 0.9819403 | 0.005798331 | 0.9819356 | 0.01241844 |  |  | 830760 | 0.9823203 | 0.8678712 | 0.01140874 | 0.974881 | 0.005092386 | 0.9748779 | 0.007201573
|  |  | 263592 | 1.002234 | 0.9994305 | 0.0003781569 | 0.9999501 | 0.04939832 | 0.9999457 | 0.1301489 |  |  | 487746 | 0.9927949 | 0.9866385 | 0.001238879 | 0.9962957 | 0.0054422 | 0.9962986 | 0.004654916 |  |  | 382860 | 0.9809 | 0.9670213 | 0.003624161 | 0.9851148 | 0.005475725 | 0.9851138 | 0.00705587 |  |  | 530280 | 0.9935117 | 0.9150489 | 0.005702774 | 0.9819447 | 0.005798166 | 0.98194 | 0.0124184 |  |  | 831060 | 0.9733685 | 0.8678712 | 0.01140874 | 0.9748965 | 0.005092226 | 0.9748934 | 0.007201271
|  |  | 263892 | 1.002234 | 0.9994305 | 0.0003781569 | 0.9999501 | 0.04939832 | 0.9999457 | 0.1301489 |  |  | 488046 | 0.9937554 | 0.9866385 | 0.001238879 | 0.996297 | 0.005442118 | 0.9962999 | 0.004654876 |  |  | 383160 | 0.981979 | 0.9670213 | 0.003624161 | 0.9851344 | 0.005475383 | 0.9851335 | 0.007055387 |  |  | 530580 | 0.9935117 | 0.9150489 | 0.005702774 | 0.9819492 | 0.005798003 | 0.9819444 | 0.01241837 |  |  | 831360 | 0.9756064 | 0.8678712 | 0.01140874 | 0.974912 | 0.005092068 | 0.9749089 | 0.007200969
|  |  | 264192 | 1.00313 | 0.9994305 | 0.0003781569 | 0.9999501 | 0.04939832 | 0.9999457 | 0.1301489 |  |  | 488346 | 0.9937554 | 0.9866385 | 0.001238879 | 0.9962983 | 0.005442036 | 0.9963012 | 0.004654836 |  |  | 383460 | 0.9809 | 0.9670213 | 0.003624161 | 0.985154 | 0.005475042 | 0.9851531 | 0.007054904 |  |  | 530880 | 0.9935117 | 0.9150489 | 0.005702774 | 0.9819536 | 0.00579784 | 0.9819488 | 0.01241833 |  |  | 831660 | 0.9733685 | 0.8678712 | 0.01140874 | 0.9749274 | 0.005091909 | 0.9749243 | 0.007200667
|  |  | 264492 | 1.00313 | 0.9994305 | 0.0003781569 | 0.9999501 | 0.04939832 | 0.9999457 | 0.1301489 |  |  | 488646 | 0.9937554 | 0.9866385 | 0.001238879 | 0.9962996 | 0.005441955 | 0.9963025 | 0.004654797 |  |  | 383760 | 0.9809 | 0.9670213 | 0.003624161 | 0.9851736 | 0.0054747 | 0.9851727 | 0.007054422 |  |  | 531180 | 0.9918302 | 0.9150489 | 0.005702774 | 0.981958 | 0.005797678 | 0.9819532 | 0.0124183 |  |  | 831960 | 0.9778444 | 0.8678712 | 0.01140874 | 0.9749429 | 0.005091751 | 0.9749398 | 0.007200366
|  |  | 264792 | 1.004026 | 0.9994305 | 0.0003781569 | 0.9999501 | 0.04939832 | 0.9999457 | 0.1301489 |  |  | 488946 | 0.9947158 | 0.9866385 | 0.001238879 | 0.9963009 | 0.005441874 | 0.9963038 | 0.004654757 |  |  | 384060 | 0.978742 | 0.9670213 | 0.003624161 | 0.9851932 | 0.005474359 | 0.9851923 | 0.00705394 |  |  | 531480 | 0.9935117 | 0.9150489 | 0.005702774 | 0.9819623 | 0.005797516 | 0.9819576 | 0.01241826 |  |  | 832260 | 0.9800823 | 0.8678712 | 0.01140874 | 0.9749583 | 0.005091593 | 0.9749552 | 0.007200065
|  |  | 265092 | 1.004026 | 0.9994305 | 0.0003781569 | 0.9999501 | 0.04939832 | 0.9999457 | 0.1301489 |  |  | 489246 | 0.9947158 | 0.9866385 | 0.001238879 | 0.9963022 | 0.005441794 | 0.9963051 | 0.004654718 |  |  | 384360 | 0.977663 | 0.9670213 | 0.003624161 | 0.9852127 | 0.005474018 | 0.9852118 | 0.007053458 |  |  | 531780 | 0.9951932 | 0.9150489 | 0.005702774 | 0.9819667 | 0.005797355 | 0.981962 | 0.01241823 |  |  | 832560 | 0.9711305 | 0.8678712 | 0.01140874 | 0.9749738 | 0.005091435 | 0.9749706 | 0.007199765
|  |  | 265392 | 1.004026 | 0.9994305 | 0.0003781569 | 0.9999501 | 0.04939832 | 0.9999457 | 0.1301489 |  |  | 489546 | 0.9956763 | 0.9866385 | 0.001238879 | 0.9963035 | 0.005441714 | 0.9963064 | 0.004654679 |  |  | 384660 | 0.9809 | 0.9670213 | 0.003624161 | 0.9852323 | 0.005473677 | 0.9852313 | 0.007052976 |  |  | 532080 | 0.9918302 | 0.9150489 | 0.005702774 | 0.9819711 | 0.005797195 | 0.9819663 | 0.01241819 |  |  | 832860 | 0.9800823 | 0.8678712 | 0.01140874 | 0.9749892 | 0.005091278 | 0.974986 | 0.007199465
|  |  | 265692 | 1.004026 | 0.9994305 | 0.0003781569 | 0.9999501 | 0.04939832 | 0.9999457 | 0.1301489 |  |  | 489846 | 0.9966367 | 0.9866385 | 0.001238879 | 0.9963047 | 0.005441634 | 0.9963076 | 0.004654641 |  |  | 384960 | 0.978742 | 0.9670213 | 0.003624161 | 0.9852517 | 0.005473336 | 0.9852508 | 0.007052494 |  |  | 532380 | 0.9935117 | 0.9150489 | 0.005702774 | 0.9819754 | 0.005797036 | 0.9819707 | 0.01241816 |  |  | 833160 | 0.9733685 | 0.8678712 | 0.01140874 | 0.9750045 | 0.00509112 | 0.9750014 | 0.007199166
|  |  | 265992 | 1.00313 | 0.9994305 | 0.0003781569 | 0.9999501 | 0.04939832 | 0.9999457 | 0.1301489 |  |  | 490146 | 0.9947158 | 0.9866385 | 0.001238879 | 0.996306 | 0.005441555 | 0.9963089 | 0.004654602 |  |  | 385260 | 0.9809 | 0.9670213 | 0.003624161 | 0.9852712 | 0.005472996 | 0.9852702 | 0.007052013 |  |  | 532680 | 0.9935117 | 0.9150489 | 0.005702774 | 0.9819798 | 0.005796877 | 0.981975 | 0.01241812 |  |  | 833460 | 0.9733685 | 0.8678712 | 0.01140874 | 0.9750199 | 0.005090963 | 0.9750168 | 0.007198867
|  |  | 266292 | 1.002234 | 0.9994305 | 0.0003781569 | 0.9999501 | 0.04939832 | 0.9999457 | 0.1301489 |  |  | 490446 | 0.9947158 | 0.9866385 | 0.001238879 | 0.9963073 | 0.005441476 | 0.9963102 | 0.004654564 |  |  | 385560 | 0.981979 | 0.9670213 | 0.003624161 | 0.9852906 | 0.005472655 | 0.9852897 | 0.007051532 |  |  | 532980 | 0.9951932 | 0.9150489 | 0.005702774 | 0.9819841 | 0.005796719 | 0.9819793 | 0.01241809 |  |  | 833760 | 0.9800823 | 0.8678712 | 0.01140874 | 0.9750353 | 0.005090807 | 0.9750321 | 0.007198569
|  |  | 266592 | 1.00313 | 0.9994305 | 0.0003781569 | 0.9999501 | 0.04939832 | 0.9999457 | 0.1301489 |  |  | 490746 | 0.9947158 | 0.9866385 | 0.001238879 | 0.9963086 | 0.005441397493 | 0.9963115 | 0.004654526 |  |  | 385860 | 0.9809 | 0.9670213 | 0.003624161 | 0.98531 | 0.005472315 | 0.985309 | 0.007051051 |  |  | 533280 | 0.9935117 | 0.9150489 | 0.005702774 | 0.9819884 | 0.005796561 | 0.9819836 | 0.01241806 |  |  | 834060 | 0.9778444 | 0.8678712 | 0.01140874 | 0.9750506 | 0.00509065 | 0.9750474 | 0.007198271
|  |  | 266892 | 1.002234 | 0.9994305 | 0.0003781569 | 0.9999501 | 0.04939832 | 0.9999457 | 0.1301489 |  |  | 491046 | 0.9927949 | 0.9866385 | 0.001238879 | 0.9963098 | 0.005441319 | 0.9963127 | 0.004654488 |  |  | 386160 | 0.9809 | 0.9670213 | 0.003624161 | 0.9853293 | 0.005471975 | 0.9853284 | 0.00705057 |  |  | 533580 | 0.9901487 | 0.9150489 | 0.005702774 | 0.9819927 | 0.005796405 | 0.9819879 | 0.01241802 |  |  | 834360 | 0.9756064 | 0.8678712 | 0.01140874 | 0.9750659 | 0.005090494 | 0.9750627 | 0.007197974
|  |  | 267192 | 1.00313 | 0.9994305 | 0.0003781569 | 0.9999501 | 0.04939832 | 0.9999457 | 0.1301489 |  |  | 491346 | 0.9947158 | 0.9866385 | 0.001238879 | 0.9963111 | 0.005441242 | 0.996314 | 0.004654451 |  |  | 386460 | 0.981979 | 0.9670213 | 0.003624161 | 0.9853486 | 0.005471635 | 0.9853477 | 0.00705009 |  |  | 533880 | 0.9935117 | 0.9150489 | 0.005702774 | 0.981997 | 0.005796249 | 0.9819922 | 0.01241799 |  |  | 834660 | 0.9733685 | 0.8678712 | 0.01140874 | 0.9750812 | 0.005090338 | 0.975078 | 0.007197677
|  |  | 267492 | 1.004026 | 0.9994305 | 0.0003781569 | 0.9999501 | 0.04939832 | 0.9999457 | 0.1301489 |  |  | 491646 | 0.9956763 | 0.9866385 | 0.001238879 | 0.9963123 | 0.005441164 | 0.9963153 | 0.004654413 |  |  | 386760 | 0.981979 | 0.9670213 | 0.003624161 | 0.9853679 | 0.005471295 | 0.985367 | 0.00704961 |  |  | 534180 | 0.9901487 | 0.9150489 | 0.005702774 | 0.9820013 | 0.005796093 | 0.9819965 | 0.01241796 |  |  | 834960 | 0.9800823 | 0.8678712 | 0.01140874 | 0.9750965 | 0.005090183 | 0.9750933 | 0.007197381
|  |  | 267792 | 1.004026 | 0.9994305 | 0.0003781569 | 0.9999501 | 0.04939832 | 0.9999457 | 0.1301489 |  |  | 491946 | 0.9947158 | 0.9866385 | 0.001238879 | 0.9963136 | 0.005441088 | 0.9963165 | 0.004654376 |  |  | 387060 | 0.9830581 | 0.9670213 | 0.003624161 | 0.9853871 | 0.005470956 | 0.9853862 | 0.00704913 |  |  | 534480 | 0.9935117 | 0.9150489 | 0.005702774 | 0.9820055 | 0.005795939 | 0.9820007 | 0.01241792 |  |  | 835260 | 0.9800823 | 0.8678712 | 0.01140874 | 0.9751117 | 0.005090027 | 0.9751086 | 0.007197085
|  |  | 268092 | 1.004026 | 0.9994305 | 0.0003781569 | 0.9999501 | 0.04939832 | 0.9999457 | 0.1301489 |  |  | 492246 | 0.9966367 | 0.9866385 | 0.001238879 | 0.9963148 | 0.005441011 | 0.9963178 | 0.004654339 |  |  | 387360 | 0.9830581 | 0.9670213 | 0.003624161 | 0.9854064 | 0.005470616 | 0.9854055 | 0.00704865 |  |  | 534780 | 0.9935117 | 0.9150489 | 0.005702774 | 0.9820098 | 0.005795785 | 0.982005 | 0.01241789 |  |  | 835560 | 0.9778444 | 0.8678712 | 0.01140874 | 0.975127 | 0.005089872 | 0.9751238 | 0.007196789
|  |  | 268392 | 1.002234 | 0.9994305 | 0.0003781569 | 0.9999501 | 0.04939832 | 0.9999457 | 0.1301489 |  |  | 492546 | 0.9956763 | 0.9866385 | 0.001238879 | 0.9963161 | 0.005440935 | 0.996319 | 0.004654303 |  |  | 387660 | 0.981979 | 0.9670213 | 0.003624161 | 0.9854256 | 0.005470277 | 0.9854246 | 0.00704817 |  |  | 535080 | 0.9951932 | 0.9150489 | 0.005702774 | 0.982014 | 0.005795631 | 0.9820092 | 0.01241786 |  |  | 835860 | 0.9756064 | 0.8678712 | 0.01140874 | 0.9751422 | 0.005089717 | 0.975139 | 0.007196494
|  |  | 268692 | 1.00313 | 0.9994305 | 0.0003781569 | 0.9999501 | 0.04939832 | 0.9999457 | 0.1301489 |  |  | 492846 | 0.9937554 | 0.9866385 | 0.001238879 | 0.9963173 | 0.005440859 | 0.9963203 | 0.004654266 |  |  | 387960 | 0.981979 | 0.9670213 | 0.003624161 | 0.9854447 | 0.005469938 | 0.9854438 | 0.007047691 |  |  | 535380 | 0.9918302 | 0.9150489 | 0.005702774 | 0.9820182 | 0.005795479 | 0.9820135 | 0.01241783 |  |  | 836160 | 0.9778444 | 0.8678712 | 0.01140874 | 0.9751574 | 0.005089563 | 0.9751542 | 0.0071962
|  |  | 268992 | 1.004026 | 0.9994305 | 0.0003781569 | 0.9999501 | 0.04939832 | 0.9999457 | 0.1301489 |  |  | 493146 | 0.9947158 | 0.9866385 | 0.001238879 | 0.9963186 | 0.005440784 | 0.9963215 | 0.00465423 |  |  | 388260 | 0.981979 | 0.9670213 | 0.003624161 | 0.9854638 | 0.005469599 | 0.9854629 | 0.007047212 |  |  | 535680 | 0.9951932 | 0.9150489 | 0.005702774 | 0.9820225 | 0.005795327 | 0.9820177 | 0.0124178 |  |  | 836460 | 0.9756064 | 0.8678712 | 0.01140874 | 0.9751726 | 0.005089409 | 0.9751694 | 0.007195906
|  |  | 269292 | 1.002234 | 0.9994305 | 0.0003781569 | 0.9999501 | 0.04939832 | 0.9999457 | 0.1301489 |  |  | 493446 | 0.9947158 | 0.9866385 | 0.001238879 | 0.9963198 | 0.005440709 | 0.9963228 | 0.004654194 |  |  | 388560 | 0.981979 | 0.9670213 | 0.003624161 | 0.9854829 | 0.005469261 | 0.985482 | 0.007046733 |  |  | 535980 | 0.9968746 | 0.9150489 | 0.005702774 | 0.9820267 | 0.005795175 | 0.9820219 | 0.01241777 |  |  | 836760 | 0.9823203 | 0.8678712 | 0.01140874 | 0.9751878 | 0.005089255 | 0.9751846 | 0.007195612
|  |  | 269592 | 1.00313 | 0.9994305 | 0.0003781569 | 0.9999501 | 0.04939832 | 0.9999457 | 0.1301489 |  |  | 493746 | 0.9937554 | 0.9866385 | 0.001238879 | 0.996321 | 0.005440634 | 0.996324 | 0.004654159 |  |  | 388860 | 0.9809 | 0.9670213 | 0.003624161 | 0.985502 | 0.005468922 | 0.9855011 | 0.007046255 |  |  | 536280 | 0.9951932 | 0.9150489 | 0.005702774 | 0.9820309 | 0.005795025 | 0.9820261 | 0.01241773 |  |  | 837060 | 0.9823203 | 0.8678712 | 0.01140874 | 0.975203 | 0.005089101 | 0.9751997 | 0.007195319
|  |  | 269892 | 1.00313 | 0.9994305 | 0.0003781569 | 0.9999501 | 0.04939832 | 0.9999457 | 0.1301489 |  |  | 494046 | 0.9947158 | 0.9866385 | 0.001238879 | 0.9963223 | 0.00544056 | 0.9963253 | 0.004654123 |  |  | 389160 | 0.981979 | 0.9670213 | 0.003624161 | 0.985521 | 0.005468584 | 0.9855201 | 0.007045777 |  |  | 536580 | 0.9935117 | 0.9150489 | 0.005702774 | 0.9820351 | 0.005794875 | 0.9820302 | 0.0124177 |  |  | 837360 | 0.9823203 | 0.8678712 | 0.01140874 | 0.9752181 | 0.005088947 | 0.9752149 | 0.007195026
|  |  | 270192 | 1.00313 | 0.9994305 | 0.0003781569 | 0.9999501 | 0.04939832 | 0.9999457 | 0.1301489 |  |  | 494346 | 0.9956763 | 0.9866385 | 0.001238879 | 0.9963235 | 0.005440486 | 0.9963265 | 0.004654088 |  |  | 389460 | 0.9830581 | 0.9670213 | 0.003624161 | 0.9855401 | 0.005468246 | 0.9855391 | 0.007045299 |  |  | 536880 | 0.9951932 | 0.9150489 | 0.005702774 | 0.9820392 | 0.005794725 | 0.9820344 | 0.01241767 |  |  | 837660 | 0.9733685 | 0.8678712 | 0.01140874 | 0.9752332 | 0.005088794 | 0.97523 | 0.007194734
|  |  | 270492 | 1.004922 | 0.9994305 | 0.0003781569 | 0.9999501 | 0.04939832 | 0.9999457 | 0.1301489 |  |  | 494646 | 0.9947158 | 0.9866385 | 0.001238879 | 0.9963247 | 0.005440413 | 0.9963277 | 0.004654053 |  |  | 389760 | 0.979821 | 0.9670213 | 0.003624161 | 0.985559 | 0.005467908 | 0.9855581 | 0.007044821 |  |  | 537180 | 0.9951932 | 0.9150489 | 0.005702774 | 0.9820434 | 0.005794577 | 0.9820386 | 0.01241764 |  |  | 837960 | 0.9756064 | 0.8678712 | 0.01140874 | 0.9752483 | 0.005088641 | 0.9752451 | 0.007194442
|  |  | 270792 | 1.004026 | 0.9994305 | 0.0003781569 | 0.9999501 | 0.04939832 | 0.9999457 | 0.1301489 |  |  | 494946 | 0.9947158 | 0.9866385 | 0.001238879 | 0.996326 | 0.005440339 | 0.9963289 | 0.004654018 |  |  | 390060 | 0.977663 | 0.9670213 | 0.003624161 | 0.985578 | 0.00546757 | 0.9855771 | 0.007044343 |  |  | 537480 | 0.9935117 | 0.9150489 | 0.005702774 | 0.9820475 | 0.005794429 | 0.9820427 | 0.01241761 |  |  | 838260 | 0.9778444 | 0.8678712 | 0.01140874 | 0.9752634 | 0.005088488 | 0.9752602 | 0.007194151
|  |  | 271092 | 1.00313 | 0.9994305 | 0.0003781569 | 0.9999501 | 0.04939832 | 0.9999457 | 0.1301489 |  |  | 495246 | 0.9956763 | 0.9866385 | 0.001238879 | 0.9963272 | 0.005440267 | 0.9963302 | 0.004653983 |  |  | 390360 | 0.979821 | 0.9670213 | 0.003624161 | 0.9855969 | 0.005467233 | 0.985596 | 0.007043866 |  |  | 537780 | 0.9935117 | 0.9150489 | 0.005702774 | 0.9820517 | 0.005794281 | 0.9820469 | 0.01241758 |  |  | 838560 | 0.9867961 | 0.8678712 | 0.01140874 | 0.9752785 | 0.005088336 | 0.9752752 | 0.00719386
|  |  | 271392 | 1.00313 | 0.9994305 | 0.0003781569 | 0.9999501 | 0.04939832 | 0.9999457 | 0.1301489 |  |  | 495546 | 0.9956763 | 0.9866385 | 0.001238879 | 0.9963284 | 0.005440194 | 0.9963314 | 0.004653949 |  |  | 390660 | 0.981979 | 0.9670213 | 0.003624161 | 0.9856158 | 0.005466895 | 0.9856149 | 0.007043389 |  |  | 538080 | 0.9968746 | 0.9150489 | 0.005702774 | 0.9820558 | 0.005794134 | 0.982051 | 0.01241755 |  |  | 838860 | 0.9845582 | 0.8678712 | 0.01140874 | 0.9752935 | 0.005088184 | 0.9752903 | 0.00719357
|  |  | 271692 | 1.004026 | 0.9994305 | 0.0003781569 | 0.9999501 | 0.04939832 | 0.9999457 | 0.1301489 |  |  | 495846 | 0.9947158 | 0.9866385 | 0.001238879 | 0.9963296 | 0.005440122 | 0.9963326 | 0.004653915 |  |  | 390960 | 0.9809 | 0.9670213 | 0.003624161 | 0.9856346 | 0.005466558 | 0.9856337 | 0.007042913 |  |  | 538380 | 0.9951932 | 0.9150489 | 0.005702774 | 0.9820599 | 0.005793988 | 0.9820551 | 0.01241753 |  |  | 839160 | 0.9756064 | 0.8678712 | 0.01140874 | 0.9753086 | 0.005088032 | 0.9753053 | 0.00719328
|  |  | 271992 | 1.00313 | 0.9994305 | 0.0003781569 | 0.9999501 | 0.04939832 | 0.9999457 | 0.1301489 |  |  | 496146 | 0.9947158 | 0.9866385 | 0.001238879 | 0.9963308 | 0.00544005 | 0.9963338 | 0.004653881 |  |  | 391260 | 0.981979 | 0.9670213 | 0.003624161 | 0.9856534 | 0.005466221 | 0.9856525 | 0.007042436 |  |  | 538680 | 0.9935117 | 0.9150489 | 0.005702774 | 0.982064 | 0.005793843 | 0.9820592 | 0.0124175 |  |  | 839460 | 0.9800823 | 0.8678712 | 0.01140874 | 0.9753236 | 0.00508788 | 0.9753203 | 0.007192991
|  |  | 272292 | 1.001338 | 0.9994305 | 0.0003781569 | 0.9999501 | 0.04939832 | 0.9999457 | 0.1301489 |  |  | 496446 | 0.9947158 | 0.9866385 | 0.001238879 | 0.996332 | 0.005439979 | 0.996335 | 0.004653847 |  |  | 391560 | 0.981979 | 0.9670213 | 0.003624161 | 0.9856722 | 0.005465885 | 0.9856713 | 0.00704196 |  |  | 538980 | 0.9918302 | 0.9150489 | 0.005702774 | 0.9820681 | 0.005793698 | 0.9820633 | 0.01241747 |  |  | 839760 | 0.9800823 | 0.8678712 | 0.01140874 | 0.9753386 | 0.005087729 | 0.9753353 | 0.007192702
|  |  | 272592 | 1.004026 | 0.9994305 | 0.0003781569 | 0.9999501 | 0.04939832 | 0.9999457 | 0.1301489 |  |  | 496746 | 0.9947158 | 0.9866385 | 0.001238879 | 0.9963332 | 0.005439908 | 0.9963362 | 0.004653813 |  |  | 391860 | 0.9841371 | 0.9670213 | 0.003624161 | 0.985691 | 0.005465548 | 0.9856901 | 0.007041484 |  |  | 539280 | 0.9918302 | 0.9150489 | 0.005702774 | 0.9820722 | 0.005793554 | 0.9820674 | 0.01241744 |  |  | 840060 | 0.9800823 | 0.8678712 | 0.01140874 | 0.9753536 | 0.005087578 | 0.9753503 | 0.007192413
|  |  | 272892 | 1.00313 | 0.9994305 | 0.0003781569 | 0.9999501 | 0.04939832 | 0.9999457 | 0.1301489 |  |  | 497046 | 0.9947158 | 0.9866385 | 0.001238879 | 0.9963344 | 0.005439838 | 0.9963374 | 0.00465378 |  |  | 392160 | 0.9830581 | 0.9670213 | 0.003624161 | 0.9857097 | 0.005465212 | 0.9857088 | 0.007041009 |  |  | 539580 | 0.9951932 | 0.9150489 | 0.005702774 | 0.9820763 | 0.00579341 | 0.9820714 | 0.01241741 |  |  | 840360 | 0.9800823 | 0.8678712 | 0.01140874 | 0.9753686 | 0.005087427 | 0.9753653 | 0.007192125
|  |  | 273192 | 1.004026 | 0.9994305 | 0.0003781569 | 0.9999501 | 0.04939832 | 0.9999457 | 0.1301489 |  |  | 497346 | 0.9956763 | 0.9866385 | 0.001238879 | 0.9963356 | 0.005439767 | 0.9963386 | 0.004653747 |  |  | 392460 | 0.981979 | 0.9670213 | 0.003624161 | 0.9857284 | 0.005464876 | 0.9857275 | 0.007040533 |  |  | 539880 | 0.9985561 | 0.9150489 | 0.005702774 | 0.9820803 | 0.005793267 | 0.9820755 | 0.01241738 |  |  | 840660 | 0.9823203 | 0.8678712 | 0.01140874 | 0.9753835 | 0.005087276 | 0.9753802 | 0.007191837
|  |  | 273492 | 1.002234 | 0.9994305 | 0.0003781569 | 0.9999501 | 0.04939832 | 0.9999457 | 0.1301489 |  |  | 497646 | 0.9966367 | 0.9866385 | 0.001238879 | 0.9963368 | 0.005439697 | 0.9963398 | 0.004653714 |  |  | 392760 | 0.9841371 | 0.9670213 | 0.003624161 | 0.9857471 | 0.00546454 | 0.9857462 | 0.007040058 |  |  | 540180 | 0.9951932 | 0.9150489 | 0.005702774 | 0.9820844 | 0.005793125 | 0.9820795 | 0.01241736 |  |  | 840960 | 0.9823203 | 0.8678712 | 0.01140874 | 0.9753984 | 0.005087126 | 0.9753951 | 0.00719155
|  |  | 273792 | 1.00313 | 0.9994305 | 0.0003781569 | 0.9999501 | 0.04939832 | 0.9999457 | 0.1301489 |  |  | 497946 | 0.9956763 | 0.9866385 | 0.001238879 | 0.996338 | 0.005439628 | 0.996341 | 0.004653681 |  |  | 393060 | 0.9809 | 0.9670213 | 0.003624161 | 0.9857657 | 0.005464204 | 0.9857648 | 0.007039583 |  |  | 540480 | 0.9968746 | 0.9150489 | 0.005702774 | 0.9820884 | 0.005792983 | 0.9820836 | 0.01241733 |  |  | 841260 | 0.9778444 | 0.8678712 | 0.01140874 | 0.9754134 | 0.005086976 | 0.97541 | 0.007191264
|  |  | 274092 | 1.00313 | 0.9994305 | 0.0003781569 | 0.9999501 | 0.04939832 | 0.9999457 | 0.1301489 |  |  | 498246 | 0.9947158 | 0.9866385 | 0.001238879 | 0.9963392 | 0.005439559 | 0.9963422 | 0.004653648 |  |  | 393360 | 0.9809 | 0.9670213 | 0.003624161 | 0.9857843 | 0.005463869 | 0.9857834 | 0.007039109 |  |  | 540780 | 0.9968746 | 0.9150489 | 0.005702774 | 0.9820924 | 0.005792842 | 0.9820876 | 0.0124173 |  |  | 841560 | 0.9778444 | 0.8678712 | 0.01140874 | 0.9754283 | 0.005086826 | 0.9754249 | 0.007190977
|  |  | 274392 | 1.004922 | 0.9994305 | 0.0003781569 | 0.9999501 | 0.04939832 | 0.9999457 | 0.1301489 |  |  | 498546 | 0.9947158 | 0.9866385 | 0.001238879 | 0.9963404 | 0.00543949 | 0.9963434 | 0.004653616 |  |  | 393660 | 0.9809 | 0.9670213 | 0.003624161 | 0.9858029 | 0.005463533 | 0.985802 | 0.007038635 |  |  | 541080 | 0.9951932 | 0.9150489 | 0.005702774 | 0.9820965 | 0.005792702 | 0.9820916 | 0.01241727 |  |  | 841860 | 0.9800823 | 0.8678712 | 0.01140874 | 0.9754432 | 0.005086676 | 0.9754398 | 0.007190692
|  |  | 274692 | 1.00313 | 0.9994305 | 0.0003781569 | 0.9999501 | 0.04939832 | 0.9999457 | 0.1301489 |  |  | 498846 | 0.9956763 | 0.9866385 | 0.001238879 | 0.9963415 | 0.005439421 | 0.9963446 | 0.004653584 |  |  | 393960 | 0.9809 | 0.9670213 | 0.003624161 | 0.9858215 | 0.005463198 | 0.9858206 | 0.007038161 |  |  | 541380 | 0.9951932 | 0.9150489 | 0.005702774 | 0.9821005 | 0.005792562 | 0.9820956 | 0.01241725 |  |  | 842160 | 0.9845582 | 0.8678712 | 0.01140874 | 0.975458 | 0.005086527 | 0.9754547 | 0.007190406
|  |  | 274992 | 1.001338 | 0.9994305 | 0.0003781569 | 0.9999501 | 0.04939832 | 0.9999457 | 0.1301489 |  |  | 499146 | 0.9966367 | 0.9866385 | 0.001238879 | 0.9963427 | 0.005439353 | 0.9963458 | 0.004653552 |  |  | 394260 | 0.9809 | 0.9670213 | 0.003624161 | 0.98584 | 0.005462864 | 0.9858391 | 0.007037687 |  |  | 541680 | 0.9935117 | 0.9150489 | 0.005702774 | 0.9821045 | 0.005792423 | 0.9820996 | 0.01241722 |  |  | 842460 | 0.9800823 | 0.8678712 | 0.01140874 | 0.9754729 | 0.005086378 | 0.9754695 | 0.007190121
|  |  | 275292 | 1.004026 | 0.9994305 | 0.0003781569 | 0.9999501 | 0.04939832 | 0.9999457 | 0.1301489 |  |  | 499446 | 0.9947158 | 0.9866385 | 0.001238879 | 0.9963439 | 0.005439285 | 0.996347 | 0.00465352 |  |  | 394560 | 0.9809 | 0.9670213 | 0.003624161 | 0.9858585 | 0.005462529 | 0.9858576 | 0.007037214 |  |  | 541980 | 0.9918302 | 0.9150489 | 0.005702774 | 0.9821084 | 0.005792284 | 0.9821036 | 0.0124172 |  |  | 842760 | 0.9823203 | 0.8678712 | 0.01140874 | 0.9754877 | 0.005086229 | 0.9754843 | 0.007189837
|  |  | 275592 | 1.00313 | 0.9994305 | 0.0003781569 | 0.9999501 | 0.04939832 | 0.9999457 | 0.1301489 |  |  | 499746 | 0.9956763 | 0.9866385 | 0.001238879 | 0.9963451 | 0.005439218 | 0.9963481 | 0.004653488 |  |  | 394860 | 0.979821 | 0.9670213 | 0.003624161 | 0.9858769 | 0.005462195 | 0.985876 | 0.007036741 |  |  | 542280 | 0.9935117 | 0.9150489 | 0.005702774 | 0.9821124 | 0.005792146 | 0.9821076 | 0.01241717 |  |  | 843060 | 0.9823203 | 0.8678712 | 0.01140874 | 0.9755025 | 0.00508608 | 0.9754992 | 0.007189553
|  |  | 275892 | 1.002234 | 0.9994305 | 0.0003781569 | 0.9999501 | 0.04939832 | 0.9999457 | 0.1301489 |  |  | 500046 | 0.9956763 | 0.9866385 | 0.001238879 | 0.9963462 | 0.005439151 | 0.9963493 | 0.004653457 |  |  | 395160 | 0.981979 | 0.9670213 | 0.003624161 | 0.9858954 | 0.00546186 | 0.9858945 | 0.007036268 |  |  | 542580 | 0.9951932 | 0.9150489 | 0.005702774 | 0.9821164 | 0.005792009 | 0.9821115 | 0.01241714 |  |  | 843360 | 0.9867961 | 0.8678712 | 0.01140874 | 0.9755173 | 0.005085932 | 0.9755139 | 0.00718927
|  |  | 276192 | 1.00313 | 0.9994305 | 0.0003781569 | 0.9999501 | 0.04939832 | 0.9999457 | 0.1301489 |  |  | 500346 | 0.9937554 | 0.9866385 | 0.001238879 | 0.9963474 | 0.005439084 | 0.9963505 | 0.004653426 |  |  | 395460 | 0.9830581 | 0.9670213 | 0.003624161 | 0.9859138 | 0.005461526 | 0.9859129 | 0.007035796 |  |  | 542880 | 0.9951932 | 0.9150489 | 0.005702774 | 0.9821203 | 0.005791872 | 0.9821155 | 0.01241712 |  |  | 843660 | 0.9800823 | 0.8678712 | 0.01140874 | 0.9755321 | 0.005085784 | 0.9755287 | 0.007188987
|  |  | 276492 | 1.00313 | 0.9994305 | 0.0003781569 | 0.9999501 | 0.04939832 | 0.9999457 | 0.1301489 |  |  | 500646 | 0.9947158 | 0.9866385 | 0.001238879 | 0.9963486 | 0.005439018 | 0.9963517 | 0.004653395 |  |  | 395760 | 0.981979 | 0.9670213 | 0.003624161 | 0.9859321 | 0.005461193 | 0.9859313 | 0.007035324 |  |  | 543180 | 0.9968746 | 0.9150489 | 0.005702774 | 0.9821243 | 0.005791736 | 0.9821194 | 0.01241709 |  |  | 843960 | 0.9867961 | 0.8678712 | 0.01140874 | 0.9755469 | 0.005085636 | 0.9755435 | 0.007188704
|  |  | 276792 | 1.002234 | 0.9994305 | 0.0003781569 | 0.9999501 | 0.04939832 | 0.9999457 | 0.1301489 |  |  | 500946 | 0.9947158 | 0.9866385 | 0.001238879 | 0.9963497 | 0.005438951 | 0.9963528 | 0.004653364 |  |  | 396060 | 0.981979 | 0.9670213 | 0.003624161 | 0.9859505 | 0.005460859 | 0.9859496 | 0.007034852 |  |  | 543480 | 0.9951932 | 0.9150489 | 0.005702774 | 0.9821282 | 0.0057916 | 0.9821233 | 0.01241707 |  |  | 844260 | 0.9867961 | 0.8678712 | 0.01140874 | 0.9755616 | 0.005085489 | 0.9755582 | 0.007188422
|  |  | 277092 | 1.004026 | 0.9994305 | 0.0003781569 | 0.9999501 | 0.04939832 | 0.9999457 | 0.1301489 |  |  | 501246 | 0.9937554 | 0.9866385 | 0.001238879 | 0.9963509 | 0.005438886 | 0.996354 | 0.004653334 |  |  | 396360 | 0.9809 | 0.9670213 | 0.003624161 | 0.9859688 | 0.005460526 | 0.9859679 | 0.007034381 |  |  | 543780 | 0.9935117 | 0.9150489 | 0.005702774 | 0.9821321 | 0.005791465 | 0.9821272 | 0.01241704 |  |  | 844560 | 0.9778444 | 0.8678712 | 0.01140874 | 0.9755763 | 0.005085341 | 0.9755729 | 0.00718814
|  |  | 277392 | 1.00313 | 0.9994305 | 0.0003781569 | 0.9999501 | 0.04939832 | 0.9999457 | 0.1301489 |  |  | 501546 | 0.9956763 | 0.9866385 | 0.001238879 | 0.996352 | 0.00543882 | 0.9963551 | 0.004653303 |  |  | 396660 | 0.981979 | 0.9670213 | 0.003624161 | 0.9859871 | 0.005460193 | 0.9859862 | 0.00703391 |  |  | 544080 | 0.9951932 | 0.9150489 | 0.005702774 | 0.982136 | 0.005791331 | 0.9821311 | 0.01241702 |  |  | 844860 | 0.9778444 | 0.8678712 | 0.01140874 | 0.9755911 | 0.005085194 | 0.9755877 | 0.007187859
|  |  | 277692 | 1.002234 | 0.9994305 | 0.0003781569 | 0.9999501 | 0.04939832 | 0.9999457 | 0.1301489 |  |  | 501846 | 0.9956763 | 0.9866385 | 0.001238879 | 0.9963532 | 0.005438755 | 0.9963563 | 0.004653273 |  |  | 396960 | 0.981979 | 0.9670213 | 0.003624161 | 0.9860053 | 0.00545986 | 0.9860044 | 0.007033439 |  |  | 544380 | 0.9951932 | 0.9150489 | 0.005702774 | 0.9821399 | 0.005791197 | 0.982135 | 0.01241699 |  |  | 845160 | 0.9756064 | 0.8678712 | 0.01140874 | 0.9756058 | 0.005085047 | 0.9756023 | 0.007187578
|  |  | 277992 | 1.00313 | 0.9994305 | 0.0003781569 | 0.9999501 | 0.04939832 | 0.9999457 | 0.1301489 |  |  | 502146 | 0.9966367 | 0.9866385 | 0.001238879 | 0.9963543 | 0.00543869 | 0.9963574 | 0.004653243 |  |  | 397260 | 0.981979 | 0.9670213 | 0.003624161 | 0.9860235 | 0.005459527 | 0.9860227 | 0.007032968 |  |  | 544680 | 0.9968746 | 0.9150489 | 0.005702774 | 0.9821438 | 0.005791064 | 0.9821389 | 0.01241697 |  |  | 845460 | 0.9800823 | 0.8678712 | 0.01140874 | 0.9756204 | 0.005084901 | 0.975617 | 0.007187298
|  |  | 278292 | 1.004026 | 0.9994305 | 0.0003781569 | 0.9999501 | 0.04939832 | 0.9999457 | 0.1301489 |  |  | 502446 | 0.9956763 | 0.9866385 | 0.001238879 | 0.9963555 | 0.005438626 | 0.9963586 | 0.004653213 |  |  | 397560 | 0.979821 | 0.9670213 | 0.003624161 | 0.9860417 | 0.005459195 | 0.9860409 | 0.007032498 |  |  | 544980 | 0.9968746 | 0.9150489 | 0.005702774 | 0.9821477 | 0.005790931 | 0.9821428 | 0.01241695 |  |  | 845760 | 0.9800823 | 0.8678712 | 0.01140874 | 0.9756351 | 0.005084755 | 0.9756317 | 0.007187018
|  |  | 278592 | 1.002234 | 0.9994305 | 0.0003781569 | 0.9999501 | 0.04939832 | 0.9999457 | 0.1301489 |  |  | 502746 | 0.9947158 | 0.9866385 | 0.001238879 | 0.9963566 | 0.005438562 | 0.9963597 | 0.004653184 |  |  | 397860 | 0.9809 | 0.9670213 | 0.003624161 | 0.9860599 | 0.005458863 | 0.986059 | 0.007032028 |  |  | 545280 | 0.9951932 | 0.9150489 | 0.005702774 | 0.9821515 | 0.005790799 | 0.9821467 | 0.01241692 |  |  | 846060 | 0.9800823 | 0.8678712 | 0.01140874 | 0.9756497 | 0.005084609 | 0.9756463 | 0.007186739
|  |  | 278892 | 1.002234 | 0.9994305 | 0.0003781569 | 0.9999501 | 0.04939832 | 0.9999457 | 0.1301489 |  |  | 503046 | 0.9966367 | 0.9866385 | 0.001238879 | 0.9963577 | 0.005438498 | 0.9963609 | 0.004653154 |  |  | 398160 | 0.9809 | 0.9670213 | 0.003624161 | 0.986078 | 0.005458531 | 0.9860772 | 0.007031559 |  |  | 545580 | 0.9951932 | 0.9150489 | 0.005702774 | 0.9821554 | 0.005790667 | 0.9821505 | 0.0124169 |  |  | 846360 | 0.9867961 | 0.8678712 | 0.01140874 | 0.9756644 | 0.005084463 | 0.9756609 | 0.00718646
|  |  | 279192 | 1.004026 | 0.9994305 | 0.0003781569 | 0.9999501 | 0.04939832 | 0.9999457 | 0.1301489 |  |  | 503346 | 0.9956763 | 0.9866385 | 0.001238879 | 0.9963588778 | 0.005438435 | 0.996362 | 0.004653125 |  |  | 398460 | 0.9809 | 0.9670213 | 0.003624161 | 0.9860961 | 0.005458199 | 0.9860953 | 0.007031089 |  |  | 545880 | 0.9968746 | 0.9150489 | 0.005702774 | 0.9821592 | 0.005790537 | 0.9821543 | 0.01241688 |  |  | 846660 | 0.9800823 | 0.8678712 | 0.01140874 | 0.975679 | 0.005084317 | 0.9756755 | 0.007186181
|  |  | 279492 | 1.004026 | 0.9994305 | 0.0003781569 | 0.9999501 | 0.04939832 | 0.9999457 | 0.1301489 |  |  | 503646 | 0.9947158 | 0.9866385 | 0.001238879 | 0.99636 | 0.005438372 | 0.9963632 | 0.004653096 |  |  | 398760 | 0.981979 | 0.9670213 | 0.003624161 | 0.9861142 | 0.005457868 | 0.9861133 | 0.007030621 |  |  | 546180 | 0.9935117 | 0.9150489 | 0.005702774 | 0.9821631 | 0.005790406 | 0.9821582 | 0.01241685 |  |  | 846960 | 0.9756064 | 0.8678712 | 0.01140874 | 0.9756936 | 0.005084172 | 0.9756901 | 0.007185903
|  |  | 279792 | 1.002234 | 0.9994305 | 0.0003781569 | 0.9999501 | 0.04939832 | 0.9999457 | 0.1301489 |  |  | 503946 | 0.9966367 | 0.9866385 | 0.001238879 | 0.9963611 | 0.005438309 | 0.9963643 | 0.004653067 |  |  | 399060 | 0.9830581 | 0.9670213 | 0.003624161 | 0.9861322 | 0.005457537 | 0.9861314 | 0.007030152 |  |  | 546480 | 0.9951932 | 0.9150489 | 0.005702774 | 0.9821669 | 0.005790276 | 0.982162 | 0.01241683 |  |  | 847260 | 0.9778444 | 0.8678712 | 0.01140874 | 0.9757082 | 0.005084027 | 0.9757047 | 0.007185626
|  |  | 280092 | 1.002234 | 0.9994305 | 0.0003781569 | 0.9999501 | 0.04939832 | 0.9999457 | 0.1301489 |  |  | 504246 | 0.9956763 | 0.9866385 | 0.001238879 | 0.9963623 | 0.005438246 | 0.9963654 | 0.004653039 |  |  | 399360 | 0.9830581 | 0.9670213 | 0.003624161 | 0.9861503 | 0.005457206 | 0.9861494 | 0.007029684 |  |  | 546780 | 0.9951932 | 0.9150489 | 0.005702774 | 0.9821707 | 0.005790147 | 0.9821658 | 0.01241681 |  |  | 847560 | 0.9733685 | 0.8678712 | 0.01140874 | 0.9757227 | 0.005083882 | 0.9757193 | 0.007185348
|  |  | 280392 | 1.002234 | 0.9994305 | 0.0003781569 | 0.9999501 | 0.04939832 | 0.9999457 | 0.1301489 |  |  | 504546 | 0.9937554 | 0.9866385 | 0.001238879 | 0.9963634 | 0.005438184 | 0.9963665 | 0.00465301 |  |  | 399660 | 0.9809 | 0.9670213 | 0.003624161 | 0.9861682 | 0.005456875 | 0.9861674 | 0.007029216 |  |  | 547080 | 0.9968746 | 0.9150489 | 0.005702774 | 0.9821745 | 0.005790019 | 0.9821696 | 0.01241679 |  |  | 847860 | 0.9800823 | 0.8678712 | 0.01140874 | 0.9757373 | 0.005083738 | 0.9757338 | 0.007185072
|  |  | 280692 | 1.00313 | 0.9994305 | 0.0003781569 | 0.9999501 | 0.04939832 | 0.9999457 | 0.1301489 |  |  | 504846 | 0.9947158 | 0.9866385 | 0.001238879 | 0.9963645 | 0.005438122 | 0.9963677 | 0.004652982 |  |  | 399960 | 0.9830581 | 0.9670213 | 0.003624161 | 0.9861862 | 0.005456545 | 0.9861853 | 0.007028748 |  |  | 547380 | 0.9968746 | 0.9150489 | 0.005702774 | 0.9821783 | 0.005789891 | 0.9821734 | 0.01241676 |  |  | 848160 | 0.9867961 | 0.8678712 | 0.01140874 | 0.9757518 | 0.005083594 | 0.9757483 | 0.007184795
|  |  | 280992 | 1.00313 | 0.9994305 | 0.0003781569 | 0.9999501 | 0.04939832 | 0.9999457 | 0.1301489 |  |  | 505146 | 0.9956763 | 0.9866385 | 0.001238879 | 0.9963656 | 0.005438061 | 0.9963688 | 0.004652954 |  |  | 400260 | 0.9809 | 0.9670213 | 0.003624161 | 0.9862041 | 0.005456214 | 0.9862033 | 0.007028281 |  |  | 547680 | 0.9968746 | 0.9150489 | 0.005702774 | 0.9821821 | 0.005789763 | 0.9821772 | 0.01241674 |  |  | 848460 | 0.9823203 | 0.8678712 | 0.01140874 | 0.9757663 | 0.00508345 | 0.9757628 | 0.00718452
|  |  | 281292 | 1.004026 | 0.9994305 | 0.0003781569 | 0.9999501 | 0.04939832 | 0.9999457 | 0.1301489 |  |  | 505446 | 0.9966367 | 0.9866385 | 0.001238879 | 0.9963667 | 0.005438 | 0.9963699 | 0.004652926 |  |  | 400560 | 0.9830581 | 0.9670213 | 0.003624161 | 0.986222 | 0.005455885 | 0.9862212 | 0.007027814 |  |  | 547980 | 0.9951932 | 0.9150489 | 0.005702774 | 0.9821859 | 0.005789636 | 0.9821809 | 0.01241672 |  |  | 848760 | 0.9867961 | 0.8678712 | 0.01140874 | 0.9757808 | 0.005083306 | 0.9757773 | 0.007184244
|  |  | 281592 | 1.002234 | 0.9994305 | 0.0003781569 | 0.9999501 | 0.04939832 | 0.9999457 | 0.1301489 |  |  | 505746 | 0.9956763 | 0.9866385 | 0.001238879 | 0.9963678 | 0.005437939 | 0.996371 | 0.004652898 |  |  | 400860 | 0.9809 | 0.9670213 | 0.003624161 | 0.9862399 | 0.005455555 | 0.9862391 | 0.007027347 |  |  | 548280 | 0.9985561 | 0.9150489 | 0.005702774 | 0.9821896 | 0.00578951 | 0.9821847 | 0.0124167 |  |  | 849060 | 0.9867961 | 0.8678712 | 0.01140874 | 0.9757953 | 0.005083162 | 0.9757918 | 0.007183969
|  |  | 281892 | 1.00313 | 0.9994305 | 0.0003781569 | 0.9999501 | 0.04939832 | 0.9999457 | 0.1301489 |  |  | 506046 | 0.9956763 | 0.9866385 | 0.001238879 | 0.996369 | 0.005437878 | 0.9963721 | 0.004652871 |  |  | 401160 | 0.9830581 | 0.9670213 | 0.003624161 | 0.9862577 | 0.005455225 | 0.9862569 | 0.007026881 |  |  | 548580 | 0.9968746 | 0.9150489 | 0.005702774 | 0.9821934 | 0.005789384 | 0.9821884 | 0.01241668 |  |  | 849360 | 0.9756064 | 0.8678712 | 0.01140874 | 0.9758098 | 0.005083019 | 0.9758063 | 0.007183695
|  |  | 282192 | 1.002234 | 0.9994305 | 0.0003781569 | 0.9999501 | 0.04939832 | 0.9999457 | 0.1301489 |  |  | 506346 | 0.9956763 | 0.9866385 | 0.001238879 | 0.9963701 | 0.005437818 | 0.9963732 | 0.004652843 |  |  | 401460 | 0.9809 | 0.9670213 | 0.003624161 | 0.9862756 | 0.005454896 | 0.9862747 | 0.007026415 |  |  | 548880 | 0.9935117 | 0.9150489 | 0.005702774 | 0.9821971 | 0.005789259 | 0.9821922 | 0.01241666 |  |  | 849660 | 0.9823203 | 0.8678712 | 0.01140874 | 0.9758242 | 0.005082876 | 0.9758207 | 0.007183421
|  |  | 282492 | 1.001338 | 0.9994305 | 0.0003781569 | 0.9999501 | 0.04939832 | 0.9999457 | 0.1301489 |  |  | 506646 | 0.9956763 | 0.9866385 | 0.001238879 | 0.9963712 | 0.005437758 | 0.9963744 | 0.004652816 |  |  | 401760 | 0.981979 | 0.9670213 | 0.003624161 | 0.9862933 | 0.005454567 | 0.9862925 | 0.00702595 |  |  | 549180 | 0.9918302 | 0.9150489 | 0.005702774 | 0.9822008 | 0.005789134 | 0.9821959 | 0.01241664 |  |  | 849960 | 0.9778444 | 0.8678712 | 0.01140874 | 0.9758386 | 0.005082733 | 0.9758351 | 0.007183147
|  |  | 282792 | 1.00313 | 0.9994305 | 0.0003781569 | 0.9999501 | 0.04939832 | 0.9999457 | 0.1301489 |  |  | 506946 | 0.9956763 | 0.9866385 | 0.001238879 | 0.9963723 | 0.005437698 | 0.9963755 | 0.004652789 |  |  | 402060 | 0.9830581 | 0.9670213 | 0.003624161 | 0.9863111 | 0.005454238 | 0.9863103 | 0.007025485 |  |  | 549480 | 0.9951932 | 0.9150489 | 0.005702774 | 0.9822046 | 0.00578901 | 0.9821996 | 0.01241662 |  |  | 850260 | 0.9867961 | 0.8678712 | 0.01140874 | 0.975853 | 0.005082591 | 0.9758495 | 0.007182874
|  |  | 283092 | 1.00313 | 0.9994305 | 0.0003781569 | 0.9999501 | 0.04939832 | 0.9999457 | 0.1301489 |  |  | 507246 | 0.9947158 | 0.9866385 | 0.001238879 | 0.9963734 | 0.005437639 | 0.9963766 | 0.004652762 |  |  | 402360 | 0.981979 | 0.9670213 | 0.003624161 | 0.9863288 | 0.00545391 | 0.986328 | 0.00702502 |  |  | 549780 | 0.9951932 | 0.9150489 | 0.005702774 | 0.9822083 | 0.005788887 | 0.9822033 | 0.0124166 |  |  | 850560 | 0.9823203 | 0.8678712 | 0.01140874 | 0.9758674 | 0.005082449 | 0.9758639 | 0.007182601
|  |  | 283392 | 1.00313 | 0.9994305 | 0.0003781569 | 0.9999501 | 0.04939832 | 0.9999457 | 0.1301489 |  |  | 507546 | 0.9947158 | 0.9866385 | 0.001238879 | 0.9963744 | 0.00543758 | 0.9963777 | 0.004652736 |  |  | 402660 | 0.981979 | 0.9670213 | 0.003624161 | 0.9863465 | 0.005453582 | 0.9863457 | 0.007024555 |  |  | 550080 | 0.9951932 | 0.9150489 | 0.005702774 | 0.982212 | 0.005788763 | 0.982207 | 0.01241658 |  |  | 850860 | 0.9823203 | 0.8678712 | 0.01140874 | 0.9758818 | 0.005082307 | 0.9758783 | 0.007182329
|  |  | 283692 | 1.00313 | 0.9994305 | 0.0003781569 | 0.9999501 | 0.04939832 | 0.9999457 | 0.1301489 |  |  | 507846 | 0.9937554 | 0.9866385 | 0.001238879 | 0.9963755 | 0.005437522 | 0.9963787 | 0.004652709 |  |  | 402960 | 0.9809 | 0.9670213 | 0.003624161 | 0.9863642 | 0.005453254 | 0.9863634 | 0.007024091 |  |  | 550380 | 0.9968746 | 0.9150489 | 0.005702774 | 0.9822157 | 0.005788641 | 0.9822107 | 0.01241656 |  |  | 851160 | 0.9867961 | 0.8678712 | 0.01140874 | 0.9758962 | 0.005082165 | 0.9758927 | 0.007182057
|  |  | 283992 | 1.00313 | 0.9994305 | 0.0003781569 | 0.9999501 | 0.04939832 | 0.9999457 | 0.1301489 |  |  | 508146 | 0.9956763 | 0.9866385 | 0.001238879 | 0.9963766 | 0.005437463 | 0.9963798 | 0.004652683 |  |  | 403260 | 0.981979 | 0.9670213 | 0.003624161 | 0.9863818 | 0.005452926 | 0.986381 | 0.007023627 |  |  | 550680 | 0.9968746 | 0.9150489 | 0.005702774 | 0.9822193 | 0.005788519 | 0.9822144 | 0.01241654 |  |  | 851460 | 0.9823203 | 0.8678712 | 0.01140874 | 0.9759105 | 0.005082024 | 0.975907 | 0.007181786
|  |  | 284292 | 1.004026 | 0.9994305 | 0.0003781569 | 0.9999501 | 0.04939832 | 0.9999457 | 0.1301489 |  |  | 508446 | 0.9956763 | 0.9866385 | 0.001238879 | 0.9963777 | 0.005437405 | 0.9963809 | 0.004652657 |  |  | 403560 | 0.981979 | 0.9670213 | 0.003624161 | 0.9863994 | 0.005452599 | 0.9863986 | 0.007023164 |  |  | 550980 | 0.9951932 | 0.9150489 | 0.005702774 | 0.982223 | 0.005788398 | 0.9822181 | 0.01241652 |  |  | 851760 | 0.9845582 | 0.8678712 | 0.01140874 | 0.9759249 | 0.005081882 | 0.9759213 | 0.007181515
|  |  | 284592 | 1.00313 | 0.9994305 | 0.0003781569 | 0.9999501 | 0.04939832 | 0.9999457 | 0.1301489 |  |  | 508746 | 0.9956763 | 0.9866385 | 0.001238879 | 0.9963788 | 0.005437347 | 0.996382 | 0.004652631 |  |  | 403860 | 0.981979 | 0.9670213 | 0.003624161 | 0.986417 | 0.005452271 | 0.9864162 | 0.007022701 |  |  | 551280 | 0.9951932 | 0.9150489 | 0.005702774 | 0.9822267 | 0.005788277 | 0.9822217 | 0.0124165 |  |  | 852060 | 0.9845582 | 0.8678712 | 0.01140874 | 0.9759392 | 0.005081741 | 0.9759356 | 0.007181244
|  |  | 284892 | 1.002234 | 0.9994305 | 0.0003781569 | 0.9999501 | 0.04939832 | 0.9999457 | 0.1301489 |  |  | 509046 | 0.9975972 | 0.9866385 | 0.001238879 | 0.9963799 | 0.00543729 | 0.9963831 | 0.004652605 |  |  | 404160 | 0.9830581 | 0.9670213 | 0.003624161 | 0.9864346 | 0.005451945 | 0.9864338 | 0.007022238 |  |  | 551580 | 0.9968746 | 0.9150489 | 0.005702774 | 0.9822303 | 0.005788156 | 0.9822254 | 0.01241648 |  |  | 852360 | 0.9845582 | 0.8678712 | 0.01140874 | 0.9759535 | 0.005081601 | 0.9759499 | 0.007180974
|  |  | 285192 | 1.00313 | 0.9994305 | 0.0003781569 | 0.9999501 | 0.04939832 | 0.9999457 | 0.1301489 |  |  | 509346 | 0.9956763 | 0.9866385 | 0.001238879 | 0.9963809 | 0.005437233 | 0.9963842 | 0.004652579 |  |  | 404460 | 0.9830581 | 0.9670213 | 0.003624161 | 0.9864521 | 0.005451618 | 0.9864513 | 0.007021776 |  |  | 551880 | 0.9968746 | 0.9150489 | 0.005702774 | 0.982234 | 0.005788037 | 0.982229 | 0.01241646 |  |  | 852660 | 0.9845582 | 0.8678712 | 0.01140874 | 0.9759678 | 0.00508146 | 0.9759642 | 0.007180705
|  |  | 285492 | 1.002234 | 0.9994305 | 0.0003781569 | 0.9999501 | 0.04939832 | 0.9999457 | 0.1301489 |  |  | 509646 | 0.9966367 | 0.9866385 | 0.001238879 | 0.996382 | 0.005437176 | 0.9963853 | 0.004652554 |  |  | 404760 | 0.9830581 | 0.9670213 | 0.003624161 | 0.9864696 | 0.005451292 | 0.9864688 | 0.007021314 |  |  | 552180 | 0.9951932 | 0.9150489 | 0.005702774 | 0.9822376 | 0.005787917 | 0.9822326 | 0.01241644 |  |  | 852960 | 0.9823203 | 0.8678712 | 0.01140874 | 0.975982 | 0.00508132 | 0.9759785 | 0.007180436
|  |  | 285792 | 1.00313 | 0.9994305 | 0.0003781569 | 0.9999501 | 0.04939832 | 0.9999457 | 0.1301489 |  |  | 509946 | 0.9966367 | 0.9866385 | 0.001238879 | 0.9963831 | 0.005437119 | 0.9963863 | 0.004652529 |  |  | 405060 | 0.981979 | 0.9670213 | 0.003624161 | 0.9864871 | 0.005450965 | 0.9864863 | 0.007020852 |  |  | 552480 | 0.9951932 | 0.9150489 | 0.005702774 | 0.9822412 | 0.005787799 | 0.9822362 | 0.01241642 |  |  | 853260 | 0.9845582 | 0.8678712 | 0.01140874 | 0.9759963 | 0.00508118 | 0.9759927 | 0.007180167
|  |  | 286092 | 1.00313 | 0.9994305 | 0.0003781569 | 0.9999501 | 0.04939832 | 0.9999457 | 0.1301489 |  |  | 510246 | 0.9966367 | 0.9866385 | 0.001238879 | 0.9963841 | 0.005437063 | 0.9963874 | 0.004652504 |  |  | 405360 | 0.9830581 | 0.9670213 | 0.003624161 | 0.9865045 | 0.00545064 | 0.9865037 | 0.007020391 |  |  | 552780 | 0.9935117 | 0.9150489 | 0.005702774 | 0.9822448 | 0.00578768 | 0.9822398 | 0.0124164 |  |  | 853560 | 0.9800823 | 0.8678712 | 0.01140874 | 0.9760105 | 0.00508104 | 0.9760069 | 0.007179899
|  |  | 286392 | 1.002234 | 0.9994305 | 0.0003781569 | 0.9999501 | 0.04939832 | 0.9999457 | 0.1301489 |  |  | 510546 | 0.9966367 | 0.9866385 | 0.001238879 | 0.9963852 | 0.005437007 | 0.9963885 | 0.004652479 |  |  | 405660 | 0.9841371 | 0.9670213 | 0.003624161 | 0.9865219 | 0.005450314 | 0.9865211 | 0.00701993 |  |  | 553080 | 0.9951932 | 0.9150489 | 0.005702774 | 0.9822484 | 0.005787563 | 0.9822434 | 0.01241638 |  |  | 853860 | 0.9823203 | 0.8678712 | 0.01140874 | 0.9760247 | 0.005080901 | 0.9760211 | 0.007179631
|  |  | 286692 | 1.002234 | 0.9994305 | 0.0003781569 | 0.9999501 | 0.04939832 | 0.9999457 | 0.1301489 |  |  | 510846 | 0.9966367 | 0.9866385 | 0.001238879 | 0.9963863 | 0.005436951 | 0.9963895 | 0.004652454 |  |  | 405960 | 0.9830581 | 0.9670213 | 0.003624161 | 0.9865393 | 0.005449989 | 0.9865385 | 0.007019469 |  |  | 553380 | 0.9935117 | 0.9150489 | 0.005702774 | 0.982252 | 0.005787446 | 0.982247 | 0.01241637 |  |  | 854160 | 0.9823203 | 0.8678712 | 0.01140874 | 0.9760389 | 0.005080761 | 0.9760353 | 0.007179363
|  |  | 286992 | 1.002234 | 0.9994305 | 0.0003781569 | 0.9999501 | 0.04939832 | 0.9999457 | 0.1301489 |  |  | 511146 | 0.9966367 | 0.9866385 | 0.001238879 | 0.9963873 | 0.005436896 | 0.9963906 | 0.00465243 |  |  | 406260 | 0.981979 | 0.9670213 | 0.003624161 | 0.9865567 | 0.005449664 | 0.9865559 | 0.007019009 |  |  | 553680 | 0.9968746 | 0.9150489 | 0.005702774 | 0.9822556 | 0.005787329 | 0.9822506 | 0.01241635 |  |  | 854460 | 0.9867961 | 0.8678712 | 0.01140874 | 0.9760531 | 0.005080622 | 0.9760495 | 0.007179096
|  |  | 287292 | 1.00313 | 0.9994305 | 0.0003781569 | 0.9999501 | 0.04939832 | 0.9999457 | 0.1301489 |  |  | 511446 | 0.9956763 | 0.9866385 | 0.001238879 | 0.9963884 | 0.005436841 | 0.9963917 | 0.004652405 |  |  | 406560 | 0.9830581 | 0.9670213 | 0.003624161 | 0.986574 | 0.005449339 | 0.9865732 | 0.00701855 |  |  | 553980 | 0.9951932 | 0.9150489 | 0.005702774 | 0.9822592 | 0.005787213 | 0.9822542 | 0.01241633 |  |  | 854760 | 0.9867961 | 0.8678712 | 0.01140874 | 0.9760673 | 0.005080483 | 0.9760637 | 0.00717883
|  |  | 287592 | 1.004026 | 0.9994305 | 0.0003781569 | 0.9999501 | 0.04939832 | 0.9999457 | 0.1301489 |  |  | 511746 | 0.9956763 | 0.9866385 | 0.001238879 | 0.9963894 | 0.005436786 | 0.9963927 | 0.004652381 |  |  | 406860 | 0.9841371 | 0.9670213 | 0.003624161 | 0.9865913 | 0.005449014 | 0.9865905 | 0.00701809 |  |  | 554280 | 0.9968746 | 0.9150489 | 0.005702774 | 0.9822627 | 0.005787097 | 0.9822577 | 0.01241631 |  |  | 855060 | 0.9823203 | 0.8678712 | 0.01140874 | 0.9760814 | 0.005080345 | 0.9760778 | 0.007178564
|  |  | 287892 | 1.001338 | 0.9994305 | 0.0003781569 | 0.9999501 | 0.04939832 | 0.9999457 | 0.1301489 |  |  | 512046 | 0.9956763 | 0.9866385 | 0.001238879 | 0.9963905 | 0.005436731 | 0.9963938 | 0.004652357 |  |  | 407160 | 0.9841371 | 0.9670213 | 0.003624161 | 0.9866086 | 0.00544869 | 0.9866078 | 0.007017631 |  |  | 554580 | 0.9968746 | 0.9150489 | 0.005702774 | 0.9822663 | 0.005786982 | 0.9822613 | 0.0124163 |  |  | 855360 | 0.9800823 | 0.8678712 | 0.01140874 | 0.9760956 | 0.005080207 | 0.976092 | 0.007178298
|  |  | 288192 | 1.002234 | 0.9994305 | 0.0003781569 | 0.9999501 | 0.04939832 | 0.9999457 | 0.1301489 |  |  | 512346 | 0.9956763 | 0.9866385 | 0.001238879 | 0.9963915 | 0.005436677 | 0.9963948 | 0.004652333 |  |  | 407460 | 0.9852161 | 0.9670213 | 0.003624161 | 0.9866258 | 0.005448366 | 0.986625 | 0.007017173 |  |  | 554880 | 0.9985561 | 0.9150489 | 0.005702774 | 0.9822698 | 0.005786867 | 0.9822648 | 0.01241628 |  |  | 855660 | 0.9845582 | 0.8678712 | 0.01140874 | 0.9761097 | 0.005080069 | 0.9761061 | 0.007178033
|  |  | 288492 | 1.00313 | 0.9994305 | 0.0003781569 | 0.9999501 | 0.04939832 | 0.9999457 | 0.1301489 |  |  | 512646 | 0.9956763 | 0.9866385 | 0.001238879 | 0.9963926 | 0.005436623 | 0.9963959 | 0.004652309 |  |  | 407760 | 0.9841371 | 0.9670213 | 0.003624161 | 0.9866431 | 0.005448042 | 0.9866422 | 0.007016714 |  |  | 555180 | 1.000238 | 0.9150489 | 0.005702774 | 0.9822734 | 0.005786753 | 0.9822684 | 0.01241626 |  |  | 855960 | 0.9845582 | 0.8678712 | 0.01140874 | 0.9761238 | 0.005079931 | 0.9761202 | 0.007177768
|  |  | 288792 | 1.002234 | 0.9994305 | 0.0003781569 | 0.9999501 | 0.04939832 | 0.9999457 | 0.1301489 |  |  | 512946 | 0.9956763 | 0.9866385 | 0.001238879 | 0.9963936 | 0.00543657 | 0.9963969 | 0.004652286 |  |  | 408060 | 0.9830581 | 0.9670213 | 0.003624161 | 0.9866602 | 0.005447719 | 0.9866594 | 0.007016257 |  |  | 555480 | 0.9951932 | 0.9150489 | 0.005702774 | 0.9822769 | 0.00578664 | 0.9822719 | 0.01241625 |  |  | 856260 | 0.9845582 | 0.8678712 | 0.01140874 | 0.9761379 | 0.005079793 | 0.9761343 | 0.007177504
|  |  | 289092 | 1.00313 | 0.9994305 | 0.0003781569 | 0.9999501 | 0.04939832 | 0.9999457 | 0.1301489 |  |  | 513246 | 0.9956763 | 0.9866385 | 0.001238879 | 0.9963947 | 0.005436516 | 0.996398 | 0.004652262 |  |  | 408360 | 0.981979 | 0.9670213 | 0.003624161 | 0.9866774 | 0.005447396 | 0.9866766 | 0.007015799 |  |  | 555780 | 0.9968746 | 0.9150489 | 0.005702774 | 0.9822804 | 0.005786527 | 0.9822754 | 0.01241623 |  |  | 856560 | 0.9845582 | 0.8678712 | 0.01140874 | 0.976152 | 0.005079656 | 0.9761483 | 0.00717724
|  |  | 289392 | 1.001338 | 0.9994305 | 0.0003781569 | 0.9999501 | 0.04939832 | 0.9999457 | 0.1301489 |  |  | 513546 | 0.9956763 | 0.9866385 | 0.001238879 | 0.9963957 | 0.005436463 | 0.996399 | 0.004652239 |  |  | 408660 | 0.9830581 | 0.9670213 | 0.003624161 | 0.9866945 | 0.005447073 | 0.9866937 | 0.007015342 |  |  | 556080 | 0.9968746 | 0.9150489 | 0.005702774 | 0.9822839 | 0.005786414 | 0.9822789 | 0.01241621 |  |  | 856860 | 0.9867961 | 0.8678712 | 0.01140874 | 0.976166 | 0.005079519 | 0.9761624 | 0.007176976
|  |  | 289692 | 1.001338 | 0.9994305 | 0.0003781569 | 0.9999501 | 0.04939832 | 0.9999457 | 0.1301489 |  |  | 513846 | 0.9956763 | 0.9866385 | 0.001238879 | 0.9963967 | 0.00543641 | 0.9964 | 0.004652216 |  |  | 408960 | 0.9862951 | 0.9670213 | 0.003624161 | 0.9867116 | 0.00544675 | 0.9867108 | 0.007014885 |  |  | 556380 | 0.9985561 | 0.9150489 | 0.005702774 | 0.9822874 | 0.005786302 | 0.9822824 | 0.0124162 |  |  | 857160 | 0.9823203 | 0.8678712 | 0.01140874 | 0.9761801 | 0.005079382 | 0.9761764 | 0.007176713
|  |  | 289992 | 1.002234 | 0.9994305 | 0.0003781569 | 0.9999501 | 0.04939832 | 0.9999457 | 0.1301489 |  |  | 514146 | 0.9956763 | 0.9866385 | 0.001238879 | 0.9963978 | 0.005436358 | 0.9964011 | 0.004652193 |  |  | 409260 | 0.9852161 | 0.9670213 | 0.003624161 | 0.9867287 | 0.005446428 | 0.9867279 | 0.007014429 |  |  | 556680 | 0.9985561 | 0.9150489 | 0.005702774 | 0.9822909 | 0.005786191 | 0.9822859 | 0.01241618 |  |  | 857460 | 0.9823203 | 0.8678712 | 0.01140874 | 0.9761941 | 0.005079245 | 0.9761904 | 0.00717645
|  |  | 290292 | 1.00313 | 0.9994305 | 0.0003781569 | 0.9999501 | 0.04939832 | 0.9999457 | 0.1301489 |  |  | 514446 | 0.9956763 | 0.9866385 | 0.001238879 | 0.9963988 | 0.005436306 | 0.9964021 | 0.00465217 |  |  | 409560 | 0.9809 | 0.9670213 | 0.003624161 | 0.9867458 | 0.005446106 | 0.986745 | 0.007013973 |  |  | 556980 | 0.9985561 | 0.9150489 | 0.005702774 | 0.9822943 | 0.00578608 | 0.9822893 | 0.01241617 |  |  | 857760 | 0.9867961 | 0.8678712 | 0.01140874 | 0.9762081 | 0.005079109 | 0.9762044 | 0.007176188
|  |  | 290592 | 1.00313 | 0.9994305 | 0.0003781569 | 0.9999501 | 0.04939832 | 0.9999457 | 0.1301489 |  |  | 514746 | 0.9956763 | 0.9866385 | 0.001238879 | 0.9963998 | 0.005436254 | 0.9964031 | 0.004652148 |  |  | 409860 | 0.981979 | 0.9670213 | 0.003624161 | 0.9867628 | 0.005445784 | 0.986762 | 0.007013518 |  |  | 557280 | 0.9968746 | 0.9150489 | 0.005702774 | 0.9822978 | 0.005785969 | 0.9822928 | 0.01241615 |  |  | 858060 | 0.9823203 | 0.8678712 | 0.01140874 | 0.9762221 | 0.005078973 | 0.9762184 | 0.007175926
|  |  | 290892 | 1.00313 | 0.9994305 | 0.0003781569 | 0.9999501 | 0.04939832 | 0.9999457 | 0.1301489 |  |  | 515046 | 0.9947158 | 0.9866385 | 0.001238879 | 0.9964008 | 0.005436202 | 0.9964042 | 0.004652125 |  |  | 410160 | 0.9841371 | 0.9670213 | 0.003624161 | 0.9867798 | 0.005445463 | 0.986779 | 0.007013062 |  |  | 557580 | 0.9985561 | 0.9150489 | 0.005702774 | 0.9823013 | 0.005785859 | 0.9822962 | 0.01241613 |  |  | 858360 | 0.9823203 | 0.8678712 | 0.01140874 | 0.9762361 | 0.005078837 | 0.9762324 | 0.007175665
|  |  | 291192 | 1.004026 | 0.9994305 | 0.0003781569 | 0.9999501 | 0.04939832 | 0.9999457 | 0.1301489 |  |  | 515346 | 0.9956763 | 0.9866385 | 0.001238879 | 0.9964019 | 0.005436151 | 0.9964052 | 0.004652103 |  |  | 410460 | 0.9841371 | 0.9670213 | 0.003624161 | 0.9867968 | 0.005445142 | 0.986796 | 0.007012608 |  |  | 557880 | 0.9985561 | 0.9150489 | 0.005702774 | 0.9823047 | 0.005785749 | 0.9822997 | 0.01241612 |  |  | 858660 | 0.9823203 | 0.8678712 | 0.01140874 | 0.97625 | 0.005078702 | 0.9762463 | 0.007175404
|  |  | 291492 | 1.00313 | 0.9994305 | 0.0003781569 | 0.9999501 | 0.04939832 | 0.9999457 | 0.1301489 |  |  | 515646 | 0.9966367 | 0.9866385 | 0.001238879 | 0.9964029 | 0.005436099 | 0.9964062 | 0.004652081 |  |  | 410760 | 0.9852161 | 0.9670213 | 0.003624161 | 0.9868137 | 0.005444821 | 0.9868129 | 0.007012153 |  |  | 558180 | 0.9968746 | 0.9150489 | 0.005702774 | 0.9823081 | 0.00578564 | 0.9823031 | 0.0124161 |  |  | 858960 | 0.9711305 | 0.8678712 | 0.01140874 | 0.976264 | 0.005078566 | 0.9762603 | 0.007175144
|  |  | 291792 | 1.00313 | 0.9994305 | 0.0003781569 | 0.9999501 | 0.04939832 | 0.9999457 | 0.1301489 |  |  | 515946 | 0.9956763 | 0.9866385 | 0.001238879 | 0.9964039 | 0.005436049 | 0.9964072 | 0.004652059 |  |  | 411060 | 0.981979 | 0.9670213 | 0.003624161 | 0.9868306 | 0.0054445 | 0.9868298 | 0.007011699 |  |  | 558480 | 0.9985561 | 0.9150489 | 0.005702774 | 0.9823116 | 0.005785532 | 0.9823065 | 0.01241609 |  |  | 859260 | 0.9823203 | 0.8678712 | 0.01140874 | 0.9762779 | 0.005078431 | 0.9762742 | 0.007174883
|  |  | 292092 | 1.002234 | 0.9994305 | 0.0003781569 | 0.9999501 | 0.04939832 | 0.9999457 | 0.1301489 |  |  | 516246 | 0.9956763 | 0.9866385 | 0.001238879 | 0.9964049 | 0.005435998 | 0.9964082 | 0.004652037 |  |  | 411360 | 0.9830581 | 0.9670213 | 0.003624161 | 0.9868475 | 0.00544418 | 0.9868467 | 0.007011246 |  |  | 558780 | 0.9935117 | 0.9150489 | 0.005702774 | 0.982315 | 0.005785423 | 0.98231 | 0.01241607 |  |  | 859560 | 0.9845582 | 0.8678712 | 0.01140874 | 0.9762918 | 0.005078296 | 0.9762881 | 0.007174624
|  |  | 292392 | 1.00313 | 0.9994305 | 0.0003781569 | 0.9999501 | 0.04939832 | 0.9999457 | 0.1301489 |  |  | 516546 | 0.9956763 | 0.9866385 | 0.001238879 | 0.9964059 | 0.005435948 | 0.9964093 | 0.004652015 |  |  | 411660 | 0.9830581 | 0.9670213 | 0.003624161 | 0.9868644 | 0.00544386 | 0.9868636 | 0.007010793 |  |  | 559080 | 0.9951932 | 0.9150489 | 0.005702774 | 0.9823184 | 0.005785316 | 0.9823134 | 0.01241606 |  |  | 859860 | 0.9845582 | 0.8678712 | 0.01140874 | 0.9763057 | 0.005078162 | 0.976302 | 0.007174365
|  |  | 292692 | 1.002234 | 0.9994305 | 0.0003781569 | 0.9999501 | 0.04939832 | 0.9999457 | 0.1301489 |  |  | 516846 | 0.9956763 | 0.9866385 | 0.001238879 | 0.9964069 | 0.005435898 | 0.9964103 | 0.004651994 |  |  | 411960 | 0.9841371 | 0.9670213 | 0.003624161 | 0.9868812 | 0.00544354 | 0.9868804 | 0.00701034 |  |  | 559380 | 0.9951932 | 0.9150489 | 0.005702774 | 0.9823218 | 0.005785209 | 0.9823168 | 0.01241605 |  |  | 860160 | 0.9867961 | 0.8678712 | 0.01140874 | 0.9763196 | 0.005078027 | 0.9763159 | 0.007174106
|  |  | 292992 | 1.00313 | 0.9994305 | 0.0003781569 | 0.9999501 | 0.04939832 | 0.9999457 | 0.1301489 |  |  | 517146 | 0.9956763 | 0.9866385 | 0.001238879 | 0.9964079 | 0.005435848 | 0.9964113 | 0.004651972 |  |  | 412260 | 0.9841371 | 0.9670213 | 0.003624161 | 0.986898 | 0.005443221 | 0.9868972 | 0.007009888 |  |  | 559680 | 1.000238 | 0.9150489 | 0.005702774 | 0.9823252 | 0.005785102 | 0.9823201 | 0.01241603 |  |  | 860460 | 0.9823203 | 0.8678712 | 0.01140874 | 0.9763334 | 0.005077893 | 0.9763297 | 0.007173847
|  |  | 293292 | 1.002234 | 0.9994305 | 0.0003781569 | 0.9999501 | 0.04939832 | 0.9999457 | 0.1301489 |  |  | 517446 | 0.9956763 | 0.9866385 | 0.001238879 | 0.9964089 | 0.005435798 | 0.9964123 | 0.004651951 |  |  | 412560 | 0.9841371 | 0.9670213 | 0.003624161 | 0.9869148 | 0.005442902 | 0.986914 | 0.007009436 |  |  | 559980 | 1.000238 | 0.9150489 | 0.005702774 | 0.9823286 | 0.005784996 | 0.9823235 | 0.01241602 |  |  | 860760 | 0.9867961 | 0.8678712 | 0.01140874 | 0.9763473 | 0.005077759 | 0.9763436 | 0.00717359
|  |  | 293592 | 1.00313 | 0.9994305 | 0.0003781569 | 0.9999501 | 0.04939832 | 0.9999457 | 0.1301489 |  |  | 517746 | 0.9956763 | 0.9866385 | 0.001238879 | 0.9964099 | 0.005435749 | 0.9964133 | 0.00465193 |  |  | 412860 | 0.9852161 | 0.9670213 | 0.003624161 | 0.9869315 | 0.005442583 | 0.9869307 | 0.007008984 |  |  | 560280 | 0.9985561 | 0.9150489 | 0.005702774 | 0.9823319 | 0.00578489 | 0.9823269 | 0.012416 |  |  | 861060 | 0.9867961 | 0.8678712 | 0.01140874 | 0.9763611 | 0.005077625 | 0.9763574 | 0.007173332
|  |  | 293892 | 1.002234 | 0.9994305 | 0.0003781569 | 0.9999501 | 0.04939832 | 0.9999457 | 0.1301489 |  |  | 518046 | 0.9956763 | 0.9866385 | 0.001238879 | 0.9964109 | 0.0054357 | 0.9964143 | 0.004651909 |  |  | 413160 | 0.9841371 | 0.9670213 | 0.003624161 | 0.9869483 | 0.005442265 | 0.9869475 | 0.007008533 |  |  | 560580 | 0.9951932 | 0.9150489 | 0.005702774 | 0.9823353 | 0.005784785 | 0.9823302 | 0.01241599 |  |  | 861360 | 0.9845582 | 0.8678712 | 0.01140874 | 0.9763749 | 0.005077492 | 0.9763712 | 0.007173075
|  |  | 294192 | 1.004026 | 0.9994305 | 0.0003781569 | 0.9999501 | 0.04939832 | 0.9999457 | 0.1301489 |  |  | 518346 | 0.9956763 | 0.9866385 | 0.001238879 | 0.9964119 | 0.005435651 | 0.9964153 | 0.004651888 |  |  | 413460 | 0.9830581 | 0.9670213 | 0.003624161 | 0.986965 | 0.005441946 | 0.9869642 | 0.007008083 |  |  | 560880 | 0.9968746 | 0.9150489 | 0.005702774 | 0.9823387 | 0.00578468 | 0.9823336 | 0.01241598 |  |  | 861660 | 0.9867961 | 0.8678712 | 0.01140874 | 0.9763887 | 0.005077359 | 0.976385 | 0.007172818
|  |  | 294492 | 1.00313 | 0.9994305 | 0.0003781569 | 0.9999501 | 0.04939832 | 0.9999457 | 0.1301489 |  |  | 518646 | 0.9956763 | 0.9866385 | 0.001238879 | 0.9964129 | 0.005435603 | 0.9964163 | 0.004651868 |  |  | 413760 | 0.9841371 | 0.9670213 | 0.003624161 | 0.9869816 | 0.005441628 | 0.9869808 | 0.007007632 |  |  | 561180 | 1.000238 | 0.9150489 | 0.005702774 | 0.982342 | 0.005784576 | 0.9823369 | 0.01241596 |  |  | 861960 | 0.9823203 | 0.8678712 | 0.01140874 | 0.9764025 | 0.005077226 | 0.9763988 | 0.007172562
|  |  | 294792 | 1.001338 | 0.9994305 | 0.0003781569 | 0.9999501 | 0.04939832 | 0.9999457 | 0.1301489 |  |  | 518946 | 0.9956763 | 0.9866385 | 0.001238879 | 0.9964139 | 0.005435555 | 0.9964173 | 0.004651847 |  |  | 414060 | 0.9862951 | 0.9670213 | 0.003624161 | 0.9869983 | 0.005441311 | 0.9869975 | 0.007007183 |  |  | 561480 | 0.9968746 | 0.9150489 | 0.005702774 | 0.9823453 | 0.005784472 | 0.9823403 | 0.01241595 |  |  | 862260 | 0.9867961 | 0.8678712 | 0.01140874 | 0.9764163 | 0.005077093 | 0.9764125 | 0.007172306
|  |  | 295092 | 1.002234 | 0.9994305 | 0.0003781569 | 0.9999501 | 0.04939832 | 0.9999457 | 0.1301489 |  |  | 519246 | 0.9947158 | 0.9866385 | 0.001238879 | 0.9964149 | 0.005435507 | 0.9964183 | 0.004651827 |  |  | 414360 | 0.9852161 | 0.9670213 | 0.003624161 | 0.9870149 | 0.005440993 | 0.9870141 | 0.007006733 |  |  | 561780 | 0.9968746 | 0.9150489 | 0.005702774 | 0.9823487 | 0.005784368 | 0.9823436 | 0.01241594 |  |  | 862560 | 0.9890341 | 0.8678712 | 0.01140874 | 0.9764301 | 0.005076961 | 0.9764263 | 0.007172051
|  |  | 295392 | 1.002234 | 0.9994305 | 0.0003781569 | 0.9999501 | 0.04939832 | 0.9999457 | 0.1301489 |  |  | 519546 | 0.9947158 | 0.9866385 | 0.001238879 | 0.9964159 | 0.005435459 | 0.9964193 | 0.004651807 |  |  | 414660 | 0.9852161 | 0.9670213 | 0.003624161 | 0.9870315 | 0.005440676 | 0.9870307 | 0.007006284 |  |  | 562080 | 1.000238 | 0.9150489 | 0.005702774 | 0.982352 | 0.005784265 | 0.9823469 | 0.01241592 |  |  | 862860 | 0.9867961 | 0.8678712 | 0.01140874 | 0.9764438 | 0.005076828 | 0.97644 | 0.007171796
|  |  | 295692 | 1.002234 | 0.9994305 | 0.0003781569 | 0.9999501 | 0.04939832 | 0.9999457 | 0.1301489 |  |  | 519846 | 0.9947158 | 0.9866385 | 0.001238879 | 0.9964168 | 0.005435412 | 0.9964202 | 0.004651787 |  |  | 414960 | 0.9841371 | 0.9670213 | 0.003624161 | 0.987048 | 0.00544036 | 0.9870472 | 0.007005836 |  |  | 562380 | 0.9985561 | 0.9150489 | 0.005702774 | 0.9823553 | 0.005784163 | 0.9823502 | 0.01241591 |  |  | 863160 | 0.9845582 | 0.8678712 | 0.01140874 | 0.9764575 | 0.005076696 | 0.9764537 | 0.007171541
|  |  | 295992 | 1.002234 | 0.9994305 | 0.0003781569 | 0.9999501 | 0.04939832 | 0.9999457 | 0.1301489 |  |  | 520146 | 0.9947158 | 0.9866385 | 0.001238879 | 0.9964178 | 0.005435365 | 0.9964212 | 0.004651767 |  |  | 415260 | 0.9841371 | 0.9670213 | 0.003624161 | 0.9870646 | 0.005440043 | 0.9870638 | 0.007005387 |  |  | 562680 | 0.9968746 | 0.9150489 | 0.005702774 | 0.9823586 | 0.005784061 | 0.9823535 | 0.0124159 |  |  | 863460 | 0.9823203 | 0.8678712 | 0.01140874 | 0.9764712 | 0.005076565 | 0.9764674 | 0.007171287
|  |  | 296292 | 1.00313 | 0.9994305 | 0.0003781569 | 0.9999501 | 0.04939832 | 0.9999457 | 0.1301489 |  |  | 520446 | 0.9937554 | 0.9866385 | 0.001238879 | 0.9964188 | 0.005435318 | 0.9964222 | 0.004651747 |  |  | 415560 | 0.9841371 | 0.9670213 | 0.003624161 | 0.9870811 | 0.005439727 | 0.9870803 | 0.00700494 |  |  | 562980 | 0.9968746 | 0.9150489 | 0.005702774 | 0.9823619 | 0.005783959 | 0.9823568 | 0.01241589 |  |  | 863760 | 0.9823203 | 0.8678712 | 0.01140874 | 0.9764849 | 0.005076433 | 0.9764811 | 0.007171033
|  |  | 296592 | 1.00313 | 0.9994305 | 0.0003781569 | 0.9999501 | 0.04939832 | 0.9999457 | 0.1301489 |  |  | 520746 | 0.9956763 | 0.9866385 | 0.001238879 | 0.9964198 | 0.005435271 | 0.9964232 | 0.004651728 |  |  | 415860 | 0.9809 | 0.9670213 | 0.003624161 | 0.9870976 | 0.005439411 | 0.9870968 | 0.007004492 |  |  | 563280 | 0.9985561 | 0.9150489 | 0.005702774 | 0.9823652 | 0.005783858 | 0.9823601 | 0.01241588 |  |  | 864060 | 0.9800823 | 0.8678712 | 0.01140874 | 0.9764986 | 0.005076302 | 0.9764948 | 0.00717078
|  |  | 296892 | 1.001338 | 0.9994305 | 0.0003781569 | 0.9999501 | 0.04939832 | 0.9999457 | 0.1301489 |  |  | 521046 | 0.9956763 | 0.9866385 | 0.001238879 | 0.9964207 | 0.005435225 | 0.9964241 | 0.004651708 |  |  | 416160 | 0.9830581 | 0.9670213 | 0.003624161 | 0.987114 | 0.005439096 | 0.9871132 | 0.007004045 |  |  | 563580 | 1.000238 | 0.9150489 | 0.005702774 | 0.9823684 | 0.005783758 | 0.9823633 | 0.01241586 |  |  | 864360 | 0.9845582 | 0.8678712 | 0.01140874 | 0.9765122 | 0.005076171 | 0.9765084 | 0.007170527
|  |  | 297192 | 1.00313 | 0.9994305 | 0.0003781569 | 0.9999501 | 0.04939832 | 0.9999457 | 0.1301489 |  |  | 521346 | 0.9956763 | 0.9866385 | 0.001238879 | 0.9964217 | 0.005435178 | 0.9964251 | 0.004651689 |  |  | 416460 | 0.9862951 | 0.9670213 | 0.003624161 | 0.9871304 | 0.005438781 | 0.9871297 | 0.007003599 |  |  | 563880 | 1.000238 | 0.9150489 | 0.005702774 | 0.9823717 | 0.005783658 | 0.9823666 | 0.01241585 |  |  | 864660 | 0.9890341 | 0.8678712 | 0.01140874 | 0.9765259 | 0.00507604 | 0.9765221 | 0.007170275
|  |  | 297492 | 1.00313 | 0.9994305 | 0.0003781569 | 0.9999501 | 0.04939832 | 0.9999457 | 0.1301489 |  |  | 521646 | 0.9956763 | 0.9866385 | 0.001238879 | 0.9964227 | 0.005435133 | 0.9964261 | 0.00465167 |  |  | 416760 | 0.9852161 | 0.9670213 | 0.003624161 | 0.9871468 | 0.005438466 | 0.9871461 | 0.007003153 |  |  | 564180 | 0.9985561 | 0.9150489 | 0.005702774 | 0.9823749 | 0.005783558 | 0.9823698 | 0.01241584 |  |  | 864960 | 0.9845582 | 0.8678712 | 0.01140874 | 0.9765395 | 0.005075909 | 0.9765357 | 0.007170023
|  |  | 297792 | 1.00313 | 0.9994305 | 0.0003781569 | 0.9999501 | 0.04939832 | 0.9999457 | 0.1301489 |  |  | 521946 | 0.9985577 | 0.9866385 | 0.001238879 | 0.9964236 | 0.005435087 | 0.9964271 | 0.004651651 |  |  | 417060 | 0.9841371 | 0.9670213 | 0.003624161 | 0.9871632 | 0.005438151 | 0.9871624 | 0.007002707 |  |  | 564480 | 1.000238 | 0.9150489 | 0.005702774 | 0.9823782 | 0.005783459 | 0.9823731 | 0.01241583 |  |  | 865260 | 0.9890341 | 0.8678712 | 0.01140874 | 0.9765531 | 0.005075779 | 0.9765493 | 0.007169771
|  |  | 298092 | 1.001338 | 0.9994305 | 0.0003781569 | 0.9999501 | 0.04939832 | 0.9999457 | 0.1301489 |  |  | 522246 | 0.9966367 | 0.9866385 | 0.001238879 | 0.9964246 | 0.005435042 | 0.996428 | 0.004651632 |  |  | 417360 | 0.9830581 | 0.9670213 | 0.003624161 | 0.9871796 | 0.005437837 | 0.9871788 | 0.007002262 |  |  | 564780 | 0.9985561 | 0.9150489 | 0.005702774 | 0.9823814 | 0.00578336 | 0.9823763 | 0.01241582 |  |  | 865560 | 0.9800823 | 0.8678712 | 0.01140874 | 0.9765667 | 0.005075649 | 0.9765629 | 0.00716952
|  |  | 298392 | 1.00313 | 0.9994305 | 0.0003781569 | 0.9999501 | 0.04939832 | 0.9999457 | 0.1301489 |  |  | 522546 | 0.9975972 | 0.9866385 | 0.001238879 | 0.9964255 | 0.005434996 | 0.996429 | 0.004651613 |  |  | 417660 | 0.9852161 | 0.9670213 | 0.003624161 | 0.9871959 | 0.005437523 | 0.9871951 | 0.007001818 |  |  | 565080 | 0.9985561 | 0.9150489 | 0.005702774 | 0.9823846 | 0.005783261 | 0.9823795 | 0.01241581 |  |  | 865860 | 0.9778444 | 0.8678712 | 0.01140874 | 0.9765803 | 0.005075519 | 0.9765765 | 0.007169269
|  |  | 298692 | 1.00313 | 0.9994305 | 0.0003781569 | 0.9999501 | 0.04939832 | 0.9999457 | 0.1301489 |  |  | 522846 | 0.9966367 | 0.9866385 | 0.001238879 | 0.9964265 | 0.005434952 | 0.9964299 | 0.004651595 |  |  | 417960 | 0.9852161 | 0.9670213 | 0.003624161 | 0.9872122 | 0.005437209 | 0.9872114 | 0.007001373 |  |  | 565380 | 0.9968746 | 0.9150489 | 0.005702774 | 0.9823879 | 0.005783163 | 0.9823828 | 0.01241579 |  |  | 866160 | 0.9778444 | 0.8678712 | 0.01140874 | 0.9765939 | 0.005075389 | 0.97659 | 0.007169019
|  |  | 298992 | 1.00313 | 0.9994305 | 0.0003781569 | 0.9999501 | 0.04939832 | 0.9999457 | 0.1301489 |  |  | 523146 | 0.9956763 | 0.9866385 | 0.001238879 | 0.9964274 | 0.005434907 | 0.9964309 | 0.004651576 |  |  | 418260 | 0.9830581 | 0.9670213 | 0.003624161 | 0.9872285 | 0.005436896 | 0.9872277 | 0.007000929 |  |  | 565680 | 0.9968746 | 0.9150489 | 0.005702774 | 0.9823911 | 0.005783066 | 0.982386 | 0.01241578 |  |  | 866460 | 0.9867961 | 0.8678712 | 0.01140874 | 0.9766074 | 0.00507526 | 0.9766036 | 0.007168769
|  |  | 299292 | 1.00313 | 0.9994305 | 0.0003781569 | 0.9999501 | 0.04939832 | 0.9999457 | 0.1301489 |  |  | 523446 | 0.9947158 | 0.9866385 | 0.001238879 | 0.9964284 | 0.005434863 | 0.9964318 | 0.004651558 |  |  | 418560 | 0.981979 | 0.9670213 | 0.003624161 | 0.9872447 | 0.005436583 | 0.9872439 | 0.007000486 |  |  | 565980 | 0.9985561 | 0.9150489 | 0.005702774 | 0.9823943 | 0.005782969 | 0.9823892 | 0.01241577 |  |  | 866760 | 0.991272 | 0.8678712 | 0.01140874 | 0.976621 | 0.005075131 | 0.9766171 | 0.00716852
|  |  | 299592 | 1.00313 | 0.9994305 | 0.0003781569 | 0.9999501 | 0.04939832 | 0.9999457 | 0.1301489 |  |  | 523746 | 0.9956763 | 0.9866385 | 0.001238879 | 0.9964293 | 0.005434818 | 0.9964328 | 0.00465154 |  |  | 418860 | 0.9830581 | 0.9670213 | 0.003624161 | 0.9872609 | 0.00543627 | 0.9872601 | 0.007000043 |  |  | 566280 | 1.001919 | 0.9150489 | 0.005702774 | 0.9823975 | 0.005782872 | 0.9823924 | 0.01241576 |  |  | 867060 | 0.9845582 | 0.8678712 | 0.01140874 | 0.9766345 | 0.005075002 | 0.9766306 | 0.00716827
|  |  | 299892 | 1.00313 | 0.9994305 | 0.0003781569 | 0.9999501 | 0.04939832 | 0.9999457 | 0.1301489 |  |  | 524046 | 0.9947158 | 0.9866385 | 0.001238879 | 0.9964303 | 0.005434774 | 0.9964337 | 0.004651522 |  |  | 419160 | 0.9841371 | 0.9670213 | 0.003624161 | 0.9872771 | 0.005435958 | 0.9872763 | 0.0069996 |  |  | 566580 | 0.9985561 | 0.9150489 | 0.005702774 | 0.9824007 | 0.005782776 | 0.9823955 | 0.01241575 |  |  | 867360 | 0.9845582 | 0.8678712 | 0.01140874 | 0.976648 | 0.005074873 | 0.9766441 | 0.007168022
|  |  | 300192 | 1.00313 | 0.9994305 | 0.0003781569 | 0.9999501 | 0.04939832 | 0.9999457 | 0.1301489 |  |  | 524346 | 0.9947158 | 0.9866385 | 0.001238879 | 0.9964312 | 0.005434731 | 0.9964347 | 0.004651504 |  |  | 419460 | 0.9852161 | 0.9670213 | 0.003624161 | 0.9872933 | 0.005435646 | 0.9872925 | 0.006999158 |  |  | 566880 | 1.000238 | 0.9150489 | 0.005702774 | 0.9824038 | 0.00578268 | 0.9823987 | 0.01241574 |  |  | 867660 | 0.9845582 | 0.8678712 | 0.01140874 | 0.9766615 | 0.005074744 | 0.9766576 | 0.007167774
|  |  | 300492 | 1.00313 | 0.9994305 | 0.0003781569 | 0.9999501 | 0.04939832 | 0.9999457 | 0.1301489 |  |  | 524646 | 0.9956763 | 0.9866385 | 0.001238879 | 0.9964322 | 0.005434687 | 0.9964356 | 0.004651486 |  |  | 419760 | 0.981979 | 0.9670213 | 0.003624161 | 0.9873094 | 0.005435334 | 0.9873086 | 0.006998717 |  |  | 567180 | 0.9968746 | 0.9150489 | 0.005702774 | 0.982407 | 0.005782585 | 0.9824019 | 0.01241573 |  |  | 867960 | 0.9800823 | 0.8678712 | 0.01140874 | 0.9766749 | 0.005074616 | 0.9766711 | 0.007167526
|  |  | 300792 | 1.00313 | 0.9994305 | 0.0003781569 | 0.9999501 | 0.04939832 | 0.9999457 | 0.1301489 |  |  | 524946 | 0.9956763 | 0.9866385 | 0.001238879 | 0.9964331 | 0.005434644 | 0.9964366 | 0.004651468 |  |  | 420060 | 0.981979 | 0.9670213 | 0.003624161 | 0.9873255 | 0.005435022 | 0.9873248 | 0.006998275 |  |  | 567480 | 0.9951932 | 0.9150489 | 0.005702774 | 0.9824101 | 0.00578249 | 0.982405 | 0.01241572 |  |  | 868260 | 0.9845582 | 0.8678712 | 0.01140874 | 0.9766884 | 0.005074488 | 0.9766845 | 0.007167278
|  |  | 301092 | 1.00313 | 0.9994305 | 0.0003781569 | 0.9999501 | 0.04939832 | 0.9999457 | 0.1301489 |  |  | 525246 | 0.9956763 | 0.9866385 | 0.001238879 | 0.996434 | 0.005434601 | 0.9964375 | 0.004651451 |  |  | 420360 | 0.979821 | 0.9670213 | 0.003624161 | 0.9873416 | 0.005434711 | 0.9873408 | 0.006997835 |  |  | 567780 | 0.9985561 | 0.9150489 | 0.005702774 | 0.9824133 | 0.005782395 | 0.9824082 | 0.01241571 |  |  | 868560 | 0.9845582 | 0.8678712 | 0.01140874 | 0.9767018 | 0.00507436 | 0.9766979 | 0.007167031
|  |  | 301392 | 1.00313 | 0.9994305 | 0.0003781569 | 0.9999501 | 0.04939832 | 0.9999457 | 0.1301489 |  |  | 525546 | 0.9947158 | 0.9866385 | 0.001238879 | 0.996435 | 0.005434559 | 0.9964385 | 0.004651434 |  |  | 420660 | 0.9841371 | 0.9670213 | 0.003624161 | 0.9873577 | 0.005434401 | 0.9873569 | 0.006997394 |  |  | 568080 | 1.000238 | 0.9150489 | 0.005702774 | 0.9824164 | 0.005782301 | 0.9824113 | 0.0124157 |  |  | 868860 | 0.9823203 | 0.8678712 | 0.01140874 | 0.9767153 | 0.005074233 | 0.9767114 | 0.007166785
|  |  | 301692 | 1.002234 | 0.9994305 | 0.0003781569 | 0.9999501 | 0.04939832 | 0.9999457 | 0.1301489 |  |  | 525846 | 0.9947158 | 0.9866385 | 0.001238879 | 0.9964359 | 0.005434516 | 0.9964394 | 0.004651416 |  |  | 420960 | 0.9895322 | 0.9670213 | 0.003624161 | 0.9873737 | 0.00543409 | 0.9873729 | 0.006996954 |  |  | 568380 | 0.9968746 | 0.9150489 | 0.005702774 | 0.9824196 | 0.005782208 | 0.9824144 | 0.01241569 |  |  | 869160 | 0.9867961 | 0.8678712 | 0.01140874 | 0.9767287 | 0.005074106 | 0.9767248 | 0.007166538
|  |  | 301992 | 1.00313 | 0.9994305 | 0.0003781569 | 0.9999501 | 0.04939832 | 0.9999457 | 0.1301489 |  |  | 526146 | 0.9966367 | 0.9866385 | 0.001238879 | 0.9964368 | 0.005434474 | 0.9964403 | 0.004651399 |  |  | 421260 | 0.9916902 | 0.9670213 | 0.003624161 | 0.9873897 | 0.00543378 | 0.987389 | 0.006996515 |  |  | 568680 | 0.9951932 | 0.9150489 | 0.005702774 | 0.9824227 | 0.005782114 | 0.9824176 | 0.01241568 |  |  | 869460 | 0.9890341 | 0.8678712 | 0.01140874 | 0.9767421 | 0.005073978 | 0.9767382 | 0.007166293
|  |  | 302292 | 1.00313 | 0.9994305 | 0.0003781569 | 0.9999501 | 0.04939832 | 0.9999457 | 0.1301489 |  |  | 526446 | 0.9956763 | 0.9866385 | 0.001238879 | 0.9964377 | 0.005434432 | 0.9964412 | 0.004651382 |  |  | 421560 | 0.9873741 | 0.9670213 | 0.003624161 | 0.9874057 | 0.00543347 | 0.9874049 | 0.006996076 |  |  | 568980 | 0.9951932 | 0.9150489 | 0.005702774 | 0.9824258 | 0.005782022 | 0.9824207 | 0.01241567 |  |  | 869760 | 0.991272 | 0.8678712 | 0.01140874 | 0.9767555 | 0.005073852 | 0.9767515 | 0.007166047
|  |  | 302592 | 1.00313 | 0.9994305 | 0.0003781569 | 0.9999501 | 0.04939832 | 0.9999457 | 0.1301489 |  |  | 526746 | 0.9956763 | 0.9866385 | 0.001238879 | 0.9964387 | 0.00543439 | 0.9964422 | 0.004651365 |  |  | 421860 | 0.9841371 | 0.9670213 | 0.003624161 | 0.9874217 | 0.00543316 | 0.9874209 | 0.006995637 |  |  | 569280 | 0.9985561 | 0.9150489 | 0.005702774 | 0.9824289 | 0.005781929 | 0.9824238 | 0.01241566 |  |  | 870060 | 0.9845582 | 0.8678712 | 0.01140874 | 0.9767688 | 0.005073725 | 0.9767649 | 0.007165802
|  |  | 302892 | 1.00313 | 0.9994305 | 0.0003781569 | 0.9999501 | 0.04939832 | 0.9999457 | 0.1301489 |  |  | 527046 | 0.9956763 | 0.9866385 | 0.001238879 | 0.9964396 | 0.005434349 | 0.9964431 | 0.004651349 |  |  | 422160 | 0.9830581 | 0.9670213 | 0.003624161 | 0.9874376 | 0.005432851 | 0.9874368 | 0.006995199 |  |  | 569580 | 0.9968746 | 0.9150489 | 0.005702774 | 0.982432 | 0.005781837 | 0.9824269 | 0.01241566 |  |  | 870360 | 0.9823203 | 0.8678712 | 0.01140874 | 0.9767822 | 0.005073599 | 0.9767782 | 0.007165558
|  |  | 303192 | 1.00313 | 0.9994305 | 0.0003781569 | 0.9999501 | 0.04939832 | 0.9999457 | 0.1301489 |  |  | 527346 | 0.9947158 | 0.9866385 | 0.001238879 | 0.9964405 | 0.005434307 | 0.996444 | 0.004651332 |  |  | 422460 | 0.9841371 | 0.9670213 | 0.003624161 | 0.9874535 | 0.005432542 | 0.9874527 | 0.006994762 |  |  | 569880 | 0.9985561 | 0.9150489 | 0.005702774 | 0.9824351 | 0.005781746 | 0.98243 | 0.01241565 |  |  | 870660 | 0.9845582 | 0.8678712 | 0.01140874 | 0.9767955 | 0.005073472 | 0.9767916 | 0.007165314
|  |  | 303492 | 1.002234 | 0.9994305 | 0.0003781569 | 0.9999501 | 0.04939832 | 0.9999457 | 0.1301489 |  |  | 527646 | 0.9956763 | 0.9866385 | 0.001238879 | 0.9964414 | 0.005434266 | 0.9964449 | 0.004651316 |  |  | 422760 | 0.9830581 | 0.9670213 | 0.003624161 | 0.9874694 | 0.005432234 | 0.9874686 | 0.006994325 |  |  | 570180 | 0.9968746 | 0.9150489 | 0.005702774 | 0.9824382 | 0.005781655 | 0.982433 | 0.01241564 |  |  | 870960 | 0.9800823 | 0.8678712 | 0.01140874 | 0.9768088 | 0.005073346 | 0.9768049 | 0.00716507
|  |  | 303792 | 1.00313 | 0.9994305 | 0.0003781569 | 0.9999501 | 0.04939832 | 0.9999457 | 0.1301489 |  |  | 527946 | 0.9956763 | 0.9866385 | 0.001238879 | 0.9964423 | 0.005434225 | 0.9964459 | 0.004651299 |  |  | 423060 | 0.9841371 | 0.9670213 | 0.003624161 | 0.9874852 | 0.005431926 | 0.9874845 | 0.006993888 |  |  | 570480 | 1.000238 | 0.9150489 | 0.005702774 | 0.9824413 | 0.005781564 | 0.9824361 | 0.01241563 |  |  | 871260 | 0.9800823 | 0.8678712 | 0.01140874 | 0.9768221 | 0.005073221 | 0.9768182 | 0.007164827
|  |  | 304092 | 1.004026 | 0.9994305 | 0.0003781569 | 0.9999501 | 0.04939832 | 0.9999457 | 0.1301489 |  |  | 528246 | 0.9947158 | 0.9866385 | 0.001238879 | 0.9964432 | 0.005434185 | 0.9964468 | 0.004651283 |  |  | 423360 | 0.9841371 | 0.9670213 | 0.003624161 | 0.987501 | 0.005431618 | 0.9875003 | 0.006993452 |  |  | 570780 | 1.000238 | 0.9150489 | 0.005702774 | 0.9824443 | 0.005781473 | 0.9824392 | 0.01241562 |  |  | 871560 | 0.9778444 | 0.8678712 | 0.01140874 | 0.9768354 | 0.005073095 | 0.9768315 | 0.007164584
|  |  | 304392 | 1.00313 | 0.9994305 | 0.0003781569 | 0.9999501 | 0.04939832 | 0.9999457 | 0.1301489 |  |  | 528546 | 0.9956763 | 0.9866385 | 0.001238879 | 0.9964441 | 0.005434144 | 0.9964477 | 0.004651267 |  |  | 423660 | 0.9830581 | 0.9670213 | 0.003624161 | 0.9875169 | 0.00543131 | 0.9875161 | 0.006993016 |  |  | 571080 | 0.9985561 | 0.9150489 | 0.005702774 | 0.9824474 | 0.005781384 | 0.9824422 | 0.01241561 |  |  | 871860 | 0.9867961 | 0.8678712 | 0.01140874 | 0.9768487 | 0.00507297 | 0.9768447 | 0.007164341
|  |  | 304692 | 1.002234 | 0.9994305 | 0.0003781569 | 0.9999501 | 0.04939832 | 0.9999457 | 0.1301489 |  |  | 528846 | 0.9956763 | 0.9866385 | 0.001238879 | 0.996445 | 0.005434104 | 0.9964486 | 0.004651251 |  |  | 423960 | 0.9841371 | 0.9670213 | 0.003624161 | 0.9875326 | 0.005431003 | 0.9875319 | 0.00699258 |  |  | 571380 | 0.9968746 | 0.9150489 | 0.005702774 | 0.9824504 | 0.005781294 | 0.9824453 | 0.0124156 |  |  | 872160 | 0.99351 | 0.8678712 | 0.01140874 | 0.976862 | 0.005072845 | 0.976858 | 0.007164099
|  |  | 304992 | 1.002234 | 0.9994305 | 0.0003781569 | 0.9999501 | 0.04939832 | 0.9999457 | 0.1301489 |  |  | 529146 | 0.9956763 | 0.9866385 | 0.001238879 | 0.996446 | 0.005434064 | 0.9964495 | 0.004651235 |  |  | 424260 | 0.9841371 | 0.9670213 | 0.003624161 | 0.9875484 | 0.005430696 | 0.9875476 | 0.006992146 |  |  | 571680 | 0.9968746 | 0.9150489 | 0.005702774 | 0.9824535 | 0.005781205 | 0.9824483 | 0.0124156 |  |  | 872460 | 0.9867961 | 0.8678712 | 0.01140874 | 0.9768752 | 0.00507272 | 0.9768712 | 0.007163857
|  |  | 305292 | 1.004026 | 0.9994305 | 0.0003781569 | 0.9999501 | 0.04939832 | 0.9999457 | 0.1301489 |  |  | 529446 | 0.9956763 | 0.9866385 | 0.001238879 | 0.9964469 | 0.005434025 | 0.9964504 | 0.00465122 |  |  | 424560 | 0.9841371 | 0.9670213 | 0.003624161 | 0.9875641 | 0.005430389 | 0.9875634 | 0.006991711 |  |  | 571980 | 0.9985561 | 0.9150489 | 0.005702774 | 0.9824565 | 0.005781116 | 0.9824513 | 0.01241559 |  |  | 872760 | 0.9867961 | 0.8678712 | 0.01140874 | 0.9768884 | 0.005072596 | 0.9768844 | 0.007163616
|  |  | 305592 | 1.00313 | 0.9994305 | 0.0003781569 | 0.9999501 | 0.04939832 | 0.9999457 | 0.1301489 |  |  | 529746 | 0.9956763 | 0.9866385 | 0.001238879 | 0.9964477 | 0.005433985 | 0.9964513 | 0.004651204 |  |  | 424860 | 0.9841371 | 0.9670213 | 0.003624161 | 0.9875798 | 0.005430083 | 0.9875791 | 0.006991277 |  |  | 572280 | 0.9985561 | 0.9150489 | 0.005702774 | 0.9824595 | 0.005781028 | 0.9824543 | 0.01241558 |  |  | 873060 | 0.9823203 | 0.8678712 | 0.01140874 | 0.9769016 | 0.005072471 | 0.9768977 | 0.007163375
|  |  | 305892 | 1.00313 | 0.9994305 | 0.0003781569 | 0.9999501 | 0.04939832 | 0.9999457 | 0.1301489 |  |  | 530046 | 0.9947158 | 0.9866385 | 0.001238879 | 0.9964486 | 0.005433946 | 0.9964522 | 0.004651189 |  |  | 425160 | 0.9841371 | 0.9670213 | 0.003624161 | 0.9875955 | 0.005429777 | 0.9875947 | 0.006990844 |  |  | 572580 | 0.9968746 | 0.9150489 | 0.005702774 | 0.9824625 | 0.00578094 | 0.9824574 | 0.01241557 |  |  | 873360 | 0.9845582 | 0.8678712 | 0.01140874 | 0.9769148 | 0.005072347 | 0.9769108 | 0.007163135
|  |  | 306192 | 1.00313 | 0.9994305 | 0.0003781569 | 0.9999501 | 0.04939832 | 0.9999457 | 0.1301489 |  |  | 530346 | 0.9956763 | 0.9866385 | 0.001238879 | 0.9964495 | 0.005433907 | 0.9964531 | 0.004651174 |  |  | 425460 | 0.9852161 | 0.9670213 | 0.003624161 | 0.9876111 | 0.005429472 | 0.9876104 | 0.006990411 |  |  | 572880 | 0.9985561 | 0.9150489 | 0.005702774 | 0.9824655 | 0.005780853 | 0.9824604 | 0.01241557 |  |  | 873660 | 0.9845582 | 0.8678712 | 0.01140874 | 0.976928 | 0.005072223 | 0.976924 | 0.007162895
|  |  | 306492 | 1.00313 | 0.9994305 | 0.0003781569 | 0.9999501 | 0.04939832 | 0.9999457 | 0.1301489 |  |  | 530646 | 0.9947158 | 0.9866385 | 0.001238879 | 0.9964504 | 0.005433868 | 0.996454 | 0.004651158 |  |  | 425760 | 0.9852161 | 0.9670213 | 0.003624161 | 0.9876268 | 0.005429166 | 0.987626 | 0.006989978 |  |  | 573180 | 0.9968746 | 0.9150489 | 0.005702774 | 0.9824685 | 0.005780766 | 0.9824634 | 0.01241556 |  |  | 873960 | 0.9890341 | 0.8678712 | 0.01140874 | 0.9769412 | 0.0050721 | 0.9769372 | 0.007162655
|  |  | 306792 | 1.00313 | 0.9994305 | 0.0003781569 | 0.9999501 | 0.04939832 | 0.9999457 | 0.1301489 |  |  | 530946 | 0.9947158 | 0.9866385 | 0.001238879 | 0.9964513 | 0.005433829 | 0.9964549 | 0.004651143 |  |  | 426060 | 0.9852161 | 0.9670213 | 0.003624161 | 0.9876424 | 0.005428861 | 0.9876416 | 0.006989546 |  |  | 573480 | 0.9985561 | 0.9150489 | 0.005702774 | 0.9824715 | 0.005780679 | 0.9824663 | 0.01241555 |  |  | 874260 | 0.9823203 | 0.8678712 | 0.01140874 | 0.9769543 | 0.005071976 | 0.9769503 | 0.007162416
|  |  | 307092 | 1.002234 | 0.9994305 | 0.0003781569 | 0.9999501 | 0.04939832 | 0.9999457 | 0.1301489 |  |  | 531246 | 0.9956763 | 0.9866385 | 0.001238879 | 0.9964522 | 0.005433791 | 0.9964558 | 0.004651128 |  |  | 426360 | 0.9852161 | 0.9670213 | 0.003624161 | 0.9876579 | 0.005428557 | 0.9876572 | 0.006989114 |  |  | 573780 | 0.9985561 | 0.9150489 | 0.005702774 | 0.9824745 | 0.005780592 | 0.9824693 | 0.01241554 |  |  | 874560 | 0.9867961 | 0.8678712 | 0.01140874 | 0.9769675 | 0.005071853 | 0.9769635 | 0.007162177
|  |  | 307392 | 1.002234 | 0.9994305 | 0.0003781569 | 0.9999501 | 0.04939832 | 0.9999457 | 0.1301489 |  |  | 531546 | 0.9966367 | 0.9866385 | 0.001238879 | 0.9964531 | 0.005433753 | 0.9964567 | 0.004651114 |  |  | 426660 | 0.9841371 | 0.9670213 | 0.003624161 | 0.9876735 | 0.005428253 | 0.9876727 | 0.006988683 |  |  | 574080 | 0.9985561 | 0.9150489 | 0.005702774 | 0.9824775 | 0.005780507 | 0.9824723 | 0.01241554 |  |  | 874860 | 0.9867961 | 0.8678712 | 0.01140874 | 0.9769806 | 0.00507173 | 0.9769766 | 0.007161938
|  |  | 307692 | 1.002234 | 0.9994305 | 0.0003781569 | 0.9999501 | 0.04939832 | 0.9999457 | 0.1301489 |  |  | 531846 | 0.9966367 | 0.9866385 | 0.001238879 | 0.996454 | 0.005433715 | 0.9964575 | 0.004651099 |  |  | 426960 | 0.9862951 | 0.9670213 | 0.003624161 | 0.987689 | 0.005427949 | 0.9876883 | 0.006988253 |  |  | 574380 | 0.9985561 | 0.9150489 | 0.005702774 | 0.9824804 | 0.005780421 | 0.9824752 | 0.01241553 |  |  | 875160 | 0.9867961 | 0.8678712 | 0.01140874 | 0.9769937 | 0.005071607 | 0.9769897 | 0.0071617
|  |  | 307992 | 1.00313 | 0.9994305 | 0.0003781569 | 0.9999501 | 0.04939832 | 0.9999457 | 0.1301489 |  |  | 532146 | 0.9956763 | 0.9866385 | 0.001238879 | 0.9964548 | 0.005433677 | 0.9964584 | 0.004651084 |  |  | 427260 | 0.9841371 | 0.9670213 | 0.003624161 | 0.9877045 | 0.005427645 | 0.9877038 | 0.006987822 |  |  | 574680 | 0.9985561 | 0.9150489 | 0.005702774 | 0.9824834 | 0.005780336 | 0.9824782 | 0.01241552 |  |  | 875460 | 0.9778444 | 0.8678712 | 0.01140874 | 0.9770068 | 0.005071485 | 0.9770028 | 0.007161463
|  |  | 308292 | 1.00313 | 0.9994305 | 0.0003781569 | 0.9999501 | 0.04939832 | 0.9999457 | 0.1301489 |  |  | 532446 | 0.9966367 | 0.9866385 | 0.001238879 | 0.9964557 | 0.00543364 | 0.9964593 | 0.00465107 |  |  | 427560 | 0.9862951 | 0.9670213 | 0.003624161 | 0.98772 | 0.005427342 | 0.9877192 | 0.006987393 |  |  | 574980 | 0.9968746 | 0.9150489 | 0.005702774 | 0.9824863 | 0.005780251 | 0.9824811 | 0.01241552 |  |  | 875760 | 0.9823203 | 0.8678712 | 0.01140874 | 0.9770199 | 0.005071363 | 0.9770158 | 0.007161225
|  |  | 308592 | 1.00313 | 0.9994305 | 0.0003781569 | 0.9999501 | 0.04939832 | 0.9999457 | 0.1301489 |  |  | 532746 | 0.9956763 | 0.9866385 | 0.001238879 | 0.9964566 | 0.005433602 | 0.9964602 | 0.004651056 |  |  | 427860 | 0.9841371 | 0.9670213 | 0.003624161 | 0.9877354 | 0.005427039 | 0.9877347 | 0.006986963 |  |  | 575280 | 1.000238 | 0.9150489 | 0.005702774 | 0.9824893 | 0.005780167 | 0.9824841 | 0.01241551 |  |  | 876060 | 0.9845582 | 0.8678712 | 0.01140874 | 0.977033 | 0.00507124 | 0.9770289 | 0.007160989
|  |  | 308892 | 1.004026 | 0.9994305 | 0.0003781569 | 0.9999501 | 0.04939832 | 0.9999457 | 0.1301489 |  |  | 533046 | 0.9956763 | 0.9866385 | 0.001238879 | 0.9964575 | 0.005433565 | 0.9964611 | 0.004651041 |  |  | 428160 | 0.9841371 | 0.9670213 | 0.003624161 | 0.9877508 | 0.005426736 | 0.9877501 | 0.006986535 |  |  | 575580 | 0.9968746 | 0.9150489 | 0.005702774 | 0.9824922 | 0.005780083 | 0.982487 | 0.0124155 |  |  | 876360 | 0.9845582 | 0.8678712 | 0.01140874 | 0.977046 | 0.005071119 | 0.9770419 | 0.007160752
|  |  | 309192 | 1.002234 | 0.9994305 | 0.0003781569 | 0.9999501 | 0.04939832 | 0.9999457 | 0.1301489 |  |  | 533346 | 0.9956763 | 0.9866385 | 0.001238879 | 0.9964583 | 0.005433528 | 0.9964619 | 0.004651027 |  |  | 428460 | 0.9852161 | 0.9670213 | 0.003624161 | 0.9877662 | 0.005426434 | 0.9877655 | 0.006986106 |  |  | 575880 | 0.9968746 | 0.9150489 | 0.005702774 | 0.9824951 | 0.005779999 | 0.9824899 | 0.0124155 |  |  | 876660 | 0.9867961 | 0.8678712 | 0.01140874 | 0.977059 | 0.005070997 | 0.977055 | 0.007160516
|  |  | 309492 | 1.00313 | 0.9994305 | 0.0003781569 | 0.9999501 | 0.04939832 | 0.9999457 | 0.1301489 |  |  | 533646 | 0.9947158 | 0.9866385 | 0.001238879 | 0.9964592 | 0.005433492 | 0.9964628 | 0.004651013 |  |  | 428760 | 0.9852161 | 0.9670213 | 0.003624161 | 0.9877816 | 0.005426132 | 0.9877809 | 0.006985679 |  |  | 576180 | 1.000238 | 0.9150489 | 0.005702774 | 0.9824981 | 0.005779916 | 0.9824929 | 0.01241549 |  |  | 876960 | 0.9867961 | 0.8678712 | 0.01140874 | 0.9770721 | 0.005070876 | 0.977068 | 0.00716028
|  |  | 309792 | 1.002234 | 0.9994305 | 0.0003781569 | 0.9999501 | 0.04939832 | 0.9999457 | 0.1301489 |  |  | 533946 | 0.9947158 | 0.9866385 | 0.001238879 | 0.9964601 | 0.005433455 | 0.9964637 | 0.004650999 |  |  | 429060 | 0.9862951 | 0.9670213 | 0.003624161 | 0.987797 | 0.005425831 | 0.9877962 | 0.006985251 |  |  | 576480 | 0.9968746 | 0.9150489 | 0.005702774 | 0.982501 | 0.005779833 | 0.9824958 | 0.01241549 |  |  | 877260 | 0.9778444 | 0.8678712 | 0.01140874 | 0.9770851 | 0.005070754 | 0.977081 | 0.007160045
|  |  | 310092 | 1.00313 | 0.9994305 | 0.0003781569 | 0.9999501 | 0.04939832 | 0.9999457 | 0.1301489 |  |  | 534246 | 0.9937554 | 0.9866385 | 0.001238879 | 0.9964609 | 0.005433419 | 0.9964645 | 0.004650986 |  |  | 429360 | 0.9841371 | 0.9670213 | 0.003624161 | 0.9878123 | 0.00542553 | 0.9878116 | 0.006984824 |  |  | 576780 | 0.9985561 | 0.9150489 | 0.005702774 | 0.9825039 | 0.005779751 | 0.9824987 | 0.01241548 |  |  | 877560 | 0.9823203 | 0.8678712 | 0.01140874 | 0.977098 | 0.005070634 | 0.977094 | 0.00715981
|  |  | 310392 | 1.00313 | 0.9994305 | 0.0003781569 | 0.9999501 | 0.04939832 | 0.9999457 | 0.1301489 |  |  | 534546 | 0.9947158 | 0.9866385 | 0.001238879 | 0.9964618 | 0.005433383 | 0.9964654 | 0.004650972 |  |  | 429660 | 0.9841371 | 0.9670213 | 0.003624161 | 0.9878276 | 0.005425229 | 0.9878269 | 0.006984398 |  |  | 577080 | 1.000238 | 0.9150489 | 0.005702774 | 0.9825068 | 0.005779668 | 0.9825015 | 0.01241547 |  |  | 877860 | 0.9867961 | 0.8678712 | 0.01140874 | 0.977111 | 0.005070513 | 0.9771069 | 0.007159576
|  |  | 310692 | 1.00313 | 0.9994305 | 0.0003781569 | 0.9999501 | 0.04939832 | 0.9999457 | 0.1301489 |  |  | 534846 | 0.9947158 | 0.9866385 | 0.001238879 | 0.9964626 | 0.005433347 | 0.9964663 | 0.004650959 |  |  | 429960 | 0.9862951 | 0.9670213 | 0.003624161 | 0.9878429 | 0.005424928 | 0.9878421 | 0.006983972 |  |  | 577380 | 0.9985561 | 0.9150489 | 0.005702774 | 0.9825096 | 0.005779587 | 0.9825044 | 0.01241547 |  |  | 878160 | 0.9845582 | 0.8678712 | 0.01140874 | 0.977124 | 0.005070392 | 0.9771199 | 0.007159342
|  |  | 310992 | 1.00313 | 0.9994305 | 0.0003781569 | 0.9999501 | 0.04939832 | 0.9999457 | 0.1301489 |  |  | 535146 | 0.9947158 | 0.9866385 | 0.001238879 | 0.9964635 | 0.005433312 | 0.9964671 | 0.004650945 |  |  | 430260 | 0.9841371 | 0.9670213 | 0.003624161 | 0.9878581 | 0.005424628 | 0.9878574 | 0.006983547 |  |  | 577680 | 0.9935117 | 0.9150489 | 0.005702774 | 0.9825125 | 0.005779505 | 0.9825073 | 0.01241546 |  |  | 878460 | 0.9867961 | 0.8678712 | 0.01140874 | 0.9771369 | 0.005070272 | 0.9771328 | 0.007159108
|  |  | 311292 | 1.002234 | 0.9994305 | 0.0003781569 | 0.9999501 | 0.04939832 | 0.9999457 | 0.1301489 |  |  | 535446 | 0.9966367 | 0.9866385 | 0.001238879 | 0.9964644 | 0.005433276 | 0.996468 | 0.004650932 |  |  | 430560 | 0.981979 | 0.9670213 | 0.003624161 | 0.9878733 | 0.005424328 | 0.9878726 | 0.006983122 |  |  | 577980 | 0.9968746 | 0.9150489 | 0.005702774 | 0.9825154 | 0.005779424 | 0.9825102 | 0.01241546 |  |  | 878760 | 0.9778444 | 0.8678712 | 0.01140874 | 0.9771498 | 0.005070152 | 0.9771457 | 0.007158875
|  |  | 311592 | 1.00313 | 0.9994305 | 0.0003781569 | 0.9999501 | 0.04939832 | 0.9999457 | 0.1301489 |  |  | 535746 | 0.9947158 | 0.9866385 | 0.001238879 | 0.9964652 | 0.005433241 | 0.9964688 | 0.004650919 |  |  | 430860 | 0.9841371 | 0.9670213 | 0.003624161 | 0.9878885 | 0.005424029 | 0.9878878 | 0.006982697 |  |  | 578280 | 1.001919 | 0.9150489 | 0.005702774 | 0.9825182 | 0.005779344 | 0.982513 | 0.01241545 |  |  | 879060 | 0.9823203 | 0.8678712 | 0.01140874 | 0.9771628 | 0.005070032 | 0.9771587 | 0.007158642
|  |  | 311892 | 1.004026 | 0.9994305 | 0.0003781569 | 0.9999501 | 0.04939832 | 0.9999457 | 0.1301489 |  |  | 536046 | 0.9956763 | 0.9866385 | 0.001238879 | 0.9964661 | 0.005433206 | 0.9964697 | 0.004650906 |  |  | 431160 | 0.9852161 | 0.9670213 | 0.003624161 | 0.9879037 | 0.00542373 | 0.987903 | 0.006982273 |  |  | 578580 | 1.001919 | 0.9150489 | 0.005702774 | 0.9825211 | 0.005779264 | 0.9825159 | 0.01241545 |  |  | 879360 | 0.991272 | 0.8678712 | 0.01140874 | 0.9771757 | 0.005069913 | 0.9771715 | 0.00715841
|  |  | 312192 | 1.00313 | 0.9994305 | 0.0003781569 | 0.9999501 | 0.04939832 | 0.9999457 | 0.1301489 |  |  | 536346 | 0.9956763 | 0.9866385 | 0.001238879 | 0.9964669 | 0.005433171 | 0.9964705 | 0.004650893 |  |  | 431460 | 0.9852161 | 0.9670213 | 0.003624161 | 0.9879189 | 0.005423431 | 0.9879182 | 0.00698185 |  |  | 578880 | 1.003601 | 0.9150489 | 0.005702774 | 0.9825239 | 0.005779184 | 0.9825187 | 0.01241544 |  |  | 879660 | 0.9890341 | 0.8678712 | 0.01140874 | 0.9771885 | 0.005069793 | 0.9771844 | 0.007158177
|  |  | 312492 | 1.00313 | 0.9994305 | 0.0003781569 | 0.9999501 | 0.04939832 | 0.9999457 | 0.1301489 |  |  | 536646 | 0.9966367 | 0.9866385 | 0.001238879 | 0.9964677 | 0.005433137 | 0.9964714 | 0.00465088 |  |  | 431760 | 0.9862951 | 0.9670213 | 0.003624161 | 0.987934 | 0.005423132 | 0.9879333 | 0.006981427 |  |  | 579180 | 1.001919 | 0.9150489 | 0.005702774 | 0.9825268 | 0.005779104 | 0.9825216 | 0.01241544 |  |  | 879960 | 0.9867961 | 0.8678712 | 0.01140874 | 0.9772014 | 0.005069674 | 0.9771973 | 0.007157946
|  |  | 312792 | 1.002234 | 0.9994305 | 0.0003781569 | 0.9999501 | 0.04939832 | 0.9999457 | 0.1301489 |  |  | 536946 | 0.9966367 | 0.9866385 | 0.001238879 | 0.9964686 | 0.005433102 | 0.9964722 | 0.004650867 |  |  | 432060 | 0.9841371 | 0.9670213 | 0.003624161 | 0.9879491 | 0.005422834 | 0.9879484 | 0.006981004 |  |  | 579480 | 1.000238 | 0.9150489 | 0.005702774 | 0.9825296 | 0.005779025 | 0.9825244 | 0.01241543 |  |  | 880260 | 0.9867961 | 0.8678712 | 0.01140874 | 0.9772143 | 0.005069555 | 0.9772101 | 0.007157715
|  |  | 313092 | 1.00313 | 0.9994305 | 0.0003781569 | 0.9999501 | 0.04939832 | 0.9999457 | 0.1301489 |  |  | 537246 | 0.9966367 | 0.9866385 | 0.001238879 | 0.9964694 | 0.005433068 | 0.9964731 | 0.004650854 |  |  | 432360 | 0.9830581 | 0.9670213 | 0.003624161 | 0.9879642 | 0.005422537 | 0.9879635 | 0.006980582 |  |  | 579780 | 1.000238 | 0.9150489 | 0.005702774 | 0.9825324 | 0.005778946 | 0.9825272 | 0.01241543 |  |  | 880560 | 0.9867961 | 0.8678712 | 0.01140874 | 0.9772271 | 0.005069436 | 0.977223 | 0.007157484
|  |  | 313392 | 1.004026 | 0.9994305 | 0.0003781569 | 0.9999501 | 0.04939832 | 0.9999457 | 0.1301489 |  |  | 537546 | 0.9956763 | 0.9866385 | 0.001238879 | 0.9964703 | 0.005433034 | 0.9964739 | 0.004650842 |  |  | 432660 | 0.9841371 | 0.9670213 | 0.003624161 | 0.9879792 | 0.005422239 | 0.9879785 | 0.006980161 |  |  | 580080 | 1.000238 | 0.9150489 | 0.005702774 | 0.9825353 | 0.005778868 | 0.98253 | 0.01241542 |  |  | 880860 | 0.9800823 | 0.8678712 | 0.01140874 | 0.9772399 | 0.005069318 | 0.9772358 | 0.007157253
|  |  | 313692 | 1.00313 | 0.9994305 | 0.0003781569 | 0.9999501 | 0.04939832 | 0.9999457 | 0.1301489 |  |  | 537846 | 0.9966367 | 0.9866385 | 0.001238879 | 0.9964711 | 0.005433 | 0.9964748 | 0.00465083 |  |  | 432960 | 0.9841371 | 0.9670213 | 0.003624161 | 0.9879943 | 0.005421942 | 0.9879936 | 0.00697974 |  |  | 580380 | 0.9968746 | 0.9150489 | 0.005702774 | 0.9825381 | 0.00577879 | 0.9825328 | 0.01241542 |  |  | 881160 | 0.991272 | 0.8678712 | 0.01140874 | 0.9772528 | 0.0050692 | 0.9772486 | 0.007157023
|  |  | 313992 | 1.00313 | 0.9994305 | 0.0003781569 | 0.9999501 | 0.04939832 | 0.9999457 | 0.1301489 |  |  | 538146 | 0.9966367 | 0.9866385 | 0.001238879 | 0.9964719 | 0.005432967 | 0.9964756 | 0.004650817 |  |  | 433260 | 0.9852161 | 0.9670213 | 0.003624161 | 0.9880093 | 0.005421645 | 0.9880086 | 0.006979319 |  |  | 580680 | 0.9985561 | 0.9150489 | 0.005702774 | 0.9825409 | 0.005778712 | 0.9825356 | 0.01241542 |  |  | 881460 | 0.9890341 | 0.8678712 | 0.01140874 | 0.9772656 | 0.005069081 | 0.9772614 | 0.007156793
|  |  | 314292 | 1.00313 | 0.9994305 | 0.0003781569 | 0.9999501 | 0.04939832 | 0.9999457 | 0.1301489 |  |  | 538446 | 0.9956763 | 0.9866385 | 0.001238879 | 0.9964728 | 0.005432933 | 0.9964764 | 0.004650805 |  |  | 433560 | 0.9852161 | 0.9670213 | 0.003624161 | 0.9880242 | 0.005421349 | 0.9880235 | 0.006978899 |  |  | 580980 | 1.000238 | 0.9150489 | 0.005702774 | 0.9825436 | 0.005778635 | 0.9825384 | 0.01241541 |  |  | 881760 | 0.9845582 | 0.8678712 | 0.01140874 | 0.9772783 | 0.005068964 | 0.9772742 | 0.007156564
|  |  | 314592 | 1.002234 | 0.9994305 | 0.0003781569 | 0.9999501 | 0.04939832 | 0.9999457 | 0.1301489 |  |  | 538746 | 0.9956763 | 0.9866385 | 0.001238879 | 0.9964736 | 0.0054329 | 0.9964773 | 0.004650793 |  |  | 433860 | 0.9852161 | 0.9670213 | 0.003624161 | 0.9880392 | 0.005421053 | 0.9880385 | 0.006978479 |  |  | 581280 | 0.9985561 | 0.9150489 | 0.005702774 | 0.9825464 | 0.005778557 | 0.9825412 | 0.01241541 |  |  | 882060 | 0.99351 | 0.8678712 | 0.01140874 | 0.9772911 | 0.005068846 | 0.9772869 | 0.007156335
|  |  | 314892 | 1.00313 | 0.9994305 | 0.0003781569 | 0.9999501 | 0.04939832 | 0.9999457 | 0.1301489 |  |  | 539046 | 0.9956763 | 0.9866385 | 0.001238879 | 0.9964744 | 0.005432867 | 0.9964781 | 0.004650781 |  |  | 434160 | 0.9862951 | 0.9670213 | 0.003624161 | 0.9880541 | 0.005420757 | 0.9880534 | 0.00697806 |  |  | 581580 | 1.000238 | 0.9150489 | 0.005702774 | 0.9825492 | 0.005778481 | 0.982544 | 0.0124154 |  |  | 882360 | 0.9890341 | 0.8678712 | 0.01140874 | 0.9773039 | 0.005068729 | 0.9772997 | 0.007156107
|  |  | 315192 | 1.002234 | 0.9994305 | 0.0003781569 | 0.9999501 | 0.04939832 | 0.9999457 | 0.1301489 |  |  | 539346 | 0.9956763 | 0.9866385 | 0.001238879 | 0.9964752 | 0.005432834 | 0.9964789 | 0.004650769 |  |  | 434460 | 0.9852161 | 0.9670213 | 0.003624161 | 0.988069 | 0.005420462 | 0.9880683 | 0.006977642 |  |  | 581880 | 0.9985561 | 0.9150489 | 0.005702774 | 0.982552 | 0.005778404 | 0.9825467 | 0.0124154 |  |  | 882660 | 0.9890341 | 0.8678712 | 0.01140874 | 0.9773166 | 0.005068611 | 0.9773124 | 0.007155878
|  |  | 315492 | 1.004026 | 0.9994305 | 0.0003781569 | 0.9999501 | 0.04939832 | 0.9999457 | 0.1301489 |  |  | 539646 | 0.9956763 | 0.9866385 | 0.001238879 | 0.9964761 | 0.005432801 | 0.9964798 | 0.004650757 |  |  | 434760 | 0.9830581 | 0.9670213 | 0.003624161 | 0.9880839 | 0.005420167 | 0.9880832 | 0.006977224 |  |  | 582180 | 1.001919 | 0.9150489 | 0.005702774 | 0.9825547 | 0.005778329 | 0.9825495 | 0.0124154 |  |  | 882960 | 0.9890341 | 0.8678712 | 0.01140874 | 0.9773293 | 0.005068494 | 0.9773251 | 0.007155651
|  |  | 315792 | 1.002234 | 0.9994305 | 0.0003781569 | 0.9999501 | 0.04939832 | 0.9999457 | 0.1301489 |  |  | 539946 | 0.9966367 | 0.9866385 | 0.001238879 | 0.9964769 | 0.005432769 | 0.9964806 | 0.004650746 |  |  | 435060 | 0.9841371 | 0.9670213 | 0.003624161 | 0.9880988 | 0.005419873 | 0.9880981 | 0.006976806 |  |  | 582480 | 1.000238 | 0.9150489 | 0.005702774 | 0.9825575 | 0.005778253 | 0.9825522 | 0.01241539 |  |  | 883260 | 0.9845582 | 0.8678712 | 0.01140874 | 0.977342 | 0.005068378 | 0.9773378 | 0.007155423
|  |  | 316092 | 1.00313 | 0.9994305 | 0.0003781569 | 0.9999501 | 0.04939832 | 0.9999457 | 0.1301489 |  |  | 540246 | 0.9947158 | 0.9866385 | 0.001238879 | 0.9964777 | 0.005432737 | 0.9964814 | 0.004650734 |  |  | 435360 | 0.9841371 | 0.9670213 | 0.003624161 | 0.9881136 | 0.005419578 | 0.9881129 | 0.006976389 |  |  | 582780 | 1.001919 | 0.9150489 | 0.005702774 | 0.9825602 | 0.005778178 | 0.982555 | 0.01241539 |  |  | 883560 | 0.9867961 | 0.8678712 | 0.01140874 | 0.9773547 | 0.005068261 | 0.9773505 | 0.007155196
|  |  | 316392 | 1.00313 | 0.9994305 | 0.0003781569 | 0.9999501 | 0.04939832 | 0.9999457 | 0.1301489 |  |  | 540546 | 0.9937554 | 0.9866385 | 0.001238879 | 0.9964785 | 0.005432705 | 0.9964822 | 0.004650723 |  |  | 435660 | 0.9841371 | 0.9670213 | 0.003624161 | 0.9881284 | 0.005419285 | 0.9881277 | 0.006975972 |  |  | 583080 | 1.000238 | 0.9150489 | 0.005702774 | 0.982563 | 0.005778103 | 0.9825577 | 0.01241539 |  |  | 883860 | 0.9890341 | 0.8678712 | 0.01140874 | 0.9773674 | 0.005068145 | 0.9773632 | 0.00715497
|  |  | 316692 | 1.002234 | 0.9994305 | 0.0003781569 | 0.9999501 | 0.04939832 | 0.9999457 | 0.1301489 |  |  | 540846 | 0.9956763 | 0.9866385 | 0.001238879 | 0.9964793 | 0.005432673 | 0.996483 | 0.004650712 |  |  | 435960 | 0.9841371 | 0.9670213 | 0.003624161 | 0.9881432 | 0.005418991 | 0.9881425 | 0.006975556 |  |  | 583380 | 0.9985561 | 0.9150489 | 0.005702774 | 0.9825657 | 0.005778028 | 0.9825604 | 0.01241538 |  |  | 884160 | 0.991272 | 0.8678712 | 0.01140874 | 0.9773801 | 0.005068029 | 0.9773759 | 0.007154744
|  |  | 316992 | 1.00313 | 0.9994305 | 0.0003781569 | 0.9999501 | 0.04939832 | 0.9999457 | 0.1301489 |  |  | 541146 | 0.9966367 | 0.9866385 | 0.001238879 | 0.9964801 | 0.005432641 | 0.9964839 | 0.0046507 |  |  | 436260 | 0.9852161 | 0.9670213 | 0.003624161 | 0.988158 | 0.005418698 | 0.9881573 | 0.006975141 |  |  | 583680 | 0.9985561 | 0.9150489 | 0.005702774 | 0.9825684 | 0.005777954 | 0.9825632 | 0.01241538 |  |  | 884460 | 0.9890341 | 0.8678712 | 0.01140874 | 0.9773927 | 0.005067913 | 0.9773885 | 0.007154518
|  |  | 317292 | 1.004026 | 0.9994305 | 0.0003781569 | 0.9999501 | 0.04939832 | 0.9999457 | 0.1301489 |  |  | 541446 | 0.9956763 | 0.9866385 | 0.001238879 | 0.996481 | 0.00543261 | 0.9964847 | 0.004650689 |  |  | 436560 | 0.9852161 | 0.9670213 | 0.003624161 | 0.9881727 | 0.005418405 | 0.988172 | 0.006974726 |  |  | 583980 | 0.9968746 | 0.9150489 | 0.005702774 | 0.9825711 | 0.00577788 | 0.9825659 | 0.01241538 |  |  | 884760 | 0.9867961 | 0.8678712 | 0.01140874 | 0.9774054 | 0.005067797 | 0.9774011 | 0.007154292
|  |  | 317592 | 1.00313 | 0.9994305 | 0.0003781569 | 0.9999501 | 0.04939832 | 0.9999457 | 0.1301489 |  |  | 541746 | 0.9966367 | 0.9866385 | 0.001238879 | 0.9964818 | 0.005432578 | 0.9964855 | 0.004650678 |  |  | 436860 | 0.9852161 | 0.9670213 | 0.003624161 | 0.9881874 | 0.005418113 | 0.9881868 | 0.006974311 |  |  | 584280 | 0.9968746 | 0.9150489 | 0.005702774 | 0.9825739 | 0.005777806 | 0.9825686 | 0.01241537 |  |  | 885060 | 0.9890341 | 0.8678712 | 0.01140874 | 0.977418 | 0.005067682 | 0.9774137 | 0.007154067
|  |  | 317892 | 1.00313 | 0.9994305 | 0.0003781569 | 0.9999501 | 0.04939832 | 0.9999457 | 0.1301489 |  |  | 542046 | 0.9956763 | 0.9866385 | 0.001238879 | 0.9964826 | 0.005432547 | 0.9964863 | 0.004650667 |  |  | 437160 | 0.9841371 | 0.9670213 | 0.003624161 | 0.9882021 | 0.005417821 | 0.9882014 | 0.006973897 |  |  | 584580 | 0.9985561 | 0.9150489 | 0.005702774 | 0.9825766 | 0.005777733 | 0.9825713 | 0.01241537 |  |  | 885360 | 0.9800823 | 0.8678712 | 0.01140874 | 0.9774306 | 0.005067567 | 0.9774264 | 0.007153843
|  |  | 318192 | 1.00313 | 0.9994305 | 0.0003781569 | 0.9999501 | 0.04939832 | 0.9999457 | 0.1301489 |  |  | 542346 | 0.9956763 | 0.9866385 | 0.001238879 | 0.9964834 | 0.005432516 | 0.9964871 | 0.004650656 |  |  | 437460 | 0.9852161 | 0.9670213 | 0.003624161 | 0.9882168 | 0.005417529 | 0.9882161 | 0.006973483 |  |  | 584880 | 0.9985561 | 0.9150489 | 0.005702774 | 0.9825793 | 0.00577766 | 0.982574 | 0.01241537 |  |  | 885660 | 0.9890341 | 0.8678712 | 0.01140874 | 0.9774432 | 0.005067452 | 0.9774389 | 0.007153618
|  |  | 318492 | 1.00313 | 0.9994305 | 0.0003781569 | 0.9999501 | 0.04939832 | 0.9999457 | 0.1301489 |  |  | 542646 | 0.9947158 | 0.9866385 | 0.001238879 | 0.9964842 | 0.005432486 | 0.9964879 | 0.004650646 |  |  | 437760 | 0.9852161 | 0.9670213 | 0.003624161 | 0.9882314 | 0.005417237 | 0.9882308 | 0.00697307 |  |  | 585180 | 0.9985561 | 0.9150489 | 0.005702774 | 0.9825819 | 0.005777588 | 0.9825767 | 0.01241536 |  |  | 885960 | 0.9890341 | 0.8678712 | 0.01140874 | 0.9774558 | 0.005067337 | 0.9774515 | 0.007153394
|  |  | 318792 | 1.004026 | 0.9994305 | 0.0003781569 | 0.9999501 | 0.04939832 | 0.9999457 | 0.1301489 |  |  | 542946 | 0.9947158 | 0.9866385 | 0.001238879 | 0.996485 | 0.005432455 | 0.9964887 | 0.004650635 |  |  | 438060 | 0.9852161 | 0.9670213 | 0.003624161 | 0.9882461 | 0.005416946 | 0.9882454 | 0.006972658 |  |  | 585480 | 1.000238 | 0.9150489 | 0.005702774 | 0.9825846 | 0.005777515 | 0.9825793 | 0.01241536 |  |  | 886260 | 0.9845582 | 0.8678712 | 0.01140874 | 0.9774683 | 0.005067222 | 0.9774641 | 0.007153171
|  |  | 319092 | 1.00313 | 0.9994305 | 0.0003781569 | 0.9999501 | 0.04939832 | 0.9999457 | 0.1301489 |  |  | 543246 | 0.9947158 | 0.9866385 | 0.001238879 | 0.9964858 | 0.005432425 | 0.9964895 | 0.004650625 |  |  | 438360 | 0.9862951 | 0.9670213 | 0.003624161 | 0.9882607 | 0.005416656 | 0.98826 | 0.006972246 |  |  | 585780 | 0.9985561 | 0.9150489 | 0.005702774 | 0.9825873 | 0.005777444 | 0.982582 | 0.01241536 |  |  | 886560 | 0.9890341 | 0.8678712 | 0.01140874 | 0.9774809 | 0.005067108 | 0.9774766 | 0.007152948
|  |  | 319392 | 1.00313 | 0.9994305 | 0.0003781569 | 0.9999501 | 0.04939832 | 0.9999457 | 0.1301489 |  |  | 543546 | 0.9937554 | 0.9866385 | 0.001238879 | 0.9964866 | 0.005432394 | 0.9964903 | 0.004650614 |  |  | 438660 | 0.9852161 | 0.9670213 | 0.003624161 | 0.9882752 | 0.005416365 | 0.9882746 | 0.006971834 |  |  | 586080 | 1.001919 | 0.9150489 | 0.005702774 | 0.98259 | 0.005777372 | 0.9825847 | 0.01241536 |  |  | 886860 | 0.9867961 | 0.8678712 | 0.01140874 | 0.9774934 | 0.005066994 | 0.9774891 | 0.007152725
|  |  | 319692 | 1.002234 | 0.9994305 | 0.0003781569 | 0.9999501 | 0.04939832 | 0.9999457 | 0.1301489 |  |  | 543846 | 0.9947158 | 0.9866385 | 0.001238879 | 0.9964874 | 0.005432364 | 0.9964911 | 0.004650604 |  |  | 438960 | 0.9830581 | 0.9670213 | 0.003624161 | 0.9882898 | 0.005416076 | 0.9882891 | 0.006971423 |  |  | 586380 | 0.9985561 | 0.9150489 | 0.005702774 | 0.9825926 | 0.005777301 | 0.9825873 | 0.01241535 |  |  | 887160 | 0.9867961 | 0.8678712 | 0.01140874 | 0.9775059 | 0.00506688 | 0.9775017 | 0.007152503
|  |  | 319992 | 1.002234 | 0.9994305 | 0.0003781569 | 0.9999501 | 0.04939832 | 0.9999457 | 0.1301489 |  |  | 544146 | 0.9966367 | 0.9866385 | 0.001238879 | 0.9964881 | 0.005432335 | 0.9964919 | 0.004650594 |  |  | 439260 | 0.9862951 | 0.9670213 | 0.003624161 | 0.9883043 | 0.005415786 | 0.9883036 | 0.006971013 |  |  | 586680 | 0.9985561 | 0.9150489 | 0.005702774 | 0.9825953 | 0.00577723 | 0.98259 | 0.01241535 |  |  | 887460 | 0.9890341 | 0.8678712 | 0.01140874 | 0.9775184 | 0.005066766 | 0.9775142 | 0.007152281
|  |  | 320292 | 1.00313 | 0.9994305 | 0.0003781569 | 0.9999501 | 0.04939832 | 0.9999457 | 0.1301489 |  |  | 544446 | 0.9956763 | 0.9866385 | 0.001238879 | 0.9964889 | 0.005432305 | 0.9964927 | 0.004650583 |  |  | 439560 | 0.9841371 | 0.9670213 | 0.003624161 | 0.9883188 | 0.005415497 | 0.9883181 | 0.006970603 |  |  | 586980 | 0.9985561 | 0.9150489 | 0.005702774 | 0.9825979 | 0.005777159 | 0.9825926 | 0.01241535 |  |  | 887760 | 0.9867961 | 0.8678712 | 0.01140874 | 0.9775309 | 0.005066652 | 0.9775267 | 0.007152059
|  |  | 320592 | 1.00313 | 0.9994305 | 0.0003781569 | 0.9999501 | 0.04939832 | 0.9999457 | 0.1301489 |  |  | 544746 | 0.9947158 | 0.9866385 | 0.001238879 | 0.9964897 | 0.005432275 | 0.9964935 | 0.004650573 |  |  | 439860 | 0.9852161 | 0.9670213 | 0.003624161 | 0.9883333 | 0.005415208 | 0.9883326 | 0.006970193 |  |  | 587280 | 0.9985561 | 0.9150489 | 0.005702774 | 0.9826005 | 0.005777089 | 0.9825953 | 0.01241535 |  |  | 888060 | 0.9890341 | 0.8678712 | 0.01140874 | 0.9775434 | 0.005066539 | 0.9775391 | 0.007151838
|  |  | 320892 | 1.004026 | 0.9994305 | 0.0003781569 | 0.9999501 | 0.04939832 | 0.9999457 | 0.1301489 |  |  | 545046 | 0.9956763 | 0.9866385 | 0.001238879 | 0.9964905 | 0.005432246 | 0.9964943 | 0.004650563 |  |  | 440160 | 0.9862951 | 0.9670213 | 0.003624161 | 0.9883478 | 0.005414919 | 0.9883471 | 0.006969784 |  |  | 587580 | 0.9985561 | 0.9150489 | 0.005702774 | 0.9826032 | 0.005777019 | 0.9825979 | 0.01241535 |  |  | 888360 | 0.9845582 | 0.8678712 | 0.01140874 | 0.9775559 | 0.005066426 | 0.9775516 | 0.007151617
|  |  | 321192 | 1.004026 | 0.9994305 | 0.0003781569 | 0.9999501 | 0.04939832 | 0.9999457 | 0.1301489 |  |  | 545346 | 0.9956763 | 0.9866385 | 0.001238879 | 0.9964913 | 0.005432217 | 0.996495 | 0.004650554 |  |  | 440460 | 0.9862951 | 0.9670213 | 0.003624161 | 0.9883622 | 0.005414631 | 0.9883615 | 0.006969376 |  |  | 587880 | 1.001919 | 0.9150489 | 0.005702774 | 0.9826058 | 0.005776949 | 0.9826005 | 0.01241534 |  |  | 888660 | 0.9800823 | 0.8678712 | 0.01140874 | 0.9775683 | 0.005066313 | 0.977564 | 0.007151397
|  |  | 321492 | 1.004026 | 0.9994305 | 0.0003781569 | 0.9999501 | 0.04939832 | 0.9999457 | 0.1301489 |  |  | 545646 | 0.9966367 | 0.9866385 | 0.001238879 | 0.9964921 | 0.005432188 | 0.9964958 | 0.004650544 |  |  | 440760 | 0.9873741 | 0.9670213 | 0.003624161 | 0.9883766 | 0.005414344 | 0.9883759 | 0.006968968 |  |  | 588180 | 1.000238 | 0.9150489 | 0.005702774 | 0.9826084 | 0.00577688 | 0.9826031 | 0.01241534 |  |  | 888960 | 0.99351 | 0.8678712 | 0.01140874 | 0.9775808 | 0.005066201 | 0.9775765 | 0.007151177
|  |  | 321792 | 1.00313 | 0.9994305 | 0.0003781569 | 0.9999501 | 0.04939832 | 0.9999457 | 0.1301489 |  |  | 545946 | 0.9956763 | 0.9866385 | 0.001238879 | 0.9964928 | 0.005432159 | 0.9964966 | 0.004650534 |  |  | 441060 | 0.9841371 | 0.9670213 | 0.003624161 | 0.988391 | 0.005414056 | 0.9883903 | 0.00696856 |  |  | 588480 | 1.000238 | 0.9150489 | 0.005702774 | 0.982611 | 0.005776811 | 0.9826057 | 0.01241534 |  |  | 889260 | 0.9845582 | 0.8678712 | 0.01140874 | 0.9775932 | 0.005066088 | 0.9775889 | 0.007150957
|  |  | 322092 | 1.00313 | 0.9994305 | 0.0003781569 | 0.9999501 | 0.04939832 | 0.9999457 | 0.1301489 |  |  | 546246 | 0.9956763 | 0.9866385 | 0.001238879 | 0.9964936 | 0.005432131 | 0.9964974 | 0.004650525 |  |  | 441360 | 0.9841371 | 0.9670213 | 0.003624161 | 0.9884053 | 0.005413769 | 0.9884047 | 0.006968153 |  |  | 588780 | 1.000238 | 0.9150489 | 0.005702774 | 0.9826136 | 0.005776742 | 0.9826083 | 0.01241534 |  |  | 889560 | 0.991272 | 0.8678712 | 0.01140874 | 0.9776056 | 0.005065976 | 0.9776013 | 0.007150738
|  |  | 322392 | 1.00313 | 0.9994305 | 0.0003781569 | 0.9999501 | 0.04939832 | 0.9999457 | 0.1301489 |  |  | 546546 | 0.9966367 | 0.9866385 | 0.001238879 | 0.9964944 | 0.005432102 | 0.9964982 | 0.004650515 |  |  | 441660 | 0.9830581 | 0.9670213 | 0.003624161 | 0.9884197 | 0.005413482 | 0.988419 | 0.006967747 |  |  | 589080 | 1.000238 | 0.9150489 | 0.005702774 | 0.9826162 | 0.005776674 | 0.9826109 | 0.01241534 |  |  | 889860 | 0.9890341 | 0.8678712 | 0.01140874 | 0.977618 | 0.005065864 | 0.9776137 | 0.007150519
|  |  | 322692 | 1.002234 | 0.9994305 | 0.0003781569 | 0.9999501 | 0.04939832 | 0.9999457 | 0.1301489 |  |  | 546846 | 0.9956763 | 0.9866385 | 0.001238879 | 0.9964952 | 0.005432074 | 0.9964989 | 0.004650506 |  |  | 441960 | 0.9852161 | 0.9670213 | 0.003624161 | 0.988434 | 0.005413196 | 0.9884333 | 0.006967341 |  |  | 589380 | 0.9985561 | 0.9150489 | 0.005702774 | 0.9826188 | 0.005776606 | 0.9826135 | 0.01241534 |  |  | 890160 | 0.9845582 | 0.8678712 | 0.01140874 | 0.9776304 | 0.005065752 | 0.977626 | 0.0071503
|  |  | 322992 | 1.00313 | 0.9994305 | 0.0003781569 | 0.9999501 | 0.04939832 | 0.9999457 | 0.1301489 |  |  | 547146 | 0.9956763 | 0.9866385 | 0.001238879 | 0.9964959 | 0.005432046 | 0.9964997 | 0.004650497 |  |  | 442260 | 0.9852161 | 0.9670213 | 0.003624161 | 0.9884483 | 0.00541291 | 0.9884476 | 0.006966936 |  |  | 589680 | 1.003601 | 0.9150489 | 0.005702774 | 0.9826214 | 0.005776538 | 0.9826161 | 0.01241534 |  |  | 890460 | 0.9890341 | 0.8678712 | 0.01140874 | 0.9776427 | 0.005065641 | 0.9776384 | 0.007150082
|  |  | 323292 | 1.00313 | 0.9994305 | 0.0003781569 | 0.9999501 | 0.04939832 | 0.9999457 | 0.1301489 |  |  | 547446 | 0.9956763 | 0.9866385 | 0.001238879 | 0.9964967 | 0.005432018 | 0.9965005 | 0.004650487 |  |  | 442560 | 0.9862951 | 0.9670213 | 0.003624161 | 0.9884626 | 0.005412625 | 0.9884619 | 0.006966531 |  |  | 589980 | 1.000238 | 0.9150489 | 0.005702774 | 0.9826239 | 0.005776471 | 0.9826186 | 0.01241534 |  |  | 890760 | 0.991272 | 0.8678712 | 0.01140874 | 0.9776551 | 0.005065529 | 0.9776507 | 0.007149864
|  |  | 323592 | 1.00313 | 0.9994305 | 0.0003781569 | 0.9999501 | 0.04939832 | 0.9999457 | 0.1301489 |  |  | 547746 | 0.9947158 | 0.9866385 | 0.001238879 | 0.9964975 | 0.00543199 | 0.9965013 | 0.004650478 |  |  | 442860 | 0.9852161 | 0.9670213 | 0.003624161 | 0.9884768 | 0.00541234 | 0.9884762 | 0.006966126 |  |  | 590280 | 1.000238 | 0.9150489 | 0.005702774 | 0.9826265 | 0.005776404 | 0.9826212 | 0.01241533 |  |  | 891060 | 0.99351 | 0.8678712 | 0.01140874 | 0.9776674 | 0.005065418 | 0.9776631 | 0.007149647
|  |  | 323892 | 1.004026 | 0.9994305 | 0.0003781569 | 0.9999501 | 0.04939832 | 0.9999457 | 0.1301489 |  |  | 548046 | 0.9966367 | 0.9866385 | 0.001238879 | 0.9964982 | 0.005431963 | 0.996502 | 0.004650469 |  |  | 443160 | 0.9830581 | 0.9670213 | 0.003624161 | 0.988491 | 0.005412055 | 0.9884904 | 0.006965722 |  |  | 590580 | 1.003601 | 0.9150489 | 0.005702774 | 0.9826291 | 0.005776337 | 0.9826237 | 0.01241533 |  |  | 891360 | 0.991272 | 0.8678712 | 0.01140874 | 0.9776797 | 0.005065307 | 0.9776754 | 0.00714943
|  |  | 324192 | 1.004026 | 0.9994305 | 0.0003781569 | 0.9999501 | 0.04939832 | 0.9999457 | 0.1301489 |  |  | 548346 | 0.9956763 | 0.9866385 | 0.001238879 | 0.996499 | 0.005431935 | 0.9965028 | 0.00465046 |  |  | 443460 | 0.9841371 | 0.9670213 | 0.003624161 | 0.9885052 | 0.00541177 | 0.9885046 | 0.006965319 |  |  | 590880 | 1.000238 | 0.9150489 | 0.005702774 | 0.9826316 | 0.00577627 | 0.9826263 | 0.01241533 |  |  | 891660 | 0.9845582 | 0.8678712 | 0.01140874 | 0.977692 | 0.005065196 | 0.9776877 | 0.007149213
|  |  | 324492 | 1.00313 | 0.9994305 | 0.0003781569 | 0.9999501 | 0.04939832 | 0.9999457 | 0.1301489 |  |  | 548646 | 0.9947158 | 0.9866385 | 0.001238879 | 0.9964997 | 0.005431908 | 0.9965035 | 0.004650452 |  |  | 443760 | 0.9841371 | 0.9670213 | 0.003624161 | 0.9885194 | 0.005411486 | 0.9885188 | 0.006964916 |  |  | 591180 | 1.003601 | 0.9150489 | 0.005702774 | 0.9826342 | 0.005776204 | 0.9826288 | 0.01241533 |  |  | 891960 | 0.9890341 | 0.8678712 | 0.01140874 | 0.9777043 | 0.005065086 | 0.9777 | 0.007148997
|  |  | 324792 | 1.00313 | 0.9994305 | 0.0003781569 | 0.9999501 | 0.04939832 | 0.9999457 | 0.1301489 |  |  | 548946 | 0.9956763 | 0.9866385 | 0.001238879 | 0.9965005 | 0.005431881 | 0.9965043 | 0.004650443 |  |  | 444060 | 0.9841371 | 0.9670213 | 0.003624161 | 0.9885336 | 0.005411202 | 0.9885329 | 0.006964514 |  |  | 591480 | 1.003601 | 0.9150489 | 0.005702774 | 0.9826367 | 0.005776138 | 0.9826314 | 0.01241533 |  |  | 892260 | 0.991272 | 0.8678712 | 0.01140874 | 0.9777166 | 0.005064975 | 0.9777123 | 0.007148781
|  |  | 325092 | 1.004026 | 0.9994305 | 0.0003781569 | 0.9999501 | 0.04939832 | 0.9999457 | 0.1301489 |  |  | 549246 | 0.9956763 | 0.9866385 | 0.001238879 | 0.9965013 | 0.005431854 | 0.9965051 | 0.004650434 |  |  | 444360 | 0.9862951 | 0.9670213 | 0.003624161 | 0.9885477 | 0.005410919 | 0.9885471 | 0.006964112 |  |  | 591780 | 1.000238 | 0.9150489 | 0.005702774 | 0.9826392 | 0.005776073 | 0.9826339 | 0.01241533 |  |  | 892560 | 0.9890341 | 0.8678712 | 0.01140874 | 0.9777289 | 0.005064865 | 0.9777245 | 0.007148566
|  |  | 325392 | 1.002234 | 0.9994305 | 0.0003781569 | 0.9999501 | 0.04939832 | 0.9999457 | 0.1301489 |  |  | 549546 | 0.9956763 | 0.9866385 | 0.001238879 | 0.996502 | 0.005431827 | 0.9965058 | 0.004650426 |  |  | 444660 | 0.9862951 | 0.9670213 | 0.003624161 | 0.9885618 | 0.005410636 | 0.9885612 | 0.006963711 |  |  | 592080 | 1.005282 | 0.9150489 | 0.005702774 | 0.9826418 | 0.005776007 | 0.9826364 | 0.01241533 |  |  | 892860 | 0.9823203 | 0.8678712 | 0.01140874 | 0.9777411 | 0.005064755 | 0.9777368 | 0.00714835
|  |  | 325692 | 1.002234 | 0.9994305 | 0.0003781569 | 0.9999501 | 0.04939832 | 0.9999457 | 0.1301489 |  |  | 549846 | 0.9956763 | 0.9866385 | 0.001238879 | 0.9965028 | 0.005431801 | 0.9965066 | 0.004650417 |  |  | 444960 | 0.9852161 | 0.9670213 | 0.003624161 | 0.9885759 | 0.005410354 | 0.9885753 | 0.00696331 |  |  | 592380 | 1.003601 | 0.9150489 | 0.005702774 | 0.9826443 | 0.005775943 | 0.9826389 | 0.01241533 |  |  | 893160 | 0.9867961 | 0.8678712 | 0.01140874 | 0.9777534 | 0.005064646 | 0.977749 | 0.007148136
|  |  | 325992 | 1.001338 | 0.9994305 | 0.0003781569 | 0.9999501 | 0.04939832 | 0.9999457 | 0.1301489 |  |  | 550146 | 0.9947158 | 0.9866385 | 0.001238879 | 0.9965035 | 0.005431774 | 0.9965073 | 0.004650409 |  |  | 445260 | 0.9862951 | 0.9670213 | 0.003624161 | 0.98859 | 0.005410071 | 0.9885893 | 0.00696291 |  |  | 592680 | 1.001919 | 0.9150489 | 0.005702774 | 0.9826468 | 0.005775878 | 0.9826414 | 0.01241533 |  |  | 893460 | 0.991272 | 0.8678712 | 0.01140874 | 0.9777656 | 0.005064536 | 0.9777612 | 0.007147921
|  |  | 326292 | 1.00313 | 0.9994305 | 0.0003781569 | 0.9999501 | 0.04939832 | 0.9999457 | 0.1301489 |  |  | 550446 | 0.9947158 | 0.9866385 | 0.001238879 | 0.9965043 | 0.005431748 | 0.9965081 | 0.004650401 |  |  | 445560 | 0.9841371 | 0.9670213 | 0.003624161 | 0.988604 | 0.005409789 | 0.9886034 | 0.00696251 |  |  | 592980 | 1.001919 | 0.9150489 | 0.005702774 | 0.9826493 | 0.005775813 | 0.9826439 | 0.01241533 |  |  | 893760 | 1.000224 | 0.8678712 | 0.01140874 | 0.9777778 | 0.005064427 | 0.9777734 | 0.007147707
|  |  | 326592 | 1.002234 | 0.9994305 | 0.0003781569 | 0.9999501 | 0.04939832 | 0.9999457 | 0.1301489 |  |  | 550746 | 0.9966367 | 0.9866385 | 0.001238879 | 0.996505 | 0.005431722 | 0.9965088 | 0.004650392 |  |  | 445860 | 0.9841371 | 0.9670213 | 0.003624161 | 0.988618 | 0.005409508 | 0.9886174 | 0.006962111 |  |  | 593280 | 1.000238 | 0.9150489 | 0.005702774 | 0.9826518 | 0.005775749 | 0.9826464 | 0.01241533 |  |  | 894060 | 0.9890341 | 0.8678712 | 0.01140874 | 0.97779 | 0.005064318 | 0.9777856 | 0.007147494
|  |  | 326892 | 1.004026 | 0.9994305 | 0.0003781569 | 0.9999501 | 0.04939832 | 0.9999457 | 0.1301489 |  |  | 551046 | 0.9956763 | 0.9866385 | 0.001238879 | 0.9965057 | 0.005431696 | 0.9965096 | 0.004650384 |  |  | 446160 | 0.9852161 | 0.9670213 | 0.003624161 | 0.988632 | 0.005409227 | 0.9886314 | 0.006961713 |  |  | 593580 | 1.001919 | 0.9150489 | 0.005702774 | 0.9826543 | 0.005775686 | 0.9826489 | 0.01241533 |  |  | 894360 | 0.991272 | 0.8678712 | 0.01140874 | 0.9778022 | 0.005064209 | 0.9777978 | 0.00714728
|  |  | 327192 | 1.002234 | 0.9994305 | 0.0003781569 | 0.9999501 | 0.04939832 | 0.9999457 | 0.1301489 |  |  | 551346 | 0.9966367 | 0.9866385 | 0.001238879 | 0.9965065 | 0.00543167 | 0.9965103 | 0.004650376 |  |  | 446460 | 0.9862951 | 0.9670213 | 0.003624161 | 0.988646 | 0.005408946 | 0.9886454 | 0.006961314 |  |  | 593880 | 1.005282 | 0.9150489 | 0.005702774 | 0.9826567 | 0.005775622 | 0.9826514 | 0.01241533 |  |  | 894660 | 0.9890341 | 0.8678712 | 0.01140874 | 0.9778144 | 0.0050641 | 0.9778099 | 0.007147067
|  |  | 327492 | 1.002234 | 0.9994305 | 0.0003781569 | 0.9999501 | 0.04939832 | 0.9999457 | 0.1301489 |  |  | 551646 | 0.9966367 | 0.9866385 | 0.001238879 | 0.9965072 | 0.005431644 | 0.9965111 | 0.004650368 |  |  | 446760 | 0.9862951 | 0.9670213 | 0.003624161 | 0.9886599 | 0.005408666 | 0.9886593 | 0.006960917 |  |  | 594180 | 1.001919 | 0.9150489 | 0.005702774 | 0.9826592 | 0.005775559 | 0.9826539 | 0.01241533 |  |  | 894960 | 0.9867961 | 0.8678712 | 0.01140874 | 0.9778265 | 0.005063992 | 0.9778221 | 0.007146855
|  |  | 327792 | 1.004026 | 0.9994305 | 0.0003781569 | 0.9999501 | 0.04939832 | 0.9999457 | 0.1301489 |  |  | 551946 | 0.9947158 | 0.9866385 | 0.001238879 | 0.996508 | 0.005431619 | 0.9965118 | 0.004650361 |  |  | 447060 | 0.9852161 | 0.9670213 | 0.003624161 | 0.9886739 | 0.005408386 | 0.9886732 | 0.00696052 |  |  | 594480 | 1.003601 | 0.9150489 | 0.005702774 | 0.9826617 | 0.005775496 | 0.9826563 | 0.01241533 |  |  | 895260 | 0.9890341 | 0.8678712 | 0.01140874 | 0.9778387 | 0.005063884 | 0.9778342 | 0.007146643
|  |  | 328092 | 1.002234 | 0.9994305 | 0.0003781569 | 0.9999501 | 0.04939832 | 0.9999457 | 0.1301489 |  |  | 552246 | 0.9956763 | 0.9866385 | 0.001238879 | 0.9965087 | 0.005431594 | 0.9965125 | 0.004650353 |  |  | 447360 | 0.9852161 | 0.9670213 | 0.003624161 | 0.9886878 | 0.005408106 | 0.9886871 | 0.006960123 |  |  | 594780 | 1.000238 | 0.9150489 | 0.005702774 | 0.9826642 | 0.005775433 | 0.9826588 | 0.01241533 |  |  | 895560 | 0.9890341 | 0.8678712 | 0.01140874 | 0.9778508 | 0.005063776 | 0.9778464 | 0.007146431
|  |  | 328392 | 1.002234 | 0.9994305 | 0.0003781569 | 0.9999501 | 0.04939832 | 0.9999457 | 0.1301489 |  |  | 552546 | 0.9947158 | 0.9866385 | 0.001238879 | 0.9965094 | 0.005431569 | 0.9965133 | 0.004650345 |  |  | 447660 | 0.9841371 | 0.9670213 | 0.003624161 | 0.9887017 | 0.005407827 | 0.988701 | 0.006959727 |  |  | 595080 | 1.000238 | 0.9150489 | 0.005702774 | 0.9826666 | 0.005775371 | 0.9826613 | 0.01241533 |  |  | 895860 | 0.99351 | 0.8678712 | 0.01140874 | 0.9778629 | 0.005063668 | 0.9778585 | 0.007146219
|  |  | 328692 | 1.00313 | 0.9994305 | 0.0003781569 | 0.9999501 | 0.04939832 | 0.9999457 | 0.1301489 |  |  | 552846 | 0.9947158 | 0.9866385 | 0.001238879 | 0.9965102 | 0.005431544 | 0.996514 | 0.004650337 |  |  | 447960 | 0.9841371 | 0.9670213 | 0.003624161 | 0.9887155 | 0.005407548 | 0.9887149 | 0.006959332 |  |  | 595380 | 1.001919 | 0.9150489 | 0.005702774 | 0.9826691 | 0.005775309 | 0.9826637 | 0.01241533 |  |  | 896160 | 0.991272 | 0.8678712 | 0.01140874 | 0.977875 | 0.00506356 | 0.9778706 | 0.007146008
|  |  | 328992 | 1.00313 | 0.9994305 | 0.0003781569 | 0.9999501 | 0.04939832 | 0.9999457 | 0.1301489 |  |  | 553146 | 0.9956763 | 0.9866385 | 0.001238879 | 0.9965109 | 0.005431519 | 0.9965148 | 0.00465033 |  |  | 448260 | 0.9852161 | 0.9670213 | 0.003624161 | 0.9887294 | 0.005407269 | 0.9887287 | 0.006958937 |  |  | 595680 | 1.000238 | 0.9150489 | 0.005702774 | 0.9826715 | 0.005775247 | 0.9826661 | 0.01241533 |  |  | 896460 | 0.9867961 | 0.8678712 | 0.01140874 | 0.9778871 | 0.005063453 | 0.9778826 | 0.007145798
|  |  | 329292 | 1.004026 | 0.9994305 | 0.0003781569 | 0.9999501 | 0.04939832 | 0.9999457 | 0.1301489 |  |  | 553446 | 0.9956763 | 0.9866385 | 0.001238879 | 0.9965116 | 0.005431494 | 0.9965155 | 0.004650323 |  |  | 448560 | 0.9841371 | 0.9670213 | 0.003624161 | 0.9887432 | 0.005406991 | 0.9887425 | 0.006958542 |  |  | 595980 | 1.005282 | 0.9150489 | 0.005702774 | 0.9826739 | 0.005775186 | 0.9826686 | 0.01241533 |  |  | 896760 | 0.9845582 | 0.8678712 | 0.01140874 | 0.9778992 | 0.005063346 | 0.9778947 | 0.007145587
|  |  | 329592 | 1.00313 | 0.9994305 | 0.0003781569 | 0.9999501 | 0.04939832 | 0.9999457 | 0.1301489 |  |  | 553746 | 0.9956763 | 0.9866385 | 0.001238879 | 0.9965123 | 0.00543147 | 0.9965162 | 0.004650315 |  |  | 448860 | 0.9841371 | 0.9670213 | 0.003624161 | 0.988757 | 0.005406713 | 0.9887563 | 0.006958148 |  |  | 596280 | 1.001919 | 0.9150489 | 0.005702774 | 0.9826764 | 0.005775125 | 0.982671 | 0.01241533 |  |  | 897060 | 0.9867961 | 0.8678712 | 0.01140874 | 0.9779112 | 0.005063239 | 0.9779067 | 0.007145377
|  |  | 329892 | 1.00313 | 0.9994305 | 0.0003781569 | 0.9999501 | 0.04939832 | 0.9999457 | 0.1301489 |  |  | 554046 | 0.9956763 | 0.9866385 | 0.001238879 | 0.9965131 | 0.005431445 | 0.9965169 | 0.004650308 |  |  | 449160 | 0.9862951 | 0.9670213 | 0.003624161 | 0.9887707 | 0.005406436 | 0.9887701 | 0.006957755 |  |  | 596580 | 1.001919 | 0.9150489 | 0.005702774 | 0.9826788 | 0.005775064 | 0.9826734 | 0.01241533 |  |  | 897360 | 0.9890341 | 0.8678712 | 0.01140874 | 0.9779233 | 0.005063132 | 0.9779188 | 0.007145168
|  |  | 330192 | 1.002234 | 0.9994305 | 0.0003781569 | 0.9999501 | 0.04939832 | 0.9999457 | 0.1301489 |  |  | 554346 | 0.9956763 | 0.9866385 | 0.001238879 | 0.9965138 | 0.005431421 | 0.9965177 | 0.004650301 |  |  | 449460 | 0.9852161 | 0.9670213 | 0.003624161 | 0.9887845 | 0.005406159 | 0.9887839 | 0.006957362 |  |  | 596880 | 1.005282 | 0.9150489 | 0.005702774 | 0.9826812 | 0.005775003 | 0.9826758 | 0.01241533 |  |  | 897660 | 0.991272 | 0.8678712 | 0.01140874 | 0.9779353 | 0.005063025 | 0.9779308 | 0.007144959
|  |  | 330492 | 1.002234 | 0.9994305 | 0.0003781569 | 0.9999501 | 0.04939832 | 0.9999457 | 0.1301489 |  |  | 554646 | 0.9956763 | 0.9866385 | 0.001238879 | 0.9965145 | 0.005431397 | 0.9965184 | 0.004650294 |  |  | 449760 | 0.9862951 | 0.9670213 | 0.003624161 | 0.9887982 | 0.005405882 | 0.9887976 | 0.00695697 |  |  | 597180 | 0.9985561 | 0.9150489 | 0.005702774 | 0.9826836 | 0.005774943 | 0.9826782 | 0.01241534 |  |  | 897960 | 0.991272 | 0.8678712 | 0.01140874 | 0.9779473 | 0.005062919 | 0.9779428 | 0.00714475
|  |  | 330792 | 1.00313 | 0.9994305 | 0.0003781569 | 0.9999501 | 0.04939832 | 0.9999457 | 0.1301489 |  |  | 554946 | 0.9956763 | 0.9866385 | 0.001238879 | 0.9965152 | 0.005431373 | 0.9965191 | 0.004650287 |  |  | 450060 | 0.9841371 | 0.9670213 | 0.003624161 | 0.9888119 | 0.005405606 | 0.9888113 | 0.006956578 |  |  | 597480 | 1.003601 | 0.9150489 | 0.005702774 | 0.982686 | 0.005774883 | 0.9826806 | 0.01241534 |  |  | 898260 | 0.99351 | 0.8678712 | 0.01140874 | 0.9779593 | 0.005062813 | 0.9779548 | 0.007144541
|  |  | 331092 | 1.002234 | 0.9994305 | 0.0003781569 | 0.9999501 | 0.04939832 | 0.9999457 | 0.1301489 |  |  | 555246 | 0.9956763 | 0.9866385 | 0.001238879 | 0.9965159 | 0.005431349 | 0.9965198 | 0.00465028 |  |  | 450360 | 0.9862951 | 0.9670213 | 0.003624161 | 0.9888256 | 0.00540533 | 0.988825 | 0.006956187 |  |  | 597780 | 1.001919 | 0.9150489 | 0.005702774 | 0.9826884 | 0.005774823 | 0.982683 | 0.01241534 |  |  | 898560 | 0.9890341 | 0.8678712 | 0.01140874 | 0.9779713 | 0.005062707 | 0.9779668 | 0.007144333
|  |  | 331392 | 1.004026 | 0.9994305 | 0.0003781569 | 0.9999501 | 0.04939832 | 0.9999457 | 0.1301489 |  |  | 555546 | 0.9956763 | 0.9866385 | 0.001238879 | 0.9965167 | 0.005431326 | 0.9965205 | 0.004650273 |  |  | 450660 | 0.9852161 | 0.9670213 | 0.003624161 | 0.9888393 | 0.005405055 | 0.9888386 | 0.006955796 |  |  | 598080 | 1.003601 | 0.9150489 | 0.005702774 | 0.9826908 | 0.005774764 | 0.9826854 | 0.01241534 |  |  | 898860 | 0.9845582 | 0.8678712 | 0.01140874 | 0.9779833 | 0.005062601 | 0.9779788 | 0.007144125
|  |  | 331692 | 1.004026 | 0.9994305 | 0.0003781569 | 0.9999501 | 0.04939832 | 0.9999457 | 0.1301489 |  |  | 555846 | 0.9956763 | 0.9866385 | 0.001238879 | 0.9965174 | 0.005431302 | 0.9965213 | 0.004650266 |  |  | 450960 | 0.9852161 | 0.9670213 | 0.003624161 | 0.9888529 | 0.00540478 | 0.9888523 | 0.006955406 |  |  | 598380 | 1.001919 | 0.9150489 | 0.005702774 | 0.9826932 | 0.005774704 | 0.9826878 | 0.01241534 |  |  | 899160 | 0.99351 | 0.8678712 | 0.01140874 | 0.9779952 | 0.005062495 | 0.9779907 | 0.007143918
|  |  | 331992 | 1.004026 | 0.9994305 | 0.0003781569 | 0.9999501 | 0.04939832 | 0.9999457 | 0.1301489 |  |  | 556146 | 0.9966367 | 0.9866385 | 0.001238879 | 0.9965181 | 0.005431279 | 0.996522 | 0.004650259 |  |  | 451260 | 0.9852161 | 0.9670213 | 0.003624161 | 0.9888665 | 0.005404505 | 0.9888659 | 0.006955016 |  |  | 598680 | 1.003601 | 0.9150489 | 0.005702774 | 0.9826956 | 0.005774645 | 0.9826902 | 0.01241534 |  |  | 899460 | 0.9845582 | 0.8678712 | 0.01140874 | 0.9780072 | 0.00506239 | 0.9780027 | 0.007143711
|  |  | 332292 | 1.002234 | 0.9994305 | 0.0003781569 | 0.9999501 | 0.04939832 | 0.9999457 | 0.1301489 |  |  | 556446 | 0.9956763 | 0.9866385 | 0.001238879 | 0.9965188 | 0.005431256 | 0.9965227 | 0.004650253 |  |  | 451560 | 0.9852161 | 0.9670213 | 0.003624161 | 0.9888801 | 0.005404231 | 0.9888795 | 0.006954627 |  |  | 598980 | 1.000238 | 0.9150489 | 0.005702774 | 0.9826979 | 0.005774587 | 0.9826925 | 0.01241534 |  |  | 899760 | 0.9867961 | 0.8678712 | 0.01140874 | 0.9780191 | 0.005062285 | 0.9780146 | 0.007143504
|  |  | 332592 | 1.002234 | 0.9994305 | 0.0003781569 | 0.9999501 | 0.04939832 | 0.9999457 | 0.1301489 |  |  | 556746 | 0.9947158 | 0.9866385 | 0.001238879 | 0.9965195 | 0.005431233 | 0.9965234 | 0.004650246 |  |  | 451860 | 0.9852161 | 0.9670213 | 0.003624161 | 0.9888937 | 0.005403957 | 0.9888931 | 0.006954239 |  |  | 599280 | 1.003601 | 0.9150489 | 0.005702774 | 0.9827003 | 0.005774528 | 0.9826949 | 0.01241534 |  |  | 900060 | 0.9890341 | 0.8678712 | 0.01140874 | 0.978031 | 0.00506218 | 0.9780265 | 0.007143298
|  |  | 332892 | 1.00313 | 0.9994305 | 0.0003781569 | 0.9999501 | 0.04939832 | 0.9999457 | 0.1301489 |  |  | 557046 | 0.9937554 | 0.9866385 | 0.001238879 | 0.9965202 | 0.00543121 | 0.9965241 | 0.00465024 |  |  | 452160 | 0.9852161 | 0.9670213 | 0.003624161 | 0.9889072 | 0.005403683 | 0.9889066 | 0.006953851 |  |  | 599580 | 1.003601 | 0.9150489 | 0.005702774 | 0.9827026 | 0.00577447 | 0.9826973 | 0.01241535 |  |  | 900360 | 0.9890341 | 0.8678712 | 0.01140874 | 0.9780429 | 0.005062075 | 0.9780384 | 0.007143092
|  |  | 333192 | 1.004026 | 0.9994305 | 0.0003781569 | 0.9999501 | 0.04939832 | 0.9999457 | 0.1301489 |  |  | 557346 | 0.9956763 | 0.9866385 | 0.001238879 | 0.9965209 | 0.005431187 | 0.9965248 | 0.004650233 |  |  | 452460 | 0.9841371 | 0.9670213 | 0.003624161 | 0.9889208 | 0.00540341 | 0.9889202 | 0.006953463 |  |  | 599880 | 1.003601 | 0.9150489 | 0.005702774 | 0.982705 | 0.005774412 | 0.9826996 | 0.01241535 |  |  | 900660 | 0.9867961 | 0.8678712 | 0.01140874 | 0.9780548 | 0.00506197 | 0.9780503 | 0.007142886
|  |  | 333492 | 1.00313 | 0.9994305 | 0.0003781569 | 0.9999501 | 0.04939832 | 0.9999457 | 0.1301489 |  |  | 557646 | 0.9956763 | 0.9866385 | 0.001238879 | 0.9965216 | 0.005431165 | 0.9965255 | 0.004650227 |  |  | 452760 | 0.9852161 | 0.9670213 | 0.003624161 | 0.9889343 | 0.005403137 | 0.9889337 | 0.006953076 |  |  | 600180 | 1.000238 | 0.9150489 | 0.005702774 | 0.9827073 | 0.005774355 | 0.9827019 | 0.01241535 |  |  | 900960 | 0.9890341 | 0.8678712 | 0.01140874 | 0.9780667 | 0.005061866 | 0.9780622 | 0.007142681
|  |  | 333792 | 1.00313 | 0.9994305 | 0.0003781569 | 0.9999501 | 0.04939832 | 0.9999457 | 0.1301489 |  |  | 557946 | 0.9947158 | 0.9866385 | 0.001238879 | 0.9965223 | 0.005431142 | 0.9965262 | 0.004650221 |  |  | 453060 | 0.9852161 | 0.9670213 | 0.003624161 | 0.9889478 | 0.005402864 | 0.9889471 | 0.00695269 |  |  | 600480 | 1.000238 | 0.9150489 | 0.005702774 | 0.9827097 | 0.005774297 | 0.9827043 | 0.01241535 |  |  | 901260 | 0.9867961 | 0.8678712 | 0.01140874 | 0.9780786 | 0.005061762 | 0.978074 | 0.007142476
|  |  | 334092 | 1.004026 | 0.9994305 | 0.0003781569 | 0.9999501 | 0.04939832 | 0.9999457 | 0.1301489 |  |  | 558246 | 0.9956763 | 0.9866385 | 0.001238879 | 0.996523 | 0.00543112 | 0.9965269 | 0.004650215 |  |  | 453360 | 0.9862951 | 0.9670213 | 0.003624161 | 0.9889612 | 0.005402592 | 0.9889606 | 0.006952304 |  |  | 600780 | 1.000238 | 0.9150489 | 0.005702774 | 0.982712 | 0.00577424 | 0.9827066 | 0.01241535 |  |  | 901560 | 0.9890341 | 0.8678712 | 0.01140874 | 0.9780904 | 0.005061658 | 0.9780859 | 0.007142272
|  |  | 334392 | 1.002234 | 0.9994305 | 0.0003781569 | 0.9999501 | 0.04939832 | 0.9999457 | 0.1301489 |  |  | 558546 | 0.9937554 | 0.9866385 | 0.001238879 | 0.9965237 | 0.005431098 | 0.9965276 | 0.004650209 |  |  | 453660 | 0.9862951 | 0.9670213 | 0.003624161 | 0.9889747 | 0.005402321 | 0.9889741 | 0.006951918 |  |  | 601080 | 1.001919 | 0.9150489 | 0.005702774 | 0.9827143 | 0.005774184 | 0.9827089 | 0.01241536 |  |  | 901860 | 0.9890341 | 0.8678712 | 0.01140874 | 0.9781023 | 0.005061554 | 0.9780977 | 0.007142068
|  |  | 334692 | 1.004026 | 0.9994305 | 0.0003781569 | 0.9999501 | 0.04939832 | 0.9999457 | 0.1301489 |  |  | 558846 | 0.9947158 | 0.9866385 | 0.001238879 | 0.9965244 | 0.005431076 | 0.9965283 | 0.004650203 |  |  | 453960 | 0.9852161 | 0.9670213 | 0.003624161 | 0.9889881 | 0.005402049 | 0.9889875 | 0.006951534 |  |  | 601380 | 1.001919 | 0.9150489 | 0.005702774 | 0.9827166 | 0.005774127 | 0.9827112 | 0.01241536 |  |  | 902160 | 0.9867961 | 0.8678712 | 0.01140874 | 0.9781141 | 0.005061451 | 0.9781095 | 0.007141864
|  |  | 334992 | 1.002234 | 0.9994305 | 0.0003781569 | 0.9999501 | 0.04939832 | 0.9999457 | 0.1301489 |  |  | 559146 | 0.9947158 | 0.9866385 | 0.001238879 | 0.9965251 | 0.005431054 | 0.996529 | 0.004650197 |  |  | 454260 | 0.9852161 | 0.9670213 | 0.003624161 | 0.9890015 | 0.005401778 | 0.9890009 | 0.006951149 |  |  | 601680 | 1.003601 | 0.9150489 | 0.005702774 | 0.982719 | 0.005774071 | 0.9827136 | 0.01241536 |  |  | 902460 | 0.9867961 | 0.8678712 | 0.01140874 | 0.9781259 | 0.005061347 | 0.9781213 | 0.00714166
|  |  | 335292 | 1.00313 | 0.9994305 | 0.0003781569 | 0.9999501 | 0.04939832 | 0.9999457 | 0.1301489 |  |  | 559446 | 0.9956763 | 0.9866385 | 0.001238879 | 0.9965258 | 0.005431032 | 0.9965297 | 0.004650191 |  |  | 454560 | 0.9852161 | 0.9670213 | 0.003624161 | 0.9890148 | 0.005401508 | 0.9890142 | 0.006950766 |  |  | 601980 | 1.001919 | 0.9150489 | 0.005702774 | 0.9827213 | 0.005774015 | 0.9827159 | 0.01241536 |  |  | 902760 | 0.9890341 | 0.8678712 | 0.01140874 | 0.9781377 | 0.005061244 | 0.9781331 | 0.007141457
|  |  | 335592 | 1.00313 | 0.9994305 | 0.0003781569 | 0.9999501 | 0.04939832 | 0.9999457 | 0.1301489 |  |  | 559746 | 0.9956763 | 0.9866385 | 0.001238879 | 0.9965265 | 0.005431011 | 0.9965304 | 0.004650185 |  |  | 454860 | 0.9862951 | 0.9670213 | 0.003624161 | 0.9890282 | 0.005401238 | 0.9890276 | 0.006950382 |  |  | 602280 | 1.005282 | 0.9150489 | 0.005702774 | 0.9827236 | 0.005773959 | 0.9827182 | 0.01241536 |  |  | 903060 | 0.9867961 | 0.8678712 | 0.01140874 | 0.9781495 | 0.005061141 | 0.9781449 | 0.007141255
|  |  | 335892 | 1.00313 | 0.9994305 | 0.0003781569 | 0.9999501 | 0.04939832 | 0.9999457 | 0.1301489 |  |  | 560046 | 0.9956763 | 0.9866385 | 0.001238879 | 0.9965271 | 0.005430989 | 0.9965311 | 0.004650179 |  |  | 455160 | 0.9852161 | 0.9670213 | 0.003624161 | 0.9890415 | 0.005400968 | 0.9890409 | 0.00695 |  |  | 602580 | 1.003601 | 0.9150489 | 0.005702774 | 0.9827259 | 0.005773904 | 0.9827204 | 0.01241537 |  |  | 903360 | 0.9845582 | 0.8678712 | 0.01140874 | 0.9781613 | 0.005061039 | 0.9781567 | 0.007141052
|  |  | 336192 | 1.00313 | 0.9994305 | 0.0003781569 | 0.9999501 | 0.04939832 | 0.9999457 | 0.1301489 |  |  | 560346 | 0.9956763 | 0.9866385 | 0.001238879 | 0.9965278 | 0.005430968 | 0.9965318 | 0.004650174 |  |  | 455460 | 0.9873741 | 0.9670213 | 0.003624161 | 0.9890548 | 0.005400698 | 0.9890542 | 0.006949618 |  |  | 602880 | 1.005282 | 0.9150489 | 0.005702774 | 0.9827281 | 0.005773848 | 0.9827227 | 0.01241537 |  |  | 903660 | 0.9890341 | 0.8678712 | 0.01140874 | 0.978173 | 0.005060936 | 0.9781684 | 0.00714085
|  |  | 336492 | 1.002234 | 0.9994305 | 0.0003781569 | 0.9999501 | 0.04939832 | 0.9999457 | 0.1301489 |  |  | 560646 | 0.9947158 | 0.9866385 | 0.001238879 | 0.9965285 | 0.005430947 | 0.9965325 | 0.004650168 |  |  | 455760 | 0.9852161 | 0.9670213 | 0.003624161 | 0.9890681 | 0.005400429 | 0.9890675 | 0.006949236 |  |  | 603180 | 1.001919 | 0.9150489 | 0.005702774 | 0.9827304 | 0.005773793 | 0.982725 | 0.01241537 |  |  | 903960 | 0.9957479 | 0.8678712 | 0.01140874 | 0.9781848 | 0.005060834 | 0.9781802 | 0.007140649
|  |  | 336792 | 1.00313 | 0.9994305 | 0.0003781569 | 0.9999501 | 0.04939832 | 0.9999457 | 0.1301489 |  |  | 560946 | 0.9956763 | 0.9866385 | 0.001238879 | 0.9965292 | 0.005430926 | 0.9965331 | 0.004650163 |  |  | 456060 | 0.9873741 | 0.9670213 | 0.003624161 | 0.9890814 | 0.005400161 | 0.9890808 | 0.006948855 |  |  | 603480 | 1.001919 | 0.9150489 | 0.005702774 | 0.9827327 | 0.005773739 | 0.9827273 | 0.01241537 |  |  | 904260 | 0.991272 | 0.8678712 | 0.01140874 | 0.9781965 | 0.005060731 | 0.9781919 | 0.007140447
|  |  | 337092 | 1.002234 | 0.9994305 | 0.0003781569 | 0.9999501 | 0.04939832 | 0.9999457 | 0.1301489 |  |  | 561246 | 0.9956763 | 0.9866385 | 0.001238879 | 0.9965299 | 0.005430905 | 0.9965338 | 0.004650157 |  |  | 456360 | 0.9841371 | 0.9670213 | 0.003624161 | 0.9890947 | 0.005399892 | 0.9890941 | 0.006948474 |  |  | 603780 | 1.000238 | 0.9150489 | 0.005702774 | 0.982735 | 0.005773684 | 0.9827295 | 0.01241538 |  |  | 904560 | 0.991272 | 0.8678712 | 0.01140874 | 0.9782082 | 0.00506063 | 0.9782036 | 0.007140246
|  |  | 337392 | 1.002234 | 0.9994305 | 0.0003781569 | 0.9999501 | 0.04939832 | 0.9999457 | 0.1301489 |  |  | 561546 | 0.9956763 | 0.9866385 | 0.001238879 | 0.9965305 | 0.005430884 | 0.9965345 | 0.004650152 |  |  | 456660 | 0.9841371 | 0.9670213 | 0.003624161 | 0.9891079 | 0.005399624 | 0.9891073 | 0.006948094 |  |  | 604080 | 1.000238 | 0.9150489 | 0.005702774 | 0.9827372 | 0.00577363 | 0.9827318 | 0.01241538 |  |  | 904860 | 0.9957479 | 0.8678712 | 0.01140874 | 0.9782199 | 0.005060528 | 0.9782153 | 0.007140046
|  |  | 337692 | 1.00313 | 0.9994305 | 0.0003781569 | 0.9999501 | 0.04939832 | 0.9999457 | 0.1301489 |  |  | 561846 | 0.9956763 | 0.9866385 | 0.001238879 | 0.9965312 | 0.005430864 | 0.9965352 | 0.004650147 |  |  | 456960 | 0.9841371 | 0.9670213 | 0.003624161 | 0.9891211 | 0.005399357 | 0.9891205 | 0.006947715 |  |  | 604380 | 0.9985561 | 0.9150489 | 0.005702774 | 0.9827395 | 0.005773576 | 0.9827341 | 0.01241538 |  |  | 905160 | 0.991272 | 0.8678712 | 0.01140874 | 0.9782316 | 0.005060426 | 0.978227 | 0.007139846
|  |  | 337992 | 1.004026 | 0.9994305 | 0.0003781569 | 0.9999501 | 0.04939832 | 0.9999457 | 0.1301489 |  |  | 562146 | 0.9966367 | 0.9866385 | 0.001238879 | 0.9965319 | 0.005430843 | 0.9965359 | 0.004650141 |  |  | 457260 | 0.9862951 | 0.9670213 | 0.003624161 | 0.9891343 | 0.00539909 | 0.9891337 | 0.006947336 |  |  | 604680 | 1.000238 | 0.9150489 | 0.005702774 | 0.9827417 | 0.005773522 | 0.9827363 | 0.01241538 |  |  | 905460 | 0.9845582 | 0.8678712 | 0.01140874 | 0.9782433 | 0.005060325 | 0.9782387 | 0.007139646
|  |  | 338292 | 1.00313 | 0.9994305 | 0.0003781569 | 0.9999501 | 0.04939832 | 0.9999457 | 0.1301489 |  |  | 562446 | 0.9966367 | 0.9866385 | 0.001238879 | 0.9965326 | 0.005430823 | 0.9965365 | 0.004650136 |  |  | 457560 | 0.9873741 | 0.9670213 | 0.003624161 | 0.9891474 | 0.005398823 | 0.9891468 | 0.006946958 |  |  | 604980 | 1.001919 | 0.9150489 | 0.005702774 | 0.982744 | 0.005773469 | 0.9827385 | 0.01241539 |  |  | 905760 | 0.9890341 | 0.8678712 | 0.01140874 | 0.978255 | 0.005060224 | 0.9782503 | 0.007139446
|  |  | 338592 | 1.002234 | 0.9994305 | 0.0003781569 | 0.9999501 | 0.04939832 | 0.9999457 | 0.1301489 |  |  | 562746 | 0.9956763 | 0.9866385 | 0.001238879 | 0.9965332 | 0.005430803 | 0.9965372 | 0.004650131 |  |  | 457860 | 0.9862951 | 0.9670213 | 0.003624161 | 0.9891606 | 0.005398557 | 0.98916 | 0.00694658 |  |  | 605280 | 1.003601 | 0.9150489 | 0.005702774 | 0.9827462 | 0.005773416 | 0.9827408 | 0.01241539 |  |  | 906060 | 0.9957479 | 0.8678712 | 0.01140874 | 0.9782666 | 0.005060123 | 0.978262 | 0.007139247
|  |  | 338892 | 1.004026 | 0.9994305 | 0.0003781569 | 0.9999501 | 0.04939832 | 0.9999457 | 0.1301489 |  |  | 563046 | 0.9947158 | 0.9866385 | 0.001238879 | 0.9965339 | 0.005430783 | 0.9965379 | 0.004650126 |  |  | 458160 | 0.9873741 | 0.9670213 | 0.003624161 | 0.9891737 | 0.005398291 | 0.9891731 | 0.006946203 |  |  | 605580 | 1.003601 | 0.9150489 | 0.005702774 | 0.9827484 | 0.005773363 | 0.982743 | 0.01241539 |  |  | 906360 | 0.991272 | 0.8678712 | 0.01140874 | 0.9782782 | 0.005060022 | 0.9782736 | 0.007139048
|  |  | 339192 | 1.004026 | 0.9994305 | 0.0003781569 | 0.9999501 | 0.04939832 | 0.9999457 | 0.1301489 |  |  | 563346 | 0.9966367 | 0.9866385 | 0.001238879 | 0.9965346 | 0.005430763 | 0.9965386 | 0.004650121 |  |  | 458460 | 0.9862951 | 0.9670213 | 0.003624161 | 0.9891868 | 0.005398025 | 0.9891862 | 0.006945826 |  |  | 605880 | 1.000238 | 0.9150489 | 0.005702774 | 0.9827507 | 0.00577331 | 0.9827452 | 0.0124154 |  |  | 906660 | 0.9979859 | 0.8678712 | 0.01140874 | 0.9782899 | 0.005059921 | 0.9782852 | 0.00713885
|  |  | 339492 | 1.00313 | 0.9994305 | 0.0003781569 | 0.9999501 | 0.04939832 | 0.9999457 | 0.1301489 |  |  | 563646 | 0.9956763 | 0.9866385 | 0.001238879 | 0.9965352 | 0.005430743 | 0.9965392 | 0.004650117 |  |  | 458760 | 0.9852161 | 0.9670213 | 0.003624161 | 0.9891999 | 0.00539776 | 0.9891993 | 0.00694545 |  |  | 606180 | 0.9935117 | 0.9150489 | 0.005702774 | 0.9827529 | 0.005773258 | 0.9827474 | 0.0124154 |  |  | 906960 | 0.9890341 | 0.8678712 | 0.01140874 | 0.9783015 | 0.005059821 | 0.9782968 | 0.007138652
|  |  | 339792 | 1.00313 | 0.9994305 | 0.0003781569 | 0.9999501 | 0.04939832 | 0.9999457 | 0.1301489 |  |  | 563946 | 0.9966367 | 0.9866385 | 0.001238879 | 0.9965359 | 0.005430723 | 0.9965399 | 0.004650112 |  |  | 459060 | 0.9809 | 0.9670213 | 0.003624161 | 0.9892129 | 0.005397495 | 0.9892123 | 0.006945074 |  |  | 606480 | 1.000238 | 0.9150489 | 0.005702774 | 0.9827551 | 0.005773205 | 0.9827497 | 0.0124154 |  |  | 907260 | 0.991272 | 0.8678712 | 0.01140874 | 0.9783131 | 0.005059721 | 0.9783084 | 0.007138454
|  |  | 340092 | 1.004026 | 0.9994305 | 0.0003781569 | 0.9999501 | 0.04939832 | 0.9999457 | 0.1301489 |  |  | 564246 | 0.9956763 | 0.9866385 | 0.001238879 | 0.9965366 | 0.005430704 | 0.9965406 | 0.004650107 |  |  | 459360 | 0.9830581 | 0.9670213 | 0.003624161 | 0.9892259 | 0.005397231 | 0.9892254 | 0.006944699 |  |  | 606780 | 1.001919 | 0.9150489 | 0.005702774 | 0.9827573 | 0.005773153 | 0.9827519 | 0.01241541 |  |  | 907560 | 0.991272 | 0.8678712 | 0.01140874 | 0.9783247 | 0.005059621 | 0.97832 | 0.007138257
|  |  | 340392 | 1.004026 | 0.9994305 | 0.0003781569 | 0.9999501 | 0.04939832 | 0.9999457 | 0.1301489 |  |  | 564546 | 0.9966367 | 0.9866385 | 0.001238879 | 0.9965372 | 0.005430684 | 0.9965412 | 0.004650102 |  |  | 459660 | 0.9841371 | 0.9670213 | 0.003624161 | 0.989239 | 0.005396967 | 0.9892384 | 0.006944325 |  |  | 607080 | 1.001919 | 0.9150489 | 0.005702774 | 0.9827595 | 0.005773102 | 0.9827541 | 0.01241541 |  |  | 907860 | 0.9979859 | 0.8678712 | 0.01140874 | 0.9783362 | 0.005059521 | 0.9783316 | 0.00713806
|  |  | 340692 | 1.00313 | 0.9994305 | 0.0003781569 | 0.9999501 | 0.04939832 | 0.9999457 | 0.1301489 |  |  | 564846 | 0.9956763 | 0.9866385 | 0.001238879 | 0.9965379 | 0.005430665 | 0.9965419 | 0.004650098 |  |  | 459960 | 0.9852161 | 0.9670213 | 0.003624161 | 0.9892519 | 0.005396703 | 0.9892514 | 0.006943951 |  |  | 607380 | 0.9985561 | 0.9150489 | 0.005702774 | 0.9827617 | 0.00577305 | 0.9827563 | 0.01241541 |  |  | 908160 | 0.99351 | 0.8678712 | 0.01140874 | 0.9783478 | 0.005059422 | 0.9783431 | 0.007137863
|  |  | 340992 | 1.00313 | 0.9994305 | 0.0003781569 | 0.9999501 | 0.04939832 | 0.9999457 | 0.1301489 |  |  | 565146 | 0.9956763 | 0.9866385 | 0.001238879 | 0.9965385 | 0.005430646 | 0.9965425 | 0.004650093 |  |  | 460260 | 0.9852161 | 0.9670213 | 0.003624161 | 0.9892649 | 0.00539644 | 0.9892643 | 0.006943577 |  |  | 607680 | 1.000238 | 0.9150489 | 0.005702774 | 0.9827639 | 0.005772999 | 0.9827584 | 0.01241542 |  |  | 908460 | 0.991272 | 0.8678712 | 0.01140874 | 0.9783593 | 0.005059322 | 0.9783546 | 0.007137667
|  |  | 341292 | 1.004026 | 0.9994305 | 0.0003781569 | 0.9999501 | 0.04939832 | 0.9999457 | 0.1301489 |  |  | 565446 | 0.9966367 | 0.9866385 | 0.001238879 | 0.9965392 | 0.005430627 | 0.9965432 | 0.004650089 |  |  | 460560 | 0.9852161 | 0.9670213 | 0.003624161 | 0.9892779 | 0.005396177 | 0.9892773 | 0.006943204 |  |  | 607980 | 1.001919 | 0.9150489 | 0.005702774 | 0.9827661 | 0.005772948 | 0.9827606 | 0.01241542 |  |  | 908760 | 0.9979859 | 0.8678712 | 0.01140874 | 0.9783709 | 0.005059223 | 0.9783662 | 0.007137471
|  |  | 341592 | 1.00313 | 0.9994305 | 0.0003781569 | 0.9999501 | 0.04939832 | 0.9999457 | 0.1301489 |  |  | 565746 | 0.9956763 | 0.9866385 | 0.001238879 | 0.9965398 | 0.005430608 | 0.9965439 | 0.004650084 |  |  | 460860 | 0.9852161 | 0.9670213 | 0.003624161 | 0.9892908 | 0.005395914 | 0.9892902 | 0.006942832 |  |  | 608280 | 1.000238 | 0.9150489 | 0.005702774 | 0.9827682 | 0.005772897 | 0.9827628 | 0.01241542 |  |  | 909060 | 0.9890341 | 0.8678712 | 0.01140874 | 0.9783824 | 0.005059124 | 0.9783777 | 0.007137275
|  |  | 341892 | 1.004026 | 0.9994305 | 0.0003781569 | 0.9999501 | 0.04939832 | 0.9999457 | 0.1301489 |  |  | 566046 | 0.9947158 | 0.9866385 | 0.001238879 | 0.9965405 | 0.005430589 | 0.9965445 | 0.00465008 |  |  | 461160 | 0.9852161 | 0.9670213 | 0.003624161 | 0.9893037 | 0.005395652 | 0.9893031 | 0.00694246 |  |  | 608580 | 1.003601 | 0.9150489 | 0.005702774 | 0.9827704 | 0.005772847 | 0.982765 | 0.01241543 |  |  | 909360 | 0.99351 | 0.8678712 | 0.01140874 | 0.9783939 | 0.005059025 | 0.9783892 | 0.00713708
|  |  | 342192 | 1.00313 | 0.9994305 | 0.0003781569 | 0.9999501 | 0.04939832 | 0.9999457 | 0.1301489 |  |  | 566346 | 0.9966367 | 0.9866385 | 0.001238879 | 0.9965411 | 0.005430571 | 0.9965452 | 0.004650076 |  |  | 461460 | 0.9841371 | 0.9670213 | 0.003624161 | 0.9893166 | 0.00539539 | 0.989316 | 0.006942089 |  |  | 608880 | 1.003601 | 0.9150489 | 0.005702774 | 0.9827726 | 0.005772797 | 0.9827671 | 0.01241543 |  |  | 909660 | 0.99351 | 0.8678712 | 0.01140874 | 0.9784054 | 0.005058927 | 0.9784007 | 0.007136885
|  |  | 342492 | 1.00313 | 0.9994305 | 0.0003781569 | 0.9999501 | 0.04939832 | 0.9999457 | 0.1301489 |  |  | 566646 | 0.9956763 | 0.9866385 | 0.001238879 | 0.9965418 | 0.005430552 | 0.9965458 | 0.004650072 |  |  | 461760 | 0.9852161 | 0.9670213 | 0.003624161 | 0.9893295 | 0.005395129 | 0.9893289 | 0.006941718 |  |  | 609180 | 1.000238 | 0.9150489 | 0.005702774 | 0.9827747 | 0.005772746 | 0.9827693 | 0.01241543 |  |  | 909960 | 0.9867961 | 0.8678712 | 0.01140874 | 0.9784169 | 0.005058828 | 0.9784121 | 0.00713669
|  |  | 342792 | 1.002234 | 0.9994305 | 0.0003781569 | 0.9999501 | 0.04939832 | 0.9999457 | 0.1301489 |  |  | 566946 | 0.9966367 | 0.9866385 | 0.001238879 | 0.9965424 | 0.005430534 | 0.9965465 | 0.004650068 |  |  | 462060 | 0.9873741 | 0.9670213 | 0.003624161 | 0.9893423 | 0.005394868 | 0.9893417 | 0.006941348 |  |  | 609480 | 1.000238 | 0.9150489 | 0.005702774 | 0.9827769 | 0.005772697 | 0.9827714 | 0.01241544 |  |  | 910260 | 0.991272 | 0.8678712 | 0.01140874 | 0.9784283 | 0.00505873 | 0.9784236 | 0.007136496
|  |  | 343092 | 1.002234 | 0.9994305 | 0.0003781569 | 0.9999501 | 0.04939832 | 0.9999457 | 0.1301489 |  |  | 567246 | 0.9956763 | 0.9866385 | 0.001238879 | 0.9965431 | 0.005430516 | 0.9965471 | 0.004650064 |  |  | 462360 | 0.9852161 | 0.9670213 | 0.003624161 | 0.9893551 | 0.005394607 | 0.9893546 | 0.006940978 |  |  | 609780 | 0.9985561 | 0.9150489 | 0.005702774 | 0.982779 | 0.005772647 | 0.9827736 | 0.01241544 |  |  | 910560 | 0.991272 | 0.8678712 | 0.01140874 | 0.9784398 | 0.005058632 | 0.9784351 | 0.007136302
|  |  | 343392 | 1.00313 | 0.9994305 | 0.0003781569 | 0.9999501 | 0.04939832 | 0.9999457 | 0.1301489 |  |  | 567546 | 0.9966367 | 0.9866385 | 0.001238879 | 0.9965437 | 0.005430498 | 0.9965478 | 0.00465006 |  |  | 462660 | 0.9852161 | 0.9670213 | 0.003624161 | 0.9893679 | 0.005394347 | 0.9893674 | 0.006940609 |  |  | 610080 | 0.9968746 | 0.9150489 | 0.005702774 | 0.9827812 | 0.005772598 | 0.9827757 | 0.01241544 |  |  | 910860 | 0.9957479 | 0.8678712 | 0.01140874 | 0.9784512 | 0.005058534 | 0.9784465 | 0.007136108
|  |  | 343692 | 1.004922 | 0.9994305 | 0.0003781569 | 0.9999501 | 0.04939832 | 0.9999457 | 0.1301489 |  |  | 567846 | 0.9956763 | 0.9866385 | 0.001238879 | 0.9965444 | 0.00543048 | 0.9965484 | 0.004650056 |  |  | 462960 | 0.9841371 | 0.9670213 | 0.003624161 | 0.9893807 | 0.005394087 | 0.9893802 | 0.006940241 |  |  | 610380 | 0.9968746 | 0.9150489 | 0.005702774 | 0.9827833 | 0.005772549 | 0.9827779 | 0.01241545 |  |  | 911160 | 0.991272 | 0.8678712 | 0.01140874 | 0.9784626 | 0.005058436 | 0.9784579 | 0.007135915
|  |  | 343992 | 1.002234 | 0.9994305 | 0.0003781569 | 0.9999501 | 0.04939832 | 0.9999457 | 0.1301489 |  |  | 568146 | 0.9947158 | 0.9866385 | 0.001238879 | 0.996545 | 0.005430462 | 0.996549 | 0.004650052 |  |  | 463260 | 0.9862951 | 0.9670213 | 0.003624161 | 0.9893935 | 0.005393828 | 0.9893929 | 0.006939873 |  |  | 610680 | 1.001919 | 0.9150489 | 0.005702774 | 0.9827854 | 0.0057725 | 0.98278 | 0.01241545 |  |  | 911460 | 0.9957479 | 0.8678712 | 0.01140874 | 0.9784741 | 0.005058339 | 0.9784693 | 0.007135722
|  |  | 344292 | 1.002234 | 0.9994305 | 0.0003781569 | 0.9999501 | 0.04939832 | 0.9999457 | 0.1301489 |  |  | 568446 | 0.9975972 | 0.9866385 | 0.001238879 | 0.9965456 | 0.005430444 | 0.9965497 | 0.004650048 |  |  | 463560 | 0.9852161 | 0.9670213 | 0.003624161 | 0.9894062 | 0.005393569 | 0.9894057 | 0.006939505 |  |  | 610980 | 1.003601 | 0.9150489 | 0.005702774 | 0.9827876 | 0.005772451 | 0.9827821 | 0.01241546 |  |  | 911760 | 1.000224 | 0.8678712 | 0.01140874 | 0.9784855 | 0.005058242 | 0.9784807 | 0.00713553
|  |  | 344592 | 1.004026 | 0.9994305 | 0.0003781569 | 0.9999501 | 0.04939832 | 0.9999457 | 0.1301489 |  |  | 568746 | 0.9956763 | 0.9866385 | 0.001238879 | 0.9965463 | 0.005430426 | 0.9965503 | 0.004650044 |  |  | 463860 | 0.9852161 | 0.9670213 | 0.003624161 | 0.9894189 | 0.00539331 | 0.9894184 | 0.006939138 |  |  | 611280 | 1.000238 | 0.9150489 | 0.005702774 | 0.9827897 | 0.005772403 | 0.9827842 | 0.01241546 |  |  | 912060 | 0.9979859 | 0.8678712 | 0.01140874 | 0.9784968 | 0.005058145 | 0.9784921 | 0.007135338
|  |  | 344892 | 1.004026 | 0.9994305 | 0.0003781569 | 0.9999501 | 0.04939832 | 0.9999457 | 0.1301489 |  |  | 569046 | 0.9956763 | 0.9866385 | 0.001238879 | 0.9965469 | 0.005430409 | 0.996551 | 0.004650041 |  |  | 464160 | 0.9862951 | 0.9670213 | 0.003624161 | 0.9894316 | 0.005393052 | 0.9894311 | 0.006938772 |  |  | 611580 | 1.001919 | 0.9150489 | 0.005702774 | 0.9827918 | 0.005772354 | 0.9827863 | 0.01241547 |  |  | 912360 | 0.9979859 | 0.8678712 | 0.01140874 | 0.9785082 | 0.005058048 | 0.9785035 | 0.007135146
|  |  | 345192 | 1.00313 | 0.9994305 | 0.0003781569 | 0.9999501 | 0.04939832 | 0.9999457 | 0.1301489 |  |  | 569346 | 0.9956763 | 0.9866385 | 0.001238879 | 0.9965475 | 0.005430391 | 0.9965516 | 0.004650037 |  |  | 464460 | 0.9852161 | 0.9670213 | 0.003624161 | 0.9894443 | 0.005392794 | 0.9894438 | 0.006938406 |  |  | 611880 | 0.9985561 | 0.9150489 | 0.005702774 | 0.9827939 | 0.005772306 | 0.9827884 | 0.01241547 |  |  | 912660 | 0.9890341 | 0.8678712 | 0.01140874 | 0.9785196 | 0.005057951 | 0.9785148 | 0.007134954
|  |  | 345492 | 1.002234 | 0.9994305 | 0.0003781569 | 0.9999501 | 0.04939832 | 0.9999457 | 0.1301489 |  |  | 569646 | 0.9937554 | 0.9866385 | 0.001238879 | 0.9965482 | 0.005430374 | 0.9965522 | 0.004650033 |  |  | 464760 | 0.9862951 | 0.9670213 | 0.003624161 | 0.989457 | 0.005392537 | 0.9894564 | 0.006938041 |  |  | 612180 | 1.001919 | 0.9150489 | 0.005702774 | 0.982796 | 0.005772259 | 0.9827905 | 0.01241547 |  |  | 912960 | 0.9867961 | 0.8678712 | 0.01140874 | 0.9785309 | 0.005057855 | 0.9785262 | 0.007134763
|  |  | 345792 | 1.001338 | 0.9994305 | 0.0003781569 | 0.9999501 | 0.04939832 | 0.9999457 | 0.1301489 |  |  | 569946 | 0.9956763 | 0.9866385 | 0.001238879 | 0.9965488 | 0.005430357 | 0.9965529 | 0.00465003 |  |  | 465060 | 0.9862951 | 0.9670213 | 0.003624161 | 0.9894696 | 0.00539228 | 0.9894691 | 0.006937676 |  |  | 612480 | 1.001919 | 0.9150489 | 0.005702774 | 0.9827981 | 0.005772211 | 0.9827926 | 0.01241548 |  |  | 913260 | 0.991272 | 0.8678712 | 0.01140874 | 0.9785423 | 0.005057758 | 0.9785375 | 0.007134572
|  |  | 346092 | 1.00313 | 0.9994305 | 0.0003781569 | 0.9999501 | 0.04939832 | 0.9999457 | 0.1301489 |  |  | 570246 | 0.9947158 | 0.9866385 | 0.001238879 | 0.9965494 | 0.00543034 | 0.9965535 | 0.004650027 |  |  | 465360 | 0.9852161 | 0.9670213 | 0.003624161 | 0.9894822 | 0.005392023 | 0.9894817 | 0.006937312 |  |  | 612780 | 1.000238 | 0.9150489 | 0.005702774 | 0.9828002 | 0.005772164 | 0.9827947 | 0.01241548 |  |  | 913560 | 0.9957479 | 0.8678712 | 0.01140874 | 0.9785536 | 0.005057662 | 0.9785488 | 0.007134382
|  |  | 346392 | 1.002234 | 0.9994305 | 0.0003781569 | 0.9999501 | 0.04939832 | 0.9999457 | 0.1301489 |  |  | 570546 | 0.9956763 | 0.9866385 | 0.001238879 | 0.99655 | 0.005430323 | 0.9965541 | 0.004650023 |  |  | 465660 | 0.9862951 | 0.9670213 | 0.003624161 | 0.9894948 | 0.005391766 | 0.9894943 | 0.006936948 |  |  | 613080 | 1.001919 | 0.9150489 | 0.005702774 | 0.9828023 | 0.005772117 | 0.9827968 | 0.01241549 |  |  | 913860 | 0.991272 | 0.8678712 | 0.01140874 | 0.9785649 | 0.005057566 | 0.9785601 | 0.007134192
|  |  | 346692 | 1.002234 | 0.9994305 | 0.0003781569 | 0.9999501 | 0.04939832 | 0.9999457 | 0.1301489 |  |  | 570846 | 0.9966367 | 0.9866385 | 0.001238879 | 0.9965507 | 0.005430306 | 0.9965547 | 0.00465002 |  |  | 465960 | 0.9862951 | 0.9670213 | 0.003624161 | 0.9895074 | 0.005391511 | 0.9895069 | 0.006936585 |  |  | 613380 | 1.000238 | 0.9150489 | 0.005702774 | 0.9828044 | 0.00577207 | 0.9827989 | 0.01241549 |  |  | 914160 | 0.9957479 | 0.8678712 | 0.01140874 | 0.9785762 | 0.00505747 | 0.9785714 | 0.007134002
|  |  | 346992 | 1.00313 | 0.9994305 | 0.0003781569 | 0.9999501 | 0.04939832 | 0.9999457 | 0.1301489 |  |  | 571146 | 0.9956763 | 0.9866385 | 0.001238879 | 0.9965513 | 0.00543029 | 0.9965554 | 0.004650017 |  |  | 466260 | 0.9841371 | 0.9670213 | 0.003624161 | 0.98952 | 0.005391255 | 0.9895194 | 0.006936223 |  |  | 613680 | 1.001919 | 0.9150489 | 0.005702774 | 0.9828064 | 0.005772023 | 0.9828009 | 0.0124155 |  |  | 914460 | 0.9979859 | 0.8678712 | 0.01140874 | 0.9785875 | 0.005057375 | 0.9785827 | 0.007133813
|  |  | 347292 | 1.002234 | 0.9994305 | 0.0003781569 | 0.9999501 | 0.04939832 | 0.9999457 | 0.1301489 |  |  | 571446 | 0.9947158 | 0.9866385 | 0.001238879 | 0.9965519 | 0.005430273 | 0.996556 | 0.004650013 |  |  | 466560 | 0.9862951 | 0.9670213 | 0.003624161 | 0.9895325 | 0.005391 | 0.989532 | 0.006935861 |  |  | 613980 | 1.003601 | 0.9150489 | 0.005702774 | 0.9828085 | 0.005771977 | 0.982803 | 0.0124155 |  |  | 914760 | 0.991272 | 0.8678712 | 0.01140874 | 0.9785987 | 0.00505728 | 0.9785939 | 0.007133623
|  |  | 347592 | 1.002234 | 0.9994305 | 0.0003781569 | 0.9999501 | 0.04939832 | 0.9999457 | 0.1301489 |  |  | 571746 | 0.9956763 | 0.9866385 | 0.001238879 | 0.9965525 | 0.005430257 | 0.9965566 | 0.00465001 |  |  | 466860 | 0.9862951 | 0.9670213 | 0.003624161 | 0.989545 | 0.005390745 | 0.9895445 | 0.0069355 | [12 empty] | 915060 | 0.9979859 | 0.8678712 | 0.01140874 | 0.97861 | 0.005057184 | 0.9786052 | 0.007133435
|  |  | 347892 | 1.00313 | 0.9994305 | 0.0003781569 | 0.9999501 | 0.04939832 | 0.9999457 | 0.1301489 |  |  | 572046 | 0.9966367 | 0.9866385 | 0.001238879 | 0.9965531 | 0.00543024 | 0.9965572 | 0.004650007 |  |  | 467160 | 0.9884531 | 0.9670213 | 0.003624161 | 0.9895575 | 0.005390491 | 0.989557 | 0.006935139 | [12 empty] | 915360 | 0.9957479 | 0.8678712 | 0.01140874 | 0.9786212 | 0.005057089 | 0.9786164 | 0.007133246
|  |  | 348192 | 1.00313 | 0.9994305 | 0.0003781569 | 0.9999501 | 0.04939832 | 0.9999457 | 0.1301489 |  |  | 572346 | 0.9966367 | 0.9866385 | 0.001238879 | 0.9965538 | 0.005430224 | 0.9965578 | 0.004650004 |  |  | 467460 | 0.9873741 | 0.9670213 | 0.003624161 | 0.98957 | 0.005390237 | 0.9895695 | 0.006934778 | [12 empty] | 915660 | 0.9957479 | 0.8678712 | 0.01140874 | 0.9786325 | 0.005056995 | 0.9786277 | 0.007133058
|  |  | 348492 | 1.00313 | 0.9994305 | 0.0003781569 | 0.9999501 | 0.04939832 | 0.9999457 | 0.1301489 |  |  | 572646 | 0.9966367 | 0.9866385 | 0.001238879 | 0.9965544 | 0.005430208 | 0.9965585 | 0.004650001 |  |  | 467760 | 0.9884531 | 0.9670213 | 0.003624161 | 0.9895825 | 0.005389983 | 0.9895819 | 0.006934419 | [12 empty] | 915960 | 0.99351 | 0.8678712 | 0.01140874 | 0.9786437 | 0.0050569 | 0.9786389 | 0.00713287
|  |  | 348792 | 1.00313 | 0.9994305 | 0.0003781569 | 0.9999501 | 0.04939832 | 0.9999457 | 0.1301489 |  |  | 572946 | 0.9966367 | 0.9866385 | 0.001238879 | 0.996555 | 0.005430192 | 0.9965591 | 0.004649998 |  |  | 468060 | 0.9862951 | 0.9670213 | 0.003624161 | 0.9895949 | 0.00538973 | 0.9895944 | 0.006934059 | [12 empty] | 916260 | 0.9979859 | 0.8678712 | 0.01140874 | 0.9786549 | 0.005056806 | 0.9786501 | 0.007132683
|  |  | 349092 | 1.00313 | 0.9994305 | 0.0003781569 | 0.9999501 | 0.04939832 | 0.9999457 | 0.1301489 |  |  | 573246 | 0.9966367 | 0.9866385 | 0.001238879 | 0.9965556 | 0.005430176 | 0.9965597 | 0.004649996 |  |  | 468360 | 0.9862951 | 0.9670213 | 0.003624161 | 0.9896073 | 0.005389477 | 0.9896068 | 0.006933701 | [12 empty] | 916560 | 0.99351 | 0.8678712 | 0.01140874 | 0.9786661 | 0.005056711 | 0.9786613 | 0.007132496
|  |  | 349392 | 1.00313 | 0.9994305 | 0.0003781569 | 0.9999501 | 0.04939832 | 0.9999457 | 0.1301489 |  |  | 573546 | 0.9975972 | 0.9866385 | 0.001238879 | 0.9965562 | 0.00543016 | 0.9965603 | 0.004649993 |  |  | 468660 | 0.9862951 | 0.9670213 | 0.003624161 | 0.9896197 | 0.005389225 | 0.9896192 | 0.006933343 | [12 empty] | 916860 | 0.991272 | 0.8678712 | 0.01140874 | 0.9786773 | 0.005056617 | 0.9786724 | 0.007132309
|  |  | 349692 | 1.00313 | 0.9994305 | 0.0003781569 | 0.9999501 | 0.04939832 | 0.9999457 | 0.1301489 |  |  | 573846 | 0.9956763 | 0.9866385 | 0.001238879 | 0.9965568 | 0.005430145 | 0.9965609 | 0.00464999 |  |  | 468960 | 0.9862951 | 0.9670213 | 0.003624161 | 0.9896321 | 0.005388973 | 0.9896315 | 0.006932985 | [12 empty] | 917160 | 0.9890341 | 0.8678712 | 0.01140874 | 0.9786884 | 0.005056524 | 0.9786836 | 0.007132123
|  |  | 349992 | 1.00313 | 0.9994305 | 0.0003781569 | 0.9999501 | 0.04939832 | 0.9999457 | 0.1301489 |  |  | 574146 | 0.9966367 | 0.9866385 | 0.001238879 | 0.9965574 | 0.005430129 | 0.9965615 | 0.004649987 |  |  | 469260 | 0.9852161 | 0.9670213 | 0.003624161 | 0.9896444 | 0.005388721 | 0.9896439 | 0.006932628 | [12 empty] | 917460 | 0.991272 | 0.8678712 | 0.01140874 | 0.9786996 | 0.00505643 | 0.9786947 | 0.007131937
|  |  | 350292 | 1.00313 | 0.9994305 | 0.0003781569 | 0.9999501 | 0.04939832 | 0.9999457 | 0.1301489 |  |  | 574446 | 0.9966367 | 0.9866385 | 0.001238879 | 0.996558 | 0.005430114 | 0.9965621 | 0.004649985 |  |  | 469560 | 0.9884531 | 0.9670213 | 0.003624161 | 0.9896568 | 0.00538847 | 0.9896562 | 0.006932272 | [12 empty] | 917760 | 0.99351 | 0.8678712 | 0.01140874 | 0.9787107 | 0.005056336 | 0.9787059 | 0.007131751
|  |  | 350592 | 1.00313 | 0.9994305 | 0.0003781569 | 0.9999501 | 0.04939832 | 0.9999457 | 0.1301489 |  |  | 574746 | 0.9956763 | 0.9866385 | 0.001238879 | 0.9965586 | 0.005430098 | 0.9965627 | 0.004649982 |  |  | 469860 | 0.9873741 | 0.9670213 | 0.003624161 | 0.9896691 | 0.005388219 | 0.9896686 | 0.006931916 | [12 empty] | 918060 | 0.99351 | 0.8678712 | 0.01140874 | 0.9787219 | 0.005056243 | 0.978717 | 0.007131566
|  |  | 350892 | 1.004922 | 0.9994305 | 0.0003781569 | 0.9999501 | 0.04939832 | 0.9999457 | 0.1301489 |  |  | 575046 | 0.9966367 | 0.9866385 | 0.001238879 | 0.9965592 | 0.005430083 | 0.9965633 | 0.00464998 |  |  | 470160 | 0.9873741 | 0.9670213 | 0.003624161 | 0.9896814 | 0.005387968 | 0.9896809 | 0.00693156 | [12 empty] | 918360 | 0.9957479 | 0.8678712 | 0.01140874 | 0.978733 | 0.00505615 | 0.9787281 | 0.007131381
|  |  | 351192 | 1.004026 | 0.9994305 | 0.0003781569 | 0.9999501 | 0.04939832 | 0.9999457 | 0.1301489 |  |  | 575346 | 0.9947158 | 0.9866385 | 0.001238879 | 0.9965598 | 0.005430068 | 0.9965639 | 0.004649977 |  |  | 470460 | 0.9873741 | 0.9670213 | 0.003624161 | 0.9896937 | 0.005387718 | 0.9896931 | 0.006931206 | [12 empty] | 918660 | 0.9979859 | 0.8678712 | 0.01140874 | 0.9787441 | 0.005056057 | 0.9787392 | 0.007131196
|  |  | 351492 | 1.002234 | 0.9994305 | 0.0003781569 | 0.9999501 | 0.04939832 | 0.9999457 | 0.1301489 |  |  | 575646 | 0.9947158 | 0.9866385 | 0.001238879 | 0.9965604 | 0.005430053 | 0.9965645 | 0.004649975 |  |  | 470760 | 0.9862951 | 0.9670213 | 0.003624161 | 0.9897059 | 0.005387468 | 0.9897054 | 0.006930851 | [12 empty] | 918960 | 1.000224 | 0.8678712 | 0.01140874 | 0.9787552 | 0.005055964 | 0.9787503 | 0.007131012
|  |  | 351792 | 1.002234 | 0.9994305 | 0.0003781569 | 0.9999501 | 0.04939832 | 0.9999457 | 0.1301489 |  |  | 575946 | 0.9956763 | 0.9866385 | 0.001238879 | 0.996561 | 0.005430038 | 0.9965651 | 0.004649973 |  |  | 471060 | 0.9852161 | 0.9670213 | 0.003624161 | 0.9897182 | 0.005387219 | 0.9897176 | 0.006930498 | [12 empty] | 919260 | 0.9979859 | 0.8678712 | 0.01140874 | 0.9787663 | 0.005055872 | 0.9787614 | 0.007130828
|  |  | 352092 | 1.00313 | 0.9994305 | 0.0003781569 | 0.9999501 | 0.04939832 | 0.9999457 | 0.1301489 |  |  | 576246 | 0.9966367 | 0.9866385 | 0.001238879 | 0.9965616 | 0.005430023 | 0.9965657 | 0.00464997 |  |  | 471360 | 0.9862951 | 0.9670213 | 0.003624161 | 0.9897304 | 0.00538697 | 0.9897298 | 0.006930145 | [12 empty] | 919560 | 0.991272 | 0.8678712 | 0.01140874 | 0.9787773 | 0.005055779 | 0.9787724 | 0.007130644
|  |  | 352392 | 1.00313 | 0.9994305 | 0.0003781569 | 0.9999501 | 0.04939832 | 0.9999457 | 0.1301489 |  |  | 576546 | 0.9956763 | 0.9866385 | 0.001238879 | 0.9965622 | 0.005430009 | 0.9965663 | 0.004649968 |  |  | 471660 | 0.9873741 | 0.9670213 | 0.003624161 | 0.9897426 | 0.005386722 | 0.989742 | 0.006929792 | [12 empty] | 919860 | 0.9890341 | 0.8678712 | 0.01140874 | 0.9787884 | 0.005055687 | 0.9787835 | 0.00713046
|  |  | 352692 | 1.004026 | 0.9994305 | 0.0003781569 | 0.9999501 | 0.04939832 | 0.9999457 | 0.1301489 |  |  | 576846 | 0.9966367 | 0.9866385 | 0.001238879 | 0.9965628 | 0.005429994 | 0.9965669 | 0.004649966 |  |  | 471960 | 0.9873741 | 0.9670213 | 0.003624161 | 0.9897547 | 0.005386474 | 0.9897542 | 0.00692944 | [12 empty] | 920160 | 0.9979859 | 0.8678712 | 0.01140874 | 0.9787994 | 0.005055595 | 0.9787945 | 0.007130277
|  |  | 352992 | 1.00313 | 0.9994305 | 0.0003781569 | 0.9999501 | 0.04939832 | 0.9999457 | 0.1301489 |  |  | 577146 | 0.9956763 | 0.9866385 | 0.001238879 | 0.9965634 | 0.00542998 | 0.9965675 | 0.004649964 |  |  | 472260 | 0.9873741 | 0.9670213 | 0.003624161 | 0.9897669 | 0.005386226 | 0.9897664 | 0.006929089 | [12 empty] | 920460 | 0.99351 | 0.8678712 | 0.01140874 | 0.9788104 | 0.005055504 | 0.9788055 | 0.007130095
|  |  | 353292 | 1.002234 | 0.9994305 | 0.0003781569 | 0.9999501 | 0.04939832 | 0.9999457 | 0.1301489 |  |  | 577446 | 0.9956763 | 0.9866385 | 0.001238879 | 0.996564 | 0.005429965 | 0.9965681 | 0.004649962 |  |  | 472560 | 0.9873741 | 0.9670213 | 0.003624161 | 0.989779 | 0.005385978 | 0.9897785 | 0.006928738 | [12 empty] | 920760 | 1.002462 | 0.8678712 | 0.01140874 | 0.9788215 | 0.005055412 | 0.9788166 | 0.007129912
|  |  | 353592 | 1.001338 | 0.9994305 | 0.0003781569 | 0.9999501 | 0.04939832 | 0.9999457 | 0.1301489 |  |  | 577746 | 0.9966367 | 0.9866385 | 0.001238879 | 0.9965646 | 0.005429951 | 0.9965687 | 0.00464996 |  |  | 472860 | 0.9852161 | 0.9670213 | 0.003624161 | 0.9897912 | 0.005385731 | 0.9897906 | 0.006928387 | [12 empty] | 921060 | 0.9957479 | 0.8678712 | 0.01140874 | 0.9788325 | 0.00505532 | 0.9788276 | 0.00712973
|  |  | 353892 | 1.002234 | 0.9994305 | 0.0003781569 | 0.9999501 | 0.04939832 | 0.9999457 | 0.1301489 |  |  | 578046 | 0.9966367 | 0.9866385 | 0.001238879 | 0.9965651 | 0.005429937 | 0.9965693 | 0.004649958 |  |  | 473160 | 0.9862951 | 0.9670213 | 0.003624161 | 0.9898033 | 0.005385485 | 0.9898027 | 0.006928037 | [12 empty] | 921360 | 0.991272 | 0.8678712 | 0.01140874 | 0.9788435 | 0.005055229 | 0.9788385 | 0.007129549
|  |  | 354192 | 1.00313 | 0.9994305 | 0.0003781569 | 0.9999501 | 0.04939832 | 0.9999457 | 0.1301489 |  |  | 578346 | 0.9966367 | 0.9866385 | 0.001238879 | 0.9965657 | 0.005429923 | 0.9965699 | 0.004649956 |  |  | 473460 | 0.9852161 | 0.9670213 | 0.003624161 | 0.9898153 | 0.005385239 | 0.9898148 | 0.006927688 | [12 empty] | 921660 | 0.9979859 | 0.8678712 | 0.01140874 | 0.9788544 | 0.005055138 | 0.9788495 | 0.007129367
|  |  | 354492 | 1.00313 | 0.9994305 | 0.0003781569 | 0.9999501 | 0.04939832 | 0.9999457 | 0.1301489 |  |  | 578646 | 0.9975972 | 0.9866385 | 0.001238879 | 0.9965663 | 0.005429909 | 0.9965705 | 0.004649954 |  |  | 473760 | 0.9873741 | 0.9670213 | 0.003624161 | 0.9898274 | 0.005384993 | 0.9898269 | 0.006927339 | [12 empty] | 921960 | 0.9979859 | 0.8678712 | 0.01140874 | 0.9788654 | 0.005055047 | 0.9788605 | 0.007129186
|  |  | 354792 | 1.00313 | 0.9994305 | 0.0003781569 | 0.9999501 | 0.04939832 | 0.9999457 | 0.1301489 |  |  | 578946 | 0.9985577 | 0.9866385 | 0.001238879 | 0.9965669 | 0.005429895 | 0.9965711 | 0.004649952 |  |  | 474060 | 0.9873741 | 0.9670213 | 0.003624161 | 0.9898394 | 0.005384747 | 0.9898389 | 0.006926991 | [12 empty] | 922260 | 0.99351 | 0.8678712 | 0.01140874 | 0.9788764 | 0.005054957 | 0.9788714 | 0.007129005
|  |  | 355092 | 1.00313 | 0.9994305 | 0.0003781569 | 0.9999501 | 0.04939832 | 0.9999457 | 0.1301489 |  |  | 579246 | 0.9966367 | 0.9866385 | 0.001238879 | 0.9965675 | 0.005429881 | 0.9965716 | 0.004649951 |  |  | 474360 | 0.9884531 | 0.9670213 | 0.003624161 | 0.9898515 | 0.005384502 | 0.9898509 | 0.006926644 | [12 empty] | 922560 | 0.9957479 | 0.8678712 | 0.01140874 | 0.9788873 | 0.005054866 | 0.9788823 | 0.007128825
|  |  | 355392 | 1.002234 | 0.9994305 | 0.0003781569 | 0.9999501 | 0.04939832 | 0.9999457 | 0.1301489 |  |  | 579546 | 0.9975972 | 0.9866385 | 0.001238879 | 0.9965681 | 0.005429868 | 0.9965722 | 0.004649949 |  |  | 474660 | 0.9862951 | 0.9670213 | 0.003624161 | 0.9898635 | 0.005384258 | 0.9898629 | 0.006926297 | [12 empty] | 922860 | 0.9957479 | 0.8678712 | 0.01140874 | 0.9788982 | 0.005054776 | 0.9788933 | 0.007128645
|  |  | 355692 | 1.004026 | 0.9994305 | 0.0003781569 | 0.9999501 | 0.04939832 | 0.9999457 | 0.1301489 |  |  | 579846 | 0.9975972 | 0.9866385 | 0.001238879 | 0.9965686 | 0.005429854 | 0.9965728 | 0.004649947 |  |  | 474960 | 0.9873741 | 0.9670213 | 0.003624161 | 0.9898754 | 0.005384014 | 0.9898749 | 0.00692595 | [12 empty] | 923160 | 0.9890341 | 0.8678712 | 0.01140874 | 0.9789091 | 0.005054686 | 0.9789042 | 0.007128465
|  |  | 355992 | 1.00313 | 0.9994305 | 0.0003781569 | 0.9999501 | 0.04939832 | 0.9999457 | 0.1301489 |  |  | 580146 | 0.9966367 | 0.9866385 | 0.001238879 | 0.9965692 | 0.005429841 | 0.9965734 | 0.004649946 |  |  | 475260 | 0.9884531 | 0.9670213 | 0.003624161 | 0.9898874 | 0.00538377 | 0.9898869 | 0.006925604 | [12 empty] | 923460 | 0.9957479 | 0.8678712 | 0.01140874 | 0.97892 | 0.005054596 | 0.9789151 | 0.007128286
|  |  | 356292 | 1.00313 | 0.9994305 | 0.0003781569 | 0.9999501 | 0.04939832 | 0.9999457 | 0.1301489 |  |  | 580446 | 0.9975972 | 0.9866385 | 0.001238879 | 0.9965698 | 0.005429827 | 0.9965739 | 0.004649944 |  |  | 475560 | 0.9873741 | 0.9670213 | 0.003624161 | 0.9898993 | 0.005383526 | 0.9898988 | 0.006925259 | [12 empty] | 923760 | 0.99351 | 0.8678712 | 0.01140874 | 0.9789309 | 0.005054506 | 0.978926 | 0.007128107
|  |  | 356592 | 1.004026 | 0.9994305 | 0.0003781569 | 0.9999501 | 0.04939832 | 0.9999457 | 0.1301489 |  |  | 580746 | 0.9956763 | 0.9866385 | 0.001238879 | 0.9965703 | 0.005429814 | 0.9965745 | 0.004649943 |  |  | 475860 | 0.9873741 | 0.9670213 | 0.003624161 | 0.9899113 | 0.005383283 | 0.9899108 | 0.006924914 | [12 empty] | 924060 | 0.9979859 | 0.8678712 | 0.01140874 | 0.9789418 | 0.005054416 | 0.9789368 | 0.007127928
|  |  | 356892 | 1.004922 | 0.9994305 | 0.0003781569 | 0.9999501 | 0.04939832 | 0.9999457 | 0.1301489 |  |  | 581046 | 0.9966367 | 0.9866385 | 0.001238879 | 0.9965709 | 0.005429801 | 0.9965751 | 0.004649941 |  |  | 476160 | 0.9873741 | 0.9670213 | 0.003624161 | 0.9899232 | 0.00538304 | 0.9899227 | 0.00692457 | [12 empty] | 924360 | 0.9979859 | 0.8678712 | 0.01140874 | 0.9789527 | 0.005054327 | 0.9789477 | 0.007127749
|  |  | 357192 | 1.004026 | 0.9994305 | 0.0003781569 | 0.9999501 | 0.04939832 | 0.9999457 | 0.1301489 |  |  | 581346 | 0.9966367 | 0.9866385 | 0.001238879 | 0.9965715 | 0.005429788 | 0.9965757 | 0.00464994 |  |  | 476460 | 0.9852161 | 0.9670213 | 0.003624161 | 0.9899351 | 0.005382798 | 0.9899346 | 0.006924226 | [12 empty] | 924660 | 1.002462 | 0.8678712 | 0.01140874 | 0.9789635 | 0.005054238 | 0.9789585 | 0.007127571
|  |  | 357492 | 1.00313 | 0.9994305 | 0.0003781569 | 0.9999501 | 0.04939832 | 0.9999457 | 0.1301489 |  |  | 581646 | 0.9966367 | 0.9866385 | 0.001238879 | 0.9965721 | 0.005429775 | 0.9965762 | 0.004649938 |  |  | 476760 | 0.9852161 | 0.9670213 | 0.003624161 | 0.9899469 | 0.005382556 | 0.9899464 | 0.006923883 | [12 empty] | 924960 | 0.99351 | 0.8678712 | 0.01140874 | 0.9789744 | 0.005054149 | 0.9789694 | 0.007127393
|  |  | 357792 | 1.00313 | 0.9994305 | 0.0003781569 | 0.9999501 | 0.04939832 | 0.9999457 | 0.1301489 |  |  | 581946 | 0.9966367 | 0.9866385 | 0.001238879 | 0.9965726 | 0.005429762 | 0.9965768 | 0.004649937 |  |  | 477060 | 0.9852161 | 0.9670213 | 0.003624161 | 0.9899588 | 0.005382315 | 0.9899583 | 0.00692354 | [12 empty] | 925260 | 0.9979859 | 0.8678712 | 0.01140874 | 0.9789852 | 0.00505406 | 0.9789802 | 0.007127216
|  |  | 358092 | 1.00313 | 0.9994305 | 0.0003781569 | 0.9999501 | 0.04939832 | 0.9999457 | 0.1301489 |  |  | 582246 | 0.9956763 | 0.9866385 | 0.001238879 | 0.9965732 | 0.00542975 | 0.9965774 | 0.004649936 |  |  | 477360 | 0.9852161 | 0.9670213 | 0.003624161 | 0.9899706 | 0.005382074 | 0.9899701 | 0.006923198 | [12 empty] | 925560 | 1.002462 | 0.8678712 | 0.01140874 | 0.978996 | 0.005053971 | 0.978991 | 0.007127039
|  |  | 358392 | 1.00313 | 0.9994305 | 0.0003781569 | 0.9999501 | 0.04939832 | 0.9999457 | 0.1301489 |  |  | 582546 | 0.9956763 | 0.9866385 | 0.001238879 | 0.9965737 | 0.005429737 | 0.9965779 | 0.004649935 |  |  | 477660 | 0.9873741 | 0.9670213 | 0.003624161 | 0.9899824 | 0.005381833 | 0.9899819 | 0.006922857 | [12 empty] | 925860 | 1.002462 | 0.8678712 | 0.01140874 | 0.9790068 | 0.005053882 | 0.9790018 | 0.007126862
|  |  | 358692 | 1.00313 | 0.9994305 | 0.0003781569 | 0.9999501 | 0.04939832 | 0.9999457 | 0.1301489 |  |  | 582846 | 0.9956763 | 0.9866385 | 0.001238879 | 0.9965743 | 0.005429724 | 0.9965785 | 0.004649933 |  |  | 477960 | 0.9873741 | 0.9670213 | 0.003624161 | 0.9899942 | 0.005381593 | 0.9899937 | 0.006922516 | [12 empty] | 926160 | 1.002462 | 0.8678712 | 0.01140874 | 0.9790176 | 0.005053794 | 0.9790126 | 0.007126685
|  |  | 358992 | 1.00313 | 0.9994305 | 0.0003781569 | 0.9999501 | 0.04939832 | 0.9999457 | 0.1301489 |  |  | 583146 | 0.9956763 | 0.9866385 | 0.001238879 | 0.9965749 | 0.005429712 | 0.9965791 | 0.004649932 |  |  | 478260 | 0.9862951 | 0.9670213 | 0.003624161 | 0.990006 | 0.005381353 | 0.9900055 | 0.006922175 | [12 empty] | 926460 | 1.000224 | 0.8678712 | 0.01140874 | 0.9790284 | 0.005053706 | 0.9790234 | 0.007126509
|  |  | 359292 | 1.001338 | 0.9994305 | 0.0003781569 | 0.9999501 | 0.04939832 | 0.9999457 | 0.1301489 |  |  | 583446 | 0.9966367 | 0.9866385 | 0.001238879 | 0.9965754 | 0.0054297 | 0.9965796 | 0.004649931 |  |  | 478560 | 0.9873741 | 0.9670213 | 0.003624161 | 0.9900177 | 0.005381113 | 0.9900172 | 0.006921835 | [12 empty] | 926760 | 1.000224 | 0.8678712 | 0.01140874 | 0.9790391 | 0.005053618 | 0.9790341 | 0.007126333
|  |  | 359592 | 1.00313 | 0.9994305 | 0.0003781569 | 0.9999501 | 0.04939832 | 0.9999457 | 0.1301489 |  |  | 583746 | 0.9956763 | 0.9866385 | 0.001238879 | 0.996576 | 0.005429687 | 0.9965802 | 0.00464993 |  |  | 478860 | 0.9862951 | 0.9670213 | 0.003624161 | 0.9900294 | 0.005380874 | 0.990029 | 0.006921496 | [12 empty] | 927060 | 0.99351 | 0.8678712 | 0.01140874 | 0.9790499 | 0.00505353 | 0.9790449 | 0.007126158
|  |  | 359892 | 1.002234 | 0.9994305 | 0.0003781569 | 0.9999501 | 0.04939832 | 0.9999457 | 0.1301489 |  |  | 584046 | 0.9966367 | 0.9866385 | 0.001238879 | 0.9965765 | 0.005429675 | 0.9965807 | 0.004649929 |  |  | 479160 | 0.9873741 | 0.9670213 | 0.003624161 | 0.9900412 | 0.005380635 | 0.9900407 | 0.006921157 | [12 empty] | 927360 | 0.991272 | 0.8678712 | 0.01140874 | 0.9790606 | 0.005053443 | 0.9790556 | 0.007125983
|  |  | 360192 | 1.00313 | 0.9994305 | 0.0003781569 | 0.9999501 | 0.04939832 | 0.9999457 | 0.1301489 |  |  | 584346 | 0.9956763 | 0.9866385 | 0.001238879 | 0.9965771 | 0.005429663 | 0.9965813 | 0.004649928 |  |  | 479460 | 0.9830581 | 0.9670213 | 0.003624161 | 0.9900529 | 0.005380397 | 0.9900524 | 0.006920819 | [12 empty] | 927660 | 0.9979859 | 0.8678712 | 0.01140874 | 0.9790714 | 0.005053355 | 0.9790663 | 0.007125808
|  |  | 360492 | 1.00313 | 0.9994305 | 0.0003781569 | 0.9999501 | 0.04939832 | 0.9999457 | 0.1301489 |  |  | 584646 | 0.9966367 | 0.9866385 | 0.001238879 | 0.9965776 | 0.005429651 | 0.9965818 | 0.004649927 |  |  | 479760 | 0.9873741 | 0.9670213 | 0.003624161 | 0.9900645 | 0.005380159 | 0.990064 | 0.006920481 | [12 empty] | 927960 | 0.991272 | 0.8678712 | 0.01140874 | 0.9790821 | 0.005053268 | 0.979077 | 0.007125633
|  |  | 360792 | 1.002234 | 0.9994305 | 0.0003781569 | 0.9999501 | 0.04939832 | 0.9999457 | 0.1301489 |  |  | 584946 | 0.9956763 | 0.9866385 | 0.001238879 | 0.9965782 | 0.005429639 | 0.9965824 | 0.004649927 |  |  | 480060 | 0.9884531 | 0.9670213 | 0.003624161 | 0.9900762 | 0.005379921 | 0.9900757 | 0.006920144 | [12 empty] | 928260 | 0.99351 | 0.8678712 | 0.01140874 | 0.9790928 | 0.005053181 | 0.9790877 | 0.007125459
|  |  | 361092 | 1.00313 | 0.9994305 | 0.0003781569 | 0.9999501 | 0.04939832 | 0.9999457 | 0.1301489 |  |  | 585246 | 0.9966367 | 0.9866385 | 0.001238879 | 0.9965787 | 0.005429628 | 0.996583 | 0.004649926 |  |  | 480360 | 0.9873741 | 0.9670213 | 0.003624161 | 0.9900878 | 0.005379684 | 0.9900873 | 0.006919808 | [12 empty] | 928560 | 0.9957479 | 0.8678712 | 0.01140874 | 0.9791035 | 0.005053094 | 0.9790984 | 0.007125285
|  |  | 361392 | 1.00313 | 0.9994305 | 0.0003781569 | 0.9999501 | 0.04939832 | 0.9999457 | 0.1301489 |  |  | 585546 | 0.9966367 | 0.9866385 | 0.001238879 | 0.9965793 | 0.005429616 | 0.9965835 | 0.004649925 |  |  | 480660 | 0.9884531 | 0.9670213 | 0.003624161 | 0.9900994 | 0.005379447 | 0.990099 | 0.006919472 | [12 empty] | 928860 | 0.9979859 | 0.8678712 | 0.01140874 | 0.9791142 | 0.005053007 | 0.9791091 | 0.007125111
|  |  | 361692 | 1.002234 | 0.9994305 | 0.0003781569 | 0.9999501 | 0.04939832 | 0.9999457 | 0.1301489 |  |  | 585846 | 0.9966367 | 0.9866385 | 0.001238879 | 0.9965798 | 0.005429604 | 0.9965841 | 0.004649924 |  |  | 480960 | 0.9873741 | 0.9670213 | 0.003624161 | 0.990111 | 0.005379211 | 0.9901106 | 0.006919136 | [12 empty] | 929160 | 0.9957479 | 0.8678712 | 0.01140874 | 0.9791248 | 0.005052921 | 0.9791198 | 0.007124938
|  |  | 361992 | 1.004026 | 0.9994305 | 0.0003781569 | 0.9999501 | 0.04939832 | 0.9999457 | 0.1301489 |  |  | 586146 | 0.9975972 | 0.9866385 | 0.001238879 | 0.9965804 | 0.005429593 | 0.9965846 | 0.004649924 |  |  | 481260 | 0.9884531 | 0.9670213 | 0.003624161 | 0.9901226 | 0.005378974 | 0.9901221 | 0.006918801 | [12 empty] | 929460 | 1.000224 | 0.8678712 | 0.01140874 | 0.9791355 | 0.005052834 | 0.9791304 | 0.007124765
|  |  | 362292 | 1.00313 | 0.9994305 | 0.0003781569 | 0.9999501 | 0.04939832 | 0.9999457 | 0.1301489 |  |  | 586446 | 0.9975972 | 0.9866385 | 0.001238879 | 0.9965809 | 0.005429581 | 0.9965851 | 0.004649923 |  |  | 481560 | 0.9873741 | 0.9670213 | 0.003624161 | 0.9901342 | 0.005378739 | 0.9901337 | 0.006918467 | [12 empty] | 929760 | 0.9979859 | 0.8678712 | 0.01140874 | 0.9791461 | 0.005052748 | 0.9791411 | 0.007124592
|  |  | 362592 | 1.00313 | 0.9994305 | 0.0003781569 | 0.9999501 | 0.04939832 | 0.9999457 | 0.1301489 |  |  | 586746 | 0.9966367 | 0.9866385 | 0.001238879 | 0.9965815 | 0.00542957 | 0.9965857 | 0.004649923 |  |  | 481860 | 0.9884531 | 0.9670213 | 0.003624161 | 0.9901457 | 0.005378504 | 0.9901453 | 0.006918133 | [12 empty] | 930060 | 1.000224 | 0.8678712 | 0.01140874 | 0.9791568 | 0.005052662 | 0.9791517 | 0.00712442
|  |  | 362892 | 1.004026 | 0.9994305 | 0.0003781569 | 0.9999501 | 0.04939832 | 0.9999457 | 0.1301489 |  |  | 587046 | 0.9966367 | 0.9866385 | 0.001238879 | 0.996582 | 0.005429559 | 0.9965862 | 0.004649922 |  |  | 482160 | 0.9884531 | 0.9670213 | 0.003624161 | 0.9901573 | 0.005378269 | 0.9901568 | 0.0069178 | [12 empty] | 930360 | 1.000224 | 0.8678712 | 0.01140874 | 0.9791674 | 0.005052576 | 0.9791623 | 0.007124248
|  |  | 363192 | 1.004922 | 0.9994305 | 0.0003781569 | 0.9999501 | 0.04939832 | 0.9999457 | 0.1301489 |  |  | 587346 | 0.9966367 | 0.9866385 | 0.001238879 | 0.9965825 | 0.005429548 | 0.9965868 | 0.004649922 |  |  | 482460 | 0.9873741 | 0.9670213 | 0.003624161 | 0.9901688 | 0.005378034 | 0.9901683 | 0.006917467 | [12 empty] | 930660 | 0.99351 | 0.8678712 | 0.01140874 | 0.979178 | 0.00505249 | 0.9791729 | 0.007124076
|  |  | 363492 | 1.004026 | 0.9994305 | 0.0003781569 | 0.9999501 | 0.04939832 | 0.9999457 | 0.1301489 |  |  | 587646 | 0.9956763 | 0.9866385 | 0.001238879 | 0.9965831 | 0.005429537 | 0.9965873 | 0.004649921 |  |  | 482760 | 0.9873741 | 0.9670213 | 0.003624161 | 0.9901803 | 0.0053778 | 0.9901798 | 0.006917135 | [12 empty] | 930960 | 0.9979859 | 0.8678712 | 0.01140874 | 0.9791886 | 0.005052405 | 0.9791835 | 0.007123905
|  |  | 363792 | 1.00313 | 0.9994305 | 0.0003781569 | 0.9999501 | 0.04939832 | 0.9999457 | 0.1301489 |  |  | 587946 | 0.9956763 | 0.9866385 | 0.001238879 | 0.9965836 | 0.005429526 | 0.9965879 | 0.004649921 |  |  | 483060 | 0.9862951 | 0.9670213 | 0.003624161 | 0.9901917 | 0.005377566 | 0.9901913 | 0.006916804 | [12 empty] | 931260 | 1.000224 | 0.8678712 | 0.01140874 | 0.9791992 | 0.00505232 | 0.9791941 | 0.007123734
|  |  | 364092 | 1.00313 | 0.9994305 | 0.0003781569 | 0.9999501 | 0.04939832 | 0.9999457 | 0.1301489 |  |  | 588246 | 0.9966367 | 0.9866385 | 0.001238879 | 0.9965841 | 0.005429515 | 0.9965884 | 0.00464992 |  |  | 483360 | 0.9852161 | 0.9670213 | 0.003624161 | 0.9902032 | 0.005377333 | 0.9902027 | 0.006916473 | [12 empty] | 931560 | 0.9979859 | 0.8678712 | 0.01140874 | 0.9792097 | 0.005052234 | 0.9792046 | 0.007123563
|  |  | 364392 | 1.00313 | 0.9994305 | 0.0003781569 | 0.9999501 | 0.04939832 | 0.9999457 | 0.1301489 |  |  | 588546 | 0.9966367 | 0.9866385 | 0.001238879 | 0.9965847 | 0.005429504 | 0.9965889 | 0.00464992 |  |  | 483660 | 0.9873741 | 0.9670213 | 0.003624161 | 0.9902146 | 0.0053771 | 0.9902141 | 0.006916142 | [12 empty] | 931860 | 0.9957479 | 0.8678712 | 0.01140874 | 0.9792203 | 0.005052149 | 0.9792152 | 0.007123393
|  |  | 364692 | 1.002234 | 0.9994305 | 0.0003781569 | 0.9999501 | 0.04939832 | 0.9999457 | 0.1301489 |  |  | 588846 | 0.9966367 | 0.9866385 | 0.001238879 | 0.9965852 | 0.005429493 | 0.9965895 | 0.00464992 |  |  | 483960 | 0.9862951 | 0.9670213 | 0.003624161 | 0.990226 | 0.005376868 | 0.9902256 | 0.006915812 | [12 empty] | 932160 | 0.9957479 | 0.8678712 | 0.01140874 | 0.9792309 | 0.005052065 | 0.9792257 | 0.007123223
|  |  | 364992 | 1.004026 | 0.9994305 | 0.0003781569 | 0.9999501 | 0.04939832 | 0.9999457 | 0.1301489 |  |  | 589146 | 0.9966367 | 0.9866385 | 0.001238879 | 0.9965857 | 0.005429483 | 0.99659 | 0.00464992 |  |  | 484260 | 0.9873741 | 0.9670213 | 0.003624161 | 0.9902374 | 0.005376635 | 0.9902369 | 0.006915483 | [12 empty] | 932460 | 0.9957479 | 0.8678712 | 0.01140874 | 0.9792414 | 0.00505198 | 0.9792363 | 0.007123053
|  |  | 365292 | 1.00313 | 0.9994305 | 0.0003781569 | 0.9999501 | 0.04939832 | 0.9999457 | 0.1301489 |  |  | 589446 | 0.9966367 | 0.9866385 | 0.001238879 | 0.9965863 | 0.005429472 | 0.9965905 | 0.004649919 |  |  | 484560 | 0.9895322 | 0.9670213 | 0.003624161 | 0.9902488 | 0.005376404 | 0.9902483 | 0.006915154 | [12 empty] | 932760 | 0.9957479 | 0.8678712 | 0.01140874 | 0.9792519 | 0.005051896 | 0.9792468 | 0.007122883
|  |  | 365592 | 1.002234 | 0.9994305 | 0.0003781569 | 0.9999501 | 0.04939832 | 0.9999457 | 0.1301489 |  |  | 589746 | 0.9966367 | 0.9866385 | 0.001238879 | 0.9965868 | 0.005429462 | 0.9965911 | 0.004649919 |  |  | 484860 | 0.9862951 | 0.9670213 | 0.003624161 | 0.9902601 | 0.005376172 | 0.9902597 | 0.006914826 | [12 empty] | 933060 | 0.991272 | 0.8678712 | 0.01140874 | 0.9792624 | 0.005051811 | 0.9792573 | 0.007122714
|  |  | 365892 | 1.00313 | 0.9994305 | 0.0003781569 | 0.9999501 | 0.04939832 | 0.9999457 | 0.1301489 |  |  | 590046 | 0.9975972 | 0.9866385 | 0.001238879 | 0.9965873 | 0.005429451 | 0.9965916 | 0.004649919 |  |  | 485160 | 0.9862951 | 0.9670213 | 0.003624161 | 0.9902715 | 0.005375941 | 0.990271 | 0.006914498 | [12 empty] | 933360 | 1.000224 | 0.8678712 | 0.01140874 | 0.9792729 | 0.005051727 | 0.9792678 | 0.007122545
|  |  | 366192 | 1.00313 | 0.9994305 | 0.0003781569 | 0.9999501 | 0.04939832 | 0.9999457 | 0.1301489 |  |  | 590346 | 0.9966367 | 0.9866385 | 0.001238879 | 0.9965878 | 0.005429441 | 0.9965921 | 0.004649919 |  |  | 485460 | 0.9884531 | 0.9670213 | 0.003624161 | 0.9902828 | 0.005375711 | 0.9902824 | 0.006914171 | [12 empty] | 933660 | 1.002462 | 0.8678712 | 0.01140874 | 0.9792834 | 0.005051643 | 0.9792783 | 0.007122377
|  |  | 366492 | 1.00313 | 0.9994305 | 0.0003781569 | 0.9999501 | 0.04939832 | 0.9999457 | 0.1301489 |  |  | 590646 | 0.9966367 | 0.9866385 | 0.001238879 | 0.9965884 | 0.005429431 | 0.9965926 | 0.004649919 |  |  | 485760 | 0.9884531 | 0.9670213 | 0.003624161 | 0.9902941 | 0.00537548 | 0.9902937 | 0.006913845 | [12 empty] | 933960 | 0.9957479 | 0.8678712 | 0.01140874 | 0.9792939 | 0.005051559 | 0.9792887 | 0.007122208
|  |  | 366792 | 1.002234 | 0.9994305 | 0.0003781569 | 0.9999501 | 0.04939832 | 0.9999457 | 0.1301489 |  |  | 590946 | 0.9966367 | 0.9866385 | 0.001238879 | 0.9965889 | 0.005429421 | 0.9965932 | 0.004649919 |  |  | 486060 | 0.9873741 | 0.9670213 | 0.003624161 | 0.9903054 | 0.005375251 | 0.9903049 | 0.006913519 | [12 empty] | 934260 | 0.9957479 | 0.8678712 | 0.01140874 | 0.9793043 | 0.005051476 | 0.9792992 | 0.00712204
|  |  | 367092 | 1.00313 | 0.9994305 | 0.0003781569 | 0.9999501 | 0.04939832 | 0.9999457 | 0.1301489 |  |  | 591246 | 0.9966367 | 0.9866385 | 0.001238879 | 0.9965894 | 0.005429411 | 0.9965937 | 0.004649919 |  |  | 486360 | 0.9873741 | 0.9670213 | 0.003624161 | 0.9903167 | 0.005375021 | 0.9903162 | 0.006913193 | [12 empty] | 934560 | 0.9957479 | 0.8678712 | 0.01140874 | 0.9793148 | 0.005051392 | 0.9793096 | 0.007121873
|  |  | 367392 | 1.00313 | 0.9994305 | 0.0003781569 | 0.9999501 | 0.04939832 | 0.9999457 | 0.1301489 |  |  | 591546 | 0.9975972 | 0.9866385 | 0.001238879 | 0.9965899 | 0.005429401 | 0.9965942 | 0.004649919 |  |  | 486660 | 0.9884531 | 0.9670213 | 0.003624161 | 0.9903279 | 0.005374792 | 0.9903275 | 0.006912868 | [12 empty] | 934860 | 0.991272 | 0.8678712 | 0.01140874 | 0.9793252 | 0.005051309 | 0.9793201 | 0.007121705
|  |  | 367692 | 1.002234 | 0.9994305 | 0.0003781569 | 0.9999501 | 0.04939832 | 0.9999457 | 0.1301489 |  |  | 591846 | 0.9975972 | 0.9866385 | 0.001238879 | 0.9965904 | 0.005429391 | 0.9965947 | 0.004649919 |  |  | 486960 | 0.9873741 | 0.9670213 | 0.003624161 | 0.9903391 | 0.005374564 | 0.9903387 | 0.006912544 | [12 empty] | 935160 | 0.9979859 | 0.8678712 | 0.01140874 | 0.9793357 | 0.005051226 | 0.9793305 | 0.007121538
|  |  | 367992 | 1.002234 | 0.9994305 | 0.0003781569 | 0.9999501 | 0.04939832 | 0.9999457 | 0.1301489 |  |  | 592146 | 0.9975972 | 0.9866385 | 0.001238879 | 0.996591 | 0.005429381 | 0.9965953 | 0.004649919 |  |  | 487260 | 0.9862951 | 0.9670213 | 0.003624161 | 0.9903504 | 0.005374335 | 0.9903499 | 0.00691222 | [12 empty] | 935460 | 0.9979859 | 0.8678712 | 0.01140874 | 0.9793461 | 0.005051143 | 0.9793409 | 0.007121372
|  |  | 368292 | 1.00313 | 0.9994305 | 0.0003781569 | 0.9999501 | 0.04939832 | 0.9999457 | 0.1301489 |  |  | 592446 | 0.9975972 | 0.9866385 | 0.001238879 | 0.9965915 | 0.005429371 | 0.9965958 | 0.00464992 |  |  | 487560 | 0.9884531 | 0.9670213 | 0.003624161 | 0.9903616 | 0.005374107 | 0.9903611 | 0.006911897 | [12 empty] | 935760 | 0.9890341 | 0.8678712 | 0.01140874 | 0.9793565 | 0.005051061 | 0.9793513 | 0.007121205
|  |  | 368592 | 1.004026 | 0.9994305 | 0.0003781569 | 0.9999501 | 0.04939832 | 0.9999457 | 0.1301489 |  |  | 592746 | 0.9966367 | 0.9866385 | 0.001238879 | 0.996592 | 0.005429362 | 0.9965963 | 0.00464992 |  |  | 487860 | 0.9884531 | 0.9670213 | 0.003624161 | 0.9903727 | 0.00537388 | 0.9903723 | 0.006911574 | [12 empty] | 936060 | 0.99351 | 0.8678712 | 0.01140874 | 0.9793669 | 0.005050978 | 0.9793617 | 0.007121039
|  |  | 368892 | 1.002234 | 0.9994305 | 0.0003781569 | 0.9999501 | 0.04939832 | 0.9999457 | 0.1301489 |  |  | 593046 | 0.9975972 | 0.9866385 | 0.001238879 | 0.9965925 | 0.005429352 | 0.9965968 | 0.00464992 |  |  | 488160 | 0.9895322 | 0.9670213 | 0.003624161 | 0.9903839 | 0.005373653 | 0.9903834 | 0.006911252 | [12 empty] | 936360 | 0.9979859 | 0.8678712 | 0.01140874 | 0.9793772 | 0.005050896 | 0.9793721 | 0.007120873
|  |  | 369192 | 1.001338 | 0.9994305 | 0.0003781569 | 0.9999501 | 0.04939832 | 0.9999457 | 0.1301489 |  |  | 593346 | 0.9966367 | 0.9866385 | 0.001238879 | 0.996593 | 0.005429343 | 0.9965973 | 0.004649921 |  |  | 488460 | 0.9884531 | 0.9670213 | 0.003624161 | 0.990395 | 0.005373426 | 0.9903946 | 0.00691093 | [12 empty] | 936660 | 1.002462 | 0.8678712 | 0.01140874 | 0.9793876 | 0.005050813 | 0.9793824 | 0.007120708
|  |  | 369492 | 1.002234 | 0.9994305 | 0.0003781569 | 0.9999501 | 0.04939832 | 0.9999457 | 0.1301489 |  |  | 593646 | 0.9966367 | 0.9866385 | 0.001238879 | 0.9965935 | 0.005429333 | 0.9965978 | 0.004649921 |  |  | 488760 | 0.9884531 | 0.9670213 | 0.003624161 | 0.9904061 | 0.0053732 | 0.9904057 | 0.006910609 | [12 empty] | 936960 | 0.99351 | 0.8678712 | 0.01140874 | 0.979398 | 0.005050731 | 0.9793928 | 0.007120543
|  |  | 369792 | 1.00313 | 0.9994305 | 0.0003781569 | 0.9999501 | 0.04939832 | 0.9999457 | 0.1301489 |  |  | 593946 | 0.9956763 | 0.9866385 | 0.001238879 | 0.996594 | 0.005429324 | 0.9965983 | 0.004649921 |  |  | 489060 | 0.9873741 | 0.9670213 | 0.003624161 | 0.9904173 | 0.005372974 | 0.9904168 | 0.006910289 | [12 empty] | 937260 | 0.9957479 | 0.8678712 | 0.01140874 | 0.9794083 | 0.005050649 | 0.9794031 | 0.007120378
|  |  | 370092 | 1.00313 | 0.9994305 | 0.0003781569 | 0.9999501 | 0.04939832 | 0.9999457 | 0.1301489 |  |  | 594246 | 0.9966367 | 0.9866385 | 0.001238879 | 0.9965945 | 0.005429315 | 0.9965988 | 0.004649922 |  |  | 489360 | 0.9873741 | 0.9670213 | 0.003624161 | 0.9904283 | 0.005372748 | 0.9904279 | 0.006909969 | [12 empty] | 937560 | 0.9890341 | 0.8678712 | 0.01140874 | 0.9794186 | 0.005050568 | 0.9794134 | 0.007120213
|  |  | 370392 | 1.004026 | 0.9994305 | 0.0003781569 | 0.9999501 | 0.04939832 | 0.9999457 | 0.1301489 |  |  | 594546 | 0.9966367 | 0.9866385 | 0.001238879 | 0.996595 | 0.005429306 | 0.9965994 | 0.004649922 |  |  | 489660 | 0.9873741 | 0.9670213 | 0.003624161 | 0.9904394 | 0.005372523 | 0.990439 | 0.006909649 | [12 empty] | 937860 | 0.9957479 | 0.8678712 | 0.01140874 | 0.979429 | 0.005050486 | 0.9794237 | 0.007120049
|  |  | 370692 | 1.002234 | 0.9994305 | 0.0003781569 | 0.9999501 | 0.04939832 | 0.9999457 | 0.1301489 |  |  | 594846 | 0.9966367 | 0.9866385 | 0.001238879 | 0.9965955 | 0.005429297 | 0.9965999 | 0.004649923 |  |  | 489960 | 0.9884531 | 0.9670213 | 0.003624161 | 0.9904505 | 0.005372298 | 0.99045 | 0.00690933 | [12 empty] | 938160 | 0.9979859 | 0.8678712 | 0.01140874 | 0.9794393 | 0.005050405 | 0.979434 | 0.007119885
|  |  | 370992 | 1.001338 | 0.9994305 | 0.0003781569 | 0.9999501 | 0.04939832 | 0.9999457 | 0.1301489 |  |  | 595146 | 0.9956763 | 0.9866385 | 0.001238879 | 0.9965961 | 0.005429288 | 0.9966004 | 0.004649923 |  |  | 490260 | 0.9895322 | 0.9670213 | 0.003624161 | 0.9904615 | 0.005372074 | 0.9904611 | 0.006909012 | [12 empty] | 938460 | 0.9957479 | 0.8678712 | 0.01140874 | 0.9794496 | 0.005050324 | 0.9794443 | 0.007119722
|  |  | 371292 | 1.00313 | 0.9994305 | 0.0003781569 | 0.9999501 | 0.04939832 | 0.9999457 | 0.1301489 |  |  | 595446 | 0.9966367 | 0.9866385 | 0.001238879 | 0.9965966 | 0.005429279 | 0.9966009 | 0.004649924 |  |  | 490560 | 0.9884531 | 0.9670213 | 0.003624161 | 0.9904725 | 0.00537185 | 0.9904721 | 0.006908694 | [12 empty] | 938760 | 0.9957479 | 0.8678712 | 0.01140874 | 0.9794599 | 0.005050243 | 0.9794546 | 0.007119558
|  |  | 371592 | 1.00313 | 0.9994305 | 0.0003781569 | 0.9999501 | 0.04939832 | 0.9999457 | 0.1301489 |  |  | 595746 | 0.9966367 | 0.9866385 | 0.001238879 | 0.9965971 | 0.00542927 | 0.9966014 | 0.004649925 |  |  | 490860 | 0.9873741 | 0.9670213 | 0.003624161 | 0.9904835 | 0.005371626 | 0.9904831 | 0.006908377 | [12 empty] | 939060 | 0.9957479 | 0.8678712 | 0.01140874 | 0.9794701 | 0.005050162 | 0.9794649 | 0.007119395
|  |  | 371892 | 1.00313 | 0.9994305 | 0.0003781569 | 0.9999501 | 0.04939832 | 0.9999457 | 0.1301489 |  |  | 596046 | 0.9985577 | 0.9866385 | 0.001238879 | 0.9965976 | 0.005429261 | 0.9966019 | 0.004649925 |  |  | 491160 | 0.9873741 | 0.9670213 | 0.003624161 | 0.9904945 | 0.005371403 | 0.990494 | 0.00690806 | [12 empty] | 939360 | 0.9957479 | 0.8678712 | 0.01140874 | 0.9794804 | 0.005050081 | 0.9794751 | 0.007119233
|  |  | 372192 | 1.002234 | 0.9994305 | 0.0003781569 | 0.9999501 | 0.04939832 | 0.9999457 | 0.1301489 |  |  | 596346 | 0.9975972 | 0.9866385 | 0.001238879 | 0.996598 | 0.005429252 | 0.9966024 | 0.004649926 |  |  | 491460 | 0.9862951 | 0.9670213 | 0.003624161 | 0.9905054 | 0.00537118 | 0.990505 | 0.006907744 | [12 empty] | 939660 | 0.991272 | 0.8678712 | 0.01140874 | 0.9794906 | 0.005050001 | 0.9794854 | 0.00711907
|  |  | 372492 | 1.00313 | 0.9994305 | 0.0003781569 | 0.9999501 | 0.04939832 | 0.9999457 | 0.1301489 |  |  | 596646 | 0.9966367 | 0.9866385 | 0.001238879 | 0.9965985 | 0.005429244 | 0.9966029 | 0.004649927 |  |  | 491760 | 0.9884531 | 0.9670213 | 0.003624161 | 0.9905164 | 0.005370958 | 0.990516 | 0.006907429 | [12 empty] | 939960 | 0.99351 | 0.8678712 | 0.01140874 | 0.9795009 | 0.00504992 | 0.9794956 | 0.007118908
|  |  | 372792 | 1.004026 | 0.9994305 | 0.0003781569 | 0.9999501 | 0.04939832 | 0.9999457 | 0.1301489 |  |  | 596946 | 0.9966367 | 0.9866385 | 0.001238879 | 0.996599 | 0.005429235 | 0.9966034 | 0.004649927 |  |  | 492060 | 0.9895322 | 0.9670213 | 0.003624161 | 0.9905273 | 0.005370736 | 0.9905269 | 0.006907114 | [12 empty] | 940260 | 0.991272 | 0.8678712 | 0.01140874 | 0.9795111 | 0.00504984 | 0.9795058 | 0.007118746
|  |  | 373092 | 1.004026 | 0.9994305 | 0.0003781569 | 0.9999501 | 0.04939832 | 0.9999457 | 0.1301489 |  |  | 597246 | 0.9975972 | 0.9866385 | 0.001238879 | 0.9965995 | 0.005429227 | 0.9966039 | 0.004649928 |  |  | 492360 | 0.9884531 | 0.9670213 | 0.003624161 | 0.9905382 | 0.005370514 | 0.9905378 | 0.006906799 | [12 empty] | 940560 | 0.99351 | 0.8678712 | 0.01140874 | 0.9795213 | 0.00504976 | 0.979516 | 0.007118585
|  |  | 373392 | 1.00313 | 0.9994305 | 0.0003781569 | 0.9999501 | 0.04939832 | 0.9999457 | 0.1301489 |  |  | 597546 | 0.9975972 | 0.9866385 | 0.001238879 | 0.9966 | 0.005429218 | 0.9966044 | 0.004649929 |  |  | 492660 | 0.9895322 | 0.9670213 | 0.003624161 | 0.9905491 | 0.005370293 | 0.9905487 | 0.006906485 | [12 empty] | 940860 | 0.99351 | 0.8678712 | 0.01140874 | 0.9795315 | 0.00504968 | 0.9795262 | 0.007118424
|  |  | 373692 | 1.00313 | 0.9994305 | 0.0003781569 | 0.9999501 | 0.04939832 | 0.9999457 | 0.1301489 |  |  | 597846 | 0.9966367 | 0.9866385 | 0.001238879 | 0.9966005 | 0.00542921 | 0.9966049 | 0.00464993 |  |  | 492960 | 0.9895322 | 0.9670213 | 0.003624161 | 0.99056 | 0.005370072 | 0.9905596 | 0.006906172 | [12 empty] | 941160 | 0.99351 | 0.8678712 | 0.01140874 | 0.9795417 | 0.005049601 | 0.9795364 | 0.007118263
|  |  | 373992 | 1.004026 | 0.9994305 | 0.0003781569 | 0.9999501 | 0.04939832 | 0.9999457 | 0.1301489 |  |  | 598146 | 0.9975972 | 0.9866385 | 0.001238879 | 0.996601 | 0.005429202 | 0.9966054 | 0.004649931 |  |  | 493260 | 0.9884531 | 0.9670213 | 0.003624161 | 0.9905708 | 0.005369852 | 0.9905704 | 0.006905859 | [12 empty] | 941460 | 0.99351 | 0.8678712 | 0.01140874 | 0.9795519 | 0.005049521 | 0.9795466 | 0.007118102
|  |  | 374292 | 1.002234 | 0.9994305 | 0.0003781569 | 0.9999501 | 0.04939832 | 0.9999457 | 0.1301489 |  |  | 598446 | 0.9956763 | 0.9866385 | 0.001238879 | 0.9966015 | 0.005429194 | 0.9966058 | 0.004649932 |  |  | 493560 | 0.9884531 | 0.9670213 | 0.003624161 | 0.9905817 | 0.005369631 | 0.9905813 | 0.006905547 | [12 empty] | 941760 | 0.9890341 | 0.8678712 | 0.01140874 | 0.9795621 | 0.005049442 | 0.9795568 | 0.007117942
|  |  | 374592 | 1.002234 | 0.9994305 | 0.0003781569 | 0.9999501 | 0.04939832 | 0.9999457 | 0.1301489 |  |  | 598746 | 0.9956763 | 0.9866385 | 0.001238879 | 0.996602 | 0.005429186 | 0.9966063 | 0.004649933 |  |  | 493860 | 0.9906112 | 0.9670213 | 0.003624161 | 0.9905925 | 0.005369412 | 0.9905921 | 0.006905235 | [12 empty] | 942060 | 0.991272 | 0.8678712 | 0.01140874 | 0.9795722 | 0.005049362 | 0.9795669 | 0.007117782
|  |  | 374892 | 1.004026 | 0.9994305 | 0.0003781569 | 0.9999501 | 0.04939832 | 0.9999457 | 0.1301489 |  |  | 599046 | 0.9966367 | 0.9866385 | 0.001238879 | 0.9966025 | 0.005429178 | 0.9966068 | 0.004649934 |  |  | 494160 | 0.9884531 | 0.9670213 | 0.003624161 | 0.9906033 | 0.005369192 | 0.9906029 | 0.006904924 | [12 empty] | 942360 | 0.991272 | 0.8678712 | 0.01140874 | 0.9795824 | 0.005049283 | 0.9795771 | 0.007117622
|  |  | 375192 | 1.00313 | 0.9994305 | 0.0003781569 | 0.9999501 | 0.04939832 | 0.9999457 | 0.1301489 |  |  | 599346 | 0.9966367 | 0.9866385 | 0.001238879 | 0.996603 | 0.00542917 | 0.9966073 | 0.004649935 |  |  | 494460 | 0.9884531 | 0.9670213 | 0.003624161 | 0.9906141 | 0.005368973 | 0.9906137 | 0.006904613 | [12 empty] | 942660 | 0.99351 | 0.8678712 | 0.01140874 | 0.9795925 | 0.005049205 | 0.9795872 | 0.007117463
|  |  | 375492 | 1.00313 | 0.9994305 | 0.0003781569 | 0.9999501 | 0.04939832 | 0.9999457 | 0.1301489 |  |  | 599646 | 0.9966367 | 0.9866385 | 0.001238879 | 0.9966034 | 0.005429162 | 0.9966078 | 0.004649936 |  |  | 494760 | 0.9873741 | 0.9670213 | 0.003624161 | 0.9906248 | 0.005368755 | 0.9906244 | 0.006904303 | [12 empty] | 942960 | 0.99351 | 0.8678712 | 0.01140874 | 0.9796026 | 0.005049126 | 0.9795973 | 0.007117304
|  |  | 375792 | 1.001338 | 0.9994305 | 0.0003781569 | 0.9999501 | 0.04939832 | 0.9999457 | 0.1301489 |  |  | 599946 | 0.9975972 | 0.9866385 | 0.001238879 | 0.9966039 | 0.005429154 | 0.9966083 | 0.004649937 |  |  | 495060 | 0.9862951 | 0.9670213 | 0.003624161 | 0.9906356 | 0.005368537 | 0.9906352 | 0.006903994 | [12 empty] | 943260 | 0.991272 | 0.8678712 | 0.01140874 | 0.9796127 | 0.005049047 | 0.9796074 | 0.007117145
|  |  | 376092 | 1.002234 | 0.9994305 | 0.0003781569 | 0.9999501 | 0.04939832 | 0.9999457 | 0.1301489 |  |  | 600246 | 0.9937554 | 0.9866385 | 0.001238879 | 0.9966044 | 0.005429146 | 0.9966088 | 0.004649938 |  |  | 495360 | 0.9873741 | 0.9670213 | 0.003624161 | 0.9906463 | 0.005368319 | 0.9906459 | 0.006903685 | [12 empty] | 943560 | 0.99351 | 0.8678712 | 0.01140874 | 0.9796228 | 0.005048969 | 0.9796175 | 0.007116986
|  |  | 376392 | 1.00313 | 0.9994305 | 0.0003781569 | 0.9999501 | 0.04939832 | 0.9999457 | 0.1301489 |  |  | 600546 | 0.9947158 | 0.9866385 | 0.001238879 | 0.9966049 | 0.005429139 | 0.9966092 | 0.004649939 |  |  | 495660 | 0.9884531 | 0.9670213 | 0.003624161 | 0.990657 | 0.005368101 | 0.9906566 | 0.006903376 | [12 empty] | 943860 | 0.99351 | 0.8678712 | 0.01140874 | 0.9796329 | 0.005048891 | 0.9796276 | 0.007116828
|  |  | 376692 | 1.002234 | 0.9994305 | 0.0003781569 | 0.9999501 | 0.04939832 | 0.9999457 | 0.1301489 |  |  | 600846 | 0.9947158 | 0.9866385 | 0.001238879 | 0.9966054 | 0.005429131 | 0.9966097 | 0.00464994 |  |  | 495960 | 0.9884531 | 0.9670213 | 0.003624161 | 0.9906677 | 0.005367884 | 0.9906673 | 0.006903068 | [12 empty] | 944160 | 0.9890341 | 0.8678712 | 0.01140874 | 0.979643 | 0.005048813 | 0.9796376 | 0.00711667
|  |  | 376992 | 1.002234 | 0.9994305 | 0.0003781569 | 0.9999501 | 0.04939832 | 0.9999457 | 0.1301489 |  |  | 601146 | 0.9927949 | 0.9866385 | 0.001238879 | 0.9966058 | 0.005429124 | 0.9966102 | 0.004649942 |  |  | 496260 | 0.9884531 | 0.9670213 | 0.003624161 | 0.9906784 | 0.005367668 | 0.990678 | 0.006902761 | [12 empty] | 944460 | 0.99351 | 0.8678712 | 0.01140874 | 0.979653 | 0.005048735 | 0.9796477 | 0.007116512
|  |  | 377292 | 1.004026 | 0.9994305 | 0.0003781569 | 0.9999501 | 0.04939832 | 0.9999457 | 0.1301489 |  |  | 601446 | 0.9927949 | 0.9866385 | 0.001238879 | 0.9966063 | 0.005429116 | 0.9966107 | 0.004649943 |  |  | 496560 | 0.9873741 | 0.9670213 | 0.003624161 | 0.9906891 | 0.005367451 | 0.9906887 | 0.006902454 | [12 empty] | 944760 | 0.99351 | 0.8678712 | 0.01140874 | 0.9796631 | 0.005048657 | 0.9796578 | 0.007116355
|  |  | 377592 | 1.00313 | 0.9994305 | 0.0003781569 | 0.9999501 | 0.04939832 | 0.9999457 | 0.1301489 |  |  | 601746 | 0.9937554 | 0.9866385 | 0.001238879 | 0.9966068 | 0.005429109 | 0.9966112 | 0.004649944 |  |  | 496860 | 0.9895322 | 0.9670213 | 0.003624161 | 0.9906997 | 0.005367235 | 0.9906993 | 0.006902148 | [12 empty] | 945060 | 0.99351 | 0.8678712 | 0.01140874 | 0.9796731 | 0.00504858 | 0.9796678 | 0.007116198
|  |  | 377892 | 1.001338 | 0.9994305 | 0.0003781569 | 0.9999501 | 0.04939832 | 0.9999457 | 0.1301489 |  |  | 602046 | 0.9937554 | 0.9866385 | 0.001238879 | 0.9966073 | 0.005429101 | 0.9966116 | 0.004649946 |  |  | 497160 | 0.9873741 | 0.9670213 | 0.003624161 | 0.9907104 | 0.00536702 | 0.99071 | 0.006901842 | [12 empty] | 945360 | 0.9890341 | 0.8678712 | 0.01140874 | 0.9796832 | 0.005048502 | 0.9796778 | 0.007116041
|  |  | 378192 | 1.00313 | 0.9994305 | 0.0003781569 | 0.9999501 | 0.04939832 | 0.9999457 | 0.1301489 |  |  | 602346 | 0.9947158 | 0.9866385 | 0.001238879 | 0.9966077 | 0.005429094 | 0.9966121 | 0.004649947 |  |  | 497460 | 0.9884531 | 0.9670213 | 0.003624161 | 0.990721 | 0.005366805 | 0.9907206 | 0.006901537 | [12 empty] | 945660 | 0.9890341 | 0.8678712 | 0.01140874 | 0.9796932 | 0.005048425 | 0.9796878 | 0.007115885
|  |  | 378492 | 1.004026 | 0.9994305 | 0.0003781569 | 0.9999501 | 0.04939832 | 0.9999457 | 0.1301489 |  |  | 602646 | 0.9956763 | 0.9866385 | 0.001238879 | 0.9966082 | 0.005429087 | 0.9966126 | 0.004649948 |  |  | 497760 | 0.9873741 | 0.9670213 | 0.003624161 | 0.9907316 | 0.00536659 | 0.9907312 | 0.006901233 | [12 empty] | 945960 | 0.991272 | 0.8678712 | 0.01140874 | 0.9797032 | 0.005048348 | 0.9796978 | 0.007115729
|  |  | 378792 | 1.00313 | 0.9994305 | 0.0003781569 | 0.9999501 | 0.04939832 | 0.9999457 | 0.1301489 |  |  | 602946 | 0.9966367 | 0.9866385 | 0.001238879 | 0.9966087 | 0.00542908 | 0.9966131 | 0.00464995 |  |  | 498060 | 0.9884531 | 0.9670213 | 0.003624161 | 0.9907422 | 0.005366376 | 0.9907417 | 0.006900928 | [12 empty] | 946260 | 0.9845582 | 0.8678712 | 0.01140874 | 0.9797132 | 0.005048271 | 0.9797078 | 0.007115573
|  |  | 379092 | 1.002234 | 0.9994305 | 0.0003781569 | 0.9999501 | 0.04939832 | 0.9999457 | 0.1301489 |  |  | 603246 | 0.9956763 | 0.9866385 | 0.001238879 | 0.9966091 | 0.005429073 | 0.9966135 | 0.004649951 |  |  | 498360 | 0.9895322 | 0.9670213 | 0.003624161 | 0.9907527 | 0.005366162 | 0.9907523 | 0.006900625 | [12 empty] | 946560 | 0.991272 | 0.8678712 | 0.01140874 | 0.9797232 | 0.005048195 | 0.9797178 | 0.007115417
|  |  | 379392 | 1.00313 | 0.9994305 | 0.0003781569 | 0.9999501 | 0.04939832 | 0.9999457 | 0.1301489 |  |  | 603546 | 0.9966367 | 0.9866385 | 0.001238879 | 0.9966096 | 0.005429066 | 0.996614 | 0.004649953 |  |  | 498660 | 0.9884531 | 0.9670213 | 0.003624161 | 0.9907633 | 0.005365948 | 0.9907629 | 0.006900322 | [12 empty] | 946860 | 0.991272 | 0.8678712 | 0.01140874 | 0.9797331 | 0.005048118 | 0.9797278 | 0.007115262
|  |  | 379692 | 1.002234 | 0.9994305 | 0.0003781569 | 0.9999501 | 0.04939832 | 0.9999457 | 0.1301489 |  |  | 603846 | 0.9966367 | 0.9866385 | 0.001238879 | 0.9966101 | 0.005429059 | 0.9966145 | 0.004649954 |  |  | 498960 | 0.9873741 | 0.9670213 | 0.003624161 | 0.9907738 | 0.005365735 | 0.9907734 | 0.006900019 | [12 empty] | 947160 | 0.9867961 | 0.8678712 | 0.01140874 | 0.9797431 | 0.005048042 | 0.9797377 | 0.007115107
|  |  | 379992 | 1.00313 | 0.9994305 | 0.0003781569 | 0.9999501 | 0.04939832 | 0.9999457 | 0.1301489 |  |  | 604146 | 0.9975972 | 0.9866385 | 0.001238879 | 0.9966105 | 0.005429052 | 0.9966149 | 0.004649956 |  |  | 499260 | 0.9884531 | 0.9670213 | 0.003624161 | 0.9907843 | 0.005365522 | 0.9907839 | 0.006899718 | [12 empty] | 947460 | 0.9867961 | 0.8678712 | 0.01140874 | 0.979753 | 0.005047965 | 0.9797477 | 0.007114953
|  |  | 380292 | 1.00313 | 0.9994305 | 0.0003781569 | 0.9999501 | 0.04939832 | 0.9999457 | 0.1301489 |  |  | 604446 | 0.9966367 | 0.9866385 | 0.001238879 | 0.996611 | 0.005429045 | 0.9966154 | 0.004649957 |  |  | 499560 | 0.9884531 | 0.9670213 | 0.003624161 | 0.9907948 | 0.00536531 | 0.9907944 | 0.006899416 | [12 empty] | 947760 | 0.9867961 | 0.8678712 | 0.01140874 | 0.979763 | 0.005047889 | 0.9797576 | 0.007114798
|  |  | 380592 | 1.00313 | 0.9994305 | 0.0003781569 | 0.9999501 | 0.04939832 | 0.9999457 | 0.1301489 |  |  | 604746 | 0.9985577 | 0.9866385 | 0.001238879 | 0.9966115 | 0.005429039 | 0.9966159 | 0.004649959 |  |  | 499860 | 0.9916902 | 0.9670213 | 0.003624161 | 0.9908053 | 0.005365098 | 0.9908049 | 0.006899115 | [12 empty] | 948060 | 0.991272 | 0.8678712 | 0.01140874 | 0.9797729 | 0.005047813 | 0.9797675 | 0.007114644
|  |  | 380892 | 1.002234 | 0.9994305 | 0.0003781569 | 0.9999501 | 0.04939832 | 0.9999457 | 0.1301489 |  |  | 605046 | 0.9975972 | 0.9866385 | 0.001238879 | 0.9966119 | 0.005429032 | 0.9966163 | 0.004649961 |  |  | 500160 | 0.9895322 | 0.9670213 | 0.003624161 | 0.9908157 | 0.005364886 | 0.9908153 | 0.006898815 | [12 empty] | 948360 | 0.9957479 | 0.8678712 | 0.01140874 | 0.9797828 | 0.005047738 | 0.9797774 | 0.00711449
|  |  | 381192 | 1.00313 | 0.9994305 | 0.0003781569 | 0.9999501 | 0.04939832 | 0.9999457 | 0.1301489 |  |  | 605346 | 0.9985577 | 0.9866385 | 0.001238879 | 0.9966124 | 0.005429026 | 0.9966168 | 0.004649962 |  |  | 500460 | 0.9884531 | 0.9670213 | 0.003624161 | 0.9908262 | 0.005364675 | 0.9908258 | 0.006898515 | [12 empty] | 948660 | 0.9890341 | 0.8678712 | 0.01140874 | 0.9797927 | 0.005047662 | 0.9797873 | 0.007114337
|  |  | 381492 | 1.004026 | 0.9994305 | 0.0003781569 | 0.9999501 | 0.04939832 | 0.9999457 | 0.1301489 |  |  | 605646 | 0.9975972 | 0.9866385 | 0.001238879 | 0.9966128 | 0.005429019 | 0.9966172 | 0.004649964 |  |  | 500760 | 0.9862951 | 0.9670213 | 0.003624161 | 0.9908366 | 0.005364464 | 0.9908362 | 0.006898216 | [12 empty] | 948960 | 0.9890341 | 0.8678712 | 0.01140874 | 0.9798026 | 0.005047587 | 0.9797972 | 0.007114184
|  |  | 381792 | 1.002234 | 0.9994305 | 0.0003781569 | 0.9999501 | 0.04939832 | 0.9999457 | 0.1301489 |  |  | 605946 | 0.9995181 | 0.9866385 | 0.001238879 | 0.9966133 | 0.005429013 | 0.9966177 | 0.004649966 |  |  | 501060 | 0.9884531 | 0.9670213 | 0.003624161 | 0.990847 | 0.005364253 | 0.9908466 | 0.006897918 | [12 empty] | 949260 | 0.99351 | 0.8678712 | 0.01140874 | 0.9798125 | 0.005047511 | 0.9798071 | 0.007114031
|  |  | 382092 | 1.00313 | 0.9994305 | 0.0003781569 | 0.9999501 | 0.04939832 | 0.9999457 | 0.1301489 |  |  | 606246 | 0.9985577 | 0.9866385 | 0.001238879 | 0.9966137 | 0.005429006 | 0.9966182 | 0.004649967 |  |  | 501360 | 0.9884531 | 0.9670213 | 0.003624161 | 0.9908574 | 0.005364043 | 0.990857 | 0.00689762 | [12 empty] | 949560 | 0.991272 | 0.8678712 | 0.01140874 | 0.9798224 | 0.005047436 | 0.9798169 | 0.007113878
|  |  | 382392 | 1.001338 | 0.9994305 | 0.0003781569 | 0.9999501 | 0.04939832 | 0.9999457 | 0.1301489 |  |  | 606546 | 0.9995181 | 0.9866385 | 0.001238879 | 0.9966142 | 0.005429 | 0.9966186 | 0.004649969 |  |  | 501660 | 0.9884531 | 0.9670213 | 0.003624161 | 0.9908678 | 0.005363833 | 0.9908674 | 0.006897322 | [12 empty] | 949860 | 0.99351 | 0.8678712 | 0.01140874 | 0.9798322 | 0.005047361 | 0.9798268 | 0.007113726
|  |  | 382692 | 1.00313 | 0.9994305 | 0.0003781569 | 0.9999501 | 0.04939832 | 0.9999457 | 0.1301489 |  |  | 606846 | 0.9995181 | 0.9866385 | 0.001238879 | 0.9966147 | 0.005428994 | 0.9966191 | 0.004649971 |  |  | 501960 | 0.9884531 | 0.9670213 | 0.003624161 | 0.9908781 | 0.005363624 | 0.9908777 | 0.006897025 | [12 empty] | 950160 | 0.9890341 | 0.8678712 | 0.01140874 | 0.9798421 | 0.005047287 | 0.9798366 | 0.007113574
|  |  | 382992 | 1.002234 | 0.9994305 | 0.0003781569 | 0.9999501 | 0.04939832 | 0.9999457 | 0.1301489 |  |  | 607146 | 0.9995181 | 0.9866385 | 0.001238879 | 0.9966151 | 0.005428987 | 0.9966195 | 0.004649973 |  |  | 502260 | 0.9895322 | 0.9670213 | 0.003624161 | 0.9908885 | 0.005363415 | 0.9908881 | 0.006896729 | [12 empty] | 950460 | 0.9890341 | 0.8678712 | 0.01140874 | 0.9798519 | 0.005047212 | 0.9798465 | 0.007113422
|  |  | 383292 | 1.004026 | 0.9994305 | 0.0003781569 | 0.9999501 | 0.04939832 | 0.9999457 | 0.1301489 |  |  | 607446 | 1.000479 | 0.9866385 | 0.001238879 | 0.9966156 | 0.005428981 | 0.99662 | 0.004649975 |  |  | 502560 | 0.9895322 | 0.9670213 | 0.003624161 | 0.9908988 | 0.005363206 | 0.9908984 | 0.006896433 | [12 empty] | 950760 | 0.991272 | 0.8678712 | 0.01140874 | 0.9798617 | 0.005047137 | 0.9798563 | 0.00711327
|  |  | 383592 | 1.002234 | 0.9994305 | 0.0003781569 | 0.9999501 | 0.04939832 | 0.9999457 | 0.1301489 |  |  | 607746 | 0.9975972 | 0.9866385 | 0.001238879 | 0.996616 | 0.005428975 | 0.9966204 | 0.004649977 |  |  | 502860 | 0.9884531 | 0.9670213 | 0.003624161 | 0.9909091 | 0.005362998 | 0.9909087 | 0.006896137 | [12 empty] | 951060 | 0.9867961 | 0.8678712 | 0.01140874 | 0.9798715 | 0.005047063 | 0.9798661 | 0.007113119
|  |  | 383892 | 1.004026 | 0.9994305 | 0.0003781569 | 0.9999501 | 0.04939832 | 0.9999457 | 0.1301489 |  |  | 608046 | 0.9975972 | 0.9866385 | 0.001238879 | 0.9966165 | 0.005428969 | 0.9966209 | 0.004649978 |  |  | 503160 | 0.9884531 | 0.9670213 | 0.003624161 | 0.9909194 | 0.00536279 | 0.990919 | 0.006895842 | [12 empty] | 951360 | 0.9890341 | 0.8678712 | 0.01140874 | 0.9798814 | 0.005046989 | 0.9798759 | 0.007112968
|  |  | 384192 | 1.00313 | 0.9994305 | 0.0003781569 | 0.9999501 | 0.04939832 | 0.9999457 | 0.1301489 |  |  | 608346 | 0.9975972 | 0.9866385 | 0.001238879 | 0.9966169 | 0.005428963 | 0.9966213 | 0.00464998 |  |  | 503460 | 0.9884531 | 0.9670213 | 0.003624161 | 0.9909296 | 0.005362583 | 0.9909293 | 0.006895548 | [12 empty] | 951660 | 0.99351 | 0.8678712 | 0.01140874 | 0.9798911 | 0.005046915 | 0.9798857 | 0.007112818
|  |  | 384492 | 1.00313 | 0.9994305 | 0.0003781569 | 0.9999501 | 0.04939832 | 0.9999457 | 0.1301489 |  |  | 608646 | 0.9966367 | 0.9866385 | 0.001238879 | 0.9966173 | 0.005428957 | 0.9966218 | 0.004649982 |  |  | 503760 | 0.9895322 | 0.9670213 | 0.003624161 | 0.9909399 | 0.005362376 | 0.9909395 | 0.006895254 | [12 empty] | 951960 | 0.991272 | 0.8678712 | 0.01140874 | 0.9799009 | 0.005046841 | 0.9798955 | 0.007112667
|  |  | 384792 | 1.001338 | 0.9994305 | 0.0003781569 | 0.9999501 | 0.04939832 | 0.9999457 | 0.1301489 |  |  | 608946 | 0.9966367 | 0.9866385 | 0.001238879 | 0.9966178 | 0.005428952 | 0.9966222 | 0.004649984 |  |  | 504060 | 0.9895322 | 0.9670213 | 0.003624161 | 0.9909501 | 0.005362169 | 0.9909498 | 0.006894961 | [12 empty] | 952260 | 0.991272 | 0.8678712 | 0.01140874 | 0.9799107 | 0.005046767 | 0.9799052 | 0.007112517
|  |  | 385092 | 1.004026 | 0.9994305 | 0.0003781569 | 0.9999501 | 0.04939832 | 0.9999457 | 0.1301489 |  |  | 609246 | 0.9956763 | 0.9866385 | 0.001238879 | 0.9966182 | 0.005428946 | 0.9966227 | 0.004649986 |  |  | 504360 | 0.9873741 | 0.9670213 | 0.003624161 | 0.9909604 | 0.005361963 | 0.99096 | 0.006894668 | [12 empty] | 952560 | 1.000224 | 0.8678712 | 0.01140874 | 0.9799204 | 0.005046694 | 0.979915 | 0.007112367
|  |  | 385392 | 1.00313 | 0.9994305 | 0.0003781569 | 0.9999501 | 0.04939832 | 0.9999457 | 0.1301489 |  |  | 609546 | 0.9975972 | 0.9866385 | 0.001238879 | 0.9966187 | 0.00542894 | 0.9966231 | 0.004649988 |  |  | 504660 | 0.9884531 | 0.9670213 | 0.003624161 | 0.9909706 | 0.005361757 | 0.9909702 | 0.006894376 | [12 empty] | 952860 | 0.99351 | 0.8678712 | 0.01140874 | 0.9799302 | 0.005046621 | 0.9799247 | 0.007112218
|  |  | 385692 | 1.00313 | 0.9994305 | 0.0003781569 | 0.9999501 | 0.04939832 | 0.9999457 | 0.1301489 |  |  | 609846 | 0.9985577 | 0.9866385 | 0.001238879 | 0.9966191 | 0.005428935 | 0.9966236 | 0.004649991 |  |  | 504960 | 0.9873741 | 0.9670213 | 0.003624161 | 0.9909808 | 0.005361551 | 0.9909804 | 0.006894085 | [12 empty] | 953160 | 0.9845582 | 0.8678712 | 0.01140874 | 0.9799399 | 0.005046547 | 0.9799344 | 0.007112069
|  |  | 385992 | 1.004026 | 0.9994305 | 0.0003781569 | 0.9999501 | 0.04939832 | 0.9999457 | 0.1301489 |  |  | 610146 | 0.9975972 | 0.9866385 | 0.001238879 | 0.9966196 | 0.005428929 | 0.996624 | 0.004649993 |  |  | 505260 | 0.9906112 | 0.9670213 | 0.003624161 | 0.9909909 | 0.005361346 | 0.9909906 | 0.006893794 | [12 empty] | 953460 | 0.9845582 | 0.8678712 | 0.01140874 | 0.9799497 | 0.005046474 | 0.9799442 | 0.00711192
|  |  | 386292 | 1.001338 | 0.9994305 | 0.0003781569 | 0.9999501 | 0.04939832 | 0.9999457 | 0.1301489 |  |  | 610446 | 0.9975972 | 0.9866385 | 0.001238879 | 0.99662 | 0.005428923 | 0.9966245 | 0.004649995 |  |  | 505560 | 0.9884531 | 0.9670213 | 0.003624161 | 0.9910011 | 0.005361141 | 0.9910007 | 0.006893503 | [12 empty] | 953760 | 0.9867961 | 0.8678712 | 0.01140874 | 0.9799594 | 0.005046401 | 0.9799539 | 0.007111771
|  |  | 386592 | 1.004922 | 0.9994305 | 0.0003781569 | 0.9999501 | 0.04939832 | 0.9999457 | 0.1301489 |  |  | 610746 | 0.9975972 | 0.9866385 | 0.001238879 | 0.9966204 | 0.005428918 | 0.9966249 | 0.004649997 |  |  | 505860 | 0.9873741 | 0.9670213 | 0.003624161 | 0.9910112 | 0.005360937 | 0.9910109 | 0.006893213 | [12 empty] | 954060 | 0.9890341 | 0.8678712 | 0.01140874 | 0.9799691 | 0.005046329 | 0.9799636 | 0.007111623
|  |  | 386892 | 1.004026 | 0.9994305 | 0.0003781569 | 0.9999501 | 0.04939832 | 0.9999457 | 0.1301489 |  |  | 611046 | 0.9966367 | 0.9866385 | 0.001238879 | 0.9966209 | 0.005428913 | 0.9966253 | 0.004649999 |  |  | 506160 | 0.9873741 | 0.9670213 | 0.003624161 | 0.9910214 | 0.005360733 | 0.991021 | 0.006892924 | [12 empty] | 954360 | 0.99351 | 0.8678712 | 0.01140874 | 0.9799788 | 0.005046256 | 0.9799732 | 0.007111475
|  |  | 387192 | 1.004026 | 0.9994305 | 0.0003781569 | 0.9999501 | 0.04939832 | 0.9999457 | 0.1301489 |  |  | 611346 | 0.9956763 | 0.9866385 | 0.001238879 | 0.9966213 | 0.005428907 | 0.9966258 | 0.004650001 |  |  | 506460 | 0.9895322 | 0.9670213 | 0.003624161 | 0.9910315 | 0.005360529 | 0.9910311 | 0.006892635 | [12 empty] | 954660 | 0.991272 | 0.8678712 | 0.01140874 | 0.9799884 | 0.005046184 | 0.9799829 | 0.007111327
|  |  | 387492 | 1.00313 | 0.9994305 | 0.0003781569 | 0.9999501 | 0.04939832 | 0.9999457 | 0.1301489 |  |  | 611646 | 0.9966367 | 0.9866385 | 0.001238879 | 0.9966217 | 0.005428902 | 0.9966262 | 0.004650004 |  |  | 506760 | 0.9906112 | 0.9670213 | 0.003624161 | 0.9910416 | 0.005360326 | 0.9910412 | 0.006892346 | [12 empty] | 954960 | 0.991272 | 0.8678712 | 0.01140874 | 0.9799981 | 0.005046111 | 0.9799926 | 0.00711118
|  |  | 387792 | 1.00313 | 0.9994305 | 0.0003781569 | 0.9999501 | 0.04939832 | 0.9999457 | 0.1301489 |  |  | 611946 | 0.9966367 | 0.9866385 | 0.001238879 | 0.9966222 | 0.005428897 | 0.9966266 | 0.004650006 |  |  | 507060 | 0.9906112 | 0.9670213 | 0.003624161 | 0.9910516 | 0.005360123 | 0.9910513 | 0.006892058 | [12 empty] | 955260 | 0.9957479 | 0.8678712 | 0.01140874 | 0.9800078 | 0.005046039 | 0.9800022 | 0.007111032
|  |  | 388092 | 1.00313 | 0.9994305 | 0.0003781569 | 0.9999501 | 0.04939832 | 0.9999457 | 0.1301489 |  |  | 612246 | 0.9966367 | 0.9866385 | 0.001238879 | 0.9966226 | 0.005428892 | 0.9966271 | 0.004650008 |  |  | 507360 | 0.9884531 | 0.9670213 | 0.003624161 | 0.9910617 | 0.00535992 | 0.9910613 | 0.006891771 | [12 empty] | 955560 | 0.9957479 | 0.8678712 | 0.01140874 | 0.9800174 | 0.005045967 | 0.9800119 | 0.007110885
|  |  | 388392 | 1.00313 | 0.9994305 | 0.0003781569 | 0.9999501 | 0.04939832 | 0.9999457 | 0.1301489 |  |  | 612546 | 0.9975972 | 0.9866385 | 0.001238879 | 0.996623 | 0.005428886 | 0.9966275 | 0.00465001 |  |  | 507660 | 0.9916902 | 0.9670213 | 0.003624161 | 0.9910718 | 0.005359718 | 0.9910714 | 0.006891484 | [12 empty] | 955860 | 0.991272 | 0.8678712 | 0.01140874 | 0.980027 | 0.005045896 | 0.9800215 | 0.007110739
|  |  | 388692 | 1.00313 | 0.9994305 | 0.0003781569 | 0.9999501 | 0.04939832 | 0.9999457 | 0.1301489 |  |  | 612846 | 0.9956763 | 0.9866385 | 0.001238879 | 0.9966235 | 0.005428881 | 0.9966279 | 0.004650013 |  |  | 507960 | 0.9862951 | 0.9670213 | 0.003624161 | 0.9910818 | 0.005359516 | 0.9910814 | 0.006891198 | [12 empty] | 956160 | 0.9867961 | 0.8678712 | 0.01140874 | 0.9800367 | 0.005045824 | 0.9800311 | 0.007110592
|  |  | 388992 | 1.004026 | 0.9994305 | 0.0003781569 | 0.9999501 | 0.04939832 | 0.9999457 | 0.1301489 |  |  | 613146 | 0.9966367 | 0.9866385 | 0.001238879 | 0.9966239 | 0.005428876 | 0.9966284 | 0.004650015 |  |  | 508260 | 0.9884531 | 0.9670213 | 0.003624161 | 0.9910918 | 0.005359315 | 0.9910914 | 0.006890912 | [12 empty] | 956460 | 0.9890341 | 0.8678712 | 0.01140874 | 0.9800463 | 0.005045753 | 0.9800407 | 0.007110446
|  |  | 389292 | 1.00313 | 0.9994305 | 0.0003781569 | 0.9999501 | 0.04939832 | 0.9999457 | 0.1301489 |  |  | 613446 | 0.9975972 | 0.9866385 | 0.001238879 | 0.9966243 | 0.005428871 | 0.9966288 | 0.004650017 |  |  | 508560 | 0.9884531 | 0.9670213 | 0.003624161 | 0.9911018 | 0.005359114 | 0.9911014 | 0.006890627 | [12 empty] | 956760 | 0.9890341 | 0.8678712 | 0.01140874 | 0.9800559 | 0.005045681 | 0.9800503 | 0.007110301
|  |  | 389592 | 1.001338 | 0.9994305 | 0.0003781569 | 0.9999501 | 0.04939832 | 0.9999457 | 0.1301489 |  |  | 613746 | 0.9975972 | 0.9866385 | 0.001238879 | 0.9966248 | 0.005428867 | 0.9966292 | 0.00465002 |  |  | 508860 | 0.9873741 | 0.9670213 | 0.003624161 | 0.9911118 | 0.005358913 | 0.9911114 | 0.006890343 | [12 empty] | 957060 | 0.9867961 | 0.8678712 | 0.01140874 | 0.9800655 | 0.00504561 | 0.9800599 | 0.007110155
|  |  | 389892 | 1.002234 | 0.9994305 | 0.0003781569 | 0.9999501 | 0.04939832 | 0.9999457 | 0.1301489 |  |  | 614046 | 0.9975972 | 0.9866385 | 0.001238879 | 0.9966252 | 0.005428862 | 0.9966297 | 0.004650022 |  |  | 509160 | 0.9884531 | 0.9670213 | 0.003624161 | 0.9911217 | 0.005358713 | 0.9911214 | 0.006890059 | [12 empty] | 957360 | 0.991272 | 0.8678712 | 0.01140874 | 0.9800751 | 0.005045539 | 0.9800695 | 0.00711001
|  |  | 390192 | 1.00313 | 0.9994305 | 0.0003781569 | 0.9999501 | 0.04939832 | 0.9999457 | 0.1301489 |  |  | 614346 | 0.9966367 | 0.9866385 | 0.001238879 | 0.9966256 | 0.005428857 | 0.9966301 | 0.004650025 |  |  | 509460 | 0.9884531 | 0.9670213 | 0.003624161 | 0.9911317 | 0.005358513 | 0.9911313 | 0.006889775 | [12 empty] | 957660 | 0.991272 | 0.8678712 | 0.01140874 | 0.9800846 | 0.005045468 | 0.9800791 | 0.007109865
|  |  | 390492 | 1.002234 | 0.9994305 | 0.0003781569 | 0.9999501 | 0.04939832 | 0.9999457 | 0.1301489 |  |  | 614646 | 0.9975972 | 0.9866385 | 0.001238879 | 0.996626 | 0.005428852 | 0.9966305 | 0.004650027 |  |  | 509760 | 0.9873741 | 0.9670213 | 0.003624161 | 0.9911416 | 0.005358313 | 0.9911413 | 0.006889492 | [12 empty] | 957960 | 0.991272 | 0.8678712 | 0.01140874 | 0.9800942 | 0.005045397 | 0.9800886 | 0.00710972
|  |  | 390792 | 1.00313 | 0.9994305 | 0.0003781569 | 0.9999501 | 0.04939832 | 0.9999457 | 0.1301489 |  |  | 614946 | 0.9966367 | 0.9866385 | 0.001238879 | 0.9966264 | 0.005428848 | 0.9966309 | 0.00465003 |  |  | 510060 | 0.9884531 | 0.9670213 | 0.003624161 | 0.9911515 | 0.005358114 | 0.9911512 | 0.00688921 | [12 empty] | 958260 | 0.9890341 | 0.8678712 | 0.01140874 | 0.9801037 | 0.005045327 | 0.9800982 | 0.007109576
|  |  | 391092 | 1.00313 | 0.9994305 | 0.0003781569 | 0.9999501 | 0.04939832 | 0.9999457 | 0.1301489 |  |  | 615246 | 0.9956763 | 0.9866385 | 0.001238879 | 0.9966269 | 0.005428843 | 0.9966314 | 0.004650032 |  |  | 510360 | 0.9895322 | 0.9670213 | 0.003624161 | 0.9911614 | 0.005357915 | 0.9911611 | 0.006888928 | [12 empty] | 958560 | 0.9890341 | 0.8678712 | 0.01140874 | 0.9801133 | 0.005045256 | 0.9801077 | 0.007109432
|  |  | 391392 | 1.004026 | 0.9994305 | 0.0003781569 | 0.9999501 | 0.04939832 | 0.9999457 | 0.1301489 |  |  | 615546 | 0.9966367 | 0.9866385 | 0.001238879 | 0.9966273 | 0.005428838 | 0.9966318 | 0.004650035 |  |  | 510660 | 0.9873741 | 0.9670213 | 0.003624161 | 0.9911713 | 0.005357717 | 0.991171 | 0.006888646 | [12 empty] | 958860 | 0.9890341 | 0.8678712 | 0.01140874 | 0.9801228 | 0.005045186 | 0.9801172 | 0.007109288
|  |  | 391692 | 1.00313 | 0.9994305 | 0.0003781569 | 0.9999501 | 0.04939832 | 0.9999457 | 0.1301489 |  |  | 615846 | 0.9956763 | 0.9866385 | 0.001238879 | 0.9966277 | 0.005428834 | 0.9966322 | 0.004650037 |  |  | 510960 | 0.9884531 | 0.9670213 | 0.003624161 | 0.9911812 | 0.005357519 | 0.9911808 | 0.006888365 | [12 empty] | 959160 | 0.9890341 | 0.8678712 | 0.01140874 | 0.9801323 | 0.005045116 | 0.9801267 | 0.007109144
|  |  | 391992 | 1.004922 | 0.9994305 | 0.0003781569 | 0.9999501 | 0.04939832 | 0.9999457 | 0.1301489 |  |  | 616146 | 0.9975972 | 0.9866385 | 0.001238879 | 0.9966281 | 0.005428829 | 0.9966326 | 0.00465004 |  |  | 511260 | 0.9884531 | 0.9670213 | 0.003624161 | 0.991191 | 0.005357321 | 0.9911907 | 0.006888085 | [12 empty] | 959460 | 0.99351 | 0.8678712 | 0.01140874 | 0.9801418 | 0.005045046 | 0.9801362 | 0.007109001
|  |  | 392292 | 1.002234 | 0.9994305 | 0.0003781569 | 0.9999501 | 0.04939832 | 0.9999457 | 0.1301489 |  |  | 616446 | 0.9975972 | 0.9866385 | 0.001238879 | 0.9966285 | 0.005428825 | 0.996633 | 0.004650042 |  |  | 511560 | 0.9873741 | 0.9670213 | 0.003624161 | 0.9912009 | 0.005357124 | 0.9912005 | 0.006887805 | [12 empty] | 959760 | 0.99351 | 0.8678712 | 0.01140874 | 0.9801513 | 0.005044976 | 0.9801457 | 0.007108858
|  |  | 392592 | 1.004922 | 0.9994305 | 0.0003781569 | 0.9999501 | 0.04939832 | 0.9999457 | 0.1301489 |  |  | 616746 | 0.9985577 | 0.9866385 | 0.001238879 | 0.996629 | 0.005428821 | 0.9966335 | 0.004650045 |  |  | 511860 | 0.9884531 | 0.9670213 | 0.003624161 | 0.9912107 | 0.005356927 | 0.9912103 | 0.006887526 | [12 empty] | 960060 | 0.991272 | 0.8678712 | 0.01140874 | 0.9801608 | 0.005044907 | 0.9801552 | 0.007108715
|  |  | 392892 | 1.00313 | 0.9994305 | 0.0003781569 | 0.9999501 | 0.04939832 | 0.9999457 | 0.1301489 |  |  | 617046 | 0.9966367 | 0.9866385 | 0.001238879 | 0.9966294 | 0.005428816 | 0.9966339 | 0.004650048 |  |  | 512160 | 0.9884531 | 0.9670213 | 0.003624161 | 0.9912205 | 0.00535673 | 0.9912201 | 0.006887247 | [12 empty] | 960360 | 0.991272 | 0.8678712 | 0.01140874 | 0.9801703 | 0.005044837 | 0.9801646 | 0.007108572
|  |  | 393192 | 1.004026 | 0.9994305 | 0.0003781569 | 0.9999501 | 0.04939832 | 0.9999457 | 0.1301489 |  |  | 617346 | 0.9966367 | 0.9866385 | 0.001238879 | 0.9966298 | 0.005428812 | 0.9966343 | 0.00465005 |  |  | 512460 | 0.9884531 | 0.9670213 | 0.003624161 | 0.9912303 | 0.005356534 | 0.9912299 | 0.006886969 | [12 empty] | 960660 | 0.991272 | 0.8678712 | 0.01140874 | 0.9801797 | 0.005044768 | 0.9801741 | 0.00710843
|  |  | 393492 | 1.00313 | 0.9994305 | 0.0003781569 | 0.9999501 | 0.04939832 | 0.9999457 | 0.1301489 |  |  | 617646 | 0.9985577 | 0.9866385 | 0.001238879 | 0.9966302 | 0.005428808 | 0.9966347 | 0.004650053 |  |  | 512760 | 0.9895322 | 0.9670213 | 0.003624161 | 0.99124 | 0.005356338 | 0.9912397 | 0.006886691 | [12 empty] | 960960 | 0.9867961 | 0.8678712 | 0.01140874 | 0.9801892 | 0.005044699 | 0.9801835 | 0.007108288
|  |  | 393792 | 1.004026 | 0.9994305 | 0.0003781569 | 0.9999501 | 0.04939832 | 0.9999457 | 0.1301489 |  |  | 617946 | 0.9985577 | 0.9866385 | 0.001238879 | 0.9966306 | 0.005428804 | 0.9966351 | 0.004650056 |  |  | 513060 | 0.9895322 | 0.9670213 | 0.003624161 | 0.9912498 | 0.005356143 | 0.9912495 | 0.006886414 | [12 empty] | 961260 | 0.9890341 | 0.8678712 | 0.01140874 | 0.9801986 | 0.00504463 | 0.980193 | 0.007108147
|  |  | 394092 | 1.002234 | 0.9994305 | 0.0003781569 | 0.9999501 | 0.04939832 | 0.9999457 | 0.1301489 |  |  | 618246 | 0.9975972 | 0.9866385 | 0.001238879 | 0.996631 | 0.0054288 | 0.9966355 | 0.004650058 |  |  | 513360 | 0.9873741 | 0.9670213 | 0.003624161 | 0.9912595 | 0.005355948 | 0.9912592 | 0.006886137 | [12 empty] | 961560 | 0.991272 | 0.8678712 | 0.01140874 | 0.980208 | 0.005044561 | 0.9802024 | 0.007108005
|  |  | 394392 | 1.002234 | 0.9994305 | 0.0003781569 | 0.9999501 | 0.04939832 | 0.9999457 | 0.1301489 |  |  | 618546 | 0.9985577 | 0.9866385 | 0.001238879 | 0.9966314 | 0.005428796 | 0.9966359 | 0.004650061 |  |  | 513660 | 0.9895322 | 0.9670213 | 0.003624161 | 0.9912693 | 0.005355753 | 0.9912689 | 0.006885861 | [12 empty] | 961860 | 0.99351 | 0.8678712 | 0.01140874 | 0.9802175 | 0.005044492 | 0.9802118 | 0.007107864
|  |  | 394692 | 1.004026 | 0.9994305 | 0.0003781569 | 0.9999501 | 0.04939832 | 0.9999457 | 0.1301489 |  |  | 618846 | 0.9985577 | 0.9866385 | 0.001238879 | 0.9966318 | 0.005428792 | 0.9966364 | 0.004650064 |  |  | 513960 | 0.9884531 | 0.9670213 | 0.003624161 | 0.991279 | 0.005355559 | 0.9912786 | 0.006885585 | [12 empty] | 962160 | 0.9890341 | 0.8678712 | 0.01140874 | 0.9802269 | 0.005044423 | 0.9802212 | 0.007107723
|  |  | 394992 | 1.004922 | 0.9994305 | 0.0003781569 | 0.9999501 | 0.04939832 | 0.9999457 | 0.1301489 |  |  | 619146 | 0.9975972 | 0.9866385 | 0.001238879 | 0.9966322 | 0.005428788 | 0.9966368 | 0.004650067 |  |  | 514260 | 0.9873741 | 0.9670213 | 0.003624161 | 0.9912887 | 0.005355365 | 0.9912883 | 0.00688531 | [12 empty] | 962460 | 0.991272 | 0.8678712 | 0.01140874 | 0.9802363 | 0.005044355 | 0.9802306 | 0.007107583
|  |  | 395292 | 1.002234 | 0.9994305 | 0.0003781569 | 0.9999501 | 0.04939832 | 0.9999457 | 0.1301489 |  |  | 619446 | 0.9975972 | 0.9866385 | 0.001238879 | 0.9966326 | 0.005428784 | 0.9966372 | 0.00465007 |  |  | 514560 | 0.9884531 | 0.9670213 | 0.003624161 | 0.9912983 | 0.005355171 | 0.991298 | 0.006885036 | [12 empty] | 962760 | 0.9867961 | 0.8678712 | 0.01140874 | 0.9802456 | 0.005044287 | 0.98024 | 0.007107442
|  |  | 395592 | 1.004026 | 0.9994305 | 0.0003781569 | 0.9999501 | 0.04939832 | 0.9999457 | 0.1301489 |  |  | 619746 | 0.9966367 | 0.9866385 | 0.001238879 | 0.996633 | 0.00542878 | 0.9966376 | 0.004650072 |  |  | 514860 | 0.9873741 | 0.9670213 | 0.003624161 | 0.991308 | 0.005354978 | 0.9913077 | 0.006884762 | [12 empty] | 963060 | 0.991272 | 0.8678712 | 0.01140874 | 0.980255 | 0.005044218 | 0.9802494 | 0.007107302
|  |  | 395892 | 1.002234 | 0.9994305 | 0.0003781569 | 0.9999501 | 0.04939832 | 0.9999457 | 0.1301489 |  |  | 620046 | 0.9966367 | 0.9866385 | 0.001238879 | 0.9966334 | 0.005428776 | 0.996638 | 0.004650075 |  |  | 515160 | 0.9895322 | 0.9670213 | 0.003624161 | 0.9913176 | 0.005354785 | 0.9913173 | 0.006884488 | [12 empty] | 963360 | 0.99351 | 0.8678712 | 0.01140874 | 0.9802644 | 0.00504415 | 0.9802587 | 0.007107163
|  |  | 396192 | 1.004026 | 0.9994305 | 0.0003781569 | 0.9999501 | 0.04939832 | 0.9999457 | 0.1301489 |  |  | 620346 | 0.9966367 | 0.9866385 | 0.001238879 | 0.9966338 | 0.005428773 | 0.9966384 | 0.004650078 |  |  | 515460 | 0.9873741 | 0.9670213 | 0.003624161 | 0.9913273 | 0.005354593 | 0.9913269 | 0.006884215 | [12 empty] | 963660 | 0.9979859 | 0.8678712 | 0.01140874 | 0.9802737 | 0.005044083 | 0.9802681 | 0.007107023
|  |  | 396492 | 1.004026 | 0.9994305 | 0.0003781569 | 0.9999501 | 0.04939832 | 0.9999457 | 0.1301489 |  |  | 620646 | 0.9985577 | 0.9866385 | 0.001238879 | 0.9966343 | 0.005428769 | 0.9966388 | 0.004650081 |  |  | 515760 | 0.9884531 | 0.9670213 | 0.003624161 | 0.9913369 | 0.0053544 | 0.9913366 | 0.006883943 | [12 empty] | 963960 | 0.99351 | 0.8678712 | 0.01140874 | 0.9802831 | 0.005044015 | 0.9802774 | 0.007106884
|  |  | 396792 | 1.00313 | 0.9994305 | 0.0003781569 | 0.9999501 | 0.04939832 | 0.9999457 | 0.1301489 |  |  | 620946 | 0.9985577 | 0.9866385 | 0.001238879 | 0.9966347 | 0.005428765 | 0.9966392 | 0.004650084 |  |  | 516060 | 0.9873741 | 0.9670213 | 0.003624161 | 0.9913465 | 0.005354209 | 0.9913462 | 0.006883671 | [12 empty] | 964260 | 0.9957479 | 0.8678712 | 0.01140874 | 0.9802924 | 0.005043947 | 0.9802867 | 0.007106745
|  |  | 397092 | 1.00313 | 0.9994305 | 0.0003781569 | 0.9999501 | 0.04939832 | 0.9999457 | 0.1301489 |  |  | 621246 | 0.9975972 | 0.9866385 | 0.001238879 | 0.996635 | 0.005428762 | 0.9966396 | 0.004650087 |  |  | 516360 | 0.9895322 | 0.9670213 | 0.003624161 | 0.9913561 | 0.005354017 | 0.9913557 | 0.0068834 | [12 empty] | 964560 | 0.9957479 | 0.8678712 | 0.01140874 | 0.9803017 | 0.00504388 | 0.980296 | 0.007106606
|  |  | 397392 | 1.00313 | 0.9994305 | 0.0003781569 | 0.9999501 | 0.04939832 | 0.9999457 | 0.1301489 |  |  | 621546 | 0.9975972 | 0.9866385 | 0.001238879 | 0.9966354 | 0.005428758 | 0.99664 | 0.00465009 |  |  | 516660 | 0.9884531 | 0.9670213 | 0.003624161 | 0.9913656 | 0.005353826 | 0.9913653 | 0.006883129 | [12 empty] | 964860 | 0.9957479 | 0.8678712 | 0.01140874 | 0.980311 | 0.005043813 | 0.9803053 | 0.007106468
|  |  | 397692 | 1.004026 | 0.9994305 | 0.0003781569 | 0.9999501 | 0.04939832 | 0.9999457 | 0.1301489 |  |  | 621846 | 0.9975972 | 0.9866385 | 0.001238879 | 0.9966358 | 0.005428755 | 0.9966404 | 0.004650093 |  |  | 516960 | 0.9884531 | 0.9670213 | 0.003624161 | 0.9913752 | 0.005353636 | 0.9913749 | 0.006882859 | [12 empty] | 965160 | 0.991272 | 0.8678712 | 0.01140874 | 0.9803203 | 0.005043746 | 0.9803146 | 0.00710633
|  |  | 397992 | 1.004026 | 0.9994305 | 0.0003781569 | 0.9999501 | 0.04939832 | 0.9999457 | 0.1301489 |  |  | 622146 | 0.9966367 | 0.9866385 | 0.001238879 | 0.9966362 | 0.005428751 | 0.9966408 | 0.004650096 |  |  | 517260 | 0.9884531 | 0.9670213 | 0.003624161 | 0.9913847 | 0.005353446 | 0.9913844 | 0.006882589 | [12 empty] | 965460 | 0.99351 | 0.8678712 | 0.01140874 | 0.9803296 | 0.005043679 | 0.9803239 | 0.007106192
|  |  | 398292 | 1.00313 | 0.9994305 | 0.0003781569 | 0.9999501 | 0.04939832 | 0.9999457 | 0.1301489 |  |  | 622446 | 0.9985577 | 0.9866385 | 0.001238879 | 0.9966366 | 0.005428748 | 0.9966412 | 0.004650099 |  |  | 517560 | 0.9884531 | 0.9670213 | 0.003624161 | 0.9913942 | 0.005353256 | 0.9913939 | 0.006882319 | [12 empty] | 965760 | 0.991272 | 0.8678712 | 0.01140874 | 0.9803389 | 0.005043612 | 0.9803332 | 0.007106054
|  |  | 398592 | 1.004026 | 0.9994305 | 0.0003781569 | 0.9999501 | 0.04939832 | 0.9999457 | 0.1301489 |  |  | 622746 | 0.9975972 | 0.9866385 | 0.001238879 | 0.996637 | 0.005428744 | 0.9966416 | 0.004650102 |  |  | 517860 | 0.9884531 | 0.9670213 | 0.003624161 | 0.9914037 | 0.005353066 | 0.9914034 | 0.006882051 | [12 empty] | 966060 | 0.9890341 | 0.8678712 | 0.01140874 | 0.9803482 | 0.005043545 | 0.9803425 | 0.007105917
|  |  | 398892 | 1.002234 | 0.9994305 | 0.0003781569 | 0.9999501 | 0.04939832 | 0.9999457 | 0.1301489 |  |  | 623046 | 0.9966367 | 0.9866385 | 0.001238879 | 0.9966374 | 0.005428741 | 0.996642 | 0.004650105 |  |  | 518160 | 0.9873741 | 0.9670213 | 0.003624161 | 0.9914132 | 0.005352877 | 0.9914129 | 0.006881782 | [12 empty] | 966360 | 0.9890341 | 0.8678712 | 0.01140874 | 0.9803574 | 0.005043479 | 0.9803517 | 0.00710578
|  |  | 399192 | 1.00313 | 0.9994305 | 0.0003781569 | 0.9999501 | 0.04939832 | 0.9999457 | 0.1301489 |  |  | 623346 | 0.9975972 | 0.9866385 | 0.001238879 | 0.9966378 | 0.005428738 | 0.9966424 | 0.004650108 |  |  | 518460 | 0.9873741 | 0.9670213 | 0.003624161 | 0.9914227 | 0.005352688 | 0.9914224 | 0.006881515 | [12 empty] | 966660 | 0.9890341 | 0.8678712 | 0.01140874 | 0.9803667 | 0.005043412 | 0.980361 | 0.007105643
|  |  | 399492 | 1.004026 | 0.9994305 | 0.0003781569 | 0.9999501 | 0.04939832 | 0.9999457 | 0.1301489 |  |  | 623646 | 0.9966367 | 0.9866385 | 0.001238879 | 0.9966382 | 0.005428735 | 0.9966428 | 0.004650111 |  |  | 518760 | 0.9884531 | 0.9670213 | 0.003624161 | 0.9914322 | 0.0053525 | 0.9914319 | 0.006881248 | [12 empty] | 966960 | 0.9979859 | 0.8678712 | 0.01140874 | 0.9803759 | 0.005043346 | 0.9803702 | 0.007105507
|  |  | 399792 | 1.00313 | 0.9994305 | 0.0003781569 | 0.9999501 | 0.04939832 | 0.9999457 | 0.1301489 |  |  | 623946 | 0.9966367 | 0.9866385 | 0.001238879 | 0.9966386 | 0.005428731 | 0.9966432 | 0.004650114 |  |  | 519060 | 0.9895322 | 0.9670213 | 0.003624161 | 0.9914416 | 0.005352312 | 0.9914413 | 0.006880981 | [12 empty] | 967260 | 0.9845582 | 0.8678712 | 0.01140874 | 0.9803851 | 0.00504328 | 0.9803794 | 0.00710537
|  |  | 400092 | 1.004026 | 0.9994305 | 0.0003781569 | 0.9999501 | 0.04939832 | 0.9999457 | 0.1301489 |  |  | 624246 | 0.9956763 | 0.9866385 | 0.001238879 | 0.996639 | 0.005428728 | 0.9966435 | 0.004650117 |  |  | 519360 | 0.9884531 | 0.9670213 | 0.003624161 | 0.991451 | 0.005352124 | 0.9914507 | 0.006880715 | [12 empty] | 967560 | 0.9890341 | 0.8678712 | 0.01140874 | 0.9803943 | 0.005043214 | 0.9803886 | 0.007105234
|  |  | 400392 | 1.00313 | 0.9994305 | 0.0003781569 | 0.9999501 | 0.04939832 | 0.9999457 | 0.1301489 |  |  | 624546 | 0.9975972 | 0.9866385 | 0.001238879 | 0.9966394 | 0.005428725 | 0.9966439 | 0.00465012 |  |  | 519660 | 0.9873741 | 0.9670213 | 0.003624161 | 0.9914605 | 0.005351937 | 0.9914602 | 0.006880449 | [12 empty] | 967860 | 0.9890341 | 0.8678712 | 0.01140874 | 0.9804035 | 0.005043148 | 0.9803978 | 0.007105098
|  |  | 400692 | 1.00313 | 0.9994305 | 0.0003781569 | 0.9999501 | 0.04939832 | 0.9999457 | 0.1301489 |  |  | 624846 | 0.9975972 | 0.9866385 | 0.001238879 | 0.9966398 | 0.005428722 | 0.9966443 | 0.004650124 |  |  | 519960 | 0.9884531 | 0.9670213 | 0.003624161 | 0.9914699 | 0.00535175 | 0.9914696 | 0.006880184 | [12 empty] | 968160 | 0.99351 | 0.8678712 | 0.01140874 | 0.9804127 | 0.005043083 | 0.980407 | 0.007104963
|  |  | 400992 | 1.00313 | 0.9994305 | 0.0003781569 | 0.9999501 | 0.04939832 | 0.9999457 | 0.1301489 |  |  | 625146 | 0.9985577 | 0.9866385 | 0.001238879 | 0.9966401 | 0.005428719 | 0.9966447 | 0.004650127 |  |  | 520260 | 0.9906112 | 0.9670213 | 0.003624161 | 0.9914792 | 0.005351563 | 0.9914789 | 0.006879919 | [12 empty] | 968460 | 0.991272 | 0.8678712 | 0.01140874 | 0.9804219 | 0.005043017 | 0.9804162 | 0.007104828
|  |  | 401292 | 1.002234 | 0.9994305 | 0.0003781569 | 0.9999501 | 0.04939832 | 0.9999457 | 0.1301489 |  |  | 625446 | 0.9975972 | 0.9866385 | 0.001238879 | 0.9966405 | 0.005428716 | 0.9966451 | 0.00465013 |  |  | 520560 | 0.9884531 | 0.9670213 | 0.003624161 | 0.9914886 | 0.005351377 | 0.9914883 | 0.006879655 | [12 empty] | 968760 | 0.99351 | 0.8678712 | 0.01140874 | 0.9804311 | 0.005042952 | 0.9804253 | 0.007104693
|  |  | 401592 | 1.002234 | 0.9994305 | 0.0003781569 | 0.9999501 | 0.04939832 | 0.9999457 | 0.1301489 |  |  | 625746 | 0.9966367 | 0.9866385 | 0.001238879 | 0.9966409 | 0.005428713 | 0.9966455 | 0.004650133 |  |  | 520860 | 0.9884531 | 0.9670213 | 0.003624161 | 0.991498 | 0.005351191 | 0.9914977 | 0.006879392 | [12 empty] | 969060 | 0.99351 | 0.8678712 | 0.01140874 | 0.9804403 | 0.005042887 | 0.9804345 | 0.007104558
|  |  | 401892 | 1.002234 | 0.9994305 | 0.0003781569 | 0.9999501 | 0.04939832 | 0.9999457 | 0.1301489 |  |  | 626046 | 0.9975972 | 0.9866385 | 0.001238879 | 0.9966413 | 0.00542871 | 0.9966459 | 0.004650136 |  |  | 521160 | 0.9895322 | 0.9670213 | 0.003624161 | 0.9915073 | 0.005351006 | 0.991507 | 0.006879129 | [12 empty] | 969360 | 0.9867961 | 0.8678712 | 0.01140874 | 0.9804494 | 0.005042822 | 0.9804437 | 0.007104424
|  |  | 402192 | 1.004026 | 0.9994305 | 0.0003781569 | 0.9999501 | 0.04939832 | 0.9999457 | 0.1301489 |  |  | 626346 | 0.9975972 | 0.9866385 | 0.001238879 | 0.9966417 | 0.005428708 | 0.9966463 | 0.00465014 |  |  | 521460 | 0.9895322 | 0.9670213 | 0.003624161 | 0.9915166 | 0.00535082 | 0.9915163 | 0.006878866 | [12 empty] | 969660 | 0.99351 | 0.8678712 | 0.01140874 | 0.9804586 | 0.005042757 | 0.9804528 | 0.00710429
|  |  | 402492 | 1.004026 | 0.9994305 | 0.0003781569 | 0.9999501 | 0.04939832 | 0.9999457 | 0.1301489 |  |  | 626646 | 0.9966367 | 0.9866385 | 0.001238879 | 0.9966421 | 0.005428705 | 0.9966466 | 0.004650143 |  |  | 521760 | 0.9895322 | 0.9670213 | 0.003624161 | 0.9915259 | 0.005350636 | 0.9915256 | 0.006878604 | [12 empty] | 969960 | 0.991272 | 0.8678712 | 0.01140874 | 0.9804677 | 0.005042692 | 0.9804619 | 0.007104156
|  |  | 402792 | 1.004026 | 0.9994305 | 0.0003781569 | 0.9999501 | 0.04939832 | 0.9999457 | 0.1301489 |  |  | 626946 | 0.9975972 | 0.9866385 | 0.001238879 | 0.9966424 | 0.005428702 | 0.996647 | 0.004650146 |  |  | 522060 | 0.9895322 | 0.9670213 | 0.003624161 | 0.9915352 | 0.005350451 | 0.9915349 | 0.006878343 | [12 empty] | 970260 | 0.9957479 | 0.8678712 | 0.01140874 | 0.9804768 | 0.005042627 | 0.980471 | 0.007104022
|  |  | 403092 | 1.004922 | 0.9994305 | 0.0003781569 | 0.9999501 | 0.04939832 | 0.9999457 | 0.1301489 |  |  | 627246 | 0.9975972 | 0.9866385 | 0.001238879 | 0.9966428 | 0.005428699 | 0.9966474 | 0.004650149 |  |  | 522360 | 0.9895322 | 0.9670213 | 0.003624161 | 0.9915445 | 0.005350267 | 0.9915442 | 0.006878082 | [12 empty] | 970560 | 0.99351 | 0.8678712 | 0.01140874 | 0.9804859 | 0.005042563 | 0.9804801 | 0.007103889
|  |  | 403392 | 1.00313 | 0.9994305 | 0.0003781569 | 0.9999501 | 0.04939832 | 0.9999457 | 0.1301489 |  |  | 627546 | 0.9975972 | 0.9866385 | 0.001238879 | 0.9966432 | 0.005428697 | 0.9966478 | 0.004650153 |  |  | 522660 | 0.9884531 | 0.9670213 | 0.003624161 | 0.9915538 | 0.005350084 | 0.9915535 | 0.006877821 | [12 empty] | 970860 | 0.9890341 | 0.8678712 | 0.01140874 | 0.980495 | 0.005042498 | 0.9804892 | 0.007103756
|  |  | 403692 | 1.002234 | 0.9994305 | 0.0003781569 | 0.9999501 | 0.04939832 | 0.9999457 | 0.1301489 |  |  | 627846 | 0.9975972 | 0.9866385 | 0.001238879 | 0.9966436 | 0.005428694 | 0.9966482 | 0.004650156 |  |  | 522960 | 0.9884531 | 0.9670213 | 0.003624161 | 0.991563 | 0.0053499 | 0.9915627 | 0.006877561 | [12 empty] | 971160 | 0.9890341 | 0.8678712 | 0.01140874 | 0.9805041 | 0.005042434 | 0.9804983 | 0.007103623
|  |  | 403992 | 1.001338 | 0.9994305 | 0.0003781569 | 0.9999501 | 0.04939832 | 0.9999457 | 0.1301489 |  |  | 628146 | 0.9995181 | 0.9866385 | 0.001238879 | 0.9966439 | 0.005428692 | 0.9966485 | 0.004650159 |  |  | 523260 | 0.9906112 | 0.9670213 | 0.003624161 | 0.9915722 | 0.005349717 | 0.991572 | 0.006877302 | [12 empty] | 971460 | 0.99351 | 0.8678712 | 0.01140874 | 0.9805132 | 0.00504237 | 0.9805074 | 0.00710349
|  |  | 404292 | 1.002234 | 0.9994305 | 0.0003781569 | 0.9999501 | 0.04939832 | 0.9999457 | 0.1301489 |  |  | 628446 | 0.9975972 | 0.9866385 | 0.001238879 | 0.9966443 | 0.005428689 | 0.9966489 | 0.004650163 |  |  | 523560 | 0.9895322 | 0.9670213 | 0.003624161 | 0.9915815 | 0.005349535 | 0.9915812 | 0.006877043 | [12 empty] | 971760 | 0.991272 | 0.8678712 | 0.01140874 | 0.9805222 | 0.005042306 | 0.9805164 | 0.007103358
|  |  | 404592 | 1.002234 | 0.9994305 | 0.0003781569 | 0.9999501 | 0.04939832 | 0.9999457 | 0.1301489 |  |  | 628746 | 0.9975972 | 0.9866385 | 0.001238879 | 0.9966447 | 0.005428687 | 0.9966493 | 0.004650166 |  |  | 523860 | 0.9906112 | 0.9670213 | 0.003624161 | 0.9915907 | 0.005349352 | 0.9915904 | 0.006876785 | [12 empty] | 972060 | 0.9979859 | 0.8678712 | 0.01140874 | 0.9805313 | 0.005042242 | 0.9805255 | 0.007103226
|  |  | 404892 | 1.004026 | 0.9994305 | 0.0003781569 | 0.9999501 | 0.04939832 | 0.9999457 | 0.1301489 |  |  | 629046 | 0.9966367 | 0.9866385 | 0.001238879 | 0.9966451 | 0.005428684 | 0.9966497 | 0.004650169 |  |  | 524160 | 0.9895322 | 0.9670213 | 0.003624161 | 0.9915999 | 0.005349171 | 0.9915996 | 0.006876527 | [12 empty] | 972360 | 0.99351 | 0.8678712 | 0.01140874 | 0.9805404 | 0.005042179 | 0.9805345 | 0.007103094
|  |  | 405192 | 1.004026 | 0.9994305 | 0.0003781569 | 0.9999501 | 0.04939832 | 0.9999457 | 0.1301489 |  |  | 629346 | 0.9975972 | 0.9866385 | 0.001238879 | 0.9966454 | 0.005428682 | 0.99665 | 0.004650173 |  |  | 524460 | 0.9895322 | 0.9670213 | 0.003624161 | 0.991609 | 0.005348989 | 0.9916087 | 0.00687627 | [12 empty] | 972660 | 0.991272 | 0.8678712 | 0.01140874 | 0.9805494 | 0.005042115 | 0.9805436 | 0.007102962
|  |  | 405492 | 1.004026 | 0.9994305 | 0.0003781569 | 0.9999501 | 0.04939832 | 0.9999457 | 0.1301489 |  |  | 629646 | 0.9966367 | 0.9866385 | 0.001238879 | 0.9966458 | 0.005428679 | 0.9966504 | 0.004650176 |  |  | 524760 | 0.9873741 | 0.9670213 | 0.003624161 | 0.9916182 | 0.005348808 | 0.9916179 | 0.006876013 | [12 empty] | 972960 | 0.9979859 | 0.8678712 | 0.01140874 | 0.9805584 | 0.005042052 | 0.9805526 | 0.007102831
|  |  | 405792 | 1.002234 | 0.9994305 | 0.0003781569 | 0.9999501 | 0.04939832 | 0.9999457 | 0.1301489 |  |  | 629946 | 0.9985577 | 0.9866385 | 0.001238879 | 0.9966462 | 0.005428677 | 0.9966508 | 0.00465018 |  |  | 525060 | 0.9873741 | 0.9670213 | 0.003624161 | 0.9916273 | 0.005348627 | 0.991627 | 0.006875756 | [12 empty] | 973260 | 0.9890341 | 0.8678712 | 0.01140874 | 0.9805674 | 0.005041989 | 0.9805616 | 0.0071027
|  |  | 406092 | 1.00313 | 0.9994305 | 0.0003781569 | 0.9999501 | 0.04939832 | 0.9999457 | 0.1301489 |  |  | 630246 | 0.9966367 | 0.9866385 | 0.001238879 | 0.9966465 | 0.005428675 | 0.9966511 | 0.004650183 |  |  | 525360 | 0.9895322 | 0.9670213 | 0.003624161 | 0.9916365 | 0.005348447 | 0.9916362 | 0.006875501 | [12 empty] | 973560 | 0.991272 | 0.8678712 | 0.01140874 | 0.9805764 | 0.005041926 | 0.9805706 | 0.007102569
|  |  | 406392 | 1.004922 | 0.9994305 | 0.0003781569 | 0.9999501 | 0.04939832 | 0.9999457 | 0.1301489 |  |  | 630546 | 0.9985577 | 0.9866385 | 0.001238879 | 0.9966469 | 0.005428673 | 0.9966515 | 0.004650187 |  |  | 525660 | 0.9884531 | 0.9670213 | 0.003624161 | 0.9916456 | 0.005348267 | 0.9916453 | 0.006875245 | [12 empty] | 973860 | 0.9957479 | 0.8678712 | 0.01140874 | 0.9805854 | 0.005041863 | 0.9805796 | 0.007102439
|  |  | 406692 | 1.00313 | 0.9994305 | 0.0003781569 | 0.9999501 | 0.04939832 | 0.9999457 | 0.1301489 |  |  | 630846 | 0.9975972 | 0.9866385 | 0.001238879 | 0.9966473 | 0.00542867 | 0.9966519 | 0.00465019 |  |  | 525960 | 0.9884531 | 0.9670213 | 0.003624161 | 0.9916547 | 0.005348087 | 0.9916544 | 0.00687499 | [12 empty] | 974160 | 0.9957479 | 0.8678712 | 0.01140874 | 0.9805944 | 0.0050418 | 0.9805886 | 0.007102308
|  |  | 406992 | 1.00313 | 0.9994305 | 0.0003781569 | 0.9999501 | 0.04939832 | 0.9999457 | 0.1301489 |  |  | 631146 | 0.9966367 | 0.9866385 | 0.001238879 | 0.9966476 | 0.005428668 | 0.9966523 | 0.004650194 |  |  | 526260 | 0.9895322 | 0.9670213 | 0.003624161 | 0.9916638 | 0.005347908 | 0.9916635 | 0.006874736 | [12 empty] | 974460 | 0.991272 | 0.8678712 | 0.01140874 | 0.9806034 | 0.005041737 | 0.9805976 | 0.007102178
|  |  | 407292 | 1.00313 | 0.9994305 | 0.0003781569 | 0.9999501 | 0.04939832 | 0.9999457 | 0.1301489 |  |  | 631446 | 0.9975972 | 0.9866385 | 0.001238879 | 0.996648 | 0.005428666 | 0.9966526 | 0.004650197 |  |  | 526560 | 0.9895322 | 0.9670213 | 0.003624161 | 0.9916728 | 0.005347729 | 0.9916726 | 0.006874482 | [12 empty] | 974760 | 0.9867961 | 0.8678712 | 0.01140874 | 0.9806124 | 0.005041675 | 0.9806065 | 0.007102049
|  |  | 407592 | 1.004922 | 0.9994305 | 0.0003781569 | 0.9999501 | 0.04939832 | 0.9999457 | 0.1301489 |  |  | 631746 | 0.9966367 | 0.9866385 | 0.001238879 | 0.9966484 | 0.005428664 | 0.996653 | 0.004650201 |  |  | 526860 | 0.9884531 | 0.9670213 | 0.003624161 | 0.9916819 | 0.00534755 | 0.9916816 | 0.006874229 | [12 empty] | 975060 | 0.99351 | 0.8678712 | 0.01140874 | 0.9806213 | 0.005041613 | 0.9806155 | 0.007101919
|  |  | 407892 | 1.002234 | 0.9994305 | 0.0003781569 | 0.9999501 | 0.04939832 | 0.9999457 | 0.1301489 |  |  | 632046 | 0.9975972 | 0.9866385 | 0.001238879 | 0.9966487 | 0.005428662 | 0.9966534 | 0.004650204 |  |  | 527160 | 0.9895322 | 0.9670213 | 0.003624161 | 0.9916909 | 0.005347372 | 0.9916907 | 0.006873976 | [12 empty] | 975360 | 0.9957479 | 0.8678712 | 0.01140874 | 0.9806303 | 0.00504155 | 0.9806244 | 0.00710179
|  |  | 408192 | 1.004026 | 0.9994305 | 0.0003781569 | 0.9999501 | 0.04939832 | 0.9999457 | 0.1301489 |  |  | 632346 | 0.9975972 | 0.9866385 | 0.001238879 | 0.9966491 | 0.00542866 | 0.9966537 | 0.004650208 |  |  | 527460 | 0.9873741 | 0.9670213 | 0.003624161 | 0.9917 | 0.005347194 | 0.9916997 | 0.006873724 | [12 empty] | 975660 | 0.9957479 | 0.8678712 | 0.01140874 | 0.9806392 | 0.005041488 | 0.9806333 | 0.007101661
|  |  | 408492 | 1.00313 | 0.9994305 | 0.0003781569 | 0.9999501 | 0.04939832 | 0.9999457 | 0.1301489 |  |  | 632646 | 0.9975972 | 0.9866385 | 0.001238879 | 0.9966494 | 0.005428658 | 0.9966541 | 0.004650211 |  |  | 527760 | 0.9895322 | 0.9670213 | 0.003624161 | 0.991709 | 0.005347016 | 0.9917087 | 0.006873472 | [12 empty] | 975960 | 0.99351 | 0.8678712 | 0.01140874 | 0.9806481 | 0.005041426 | 0.9806423 | 0.007101532
|  |  | 408792 | 1.002234 | 0.9994305 | 0.0003781569 | 0.9999501 | 0.04939832 | 0.9999457 | 0.1301489 |  |  | 632946 | 0.9975972 | 0.9866385 | 0.001238879 | 0.9966498 | 0.005428656 | 0.9966544 | 0.004650215 |  |  | 528060 | 0.9884531 | 0.9670213 | 0.003624161 | 0.991718 | 0.005346839 | 0.9917177 | 0.006873221 | [12 empty] | 976260 | 0.9867961 | 0.8678712 | 0.01140874 | 0.980657 | 0.005041365 | 0.9806512 | 0.007101404
|  |  | 409092 | 1.002234 | 0.9994305 | 0.0003781569 | 0.9999501 | 0.04939832 | 0.9999457 | 0.1301489 |  |  | 633246 | 0.9985577 | 0.9866385 | 0.001238879 | 0.9966502 | 0.005428654 | 0.9966548 | 0.004650218 |  |  | 528360 | 0.9873741 | 0.9670213 | 0.003624161 | 0.9917269 | 0.005346662 | 0.9917267 | 0.00687297 | [12 empty] | 976560 | 0.99351 | 0.8678712 | 0.01140874 | 0.9806659 | 0.005041303 | 0.9806601 | 0.007101275
|  |  | 409392 | 1.00313 | 0.9994305 | 0.0003781569 | 0.9999501 | 0.04939832 | 0.9999457 | 0.1301489 |  |  | 633546 | 0.9985577 | 0.9866385 | 0.001238879 | 0.9966505 | 0.005428653 | 0.9966552 | 0.004650222 |  |  | 528660 | 0.9884531 | 0.9670213 | 0.003624161 | 0.9917359 | 0.005346486 | 0.9917356 | 0.00687272 | [12 empty] | 976860 | 0.991272 | 0.8678712 | 0.01140874 | 0.9806748 | 0.005041241 | 0.9806689 | 0.007101147
|  |  | 409692 | 1.004922 | 0.9994305 | 0.0003781569 | 0.9999501 | 0.04939832 | 0.9999457 | 0.1301489 |  |  | 633846 | 0.9985577 | 0.9866385 | 0.001238879 | 0.9966509 | 0.005428651 | 0.9966555 | 0.004650226 |  |  | 528960 | 0.9884531 | 0.9670213 | 0.003624161 | 0.9917449 | 0.005346309 | 0.9917446 | 0.006872471 | [12 empty] | 977160 | 0.9979859 | 0.8678712 | 0.01140874 | 0.9806837 | 0.00504118 | 0.9806778 | 0.00710102
|  |  | 409992 | 1.00313 | 0.9994305 | 0.0003781569 | 0.9999501 | 0.04939832 | 0.9999457 | 0.1301489 |  |  | 634146 | 0.9975972 | 0.9866385 | 0.001238879 | 0.9966512 | 0.005428649 | 0.9966559 | 0.004650229 |  |  | 529260 | 0.9895322 | 0.9670213 | 0.003624161 | 0.9917538 | 0.005346134 | 0.9917535 | 0.006872221 | [12 empty] | 977460 | 0.9957479 | 0.8678712 | 0.01140874 | 0.9806926 | 0.005041119 | 0.9806867 | 0.007100892
|  |  | 410292 | 1.002234 | 0.9994305 | 0.0003781569 | 0.9999501 | 0.04939832 | 0.9999457 | 0.1301489 |  |  | 634446 | 0.9985577 | 0.9866385 | 0.001238879 | 0.9966516 | 0.005428647 | 0.9966562 | 0.004650233 |  |  | 529560 | 0.9906112 | 0.9670213 | 0.003624161 | 0.9917627 | 0.005345958 | 0.9917625 | 0.006871973 | [12 empty] | 977760 | 0.99351 | 0.8678712 | 0.01140874 | 0.9807015 | 0.005041058 | 0.9806956 | 0.007100765
|  |  | 410592 | 1.004026 | 0.9994305 | 0.0003781569 | 0.9999501 | 0.04939832 | 0.9999457 | 0.1301489 |  |  | 634746 | 0.9966367 | 0.9866385 | 0.001238879 | 0.9966519 | 0.005428646 | 0.9966566 | 0.004650237 |  |  | 529860 | 0.9884531 | 0.9670213 | 0.003624161 | 0.9917716 | 0.005345783 | 0.9917714 | 0.006871725 | [12 empty] | 978060 | 1.002462 | 0.8678712 | 0.01140874 | 0.9807103 | 0.005040997 | 0.9807044 | 0.007100638
|  |  | 410892 | 1.004026 | 0.9994305 | 0.0003781569 | 0.9999501 | 0.04939832 | 0.9999457 | 0.1301489 |  |  | 635046 | 0.9975972 | 0.9866385 | 0.001238879 | 0.9966523 | 0.005428644 | 0.9966569 | 0.00465024 |  |  | 530160 | 0.9873741 | 0.9670213 | 0.003624161 | 0.9917805 | 0.005345609 | 0.9917803 | 0.006871477 | [12 empty] | 978360 | 0.9957479 | 0.8678712 | 0.01140874 | 0.9807191 | 0.005040936 | 0.9807132 | 0.007100511
|  |  | 411192 | 1.00313 | 0.9994305 | 0.0003781569 | 0.9999501 | 0.04939832 | 0.9999457 | 0.1301489 |  |  | 635346 | 0.9985577 | 0.9866385 | 0.001238879 | 0.9966527 | 0.005428642 | 0.9966573 | 0.004650244 |  |  | 530460 | 0.9884531 | 0.9670213 | 0.003624161 | 0.9917894 | 0.005345434 | 0.9917892 | 0.00687123 | [12 empty] | 978660 | 0.9979859 | 0.8678712 | 0.01140874 | 0.980728 | 0.005040875 | 0.9807221 | 0.007100385
|  |  | 411492 | 1.00313 | 0.9994305 | 0.0003781569 | 0.9999501 | 0.04939832 | 0.9999457 | 0.1301489 |  |  | 635646 | 0.9975972 | 0.9866385 | 0.001238879 | 0.996653 | 0.005428641 | 0.9966577 | 0.004650248 |  |  | 530760 | 0.9895322 | 0.9670213 | 0.003624161 | 0.9917983 | 0.00534526 | 0.991798 | 0.006870983 | [12 empty] | 978960 | 1.000224 | 0.8678712 | 0.01140874 | 0.9807368 | 0.005040815 | 0.9807309 | 0.007100259
|  |  | 411792 | 1.002234 | 0.9994305 | 0.0003781569 | 0.9999501 | 0.04939832 | 0.9999457 | 0.1301489 |  |  | 635946 | 0.9975972 | 0.9866385 | 0.001238879 | 0.9966534 | 0.005428639 | 0.996658 | 0.004650251 |  |  | 531060 | 0.9906112 | 0.9670213 | 0.003624161 | 0.9918071 | 0.005345086 | 0.9918069 | 0.006870737 | [12 empty] | 979260 | 0.9957479 | 0.8678712 | 0.01140874 | 0.9807456 | 0.005040754 | 0.9807397 | 0.007100133
|  |  | 412092 | 1.004026 | 0.9994305 | 0.0003781569 | 0.9999501 | 0.04939832 | 0.9999457 | 0.1301489 |  |  | 636246 | 0.9985577 | 0.9866385 | 0.001238879 | 0.9966537 | 0.005428638 | 0.9966584 | 0.004650255 |  |  | 531360 | 0.9873741 | 0.9670213 | 0.003624161 | 0.991816 | 0.005344913 | 0.9918157 | 0.006870491 | [12 empty] | 979560 | 0.9957479 | 0.8678712 | 0.01140874 | 0.9807544 | 0.005040694 | 0.9807485 | 0.007100007
|  |  | 412392 | 1.004026 | 0.9994305 | 0.0003781569 | 0.9999501 | 0.04939832 | 0.9999457 | 0.1301489 |  |  | 636546 | 0.9975972 | 0.9866385 | 0.001238879 | 0.9966541 | 0.005428636 | 0.9966587 | 0.004650259 |  |  | 531660 | 0.9884531 | 0.9670213 | 0.003624161 | 0.9918248 | 0.00534474 | 0.9918245 | 0.006870246 | [12 empty] | 979860 | 0.9957479 | 0.8678712 | 0.01140874 | 0.9807632 | 0.005040634 | 0.9807573 | 0.007099881
|  |  | 412692 | 1.004026 | 0.9994305 | 0.0003781569 | 0.9999501 | 0.04939832 | 0.9999457 | 0.1301489 |  |  | 636846 | 0.9985577 | 0.9866385 | 0.001238879 | 0.9966544 | 0.005428635 | 0.9966591 | 0.004650263 |  |  | 531960 | 0.9884531 | 0.9670213 | 0.003624161 | 0.9918336 | 0.005344568 | 0.9918334 | 0.006870001 | [12 empty] | 980160 | 0.9957479 | 0.8678712 | 0.01140874 | 0.980772 | 0.005040574 | 0.9807661 | 0.007099756
|  |  | 412992 | 1.00313 | 0.9994305 | 0.0003781569 | 0.9999501 | 0.04939832 | 0.9999457 | 0.1301489 |  |  | 637146 | 0.9985577 | 0.9866385 | 0.001238879 | 0.9966547 | 0.005428633 | 0.9966594 | 0.004650266 |  |  | 532260 | 0.9906112 | 0.9670213 | 0.003624161 | 0.9918424 | 0.005344395 | 0.9918421 | 0.006869757 | [12 empty] | 980460 | 1.002462 | 0.8678712 | 0.01140874 | 0.9807808 | 0.005040514 | 0.9807748 | 0.007099631
|  |  | 413292 | 1.002234 | 0.9994305 | 0.0003781569 | 0.9999501 | 0.04939832 | 0.9999457 | 0.1301489 |  |  | 637446 | 0.9975972 | 0.9866385 | 0.001238879 | 0.9966551 | 0.005428632 | 0.9966598 | 0.00465027 |  |  | 532560 | 0.9906112 | 0.9670213 | 0.003624161 | 0.9918512 | 0.005344224 | 0.9918509 | 0.006869514 | [12 empty] | 980760 | 0.99351 | 0.8678712 | 0.01140874 | 0.9807895 | 0.005040454 | 0.9807836 | 0.007099506
|  |  | 413592 | 1.004026 | 0.9994305 | 0.0003781569 | 0.9999501 | 0.04939832 | 0.9999457 | 0.1301489 |  |  | 637746 | 0.9975972 | 0.9866385 | 0.001238879 | 0.9966554 | 0.005428631 | 0.9966601 | 0.004650274 |  |  | 532860 | 0.9906112 | 0.9670213 | 0.003624161 | 0.9918599 | 0.005344052 | 0.9918597 | 0.00686927 | [12 empty] | 981060 | 0.99351 | 0.8678712 | 0.01140874 | 0.9807983 | 0.005040395 | 0.9807923 | 0.007099382
|  |  | 413892 | 1.00313 | 0.9994305 | 0.0003781569 | 0.9999501 | 0.04939832 | 0.9999457 | 0.1301489 |  |  | 638046 | 0.9975972 | 0.9866385 | 0.001238879 | 0.9966558 | 0.005428629 | 0.9966604 | 0.004650278 |  |  | 533160 | 0.9884531 | 0.9670213 | 0.003624161 | 0.9918687 | 0.005343881 | 0.9918685 | 0.006869028 | [12 empty] | 981360 | 0.991272 | 0.8678712 | 0.01140874 | 0.980807 | 0.005040335 | 0.9808011 | 0.007099258
|  |  | 414192 | 1.004026 | 0.9994305 | 0.0003781569 | 0.9999501 | 0.04939832 | 0.9999457 | 0.1301489 |  |  | 638346 | 0.9995181 | 0.9866385 | 0.001238879 | 0.9966561 | 0.005428628 | 0.9966608 | 0.004650282 |  |  | 533460 | 0.9884531 | 0.9670213 | 0.003624161 | 0.9918774 | 0.00534371 | 0.9918772 | 0.006868786 | [12 empty] | 981660 | 0.9957479 | 0.8678712 | 0.01140874 | 0.9808158 | 0.005040276 | 0.9808098 | 0.007099134
|  |  | 414492 | 1.004026 | 0.9994305 | 0.0003781569 | 0.9999501 | 0.04939832 | 0.9999457 | 0.1301489 |  |  | 638646 | 0.9985577 | 0.9866385 | 0.001238879 | 0.9966565 | 0.005428627 | 0.9966611 | 0.004650285 |  |  | 533760 | 0.9895322 | 0.9670213 | 0.003624161 | 0.9918862 | 0.005343539 | 0.9918859 | 0.006868544 | [12 empty] | 981960 | 0.9957479 | 0.8678712 | 0.01140874 | 0.9808245 | 0.005040217 | 0.9808185 | 0.00709901
|  |  | 414792 | 1.004922 | 0.9994305 | 0.0003781569 | 0.9999501 | 0.04939832 | 0.9999457 | 0.1301489 |  |  | 638946 | 0.9975972 | 0.9866385 | 0.001238879 | 0.9966568 | 0.005428626 | 0.9966615 | 0.004650289 |  |  | 534060 | 0.9895322 | 0.9670213 | 0.003624161 | 0.9918949 | 0.005343369 | 0.9918946 | 0.006868303 | [12 empty] | 982260 | 0.99351 | 0.8678712 | 0.01140874 | 0.9808332 | 0.005040158 | 0.9808272 | 0.007098887
|  |  | 415092 | 1.004026 | 0.9994305 | 0.0003781569 | 0.9999501 | 0.04939832 | 0.9999457 | 0.1301489 |  |  | 639246 | 0.9975972 | 0.9866385 | 0.001238879 | 0.9966571 | 0.005428624 | 0.9966618 | 0.004650293 |  |  | 534360 | 0.9895322 | 0.9670213 | 0.003624161 | 0.9919036 | 0.0053432 | 0.9919033 | 0.006868062 | [12 empty] | 982560 | 0.9890341 | 0.8678712 | 0.01140874 | 0.9808419 | 0.005040099 | 0.9808359 | 0.007098763
|  |  | 415392 | 1.00313 | 0.9994305 | 0.0003781569 | 0.9999501 | 0.04939832 | 0.9999457 | 0.1301489 |  |  | 639546 | 0.9975972 | 0.9866385 | 0.001238879 | 0.9966575 | 0.005428623 | 0.9966622 | 0.004650297 |  |  | 534660 | 0.9884531 | 0.9670213 | 0.003624161 | 0.9919123 | 0.00534303 | 0.991912 | 0.006867822 | [12 empty] | 982860 | 0.99351 | 0.8678712 | 0.01140874 | 0.9808506 | 0.00504004 | 0.9808446 | 0.00709864
|  |  | 415692 | 1.004922 | 0.9994305 | 0.0003781569 | 0.9999501 | 0.04939832 | 0.9999457 | 0.1301489 |  |  | 639846 | 0.9985577 | 0.9866385 | 0.001238879 | 0.9966578 | 0.005428622 | 0.9966625 | 0.004650301 |  |  | 534960 | 0.9873741 | 0.9670213 | 0.003624161 | 0.9919209 | 0.005342861 | 0.9919207 | 0.006867582 | [12 empty] | 983160 | 0.9890341 | 0.8678712 | 0.01140874 | 0.9808593 | 0.005039981 | 0.9808533 | 0.007098518
|  |  | 415992 | 1.002234 | 0.9994305 | 0.0003781569 | 0.9999501 | 0.04939832 | 0.9999457 | 0.1301489 |  |  | 640146 | 0.9985577 | 0.9866385 | 0.001238879 | 0.9966582 | 0.005428621 | 0.9966628 | 0.004650305 |  |  | 535260 | 0.9862951 | 0.9670213 | 0.003624161 | 0.9919296 | 0.005342692 | 0.9919293 | 0.006867343 | [12 empty] | 983460 | 1.000224 | 0.8678712 | 0.01140874 | 0.9808679 | 0.005039923 | 0.9808619 | 0.007098395
|  |  | 416292 | 1.00313 | 0.9994305 | 0.0003781569 | 0.9999501 | 0.04939832 | 0.9999457 | 0.1301489 |  |  | 640446 | 0.9975972 | 0.9866385 | 0.001238879 | 0.9966585 | 0.00542862 | 0.9966632 | 0.004650309 |  |  | 535560 | 0.9884531 | 0.9670213 | 0.003624161 | 0.9919382 | 0.005342524 | 0.991938 | 0.006867104 | [12 empty] | 983760 | 0.9957479 | 0.8678712 | 0.01140874 | 0.9808766 | 0.005039864 | 0.9808706 | 0.007098273
|  |  | 416592 | 1.00313 | 0.9994305 | 0.0003781569 | 0.9999501 | 0.04939832 | 0.9999457 | 0.1301489 |  |  | 640746 | 0.9985577 | 0.9866385 | 0.001238879 | 0.9966588 | 0.005428619 | 0.9966635 | 0.004650312 |  |  | 535860 | 0.9884531 | 0.9670213 | 0.003624161 | 0.9919468 | 0.005342356 | 0.9919466 | 0.006866866 | [12 empty] | 984060 | 0.991272 | 0.8678712 | 0.01140874 | 0.9808853 | 0.005039806 | 0.9808793 | 0.007098151
|  |  | 416892 | 1.004026 | 0.9994305 | 0.0003781569 | 0.9999501 | 0.04939832 | 0.9999457 | 0.1301489 |  |  | 641046 | 0.9995181 | 0.9866385 | 0.001238879 | 0.9966592 | 0.005428618 | 0.9966639 | 0.004650316 |  |  | 536160 | 0.9895322 | 0.9670213 | 0.003624161 | 0.9919555 | 0.005342188 | 0.9919552 | 0.006866629 | [12 empty] | 984360 | 0.9957479 | 0.8678712 | 0.01140874 | 0.9808939 | 0.005039748 | 0.9808879 | 0.007098029
|  |  | 417192 | 1.004026 | 0.9994305 | 0.0003781569 | 0.9999501 | 0.04939832 | 0.9999457 | 0.1301489 |  |  | 641346 | 0.9985577 | 0.9866385 | 0.001238879 | 0.9966595 | 0.005428617 | 0.9966642 | 0.00465032 |  |  | 536460 | 0.9906112 | 0.9670213 | 0.003624161 | 0.9919641 | 0.005342021 | 0.9919638 | 0.006866391 | [12 empty] | 984660 | 0.99351 | 0.8678712 | 0.01140874 | 0.9809025 | 0.00503969 | 0.9808965 | 0.007097907
|  |  | 417492 | 1.004922 | 0.9994305 | 0.0003781569 | 0.9999501 | 0.04939832 | 0.9999457 | 0.1301489 |  |  | 641646 | 0.9985577 | 0.9866385 | 0.001238879 | 0.9966598 | 0.005428616 | 0.9966645 | 0.004650324 |  |  | 536760 | 0.9884531 | 0.9670213 | 0.003624161 | 0.9919726 | 0.005341854 | 0.9919724 | 0.006866155 | [12 empty] | 984960 | 0.9890341 | 0.8678712 | 0.01140874 | 0.9809112 | 0.005039632 | 0.9809051 | 0.007097786
|  |  | 417792 | 1.002234 | 0.9994305 | 0.0003781569 | 0.9999501 | 0.04939832 | 0.9999457 | 0.1301489 |  |  | 641946 | 0.9995181 | 0.9866385 | 0.001238879 | 0.9966602 | 0.005428615 | 0.9966649 | 0.004650328 |  |  | 537060 | 0.9873741 | 0.9670213 | 0.003624161 | 0.9919812 | 0.005341687 | 0.991981 | 0.006865918 | [12 empty] | 985260 | 0.99351 | 0.8678712 | 0.01140874 | 0.9809198 | 0.005039575 | 0.9809137 | 0.007097665
|  |  | 418092 | 1.004026 | 0.9994305 | 0.0003781569 | 0.9999501 | 0.04939832 | 0.9999457 | 0.1301489 |  |  | 642246 | 0.9985577 | 0.9866385 | 0.001238879 | 0.9966605 | 0.005428615 | 0.9966652 | 0.004650332 |  |  | 537360 | 0.9884531 | 0.9670213 | 0.003624161 | 0.9919898 | 0.005341521 | 0.9919895 | 0.006865683 | [12 empty] | 985560 | 0.9957479 | 0.8678712 | 0.01140874 | 0.9809284 | 0.005039517 | 0.9809223 | 0.007097544
|  |  | 418392 | 1.00313 | 0.9994305 | 0.0003781569 | 0.9999501 | 0.04939832 | 0.9999457 | 0.1301489 |  |  | 642546 | 0.9985577 | 0.9866385 | 0.001238879 | 0.9966608 | 0.005428614 | 0.9966655 | 0.004650336 |  |  | 537660 | 0.9895322 | 0.9670213 | 0.003624161 | 0.9919983 | 0.005341355 | 0.9919981 | 0.006865448 | [12 empty] | 985860 | 1.002462 | 0.8678712 | 0.01140874 | 0.980937 | 0.00503946 | 0.9809309 | 0.007097424
|  |  | 418692 | 1.002234 | 0.9994305 | 0.0003781569 | 0.9999501 | 0.04939832 | 0.9999457 | 0.1301489 |  |  | 642846 | 0.9995181 | 0.9866385 | 0.001238879 | 0.9966612 | 0.005428613 | 0.9966659 | 0.00465034 |  |  | 537960 | 0.9884531 | 0.9670213 | 0.003624161 | 0.9920068 | 0.005341189 | 0.9920066 | 0.006865213 | [12 empty] | 986160 | 0.9957479 | 0.8678712 | 0.01140874 | 0.9809455 | 0.005039402 | 0.9809395 | 0.007097303
|  |  | 418992 | 1.004026 | 0.9994305 | 0.0003781569 | 0.9999501 | 0.04939832 | 0.9999457 | 0.1301489 |  |  | 643146 | 0.9966367 | 0.9866385 | 0.001238879 | 0.9966615 | 0.005428612 | 0.9966662 | 0.004650344 |  |  | 538260 | 0.9884531 | 0.9670213 | 0.003624161 | 0.9920154 | 0.005341024 | 0.9920151 | 0.006864979 | [12 empty] | 986460 | 0.9890341 | 0.8678712 | 0.01140874 | 0.9809541 | 0.005039345 | 0.9809481 | 0.007097183
|  |  | 419292 | 1.00313 | 0.9994305 | 0.0003781569 | 0.9999501 | 0.04939832 | 0.9999457 | 0.1301489 |  |  | 643446 | 0.9985577 | 0.9866385 | 0.001238879 | 0.9966618 | 0.005428612 | 0.9966665 | 0.004650348 |  |  | 538560 | 0.9884531 | 0.9670213 | 0.003624161 | 0.9920239 | 0.005340859 | 0.9920236 | 0.006864745 | [12 empty] | 986760 | 0.9979859 | 0.8678712 | 0.01140874 | 0.9809627 | 0.005039288 | 0.9809566 | 0.007097063
|  |  | 419592 | 1.004026 | 0.9994305 | 0.0003781569 | 0.9999501 | 0.04939832 | 0.9999457 | 0.1301489 |  |  | 643746 | 0.9975972 | 0.9866385 | 0.001238879 | 0.9966621 | 0.005428611 | 0.9966668 | 0.004650352 |  |  | 538860 | 0.9895322 | 0.9670213 | 0.003624161 | 0.9920323 | 0.005340694 | 0.9920321 | 0.006864512 | [12 empty] | 987060 | 0.9979859 | 0.8678712 | 0.01140874 | 0.9809712 | 0.005039231 | 0.9809652 | 0.007096944
|  |  | 419892 | 1.004026 | 0.9994305 | 0.0003781569 | 0.9999501 | 0.04939832 | 0.9999457 | 0.1301489 |  |  | 644046 | 0.9985577 | 0.9866385 | 0.001238879 | 0.9966625 | 0.00542861 | 0.9966672 | 0.004650356 |  |  | 539160 | 0.9895322 | 0.9670213 | 0.003624161 | 0.9920408 | 0.00534053 | 0.9920406 | 0.006864279 | [12 empty] | 987360 | 0.99351 | 0.8678712 | 0.01140874 | 0.9809798 | 0.005039174 | 0.9809737 | 0.007096825
|  |  | 420192 | 1.004026 | 0.9994305 | 0.0003781569 | 0.9999501 | 0.04939832 | 0.9999457 | 0.1301489 |  |  | 644346 | 0.9985577 | 0.9866385 | 0.001238879 | 0.9966628 | 0.00542861 | 0.9966675 | 0.00465036 |  |  | 539460 | 0.9884531 | 0.9670213 | 0.003624161 | 0.9920493 | 0.005340366 | 0.9920491 | 0.006864047 | [12 empty] | 987660 | 0.9957479 | 0.8678712 | 0.01140874 | 0.9809883 | 0.005039118 | 0.9809823 | 0.007096705
|  |  | 420492 | 1.00313 | 0.9994305 | 0.0003781569 | 0.9999501 | 0.04939832 | 0.9999457 | 0.1301489 |  |  | 644646 | 0.9975972 | 0.9866385 | 0.001238879 | 0.9966631 | 0.005428609 | 0.9966678 | 0.004650364 |  |  | 539760 | 0.9884531 | 0.9670213 | 0.003624161 | 0.9920577 | 0.005340203 | 0.9920575 | 0.006863815 | [12 empty] | 987960 | 0.9957479 | 0.8678712 | 0.01140874 | 0.9809968 | 0.005039061 | 0.9809908 | 0.007096587
|  |  | 420792 | 1.00313 | 0.9994305 | 0.0003781569 | 0.9999501 | 0.04939832 | 0.9999457 | 0.1301489 |  |  | 644946 | 0.9985577 | 0.9866385 | 0.001238879 | 0.9966634 | 0.005428609 | 0.9966682 | 0.004650368 |  |  | 540060 | 0.9906112 | 0.9670213 | 0.003624161 | 0.9920662 | 0.00534004 | 0.9920659 | 0.006863583 | [12 empty] | 988260 | 0.9957479 | 0.8678712 | 0.01140874 | 0.9810054 | 0.005039005 | 0.9809993 | 0.007096468
|  |  | 421092 | 1.004026 | 0.9994305 | 0.0003781569 | 0.9999501 | 0.04939832 | 0.9999457 | 0.1301489 |  |  | 645246 | 0.9975972 | 0.9866385 | 0.001238879 | 0.9966638 | 0.005428608 | 0.9966685 | 0.004650372 |  |  | 540360 | 0.9906112 | 0.9670213 | 0.003624161 | 0.9920746 | 0.005339877 | 0.9920744 | 0.006863353 | [12 empty] | 988560 | 0.9979859 | 0.8678712 | 0.01140874 | 0.9810139 | 0.005038948 | 0.9810078 | 0.007096349
|  |  | 421392 | 1.004026 | 0.9994305 | 0.0003781569 | 0.9999501 | 0.04939832 | 0.9999457 | 0.1301489 |  |  | 645546 | 0.9975972 | 0.9866385 | 0.001238879 | 0.9966641 | 0.005428607 | 0.9966688 | 0.004650376 |  |  | 540660 | 0.9895322 | 0.9670213 | 0.003624161 | 0.992083 | 0.005339714 | 0.9920828 | 0.006863122 | [12 empty] | 988860 | 1.000224 | 0.8678712 | 0.01140874 | 0.9810224 | 0.005038892 | 0.9810163 | 0.007096231
|  |  | 421692 | 1.004026 | 0.9994305 | 0.0003781569 | 0.9999501 | 0.04939832 | 0.9999457 | 0.1301489 |  |  | 645846 | 0.9975972 | 0.9866385 | 0.001238879 | 0.9966644 | 0.005428607 | 0.9966691 | 0.00465038 |  |  | 540960 | 0.9895322 | 0.9670213 | 0.003624161 | 0.9920914 | 0.005339552 | 0.9920912 | 0.006862892 | [12 empty] | 989160 | 0.9957479 | 0.8678712 | 0.01140874 | 0.9810308 | 0.005038836 | 0.9810248 | 0.007096113
|  |  | 421992 | 1.004026 | 0.9994305 | 0.0003781569 | 0.9999501 | 0.04939832 | 0.9999457 | 0.1301489 |  |  | 646146 | 0.9995181 | 0.9866385 | 0.001238879 | 0.9966647 | 0.005428607 | 0.9966694 | 0.004650384 |  |  | 541260 | 0.9895322 | 0.9670213 | 0.003624161 | 0.9920997 | 0.00533939 | 0.9920995 | 0.006862663 | [12 empty] | 989460 | 0.9979859 | 0.8678712 | 0.01140874 | 0.9810393 | 0.00503878 | 0.9810332 | 0.007095996
|  |  | 422292 | 1.00313 | 0.9994305 | 0.0003781569 | 0.9999501 | 0.04939832 | 0.9999457 | 0.1301489 |  |  | 646446 | 0.9985577 | 0.9866385 | 0.001238879 | 0.996665 | 0.005428606 | 0.9966698 | 0.004650388 |  |  | 541560 | 0.9873741 | 0.9670213 | 0.003624161 | 0.9921081 | 0.005339229 | 0.9921079 | 0.006862434 | [12 empty] | 989760 | 1.002462 | 0.8678712 | 0.01140874 | 0.9810478 | 0.005038725 | 0.9810417 | 0.007095878
|  |  | 422592 | 1.004922 | 0.9994305 | 0.0003781569 | 0.9999501 | 0.04939832 | 0.9999457 | 0.1301489 |  |  | 646746 | 0.9995181 | 0.9866385 | 0.001238879 | 0.9966654 | 0.005428606 | 0.9966701 | 0.004650392 |  |  | 541860 | 0.9862951 | 0.9670213 | 0.003624161 | 0.9921165 | 0.005339067 | 0.9921163 | 0.006862206 | [12 empty] | 990060 | 0.9957479 | 0.8678712 | 0.01140874 | 0.9810562 | 0.005038669 | 0.9810501 | 0.007095761
|  |  | 422892 | 1.00313 | 0.9994305 | 0.0003781569 | 0.9999501 | 0.04939832 | 0.9999457 | 0.1301489 |  |  | 647046 | 0.9995181 | 0.9866385 | 0.001238879 | 0.9966657 | 0.005428605 | 0.9966704 | 0.004650397 |  |  | 542160 | 0.9884531 | 0.9670213 | 0.003624161 | 0.9921248 | 0.005338907 | 0.9921246 | 0.006861978 | [12 empty] | 990360 | 1.002462 | 0.8678712 | 0.01140874 | 0.9810647 | 0.005038614 | 0.9810586 | 0.007095644
|  |  | 423192 | 1.004026 | 0.9994305 | 0.0003781569 | 0.9999501 | 0.04939832 | 0.9999457 | 0.1301489 |  |  | 647346 | 0.9985577 | 0.9866385 | 0.001238879 | 0.996666 | 0.005428605 | 0.9966707 | 0.004650401 |  |  | 542460 | 0.9895322 | 0.9670213 | 0.003624161 | 0.9921331 | 0.005338746 | 0.9921329 | 0.006861751 | [12 empty] | 990660 | 0.9957479 | 0.8678712 | 0.01140874 | 0.9810731 | 0.005038558 | 0.981067 | 0.007095527
|  |  | 423492 | 1.004026 | 0.9994305 | 0.0003781569 | 0.9999501 | 0.04939832 | 0.9999457 | 0.1301489 |  |  | 647646 | 0.9985577 | 0.9866385 | 0.001238879 | 0.9966663 | 0.005428605 | 0.996671 | 0.004650405 |  |  | 542760 | 0.9884531 | 0.9670213 | 0.003624161 | 0.9921414 | 0.005338586 | 0.9921412 | 0.006861524 | [12 empty] | 990960 | 0.9957479 | 0.8678712 | 0.01140874 | 0.9810816 | 0.005038503 | 0.9810754 | 0.007095411
|  |  | 423792 | 1.004026 | 0.9994305 | 0.0003781569 | 0.9999501 | 0.04939832 | 0.9999457 | 0.1301489 |  |  | 647946 | 0.9985577 | 0.9866385 | 0.001238879 | 0.9966666 | 0.005428604 | 0.9966714 | 0.004650409 |  |  | 543060 | 0.9895322 | 0.9670213 | 0.003624161 | 0.9921497 | 0.005338426 | 0.9921495 | 0.006861297 | [12 empty] | 991260 | 0.9957479 | 0.8678712 | 0.01140874 | 0.98109 | 0.005038448 | 0.9810839 | 0.007095295
|  |  | 424092 | 1.004026 | 0.9994305 | 0.0003781569 | 0.9999501 | 0.04939832 | 0.9999457 | 0.1301489 |  |  | 648246 | 0.9975972 | 0.9866385 | 0.001238879 | 0.9966669 | 0.005428604 | 0.9966717 | 0.004650413 |  |  | 543360 | 0.9906112 | 0.9670213 | 0.003624161 | 0.992158 | 0.005338267 | 0.9921578 | 0.006861071 | [12 empty] | 991560 | 0.9979859 | 0.8678712 | 0.01140874 | 0.9810984 | 0.005038393 | 0.9810923 | 0.007095179
|  |  | 424392 | 1.00313 | 0.9994305 | 0.0003781569 | 0.9999501 | 0.04939832 | 0.9999457 | 0.1301489 |  |  | 648546 | 0.9975972 | 0.9866385 | 0.001238879 | 0.9966673 | 0.005428604 | 0.996672 | 0.004650417 |  |  | 543660 | 0.9895322 | 0.9670213 | 0.003624161 | 0.9921663 | 0.005338108 | 0.9921661 | 0.006860846 | [12 empty] | 991860 | 1.000224 | 0.8678712 | 0.01140874 | 0.9811068 | 0.005038338 | 0.9811007 | 0.007095063
|  |  | 424692 | 1.00313 | 0.9994305 | 0.0003781569 | 0.9999501 | 0.04939832 | 0.9999457 | 0.1301489 |  |  | 648846 | 0.9975972 | 0.9866385 | 0.001238879 | 0.9966676 | 0.005428604 | 0.9966723 | 0.004650421 |  |  | 543960 | 0.9895322 | 0.9670213 | 0.003624161 | 0.9921745 | 0.005337949 | 0.9921743 | 0.006860621 | [12 empty] | 992160 | 0.9957479 | 0.8678712 | 0.01140874 | 0.9811152 | 0.005038283 | 0.981109 | 0.007094947
|  |  | 424992 | 1.002234 | 0.9994305 | 0.0003781569 | 0.9999501 | 0.04939832 | 0.9999457 | 0.1301489 |  |  | 649146 | 0.9985577 | 0.9866385 | 0.001238879 | 0.9966679 | 0.005428604 | 0.9966726 | 0.004650426 |  |  | 544260 | 0.9884531 | 0.9670213 | 0.003624161 | 0.9921828 | 0.00533779 | 0.9921826 | 0.006860396 | [12 empty] | 992460 | 0.99351 | 0.8678712 | 0.01140874 | 0.9811236 | 0.005038229 | 0.9811174 | 0.007094832
|  |  | 425292 | 1.004922 | 0.9994305 | 0.0003781569 | 0.9999501 | 0.04939832 | 0.9999457 | 0.1301489 |  |  | 649446 | 0.9985577 | 0.9866385 | 0.001238879 | 0.9966682 | 0.005428604 | 0.9966729 | 0.00465043 |  |  | 544560 | 0.9895322 | 0.9670213 | 0.003624161 | 0.992191 | 0.005337632 | 0.9921908 | 0.006860172 | [12 empty] | 992760 | 1.000224 | 0.8678712 | 0.01140874 | 0.9811319 | 0.005038174 | 0.9811258 | 0.007094717
|  |  | 425592 | 1.004026 | 0.9994305 | 0.0003781569 | 0.9999501 | 0.04939832 | 0.9999457 | 0.1301489 |  |  | 649746 | 0.9995181 | 0.9866385 | 0.001238879 | 0.9966685 | 0.005428603 | 0.9966732 | 0.004650434 |  |  | 544860 | 0.9873741 | 0.9670213 | 0.003624161 | 0.9921992 | 0.005337474 | 0.992199 | 0.006859949 | [12 empty] | 993060 | 0.9979859 | 0.8678712 | 0.01140874 | 0.9811403 | 0.00503812 | 0.9811341 | 0.007094602
|  |  | 425892 | 1.00313 | 0.9994305 | 0.0003781569 | 0.9999501 | 0.04939832 | 0.9999457 | 0.1301489 |  |  | 650046 | 1.000479 | 0.9866385 | 0.001238879 | 0.9966688 | 0.005428603 | 0.9966736 | 0.004650438 |  |  | 545160 | 0.9895322 | 0.9670213 | 0.003624161 | 0.9922074 | 0.005337317 | 0.9922072 | 0.006859726 | [12 empty] | 993360 | 0.9979859 | 0.8678712 | 0.01140874 | 0.9811486 | 0.005038066 | 0.9811425 | 0.007094487
|  |  | 426192 | 1.004026 | 0.9994305 | 0.0003781569 | 0.9999501 | 0.04939832 | 0.9999457 | 0.1301489 |  |  | 650346 | 0.9995181 | 0.9866385 | 0.001238879 | 0.9966691 | 0.005428603 | 0.9966739 | 0.004650442 |  |  | 545460 | 0.9884531 | 0.9670213 | 0.003624161 | 0.9922156 | 0.00533716 | 0.9922154 | 0.006859503 | [12 empty] | 993660 | 0.9957479 | 0.8678712 | 0.01140874 | 0.981157 | 0.005038012 | 0.9811508 | 0.007094373
|  |  | 426492 | 1.004026 | 0.9994305 | 0.0003781569 | 0.9999501 | 0.04939832 | 0.9999457 | 0.1301489 |  |  | 650646 | 0.9985577 | 0.9866385 | 0.001238879 | 0.9966694 | 0.005428603 | 0.9966742 | 0.004650446 |  |  | 545760 | 0.9906112 | 0.9670213 | 0.003624161 | 0.9922238 | 0.005337003 | 0.9922236 | 0.006859281 | [12 empty] | 993960 | 0.99351 | 0.8678712 | 0.01140874 | 0.9811653 | 0.005037958 | 0.9811591 | 0.007094259
|  |  | 426792 | 1.00313 | 0.9994305 | 0.0003781569 | 0.9999501 | 0.04939832 | 0.9999457 | 0.1301489 |  |  | 650946 | 0.9985577 | 0.9866385 | 0.001238879 | 0.9966697 | 0.005428603 | 0.9966745 | 0.004650451 |  |  | 546060 | 0.9895322 | 0.9670213 | 0.003624161 | 0.992232 | 0.005336847 | 0.9922318 | 0.006859059 | [12 empty] | 994260 | 0.9957479 | 0.8678712 | 0.01140874 | 0.9811736 | 0.005037904 | 0.9811675 | 0.007094145
|  |  | 427092 | 1.004922 | 0.9994305 | 0.0003781569 | 0.9999501 | 0.04939832 | 0.9999457 | 0.1301489 |  |  | 651246 | 0.9995181 | 0.9866385 | 0.001238879 | 0.99667 | 0.005428603 | 0.9966748 | 0.004650455 |  |  | 546360 | 0.9895322 | 0.9670213 | 0.003624161 | 0.9922401 | 0.00533669 | 0.9922399 | 0.006858838 | [12 empty] | 994560 | 0.9979859 | 0.8678712 | 0.01140874 | 0.9811819 | 0.00503785 | 0.9811758 | 0.007094031
|  |  | 427392 | 1.004026 | 0.9994305 | 0.0003781569 | 0.9999501 | 0.04939832 | 0.9999457 | 0.1301489 |  |  | 651546 | 1.000479 | 0.9866385 | 0.001238879 | 0.9966703 | 0.005428603 | 0.9966751 | 0.004650459 |  |  | 546660 | 0.9895322 | 0.9670213 | 0.003624161 | 0.9922483 | 0.005336535 | 0.9922481 | 0.006858617 | [12 empty] | 994860 | 0.991272 | 0.8678712 | 0.01140874 | 0.9811902 | 0.005037797 | 0.9811841 | 0.007093917
|  |  | 427692 | 1.004922 | 0.9994305 | 0.0003781569 | 0.9999501 | 0.04939832 | 0.9999457 | 0.1301489 |  |  | 651846 | 0.9966367 | 0.9866385 | 0.001238879 | 0.9966706 | 0.005428603 | 0.9966754 | 0.004650463 |  |  | 546960 | 0.9906112 | 0.9670213 | 0.003624161 | 0.9922564 | 0.005336379 | 0.9922562 | 0.006858397 | [12 empty] | 995160 | 1.000224 | 0.8678712 | 0.01140874 | 0.9811985 | 0.005037743 | 0.9811924 | 0.007093804
|  |  | 427992 | 1.004922 | 0.9994305 | 0.0003781569 | 0.9999501 | 0.04939832 | 0.9999457 | 0.1301489 |  |  | 652146 | 0.9985577 | 0.9866385 | 0.001238879 | 0.9966709 | 0.005428604 | 0.9966757 | 0.004650467 |  |  | 547260 | 0.9895322 | 0.9670213 | 0.003624161 | 0.9922645 | 0.005336224 | 0.9922643 | 0.006858177 | [12 empty] | 995460 | 0.9979859 | 0.8678712 | 0.01140874 | 0.9812068 | 0.00503769 | 0.9812006 | 0.007093691
|  |  | 428292 | 1.00313 | 0.9994305 | 0.0003781569 | 0.9999501 | 0.04939832 | 0.9999457 | 0.1301489 |  |  | 652446 | 0.9995181 | 0.9866385 | 0.001238879 | 0.9966712 | 0.005428604 | 0.996676 | 0.004650472 |  |  | 547560 | 0.9895322 | 0.9670213 | 0.003624161 | 0.9922726 | 0.005336069 | 0.9922724 | 0.006857958 | [12 empty] | 995760 | 1.002462 | 0.8678712 | 0.01140874 | 0.9812151 | 0.005037637 | 0.9812089 | 0.007093578
|  |  | 428592 | 1.00313 | 0.9994305 | 0.0003781569 | 0.9999501 | 0.04939832 | 0.9999457 | 0.1301489 |  |  | 652746 | 1.000479 | 0.9866385 | 0.001238879 | 0.9966716 | 0.005428604 | 0.9966763 | 0.004650476 |  |  | 547860 | 0.9906112 | 0.9670213 | 0.003624161 | 0.9922807 | 0.005335915 | 0.9922805 | 0.006857739 | [12 empty] | 996060 | 1.002462 | 0.8678712 | 0.01140874 | 0.9812234 | 0.005037584 | 0.9812172 | 0.007093466
|  |  | 428892 | 1.004026 | 0.9994305 | 0.0003781569 | 0.9999501 | 0.04939832 | 0.9999457 | 0.1301489 |  |  | 653046 | 0.9985577 | 0.9866385 | 0.001238879 | 0.9966719 | 0.005428604 | 0.9966766 | 0.00465048 |  |  | 548160 | 0.9895322 | 0.9670213 | 0.003624161 | 0.9922888 | 0.005335761 | 0.9922886 | 0.006857521 | [12 empty] | 996360 | 0.9979859 | 0.8678712 | 0.01140874 | 0.9812316 | 0.005037531 | 0.9812254 | 0.007093354
[13 empty] | 653346 | 0.9985577 | 0.9866385 | 0.001238879 | 0.9966722 | 0.005428604 | 0.9966769 | 0.004650484 |  |  | 548460 | 0.9895322 | 0.9670213 | 0.003624161 | 0.9922968 | 0.005335607 | 0.9922966 | 0.006857303 | [12 empty] | 996660 | 0.9979859 | 0.8678712 | 0.01140874 | 0.9812399 | 0.005037478 | 0.9812337 | 0.007093241
[13 empty] | 653646 | 0.9975972 | 0.9866385 | 0.001238879 | 0.9966725 | 0.005428604 | 0.9966772 | 0.004650489 |  |  | 548760 | 0.9895322 | 0.9670213 | 0.003624161 | 0.9923049 | 0.005335454 | 0.9923047 | 0.006857086 | [12 empty] | 996960 | 0.9979859 | 0.8678712 | 0.01140874 | 0.9812481 | 0.005037425 | 0.9812419 | 0.00709313
[13 empty] | 653946 | 0.9985577 | 0.9866385 | 0.001238879 | 0.9966728 | 0.005428605 | 0.9966775 | 0.004650493 |  |  | 549060 | 0.9906112 | 0.9670213 | 0.003624161 | 0.9923129 | 0.0053353 | 0.9923127 | 0.006856869 | [12 empty] | 997260 | 0.9979859 | 0.8678712 | 0.01140874 | 0.9812563 | 0.005037373 | 0.9812501 | 0.007093018
[13 empty] | 654246 | 0.9995181 | 0.9866385 | 0.001238879 | 0.996673 | 0.005428605 | 0.9966778 | 0.004650497 |  |  | 549360 | 0.9895322 | 0.9670213 | 0.003624161 | 0.9923209 | 0.005335148 | 0.9923207 | 0.006856652 | [12 empty] | 997560 | 0.99351 | 0.8678712 | 0.01140874 | 0.9812645 | 0.00503732 | 0.9812583 | 0.007092907
[13 empty] | 654546 | 0.9995181 | 0.9866385 | 0.001238879 | 0.9966733 | 0.005428605 | 0.9966781 | 0.004650502 |  |  | 549660 | 0.9895322 | 0.9670213 | 0.003624161 | 0.9923289 | 0.005334995 | 0.9923287 | 0.006856436 | [12 empty] | 997860 | 0.9957479 | 0.8678712 | 0.01140874 | 0.9812728 | 0.005037268 | 0.9812665 | 0.007092795
[13 empty] | 654846 | 0.9985577 | 0.9866385 | 0.001238879 | 0.9966736 | 0.005428606 | 0.9966784 | 0.004650506 |  |  | 549960 | 0.9884531 | 0.9670213 | 0.003624161 | 0.9923369 | 0.005334843 | 0.9923367 | 0.006856221 | [12 empty] | 998160 | 0.99351 | 0.8678712 | 0.01140874 | 0.981281 | 0.005037216 | 0.9812747 | 0.007092684
[13 empty] | 655146 | 0.9985577 | 0.9866385 | 0.001238879 | 0.9966739 | 0.005428606 | 0.9966787 | 0.00465051 |  |  | 550260 | 0.9873741 | 0.9670213 | 0.003624161 | 0.9923449 | 0.005334691 | 0.9923447 | 0.006856006 | [12 empty] | 998460 | 0.9979859 | 0.8678712 | 0.01140874 | 0.9812891 | 0.005037164 | 0.9812829 | 0.007092574
[13 empty] | 655446 | 0.9985577 | 0.9866385 | 0.001238879 | 0.9966742 | 0.005428606 | 0.996679 | 0.004650514 |  |  | 550560 | 0.9895322 | 0.9670213 | 0.003624161 | 0.9923529 | 0.00533454 | 0.9923527 | 0.006855791 | [12 empty] | 998760 | 1.000224 | 0.8678712 | 0.01140874 | 0.9812973 | 0.005037112 | 0.9812911 | 0.007092463
[13 empty] | 655746 | 0.9985577 | 0.9866385 | 0.001238879 | 0.9966745 | 0.005428607 | 0.9966793 | 0.004650519 |  |  | 550860 | 0.9895322 | 0.9670213 | 0.003624161 | 0.9923608 | 0.005334389 | 0.9923606 | 0.006855577 | [12 empty] | 999060 | 0.9979859 | 0.8678712 | 0.01140874 | 0.9813055 | 0.00503706 | 0.9812993 | 0.007092353
[13 empty] | 656046 | 0.9995181 | 0.9866385 | 0.001238879 | 0.9966748 | 0.005428607 | 0.9966796 | 0.004650523 |  |  | 551160 | 0.9906112 | 0.9670213 | 0.003624161 | 0.9923688 | 0.005334238 | 0.9923686 | 0.006855364 | [12 empty] | 999360 | 0.9957479 | 0.8678712 | 0.01140874 | 0.9813137 | 0.005037008 | 0.9813074 | 0.007092243
[13 empty] | 656346 | 0.9985577 | 0.9866385 | 0.001238879 | 0.9966751 | 0.005428608 | 0.9966799 | 0.004650527 |  |  | 551460 | 0.9906112 | 0.9670213 | 0.003624161 | 0.9923767 | 0.005334087 | 0.9923765 | 0.00685515 | [12 empty] | 999660 | 1.000224 | 0.8678712 | 0.01140874 | 0.9813218 | 0.005036957 | 0.9813156 | 0.007092133
[13 empty] | 656646 | 0.9985577 | 0.9866385 | 0.001238879 | 0.9966754 | 0.005428608 | 0.9966802 | 0.004650532 |  |  | 551760 | 0.9916902 | 0.9670213 | 0.003624161 | 0.9923846 | 0.005333937 | 0.9923844 | 0.006854938 | [12 empty] | 999960 | 1.002462 | 0.8678712 | 0.01140874 | 0.98133 | 0.005036905 | 0.9813237 | 0.007092023
[13 empty] | 656946 | 1.000479 | 0.9866385 | 0.001238879 | 0.9966757 | 0.005428608 | 0.9966805 | 0.004650536 |  |  | 552060 | 0.9884531 | 0.9670213 | 0.003624161 | 0.9923925 | 0.005333787 | 0.9923923 | 0.006854726 | [12 empty] | 1000260 | 0.9979859 | 0.8678712 | 0.01140874 | 0.9813381 | 0.005036854 | 0.9813318 | 0.007091914
[13 empty] | 657246 | 0.9985577 | 0.9866385 | 0.001238879 | 0.996676 | 0.005428609 | 0.9966808 | 0.00465054 |  |  | 552360 | 0.9895322 | 0.9670213 | 0.003624161 | 0.9924004 | 0.005333638 | 0.9924002 | 0.006854514 | [12 empty] | 1000560 | 1.002462 | 0.8678712 | 0.01140874 | 0.9813462 | 0.005036803 | 0.98134 | 0.007091805
[13 empty] | 657546 | 1.000479 | 0.9866385 | 0.001238879 | 0.9966763 | 0.00542861 | 0.9966811 | 0.004650545 |  |  | 552660 | 0.9895322 | 0.9670213 | 0.003624161 | 0.9924083 | 0.005333489 | 0.9924081 | 0.006854303 | [12 empty] | 1000860 | 1.002462 | 0.8678712 | 0.01140874 | 0.9813543 | 0.005036751 | 0.9813481 | 0.007091696
[13 empty] | 657846 | 0.9995181 | 0.9866385 | 0.001238879 | 0.9966766 | 0.00542861 | 0.9966814 | 0.004650549 |  |  | 552960 | 0.9895322 | 0.9670213 | 0.003624161 | 0.9924162 | 0.00533334 | 0.992416 | 0.006854092 | [12 empty] | 1001160 | 0.9979859 | 0.8678712 | 0.01140874 | 0.9813624 | 0.0050367 | 0.9813562 | 0.007091587
[13 empty] | 658146 | 0.9995181 | 0.9866385 | 0.001238879 | 0.9966768 | 0.005428611 | 0.9966816 | 0.004650553 |  |  | 553260 | 0.9895322 | 0.9670213 | 0.003624161 | 0.992424 | 0.005333191 | 0.9924238 | 0.006853881 | [12 empty] | 1001460 | 1.000224 | 0.8678712 | 0.01140874 | 0.9813705 | 0.00503665 | 0.9813643 | 0.007091479
[13 empty] | 658446 | 0.9985577 | 0.9866385 | 0.001238879 | 0.9966771 | 0.005428611 | 0.9966819 | 0.004650558 |  |  | 553560 | 0.9895322 | 0.9670213 | 0.003624161 | 0.9924318 | 0.005333043 | 0.9924317 | 0.006853671 | [12 empty] | 1001760 | 1.0047 | 0.8678712 | 0.01140874 | 0.9813786 | 0.005036599 | 0.9813723 | 0.00709137
[13 empty] | 658746 | 0.9995181 | 0.9866385 | 0.001238879 | 0.9966774 | 0.005428612 | 0.9966822 | 0.004650562 |  |  | 553860 | 0.9895322 | 0.9670213 | 0.003624161 | 0.9924397 | 0.005332895 | 0.9924395 | 0.006853462 | [12 empty] | 1002060 | 0.9979859 | 0.8678712 | 0.01140874 | 0.9813867 | 0.005036548 | 0.9813804 | 0.007091262
[13 empty] | 659046 | 0.9995181 | 0.9866385 | 0.001238879 | 0.9966777 | 0.005428612 | 0.9966825 | 0.004650567 |  |  | 554160 | 0.9906112 | 0.9670213 | 0.003624161 | 0.9924475 | 0.005332748 | 0.9924473 | 0.006853253 | [12 empty] | 1002360 | 0.9957479 | 0.8678712 | 0.01140874 | 0.9813948 | 0.005036498 | 0.9813885 | 0.007091155
[13 empty] | 659346 | 0.9995181 | 0.9866385 | 0.001238879 | 0.996678 | 0.005428613 | 0.9966828 | 0.004650571 |  |  | 554460 | 0.9895322 | 0.9670213 | 0.003624161 | 0.9924553 | 0.0053326 | 0.9924551 | 0.006853044 | [12 empty] | 1002660 | 0.9957479 | 0.8678712 | 0.01140874 | 0.9814028 | 0.005036447 | 0.9813965 | 0.007091047
[13 empty] | 659646 | 0.9995181 | 0.9866385 | 0.001238879 | 0.9966783 | 0.005428614 | 0.9966831 | 0.004650575 |  |  | 554760 | 0.9906112 | 0.9670213 | 0.003624161 | 0.9924631 | 0.005332454 | 0.9924629 | 0.006852836 | [12 empty] | 1002960 | 0.9979859 | 0.8678712 | 0.01140874 | 0.9814109 | 0.005036397 | 0.9814046 | 0.00709094
[13 empty] | 659946 | 0.9995181 | 0.9866385 | 0.001238879 | 0.9966786 | 0.005428615 | 0.9966834 | 0.00465058 |  |  | 555060 | 0.9895322 | 0.9670213 | 0.003624161 | 0.9924709 | 0.005332307 | 0.9924707 | 0.006852629 | [12 empty] | 1003260 | 1.002462 | 0.8678712 | 0.01140874 | 0.9814189 | 0.005036347 | 0.9814126 | 0.007090832
[13 empty] | 660246 | 0.9985577 | 0.9866385 | 0.001238879 | 0.9966788 | 0.005428615 | 0.9966837 | 0.004650584 |  |  | 555360 | 0.9916902 | 0.9670213 | 0.003624161 | 0.9924786 | 0.005332161 | 0.9924785 | 0.006852422 | [12 empty] | 1003560 | 1.002462 | 0.8678712 | 0.01140874 | 0.981427 | 0.005036297 | 0.9814207 | 0.007090725
[13 empty] | 660546 | 0.9995181 | 0.9866385 | 0.001238879 | 0.9966791 | 0.005428616 | 0.9966839 | 0.004650588 |  |  | 555660 | 0.9906112 | 0.9670213 | 0.003624161 | 0.9924864 | 0.005332015 | 0.9924862 | 0.006852215 | [12 empty] | 1003860 | 0.9957479 | 0.8678712 | 0.01140874 | 0.981435 | 0.005036247 | 0.9814287 | 0.007090619
[13 empty] | 660846 | 0.9985577 | 0.9866385 | 0.001238879 | 0.9966794 | 0.005428617 | 0.9966842 | 0.004650593 |  |  | 555960 | 0.9895322 | 0.9670213 | 0.003624161 | 0.9924941 | 0.005331869 | 0.992494 | 0.006852009 | [12 empty] | 1004160 | 1.0047 | 0.8678712 | 0.01140874 | 0.981443 | 0.005036197 | 0.9814367 | 0.007090512
[13 empty] | 661146 | 0.9995181 | 0.9866385 | 0.001238879 | 0.9966797 | 0.005428618 | 0.9966845 | 0.004650597 |  |  | 556260 | 0.9906112 | 0.9670213 | 0.003624161 | 0.9925018 | 0.005331724 | 0.9925017 | 0.006851803 | [12 empty] | 1004460 | 1.000224 | 0.8678712 | 0.01140874 | 0.981451 | 0.005036148 | 0.9814447 | 0.007090406
[13 empty] | 661446 | 0.9995181 | 0.9866385 | 0.001238879 | 0.99668 | 0.005428618 | 0.9966848 | 0.004650602 |  |  | 556560 | 0.9884531 | 0.9670213 | 0.003624161 | 0.9925096 | 0.005331579 | 0.9925094 | 0.006851598 | [12 empty] | 1004760 | 0.9957479 | 0.8678712 | 0.01140874 | 0.981459 | 0.005036098 | 0.9814527 | 0.0070903
[13 empty] | 661746 | 0.9995181 | 0.9866385 | 0.001238879 | 0.9966802 | 0.005428619 | 0.9966851 | 0.004650606 |  |  | 556860 | 0.9906112 | 0.9670213 | 0.003624161 | 0.9925173 | 0.005331434 | 0.9925171 | 0.006851393 | [12 empty] | 1005060 | 0.99351 | 0.8678712 | 0.01140874 | 0.981467 | 0.005036049 | 0.9814607 | 0.007090194
[13 empty] | 662046 | 0.9995181 | 0.9866385 | 0.001238879 | 0.9966805 | 0.00542862 | 0.9966853 | 0.00465061 |  |  | 557160 | 0.9906112 | 0.9670213 | 0.003624161 | 0.9925249 | 0.00533129 | 0.9925248 | 0.006851188 | [12 empty] | 1005360 | 0.9979859 | 0.8678712 | 0.01140874 | 0.981475 | 0.005036 | 0.9814686 | 0.007090088
[13 empty] | 662346 | 0.9995181 | 0.9866385 | 0.001238879 | 0.9966808 | 0.005428621 | 0.9966856 | 0.004650615 |  |  | 557460 | 0.9906112 | 0.9670213 | 0.003624161 | 0.9925326 | 0.005331146 | 0.9925325 | 0.006850985 | [12 empty] | 1005660 | 1.000224 | 0.8678712 | 0.01140874 | 0.9814829 | 0.00503595 | 0.9814766 | 0.007089983
[13 empty] | 662646 | 0.9995181 | 0.9866385 | 0.001238879 | 0.9966811 | 0.005428622 | 0.9966859 | 0.004650619 |  |  | 557760 | 0.9895322 | 0.9670213 | 0.003624161 | 0.9925403 | 0.005331002 | 0.9925401 | 0.006850781 | [12 empty] | 1005960 | 1.0047 | 0.8678712 | 0.01140874 | 0.9814909 | 0.005035901 | 0.9814845 | 0.007089878
[13 empty] | 662946 | 0.9985577 | 0.9866385 | 0.001238879 | 0.9966813 | 0.005428623 | 0.9966862 | 0.004650624 |  |  | 558060 | 0.9895322 | 0.9670213 | 0.003624161 | 0.9925479 | 0.005330859 | 0.9925478 | 0.006850578 | [12 empty] | 1006260 | 1.000224 | 0.8678712 | 0.01140874 | 0.9814988 | 0.005035852 | 0.9814925 | 0.007089773
[13 empty] | 663246 | 1.000479 | 0.9866385 | 0.001238879 | 0.9966816 | 0.005428624 | 0.9966865 | 0.004650628 |  |  | 558360 | 0.9906112 | 0.9670213 | 0.003624161 | 0.9925556 | 0.005330716 | 0.9925554 | 0.006850375 | [12 empty] | 1006560 | 1.006938 | 0.8678712 | 0.01140874 | 0.9815068 | 0.005035804 | 0.9815004 | 0.007089668
[13 empty] | 663546 | 1.000479 | 0.9866385 | 0.001238879 | 0.9966819 | 0.005428625 | 0.9966867 | 0.004650633 |  |  | 558660 | 0.9895322 | 0.9670213 | 0.003624161 | 0.9925632 | 0.005330573 | 0.9925631 | 0.006850173 | [12 empty] | 1006860 | 1.000224 | 0.8678712 | 0.01140874 | 0.9815147 | 0.005035755 | 0.9815084 | 0.007089564
[13 empty] | 663846 | 0.9995181 | 0.9866385 | 0.001238879 | 0.9966822 | 0.005428626 | 0.996687 | 0.004650637 |  |  | 558960 | 0.9884531 | 0.9670213 | 0.003624161 | 0.9925708 | 0.005330431 | 0.9925707 | 0.006849972 | [12 empty] | 1007160 | 0.9957479 | 0.8678712 | 0.01140874 | 0.9815226 | 0.005035706 | 0.9815163 | 0.007089459
[13 empty] | 664146 | 1.000479 | 0.9866385 | 0.001238879 | 0.9966824 | 0.005428627 | 0.9966873 | 0.004650641 |  |  | 559260 | 0.9906112 | 0.9670213 | 0.003624161 | 0.9925784 | 0.005330288 | 0.9925783 | 0.00684977 | [12 empty] | 1007460 | 0.9957479 | 0.8678712 | 0.01140874 | 0.9815305 | 0.005035658 | 0.9815242 | 0.007089355
[13 empty] | 664446 | 0.9995181 | 0.9866385 | 0.001238879 | 0.9966827 | 0.005428628 | 0.9966876 | 0.004650646 |  |  | 559560 | 0.9906112 | 0.9670213 | 0.003624161 | 0.992586 | 0.005330147 | 0.9925859 | 0.00684957 | [12 empty] | 1007760 | 1.000224 | 0.8678712 | 0.01140874 | 0.9815385 | 0.00503561 | 0.9815321 | 0.007089251
[13 empty] | 664746 | 0.9995181 | 0.9866385 | 0.001238879 | 0.996683 | 0.005428629 | 0.9966878 | 0.00465065 |  |  | 559860 | 0.9895322 | 0.9670213 | 0.003624161 | 0.9925936 | 0.005330005 | 0.9925935 | 0.006849369 | [12 empty] | 1008060 | 0.9979859 | 0.8678712 | 0.01140874 | 0.9815463 | 0.005035561 | 0.98154 | 0.007089148
[13 empty] | 665046 | 1.000479 | 0.9866385 | 0.001238879 | 0.9966833 | 0.00542863 | 0.9966881 | 0.004650655 |  |  | 560160 | 0.9895322 | 0.9670213 | 0.003624161 | 0.9926012 | 0.005329864 | 0.992601 | 0.00684917 | [12 empty] | 1008360 | 0.9979859 | 0.8678712 | 0.01140874 | 0.9815542 | 0.005035513 | 0.9815479 | 0.007089044
[13 empty] | 665346 | 1.000479 | 0.9866385 | 0.001238879 | 0.9966835 | 0.005428631 | 0.9966884 | 0.004650659 |  |  | 560460 | 0.9895322 | 0.9670213 | 0.003624161 | 0.9926087 | 0.005329723 | 0.9926086 | 0.00684897 | [12 empty] | 1008660 | 0.99351 | 0.8678712 | 0.01140874 | 0.9815621 | 0.005035465 | 0.9815557 | 0.007088941
[13 empty] | 665646 | 0.9995181 | 0.9866385 | 0.001238879 | 0.9966838 | 0.005428632 | 0.9966886 | 0.004650664 |  |  | 560760 | 0.9906112 | 0.9670213 | 0.003624161 | 0.9926163 | 0.005329583 | 0.9926161 | 0.006848771 | [12 empty] | 1008960 | 0.99351 | 0.8678712 | 0.01140874 | 0.98157 | 0.005035417 | 0.9815636 | 0.007088838
[13 empty] | 665946 | 0.9995181 | 0.9866385 | 0.001238879 | 0.9966841 | 0.005428633 | 0.9966889 | 0.004650668 |  |  | 561060 | 0.9884531 | 0.9670213 | 0.003624161 | 0.9926238 | 0.005329442 | 0.9926237 | 0.006848573 | [12 empty] | 1009260 | 0.9979859 | 0.8678712 | 0.01140874 | 0.9815778 | 0.00503537 | 0.9815714 | 0.007088735
[13 empty] | 666246 | 0.9985577 | 0.9866385 | 0.001238879 | 0.9966843 | 0.005428634 | 0.9966892 | 0.004650673 |  |  | 561360 | 0.9895322 | 0.9670213 | 0.003624161 | 0.9926313 | 0.005329302 | 0.9926312 | 0.006848375 | [12 empty] | 1009560 | 1.002462 | 0.8678712 | 0.01140874 | 0.9815857 | 0.005035322 | 0.9815793 | 0.007088633
[13 empty] | 666546 | 0.9985577 | 0.9866385 | 0.001238879 | 0.9966846 | 0.005428635 | 0.9966894 | 0.004650677 |  |  | 561660 | 0.9895322 | 0.9670213 | 0.003624161 | 0.9926388 | 0.005329163 | 0.9926387 | 0.006848177 | [12 empty] | 1009860 | 1.002462 | 0.8678712 | 0.01140874 | 0.9815935 | 0.005035274 | 0.9815871 | 0.00708853
[13 empty] | 666846 | 1.000479 | 0.9866385 | 0.001238879 | 0.9966849 | 0.005428636 | 0.9966897 | 0.004650682 |  |  | 561960 | 0.9906112 | 0.9670213 | 0.003624161 | 0.9926463 | 0.005329024 | 0.9926462 | 0.00684798 | [12 empty] | 1010160 | 1.002462 | 0.8678712 | 0.01140874 | 0.9816014 | 0.005035227 | 0.981595 | 0.007088428
[13 empty] | 667146 | 0.9995181 | 0.9866385 | 0.001238879 | 0.9966851 | 0.005428638 | 0.99669 | 0.004650686 |  |  | 562260 | 0.9906112 | 0.9670213 | 0.003624161 | 0.9926538 | 0.005328885 | 0.9926537 | 0.006847783 | [12 empty] | 1010460 | 0.9979859 | 0.8678712 | 0.01140874 | 0.9816092 | 0.00503518 | 0.9816028 | 0.007088326
[13 empty] | 667446 | 1.000479 | 0.9866385 | 0.001238879 | 0.9966854 | 0.005428639 | 0.9966903 | 0.004650691 |  |  | 562560 | 0.9906112 | 0.9670213 | 0.003624161 | 0.9926613 | 0.005328746 | 0.9926611 | 0.006847587 | [12 empty] | 1010760 | 0.991272 | 0.8678712 | 0.01140874 | 0.981617 | 0.005035133 | 0.9816106 | 0.007088224
[13 empty] | 667746 | 0.9995181 | 0.9866385 | 0.001238879 | 0.9966857 | 0.00542864 | 0.9966905 | 0.004650695 |  |  | 562860 | 0.9906112 | 0.9670213 | 0.003624161 | 0.9926687 | 0.005328608 | 0.9926686 | 0.006847391 | [12 empty] | 1011060 | 0.9957479 | 0.8678712 | 0.01140874 | 0.9816248 | 0.005035085 | 0.9816184 | 0.007088123
[13 empty] | 668046 | 0.9985577 | 0.9866385 | 0.001238879 | 0.9966859 | 0.005428641 | 0.9966908 | 0.004650699 |  |  | 563160 | 0.9895322 | 0.9670213 | 0.003624161 | 0.9926762 | 0.00532847 | 0.992676 | 0.006847196 | [12 empty] | 1011360 | 0.991272 | 0.8678712 | 0.01140874 | 0.9816326 | 0.005035039 | 0.9816262 | 0.007088021
[13 empty] | 668346 | 1.000479 | 0.9866385 | 0.001238879 | 0.9966862 | 0.005428642 | 0.996691 | 0.004650704 |  |  | 563460 | 0.9916902 | 0.9670213 | 0.003624161 | 0.9926836 | 0.005328332 | 0.9926835 | 0.006847001 | [12 empty] | 1011660 | 0.9979859 | 0.8678712 | 0.01140874 | 0.9816404 | 0.005034992 | 0.981634 | 0.00708792
[13 empty] | 668646 | 0.9995181 | 0.9866385 | 0.001238879 | 0.9966865 | 0.005428644 | 0.9966913 | 0.004650708 |  |  | 563760 | 0.9895322 | 0.9670213 | 0.003624161 | 0.992691 | 0.005328195 | 0.9926909 | 0.006846806 | [12 empty] | 1011960 | 0.9867961 | 0.8678712 | 0.01140874 | 0.9816482 | 0.005034945 | 0.9816417 | 0.007087819
[13 empty] | 668946 | 1.000479 | 0.9866385 | 0.001238879 | 0.9966867 | 0.005428645 | 0.9966916 | 0.004650713 |  |  | 564060 | 0.9906112 | 0.9670213 | 0.003624161 | 0.9926984 | 0.005328057 | 0.9926983 | 0.006846612 | [12 empty] | 1012260 | 0.99351 | 0.8678712 | 0.01140874 | 0.9816559 | 0.005034898 | 0.9816495 | 0.007087719
[13 empty] | 669246 | 0.9995181 | 0.9866385 | 0.001238879 | 0.996687 | 0.005428646 | 0.9966918 | 0.004650717 |  |  | 564360 | 0.9895322 | 0.9670213 | 0.003624161 | 0.9927058 | 0.005327921 | 0.9927057 | 0.006846418 | [12 empty] | 1012560 | 0.991272 | 0.8678712 | 0.01140874 | 0.9816637 | 0.005034852 | 0.9816573 | 0.007087618
[13 empty] | 669546 | 0.9995181 | 0.9866385 | 0.001238879 | 0.9966872 | 0.005428648 | 0.9966921 | 0.004650722 |  |  | 564660 | 0.9895322 | 0.9670213 | 0.003624161 | 0.9927132 | 0.005327784 | 0.9927131 | 0.006846225 | [12 empty] | 1012860 | 0.9979859 | 0.8678712 | 0.01140874 | 0.9816715 | 0.005034805 | 0.981665 | 0.007087518
[13 empty] | 669846 | 0.9995181 | 0.9866385 | 0.001238879 | 0.9966875 | 0.005428649 | 0.9966924 | 0.004650726 |  |  | 564960 | 0.9906112 | 0.9670213 | 0.003624161 | 0.9927206 | 0.005327648 | 0.9927205 | 0.006846032 | [12 empty] | 1013160 | 0.99351 | 0.8678712 | 0.01140874 | 0.9816792 | 0.005034759 | 0.9816727 | 0.007087418
[13 empty] | 670146 | 0.9985577 | 0.9866385 | 0.001238879 | 0.9966878 | 0.00542865 | 0.9966926 | 0.004650731 |  |  | 565260 | 0.9906112 | 0.9670213 | 0.003624161 | 0.9927279 | 0.005327512 | 0.9927278 | 0.00684584 | [12 empty] | 1013460 | 0.9979859 | 0.8678712 | 0.01140874 | 0.9816869 | 0.005034713 | 0.9816805 | 0.007087318
[13 empty] | 670446 | 1.000479 | 0.9866385 | 0.001238879 | 0.996688 | 0.005428652 | 0.9966929 | 0.004650735 |  |  | 565560 | 0.9906112 | 0.9670213 | 0.003624161 | 0.9927353 | 0.005327377 | 0.9927352 | 0.006845648 | [12 empty] | 1013760 | 0.99351 | 0.8678712 | 0.01140874 | 0.9816947 | 0.005034667 | 0.9816882 | 0.007087218
[13 empty] | 670746 | 1.000479 | 0.9866385 | 0.001238879 | 0.9966883 | 0.005428653 | 0.9966931 | 0.00465074 |  |  | 565860 | 0.9895322 | 0.9670213 | 0.003624161 | 0.9927426 | 0.005327241 | 0.9927425 | 0.006845457 | [12 empty] | 1014060 | 0.991272 | 0.8678712 | 0.01140874 | 0.9817024 | 0.005034621 | 0.9816959 | 0.007087119
[13 empty] | 671046 | 1.001439 | 0.9866385 | 0.001238879 | 0.9966885 | 0.005428654 | 0.9966934 | 0.004650744 |  |  | 566160 | 0.9895322 | 0.9670213 | 0.003624161 | 0.9927499 | 0.005327106 | 0.9927498 | 0.006845266 | [12 empty] | 1014360 | 0.99351 | 0.8678712 | 0.01140874 | 0.9817101 | 0.005034575 | 0.9817036 | 0.00708702
[13 empty] | 671346 | 1.001439 | 0.9866385 | 0.001238879 | 0.9966888 | 0.005428656 | 0.9966937 | 0.004650749 |  |  | 566460 | 0.9906112 | 0.9670213 | 0.003624161 | 0.9927573 | 0.005326972 | 0.9927571 | 0.006845075 | [12 empty] | 1014660 | 0.991272 | 0.8678712 | 0.01140874 | 0.9817178 | 0.00503453 | 0.9817113 | 0.007086921
[13 empty] | 671646 | 1.000479 | 0.9866385 | 0.001238879 | 0.996689 | 0.005428657 | 0.9966939 | 0.004650753 |  |  | 566760 | 0.9916902 | 0.9670213 | 0.003624161 | 0.9927646 | 0.005326837 | 0.9927644 | 0.006844885 | [12 empty] | 1014960 | 0.991272 | 0.8678712 | 0.01140874 | 0.9817255 | 0.005034484 | 0.981719 | 0.007086822
[13 empty] | 671946 | 1.001439 | 0.9866385 | 0.001238879 | 0.9966893 | 0.005428659 | 0.9966942 | 0.004650758 |  |  | 567060 | 0.9906112 | 0.9670213 | 0.003624161 | 0.9927718 | 0.005326703 | 0.9927717 | 0.006844696 | [12 empty] | 1015260 | 0.9890341 | 0.8678712 | 0.01140874 | 0.9817332 | 0.005034439 | 0.9817267 | 0.007086723
[13 empty] | 672246 | 1.000479 | 0.9866385 | 0.001238879 | 0.9966895 | 0.00542866 | 0.9966944 | 0.004650762 |  |  | 567360 | 0.9895322 | 0.9670213 | 0.003624161 | 0.9927791 | 0.00532657 | 0.992779 | 0.006844506 | [12 empty] | 1015560 | 1.000224 | 0.8678712 | 0.01140874 | 0.9817408 | 0.005034393 | 0.9817343 | 0.007086625
[13 empty] | 672546 | 1.001439 | 0.9866385 | 0.001238879 | 0.9966898 | 0.005428662 | 0.9966947 | 0.004650767 |  |  | 567660 | 0.9916902 | 0.9670213 | 0.003624161 | 0.9927864 | 0.005326436 | 0.9927863 | 0.006844318 | [12 empty] | 1015860 | 0.99351 | 0.8678712 | 0.01140874 | 0.9817485 | 0.005034348 | 0.981742 | 0.007086527
[13 empty] | 672846 | 0.9995181 | 0.9866385 | 0.001238879 | 0.99669 | 0.005428663 | 0.9966949 | 0.004650772 |  |  | 567960 | 0.9906112 | 0.9670213 | 0.003624161 | 0.9927936 | 0.005326303 | 0.9927935 | 0.006844129 | [12 empty] | 1016160 | 0.991272 | 0.8678712 | 0.01140874 | 0.9817562 | 0.005034303 | 0.9817497 | 0.007086429
[13 empty] | 673146 | 0.9995181 | 0.9866385 | 0.001238879 | 0.9966903 | 0.005428665 | 0.9966952 | 0.004650776 |  |  | 568260 | 0.9906112 | 0.9670213 | 0.003624161 | 0.9928009 | 0.00532617 | 0.9928008 | 0.006843941 | [12 empty] | 1016460 | 0.991272 | 0.8678712 | 0.01140874 | 0.9817638 | 0.005034258 | 0.9817573 | 0.007086331
[13 empty] | 673446 | 1.000479 | 0.9866385 | 0.001238879 | 0.9966906 | 0.005428666 | 0.9966954 | 0.004650781 |  |  | 568560 | 0.9895322 | 0.9670213 | 0.003624161 | 0.9928081 | 0.005326038 | 0.992808 | 0.006843754 | [12 empty] | 1016760 | 1.000224 | 0.8678712 | 0.01140874 | 0.9817714 | 0.005034213 | 0.9817649 | 0.007086233
[13 empty] | 673746 | 1.000479 | 0.9866385 | 0.001238879 | 0.9966908 | 0.005428668 | 0.9966957 | 0.004650785 |  |  | 568860 | 0.9916902 | 0.9670213 | 0.003624161 | 0.9928153 | 0.005325906 | 0.9928152 | 0.006843567 | [12 empty] | 1017060 | 0.99351 | 0.8678712 | 0.01140874 | 0.9817791 | 0.005034168 | 0.9817726 | 0.007086136
[13 empty] | 674046 | 1.000479 | 0.9866385 | 0.001238879 | 0.9966911 | 0.005428669 | 0.9966959 | 0.00465079 |  |  | 569160 | 0.9906112 | 0.9670213 | 0.003624161 | 0.9928225 | 0.005325774 | 0.9928224 | 0.00684338 | [12 empty] | 1017360 | 0.9890341 | 0.8678712 | 0.01140874 | 0.9817867 | 0.005034123 | 0.9817802 | 0.007086039
[13 empty] | 674346 | 1.000479 | 0.9866385 | 0.001238879 | 0.9966913 | 0.005428671 | 0.9966962 | 0.004650794 |  |  | 569460 | 0.9906112 | 0.9670213 | 0.003624161 | 0.9928297 | 0.005325642 | 0.9928296 | 0.006843194 | [12 empty] | 1017660 | 0.9979859 | 0.8678712 | 0.01140874 | 0.9817943 | 0.005034079 | 0.9817878 | 0.007085942
[13 empty] | 674646 | 0.9985577 | 0.9866385 | 0.001238879 | 0.9966915 | 0.005428672 | 0.9966964 | 0.004650799 |  |  | 569760 | 0.9916902 | 0.9670213 | 0.003624161 | 0.9928369 | 0.005325511 | 0.9928368 | 0.006843008 | [12 empty] | 1017960 | 0.991272 | 0.8678712 | 0.01140874 | 0.9818019 | 0.005034034 | 0.9817954 | 0.007085845
[13 empty] | 674946 | 1.000479 | 0.9866385 | 0.001238879 | 0.9966918 | 0.005428674 | 0.9966967 | 0.004650803 |  |  | 570060 | 0.9895322 | 0.9670213 | 0.003624161 | 0.9928441 | 0.00532538 | 0.992844 | 0.006842823 | [12 empty] | 1018260 | 0.9890341 | 0.8678712 | 0.01140874 | 0.9818095 | 0.00503399 | 0.981803 | 0.007085749
[13 empty] | 675246 | 1.000479 | 0.9866385 | 0.001238879 | 0.996692 | 0.005428676 | 0.9966969 | 0.004650808 |  |  | 570360 | 0.9895322 | 0.9670213 | 0.003624161 | 0.9928513 | 0.005325249 | 0.9928512 | 0.006842638 | [12 empty] | 1018560 | 0.991272 | 0.8678712 | 0.01140874 | 0.9818171 | 0.005033946 | 0.9818105 | 0.007085652
[13 empty] | 675546 | 0.9995181 | 0.9866385 | 0.001238879 | 0.9966923 | 0.005428677 | 0.9966972 | 0.004650812 |  |  | 570660 | 0.9916902 | 0.9670213 | 0.003624161 | 0.9928584 | 0.005325119 | 0.9928583 | 0.006842453 | [12 empty] | 1018860 | 0.991272 | 0.8678712 | 0.01140874 | 0.9818247 | 0.005033902 | 0.9818181 | 0.007085556
[13 empty] | 675846 | 0.9995181 | 0.9866385 | 0.001238879 | 0.9966925 | 0.005428679 | 0.9966974 | 0.004650817 |  |  | 570960 | 0.9906112 | 0.9670213 | 0.003624161 | 0.9928655 | 0.005324989 | 0.9928655 | 0.006842269 | [12 empty] | 1019160 | 0.9979859 | 0.8678712 | 0.01140874 | 0.9818322 | 0.005033858 | 0.9818257 | 0.00708546
[13 empty] | 676146 | 1.001439 | 0.9866385 | 0.001238879 | 0.9966928 | 0.005428681 | 0.9966977 | 0.004650821 |  |  | 571260 | 0.9906112 | 0.9670213 | 0.003624161 | 0.9928727 | 0.005324859 | 0.9928726 | 0.006842086 | [12 empty] | 1019460 | 0.99351 | 0.8678712 | 0.01140874 | 0.9818398 | 0.005033814 | 0.9818332 | 0.007085365
[13 empty] | 676446 | 1.000479 | 0.9866385 | 0.001238879 | 0.996693 | 0.005428682 | 0.9966979 | 0.004650826 |  |  | 571560 | 0.9906112 | 0.9670213 | 0.003624161 | 0.9928798 | 0.00532473 | 0.9928797 | 0.006841902 | [12 empty] | 1019760 | 0.99351 | 0.8678712 | 0.01140874 | 0.9818473 | 0.00503377 | 0.9818408 | 0.007085269
[13 empty] | 676746 | 1.000479 | 0.9866385 | 0.001238879 | 0.9966933 | 0.005428684 | 0.9966982 | 0.00465083 |  |  | 571860 | 0.9906112 | 0.9670213 | 0.003624161 | 0.9928869 | 0.0053246 | 0.9928868 | 0.00684172 | [12 empty] | 1020060 | 0.99351 | 0.8678712 | 0.01140874 | 0.9818549 | 0.005033726 | 0.9818483 | 0.007085174
[13 empty] | 677046 | 0.9995181 | 0.9866385 | 0.001238879 | 0.9966935 | 0.005428686 | 0.9966984 | 0.004650835 |  |  | 572160 | 0.9906112 | 0.9670213 | 0.003624161 | 0.992894 | 0.005324472 | 0.9928939 | 0.006841537 | [12 empty] | 1020360 | 0.9890341 | 0.8678712 | 0.01140874 | 0.9818624 | 0.005033683 | 0.9818559 | 0.007085079
[13 empty] | 677346 | 1.000479 | 0.9866385 | 0.001238879 | 0.9966938 | 0.005428687 | 0.9966987 | 0.004650839 |  |  | 572460 | 0.9927692 | 0.9670213 | 0.003624161 | 0.9929011 | 0.005324343 | 0.992901 | 0.006841355 | [12 empty] | 1020660 | 0.991272 | 0.8678712 | 0.01140874 | 0.9818699 | 0.005033639 | 0.9818634 | 0.007084984
[13 empty] | 677646 | 1.000479 | 0.9866385 | 0.001238879 | 0.996694 | 0.005428689 | 0.9966989 | 0.004650844 |  |  | 572760 | 0.9895322 | 0.9670213 | 0.003624161 | 0.9929081 | 0.005324215 | 0.992908 | 0.006841174 | [12 empty] | 1020960 | 1.0047 | 0.8678712 | 0.01140874 | 0.9818775 | 0.005033596 | 0.9818709 | 0.007084889
[13 empty] | 677946 | 0.9995181 | 0.9866385 | 0.001238879 | 0.9966942 | 0.005428691 | 0.9966992 | 0.004650849 |  |  | 573060 | 0.9916902 | 0.9670213 | 0.003624161 | 0.9929152 | 0.005324087 | 0.9929151 | 0.006840993 | [12 empty] | 1021260 | 0.99351 | 0.8678712 | 0.01140874 | 0.981885 | 0.005033553 | 0.9818784 | 0.007084794
[13 empty] | 678246 | 1.000479 | 0.9866385 | 0.001238879 | 0.9966945 | 0.005428693 | 0.9966994 | 0.004650853 |  |  | 573360 | 0.9927692 | 0.9670213 | 0.003624161 | 0.9929222 | 0.005323959 | 0.9929222 | 0.006840812 | [12 empty] | 1021560 | 1.002462 | 0.8678712 | 0.01140874 | 0.9818925 | 0.005033509 | 0.9818859 | 0.0070847
[13 empty] | 678546 | 1.000479 | 0.9866385 | 0.001238879 | 0.9966947 | 0.005428694 | 0.9966996 | 0.004650858 |  |  | 573660 | 0.9916902 | 0.9670213 | 0.003624161 | 0.9929293 | 0.005323832 | 0.9929292 | 0.006840632 | [12 empty] | 1021860 | 0.9957479 | 0.8678712 | 0.01140874 | 0.9819 | 0.005033466 | 0.9818934 | 0.007084606
[13 empty] | 678846 | 0.9985577 | 0.9866385 | 0.001238879 | 0.996695 | 0.005428696 | 0.9966999 | 0.004650862 |  |  | 573960 | 0.9906112 | 0.9670213 | 0.003624161 | 0.9929363 | 0.005323705 | 0.9929362 | 0.006840452 | [12 empty] | 1022160 | 0.99351 | 0.8678712 | 0.01140874 | 0.9819074 | 0.005033423 | 0.9819009 | 0.007084512
[13 empty] | 679146 | 1.001439 | 0.9866385 | 0.001238879 | 0.9966952 | 0.005428698 | 0.9967001 | 0.004650867 |  |  | 574260 | 0.9906112 | 0.9670213 | 0.003624161 | 0.9929433 | 0.005323578 | 0.9929432 | 0.006840273 | [12 empty] | 1022460 | 0.9845582 | 0.8678712 | 0.01140874 | 0.9819149 | 0.005033381 | 0.9819083 | 0.007084418
[13 empty] | 679446 | 1.000479 | 0.9866385 | 0.001238879 | 0.9966954 | 0.0054287 | 0.9967004 | 0.004650871 |  |  | 574560 | 0.9895322 | 0.9670213 | 0.003624161 | 0.9929503 | 0.005323451 | 0.9929502 | 0.006840094 | [12 empty] | 1022760 | 0.9957479 | 0.8678712 | 0.01140874 | 0.9819224 | 0.005033338 | 0.9819158 | 0.007084325
[13 empty] | 679746 | 1.000479 | 0.9866385 | 0.001238879 | 0.9966957 | 0.005428702 | 0.9967006 | 0.004650876 |  |  | 574860 | 0.9916902 | 0.9670213 | 0.003624161 | 0.9929573 | 0.005323325 | 0.9929572 | 0.006839915 | [12 empty] | 1023060 | 0.99351 | 0.8678712 | 0.01140874 | 0.9819298 | 0.005033295 | 0.9819232 | 0.007084231
[13 empty] | 680046 | 0.9995181 | 0.9866385 | 0.001238879 | 0.9966959 | 0.005428703 | 0.9967008 | 0.00465088 |  |  | 575160 | 0.9906112 | 0.9670213 | 0.003624161 | 0.9929643 | 0.005323199 | 0.9929642 | 0.006839737 | [12 empty] | 1023360 | 0.9957479 | 0.8678712 | 0.01140874 | 0.9819373 | 0.005033253 | 0.9819307 | 0.007084138
[13 empty] | 680346 | 1.001439 | 0.9866385 | 0.001238879 | 0.9966961 | 0.005428705 | 0.9967011 | 0.004650885 |  |  | 575460 | 0.9906112 | 0.9670213 | 0.003624161 | 0.9929712 | 0.005323073 | 0.9929712 | 0.006839559 | [12 empty] | 1023660 | 0.991272 | 0.8678712 | 0.01140874 | 0.9819447 | 0.00503321 | 0.9819381 | 0.007084045
[13 empty] | 680646 | 0.9995181 | 0.9866385 | 0.001238879 | 0.9966964 | 0.005428707 | 0.9967013 | 0.004650889 |  |  | 575760 | 0.9895322 | 0.9670213 | 0.003624161 | 0.9929782 | 0.005322948 | 0.9929781 | 0.006839382 | [12 empty] | 1023960 | 0.9957479 | 0.8678712 | 0.01140874 | 0.9819522 | 0.005033168 | 0.9819455 | 0.007083953
[13 empty] | 680946 | 0.9995181 | 0.9866385 | 0.001238879 | 0.9966966 | 0.005428709 | 0.9967015 | 0.004650894 |  |  | 576060 | 0.9895322 | 0.9670213 | 0.003624161 | 0.9929851 | 0.005322823 | 0.9929851 | 0.006839205 | [12 empty] | 1024260 | 0.991272 | 0.8678712 | 0.01140874 | 0.9819596 | 0.005033126 | 0.981953 | 0.00708386
[13 empty] | 681246 | 0.9985577 | 0.9866385 | 0.001238879 | 0.9966969 | 0.005428711 | 0.9967018 | 0.004650899 |  |  | 576360 | 0.9916902 | 0.9670213 | 0.003624161 | 0.9929921 | 0.005322698 | 0.992992 | 0.006839029 | [12 empty] | 1024560 | 0.991272 | 0.8678712 | 0.01140874 | 0.981967 | 0.005033084 | 0.9819604 | 0.007083768
[13 empty] | 681546 | 0.9995181 | 0.9866385 | 0.001238879 | 0.9966971 | 0.005428713 | 0.996702 | 0.004650903 |  |  | 576660 | 0.9906112 | 0.9670213 | 0.003624161 | 0.992999 | 0.005322574 | 0.9929989 | 0.006838853 | [12 empty] | 1024860 | 0.9890341 | 0.8678712 | 0.01140874 | 0.9819744 | 0.005033042 | 0.9819678 | 0.007083676
[13 empty] | 681846 | 0.9985577 | 0.9866385 | 0.001238879 | 0.9966973 | 0.005428715 | 0.9967023 | 0.004650908 |  |  | 576960 | 0.9927692 | 0.9670213 | 0.003624161 | 0.9930059 | 0.00532245 | 0.9930058 | 0.006838677 | [12 empty] | 1025160 | 0.9957479 | 0.8678712 | 0.01140874 | 0.9819818 | 0.005033 | 0.9819752 | 0.007083584
[13 empty] | 682146 | 1.000479 | 0.9866385 | 0.001238879 | 0.9966976 | 0.005428717 | 0.9967025 | 0.004650912 |  |  | 577260 | 0.9916902 | 0.9670213 | 0.003624161 | 0.9930128 | 0.005322326 | 0.9930127 | 0.006838502 | [12 empty] | 1025460 | 0.99351 | 0.8678712 | 0.01140874 | 0.9819892 | 0.005032958 | 0.9819825 | 0.007083492
[13 empty] | 682446 | 0.9995181 | 0.9866385 | 0.001238879 | 0.9966978 | 0.005428718 | 0.9967027 | 0.004650917 |  |  | 577560 | 0.9927692 | 0.9670213 | 0.003624161 | 0.9930197 | 0.005322202 | 0.9930196 | 0.006838327 | [12 empty] | 1025760 | 0.99351 | 0.8678712 | 0.01140874 | 0.9819966 | 0.005032917 | 0.9819899 | 0.0070834
[13 empty] | 682746 | 1.000479 | 0.9866385 | 0.001238879 | 0.996698 | 0.00542872 | 0.996703 | 0.004650921 |  |  | 577860 | 0.9916902 | 0.9670213 | 0.003624161 | 0.9930266 | 0.005322079 | 0.9930265 | 0.006838153 | [12 empty] | 1026060 | 0.9957479 | 0.8678712 | 0.01140874 | 0.9820039 | 0.005032875 | 0.9819973 | 0.007083309
[13 empty] | 683046 | 0.9995181 | 0.9866385 | 0.001238879 | 0.9966982 | 0.005428722 | 0.9967032 | 0.004650926 |  |  | 578160 | 0.9916902 | 0.9670213 | 0.003624161 | 0.9930334 | 0.005321956 | 0.9930334 | 0.006837979 | [12 empty] | 1026360 | 0.9957479 | 0.8678712 | 0.01140874 | 0.9820113 | 0.005032834 | 0.9820046 | 0.007083218
[13 empty] | 683346 | 1.000479 | 0.9866385 | 0.001238879 | 0.9966985 | 0.005428724 | 0.9967034 | 0.00465093 |  |  | 578460 | 0.9895322 | 0.9670213 | 0.003624161 | 0.9930403 | 0.005321833 | 0.9930402 | 0.006837805 | [12 empty] | 1026660 | 0.99351 | 0.8678712 | 0.01140874 | 0.9820186 | 0.005032792 | 0.982012 | 0.007083127
[13 empty] | 683646 | 0.9995181 | 0.9866385 | 0.001238879 | 0.9966987 | 0.005428726 | 0.9967036 | 0.004650935 |  |  | 578760 | 0.9895322 | 0.9670213 | 0.003624161 | 0.9930471 | 0.005321711 | 0.9930471 | 0.006837632 | [12 empty] | 1026960 | 0.99351 | 0.8678712 | 0.01140874 | 0.982026 | 0.005032751 | 0.9820193 | 0.007083036
[13 empty] | 683946 | 1.001439 | 0.9866385 | 0.001238879 | 0.9966989 | 0.005428728 | 0.9967039 | 0.004650939 |  |  | 579060 | 0.9906112 | 0.9670213 | 0.003624161 | 0.993054 | 0.005321589 | 0.9930539 | 0.006837459 | [12 empty] | 1027260 | 0.991272 | 0.8678712 | 0.01140874 | 0.9820333 | 0.00503271 | 0.9820267 | 0.007082946
[13 empty] | 684246 | 1.001439 | 0.9866385 | 0.001238879 | 0.9966992 | 0.00542873 | 0.9967041 | 0.004650944 |  |  | 579360 | 0.9916902 | 0.9670213 | 0.003624161 | 0.9930608 | 0.005321467 | 0.9930607 | 0.006837287 | [12 empty] | 1027560 | 0.991272 | 0.8678712 | 0.01140874 | 0.9820407 | 0.005032669 | 0.982034 | 0.007082855
[13 empty] | 684546 | 1.000479 | 0.9866385 | 0.001238879 | 0.9966994 | 0.005428732 | 0.9967043 | 0.004650949 |  |  | 579660 | 0.9906112 | 0.9670213 | 0.003624161 | 0.9930676 | 0.005321345 | 0.9930675 | 0.006837115 | [12 empty] | 1027860 | 0.99351 | 0.8678712 | 0.01140874 | 0.982048 | 0.005032628 | 0.9820413 | 0.007082765
[13 empty] | 684846 | 0.9995181 | 0.9866385 | 0.001238879 | 0.9966996 | 0.005428734 | 0.9967046 | 0.004650953 |  |  | 579960 | 0.9895322 | 0.9670213 | 0.003624161 | 0.9930744 | 0.005321224 | 0.9930743 | 0.006836944 | [12 empty] | 1028160 | 0.991272 | 0.8678712 | 0.01140874 | 0.9820553 | 0.005032587 | 0.9820486 | 0.007082675
[13 empty] | 685146 | 1.000479 | 0.9866385 | 0.001238879 | 0.9966998 | 0.005428736 | 0.9967048 | 0.004650958 |  |  | 580260 | 0.9916902 | 0.9670213 | 0.003624161 | 0.9930812 | 0.005321103 | 0.9930811 | 0.006836773 | [12 empty] | 1028460 | 0.991272 | 0.8678712 | 0.01140874 | 0.9820626 | 0.005032546 | 0.9820559 | 0.007082585
[13 empty] | 685446 | 1.000479 | 0.9866385 | 0.001238879 | 0.9967001 | 0.005428738 | 0.996705 | 0.004650962 |  |  | 580560 | 0.9938482 | 0.9670213 | 0.003624161 | 0.993088 | 0.005320982 | 0.9930879 | 0.006836602 | [12 empty] | 1028760 | 0.9890341 | 0.8678712 | 0.01140874 | 0.9820699 | 0.005032506 | 0.9820632 | 0.007082496
[13 empty] | 685746 | 1.000479 | 0.9866385 | 0.001238879 | 0.9967003 | 0.005428741 | 0.9967052 | 0.004650967 |  |  | 580860 | 0.9906112 | 0.9670213 | 0.003624161 | 0.9930947 | 0.005320862 | 0.9930947 | 0.006836432 | [12 empty] | 1029060 | 0.99351 | 0.8678712 | 0.01140874 | 0.9820772 | 0.005032465 | 0.9820705 | 0.007082406
[13 empty] | 686046 | 0.9995181 | 0.9866385 | 0.001238879 | 0.9967005 | 0.005428743 | 0.9967055 | 0.004650971 |  |  | 581160 | 0.9906112 | 0.9670213 | 0.003624161 | 0.9931015 | 0.005320742 | 0.9931014 | 0.006836262 | [12 empty] | 1029360 | 0.9979859 | 0.8678712 | 0.01140874 | 0.9820845 | 0.005032425 | 0.9820778 | 0.007082317
[13 empty] | 686346 | 1.000479 | 0.9866385 | 0.001238879 | 0.9967007 | 0.005428745 | 0.9967057 | 0.004650976 |  |  | 581460 | 0.9906112 | 0.9670213 | 0.003624161 | 0.9931082 | 0.005320622 | 0.9931082 | 0.006836092 | [12 empty] | 1029660 | 0.991272 | 0.8678712 | 0.01140874 | 0.9820917 | 0.005032385 | 0.982085 | 0.007082228
[13 empty] | 686646 | 0.9985577 | 0.9866385 | 0.001238879 | 0.996701 | 0.005428747 | 0.9967059 | 0.00465098 |  |  | 581760 | 0.9916902 | 0.9670213 | 0.003624161 | 0.993115 | 0.005320502 | 0.9931149 | 0.006835923 | [12 empty] | 1029960 | 0.9867961 | 0.8678712 | 0.01140874 | 0.982099 | 0.005032344 | 0.9820923 | 0.007082139
[13 empty] | 686946 | 0.9995181 | 0.9866385 | 0.001238879 | 0.9967012 | 0.005428749 | 0.9967061 | 0.004650985 |  |  | 582060 | 0.9906112 | 0.9670213 | 0.003624161 | 0.9931217 | 0.005320383 | 0.9931216 | 0.006835755 | [12 empty] | 1030260 | 1.000224 | 0.8678712 | 0.01140874 | 0.9821063 | 0.005032304 | 0.9820996 | 0.00708205
[13 empty] | 687246 | 0.9995181 | 0.9866385 | 0.001238879 | 0.9967014 | 0.005428751 | 0.9967064 | 0.004650989 |  |  | 582360 | 0.9906112 | 0.9670213 | 0.003624161 | 0.9931284 | 0.005320264 | 0.9931284 | 0.006835586 | [12 empty] | 1030560 | 0.9957479 | 0.8678712 | 0.01140874 | 0.9821135 | 0.005032264 | 0.9821068 | 0.007081962
[13 empty] | 687546 | 0.9995181 | 0.9866385 | 0.001238879 | 0.9967016 | 0.005428753 | 0.9967066 | 0.004650994 |  |  | 582660 | 0.9895322 | 0.9670213 | 0.003624161 | 0.9931351 | 0.005320146 | 0.9931351 | 0.006835419 | [12 empty] | 1030860 | 0.99351 | 0.8678712 | 0.01140874 | 0.9821207 | 0.005032224 | 0.982114 | 0.007081874
[13 empty] | 687846 | 1.000479 | 0.9866385 | 0.001238879 | 0.9967019 | 0.005428755 | 0.9967068 | 0.004650998 |  |  | 582960 | 0.9916902 | 0.9670213 | 0.003624161 | 0.9931418 | 0.005320027 | 0.9931417 | 0.006835251 | [12 empty] | 1031160 | 0.991272 | 0.8678712 | 0.01140874 | 0.982128 | 0.005032185 | 0.9821213 | 0.007081786
[13 empty] | 688146 | 1.002399 | 0.9866385 | 0.001238879 | 0.9967021 | 0.005428757 | 0.996707 | 0.004651003 |  |  | 583260 | 0.9938482 | 0.9670213 | 0.003624161 | 0.9931485 | 0.005319909 | 0.9931484 | 0.006835084 | [12 empty] | 1031460 | 1.002462 | 0.8678712 | 0.01140874 | 0.9821352 | 0.005032145 | 0.9821285 | 0.007081698
[13 empty] | 688446 | 1.000479 | 0.9866385 | 0.001238879 | 0.9967023 | 0.00542876 | 0.9967073 | 0.004651008 |  |  | 583560 | 0.9916902 | 0.9670213 | 0.003624161 | 0.9931551 | 0.005319791 | 0.9931551 | 0.006834918 | [12 empty] | 1031760 | 0.991272 | 0.8678712 | 0.01140874 | 0.9821424 | 0.005032105 | 0.9821357 | 0.00708161
[13 empty] | 688746 | 1.000479 | 0.9866385 | 0.001238879 | 0.9967025 | 0.005428762 | 0.9967075 | 0.004651012 |  |  | 583860 | 0.9916902 | 0.9670213 | 0.003624161 | 0.9931618 | 0.005319674 | 0.9931618 | 0.006834751 | [12 empty] | 1032060 | 0.99351 | 0.8678712 | 0.01140874 | 0.9821496 | 0.005032066 | 0.9821429 | 0.007081522
[13 empty] | 689046 | 1.001439 | 0.9866385 | 0.001238879 | 0.9967027 | 0.005428764 | 0.9967077 | 0.004651017 |  |  | 584160 | 0.9916902 | 0.9670213 | 0.003624161 | 0.9931684 | 0.005319556 | 0.9931684 | 0.006834586 | [12 empty] | 1032360 | 0.9845582 | 0.8678712 | 0.01140874 | 0.9821568 | 0.005032027 | 0.9821501 | 0.007081435
[13 empty] | 689346 | 1.000479 | 0.9866385 | 0.001238879 | 0.996703 | 0.005428766 | 0.9967079 | 0.004651021 |  |  | 584460 | 0.9906112 | 0.9670213 | 0.003624161 | 0.9931751 | 0.005319439 | 0.993175 | 0.00683442 | [12 empty] | 1032660 | 0.9957479 | 0.8678712 | 0.01140874 | 0.982164 | 0.005031987 | 0.9821573 | 0.007081348
[13 empty] | 689646 | 0.9995181 | 0.9866385 | 0.001238879 | 0.9967032 | 0.005428768 | 0.9967081 | 0.004651026 |  |  | 584760 | 0.9916902 | 0.9670213 | 0.003624161 | 0.9931817 | 0.005319323 | 0.9931817 | 0.006834255 | [12 empty] | 1032960 | 0.9867961 | 0.8678712 | 0.01140874 | 0.9821712 | 0.005031948 | 0.9821644 | 0.007081261
[13 empty] | 689946 | 1.000479 | 0.9866385 | 0.001238879 | 0.9967034 | 0.00542877 | 0.9967084 | 0.00465103 |  |  | 585060 | 0.9927692 | 0.9670213 | 0.003624161 | 0.9931883 | 0.005319206 | 0.9931883 | 0.00683409 | [12 empty] | 1033260 | 0.99351 | 0.8678712 | 0.01140874 | 0.9821783 | 0.005031909 | 0.9821716 | 0.007081174
[13 empty] | 690246 | 1.000479 | 0.9866385 | 0.001238879 | 0.9967036 | 0.005428773 | 0.9967086 | 0.004651035 |  |  | 585360 | 0.9916902 | 0.9670213 | 0.003624161 | 0.9931949 | 0.00531909 | 0.9931949 | 0.006833926 | [12 empty] | 1033560 | 0.991272 | 0.8678712 | 0.01140874 | 0.9821855 | 0.00503187 | 0.9821788 | 0.007081088
[13 empty] | 690546 | 0.9995181 | 0.9866385 | 0.001238879 | 0.9967038 | 0.005428775 | 0.9967088 | 0.004651039 |  |  | 585660 | 0.9927692 | 0.9670213 | 0.003624161 | 0.9932015 | 0.005318974 | 0.9932015 | 0.006833762 | [12 empty] | 1033860 | 0.9957479 | 0.8678712 | 0.01140874 | 0.9821927 | 0.005031831 | 0.9821859 | 0.007081001
[13 empty] | 690846 | 1.000479 | 0.9866385 | 0.001238879 | 0.996704 | 0.005428777 | 0.996709 | 0.004651044 |  |  | 585960 | 0.9916902 | 0.9670213 | 0.003624161 | 0.9932081 | 0.005318858 | 0.9932081 | 0.006833599 | [12 empty] | 1034160 | 0.991272 | 0.8678712 | 0.01140874 | 0.9821998 | 0.005031793 | 0.9821931 | 0.007080915
[13 empty] | 691146 | 0.9985577 | 0.9866385 | 0.001238879 | 0.9967042 | 0.005428779 | 0.9967092 | 0.004651048 |  |  | 586260 | 0.9916902 | 0.9670213 | 0.003624161 | 0.9932147 | 0.005318743 | 0.9932146 | 0.006833436 | [12 empty] | 1034460 | 0.9979859 | 0.8678712 | 0.01140874 | 0.982207 | 0.005031754 | 0.9822002 | 0.007080829
[13 empty] | 691446 | 0.9985577 | 0.9866385 | 0.001238879 | 0.9967045 | 0.005428782 | 0.9967094 | 0.004651053 |  |  | 586560 | 0.9906112 | 0.9670213 | 0.003624161 | 0.9932212 | 0.005318628 | 0.9932212 | 0.006833273 | [12 empty] | 1034760 | 0.99351 | 0.8678712 | 0.01140874 | 0.9822141 | 0.005031715 | 0.9822073 | 0.007080743
[13 empty] | 691746 | 1.000479 | 0.9866385 | 0.001238879 | 0.9967047 | 0.005428784 | 0.9967097 | 0.004651057 |  |  | 586860 | 0.9916902 | 0.9670213 | 0.003624161 | 0.9932278 | 0.005318513 | 0.9932278 | 0.006833111 | [12 empty] | 1035060 | 0.991272 | 0.8678712 | 0.01140874 | 0.9822212 | 0.005031677 | 0.9822144 | 0.007080658
[13 empty] | 692046 | 0.9995181 | 0.9866385 | 0.001238879 | 0.9967049 | 0.005428786 | 0.9967099 | 0.004651062 |  |  | 587160 | 0.9906112 | 0.9670213 | 0.003624161 | 0.9932343 | 0.005318399 | 0.9932343 | 0.006832949 | [12 empty] | 1035360 | 0.9867961 | 0.8678712 | 0.01140874 | 0.9822283 | 0.005031639 | 0.9822215 | 0.007080572
[13 empty] | 692346 | 1.000479 | 0.9866385 | 0.001238879 | 0.9967051 | 0.005428788 | 0.9967101 | 0.004651066 |  |  | 587460 | 0.9916902 | 0.9670213 | 0.003624161 | 0.9932409 | 0.005318285 | 0.9932408 | 0.006832788 | [12 empty] | 1035660 | 0.9979859 | 0.8678712 | 0.01140874 | 0.9822354 | 0.0050316 | 0.9822286 | 0.007080487
[13 empty] | 692646 | 1.000479 | 0.9866385 | 0.001238879 | 0.9967053 | 0.005428791 | 0.9967103 | 0.004651071 |  |  | 587760 | 0.9906112 | 0.9670213 | 0.003624161 | 0.9932474 | 0.005318171 | 0.9932474 | 0.006832627 | [12 empty] | 1035960 | 0.9979859 | 0.8678712 | 0.01140874 | 0.9822425 | 0.005031562 | 0.9822357 | 0.007080402
[13 empty] | 692946 | 1.000479 | 0.9866385 | 0.001238879 | 0.9967055 | 0.005428793 | 0.9967105 | 0.004651075 |  |  | 588060 | 0.9906112 | 0.9670213 | 0.003624161 | 0.9932539 | 0.005318057 | 0.9932539 | 0.006832466 | [12 empty] | 1036260 | 1.000224 | 0.8678712 | 0.01140874 | 0.9822496 | 0.005031524 | 0.9822428 | 0.007080317
[13 empty] | 693246 | 0.9995181 | 0.9866385 | 0.001238879 | 0.9967057 | 0.005428795 | 0.9967107 | 0.00465108 |  |  | 588360 | 0.9927692 | 0.9670213 | 0.003624161 | 0.9932604 | 0.005317944 | 0.9932604 | 0.006832306 | [12 empty] | 1036560 | 0.9957479 | 0.8678712 | 0.01140874 | 0.9822567 | 0.005031486 | 0.9822499 | 0.007080232
[13 empty] | 693546 | 0.9985577 | 0.9866385 | 0.001238879 | 0.9967059 | 0.005428798 | 0.9967109 | 0.004651084 |  |  | 588660 | 0.9916902 | 0.9670213 | 0.003624161 | 0.9932669 | 0.00531783 | 0.9932669 | 0.006832146 | [12 empty] | 1036860 | 0.9957479 | 0.8678712 | 0.01140874 | 0.9822638 | 0.005031448 | 0.982257 | 0.007080148
[13 empty] | 693846 | 1.001439 | 0.9866385 | 0.001238879 | 0.9967062 | 0.0054288 | 0.9967111 | 0.004651089 |  |  | 588960 | 0.9916902 | 0.9670213 | 0.003624161 | 0.9932734 | 0.005317718 | 0.9932733 | 0.006831986 | [12 empty] | 1037160 | 0.99351 | 0.8678712 | 0.01140874 | 0.9822708 | 0.00503141 | 0.982264 | 0.007080063
[13 empty] | 694146 | 0.9995181 | 0.9866385 | 0.001238879 | 0.9967064 | 0.005428802 | 0.9967114 | 0.004651093 |  |  | 589260 | 0.9916902 | 0.9670213 | 0.003624161 | 0.9932798 | 0.005317605 | 0.9932798 | 0.006831827 | [12 empty] | 1037460 | 0.9867961 | 0.8678712 | 0.01140874 | 0.9822779 | 0.005031373 | 0.9822711 | 0.007079979
[13 empty] | 694446 | 0.9995181 | 0.9866385 | 0.001238879 | 0.9967066 | 0.005428805 | 0.9967116 | 0.004651098 |  |  | 589560 | 0.9927692 | 0.9670213 | 0.003624161 | 0.9932863 | 0.005317493 | 0.9932863 | 0.006831669 | [12 empty] | 1037760 | 0.99351 | 0.8678712 | 0.01140874 | 0.982285 | 0.005031335 | 0.9822781 | 0.007079895
[13 empty] | 694746 | 0.9995181 | 0.9866385 | 0.001238879 | 0.9967068 | 0.005428807 | 0.9967118 | 0.004651103 |  |  | 589860 | 0.9949272 | 0.9670213 | 0.003624161 | 0.9932927 | 0.005317381 | 0.9932927 | 0.00683151 | [12 empty] | 1038060 | 0.991272 | 0.8678712 | 0.01140874 | 0.982292 | 0.005031298 | 0.9822852 | 0.007079811
[13 empty] | 695046 | 0.9995181 | 0.9866385 | 0.001238879 | 0.996707 | 0.005428809 | 0.996712 | 0.004651107 |  |  | 590160 | 0.9927692 | 0.9670213 | 0.003624161 | 0.9932992 | 0.005317269 | 0.9932991 | 0.006831352 | [12 empty] | 1038360 | 0.991272 | 0.8678712 | 0.01140874 | 0.982299 | 0.00503126 | 0.9822922 | 0.007079728
[13 empty] | 695346 | 0.9995181 | 0.9866385 | 0.001238879 | 0.9967072 | 0.005428812 | 0.9967122 | 0.004651112 |  |  | 590460 | 0.9927692 | 0.9670213 | 0.003624161 | 0.9933056 | 0.005317157 | 0.9933056 | 0.006831195 | [12 empty] | 1038660 | 0.9890341 | 0.8678712 | 0.01140874 | 0.9823061 | 0.005031223 | 0.9822992 | 0.007079644
[13 empty] | 695646 | 0.9995181 | 0.9866385 | 0.001238879 | 0.9967074 | 0.005428814 | 0.9967124 | 0.004651116 |  |  | 590760 | 0.9895322 | 0.9670213 | 0.003624161 | 0.993312 | 0.005317046 | 0.993312 | 0.006831038 | [12 empty] | 1038960 | 0.9890341 | 0.8678712 | 0.01140874 | 0.9823131 | 0.005031186 | 0.9823062 | 0.007079561
[13 empty] | 695946 | 1.001439 | 0.9866385 | 0.001238879 | 0.9967076 | 0.005428816 | 0.9967126 | 0.004651121 |  |  | 591060 | 0.9916902 | 0.9670213 | 0.003624161 | 0.9933184 | 0.005316935 | 0.9933184 | 0.006830881 | [12 empty] | 1039260 | 0.9957479 | 0.8678712 | 0.01140874 | 0.9823201 | 0.005031149 | 0.9823132 | 0.007079478
[13 empty] | 696246 | 1.000479 | 0.9866385 | 0.001238879 | 0.9967078 | 0.005428819 | 0.9967128 | 0.004651125 |  |  | 591360 | 0.9916902 | 0.9670213 | 0.003624161 | 0.9933248 | 0.005316825 | 0.9933248 | 0.006830725 | [12 empty] | 1039560 | 0.9979859 | 0.8678712 | 0.01140874 | 0.9823271 | 0.005031112 | 0.9823202 | 0.007079395
[13 empty] | 696546 | 0.9995181 | 0.9866385 | 0.001238879 | 0.996708 | 0.005428821 | 0.996713 | 0.00465113 |  |  | 591660 | 0.9916902 | 0.9670213 | 0.003624161 | 0.9933312 | 0.005316714 | 0.9933312 | 0.006830569 | [12 empty] | 1039860 | 0.99351 | 0.8678712 | 0.01140874 | 0.9823341 | 0.005031075 | 0.9823272 | 0.007079312
[13 empty] | 696846 | 1.000479 | 0.9866385 | 0.001238879 | 0.9967082 | 0.005428824 | 0.9967132 | 0.004651134 |  |  | 591960 | 0.9906112 | 0.9670213 | 0.003624161 | 0.9933376 | 0.005316604 | 0.9933375 | 0.006830413 | [12 empty] | 1040160 | 1.002462 | 0.8678712 | 0.01140874 | 0.9823411 | 0.005031038 | 0.9823342 | 0.00707923
[13 empty] | 697146 | 0.9995181 | 0.9866385 | 0.001238879 | 0.9967084 | 0.005428826 | 0.9967134 | 0.004651139 |  |  | 592260 | 0.9916902 | 0.9670213 | 0.003624161 | 0.9933439 | 0.005316494 | 0.9933439 | 0.006830258 | [12 empty] | 1040460 | 0.9890341 | 0.8678712 | 0.01140874 | 0.982348 | 0.005031002 | 0.9823412 | 0.007079148
[13 empty] | 697446 | 0.9995181 | 0.9866385 | 0.001238879 | 0.9967086 | 0.005428828 | 0.9967136 | 0.004651143 |  |  | 592560 | 0.9906112 | 0.9670213 | 0.003624161 | 0.9933503 | 0.005316385 | 0.9933503 | 0.006830103 | [12 empty] | 1040760 | 0.9957479 | 0.8678712 | 0.01140874 | 0.982355 | 0.005030965 | 0.9823482 | 0.007079065
[13 empty] | 697746 | 0.9995181 | 0.9866385 | 0.001238879 | 0.9967088 | 0.005428831 | 0.9967138 | 0.004651147 |  |  | 592860 | 0.9895322 | 0.9670213 | 0.003624161 | 0.9933566 | 0.005316275 | 0.9933566 | 0.006829949 | [12 empty] | 1041060 | 0.991272 | 0.8678712 | 0.01140874 | 0.982362 | 0.005030928 | 0.9823551 | 0.007078983
[13 empty] | 698046 | 0.9995181 | 0.9866385 | 0.001238879 | 0.996709 | 0.005428833 | 0.996714 | 0.004651152 |  |  | 593160 | 0.9927692 | 0.9670213 | 0.003624161 | 0.9933629 | 0.005316166 | 0.9933629 | 0.006829794 | [12 empty] | 1041360 | 0.99351 | 0.8678712 | 0.01140874 | 0.9823689 | 0.005030892 | 0.9823621 | 0.007078902
[13 empty] | 698346 | 0.9995181 | 0.9866385 | 0.001238879 | 0.9967092 | 0.005428836 | 0.9967142 | 0.004651156 |  |  | 593460 | 0.9916902 | 0.9670213 | 0.003624161 | 0.9933693 | 0.005316057 | 0.9933693 | 0.006829641 | [12 empty] | 1041660 | 0.99351 | 0.8678712 | 0.01140874 | 0.9823759 | 0.005030856 | 0.982369 | 0.00707882
[13 empty] | 698646 | 0.9995181 | 0.9866385 | 0.001238879 | 0.9967094 | 0.005428838 | 0.9967145 | 0.004651161 |  |  | 593760 | 0.9906112 | 0.9670213 | 0.003624161 | 0.9933756 | 0.005315949 | 0.9933756 | 0.006829488 | [12 empty] | 1041960 | 0.99351 | 0.8678712 | 0.01140874 | 0.9823828 | 0.00503082 | 0.9823759 | 0.007078739
[13 empty] | 698946 | 0.9995181 | 0.9866385 | 0.001238879 | 0.9967096 | 0.005428841 | 0.9967147 | 0.004651165 |  |  | 594060 | 0.9927692 | 0.9670213 | 0.003624161 | 0.9933819 | 0.005315841 | 0.9933819 | 0.006829335 | [12 empty] | 1042260 | 0.9979859 | 0.8678712 | 0.01140874 | 0.9823897 | 0.005030783 | 0.9823829 | 0.007078657
[13 empty] | 699246 | 0.9995181 | 0.9866385 | 0.001238879 | 0.9967098 | 0.005428843 | 0.9967149 | 0.00465117 |  |  | 594360 | 0.9949272 | 0.9670213 | 0.003624161 | 0.9933882 | 0.005315733 | 0.9933882 | 0.006829182 | [12 empty] | 1042560 | 0.9890341 | 0.8678712 | 0.01140874 | 0.9823967 | 0.005030747 | 0.9823898 | 0.007078576
[13 empty] | 699546 | 0.9995181 | 0.9866385 | 0.001238879 | 0.99671 | 0.005428845 | 0.9967151 | 0.004651174 |  |  | 594660 | 0.9916902 | 0.9670213 | 0.003624161 | 0.9933945 | 0.005315625 | 0.9933944 | 0.00682903 | [12 empty] | 1042860 | 0.99351 | 0.8678712 | 0.01140874 | 0.9824036 | 0.005030712 | 0.9823967 | 0.007078495
[13 empty] | 699846 | 0.9995181 | 0.9866385 | 0.001238879 | 0.9967102 | 0.005428848 | 0.9967153 | 0.004651179 |  |  | 594960 | 0.9916902 | 0.9670213 | 0.003624161 | 0.9934007 | 0.005315518 | 0.9934007 | 0.006828878 | [12 empty] | 1043160 | 0.991272 | 0.8678712 | 0.01140874 | 0.9824105 | 0.005030676 | 0.9824036 | 0.007078415
[13 empty] | 700146 | 1.000479 | 0.9866385 | 0.001238879 | 0.9967104 | 0.00542885 | 0.9967155 | 0.004651183 |  |  | 595260 | 0.9916902 | 0.9670213 | 0.003624161 | 0.993407 | 0.00531541 | 0.993407 | 0.006828727 | [12 empty] | 1043460 | 0.99351 | 0.8678712 | 0.01140874 | 0.9824174 | 0.00503064 | 0.9824105 | 0.007078334
[13 empty] | 700446 | 0.9985577 | 0.9866385 | 0.001238879 | 0.9967106 | 0.005428853 | 0.9967157 | 0.004651188 |  |  | 595560 | 0.9927692 | 0.9670213 | 0.003624161 | 0.9934132 | 0.005315303 | 0.9934132 | 0.006828576 | [12 empty] | 1043760 | 0.991272 | 0.8678712 | 0.01140874 | 0.9824243 | 0.005030604 | 0.9824174 | 0.007078254
[13 empty] | 700746 | 0.9995181 | 0.9866385 | 0.001238879 | 0.9967108 | 0.005428855 | 0.9967159 | 0.004651192 |  |  | 595860 | 0.9916902 | 0.9670213 | 0.003624161 | 0.9934195 | 0.005315197 | 0.9934195 | 0.006828425 | [12 empty] | 1044060 | 0.99351 | 0.8678712 | 0.01140874 | 0.9824312 | 0.005030569 | 0.9824243 | 0.007078173
[13 empty] | 701046 | 0.9995181 | 0.9866385 | 0.001238879 | 0.996711 | 0.005428858 | 0.9967161 | 0.004651197 |  |  | 596160 | 0.9906112 | 0.9670213 | 0.003624161 | 0.9934257 | 0.00531509 | 0.9934257 | 0.006828275 | [12 empty] | 1044360 | 0.9890341 | 0.8678712 | 0.01140874 | 0.982438 | 0.005030533 | 0.9824311 | 0.007078093
[13 empty] | 701346 | 1.001439 | 0.9866385 | 0.001238879 | 0.9967112 | 0.00542886 | 0.9967162 | 0.004651201 |  |  | 596460 | 0.9916902 | 0.9670213 | 0.003624161 | 0.9934319 | 0.005314984 | 0.9934319 | 0.006828125 | [12 empty] | 1044660 | 0.99351 | 0.8678712 | 0.01140874 | 0.9824449 | 0.005030498 | 0.982438 | 0.007078014
[13 empty] | 701646 | 0.9995181 | 0.9866385 | 0.001238879 | 0.9967114 | 0.005428863 | 0.9967164 | 0.004651206 |  |  | 596760 | 0.9927692 | 0.9670213 | 0.003624161 | 0.9934381 | 0.005314878 | 0.9934381 | 0.006827975 | [12 empty] | 1044960 | 0.9890341 | 0.8678712 | 0.01140874 | 0.9824518 | 0.005030463 | 0.9824448 | 0.007077934
[13 empty] | 701946 | 0.9995181 | 0.9866385 | 0.001238879 | 0.9967116 | 0.005428865 | 0.9967166 | 0.00465121 |  |  | 597060 | 0.9927692 | 0.9670213 | 0.003624161 | 0.9934443 | 0.005314773 | 0.9934443 | 0.006827826 | [12 empty] | 1045260 | 0.9957479 | 0.8678712 | 0.01140874 | 0.9824586 | 0.005030428 | 0.9824517 | 0.007077854
[13 empty] | 702246 | 1.000479 | 0.9866385 | 0.001238879 | 0.9967118 | 0.005428868 | 0.9967168 | 0.004651215 |  |  | 597360 | 0.9927692 | 0.9670213 | 0.003624161 | 0.9934505 | 0.005314667 | 0.9934505 | 0.006827677 | [12 empty] | 1045560 | 0.9957479 | 0.8678712 | 0.01140874 | 0.9824654 | 0.005030393 | 0.9824585 | 0.007077775
[13 empty] | 702546 | 0.9995181 | 0.9866385 | 0.001238879 | 0.996712 | 0.00542887 | 0.996717 | 0.004651219 |  |  | 597660 | 0.9916902 | 0.9670213 | 0.003624161 | 0.9934567 | 0.005314562 | 0.9934567 | 0.006827529 | [12 empty] | 1045860 | 0.99351 | 0.8678712 | 0.01140874 | 0.9824723 | 0.005030358 | 0.9824654 | 0.007077696
[13 empty] | 702846 | 0.9995181 | 0.9866385 | 0.001238879 | 0.9967122 | 0.005428873 | 0.9967172 | 0.004651223 |  |  | 597960 | 0.9906112 | 0.9670213 | 0.003624161 | 0.9934629 | 0.005314457 | 0.9934629 | 0.006827381 | [12 empty] | 1046160 | 0.9845582 | 0.8678712 | 0.01140874 | 0.9824791 | 0.005030323 | 0.9824722 | 0.007077617
[13 empty] | 703146 | 1.000479 | 0.9866385 | 0.001238879 | 0.9967124 | 0.005428876 | 0.9967174 | 0.004651228 |  |  | 598260 | 0.9938482 | 0.9670213 | 0.003624161 | 0.993469 | 0.005314353 | 0.993469 | 0.006827233 | [12 empty] | 1046460 | 1.000224 | 0.8678712 | 0.01140874 | 0.9824859 | 0.005030288 | 0.982479 | 0.007077538
[13 empty] | 703446 | 1.000479 | 0.9866385 | 0.001238879 | 0.9967126 | 0.005428878 | 0.9967176 | 0.004651232 |  |  | 598560 | 0.9927692 | 0.9670213 | 0.003624161 | 0.9934752 | 0.005314249 | 0.9934752 | 0.006827086 | [12 empty] | 1046760 | 0.991272 | 0.8678712 | 0.01140874 | 0.9824927 | 0.005030253 | 0.9824858 | 0.00707746
[13 empty] | 703746 | 1.000479 | 0.9866385 | 0.001238879 | 0.9967128 | 0.005428881 | 0.9967178 | 0.004651237 |  |  | 598860 | 0.9916902 | 0.9670213 | 0.003624161 | 0.9934813 | 0.005314145 | 0.9934813 | 0.006826939 | [12 empty] | 1047060 | 0.9957479 | 0.8678712 | 0.01140874 | 0.9824995 | 0.005030219 | 0.9824926 | 0.007077381
[13 empty] | 704046 | 0.9995181 | 0.9866385 | 0.001238879 | 0.996713 | 0.005428883 | 0.996718 | 0.004651241 |  |  | 599160 | 0.9916902 | 0.9670213 | 0.003624161 | 0.9934875 | 0.005314041 | 0.9934875 | 0.006826792 | [12 empty] | 1047360 | 0.9867961 | 0.8678712 | 0.01140874 | 0.9825063 | 0.005030184 | 0.9824994 | 0.007077303
[13 empty] | 704346 | 0.9985577 | 0.9866385 | 0.001238879 | 0.9967132 | 0.005428886 | 0.9967182 | 0.004651246 |  |  | 599460 | 0.9916902 | 0.9670213 | 0.003624161 | 0.9934936 | 0.005313937 | 0.9934936 | 0.006826646 | [12 empty] | 1047660 | 0.9979859 | 0.8678712 | 0.01140874 | 0.9825131 | 0.00503015 | 0.9825062 | 0.007077225
[13 empty] | 704646 | 0.9985577 | 0.9866385 | 0.001238879 | 0.9967133 | 0.005428888 | 0.9967184 | 0.00465125 |  |  | 599760 | 0.9906112 | 0.9670213 | 0.003624161 | 0.9934997 | 0.005313834 | 0.9934997 | 0.006826501 | [12 empty] | 1047960 | 1.000224 | 0.8678712 | 0.01140874 | 0.9825199 | 0.005030116 | 0.982513 | 0.007077147
[13 empty] | 704946 | 0.9975972 | 0.9866385 | 0.001238879 | 0.9967135 | 0.005428891 | 0.9967186 | 0.004651254 |  |  | 600060 | 0.9938482 | 0.9670213 | 0.003624161 | 0.9935058 | 0.005313731 | 0.9935058 | 0.006826355 | [12 empty] | 1048260 | 0.9979859 | 0.8678712 | 0.01140874 | 0.9825267 | 0.005030081 | 0.9825197 | 0.007077069
[13 empty] | 705246 | 0.9985577 | 0.9866385 | 0.001238879 | 0.9967137 | 0.005428894 | 0.9967188 | 0.004651259 |  |  | 600360 | 0.9916902 | 0.9670213 | 0.003624161 | 0.9935119 | 0.005313628 | 0.9935119 | 0.00682621 | [12 empty] | 1048560 | 0.99351 | 0.8678712 | 0.01140874 | 0.9825335 | 0.005030047 | 0.9825265 | 0.007076992
[13 empty] | 705546 | 0.9995181 | 0.9866385 | 0.001238879 | 0.9967139 | 0.005428896 | 0.996719 | 0.004651263 |  |  | 600660 | 0.9916902 | 0.9670213 | 0.003624161 | 0.993518 | 0.005313526 | 0.993518 | 0.006826065 | [12 empty] | 1048860 | 0.9979859 | 0.8678712 | 0.01140874 | 0.9825402 | 0.005030013 | 0.9825332 | 0.007076914
[13 empty] | 705846 | 0.9995181 | 0.9866385 | 0.001238879 | 0.9967141 | 0.005428899 | 0.9967191 | 0.004651268 |  |  | 600960 | 0.9916902 | 0.9670213 | 0.003624161 | 0.993524 | 0.005313424 | 0.9935241 | 0.006825921 | [12 empty] | 1049160 | 0.9979859 | 0.8678712 | 0.01140874 | 0.982547 | 0.005029979 | 0.98254 | 0.007076837
[13 empty] | 706146 | 1.000479 | 0.9866385 | 0.001238879 | 0.9967143 | 0.005428901 | 0.9967193 | 0.004651272 |  |  | 601260 | 0.9916902 | 0.9670213 | 0.003624161 | 0.9935301 | 0.005313322 | 0.9935301 | 0.006825777 | [12 empty] | 1049460 | 0.9890341 | 0.8678712 | 0.01140874 | 0.9825537 | 0.005029945 | 0.9825467 | 0.00707676
[13 empty] | 706446 | 0.9995181 | 0.9866385 | 0.001238879 | 0.9967145 | 0.005428904 | 0.9967195 | 0.004651277 |  |  | 601560 | 0.9916902 | 0.9670213 | 0.003624161 | 0.9935361 | 0.00531322 | 0.9935362 | 0.006825633 | [12 empty] | 1049760 | 1.002462 | 0.8678712 | 0.01140874 | 0.9825604 | 0.005029912 | 0.9825535 | 0.007076683
[13 empty] | 706746 | 1.000479 | 0.9866385 | 0.001238879 | 0.9967147 | 0.005428907 | 0.9967197 | 0.004651281 |  |  | 601860 | 0.9916902 | 0.9670213 | 0.003624161 | 0.9935422 | 0.005313118 | 0.9935422 | 0.00682549 | [12 empty] | 1050060 | 0.9890341 | 0.8678712 | 0.01140874 | 0.9825672 | 0.005029878 | 0.9825602 | 0.007076606
[13 empty] | 707046 | 1.000479 | 0.9866385 | 0.001238879 | 0.9967149 | 0.005428909 | 0.9967199 | 0.004651285 |  |  | 602160 | 0.9916902 | 0.9670213 | 0.003624161 | 0.9935482 | 0.005313017 | 0.9935482 | 0.006825347 | [12 empty] | 1050360 | 0.9979859 | 0.8678712 | 0.01140874 | 0.9825739 | 0.005029844 | 0.9825669 | 0.00707653
[13 empty] | 707346 | 0.9995181 | 0.9866385 | 0.001238879 | 0.996715 | 0.005428912 | 0.9967201 | 0.00465129 |  |  | 602460 | 0.9916902 | 0.9670213 | 0.003624161 | 0.9935542 | 0.005312916 | 0.9935543 | 0.006825205 | [12 empty] | 1050660 | 0.9979859 | 0.8678712 | 0.01140874 | 0.9825806 | 0.005029811 | 0.9825736 | 0.007076453
[13 empty] | 707646 | 1.000479 | 0.9866385 | 0.001238879 | 0.9967152 | 0.005428914 | 0.9967203 | 0.004651294 |  |  | 602760 | 0.9906112 | 0.9670213 | 0.003624161 | 0.9935603 | 0.005312815 | 0.9935603 | 0.006825063 | [12 empty] | 1050960 | 0.9979859 | 0.8678712 | 0.01140874 | 0.9825873 | 0.005029778 | 0.9825803 | 0.007076377
[13 empty] | 707946 | 0.9995181 | 0.9866385 | 0.001238879 | 0.9967154 | 0.005428917 | 0.9967205 | 0.004651299 |  |  | 603060 | 0.9906112 | 0.9670213 | 0.003624161 | 0.9935663 | 0.005312715 | 0.9935663 | 0.006824921 | [12 empty] | 1051260 | 0.991272 | 0.8678712 | 0.01140874 | 0.982594 | 0.005029744 | 0.982587 | 0.007076301
[13 empty] | 708246 | 0.9985577 | 0.9866385 | 0.001238879 | 0.9967156 | 0.00542892 | 0.9967206 | 0.004651303 |  |  | 603360 | 0.9916902 | 0.9670213 | 0.003624161 | 0.9935723 | 0.005312615 | 0.9935723 | 0.006824779 | [12 empty] | 1051560 | 0.991272 | 0.8678712 | 0.01140874 | 0.9826007 | 0.005029711 | 0.9825937 | 0.007076225
[13 empty] | 708546 | 0.9995181 | 0.9866385 | 0.001238879 | 0.9967158 | 0.005428922 | 0.9967208 | 0.004651307 |  |  | 603660 | 0.9916902 | 0.9670213 | 0.003624161 | 0.9935782 | 0.005312515 | 0.9935783 | 0.006824638 | [12 empty] | 1051860 | 0.991272 | 0.8678712 | 0.01140874 | 0.9826074 | 0.005029678 | 0.9826004 | 0.00707615
[13 empty] | 708846 | 1.000479 | 0.9866385 | 0.001238879 | 0.996716 | 0.005428925 | 0.996721 | 0.004651312 |  |  | 603960 | 0.9916902 | 0.9670213 | 0.003624161 | 0.9935842 | 0.005312415 | 0.9935842 | 0.006824498 | [12 empty] | 1052160 | 0.9979859 | 0.8678712 | 0.01140874 | 0.982614 | 0.005029645 | 0.982607 | 0.007076074
[13 empty] | 709146 | 0.9995181 | 0.9866385 | 0.001238879 | 0.9967161 | 0.005428928 | 0.9967212 | 0.004651316 |  |  | 604260 | 0.9906112 | 0.9670213 | 0.003624161 | 0.9935902 | 0.005312316 | 0.9935902 | 0.006824357 | [12 empty] | 1052460 | 0.9979859 | 0.8678712 | 0.01140874 | 0.9826207 | 0.005029612 | 0.9826137 | 0.007075999
[13 empty] | 709446 | 0.9995181 | 0.9866385 | 0.001238879 | 0.9967163 | 0.00542893 | 0.9967214 | 0.004651321 |  |  | 604560 | 0.9916902 | 0.9670213 | 0.003624161 | 0.9935961 | 0.005312217 | 0.9935962 | 0.006824217 | [12 empty] | 1052760 | 0.9867961 | 0.8678712 | 0.01140874 | 0.9826274 | 0.005029579 | 0.9826203 | 0.007075923
[13 empty] | 709746 | 0.9995181 | 0.9866385 | 0.001238879 | 0.9967165 | 0.005428933 | 0.9967216 | 0.004651325 |  |  | 604860 | 0.9906112 | 0.9670213 | 0.003624161 | 0.9936021 | 0.005312118 | 0.9936021 | 0.006824078 | [12 empty] | 1053060 | 0.991272 | 0.8678712 | 0.01140874 | 0.982634 | 0.005029546 | 0.982627 | 0.007075848
[13 empty] | 710046 | 1.000479 | 0.9866385 | 0.001238879 | 0.9967167 | 0.005428936 | 0.9967218 | 0.004651329 |  |  | 605160 | 0.9927692 | 0.9670213 | 0.003624161 | 0.993608 | 0.005312019 | 0.993608 | 0.006823938 | [12 empty] | 1053360 | 0.991272 | 0.8678712 | 0.01140874 | 0.9826407 | 0.005029514 | 0.9826336 | 0.007075774
[13 empty] | 710346 | 1.000479 | 0.9866385 | 0.001238879 | 0.9967169 | 0.005428938 | 0.9967219 | 0.004651334 |  |  | 605460 | 0.9916902 | 0.9670213 | 0.003624161 | 0.9936139 | 0.005311921 | 0.993614 | 0.006823799 | [12 empty] | 1053660 | 0.99351 | 0.8678712 | 0.01140874 | 0.9826473 | 0.005029481 | 0.9826403 | 0.007075699
[13 empty] | 710646 | 0.9995181 | 0.9866385 | 0.001238879 | 0.996717 | 0.005428941 | 0.9967221 | 0.004651338 |  |  | 605760 | 0.9916902 | 0.9670213 | 0.003624161 | 0.9936198 | 0.005311822 | 0.9936199 | 0.006823661 | [12 empty] | 1053960 | 0.991272 | 0.8678712 | 0.01140874 | 0.9826539 | 0.005029449 | 0.9826469 | 0.007075624
[13 empty] | 710946 | 0.9985577 | 0.9866385 | 0.001238879 | 0.9967172 | 0.005428944 | 0.9967223 | 0.004651342 |  |  | 606060 | 0.9906112 | 0.9670213 | 0.003624161 | 0.9936258 | 0.005311724 | 0.9936258 | 0.006823523 | [12 empty] | 1054260 | 0.991272 | 0.8678712 | 0.01140874 | 0.9826605 | 0.005029416 | 0.9826535 | 0.00707555
[13 empty] | 711246 | 0.9995181 | 0.9866385 | 0.001238879 | 0.9967174 | 0.005428946 | 0.9967225 | 0.004651347 |  |  | 606360 | 0.9916902 | 0.9670213 | 0.003624161 | 0.9936317 | 0.005311627 | 0.9936317 | 0.006823385 | [12 empty] | 1054560 | 0.9979859 | 0.8678712 | 0.01140874 | 0.9826672 | 0.005029384 | 0.9826601 | 0.007075476
[13 empty] | 711546 | 0.9995181 | 0.9866385 | 0.001238879 | 0.9967176 | 0.005428949 | 0.9967227 | 0.004651351 |  |  | 606660 | 0.9916902 | 0.9670213 | 0.003624161 | 0.9936375 | 0.005311529 | 0.9936376 | 0.006823247 | [12 empty] | 1054860 | 1.000224 | 0.8678712 | 0.01140874 | 0.9826738 | 0.005029352 | 0.9826667 | 0.007075402
[13 empty] | 711846 | 1.000479 | 0.9866385 | 0.001238879 | 0.9967178 | 0.005428952 | 0.9967228 | 0.004651355 |  |  | 606960 | 0.9906112 | 0.9670213 | 0.003624161 | 0.9936434 | 0.005311432 | 0.9936435 | 0.00682311 | [12 empty] | 1055160 | 0.9979859 | 0.8678712 | 0.01140874 | 0.9826804 | 0.00502932 | 0.9826733 | 0.007075328
[13 empty] | 712146 | 1.000479 | 0.9866385 | 0.001238879 | 0.9967179 | 0.005428954 | 0.996723 | 0.00465136 |  |  | 607260 | 0.9927692 | 0.9670213 | 0.003624161 | 0.9936493 | 0.005311335 | 0.9936493 | 0.006822973 | [12 empty] | 1055460 | 0.9890341 | 0.8678712 | 0.01140874 | 0.9826869 | 0.005029288 | 0.9826799 | 0.007075254
[13 empty] | 712446 | 0.9985577 | 0.9866385 | 0.001238879 | 0.9967181 | 0.005428957 | 0.9967232 | 0.004651364 |  |  | 607560 | 0.9916902 | 0.9670213 | 0.003624161 | 0.9936551 | 0.005311238 | 0.9936552 | 0.006822837 | [12 empty] | 1055760 | 0.99351 | 0.8678712 | 0.01140874 | 0.9826935 | 0.005029256 | 0.9826865 | 0.007075181
[13 empty] | 712746 | 1.000479 | 0.9866385 | 0.001238879 | 0.9967183 | 0.00542896 | 0.9967234 | 0.004651369 |  |  | 607860 | 0.9938482 | 0.9670213 | 0.003624161 | 0.993661 | 0.005311142 | 0.993661 | 0.006822701 | [12 empty] | 1056060 | 0.9979859 | 0.8678712 | 0.01140874 | 0.9827001 | 0.005029224 | 0.982693 | 0.007075107
[13 empty] | 713046 | 0.9985577 | 0.9866385 | 0.001238879 | 0.9967185 | 0.005428963 | 0.9967236 | 0.004651373 |  |  | 608160 | 0.9906112 | 0.9670213 | 0.003624161 | 0.9936668 | 0.005311046 | 0.9936669 | 0.006822565 | [12 empty] | 1056360 | 0.9957479 | 0.8678712 | 0.01140874 | 0.9827067 | 0.005029192 | 0.9826996 | 0.007075034
[13 empty] | 713346 | 0.9995181 | 0.9866385 | 0.001238879 | 0.9967187 | 0.005428965 | 0.9967237 | 0.004651377 |  |  | 608460 | 0.9916902 | 0.9670213 | 0.003624161 | 0.9936727 | 0.00531095 | 0.9936727 | 0.00682243 | [12 empty] | 1056660 | 1.000224 | 0.8678712 | 0.01140874 | 0.9827132 | 0.00502916 | 0.9827062 | 0.007074961
[13 empty] | 713646 | 1.000479 | 0.9866385 | 0.001238879 | 0.9967188 | 0.005428968 | 0.9967239 | 0.004651382 |  |  | 608760 | 0.9906112 | 0.9670213 | 0.003624161 | 0.9936785 | 0.005310854 | 0.9936785 | 0.006822295 | [12 empty] | 1056960 | 1.002462 | 0.8678712 | 0.01140874 | 0.9827198 | 0.005029129 | 0.9827127 | 0.007074888
[13 empty] | 713946 | 1.000479 | 0.9866385 | 0.001238879 | 0.996719 | 0.005428971 | 0.9967241 | 0.004651386 |  |  | 609060 | 0.9916902 | 0.9670213 | 0.003624161 | 0.9936843 | 0.005310759 | 0.9936843 | 0.00682216 | [12 empty] | 1057260 | 1.000224 | 0.8678712 | 0.01140874 | 0.9827263 | 0.005029097 | 0.9827192 | 0.007074816
[13 empty] | 714246 | 1.000479 | 0.9866385 | 0.001238879 | 0.9967192 | 0.005428973 | 0.9967243 | 0.00465139 |  |  | 609360 | 0.9927692 | 0.9670213 | 0.003624161 | 0.9936901 | 0.005310663 | 0.9936901 | 0.006822026 | [12 empty] | 1057560 | 1.000224 | 0.8678712 | 0.01140874 | 0.9827329 | 0.005029066 | 0.9827258 | 0.007074743
[13 empty] | 714546 | 0.9995181 | 0.9866385 | 0.001238879 | 0.9967194 | 0.005428976 | 0.9967244 | 0.004651395 |  |  | 609660 | 0.9895322 | 0.9670213 | 0.003624161 | 0.9936959 | 0.005310568 | 0.9936959 | 0.006821892 | [12 empty] | 1057860 | 0.9979859 | 0.8678712 | 0.01140874 | 0.9827394 | 0.005029034 | 0.9827323 | 0.007074671
[13 empty] | 714846 | 1.000479 | 0.9866385 | 0.001238879 | 0.9967195 | 0.005428979 | 0.9967246 | 0.004651399 |  |  | 609960 | 0.9906112 | 0.9670213 | 0.003624161 | 0.9937017 | 0.005310474 | 0.9937017 | 0.006821758 | [12 empty] | 1058160 | 0.9957479 | 0.8678712 | 0.01140874 | 0.9827459 | 0.005029003 | 0.9827388 | 0.007074599
[13 empty] | 715146 | 0.9995181 | 0.9866385 | 0.001238879 | 0.9967197 | 0.005428982 | 0.9967248 | 0.004651403 |  |  | 610260 | 0.9916902 | 0.9670213 | 0.003624161 | 0.9937074 | 0.005310379 | 0.9937075 | 0.006821625 | [12 empty] | 1058460 | 1.002462 | 0.8678712 | 0.01140874 | 0.9827524 | 0.005028972 | 0.9827453 | 0.007074526
[13 empty] | 715446 | 0.9995181 | 0.9866385 | 0.001238879 | 0.9967199 | 0.005428984 | 0.996725 | 0.004651407 |  |  | 610560 | 0.9916902 | 0.9670213 | 0.003624161 | 0.9937132 | 0.005310285 | 0.9937133 | 0.006821492 | [12 empty] | 1058760 | 0.9957479 | 0.8678712 | 0.01140874 | 0.9827589 | 0.005028941 | 0.9827518 | 0.007074455
[13 empty] | 715746 | 0.9985577 | 0.9866385 | 0.001238879 | 0.99672 | 0.005428987 | 0.9967251 | 0.004651412 |  |  | 610860 | 0.9906112 | 0.9670213 | 0.003624161 | 0.993719 | 0.005310191 | 0.993719 | 0.006821359 | [12 empty] | 1059060 | 0.9867961 | 0.8678712 | 0.01140874 | 0.9827654 | 0.00502891 | 0.9827583 | 0.007074383
[13 empty] | 716046 | 1.000479 | 0.9866385 | 0.001238879 | 0.9967202 | 0.00542899 | 0.9967253 | 0.004651416 |  |  | 611160 | 0.9906112 | 0.9670213 | 0.003624161 | 0.9937247 | 0.005310097 | 0.9937248 | 0.006821227 | [12 empty] | 1059360 | 0.9890341 | 0.8678712 | 0.01140874 | 0.9827719 | 0.005028879 | 0.9827648 | 0.007074311
[13 empty] | 716346 | 1.000479 | 0.9866385 | 0.001238879 | 0.9967204 | 0.005428993 | 0.9967255 | 0.00465142 |  |  | 611460 | 0.9906112 | 0.9670213 | 0.003624161 | 0.9937305 | 0.005310004 | 0.9937305 | 0.006821095 | [12 empty] | 1059660 | 0.9867961 | 0.8678712 | 0.01140874 | 0.9827784 | 0.005028848 | 0.9827713 | 0.00707424
[13 empty] | 716646 | 0.9985577 | 0.9866385 | 0.001238879 | 0.9967206 | 0.005428995 | 0.9967257 | 0.004651425 |  |  | 611760 | 0.9906112 | 0.9670213 | 0.003624161 | 0.9937362 | 0.00530991 | 0.9937362 | 0.006820964 | [12 empty] | 1059960 | 0.99351 | 0.8678712 | 0.01140874 | 0.9827849 | 0.005028817 | 0.9827778 | 0.007074169
[13 empty] | 716946 | 0.9995181 | 0.9866385 | 0.001238879 | 0.9967207 | 0.005428998 | 0.9967258 | 0.004651429 |  |  | 612060 | 0.9906112 | 0.9670213 | 0.003624161 | 0.9937419 | 0.005309817 | 0.993742 | 0.006820832 | [12 empty] | 1060260 | 0.9979859 | 0.8678712 | 0.01140874 | 0.9827914 | 0.005028787 | 0.9827842 | 0.007074098
[13 empty] | 717246 | 0.9995181 | 0.9866385 | 0.001238879 | 0.9967209 | 0.005429001 | 0.996726 | 0.004651433 |  |  | 612360 | 0.9884531 | 0.9670213 | 0.003624161 | 0.9937476 | 0.005309725 | 0.9937477 | 0.006820701 | [12 empty] | 1060560 | 1.0047 | 0.8678712 | 0.01140874 | 0.9827978 | 0.005028756 | 0.9827907 | 0.007074027
[13 empty] | 717546 | 1.000479 | 0.9866385 | 0.001238879 | 0.9967211 | 0.005429004 | 0.9967262 | 0.004651438 |  |  | 612660 | 0.9906112 | 0.9670213 | 0.003624161 | 0.9937533 | 0.005309632 | 0.9937534 | 0.006820571 | [12 empty] | 1060860 | 1.000224 | 0.8678712 | 0.01140874 | 0.9828043 | 0.005028726 | 0.9827972 | 0.007073956
[13 empty] | 717846 | 0.9995181 | 0.9866385 | 0.001238879 | 0.9967212 | 0.005429006 | 0.9967263 | 0.004651442 |  |  | 612960 | 0.9916902 | 0.9670213 | 0.003624161 | 0.993759 | 0.00530954 | 0.9937591 | 0.006820441 | [12 empty] | 1061160 | 0.9957479 | 0.8678712 | 0.01140874 | 0.9828107 | 0.005028695 | 0.9828036 | 0.007073885
[13 empty] | 718146 | 0.9985577 | 0.9866385 | 0.001238879 | 0.9967214 | 0.005429009 | 0.9967265 | 0.004651446 |  |  | 613260 | 0.9916902 | 0.9670213 | 0.003624161 | 0.9937647 | 0.005309448 | 0.9937647 | 0.006820311 | [12 empty] | 1061460 | 0.9957479 | 0.8678712 | 0.01140874 | 0.9828172 | 0.005028665 | 0.98281 | 0.007073815
[13 empty] | 718446 | 1.000479 | 0.9866385 | 0.001238879 | 0.9967216 | 0.005429012 | 0.9967267 | 0.00465145 |  |  | 613560 | 0.9906112 | 0.9670213 | 0.003624161 | 0.9937704 | 0.005309356 | 0.9937704 | 0.006820181 | [12 empty] | 1061760 | 0.9979859 | 0.8678712 | 0.01140874 | 0.9828236 | 0.005028635 | 0.9828165 | 0.007073745
[13 empty] | 718746 | 0.9995181 | 0.9866385 | 0.001238879 | 0.9967218 | 0.005429015 | 0.9967269 | 0.004651455 |  |  | 613860 | 0.9906112 | 0.9670213 | 0.003624161 | 0.993776 | 0.005309264 | 0.9937761 | 0.006820052 | [12 empty] | 1062060 | 1.002462 | 0.8678712 | 0.01140874 | 0.98283 | 0.005028605 | 0.9828229 | 0.007073675
[13 empty] | 719046 | 0.9995181 | 0.9866385 | 0.001238879 | 0.9967219 | 0.005429017 | 0.996727 | 0.004651459 |  |  | 614160 | 0.9906112 | 0.9670213 | 0.003624161 | 0.9937817 | 0.005309173 | 0.9937817 | 0.006819923 | [12 empty] | 1062360 | 0.9979859 | 0.8678712 | 0.01140874 | 0.9828364 | 0.005028575 | 0.9828293 | 0.007073605
[13 empty] | 719346 | 0.9995181 | 0.9866385 | 0.001238879 | 0.9967221 | 0.00542902 | 0.9967272 | 0.004651463 |  |  | 614460 | 0.9916902 | 0.9670213 | 0.003624161 | 0.9937873 | 0.005309082 | 0.9937874 | 0.006819795 | [12 empty] | 1062660 | 1.000224 | 0.8678712 | 0.01140874 | 0.9828429 | 0.005028545 | 0.9828357 | 0.007073535
[13 empty] | 719646 | 1.000479 | 0.9866385 | 0.001238879 | 0.9967223 | 0.005429023 | 0.9967274 | 0.004651467 |  |  | 614760 | 0.9906112 | 0.9670213 | 0.003624161 | 0.9937929 | 0.005308991 | 0.993793 | 0.006819667 | [12 empty] | 1062960 | 0.9957479 | 0.8678712 | 0.01140874 | 0.9828493 | 0.005028515 | 0.9828421 | 0.007073465
[13 empty] | 719946 | 1.000479 | 0.9866385 | 0.001238879 | 0.9967224 | 0.005429026 | 0.9967275 | 0.004651472 |  |  | 615060 | 0.9895322 | 0.9670213 | 0.003624161 | 0.9937986 | 0.0053089 | 0.9937986 | 0.006819539 | [12 empty] | 1063260 | 0.9979859 | 0.8678712 | 0.01140874 | 0.9828557 | 0.005028485 | 0.9828485 | 0.007073396
[13 empty] | 720246 | 1.000479 | 0.9866385 | 0.001238879 | 0.9967226 | 0.005429029 | 0.9967277 | 0.004651476 |  |  | 615360 | 0.9895322 | 0.9670213 | 0.003624161 | 0.9938042 | 0.00530881 | 0.9938043 | 0.006819411 | [12 empty] | 1063560 | 0.99351 | 0.8678712 | 0.01140874 | 0.982862 | 0.005028455 | 0.9828549 | 0.007073326
[13 empty] | 720546 | 1.000479 | 0.9866385 | 0.001238879 | 0.9967227 | 0.005429031 | 0.9967279 | 0.00465148 |  |  | 615660 | 0.9895322 | 0.9670213 | 0.003624161 | 0.9938098 | 0.00530872 | 0.9938099 | 0.006819284 | [12 empty] | 1063860 | 0.99351 | 0.8678712 | 0.01140874 | 0.9828684 | 0.005028426 | 0.9828613 | 0.007073257
[13 empty] | 720846 | 0.9995181 | 0.9866385 | 0.001238879 | 0.9967229 | 0.005429034 | 0.996728 | 0.004651484 |  |  | 615960 | 0.9916902 | 0.9670213 | 0.003624161 | 0.9938154 | 0.00530863 | 0.9938155 | 0.006819157 | [12 empty] | 1064160 | 0.991272 | 0.8678712 | 0.01140874 | 0.9828748 | 0.005028396 | 0.9828676 | 0.007073188
[13 empty] | 721146 | 0.9995181 | 0.9866385 | 0.001238879 | 0.9967231 | 0.005429037 | 0.9967282 | 0.004651489 |  |  | 616260 | 0.9916902 | 0.9670213 | 0.003624161 | 0.993821 | 0.00530854 | 0.9938211 | 0.006819031 | [12 empty] | 1064460 | 0.99351 | 0.8678712 | 0.01140874 | 0.9828812 | 0.005028367 | 0.982874 | 0.007073119
[13 empty] | 721446 | 0.9995181 | 0.9866385 | 0.001238879 | 0.9967232 | 0.00542904 | 0.9967284 | 0.004651493 |  |  | 616560 | 0.9906112 | 0.9670213 | 0.003624161 | 0.9938266 | 0.005308451 | 0.9938266 | 0.006818905 | [12 empty] | 1064760 | 0.991272 | 0.8678712 | 0.01140874 | 0.9828875 | 0.005028337 | 0.9828804 | 0.007073051
[13 empty] | 721746 | 1.001439 | 0.9866385 | 0.001238879 | 0.9967234 | 0.005429043 | 0.9967285 | 0.004651497 |  |  | 616860 | 0.9916902 | 0.9670213 | 0.003624161 | 0.9938321 | 0.005308361 | 0.9938322 | 0.006818779 | [12 empty] | 1065060 | 0.9957479 | 0.8678712 | 0.01140874 | 0.9828939 | 0.005028308 | 0.9828867 | 0.007072982
[13 empty] | 722046 | 0.9995181 | 0.9866385 | 0.001238879 | 0.9967236 | 0.005429045 | 0.9967287 | 0.004651501 |  |  | 617160 | 0.9906112 | 0.9670213 | 0.003624161 | 0.9938377 | 0.005308272 | 0.9938378 | 0.006818654 | [12 empty] | 1065360 | 0.99351 | 0.8678712 | 0.01140874 | 0.9829002 | 0.005028279 | 0.982893 | 0.007072914
[13 empty] | 722346 | 1.000479 | 0.9866385 | 0.001238879 | 0.9967237 | 0.005429048 | 0.9967288 | 0.004651506 |  |  | 617460 | 0.9906112 | 0.9670213 | 0.003624161 | 0.9938433 | 0.005308183 | 0.9938433 | 0.006818528 | [12 empty] | 1065660 | 0.9890341 | 0.8678712 | 0.01140874 | 0.9829066 | 0.00502825 | 0.9828994 | 0.007072846
[13 empty] | 722646 | 0.9995181 | 0.9866385 | 0.001238879 | 0.9967239 | 0.005429051 | 0.996729 | 0.00465151 |  |  | 617760 | 0.9895322 | 0.9670213 | 0.003624161 | 0.9938488 | 0.005308095 | 0.9938489 | 0.006818404 | [12 empty] | 1065960 | 0.99351 | 0.8678712 | 0.01140874 | 0.9829129 | 0.005028221 | 0.9829057 | 0.007072778
[13 empty] | 722946 | 1.000479 | 0.9866385 | 0.001238879 | 0.9967241 | 0.005429054 | 0.9967292 | 0.004651514 |  |  | 618060 | 0.9906112 | 0.9670213 | 0.003624161 | 0.9938543 | 0.005308007 | 0.9938544 | 0.006818279 | [12 empty] | 1066260 | 0.9957479 | 0.8678712 | 0.01140874 | 0.9829192 | 0.005028192 | 0.982912 | 0.00707271
[13 empty] | 723246 | 0.9985577 | 0.9866385 | 0.001238879 | 0.9967242 | 0.005429057 | 0.9967293 | 0.004651518 |  |  | 618360 | 0.9916902 | 0.9670213 | 0.003624161 | 0.9938599 | 0.005307919 | 0.9938599 | 0.006818155 | [12 empty] | 1066560 | 0.9979859 | 0.8678712 | 0.01140874 | 0.9829255 | 0.005028163 | 0.9829183 | 0.007072642
[13 empty] | 723546 | 1.000479 | 0.9866385 | 0.001238879 | 0.9967244 | 0.005429059 | 0.9967295 | 0.004651522 |  |  | 618660 | 0.9906112 | 0.9670213 | 0.003624161 | 0.9938654 | 0.005307831 | 0.9938655 | 0.006818031 | [12 empty] | 1066860 | 0.991272 | 0.8678712 | 0.01140874 | 0.9829319 | 0.005028134 | 0.9829246 | 0.007072574
[13 empty] | 723846 | 0.9995181 | 0.9866385 | 0.001238879 | 0.9967245 | 0.005429062 | 0.9967297 | 0.004651527 |  |  | 618960 | 0.9895322 | 0.9670213 | 0.003624161 | 0.9938709 | 0.005307743 | 0.993871 | 0.006817908 | [12 empty] | 1067160 | 0.9979859 | 0.8678712 | 0.01140874 | 0.9829382 | 0.005028105 | 0.9829309 | 0.007072507
[13 empty] | 724146 | 0.9995181 | 0.9866385 | 0.001238879 | 0.9967247 | 0.005429065 | 0.9967298 | 0.004651531 |  |  | 619260 | 0.9906112 | 0.9670213 | 0.003624161 | 0.9938764 | 0.005307656 | 0.9938765 | 0.006817785 | [12 empty] | 1067460 | 1.002462 | 0.8678712 | 0.01140874 | 0.9829444 | 0.005028077 | 0.9829372 | 0.00707244
[13 empty] | 724446 | 1.000479 | 0.9866385 | 0.001238879 | 0.9967249 | 0.005429068 | 0.99673 | 0.004651535 |  |  | 619560 | 0.9906112 | 0.9670213 | 0.003624161 | 0.9938819 | 0.005307569 | 0.993882 | 0.006817662 | [12 empty] | 1067760 | 0.9979859 | 0.8678712 | 0.01140874 | 0.9829507 | 0.005028048 | 0.9829435 | 0.007072373
[13 empty] | 724746 | 1.000479 | 0.9866385 | 0.001238879 | 0.996725 | 0.005429071 | 0.9967301 | 0.004651539 |  |  | 619860 | 0.9884531 | 0.9670213 | 0.003624161 | 0.9938874 | 0.005307482 | 0.9938875 | 0.006817539 | [12 empty] | 1068060 | 0.9957479 | 0.8678712 | 0.01140874 | 0.982957 | 0.00502802 | 0.9829498 | 0.007072306
[13 empty] | 725046 | 0.9995181 | 0.9866385 | 0.001238879 | 0.9967252 | 0.005429074 | 0.9967303 | 0.004651543 |  |  | 620160 | 0.9906112 | 0.9670213 | 0.003624161 | 0.9938928 | 0.005307395 | 0.9938929 | 0.006817417 | [12 empty] | 1068360 | 0.99351 | 0.8678712 | 0.01140874 | 0.9829633 | 0.005027991 | 0.9829561 | 0.007072239
[13 empty] | 725346 | 0.9995181 | 0.9866385 | 0.001238879 | 0.9967253 | 0.005429076 | 0.9967305 | 0.004651548 |  |  | 620460 | 0.9873741 | 0.9670213 | 0.003624161 | 0.9938983 | 0.005307308 | 0.9938984 | 0.006817295 | [12 empty] | 1068660 | 0.99351 | 0.8678712 | 0.01140874 | 0.9829696 | 0.005027963 | 0.9829623 | 0.007072172
[13 empty] | 725646 | 0.9985577 | 0.9866385 | 0.001238879 | 0.9967255 | 0.005429079 | 0.9967306 | 0.004651552 |  |  | 620760 | 0.9906112 | 0.9670213 | 0.003624161 | 0.9939038 | 0.005307222 | 0.9939039 | 0.006817174 | [12 empty] | 1068960 | 1.002462 | 0.8678712 | 0.01140874 | 0.9829758 | 0.005027935 | 0.9829686 | 0.007072106
[13 empty] | 725946 | 0.9995181 | 0.9866385 | 0.001238879 | 0.9967257 | 0.005429082 | 0.9967308 | 0.004651556 |  |  | 621060 | 0.9906112 | 0.9670213 | 0.003624161 | 0.9939092 | 0.005307136 | 0.9939093 | 0.006817053 | [12 empty] | 1069260 | 0.991272 | 0.8678712 | 0.01140874 | 0.9829821 | 0.005027907 | 0.9829748 | 0.007072039
[13 empty] | 726246 | 0.9995181 | 0.9866385 | 0.001238879 | 0.9967258 | 0.005429085 | 0.9967309 | 0.00465156 |  |  | 621360 | 0.9895322 | 0.9670213 | 0.003624161 | 0.9939147 | 0.00530705 | 0.9939147 | 0.006816932 | [12 empty] | 1069560 | 0.9890341 | 0.8678712 | 0.01140874 | 0.9829883 | 0.005027879 | 0.9829811 | 0.007071973
[13 empty] | 726546 | 0.9995181 | 0.9866385 | 0.001238879 | 0.996726 | 0.005429088 | 0.9967311 | 0.004651564 |  |  | 621660 | 0.9895322 | 0.9670213 | 0.003624161 | 0.9939201 | 0.005306965 | 0.9939202 | 0.006816811 | [12 empty] | 1069860 | 0.9867961 | 0.8678712 | 0.01140874 | 0.9829945 | 0.005027851 | 0.9829873 | 0.007071907
[13 empty] | 726846 | 0.9995181 | 0.9866385 | 0.001238879 | 0.9967261 | 0.005429091 | 0.9967313 | 0.004651568 |  |  | 621960 | 0.9906112 | 0.9670213 | 0.003624161 | 0.9939255 | 0.00530688 | 0.9939256 | 0.006816691 | [12 empty] | 1070160 | 0.9890341 | 0.8678712 | 0.01140874 | 0.9830008 | 0.005027823 | 0.9829935 | 0.007071841
[13 empty] | 727146 | 1.000479 | 0.9866385 | 0.001238879 | 0.9967263 | 0.005429093 | 0.9967314 | 0.004651572 |  |  | 622260 | 0.9927692 | 0.9670213 | 0.003624161 | 0.9939309 | 0.005306794 | 0.993931 | 0.006816571 | [12 empty] | 1070460 | 0.9890341 | 0.8678712 | 0.01140874 | 0.983007 | 0.005027795 | 0.9829997 | 0.007071775
[13 empty] | 727446 | 1.000479 | 0.9866385 | 0.001238879 | 0.9967264 | 0.005429096 | 0.9967316 | 0.004651577 |  |  | 622560 | 0.9916902 | 0.9670213 | 0.003624161 | 0.9939363 | 0.00530671 | 0.9939364 | 0.006816451 | [12 empty] | 1070760 | 0.99351 | 0.8678712 | 0.01140874 | 0.9830132 | 0.005027767 | 0.983006 | 0.00707171
[13 empty] | 727746 | 1.001439 | 0.9866385 | 0.001238879 | 0.9967266 | 0.005429099 | 0.9967317 | 0.004651581 |  |  | 622860 | 0.9906112 | 0.9670213 | 0.003624161 | 0.9939417 | 0.005306625 | 0.9939418 | 0.006816332 | [12 empty] | 1071060 | 0.9957479 | 0.8678712 | 0.01140874 | 0.9830194 | 0.00502774 | 0.9830122 | 0.007071644
[13 empty] | 728046 | 0.9995181 | 0.9866385 | 0.001238879 | 0.9967267 | 0.005429102 | 0.9967319 | 0.004651585 |  |  | 623160 | 0.9927692 | 0.9670213 | 0.003624161 | 0.9939471 | 0.005306541 | 0.9939472 | 0.006816213 | [12 empty] | 1071360 | 0.991272 | 0.8678712 | 0.01140874 | 0.9830256 | 0.005027712 | 0.9830184 | 0.007071579
[13 empty] | 728346 | 0.9995181 | 0.9866385 | 0.001238879 | 0.9967269 | 0.005429105 | 0.996732 | 0.004651589 |  |  | 623460 | 0.9895322 | 0.9670213 | 0.003624161 | 0.9939525 | 0.005306456 | 0.9939526 | 0.006816095 | [12 empty] | 1071660 | 0.991272 | 0.8678712 | 0.01140874 | 0.9830318 | 0.005027685 | 0.9830246 | 0.007071514
[13 empty] | 728646 | 0.9985577 | 0.9866385 | 0.001238879 | 0.9967271 | 0.005429108 | 0.9967322 | 0.004651593 |  |  | 623760 | 0.9906112 | 0.9670213 | 0.003624161 | 0.9939578 | 0.005306372 | 0.9939579 | 0.006815976 | [12 empty] | 1071960 | 0.9979859 | 0.8678712 | 0.01140874 | 0.983038 | 0.005027657 | 0.9830307 | 0.007071449
[13 empty] | 728946 | 1.000479 | 0.9866385 | 0.001238879 | 0.9967272 | 0.005429111 | 0.9967324 | 0.004651597 |  |  | 624060 | 0.9906112 | 0.9670213 | 0.003624161 | 0.9939632 | 0.005306289 | 0.9939633 | 0.006815858 | [12 empty] | 1072260 | 1.000224 | 0.8678712 | 0.01140874 | 0.9830442 | 0.00502763 | 0.9830369 | 0.007071384
[13 empty] | 729246 | 0.9995181 | 0.9866385 | 0.001238879 | 0.9967274 | 0.005429113 | 0.9967325 | 0.004651601 |  |  | 624360 | 0.9895322 | 0.9670213 | 0.003624161 | 0.9939686 | 0.005306205 | 0.9939687 | 0.006815741 | [12 empty] | 1072560 | 0.9867961 | 0.8678712 | 0.01140874 | 0.9830504 | 0.005027603 | 0.9830431 | 0.007071319
[13 empty] | 729546 | 1.000479 | 0.9866385 | 0.001238879 | 0.9967275 | 0.005429116 | 0.9967327 | 0.004651606 |  |  | 624660 | 0.9895322 | 0.9670213 | 0.003624161 | 0.9939739 | 0.005306122 | 0.993974 | 0.006815623 | [12 empty] | 1072860 | 0.9957479 | 0.8678712 | 0.01140874 | 0.9830565 | 0.005027575 | 0.9830492 | 0.007071255
[13 empty] | 729846 | 1.000479 | 0.9866385 | 0.001238879 | 0.9967277 | 0.005429119 | 0.9967328 | 0.00465161 |  |  | 624960 | 0.9895322 | 0.9670213 | 0.003624161 | 0.9939792 | 0.005306039 | 0.9939793 | 0.006815506 | [12 empty] | 1073160 | 0.991272 | 0.8678712 | 0.01140874 | 0.9830627 | 0.005027548 | 0.9830554 | 0.00707119
[13 empty] | 730146 | 1.001439 | 0.9866385 | 0.001238879 | 0.9967278 | 0.005429122 | 0.996733 | 0.004651614 |  |  | 625260 | 0.9906112 | 0.9670213 | 0.003624161 | 0.9939846 | 0.005305956 | 0.9939847 | 0.00681539 | [12 empty] | 1073460 | 0.9979859 | 0.8678712 | 0.01140874 | 0.9830688 | 0.005027521 | 0.9830616 | 0.007071126
[13 empty] | 730446 | 0.9995181 | 0.9866385 | 0.001238879 | 0.996728 | 0.005429125 | 0.9967331 | 0.004651618 |  |  | 625560 | 0.9906112 | 0.9670213 | 0.003624161 | 0.9939899 | 0.005305873 | 0.99399 | 0.006815273 | [12 empty] | 1073760 | 1.000224 | 0.8678712 | 0.01140874 | 0.983075 | 0.005027494 | 0.9830677 | 0.007071062
[13 empty] | 730746 | 1.001439 | 0.9866385 | 0.001238879 | 0.9967281 | 0.005429128 | 0.9967333 | 0.004651622 |  |  | 625860 | 0.9884531 | 0.9670213 | 0.003624161 | 0.9939952 | 0.005305791 | 0.9939953 | 0.006815157 | [12 empty] | 1074060 | 0.9979859 | 0.8678712 | 0.01140874 | 0.9830811 | 0.005027468 | 0.9830738 | 0.007070998
[13 empty] | 731046 | 1.000479 | 0.9866385 | 0.001238879 | 0.9967283 | 0.005429131 | 0.9967334 | 0.004651626 |  |  | 626160 | 0.9884531 | 0.9670213 | 0.003624161 | 0.9940005 | 0.005305709 | 0.9940006 | 0.006815042 | [12 empty] | 1074360 | 1.000224 | 0.8678712 | 0.01140874 | 0.9830873 | 0.005027441 | 0.98308 | 0.007070934
[13 empty] | 731346 | 1.000479 | 0.9866385 | 0.001238879 | 0.9967284 | 0.005429133 | 0.9967336 | 0.00465163 |  |  | 626460 | 0.9895322 | 0.9670213 | 0.003624161 | 0.9940058 | 0.005305627 | 0.9940059 | 0.006814926 | [12 empty] | 1074660 | 0.9957479 | 0.8678712 | 0.01140874 | 0.9830934 | 0.005027414 | 0.9830861 | 0.007070871
[13 empty] | 731646 | 1.001439 | 0.9866385 | 0.001238879 | 0.9967286 | 0.005429136 | 0.9967337 | 0.004651634 |  |  | 626760 | 0.9906112 | 0.9670213 | 0.003624161 | 0.9940111 | 0.005305545 | 0.9940112 | 0.006814811 | [12 empty] | 1074960 | 1.000224 | 0.8678712 | 0.01140874 | 0.9830995 | 0.005027388 | 0.9830922 | 0.007070807
[13 empty] | 731946 | 1.001439 | 0.9866385 | 0.001238879 | 0.9967287 | 0.005429139 | 0.9967339 | 0.004651638 |  |  | 627060 | 0.9906112 | 0.9670213 | 0.003624161 | 0.9940163 | 0.005305463 | 0.9940164 | 0.006814696 | [12 empty] | 1075260 | 0.99351 | 0.8678712 | 0.01140874 | 0.9831056 | 0.005027361 | 0.9830983 | 0.007070744
[13 empty] | 732246 | 1.001439 | 0.9866385 | 0.001238879 | 0.9967289 | 0.005429142 | 0.996734 | 0.004651642 |  |  | 627360 | 0.9895322 | 0.9670213 | 0.003624161 | 0.9940216 | 0.005305382 | 0.9940217 | 0.006814582 | [12 empty] | 1075560 | 0.991272 | 0.8678712 | 0.01140874 | 0.9831117 | 0.005027335 | 0.9831044 | 0.007070681
[13 empty] | 732546 | 1.001439 | 0.9866385 | 0.001238879 | 0.996729 | 0.005429145 | 0.9967342 | 0.004651646 |  |  | 627660 | 0.9906112 | 0.9670213 | 0.003624161 | 0.9940268 | 0.005305301 | 0.994027 | 0.006814468 | [12 empty] | 1075860 | 0.9979859 | 0.8678712 | 0.01140874 | 0.9831178 | 0.005027308 | 0.9831105 | 0.007070618
[13 empty] | 732846 | 1.001439 | 0.9866385 | 0.001238879 | 0.9967292 | 0.005429148 | 0.9967343 | 0.00465165 |  |  | 627960 | 0.9895322 | 0.9670213 | 0.003624161 | 0.9940321 | 0.00530522 | 0.9940322 | 0.006814354 | [12 empty] | 1076160 | 0.991272 | 0.8678712 | 0.01140874 | 0.9831239 | 0.005027282 | 0.9831166 | 0.007070555
[13 empty] | 733146 | 0.9995181 | 0.9866385 | 0.001238879 | 0.9967293 | 0.005429151 | 0.9967345 | 0.004651654 |  |  | 628260 | 0.9906112 | 0.9670213 | 0.003624161 | 0.9940373 | 0.005305139 | 0.9940375 | 0.00681424 | [12 empty] | 1076460 | 0.9957479 | 0.8678712 | 0.01140874 | 0.98313 | 0.005027256 | 0.9831227 | 0.007070492
[13 empty] | 733446 | 1.000479 | 0.9866385 | 0.001238879 | 0.9967295 | 0.005429153 | 0.9967346 | 0.004651659 |  |  | 628560 | 0.9906112 | 0.9670213 | 0.003624161 | 0.9940426 | 0.005305059 | 0.9940427 | 0.006814127 | [12 empty] | 1076760 | 0.9979859 | 0.8678712 | 0.01140874 | 0.9831361 | 0.00502723 | 0.9831287 | 0.007070429
[13 empty] | 733746 | 1.001439 | 0.9866385 | 0.001238879 | 0.9967296 | 0.005429156 | 0.9967348 | 0.004651663 |  |  | 628860 | 0.9906112 | 0.9670213 | 0.003624161 | 0.9940478 | 0.005304979 | 0.9940479 | 0.006814014 | [12 empty] | 1077060 | 1.000224 | 0.8678712 | 0.01140874 | 0.9831421 | 0.005027203 | 0.9831348 | 0.007070367
[13 empty] | 734046 | 1.001439 | 0.9866385 | 0.001238879 | 0.9967298 | 0.005429159 | 0.9967349 | 0.004651667 |  |  | 629160 | 0.9906112 | 0.9670213 | 0.003624161 | 0.994053 | 0.005304899 | 0.9940531 | 0.006813901 | [12 empty] | 1077360 | 0.9979859 | 0.8678712 | 0.01140874 | 0.9831482 | 0.005027177 | 0.9831408 | 0.007070305
[13 empty] | 734346 | 1.000479 | 0.9866385 | 0.001238879 | 0.9967299 | 0.005429162 | 0.9967351 | 0.004651671 |  |  | 629460 | 0.9906112 | 0.9670213 | 0.003624161 | 0.9940582 | 0.005304819 | 0.9940583 | 0.006813789 | [12 empty] | 1077660 | 0.9957479 | 0.8678712 | 0.01140874 | 0.9831542 | 0.005027152 | 0.9831469 | 0.007070243
[13 empty] | 734646 | 1.001439 | 0.9866385 | 0.001238879 | 0.9967301 | 0.005429165 | 0.9967352 | 0.004651675 |  |  | 629760 | 0.9906112 | 0.9670213 | 0.003624161 | 0.9940634 | 0.005304739 | 0.9940635 | 0.006813677 | [12 empty] | 1077960 | 0.9957479 | 0.8678712 | 0.01140874 | 0.9831603 | 0.005027126 | 0.9831529 | 0.007070181
[13 empty] | 734946 | 0.9995181 | 0.9866385 | 0.001238879 | 0.9967302 | 0.005429168 | 0.9967354 | 0.004651679 |  |  | 630060 | 0.9906112 | 0.9670213 | 0.003624161 | 0.9940686 | 0.00530466 | 0.9940687 | 0.006813565 | [12 empty] | 1078260 | 0.991272 | 0.8678712 | 0.01140874 | 0.9831663 | 0.0050271 | 0.983159 | 0.007070119
[13 empty] | 735246 | 0.9995181 | 0.9866385 | 0.001238879 | 0.9967303 | 0.005429171 | 0.9967355 | 0.004651683 |  |  | 630360 | 0.9884531 | 0.9670213 | 0.003624161 | 0.9940738 | 0.005304581 | 0.9940739 | 0.006813454 | [12 empty] | 1078560 | 0.99351 | 0.8678712 | 0.01140874 | 0.9831724 | 0.005027074 | 0.983165 | 0.007070057
[13 empty] | 735546 | 1.000479 | 0.9866385 | 0.001238879 | 0.9967305 | 0.005429174 | 0.9967357 | 0.004651687 |  |  | 630660 | 0.9895322 | 0.9670213 | 0.003624161 | 0.994079 | 0.005304502 | 0.9940791 | 0.006813343 | [12 empty] | 1078860 | 0.9979859 | 0.8678712 | 0.01140874 | 0.9831784 | 0.005027049 | 0.983171 | 0.007069995
[13 empty] | 735846 | 1.000479 | 0.9866385 | 0.001238879 | 0.9967306 | 0.005429176 | 0.9967358 | 0.004651691 |  |  | 630960 | 0.9895322 | 0.9670213 | 0.003624161 | 0.9940841 | 0.005304423 | 0.9940842 | 0.006813232 | [12 empty] | 1079160 | 0.9979859 | 0.8678712 | 0.01140874 | 0.9831844 | 0.005027023 | 0.9831771 | 0.007069934
[13 empty] | 736146 | 1.000479 | 0.9866385 | 0.001238879 | 0.9967308 | 0.005429179 | 0.9967359 | 0.004651695 |  |  | 631260 | 0.9906112 | 0.9670213 | 0.003624161 | 0.9940893 | 0.005304345 | 0.9940894 | 0.006813122 | [12 empty] | 1079460 | 1.002462 | 0.8678712 | 0.01140874 | 0.9831904 | 0.005026998 | 0.9831831 | 0.007069873
[13 empty] | 736446 | 1.001439 | 0.9866385 | 0.001238879 | 0.9967309 | 0.005429182 | 0.9967361 | 0.004651699 |  |  | 631560 | 0.9895322 | 0.9670213 | 0.003624161 | 0.9940944 | 0.005304266 | 0.9940945 | 0.006813011 | [12 empty] | 1079760 | 0.9979859 | 0.8678712 | 0.01140874 | 0.9831964 | 0.005026972 | 0.9831891 | 0.007069811
[13 empty] | 736746 | 0.9985577 | 0.9866385 | 0.001238879 | 0.9967311 | 0.005429185 | 0.9967362 | 0.004651703 |  |  | 631860 | 0.9906112 | 0.9670213 | 0.003624161 | 0.9940996 | 0.005304188 | 0.9940997 | 0.006812901 | [12 empty] | 1080060 | 1.000224 | 0.8678712 | 0.01140874 | 0.9832024 | 0.005026947 | 0.9831951 | 0.00706975
[13 empty] | 737046 | 0.9995181 | 0.9866385 | 0.001238879 | 0.9967312 | 0.005429188 | 0.9967364 | 0.004651707 |  |  | 632160 | 0.9906112 | 0.9670213 | 0.003624161 | 0.9941047 | 0.005304111 | 0.9941048 | 0.006812792 | [12 empty] | 1080360 | 1.000224 | 0.8678712 | 0.01140874 | 0.9832084 | 0.005026922 | 0.983201 | 0.00706969
[13 empty] | 737346 | 1.001439 | 0.9866385 | 0.001238879 | 0.9967313 | 0.005429191 | 0.9967365 | 0.004651711 |  |  | 632460 | 0.9906112 | 0.9670213 | 0.003624161 | 0.9941098 | 0.005304033 | 0.9941099 | 0.006812683 | [12 empty] | 1080660 | 1.000224 | 0.8678712 | 0.01140874 | 0.9832144 | 0.005026897 | 0.983207 | 0.007069629
[13 empty] | 737646 | 1.001439 | 0.9866385 | 0.001238879 | 0.9967315 | 0.005429194 | 0.9967367 | 0.004651715 |  |  | 632760 | 0.9916902 | 0.9670213 | 0.003624161 | 0.9941149 | 0.005303955 | 0.9941151 | 0.006812574 | [12 empty] | 1080960 | 0.9957479 | 0.8678712 | 0.01140874 | 0.9832204 | 0.005026872 | 0.983213 | 0.007069568
[13 empty] | 737946 | 1.001439 | 0.9866385 | 0.001238879 | 0.9967316 | 0.005429197 | 0.9967368 | 0.004651719 |  |  | 633060 | 0.9884531 | 0.9670213 | 0.003624161 | 0.99412 | 0.005303878 | 0.9941202 | 0.006812465 | [12 empty] | 1081260 | 0.9890341 | 0.8678712 | 0.01140874 | 0.9832264 | 0.005026847 | 0.983219 | 0.007069508
[13 empty] | 738246 | 1.000479 | 0.9866385 | 0.001238879 | 0.9967318 | 0.005429199 | 0.9967369 | 0.004651723 |  |  | 633360 | 0.9906112 | 0.9670213 | 0.003624161 | 0.9941251 | 0.005303801 | 0.9941253 | 0.006812357 | [12 empty] | 1081560 | 0.9957479 | 0.8678712 | 0.01140874 | 0.9832323 | 0.005026822 | 0.9832249 | 0.007069448
[13 empty] | 738546 | 0.9995181 | 0.9866385 | 0.001238879 | 0.9967319 | 0.005429202 | 0.9967371 | 0.004651727 |  |  | 633660 | 0.9906112 | 0.9670213 | 0.003624161 | 0.9941302 | 0.005303724 | 0.9941303 | 0.006812249 | [12 empty] | 1081860 | 1.000224 | 0.8678712 | 0.01140874 | 0.9832383 | 0.005026797 | 0.9832309 | 0.007069387
[13 empty] | 738846 | 0.9995181 | 0.9866385 | 0.001238879 | 0.9967321 | 0.005429205 | 0.9967372 | 0.004651731 |  |  | 633960 | 0.9906112 | 0.9670213 | 0.003624161 | 0.9941353 | 0.005303648 | 0.9941354 | 0.006812141 | [12 empty] | 1082160 | 0.9979859 | 0.8678712 | 0.01140874 | 0.9832442 | 0.005026772 | 0.9832368 | 0.007069327
[13 empty] | 739146 | 0.9995181 | 0.9866385 | 0.001238879 | 0.9967322 | 0.005429208 | 0.9967374 | 0.004651735 |  |  | 634260 | 0.9916902 | 0.9670213 | 0.003624161 | 0.9941404 | 0.005303571 | 0.9941405 | 0.006812033 | [12 empty] | 1082460 | 1.0047 | 0.8678712 | 0.01140874 | 0.9832502 | 0.005026747 | 0.9832428 | 0.007069268
[13 empty] | 739446 | 1.000479 | 0.9866385 | 0.001238879 | 0.9967323 | 0.005429211 | 0.9967375 | 0.004651739 |  |  | 634560 | 0.9916902 | 0.9670213 | 0.003624161 | 0.9941454 | 0.005303495 | 0.9941456 | 0.006811926 | [12 empty] | 1082760 | 0.9957479 | 0.8678712 | 0.01140874 | 0.9832561 | 0.005026723 | 0.9832487 | 0.007069208
[13 empty] | 739746 | 1.000479 | 0.9866385 | 0.001238879 | 0.9967325 | 0.005429214 | 0.9967377 | 0.004651743 |  |  | 634860 | 0.9916902 | 0.9670213 | 0.003624161 | 0.9941505 | 0.005303419 | 0.9941506 | 0.006811819 | [12 empty] | 1083060 | 1.000224 | 0.8678712 | 0.01140874 | 0.9832621 | 0.005026698 | 0.9832546 | 0.007069148
[13 empty] | 740046 | 1.002399 | 0.9866385 | 0.001238879 | 0.9967326 | 0.005429217 | 0.9967378 | 0.004651746 |  |  | 635160 | 0.9906112 | 0.9670213 | 0.003624161 | 0.9941555 | 0.005303344 | 0.9941557 | 0.006811713 | [12 empty] | 1083360 | 1.000224 | 0.8678712 | 0.01140874 | 0.983268 | 0.005026674 | 0.9832606 | 0.007069089
[13 empty] | 740346 | 1.001439 | 0.9866385 | 0.001238879 | 0.9967328 | 0.00542922 | 0.9967379 | 0.00465175 |  |  | 635460 | 0.9916902 | 0.9670213 | 0.003624161 | 0.9941606 | 0.005303268 | 0.9941607 | 0.006811607 | [12 empty] | 1083660 | 0.9890341 | 0.8678712 | 0.01140874 | 0.9832739 | 0.005026649 | 0.9832665 | 0.007069029
[13 empty] | 740646 | 1.000479 | 0.9866385 | 0.001238879 | 0.9967329 | 0.005429222 | 0.9967381 | 0.004651754 |  |  | 635760 | 0.9895322 | 0.9670213 | 0.003624161 | 0.9941656 | 0.005303193 | 0.9941657 | 0.006811501 | [12 empty] | 1083960 | 0.9979859 | 0.8678712 | 0.01140874 | 0.9832798 | 0.005026625 | 0.9832724 | 0.00706897
[13 empty] | 740946 | 1.001439 | 0.9866385 | 0.001238879 | 0.996733 | 0.005429225 | 0.9967382 | 0.004651758 |  |  | 636060 | 0.9916902 | 0.9670213 | 0.003624161 | 0.9941706 | 0.005303118 | 0.9941708 | 0.006811395 | [12 empty] | 1084260 | 1.0047 | 0.8678712 | 0.01140874 | 0.9832857 | 0.005026601 | 0.9832783 | 0.007068911
[13 empty] | 741246 | 0.9985577 | 0.9866385 | 0.001238879 | 0.9967332 | 0.005429228 | 0.9967384 | 0.004651762 |  |  | 636360 | 0.9906112 | 0.9670213 | 0.003624161 | 0.9941756 | 0.005303043 | 0.9941758 | 0.00681129 | [12 empty] | 1084560 | 0.9979859 | 0.8678712 | 0.01140874 | 0.9832916 | 0.005026577 | 0.9832842 | 0.007068852
[13 empty] | 741546 | 0.9995181 | 0.9866385 | 0.001238879 | 0.9967333 | 0.005429231 | 0.9967385 | 0.004651766 |  |  | 636660 | 0.9906112 | 0.9670213 | 0.003624161 | 0.9941807 | 0.005302968 | 0.9941808 | 0.006811184 | [12 empty] | 1084860 | 0.9979859 | 0.8678712 | 0.01140874 | 0.9832975 | 0.005026553 | 0.9832901 | 0.007068794
[13 empty] | 741846 | 0.9995181 | 0.9866385 | 0.001238879 | 0.9967334 | 0.005429234 | 0.9967386 | 0.00465177 |  |  | 636960 | 0.9906112 | 0.9670213 | 0.003624161 | 0.9941857 | 0.005302893 | 0.9941858 | 0.00681108 | [12 empty] | 1085160 | 1.0047 | 0.8678712 | 0.01140874 | 0.9833034 | 0.005026528 | 0.9832959 | 0.007068735
[13 empty] | 742146 | 1.000479 | 0.9866385 | 0.001238879 | 0.9967336 | 0.005429237 | 0.9967388 | 0.004651774 |  |  | 637260 | 0.9916902 | 0.9670213 | 0.003624161 | 0.9941906 | 0.005302819 | 0.9941908 | 0.006810975 | [12 empty] | 1085460 | 0.9957479 | 0.8678712 | 0.01140874 | 0.9833093 | 0.005026505 | 0.9833018 | 0.007068677
[13 empty] | 742446 | 1.001439 | 0.9866385 | 0.001238879 | 0.9967337 | 0.00542924 | 0.9967389 | 0.004651778 |  |  | 637560 | 0.9927692 | 0.9670213 | 0.003624161 | 0.9941956 | 0.005302745 | 0.9941958 | 0.006810871 | [12 empty] | 1085760 | 0.9957479 | 0.8678712 | 0.01140874 | 0.9833151 | 0.005026481 | 0.9833077 | 0.007068618
[13 empty] | 742746 | 1.000479 | 0.9866385 | 0.001238879 | 0.9967339 | 0.005429243 | 0.996739 | 0.004651782 |  |  | 637860 | 0.9938482 | 0.9670213 | 0.003624161 | 0.9942006 | 0.005302671 | 0.9942008 | 0.006810767 | [12 empty] | 1086060 | 0.9890341 | 0.8678712 | 0.01140874 | 0.983321 | 0.005026457 | 0.9833135 | 0.00706856
[13 empty] | 743046 | 0.9995181 | 0.9866385 | 0.001238879 | 0.996734 | 0.005429245 | 0.9967392 | 0.004651786 |  |  | 638160 | 0.9916902 | 0.9670213 | 0.003624161 | 0.9942056 | 0.005302597 | 0.9942057 | 0.006810663 | [12 empty] | 1086360 | 0.9979859 | 0.8678712 | 0.01140874 | 0.9833269 | 0.005026433 | 0.9833194 | 0.007068502
[13 empty] | 743346 | 1.000479 | 0.9866385 | 0.001238879 | 0.9967341 | 0.005429248 | 0.9967393 | 0.00465179 |  |  | 638460 | 0.9895322 | 0.9670213 | 0.003624161 | 0.9942105 | 0.005302524 | 0.9942107 | 0.00681056 | [12 empty] | 1086660 | 0.9979859 | 0.8678712 | 0.01140874 | 0.9833327 | 0.005026409 | 0.9833252 | 0.007068444
[13 empty] | 743646 | 1.001439 | 0.9866385 | 0.001238879 | 0.9967343 | 0.005429251 | 0.9967395 | 0.004651793 |  |  | 638760 | 0.9906112 | 0.9670213 | 0.003624161 | 0.9942155 | 0.005302451 | 0.9942156 | 0.006810457 | [12 empty] | 1086960 | 1.002462 | 0.8678712 | 0.01140874 | 0.9833386 | 0.005026386 | 0.9833311 | 0.007068386
[13 empty] | 743946 | 1.002399 | 0.9866385 | 0.001238879 | 0.9967344 | 0.005429254 | 0.9967396 | 0.004651797 |  |  | 639060 | 0.9906112 | 0.9670213 | 0.003624161 | 0.9942204 | 0.005302378 | 0.9942206 | 0.006810354 | [12 empty] | 1087260 | 1.006938 | 0.8678712 | 0.01140874 | 0.9833444 | 0.005026362 | 0.9833369 | 0.007068329
[13 empty] | 744246 | 1.000479 | 0.9866385 | 0.001238879 | 0.9967345 | 0.005429257 | 0.9967397 | 0.004651801 |  |  | 639360 | 0.9906112 | 0.9670213 | 0.003624161 | 0.9942254 | 0.005302305 | 0.9942255 | 0.006810252 | [12 empty] | 1087560 | 1.000224 | 0.8678712 | 0.01140874 | 0.9833502 | 0.005026339 | 0.9833427 | 0.007068271
[13 empty] | 744546 | 1.000479 | 0.9866385 | 0.001238879 | 0.9967347 | 0.00542926 | 0.9967399 | 0.004651805 |  |  | 639660 | 0.9906112 | 0.9670213 | 0.003624161 | 0.9942303 | 0.005302232 | 0.9942304 | 0.00681015 | [12 empty] | 1087860 | 0.99351 | 0.8678712 | 0.01140874 | 0.983356 | 0.005026316 | 0.9833486 | 0.007068214
[13 empty] | 744846 | 1.001439 | 0.9866385 | 0.001238879 | 0.9967348 | 0.005429263 | 0.99674 | 0.004651809 |  |  | 639960 | 0.9916902 | 0.9670213 | 0.003624161 | 0.9942352 | 0.00530216 | 0.9942354 | 0.006810048 | [12 empty] | 1088160 | 1.000224 | 0.8678712 | 0.01140874 | 0.9833619 | 0.005026292 | 0.9833544 | 0.007068157
[13 empty] | 745146 | 0.9995181 | 0.9866385 | 0.001238879 | 0.9967349 | 0.005429266 | 0.9967401 | 0.004651813 |  |  | 640260 | 0.9916902 | 0.9670213 | 0.003624161 | 0.9942401 | 0.005302087 | 0.9942403 | 0.006809946 | [12 empty] | 1088460 | 1.002462 | 0.8678712 | 0.01140874 | 0.9833677 | 0.005026269 | 0.9833602 | 0.0070681
[13 empty] | 745446 | 1.000479 | 0.9866385 | 0.001238879 | 0.9967351 | 0.005429268 | 0.9967403 | 0.004651817 |  |  | 640560 | 0.9916902 | 0.9670213 | 0.003624161 | 0.994245 | 0.005302015 | 0.9942452 | 0.006809845 | [12 empty] | 1088760 | 0.9979859 | 0.8678712 | 0.01140874 | 0.9833735 | 0.005026246 | 0.983366 | 0.007068043
[13 empty] | 745746 | 1.000479 | 0.9866385 | 0.001238879 | 0.9967352 | 0.005429271 | 0.9967404 | 0.00465182 |  |  | 640860 | 0.9916902 | 0.9670213 | 0.003624161 | 0.9942499 | 0.005301943 | 0.9942501 | 0.006809744 | [12 empty] | 1089060 | 0.9979859 | 0.8678712 | 0.01140874 | 0.9833793 | 0.005026223 | 0.9833718 | 0.007067986
[13 empty] | 746046 | 1.000479 | 0.9866385 | 0.001238879 | 0.9967353 | 0.005429274 | 0.9967405 | 0.004651824 |  |  | 641160 | 0.9916902 | 0.9670213 | 0.003624161 | 0.9942548 | 0.005301872 | 0.994255 | 0.006809643 | [12 empty] | 1089360 | 0.99351 | 0.8678712 | 0.01140874 | 0.9833851 | 0.0050262 | 0.9833776 | 0.007067929
[13 empty] | 746346 | 1.000479 | 0.9866385 | 0.001238879 | 0.9967355 | 0.005429277 | 0.9967407 | 0.004651828 |  |  | 641460 | 0.9895322 | 0.9670213 | 0.003624161 | 0.9942597 | 0.0053018 | 0.9942598 | 0.006809543 | [12 empty] | 1089660 | 0.9957479 | 0.8678712 | 0.01140874 | 0.9833908 | 0.005026177 | 0.9833833 | 0.007067873
[13 empty] | 746646 | 1.002399 | 0.9866385 | 0.001238879 | 0.9967356 | 0.00542928 | 0.9967408 | 0.004651832 |  |  | 641760 | 0.9906112 | 0.9670213 | 0.003624161 | 0.9942646 | 0.005301729 | 0.9942647 | 0.006809443 | [12 empty] | 1089960 | 1.011414 | 0.8678712 | 0.01140874 | 0.9833966 | 0.005026154 | 0.9833891 | 0.007067816
[13 empty] | 746946 | 1.000479 | 0.9866385 | 0.001238879 | 0.9967357 | 0.005429283 | 0.9967409 | 0.004651836 |  |  | 642060 | 0.9916902 | 0.9670213 | 0.003624161 | 0.9942694 | 0.005301658 | 0.9942696 | 0.006809343 | [12 empty] | 1090260 | 1.0047 | 0.8678712 | 0.01140874 | 0.9834024 | 0.005026131 | 0.9833949 | 0.00706776
[13 empty] | 747246 | 1.001439 | 0.9866385 | 0.001238879 | 0.9967358 | 0.005429286 | 0.9967411 | 0.00465184 |  |  | 642360 | 0.9916902 | 0.9670213 | 0.003624161 | 0.9942743 | 0.005301587 | 0.9942744 | 0.006809243 | [12 empty] | 1090560 | 0.991272 | 0.8678712 | 0.01140874 | 0.9834082 | 0.005026108 | 0.9834006 | 0.007067704
[13 empty] | 747546 | 1.001439 | 0.9866385 | 0.001238879 | 0.996736 | 0.005429289 | 0.9967412 | 0.004651843 |  |  | 642660 | 0.9906112 | 0.9670213 | 0.003624161 | 0.9942791 | 0.005301516 | 0.9942793 | 0.006809144 | [12 empty] | 1090860 | 1.002462 | 0.8678712 | 0.01140874 | 0.9834139 | 0.005026086 | 0.9834064 | 0.007067648
[13 empty] | 747846 | 1.002399 | 0.9866385 | 0.001238879 | 0.9967361 | 0.005429291 | 0.9967413 | 0.004651847 |  |  | 642960 | 0.9906112 | 0.9670213 | 0.003624161 | 0.994284 | 0.005301446 | 0.9942841 | 0.006809045 | [12 empty] | 1091160 | 0.9979859 | 0.8678712 | 0.01140874 | 0.9834197 | 0.005026063 | 0.9834121 | 0.007067592
[13 empty] | 748146 | 1.001439 | 0.9866385 | 0.001238879 | 0.9967362 | 0.005429294 | 0.9967414 | 0.004651851 |  |  | 643260 | 0.9906112 | 0.9670213 | 0.003624161 | 0.9942888 | 0.005301376 | 0.994289 | 0.006808946 | [12 empty] | 1091460 | 0.9957479 | 0.8678712 | 0.01140874 | 0.9834254 | 0.005026041 | 0.9834179 | 0.007067536
[13 empty] | 748446 | 1.002399 | 0.9866385 | 0.001238879 | 0.9967364 | 0.005429297 | 0.9967416 | 0.004651855 |  |  | 643560 | 0.9895322 | 0.9670213 | 0.003624161 | 0.9942936 | 0.005301306 | 0.9942938 | 0.006808848 | [12 empty] | 1091760 | 1.0047 | 0.8678712 | 0.01140874 | 0.9834311 | 0.005026018 | 0.9834236 | 0.007067481
[13 empty] | 748746 | 1.000479 | 0.9866385 | 0.001238879 | 0.9967365 | 0.0054293 | 0.9967417 | 0.004651859 |  |  | 643860 | 0.9895322 | 0.9670213 | 0.003624161 | 0.9942984 | 0.005301236 | 0.9942986 | 0.006808749 | [12 empty] | 1092060 | 0.991272 | 0.8678712 | 0.01140874 | 0.9834369 | 0.005025996 | 0.9834293 | 0.007067425
[13 empty] | 749046 | 1.000479 | 0.9866385 | 0.001238879 | 0.9967366 | 0.005429303 | 0.9967418 | 0.004651862 |  |  | 644160 | 0.9916902 | 0.9670213 | 0.003624161 | 0.9943032 | 0.005301166 | 0.9943034 | 0.006808652 | [12 empty] | 1092360 | 0.9979859 | 0.8678712 | 0.01140874 | 0.9834426 | 0.005025974 | 0.9834351 | 0.00706737
[13 empty] | 749346 | 1.000479 | 0.9866385 | 0.001238879 | 0.9967368 | 0.005429306 | 0.996742 | 0.004651866 |  |  | 644460 | 0.9916902 | 0.9670213 | 0.003624161 | 0.994308 | 0.005301097 | 0.9943082 | 0.006808554 | [12 empty] | 1092660 | 0.9957479 | 0.8678712 | 0.01140874 | 0.9834483 | 0.005025951 | 0.9834408 | 0.007067315
[13 empty] | 749646 | 1.000479 | 0.9866385 | 0.001238879 | 0.9967369 | 0.005429309 | 0.9967421 | 0.00465187 |  |  | 644760 | 0.9895322 | 0.9670213 | 0.003624161 | 0.9943128 | 0.005301027 | 0.994313 | 0.006808457 | [12 empty] | 1092960 | 0.9957479 | 0.8678712 | 0.01140874 | 0.983454 | 0.005025929 | 0.9834465 | 0.00706726
[13 empty] | 749946 | 1.000479 | 0.9866385 | 0.001238879 | 0.996737 | 0.005429312 | 0.9967422 | 0.004651874 |  |  | 645060 | 0.9906112 | 0.9670213 | 0.003624161 | 0.9943176 | 0.005300958 | 0.9943178 | 0.00680836 | [12 empty] | 1093260 | 1.000224 | 0.8678712 | 0.01140874 | 0.9834597 | 0.005025907 | 0.9834522 | 0.007067205
[13 empty] | 750246 | 1.001439 | 0.9866385 | 0.001238879 | 0.9967371 | 0.005429314 | 0.9967423 | 0.004651878 |  |  | 645360 | 0.9916902 | 0.9670213 | 0.003624161 | 0.9943224 | 0.005300889 | 0.9943226 | 0.006808263 | [12 empty] | 1093560 | 1.000224 | 0.8678712 | 0.01140874 | 0.9834654 | 0.005025885 | 0.9834579 | 0.00706715
[13 empty] | 750546 | 1.000479 | 0.9866385 | 0.001238879 | 0.9967373 | 0.005429317 | 0.9967425 | 0.004651881 |  |  | 645660 | 0.9906112 | 0.9670213 | 0.003624161 | 0.9943272 | 0.005300821 | 0.9943273 | 0.006808166 | [12 empty] | 1093860 | 0.9979859 | 0.8678712 | 0.01140874 | 0.9834711 | 0.005025863 | 0.9834636 | 0.007067095
[13 empty] | 750846 | 1.000479 | 0.9866385 | 0.001238879 | 0.9967374 | 0.00542932 | 0.9967426 | 0.004651885 |  |  | 645960 | 0.9927692 | 0.9670213 | 0.003624161 | 0.9943319 | 0.005300752 | 0.9943321 | 0.00680807 | [12 empty] | 1094160 | 0.99351 | 0.8678712 | 0.01140874 | 0.9834768 | 0.005025841 | 0.9834693 | 0.007067041
[13 empty] | 751146 | 1.000479 | 0.9866385 | 0.001238879 | 0.9967375 | 0.005429323 | 0.9967427 | 0.004651889 |  |  | 646260 | 0.9916902 | 0.9670213 | 0.003624161 | 0.9943367 | 0.005300684 | 0.9943369 | 0.006807974 | [12 empty] | 1094460 | 0.9979859 | 0.8678712 | 0.01140874 | 0.9834825 | 0.00502582 | 0.9834749 | 0.007066986
[13 empty] | 751446 | 1.000479 | 0.9866385 | 0.001238879 | 0.9967376 | 0.005429326 | 0.9967429 | 0.004651893 |  |  | 646560 | 0.9916902 | 0.9670213 | 0.003624161 | 0.9943414 | 0.005300616 | 0.9943416 | 0.006807878 | [12 empty] | 1094760 | 1.002462 | 0.8678712 | 0.01140874 | 0.9834882 | 0.005025798 | 0.9834806 | 0.007066932
[13 empty] | 751746 | 1.001439 | 0.9866385 | 0.001238879 | 0.9967378 | 0.005429329 | 0.996743 | 0.004651896 |  |  | 646860 | 0.9916902 | 0.9670213 | 0.003624161 | 0.9943462 | 0.005300548 | 0.9943464 | 0.006807783 | [12 empty] | 1095060 | 0.99351 | 0.8678712 | 0.01140874 | 0.9834938 | 0.005025776 | 0.9834863 | 0.007066878
[13 empty] | 752046 | 1.001439 | 0.9866385 | 0.001238879 | 0.9967379 | 0.005429332 | 0.9967431 | 0.0046519 |  |  | 647160 | 0.9916902 | 0.9670213 | 0.003624161 | 0.9943509 | 0.00530048 | 0.9943511 | 0.006807688 | [12 empty] | 1095360 | 1.0047 | 0.8678712 | 0.01140874 | 0.9834995 | 0.005025755 | 0.9834919 | 0.007066824
[13 empty] | 752346 | 1.001439 | 0.9866385 | 0.001238879 | 0.996738 | 0.005429334 | 0.9967432 | 0.004651904 |  |  | 647460 | 0.9916902 | 0.9670213 | 0.003624161 | 0.9943556 | 0.005300413 | 0.9943558 | 0.006807593 | [12 empty] | 1095660 | 0.99351 | 0.8678712 | 0.01140874 | 0.9835051 | 0.005025733 | 0.9834976 | 0.00706677
[13 empty] | 752646 | 1.000479 | 0.9866385 | 0.001238879 | 0.9967381 | 0.005429337 | 0.9967434 | 0.004651907 |  |  | 647760 | 0.9906112 | 0.9670213 | 0.003624161 | 0.9943604 | 0.005300345 | 0.9943605 | 0.006807498 | [12 empty] | 1095960 | 0.9979859 | 0.8678712 | 0.01140874 | 0.9835108 | 0.005025712 | 0.9835032 | 0.007066716
[13 empty] | 752946 | 1.001439 | 0.9866385 | 0.001238879 | 0.9967383 | 0.00542934 | 0.9967435 | 0.004651911 |  |  | 648060 | 0.9916902 | 0.9670213 | 0.003624161 | 0.9943651 | 0.005300278 | 0.9943652 | 0.006807404 | [12 empty] | 1096260 | 1.000224 | 0.8678712 | 0.01140874 | 0.9835164 | 0.00502569 | 0.9835088 | 0.007066663
[13 empty] | 753246 | 0.9995181 | 0.9866385 | 0.001238879 | 0.9967384 | 0.005429343 | 0.9967436 | 0.004651915 |  |  | 648360 | 0.9927692 | 0.9670213 | 0.003624161 | 0.9943698 | 0.005300211 | 0.9943699 | 0.00680731 | [12 empty] | 1096560 | 1.000224 | 0.8678712 | 0.01140874 | 0.9835221 | 0.005025669 | 0.9835145 | 0.007066609
[13 empty] | 753546 | 0.9995181 | 0.9866385 | 0.001238879 | 0.9967385 | 0.005429346 | 0.9967437 | 0.004651919 |  |  | 648660 | 0.9916902 | 0.9670213 | 0.003624161 | 0.9943745 | 0.005300144 | 0.9943746 | 0.006807216 | [12 empty] | 1096860 | 1.000224 | 0.8678712 | 0.01140874 | 0.9835277 | 0.005025648 | 0.9835201 | 0.007066556
[13 empty] | 753846 | 1.001439 | 0.9866385 | 0.001238879 | 0.9967386 | 0.005429349 | 0.9967439 | 0.004651922 |  |  | 648960 | 0.9916902 | 0.9670213 | 0.003624161 | 0.9943791 | 0.005300078 | 0.9943793 | 0.006807123 | [12 empty] | 1097160 | 0.99351 | 0.8678712 | 0.01140874 | 0.9835333 | 0.005025626 | 0.9835257 | 0.007066503
[13 empty] | 754146 | 1.000479 | 0.9866385 | 0.001238879 | 0.9967388 | 0.005429352 | 0.996744 | 0.004651926 |  |  | 649260 | 0.9906112 | 0.9670213 | 0.003624161 | 0.9943838 | 0.005300011 | 0.994384 | 0.00680703 | [12 empty] | 1097460 | 0.9979859 | 0.8678712 | 0.01140874 | 0.9835389 | 0.005025605 | 0.9835313 | 0.00706645
[13 empty] | 754446 | 0.9995181 | 0.9866385 | 0.001238879 | 0.9967389 | 0.005429354 | 0.9967441 | 0.00465193 |  |  | 649560 | 0.9916902 | 0.9670213 | 0.003624161 | 0.9943885 | 0.005299945 | 0.9943887 | 0.006806937 | [12 empty] | 1097760 | 1.000224 | 0.8678712 | 0.01140874 | 0.9835445 | 0.005025584 | 0.9835369 | 0.007066397
[13 empty] | 754746 | 1.000479 | 0.9866385 | 0.001238879 | 0.996739 | 0.005429357 | 0.9967442 | 0.004651933 |  |  | 649860 | 0.9916902 | 0.9670213 | 0.003624161 | 0.9943932 | 0.005299879 | 0.9943933 | 0.006806844 | [12 empty] | 1098060 | 1.002462 | 0.8678712 | 0.01140874 | 0.9835501 | 0.005025563 | 0.9835425 | 0.007066344
[13 empty] | 755046 | 1.001439 | 0.9866385 | 0.001238879 | 0.9967391 | 0.00542936 | 0.9967444 | 0.004651937 |  |  | 650160 | 0.9916902 | 0.9670213 | 0.003624161 | 0.9943978 | 0.005299813 | 0.994398 | 0.006806752 | [12 empty] | 1098360 | 1.002462 | 0.8678712 | 0.01140874 | 0.9835557 | 0.005025542 | 0.9835481 | 0.007066291
[13 empty] | 755346 | 1.001439 | 0.9866385 | 0.001238879 | 0.9967392 | 0.005429363 | 0.9967445 | 0.004651941 |  |  | 650460 | 0.9927692 | 0.9670213 | 0.003624161 | 0.9944025 | 0.005299748 | 0.9944026 | 0.00680666 | [12 empty] | 1098660 | 1.000224 | 0.8678712 | 0.01140874 | 0.9835613 | 0.005025521 | 0.9835537 | 0.007066239
[13 empty] | 755646 | 1.001439 | 0.9866385 | 0.001238879 | 0.9967394 | 0.005429366 | 0.9967446 | 0.004651944 |  |  | 650760 | 0.9906112 | 0.9670213 | 0.003624161 | 0.9944071 | 0.005299682 | 0.9944073 | 0.006806568 | [12 empty] | 1098960 | 0.9979859 | 0.8678712 | 0.01140874 | 0.9835669 | 0.005025501 | 0.9835593 | 0.007066186
[13 empty] | 755946 | 1.001439 | 0.9866385 | 0.001238879 | 0.9967395 | 0.005429369 | 0.9967447 | 0.004651948 |  |  | 651060 | 0.9895322 | 0.9670213 | 0.003624161 | 0.9944117 | 0.005299617 | 0.9944119 | 0.006806476 | [12 empty] | 1099260 | 1.000224 | 0.8678712 | 0.01140874 | 0.9835725 | 0.00502548 | 0.9835649 | 0.007066134
[13 empty] | 756246 | 1.000479 | 0.9866385 | 0.001238879 | 0.9967396 | 0.005429371 | 0.9967448 | 0.004651952 |  |  | 651360 | 0.9906112 | 0.9670213 | 0.003624161 | 0.9944164 | 0.005299552 | 0.9944165 | 0.006806385 | [12 empty] | 1099560 | 0.9979859 | 0.8678712 | 0.01140874 | 0.983578 | 0.005025459 | 0.9835704 | 0.007066082
[13 empty] | 756546 | 1.000479 | 0.9866385 | 0.001238879 | 0.9967397 | 0.005429374 | 0.996745 | 0.004651955 |  |  | 651660 | 0.9927692 | 0.9670213 | 0.003624161 | 0.994421 | 0.005299487 | 0.9944212 | 0.006806294 | [12 empty] | 1099860 | 0.9957479 | 0.8678712 | 0.01140874 | 0.9835836 | 0.005025439 | 0.983576 | 0.00706603
[13 empty] | 756846 | 1.000479 | 0.9866385 | 0.001238879 | 0.9967398 | 0.005429377 | 0.9967451 | 0.004651959 |  |  | 651960 | 0.9927692 | 0.9670213 | 0.003624161 | 0.9944256 | 0.005299422 | 0.9944258 | 0.006806203 | [12 empty] | 1100160 | 0.9979859 | 0.8678712 | 0.01140874 | 0.9835892 | 0.005025418 | 0.9835815 | 0.007065978
[13 empty] | 757146 | 1.002399 | 0.9866385 | 0.001238879 | 0.99674 | 0.00542938 | 0.9967452 | 0.004651963 |  |  | 652260 | 0.9916902 | 0.9670213 | 0.003624161 | 0.9944302 | 0.005299358 | 0.9944304 | 0.006806112 | [12 empty] | 1100460 | 0.9957479 | 0.8678712 | 0.01140874 | 0.9835947 | 0.005025398 | 0.9835871 | 0.007065926
[13 empty] | 757446 | 1.002399 | 0.9866385 | 0.001238879 | 0.9967401 | 0.005429383 | 0.9967453 | 0.004651966 |  |  | 652560 | 0.9906112 | 0.9670213 | 0.003624161 | 0.9944348 | 0.005299293 | 0.994435 | 0.006806022 | [12 empty] | 1100760 | 0.991272 | 0.8678712 | 0.01140874 | 0.9836003 | 0.005025377 | 0.9835926 | 0.007065874
[13 empty] | 757746 | 1.002399 | 0.9866385 | 0.001238879 | 0.9967402 | 0.005429386 | 0.9967454 | 0.00465197 |  |  | 652860 | 0.9927692 | 0.9670213 | 0.003624161 | 0.9944394 | 0.005299229 | 0.9944396 | 0.006805932 | [12 empty] | 1101060 | 0.9957479 | 0.8678712 | 0.01140874 | 0.9836058 | 0.005025357 | 0.9835982 | 0.007065823
[13 empty] | 758046 | 1.002399 | 0.9866385 | 0.001238879 | 0.9967403 | 0.005429388 | 0.9967456 | 0.004651974 |  |  | 653160 | 0.9906112 | 0.9670213 | 0.003624161 | 0.994444 | 0.005299165 | 0.9944441 | 0.006805842 | [12 empty] | 1101360 | 1.0047 | 0.8678712 | 0.01140874 | 0.9836113 | 0.005025337 | 0.9836037 | 0.007065771
[13 empty] | 758346 | 1.001439 | 0.9866385 | 0.001238879 | 0.9967404 | 0.005429391 | 0.9967457 | 0.004651977 |  |  | 653460 | 0.9916902 | 0.9670213 | 0.003624161 | 0.9944485 | 0.005299102 | 0.9944487 | 0.006805753 | [12 empty] | 1101660 | 0.99351 | 0.8678712 | 0.01140874 | 0.9836169 | 0.005025317 | 0.9836092 | 0.00706572
[13 empty] | 758646 | 1.002399 | 0.9866385 | 0.001238879 | 0.9967406 | 0.005429394 | 0.9967458 | 0.004651981 |  |  | 653760 | 0.9916902 | 0.9670213 | 0.003624161 | 0.9944531 | 0.005299038 | 0.9944533 | 0.006805664 | [12 empty] | 1101960 | 1.002462 | 0.8678712 | 0.01140874 | 0.9836224 | 0.005025296 | 0.9836147 | 0.007065669
[13 empty] | 758946 | 1.001439 | 0.9866385 | 0.001238879 | 0.9967407 | 0.005429397 | 0.9967459 | 0.004651984 |  |  | 654060 | 0.9895322 | 0.9670213 | 0.003624161 | 0.9944577 | 0.005298975 | 0.9944579 | 0.006805575 | [12 empty] | 1102260 | 0.99351 | 0.8678712 | 0.01140874 | 0.9836279 | 0.005025276 | 0.9836202 | 0.007065618
[13 empty] | 759246 | 1.002399 | 0.9866385 | 0.001238879 | 0.9967408 | 0.0054294 | 0.996746 | 0.004651988 |  |  | 654360 | 0.9906112 | 0.9670213 | 0.003624161 | 0.9944622 | 0.005298911 | 0.9944624 | 0.006805486 | [12 empty] | 1102560 | 1.002462 | 0.8678712 | 0.01140874 | 0.9836334 | 0.005025256 | 0.9836257 | 0.007065567
[13 empty] | 759546 | 1.002399 | 0.9866385 | 0.001238879 | 0.9967409 | 0.005429403 | 0.9967462 | 0.004651992 |  |  | 654660 | 0.9916902 | 0.9670213 | 0.003624161 | 0.9944667 | 0.005298848 | 0.9944669 | 0.006805398 | [12 empty] | 1102860 | 1.000224 | 0.8678712 | 0.01140874 | 0.9836389 | 0.005025237 | 0.9836312 | 0.007065516
[13 empty] | 759846 | 1.001439 | 0.9866385 | 0.001238879 | 0.996741 | 0.005429405 | 0.9967463 | 0.004651995 |  |  | 654960 | 0.9927692 | 0.9670213 | 0.003624161 | 0.9944713 | 0.005298785 | 0.9944715 | 0.006805309 | [12 empty] | 1103160 | 0.9957479 | 0.8678712 | 0.01140874 | 0.9836444 | 0.005025217 | 0.9836367 | 0.007065465
[13 empty] | 760146 | 1.001439 | 0.9866385 | 0.001238879 | 0.9967411 | 0.005429408 | 0.9967464 | 0.004651999 |  |  | 655260 | 0.9916902 | 0.9670213 | 0.003624161 | 0.9944758 | 0.005298723 | 0.994476 | 0.006805222 | [12 empty] | 1103460 | 0.99351 | 0.8678712 | 0.01140874 | 0.9836499 | 0.005025197 | 0.9836422 | 0.007065415
[13 empty] | 760446 | 1.002399 | 0.9866385 | 0.001238879 | 0.9967413 | 0.005429411 | 0.9967465 | 0.004652002 |  |  | 655560 | 0.9906112 | 0.9670213 | 0.003624161 | 0.9944803 | 0.00529866 | 0.9944805 | 0.006805134 | [12 empty] | 1103760 | 1.000224 | 0.8678712 | 0.01140874 | 0.9836554 | 0.005025177 | 0.9836477 | 0.007065364
[13 empty] | 760746 | 1.001439 | 0.9866385 | 0.001238879 | 0.9967414 | 0.005429414 | 0.9967466 | 0.004652006 |  |  | 655860 | 0.9906112 | 0.9670213 | 0.003624161 | 0.9944849 | 0.005298598 | 0.9944851 | 0.006805046 | [12 empty] | 1104060 | 0.9957479 | 0.8678712 | 0.01140874 | 0.9836608 | 0.005025157 | 0.9836532 | 0.007065314
[13 empty] | 761046 | 1.000479 | 0.9866385 | 0.001238879 | 0.9967415 | 0.005429417 | 0.9967467 | 0.00465201 |  |  | 656160 | 0.9906112 | 0.9670213 | 0.003624161 | 0.9944894 | 0.005298536 | 0.9944896 | 0.006804959 | [12 empty] | 1104360 | 1.000224 | 0.8678712 | 0.01140874 | 0.9836663 | 0.005025138 | 0.9836586 | 0.007065264
[13 empty] | 761346 | 1.001439 | 0.9866385 | 0.001238879 | 0.9967416 | 0.005429419 | 0.9967469 | 0.004652013 |  |  | 656460 | 0.9906112 | 0.9670213 | 0.003624161 | 0.9944939 | 0.005298474 | 0.9944941 | 0.006804872 | [12 empty] | 1104660 | 1.002462 | 0.8678712 | 0.01140874 | 0.9836718 | 0.005025118 | 0.9836641 | 0.007065214
[13 empty] | 761646 | 1.000479 | 0.9866385 | 0.001238879 | 0.9967417 | 0.005429422 | 0.996747 | 0.004652017 |  |  | 656760 | 0.9906112 | 0.9670213 | 0.003624161 | 0.9944984 | 0.005298412 | 0.9944986 | 0.006804786 | [12 empty] | 1104960 | 0.991272 | 0.8678712 | 0.01140874 | 0.9836772 | 0.005025099 | 0.9836695 | 0.007065164
[13 empty] | 761946 | 1.000479 | 0.9866385 | 0.001238879 | 0.9967418 | 0.005429425 | 0.9967471 | 0.00465202 |  |  | 657060 | 0.9895322 | 0.9670213 | 0.003624161 | 0.9945028 | 0.005298351 | 0.994503 | 0.0068047 | [12 empty] | 1105260 | 0.9979859 | 0.8678712 | 0.01140874 | 0.9836827 | 0.00502508 | 0.983675 | 0.007065114
[13 empty] | 762246 | 1.001439 | 0.9866385 | 0.001238879 | 0.996742 | 0.005429428 | 0.9967472 | 0.004652024 |  |  | 657360 | 0.9906112 | 0.9670213 | 0.003624161 | 0.9945073 | 0.005298289 | 0.9945075 | 0.006804613 | [12 empty] | 1105560 | 0.9979859 | 0.8678712 | 0.01140874 | 0.9836881 | 0.00502506 | 0.9836804 | 0.007065065
[13 empty] | 762546 | 1.001439 | 0.9866385 | 0.001238879 | 0.9967421 | 0.005429431 | 0.9967473 | 0.004652027 |  |  | 657660 | 0.9916902 | 0.9670213 | 0.003624161 | 0.9945118 | 0.005298228 | 0.994512 | 0.006804528 | [12 empty] | 1105860 | 0.9979859 | 0.8678712 | 0.01140874 | 0.9836935 | 0.005025041 | 0.9836859 | 0.007065015
[13 empty] | 762846 | 1.002399 | 0.9866385 | 0.001238879 | 0.9967422 | 0.005429433 | 0.9967474 | 0.004652031 |  |  | 657960 | 0.9916902 | 0.9670213 | 0.003624161 | 0.9945163 | 0.005298167 | 0.9945165 | 0.006804442 | [12 empty] | 1106160 | 1.002462 | 0.8678712 | 0.01140874 | 0.983699 | 0.005025022 | 0.9836913 | 0.007064966
[13 empty] | 763146 | 1.001439 | 0.9866385 | 0.001238879 | 0.9967423 | 0.005429436 | 0.9967476 | 0.004652034 |  |  | 658260 | 0.9927692 | 0.9670213 | 0.003624161 | 0.9945207 | 0.005298106 | 0.9945209 | 0.006804357 | [12 empty] | 1106460 | 0.99351 | 0.8678712 | 0.01140874 | 0.9837044 | 0.005025003 | 0.9836967 | 0.007064916
[13 empty] | 763446 | 1.000479 | 0.9866385 | 0.001238879 | 0.9967424 | 0.005429439 | 0.9967477 | 0.004652038 |  |  | 658560 | 0.9927692 | 0.9670213 | 0.003624161 | 0.9945252 | 0.005298045 | 0.9945254 | 0.006804272 | [12 empty] | 1106760 | 1.000224 | 0.8678712 | 0.01140874 | 0.9837098 | 0.005024983 | 0.9837021 | 0.007064867
[13 empty] | 763746 | 1.001439 | 0.9866385 | 0.001238879 | 0.9967425 | 0.005429442 | 0.9967478 | 0.004652042 |  |  | 658860 | 0.9895322 | 0.9670213 | 0.003624161 | 0.9945296 | 0.005297985 | 0.9945298 | 0.006804187 | [12 empty] | 1107060 | 0.9957479 | 0.8678712 | 0.01140874 | 0.9837152 | 0.005024964 | 0.9837075 | 0.007064818
[13 empty] | 764046 | 1.000479 | 0.9866385 | 0.001238879 | 0.9967426 | 0.005429445 | 0.9967479 | 0.004652045 |  |  | 659160 | 0.9916902 | 0.9670213 | 0.003624161 | 0.994534 | 0.005297925 | 0.9945342 | 0.006804102 | [12 empty] | 1107360 | 1.000224 | 0.8678712 | 0.01140874 | 0.9837206 | 0.005024946 | 0.9837129 | 0.007064769
[13 empty] | 764346 | 1.001439 | 0.9866385 | 0.001238879 | 0.9967427 | 0.005429447 | 0.996748 | 0.004652049 |  |  | 659460 | 0.9927692 | 0.9670213 | 0.003624161 | 0.9945385 | 0.005297864 | 0.9945387 | 0.006804018 | [12 empty] | 1107660 | 0.991272 | 0.8678712 | 0.01140874 | 0.983726 | 0.005024927 | 0.9837183 | 0.00706472
[13 empty] | 764646 | 1.002399 | 0.9866385 | 0.001238879 | 0.9967429 | 0.00542945 | 0.9967481 | 0.004652052 |  |  | 659760 | 0.9927692 | 0.9670213 | 0.003624161 | 0.9945429 | 0.005297804 | 0.9945431 | 0.006803934 | [12 empty] | 1107960 | 0.9957479 | 0.8678712 | 0.01140874 | 0.9837314 | 0.005024908 | 0.9837237 | 0.007064672
[13 empty] | 764946 | 1.001439 | 0.9866385 | 0.001238879 | 0.996743 | 0.005429453 | 0.9967482 | 0.004652056 |  |  | 660060 | 0.9927692 | 0.9670213 | 0.003624161 | 0.9945473 | 0.005297745 | 0.9945475 | 0.00680385 | [12 empty] | 1108260 | 1.002462 | 0.8678712 | 0.01140874 | 0.9837368 | 0.005024889 | 0.9837291 | 0.007064623
[13 empty] | 765246 | 1.001439 | 0.9866385 | 0.001238879 | 0.9967431 | 0.005429456 | 0.9967483 | 0.004652059 |  |  | 660360 | 0.9916902 | 0.9670213 | 0.003624161 | 0.9945517 | 0.005297685 | 0.9945519 | 0.006803766 | [12 empty] | 1108560 | 0.99351 | 0.8678712 | 0.01140874 | 0.9837422 | 0.00502487 | 0.9837345 | 0.007064575
[13 empty] | 765546 | 1.001439 | 0.9866385 | 0.001238879 | 0.9967432 | 0.005429459 | 0.9967485 | 0.004652063 |  |  | 660660 | 0.9916902 | 0.9670213 | 0.003624161 | 0.9945561 | 0.005297626 | 0.9945563 | 0.006803683 | [12 empty] | 1108860 | 0.9979859 | 0.8678712 | 0.01140874 | 0.9837476 | 0.005024852 | 0.9837398 | 0.007064526
[13 empty] | 765846 | 1.001439 | 0.9866385 | 0.001238879 | 0.9967433 | 0.005429461 | 0.9967486 | 0.004652066 |  |  | 660960 | 0.9927692 | 0.9670213 | 0.003624161 | 0.9945605 | 0.005297566 | 0.9945607 | 0.0068036 | [12 empty] | 1109160 | 1.002462 | 0.8678712 | 0.01140874 | 0.9837529 | 0.005024833 | 0.9837452 | 0.007064478
[13 empty] | 766146 | 1.002399 | 0.9866385 | 0.001238879 | 0.9967434 | 0.005429464 | 0.9967487 | 0.00465207 |  |  | 661260 | 0.9927692 | 0.9670213 | 0.003624161 | 0.9945649 | 0.005297507 | 0.9945651 | 0.006803517 | [12 empty] | 1109460 | 1.0047 | 0.8678712 | 0.01140874 | 0.9837583 | 0.005024815 | 0.9837506 | 0.00706443
[13 empty] | 766446 | 1.001439 | 0.9866385 | 0.001238879 | 0.9967435 | 0.005429467 | 0.9967488 | 0.004652073 |  |  | 661560 | 0.9916902 | 0.9670213 | 0.003624161 | 0.9945693 | 0.005297448 | 0.9945695 | 0.006803435 | [12 empty] | 1109760 | 0.99351 | 0.8678712 | 0.01140874 | 0.9837637 | 0.005024796 | 0.9837559 | 0.007064382
[13 empty] | 766746 | 0.9995181 | 0.9866385 | 0.001238879 | 0.9967436 | 0.00542947 | 0.9967489 | 0.004652077 |  |  | 661860 | 0.9916902 | 0.9670213 | 0.003624161 | 0.9945736 | 0.00529739 | 0.9945739 | 0.006803352 | [12 empty] | 1110060 | 0.9957479 | 0.8678712 | 0.01140874 | 0.983769 | 0.005024778 | 0.9837613 | 0.007064334
[13 empty] | 767046 | 1.001439 | 0.9866385 | 0.001238879 | 0.9967437 | 0.005429472 | 0.996749 | 0.00465208 |  |  | 662160 | 0.9906112 | 0.9670213 | 0.003624161 | 0.994578 | 0.005297331 | 0.9945782 | 0.00680327 | [12 empty] | 1110360 | 1.002462 | 0.8678712 | 0.01140874 | 0.9837744 | 0.00502476 | 0.9837666 | 0.007064287
[13 empty] | 767346 | 0.9995181 | 0.9866385 | 0.001238879 | 0.9967439 | 0.005429475 | 0.9967491 | 0.004652083 |  |  | 662460 | 0.9927692 | 0.9670213 | 0.003624161 | 0.9945823 | 0.005297273 | 0.9945826 | 0.006803188 | [12 empty] | 1110660 | 1.000224 | 0.8678712 | 0.01140874 | 0.9837797 | 0.005024741 | 0.9837719 | 0.007064239
[13 empty] | 767646 | 1.000479 | 0.9866385 | 0.001238879 | 0.996744 | 0.005429478 | 0.9967492 | 0.004652087 |  |  | 662760 | 0.9938482 | 0.9670213 | 0.003624161 | 0.9945867 | 0.005297214 | 0.9945869 | 0.006803107 | [12 empty] | 1110960 | 0.9957479 | 0.8678712 | 0.01140874 | 0.983785 | 0.005024723 | 0.9837773 | 0.007064191
[13 empty] | 767946 | 1.000479 | 0.9866385 | 0.001238879 | 0.9967441 | 0.005429481 | 0.9967493 | 0.00465209 |  |  | 663060 | 0.9927692 | 0.9670213 | 0.003624161 | 0.994591 | 0.005297156 | 0.9945913 | 0.006803026 | [12 empty] | 1111260 | 0.9957479 | 0.8678712 | 0.01140874 | 0.9837904 | 0.005024705 | 0.9837826 | 0.007064144
[13 empty] | 768246 | 1.001439 | 0.9866385 | 0.001238879 | 0.9967442 | 0.005429484 | 0.9967494 | 0.004652094 |  |  | 663360 | 0.9906112 | 0.9670213 | 0.003624161 | 0.9945954 | 0.005297098 | 0.9945956 | 0.006802944 | [12 empty] | 1111560 | 0.991272 | 0.8678712 | 0.01140874 | 0.9837957 | 0.005024687 | 0.9837879 | 0.007064097
[13 empty] | 768546 | 1.000479 | 0.9866385 | 0.001238879 | 0.9967443 | 0.005429486 | 0.9967496 | 0.004652097 |  |  | 663660 | 0.9906112 | 0.9670213 | 0.003624161 | 0.9945997 | 0.005297041 | 0.9945999 | 0.006802864 | [12 empty] | 1111860 | 0.9890341 | 0.8678712 | 0.01140874 | 0.983801 | 0.005024669 | 0.9837932 | 0.00706405
[13 empty] | 768846 | 1.001439 | 0.9866385 | 0.001238879 | 0.9967444 | 0.005429489 | 0.9967497 | 0.004652101 |  |  | 663960 | 0.9927692 | 0.9670213 | 0.003624161 | 0.994604 | 0.005296983 | 0.9946043 | 0.006802783 | [12 empty] | 1112160 | 0.99351 | 0.8678712 | 0.01140874 | 0.9838063 | 0.005024651 | 0.9837985 | 0.007064003
[13 empty] | 769146 | 1.001439 | 0.9866385 | 0.001238879 | 0.9967445 | 0.005429492 | 0.9967498 | 0.004652104 |  |  | 664260 | 0.9927692 | 0.9670213 | 0.003624161 | 0.9946083 | 0.005296926 | 0.9946086 | 0.006802703 | [12 empty] | 1112460 | 0.9979859 | 0.8678712 | 0.01140874 | 0.9838116 | 0.005024633 | 0.9838038 | 0.007063956
[13 empty] | 769446 | 1.001439 | 0.9866385 | 0.001238879 | 0.9967446 | 0.005429495 | 0.9967499 | 0.004652107 |  |  | 664560 | 0.9916902 | 0.9670213 | 0.003624161 | 0.9946127 | 0.005296869 | 0.9946129 | 0.006802623 | [12 empty] | 1112760 | 0.9957479 | 0.8678712 | 0.01140874 | 0.9838169 | 0.005024615 | 0.9838091 | 0.007063909
[13 empty] | 769746 | 1.002399 | 0.9866385 | 0.001238879 | 0.9967447 | 0.005429497 | 0.99675 | 0.004652111 |  |  | 664860 | 0.9916902 | 0.9670213 | 0.003624161 | 0.994617 | 0.005296812 | 0.9946172 | 0.006802543 | [12 empty] | 1113060 | 0.9979859 | 0.8678712 | 0.01140874 | 0.9838222 | 0.005024597 | 0.9838144 | 0.007063862
[13 empty] | 770046 | 1.001439 | 0.9866385 | 0.001238879 | 0.9967448 | 0.0054295 | 0.9967501 | 0.004652114 |  |  | 665160 | 0.9927692 | 0.9670213 | 0.003624161 | 0.9946212 | 0.005296755 | 0.9946215 | 0.006802463 | [12 empty] | 1113360 | 0.9890341 | 0.8678712 | 0.01140874 | 0.9838275 | 0.00502458 | 0.9838197 | 0.007063816
[13 empty] | 770346 | 1.001439 | 0.9866385 | 0.001238879 | 0.9967449 | 0.005429503 | 0.9967502 | 0.004652118 |  |  | 665460 | 0.9916902 | 0.9670213 | 0.003624161 | 0.9946255 | 0.005296698 | 0.9946258 | 0.006802384 | [12 empty] | 1113660 | 1.002462 | 0.8678712 | 0.01140874 | 0.9838328 | 0.005024562 | 0.983825 | 0.007063769
[13 empty] | 770646 | 1.001439 | 0.9866385 | 0.001238879 | 0.996745 | 0.005429506 | 0.9967503 | 0.004652121 |  |  | 665760 | 0.9927692 | 0.9670213 | 0.003624161 | 0.9946298 | 0.005296641 | 0.99463 | 0.006802305 | [12 empty] | 1113960 | 0.9979859 | 0.8678712 | 0.01140874 | 0.983838 | 0.005024545 | 0.9838302 | 0.007063723
[13 empty] | 770946 | 1.000479 | 0.9866385 | 0.001238879 | 0.9967451 | 0.005429508 | 0.9967504 | 0.004652125 |  |  | 666060 | 0.9916902 | 0.9670213 | 0.003624161 | 0.9946341 | 0.005296585 | 0.9946343 | 0.006802226 | [12 empty] | 1114260 | 0.99351 | 0.8678712 | 0.01140874 | 0.9838433 | 0.005024527 | 0.9838355 | 0.007063677
[13 empty] | 771246 | 1.001439 | 0.9866385 | 0.001238879 | 0.9967452 | 0.005429511 | 0.9967505 | 0.004652128 |  |  | 666360 | 0.9916902 | 0.9670213 | 0.003624161 | 0.9946384 | 0.005296529 | 0.9946386 | 0.006802147 | [12 empty] | 1114560 | 0.991272 | 0.8678712 | 0.01140874 | 0.9838486 | 0.00502451 | 0.9838408 | 0.007063631
[13 empty] | 771546 | 1.000479 | 0.9866385 | 0.001238879 | 0.9967454 | 0.005429514 | 0.9967506 | 0.004652131 |  |  | 666660 | 0.9927692 | 0.9670213 | 0.003624161 | 0.9946426 | 0.005296473 | 0.9946428 | 0.006802069 | [12 empty] | 1114860 | 0.991272 | 0.8678712 | 0.01140874 | 0.9838538 | 0.005024492 | 0.983846 | 0.007063585
[13 empty] | 771846 | 1.002399 | 0.9866385 | 0.001238879 | 0.9967455 | 0.005429517 | 0.9967507 | 0.004652135 |  |  | 666960 | 0.9906112 | 0.9670213 | 0.003624161 | 0.9946469 | 0.005296417 | 0.9946471 | 0.00680199 | [12 empty] | 1115160 | 1.000224 | 0.8678712 | 0.01140874 | 0.9838591 | 0.005024475 | 0.9838512 | 0.007063539
[13 empty] | 772146 | 0.9995181 | 0.9866385 | 0.001238879 | 0.9967456 | 0.005429519 | 0.9967508 | 0.004652138 |  |  | 667260 | 0.9906112 | 0.9670213 | 0.003624161 | 0.9946511 | 0.005296361 | 0.9946513 | 0.006801913 | [12 empty] | 1115460 | 1.002462 | 0.8678712 | 0.01140874 | 0.9838643 | 0.005024458 | 0.9838565 | 0.007063493
[13 empty] | 772446 | 1.001439 | 0.9866385 | 0.001238879 | 0.9967457 | 0.005429522 | 0.9967509 | 0.004652141 |  |  | 667560 | 0.9916902 | 0.9670213 | 0.003624161 | 0.9946553 | 0.005296306 | 0.9946556 | 0.006801835 | [12 empty] | 1115760 | 0.9979859 | 0.8678712 | 0.01140874 | 0.9838695 | 0.00502444 | 0.9838617 | 0.007063448
[13 empty] | 772746 | 1.002399 | 0.9866385 | 0.001238879 | 0.9967458 | 0.005429525 | 0.9967511 | 0.004652145 |  |  | 667860 | 0.9916902 | 0.9670213 | 0.003624161 | 0.9946596 | 0.005296251 | 0.9946598 | 0.006801757 | [12 empty] | 1116060 | 1.000224 | 0.8678712 | 0.01140874 | 0.9838748 | 0.005024423 | 0.9838669 | 0.007063402
[13 empty] | 773046 | 1.000479 | 0.9866385 | 0.001238879 | 0.9967459 | 0.005429528 | 0.9967512 | 0.004652148 |  |  | 668160 | 0.9916902 | 0.9670213 | 0.003624161 | 0.9946638 | 0.005296195 | 0.994664 | 0.00680168 | [12 empty] | 1116360 | 0.99351 | 0.8678712 | 0.01140874 | 0.98388 | 0.005024406 | 0.9838722 | 0.007063357
[13 empty] | 773346 | 1.000479 | 0.9866385 | 0.001238879 | 0.996746 | 0.00542953 | 0.9967513 | 0.004652151 |  |  | 668460 | 0.9927692 | 0.9670213 | 0.003624161 | 0.994668 | 0.00529614 | 0.9946683 | 0.006801603 | [12 empty] | 1116660 | 0.99351 | 0.8678712 | 0.01140874 | 0.9838852 | 0.005024389 | 0.9838774 | 0.007063312
[13 empty] | 773646 | 1.001439 | 0.9866385 | 0.001238879 | 0.9967461 | 0.005429533 | 0.9967514 | 0.004652155 |  |  | 668760 | 0.9916902 | 0.9670213 | 0.003624161 | 0.9946722 | 0.005296086 | 0.9946725 | 0.006801526 | [12 empty] | 1116960 | 0.9979859 | 0.8678712 | 0.01140874 | 0.9838904 | 0.005024372 | 0.9838826 | 0.007063267
[13 empty] | 773946 | 1.002399 | 0.9866385 | 0.001238879 | 0.9967462 | 0.005429536 | 0.9967515 | 0.004652158 |  |  | 669060 | 0.9916902 | 0.9670213 | 0.003624161 | 0.9946764 | 0.005296031 | 0.9946767 | 0.00680145 | [12 empty] | 1117260 | 0.991272 | 0.8678712 | 0.01140874 | 0.9838956 | 0.005024355 | 0.9838878 | 0.007063222
[13 empty] | 774246 | 1.001439 | 0.9866385 | 0.001238879 | 0.9967463 | 0.005429538 | 0.9967516 | 0.004652162 |  |  | 669360 | 0.9938482 | 0.9670213 | 0.003624161 | 0.9946806 | 0.005295976 | 0.9946809 | 0.006801374 | [12 empty] | 1117560 | 0.9957479 | 0.8678712 | 0.01140874 | 0.9839008 | 0.005024338 | 0.983893 | 0.007063177
[13 empty] | 774546 | 1.000479 | 0.9866385 | 0.001238879 | 0.9967464 | 0.005429541 | 0.9967517 | 0.004652165 |  |  | 669660 | 0.9927692 | 0.9670213 | 0.003624161 | 0.9946848 | 0.005295922 | 0.9946851 | 0.006801298 | [12 empty] | 1117860 | 0.9957479 | 0.8678712 | 0.01140874 | 0.983906 | 0.005024321 | 0.9838982 | 0.007063132
[13 empty] | 774846 | 1.001439 | 0.9866385 | 0.001238879 | 0.9967465 | 0.005429544 | 0.9967518 | 0.004652168 |  |  | 669960 | 0.9938482 | 0.9670213 | 0.003624161 | 0.994689 | 0.005295868 | 0.9946893 | 0.006801222 | [12 empty] | 1118160 | 0.991272 | 0.8678712 | 0.01140874 | 0.9839112 | 0.005024305 | 0.9839034 | 0.007063087
[13 empty] | 775146 | 1.000479 | 0.9866385 | 0.001238879 | 0.9967466 | 0.005429547 | 0.9967519 | 0.004652171 |  |  | 670260 | 0.9916902 | 0.9670213 | 0.003624161 | 0.9946932 | 0.005295814 | 0.9946934 | 0.006801146 | [12 empty] | 1118460 | 0.9957479 | 0.8678712 | 0.01140874 | 0.9839164 | 0.005024288 | 0.9839085 | 0.007063043
[13 empty] | 775446 | 1.001439 | 0.9866385 | 0.001238879 | 0.9967467 | 0.005429549 | 0.996752 | 0.004652175 |  |  | 670560 | 0.9927692 | 0.9670213 | 0.003624161 | 0.9946974 | 0.00529576 | 0.9946976 | 0.006801071 | [12 empty] | 1118760 | 0.99351 | 0.8678712 | 0.01140874 | 0.9839216 | 0.005024271 | 0.9839137 | 0.007062998
[13 empty] | 775746 | 1.001439 | 0.9866385 | 0.001238879 | 0.9967468 | 0.005429552 | 0.9967521 | 0.004652178 |  |  | 670860 | 0.9938482 | 0.9670213 | 0.003624161 | 0.9947015 | 0.005295706 | 0.9947018 | 0.006800996 | [12 empty] | 1119060 | 0.991272 | 0.8678712 | 0.01140874 | 0.9839267 | 0.005024255 | 0.9839189 | 0.007062954
[13 empty] | 776046 | 1.002399 | 0.9866385 | 0.001238879 | 0.9967469 | 0.005429555 | 0.9967522 | 0.004652181 |  |  | 671160 | 0.9927692 | 0.9670213 | 0.003624161 | 0.9947057 | 0.005295653 | 0.9947059 | 0.006800921 | [12 empty] | 1119360 | 0.9979859 | 0.8678712 | 0.01140874 | 0.9839319 | 0.005024238 | 0.983924 | 0.00706291
[13 empty] | 776346 | 1.000479 | 0.9866385 | 0.001238879 | 0.996747 | 0.005429557 | 0.9967523 | 0.004652185 |  |  | 671460 | 0.9916902 | 0.9670213 | 0.003624161 | 0.9947098 | 0.005295599 | 0.9947101 | 0.006800846 | [12 empty] | 1119660 | 0.99351 | 0.8678712 | 0.01140874 | 0.9839371 | 0.005024222 | 0.9839292 | 0.007062866
[13 empty] | 776646 | 1.001439 | 0.9866385 | 0.001238879 | 0.9967471 | 0.00542956 | 0.9967524 | 0.004652188 |  |  | 671760 | 0.9938482 | 0.9670213 | 0.003624161 | 0.994714 | 0.005295546 | 0.9947142 | 0.006800772 | [12 empty] | 1119960 | 0.9957479 | 0.8678712 | 0.01140874 | 0.9839422 | 0.005024206 | 0.9839343 | 0.007062822
[13 empty] | 776946 | 1.000479 | 0.9866385 | 0.001238879 | 0.9967472 | 0.005429563 | 0.9967525 | 0.004652191 |  |  | 672060 | 0.9949272 | 0.9670213 | 0.003624161 | 0.9947181 | 0.005295493 | 0.9947184 | 0.006800698 | [12 empty] | 1120260 | 0.99351 | 0.8678712 | 0.01140874 | 0.9839474 | 0.005024189 | 0.9839395 | 0.007062778
[13 empty] | 777246 | 1.000479 | 0.9866385 | 0.001238879 | 0.9967473 | 0.005429565 | 0.9967526 | 0.004652195 |  |  | 672360 | 0.9927692 | 0.9670213 | 0.003624161 | 0.9947222 | 0.00529544 | 0.9947225 | 0.006800624 | [12 empty] | 1120560 | 0.99351 | 0.8678712 | 0.01140874 | 0.9839525 | 0.005024173 | 0.9839446 | 0.007062734
[13 empty] | 777546 | 1.000479 | 0.9866385 | 0.001238879 | 0.9967474 | 0.005429568 | 0.9967527 | 0.004652198 |  |  | 672660 | 0.9916902 | 0.9670213 | 0.003624161 | 0.9947264 | 0.005295388 | 0.9947266 | 0.00680055 | [12 empty] | 1120860 | 0.9867961 | 0.8678712 | 0.01140874 | 0.9839576 | 0.005024157 | 0.9839498 | 0.00706269
[13 empty] | 777846 | 0.9995181 | 0.9866385 | 0.001238879 | 0.9967475 | 0.005429571 | 0.9967528 | 0.004652201 |  |  | 672960 | 0.9927692 | 0.9670213 | 0.003624161 | 0.9947305 | 0.005295335 | 0.9947307 | 0.006800477 | [12 empty] | 1121160 | 0.99351 | 0.8678712 | 0.01140874 | 0.9839628 | 0.005024141 | 0.9839549 | 0.007062647
[13 empty] | 778146 | 0.9995181 | 0.9866385 | 0.001238879 | 0.9967476 | 0.005429574 | 0.9967529 | 0.004652204 |  |  | 673260 | 0.9916902 | 0.9670213 | 0.003624161 | 0.9947346 | 0.005295283 | 0.9947348 | 0.006800403 | [12 empty] | 1121460 | 1.000224 | 0.8678712 | 0.01140874 | 0.9839679 | 0.005024125 | 0.98396 | 0.007062603
[13 empty] | 778446 | 1.000479 | 0.9866385 | 0.001238879 | 0.9967477 | 0.005429576 | 0.996753 | 0.004652208 |  |  | 673560 | 0.9927692 | 0.9670213 | 0.003624161 | 0.9947387 | 0.00529523 | 0.9947389 | 0.00680033 | [12 empty] | 1121760 | 0.991272 | 0.8678712 | 0.01140874 | 0.983973 | 0.005024108 | 0.9839651 | 0.00706256
[13 empty] | 778746 | 1.000479 | 0.9866385 | 0.001238879 | 0.9967478 | 0.005429579 | 0.9967531 | 0.004652211 |  |  | 673860 | 0.9927692 | 0.9670213 | 0.003624161 | 0.9947428 | 0.005295178 | 0.994743 | 0.006800257 | [12 empty] | 1122060 | 0.9957479 | 0.8678712 | 0.01140874 | 0.9839781 | 0.005024093 | 0.9839702 | 0.007062517
[13 empty] | 779046 | 1.000479 | 0.9866385 | 0.001238879 | 0.9967479 | 0.005429582 | 0.9967532 | 0.004652214 |  |  | 674160 | 0.9927692 | 0.9670213 | 0.003624161 | 0.9947469 | 0.005295126 | 0.9947471 | 0.006800185 | [12 empty] | 1122360 | 0.9890341 | 0.8678712 | 0.01140874 | 0.9839832 | 0.005024077 | 0.9839753 | 0.007062474
[13 empty] | 779346 | 1.001439 | 0.9866385 | 0.001238879 | 0.996748 | 0.005429584 | 0.9967533 | 0.004652217 |  |  | 674460 | 0.9916902 | 0.9670213 | 0.003624161 | 0.994751 | 0.005295075 | 0.9947512 | 0.006800113 | [12 empty] | 1122660 | 0.9957479 | 0.8678712 | 0.01140874 | 0.9839883 | 0.005024061 | 0.9839804 | 0.007062431
[13 empty] | 779646 | 1.002399 | 0.9866385 | 0.001238879 | 0.9967481 | 0.005429587 | 0.9967534 | 0.004652221 |  |  | 674760 | 0.9916902 | 0.9670213 | 0.003624161 | 0.994755 | 0.005295023 | 0.9947553 | 0.00680004 | [12 empty] | 1122960 | 0.9890341 | 0.8678712 | 0.01140874 | 0.9839934 | 0.005024045 | 0.9839855 | 0.007062388
[13 empty] | 779946 | 1.002399 | 0.9866385 | 0.001238879 | 0.9967482 | 0.00542959 | 0.9967535 | 0.004652224 |  |  | 675060 | 0.9916902 | 0.9670213 | 0.003624161 | 0.9947591 | 0.005294972 | 0.9947594 | 0.006799969 | [12 empty] | 1123260 | 1.000224 | 0.8678712 | 0.01140874 | 0.9839985 | 0.005024029 | 0.9839906 | 0.007062345
[13 empty] | 780246 | 1.001439 | 0.9866385 | 0.001238879 | 0.9967483 | 0.005429592 | 0.9967536 | 0.004652227 |  |  | 675360 | 0.9927692 | 0.9670213 | 0.003624161 | 0.9947632 | 0.00529492 | 0.9947634 | 0.006799897 | [12 empty] | 1123560 | 0.991272 | 0.8678712 | 0.01140874 | 0.9840036 | 0.005024013 | 0.9839957 | 0.007062302
[13 empty] | 780546 | 1.001439 | 0.9866385 | 0.001238879 | 0.9967484 | 0.005429595 | 0.9967537 | 0.00465223 |  |  | 675660 | 0.9949272 | 0.9670213 | 0.003624161 | 0.9947672 | 0.005294869 | 0.9947675 | 0.006799825 | [12 empty] | 1123860 | 0.9890341 | 0.8678712 | 0.01140874 | 0.9840087 | 0.005023998 | 0.9840008 | 0.00706226
[13 empty] | 780846 | 1.000479 | 0.9866385 | 0.001238879 | 0.9967485 | 0.005429598 | 0.9967538 | 0.004652233 |  |  | 675960 | 0.9927692 | 0.9670213 | 0.003624161 | 0.9947713 | 0.005294818 | 0.9947715 | 0.006799754 | [12 empty] | 1124160 | 0.991272 | 0.8678712 | 0.01140874 | 0.9840137 | 0.005023982 | 0.9840058 | 0.007062217
[13 empty] | 781146 | 1.000479 | 0.9866385 | 0.001238879 | 0.9967486 | 0.0054296 | 0.9967539 | 0.004652237 |  |  | 676260 | 0.9916902 | 0.9670213 | 0.003624161 | 0.9947753 | 0.005294767 | 0.9947756 | 0.006799683 | [12 empty] | 1124460 | 0.99351 | 0.8678712 | 0.01140874 | 0.9840188 | 0.005023967 | 0.9840109 | 0.007062175
[13 empty] | 781446 | 1.000479 | 0.9866385 | 0.001238879 | 0.9967487 | 0.005429603 | 0.996754 | 0.00465224 |  |  | 676560 | 0.9927692 | 0.9670213 | 0.003624161 | 0.9947794 | 0.005294717 | 0.9947796 | 0.006799612 | [12 empty] | 1124760 | 0.99351 | 0.8678712 | 0.01140874 | 0.9840239 | 0.005023951 | 0.9840159 | 0.007062133
[13 empty] | 781746 | 1.001439 | 0.9866385 | 0.001238879 | 0.9967488 | 0.005429606 | 0.9967541 | 0.004652243 |  |  | 676860 | 0.9927692 | 0.9670213 | 0.003624161 | 0.9947834 | 0.005294666 | 0.9947837 | 0.006799542 | [12 empty] | 1125060 | 0.99351 | 0.8678712 | 0.01140874 | 0.9840289 | 0.005023936 | 0.984021 | 0.007062091
[13 empty] | 782046 | 1.001439 | 0.9866385 | 0.001238879 | 0.9967489 | 0.005429608 | 0.9967542 | 0.004652246 |  |  | 677160 | 0.9927692 | 0.9670213 | 0.003624161 | 0.9947874 | 0.005294616 | 0.9947877 | 0.006799472 | [12 empty] | 1125360 | 1.002462 | 0.8678712 | 0.01140874 | 0.984034 | 0.005023921 | 0.984026 | 0.007062049
[13 empty] | 782346 | 1.001439 | 0.9866385 | 0.001238879 | 0.996749 | 0.005429611 | 0.9967543 | 0.004652249 |  |  | 677460 | 0.9949272 | 0.9670213 | 0.003624161 | 0.9947914 | 0.005294566 | 0.9947917 | 0.006799401 | [12 empty] | 1125660 | 1.002462 | 0.8678712 | 0.01140874 | 0.984039 | 0.005023905 | 0.9840311 | 0.007062007
[13 empty] | 782646 | 1.000479 | 0.9866385 | 0.001238879 | 0.9967491 | 0.005429614 | 0.9967544 | 0.004652253 |  |  | 677760 | 0.9938482 | 0.9670213 | 0.003624161 | 0.9947955 | 0.005294516 | 0.9947957 | 0.006799332 | [12 empty] | 1125960 | 0.991272 | 0.8678712 | 0.01140874 | 0.984044 | 0.00502389 | 0.9840361 | 0.007061965
[13 empty] | 782946 | 1.000479 | 0.9866385 | 0.001238879 | 0.9967492 | 0.005429616 | 0.9967545 | 0.004652256 |  |  | 678060 | 0.9927692 | 0.9670213 | 0.003624161 | 0.9947995 | 0.005294466 | 0.9947997 | 0.006799262 | [12 empty] | 1126260 | 0.9845582 | 0.8678712 | 0.01140874 | 0.9840491 | 0.005023875 | 0.9840411 | 0.007061923
[13 empty] | 783246 | 1.000479 | 0.9866385 | 0.001238879 | 0.9967492 | 0.005429619 | 0.9967546 | 0.004652259 |  |  | 678360 | 0.9927692 | 0.9670213 | 0.003624161 | 0.9948035 | 0.005294416 | 0.9948037 | 0.006799192 | [12 empty] | 1126560 | 0.9890341 | 0.8678712 | 0.01140874 | 0.9840541 | 0.00502386 | 0.9840461 | 0.007061882
[13 empty] | 783546 | 0.9995181 | 0.9866385 | 0.001238879 | 0.9967493 | 0.005429621 | 0.9967547 | 0.004652262 |  |  | 678660 | 0.9927692 | 0.9670213 | 0.003624161 | 0.9948074 | 0.005294367 | 0.9948077 | 0.006799123 | [12 empty] | 1126860 | 0.9890341 | 0.8678712 | 0.01140874 | 0.9840591 | 0.005023845 | 0.9840512 | 0.00706184
[13 empty] | 783846 | 1.000479 | 0.9866385 | 0.001238879 | 0.9967494 | 0.005429624 | 0.9967547 | 0.004652265 |  |  | 678960 | 0.9927692 | 0.9670213 | 0.003624161 | 0.9948114 | 0.005294317 | 0.9948117 | 0.006799054 | [12 empty] | 1127160 | 0.99351 | 0.8678712 | 0.01140874 | 0.9840641 | 0.00502383 | 0.9840562 | 0.007061799
[13 empty] | 784146 | 0.9995181 | 0.9866385 | 0.001238879 | 0.9967495 | 0.005429627 | 0.9967548 | 0.004652268 |  |  | 679260 | 0.9916902 | 0.9670213 | 0.003624161 | 0.9948154 | 0.005294268 | 0.9948157 | 0.006798985 | [12 empty] | 1127460 | 0.991272 | 0.8678712 | 0.01140874 | 0.9840691 | 0.005023815 | 0.9840612 | 0.007061758
[13 empty] | 784446 | 1.001439 | 0.9866385 | 0.001238879 | 0.9967496 | 0.005429629 | 0.9967549 | 0.004652272 |  |  | 679560 | 0.9927692 | 0.9670213 | 0.003624161 | 0.9948194 | 0.005294219 | 0.9948197 | 0.006798917 | [12 empty] | 1127760 | 1.000224 | 0.8678712 | 0.01140874 | 0.9840741 | 0.0050238 | 0.9840662 | 0.007061717
[13 empty] | 784746 | 1.001439 | 0.9866385 | 0.001238879 | 0.9967497 | 0.005429632 | 0.996755 | 0.004652275 |  |  | 679860 | 0.9916902 | 0.9670213 | 0.003624161 | 0.9948234 | 0.00529417 | 0.9948236 | 0.006798848 | [12 empty] | 1128060 | 0.9957479 | 0.8678712 | 0.01140874 | 0.9840791 | 0.005023785 | 0.9840712 | 0.007061676
[13 empty] | 785046 | 1.001439 | 0.9866385 | 0.001238879 | 0.9967498 | 0.005429635 | 0.9967551 | 0.004652278 |  |  | 680160 | 0.9927692 | 0.9670213 | 0.003624161 | 0.9948273 | 0.005294121 | 0.9948276 | 0.00679878 | [12 empty] | 1128360 | 0.991272 | 0.8678712 | 0.01140874 | 0.9840841 | 0.00502377 | 0.9840762 | 0.007061635
[13 empty] | 785346 | 1.002399 | 0.9866385 | 0.001238879 | 0.9967499 | 0.005429637 | 0.9967552 | 0.004652281 |  |  | 680460 | 0.9949272 | 0.9670213 | 0.003624161 | 0.9948313 | 0.005294073 | 0.9948315 | 0.006798712 | [12 empty] | 1128660 | 1.006938 | 0.8678712 | 0.01140874 | 0.9840891 | 0.005023755 | 0.9840811 | 0.007061594
[13 empty] | 785646 | 1.001439 | 0.9866385 | 0.001238879 | 0.99675 | 0.00542964 | 0.9967553 | 0.004652284 |  |  | 680760 | 0.9927692 | 0.9670213 | 0.003624161 | 0.9948352 | 0.005294024 | 0.9948355 | 0.006798645 | [12 empty] | 1128960 | 0.9957479 | 0.8678712 | 0.01140874 | 0.9840941 | 0.005023741 | 0.9840861 | 0.007061553
[13 empty] | 785946 | 1.002399 | 0.9866385 | 0.001238879 | 0.9967501 | 0.005429642 | 0.9967554 | 0.004652287 |  |  | 681060 | 0.9938482 | 0.9670213 | 0.003624161 | 0.9948392 | 0.005293976 | 0.9948394 | 0.006798577 | [12 empty] | 1129260 | 0.991272 | 0.8678712 | 0.01140874 | 0.984099 | 0.005023726 | 0.9840911 | 0.007061513
[13 empty] | 786246 | 1.000479 | 0.9866385 | 0.001238879 | 0.9967502 | 0.005429645 | 0.9967555 | 0.00465229 |  |  | 681360 | 0.9938482 | 0.9670213 | 0.003624161 | 0.9948431 | 0.005293927 | 0.9948434 | 0.00679851 | [12 empty] | 1129560 | 0.9979859 | 0.8678712 | 0.01140874 | 0.984104 | 0.005023712 | 0.984096 | 0.007061472
[13 empty] | 786546 | 1.000479 | 0.9866385 | 0.001238879 | 0.9967503 | 0.005429648 | 0.9967556 | 0.004652293 |  |  | 681660 | 0.9927692 | 0.9670213 | 0.003624161 | 0.994847 | 0.005293879 | 0.9948473 | 0.006798443 | [12 empty] | 1129860 | 0.99351 | 0.8678712 | 0.01140874 | 0.984109 | 0.005023697 | 0.984101 | 0.007061432
[13 empty] | 786846 | 1.000479 | 0.9866385 | 0.001238879 | 0.9967504 | 0.00542965 | 0.9967557 | 0.004652297 |  |  | 681960 | 0.9916902 | 0.9670213 | 0.003624161 | 0.9948509 | 0.005293832 | 0.9948512 | 0.006798376 | [12 empty] | 1130160 | 1.000224 | 0.8678712 | 0.01140874 | 0.9841139 | 0.005023683 | 0.984106 | 0.007061391
[13 empty] | 787146 | 1.000479 | 0.9866385 | 0.001238879 | 0.9967505 | 0.005429653 | 0.9967558 | 0.0046523 |  |  | 682260 | 0.9949272 | 0.9670213 | 0.003624161 | 0.9948549 | 0.005293784 | 0.9948551 | 0.006798309 | [12 empty] | 1130460 | 0.9957479 | 0.8678712 | 0.01140874 | 0.9841189 | 0.005023668 | 0.9841109 | 0.007061351
[13 empty] | 787446 | 1.001439 | 0.9866385 | 0.001238879 | 0.9967506 | 0.005429655 | 0.9967559 | 0.004652303 |  |  | 682560 | 0.9927692 | 0.9670213 | 0.003624161 | 0.9948588 | 0.005293736 | 0.994859 | 0.006798243 | [12 empty] | 1130760 | 0.991272 | 0.8678712 | 0.01140874 | 0.9841238 | 0.005023654 | 0.9841158 | 0.007061311
[13 empty] | 787746 | 1.001439 | 0.9866385 | 0.001238879 | 0.9967506 | 0.005429658 | 0.996756 | 0.004652306 |  |  | 682860 | 0.9927692 | 0.9670213 | 0.003624161 | 0.9948627 | 0.005293689 | 0.9948629 | 0.006798177 | [12 empty] | 1131060 | 1.000224 | 0.8678712 | 0.01140874 | 0.9841288 | 0.005023639 | 0.9841208 | 0.007061271
[13 empty] | 788046 | 1.000479 | 0.9866385 | 0.001238879 | 0.9967507 | 0.005429661 | 0.9967561 | 0.004652309 |  |  | 683160 | 0.9916902 | 0.9670213 | 0.003624161 | 0.9948666 | 0.005293642 | 0.9948668 | 0.006798111 | [12 empty] | 1131360 | 0.99351 | 0.8678712 | 0.01140874 | 0.9841337 | 0.005023625 | 0.9841257 | 0.007061231
[13 empty] | 788346 | 0.9995181 | 0.9866385 | 0.001238879 | 0.9967508 | 0.005429663 | 0.9967561 | 0.004652312 |  |  | 683460 | 0.9927692 | 0.9670213 | 0.003624161 | 0.9948704 | 0.005293594 | 0.9948707 | 0.006798045 | [12 empty] | 1131660 | 0.99351 | 0.8678712 | 0.01140874 | 0.9841386 | 0.005023611 | 0.9841306 | 0.007061192
[13 empty] | 788646 | 1.000479 | 0.9866385 | 0.001238879 | 0.9967509 | 0.005429666 | 0.9967562 | 0.004652315 |  |  | 683760 | 0.9938482 | 0.9670213 | 0.003624161 | 0.9948743 | 0.005293547 | 0.9948746 | 0.00679798 | [12 empty] | 1131960 | 0.99351 | 0.8678712 | 0.01140874 | 0.9841436 | 0.005023597 | 0.9841356 | 0.007061152
[13 empty] | 788946 | 1.001439 | 0.9866385 | 0.001238879 | 0.996751 | 0.005429668 | 0.9967563 | 0.004652318 |  |  | 684060 | 0.9916902 | 0.9670213 | 0.003624161 | 0.9948782 | 0.005293501 | 0.9948785 | 0.006797914 | [12 empty] | 1132260 | 1.000224 | 0.8678712 | 0.01140874 | 0.9841485 | 0.005023583 | 0.9841405 | 0.007061112
[13 empty] | 789246 | 1.000479 | 0.9866385 | 0.001238879 | 0.9967511 | 0.005429671 | 0.9967564 | 0.004652321 |  |  | 684360 | 0.9927692 | 0.9670213 | 0.003624161 | 0.9948821 | 0.005293454 | 0.9948824 | 0.006797849 | [12 empty] | 1132560 | 0.9957479 | 0.8678712 | 0.01140874 | 0.9841534 | 0.005023569 | 0.9841454 | 0.007061073
[13 empty] | 789546 | 1.001439 | 0.9866385 | 0.001238879 | 0.9967512 | 0.005429674 | 0.9967565 | 0.004652324 |  |  | 684660 | 0.9927692 | 0.9670213 | 0.003624161 | 0.9948859 | 0.005293407 | 0.9948862 | 0.006797784 | [12 empty] | 1132860 | 0.9979859 | 0.8678712 | 0.01140874 | 0.9841583 | 0.005023555 | 0.9841503 | 0.007061034
[13 empty] | 789846 | 0.9985577 | 0.9866385 | 0.001238879 | 0.9967513 | 0.005429676 | 0.9967566 | 0.004652327 |  |  | 684960 | 0.9916902 | 0.9670213 | 0.003624161 | 0.9948898 | 0.005293361 | 0.9948901 | 0.006797719 | [12 empty] | 1133160 | 0.9979859 | 0.8678712 | 0.01140874 | 0.9841632 | 0.005023541 | 0.9841552 | 0.007060994
[13 empty] | 790146 | 0.9995181 | 0.9866385 | 0.001238879 | 0.9967514 | 0.005429679 | 0.9967567 | 0.00465233 |  |  | 685260 | 0.9927692 | 0.9670213 | 0.003624161 | 0.9948937 | 0.005293315 | 0.9948939 | 0.006797655 | [12 empty] | 1133460 | 0.9979859 | 0.8678712 | 0.01140874 | 0.9841681 | 0.005023527 | 0.9841601 | 0.007060955
[13 empty] | 790446 | 1.000479 | 0.9866385 | 0.001238879 | 0.9967515 | 0.005429681 | 0.9967568 | 0.004652333 |  |  | 685560 | 0.9938482 | 0.9670213 | 0.003624161 | 0.9948975 | 0.005293269 | 0.9948978 | 0.006797591 | [12 empty] | 1133760 | 0.9957479 | 0.8678712 | 0.01140874 | 0.984173 | 0.005023513 | 0.9841649 | 0.007060916
[13 empty] | 790746 | 1.001439 | 0.9866385 | 0.001238879 | 0.9967515 | 0.005429684 | 0.9967569 | 0.004652336 |  |  | 685860 | 0.9938482 | 0.9670213 | 0.003624161 | 0.9949013 | 0.005293223 | 0.9949016 | 0.006797527 | [12 empty] | 1134060 | 0.99351 | 0.8678712 | 0.01140874 | 0.9841778 | 0.005023499 | 0.9841698 | 0.007060877
[13 empty] | 791046 | 1.002399 | 0.9866385 | 0.001238879 | 0.9967516 | 0.005429686 | 0.996757 | 0.004652339 |  |  | 686160 | 0.9916902 | 0.9670213 | 0.003624161 | 0.9949052 | 0.005293177 | 0.9949055 | 0.006797463 | [12 empty] | 1134360 | 1.000224 | 0.8678712 | 0.01140874 | 0.9841827 | 0.005023486 | 0.9841747 | 0.007060839
[13 empty] | 791346 | 1.001439 | 0.9866385 | 0.001238879 | 0.9967517 | 0.005429689 | 0.996757 | 0.004652343 |  |  | 686460 | 0.9927692 | 0.9670213 | 0.003624161 | 0.994909 | 0.005293131 | 0.9949093 | 0.006797399 | [12 empty] | 1134660 | 0.9979859 | 0.8678712 | 0.01140874 | 0.9841876 | 0.005023472 | 0.9841796 | 0.0070608
[13 empty] | 791646 | 1.001439 | 0.9866385 | 0.001238879 | 0.9967518 | 0.005429691 | 0.9967571 | 0.004652346 |  |  | 686760 | 0.9938482 | 0.9670213 | 0.003624161 | 0.9949128 | 0.005293086 | 0.9949131 | 0.006797336 | [12 empty] | 1134960 | 1.002462 | 0.8678712 | 0.01140874 | 0.9841925 | 0.005023458 | 0.9841844 | 0.007060761
[13 empty] | 791946 | 1.000479 | 0.9866385 | 0.001238879 | 0.9967519 | 0.005429694 | 0.9967572 | 0.004652349 |  |  | 687060 | 0.9927692 | 0.9670213 | 0.003624161 | 0.9949166 | 0.00529304 | 0.9949169 | 0.006797272 | [12 empty] | 1135260 | 0.991272 | 0.8678712 | 0.01140874 | 0.9841973 | 0.005023445 | 0.9841893 | 0.007060723
[13 empty] | 792246 | 1.000479 | 0.9866385 | 0.001238879 | 0.996752 | 0.005429697 | 0.9967573 | 0.004652352 |  |  | 687360 | 0.9938482 | 0.9670213 | 0.003624161 | 0.9949205 | 0.005292995 | 0.9949207 | 0.006797209 | [12 empty] | 1135560 | 0.9890341 | 0.8678712 | 0.01140874 | 0.9842022 | 0.005023431 | 0.9841941 | 0.007060684
[13 empty] | 792546 | 0.9995181 | 0.9866385 | 0.001238879 | 0.9967521 | 0.005429699 | 0.9967574 | 0.004652355 |  |  | 687660 | 0.9938482 | 0.9670213 | 0.003624161 | 0.9949243 | 0.00529295 | 0.9949246 | 0.006797146 | [12 empty] | 1135860 | 0.9867961 | 0.8678712 | 0.01140874 | 0.984207 | 0.005023418 | 0.984199 | 0.007060646
[13 empty] | 792846 | 0.9985577 | 0.9866385 | 0.001238879 | 0.9967522 | 0.005429702 | 0.9967575 | 0.004652358 |  |  | 687960 | 0.9916902 | 0.9670213 | 0.003624161 | 0.9949281 | 0.005292905 | 0.9949284 | 0.006797084 | [12 empty] | 1136160 | 0.9957479 | 0.8678712 | 0.01140874 | 0.9842119 | 0.005023405 | 0.9842038 | 0.007060608
[13 empty] | 793146 | 0.9995181 | 0.9866385 | 0.001238879 | 0.9967522 | 0.005429704 | 0.9967576 | 0.004652361 |  |  | 688260 | 0.9916902 | 0.9670213 | 0.003624161 | 0.9949318 | 0.00529286 | 0.9949321 | 0.006797021 | [12 empty] | 1136460 | 1.000224 | 0.8678712 | 0.01140874 | 0.9842167 | 0.005023391 | 0.9842087 | 0.00706057
[13 empty] | 793446 | 1.000479 | 0.9866385 | 0.001238879 | 0.9967523 | 0.005429707 | 0.9967577 | 0.004652364 |  |  | 688560 | 0.9927692 | 0.9670213 | 0.003624161 | 0.9949356 | 0.005292816 | 0.9949359 | 0.006796959 | [12 empty] | 1136760 | 1.002462 | 0.8678712 | 0.01140874 | 0.9842215 | 0.005023378 | 0.9842135 | 0.007060532
[13 empty] | 793746 | 1.000479 | 0.9866385 | 0.001238879 | 0.9967524 | 0.005429709 | 0.9967578 | 0.004652366 |  |  | 688860 | 0.9927692 | 0.9670213 | 0.003624161 | 0.9949394 | 0.005292771 | 0.9949397 | 0.006796897 | [12 empty] | 1137060 | 0.9890341 | 0.8678712 | 0.01140874 | 0.9842264 | 0.005023365 | 0.9842183 | 0.007060494
[13 empty] | 794046 | 1.000479 | 0.9866385 | 0.001238879 | 0.9967525 | 0.005429712 | 0.9967578 | 0.004652369 |  |  | 689160 | 0.9916902 | 0.9670213 | 0.003624161 | 0.9949432 | 0.005292727 | 0.9949435 | 0.006796835 | [12 empty] | 1137360 | 1.002462 | 0.8678712 | 0.01140874 | 0.9842312 | 0.005023352 | 0.9842231 | 0.007060456
[13 empty] | 794346 | 1.00336 | 0.9866385 | 0.001238879 | 0.9967526 | 0.005429714 | 0.9967579 | 0.004652372 |  |  | 689460 | 0.9906112 | 0.9670213 | 0.003624161 | 0.9949469 | 0.005292682 | 0.9949472 | 0.006796774 | [12 empty] | 1137660 | 0.9957479 | 0.8678712 | 0.01140874 | 0.984236 | 0.005023338 | 0.9842279 | 0.007060418
[13 empty] | 794646 | 1.001439 | 0.9866385 | 0.001238879 | 0.9967527 | 0.005429717 | 0.996758 | 0.004652375 |  |  | 689760 | 0.9927692 | 0.9670213 | 0.003624161 | 0.9949507 | 0.005292638 | 0.994951 | 0.006796712 | [12 empty] | 1137960 | 0.99351 | 0.8678712 | 0.01140874 | 0.9842408 | 0.005023325 | 0.9842328 | 0.007060381
[13 empty] | 794946 | 1.001439 | 0.9866385 | 0.001238879 | 0.9967528 | 0.005429719 | 0.9967581 | 0.004652378 |  |  | 690060 | 0.9916902 | 0.9670213 | 0.003624161 | 0.9949545 | 0.005292594 | 0.9949548 | 0.006796651 | [12 empty] | 1138260 | 0.99351 | 0.8678712 | 0.01140874 | 0.9842456 | 0.005023312 | 0.9842376 | 0.007060343
[13 empty] | 795246 | 1.001439 | 0.9866385 | 0.001238879 | 0.9967528 | 0.005429722 | 0.9967582 | 0.004652381 |  |  | 690360 | 0.9927692 | 0.9670213 | 0.003624161 | 0.9949582 | 0.005292551 | 0.9949585 | 0.00679659 | [12 empty] | 1138560 | 1.000224 | 0.8678712 | 0.01140874 | 0.9842504 | 0.005023299 | 0.9842424 | 0.007060306
[13 empty] | 795546 | 1.000479 | 0.9866385 | 0.001238879 | 0.9967529 | 0.005429724 | 0.9967583 | 0.004652384 |  |  | 690660 | 0.9938482 | 0.9670213 | 0.003624161 | 0.9949619 | 0.005292507 | 0.9949623 | 0.006796529 | [12 empty] | 1138860 | 0.9979859 | 0.8678712 | 0.01140874 | 0.9842552 | 0.005023286 | 0.9842471 | 0.007060269
[13 empty] | 795846 | 0.9985577 | 0.9866385 | 0.001238879 | 0.996753 | 0.005429727 | 0.9967584 | 0.004652387 |  |  | 690960 | 0.9906112 | 0.9670213 | 0.003624161 | 0.9949657 | 0.005292463 | 0.994966 | 0.006796468 | [12 empty] | 1139160 | 0.9957479 | 0.8678712 | 0.01140874 | 0.98426 | 0.005023274 | 0.9842519 | 0.007060231
[13 empty] | 796146 | 1.000479 | 0.9866385 | 0.001238879 | 0.9967531 | 0.005429729 | 0.9967584 | 0.00465239 |  |  | 691260 | 0.9927692 | 0.9670213 | 0.003624161 | 0.9949694 | 0.00529242 | 0.9949697 | 0.006796408 | [12 empty] | 1139460 | 0.9979859 | 0.8678712 | 0.01140874 | 0.9842648 | 0.005023261 | 0.9842567 | 0.007060194
[13 empty] | 796446 | 1.001439 | 0.9866385 | 0.001238879 | 0.9967532 | 0.005429732 | 0.9967585 | 0.004652393 |  |  | 691560 | 0.9906112 | 0.9670213 | 0.003624161 | 0.9949731 | 0.005292377 | 0.9949734 | 0.006796348 | [12 empty] | 1139760 | 0.991272 | 0.8678712 | 0.01140874 | 0.9842696 | 0.005023248 | 0.9842615 | 0.007060157
[13 empty] | 796746 | 1.002399 | 0.9866385 | 0.001238879 | 0.9967533 | 0.005429734 | 0.9967586 | 0.004652396 |  |  | 691860 | 0.9906112 | 0.9670213 | 0.003624161 | 0.9949769 | 0.005292334 | 0.9949772 | 0.006796288 | [12 empty] | 1140060 | 0.9957479 | 0.8678712 | 0.01140874 | 0.9842743 | 0.005023235 | 0.9842663 | 0.00706012
[13 empty] | 797046 | 1.000479 | 0.9866385 | 0.001238879 | 0.9967534 | 0.005429737 | 0.9967587 | 0.004652399 |  |  | 692160 | 0.9927692 | 0.9670213 | 0.003624161 | 0.9949806 | 0.005292291 | 0.9949809 | 0.006796228 | [12 empty] | 1140360 | 0.99351 | 0.8678712 | 0.01140874 | 0.9842791 | 0.005023223 | 0.984271 | 0.007060084
[13 empty] | 797346 | 1.001439 | 0.9866385 | 0.001238879 | 0.9967534 | 0.005429739 | 0.9967588 | 0.004652402 |  |  | 692460 | 0.9927692 | 0.9670213 | 0.003624161 | 0.9949843 | 0.005292248 | 0.9949846 | 0.006796168 | [12 empty] | 1140660 | 1.000224 | 0.8678712 | 0.01140874 | 0.9842839 | 0.00502321 | 0.9842758 | 0.007060047
[13 empty] | 797646 | 1.001439 | 0.9866385 | 0.001238879 | 0.9967535 | 0.005429742 | 0.9967589 | 0.004652405 |  |  | 692760 | 0.9916902 | 0.9670213 | 0.003624161 | 0.994988 | 0.005292205 | 0.9949883 | 0.006796109 | [12 empty] | 1140960 | 0.9979859 | 0.8678712 | 0.01140874 | 0.9842886 | 0.005023197 | 0.9842805 | 0.00706001
[13 empty] | 797946 | 1.000479 | 0.9866385 | 0.001238879 | 0.9967536 | 0.005429744 | 0.9967589 | 0.004652408 |  |  | 693060 | 0.9938482 | 0.9670213 | 0.003624161 | 0.9949917 | 0.005292163 | 0.994992 | 0.00679605 | [12 empty] | 1141260 | 0.9890341 | 0.8678712 | 0.01140874 | 0.9842934 | 0.005023185 | 0.9842853 | 0.007059974
[13 empty] | 798246 | 1.000479 | 0.9866385 | 0.001238879 | 0.9967537 | 0.005429747 | 0.996759 | 0.004652411 |  |  | 693360 | 0.9916902 | 0.9670213 | 0.003624161 | 0.9949954 | 0.00529212 | 0.9949957 | 0.006795991 | [12 empty] | 1141560 | 0.9957479 | 0.8678712 | 0.01140874 | 0.9842981 | 0.005023172 | 0.98429 | 0.007059938
[13 empty] | 798546 | 1.001439 | 0.9866385 | 0.001238879 | 0.9967538 | 0.005429749 | 0.9967591 | 0.004652413 |  |  | 693660 | 0.9916902 | 0.9670213 | 0.003624161 | 0.994999 | 0.005292078 | 0.9949994 | 0.006795932 | [12 empty] | 1141860 | 0.991272 | 0.8678712 | 0.01140874 | 0.9843029 | 0.00502316 | 0.9842948 | 0.007059901
[13 empty] | 798846 | 1.000479 | 0.9866385 | 0.001238879 | 0.9967539 | 0.005429752 | 0.9967592 | 0.004652416 |  |  | 693960 | 0.9906112 | 0.9670213 | 0.003624161 | 0.9950027 | 0.005292036 | 0.995003 | 0.006795873 | [12 empty] | 1142160 | 0.9957479 | 0.8678712 | 0.01140874 | 0.9843076 | 0.005023148 | 0.9842995 | 0.007059865
[13 empty] | 799146 | 1.000479 | 0.9866385 | 0.001238879 | 0.9967539 | 0.005429754 | 0.9967593 | 0.004652419 |  |  | 694260 | 0.9916902 | 0.9670213 | 0.003624161 | 0.9950064 | 0.005291994 | 0.9950067 | 0.006795815 | [12 empty] | 1142460 | 0.991272 | 0.8678712 | 0.01140874 | 0.9843123 | 0.005023135 | 0.9843042 | 0.007059829
[13 empty] | 799446 | 1.000479 | 0.9866385 | 0.001238879 | 0.996754 | 0.005429757 | 0.9967594 | 0.004652422 |  |  | 694560 | 0.9916902 | 0.9670213 | 0.003624161 | 0.99501 | 0.005291952 | 0.9950104 | 0.006795757 | [12 empty] | 1142760 | 1.002462 | 0.8678712 | 0.01140874 | 0.984317 | 0.005023123 | 0.9843089 | 0.007059793
[13 empty] | 799746 | 1.000479 | 0.9866385 | 0.001238879 | 0.9967541 | 0.005429759 | 0.9967594 | 0.004652425 |  |  | 694860 | 0.9916902 | 0.9670213 | 0.003624161 | 0.9950137 | 0.00529191 | 0.995014 | 0.006795698 | [12 empty] | 1143060 | 0.9957479 | 0.8678712 | 0.01140874 | 0.9843218 | 0.005023111 | 0.9843136 | 0.007059757
[13 empty] | 800046 | 1.001439 | 0.9866385 | 0.001238879 | 0.9967542 | 0.005429762 | 0.9967595 | 0.004652428 |  |  | 695160 | 0.9916902 | 0.9670213 | 0.003624161 | 0.9950174 | 0.005291869 | 0.9950177 | 0.006795641 | [12 empty] | 1143360 | 0.9890341 | 0.8678712 | 0.01140874 | 0.9843265 | 0.005023099 | 0.9843184 | 0.007059721
[13 empty] | 800346 | 0.9985577 | 0.9866385 | 0.001238879 | 0.9967543 | 0.005429764 | 0.9967596 | 0.004652431 |  |  | 695460 | 0.9949272 | 0.9670213 | 0.003624161 | 0.995021 | 0.005291827 | 0.9950213 | 0.006795583 | [12 empty] | 1143660 | 0.99351 | 0.8678712 | 0.01140874 | 0.9843312 | 0.005023087 | 0.9843231 | 0.007059686
[13 empty] | 800646 | 1.002399 | 0.9866385 | 0.001238879 | 0.9967543 | 0.005429767 | 0.9967597 | 0.004652434 |  |  | 695760 | 0.9916902 | 0.9670213 | 0.003624161 | 0.9950246 | 0.005291786 | 0.995025 | 0.006795525 | [12 empty] | 1143960 | 0.9979859 | 0.8678712 | 0.01140874 | 0.9843359 | 0.005023074 | 0.9843278 | 0.00705965
[13 empty] | 800946 | 1.001439 | 0.9866385 | 0.001238879 | 0.9967544 | 0.005429769 | 0.9967598 | 0.004652436 |  |  | 696060 | 0.9916902 | 0.9670213 | 0.003624161 | 0.9950283 | 0.005291745 | 0.9950286 | 0.006795468 | [12 empty] | 1144260 | 0.9979859 | 0.8678712 | 0.01140874 | 0.9843406 | 0.005023062 | 0.9843325 | 0.007059614
[13 empty] | 801246 | 1.002399 | 0.9866385 | 0.001238879 | 0.9967545 | 0.005429772 | 0.9967599 | 0.004652439 |  |  | 696360 | 0.9895322 | 0.9670213 | 0.003624161 | 0.9950319 | 0.005291704 | 0.9950322 | 0.006795411 | [12 empty] | 1144560 | 0.9957479 | 0.8678712 | 0.01140874 | 0.9843453 | 0.00502305 | 0.9843371 | 0.007059579
[13 empty] | 801546 | 1.000479 | 0.9866385 | 0.001238879 | 0.9967546 | 0.005429774 | 0.9967599 | 0.004652442 |  |  | 696660 | 0.9949272 | 0.9670213 | 0.003624161 | 0.9950355 | 0.005291663 | 0.9950359 | 0.006795354 | [12 empty] | 1144860 | 0.9957479 | 0.8678712 | 0.01140874 | 0.98435 | 0.005023039 | 0.9843418 | 0.007059544
[13 empty] | 801846 | 1.000479 | 0.9866385 | 0.001238879 | 0.9967547 | 0.005429777 | 0.99676 | 0.004652445 |  |  | 696960 | 0.9916902 | 0.9670213 | 0.003624161 | 0.9950391 | 0.005291622 | 0.9950395 | 0.006795298 | [12 empty] | 1145160 | 0.9979859 | 0.8678712 | 0.01140874 | 0.9843546 | 0.005023027 | 0.9843465 | 0.007059508
[13 empty] | 802146 | 1.000479 | 0.9866385 | 0.001238879 | 0.9967547 | 0.005429779 | 0.9967601 | 0.004652448 |  |  | 697260 | 0.9927692 | 0.9670213 | 0.003624161 | 0.9950428 | 0.005291582 | 0.9950431 | 0.006795241 | [12 empty] | 1145460 | 0.99351 | 0.8678712 | 0.01140874 | 0.9843593 | 0.005023015 | 0.9843512 | 0.007059473
[13 empty] | 802446 | 0.9995181 | 0.9866385 | 0.001238879 | 0.9967548 | 0.005429781 | 0.9967602 | 0.004652451 |  |  | 697560 | 0.9927692 | 0.9670213 | 0.003624161 | 0.9950464 | 0.005291541 | 0.9950467 | 0.006795185 | [12 empty] | 1145760 | 1.006938 | 0.8678712 | 0.01140874 | 0.984364 | 0.005023003 | 0.9843558 | 0.007059438
[13 empty] | 802746 | 1.000479 | 0.9866385 | 0.001238879 | 0.9967549 | 0.005429784 | 0.9967603 | 0.004652453 |  |  | 697860 | 0.9916902 | 0.9670213 | 0.003624161 | 0.99505 | 0.005291501 | 0.9950503 | 0.006795129 | [12 empty] | 1146060 | 1.000224 | 0.8678712 | 0.01140874 | 0.9843687 | 0.005022991 | 0.9843605 | 0.007059403
[13 empty] | 803046 | 1.001439 | 0.9866385 | 0.001238879 | 0.996755 | 0.005429786 | 0.9967603 | 0.004652456 |  |  | 698160 | 0.9927692 | 0.9670213 | 0.003624161 | 0.9950536 | 0.00529146 | 0.9950539 | 0.006795073 | [12 empty] | 1146360 | 0.99351 | 0.8678712 | 0.01140874 | 0.9843733 | 0.00502298 | 0.9843652 | 0.007059369
[13 empty] | 803346 | 1.000479 | 0.9866385 | 0.001238879 | 0.9967551 | 0.005429789 | 0.9967604 | 0.004652459 |  |  | 698460 | 0.9927692 | 0.9670213 | 0.003624161 | 0.9950571 | 0.00529142 | 0.9950575 | 0.006795017 | [12 empty] | 1146660 | 1.000224 | 0.8678712 | 0.01140874 | 0.984378 | 0.005022968 | 0.9843698 | 0.007059334
[13 empty] | 803646 | 1.000479 | 0.9866385 | 0.001238879 | 0.9967551 | 0.005429791 | 0.9967605 | 0.004652462 |  |  | 698760 | 0.9927692 | 0.9670213 | 0.003624161 | 0.9950607 | 0.00529138 | 0.9950611 | 0.006794961 | [12 empty] | 1146960 | 0.99351 | 0.8678712 | 0.01140874 | 0.9843826 | 0.005022956 | 0.9843744 | 0.007059299
[13 empty] | 803946 | 1.001439 | 0.9866385 | 0.001238879 | 0.9967552 | 0.005429794 | 0.9967606 | 0.004652465 |  |  | 699060 | 0.9927692 | 0.9670213 | 0.003624161 | 0.9950643 | 0.005291341 | 0.9950646 | 0.006794906 | [12 empty] | 1147260 | 0.9957479 | 0.8678712 | 0.01140874 | 0.9843873 | 0.005022945 | 0.9843791 | 0.007059265
[13 empty] | 804246 | 1.002399 | 0.9866385 | 0.001238879 | 0.9967553 | 0.005429796 | 0.9967607 | 0.004652467 |  |  | 699360 | 0.9916902 | 0.9670213 | 0.003624161 | 0.9950679 | 0.005291301 | 0.9950682 | 0.006794851 | [12 empty] | 1147560 | 1.000224 | 0.8678712 | 0.01140874 | 0.9843919 | 0.005022933 | 0.9843837 | 0.00705923
[13 empty] | 804546 | 1.001439 | 0.9866385 | 0.001238879 | 0.9967554 | 0.005429798 | 0.9967607 | 0.00465247 |  |  | 699660 | 0.9916902 | 0.9670213 | 0.003624161 | 0.9950714 | 0.005291261 | 0.9950718 | 0.006794796 | [12 empty] | 1147860 | 1.0047 | 0.8678712 | 0.01140874 | 0.9843965 | 0.005022922 | 0.9843884 | 0.007059196
[13 empty] | 804846 | 1.000479 | 0.9866385 | 0.001238879 | 0.9967555 | 0.005429801 | 0.9967608 | 0.004652473 |  |  | 699960 | 0.9927692 | 0.9670213 | 0.003624161 | 0.995075 | 0.005291222 | 0.9950753 | 0.006794741 | [12 empty] | 1148160 | 0.9957479 | 0.8678712 | 0.01140874 | 0.9844012 | 0.005022911 | 0.984393 | 0.007059161
[13 empty] | 805146 | 1.001439 | 0.9866385 | 0.001238879 | 0.9967555 | 0.005429803 | 0.9967609 | 0.004652476 |  |  | 700260 | 0.9916902 | 0.9670213 | 0.003624161 | 0.9950785 | 0.005291183 | 0.9950789 | 0.006794686 | [12 empty] | 1148460 | 1.002462 | 0.8678712 | 0.01140874 | 0.9844058 | 0.005022899 | 0.9843976 | 0.007059127
[13 empty] | 805446 | 1.002399 | 0.9866385 | 0.001238879 | 0.9967556 | 0.005429806 | 0.996761 | 0.004652479 |  |  | 700560 | 0.9916902 | 0.9670213 | 0.003624161 | 0.9950821 | 0.005291143 | 0.9950824 | 0.006794632 | [12 empty] | 1148760 | 0.9979859 | 0.8678712 | 0.01140874 | 0.9844104 | 0.005022888 | 0.9844022 | 0.007059093
[13 empty] | 805746 | 1.000479 | 0.9866385 | 0.001238879 | 0.9967557 | 0.005429808 | 0.9967611 | 0.004652481 |  |  | 700860 | 0.9916902 | 0.9670213 | 0.003624161 | 0.9950856 | 0.005291104 | 0.995086 | 0.006794578 | [12 empty] | 1149060 | 0.9957479 | 0.8678712 | 0.01140874 | 0.984415 | 0.005022877 | 0.9844068 | 0.007059059
[13 empty] | 806046 | 1.001439 | 0.9866385 | 0.001238879 | 0.9967558 | 0.00542981 | 0.9967611 | 0.004652484 |  |  | 701160 | 0.9916902 | 0.9670213 | 0.003624161 | 0.9950892 | 0.005291065 | 0.9950895 | 0.006794524 | [12 empty] | 1149360 | 0.9957479 | 0.8678712 | 0.01140874 | 0.9844196 | 0.005022866 | 0.9844114 | 0.007059025
[13 empty] | 806346 | 1.000479 | 0.9866385 | 0.001238879 | 0.9967559 | 0.005429813 | 0.9967612 | 0.004652487 |  |  | 701460 | 0.9906112 | 0.9670213 | 0.003624161 | 0.9950927 | 0.005291027 | 0.995093 | 0.00679447 | [12 empty] | 1149660 | 0.9957479 | 0.8678712 | 0.01140874 | 0.9844242 | 0.005022854 | 0.984416 | 0.007058992
[13 empty] | 806646 | 1.000479 | 0.9866385 | 0.001238879 | 0.9967559 | 0.005429815 | 0.9967613 | 0.00465249 |  |  | 701760 | 0.9916902 | 0.9670213 | 0.003624161 | 0.9950962 | 0.005290988 | 0.9950966 | 0.006794416 | [12 empty] | 1149960 | 0.9979859 | 0.8678712 | 0.01140874 | 0.9844288 | 0.005022843 | 0.9844206 | 0.007058958
[13 empty] | 806946 | 1.002399 | 0.9866385 | 0.001238879 | 0.996756 | 0.005429818 | 0.9967614 | 0.004652492 |  |  | 702060 | 0.9906112 | 0.9670213 | 0.003624161 | 0.9950997 | 0.005290949 | 0.9951001 | 0.006794362 | [12 empty] | 1150260 | 0.99351 | 0.8678712 | 0.01140874 | 0.9844334 | 0.005022832 | 0.9844252 | 0.007058924
[13 empty] | 807246 | 1.000479 | 0.9866385 | 0.001238879 | 0.9967561 | 0.00542982 | 0.9967614 | 0.004652495 |  |  | 702360 | 0.9916902 | 0.9670213 | 0.003624161 | 0.9951033 | 0.005290911 | 0.9951036 | 0.006794309 | [12 empty] | 1150560 | 0.9979859 | 0.8678712 | 0.01140874 | 0.984438 | 0.005022821 | 0.9844298 | 0.007058891
[13 empty] | 807546 | 1.000479 | 0.9866385 | 0.001238879 | 0.9967562 | 0.005429822 | 0.9967615 | 0.004652498 |  |  | 702660 | 0.9906112 | 0.9670213 | 0.003624161 | 0.9951068 | 0.005290873 | 0.9951071 | 0.006794256 | [12 empty] | 1150860 | 1.000224 | 0.8678712 | 0.01140874 | 0.9844426 | 0.00502281 | 0.9844344 | 0.007058857
[13 empty] | 807846 | 0.9995181 | 0.9866385 | 0.001238879 | 0.9967562 | 0.005429825 | 0.9967616 | 0.004652501 |  |  | 702960 | 0.9916902 | 0.9670213 | 0.003624161 | 0.9951103 | 0.005290835 | 0.9951106 | 0.006794203 | [12 empty] | 1151160 | 1.002462 | 0.8678712 | 0.01140874 | 0.9844471 | 0.005022799 | 0.9844389 | 0.007058824
[13 empty] | 808146 | 1.000479 | 0.9866385 | 0.001238879 | 0.9967563 | 0.005429827 | 0.9967617 | 0.004652503 |  |  | 703260 | 0.9916902 | 0.9670213 | 0.003624161 | 0.9951138 | 0.005290797 | 0.9951141 | 0.00679415 | [12 empty] | 1151460 | 1.002462 | 0.8678712 | 0.01140874 | 0.9844517 | 0.005022789 | 0.9844435 | 0.007058791
[13 empty] | 808446 | 1.000479 | 0.9866385 | 0.001238879 | 0.9967564 | 0.00542983 | 0.9967618 | 0.004652506 |  |  | 703560 | 0.9916902 | 0.9670213 | 0.003624161 | 0.9951173 | 0.005290759 | 0.9951176 | 0.006794098 | [12 empty] | 1151760 | 0.9957479 | 0.8678712 | 0.01140874 | 0.9844563 | 0.005022778 | 0.9844481 | 0.007058758
[13 empty] | 808746 | 1.000479 | 0.9866385 | 0.001238879 | 0.9967565 | 0.005429832 | 0.9967618 | 0.004652509 |  |  | 703860 | 0.9916902 | 0.9670213 | 0.003624161 | 0.9951207 | 0.005290721 | 0.9951211 | 0.006794045 | [12 empty] | 1152060 | 1.002462 | 0.8678712 | 0.01140874 | 0.9844608 | 0.005022767 | 0.9844526 | 0.007058725
[13 empty] | 809046 | 1.001439 | 0.9866385 | 0.001238879 | 0.9967565 | 0.005429834 | 0.9967619 | 0.004652511 |  |  | 704160 | 0.9916902 | 0.9670213 | 0.003624161 | 0.9951242 | 0.005290683 | 0.9951246 | 0.006793993 | [12 empty] | 1152360 | 0.9957479 | 0.8678712 | 0.01140874 | 0.9844654 | 0.005022756 | 0.9844572 | 0.007058692
[13 empty] | 809346 | 1.001439 | 0.9866385 | 0.001238879 | 0.9967566 | 0.005429837 | 0.996762 | 0.004652514 |  |  | 704460 | 0.9938482 | 0.9670213 | 0.003624161 | 0.9951277 | 0.005290646 | 0.995128 | 0.006793941 | [12 empty] | 1152660 | 0.9957479 | 0.8678712 | 0.01140874 | 0.9844699 | 0.005022746 | 0.9844617 | 0.007058659
[13 empty] | 809646 | 1.000479 | 0.9866385 | 0.001238879 | 0.9967567 | 0.005429839 | 0.9967621 | 0.004652517 |  |  | 704760 | 0.9927692 | 0.9670213 | 0.003624161 | 0.9951312 | 0.005290608 | 0.9951315 | 0.006793889 | [12 empty] | 1152960 | 1.002462 | 0.8678712 | 0.01140874 | 0.9844745 | 0.005022735 | 0.9844662 | 0.007058626
[13 empty] | 809946 | 0.9995181 | 0.9866385 | 0.001238879 | 0.9967568 | 0.005429841 | 0.9967621 | 0.00465252 |  |  | 705060 | 0.9938482 | 0.9670213 | 0.003624161 | 0.9951346 | 0.005290571 | 0.995135 | 0.006793837 | [12 empty] | 1153260 | 0.9957479 | 0.8678712 | 0.01140874 | 0.984479 | 0.005022724 | 0.9844708 | 0.007058593
[13 empty] | 810246 | 1.001439 | 0.9866385 | 0.001238879 | 0.9967568 | 0.005429844 | 0.9967622 | 0.004652522 |  |  | 705360 | 0.9916902 | 0.9670213 | 0.003624161 | 0.9951381 | 0.005290534 | 0.9951384 | 0.006793786 | [12 empty] | 1153560 | 0.99351 | 0.8678712 | 0.01140874 | 0.9844835 | 0.005022714 | 0.9844753 | 0.007058561
[13 empty] | 810546 | 0.9995181 | 0.9866385 | 0.001238879 | 0.9967569 | 0.005429846 | 0.9967623 | 0.004652525 |  |  | 705660 | 0.9906112 | 0.9670213 | 0.003624161 | 0.9951415 | 0.005290497 | 0.9951419 | 0.006793734 | [12 empty] | 1153860 | 0.9979859 | 0.8678712 | 0.01140874 | 0.9844881 | 0.005022703 | 0.9844798 | 0.007058528
[13 empty] | 810846 | 1.000479 | 0.9866385 | 0.001238879 | 0.996757 | 0.005429848 | 0.9967624 | 0.004652528 |  |  | 705960 | 0.9916902 | 0.9670213 | 0.003624161 | 0.995145 | 0.00529046 | 0.9951453 | 0.006793683 | [12 empty] | 1154160 | 0.9890341 | 0.8678712 | 0.01140874 | 0.9844926 | 0.005022693 | 0.9844844 | 0.007058496
[13 empty] | 811146 | 0.9995181 | 0.9866385 | 0.001238879 | 0.9967571 | 0.005429851 | 0.9967624 | 0.00465253 |  |  | 706260 | 0.9938482 | 0.9670213 | 0.003624161 | 0.9951484 | 0.005290423 | 0.9951488 | 0.006793632 | [12 empty] | 1154460 | 0.9979859 | 0.8678712 | 0.01140874 | 0.9844971 | 0.005022683 | 0.9844889 | 0.007058463
[13 empty] | 811446 | 1.000479 | 0.9866385 | 0.001238879 | 0.9967571 | 0.005429853 | 0.9967625 | 0.004652533 |  |  | 706560 | 0.9927692 | 0.9670213 | 0.003624161 | 0.9951518 | 0.005290387 | 0.9951522 | 0.006793581 | [12 empty] | 1154760 | 1.002462 | 0.8678712 | 0.01140874 | 0.9845016 | 0.005022672 | 0.9844934 | 0.007058431
[13 empty] | 811746 | 1.001439 | 0.9866385 | 0.001238879 | 0.9967572 | 0.005429855 | 0.9967626 | 0.004652536 |  |  | 706860 | 0.9906112 | 0.9670213 | 0.003624161 | 0.9951553 | 0.00529035 | 0.9951556 | 0.006793531 | [12 empty] | 1155060 | 1.000224 | 0.8678712 | 0.01140874 | 0.9845061 | 0.005022662 | 0.9844979 | 0.007058399
[13 empty] | 812046 | 1.000479 | 0.9866385 | 0.001238879 | 0.9967573 | 0.005429858 | 0.9967627 | 0.004652538 |  |  | 707160 | 0.9927692 | 0.9670213 | 0.003624161 | 0.9951587 | 0.005290314 | 0.995159 | 0.00679348 | [12 empty] | 1155360 | 0.99351 | 0.8678712 | 0.01140874 | 0.9845106 | 0.005022652 | 0.9845024 | 0.007058367
[13 empty] | 812346 | 1.001439 | 0.9866385 | 0.001238879 | 0.9967574 | 0.00542986 | 0.9967627 | 0.004652541 |  |  | 707460 | 0.9895322 | 0.9670213 | 0.003624161 | 0.9951621 | 0.005290278 | 0.9951625 | 0.00679343 | [12 empty] | 1155660 | 0.99351 | 0.8678712 | 0.01140874 | 0.9845151 | 0.005022641 | 0.9845069 | 0.007058335
[13 empty] | 812646 | 1.000479 | 0.9866385 | 0.001238879 | 0.9967574 | 0.005429862 | 0.9967628 | 0.004652544 |  |  | 707760 | 0.9916902 | 0.9670213 | 0.003624161 | 0.9951655 | 0.005290242 | 0.9951659 | 0.00679338 | [12 empty] | 1155960 | 1.011414 | 0.8678712 | 0.01140874 | 0.9845196181 | 0.005022631 | 0.9845114 | 0.007058303
[13 empty] | 812946 | 0.9995181 | 0.9866385 | 0.001238879 | 0.9967575 | 0.005429865 | 0.9967629 | 0.004652546 |  |  | 708060 | 0.9927692 | 0.9670213 | 0.003624161 | 0.9951689 | 0.005290206 | 0.9951693 | 0.00679333 | [12 empty] | 1156260 | 1.002462 | 0.8678712 | 0.01140874 | 0.9845241 | 0.005022621 | 0.9845158 | 0.007058271
[13 empty] | 813246 | 1.001439 | 0.9866385 | 0.001238879 | 0.9967576 | 0.005429867 | 0.996763 | 0.004652549 |  |  | 708360 | 0.9927692 | 0.9670213 | 0.003624161 | 0.9951723 | 0.00529017 | 0.9951727 | 0.00679328 | [12 empty] | 1156560 | 0.9979859 | 0.8678712 | 0.01140874 | 0.9845286 | 0.005022611 | 0.9845203 | 0.00705824
[13 empty] | 813546 | 1.000479 | 0.9866385 | 0.001238879 | 0.9967576 | 0.005429869 | 0.996763 | 0.004652551 |  |  | 708660 | 0.9916902 | 0.9670213 | 0.003624161 | 0.9951757 | 0.005290134 | 0.9951761 | 0.006793231 | [12 empty] | 1156860 | 1.002462 | 0.8678712 | 0.01140874 | 0.9845331 | 0.005022601 | 0.9845248 | 0.007058208
[13 empty] | 813846 | 1.000479 | 0.9866385 | 0.001238879 | 0.9967577 | 0.005429872 | 0.9967631 | 0.004652554 |  |  | 708960 | 0.9916902 | 0.9670213 | 0.003624161 | 0.9951791 | 0.005290098 | 0.9951795 | 0.006793181 | [12 empty] | 1157160 | 0.9957479 | 0.8678712 | 0.01140874 | 0.9845375 | 0.005022591 | 0.9845293 | 0.007058177
[13 empty] | 814146 | 1.001439 | 0.9866385 | 0.001238879 | 0.9967578 | 0.005429874 | 0.9967632 | 0.004652557 |  |  | 709260 | 0.9916902 | 0.9670213 | 0.003624161 | 0.9951825 | 0.005290063 | 0.9951829 | 0.006793132 | [12 empty] | 1157460 | 1.000224 | 0.8678712 | 0.01140874 | 0.984542 | 0.005022581 | 0.9845337 | 0.007058145
[13 empty] | 814446 | 1.000479 | 0.9866385 | 0.001238879 | 0.9967579 | 0.005429876 | 0.9967632 | 0.004652559 |  |  | 709560 | 0.9906112 | 0.9670213 | 0.003624161 | 0.9951859 | 0.005290027 | 0.9951862 | 0.006793083 | [12 empty] | 1157760 | 1.009176 | 0.8678712 | 0.01140874 | 0.9845465 | 0.005022571 | 0.9845382 | 0.007058114
[13 empty] | 814746 | 1.000479 | 0.9866385 | 0.001238879 | 0.9967579 | 0.005429879 | 0.9967633 | 0.004652562 |  |  | 709860 | 0.9927692 | 0.9670213 | 0.003624161 | 0.9951893 | 0.005289992 | 0.9951896 | 0.006793034 | [12 empty] | 1158060 | 0.9979859 | 0.8678712 | 0.01140874 | 0.9845509 | 0.005022561 | 0.9845426 | 0.007058083
[13 empty] | 815046 | 1.001439 | 0.9866385 | 0.001238879 | 0.996758 | 0.005429881 | 0.9967634 | 0.004652565 |  |  | 710160 | 0.9927692 | 0.9670213 | 0.003624161 | 0.9951926 | 0.005289957 | 0.995193 | 0.006792985 | [12 empty] | 1158360 | 0.9957479 | 0.8678712 | 0.01140874 | 0.9845554 | 0.005022552 | 0.9845471 | 0.007058051
[13 empty] | 815346 | 1.001439 | 0.9866385 | 0.001238879 | 0.9967581 | 0.005429883 | 0.9967635 | 0.004652567 |  |  | 710460 | 0.9938482 | 0.9670213 | 0.003624161 | 0.995196 | 0.005289922 | 0.9951963 | 0.006792937 | [12 empty] | 1158660 | 1.002462 | 0.8678712 | 0.01140874 | 0.9845598 | 0.005022542 | 0.9845515 | 0.00705802
[13 empty] | 815646 | 0.9995181 | 0.9866385 | 0.001238879 | 0.9967581 | 0.005429885 | 0.9967635 | 0.00465257 |  |  | 710760 | 0.9916902 | 0.9670213 | 0.003624161 | 0.9951993 | 0.005289887 | 0.9951997 | 0.006792888 | [12 empty] | 1158960 | 1.000224 | 0.8678712 | 0.01140874 | 0.9845643 | 0.005022532 | 0.984556 | 0.007057989
[13 empty] | 815946 | 1.001439 | 0.9866385 | 0.001238879 | 0.9967582 | 0.005429888 | 0.9967636 | 0.004652572 |  |  | 711060 | 0.9916902 | 0.9670213 | 0.003624161 | 0.9952027 | 0.005289852 | 0.9952031 | 0.00679284 | [12 empty] | 1159260 | 1.000224 | 0.8678712 | 0.01140874 | 0.9845687 | 0.005022522 | 0.9845604 | 0.007057958
[13 empty] | 816246 | 1.001439 | 0.9866385 | 0.001238879 | 0.9967583 | 0.00542989 | 0.9967637 | 0.004652575 |  |  | 711360 | 0.9927692 | 0.9670213 | 0.003624161 | 0.995206 | 0.005289817 | 0.9952064 | 0.006792792 | [12 empty] | 1159560 | 0.9957479 | 0.8678712 | 0.01140874 | 0.9845731 | 0.005022513 | 0.9845648 | 0.007057928
[13 empty] | 816546 | 1.001439 | 0.9866385 | 0.001238879 | 0.9967584 | 0.005429892 | 0.9967637 | 0.004652578 |  |  | 711660 | 0.9927692 | 0.9670213 | 0.003624161 | 0.9952094 | 0.005289783 | 0.9952097 | 0.006792744 | [12 empty] | 1159860 | 0.9890341 | 0.8678712 | 0.01140874 | 0.9845775 | 0.005022503 | 0.9845692 | 0.007057897
[13 empty] | 816846 | 1.000479 | 0.9866385 | 0.001238879 | 0.9967584 | 0.005429895 | 0.9967638 | 0.00465258 |  |  | 711960 | 0.9927692 | 0.9670213 | 0.003624161 | 0.9952127 | 0.005289748 | 0.9952131 | 0.006792697 | [12 empty] | 1160160 | 1.000224 | 0.8678712 | 0.01140874 | 0.984582 | 0.005022494 | 0.9845737 | 0.007057866
[13 empty] | 817146 | 1.000479 | 0.9866385 | 0.001238879 | 0.9967585 | 0.005429897 | 0.9967639 | 0.004652583 |  |  | 712260 | 0.9916902 | 0.9670213 | 0.003624161 | 0.9952161 | 0.005289714 | 0.9952164 | 0.006792649 | [12 empty] | 1160460 | 1.0047 | 0.8678712 | 0.01140874 | 0.9845864 | 0.005022484 | 0.9845781 | 0.007057836
[13 empty] | 817446 | 1.000479 | 0.9866385 | 0.001238879 | 0.9967586 | 0.005429899 | 0.996764 | 0.004652585 |  |  | 712560 | 0.9927692 | 0.9670213 | 0.003624161 | 0.9952194 | 0.00528968 | 0.9952197 | 0.006792602 | [12 empty] | 1160760 | 1.000224 | 0.8678712 | 0.01140874 | 0.9845908 | 0.005022475 | 0.9845825 | 0.007057805
[13 empty] | 817746 | 0.9995181 | 0.9866385 | 0.001238879 | 0.9967586 | 0.005429901 | 0.996764 | 0.004652588 |  |  | 712860 | 0.9906112 | 0.9670213 | 0.003624161 | 0.9952227 | 0.005289646 | 0.9952231 | 0.006792555 | [12 empty] | 1161060 | 0.9979859 | 0.8678712 | 0.01140874 | 0.9845952 | 0.005022465 | 0.9845869 | 0.007057775
[13 empty] | 818046 | 1.001439 | 0.9866385 | 0.001238879 | 0.9967587 | 0.005429904 | 0.9967641 | 0.00465259 |  |  | 713160 | 0.9916902 | 0.9670213 | 0.003624161 | 0.995226 | 0.005289612 | 0.9952264 | 0.006792508 | [12 empty] | 1161360 | 0.9979859 | 0.8678712 | 0.01140874 | 0.9845996 | 0.005022456 | 0.9845913 | 0.007057745
[13 empty] | 818346 | 1.002399 | 0.9866385 | 0.001238879 | 0.9967588 | 0.005429906 | 0.9967642 | 0.004652593 |  |  | 713460 | 0.9916902 | 0.9670213 | 0.003624161 | 0.9952293 | 0.005289578 | 0.9952297 | 0.006792461 | [12 empty] | 1161660 | 0.99351 | 0.8678712 | 0.01140874 | 0.984604 | 0.005022447 | 0.9845957 | 0.007057714
[13 empty] | 818646 | 1.001439 | 0.9866385 | 0.001238879 | 0.9967589 | 0.005429908 | 0.9967642 | 0.004652595 |  |  | 713760 | 0.9927692 | 0.9670213 | 0.003624161 | 0.9952326 | 0.005289544 | 0.995233 | 0.006792414 | [12 empty] | 1161960 | 0.9979859 | 0.8678712 | 0.01140874 | 0.9846084 | 0.005022437 | 0.9846001 | 0.007057684
[13 empty] | 818946 | 1.001439 | 0.9866385 | 0.001238879 | 0.9967589 | 0.00542991 | 0.9967643 | 0.004652598 |  |  | 714060 | 0.9927692 | 0.9670213 | 0.003624161 | 0.9952359 | 0.005289511 | 0.9952363 | 0.006792368 | [12 empty] | 1162260 | 1.009176 | 0.8678712 | 0.01140874 | 0.9846128 | 0.005022428 | 0.9846044 | 0.007057654
[13 empty] | 819246 | 1.000479 | 0.9866385 | 0.001238879 | 0.996759 | 0.005429913 | 0.9967644 | 0.004652601 |  |  | 714360 | 0.9916902 | 0.9670213 | 0.003624161 | 0.9952392 | 0.005289477 | 0.9952396 | 0.006792321 | [12 empty] | 1162560 | 0.9979859 | 0.8678712 | 0.01140874 | 0.9846171 | 0.005022419 | 0.9846088 | 0.007057624
[13 empty] | 819546 | 1.000479 | 0.9866385 | 0.001238879 | 0.9967591 | 0.005429915 | 0.9967644 | 0.004652603 |  |  | 714660 | 0.9927692 | 0.9670213 | 0.003624161 | 0.9952425 | 0.005289444 | 0.9952429 | 0.006792275 | [12 empty] | 1162860 | 0.99351 | 0.8678712 | 0.01140874 | 0.9846215 | 0.00502241 | 0.9846132 | 0.007057594
[13 empty] | 819846 | 1.000479 | 0.9866385 | 0.001238879 | 0.9967591 | 0.005429917 | 0.9967645 | 0.004652606 |  |  | 714960 | 0.9927692 | 0.9670213 | 0.003624161 | 0.9952458 | 0.005289411 | 0.9952462 | 0.006792229 | [12 empty] | 1163160 | 0.99351 | 0.8678712 | 0.01140874 | 0.9846259 | 0.005022401 | 0.9846176 | 0.007057565
[13 empty] | 820146 | 0.9995181 | 0.9866385 | 0.001238879 | 0.9967592 | 0.005429919 | 0.9967646 | 0.004652608 |  |  | 715260 | 0.9916902 | 0.9670213 | 0.003624161 | 0.9952491 | 0.005289378 | 0.9952494 | 0.006792183 | [12 empty] | 1163460 | 0.9979859 | 0.8678712 | 0.01140874 | 0.9846303 | 0.005022392 | 0.9846219 | 0.007057535
[13 empty] | 820446 | 1.000479 | 0.9866385 | 0.001238879 | 0.9967593 | 0.005429922 | 0.9967647 | 0.004652611 |  |  | 715560 | 0.9927692 | 0.9670213 | 0.003624161 | 0.9952523 | 0.005289345 | 0.9952527 | 0.006792138 | [12 empty] | 1163760 | 1.002462 | 0.8678712 | 0.01140874 | 0.9846346 | 0.005022383 | 0.9846263 | 0.007057505
[13 empty] | 820746 | 0.9995181 | 0.9866385 | 0.001238879 | 0.9967593 | 0.005429924 | 0.9967647 | 0.004652613 |  |  | 715860 | 0.9927692 | 0.9670213 | 0.003624161 | 0.9952556 | 0.005289312 | 0.995256 | 0.006792092 | [12 empty] | 1164060 | 1.002462 | 0.8678712 | 0.01140874 | 0.984639 | 0.005022374 | 0.9846306 | 0.007057476
[13 empty] | 821046 | 1.002399 | 0.9866385 | 0.001238879 | 0.9967594 | 0.005429926 | 0.9967648 | 0.004652616 |  |  | 716160 | 0.9927692 | 0.9670213 | 0.003624161 | 0.9952589 | 0.005289279 | 0.9952592 | 0.006792047 | [12 empty] | 1164360 | 1.002462 | 0.8678712 | 0.01140874 | 0.9846433 | 0.005022365 | 0.984635 | 0.007057447
[13 empty] | 821346 | 1.001439 | 0.9866385 | 0.001238879 | 0.9967595 | 0.005429928 | 0.9967649 | 0.004652618 |  |  | 716460 | 0.9927692 | 0.9670213 | 0.003624161 | 0.9952621 | 0.005289246 | 0.9952625 | 0.006792002 | [12 empty] | 1164660 | 0.99351 | 0.8678712 | 0.01140874 | 0.9846477 | 0.005022356 | 0.9846393 | 0.007057417
[13 empty] | 821646 | 1.000479 | 0.9866385 | 0.001238879 | 0.9967595 | 0.005429931 | 0.9967649 | 0.004652621 |  |  | 716760 | 0.9927692 | 0.9670213 | 0.003624161 | 0.9952654 | 0.005289214 | 0.9952657 | 0.006791957 | [12 empty] | 1164960 | 0.9979859 | 0.8678712 | 0.01140874 | 0.984652 | 0.005022347 | 0.9846436 | 0.007057388
[13 empty] | 821946 | 1.000479 | 0.9866385 | 0.001238879 | 0.9967596 | 0.005429933 | 0.996765 | 0.004652623 |  |  | 717060 | 0.9927692 | 0.9670213 | 0.003624161 | 0.9952686 | 0.005289181 | 0.995269 | 0.006791912 | [12 empty] | 1165260 | 1.0047 | 0.8678712 | 0.01140874 | 0.9846563 | 0.005022338 | 0.984648 | 0.007057359
[13 empty] | 822246 | 1.001439 | 0.9866385 | 0.001238879 | 0.9967597 | 0.005429935 | 0.9967651 | 0.004652626 |  |  | 717360 | 0.9916902 | 0.9670213 | 0.003624161 | 0.9952718 | 0.005289149 | 0.9952722 | 0.006791867 | [12 empty] | 1165560 | 0.9957479 | 0.8678712 | 0.01140874 | 0.9846607 | 0.005022329 | 0.9846523 | 0.00705733
[13 empty] | 822546 | 1.000479 | 0.9866385 | 0.001238879 | 0.9967597 | 0.005429937 | 0.9967651 | 0.004652628 |  |  | 717660 | 0.9916902 | 0.9670213 | 0.003624161 | 0.9952751 | 0.005289117 | 0.9952755 | 0.006791822 | [12 empty] | 1165860 | 0.991272 | 0.8678712 | 0.01140874 | 0.984665 | 0.005022321 | 0.9846566 | 0.007057301
[13 empty] | 822846 | 1.002399 | 0.9866385 | 0.001238879 | 0.9967598 | 0.005429939 | 0.9967652 | 0.004652631 |  |  | 717960 | 0.9927692 | 0.9670213 | 0.003624161 | 0.9952783 | 0.005289085 | 0.9952787 | 0.006791778 | [12 empty] | 1166160 | 0.991272 | 0.8678712 | 0.01140874 | 0.9846693 | 0.005022312 | 0.9846609 | 0.007057272
[13 empty] | 823146 | 1.002399 | 0.9866385 | 0.001238879 | 0.9967599 | 0.005429942 | 0.9967653 | 0.004652633 |  |  | 718260 | 0.9916902 | 0.9670213 | 0.003624161 | 0.9952815 | 0.005289053 | 0.9952819 | 0.006791734 | [12 empty] | 1166460 | 0.9957479 | 0.8678712 | 0.01140874 | 0.9846736 | 0.005022303 | 0.9846653 | 0.007057243
[13 empty] | 823446 | 1.001439 | 0.9866385 | 0.001238879 | 0.9967599 | 0.005429944 | 0.9967653 | 0.004652636 |  |  | 718560 | 0.9927692 | 0.9670213 | 0.003624161 | 0.9952848 | 0.005289021 | 0.9952851 | 0.00679169 | [12 empty] | 1166760 | 0.99351 | 0.8678712 | 0.01140874 | 0.9846779 | 0.005022295 | 0.9846696 | 0.007057214
[13 empty] | 823746 | 1.001439 | 0.9866385 | 0.001238879 | 0.99676 | 0.005429946 | 0.9967654 | 0.004652638 |  |  | 718860 | 0.9938482 | 0.9670213 | 0.003624161 | 0.995288 | 0.005288989 | 0.9952884 | 0.006791646 | [12 empty] | 1167060 | 1.006938 | 0.8678712 | 0.01140874 | 0.9846822 | 0.005022286 | 0.9846739 | 0.007057185
[13 empty] | 824046 | 1.000479 | 0.9866385 | 0.001238879 | 0.9967601 | 0.005429948 | 0.9967655 | 0.004652641 |  |  | 719160 | 0.9927692 | 0.9670213 | 0.003624161 | 0.9952912 | 0.005288957 | 0.9952916 | 0.006791602 | [12 empty] | 1167360 | 0.9979859 | 0.8678712 | 0.01140874 | 0.9846865 | 0.005022278 | 0.9846782 | 0.007057157
[13 empty] | 824346 | 1.000479 | 0.9866385 | 0.001238879 | 0.9967601 | 0.00542995 | 0.9967655 | 0.004652643 |  |  | 719460 | 0.9927692 | 0.9670213 | 0.003624161 | 0.9952944 | 0.005288926 | 0.9952948 | 0.006791559 | [12 empty] | 1167660 | 1.000224 | 0.8678712 | 0.01140874 | 0.9846908 | 0.005022269 | 0.9846825 | 0.007057128
[13 empty] | 824646 | 1.001439 | 0.9866385 | 0.001238879 | 0.9967602 | 0.005429953 | 0.9967656 | 0.004652645 |  |  | 719760 | 0.9927692 | 0.9670213 | 0.003624161 | 0.9952976 | 0.005288894 | 0.995298 | 0.006791515 | [12 empty] | 1167960 | 0.9957479 | 0.8678712 | 0.01140874 | 0.9846951 | 0.005022261 | 0.9846867 | 0.0070571
[13 empty] | 824946 | 1.001439 | 0.9866385 | 0.001238879 | 0.9967603 | 0.005429955 | 0.9967657 | 0.004652648 |  |  | 720060 | 0.9916902 | 0.9670213 | 0.003624161 | 0.9953008 | 0.005288863 | 0.9953012 | 0.006791472 | [12 empty] | 1168260 | 1.002462 | 0.8678712 | 0.01140874 | 0.9846994 | 0.005022252 | 0.984691 | 0.007057072
[13 empty] | 825246 | 1.001439 | 0.9866385 | 0.001238879 | 0.9967603 | 0.005429957 | 0.9967657 | 0.00465265 |  |  | 720360 | 0.9916902 | 0.9670213 | 0.003624161 | 0.995304 | 0.005288832 | 0.9953043 | 0.006791429 | [12 empty] | 1168560 | 1.000224 | 0.8678712 | 0.01140874 | 0.9847037 | 0.005022244 | 0.9846953 | 0.007057043
[13 empty] | 825546 | 1.002399 | 0.9866385 | 0.001238879 | 0.9967604 | 0.005429959 | 0.9967658 | 0.004652653 |  |  | 720660 | 0.9916902 | 0.9670213 | 0.003624161 | 0.9953071 | 0.005288801 | 0.9953075 | 0.006791386 | [12 empty] | 1168860 | 1.0047 | 0.8678712 | 0.01140874 | 0.984708 | 0.005022236 | 0.9846996 | 0.007057015
[13 empty] | 825846 | 1.002399 | 0.9866385 | 0.001238879 | 0.9967605 | 0.005429961 | 0.9967659 | 0.004652655 |  |  | 720960 | 0.9927692 | 0.9670213 | 0.003624161 | 0.9953103 | 0.00528877 | 0.9953107 | 0.006791343 | [12 empty] | 1169160 | 1.000224 | 0.8678712 | 0.01140874 | 0.9847122 | 0.005022227 | 0.9847038 | 0.007056987
[13 empty] | 826146 | 1.001439 | 0.9866385 | 0.001238879 | 0.9967605 | 0.005429963 | 0.9967659 | 0.004652658 |  |  | 721260 | 0.9916902 | 0.9670213 | 0.003624161 | 0.9953135 | 0.005288739 | 0.9953139 | 0.0067913 | [12 empty] | 1169460 | 0.991272 | 0.8678712 | 0.01140874 | 0.9847165 | 0.005022219 | 0.9847081 | 0.007056959
[13 empty] | 826446 | 1.000479 | 0.9866385 | 0.001238879 | 0.9967606 | 0.005429966 | 0.996766 | 0.00465266 |  |  | 721560 | 0.9938482 | 0.9670213 | 0.003624161 | 0.9953167 | 0.005288708 | 0.995317 | 0.006791258 | [12 empty] | 1169760 | 0.9957479 | 0.8678712 | 0.01140874 | 0.9847208 | 0.005022211 | 0.9847124 | 0.007056931
[13 empty] | 826746 | 1.002399 | 0.9866385 | 0.001238879 | 0.9967607 | 0.005429968 | 0.9967661 | 0.004652662 |  |  | 721860 | 0.9938482 | 0.9670213 | 0.003624161 | 0.9953198 | 0.005288677 | 0.9953202 | 0.006791216 | [12 empty] | 1170060 | 0.9979859 | 0.8678712 | 0.01140874 | 0.984725 | 0.005022203 | 0.9847166 | 0.007056903
[13 empty] | 827046 | 1.001439 | 0.9866385 | 0.001238879 | 0.9967607 | 0.00542997 | 0.9967661 | 0.004652665 |  |  | 722160 | 0.9927692 | 0.9670213 | 0.003624161 | 0.995323 | 0.005288647 | 0.9953234 | 0.006791174 | [12 empty] | 1170360 | 0.9979859 | 0.8678712 | 0.01140874 | 0.9847293 | 0.005022195 | 0.9847209 | 0.007056876
[13 empty] | 827346 | 1.000479 | 0.9866385 | 0.001238879 | 0.9967608 | 0.005429972 | 0.9967662 | 0.004652667 |  |  | 722460 | 0.9906112 | 0.9670213 | 0.003624161 | 0.9953261 | 0.005288616 | 0.9953265 | 0.006791132 | [12 empty] | 1170660 | 0.9957479 | 0.8678712 | 0.01140874 | 0.9847335 | 0.005022187 | 0.9847251 | 0.007056848
[13 empty] | 827646 | 1.001439 | 0.9866385 | 0.001238879 | 0.9967608 | 0.005429974 | 0.9967663 | 0.00465267 |  |  | 722760 | 0.9916902 | 0.9670213 | 0.003624161 | 0.9953293 | 0.005288586 | 0.9953297 | 0.00679109 | [12 empty] | 1170960 | 0.9957479 | 0.8678712 | 0.01140874 | 0.9847378 | 0.005022179 | 0.9847294 | 0.00705682
[13 empty] | 827946 | 1.000479 | 0.9866385 | 0.001238879 | 0.9967609 | 0.005429976 | 0.9967663 | 0.004652672 |  |  | 723060 | 0.9916902 | 0.9670213 | 0.003624161 | 0.9953324 | 0.005288556 | 0.9953328 | 0.006791048 | [12 empty] | 1171260 | 1.002462 | 0.8678712 | 0.01140874 | 0.984742 | 0.005022171 | 0.9847336 | 0.007056793
[13 empty] | 828246 | 0.9995181 | 0.9866385 | 0.001238879 | 0.996761 | 0.005429978 | 0.9967664 | 0.004652674 |  |  | 723360 | 0.9938482 | 0.9670213 | 0.003624161 | 0.9953356 | 0.005288526 | 0.995336 | 0.006791007 | [12 empty] | 1171560 | 1.002462 | 0.8678712 | 0.01140874 | 0.9847462 | 0.005022163 | 0.9847378 | 0.007056765
[13 empty] | 828546 | 1.000479 | 0.9866385 | 0.001238879 | 0.996761 | 0.005429981 | 0.9967664 | 0.004652677 |  |  | 723660 | 0.9927692 | 0.9670213 | 0.003624161 | 0.9953387 | 0.005288496 | 0.9953391 | 0.006790965 | [12 empty] | 1171860 | 0.9979859 | 0.8678712 | 0.01140874 | 0.9847505 | 0.005022155 | 0.984742 | 0.007056738
[13 empty] | 828846 | 1.002399 | 0.9866385 | 0.001238879 | 0.9967611 | 0.005429983 | 0.9967665 | 0.004652679 |  |  | 723960 | 0.9927692 | 0.9670213 | 0.003624161 | 0.9953418 | 0.005288466 | 0.9953422 | 0.006790924 | [12 empty] | 1172160 | 0.9979859 | 0.8678712 | 0.01140874 | 0.9847547 | 0.005022147 | 0.9847463 | 0.007056711
[13 empty] | 829146 | 1.002399 | 0.9866385 | 0.001238879 | 0.9967612 | 0.005429985 | 0.9967666 | 0.004652682 |  |  | 724260 | 0.9927692 | 0.9670213 | 0.003624161 | 0.9953449 | 0.005288436 | 0.9953453 | 0.006790883 | [12 empty] | 1172460 | 1.000224 | 0.8678712 | 0.01140874 | 0.9847589 | 0.005022139 | 0.9847505 | 0.007056684
[13 empty] | 829446 | 1.001439 | 0.9866385 | 0.001238879 | 0.9967612 | 0.005429987 | 0.9967666 | 0.004652684 |  |  | 724560 | 0.9916902 | 0.9670213 | 0.003624161 | 0.9953481 | 0.005288407 | 0.9953484 | 0.006790842 | [12 empty] | 1172760 | 1.0047 | 0.8678712 | 0.01140874 | 0.9847631 | 0.005022132 | 0.9847547 | 0.007056656
[13 empty] | 829746 | 1.001439 | 0.9866385 | 0.001238879 | 0.9967613 | 0.005429989 | 0.9967667 | 0.004652686 |  |  | 724860 | 0.9927692 | 0.9670213 | 0.003624161 | 0.9953512 | 0.005288377 | 0.9953516 | 0.006790801 | [12 empty] | 1173060 | 1.000224 | 0.8678712 | 0.01140874 | 0.9847673 | 0.005022124 | 0.9847589 | 0.007056629
[13 empty] | 830046 | 0.9995181 | 0.9866385 | 0.001238879 | 0.9967614 | 0.005429991 | 0.9967668 | 0.004652689 |  |  | 725160 | 0.9938482 | 0.9670213 | 0.003624161 | 0.9953543 | 0.005288348 | 0.9953547 | 0.006790761 | [12 empty] | 1173360 | 1.002462 | 0.8678712 | 0.01140874 | 0.9847715 | 0.005022116 | 0.9847631 | 0.007056603
[13 empty] | 830346 | 1.001439 | 0.9866385 | 0.001238879 | 0.9967614 | 0.005429993 | 0.9967668 | 0.004652691 |  |  | 725460 | 0.9960063 | 0.9670213 | 0.003624161 | 0.9953574 | 0.005288318 | 0.9953578 | 0.00679072 | [12 empty] | 1173660 | 0.99351 | 0.8678712 | 0.01140874 | 0.9847757 | 0.005022108 | 0.9847673 | 0.007056576
[13 empty] | 830646 | 1.001439 | 0.9866385 | 0.001238879 | 0.9967615 | 0.005429995 | 0.9967669 | 0.004652693 |  |  | 725760 | 0.9916902 | 0.9670213 | 0.003624161 | 0.9953605 | 0.005288289 | 0.9953609 | 0.00679068 | [12 empty] | 1173960 | 1.0047 | 0.8678712 | 0.01140874 | 0.9847799 | 0.005022101 | 0.9847715 | 0.007056549
[13 empty] | 830946 | 1.001439 | 0.9866385 | 0.001238879 | 0.9967615 | 0.005429998 | 0.996767 | 0.004652696 |  |  | 726060 | 0.9927692 | 0.9670213 | 0.003624161 | 0.9953636 | 0.00528826 | 0.995364 | 0.00679064 | [12 empty] | 1174260 | 1.013651 | 0.8678712 | 0.01140874 | 0.9847841 | 0.005022093 | 0.9847757 | 0.007056522
[13 empty] | 831246 | 1.000479 | 0.9866385 | 0.001238879 | 0.9967616 | 0.00543 | 0.996767 | 0.004652698 |  |  | 726360 | 0.9906112 | 0.9670213 | 0.003624161 | 0.9953666 | 0.005288231 | 0.995367 | 0.0067906 | [12 empty] | 1174560 | 1.009176 | 0.8678712 | 0.01140874 | 0.9847883 | 0.005022086 | 0.9847798 | 0.007056496
[13 empty] | 831546 | 1.000479 | 0.9866385 | 0.001238879 | 0.9967617 | 0.005430002 | 0.9967671 | 0.0046527 |  |  | 726660 | 0.9895322 | 0.9670213 | 0.003624161 | 0.9953697 | 0.005288202 | 0.9953701 | 0.00679056 | [12 empty] | 1174860 | 1.002462 | 0.8678712 | 0.01140874 | 0.9847925 | 0.005022078 | 0.984784 | 0.007056469
[13 empty] | 831846 | 1.001439 | 0.9866385 | 0.001238879 | 0.9967617 | 0.005430004 | 0.9967671 | 0.004652703 |  |  | 726960 | 0.9927692 | 0.9670213 | 0.003624161 | 0.9953728 | 0.005288173 | 0.9953732 | 0.00679052 | [12 empty] | 1175160 | 1.0047 | 0.8678712 | 0.01140874 | 0.9847966 | 0.005022071 | 0.9847882 | 0.007056442
[13 empty] | 832146 | 1.001439 | 0.9866385 | 0.001238879 | 0.9967618 | 0.005430006 | 0.9967672 | 0.004652705 |  |  | 727260 | 0.9927692 | 0.9670213 | 0.003624161 | 0.9953759 | 0.005288144 | 0.9953763 | 0.006790481 | [12 empty] | 1175460 | 0.9957479 | 0.8678712 | 0.01140874 | 0.9848008 | 0.005022063 | 0.9847924 | 0.007056416
[13 empty] | 832446 | 1.001439 | 0.9866385 | 0.001238879 | 0.9967619 | 0.005430008 | 0.9967673 | 0.004652707 |  |  | 727560 | 0.9916902 | 0.9670213 | 0.003624161 | 0.9953789 | 0.005288116 | 0.9953793 | 0.006790441 | [12 empty] | 1175760 | 0.99351 | 0.8678712 | 0.01140874 | 0.984805 | 0.005022056 | 0.9847965 | 0.00705639
[13 empty] | 832746 | 1.000479 | 0.9866385 | 0.001238879 | 0.9967619 | 0.00543001 | 0.9967673 | 0.00465271 |  |  | 727860 | 0.9927692 | 0.9670213 | 0.003624161 | 0.995382 | 0.005288087 | 0.9953824 | 0.006790402 | [12 empty] | 1176060 | 1.002462 | 0.8678712 | 0.01140874 | 0.9848091 | 0.005022049 | 0.9848007 | 0.007056364
[13 empty] | 833046 | 1.001439 | 0.9866385 | 0.001238879 | 0.996762 | 0.005430012 | 0.9967674 | 0.004652712 |  |  | 728160 | 0.9927692 | 0.9670213 | 0.003624161 | 0.9953851 | 0.005288059 | 0.9953855 | 0.006790363 | [12 empty] | 1176360 | 1.0047 | 0.8678712 | 0.01140874 | 0.9848133 | 0.005022041 | 0.9848048 | 0.007056337
[13 empty] | 833346 | 1.001439 | 0.9866385 | 0.001238879 | 0.996762 | 0.005430014 | 0.9967674 | 0.004652714 |  |  | 728460 | 0.9927692 | 0.9670213 | 0.003624161 | 0.9953881 | 0.005288031 | 0.9953885 | 0.006790324 | [12 empty] | 1176660 | 1.0047 | 0.8678712 | 0.01140874 | 0.9848174 | 0.005022034 | 0.984809 | 0.007056311
[13 empty] | 833646 | 1.000479 | 0.9866385 | 0.001238879 | 0.9967621 | 0.005430016 | 0.9967675 | 0.004652717 |  |  | 728760 | 0.9927692 | 0.9670213 | 0.003624161 | 0.9953912 | 0.005288002 | 0.9953916 | 0.006790285 | [12 empty] | 1176960 | 1.0047 | 0.8678712 | 0.01140874 | 0.9848216 | 0.005022027 | 0.9848131 | 0.007056285
[13 empty] | 833946 | 0.9995181 | 0.9866385 | 0.001238879 | 0.9967622 | 0.005430019 | 0.9967676 | 0.004652719 |  |  | 729060 | 0.9916902 | 0.9670213 | 0.003624161 | 0.9953942 | 0.005287974 | 0.9953946 | 0.006790246 | [12 empty] | 1177260 | 0.9979859 | 0.8678712 | 0.01140874 | 0.9848257 | 0.00502202 | 0.9848173 | 0.007056259
[13 empty] | 834246 | 1.001439 | 0.9866385 | 0.001238879 | 0.9967622 | 0.005430021 | 0.9967676 | 0.004652721 |  |  | 729360 | 0.9927692 | 0.9670213 | 0.003624161 | 0.9953972 | 0.005287946 | 0.9953976 | 0.006790208 | [12 empty] | 1177560 | 1.000224 | 0.8678712 | 0.01140874 | 0.9848299 | 0.005022013 | 0.9848214 | 0.007056234
[13 empty] | 834546 | 1.001439 | 0.9866385 | 0.001238879 | 0.9967623 | 0.005430023 | 0.9967677 | 0.004652724 |  |  | 729660 | 0.9949272 | 0.9670213 | 0.003624161 | 0.9954003 | 0.005287918 | 0.9954007 | 0.006790169 | [12 empty] | 1177860 | 1.002462 | 0.8678712 | 0.01140874 | 0.984834 | 0.005022005 | 0.9848255 | 0.007056208
[13 empty] | 834846 | 1.001439 | 0.9866385 | 0.001238879 | 0.9967623 | 0.005430025 | 0.9967678 | 0.004652726 |  |  | 729960 | 0.9938482 | 0.9670213 | 0.003624161 | 0.9954033 | 0.005287891 | 0.9954037 | 0.006790131 | [12 empty] | 1178160 | 1.000224 | 0.8678712 | 0.01140874 | 0.9848381 | 0.005021998 | 0.9848296 | 0.007056182
[13 empty] | 835146 | 1.001439 | 0.9866385 | 0.001238879 | 0.9967624 | 0.005430027 | 0.9967678 | 0.004652728 |  |  | 730260 | 0.9927692 | 0.9670213 | 0.003624161 | 0.9954063 | 0.005287863 | 0.9954067 | 0.006790093 | [12 empty] | 1178460 | 0.9979859 | 0.8678712 | 0.01140874 | 0.9848422 | 0.005021991 | 0.9848338 | 0.007056156
[13 empty] | 835446 | 0.9995181 | 0.9866385 | 0.001238879 | 0.9967625 | 0.005430029 | 0.9967679 | 0.00465273 |  |  | 730560 | 0.9916902 | 0.9670213 | 0.003624161 | 0.9954093 | 0.005287835 | 0.9954097 | 0.006790055 | [12 empty] | 1178760 | 1.009176 | 0.8678712 | 0.01140874 | 0.9848464 | 0.005021984 | 0.9848379 | 0.007056131
[13 empty] | 835746 | 1.002399 | 0.9866385 | 0.001238879 | 0.9967625 | 0.005430031 | 0.9967679 | 0.004652733 |  |  | 730860 | 0.9906112 | 0.9670213 | 0.003624161 | 0.9954123 | 0.005287808 | 0.9954128 | 0.006790017 | [12 empty] | 1179060 | 1.0047 | 0.8678712 | 0.01140874 | 0.9848505 | 0.005021977 | 0.984842 | 0.007056106
[13 empty] | 836046 | 1.002399 | 0.9866385 | 0.001238879 | 0.9967626 | 0.005430033 | 0.996768 | 0.004652735 |  |  | 731160 | 0.9927692 | 0.9670213 | 0.003624161 | 0.9954154 | 0.005287781 | 0.9954158 | 0.00678998 | [12 empty] | 1179360 | 1.000224 | 0.8678712 | 0.01140874 | 0.9848546 | 0.005021971 | 0.9848461 | 0.00705608
[13 empty] | 836346 | 1.002399 | 0.9866385 | 0.001238879 | 0.9967626 | 0.005430035 | 0.9967681 | 0.004652737 |  |  | 731460 | 0.9938482 | 0.9670213 | 0.003624161 | 0.9954184 | 0.005287753 | 0.9954188 | 0.006789942 | [12 empty] | 1179660 | 0.9979859 | 0.8678712 | 0.01140874 | 0.9848587 | 0.005021964 | 0.9848502 | 0.007056055
[13 empty] | 836646 | 1.001439 | 0.9866385 | 0.001238879 | 0.9967627 | 0.005430037 | 0.9967681 | 0.004652739 |  |  | 731760 | 0.9960063 | 0.9670213 | 0.003624161 | 0.9954214 | 0.005287726 | 0.9954218 | 0.006789905 | [12 empty] | 1179960 | 1.006938 | 0.8678712 | 0.01140874 | 0.9848628 | 0.005021957 | 0.9848543 | 0.00705603
[13 empty] | 836946 | 1.001439 | 0.9866385 | 0.001238879 | 0.9967628 | 0.005430039 | 0.9967682 | 0.004652742 |  |  | 732060 | 0.9938482 | 0.9670213 | 0.003624161 | 0.9954243 | 0.005287699 | 0.9954248 | 0.006789868 | [12 empty] | 1180260 | 1.0047 | 0.8678712 | 0.01140874 | 0.9848669 | 0.00502195 | 0.9848584 | 0.007056004
[13 empty] | 837246 | 1.001439 | 0.9866385 | 0.001238879 | 0.9967628 | 0.005430041 | 0.9967682 | 0.004652744 |  |  | 732360 | 0.9927692 | 0.9670213 | 0.003624161 | 0.9954273 | 0.005287672 | 0.9954277 | 0.006789831 | [12 empty] | 1180560 | 1.006938 | 0.8678712 | 0.01140874 | 0.984871 | 0.005021943 | 0.9848625 | 0.007055979
[13 empty] | 837546 | 1.000479 | 0.9866385 | 0.001238879 | 0.9967629 | 0.005430043 | 0.9967683 | 0.004652746 |  |  | 732660 | 0.9938482 | 0.9670213 | 0.003624161 | 0.9954303 | 0.005287645 | 0.9954307 | 0.006789794 | [12 empty] | 1180860 | 1.002462 | 0.8678712 | 0.01140874 | 0.9848751 | 0.005021937 | 0.9848665 | 0.007055954
[13 empty] | 837846 | 1.002399 | 0.9866385 | 0.001238879 | 0.9967629 | 0.005430045 | 0.9967684 | 0.004652748 |  |  | 732960 | 0.9927692 | 0.9670213 | 0.003624161 | 0.9954333 | 0.005287619 | 0.9954337 | 0.006789757 | [12 empty] | 1181160 | 0.99351 | 0.8678712 | 0.01140874 | 0.9848791 | 0.00502193 | 0.9848706 | 0.007055929
[13 empty] | 838146 | 1.000479 | 0.9866385 | 0.001238879 | 0.996763 | 0.005430047 | 0.9967684 | 0.004652751 |  |  | 733260 | 0.9927692 | 0.9670213 | 0.003624161 | 0.9954363 | 0.005287592 | 0.9954367 | 0.00678972 | [12 empty] | 1181460 | 1.002462 | 0.8678712 | 0.01140874 | 0.9848832 | 0.005021923 | 0.9848747 | 0.007055905
[13 empty] | 838446 | 1.000479 | 0.9866385 | 0.001238879 | 0.996763 | 0.005430049 | 0.9967685 | 0.004652753 |  |  | 733560 | 0.9906112 | 0.9670213 | 0.003624161 | 0.9954392 | 0.005287565 | 0.9954397 | 0.006789684 | [12 empty] | 1181760 | 1.006938 | 0.8678712 | 0.01140874 | 0.9848873 | 0.005021917 | 0.9848788 | 0.00705588
[13 empty] | 838746 | 1.001439 | 0.9866385 | 0.001238879 | 0.9967631 | 0.005430051 | 0.9967685 | 0.004652755 |  |  | 733860 | 0.9906112 | 0.9670213 | 0.003624161 | 0.9954422 | 0.005287539 | 0.9954426 | 0.006789648 | [12 empty] | 1182060 | 1.002462 | 0.8678712 | 0.01140874 | 0.9848913 | 0.00502191 | 0.9848828 | 0.007055855
[13 empty] | 839046 | 1.002399 | 0.9866385 | 0.001238879 | 0.9967632 | 0.005430053 | 0.9967686 | 0.004652757 |  |  | 734160 | 0.9938482 | 0.9670213 | 0.003624161 | 0.9954452 | 0.005287513 | 0.9954456 | 0.006789611 | [12 empty] | 1182360 | 0.9979859 | 0.8678712 | 0.01140874 | 0.9848954 | 0.005021904 | 0.9848869 | 0.007055831
[13 empty] | 839346 | 1.002399 | 0.9866385 | 0.001238879 | 0.9967632 | 0.005430055 | 0.9967686 | 0.00465276 |  |  | 734460 | 0.9916902 | 0.9670213 | 0.003624161 | 0.9954481 | 0.005287486 | 0.9954485 | 0.006789575 | [12 empty] | 1182660 | 1.002462 | 0.8678712 | 0.01140874 | 0.9848995 | 0.005021897 | 0.9848909 | 0.007055806
[13 empty] | 839646 | 1.00336 | 0.9866385 | 0.001238879 | 0.9967633 | 0.005430057 | 0.9967687 | 0.004652762 |  |  | 734760 | 0.9938482 | 0.9670213 | 0.003624161 | 0.9954511 | 0.00528746 | 0.9954515 | 0.006789539 | [12 empty] | 1182960 | 1.002462 | 0.8678712 | 0.01140874 | 0.9849035 | 0.005021891 | 0.984895 | 0.007055782
[13 empty] | 839946 | 1.001439 | 0.9866385 | 0.001238879 | 0.9967633 | 0.005430059 | 0.9967688 | 0.004652764 |  |  | 735060 | 0.9938482 | 0.9670213 | 0.003624161 | 0.995454 | 0.005287434 | 0.9954544 | 0.006789504 | [12 empty] | 1183260 | 0.9979859 | 0.8678712 | 0.01140874 | 0.9849076 | 0.005021884 | 0.984899 | 0.007055757
[13 empty] | 840246 | 1.002399 | 0.9866385 | 0.001238879 | 0.9967634 | 0.005430061 | 0.9967688 | 0.004652766 |  |  | 735360 | 0.9938482 | 0.9670213 | 0.003624161 | 0.9954569 | 0.005287408 | 0.9954574 | 0.006789468 | [12 empty] | 1183560 | 0.9979859 | 0.8678712 | 0.01140874 | 0.9849116 | 0.005021878 | 0.9849031 | 0.007055733
[13 empty] | 840546 | 1.000479 | 0.9866385 | 0.001238879 | 0.9967634 | 0.005430063 | 0.9967689 | 0.004652768 |  |  | 735660 | 0.9916902 | 0.9670213 | 0.003624161 | 0.9954599 | 0.005287382 | 0.9954603 | 0.006789432 | [12 empty] | 1183860 | 1.002462 | 0.8678712 | 0.01140874 | 0.9849156 | 0.005021871 | 0.9849071 | 0.007055709
[13 empty] | 840846 | 1.001439 | 0.9866385 | 0.001238879 | 0.9967635 | 0.005430065 | 0.9967689 | 0.004652771 |  |  | 735960 | 0.9938482 | 0.9670213 | 0.003624161 | 0.9954628 | 0.005287356 | 0.9954632 | 0.006789397 | [12 empty] | 1184160 | 0.9957479 | 0.8678712 | 0.01140874 | 0.9849197 | 0.005021865 | 0.9849111 | 0.007055684
[13 empty] | 841146 | 1.001439 | 0.9866385 | 0.001238879 | 0.9967636 | 0.005430067 | 0.996769 | 0.004652773 |  |  | 736260 | 0.9916902 | 0.9670213 | 0.003624161 | 0.9954657 | 0.005287331 | 0.9954662 | 0.006789362 | [12 empty] | 1184460 | 0.99351 | 0.8678712 | 0.01140874 | 0.9849237 | 0.005021859 | 0.9849152 | 0.00705566
[13 empty] | 841446 | 1.002399 | 0.9866385 | 0.001238879 | 0.9967636 | 0.005430069 | 0.996769 | 0.004652775 |  |  | 736560 | 0.9927692 | 0.9670213 | 0.003624161 | 0.9954687 | 0.005287305 | 0.9954691 | 0.006789327 | [12 empty] | 1184760 | 0.99351 | 0.8678712 | 0.01140874 | 0.9849277 | 0.005021853 | 0.9849192 | 0.007055636
[13 empty] | 841746 | 1.002399 | 0.9866385 | 0.001238879 | 0.9967637 | 0.005430071 | 0.9967691 | 0.004652777 |  |  | 736860 | 0.9938482 | 0.9670213 | 0.003624161 | 0.9954716 | 0.00528728 | 0.995472 | 0.006789292 | [12 empty] | 1185060 | 1.0047 | 0.8678712 | 0.01140874 | 0.9849318 | 0.005021846 | 0.9849232 | 0.007055612
[13 empty] | 842046 | 1.001439 | 0.9866385 | 0.001238879 | 0.9967637 | 0.005430073 | 0.9967692 | 0.004652779 |  |  | 737160 | 0.9927692 | 0.9670213 | 0.003624161 | 0.9954745 | 0.005287254 | 0.9954749 | 0.006789257 | [12 empty] | 1185360 | 1.009176 | 0.8678712 | 0.01140874 | 0.9849358 | 0.00502184 | 0.9849272 | 0.007055588
[13 empty] | 842346 | 1.002399 | 0.9866385 | 0.001238879 | 0.9967638 | 0.005430075 | 0.9967692 | 0.004652782 |  |  | 737460 | 0.9927692 | 0.9670213 | 0.003624161 | 0.9954774 | 0.005287229 | 0.9954778 | 0.006789222 | [12 empty] | 1185660 | 0.9979859 | 0.8678712 | 0.01140874 | 0.9849398 | 0.005021834 | 0.9849312 | 0.007055565
[13 empty] | 842646 | 1.002399 | 0.9866385 | 0.001238879 | 0.9967638 | 0.005430077 | 0.9967693 | 0.004652784 |  |  | 737760 | 0.9927692 | 0.9670213 | 0.003624161 | 0.9954803 | 0.005287204 | 0.9954807 | 0.006789188 | [12 empty] | 1185960 | 1.000224 | 0.8678712 | 0.01140874 | 0.9849438 | 0.005021828 | 0.9849352 | 0.007055541
[13 empty] | 842946 | 1.002399 | 0.9866385 | 0.001238879 | 0.9967639 | 0.005430079 | 0.9967693 | 0.004652786 |  |  | 738060 | 0.9938482 | 0.9670213 | 0.003624161 | 0.9954832 | 0.005287179 | 0.9954836 | 0.006789153 | [12 empty] | 1186260 | 1.006938 | 0.8678712 | 0.01140874 | 0.9849478 | 0.005021822 | 0.9849392 | 0.007055517
[13 empty] | 843246 | 1.002399 | 0.9866385 | 0.001238879 | 0.996764 | 0.005430081 | 0.9967694 | 0.004652788 |  |  | 738360 | 0.9938482 | 0.9670213 | 0.003624161 | 0.9954861 | 0.005287154 | 0.9954865 | 0.006789119 | [12 empty] | 1186560 | 0.9957479 | 0.8678712 | 0.01140874 | 0.9849518 | 0.005021816 | 0.9849432 | 0.007055494
[13 empty] | 843546 | 1.002399 | 0.9866385 | 0.001238879 | 0.996764 | 0.005430083 | 0.9967694 | 0.00465279 |  |  | 738660 | 0.9938482 | 0.9670213 | 0.003624161 | 0.995489 | 0.005287129 | 0.9954894 | 0.006789085 | [12 empty] | 1186860 | 1.002462 | 0.8678712 | 0.01140874 | 0.9849558 | 0.00502181 | 0.9849472 | 0.00705547
[13 empty] | 843846 | 1.002399 | 0.9866385 | 0.001238879 | 0.9967641 | 0.005430085 | 0.9967695 | 0.004652792 |  |  | 738960 | 0.9916902 | 0.9670213 | 0.003624161 | 0.9954919 | 0.005287104 | 0.9954923 | 0.006789051 | [12 empty] | 1187160 | 0.9979859 | 0.8678712 | 0.01140874 | 0.9849598 | 0.005021804 | 0.9849512 | 0.007055447
[13 empty] | 844146 | 1.002399 | 0.9866385 | 0.001238879 | 0.9967641 | 0.005430087 | 0.9967696 | 0.004652794 |  |  | 739260 | 0.9938482 | 0.9670213 | 0.003624161 | 0.9954947 | 0.005287079 | 0.9954952 | 0.006789017 | [12 empty] | 1187460 | 1.000224 | 0.8678712 | 0.01140874 | 0.9849637 | 0.005021798 | 0.9849552 | 0.007055423
[13 empty] | 844446 | 1.002399 | 0.9866385 | 0.001238879 | 0.9967642 | 0.005430089 | 0.9967696 | 0.004652797 |  |  | 739560 | 0.9938482 | 0.9670213 | 0.003624161 | 0.9954976 | 0.005287055 | 0.995498 | 0.006788983 | [12 empty] | 1187760 | 1.002462 | 0.8678712 | 0.01140874 | 0.9849677 | 0.005021792 | 0.9849591 | 0.0070554
[13 empty] | 844746 | 1.000479 | 0.9866385 | 0.001238879 | 0.9967642 | 0.005430091 | 0.9967697 | 0.004652799 |  |  | 739860 | 0.9927692 | 0.9670213 | 0.003624161 | 0.9955005 | 0.00528703 | 0.9955009 | 0.00678895 | [12 empty] | 1188060 | 1.006938 | 0.8678712 | 0.01140874 | 0.9849717 | 0.005021786 | 0.9849631 | 0.007055377
[13 empty] | 845046 | 1.00336 | 0.9866385 | 0.001238879 | 0.9967643 | 0.005430093 | 0.9967697 | 0.004652801 |  |  | 740160 | 0.9927692 | 0.9670213 | 0.003624161 | 0.9955033 | 0.005287006 | 0.9955038 | 0.006788916 | [12 empty] | 1188360 | 0.9979859 | 0.8678712 | 0.01140874 | 0.9849757 | 0.005021781 | 0.9849671 | 0.007055354
[13 empty] | 845346 | 1.001439 | 0.9866385 | 0.001238879 | 0.9967643 | 0.005430095 | 0.9967698 | 0.004652803 |  |  | 740460 | 0.9938482 | 0.9670213 | 0.003624161 | 0.9955062 | 0.005286982 | 0.9955066 | 0.006788883 | [12 empty] | 1188660 | 0.99351 | 0.8678712 | 0.01140874 | 0.9849796 | 0.005021775 | 0.984971 | 0.007055331
[13 empty] | 845646 | 1.002399 | 0.9866385 | 0.001238879 | 0.9967644 | 0.005430097 | 0.9967698 | 0.004652805 |  |  | 740760 | 0.9938482 | 0.9670213 | 0.003624161 | 0.9955091 | 0.005286957 | 0.9955095 | 0.00678885 | [12 empty] | 1188960 | 1.000224 | 0.8678712 | 0.01140874 | 0.9849836 | 0.005021769 | 0.984975 | 0.007055308
[13 empty] | 845946 | 1.001439 | 0.9866385 | 0.001238879 | 0.9967645 | 0.005430099 | 0.9967699 | 0.004652807 |  |  | 741060 | 0.9960063 | 0.9670213 | 0.003624161 | 0.9955119 | 0.005286933 | 0.9955124 | 0.006788817 | [12 empty] | 1189260 | 0.9979859 | 0.8678712 | 0.01140874 | 0.9849875 | 0.005021764 | 0.984979 | 0.007055285
[13 empty] | 846246 | 1.002399 | 0.9866385 | 0.001238879 | 0.9967645 | 0.005430101 | 0.9967699 | 0.004652809 |  |  | 741360 | 0.9949272 | 0.9670213 | 0.003624161 | 0.9955148 | 0.005286909 | 0.9955152 | 0.006788784 | [12 empty] | 1189560 | 1.002462 | 0.8678712 | 0.01140874 | 0.9849915 | 0.005021758 | 0.9849829 | 0.007055262
[13 empty] | 846546 | 1.002399 | 0.9866385 | 0.001238879 | 0.9967646 | 0.005430103 | 0.99677 | 0.004652811 |  |  | 741660 | 0.9949272 | 0.9670213 | 0.003624161 | 0.9955176 | 0.005286885 | 0.995518 | 0.006788751 | [12 empty] | 1189860 | 1.000224 | 0.8678712 | 0.01140874 | 0.9849954 | 0.005021752 | 0.9849868 | 0.007055239
[13 empty] | 846846 | 1.00336 | 0.9866385 | 0.001238879 | 0.9967646 | 0.005430104 | 0.9967701 | 0.004652814 |  |  | 741960 | 0.9938482 | 0.9670213 | 0.003624161 | 0.9955204 | 0.005286861 | 0.9955209 | 0.006788718 | [12 empty] | 1190160 | 0.9979859 | 0.8678712 | 0.01140874 | 0.9849994 | 0.005021747 | 0.9849908 | 0.007055216
[13 empty] | 847146 | 1.001439 | 0.9866385 | 0.001238879 | 0.9967647 | 0.005430106 | 0.9967701 | 0.004652816 |  |  | 742260 | 0.9938482 | 0.9670213 | 0.003624161 | 0.9955233 | 0.005286838 | 0.9955237 | 0.006788686 | [12 empty] | 1190460 | 0.99351 | 0.8678712 | 0.01140874 | 0.9850033 | 0.005021741 | 0.9849947 | 0.007055194
[13 empty] | 847446 | 1.001439 | 0.9866385 | 0.001238879 | 0.9967647 | 0.005430108 | 0.9967702 | 0.004652818 |  |  | 742560 | 0.9949272 | 0.9670213 | 0.003624161 | 0.9955261 | 0.005286814 | 0.9955265 | 0.006788653 | [12 empty] | 1190760 | 1.002462 | 0.8678712 | 0.01140874 | 0.9850073 | 0.005021736 | 0.9849986 | 0.007055171
[13 empty] | 847746 | 1.001439 | 0.9866385 | 0.001238879 | 0.9967648 | 0.00543011 | 0.9967702 | 0.00465282 |  |  | 742860 | 0.9927692 | 0.9670213 | 0.003624161 | 0.9955289 | 0.00528679 | 0.9955294 | 0.006788621 | [12 empty] | 1191060 | 0.9957479 | 0.8678712 | 0.01140874 | 0.9850112 | 0.00502173 | 0.9850026 | 0.007055149
[13 empty] | 848046 | 1.001439 | 0.9866385 | 0.001238879 | 0.9967648 | 0.005430112 | 0.9967703 | 0.004652822 |  |  | 743160 | 0.9949272 | 0.9670213 | 0.003624161 | 0.9955317 | 0.005286767 | 0.9955322 | 0.006788589 | [12 empty] | 1191360 | 0.9979859 | 0.8678712 | 0.01140874 | 0.9850151 | 0.005021725 | 0.9850065 | 0.007055126
[13 empty] | 848346 | 1.001439 | 0.9866385 | 0.001238879 | 0.9967649 | 0.005430114 | 0.9967703 | 0.004652824 |  |  | 743460 | 0.9927692 | 0.9670213 | 0.003624161 | 0.9955346 | 0.005286744 | 0.995535 | 0.006788557 | [12 empty] | 1191660 | 0.9979859 | 0.8678712 | 0.01140874 | 0.985019 | 0.005021719 | 0.9850104 | 0.007055104
[13 empty] | 848646 | 1.001439 | 0.9866385 | 0.001238879 | 0.9967649 | 0.005430116 | 0.9967704 | 0.004652826 |  |  | 743760 | 0.9949272 | 0.9670213 | 0.003624161 | 0.9955374 | 0.00528672 | 0.9955378 | 0.006788525 | [12 empty] | 1191960 | 0.9957479 | 0.8678712 | 0.01140874 | 0.9850229 | 0.005021714 | 0.9850143 | 0.007055082
[13 empty] | 848946 | 1.002399 | 0.9866385 | 0.001238879 | 0.996765 | 0.005430118 | 0.9967704 | 0.004652828 |  |  | 744060 | 0.9949272 | 0.9670213 | 0.003624161 | 0.9955402 | 0.005286697 | 0.9955406 | 0.006788493 | [12 empty] | 1192260 | 1.000224 | 0.8678712 | 0.01140874 | 0.9850269 | 0.005021709 | 0.9850182 | 0.00705506
[13 empty] | 849246 | 1.002399 | 0.9866385 | 0.001238879 | 0.996765 | 0.00543012 | 0.9967705 | 0.00465283 |  |  | 744360 | 0.9938482 | 0.9670213 | 0.003624161 | 0.995543 | 0.005286674 | 0.9955434 | 0.006788462 | [12 empty] | 1192560 | 1.002462 | 0.8678712 | 0.01140874 | 0.9850308 | 0.005021703 | 0.9850221 | 0.007055037
[13 empty] | 849546 | 1.001439 | 0.9866385 | 0.001238879 | 0.9967651 | 0.005430122 | 0.9967705 | 0.004652832 |  |  | 744660 | 0.9949272 | 0.9670213 | 0.003624161 | 0.9955458 | 0.005286651 | 0.9955462 | 0.00678843 | [12 empty] | 1192860 | 0.9979859 | 0.8678712 | 0.01140874 | 0.9850347 | 0.005021698 | 0.985026 | 0.007055015
[13 empty] | 849846 | 1.001439 | 0.9866385 | 0.001238879 | 0.9967651 | 0.005430124 | 0.9967706 | 0.004652834 |  |  | 744960 | 0.9949272 | 0.9670213 | 0.003624161 | 0.9955486 | 0.005286628 | 0.995549 | 0.006788399 | [12 empty] | 1193160 | 0.9957479 | 0.8678712 | 0.01140874 | 0.9850386 | 0.005021693 | 0.9850299 | 0.007054993
[13 empty] | 850146 | 1.000479 | 0.9866385 | 0.001238879 | 0.9967652 | 0.005430125 | 0.9967706 | 0.004652836 |  |  | 745260 | 0.9949272 | 0.9670213 | 0.003624161 | 0.9955513 | 0.005286605 | 0.9955518 | 0.006788368 | [12 empty] | 1193460 | 1.002462 | 0.8678712 | 0.01140874 | 0.9850425 | 0.005021688 | 0.9850338 | 0.007054971
[13 empty] | 850446 | 1.002399 | 0.9866385 | 0.001238879 | 0.9967653 | 0.005430127 | 0.9967707 | 0.004652839 |  |  | 745560 | 0.9938482 | 0.9670213 | 0.003624161 | 0.9955541 | 0.005286582 | 0.9955546 | 0.006788337 | [12 empty] | 1193760 | 0.99351 | 0.8678712 | 0.01140874 | 0.9850463 | 0.005021682 | 0.9850377 | 0.00705495
[13 empty] | 850746 | 1.001439 | 0.9866385 | 0.001238879 | 0.9967653 | 0.005430129 | 0.9967707 | 0.004652841 |  |  | 745860 | 0.9949272 | 0.9670213 | 0.003624161 | 0.9955569 | 0.00528656 | 0.9955574 | 0.006788306 | [12 empty] | 1194060 | 1.002462 | 0.8678712 | 0.01140874 | 0.9850502 | 0.005021677 | 0.9850416 | 0.007054928
[13 empty] | 851046 | 1.000479 | 0.9866385 | 0.001238879 | 0.9967654 | 0.005430131 | 0.9967708 | 0.004652843 |  |  | 746160 | 0.9960063 | 0.9670213 | 0.003624161 | 0.9955597 | 0.005286537 | 0.9955601 | 0.006788275 | [12 empty] | 1194360 | 1.006938 | 0.8678712 | 0.01140874 | 0.9850541 | 0.005021672 | 0.9850455 | 0.007054906
[13 empty] | 851346 | 1.000479 | 0.9866385 | 0.001238879 | 0.9967654 | 0.005430133 | 0.9967709 | 0.004652845 |  |  | 746460 | 0.9949272 | 0.9670213 | 0.003624161 | 0.9955625 | 0.005286515 | 0.9955629 | 0.006788244 | [12 empty] | 1194660 | 0.9957479 | 0.8678712 | 0.01140874 | 0.985058 | 0.005021667 | 0.9850493 | 0.007054884
[13 empty] | 851646 | 1.002399 | 0.9866385 | 0.001238879 | 0.9967655 | 0.005430135 | 0.9967709 | 0.004652847 |  |  | 746760 | 0.9927692 | 0.9670213 | 0.003624161 | 0.9955652 | 0.005286492 | 0.9955657 | 0.006788214 | [12 empty] | 1194960 | 1.0047 | 0.8678712 | 0.01140874 | 0.9850619 | 0.005021662 | 0.9850532 | 0.007054863
[13 empty] | 851946 | 1.000479 | 0.9866385 | 0.001238879 | 0.9967655 | 0.005430137 | 0.996771 | 0.004652849 |  |  | 747060 | 0.9927692 | 0.9670213 | 0.003624161 | 0.995568 | 0.00528647 | 0.9955684 | 0.006788183 | [12 empty] | 1195260 | 1.002462 | 0.8678712 | 0.01140874 | 0.9850657 | 0.005021657 | 0.9850571 | 0.007054841
[13 empty] | 852246 | 1.002399 | 0.9866385 | 0.001238879 | 0.9967656 | 0.005430139 | 0.996771 | 0.004652851 |  |  | 747360 | 0.9938482 | 0.9670213 | 0.003624161 | 0.9955707 | 0.005286448 | 0.9955712 | 0.006788153 | [12 empty] | 1195560 | 1.000224 | 0.8678712 | 0.01140874 | 0.9850696 | 0.005021652 | 0.9850609 | 0.00705482
[13 empty] | 852546 | 1.002399 | 0.9866385 | 0.001238879 | 0.9967656 | 0.00543014 | 0.9967711 | 0.004652853 |  |  | 747660 | 0.9960063 | 0.9670213 | 0.003624161 | 0.9955735 | 0.005286426 | 0.9955739 | 0.006788122 | [12 empty] | 1195860 | 1.002462 | 0.8678712 | 0.01140874 | 0.9850734 | 0.005021647 | 0.9850648 | 0.007054798
[13 empty] | 852846 | 1.001439 | 0.9866385 | 0.001238879 | 0.9967657 | 0.005430142 | 0.9967711 | 0.004652855 |  |  | 747960 | 0.9949272 | 0.9670213 | 0.003624161 | 0.9955762 | 0.005286403 | 0.9955767 | 0.006788092 | [12 empty] | 1196160 | 1.006938 | 0.8678712 | 0.01140874 | 0.9850773 | 0.005021642 | 0.9850686 | 0.007054777
[13 empty] | 853146 | 1.000479 | 0.9866385 | 0.001238879 | 0.9967657 | 0.005430144 | 0.9967712 | 0.004652857 |  |  | 748260 | 0.9938482 | 0.9670213 | 0.003624161 | 0.995579 | 0.005286382 | 0.9955794 | 0.006788062 | [12 empty] | 1196460 | 1.002462 | 0.8678712 | 0.01140874 | 0.9850811 | 0.005021637 | 0.9850725 | 0.007054756
[13 empty] | 853446 | 1.002399 | 0.9866385 | 0.001238879 | 0.9967658 | 0.005430146 | 0.9967712 | 0.004652859 |  |  | 748560 | 0.9938482 | 0.9670213 | 0.003624161 | 0.9955817 | 0.00528636 | 0.9955822 | 0.006788033 | [12 empty] | 1196760 | 1.000224 | 0.8678712 | 0.01140874 | 0.985085 | 0.005021633 | 0.9850763 | 0.007054735
[13 empty] | 853746 | 1.001439 | 0.9866385 | 0.001238879 | 0.9967658 | 0.005430148 | 0.9967713 | 0.004652861 |  |  | 748860 | 0.9938482 | 0.9670213 | 0.003624161 | 0.9955844 | 0.005286338 | 0.9955849 | 0.006788003 | [12 empty] | 1197060 | 1.000224 | 0.8678712 | 0.01140874 | 0.9850888 | 0.005021628 | 0.9850802 | 0.007054714
[13 empty] | 854046 | 1.001439 | 0.9866385 | 0.001238879 | 0.9967659 | 0.00543015 | 0.9967713 | 0.004652863 |  |  | 749160 | 0.9949272 | 0.9670213 | 0.003624161 | 0.9955872 | 0.005286316 | 0.9955876 | 0.006787973 | [12 empty] | 1197360 | 1.0047 | 0.8678712 | 0.01140874 | 0.9850927 | 0.005021623 | 0.985084 | 0.007054693
[13 empty] | 854346 | 1.001439 | 0.9866385 | 0.001238879 | 0.9967659 | 0.005430152 | 0.9967714 | 0.004652865 |  |  | 749460 | 0.9927692 | 0.9670213 | 0.003624161 | 0.9955899 | 0.005286295 | 0.9955904 | 0.006787944 | [12 empty] | 1197660 | 1.002462 | 0.8678712 | 0.01140874 | 0.9850965 | 0.005021618 | 0.9850878 | 0.007054672
[13 empty] | 854646 | 1.000479 | 0.9866385 | 0.001238879 | 0.996766 | 0.005430153 | 0.9967714 | 0.004652867 |  |  | 749760 | 0.9949272 | 0.9670213 | 0.003624161 | 0.9955926 | 0.005286273 | 0.9955931 | 0.006787914 | [12 empty] | 1197960 | 0.9979859 | 0.8678712 | 0.01140874 | 0.9851003 | 0.005021614 | 0.9850916 | 0.007054651
[13 empty] | 854946 | 0.9995181 | 0.9866385 | 0.001238879 | 0.996766 | 0.005430155 | 0.9967715 | 0.004652869 |  |  | 750060 | 0.9949272 | 0.9670213 | 0.003624161 | 0.9955953 | 0.005286252 | 0.9955958 | 0.006787885 | [12 empty] | 1198260 | 0.9979859 | 0.8678712 | 0.01140874 | 0.9851041 | 0.005021609 | 0.9850955 | 0.00705463
[13 empty] | 855246 | 1.00336 | 0.9866385 | 0.001238879 | 0.9967661 | 0.005430157 | 0.9967715 | 0.004652871 |  |  | 750360 | 0.9949272 | 0.9670213 | 0.003624161 | 0.995598 | 0.00528623 | 0.9955985 | 0.006787856 | [12 empty] | 1198560 | 0.99351 | 0.8678712 | 0.01140874 | 0.985108 | 0.005021604 | 0.9850993 | 0.007054609
[13 empty] | 855546 | 1.002399 | 0.9866385 | 0.001238879 | 0.9967661 | 0.005430159 | 0.9967716 | 0.004652873 |  |  | 750660 | 0.9927692 | 0.9670213 | 0.003624161 | 0.9956008 | 0.005286209 | 0.9956012 | 0.006787827 | [12 empty] | 1198860 | 0.991272 | 0.8678712 | 0.01140874 | 0.9851118 | 0.0050216 | 0.9851031 | 0.007054588
[13 empty] | 855846 | 1.001439 | 0.9866385 | 0.001238879 | 0.9967662 | 0.005430161 | 0.9967716 | 0.004652875 |  |  | 750960 | 0.9938482 | 0.9670213 | 0.003624161 | 0.9956035 | 0.005286188 | 0.9956039 | 0.006787798 | [12 empty] | 1199160 | 1.000224 | 0.8678712 | 0.01140874 | 0.9851156 | 0.005021595 | 0.9851069 | 0.007054568
[13 empty] | 856146 | 1.002399 | 0.9866385 | 0.001238879 | 0.9967662 | 0.005430162 | 0.9967717 | 0.004652877 |  |  | 751260 | 0.9938482 | 0.9670213 | 0.003624161 | 0.9956062 | 0.005286167 | 0.9956066 | 0.00678777 | [12 empty] | 1199460 | 0.991272 | 0.8678712 | 0.01140874 | 0.9851194 | 0.005021591 | 0.9851107 | 0.007054547
[13 empty] | 856446 | 1.002399 | 0.9866385 | 0.001238879 | 0.9967663 | 0.005430164 | 0.9967717 | 0.004652879 |  |  | 751560 | 0.9927692 | 0.9670213 | 0.003624161 | 0.9956088 | 0.005286146 | 0.9956093 | 0.006787741 | [12 empty] | 1199760 | 1.002462 | 0.8678712 | 0.01140874 | 0.9851232 | 0.005021586 | 0.9851145 | 0.007054527
[13 empty] | 856746 | 1.001439 | 0.9866385 | 0.001238879 | 0.9967663 | 0.005430166 | 0.9967718 | 0.004652881 |  |  | 751860 | 0.9938482 | 0.9670213 | 0.003624161 | 0.9956115 | 0.005286125 | 0.995612 | 0.006787713 | [12 empty] | 1200060 | 0.9979859 | 0.8678712 | 0.01140874 | 0.985127 | 0.005021582 | 0.9851183 | 0.007054506
[13 empty] | 857046 | 1.001439 | 0.9866385 | 0.001238879 | 0.9967664 | 0.005430168 | 0.9967718 | 0.004652883 |  |  | 752160 | 0.9938482 | 0.9670213 | 0.003624161 | 0.9956142 | 0.005286104 | 0.9956147 | 0.006787684 | [12 empty] | 1200360 | 0.99351 | 0.8678712 | 0.01140874 | 0.9851308 | 0.005021577 | 0.9851221 | 0.007054486
[13 empty] | 857346 | 1.001439 | 0.9866385 | 0.001238879 | 0.9967664 | 0.00543017 | 0.9967719 | 0.004652885 |  |  | 752460 | 0.9949272 | 0.9670213 | 0.003624161 | 0.9956169 | 0.005286083 | 0.9956174 | 0.006787656
[13 empty] | 857646 | 1.000479 | 0.9866385 | 0.001238879 | 0.9967665 | 0.005430172 | 0.9967719 | 0.004652887 |  |  | 752760 | 0.9960063 | 0.9670213 | 0.003624161 | 0.9956196 | 0.005286063 | 0.99562 | 0.006787628
[13 empty] | 857946 | 1.000479 | 0.9866385 | 0.001238879 | 0.9967665 | 0.005430173 | 0.996772 | 0.004652888 |  |  | 753060 | 0.9960063 | 0.9670213 | 0.003624161 | 0.9956223 | 0.005286042 | 0.9956227 | 0.0067876
[13 empty] | 858246 | 1.002399 | 0.9866385 | 0.001238879 | 0.9967666 | 0.005430175 | 0.996772 | 0.00465289 |  |  | 753360 | 0.9960063 | 0.9670213 | 0.003624161 | 0.9956249 | 0.005286022 | 0.9956254 | 0.006787572
[13 empty] | 858546 | 1.00336 | 0.9866385 | 0.001238879 | 0.9967666 | 0.005430177 | 0.9967721 | 0.004652892 |  |  | 753660 | 0.9949272 | 0.9670213 | 0.003624161 | 0.9956276 | 0.005286001 | 0.995628 | 0.006787544
[13 empty] | 858846 | 1.002399 | 0.9866385 | 0.001238879 | 0.9967667 | 0.005430179 | 0.9967721 | 0.004652894 |  |  | 753960 | 0.9927692 | 0.9670213 | 0.003624161 | 0.9956302 | 0.005285981 | 0.9956307 | 0.006787516
[13 empty] | 859146 | 1.002399 | 0.9866385 | 0.001238879 | 0.9967667 | 0.005430181 | 0.9967722 | 0.004652896 |  |  | 754260 | 0.9938482 | 0.9670213 | 0.003624161 | 0.9956329 | 0.005285961 | 0.9956334 | 0.006787489
[13 empty] | 859446 | 1.002399 | 0.9866385 | 0.001238879 | 0.9967668 | 0.005430182 | 0.9967722 | 0.004652898 |  |  | 754560 | 0.9949272 | 0.9670213 | 0.003624161 | 0.9956355 | 0.00528594 | 0.995636 | 0.006787462
[23 empty] | 754860 | 0.9960063 | 0.9670213 | 0.003624161 | 0.9956382 | 0.00528592 | 0.9956387 | 0.006787434
[23 empty] | 755160 | 0.9960063 | 0.9670213 | 0.003624161 | 0.9956408 | 0.0052859 | 0.9956413 | 0.006787407
[23 empty] | 755460 | 0.9927692 | 0.9670213 | 0.003624161 | 0.9956435 | 0.00528588 | 0.9956439 | 0.00678738
[23 empty] | 755760 | 0.9960063 | 0.9670213 | 0.003624161 | 0.9956461 | 0.005285861 | 0.9956466 | 0.006787353
[23 empty] | 756060 | 0.9960063 | 0.9670213 | 0.003624161 | 0.9956487 | 0.005285841 | 0.9956492 | 0.006787326
[23 empty] | 756360 | 0.9949272 | 0.9670213 | 0.003624161 | 0.9956514 | 0.005285821 | 0.9956518 | 0.006787299
[23 empty] | 756660 | 0.9927692 | 0.9670213 | 0.003624161 | 0.995654 | 0.005285802 | 0.9956545 | 0.006787273
[23 empty] | 756960 | 0.9938482 | 0.9670213 | 0.003624161 | 0.9956566 | 0.005285782 | 0.9956571 | 0.006787246
[23 empty] | 757260 | 0.9949272 | 0.9670213 | 0.003624161 | 0.9956592 | 0.005285763 | 0.9956597 | 0.00678722
[23 empty] | 757560 | 0.9938482 | 0.9670213 | 0.003624161 | 0.9956618 | 0.005285743 | 0.9956623 | 0.006787194
[23 empty] | 757860 | 0.9960063 | 0.9670213 | 0.003624161 | 0.9956644 | 0.005285724 | 0.9956649 | 0.006787168
[23 empty] | 758160 | 0.9949272 | 0.9670213 | 0.003624161 | 0.995667 | 0.005285705 | 0.9956675 | 0.006787142
[23 empty] | 758460 | 0.9938482 | 0.9670213 | 0.003624161 | 0.9956696 | 0.005285686 | 0.9956701 | 0.006787116
[23 empty] | 758760 | 0.9949272 | 0.9670213 | 0.003624161 | 0.9956722 | 0.005285667 | 0.9956727 | 0.00678709
[23 empty] | 759060 | 0.9927692 | 0.9670213 | 0.003624161 | 0.9956748 | 0.005285648 | 0.9956753 | 0.006787064
[23 empty] | 759360 | 0.9949272 | 0.9670213 | 0.003624161 | 0.9956774 | 0.005285629 | 0.9956779 | 0.006787039
[23 empty] | 759660 | 0.9949272 | 0.9670213 | 0.003624161 | 0.99568 | 0.00528561 | 0.9956804 | 0.006787013
[23 empty] | 759960 | 0.9949272 | 0.9670213 | 0.003624161 | 0.9956825 | 0.005285592 | 0.995683 | 0.006786988
[23 empty] | 760260 | 0.9949272 | 0.9670213 | 0.003624161 | 0.9956851 | 0.005285573 | 0.9956856 | 0.006786963
[23 empty] | 760560 | 0.9938482 | 0.9670213 | 0.003624161 | 0.9956877 | 0.005285554 | 0.9956882 | 0.006786938
[23 empty] | 760860 | 0.9949272 | 0.9670213 | 0.003624161 | 0.9956902 | 0.005285536 | 0.9956907 | 0.006786913
[23 empty] | 761160 | 0.9938482 | 0.9670213 | 0.003624161 | 0.9956928 | 0.005285518 | 0.9956933 | 0.006786888
[23 empty] | 761460 | 0.9949272 | 0.9670213 | 0.003624161 | 0.9956953 | 0.005285499 | 0.9956958 | 0.006786863
[23 empty] | 761760 | 0.9938482 | 0.9670213 | 0.003624161 | 0.9956979 | 0.005285481 | 0.9956984 | 0.006786838
[23 empty] | 762060 | 0.9949272 | 0.9670213 | 0.003624161 | 0.9957004 | 0.005285463 | 0.9957009 | 0.006786814
[23 empty] | 762360 | 0.9949272 | 0.9670213 | 0.003624161 | 0.995703 | 0.005285445 | 0.9957035 | 0.006786789
[23 empty] | 762660 | 0.9960063 | 0.9670213 | 0.003624161 | 0.9957055 | 0.005285427 | 0.995706 | 0.006786765
[23 empty] | 762960 | 0.9938482 | 0.9670213 | 0.003624161 | 0.9957081 | 0.005285409 | 0.9957085 | 0.006786741
[23 empty] | 763260 | 0.9960063 | 0.9670213 | 0.003624161 | 0.9957106 | 0.005285391 | 0.9957111 | 0.006786717
[23 empty] | 763560 | 0.9970853 | 0.9670213 | 0.003624161 | 0.9957131 | 0.005285373 | 0.9957136 | 0.006786693
[23 empty] | 763860 | 0.9960063 | 0.9670213 | 0.003624161 | 0.9957156 | 0.005285356 | 0.9957161 | 0.006786669
[23 empty] | 764160 | 0.9960063 | 0.9670213 | 0.003624161 | 0.9957181 | 0.005285338 | 0.9957186 | 0.006786645
[23 empty] | 764460 | 0.9960063 | 0.9670213 | 0.003624161 | 0.9957207 | 0.005285321 | 0.9957211 | 0.006786621
[23 empty] | 764760 | 0.9949272 | 0.9670213 | 0.003624161 | 0.9957232 | 0.005285303 | 0.9957237 | 0.006786598
[23 empty] | 765060 | 0.9949272 | 0.9670213 | 0.003624161 | 0.9957257 | 0.005285286 | 0.9957262 | 0.006786574
[23 empty] | 765360 | 0.9949272 | 0.9670213 | 0.003624161 | 0.9957282 | 0.005285268 | 0.9957287 | 0.006786551
[23 empty] | 765660 | 0.9960063 | 0.9670213 | 0.003624161 | 0.9957307 | 0.005285251 | 0.9957312 | 0.006786527
[23 empty] | 765960 | 0.9960063 | 0.9670213 | 0.003624161 | 0.9957332 | 0.005285234 | 0.9957337 | 0.006786504
[23 empty] | 766260 | 0.9970853 | 0.9670213 | 0.003624161 | 0.9957356 | 0.005285217 | 0.9957361 | 0.006786481
[23 empty] | 766560 | 0.9992433 | 0.9670213 | 0.003624161 | 0.9957381 | 0.0052852 | 0.9957386 | 0.006786458
[23 empty] | 766860 | 0.9949272 | 0.9670213 | 0.003624161 | 0.9957406 | 0.005285183 | 0.9957411 | 0.006786436
[23 empty] | 767160 | 0.9949272 | 0.9670213 | 0.003624161 | 0.9957431 | 0.005285166 | 0.9957436 | 0.006786413
[23 empty] | 767460 | 0.9938482 | 0.9670213 | 0.003624161 | 0.9957456 | 0.00528515 | 0.9957461 | 0.00678639
[23 empty] | 767760 | 0.9960063 | 0.9670213 | 0.003624161 | 0.995748 | 0.005285133 | 0.9957485 | 0.006786368
[23 empty] | 768060 | 0.9970853 | 0.9670213 | 0.003624161 | 0.9957505 | 0.005285116 | 0.995751 | 0.006786345
[23 empty] | 768360 | 0.9949272 | 0.9670213 | 0.003624161 | 0.995753 | 0.0052851 | 0.9957535 | 0.006786323
[23 empty] | 768660 | 0.9927692 | 0.9670213 | 0.003624161 | 0.9957554 | 0.005285083 | 0.9957559 | 0.006786301
[23 empty] | 768960 | 0.9960063 | 0.9670213 | 0.003624161 | 0.9957579 | 0.005285067 | 0.9957584 | 0.006786279
[23 empty] | 769260 | 0.9949272 | 0.9670213 | 0.003624161 | 0.9957603 | 0.00528505 | 0.9957608 | 0.006786257
[23 empty] | 769560 | 0.9960063 | 0.9670213 | 0.003624161 | 0.9957628 | 0.005285034 | 0.9957633 | 0.006786235
[23 empty] | 769860 | 0.9960063 | 0.9670213 | 0.003624161 | 0.9957652 | 0.005285018 | 0.9957657 | 0.006786213
[23 empty] | 770160 | 0.9960063 | 0.9670213 | 0.003624161 | 0.9957676 | 0.005285002 | 0.9957681 | 0.006786191
[23 empty] | 770460 | 0.9960063 | 0.9670213 | 0.003624161 | 0.9957701 | 0.005284986 | 0.9957706 | 0.00678617
[23 empty] | 770760 | 0.9960063 | 0.9670213 | 0.003624161 | 0.9957725 | 0.00528497 | 0.995773 | 0.006786148
[23 empty] | 771060 | 0.9949272 | 0.9670213 | 0.003624161 | 0.9957749 | 0.005284954 | 0.9957754 | 0.006786127
[23 empty] | 771360 | 0.9970853 | 0.9670213 | 0.003624161 | 0.9957773 | 0.005284938 | 0.9957778 | 0.006786106
[23 empty] | 771660 | 0.9949272 | 0.9670213 | 0.003624161 | 0.9957798 | 0.005284922 | 0.9957803 | 0.006786084
[23 empty] | 771960 | 0.9949272 | 0.9670213 | 0.003624161 | 0.9957822 | 0.005284907 | 0.9957827 | 0.006786063
[23 empty] | 772260 | 0.9960063 | 0.9670213 | 0.003624161 | 0.9957846 | 0.005284891 | 0.9957851 | 0.006786042
[23 empty] | 772560 | 0.9960063 | 0.9670213 | 0.003624161 | 0.995787 | 0.005284875 | 0.9957875 | 0.006786021
[23 empty] | 772860 | 0.9960063 | 0.9670213 | 0.003624161 | 0.9957894 | 0.00528486 | 0.9957899 | 0.006786001
[23 empty] | 773160 | 0.9960063 | 0.9670213 | 0.003624161 | 0.9957918 | 0.005284845 | 0.9957923 | 0.00678598
[23 empty] | 773460 | 0.9960063 | 0.9670213 | 0.003624161 | 0.9957942 | 0.005284829 | 0.9957947 | 0.006785959
[23 empty] | 773760 | 0.9970853 | 0.9670213 | 0.003624161 | 0.9957966 | 0.005284814 | 0.9957971 | 0.006785939
[23 empty] | 774060 | 0.9970853 | 0.9670213 | 0.003624161 | 0.995799 | 0.005284799 | 0.9957995 | 0.006785919
[23 empty] | 774360 | 0.9970853 | 0.9670213 | 0.003624161 | 0.9958013 | 0.005284784 | 0.9958019 | 0.006785898
[23 empty] | 774660 | 0.9960063 | 0.9670213 | 0.003624161 | 0.9958037 | 0.005284769 | 0.9958042 | 0.006785878
[23 empty] | 774960 | 0.9949272 | 0.9670213 | 0.003624161 | 0.9958061 | 0.005284754 | 0.9958066 | 0.006785858
[23 empty] | 775260 | 0.9960063 | 0.9670213 | 0.003624161 | 0.9958085 | 0.005284739 | 0.995809 | 0.006785838
[23 empty] | 775560 | 0.9960063 | 0.9670213 | 0.003624161 | 0.9958108 | 0.005284724 | 0.9958113 | 0.006785818
[23 empty] | 775860 | 0.9960063 | 0.9670213 | 0.003624161 | 0.9958132 | 0.005284709 | 0.9958137 | 0.006785798
[23 empty] | 776160 | 0.9960063 | 0.9670213 | 0.003624161 | 0.9958156 | 0.005284694 | 0.9958161 | 0.006785779
[23 empty] | 776460 | 0.9949272 | 0.9670213 | 0.003624161 | 0.9958179 | 0.00528468 | 0.9958184 | 0.006785759
[23 empty] | 776760 | 0.9949272 | 0.9670213 | 0.003624161 | 0.9958203 | 0.005284665 | 0.9958208 | 0.006785739
[23 empty] | 777060 | 0.9960063 | 0.9670213 | 0.003624161 | 0.9958226 | 0.005284651 | 0.9958231 | 0.00678572
[23 empty] | 777360 | 0.9949272 | 0.9670213 | 0.003624161 | 0.9958249 | 0.005284636 | 0.9958255 | 0.006785701
[23 empty] | 777660 | 0.9981643 | 0.9670213 | 0.003624161 | 0.9958273 | 0.005284622 | 0.9958278 | 0.006785682
[23 empty] | 777960 | 0.9970853 | 0.9670213 | 0.003624161 | 0.9958296 | 0.005284608 | 0.9958301 | 0.006785662
[23 empty] | 778260 | 0.9949272 | 0.9670213 | 0.003624161 | 0.995832 | 0.005284593 | 0.9958325 | 0.006785643
[23 empty] | 778560 | 0.9949272 | 0.9670213 | 0.003624161 | 0.9958343 | 0.005284579 | 0.9958348 | 0.006785624
[23 empty] | 778860 | 0.9949272 | 0.9670213 | 0.003624161 | 0.9958366 | 0.005284565 | 0.9958371 | 0.006785606
[23 empty] | 779160 | 0.9938482 | 0.9670213 | 0.003624161 | 0.9958389 | 0.005284551 | 0.9958395 | 0.006785587
[23 empty] | 779460 | 0.9970853 | 0.9670213 | 0.003624161 | 0.9958413 | 0.005284537 | 0.9958418 | 0.006785568
[23 empty] | 779760 | 0.9981643 | 0.9670213 | 0.003624161 | 0.9958436 | 0.005284523 | 0.9958441 | 0.00678555
[23 empty] | 780060 | 0.9970853 | 0.9670213 | 0.003624161 | 0.9958459 | 0.005284509 | 0.9958464 | 0.006785531
[23 empty] | 780360 | 0.9970853 | 0.9670213 | 0.003624161 | 0.9958482 | 0.005284496 | 0.9958487 | 0.006785513
[23 empty] | 780660 | 0.9949272 | 0.9670213 | 0.003624161 | 0.9958505 | 0.005284482 | 0.995851 | 0.006785495
[23 empty] | 780960 | 0.9949272 | 0.9670213 | 0.003624161 | 0.9958528 | 0.005284468 | 0.9958533 | 0.006785476
[23 empty] | 781260 | 0.9938482 | 0.9670213 | 0.003624161 | 0.9958551 | 0.005284455 | 0.9958556 | 0.006785458
[23 empty] | 781560 | 0.9960063 | 0.9670213 | 0.003624161 | 0.9958574 | 0.005284441 | 0.9958579 | 0.00678544
[23 empty] | 781860 | 0.9970853 | 0.9670213 | 0.003624161 | 0.9958597 | 0.005284428 | 0.9958602 | 0.006785422
[23 empty] | 782160 | 0.9960063 | 0.9670213 | 0.003624161 | 0.9958619 | 0.005284414 | 0.9958625 | 0.006785405
[23 empty] | 782460 | 0.9960063 | 0.9670213 | 0.003624161 | 0.9958642 | 0.005284401 | 0.9958647 | 0.006785387
[23 empty] | 782760 | 0.9960063 | 0.9670213 | 0.003624161 | 0.9958665 | 0.005284388 | 0.995867 | 0.006785369
[23 empty] | 783060 | 0.9960063 | 0.9670213 | 0.003624161 | 0.9958688 | 0.005284375 | 0.9958693 | 0.006785352
[23 empty] | 783360 | 0.9960063 | 0.9670213 | 0.003624161 | 0.995871 | 0.005284361 | 0.9958716 | 0.006785334
[23 empty] | 783660 | 0.9938482 | 0.9670213 | 0.003624161 | 0.9958733 | 0.005284348 | 0.9958738 | 0.006785317
[23 empty] | 783960 | 0.9960063 | 0.9670213 | 0.003624161 | 0.9958756 | 0.005284335 | 0.9958761 | 0.0067853
[23 empty] | 784260 | 0.9960063 | 0.9670213 | 0.003624161 | 0.9958778 | 0.005284323 | 0.9958784 | 0.006785282
[23 empty] | 784560 | 0.9960063 | 0.9670213 | 0.003624161 | 0.9958801 | 0.00528431 | 0.9958806 | 0.006785265
[23 empty] | 784860 | 0.9960063 | 0.9670213 | 0.003624161 | 0.9958823 | 0.005284297 | 0.9958829 | 0.006785248
[23 empty] | 785160 | 0.9949272 | 0.9670213 | 0.003624161 | 0.9958846 | 0.005284284 | 0.9958851 | 0.006785231
[23 empty] | 785460 | 0.9949272 | 0.9670213 | 0.003624161 | 0.9958868 | 0.005284271 | 0.9958874 | 0.006785215
[23 empty] | 785760 | 0.9960063 | 0.9670213 | 0.003624161 | 0.9958891 | 0.005284259 | 0.9958896 | 0.006785198
[23 empty] | 786060 | 0.9960063 | 0.9670213 | 0.003624161 | 0.9958913 | 0.005284246 | 0.9958918 | 0.006785181
[23 empty] | 786360 | 0.9960063 | 0.9670213 | 0.003624161 | 0.9958935 | 0.005284234 | 0.9958941 | 0.006785165
[23 empty] | 786660 | 0.9949272 | 0.9670213 | 0.003624161 | 0.9958958 | 0.005284221 | 0.9958963 | 0.006785148
[23 empty] | 786960 | 0.9970853 | 0.9670213 | 0.003624161 | 0.995898 | 0.005284209 | 0.9958985 | 0.006785132
[23 empty] | 787260 | 0.9960063 | 0.9670213 | 0.003624161 | 0.9959002 | 0.005284197 | 0.9959007 | 0.006785115
[23 empty] | 787560 | 0.9970853 | 0.9670213 | 0.003624161 | 0.9959024 | 0.005284184 | 0.995903 | 0.006785099
[23 empty] | 787860 | 0.9970853 | 0.9670213 | 0.003624161 | 0.9959046 | 0.005284172 | 0.9959052 | 0.006785083
[23 empty] | 788160 | 0.9949272 | 0.9670213 | 0.003624161 | 0.9959069 | 0.00528416 | 0.9959074 | 0.006785067
[23 empty] | 788460 | 0.9938482 | 0.9670213 | 0.003624161 | 0.9959091 | 0.005284148 | 0.9959096 | 0.006785051
[23 empty] | 788760 | 0.9938482 | 0.9670213 | 0.003624161 | 0.9959113 | 0.005284136 | 0.9959118 | 0.006785035
[23 empty] | 789060 | 0.9960063 | 0.9670213 | 0.003624161 | 0.9959135 | 0.005284124 | 0.995914 | 0.00678502
[23 empty] | 789360 | 0.9949272 | 0.9670213 | 0.003624161 | 0.9959157 | 0.005284112 | 0.9959162 | 0.006785004
[23 empty] | 789660 | 0.9949272 | 0.9670213 | 0.003624161 | 0.9959179 | 0.0052841 | 0.9959184 | 0.006784988
[23 empty] | 789960 | 0.9970853 | 0.9670213 | 0.003624161 | 0.99592 | 0.005284089 | 0.9959206 | 0.006784973
[23 empty] | 790260 | 0.9970853 | 0.9670213 | 0.003624161 | 0.9959222 | 0.005284077 | 0.9959228 | 0.006784957
[23 empty] | 790560 | 0.9927692 | 0.9670213 | 0.003624161 | 0.9959244 | 0.005284065 | 0.995925 | 0.006784942
[23 empty] | 790860 | 0.9938482 | 0.9670213 | 0.003624161 | 0.9959266 | 0.005284054 | 0.9959271 | 0.006784927
[23 empty] | 791160 | 0.9960063 | 0.9670213 | 0.003624161 | 0.9959288 | 0.005284042 | 0.9959293 | 0.006784911
[23 empty] | 791460 | 0.9970853 | 0.9670213 | 0.003624161 | 0.9959309 | 0.005284031 | 0.9959315 | 0.006784896
[23 empty] | 791760 | 0.9960063 | 0.9670213 | 0.003624161 | 0.9959331 | 0.005284019 | 0.9959337 | 0.006784881
[23 empty] | 792060 | 0.9970853 | 0.9670213 | 0.003624161 | 0.9959353 | 0.005284008 | 0.9959358 | 0.006784866
[23 empty] | 792360 | 0.9960063 | 0.9670213 | 0.003624161 | 0.9959374 | 0.005283997 | 0.995938 | 0.006784852
[23 empty] | 792660 | 0.9949272 | 0.9670213 | 0.003624161 | 0.9959396 | 0.005283986 | 0.9959401 | 0.006784837
[23 empty] | 792960 | 0.9960063 | 0.9670213 | 0.003624161 | 0.9959417 | 0.005283974 | 0.9959423 | 0.006784822
[23 empty] | 793260 | 0.9960063 | 0.9670213 | 0.003624161 | 0.9959439 | 0.005283963 | 0.9959444 | 0.006784807
[23 empty] | 793560 | 0.9970853 | 0.9670213 | 0.003624161 | 0.995946 | 0.005283952 | 0.9959466 | 0.006784793
[23 empty] | 793860 | 0.9938482 | 0.9670213 | 0.003624161 | 0.9959482 | 0.005283941 | 0.9959487 | 0.006784778
[23 empty] | 794160 | 0.9960063 | 0.9670213 | 0.003624161 | 0.9959503 | 0.00528393 | 0.9959509 | 0.006784764
[23 empty] | 794460 | 0.9960063 | 0.9670213 | 0.003624161 | 0.9959525 | 0.005283919 | 0.995953 | 0.00678475
[23 empty] | 794760 | 0.9949272 | 0.9670213 | 0.003624161 | 0.9959546 | 0.005283909 | 0.9959552 | 0.006784736
[23 empty] | 795060 | 0.9970853 | 0.9670213 | 0.003624161 | 0.9959567 | 0.005283898 | 0.9959573 | 0.006784722
[23 empty] | 795360 | 0.9970853 | 0.9670213 | 0.003624161 | 0.9959589 | 0.005283887 | 0.9959594 | 0.006784707
[23 empty] | 795660 | 0.9960063 | 0.9670213 | 0.003624161 | 0.995961 | 0.005283876 | 0.9959615 | 0.006784694
[23 empty] | 795960 | 0.9949272 | 0.9670213 | 0.003624161 | 0.9959631 | 0.005283866 | 0.9959637 | 0.00678468
[23 empty] | 796260 | 0.9949272 | 0.9670213 | 0.003624161 | 0.9959652 | 0.005283855 | 0.9959658 | 0.006784666
[23 empty] | 796560 | 0.9960063 | 0.9670213 | 0.003624161 | 0.9959673 | 0.005283845 | 0.9959679 | 0.006784652
[23 empty] | 796860 | 0.9949272 | 0.9670213 | 0.003624161 | 0.9959694 | 0.005283834 | 0.99597 | 0.006784638
[23 empty] | 797160 | 0.9960063 | 0.9670213 | 0.003624161 | 0.9959715 | 0.005283824 | 0.9959721 | 0.006784625
[23 empty] | 797460 | 0.9949272 | 0.9670213 | 0.003624161 | 0.9959737 | 0.005283814 | 0.9959742 | 0.006784611
[23 empty] | 797760 | 0.9949272 | 0.9670213 | 0.003624161 | 0.9959758 | 0.005283804 | 0.9959763 | 0.006784598
[23 empty] | 798060 | 0.9960063 | 0.9670213 | 0.003624161 | 0.9959778 | 0.005283793 | 0.9959784 | 0.006784585
[23 empty] | 798360 | 0.9970853 | 0.9670213 | 0.003624161 | 0.9959799 | 0.005283783 | 0.9959805 | 0.006784571
[23 empty] | 798660 | 0.9938482 | 0.9670213 | 0.003624161 | 0.995982 | 0.005283773 | 0.9959826 | 0.006784558
[23 empty] | 798960 | 0.9949272 | 0.9670213 | 0.003624161 | 0.9959841 | 0.005283763 | 0.9959847 | 0.006784545
[23 empty] | 799260 | 0.9960063 | 0.9670213 | 0.003624161 | 0.9959862 | 0.005283753 | 0.9959868 | 0.006784532
[23 empty] | 799560 | 0.9960063 | 0.9670213 | 0.003624161 | 0.9959883 | 0.005283743 | 0.9959888 | 0.006784519
[23 empty] | 799860 | 0.9949272 | 0.9670213 | 0.003624161 | 0.9959904 | 0.005283733 | 0.9959909 | 0.006784506
[23 empty] | 800160 | 0.9960063 | 0.9670213 | 0.003624161 | 0.9959924 | 0.005283723 | 0.995993 | 0.006784494
[23 empty] | 800460 | 0.9970853 | 0.9670213 | 0.003624161 | 0.9959945 | 0.005283714 | 0.9959951 | 0.006784481
[23 empty] | 800760 | 0.9960063 | 0.9670213 | 0.003624161 | 0.9959966 | 0.005283704 | 0.9959971 | 0.006784468
[23 empty] | 801060 | 0.9949272 | 0.9670213 | 0.003624161 | 0.9959986 | 0.005283694 | 0.9959992 | 0.006784456
[23 empty] | 801360 | 0.9949272 | 0.9670213 | 0.003624161 | 0.9960007 | 0.005283685 | 0.9960013 | 0.006784443
[23 empty] | 801660 | 0.9960063 | 0.9670213 | 0.003624161 | 0.9960027 | 0.005283675 | 0.9960033 | 0.006784431
[23 empty] | 801960 | 0.9949272 | 0.9670213 | 0.003624161 | 0.9960048 | 0.005283666 | 0.9960054 | 0.006784419
[23 empty] | 802260 | 0.9927692 | 0.9670213 | 0.003624161 | 0.9960068 | 0.005283656 | 0.9960074 | 0.006784406
[23 empty] | 802560 | 0.9970853 | 0.9670213 | 0.003624161 | 0.9960089 | 0.005283647 | 0.9960095 | 0.006784394
[23 empty] | 802860 | 0.9960063 | 0.9670213 | 0.003624161 | 0.9960109 | 0.005283638 | 0.9960115 | 0.006784382
[23 empty] | 803160 | 0.9970853 | 0.9670213 | 0.003624161 | 0.996013 | 0.005283628 | 0.9960135 | 0.00678437
[23 empty] | 803460 | 0.9981643 | 0.9670213 | 0.003624161 | 0.996015 | 0.005283619 | 0.9960156 | 0.006784358
[23 empty] | 803760 | 0.9960063 | 0.9670213 | 0.003624161 | 0.996017 | 0.00528361 | 0.9960176 | 0.006784346
[23 empty] | 804060 | 0.9970853 | 0.9670213 | 0.003624161 | 0.9960191 | 0.005283601 | 0.9960196 | 0.006784334
[23 empty] | 804360 | 0.9970853 | 0.9670213 | 0.003624161 | 0.9960211 | 0.005283592 | 0.9960217 | 0.006784323
[23 empty] | 804660 | 0.9970853 | 0.9670213 | 0.003624161 | 0.9960231 | 0.005283583 | 0.9960237 | 0.006784311
[23 empty] | 804960 | 0.9949272 | 0.9670213 | 0.003624161 | 0.9960251 | 0.005283574 | 0.9960257 | 0.006784299
[23 empty] | 805260 | 0.9970853 | 0.9670213 | 0.003624161 | 0.9960272 | 0.005283565 | 0.9960277 | 0.006784288
[23 empty] | 805560 | 0.9949272 | 0.9670213 | 0.003624161 | 0.9960292 | 0.005283556 | 0.9960297 | 0.006784276
[23 empty] | 805860 | 0.9949272 | 0.9670213 | 0.003624161 | 0.9960312 | 0.005283547 | 0.9960318 | 0.006784265
[23 empty] | 806160 | 0.9938482 | 0.9670213 | 0.003624161 | 0.9960332 | 0.005283538 | 0.9960338 | 0.006784254
[23 empty] | 806460 | 0.9970853 | 0.9670213 | 0.003624161 | 0.9960352 | 0.00528353 | 0.9960358 | 0.006784243
[23 empty] | 806760 | 0.9970853 | 0.9670213 | 0.003624161 | 0.9960372 | 0.005283521 | 0.9960378 | 0.006784231
[23 empty] | 807060 | 0.9981643 | 0.9670213 | 0.003624161 | 0.9960392 | 0.005283512 | 0.9960398 | 0.00678422
[23 empty] | 807360 | 0.9960063 | 0.9670213 | 0.003624161 | 0.9960412 | 0.005283504 | 0.9960418 | 0.006784209
[23 empty] | 807660 | 0.9949272 | 0.9670213 | 0.003624161 | 0.9960432 | 0.005283495 | 0.9960437 | 0.006784198
[23 empty] | 807960 | 0.9949272 | 0.9670213 | 0.003624161 | 0.9960452 | 0.005283487 | 0.9960457 | 0.006784188
[23 empty] | 808260 | 0.9960063 | 0.9670213 | 0.003624161 | 0.9960471 | 0.005283479 | 0.9960477 | 0.006784177
[23 empty] | 808560 | 0.9938482 | 0.9670213 | 0.003624161 | 0.9960491 | 0.00528347 | 0.9960497 | 0.006784166
[23 empty] | 808860 | 0.9970853 | 0.9670213 | 0.003624161 | 0.9960511 | 0.005283462 | 0.9960517 | 0.006784155
[23 empty] | 809160 | 0.9938482 | 0.9670213 | 0.003624161 | 0.9960531 | 0.005283454 | 0.9960537 | 0.006784145
[23 empty] | 809460 | 0.9970853 | 0.9670213 | 0.003624161 | 0.996055 | 0.005283445 | 0.9960556 | 0.006784134
[23 empty] | 809760 | 0.9970853 | 0.9670213 | 0.003624161 | 0.996057 | 0.005283437 | 0.9960576 | 0.006784124
[23 empty] | 810060 | 0.9981643 | 0.9670213 | 0.003624161 | 0.996059 | 0.005283429 | 0.9960596 | 0.006784113
[23 empty] | 810360 | 0.9960063 | 0.9670213 | 0.003624161 | 0.9960609 | 0.005283421 | 0.9960615 | 0.006784103
[23 empty] | 810660 | 0.9981643 | 0.9670213 | 0.003624161 | 0.9960629 | 0.005283413 | 0.9960635 | 0.006784093
[23 empty] | 810960 | 0.9970853 | 0.9670213 | 0.003624161 | 0.9960648 | 0.005283405 | 0.9960654 | 0.006784083
[23 empty] | 811260 | 0.9938482 | 0.9670213 | 0.003624161 | 0.9960668 | 0.005283397 | 0.9960674 | 0.006784073
[23 empty] | 811560 | 0.9970853 | 0.9670213 | 0.003624161 | 0.9960687 | 0.005283389 | 0.9960693 | 0.006784063
[23 empty] | 811860 | 0.9960063 | 0.9670213 | 0.003624161 | 0.9960707 | 0.005283382 | 0.9960713 | 0.006784053
[23 empty] | 812160 | 0.9960063 | 0.9670213 | 0.003624161 | 0.9960726 | 0.005283374 | 0.9960732 | 0.006784043
[23 empty] | 812460 | 0.9960063 | 0.9670213 | 0.003624161 | 0.9960746 | 0.005283366 | 0.9960752 | 0.006784033
[23 empty] | 812760 | 0.9938482 | 0.9670213 | 0.003624161 | 0.9960765 | 0.005283358 | 0.9960771 | 0.006784023
[23 empty] | 813060 | 0.9970853 | 0.9670213 | 0.003624161 | 0.9960784 | 0.005283351 | 0.996079 | 0.006784013
[23 empty] | 813360 | 0.9970853 | 0.9670213 | 0.003624161 | 0.9960804 | 0.005283343 | 0.996081 | 0.006784004
[23 empty] | 813660 | 0.9981643 | 0.9670213 | 0.003624161 | 0.9960823 | 0.005283336 | 0.9960829 | 0.006783994
[23 empty] | 813960 | 0.9960063 | 0.9670213 | 0.003624161 | 0.9960842 | 0.005283328 | 0.9960848 | 0.006783985
[23 empty] | 814260 | 0.9960063 | 0.9670213 | 0.003624161 | 0.9960861 | 0.005283321 | 0.9960867 | 0.006783975
[23 empty] | 814560 | 0.9981643 | 0.9670213 | 0.003624161 | 0.9960881 | 0.005283313 | 0.9960887 | 0.006783966
[23 empty] | 814860 | 0.9960063 | 0.9670213 | 0.003624161 | 0.99609 | 0.005283306 | 0.9960906 | 0.006783957
[23 empty] | 815160 | 0.9970853 | 0.9670213 | 0.003624161 | 0.9960919 | 0.005283299 | 0.9960925 | 0.006783947
[23 empty] | 815460 | 0.9960063 | 0.9670213 | 0.003624161 | 0.9960938 | 0.005283291 | 0.9960944 | 0.006783938
[23 empty] | 815760 | 0.9970853 | 0.9670213 | 0.003624161 | 0.9960957 | 0.005283284 | 0.9960963 | 0.006783929
[23 empty] | 816060 | 0.9981643 | 0.9670213 | 0.003624161 | 0.9960976 | 0.005283277 | 0.9960982 | 0.00678392
[23 empty] | 816360 | 0.9960063 | 0.9670213 | 0.003624161 | 0.9960995 | 0.00528327 | 0.9961001 | 0.006783911
[23 empty] | 816660 | 0.9949272 | 0.9670213 | 0.003624161 | 0.9961014 | 0.005283263 | 0.996102 | 0.006783902
[23 empty] | 816960 | 0.9970853 | 0.9670213 | 0.003624161 | 0.9961033 | 0.005283256 | 0.9961039 | 0.006783893
[23 empty] | 817260 | 0.9981643 | 0.9670213 | 0.003624161 | 0.9961052 | 0.005283249 | 0.9961058 | 0.006783885
[23 empty] | 817560 | 0.9960063 | 0.9670213 | 0.003624161 | 0.9961071 | 0.005283242 | 0.9961077 | 0.006783876
[23 empty] | 817860 | 0.9970853 | 0.9670213 | 0.003624161 | 0.996109 | 0.005283235 | 0.9961096 | 0.006783867
[23 empty] | 818160 | 0.9981643 | 0.9670213 | 0.003624161 | 0.9961108 | 0.005283228 | 0.9961114 | 0.006783859
[23 empty] | 818460 | 0.9981643 | 0.9670213 | 0.003624161 | 0.9961127 | 0.005283222 | 0.9961133 | 0.00678385
[23 empty] | 818760 | 0.9981643 | 0.9670213 | 0.003624161 | 0.9961146 | 0.005283215 | 0.9961152 | 0.006783842
[23 empty] | 819060 | 0.9970853 | 0.9670213 | 0.003624161 | 0.9961165 | 0.005283208 | 0.9961171 | 0.006783833
[23 empty] | 819360 | 0.9981643 | 0.9670213 | 0.003624161 | 0.9961183 | 0.005283201 | 0.9961189 | 0.006783825
[23 empty] | 819660 | 0.9981643 | 0.9670213 | 0.003624161 | 0.9961202 | 0.005283195 | 0.9961208 | 0.006783817
[23 empty] | 819960 | 0.9960063 | 0.9670213 | 0.003624161 | 0.9961221 | 0.005283188 | 0.9961227 | 0.006783809
[23 empty] | 820260 | 0.9960063 | 0.9670213 | 0.003624161 | 0.9961239 | 0.005283182 | 0.9961245 | 0.0067838
[23 empty] | 820560 | 0.9949272 | 0.9670213 | 0.003624161 | 0.9961258 | 0.005283175 | 0.9961264 | 0.006783792
[23 empty] | 820860 | 0.9981643 | 0.9670213 | 0.003624161 | 0.9961276 | 0.005283169 | 0.9961282 | 0.006783784
[23 empty] | 821160 | 0.9970853 | 0.9670213 | 0.003624161 | 0.9961295 | 0.005283163 | 0.9961301 | 0.006783776
[23 empty] | 821460 | 0.9981643 | 0.9670213 | 0.003624161 | 0.9961313 | 0.005283156 | 0.9961319 | 0.006783769
[23 empty] | 821760 | 0.9992433 | 0.9670213 | 0.003624161 | 0.9961332 | 0.00528315 | 0.9961338 | 0.006783761
[23 empty] | 822060 | 0.9960063 | 0.9670213 | 0.003624161 | 0.996135 | 0.005283144 | 0.9961356 | 0.006783753
[23 empty] | 822360 | 0.9992433 | 0.9670213 | 0.003624161 | 0.9961369 | 0.005283137 | 0.9961375 | 0.006783745
[23 empty] | 822660 | 0.9970853 | 0.9670213 | 0.003624161 | 0.9961387 | 0.005283131 | 0.9961393 | 0.006783738
[23 empty] | 822960 | 0.9960063 | 0.9670213 | 0.003624161 | 0.9961405 | 0.005283125 | 0.9961411 | 0.00678373
[23 empty] | 823260 | 0.9981643 | 0.9670213 | 0.003624161 | 0.9961423 | 0.005283119 | 0.996143 | 0.006783723
[23 empty] | 823560 | 0.9970853 | 0.9670213 | 0.003624161 | 0.9961442 | 0.005283113 | 0.9961448 | 0.006783715
[23 empty] | 823860 | 0.9981643 | 0.9670213 | 0.003624161 | 0.996146 | 0.005283107 | 0.9961466 | 0.006783708
[23 empty] | 824160 | 0.9981643 | 0.9670213 | 0.003624161 | 0.9961478 | 0.005283101 | 0.9961484 | 0.0067837
[23 empty] | 824460 | 0.9970853 | 0.9670213 | 0.003624161 | 0.9961496 | 0.005283095 | 0.9961502 | 0.006783693
[23 empty] | 824760 | 0.9960063 | 0.9670213 | 0.003624161 | 0.9961515 | 0.005283089 | 0.9961521 | 0.006783686
[23 empty] | 825060 | 0.9970853 | 0.9670213 | 0.003624161 | 0.9961533 | 0.005283083 | 0.9961539 | 0.006783679
[23 empty] | 825360 | 0.9981643 | 0.9670213 | 0.003624161 | 0.9961551 | 0.005283078 | 0.9961557 | 0.006783672
[23 empty] | 825660 | 0.9981643 | 0.9670213 | 0.003624161 | 0.9961569 | 0.005283072 | 0.9961575 | 0.006783664
[23 empty] | 825960 | 0.9992433 | 0.9670213 | 0.003624161 | 0.9961587 | 0.005283066 | 0.9961593 | 0.006783657
[23 empty] | 826260 | 0.9960063 | 0.9670213 | 0.003624161 | 0.9961605 | 0.005283061 | 0.9961611 | 0.006783651
[23 empty] | 826560 | 0.9970853 | 0.9670213 | 0.003624161 | 0.9961623 | 0.005283055 | 0.9961629 | 0.006783644
[23 empty] | 826860 | 0.9981643 | 0.9670213 | 0.003624161 | 0.9961641 | 0.005283049 | 0.9961647 | 0.006783637
[23 empty] | 827160 | 0.9970853 | 0.9670213 | 0.003624161 | 0.9961659 | 0.005283044 | 0.9961665 | 0.00678363
[23 empty] | 827460 | 0.9981643 | 0.9670213 | 0.003624161 | 0.9961677 | 0.005283038 | 0.9961683 | 0.006783623
[23 empty] | 827760 | 0.9992433 | 0.9670213 | 0.003624161 | 0.9961694 | 0.005283033 | 0.9961701 | 0.006783617
[23 empty] | 828060 | 0.9981643 | 0.9670213 | 0.003624161 | 0.9961712 | 0.005283028 | 0.9961718 | 0.00678361
[23 empty] | 828360 | 0.9970853 | 0.9670213 | 0.003624161 | 0.996173 | 0.005283022 | 0.9961736 | 0.006783604
[23 empty] | 828660 | 0.9960063 | 0.9670213 | 0.003624161 | 0.9961748 | 0.005283017 | 0.9961754 | 0.006783597
[23 empty] | 828960 | 0.9970853 | 0.9670213 | 0.003624161 | 0.9961766 | 0.005283012 | 0.9961772 | 0.006783591
[23 empty] | 829260 | 0.9970853 | 0.9670213 | 0.003624161 | 0.9961783 | 0.005283006 | 0.9961789 | 0.006783584
[23 empty] | 829560 | 0.9981643 | 0.9670213 | 0.003624161 | 0.9961801 | 0.005283001 | 0.9961807 | 0.006783578
[23 empty] | 829860 | 0.9992433 | 0.9670213 | 0.003624161 | 0.9961819 | 0.005282996 | 0.9961825 | 0.006783572
[23 empty] | 830160 | 0.9992433 | 0.9670213 | 0.003624161 | 0.9961836 | 0.005282991 | 0.9961842 | 0.006783566
[23 empty] | 830460 | 0.9992433 | 0.9670213 | 0.003624161 | 0.9961854 | 0.005282986 | 0.996186 | 0.00678356
[23 empty] | 830760 | 0.9981643 | 0.9670213 | 0.003624161 | 0.9961871 | 0.005282981 | 0.9961878 | 0.006783554
[23 empty] | 831060 | 0.9960063 | 0.9670213 | 0.003624161 | 0.9961889 | 0.005282976 | 0.9961895 | 0.006783547
[23 empty] | 831360 | 0.9949272 | 0.9670213 | 0.003624161 | 0.9961906 | 0.005282971 | 0.9961913 | 0.006783542
[23 empty] | 831660 | 0.9981643 | 0.9670213 | 0.003624161 | 0.9961924 | 0.005282966 | 0.996193 | 0.006783536
[23 empty] | 831960 | 0.9981643 | 0.9670213 | 0.003624161 | 0.9961941 | 0.005282961 | 0.9961948 | 0.00678353
[23 empty] | 832260 | 0.9970853 | 0.9670213 | 0.003624161 | 0.9961959 | 0.005282956 | 0.9961965 | 0.006783524
[23 empty] | 832560 | 0.9981643 | 0.9670213 | 0.003624161 | 0.9961976 | 0.005282951 | 0.9961982 | 0.006783518
[23 empty] | 832860 | 0.9970853 | 0.9670213 | 0.003624161 | 0.9961994 | 0.005282946 | 0.9962 | 0.006783513
[23 empty] | 833160 | 0.9981643 | 0.9670213 | 0.003624161 | 0.9962011 | 0.005282942 | 0.9962017 | 0.006783507
[23 empty] | 833460 | 0.9981643 | 0.9670213 | 0.003624161 | 0.9962028 | 0.005282937 | 0.9962035 | 0.006783501
[23 empty] | 833760 | 0.9970853 | 0.9670213 | 0.003624161 | 0.9962046 | 0.005282932 | 0.9962052 | 0.006783496
[23 empty] | 834060 | 0.9981643 | 0.9670213 | 0.003624161 | 0.9962063 | 0.005282928 | 0.9962069 | 0.00678349
[23 empty] | 834360 | 0.9992433 | 0.9670213 | 0.003624161 | 0.996208 | 0.005282923 | 0.9962086 | 0.006783485
[23 empty] | 834660 | 0.9981643 | 0.9670213 | 0.003624161 | 0.9962097 | 0.005282919 | 0.9962104 | 0.00678348
[23 empty] | 834960 | 0.9981643 | 0.9670213 | 0.003624161 | 0.9962114 | 0.005282914 | 0.9962121 | 0.006783474
[23 empty] | 835260 | 0.9981643 | 0.9670213 | 0.003624161 | 0.9962132 | 0.00528291 | 0.9962138 | 0.006783469
[23 empty] | 835560 | 1.000322 | 0.9670213 | 0.003624161 | 0.9962149 | 0.005282905 | 0.9962155 | 0.006783464
[23 empty] | 835860 | 0.9992433 | 0.9670213 | 0.003624161 | 0.9962166 | 0.005282901 | 0.9962172 | 0.006783459
[23 empty] | 836160 | 0.9981643 | 0.9670213 | 0.003624161 | 0.9962183 | 0.005282897 | 0.9962189 | 0.006783454
[23 empty] | 836460 | 0.9970853 | 0.9670213 | 0.003624161 | 0.99622 | 0.005282892 | 0.9962206 | 0.006783448
[23 empty] | 836760 | 0.9981643 | 0.9670213 | 0.003624161 | 0.9962217 | 0.005282888 | 0.9962223 | 0.006783443
[23 empty] | 837060 | 0.9970853 | 0.9670213 | 0.003624161 | 0.9962234 | 0.005282884 | 0.996224 | 0.006783439
[23 empty] | 837360 | 0.9981643 | 0.9670213 | 0.003624161 | 0.9962251 | 0.005282879 | 0.9962257 | 0.006783434
[23 empty] | 837660 | 1.000322 | 0.9670213 | 0.003624161 | 0.9962268 | 0.005282875 | 0.9962274 | 0.006783429
[23 empty] | 837960 | 0.9992433 | 0.9670213 | 0.003624161 | 0.9962285 | 0.005282871 | 0.9962291 | 0.006783424
[23 empty] | 838260 | 0.9981643 | 0.9670213 | 0.003624161 | 0.9962302 | 0.005282867 | 0.9962308 | 0.006783419
[23 empty] | 838560 | 0.9992433 | 0.9670213 | 0.003624161 | 0.9962318 | 0.005282863 | 0.9962325 | 0.006783415
[23 empty] | 838860 | 0.9981643 | 0.9670213 | 0.003624161 | 0.9962335 | 0.005282859 | 0.9962342 | 0.00678341
[23 empty] | 839160 | 0.9981643 | 0.9670213 | 0.003624161 | 0.9962352 | 0.005282855 | 0.9962358 | 0.006783405
[23 empty] | 839460 | 0.9970853 | 0.9670213 | 0.003624161 | 0.9962369 | 0.005282851 | 0.9962375 | 0.006783401
[23 empty] | 839760 | 0.9970853 | 0.9670213 | 0.003624161 | 0.9962386 | 0.005282847 | 0.9962392 | 0.006783396
[23 empty] | 840060 | 0.9981643 | 0.9670213 | 0.003624161 | 0.9962402 | 0.005282843 | 0.9962409 | 0.006783392
[23 empty] | 840360 | 0.9981643 | 0.9670213 | 0.003624161 | 0.9962419 | 0.005282839 | 0.9962425 | 0.006783388
[23 empty] | 840660 | 0.9970853 | 0.9670213 | 0.003624161 | 0.9962436 | 0.005282836 | 0.9962442 | 0.006783383
[23 empty] | 840960 | 0.9992433 | 0.9670213 | 0.003624161 | 0.9962452 | 0.005282832 | 0.9962459 | 0.006783379
[23 empty] | 841260 | 0.9970853 | 0.9670213 | 0.003624161 | 0.9962469 | 0.005282828 | 0.9962475 | 0.006783375
[23 empty] | 841560 | 0.9992433 | 0.9670213 | 0.003624161 | 0.9962485 | 0.005282824 | 0.9962492 | 0.006783371
[23 empty] | 841860 | 0.9981643 | 0.9670213 | 0.003624161 | 0.9962502 | 0.005282821 | 0.9962508 | 0.006783366
[23 empty] | 842160 | 0.9981643 | 0.9670213 | 0.003624161 | 0.9962518 | 0.005282817 | 0.9962525 | 0.006783362
[23 empty] | 842460 | 0.9981643 | 0.9670213 | 0.003624161 | 0.9962535 | 0.005282814 | 0.9962541 | 0.006783358
[23 empty] | 842760 | 0.9981643 | 0.9670213 | 0.003624161 | 0.9962551 | 0.00528281 | 0.9962558 | 0.006783354
[23 empty] | 843060 | 0.9981643 | 0.9670213 | 0.003624161 | 0.9962568 | 0.005282806 | 0.9962574 | 0.00678335
[23 empty] | 843360 | 0.9981643 | 0.9670213 | 0.003624161 | 0.9962584 | 0.005282803 | 0.9962591 | 0.006783346
[23 empty] | 843660 | 0.9992433 | 0.9670213 | 0.003624161 | 0.9962601 | 0.0052828 | 0.9962607 | 0.006783343
[23 empty] | 843960 | 0.9981643 | 0.9670213 | 0.003624161 | 0.9962617 | 0.005282796 | 0.9962624 | 0.006783339
[23 empty] | 844260 | 0.9981643 | 0.9670213 | 0.003624161 | 0.9962633 | 0.005282793 | 0.996264 | 0.006783335
[23 empty] | 844560 | 0.9992433 | 0.9670213 | 0.003624161 | 0.996265 | 0.005282789 | 0.9962656 | 0.006783331
[23 empty] | 844860 | 0.9960063 | 0.9670213 | 0.003624161 | 0.9962666 | 0.005282786 | 0.9962672 | 0.006783328
[23 empty] | 845160 | 0.9992433 | 0.9670213 | 0.003624161 | 0.9962682 | 0.005282783 | 0.9962689 | 0.006783324
[23 empty] | 845460 | 0.9981643 | 0.9670213 | 0.003624161 | 0.9962699 | 0.00528278 | 0.9962705 | 0.006783321
[23 empty] | 845760 | 0.9992433 | 0.9670213 | 0.003624161 | 0.9962715 | 0.005282776 | 0.9962721 | 0.006783317
[23 empty] | 846060 | 0.9992433 | 0.9670213 | 0.003624161 | 0.9962731 | 0.005282773 | 0.9962737 | 0.006783314
[23 empty] | 846360 | 0.9992433 | 0.9670213 | 0.003624161 | 0.9962747 | 0.00528277 | 0.9962754 | 0.00678331
[23 empty] | 846660 | 0.9981643 | 0.9670213 | 0.003624161 | 0.9962763 | 0.005282767 | 0.996277 | 0.006783307
[23 empty] | 846960 | 0.9981643 | 0.9670213 | 0.003624161 | 0.9962779 | 0.005282764 | 0.9962786 | 0.006783304
[23 empty] | 847260 | 0.9981643 | 0.9670213 | 0.003624161 | 0.9962795 | 0.005282761 | 0.9962802 | 0.0067833
[23 empty] | 847560 | 0.9981643 | 0.9670213 | 0.003624161 | 0.9962811 | 0.005282758 | 0.9962818 | 0.006783297
[23 empty] | 847860 | 0.9981643 | 0.9670213 | 0.003624161 | 0.9962827 | 0.005282755 | 0.9962834 | 0.006783294
[23 empty] | 848160 | 0.9970853 | 0.9670213 | 0.003624161 | 0.9962843 | 0.005282752 | 0.996285 | 0.006783291
[23 empty] | 848460 | 0.9981643 | 0.9670213 | 0.003624161 | 0.9962859 | 0.005282749 | 0.9962866 | 0.006783288
[23 empty] | 848760 | 0.9970853 | 0.9670213 | 0.003624161 | 0.9962875 | 0.005282746 | 0.9962882 | 0.006783285
[23 empty] | 849060 | 0.9981643 | 0.9670213 | 0.003624161 | 0.9962891 | 0.005282743 | 0.9962898 | 0.006783282
[23 empty] | 849360 | 0.9981643 | 0.9670213 | 0.003624161 | 0.9962907 | 0.00528274 | 0.9962914 | 0.006783279
[23 empty] | 849660 | 0.9981643 | 0.9670213 | 0.003624161 | 0.9962923 | 0.005282738 | 0.996293 | 0.006783276
[23 empty] | 849960 | 0.9981643 | 0.9670213 | 0.003624161 | 0.9962939 | 0.005282735 | 0.9962945 | 0.006783273
[23 empty] | 850260 | 0.9981643 | 0.9670213 | 0.003624161 | 0.9962955 | 0.005282732 | 0.9962961 | 0.00678327
[23 empty] | 850560 | 0.9992433 | 0.9670213 | 0.003624161 | 0.996297 | 0.005282729 | 0.9962977 | 0.006783267
[23 empty] | 850860 | 0.9981643 | 0.9670213 | 0.003624161 | 0.9962986 | 0.005282727 | 0.9962993 | 0.006783265
[23 empty] | 851160 | 0.9981643 | 0.9670213 | 0.003624161 | 0.9963002 | 0.005282724 | 0.9963009 | 0.006783262
[23 empty] | 851460 | 0.9970853 | 0.9670213 | 0.003624161 | 0.9963018 | 0.005282722 | 0.9963024 | 0.006783259
[23 empty] | 851760 | 0.9992433 | 0.9670213 | 0.003624161 | 0.9963033 | 0.005282719 | 0.996304 | 0.006783257
[23 empty] | 852060 | 0.9970853 | 0.9670213 | 0.003624161 | 0.9963049 | 0.005282716 | 0.9963056 | 0.006783254
[23 empty] | 852360 | 0.9970853 | 0.9670213 | 0.003624161 | 0.9963065 | 0.005282714 | 0.9963071 | 0.006783252
[23 empty] | 852660 | 0.9970853 | 0.9670213 | 0.003624161 | 0.996308 | 0.005282711 | 0.9963087 | 0.006783249
[23 empty] | 852960 | 0.9960063 | 0.9670213 | 0.003624161 | 0.9963096 | 0.005282709 | 0.9963102 | 0.006783247
[23 empty] | 853260 | 0.9992433 | 0.9670213 | 0.003624161 | 0.9963111 | 0.005282707 | 0.9963118 | 0.006783244
[23 empty] | 853560 | 0.9992433 | 0.9670213 | 0.003624161 | 0.9963127 | 0.005282704 | 0.9963134 | 0.006783242
[23 empty] | 853860 | 0.9981643 | 0.9670213 | 0.003624161 | 0.9963142 | 0.005282702 | 0.9963149 | 0.00678324
[23 empty] | 854160 | 0.9970853 | 0.9670213 | 0.003624161 | 0.9963158 | 0.0052827 | 0.9963165 | 0.006783237
[23 empty] | 854460 | 0.9981643 | 0.9670213 | 0.003624161 | 0.9963173 | 0.005282697 | 0.996318 | 0.006783235
[23 empty] | 854760 | 0.9970853 | 0.9670213 | 0.003624161 | 0.9963189 | 0.005282695 | 0.9963195 | 0.006783233
[23 empty] | 855060 | 0.9970853 | 0.9670213 | 0.003624161 | 0.9963204 | 0.005282693 | 0.9963211 | 0.006783231
[23 empty] | 855360 | 0.9960063 | 0.9670213 | 0.003624161 | 0.996322 | 0.005282691 | 0.9963226 | 0.006783229
[23 empty] | 855660 | 0.9981643 | 0.9670213 | 0.003624161 | 0.9963235 | 0.005282688 | 0.9963242 | 0.006783227
[23 empty] | 855960 | 0.9981643 | 0.9670213 | 0.003624161 | 0.996325 | 0.005282686 | 0.9963257 | 0.006783225
[23 empty] | 856260 | 0.9981643 | 0.9670213 | 0.003624161 | 0.9963266 | 0.005282684 | 0.9963272 | 0.006783223
[23 empty] | 856560 | 0.9981643 | 0.9670213 | 0.003624161 | 0.9963281 | 0.005282682 | 0.9963288 | 0.006783221
[23 empty] | 856860 | 1.000322 | 0.9670213 | 0.003624161 | 0.9963296 | 0.00528268 | 0.9963303 | 0.006783219
[23 empty] | 857160 | 0.9970853 | 0.9670213 | 0.003624161 | 0.9963311 | 0.005282678 | 0.9963318 | 0.006783217
[23 empty] | 857460 | 0.9981643 | 0.9670213 | 0.003624161 | 0.9963327 | 0.005282676 | 0.9963333 | 0.006783215
[23 empty] | 857760 | 0.9992433 | 0.9670213 | 0.003624161 | 0.9963342 | 0.005282674 | 0.9963349 | 0.006783214
[23 empty] | 858060 | 0.9981643 | 0.9670213 | 0.003624161 | 0.9963357 | 0.005282672 | 0.9963364 | 0.006783212
[23 empty] | 858360 | 0.9981643 | 0.9670213 | 0.003624161 | 0.9963372 | 0.00528267 | 0.9963379 | 0.00678321
[23 empty] | 858660 | 0.9992433 | 0.9670213 | 0.003624161 | 0.9963387 | 0.005282669 | 0.9963394 | 0.006783209
[23 empty] | 858960 | 0.9981643 | 0.9670213 | 0.003624161 | 0.9963402 | 0.005282667 | 0.9963409 | 0.006783207
[23 empty] | 859260 | 0.9981643 | 0.9670213 | 0.003624161 | 0.9963417 | 0.005282665 | 0.9963424 | 0.006783206
[23 empty] | 859560 | 0.9992433 | 0.9670213 | 0.003624161 | 0.9963432 | 0.005282663 | 0.9963439 | 0.006783204
[23 empty] | 859860 | 1.000322 | 0.9670213 | 0.003624161 | 0.9963448 | 0.005282661 | 0.9963454 | 0.006783203
[23 empty] | 860160 | 0.9992433 | 0.9670213 | 0.003624161 | 0.9963463 | 0.00528266 | 0.9963469 | 0.006783201
[23 empty] | 860460 | 0.9970853 | 0.9670213 | 0.003624161 | 0.9963477 | 0.005282658 | 0.9963484 | 0.0067832
[23 empty] | 860760 | 0.9981643 | 0.9670213 | 0.003624161 | 0.9963492 | 0.005282656 | 0.9963499 | 0.006783199
[23 empty] | 861060 | 0.9981643 | 0.9670213 | 0.003624161 | 0.9963507 | 0.005282655 | 0.9963514 | 0.006783197
[23 empty] | 861360 | 0.9970853 | 0.9670213 | 0.003624161 | 0.9963522 | 0.005282653 | 0.9963529 | 0.006783196
[23 empty] | 861660 | 0.9949272 | 0.9670213 | 0.003624161 | 0.9963537 | 0.005282651 | 0.9963544 | 0.006783195
[23 empty] | 861960 | 0.9981643 | 0.9670213 | 0.003624161 | 0.9963552 | 0.00528265 | 0.9963559 | 0.006783194
[23 empty] | 862260 | 0.9992433 | 0.9670213 | 0.003624161 | 0.9963567 | 0.005282648 | 0.9963574 | 0.006783192
[23 empty] | 862560 | 0.9970853 | 0.9670213 | 0.003624161 | 0.9963582 | 0.005282647 | 0.9963588 | 0.006783191
[23 empty] | 862860 | 0.9981643 | 0.9670213 | 0.003624161 | 0.9963596 | 0.005282645 | 0.9963603 | 0.00678319
[23 empty] | 863160 | 0.9981643 | 0.9670213 | 0.003624161 | 0.9963611 | 0.005282644 | 0.9963618 | 0.006783189
[23 empty] | 863460 | 0.9992433 | 0.9670213 | 0.003624161 | 0.9963626 | 0.005282643 | 0.9963633 | 0.006783188
[23 empty] | 863760 | 0.9981643 | 0.9670213 | 0.003624161 | 0.9963641 | 0.005282641 | 0.9963647 | 0.006783187
[23 empty] | 864060 | 0.9981643 | 0.9670213 | 0.003624161 | 0.9963655 | 0.00528264 | 0.9963662 | 0.006783186
[23 empty] | 864360 | 0.9981643 | 0.9670213 | 0.003624161 | 0.996367 | 0.005282638 | 0.9963677 | 0.006783185
[23 empty] | 864660 | 0.9970853 | 0.9670213 | 0.003624161 | 0.9963685 | 0.005282637 | 0.9963691 | 0.006783185
[23 empty] | 864960 | 0.9981643 | 0.9670213 | 0.003624161 | 0.9963699 | 0.005282636 | 0.9963706 | 0.006783184
[23 empty] | 865260 | 0.9981643 | 0.9670213 | 0.003624161 | 0.9963714 | 0.005282635 | 0.996372 | 0.006783183
[23 empty] | 865560 | 0.9981643 | 0.9670213 | 0.003624161 | 0.9963728 | 0.005282633 | 0.9963735 | 0.006783182
[23 empty] | 865860 | 0.9981643 | 0.9670213 | 0.003624161 | 0.9963743 | 0.005282632 | 0.996375 | 0.006783182
[23 empty] | 866160 | 0.9970853 | 0.9670213 | 0.003624161 | 0.9963757 | 0.005282631 | 0.9963764 | 0.006783181
[23 empty] | 866460 | 0.9992433 | 0.9670213 | 0.003624161 | 0.9963772 | 0.00528263 | 0.9963779 | 0.00678318
[23 empty] | 866760 | 0.9970853 | 0.9670213 | 0.003624161 | 0.9963786 | 0.005282629 | 0.9963793 | 0.00678318
[23 empty] | 867060 | 0.9970853 | 0.9670213 | 0.003624161 | 0.9963801 | 0.005282628 | 0.9963808 | 0.006783179
[23 empty] | 867360 | 0.9949272 | 0.9670213 | 0.003624161 | 0.9963815 | 0.005282627 | 0.9963822 | 0.006783179
[23 empty] | 867660 | 0.9981643 | 0.9670213 | 0.003624161 | 0.996383 | 0.005282626 | 0.9963836 | 0.006783178
[23 empty] | 867960 | 0.9970853 | 0.9670213 | 0.003624161 | 0.9963844 | 0.005282625 | 0.9963851 | 0.006783178
[23 empty] | 868260 | 0.9960063 | 0.9670213 | 0.003624161 | 0.9963858 | 0.005282624 | 0.9963865 | 0.006783177
[23 empty] | 868560 | 0.9981643 | 0.9670213 | 0.003624161 | 0.9963873 | 0.005282623 | 0.9963879 | 0.006783177
[23 empty] | 868860 | 0.9970853 | 0.9670213 | 0.003624161 | 0.9963887 | 0.005282622 | 0.9963894 | 0.006783177
[23 empty] | 869160 | 0.9970853 | 0.9670213 | 0.003624161 | 0.9963901 | 0.005282621 | 0.9963908 | 0.006783177
[23 empty] | 869460 | 0.9970853 | 0.9670213 | 0.003624161 | 0.9963915 | 0.00528262 | 0.9963922 | 0.006783176
[23 empty] | 869760 | 0.9981643 | 0.9670213 | 0.003624161 | 0.996393 | 0.005282619 | 0.9963937 | 0.006783176
[23 empty] | 870060 | 0.9960063 | 0.9670213 | 0.003624161 | 0.9963944 | 0.005282618 | 0.9963951 | 0.006783176
[23 empty] | 870360 | 0.9970853 | 0.9670213 | 0.003624161 | 0.9963958 | 0.005282617 | 0.9963965 | 0.006783176
[23 empty] | 870660 | 0.9970853 | 0.9670213 | 0.003624161 | 0.9963972 | 0.005282617 | 0.9963979 | 0.006783176
[23 empty] | 870960 | 0.9960063 | 0.9670213 | 0.003624161 | 0.9963986 | 0.005282616 | 0.9963993 | 0.006783176
[23 empty] | 871260 | 0.9970853 | 0.9670213 | 0.003624161 | 0.9964001 | 0.005282615 | 0.9964007 | 0.006783175
[23 empty] | 871560 | 0.9981643 | 0.9670213 | 0.003624161 | 0.9964015 | 0.005282615 | 0.9964022 | 0.006783175
[23 empty] | 871860 | 0.9992433 | 0.9670213 | 0.003624161 | 0.9964029 | 0.005282614 | 0.9964036 | 0.006783176
[23 empty] | 872160 | 0.9981643 | 0.9670213 | 0.003624161 | 0.9964043 | 0.005282613 | 0.996405 | 0.006783176
[23 empty] | 872460 | 0.9970853 | 0.9670213 | 0.003624161 | 0.9964057 | 0.005282613 | 0.9964064 | 0.006783176
[23 empty] | 872760 | 0.9981643 | 0.9670213 | 0.003624161 | 0.9964071 | 0.005282612 | 0.9964078 | 0.006783176
[23 empty] | 873060 | 0.9960063 | 0.9670213 | 0.003624161 | 0.9964085 | 0.005282611 | 0.9964092 | 0.006783176
[23 empty] | 873360 | 0.9970853 | 0.9670213 | 0.003624161 | 0.9964099 | 0.005282611 | 0.9964106 | 0.006783176
[23 empty] | 873660 | 0.9981643 | 0.9670213 | 0.003624161 | 0.9964113 | 0.00528261 | 0.996412 | 0.006783176
[23 empty] | 873960 | 0.9970853 | 0.9670213 | 0.003624161 | 0.9964127 | 0.00528261 | 0.9964134 | 0.006783177
[23 empty] | 874260 | 0.9970853 | 0.9670213 | 0.003624161 | 0.9964141 | 0.005282609 | 0.9964147 | 0.006783177
[23 empty] | 874560 | 0.9970853 | 0.9670213 | 0.003624161 | 0.9964154 | 0.005282609 | 0.9964161 | 0.006783177
[23 empty] | 874860 | 0.9949272 | 0.9670213 | 0.003624161 | 0.9964168 | 0.005282608 | 0.9964175 | 0.006783178
[23 empty] | 875160 | 0.9960063 | 0.9670213 | 0.003624161 | 0.9964182 | 0.005282608 | 0.9964189 | 0.006783178
[23 empty] | 875460 | 0.9970853 | 0.9670213 | 0.003624161 | 0.9964196 | 0.005282608 | 0.9964203 | 0.006783179
[23 empty] | 875760 | 0.9981643 | 0.9670213 | 0.003624161 | 0.996421 | 0.005282607 | 0.9964217 | 0.006783179
[23 empty] | 876060 | 0.9981643 | 0.9670213 | 0.003624161 | 0.9964223 | 0.005282607 | 0.996423 | 0.006783179
[23 empty] | 876360 | 0.9992433 | 0.9670213 | 0.003624161 | 0.9964237 | 0.005282607 | 0.9964244 | 0.00678318
[23 empty] | 876660 | 0.9981643 | 0.9670213 | 0.003624161 | 0.9964251 | 0.005282606 | 0.9964258 | 0.006783181
[23 empty] | 876960 | 0.9960063 | 0.9670213 | 0.003624161 | 0.9964265 | 0.005282606 | 0.9964272 | 0.006783181
[23 empty] | 877260 | 0.9949272 | 0.9670213 | 0.003624161 | 0.9964278 | 0.005282606 | 0.9964285 | 0.006783182
[23 empty] | 877560 | 0.9970853 | 0.9670213 | 0.003624161 | 0.9964292 | 0.005282606 | 0.9964299 | 0.006783182
[23 empty] | 877860 | 0.9981643 | 0.9670213 | 0.003624161 | 0.9964306 | 0.005282605 | 0.9964312 | 0.006783183
[23 empty] | 878160 | 0.9981643 | 0.9670213 | 0.003624161 | 0.9964319 | 0.005282605 | 0.9964326 | 0.006783184
[23 empty] | 878460 | 0.9970853 | 0.9670213 | 0.003624161 | 0.9964333 | 0.005282605 | 0.996434 | 0.006783185
[23 empty] | 878760 | 0.9981643 | 0.9670213 | 0.003624161 | 0.9964346 | 0.005282605 | 0.9964353 | 0.006783185
[23 empty] | 879060 | 0.9970853 | 0.9670213 | 0.003624161 | 0.996436 | 0.005282605 | 0.9964367 | 0.006783186
[23 empty] | 879360 | 0.9981643 | 0.9670213 | 0.003624161 | 0.9964373 | 0.005282605 | 0.996438 | 0.006783187
[23 empty] | 879660 | 0.9981643 | 0.9670213 | 0.003624161 | 0.9964387 | 0.005282605 | 0.9964394 | 0.006783188
[23 empty] | 879960 | 0.9970853 | 0.9670213 | 0.003624161 | 0.99644 | 0.005282605 | 0.9964407 | 0.006783189
[23 empty] | 880260 | 0.9981643 | 0.9670213 | 0.003624161 | 0.9964414 | 0.005282605 | 0.9964421 | 0.00678319
[23 empty] | 880560 | 0.9970853 | 0.9670213 | 0.003624161 | 0.9964427 | 0.005282605 | 0.9964434 | 0.006783191
[23 empty] | 880860 | 0.9960063 | 0.9670213 | 0.003624161 | 0.9964441 | 0.005282605 | 0.9964448 | 0.006783192
[23 empty] | 881160 | 0.9960063 | 0.9670213 | 0.003624161 | 0.9964454 | 0.005282605 | 0.9964461 | 0.006783193
[23 empty] | 881460 | 0.9960063 | 0.9670213 | 0.003624161 | 0.9964467 | 0.005282605 | 0.9964474 | 0.006783194
[23 empty] | 881760 | 0.9992433 | 0.9670213 | 0.003624161 | 0.9964481 | 0.005282605 | 0.9964488 | 0.006783195
[23 empty] | 882060 | 0.9970853 | 0.9670213 | 0.003624161 | 0.9964494 | 0.005282605 | 0.9964501 | 0.006783196
[23 empty] | 882360 | 0.9970853 | 0.9670213 | 0.003624161 | 0.9964507 | 0.005282605 | 0.9964514 | 0.006783197
[23 empty] | 882660 | 0.9981643 | 0.9670213 | 0.003624161 | 0.9964521 | 0.005282605 | 0.9964528 | 0.006783199
[23 empty] | 882960 | 0.9970853 | 0.9670213 | 0.003624161 | 0.9964534 | 0.005282605 | 0.9964541 | 0.0067832
[23 empty] | 883260 | 0.9992433 | 0.9670213 | 0.003624161 | 0.9964547 | 0.005282606 | 0.9964554 | 0.006783201
[23 empty] | 883560 | 0.9970853 | 0.9670213 | 0.003624161 | 0.996456 | 0.005282606 | 0.9964567 | 0.006783202
[23 empty] | 883860 | 0.9970853 | 0.9670213 | 0.003624161 | 0.9964574 | 0.005282606 | 0.9964581 | 0.006783204
[23 empty] | 884160 | 0.9992433 | 0.9670213 | 0.003624161 | 0.9964587 | 0.005282606 | 0.9964594 | 0.006783205
[23 empty] | 884460 | 0.9981643 | 0.9670213 | 0.003624161 | 0.99646 | 0.005282607 | 0.9964607 | 0.006783206
[23 empty] | 884760 | 0.9970853 | 0.9670213 | 0.003624161 | 0.9964613 | 0.005282607 | 0.996462 | 0.006783208
[23 empty] | 885060 | 1.000322 | 0.9670213 | 0.003624161 | 0.9964626 | 0.005282607 | 0.9964633 | 0.006783209
[23 empty] | 885360 | 0.9981643 | 0.9670213 | 0.003624161 | 0.9964639 | 0.005282608 | 0.9964646 | 0.006783211
[23 empty] | 885660 | 0.9970853 | 0.9670213 | 0.003624161 | 0.9964652 | 0.005282608 | 0.9964659 | 0.006783212
[23 empty] | 885960 | 0.9992433 | 0.9670213 | 0.003624161 | 0.9964665 | 0.005282608 | 0.9964672 | 0.006783214
[23 empty] | 886260 | 0.9960063 | 0.9670213 | 0.003624161 | 0.9964678 | 0.005282609 | 0.9964685 | 0.006783215
[23 empty] | 886560 | 0.9981643 | 0.9670213 | 0.003624161 | 0.9964691 | 0.005282609 | 0.9964698 | 0.006783217
[23 empty] | 886860 | 0.9981643 | 0.9670213 | 0.003624161 | 0.9964704 | 0.00528261 | 0.9964711 | 0.006783218
[23 empty] | 887160 | 0.9981643 | 0.9670213 | 0.003624161 | 0.9964717 | 0.00528261 | 0.9964724 | 0.00678322
[23 empty] | 887460 | 0.9981643 | 0.9670213 | 0.003624161 | 0.996473 | 0.005282611 | 0.9964737 | 0.006783222
[23 empty] | 887760 | 0.9981643 | 0.9670213 | 0.003624161 | 0.9964743 | 0.005282611 | 0.996475 | 0.006783223
[23 empty] | 888060 | 0.9949272 | 0.9670213 | 0.003624161 | 0.9964756 | 0.005282612 | 0.9964763 | 0.006783225
[23 empty] | 888360 | 0.9981643 | 0.9670213 | 0.003624161 | 0.9964769 | 0.005282612 | 0.9964776 | 0.006783227
[23 empty] | 888660 | 0.9981643 | 0.9670213 | 0.003624161 | 0.9964782 | 0.005282613 | 0.9964789 | 0.006783229
[23 empty] | 888960 | 0.9970853 | 0.9670213 | 0.003624161 | 0.9964795 | 0.005282614 | 0.9964802 | 0.00678323
[23 empty] | 889260 | 0.9992433 | 0.9670213 | 0.003624161 | 0.9964807 | 0.005282614 | 0.9964815 | 0.006783232
[23 empty] | 889560 | 0.9992433 | 0.9670213 | 0.003624161 | 0.996482 | 0.005282615 | 0.9964827 | 0.006783234
[23 empty] | 889860 | 0.9960063 | 0.9670213 | 0.003624161 | 0.9964833 | 0.005282615 | 0.996484 | 0.006783236
[23 empty] | 890160 | 0.9970853 | 0.9670213 | 0.003624161 | 0.9964846 | 0.005282616 | 0.9964853 | 0.006783238
[23 empty] | 890460 | 0.9970853 | 0.9670213 | 0.003624161 | 0.9964858 | 0.005282617 | 0.9964866 | 0.00678324
[23 empty] | 890760 | 1.000322 | 0.9670213 | 0.003624161 | 0.9964871 | 0.005282618 | 0.9964878 | 0.006783242
[23 empty] | 891060 | 0.9981643 | 0.9670213 | 0.003624161 | 0.9964884 | 0.005282618 | 0.9964891 | 0.006783244
[23 empty] | 891360 | 0.9981643 | 0.9670213 | 0.003624161 | 0.9964897 | 0.005282619 | 0.9964904 | 0.006783246
[23 empty] | 891660 | 0.9981643 | 0.9670213 | 0.003624161 | 0.9964909 | 0.00528262 | 0.9964916 | 0.006783248
[23 empty] | 891960 | 0.9970853 | 0.9670213 | 0.003624161 | 0.9964922 | 0.005282621 | 0.9964929 | 0.00678325
[23 empty] | 892260 | 0.9981643 | 0.9670213 | 0.003624161 | 0.9964934 | 0.005282621 | 0.9964942 | 0.006783252
[23 empty] | 892560 | 0.9970853 | 0.9670213 | 0.003624161 | 0.9964947 | 0.005282622 | 0.9964954 | 0.006783254
[23 empty] | 892860 | 0.9970853 | 0.9670213 | 0.003624161 | 0.996496 | 0.005282623 | 0.9964967 | 0.006783256
[23 empty] | 893160 | 0.9960063 | 0.9670213 | 0.003624161 | 0.9964972 | 0.005282624 | 0.9964979 | 0.006783258
[23 empty] | 893460 | 0.9970853 | 0.9670213 | 0.003624161 | 0.9964985 | 0.005282625 | 0.9964992 | 0.006783261
[23 empty] | 893760 | 0.9981643 | 0.9670213 | 0.003624161 | 0.9964997 | 0.005282626 | 0.9965004 | 0.006783263
[23 empty] | 894060 | 0.9981643 | 0.9670213 | 0.003624161 | 0.996501 | 0.005282627 | 0.9965017 | 0.006783265
[23 empty] | 894360 | 0.9970853 | 0.9670213 | 0.003624161 | 0.9965022 | 0.005282628 | 0.9965029 | 0.006783267
[23 empty] | 894660 | 0.9970853 | 0.9670213 | 0.003624161 | 0.9965035 | 0.005282629 | 0.9965042 | 0.00678327
[23 empty] | 894960 | 0.9992433 | 0.9670213 | 0.003624161 | 0.9965047 | 0.00528263 | 0.9965054 | 0.006783272
[23 empty] | 895260 | 0.9981643 | 0.9670213 | 0.003624161 | 0.9965059 | 0.005282631 | 0.9965067 | 0.006783274
[23 empty] | 895560 | 0.9981643 | 0.9670213 | 0.003624161 | 0.9965072 | 0.005282632 | 0.9965079 | 0.006783277
[23 empty] | 895860 | 0.9970853 | 0.9670213 | 0.003624161 | 0.9965084 | 0.005282633 | 0.9965091 | 0.006783279
[23 empty] | 896160 | 0.9970853 | 0.9670213 | 0.003624161 | 0.9965097 | 0.005282634 | 0.9965104 | 0.006783282
[23 empty] | 896460 | 0.9981643 | 0.9670213 | 0.003624161 | 0.9965109 | 0.005282635 | 0.9965116 | 0.006783284
[23 empty] | 896760 | 0.9970853 | 0.9670213 | 0.003624161 | 0.9965121 | 0.005282636 | 0.9965128 | 0.006783287
[23 empty] | 897060 | 0.9970853 | 0.9670213 | 0.003624161 | 0.9965133 | 0.005282637 | 0.9965141 | 0.006783289
[23 empty] | 897360 | 0.9981643 | 0.9670213 | 0.003624161 | 0.9965146 | 0.005282638 | 0.9965153 | 0.006783292
[23 empty] | 897660 | 0.9981643 | 0.9670213 | 0.003624161 | 0.9965158 | 0.005282639 | 0.9965165 | 0.006783294
[23 empty] | 897960 | 0.9970853 | 0.9670213 | 0.003624161 | 0.996517 | 0.005282641 | 0.9965177 | 0.006783297
[23 empty] | 898260 | 0.9981643 | 0.9670213 | 0.003624161 | 0.9965182 | 0.005282642 | 0.996519 | 0.006783299
[23 empty] | 898560 | 0.9992433 | 0.9670213 | 0.003624161 | 0.9965195 | 0.005282643 | 0.9965202 | 0.006783302
[23 empty] | 898860 | 0.9992433 | 0.9670213 | 0.003624161 | 0.9965207 | 0.005282644 | 0.9965214 | 0.006783305
[23 empty] | 899160 | 0.9981643 | 0.9670213 | 0.003624161 | 0.9965219 | 0.005282645 | 0.9965226 | 0.006783307
[23 empty] | 899460 | 0.9970853 | 0.9670213 | 0.003624161 | 0.9965231 | 0.005282647 | 0.9965238 | 0.00678331
[23 empty] | 899760 | 0.9970853 | 0.9670213 | 0.003624161 | 0.9965243 | 0.005282648 | 0.996525 | 0.006783313
[23 empty] | 900060 | 0.9960063 | 0.9670213 | 0.003624161 | 0.9965255 | 0.005282649 | 0.9965262 | 0.006783316
[23 empty] | 900360 | 0.9960063 | 0.9670213 | 0.003624161 | 0.9965267 | 0.005282651 | 0.9965275 | 0.006783318
[23 empty] | 900660 | 0.9970853 | 0.9670213 | 0.003624161 | 0.9965279 | 0.005282652 | 0.9965287 | 0.006783321
[23 empty] | 900960 | 0.9970853 | 0.9670213 | 0.003624161 | 0.9965291 | 0.005282653 | 0.9965299 | 0.006783324
[23 empty] | 901260 | 0.9981643 | 0.9670213 | 0.003624161 | 0.9965303 | 0.005282655 | 0.9965311 | 0.006783327
[23 empty] | 901560 | 0.9981643 | 0.9670213 | 0.003624161 | 0.9965315 | 0.005282656 | 0.9965323 | 0.00678333
[23 empty] | 901860 | 0.9992433 | 0.9670213 | 0.003624161 | 0.9965327 | 0.005282657 | 0.9965335 | 0.006783333
[23 empty] | 902160 | 0.9970853 | 0.9670213 | 0.003624161 | 0.9965339 | 0.005282659 | 0.9965347 | 0.006783336
[23 empty] | 902460 | 0.9981643 | 0.9670213 | 0.003624161 | 0.9965351 | 0.00528266 | 0.9965359 | 0.006783338
[23 empty] | 902760 | 0.9981643 | 0.9670213 | 0.003624161 | 0.9965363 | 0.005282662 | 0.996537 | 0.006783341
[23 empty] | 903060 | 1.000322 | 0.9670213 | 0.003624161 | 0.9965375 | 0.005282663 | 0.9965382 | 0.006783344
[23 empty] | 903360 | 0.9992433 | 0.9670213 | 0.003624161 | 0.9965387 | 0.005282665 | 0.9965394 | 0.006783347
[23 empty] | 903660 | 0.9981643 | 0.9670213 | 0.003624161 | 0.9965399 | 0.005282666 | 0.9965406 | 0.00678335
[23 empty] | 903960 | 0.9981643 | 0.9670213 | 0.003624161 | 0.9965411 | 0.005282668 | 0.9965418 | 0.006783354
[23 empty] | 904260 | 0.9960063 | 0.9670213 | 0.003624161 | 0.9965422 | 0.005282669 | 0.996543 | 0.006783357
[23 empty] | 904560 | 0.9981643 | 0.9670213 | 0.003624161 | 0.9965434 | 0.005282671 | 0.9965442 | 0.00678336
[23 empty] | 904860 | 0.9992433 | 0.9670213 | 0.003624161 | 0.9965446 | 0.005282672 | 0.9965453 | 0.006783363
[23 empty] | 905160 | 0.9970853 | 0.9670213 | 0.003624161 | 0.9965458 | 0.005282674 | 0.9965465 | 0.006783366
[23 empty] | 905460 | 0.9970853 | 0.9670213 | 0.003624161 | 0.996547 | 0.005282675 | 0.9965477 | 0.006783369
[23 empty] | 905760 | 0.9970853 | 0.9670213 | 0.003624161 | 0.9965481 | 0.005282677 | 0.9965489 | 0.006783372
[23 empty] | 906060 | 0.9981643 | 0.9670213 | 0.003624161 | 0.9965493 | 0.005282679 | 0.99655 | 0.006783376
[23 empty] | 906360 | 0.9970853 | 0.9670213 | 0.003624161 | 0.9965505 | 0.00528268 | 0.9965512 | 0.006783379
[23 empty] | 906660 | 0.9981643 | 0.9670213 | 0.003624161 | 0.9965516 | 0.005282682 | 0.9965524 | 0.006783382
[23 empty] | 906960 | 0.9970853 | 0.9670213 | 0.003624161 | 0.9965528 | 0.005282684 | 0.9965535 | 0.006783385
[23 empty] | 907260 | 0.9981643 | 0.9670213 | 0.003624161 | 0.996554 | 0.005282685 | 0.9965547 | 0.006783389
[23 empty] | 907560 | 0.9981643 | 0.9670213 | 0.003624161 | 0.9965551 | 0.005282687 | 0.9965559 | 0.006783392
[23 empty] | 907860 | 1.000322 | 0.9670213 | 0.003624161 | 0.9965563 | 0.005282689 | 0.996557 | 0.006783395
[23 empty] | 908160 | 1.000322 | 0.9670213 | 0.003624161 | 0.9965574 | 0.005282691 | 0.9965582 | 0.006783399
[23 empty] | 908460 | 0.9981643 | 0.9670213 | 0.003624161 | 0.9965586 | 0.005282692 | 0.9965593 | 0.006783402
[23 empty] | 908760 | 0.9970853 | 0.9670213 | 0.003624161 | 0.9965597 | 0.005282694 | 0.9965605 | 0.006783405
[23 empty] | 909060 | 0.9981643 | 0.9670213 | 0.003624161 | 0.9965609 | 0.005282696 | 0.9965616 | 0.006783409
[23 empty] | 909360 | 0.9992433 | 0.9670213 | 0.003624161 | 0.996562 | 0.005282698 | 0.9965628 | 0.006783412
[23 empty] | 909660 | 0.9970853 | 0.9670213 | 0.003624161 | 0.9965632 | 0.005282699 | 0.9965639 | 0.006783416
[23 empty] | 909960 | 0.9970853 | 0.9670213 | 0.003624161 | 0.9965643 | 0.005282701 | 0.9965651 | 0.006783419
[23 empty] | 910260 | 0.9992433 | 0.9670213 | 0.003624161 | 0.9965655 | 0.005282703 | 0.9965662 | 0.006783423
[23 empty] | 910560 | 0.9992433 | 0.9670213 | 0.003624161 | 0.9965666 | 0.005282705 | 0.9965674 | 0.006783426
[23 empty] | 910860 | 0.9970853 | 0.9670213 | 0.003624161 | 0.9965678 | 0.005282707 | 0.9965685 | 0.00678343
[23 empty] | 911160 | 0.9992433 | 0.9670213 | 0.003624161 | 0.9965689 | 0.005282709 | 0.9965696 | 0.006783433
[23 empty] | 911460 | 0.9992433 | 0.9670213 | 0.003624161 | 0.99657 | 0.005282711 | 0.9965708 | 0.006783437
[23 empty] | 911760 | 0.9981643 | 0.9670213 | 0.003624161 | 0.9965712 | 0.005282713 | 0.9965719 | 0.006783441
[23 empty] | 912060 | 0.9981643 | 0.9670213 | 0.003624161 | 0.9965723 | 0.005282715 | 0.9965731 | 0.006783444
[23 empty] | 912360 | 0.9981643 | 0.9670213 | 0.003624161 | 0.9965734 | 0.005282716 | 0.9965742 | 0.006783448
[23 empty] | 912660 | 0.9981643 | 0.9670213 | 0.003624161 | 0.9965746 | 0.005282718 | 0.9965753 | 0.006783452
[23 empty] | 912960 | 0.9992433 | 0.9670213 | 0.003624161 | 0.9965757 | 0.00528272 | 0.9965764 | 0.006783455
[23 empty] | 913260 | 0.9992433 | 0.9670213 | 0.003624161 | 0.9965768 | 0.005282722 | 0.9965776 | 0.006783459
[23 empty] | 913560 | 0.9981643 | 0.9670213 | 0.003624161 | 0.9965779 | 0.005282724 | 0.9965787 | 0.006783463
[23 empty] | 913860 | 0.9981643 | 0.9670213 | 0.003624161 | 0.9965791 | 0.005282726 | 0.9965798 | 0.006783467
[23 empty] | 914160 | 0.9992433 | 0.9670213 | 0.003624161 | 0.9965802 | 0.005282728 | 0.9965809 | 0.00678347
[23 empty] | 914460 | 1.000322 | 0.9670213 | 0.003624161 | 0.9965813 | 0.005282731 | 0.9965821 | 0.006783474
[23 empty] | 914760 | 0.9981643 | 0.9670213 | 0.003624161 | 0.9965824 | 0.005282733 | 0.9965832 | 0.006783478
[23 empty] | 915060 | 1.000322 | 0.9670213 | 0.003624161 | 0.9965835 | 0.005282735 | 0.9965843 | 0.006783482
[23 empty] | 915360 | 0.9960063 | 0.9670213 | 0.003624161 | 0.9965847 | 0.005282737 | 0.9965854 | 0.006783486
[23 empty] | 915660 | 0.9981643 | 0.9670213 | 0.003624161 | 0.9965858 | 0.005282739 | 0.9965865 | 0.006783489
[23 empty] | 915960 | 1.000322 | 0.9670213 | 0.003624161 | 0.9965869 | 0.005282741 | 0.9965876 | 0.006783493
[23 empty] | 916260 | 0.9992433 | 0.9670213 | 0.003624161 | 0.996588 | 0.005282743 | 0.9965887 | 0.006783497
[23 empty] | 916560 | 0.9981643 | 0.9670213 | 0.003624161 | 0.9965891 | 0.005282745 | 0.9965898 | 0.006783501
[23 empty] | 916860 | 0.9981643 | 0.9670213 | 0.003624161 | 0.9965902 | 0.005282747 | 0.9965909 | 0.006783505
[23 empty] | 917160 | 0.9981643 | 0.9670213 | 0.003624161 | 0.9965913 | 0.00528275 | 0.996592 | 0.006783509
[23 empty] | 917460 | 0.9981643 | 0.9670213 | 0.003624161 | 0.9965924 | 0.005282752 | 0.9965931 | 0.006783513
[23 empty] | 917760 | 0.9992433 | 0.9670213 | 0.003624161 | 0.9965935 | 0.005282754 | 0.9965942 | 0.006783517
[23 empty] | 918060 | 1.000322 | 0.9670213 | 0.003624161 | 0.9965946 | 0.005282756 | 0.9965953 | 0.006783521
[23 empty] | 918360 | 1.001401 | 0.9670213 | 0.003624161 | 0.9965957 | 0.005282758 | 0.9965964 | 0.006783525
[23 empty] | 918660 | 0.9981643 | 0.9670213 | 0.003624161 | 0.9965968 | 0.005282761 | 0.9965975 | 0.006783529
[23 empty] | 918960 | 0.9981643 | 0.9670213 | 0.003624161 | 0.9965979 | 0.005282763 | 0.9965986 | 0.006783533
[23 empty] | 919260 | 0.9970853 | 0.9670213 | 0.003624161 | 0.996599 | 0.005282765 | 0.9965997 | 0.006783537
[23 empty] | 919560 | 0.9981643 | 0.9670213 | 0.003624161 | 0.9966001 | 0.005282768 | 0.9966008 | 0.006783541
[23 empty] | 919860 | 1.001401 | 0.9670213 | 0.003624161 | 0.9966011 | 0.00528277 | 0.9966019 | 0.006783546
[23 empty] | 920160 | 0.9992433 | 0.9670213 | 0.003624161 | 0.9966022 | 0.005282772 | 0.996603 | 0.00678355
[23 empty] | 920460 | 1.000322 | 0.9670213 | 0.003624161 | 0.9966033 | 0.005282774 | 0.9966041 | 0.006783554
[23 empty] | 920760 | 0.9981643 | 0.9670213 | 0.003624161 | 0.9966044 | 0.005282777 | 0.9966051 | 0.006783558
[23 empty] | 921060 | 1.000322 | 0.9670213 | 0.003624161 | 0.9966055 | 0.005282779 | 0.9966062 | 0.006783562
[23 empty] | 921360 | 0.9981643 | 0.9670213 | 0.003624161 | 0.9966065 | 0.005282781 | 0.9966073 | 0.006783566
[23 empty] | 921660 | 0.9981643 | 0.9670213 | 0.003624161 | 0.9966076 | 0.005282784 | 0.9966084 | 0.006783571
[23 empty] | 921960 | 0.9981643 | 0.9670213 | 0.003624161 | 0.9966087 | 0.005282786 | 0.9966095 | 0.006783575
[23 empty] | 922260 | 0.9992433 | 0.9670213 | 0.003624161 | 0.9966098 | 0.005282789 | 0.9966105 | 0.006783579
[23 empty] | 922560 | 0.9981643 | 0.9670213 | 0.003624161 | 0.9966108 | 0.005282791 | 0.9966116 | 0.006783583
[23 empty] | 922860 | 0.9981643 | 0.9670213 | 0.003624161 | 0.9966119 | 0.005282793 | 0.9966127 | 0.006783588
[23 empty] | 923160 | 0.9992433 | 0.9670213 | 0.003624161 | 0.996613 | 0.005282796 | 0.9966137 | 0.006783592
[23 empty] | 923460 | 0.9992433 | 0.9670213 | 0.003624161 | 0.996614 | 0.005282798 | 0.9966148 | 0.006783596
[23 empty] | 923760 | 0.9970853 | 0.9670213 | 0.003624161 | 0.9966151 | 0.005282801 | 0.9966159 | 0.006783601
[23 empty] | 924060 | 0.9992433 | 0.9670213 | 0.003624161 | 0.9966162 | 0.005282803 | 0.9966169 | 0.006783605
[23 empty] | 924360 | 1.000322 | 0.9670213 | 0.003624161 | 0.9966172 | 0.005282806 | 0.996618 | 0.006783609
[23 empty] | 924660 | 0.9992433 | 0.9670213 | 0.003624161 | 0.9966183 | 0.005282808 | 0.996619 | 0.006783614
[23 empty] | 924960 | 0.9992433 | 0.9670213 | 0.003624161 | 0.9966193 | 0.005282811 | 0.9966201 | 0.006783618
[23 empty] | 925260 | 0.9992433 | 0.9670213 | 0.003624161 | 0.9966204 | 0.005282813 | 0.9966212 | 0.006783623
[23 empty] | 925560 | 0.9970853 | 0.9670213 | 0.003624161 | 0.9966215 | 0.005282816 | 0.9966222 | 0.006783627
[23 empty] | 925860 | 0.9992433 | 0.9670213 | 0.003624161 | 0.9966225 | 0.005282818 | 0.9966233 | 0.006783632
[23 empty] | 926160 | 0.9981643 | 0.9670213 | 0.003624161 | 0.9966236 | 0.005282821 | 0.9966243 | 0.006783636
[23 empty] | 926460 | 0.9981643 | 0.9670213 | 0.003624161 | 0.9966246 | 0.005282824 | 0.9966254 | 0.006783641
[23 empty] | 926760 | 0.9981643 | 0.9670213 | 0.003624161 | 0.9966256 | 0.005282826 | 0.9966264 | 0.006783645
[23 empty] | 927060 | 1.000322 | 0.9670213 | 0.003624161 | 0.9966267 | 0.005282829 | 0.9966275 | 0.00678365
[23 empty] | 927360 | 1.000322 | 0.9670213 | 0.003624161 | 0.9966277 | 0.005282831 | 0.9966285 | 0.006783654
[23 empty] | 927660 | 0.9981643 | 0.9670213 | 0.003624161 | 0.9966288 | 0.005282834 | 0.9966295 | 0.006783659
[23 empty] | 927960 | 0.9981643 | 0.9670213 | 0.003624161 | 0.9966298 | 0.005282837 | 0.9966306 | 0.006783663
[23 empty] | 928260 | 1.000322 | 0.9670213 | 0.003624161 | 0.9966309 | 0.005282839 | 0.9966316 | 0.006783668
[23 empty] | 928560 | 1.001401 | 0.9670213 | 0.003624161 | 0.9966319 | 0.005282842 | 0.9966327 | 0.006783673
[23 empty] | 928860 | 0.9992433 | 0.9670213 | 0.003624161 | 0.9966329 | 0.005282845 | 0.9966337 | 0.006783677
[23 empty] | 929160 | 0.9981643 | 0.9670213 | 0.003624161 | 0.996634 | 0.005282847 | 0.9966347 | 0.006783682
[23 empty] | 929460 | 0.9992433 | 0.9670213 | 0.003624161 | 0.996635 | 0.00528285 | 0.9966358 | 0.006783686
[23 empty] | 929760 | 1.000322 | 0.9670213 | 0.003624161 | 0.996636 | 0.005282853 | 0.9966368 | 0.006783691
[23 empty] | 930060 | 0.9992433 | 0.9670213 | 0.003624161 | 0.9966371 | 0.005282855 | 0.9966378 | 0.006783696
[23 empty] | 930360 | 1.000322 | 0.9670213 | 0.003624161 | 0.9966381 | 0.005282858 | 0.9966388 | 0.006783701
[23 empty] | 930660 | 0.9981643 | 0.9670213 | 0.003624161 | 0.9966391 | 0.005282861 | 0.9966399 | 0.006783705
[23 empty] | 930960 | 1.000322 | 0.9670213 | 0.003624161 | 0.9966401 | 0.005282863 | 0.9966409 | 0.00678371
[23 empty] | 931260 | 1.001401 | 0.9670213 | 0.003624161 | 0.9966412 | 0.005282866 | 0.9966419 | 0.006783715
[23 empty] | 931560 | 0.9992433 | 0.9670213 | 0.003624161 | 0.9966422 | 0.005282869 | 0.9966429 | 0.006783719
[23 empty] | 931860 | 0.9981643 | 0.9670213 | 0.003624161 | 0.9966432 | 0.005282872 | 0.996644 | 0.006783724
[23 empty] | 932160 | 0.9992433 | 0.9670213 | 0.003624161 | 0.9966442 | 0.005282875 | 0.996645 | 0.006783729
[23 empty] | 932460 | 0.9981643 | 0.9670213 | 0.003624161 | 0.9966452 | 0.005282877 | 0.996646 | 0.006783734
[23 empty] | 932760 | 0.9992433 | 0.9670213 | 0.003624161 | 0.9966462 | 0.00528288 | 0.996647 | 0.006783739
[23 empty] | 933060 | 0.9992433 | 0.9670213 | 0.003624161 | 0.9966472 | 0.005282883 | 0.996648 | 0.006783743
[23 empty] | 933360 | 1.000322 | 0.9670213 | 0.003624161 | 0.9966483 | 0.005282886 | 0.996649 | 0.006783748
[23 empty] | 933660 | 1.000322 | 0.9670213 | 0.003624161 | 0.9966493 | 0.005282889 | 0.99665 | 0.006783753
[23 empty] | 933960 | 0.9981643 | 0.9670213 | 0.003624161 | 0.9966503 | 0.005282892 | 0.996651 | 0.006783758
[23 empty] | 934260 | 1.000322 | 0.9670213 | 0.003624161 | 0.9966513 | 0.005282894 | 0.996652 | 0.006783763
[23 empty] | 934560 | 0.9992433 | 0.9670213 | 0.003624161 | 0.9966523 | 0.005282897 | 0.996653 | 0.006783768
[23 empty] | 934860 | 0.9981643 | 0.9670213 | 0.003624161 | 0.9966533 | 0.0052829 | 0.9966541 | 0.006783773
[23 empty] | 935160 | 0.9970853 | 0.9670213 | 0.003624161 | 0.9966543 | 0.005282903 | 0.9966551 | 0.006783778
[23 empty] | 935460 | 0.9981643 | 0.9670213 | 0.003624161 | 0.9966553 | 0.005282906 | 0.9966561 | 0.006783783
[23 empty] | 935760 | 1.000322 | 0.9670213 | 0.003624161 | 0.9966563 | 0.005282909 | 0.996657 | 0.006783788
[23 empty] | 936060 | 1.000322 | 0.9670213 | 0.003624161 | 0.9966573 | 0.005282912 | 0.996658 | 0.006783793
[23 empty] | 936360 | 0.9992433 | 0.9670213 | 0.003624161 | 0.9966583 | 0.005282915 | 0.996659 | 0.006783798
[23 empty] | 936660 | 0.9970853 | 0.9670213 | 0.003624161 | 0.9966593 | 0.005282918 | 0.99666 | 0.006783803
[23 empty] | 936960 | 0.9992433 | 0.9670213 | 0.003624161 | 0.9966603 | 0.005282921 | 0.996661 | 0.006783808
[23 empty] | 937260 | 0.9992433 | 0.9670213 | 0.003624161 | 0.9966612 | 0.005282924 | 0.996662 | 0.006783813
[23 empty] | 937560 | 0.9992433 | 0.9670213 | 0.003624161 | 0.9966622 | 0.005282927 | 0.996663 | 0.006783818
[23 empty] | 937860 | 0.9981643 | 0.9670213 | 0.003624161 | 0.9966632 | 0.00528293 | 0.996664 | 0.006783823
[23 empty] | 938160 | 0.9981643 | 0.9670213 | 0.003624161 | 0.9966642 | 0.005282933 | 0.996665 | 0.006783828
[23 empty] | 938460 | 0.9992433 | 0.9670213 | 0.003624161 | 0.9966652 | 0.005282936 | 0.996666 | 0.006783833
[23 empty] | 938760 | 0.9981643 | 0.9670213 | 0.003624161 | 0.9966662 | 0.005282939 | 0.9966669 | 0.006783838
[23 empty] | 939060 | 0.9992433 | 0.9670213 | 0.003624161 | 0.9966671 | 0.005282942 | 0.9966679 | 0.006783843
[23 empty] | 939360 | 0.9992433 | 0.9670213 | 0.003624161 | 0.9966681 | 0.005282945 | 0.9966689 | 0.006783848
[23 empty] | 939660 | 0.9960063 | 0.9670213 | 0.003624161 | 0.9966691 | 0.005282948 | 0.9966699 | 0.006783853
[23 empty] | 939960 | 0.9927692 | 0.9670213 | 0.003624161 | 0.9966701 | 0.005282951 | 0.9966708 | 0.006783858
[23 empty] | 940260 | 0.9906112 | 0.9670213 | 0.003624161 | 0.996671 | 0.005282954 | 0.9966718 | 0.006783864
[23 empty] | 940560 | 0.9927692 | 0.9670213 | 0.003624161 | 0.996672 | 0.005282957 | 0.9966728 | 0.006783869
[23 empty] | 940860 | 0.9938482 | 0.9670213 | 0.003624161 | 0.996673 | 0.00528296 | 0.9966738 | 0.006783874
[23 empty] | 941160 | 0.9938482 | 0.9670213 | 0.003624161 | 0.996674 | 0.005282963 | 0.9966747 | 0.006783879
[23 empty] | 941460 | 0.9916902 | 0.9670213 | 0.003624161 | 0.9966749 | 0.005282966 | 0.9966757 | 0.006783884
[23 empty] | 941760 | 0.9949272 | 0.9670213 | 0.003624161 | 0.9966759 | 0.005282969 | 0.9966767 | 0.00678389
[23 empty] | 942060 | 0.9938482 | 0.9670213 | 0.003624161 | 0.9966769 | 0.005282972 | 0.9966776 | 0.006783895
[23 empty] | 942360 | 0.9960063 | 0.9670213 | 0.003624161 | 0.9966778 | 0.005282975 | 0.9966786 | 0.0067839
[23 empty] | 942660 | 0.9960063 | 0.9670213 | 0.003624161 | 0.9966788 | 0.005282979 | 0.9966796 | 0.006783905
[23 empty] | 942960 | 0.9970853 | 0.9670213 | 0.003624161 | 0.9966797 | 0.005282982 | 0.9966805 | 0.006783911
[23 empty] | 943260 | 0.9970853 | 0.9670213 | 0.003624161 | 0.9966807 | 0.005282985 | 0.9966815 | 0.006783916
[23 empty] | 943560 | 0.9992433 | 0.9670213 | 0.003624161 | 0.9966816 | 0.005282988 | 0.9966824 | 0.006783921
[23 empty] | 943860 | 0.9981643 | 0.9670213 | 0.003624161 | 0.9966826 | 0.005282991 | 0.9966834 | 0.006783926
[23 empty] | 944160 | 1.001401 | 0.9670213 | 0.003624161 | 0.9966836 | 0.005282994 | 0.9966843 | 0.006783932
[23 empty] | 944460 | 0.9992433 | 0.9670213 | 0.003624161 | 0.9966845 | 0.005282998 | 0.9966853 | 0.006783937
[23 empty] | 944760 | 1.000322 | 0.9670213 | 0.003624161 | 0.9966855 | 0.005283001 | 0.9966862 | 0.006783942
[23 empty] | 945060 | 0.9992433 | 0.9670213 | 0.003624161 | 0.9966864 | 0.005283004 | 0.9966872 | 0.006783948
[23 empty] | 945360 | 1.000322 | 0.9670213 | 0.003624161 | 0.9966874 | 0.005283007 | 0.9966881 | 0.006783953
[23 empty] | 945660 | 1.001401 | 0.9670213 | 0.003624161 | 0.9966883 | 0.00528301 | 0.9966891 | 0.006783959
[23 empty] | 945960 | 1.001401 | 0.9670213 | 0.003624161 | 0.9966892 | 0.005283014 | 0.99669 | 0.006783964
[23 empty] | 946260 | 1.00248 | 0.9670213 | 0.003624161 | 0.9966902 | 0.005283017 | 0.996691 | 0.006783969
[23 empty] | 946560 | 1.004638 | 0.9670213 | 0.003624161 | 0.9966911 | 0.00528302 | 0.9966919 | 0.006783975
[23 empty] | 946860 | 1.00248 | 0.9670213 | 0.003624161 | 0.9966921 | 0.005283023 | 0.9966928 | 0.00678398
[23 empty] | 947160 | 1.005717 | 0.9670213 | 0.003624161 | 0.996693 | 0.005283027 | 0.9966938 | 0.006783986
[23 empty] | 947460 | 1.005717 | 0.9670213 | 0.003624161 | 0.9966939 | 0.00528303 | 0.9966947 | 0.006783991
[23 empty] | 947760 | 1.006796 | 0.9670213 | 0.003624161 | 0.9966949 | 0.005283033 | 0.9966957 | 0.006783997
[23 empty] | 948060 | 1.004638 | 0.9670213 | 0.003624161 | 0.9966958 | 0.005283037 | 0.9966966 | 0.006784002
[23 empty] | 948360 | 1.000322 | 0.9670213 | 0.003624161 | 0.9966967 | 0.00528304 | 0.9966975 | 0.006784007
[23 empty] | 948660 | 0.9970853 | 0.9670213 | 0.003624161 | 0.9966977 | 0.005283043 | 0.9966985 | 0.006784013
[23 empty] | 948960 | 0.9970853 | 0.9670213 | 0.003624161 | 0.9966986 | 0.005283047 | 0.9966994 | 0.006784018
[23 empty] | 949260 | 0.9981643 | 0.9670213 | 0.003624161 | 0.9966995 | 0.00528305 | 0.9967003 | 0.006784024
[23 empty] | 949560 | 0.9992433 | 0.9670213 | 0.003624161 | 0.9967004 | 0.005283053 | 0.9967012 | 0.006784029
[23 empty] | 949860 | 1.000322 | 0.9670213 | 0.003624161 | 0.9967014 | 0.005283057 | 0.9967022 | 0.006784035
[23 empty] | 950160 | 0.9992433 | 0.9670213 | 0.003624161 | 0.9967023 | 0.00528306 | 0.9967031 | 0.006784041
[23 empty] | 950460 | 1.000322 | 0.9670213 | 0.003624161 | 0.9967032 | 0.005283063 | 0.996704 | 0.006784046
[23 empty] | 950760 | 1.00248 | 0.9670213 | 0.003624161 | 0.9967041 | 0.005283067 | 0.9967049 | 0.006784052
[23 empty] | 951060 | 1.001401 | 0.9670213 | 0.003624161 | 0.9967051 | 0.00528307 | 0.9967058 | 0.006784057
[23 empty] | 951360 | 1.000322 | 0.9670213 | 0.003624161 | 0.996706 | 0.005283073 | 0.9967068 | 0.006784063
[23 empty] | 951660 | 0.9992433 | 0.9670213 | 0.003624161 | 0.9967069 | 0.005283077 | 0.9967077 | 0.006784068
[23 empty] | 951960 | 1.000322 | 0.9670213 | 0.003624161 | 0.9967078 | 0.00528308 | 0.9967086 | 0.006784074
[23 empty] | 952260 | 1.000322 | 0.9670213 | 0.003624161 | 0.9967087 | 0.005283084 | 0.9967095 | 0.00678408
[23 empty] | 952560 | 0.9992433 | 0.9670213 | 0.003624161 | 0.9967096 | 0.005283087 | 0.9967104 | 0.006784085
[23 empty] | 952860 | 0.9992433 | 0.9670213 | 0.003624161 | 0.9967105 | 0.00528309 | 0.9967113 | 0.006784091
[23 empty] | 953160 | 0.9981643 | 0.9670213 | 0.003624161 | 0.9967114 | 0.005283094 | 0.9967122 | 0.006784097
[23 empty] | 953460 | 1.001401 | 0.9670213 | 0.003624161 | 0.9967123 | 0.005283097 | 0.9967131 | 0.006784102
[23 empty] | 953760 | 0.9992433 | 0.9670213 | 0.003624161 | 0.9967132 | 0.005283101 | 0.996714 | 0.006784108
[23 empty] | 954060 | 1.001401 | 0.9670213 | 0.003624161 | 0.9967142 | 0.005283104 | 0.9967149 | 0.006784114
[23 empty] | 954360 | 1.000322 | 0.9670213 | 0.003624161 | 0.9967151 | 0.005283108 | 0.9967158 | 0.006784119
[23 empty] | 954660 | 1.000322 | 0.9670213 | 0.003624161 | 0.996716 | 0.005283111 | 0.9967167 | 0.006784125
[23 empty] | 954960 | 1.001401 | 0.9670213 | 0.003624161 | 0.9967169 | 0.005283115 | 0.9967176 | 0.006784131
[23 empty] | 955260 | 0.9992433 | 0.9670213 | 0.003624161 | 0.9967178 | 0.005283118 | 0.9967185 | 0.006784136
[23 empty] | 955560 | 1.00248 | 0.9670213 | 0.003624161 | 0.9967186 | 0.005283122 | 0.9967194 | 0.006784142
[23 empty] | 955860 | 1.000322 | 0.9670213 | 0.003624161 | 0.9967195 | 0.005283125 | 0.9967203 | 0.006784148
[23 empty] | 956160 | 1.001401 | 0.9670213 | 0.003624161 | 0.9967204 | 0.005283129 | 0.9967212 | 0.006784154
[23 empty] | 956460 | 1.000322 | 0.9670213 | 0.003624161 | 0.9967213 | 0.005283132 | 0.9967221 | 0.006784159
[23 empty] | 956760 | 1.001401 | 0.9670213 | 0.003624161 | 0.9967222 | 0.005283136 | 0.996723 | 0.006784165
[23 empty] | 957060 | 1.001401 | 0.9670213 | 0.003624161 | 0.9967231 | 0.005283139 | 0.9967239 | 0.006784171
[23 empty] | 957360 | 0.9992433 | 0.9670213 | 0.003624161 | 0.996724 | 0.005283143 | 0.9967248 | 0.006784177
[23 empty] | 957660 | 1.000322 | 0.9670213 | 0.003624161 | 0.9967249 | 0.005283146 | 0.9967257 | 0.006784182
[23 empty] | 957960 | 1.000322 | 0.9670213 | 0.003624161 | 0.9967258 | 0.00528315 | 0.9967266 | 0.006784188
[23 empty] | 958260 | 1.001401 | 0.9670213 | 0.003624161 | 0.9967266 | 0.005283153 | 0.9967274 | 0.006784194
[23 empty] | 958560 | 1.000322 | 0.9670213 | 0.003624161 | 0.9967275 | 0.005283157 | 0.9967283 | 0.0067842
[23 empty] | 958860 | 1.000322 | 0.9670213 | 0.003624161 | 0.9967284 | 0.00528316 | 0.9967292 | 0.006784206
[23 empty] | 959160 | 1.000322 | 0.9670213 | 0.003624161 | 0.9967293 | 0.005283164 | 0.9967301 | 0.006784211
[23 empty] | 959460 | 1.000322 | 0.9670213 | 0.003624161 | 0.9967302 | 0.005283168 | 0.996731 | 0.006784217
[23 empty] | 959760 | 1.001401 | 0.9670213 | 0.003624161 | 0.996731 | 0.005283171 | 0.9967318 | 0.006784223
[23 empty] | 960060 | 1.001401 | 0.9670213 | 0.003624161 | 0.9967319 | 0.005283175 | 0.9967327 | 0.006784229
[23 empty] | 960360 | 1.000322 | 0.9670213 | 0.003624161 | 0.9967328 | 0.005283178 | 0.9967336 | 0.006784235
[23 empty] | 960660 | 1.001401 | 0.9670213 | 0.003624161 | 0.9967337 | 0.005283182 | 0.9967345 | 0.006784241
[23 empty] | 960960 | 1.001401 | 0.9670213 | 0.003624161 | 0.9967345 | 0.005283186 | 0.9967353 | 0.006784247
[23 empty] | 961260 | 1.000322 | 0.9670213 | 0.003624161 | 0.9967354 | 0.005283189 | 0.9967362 | 0.006784253
[23 empty] | 961560 | 0.9992433 | 0.9670213 | 0.003624161 | 0.9967363 | 0.005283193 | 0.9967371 | 0.006784258
[23 empty] | 961860 | 1.000322 | 0.9670213 | 0.003624161 | 0.9967371 | 0.005283196 | 0.9967379 | 0.006784264
[23 empty] | 962160 | 1.001401 | 0.9670213 | 0.003624161 | 0.996738 | 0.0052832 | 0.9967388 | 0.00678427
[23 empty] | 962460 | 1.000322 | 0.9670213 | 0.003624161 | 0.9967389 | 0.005283204 | 0.9967397 | 0.006784276
[23 empty] | 962760 | 1.00248 | 0.9670213 | 0.003624161 | 0.9967397 | 0.005283207 | 0.9967405 | 0.006784282
[23 empty] | 963060 | 1.001401 | 0.9670213 | 0.003624161 | 0.9967406 | 0.005283211 | 0.9967414 | 0.006784288
[23 empty] | 963360 | 1.001401 | 0.9670213 | 0.003624161 | 0.9967414 | 0.005283215 | 0.9967422 | 0.006784294
[23 empty] | 963660 | 1.001401 | 0.9670213 | 0.003624161 | 0.9967423 | 0.005283218 | 0.9967431 | 0.0067843
[23 empty] | 963960 | 1.001401 | 0.9670213 | 0.003624161 | 0.9967432 | 0.005283222 | 0.996744 | 0.006784306
[23 empty] | 964260 | 1.001401 | 0.9670213 | 0.003624161 | 0.996744 | 0.005283226 | 0.9967448 | 0.006784312
[23 empty] | 964560 | 1.003559 | 0.9670213 | 0.003624161 | 0.9967449 | 0.005283229 | 0.9967457 | 0.006784318
[23 empty] | 964860 | 1.00248 | 0.9670213 | 0.003624161 | 0.9967457 | 0.005283233 | 0.9967465 | 0.006784324
[23 empty] | 965160 | 1.001401 | 0.9670213 | 0.003624161 | 0.9967466 | 0.005283237 | 0.9967474 | 0.00678433
[23 empty] | 965460 | 1.000322 | 0.9670213 | 0.003624161 | 0.9967474 | 0.005283241 | 0.9967482 | 0.006784336
[23 empty] | 965760 | 0.9992433 | 0.9670213 | 0.003624161 | 0.9967483 | 0.005283244 | 0.9967491 | 0.006784342
[23 empty] | 966060 | 1.000322 | 0.9670213 | 0.003624161 | 0.9967491 | 0.005283248 | 0.9967499 | 0.006784348
[23 empty] | 966360 | 1.000322 | 0.9670213 | 0.003624161 | 0.99675 | 0.005283252 | 0.9967508 | 0.006784354
[23 empty] | 966660 | 1.000322 | 0.9670213 | 0.003624161 | 0.9967508 | 0.005283255 | 0.9967516 | 0.00678436
[23 empty] | 966960 | 1.001401 | 0.9670213 | 0.003624161 | 0.9967516 | 0.005283259 | 0.9967525 | 0.006784366
[23 empty] | 967260 | 1.001401 | 0.9670213 | 0.003624161 | 0.9967525 | 0.005283263 | 0.9967533 | 0.006784372
[23 empty] | 967560 | 1.000322 | 0.9670213 | 0.003624161 | 0.9967533 | 0.005283267 | 0.9967541 | 0.006784378
[23 empty] | 967860 | 0.9992433 | 0.9670213 | 0.003624161 | 0.9967542 | 0.00528327 | 0.996755 | 0.006784384
[23 empty] | 968160 | 1.00248 | 0.9670213 | 0.003624161 | 0.996755 | 0.005283274 | 0.9967558 | 0.00678439
[23 empty] | 968460 | 1.000322 | 0.9670213 | 0.003624161 | 0.9967558 | 0.005283278 | 0.9967566 | 0.006784396
[23 empty] | 968760 | 0.9992433 | 0.9670213 | 0.003624161 | 0.9967567 | 0.005283282 | 0.9967575 | 0.006784402
[23 empty] | 969060 | 1.000322 | 0.9670213 | 0.003624161 | 0.9967575 | 0.005283285 | 0.9967583 | 0.006784409
[23 empty] | 969360 | 0.9981643 | 0.9670213 | 0.003624161 | 0.9967583 | 0.005283289 | 0.9967591 | 0.006784415
[23 empty] | 969660 | 1.000322 | 0.9670213 | 0.003624161 | 0.9967592 | 0.005283293 | 0.99676 | 0.006784421
[23 empty] | 969960 | 1.000322 | 0.9670213 | 0.003624161 | 0.99676 | 0.005283297 | 0.9967608 | 0.006784427
[23 empty] | 970260 | 1.000322 | 0.9670213 | 0.003624161 | 0.9967608 | 0.005283301 | 0.9967616 | 0.006784433
[23 empty] | 970560 | 1.000322 | 0.9670213 | 0.003624161 | 0.9967617 | 0.005283304 | 0.9967625 | 0.006784439
[23 empty] | 970860 | 1.001401 | 0.9670213 | 0.003624161 | 0.9967625 | 0.005283308 | 0.9967633 | 0.006784445
[23 empty] | 971160 | 1.001401 | 0.9670213 | 0.003624161 | 0.9967633 | 0.005283312 | 0.9967641 | 0.006784451
[23 empty] | 971460 | 0.9992433 | 0.9670213 | 0.003624161 | 0.9967641 | 0.005283316 | 0.9967649 | 0.006784458
[23 empty] | 971760 | 0.9992433 | 0.9670213 | 0.003624161 | 0.9967649 | 0.00528332 | 0.9967658 | 0.006784464
[23 empty] | 972060 | 1.001401 | 0.9670213 | 0.003624161 | 0.9967658 | 0.005283323 | 0.9967666 | 0.00678447
[23 empty] | 972360 | 0.9992433 | 0.9670213 | 0.003624161 | 0.9967666 | 0.005283327 | 0.9967674 | 0.006784476
[23 empty] | 972660 | 0.9992433 | 0.9670213 | 0.003624161 | 0.9967674 | 0.005283331 | 0.9967682 | 0.006784482
[23 empty] | 972960 | 0.9992433 | 0.9670213 | 0.003624161 | 0.9967682 | 0.005283335 | 0.996769 | 0.006784488
[23 empty] | 973260 | 0.9992433 | 0.9670213 | 0.003624161 | 0.996769 | 0.005283339 | 0.9967698 | 0.006784495
[23 empty] | 973560 | 0.9992433 | 0.9670213 | 0.003624161 | 0.9967698 | 0.005283343 | 0.9967707 | 0.006784501
[23 empty] | 973860 | 1.000322 | 0.9670213 | 0.003624161 | 0.9967707 | 0.005283347 | 0.9967715 | 0.006784507
[23 empty] | 974160 | 1.000322 | 0.9670213 | 0.003624161 | 0.9967715 | 0.00528335 | 0.9967723 | 0.006784513
[23 empty] | 974460 | 1.001401 | 0.9670213 | 0.003624161 | 0.9967723 | 0.005283354 | 0.9967731 | 0.006784519
[23 empty] | 974760 | 1.00248 | 0.9670213 | 0.003624161 | 0.9967731 | 0.005283358 | 0.9967739 | 0.006784526
[23 empty] | 975060 | 1.00248 | 0.9670213 | 0.003624161 | 0.9967739 | 0.005283362 | 0.9967747 | 0.006784532
[23 empty] | 975360 | 1.000322 | 0.9670213 | 0.003624161 | 0.9967747 | 0.005283366 | 0.9967755 | 0.006784538
[23 empty] | 975660 | 1.000322 | 0.9670213 | 0.003624161 | 0.9967755 | 0.00528337 | 0.9967763 | 0.006784544
[23 empty] | 975960 | 0.9992433 | 0.9670213 | 0.003624161 | 0.9967763 | 0.005283374 | 0.9967771 | 0.006784551
[23 empty] | 976260 | 0.9992433 | 0.9670213 | 0.003624161 | 0.9967771 | 0.005283378 | 0.9967779 | 0.006784557
[23 empty] | 976560 | 0.9981643 | 0.9670213 | 0.003624161 | 0.9967779 | 0.005283382 | 0.9967787 | 0.006784563
[23 empty] | 976860 | 0.9992433 | 0.9670213 | 0.003624161 | 0.9967787 | 0.005283385 | 0.9967795 | 0.006784569
[23 empty] | 977160 | 0.9992433 | 0.9670213 | 0.003624161 | 0.9967795 | 0.005283389 | 0.9967803 | 0.006784576
[23 empty] | 977460 | 0.9981643 | 0.9670213 | 0.003624161 | 0.9967803 | 0.005283393 | 0.9967811 | 0.006784582
[23 empty] | 977760 | 1.000322 | 0.9670213 | 0.003624161 | 0.9967811 | 0.005283397 | 0.9967819 | 0.006784588
[23 empty] | 978060 | 1.000322 | 0.9670213 | 0.003624161 | 0.9967819 | 0.005283401 | 0.9967827 | 0.006784594
[23 empty] | 978360 | 1.001401 | 0.9670213 | 0.003624161 | 0.9967827 | 0.005283405 | 0.9967835 | 0.006784601
[23 empty] | 978660 | 1.001401 | 0.9670213 | 0.003624161 | 0.9967835 | 0.005283409 | 0.9967843 | 0.006784607
[23 empty] | 978960 | 1.000322 | 0.9670213 | 0.003624161 | 0.9967843 | 0.005283413 | 0.9967851 | 0.006784613
[23 empty] | 979260 | 1.001401 | 0.9670213 | 0.003624161 | 0.9967851 | 0.005283417 | 0.9967859 | 0.00678462
[23 empty] | 979560 | 0.9992433 | 0.9670213 | 0.003624161 | 0.9967858 | 0.005283421 | 0.9967867 | 0.006784626
[23 empty] | 979860 | 1.000322 | 0.9670213 | 0.003624161 | 0.9967866 | 0.005283425 | 0.9967874 | 0.006784632
[23 empty] | 980160 | 1.000322 | 0.9670213 | 0.003624161 | 0.9967874 | 0.005283429 | 0.9967882 | 0.006784639
[23 empty] | 980460 | 0.9992433 | 0.9670213 | 0.003624161 | 0.9967882 | 0.005283433 | 0.996789 | 0.006784645
[23 empty] | 980760 | 0.9992433 | 0.9670213 | 0.003624161 | 0.996789 | 0.005283437 | 0.9967898 | 0.006784651
[23 empty] | 981060 | 1.00248 | 0.9670213 | 0.003624161 | 0.9967898 | 0.005283441 | 0.9967906 | 0.006784658
[23 empty] | 981360 | 1.000322 | 0.9670213 | 0.003624161 | 0.9967905 | 0.005283445 | 0.9967914 | 0.006784664
[23 empty] | 981660 | 1.001401 | 0.9670213 | 0.003624161 | 0.9967913 | 0.005283449 | 0.9967921 | 0.00678467
[23 empty] | 981960 | 1.000322 | 0.9670213 | 0.003624161 | 0.9967921 | 0.005283453 | 0.9967929 | 0.006784677
[23 empty] | 982260 | 1.001401 | 0.9670213 | 0.003624161 | 0.9967929 | 0.005283457 | 0.9967937 | 0.006784683
[23 empty] | 982560 | 0.9992433 | 0.9670213 | 0.003624161 | 0.9967936 | 0.005283461 | 0.9967945 | 0.006784689
[23 empty] | 982860 | 1.000322 | 0.9670213 | 0.003624161 | 0.9967944 | 0.005283465 | 0.9967952 | 0.006784696
[23 empty] | 983160 | 1.000322 | 0.9670213 | 0.003624161 | 0.9967952 | 0.005283469 | 0.996796 | 0.006784702
[23 empty] | 983460 | 1.000322 | 0.9670213 | 0.003624161 | 0.996796 | 0.005283473 | 0.9967968 | 0.006784708
[23 empty] | 983760 | 1.001401 | 0.9670213 | 0.003624161 | 0.9967967 | 0.005283477 | 0.9967975 | 0.006784715
[23 empty] | 984060 | 1.00248 | 0.9670213 | 0.003624161 | 0.9967975 | 0.005283481 | 0.9967983 | 0.006784721
[23 empty] | 984360 | 1.001401 | 0.9670213 | 0.003624161 | 0.9967983 | 0.005283485 | 0.9967991 | 0.006784728
[23 empty] | 984660 | 1.001401 | 0.9670213 | 0.003624161 | 0.996799 | 0.005283489 | 0.9967999 | 0.006784734
[23 empty] | 984960 | 1.00248 | 0.9670213 | 0.003624161 | 0.9967998 | 0.005283493 | 0.9968006 | 0.00678474
[23 empty] | 985260 | 1.00248 | 0.9670213 | 0.003624161 | 0.9968006 | 0.005283497 | 0.9968014 | 0.006784747
[23 empty] | 985560 | 1.000322 | 0.9670213 | 0.003624161 | 0.9968013 | 0.005283501 | 0.9968021 | 0.006784753
[23 empty] | 985860 | 1.001401 | 0.9670213 | 0.003624161 | 0.9968021 | 0.005283505 | 0.9968029 | 0.00678476
[23 empty] | 986160 | 0.9981643 | 0.9670213 | 0.003624161 | 0.9968028 | 0.005283509 | 0.9968037 | 0.006784766
[23 empty] | 986460 | 0.9992433 | 0.9670213 | 0.003624161 | 0.9968036 | 0.005283513 | 0.9968044 | 0.006784773
[23 empty] | 986760 | 1.000322 | 0.9670213 | 0.003624161 | 0.9968044 | 0.005283517 | 0.9968052 | 0.006784779
[23 empty] | 987060 | 1.001401 | 0.9670213 | 0.003624161 | 0.9968051 | 0.005283521 | 0.9968059 | 0.006784785
[23 empty] | 987360 | 1.000322 | 0.9670213 | 0.003624161 | 0.9968059 | 0.005283525 | 0.9968067 | 0.006784792
[23 empty] | 987660 | 0.9992433 | 0.9670213 | 0.003624161 | 0.9968066 | 0.005283529 | 0.9968074 | 0.006784798
[23 empty] | 987960 | 0.9992433 | 0.9670213 | 0.003624161 | 0.9968074 | 0.005283533 | 0.9968082 | 0.006784805
[23 empty] | 988260 | 1.001401 | 0.9670213 | 0.003624161 | 0.9968081 | 0.005283537 | 0.9968089 | 0.006784811
[23 empty] | 988560 | 1.001401 | 0.9670213 | 0.003624161 | 0.9968089 | 0.005283541 | 0.9968097 | 0.006784818
[23 empty] | 988860 | 1.000322 | 0.9670213 | 0.003624161 | 0.9968096 | 0.005283545 | 0.9968104 | 0.006784824
[23 empty] | 989160 | 1.001401 | 0.9670213 | 0.003624161 | 0.9968104 | 0.005283549 | 0.9968112 | 0.006784831
[23 empty] | 989460 | 0.9992433 | 0.9670213 | 0.003624161 | 0.9968111 | 0.005283553 | 0.9968119 | 0.006784837
[23 empty] | 989760 | 1.001401 | 0.9670213 | 0.003624161 | 0.9968119 | 0.005283557 | 0.9968127 | 0.006784843
[23 empty] | 990060 | 1.000322 | 0.9670213 | 0.003624161 | 0.9968126 | 0.005283562 | 0.9968134 | 0.00678485
[23 empty] | 990360 | 0.9992433 | 0.9670213 | 0.003624161 | 0.9968133 | 0.005283566 | 0.9968142 | 0.006784856
[23 empty] | 990660 | 0.9992433 | 0.9670213 | 0.003624161 | 0.9968141 | 0.00528357 | 0.9968149 | 0.006784863
[23 empty] | 990960 | 1.00248 | 0.9670213 | 0.003624161 | 0.9968148 | 0.005283574 | 0.9968157 | 0.006784869
[23 empty] | 991260 | 1.003559 | 0.9670213 | 0.003624161 | 0.9968156 | 0.005283578 | 0.9968164 | 0.006784876
[23 empty] | 991560 | 1.001401 | 0.9670213 | 0.003624161 | 0.9968163 | 0.005283582 | 0.9968171 | 0.006784882
[23 empty] | 991860 | 1.001401 | 0.9670213 | 0.003624161 | 0.996817 | 0.005283586 | 0.9968179 | 0.006784889
[23 empty] | 992160 | 1.001401 | 0.9670213 | 0.003624161 | 0.9968178 | 0.00528359 | 0.9968186 | 0.006784895
[23 empty] | 992460 | 1.00248 | 0.9670213 | 0.003624161 | 0.9968185 | 0.005283594 | 0.9968193 | 0.006784902
[23 empty] | 992760 | 1.001401 | 0.9670213 | 0.003624161 | 0.9968192 | 0.005283598 | 0.9968201 | 0.006784908
[23 empty] | 993060 | 1.00248 | 0.9670213 | 0.003624161 | 0.99682 | 0.005283603 | 0.9968208 | 0.006784915
[23 empty] | 993360 | 1.00248 | 0.9670213 | 0.003624161 | 0.9968207 | 0.005283607 | 0.9968215 | 0.006784921
[23 empty] | 993660 | 1.001401 | 0.9670213 | 0.003624161 | 0.9968214 | 0.005283611 | 0.9968223 | 0.006784928
[23 empty] | 993960 | 1.001401 | 0.9670213 | 0.003624161 | 0.9968222 | 0.005283615 | 0.996823 | 0.006784934
[23 empty] | 994260 | 1.001401 | 0.9670213 | 0.003624161 | 0.9968229 | 0.005283619 | 0.9968237 | 0.006784941
[23 empty] | 994560 | 1.000322 | 0.9670213 | 0.003624161 | 0.9968236 | 0.005283623 | 0.9968245 | 0.006784948
[23 empty] | 994860 | 1.001401 | 0.9670213 | 0.003624161 | 0.9968243 | 0.005283627 | 0.9968252 | 0.006784954
[23 empty] | 995160 | 1.000322 | 0.9670213 | 0.003624161 | 0.9968251 | 0.005283631 | 0.9968259 | 0.006784961
[23 empty] | 995460 | 1.000322 | 0.9670213 | 0.003624161 | 0.9968258 | 0.005283636 | 0.9968266 | 0.006784967
[23 empty] | 995760 | 1.001401 | 0.9670213 | 0.003624161 | 0.9968265 | 0.00528364 | 0.9968273 | 0.006784974
[23 empty] | 996060 | 1.001401 | 0.9670213 | 0.003624161 | 0.9968272 | 0.005283644 | 0.9968281 | 0.00678498
[23 empty] | 996360 | 1.000322 | 0.9670213 | 0.003624161 | 0.996828 | 0.005283648 | 0.9968288 | 0.006784987
[23 empty] | 996660 | 1.000322 | 0.9670213 | 0.003624161 | 0.9968287 | 0.005283652 | 0.9968295 | 0.006784993
[23 empty] | 996960 | 1.001401 | 0.9670213 | 0.003624161 | 0.9968294 | 0.005283656 | 0.9968302 | 0.006785
[23 empty] | 997260 | 1.001401 | 0.9670213 | 0.003624161 | 0.9968301 | 0.00528366 | 0.9968309 | 0.006785006
[23 empty] | 997560 | 1.001401 | 0.9670213 | 0.003624161 | 0.9968308 | 0.005283665 | 0.9968317 | 0.006785013
[23 empty] | 997860 | 1.00248 | 0.9670213 | 0.003624161 | 0.9968315 | 0.005283669 | 0.9968324 | 0.00678502
[23 empty] | 998160 | 1.000322 | 0.9670213 | 0.003624161 | 0.9968322 | 0.005283673 | 0.9968331 | 0.006785026
[23 empty] | 998460 | 1.001401 | 0.9670213 | 0.003624161 | 0.996833 | 0.005283677 | 0.9968338 | 0.006785033
[23 empty] | 998760 | 1.000322 | 0.9670213 | 0.003624161 | 0.9968337 | 0.005283681 | 0.9968345 | 0.006785039
[23 empty] | 999060 | 1.001401 | 0.9670213 | 0.003624161 | 0.9968344 | 0.005283685 | 0.9968352 | 0.006785046
[23 empty] | 999360 | 1.000322 | 0.9670213 | 0.003624161 | 0.9968351 | 0.00528369 | 0.9968359 | 0.006785052
[23 empty] | 999660 | 1.00248 | 0.9670213 | 0.003624161 | 0.9968358 | 0.005283694 | 0.9968366 | 0.006785059
[23 empty] | 999960 | 1.000322 | 0.9670213 | 0.003624161 | 0.9968365 | 0.005283698 | 0.9968373 | 0.006785066
[23 empty] | 1000260 | 1.001401 | 0.9670213 | 0.003624161 | 0.9968372 | 0.005283702 | 0.996838 | 0.006785072
[23 empty] | 1000560 | 1.001401 | 0.9670213 | 0.003624161 | 0.9968379 | 0.005283706 | 0.9968387 | 0.006785079
[23 empty] | 1000860 | 1.003559 | 0.9670213 | 0.003624161 | 0.9968386 | 0.00528371 | 0.9968394 | 0.006785085
[23 empty] | 1001160 | 1.001401 | 0.9670213 | 0.003624161 | 0.9968393 | 0.005283715 | 0.9968401 | 0.006785092
[23 empty] | 1001460 | 1.001401 | 0.9670213 | 0.003624161 | 0.99684 | 0.005283719 | 0.9968408 | 0.006785099
[23 empty] | 1001760 | 1.000322 | 0.9670213 | 0.003624161 | 0.9968407 | 0.005283723 | 0.9968415 | 0.006785105
[23 empty] | 1002060 | 1.000322 | 0.9670213 | 0.003624161 | 0.9968414 | 0.005283727 | 0.9968422 | 0.006785112
[23 empty] | 1002360 | 1.001401 | 0.9670213 | 0.003624161 | 0.9968421 | 0.005283731 | 0.9968429 | 0.006785118
[23 empty] | 1002660 | 1.000322 | 0.9670213 | 0.003624161 | 0.9968428 | 0.005283736 | 0.9968436 | 0.006785125
[23 empty] | 1002960 | 1.000322 | 0.9670213 | 0.003624161 | 0.9968435 | 0.00528374 | 0.9968443 | 0.006785132
[23 empty] | 1003260 | 1.00248 | 0.9670213 | 0.003624161 | 0.9968442 | 0.005283744 | 0.996845 | 0.006785138
[23 empty] | 1003560 | 1.001401 | 0.9670213 | 0.003624161 | 0.9968449 | 0.005283748 | 0.9968457 | 0.006785145
[23 empty] | 1003860 | 1.000322 | 0.9670213 | 0.003624161 | 0.9968456 | 0.005283752 | 0.9968464 | 0.006785151
[23 empty] | 1004160 | 1.001401 | 0.9670213 | 0.003624161 | 0.9968462 | 0.005283757 | 0.9968471 | 0.006785158
[23 empty] | 1004460 | 1.000322 | 0.9670213 | 0.003624161 | 0.9968469 | 0.005283761 | 0.9968478 | 0.006785165
[23 empty] | 1004760 | 1.001401 | 0.9670213 | 0.003624161 | 0.9968476 | 0.005283765 | 0.9968485 | 0.006785171
[23 empty] | 1005060 | 1.003559 | 0.9670213 | 0.003624161 | 0.9968483 | 0.005283769 | 0.9968491 | 0.006785178
[23 empty] | 1005360 | 1.003559 | 0.9670213 | 0.003624161 | 0.996849 | 0.005283773 | 0.9968498 | 0.006785184
[23 empty] | 1005660 | 1.003559 | 0.9670213 | 0.003624161 | 0.9968497 | 0.005283778 | 0.9968505 | 0.006785191
[23 empty] | 1005960 | 1.00248 | 0.9670213 | 0.003624161 | 0.9968504 | 0.005283782 | 0.9968512 | 0.006785198
[23 empty] | 1006260 | 1.001401 | 0.9670213 | 0.003624161 | 0.996851 | 0.005283786 | 0.9968519 | 0.006785204
[23 empty] | 1006560 | 1.001401 | 0.9670213 | 0.003624161 | 0.9968517 | 0.00528379 | 0.9968526 | 0.006785211
[23 empty] | 1006860 | 1.003559 | 0.9670213 | 0.003624161 | 0.9968524 | 0.005283795 | 0.9968532 | 0.006785218
[23 empty] | 1007160 | 1.001401 | 0.9670213 | 0.003624161 | 0.9968531 | 0.005283799 | 0.9968539 | 0.006785224
[23 empty] | 1007460 | 1.001401 | 0.9670213 | 0.003624161 | 0.9968538 | 0.005283803 | 0.9968546 | 0.006785231
[23 empty] | 1007760 | 1.000322 | 0.9670213 | 0.003624161 | 0.9968544 | 0.005283807 | 0.9968553 | 0.006785238
[23 empty] | 1008060 | 1.000322 | 0.9670213 | 0.003624161 | 0.9968551 | 0.005283811 | 0.996856 | 0.006785244
[23 empty] | 1008360 | 1.001401 | 0.9670213 | 0.003624161 | 0.9968558 | 0.005283816 | 0.9968566 | 0.006785251
[23 empty] | 1008660 | 1.000322 | 0.9670213 | 0.003624161 | 0.9968565 | 0.00528382 | 0.9968573 | 0.006785258
[23 empty] | 1008960 | 1.001401 | 0.9670213 | 0.003624161 | 0.9968571 | 0.005283824 | 0.996858 | 0.006785264
[23 empty] | 1009260 | 1.000322 | 0.9670213 | 0.003624161 | 0.9968578 | 0.005283828 | 0.9968586 | 0.006785271
[23 empty] | 1009560 | 1.001401 | 0.9670213 | 0.003624161 | 0.9968585 | 0.005283833 | 0.9968593 | 0.006785277
[23 empty] | 1009860 | 1.00248 | 0.9670213 | 0.003624161 | 0.9968591 | 0.005283837 | 0.99686 | 0.006785284
[23 empty] | 1010160 | 1.001401 | 0.9670213 | 0.003624161 | 0.9968598 | 0.005283841 | 0.9968606 | 0.006785291
[23 empty] | 1010460 | 1.000322 | 0.9670213 | 0.003624161 | 0.9968605 | 0.005283845 | 0.9968613 | 0.006785297
[23 empty] | 1010760 | 0.9992433 | 0.9670213 | 0.003624161 | 0.9968611 | 0.00528385 | 0.996862 | 0.006785304
[23 empty] | 1011060 | 1.001401 | 0.9670213 | 0.003624161 | 0.9968618 | 0.005283854 | 0.9968626 | 0.006785311
[23 empty] | 1011360 | 1.001401 | 0.9670213 | 0.003624161 | 0.9968625 | 0.005283858 | 0.9968633 | 0.006785317
[23 empty] | 1011660 | 1.001401 | 0.9670213 | 0.003624161 | 0.9968631 | 0.005283862 | 0.996864 | 0.006785324
[23 empty] | 1011960 | 1.001401 | 0.9670213 | 0.003624161 | 0.9968638 | 0.005283867 | 0.9968646 | 0.006785331
[23 empty] | 1012260 | 1.00248 | 0.9670213 | 0.003624161 | 0.9968644 | 0.005283871 | 0.9968653 | 0.006785337
[23 empty] | 1012560 | 1.003559 | 0.9670213 | 0.003624161 | 0.9968651 | 0.005283875 | 0.996866 | 0.006785344
[23 empty] | 1012860 | 1.00248 | 0.9670213 | 0.003624161 | 0.9968658 | 0.005283879 | 0.9968666 | 0.006785351
[23 empty] | 1013160 | 1.00248 | 0.9670213 | 0.003624161 | 0.9968664 | 0.005283884 | 0.9968673 | 0.006785357
[23 empty] | 1013460 | 1.001401 | 0.9670213 | 0.003624161 | 0.9968671 | 0.005283888 | 0.9968679 | 0.006785364
[23 empty] | 1013760 | 1.00248 | 0.9670213 | 0.003624161 | 0.9968677 | 0.005283892 | 0.9968686 | 0.006785371
[23 empty] | 1014060 | 1.001401 | 0.9670213 | 0.003624161 | 0.9968684 | 0.005283896 | 0.9968692 | 0.006785377
[23 empty] | 1014360 | 1.001401 | 0.9670213 | 0.003624161 | 0.996869 | 0.005283901 | 0.9968699 | 0.006785384
[23 empty] | 1014660 | 1.001401 | 0.9670213 | 0.003624161 | 0.9968697 | 0.005283905 | 0.9968705 | 0.006785391
[23 empty] | 1014960 | 1.000322 | 0.9670213 | 0.003624161 | 0.9968703 | 0.005283909 | 0.9968712 | 0.006785397
[23 empty] | 1015260 | 1.000322 | 0.9670213 | 0.003624161 | 0.996871 | 0.005283913 | 0.9968718 | 0.006785404
[23 empty] | 1015560 | 1.001401 | 0.9670213 | 0.003624161 | 0.9968716 | 0.005283918 | 0.9968725 | 0.006785411
[23 empty] | 1015860 | 1.001401 | 0.9670213 | 0.003624161 | 0.9968723 | 0.005283922 | 0.9968731 | 0.006785417
[23 empty] | 1016160 | 1.001401 | 0.9670213 | 0.003624161 | 0.9968729 | 0.005283926 | 0.9968738 | 0.006785424
[23 empty] | 1016460 | 0.9992433 | 0.9670213 | 0.003624161 | 0.9968736 | 0.005283931 | 0.9968744 | 0.006785431
[23 empty] | 1016760 | 1.000322 | 0.9670213 | 0.003624161 | 0.9968742 | 0.005283935 | 0.9968751 | 0.006785437
[23 empty] | 1017060 | 1.000322 | 0.9670213 | 0.003624161 | 0.9968749 | 0.005283939 | 0.9968757 | 0.006785444
[23 empty] | 1017360 | 1.001401 | 0.9670213 | 0.003624161 | 0.9968755 | 0.005283943 | 0.9968764 | 0.006785451
[23 empty] | 1017660 | 1.001401 | 0.9670213 | 0.003624161 | 0.9968761 | 0.005283948 | 0.996877 | 0.006785458
[23 empty] | 1017960 | 1.001401 | 0.9670213 | 0.003624161 | 0.9968768 | 0.005283952 | 0.9968776 | 0.006785464
[23 empty] | 1018260 | 1.003559 | 0.9670213 | 0.003624161 | 0.9968774 | 0.005283956 | 0.9968783 | 0.006785471
[23 empty] | 1018560 | 1.00248 | 0.9670213 | 0.003624161 | 0.9968781 | 0.005283961 | 0.9968789 | 0.006785478
[23 empty] | 1018860 | 1.001401 | 0.9670213 | 0.003624161 | 0.9968787 | 0.005283965 | 0.9968795 | 0.006785484
[23 empty] | 1019160 | 1.00248 | 0.9670213 | 0.003624161 | 0.9968793 | 0.005283969 | 0.9968802 | 0.006785491
[23 empty] | 1019460 | 1.000322 | 0.9670213 | 0.003624161 | 0.99688 | 0.005283973 | 0.9968808 | 0.006785498
[23 empty] | 1019760 | 1.00248 | 0.9670213 | 0.003624161 | 0.9968806 | 0.005283978 | 0.9968815 | 0.006785504
[23 empty] | 1020060 | 1.00248 | 0.9670213 | 0.003624161 | 0.9968812 | 0.005283982 | 0.9968821 | 0.006785511
[23 empty] | 1020360 | 1.00248 | 0.9670213 | 0.003624161 | 0.9968819 | 0.005283986 | 0.9968827 | 0.006785518
[23 empty] | 1020660 | 1.003559 | 0.9670213 | 0.003624161 | 0.9968825 | 0.00528399 | 0.9968834 | 0.006785524
[23 empty] | 1020960 | 1.003559 | 0.9670213 | 0.003624161 | 0.9968831 | 0.005283995 | 0.996884 | 0.006785531
[23 empty] | 1021260 | 1.00248 | 0.9670213 | 0.003624161 | 0.9968838 | 0.005283999 | 0.9968846 | 0.006785538
[23 empty] | 1021560 | 1.00248 | 0.9670213 | 0.003624161 | 0.9968844 | 0.005284003 | 0.9968852 | 0.006785544
[23 empty] | 1021860 | 1.003559 | 0.9670213 | 0.003624161 | 0.996885 | 0.005284008 | 0.9968859 | 0.006785551
[23 empty] | 1022160 | 1.003559 | 0.9670213 | 0.003624161 | 0.9968856 | 0.005284012 | 0.9968865 | 0.006785558
[23 empty] | 1022460 | 1.003559 | 0.9670213 | 0.003624161 | 0.9968863 | 0.005284016 | 0.9968871 | 0.006785565
[23 empty] | 1022760 | 1.001401 | 0.9670213 | 0.003624161 | 0.9968869 | 0.005284021 | 0.9968877 | 0.006785571
[23 empty] | 1023060 | 1.000322 | 0.9670213 | 0.003624161 | 0.9968875 | 0.005284025 | 0.9968884 | 0.006785578
[23 empty] | 1023360 | 1.00248 | 0.9670213 | 0.003624161 | 0.9968881 | 0.005284029 | 0.996889 | 0.006785585
[23 empty] | 1023660 | 1.00248 | 0.9670213 | 0.003624161 | 0.9968887 | 0.005284033 | 0.9968896 | 0.006785591
[23 empty] | 1023960 | 1.00248 | 0.9670213 | 0.003624161 | 0.9968894 | 0.005284038 | 0.9968902 | 0.006785598
[23 empty] | 1024260 | 1.00248 | 0.9670213 | 0.003624161 | 0.99689 | 0.005284042 | 0.9968908 | 0.006785605
[23 empty] | 1024560 | 1.001401 | 0.9670213 | 0.003624161 | 0.9968906 | 0.005284046 | 0.9968915 | 0.006785611
[23 empty] | 1024860 | 1.001401 | 0.9670213 | 0.003624161 | 0.9968912 | 0.005284051 | 0.9968921 | 0.006785618
[23 empty] | 1025160 | 1.00248 | 0.9670213 | 0.003624161 | 0.9968918 | 0.005284055 | 0.9968927 | 0.006785625
[23 empty] | 1025460 | 1.00248 | 0.9670213 | 0.003624161 | 0.9968925 | 0.005284059 | 0.9968933 | 0.006785632
[23 empty] | 1025760 | 1.001401 | 0.9670213 | 0.003624161 | 0.9968931 | 0.005284063 | 0.9968939 | 0.006785638
[23 empty] | 1026060 | 1.001401 | 0.9670213 | 0.003624161 | 0.9968937 | 0.005284068 | 0.9968945 | 0.006785645
[23 empty] | 1026360 | 1.001401 | 0.9670213 | 0.003624161 | 0.9968943 | 0.005284072 | 0.9968951 | 0.006785652
[23 empty] | 1026660 | 1.001401 | 0.9670213 | 0.003624161 | 0.9968949 | 0.005284076 | 0.9968958 | 0.006785658
[23 empty] | 1026960 | 1.00248 | 0.9670213 | 0.003624161 | 0.9968955 | 0.005284081 | 0.9968964 | 0.006785665
[23 empty] | 1027260 | 1.000322 | 0.9670213 | 0.003624161 | 0.9968961 | 0.005284085 | 0.996897 | 0.006785672
[23 empty] | 1027560 | 1.001401 | 0.9670213 | 0.003624161 | 0.9968967 | 0.005284089 | 0.9968976 | 0.006785678
[23 empty] | 1027860 | 1.001401 | 0.9670213 | 0.003624161 | 0.9968973 | 0.005284094 | 0.9968982 | 0.006785685
[23 empty] | 1028160 | 1.001401 | 0.9670213 | 0.003624161 | 0.9968979 | 0.005284098 | 0.9968988 | 0.006785692
[23 empty] | 1028460 | 1.001401 | 0.9670213 | 0.003624161 | 0.9968985 | 0.005284102 | 0.9968994 | 0.006785698
[23 empty] | 1028760 | 1.001401 | 0.9670213 | 0.003624161 | 0.9968991 | 0.005284106 | 0.9969 | 0.006785705
[23 empty] | 1029060 | 1.00248 | 0.9670213 | 0.003624161 | 0.9968997 | 0.005284111 | 0.9969006 | 0.006785712
[23 empty] | 1029360 | 1.000322 | 0.9670213 | 0.003624161 | 0.9969004 | 0.005284115 | 0.9969012 | 0.006785719
[23 empty] | 1029660 | 1.000322 | 0.9670213 | 0.003624161 | 0.996901 | 0.005284119 | 0.9969018 | 0.006785725
[23 empty] | 1029960 | 1.000322 | 0.9670213 | 0.003624161 | 0.9969016 | 0.005284124 | 0.9969024 | 0.006785732
[23 empty] | 1030260 | 1.000322 | 0.9670213 | 0.003624161 | 0.9969022 | 0.005284128 | 0.996903 | 0.006785739
[23 empty] | 1030560 | 1.00248 | 0.9670213 | 0.003624161 | 0.9969027 | 0.005284132 | 0.9969036 | 0.006785745
[23 empty] | 1030860 | 1.00248 | 0.9670213 | 0.003624161 | 0.9969033 | 0.005284137 | 0.9969042 | 0.006785752
[23 empty] | 1031160 | 1.003559 | 0.9670213 | 0.003624161 | 0.9969039 | 0.005284141 | 0.9969048 | 0.006785759
[23 empty] | 1031460 | 1.00248 | 0.9670213 | 0.003624161 | 0.9969045 | 0.005284145 | 0.9969054 | 0.006785765
[23 empty] | 1031760 | 1.000322 | 0.9670213 | 0.003624161 | 0.9969051 | 0.005284149 | 0.996906 | 0.006785772
[23 empty] | 1032060 | 1.000322 | 0.9670213 | 0.003624161 | 0.9969057 | 0.005284154 | 0.9969066 | 0.006785779
[23 empty] | 1032360 | 1.00248 | 0.9670213 | 0.003624161 | 0.9969063 | 0.005284158 | 0.9969072 | 0.006785785
[23 empty] | 1032660 | 1.000322 | 0.9670213 | 0.003624161 | 0.9969069 | 0.005284162 | 0.9969078 | 0.006785792
[23 empty] | 1032960 | 1.00248 | 0.9670213 | 0.003624161 | 0.9969075 | 0.005284167 | 0.9969084 | 0.006785799
[23 empty] | 1033260 | 1.00248 | 0.9670213 | 0.003624161 | 0.9969081 | 0.005284171 | 0.996909 | 0.006785806
[23 empty] | 1033560 | 1.003559 | 0.9670213 | 0.003624161 | 0.9969087 | 0.005284175 | 0.9969095 | 0.006785812
[23 empty] | 1033860 | 1.00248 | 0.9670213 | 0.003624161 | 0.9969093 | 0.00528418 | 0.9969101 | 0.006785819
[23 empty] | 1034160 | 1.003559 | 0.9670213 | 0.003624161 | 0.9969098 | 0.005284184 | 0.9969107 | 0.006785826
[23 empty] | 1034460 | 1.00248 | 0.9670213 | 0.003624161 | 0.9969104 | 0.005284188 | 0.9969113 | 0.006785832
[23 empty] | 1034760 | 1.001401 | 0.9670213 | 0.003624161 | 0.996911 | 0.005284193 | 0.9969119 | 0.006785839
[23 empty] | 1035060 | 1.000322 | 0.9670213 | 0.003624161 | 0.9969116 | 0.005284197 | 0.9969125 | 0.006785846
[23 empty] | 1035360 | 1.001401 | 0.9670213 | 0.003624161 | 0.9969122 | 0.005284201 | 0.996913 | 0.006785852
[23 empty] | 1035660 | 1.000322 | 0.9670213 | 0.003624161 | 0.9969128 | 0.005284205 | 0.9969136 | 0.006785859
[23 empty] | 1035960 | 1.00248 | 0.9670213 | 0.003624161 | 0.9969133 | 0.00528421 | 0.9969142 | 0.006785866
[23 empty] | 1036260 | 1.004638 | 0.9670213 | 0.003624161 | 0.9969139 | 0.005284214 | 0.9969148 | 0.006785872
[23 empty] | 1036560 | 1.003559 | 0.9670213 | 0.003624161 | 0.9969145 | 0.005284218 | 0.9969154 | 0.006785879
[23 empty] | 1036860 | 1.004638 | 0.9670213 | 0.003624161 | 0.9969151 | 0.005284223 | 0.996916 | 0.006785886
[23 empty] | 1037160 | 1.00248 | 0.9670213 | 0.003624161 | 0.9969157 | 0.005284227 | 0.9969165 | 0.006785892
[23 empty] | 1037460 | 1.001401 | 0.9670213 | 0.003624161 | 0.9969162 | 0.005284231 | 0.9969171 | 0.006785899
[23 empty] | 1037760 | 0.9981643 | 0.9670213 | 0.003624161 | 0.9969168 | 0.005284236 | 0.9969177 | 0.006785906
[23 empty] | 1038060 | 0.9992433 | 0.9670213 | 0.003624161 | 0.9969174 | 0.00528424 | 0.9969183 | 0.006785912
[23 empty] | 1038360 | 0.9992433 | 0.9670213 | 0.003624161 | 0.996918 | 0.005284244 | 0.9969188 | 0.006785919
[23 empty] | 1038660 | 1.000322 | 0.9670213 | 0.003624161 | 0.9969185 | 0.005284249 | 0.9969194 | 0.006785926
[23 empty] | 1038960 | 1.000322 | 0.9670213 | 0.003624161 | 0.9969191 | 0.005284253 | 0.99692 | 0.006785932
[23 empty] | 1039260 | 1.001401 | 0.9670213 | 0.003624161 | 0.9969197 | 0.005284257 | 0.9969205 | 0.006785939
[23 empty] | 1039560 | 1.001401 | 0.9670213 | 0.003624161 | 0.9969202 | 0.005284261 | 0.9969211 | 0.006785946
[23 empty] | 1039860 | 1.003559 | 0.9670213 | 0.003624161 | 0.9969208 | 0.005284266 | 0.9969217 | 0.006785952
[23 empty] | 1040160 | 1.00248 | 0.9670213 | 0.003624161 | 0.9969214 | 0.00528427 | 0.9969222 | 0.006785959
[23 empty] | 1040460 | 1.003559 | 0.9670213 | 0.003624161 | 0.9969219 | 0.005284274 | 0.9969228 | 0.006785966
[23 empty] | 1040760 | 1.00248 | 0.9670213 | 0.003624161 | 0.9969225 | 0.005284279 | 0.9969234 | 0.006785972
[23 empty] | 1041060 | 1.000322 | 0.9670213 | 0.003624161 | 0.9969231 | 0.005284283 | 0.9969239 | 0.006785979
[23 empty] | 1041360 | 1.000322 | 0.9670213 | 0.003624161 | 0.9969236 | 0.005284287 | 0.9969245 | 0.006785986
[23 empty] | 1041660 | 1.000322 | 0.9670213 | 0.003624161 | 0.9969242 | 0.005284292 | 0.9969251 | 0.006785992
[23 empty] | 1041960 | 1.001401 | 0.9670213 | 0.003624161 | 0.9969248 | 0.005284296 | 0.9969256 | 0.006785999
[23 empty] | 1042260 | 1.001401 | 0.9670213 | 0.003624161 | 0.9969253 | 0.0052843 | 0.9969262 | 0.006786006
[23 empty] | 1042560 | 1.00248 | 0.9670213 | 0.003624161 | 0.9969259 | 0.005284304 | 0.9969268 | 0.006786012
[23 empty] | 1042860 | 1.003559 | 0.9670213 | 0.003624161 | 0.9969264 | 0.005284309 | 0.9969273 | 0.006786019
[23 empty] | 1043160 | 1.001401 | 0.9670213 | 0.003624161 | 0.996927 | 0.005284313 | 0.9969279 | 0.006786026
[23 empty] | 1043460 | 1.000322 | 0.9670213 | 0.003624161 | 0.9969276 | 0.005284317 | 0.9969284 | 0.006786032
[23 empty] | 1043760 | 1.000322 | 0.9670213 | 0.003624161 | 0.9969281 | 0.005284322 | 0.996929 | 0.006786039
[23 empty] | 1044060 | 1.000322 | 0.9670213 | 0.003624161 | 0.9969287 | 0.005284326 | 0.9969295 | 0.006786046
[23 empty] | 1044360 | 1.001401 | 0.9670213 | 0.003624161 | 0.9969292 | 0.00528433 | 0.9969301 | 0.006786052
[23 empty] | 1044660 | 1.00248 | 0.9670213 | 0.003624161 | 0.9969298 | 0.005284335 | 0.9969307 | 0.006786059
[23 empty] | 1044960 | 1.003559 | 0.9670213 | 0.003624161 | 0.9969303 | 0.005284339 | 0.9969312 | 0.006786066
[23 empty] | 1045260 | 1.003559 | 0.9670213 | 0.003624161 | 0.9969309 | 0.005284343 | 0.9969318 | 0.006786072
[23 empty] | 1045560 | 1.001401 | 0.9670213 | 0.003624161 | 0.9969314 | 0.005284347 | 0.9969323 | 0.006786079
[23 empty] | 1045860 | 1.004638 | 0.9670213 | 0.003624161 | 0.996932 | 0.005284352 | 0.9969329 | 0.006786086
[23 empty] | 1046160 | 1.000322 | 0.9670213 | 0.003624161 | 0.9969325 | 0.005284356 | 0.9969334 | 0.006786092
[23 empty] | 1046460 | 1.001401 | 0.9670213 | 0.003624161 | 0.9969331 | 0.00528436 | 0.996934 | 0.006786099
[23 empty] | 1046760 | 1.00248 | 0.9670213 | 0.003624161 | 0.9969336 | 0.005284365 | 0.9969345 | 0.006786106
[23 empty] | 1047060 | 1.001401 | 0.9670213 | 0.003624161 | 0.9969342 | 0.005284369 | 0.9969351 | 0.006786112
[23 empty] | 1047360 | 1.001401 | 0.9670213 | 0.003624161 | 0.9969347 | 0.005284373 | 0.9969356 | 0.006786119
[23 empty] | 1047660 | 1.001401 | 0.9670213 | 0.003624161 | 0.9969353 | 0.005284377 | 0.9969362 | 0.006786125
[23 empty] | 1047960 | 1.001401 | 0.9670213 | 0.003624161 | 0.9969358 | 0.005284382 | 0.9969367 | 0.006786132
[23 empty] | 1048260 | 1.00248 | 0.9670213 | 0.003624161 | 0.9969364 | 0.005284386 | 0.9969372 | 0.006786139
[23 empty] | 1048560 | 1.003559 | 0.9670213 | 0.003624161 | 0.9969369 | 0.00528439 | 0.9969378 | 0.006786145
[23 empty] | 1048860 | 1.00248 | 0.9670213 | 0.003624161 | 0.9969374 | 0.005284395 | 0.9969383 | 0.006786152
[23 empty] | 1049160 | 1.003559 | 0.9670213 | 0.003624161 | 0.996938 | 0.005284399 | 0.9969389 | 0.006786159
[23 empty] | 1049460 | 1.00248 | 0.9670213 | 0.003624161 | 0.9969385 | 0.005284403 | 0.9969394 | 0.006786165
[23 empty] | 1049760 | 1.001401 | 0.9670213 | 0.003624161 | 0.9969391 | 0.005284407 | 0.9969399 | 0.006786172
[23 empty] | 1050060 | 1.000322 | 0.9670213 | 0.003624161 | 0.9969396 | 0.005284412 | 0.9969405 | 0.006786178
[23 empty] | 1050360 | 1.001401 | 0.9670213 | 0.003624161 | 0.9969401 | 0.005284416 | 0.996941 | 0.006786185
[23 empty] | 1050660 | 1.001401 | 0.9670213 | 0.003624161 | 0.9969407 | 0.00528442 | 0.9969416 | 0.006786192
[23 empty] | 1050960 | 1.00248 | 0.9670213 | 0.003624161 | 0.9969412 | 0.005284425 | 0.9969421 | 0.006786198
[23 empty] | 1051260 | 1.001401 | 0.9670213 | 0.003624161 | 0.9969418 | 0.005284429 | 0.9969426 | 0.006786205
[23 empty] | 1051560 | 1.003559 | 0.9670213 | 0.003624161 | 0.9969423 | 0.005284433 | 0.9969432 | 0.006786212
[23 empty] | 1051860 | 1.001401 | 0.9670213 | 0.003624161 | 0.9969428 | 0.005284437 | 0.9969437 | 0.006786218
[23 empty] | 1052160 | 1.001401 | 0.9670213 | 0.003624161 | 0.9969434 | 0.005284442 | 0.9969442 | 0.006786225
[23 empty] | 1052460 | 1.00248 | 0.9670213 | 0.003624161 | 0.9969439 | 0.005284446 | 0.9969448 | 0.006786231
[23 empty] | 1052760 | 1.00248 | 0.9670213 | 0.003624161 | 0.9969444 | 0.00528445 | 0.9969453 | 0.006786238
[23 empty] | 1053060 | 1.001401 | 0.9670213 | 0.003624161 | 0.9969449 | 0.005284455 | 0.9969458 | 0.006786245
[23 empty] | 1053360 | 1.000322 | 0.9670213 | 0.003624161 | 0.9969455 | 0.005284459 | 0.9969464 | 0.006786251
[23 empty] | 1053660 | 1.001401 | 0.9670213 | 0.003624161 | 0.996946 | 0.005284463 | 0.9969469 | 0.006786258
[23 empty] | 1053960 | 1.000322 | 0.9670213 | 0.003624161 | 0.9969465 | 0.005284467 | 0.9969474 | 0.006786264
[23 empty] | 1054260 | 1.000322 | 0.9670213 | 0.003624161 | 0.9969471 | 0.005284472 | 0.9969479 | 0.006786271
[23 empty] | 1054560 | 1.001401 | 0.9670213 | 0.003624161 | 0.9969476 | 0.005284476 | 0.9969485 | 0.006786278
[23 empty] | 1054860 | 1.000322 | 0.9670213 | 0.003624161 | 0.9969481 | 0.00528448 | 0.996949 | 0.006786284
[23 empty] | 1055160 | 1.000322 | 0.9670213 | 0.003624161 | 0.9969486 | 0.005284484 | 0.9969495 | 0.006786291
[23 empty] | 1055460 | 1.000322 | 0.9670213 | 0.003624161 | 0.9969491 | 0.005284489 | 0.99695 | 0.006786297
[23 empty] | 1055760 | 1.001401 | 0.9670213 | 0.003624161 | 0.9969497 | 0.005284493 | 0.9969506 | 0.006786304
[23 empty] | 1056060 | 0.9992433 | 0.9670213 | 0.003624161 | 0.9969502 | 0.005284497 | 0.9969511 | 0.006786311
[23 empty] | 1056360 | 1.000322 | 0.9670213 | 0.003624161 | 0.9969507 | 0.005284502 | 0.9969516 | 0.006786317
[23 empty] | 1056660 | 1.001401 | 0.9670213 | 0.003624161 | 0.9969512 | 0.005284506 | 0.9969521 | 0.006786324
[23 empty] | 1056960 | 1.00248 | 0.9670213 | 0.003624161 | 0.9969517 | 0.00528451 | 0.9969526 | 0.00678633
[23 empty] | 1057260 | 1.001401 | 0.9670213 | 0.003624161 | 0.9969523 | 0.005284514 | 0.9969531 | 0.006786337
[23 empty] | 1057560 | 1.00248 | 0.9670213 | 0.003624161 | 0.9969528 | 0.005284519 | 0.9969537 | 0.006786343
[23 empty] | 1057860 | 1.001401 | 0.9670213 | 0.003624161 | 0.9969533 | 0.005284523 | 0.9969542 | 0.00678635
[23 empty] | 1058160 | 1.001401 | 0.9670213 | 0.003624161 | 0.9969538 | 0.005284527 | 0.9969547 | 0.006786357
[23 empty] | 1058460 | 0.9992433 | 0.9670213 | 0.003624161 | 0.9969543 | 0.005284531 | 0.9969552 | 0.006786363
[23 empty] | 1058760 | 0.9992433 | 0.9670213 | 0.003624161 | 0.9969548 | 0.005284536 | 0.9969557 | 0.00678637
[23 empty] | 1059060 | 1.000322 | 0.9670213 | 0.003624161 | 0.9969554 | 0.00528454 | 0.9969562 | 0.006786376
[23 empty] | 1059360 | 0.9992433 | 0.9670213 | 0.003624161 | 0.9969559 | 0.005284544 | 0.9969568 | 0.006786383
[23 empty] | 1059660 | 1.000322 | 0.9670213 | 0.003624161 | 0.9969564 | 0.005284548 | 0.9969573 | 0.006786389
[23 empty] | 1059960 | 1.000322 | 0.9670213 | 0.003624161 | 0.9969569 | 0.005284553 | 0.9969578 | 0.006786396
[23 empty] | 1060260 | 1.000322 | 0.9670213 | 0.003624161 | 0.9969574 | 0.005284557 | 0.9969583 | 0.006786402
[23 empty] | 1060560 | 1.001401 | 0.9670213 | 0.003624161 | 0.9969579 | 0.005284561 | 0.9969588 | 0.006786409
[23 empty] | 1060860 | 1.001401 | 0.9670213 | 0.003624161 | 0.9969584 | 0.005284565 | 0.9969593 | 0.006786416
[23 empty] | 1061160 | 1.00248 | 0.9670213 | 0.003624161 | 0.9969589 | 0.00528457 | 0.9969598 | 0.006786422
[23 empty] | 1061460 | 1.003559 | 0.9670213 | 0.003624161 | 0.9969594 | 0.005284574 | 0.9969603 | 0.006786429
[23 empty] | 1061760 | 1.001401 | 0.9670213 | 0.003624161 | 0.9969599 | 0.005284578 | 0.9969608 | 0.006786435
[23 empty] | 1062060 | 1.00248 | 0.9670213 | 0.003624161 | 0.9969604 | 0.005284582 | 0.9969613 | 0.006786442
[23 empty] | 1062360 | 1.000322 | 0.9670213 | 0.003624161 | 0.9969609 | 0.005284587 | 0.9969618 | 0.006786448
[23 empty] | 1062660 | 1.000322 | 0.9670213 | 0.003624161 | 0.9969614 | 0.005284591 | 0.9969623 | 0.006786455
[23 empty] | 1062960 | 0.9981643 | 0.9670213 | 0.003624161 | 0.9969619 | 0.005284595 | 0.9969628 | 0.006786461
[23 empty] | 1063260 | 0.9981643 | 0.9670213 | 0.003624161 | 0.9969624 | 0.005284599 | 0.9969633 | 0.006786468
[23 empty] | 1063560 | 0.9992433 | 0.9670213 | 0.003624161 | 0.9969629 | 0.005284604 | 0.9969638 | 0.006786474
[23 empty] | 1063860 | 1.000322 | 0.9670213 | 0.003624161 | 0.9969634 | 0.005284608 | 0.9969643 | 0.006786481
[23 empty] | 1064160 | 1.001401 | 0.9670213 | 0.003624161 | 0.9969639 | 0.005284612 | 0.9969648 | 0.006786487
[23 empty] | 1064460 | 1.001401 | 0.9670213 | 0.003624161 | 0.9969644 | 0.005284616 | 0.9969653 | 0.006786494
[23 empty] | 1064760 | 1.00248 | 0.9670213 | 0.003624161 | 0.9969649 | 0.005284621 | 0.9969658 | 0.0067865
[23 empty] | 1065060 | 1.00248 | 0.9670213 | 0.003624161 | 0.9969654 | 0.005284625 | 0.9969663 | 0.006786507
[23 empty] | 1065360 | 1.003559 | 0.9670213 | 0.003624161 | 0.9969659 | 0.005284629 | 0.9969668 | 0.006786513
[23 empty] | 1065660 | 1.003559 | 0.9670213 | 0.003624161 | 0.9969664 | 0.005284633 | 0.9969673 | 0.00678652
[23 empty] | 1065960 | 1.00248 | 0.9670213 | 0.003624161 | 0.9969669 | 0.005284637 | 0.9969678 | 0.006786526
[23 empty] | 1066260 | 0.9992433 | 0.9670213 | 0.003624161 | 0.9969674 | 0.005284642 | 0.9969683 | 0.006786533
[23 empty] | 1066560 | 1.001401 | 0.9670213 | 0.003624161 | 0.9969679 | 0.005284646 | 0.9969688 | 0.006786539
[23 empty] | 1066860 | 0.9992433 | 0.9670213 | 0.003624161 | 0.9969684 | 0.00528465 | 0.9969693 | 0.006786546
[23 empty] | 1067160 | 0.9992433 | 0.9670213 | 0.003624161 | 0.9969689 | 0.005284654 | 0.9969698 | 0.006786552
[23 empty] | 1067460 | 1.000322 | 0.9670213 | 0.003624161 | 0.9969694 | 0.005284659 | 0.9969703 | 0.006786559
[23 empty] | 1067760 | 0.9992433 | 0.9670213 | 0.003624161 | 0.9969699 | 0.005284663 | 0.9969708 | 0.006786565
[23 empty] | 1068060 | 1.000322 | 0.9670213 | 0.003624161 | 0.9969704 | 0.005284667 | 0.9969712 | 0.006786572
[23 empty] | 1068360 | 1.00248 | 0.9670213 | 0.003624161 | 0.9969708 | 0.005284671 | 0.9969717 | 0.006786578
[23 empty] | 1068660 | 1.00248 | 0.9670213 | 0.003624161 | 0.9969713 | 0.005284675 | 0.9969722 | 0.006786585
[23 empty] | 1068960 | 1.001401 | 0.9670213 | 0.003624161 | 0.9969718 | 0.00528468 | 0.9969727 | 0.006786591
[23 empty] | 1069260 | 1.003559 | 0.9670213 | 0.003624161 | 0.9969723 | 0.005284684 | 0.9969732 | 0.006786598
[23 empty] | 1069560 | 1.00248 | 0.9670213 | 0.003624161 | 0.9969728 | 0.005284688 | 0.9969737 | 0.006786604
[23 empty] | 1069860 | 1.001401 | 0.9670213 | 0.003624161 | 0.9969733 | 0.005284692 | 0.9969742 | 0.006786611
[23 empty] | 1070160 | 1.001401 | 0.9670213 | 0.003624161 | 0.9969738 | 0.005284696 | 0.9969746 | 0.006786617
[23 empty] | 1070460 | 0.9970853 | 0.9670213 | 0.003624161 | 0.9969742 | 0.005284701 | 0.9969751 | 0.006786624
[23 empty] | 1070760 | 0.9981643 | 0.9670213 | 0.003624161 | 0.9969747 | 0.005284705 | 0.9969756 | 0.00678663
[23 empty] | 1071060 | 1.000322 | 0.9670213 | 0.003624161 | 0.9969752 | 0.005284709 | 0.9969761 | 0.006786637
[23 empty] | 1071360 | 0.9992433 | 0.9670213 | 0.003624161 | 0.9969757 | 0.005284713 | 0.9969766 | 0.006786643
[23 empty] | 1071660 | 1.001401 | 0.9670213 | 0.003624161 | 0.9969762 | 0.005284717 | 0.996977 | 0.00678665
[23 empty] | 1071960 | 1.00248 | 0.9670213 | 0.003624161 | 0.9969766 | 0.005284722 | 0.9969775 | 0.006786656
[23 empty] | 1072260 | 1.001401 | 0.9670213 | 0.003624161 | 0.9969771 | 0.005284726 | 0.996978 | 0.006786662
[23 empty] | 1072560 | 1.001401 | 0.9670213 | 0.003624161 | 0.9969776 | 0.00528473 | 0.9969785 | 0.006786669
[23 empty] | 1072860 | 1.003559 | 0.9670213 | 0.003624161 | 0.9969781 | 0.005284734 | 0.996979 | 0.006786675
[23 empty] | 1073160 | 1.00248 | 0.9670213 | 0.003624161 | 0.9969785 | 0.005284738 | 0.9969794 | 0.006786682
[23 empty] | 1073460 | 1.001401 | 0.9670213 | 0.003624161 | 0.996979 | 0.005284743 | 0.9969799 | 0.006786688
[23 empty] | 1073760 | 1.000322 | 0.9670213 | 0.003624161 | 0.9969795 | 0.005284747 | 0.9969804 | 0.006786695
[23 empty] | 1074060 | 1.000322 | 0.9670213 | 0.003624161 | 0.99698 | 0.005284751 | 0.9969809 | 0.006786701
[23 empty] | 1074360 | 0.9992433 | 0.9670213 | 0.003624161 | 0.9969804 | 0.005284755 | 0.9969813 | 0.006786707
[23 empty] | 1074660 | 1.000322 | 0.9670213 | 0.003624161 | 0.9969809 | 0.005284759 | 0.9969818 | 0.006786714
[23 empty] | 1074960 | 1.001401 | 0.9670213 | 0.003624161 | 0.9969814 | 0.005284763 | 0.9969823 | 0.00678672
[23 empty] | 1075260 | 1.001401 | 0.9670213 | 0.003624161 | 0.9969818 | 0.005284768 | 0.9969827 | 0.006786727
[23 empty] | 1075560 | 1.000322 | 0.9670213 | 0.003624161 | 0.9969823 | 0.005284772 | 0.9969832 | 0.006786733
[23 empty] | 1075860 | 1.001401 | 0.9670213 | 0.003624161 | 0.9969828 | 0.005284776 | 0.9969837 | 0.00678674
[23 empty] | 1076160 | 1.00248 | 0.9670213 | 0.003624161 | 0.9969832 | 0.00528478 | 0.9969841 | 0.006786746
[23 empty] | 1076460 | 1.001401 | 0.9670213 | 0.003624161 | 0.9969837 | 0.005284784 | 0.9969846 | 0.006786752
[23 empty] | 1076760 | 1.000322 | 0.9670213 | 0.003624161 | 0.9969842 | 0.005284789 | 0.9969851 | 0.006786759
[23 empty] | 1077060 | 0.9992433 | 0.9670213 | 0.003624161 | 0.9969846 | 0.005284793 | 0.9969855 | 0.006786765
[23 empty] | 1077360 | 1.000322 | 0.9670213 | 0.003624161 | 0.9969851 | 0.005284797 | 0.996986 | 0.006786772
[23 empty] | 1077660 | 1.000322 | 0.9670213 | 0.003624161 | 0.9969856 | 0.005284801 | 0.9969865 | 0.006786778
[23 empty] | 1077960 | 1.000322 | 0.9670213 | 0.003624161 | 0.996986 | 0.005284805 | 0.9969869 | 0.006786784
[23 empty] | 1078260 | 0.9992433 | 0.9670213 | 0.003624161 | 0.9969865 | 0.005284809 | 0.9969874 | 0.006786791
[23 empty] | 1078560 | 1.001401 | 0.9670213 | 0.003624161 | 0.996987 | 0.005284814 | 0.9969879 | 0.006786797
[23 empty] | 1078860 | 1.001401 | 0.9670213 | 0.003624161 | 0.9969874 | 0.005284818 | 0.9969883 | 0.006786803
[23 empty] | 1079160 | 1.001401 | 0.9670213 | 0.003624161 | 0.9969879 | 0.005284822 | 0.9969888 | 0.00678681
[23 empty] | 1079460 | 1.001401 | 0.9670213 | 0.003624161 | 0.9969883 | 0.005284826 | 0.9969892 | 0.006786816
[23 empty] | 1079760 | 1.00248 | 0.9670213 | 0.003624161 | 0.9969888 | 0.00528483 | 0.9969897 | 0.006786823
[23 empty] | 1080060 | 1.001401 | 0.9670213 | 0.003624161 | 0.9969893 | 0.005284834 | 0.9969902 | 0.006786829
[23 empty] | 1080360 | 1.000322 | 0.9670213 | 0.003624161 | 0.9969897 | 0.005284838 | 0.9969906 | 0.006786835
[23 empty] | 1080660 | 1.001401 | 0.9670213 | 0.003624161 | 0.9969902 | 0.005284843 | 0.9969911 | 0.006786842
[23 empty] | 1080960 | 1.000322 | 0.9670213 | 0.003624161 | 0.9969906 | 0.005284847 | 0.9969915 | 0.006786848
[23 empty] | 1081260 | 1.001401 | 0.9670213 | 0.003624161 | 0.9969911 | 0.005284851 | 0.996992 | 0.006786854
[23 empty] | 1081560 | 1.000322 | 0.9670213 | 0.003624161 | 0.9969915 | 0.005284855 | 0.9969924 | 0.006786861
[23 empty] | 1081860 | 1.00248 | 0.9670213 | 0.003624161 | 0.996992 | 0.005284859 | 0.9969929 | 0.006786867
[23 empty] | 1082160 | 1.00248 | 0.9670213 | 0.003624161 | 0.9969924 | 0.005284863 | 0.9969933 | 0.006786873
[23 empty] | 1082460 | 1.001401 | 0.9670213 | 0.003624161 | 0.9969929 | 0.005284867 | 0.9969938 | 0.00678688
[23 empty] | 1082760 | 1.001401 | 0.9670213 | 0.003624161 | 0.9969933 | 0.005284872 | 0.9969942 | 0.006786886
[23 empty] | 1083060 | 1.001401 | 0.9670213 | 0.003624161 | 0.9969938 | 0.005284876 | 0.9969947 | 0.006786892
[23 empty] | 1083360 | 1.00248 | 0.9670213 | 0.003624161 | 0.9969942 | 0.00528488 | 0.9969951 | 0.006786899
[23 empty] | 1083660 | 1.000322 | 0.9670213 | 0.003624161 | 0.9969947 | 0.005284884 | 0.9969956 | 0.006786905
[23 empty] | 1083960 | 1.001401 | 0.9670213 | 0.003624161 | 0.9969951 | 0.005284888 | 0.996996 | 0.006786911
[23 empty] | 1084260 | 1.000322 | 0.9670213 | 0.003624161 | 0.9969956 | 0.005284892 | 0.9969965 | 0.006786918
[23 empty] | 1084560 | 1.00248 | 0.9670213 | 0.003624161 | 0.996996 | 0.005284896 | 0.9969969 | 0.006786924
[23 empty] | 1084860 | 1.00248 | 0.9670213 | 0.003624161 | 0.9969965 | 0.0052849 | 0.9969974 | 0.00678693
[23 empty] | 1085160 | 1.00248 | 0.9670213 | 0.003624161 | 0.9969969 | 0.005284904 | 0.9969978 | 0.006786937
[23 empty] | 1085460 | 1.00248 | 0.9670213 | 0.003624161 | 0.9969974 | 0.005284909 | 0.9969983 | 0.006786943
[23 empty] | 1085760 | 1.003559 | 0.9670213 | 0.003624161 | 0.9969978 | 0.005284913 | 0.9969987 | 0.006786949
[23 empty] | 1086060 | 1.000322 | 0.9670213 | 0.003624161 | 0.9969983 | 0.005284917 | 0.9969992 | 0.006786956
[23 empty] | 1086360 | 1.000322 | 0.9670213 | 0.003624161 | 0.9969987 | 0.005284921 | 0.9969996 | 0.006786962
[23 empty] | 1086660 | 0.9992433 | 0.9670213 | 0.003624161 | 0.9969991 | 0.005284925 | 0.997 | 0.006786968
[23 empty] | 1086960 | 1.001401 | 0.9670213 | 0.003624161 | 0.9969996 | 0.005284929 | 0.9970005 | 0.006786974
[23 empty] | 1087260 | 1.000322 | 0.9670213 | 0.003624161 | 0.997 | 0.005284933 | 0.9970009 | 0.006786981
[23 empty] | 1087560 | 1.00248 | 0.9670213 | 0.003624161 | 0.9970005 | 0.005284937 | 0.9970014 | 0.006786987
[23 empty] | 1087860 | 1.00248 | 0.9670213 | 0.003624161 | 0.9970009 | 0.005284941 | 0.9970018 | 0.006786993
[23 empty] | 1088160 | 1.000322 | 0.9670213 | 0.003624161 | 0.9970013 | 0.005284946 | 0.9970022 | 0.006787
[23 empty] | 1088460 | 1.000322 | 0.9670213 | 0.003624161 | 0.9970018 | 0.00528495 | 0.9970027 | 0.006787006
[23 empty] | 1088760 | 1.001401 | 0.9670213 | 0.003624161 | 0.9970022 | 0.005284954 | 0.9970031 | 0.006787012
[23 empty] | 1089060 | 1.001401 | 0.9670213 | 0.003624161 | 0.9970027 | 0.005284958 | 0.9970036 | 0.006787018
[23 empty] | 1089360 | 1.000322 | 0.9670213 | 0.003624161 | 0.9970031 | 0.005284962 | 0.997004 | 0.006787025
[23 empty] | 1089660 | 1.001401 | 0.9670213 | 0.003624161 | 0.9970035 | 0.005284966 | 0.9970044 | 0.006787031
[23 empty] | 1089960 | 1.00248 | 0.9670213 | 0.003624161 | 0.997004 | 0.00528497 | 0.9970049 | 0.006787037
[23 empty] | 1090260 | 1.000322 | 0.9670213 | 0.003624161 | 0.9970044 | 0.005284974 | 0.9970053 | 0.006787043
[23 empty] | 1090560 | 1.000322 | 0.9670213 | 0.003624161 | 0.9970048 | 0.005284978 | 0.9970057 | 0.00678705
[23 empty] | 1090860 | 1.000322 | 0.9670213 | 0.003624161 | 0.9970053 | 0.005284982 | 0.9970062 | 0.006787056
[23 empty] | 1091160 | 0.9992433 | 0.9670213 | 0.003624161 | 0.9970057 | 0.005284986 | 0.9970066 | 0.006787062
[23 empty] | 1091460 | 1.00248 | 0.9670213 | 0.003624161 | 0.9970061 | 0.00528499 | 0.997007 | 0.006787068
[23 empty] | 1091760 | 1.001401 | 0.9670213 | 0.003624161 | 0.9970065 | 0.005284994 | 0.9970074 | 0.006787075
[23 empty] | 1092060 | 1.00248 | 0.9670213 | 0.003624161 | 0.997007 | 0.005284999 | 0.9970079 | 0.006787081
[23 empty] | 1092360 | 1.001401 | 0.9670213 | 0.003624161 | 0.9970074 | 0.005285003 | 0.9970083 | 0.006787087
[23 empty] | 1092660 | 1.00248 | 0.9670213 | 0.003624161 | 0.9970078 | 0.005285007 | 0.9970087 | 0.006787093
[23 empty] | 1092960 | 1.000322 | 0.9670213 | 0.003624161 | 0.9970083 | 0.005285011 | 0.9970092 | 0.006787099
[23 empty] | 1093260 | 1.001401 | 0.9670213 | 0.003624161 | 0.9970087 | 0.005285015 | 0.9970096 | 0.006787106
[23 empty] | 1093560 | 1.001401 | 0.9670213 | 0.003624161 | 0.9970091 | 0.005285019 | 0.99701 | 0.006787112
[23 empty] | 1093860 | 1.00248 | 0.9670213 | 0.003624161 | 0.9970095 | 0.005285023 | 0.9970104 | 0.006787118
[23 empty] | 1094160 | 1.001401 | 0.9670213 | 0.003624161 | 0.99701 | 0.005285027 | 0.9970109 | 0.006787124
[23 empty] | 1094460 | 0.9992433 | 0.9670213 | 0.003624161 | 0.9970104 | 0.005285031 | 0.9970113 | 0.00678713
[23 empty] | 1094760 | 1.001401 | 0.9670213 | 0.003624161 | 0.9970108 | 0.005285035 | 0.9970117 | 0.006787137
[23 empty] | 1095060 | 1.00248 | 0.9670213 | 0.003624161 | 0.9970112 | 0.005285039 | 0.9970121 | 0.006787143
[23 empty] | 1095360 | 1.001401 | 0.9670213 | 0.003624161 | 0.9970116 | 0.005285043 | 0.9970126 | 0.006787149
[23 empty] | 1095660 | 1.001401 | 0.9670213 | 0.003624161 | 0.9970121 | 0.005285047 | 0.997013 | 0.006787155
[23 empty] | 1095960 | 1.00248 | 0.9670213 | 0.003624161 | 0.9970125 | 0.005285051 | 0.9970134 | 0.006787161
[23 empty] | 1096260 | 1.001401 | 0.9670213 | 0.003624161 | 0.9970129 | 0.005285055 | 0.9970138 | 0.006787168
[23 empty] | 1096560 | 1.000322 | 0.9670213 | 0.003624161 | 0.9970133 | 0.005285059 | 0.9970142 | 0.006787174
[23 empty] | 1096860 | 1.000322 | 0.9670213 | 0.003624161 | 0.9970137 | 0.005285063 | 0.9970147 | 0.00678718
[23 empty] | 1097160 | 1.000322 | 0.9670213 | 0.003624161 | 0.9970142 | 0.005285067 | 0.9970151 | 0.006787186
[23 empty] | 1097460 | 1.001401 | 0.9670213 | 0.003624161 | 0.9970146 | 0.005285071 | 0.9970155 | 0.006787192
[23 empty] | 1097760 | 1.000322 | 0.9670213 | 0.003624161 | 0.997015 | 0.005285075 | 0.9970159 | 0.006787198
[23 empty] | 1098060 | 1.000322 | 0.9670213 | 0.003624161 | 0.9970154 | 0.005285079 | 0.9970163 | 0.006787204
[23 empty] | 1098360 | 1.001401 | 0.9670213 | 0.003624161 | 0.9970158 | 0.005285083 | 0.9970167 | 0.006787211
[23 empty] | 1098660 | 1.003559 | 0.9670213 | 0.003624161 | 0.9970162 | 0.005285087 | 0.9970171 | 0.006787217
[23 empty] | 1098960 | 1.003559 | 0.9670213 | 0.003624161 | 0.9970167 | 0.005285091 | 0.9970176 | 0.006787223
[23 empty] | 1099260 | 1.003559 | 0.9670213 | 0.003624161 | 0.9970171 | 0.005285095 | 0.997018 | 0.006787229
[23 empty] | 1099560 | 1.00248 | 0.9670213 | 0.003624161 | 0.9970175 | 0.005285099 | 0.9970184 | 0.006787235
[23 empty] | 1099860 | 1.003559 | 0.9670213 | 0.003624161 | 0.9970179 | 0.005285104 | 0.9970188 | 0.006787241
[23 empty] | 1100160 | 1.00248 | 0.9670213 | 0.003624161 | 0.9970183 | 0.005285108 | 0.9970192 | 0.006787247
[23 empty] | 1100460 | 1.00248 | 0.9670213 | 0.003624161 | 0.9970187 | 0.005285112 | 0.9970196 | 0.006787254
[23 empty] | 1100760 | 1.001401 | 0.9670213 | 0.003624161 | 0.9970191 | 0.005285116 | 0.99702 | 0.00678726
[23 empty] | 1101060 | 1.000322 | 0.9670213 | 0.003624161 | 0.9970195 | 0.00528512 | 0.9970204 | 0.006787266
[23 empty] | 1101360 | 1.00248 | 0.9670213 | 0.003624161 | 0.9970199 | 0.005285124 | 0.9970208 | 0.006787272
[23 empty] | 1101660 | 1.001401 | 0.9670213 | 0.003624161 | 0.9970203 | 0.005285127 | 0.9970213 | 0.006787278
[23 empty] | 1101960 | 1.003559 | 0.9670213 | 0.003624161 | 0.9970208 | 0.005285131 | 0.9970217 | 0.006787284
[23 empty] | 1102260 | 1.00248 | 0.9670213 | 0.003624161 | 0.9970212 | 0.005285135 | 0.9970221 | 0.00678729
[23 empty] | 1102560 | 1.004638 | 0.9670213 | 0.003624161 | 0.9970216 | 0.005285139 | 0.9970225 | 0.006787296
[23 empty] | 1102860 | 1.00248 | 0.9670213 | 0.003624161 | 0.997022 | 0.005285143 | 0.9970229 | 0.006787302
[23 empty] | 1103160 | 1.001401 | 0.9670213 | 0.003624161 | 0.9970224 | 0.005285147 | 0.9970233 | 0.006787308
[23 empty] | 1103460 | 1.001401 | 0.9670213 | 0.003624161 | 0.9970228 | 0.005285151 | 0.9970237 | 0.006787314
[23 empty] | 1103760 | 1.003559 | 0.9670213 | 0.003624161 | 0.9970232 | 0.005285155 | 0.9970241 | 0.006787321
[23 empty] | 1104060 | 1.001401 | 0.9670213 | 0.003624161 | 0.9970236 | 0.005285159 | 0.9970245 | 0.006787327
[23 empty] | 1104360 | 1.00248 | 0.9670213 | 0.003624161 | 0.997024 | 0.005285163 | 0.9970249 | 0.006787333
[23 empty] | 1104660 | 1.001401 | 0.9670213 | 0.003624161 | 0.9970244 | 0.005285167 | 0.9970253 | 0.006787339
[23 empty] | 1104960 | 1.00248 | 0.9670213 | 0.003624161 | 0.9970248 | 0.005285171 | 0.9970257 | 0.006787345
[23 empty] | 1105260 | 1.00248 | 0.9670213 | 0.003624161 | 0.9970252 | 0.005285175 | 0.9970261 | 0.006787351
[23 empty] | 1105560 | 1.003559 | 0.9670213 | 0.003624161 | 0.9970256 | 0.005285179 | 0.9970265 | 0.006787357
[23 empty] | 1105860 | 1.00248 | 0.9670213 | 0.003624161 | 0.997026 | 0.005285183 | 0.9970269 | 0.006787363
[23 empty] | 1106160 | 1.00248 | 0.9670213 | 0.003624161 | 0.9970264 | 0.005285187 | 0.9970273 | 0.006787369
[23 empty] | 1106460 | 1.003559 | 0.9670213 | 0.003624161 | 0.9970268 | 0.005285191 | 0.9970277 | 0.006787375
[23 empty] | 1106760 | 1.000322 | 0.9670213 | 0.003624161 | 0.9970272 | 0.005285195 | 0.9970281 | 0.006787381
[23 empty] | 1107060 | 1.001401 | 0.9670213 | 0.003624161 | 0.9970276 | 0.005285199 | 0.9970285 | 0.006787387
[23 empty] | 1107360 | 1.00248 | 0.9670213 | 0.003624161 | 0.997028 | 0.005285203 | 0.9970289 | 0.006787393
[23 empty] | 1107660 | 1.001401 | 0.9670213 | 0.003624161 | 0.9970284 | 0.005285207 | 0.9970293 | 0.006787399
[23 empty] | 1107960 | 1.001401 | 0.9670213 | 0.003624161 | 0.9970287 | 0.005285211 | 0.9970297 | 0.006787405
[23 empty] | 1108260 | 0.9992433 | 0.9670213 | 0.003624161 | 0.9970291 | 0.005285215 | 0.9970301 | 0.006787411
[23 empty] | 1108560 | 0.9992433 | 0.9670213 | 0.003624161 | 0.9970295 | 0.005285219 | 0.9970304 | 0.006787417
[23 empty] | 1108860 | 1.000322 | 0.9670213 | 0.003624161 | 0.9970299 | 0.005285223 | 0.9970308 | 0.006787423
[23 empty] | 1109160 | 1.00248 | 0.9670213 | 0.003624161 | 0.9970303 | 0.005285227 | 0.9970312 | 0.006787429
[23 empty] | 1109460 | 1.000322 | 0.9670213 | 0.003624161 | 0.9970307 | 0.00528523 | 0.9970316 | 0.006787435
[23 empty] | 1109760 | 1.001401 | 0.9670213 | 0.003624161 | 0.9970311 | 0.005285234 | 0.997032 | 0.006787441
[23 empty] | 1110060 | 1.001401 | 0.9670213 | 0.003624161 | 0.9970315 | 0.005285238 | 0.9970324 | 0.006787447
[23 empty] | 1110360 | 1.00248 | 0.9670213 | 0.003624161 | 0.9970319 | 0.005285242 | 0.9970328 | 0.006787453
[23 empty] | 1110660 | 1.003559 | 0.9670213 | 0.003624161 | 0.9970323 | 0.005285246 | 0.9970332 | 0.006787459
[23 empty] | 1110960 | 1.00248 | 0.9670213 | 0.003624161 | 0.9970327 | 0.00528525 | 0.9970336 | 0.006787465
[23 empty] | 1111260 | 1.001401 | 0.9670213 | 0.003624161 | 0.997033 | 0.005285254 | 0.997034 | 0.006787471
[23 empty] | 1111560 | 1.001401 | 0.9670213 | 0.003624161 | 0.9970334 | 0.005285258 | 0.9970343 | 0.006787477
[23 empty] | 1111860 | 1.001401 | 0.9670213 | 0.003624161 | 0.9970338 | 0.005285262 | 0.9970347 | 0.006787483
[23 empty] | 1112160 | 1.00248 | 0.9670213 | 0.003624161 | 0.9970342 | 0.005285266 | 0.9970351 | 0.006787489
[23 empty] | 1112460 | 1.00248 | 0.9670213 | 0.003624161 | 0.9970346 | 0.00528527 | 0.9970355 | 0.006787495
[23 empty] | 1112760 | 1.00248 | 0.9670213 | 0.003624161 | 0.997035 | 0.005285273 | 0.9970359 | 0.006787501
[23 empty] | 1113060 | 1.00248 | 0.9670213 | 0.003624161 | 0.9970353 | 0.005285277 | 0.9970363 | 0.006787507
[23 empty] | 1113360 | 1.00248 | 0.9670213 | 0.003624161 | 0.9970357 | 0.005285281 | 0.9970366 | 0.006787513
[23 empty] | 1113660 | 1.001401 | 0.9670213 | 0.003624161 | 0.9970361 | 0.005285285 | 0.997037 | 0.006787519
[23 empty] | 1113960 | 1.001401 | 0.9670213 | 0.003624161 | 0.9970365 | 0.005285289 | 0.9970374 | 0.006787525
[23 empty] | 1114260 | 1.000322 | 0.9670213 | 0.003624161 | 0.9970369 | 0.005285293 | 0.9970378 | 0.006787531
[23 empty] | 1114560 | 1.000322 | 0.9670213 | 0.003624161 | 0.9970373 | 0.005285297 | 0.9970382 | 0.006787536
[23 empty] | 1114860 | 1.000322 | 0.9670213 | 0.003624161 | 0.9970376 | 0.005285301 | 0.9970386 | 0.006787542
[23 empty] | 1115160 | 1.000322 | 0.9670213 | 0.003624161 | 0.997038 | 0.005285305 | 0.9970389 | 0.006787548
[23 empty] | 1115460 | 1.000322 | 0.9670213 | 0.003624161 | 0.9970384 | 0.005285308 | 0.9970393 | 0.006787554
[23 empty] | 1115760 | 0.9992433 | 0.9670213 | 0.003624161 | 0.9970388 | 0.005285312 | 0.9970397 | 0.00678756
[23 empty] | 1116060 | 1.000322 | 0.9670213 | 0.003624161 | 0.9970391 | 0.005285316 | 0.9970401 | 0.006787566
[23 empty] | 1116360 | 1.003559 | 0.9670213 | 0.003624161 | 0.9970395 | 0.00528532 | 0.9970404 | 0.006787572
[23 empty] | 1116660 | 1.001401 | 0.9670213 | 0.003624161 | 0.9970399 | 0.005285324 | 0.9970408 | 0.006787578
[23 empty] | 1116960 | 1.000322 | 0.9670213 | 0.003624161 | 0.9970403 | 0.005285328 | 0.9970412 | 0.006787584
[23 empty] | 1117260 | 1.00248 | 0.9670213 | 0.003624161 | 0.9970406 | 0.005285332 | 0.9970416 | 0.00678759
[23 empty] | 1117560 | 1.00248 | 0.9670213 | 0.003624161 | 0.997041 | 0.005285336 | 0.9970419 | 0.006787595
[23 empty] | 1117860 | 1.001401 | 0.9670213 | 0.003624161 | 0.9970414 | 0.005285339 | 0.9970423 | 0.006787601
[23 empty] | 1118160 | 1.001401 | 0.9670213 | 0.003624161 | 0.9970418 | 0.005285343 | 0.9970427 | 0.006787607
[23 empty] | 1118460 | 1.000322 | 0.9670213 | 0.003624161 | 0.9970421 | 0.005285347 | 0.9970431 | 0.006787613
[23 empty] | 1118760 | 1.001401 | 0.9670213 | 0.003624161 | 0.9970425 | 0.005285351 | 0.9970434 | 0.006787619
[23 empty] | 1119060 | 1.00248 | 0.9670213 | 0.003624161 | 0.9970429 | 0.005285355 | 0.9970438 | 0.006787625
[23 empty] | 1119360 | 1.003559 | 0.9670213 | 0.003624161 | 0.9970433 | 0.005285359 | 0.9970442 | 0.006787631
[23 empty] | 1119660 | 1.003559 | 0.9670213 | 0.003624161 | 0.9970436 | 0.005285362 | 0.9970445 | 0.006787637
[23 empty] | 1119960 | 1.004638 | 0.9670213 | 0.003624161 | 0.997044 | 0.005285366 | 0.9970449 | 0.006787642
[23 empty] | 1120260 | 1.00248 | 0.9670213 | 0.003624161 | 0.9970444 | 0.00528537 | 0.9970453 | 0.006787648
[23 empty] | 1120560 | 1.00248 | 0.9670213 | 0.003624161 | 0.9970447 | 0.005285374 | 0.9970456 | 0.006787654
[23 empty] | 1120860 | 1.00248 | 0.9670213 | 0.003624161 | 0.9970451 | 0.005285378 | 0.997046 | 0.00678766
[23 empty] | 1121160 | 1.001401 | 0.9670213 | 0.003624161 | 0.9970455 | 0.005285382 | 0.9970464 | 0.006787666
[23 empty] | 1121460 | 0.9992433 | 0.9670213 | 0.003624161 | 0.9970458 | 0.005285385 | 0.9970467 | 0.006787672
[23 empty] | 1121760 | 0.9992433 | 0.9670213 | 0.003624161 | 0.9970462 | 0.005285389 | 0.9970471 | 0.006787677
[23 empty] | 1122060 | 1.000322 | 0.9670213 | 0.003624161 | 0.9970466 | 0.005285393 | 0.9970475 | 0.006787683
[23 empty] | 1122360 | 1.000322 | 0.9670213 | 0.003624161 | 0.9970469 | 0.005285397 | 0.9970478 | 0.006787689
[23 empty] | 1122660 | 1.00248 | 0.9670213 | 0.003624161 | 0.9970473 | 0.005285401 | 0.9970482 | 0.006787695
[23 empty] | 1122960 | 1.003559 | 0.9670213 | 0.003624161 | 0.9970476 | 0.005285404 | 0.9970486 | 0.006787701
[23 empty] | 1123260 | 1.00248 | 0.9670213 | 0.003624161 | 0.997048 | 0.005285408 | 0.9970489 | 0.006787706
[23 empty] | 1123560 | 1.00248 | 0.9670213 | 0.003624161 | 0.9970484 | 0.005285412 | 0.9970493 | 0.006787712
[23 empty] | 1123860 | 1.003559 | 0.9670213 | 0.003624161 | 0.9970487 | 0.005285416 | 0.9970497 | 0.006787718
[23 empty] | 1124160 | 1.003559 | 0.9670213 | 0.003624161 | 0.9970491 | 0.00528542 | 0.99705 | 0.006787724
[23 empty] | 1124460 | 1.00248 | 0.9670213 | 0.003624161 | 0.9970495 | 0.005285423 | 0.9970504 | 0.00678773
[23 empty] | 1124760 | 1.000322 | 0.9670213 | 0.003624161 | 0.9970498 | 0.005285427 | 0.9970507 | 0.006787735
[23 empty] | 1125060 | 0.9992433 | 0.9670213 | 0.003624161 | 0.9970502 | 0.005285431 | 0.9970511 | 0.006787741
[23 empty] | 1125360 | 1.000322 | 0.9670213 | 0.003624161 | 0.9970505 | 0.005285435 | 0.9970515 | 0.006787747
[23 empty] | 1125660 | 1.000322 | 0.9670213 | 0.003624161 | 0.9970509 | 0.005285439 | 0.9970518 | 0.006787753
[23 empty] | 1125960 | 0.9992433 | 0.9670213 | 0.003624161 | 0.9970512 | 0.005285442 | 0.9970522 | 0.006787758
[23 empty] | 1126260 | 1.001401 | 0.9670213 | 0.003624161 | 0.9970516 | 0.005285446 | 0.9970525 | 0.006787764
[23 empty] | 1126560 | 1.001401 | 0.9670213 | 0.003624161 | 0.997052 | 0.00528545 | 0.9970529 | 0.00678777
[23 empty] | 1126860 | 1.001401 | 0.9670213 | 0.003624161 | 0.9970523 | 0.005285454 | 0.9970532 | 0.006787776
[23 empty] | 1127160 | 1.000322 | 0.9670213 | 0.003624161 | 0.9970527 | 0.005285457 | 0.9970536 | 0.006787781
[23 empty] | 1127460 | 1.00248 | 0.9670213 | 0.003624161 | 0.997053 | 0.005285461 | 0.997054 | 0.006787787
[23 empty] | 1127760 | 1.000322 | 0.9670213 | 0.003624161 | 0.9970534 | 0.005285465 | 0.9970543 | 0.006787793
[23 empty] | 1128060 | 1.000322 | 0.9670213 | 0.003624161 | 0.9970537 | 0.005285469 | 0.9970547 | 0.006787799
[23 empty] | 1128360 | 0.9992433 | 0.9670213 | 0.003624161 | 0.9970541 | 0.005285473 | 0.997055 | 0.006787804
[23 empty] | 1128660 | 1.00248 | 0.9670213 | 0.003624161 | 0.9970544 | 0.005285476 | 0.9970554 | 0.00678781
[23 empty] | 1128960 | 1.00248 | 0.9670213 | 0.003624161 | 0.9970548 | 0.00528548 | 0.9970557 | 0.006787816
[23 empty] | 1129260 | 1.001401 | 0.9670213 | 0.003624161 | 0.9970551 | 0.005285484 | 0.9970561 | 0.006787821
[23 empty] | 1129560 | 1.001401 | 0.9670213 | 0.003624161 | 0.9970555 | 0.005285488 | 0.9970564 | 0.006787827
[23 empty] | 1129860 | 1.001401 | 0.9670213 | 0.003624161 | 0.9970558 | 0.005285491 | 0.9970568 | 0.006787833
[23 empty] | 1130160 | 1.000322 | 0.9670213 | 0.003624161 | 0.9970562 | 0.005285495 | 0.9970571 | 0.006787838
[23 empty] | 1130460 | 0.9992433 | 0.9670213 | 0.003624161 | 0.9970565 | 0.005285499 | 0.9970575 | 0.006787844
[23 empty] | 1130760 | 1.000322 | 0.9670213 | 0.003624161 | 0.9970569 | 0.005285502 | 0.9970578 | 0.00678785
[23 empty] | 1131060 | 1.000322 | 0.9670213 | 0.003624161 | 0.9970572 | 0.005285506 | 0.9970582 | 0.006787856
[23 empty] | 1131360 | 1.001401 | 0.9670213 | 0.003624161 | 0.9970576 | 0.00528551 | 0.9970585 | 0.006787861
[23 empty] | 1131660 | 1.000322 | 0.9670213 | 0.003624161 | 0.9970579 | 0.005285514 | 0.9970589 | 0.006787867
[23 empty] | 1131960 | 1.000322 | 0.9670213 | 0.003624161 | 0.9970583 | 0.005285517 | 0.9970592 | 0.006787873
[23 empty] | 1132260 | 1.000322 | 0.9670213 | 0.003624161 | 0.9970586 | 0.005285521 | 0.9970595 | 0.006787878
[23 empty] | 1132560 | 1.000322 | 0.9670213 | 0.003624161 | 0.997059 | 0.005285525 | 0.9970599 | 0.006787884
[23 empty] | 1132860 | 1.000322 | 0.9670213 | 0.003624161 | 0.9970593 | 0.005285529 | 0.9970602 | 0.00678789
[23 empty] | 1133160 | 1.000322 | 0.9670213 | 0.003624161 | 0.9970597 | 0.005285532 | 0.9970606 | 0.006787895
[23 empty] | 1133460 | 1.000322 | 0.9670213 | 0.003624161 | 0.99706 | 0.005285536 | 0.9970609 | 0.006787901
[23 empty] | 1133760 | 0.9992433 | 0.9670213 | 0.003624161 | 0.9970603 | 0.00528554 | 0.9970613 | 0.006787906
[23 empty] | 1134060 | 0.9992433 | 0.9670213 | 0.003624161 | 0.9970607 | 0.005285543 | 0.9970616 | 0.006787912
[23 empty] | 1134360 | 0.9992433 | 0.9670213 | 0.003624161 | 0.997061 | 0.005285547 | 0.997062 | 0.006787918
[23 empty] | 1134660 | 0.9992433 | 0.9670213 | 0.003624161 | 0.9970614 | 0.005285551 | 0.9970623 | 0.006787923
[23 empty] | 1134960 | 1.00248 | 0.9670213 | 0.003624161 | 0.9970617 | 0.005285554 | 0.9970626 | 0.006787929
[23 empty] | 1135260 | 1.000322 | 0.9670213 | 0.003624161 | 0.997062 | 0.005285558 | 0.997063 | 0.006787935
[23 empty] | 1135560 | 1.001401 | 0.9670213 | 0.003624161 | 0.9970624 | 0.005285562 | 0.9970633 | 0.00678794
[23 empty] | 1135860 | 1.00248 | 0.9670213 | 0.003624161 | 0.9970627 | 0.005285566 | 0.9970637 | 0.006787946
[23 empty] | 1136160 | 1.001401 | 0.9670213 | 0.003624161 | 0.9970631 | 0.005285569 | 0.997064 | 0.006787951
[23 empty] | 1136460 | 1.000322 | 0.9670213 | 0.003624161 | 0.9970634 | 0.005285573 | 0.9970643 | 0.006787957
[23 empty] | 1136760 | 0.9992433 | 0.9670213 | 0.003624161 | 0.9970637 | 0.005285577 | 0.9970647 | 0.006787963
[23 empty] | 1137060 | 0.9992433 | 0.9670213 | 0.003624161 | 0.9970641 | 0.00528558 | 0.997065 | 0.006787968
[23 empty] | 1137360 | 0.9970853 | 0.9670213 | 0.003624161 | 0.9970644 | 0.005285584 | 0.9970653 | 0.006787974
[23 empty] | 1137660 | 0.9981643 | 0.9670213 | 0.003624161 | 0.9970647 | 0.005285588 | 0.9970657 | 0.006787979
[23 empty] | 1137960 | 0.9992433 | 0.9670213 | 0.003624161 | 0.9970651 | 0.005285591 | 0.997066 | 0.006787985
[23 empty] | 1138260 | 0.9981643 | 0.9670213 | 0.003624161 | 0.9970654 | 0.005285595 | 0.9970663 | 0.00678799
[23 empty] | 1138560 | 0.9992433 | 0.9670213 | 0.003624161 | 0.9970657 | 0.005285599 | 0.9970667 | 0.006787996
[23 empty] | 1138860 | 1.001401 | 0.9670213 | 0.003624161 | 0.9970661 | 0.005285602 | 0.997067 | 0.006788002
[23 empty] | 1139160 | 0.9992433 | 0.9670213 | 0.003624161 | 0.9970664 | 0.005285606 | 0.9970673 | 0.006788007
[23 empty] | 1139460 | 0.9992433 | 0.9670213 | 0.003624161 | 0.9970667 | 0.00528561 | 0.9970677 | 0.006788013
[23 empty] | 1139760 | 1.000322 | 0.9670213 | 0.003624161 | 0.9970671 | 0.005285613 | 0.997068 | 0.006788018
[23 empty] | 1140060 | 1.000322 | 0.9670213 | 0.003624161 | 0.9970674 | 0.005285617 | 0.9970683 | 0.006788024
[23 empty] | 1140360 | 1.001401 | 0.9670213 | 0.003624161 | 0.9970677 | 0.00528562 | 0.9970687 | 0.006788029
[23 empty] | 1140660 | 1.00248 | 0.9670213 | 0.003624161 | 0.9970681 | 0.005285624 | 0.997069 | 0.006788035
[23 empty] | 1140960 | 1.00248 | 0.9670213 | 0.003624161 | 0.9970684 | 0.005285628 | 0.9970693 | 0.00678804
[23 empty] | 1141260 | 1.004638 | 0.9670213 | 0.003624161 | 0.9970687 | 0.005285631 | 0.9970697 | 0.006788046
[23 empty] | 1141560 | 1.00248 | 0.9670213 | 0.003624161 | 0.9970691 | 0.005285635 | 0.99707 | 0.006788051
[23 empty] | 1141860 | 1.00248 | 0.9670213 | 0.003624161 | 0.9970694 | 0.005285639 | 0.9970703 | 0.006788057
[23 empty] | 1142160 | 1.001401 | 0.9670213 | 0.003624161 | 0.9970697 | 0.005285642 | 0.9970706 | 0.006788062
[23 empty] | 1142460 | 1.000322 | 0.9670213 | 0.003624161 | 0.99707 | 0.005285646 | 0.997071 | 0.006788068
[23 empty] | 1142760 | 1.000322 | 0.9670213 | 0.003624161 | 0.9970704 | 0.00528565 | 0.9970713 | 0.006788073
[23 empty] | 1143060 | 0.9970853 | 0.9670213 | 0.003624161 | 0.9970707 | 0.005285653 | 0.9970716 | 0.006788079
[23 empty] | 1143360 | 1.001401 | 0.9670213 | 0.003624161 | 0.997071 | 0.005285657 | 0.9970719 | 0.006788084
[23 empty] | 1143660 | 0.9981643 | 0.9670213 | 0.003624161 | 0.9970713 | 0.00528566 | 0.9970723 | 0.00678809
[23 empty] | 1143960 | 1.000322 | 0.9670213 | 0.003624161 | 0.9970717 | 0.005285664 | 0.9970726 | 0.006788095
[23 empty] | 1144260 | 1.000322 | 0.9670213 | 0.003624161 | 0.997072 | 0.005285668 | 0.9970729 | 0.006788101
[23 empty] | 1144560 | 1.00248 | 0.9670213 | 0.003624161 | 0.9970723 | 0.005285671 | 0.9970732 | 0.006788106
[23 empty] | 1144860 | 1.001401 | 0.9670213 | 0.003624161 | 0.9970726 | 0.005285675 | 0.9970736 | 0.006788112
[23 empty] | 1145160 | 1.000322 | 0.9670213 | 0.003624161 | 0.997073 | 0.005285678 | 0.9970739 | 0.006788117
[23 empty] | 1145460 | 1.001401 | 0.9670213 | 0.003624161 | 0.9970733 | 0.005285682 | 0.9970742 | 0.006788123
[23 empty] | 1145760 | 1.001401 | 0.9670213 | 0.003624161 | 0.9970736 | 0.005285686 | 0.9970745 | 0.006788128
[23 empty] | 1146060 | 1.000322 | 0.9670213 | 0.003624161 | 0.9970739 | 0.005285689 | 0.9970749 | 0.006788134
[23 empty] | 1146360 | 0.9992433 | 0.9670213 | 0.003624161 | 0.9970742 | 0.005285693 | 0.9970752 | 0.006788139
[23 empty] | 1146660 | 1.001401 | 0.9670213 | 0.003624161 | 0.9970746 | 0.005285696 | 0.9970755 | 0.006788144
[23 empty] | 1146960 | 1.000322 | 0.9670213 | 0.003624161 | 0.9970749 | 0.0052857 | 0.9970758 | 0.00678815
[23 empty] | 1147260 | 1.001401 | 0.9670213 | 0.003624161 | 0.9970752 | 0.005285703 | 0.9970761 | 0.006788155
[23 empty] | 1147560 | 1.00248 | 0.9670213 | 0.003624161 | 0.9970755 | 0.005285707 | 0.9970764 | 0.006788161
[23 empty] | 1147860 | 1.00248 | 0.9670213 | 0.003624161 | 0.9970758 | 0.005285711 | 0.9970768 | 0.006788166
[23 empty] | 1148160 | 1.001401 | 0.9670213 | 0.003624161 | 0.9970761 | 0.005285714 | 0.9970771 | 0.006788172
[23 empty] | 1148460 | 1.000322 | 0.9670213 | 0.003624161 | 0.9970765 | 0.005285718 | 0.9970774 | 0.006788177
[23 empty] | 1148760 | 1.000322 | 0.9670213 | 0.003624161 | 0.9970768 | 0.005285721 | 0.9970777 | 0.006788182
[23 empty] | 1149060 | 0.9992433 | 0.9670213 | 0.003624161 | 0.9970771 | 0.005285725 | 0.997078 | 0.006788188
[23 empty] | 1149360 | 0.9992433 | 0.9670213 | 0.003624161 | 0.9970774 | 0.005285728 | 0.9970783 | 0.006788193
[23 empty] | 1149660 | 0.9992433 | 0.9670213 | 0.003624161 | 0.9970777 | 0.005285732 | 0.9970787 | 0.006788199
[23 empty] | 1149960 | 1.000322 | 0.9670213 | 0.003624161 | 0.997078 | 0.005285735 | 0.997079 | 0.006788204
[23 empty] | 1150260 | 1.000322 | 0.9670213 | 0.003624161 | 0.9970784 | 0.005285739 | 0.9970793 | 0.006788209
[23 empty] | 1150560 | 1.00248 | 0.9670213 | 0.003624161 | 0.9970787 | 0.005285743 | 0.9970796 | 0.006788215
[23 empty] | 1150860 | 1.001401 | 0.9670213 | 0.003624161 | 0.997079 | 0.005285746 | 0.9970799 | 0.00678822
[23 empty] | 1151160 | 1.001401 | 0.9670213 | 0.003624161 | 0.9970793 | 0.00528575 | 0.9970802 | 0.006788225
[23 empty] | 1151460 | 1.001401 | 0.9670213 | 0.003624161 | 0.9970796 | 0.005285753 | 0.9970805 | 0.006788231
[23 empty] | 1151760 | 1.001401 | 0.9670213 | 0.003624161 | 0.9970799 | 0.005285757 | 0.9970809 | 0.006788236
[23 empty] | 1152060 | 1.001401 | 0.9670213 | 0.003624161 | 0.9970802 | 0.00528576 | 0.9970812 | 0.006788242
[23 empty] | 1152360 | 1.000322 | 0.9670213 | 0.003624161 | 0.9970805 | 0.005285764 | 0.9970815 | 0.006788247
[23 empty] | 1152660 | 1.000322 | 0.9670213 | 0.003624161 | 0.9970808 | 0.005285767 | 0.9970818 | 0.006788252
[23 empty] | 1152960 | 1.000322 | 0.9670213 | 0.003624161 | 0.9970812 | 0.005285771 | 0.9970821 | 0.006788258
[23 empty] | 1153260 | 1.000322 | 0.9670213 | 0.003624161 | 0.9970815 | 0.005285774 | 0.9970824 | 0.006788263
[23 empty] | 1153560 | 1.000322 | 0.9670213 | 0.003624161 | 0.9970818 | 0.005285778 | 0.9970827 | 0.006788268
[23 empty] | 1153860 | 0.9981643 | 0.9670213 | 0.003624161 | 0.9970821 | 0.005285781 | 0.997083 | 0.006788274
[23 empty] | 1154160 | 1.000322 | 0.9670213 | 0.003624161 | 0.9970824 | 0.005285785 | 0.9970833 | 0.006788279
[23 empty] | 1154460 | 1.000322 | 0.9670213 | 0.003624161 | 0.9970827 | 0.005285788 | 0.9970836 | 0.006788284
[23 empty] | 1154760 | 1.000322 | 0.9670213 | 0.003624161 | 0.997083 | 0.005285792 | 0.9970839 | 0.00678829
[23 empty] | 1155060 | 1.001401 | 0.9670213 | 0.003624161 | 0.9970833 | 0.005285795 | 0.9970842 | 0.006788295
[23 empty] | 1155360 | 1.001401 | 0.9670213 | 0.003624161 | 0.9970836 | 0.005285799 | 0.9970845 | 0.0067883
[23 empty] | 1155660 | 1.001401 | 0.9670213 | 0.003624161 | 0.9970839 | 0.005285802 | 0.9970848 | 0.006788305
[23 empty] | 1155960 | 1.000322 | 0.9670213 | 0.003624161 | 0.9970842 | 0.005285806 | 0.9970852 | 0.006788311
[23 empty] | 1156260 | 1.000322 | 0.9670213 | 0.003624161 | 0.9970845 | 0.005285809 | 0.9970855 | 0.006788316
[23 empty] | 1156560 | 1.00248 | 0.9670213 | 0.003624161 | 0.9970848 | 0.005285813 | 0.9970858 | 0.006788321
[23 empty] | 1156860 | 0.9992433 | 0.9670213 | 0.003624161 | 0.9970851 | 0.005285816 | 0.9970861 | 0.006788327
[23 empty] | 1157160 | 1.000322 | 0.9670213 | 0.003624161 | 0.9970854 | 0.00528582 | 0.9970864 | 0.006788332
[23 empty] | 1157460 | 1.000322 | 0.9670213 | 0.003624161 | 0.9970857 | 0.005285823 | 0.9970867 | 0.006788337
[23 empty] | 1157760 | 1.001401 | 0.9670213 | 0.003624161 | 0.997086 | 0.005285827 | 0.997087 | 0.006788342
[23 empty] | 1158060 | 1.000322 | 0.9670213 | 0.003624161 | 0.9970863 | 0.00528583 | 0.9970873 | 0.006788348
[23 empty] | 1158360 | 1.000322 | 0.9670213 | 0.003624161 | 0.9970866 | 0.005285833 | 0.9970876 | 0.006788353
[23 empty] | 1158660 | 1.001401 | 0.9670213 | 0.003624161 | 0.9970869 | 0.005285837 | 0.9970879 | 0.006788358
[23 empty] | 1158960 | 1.001401 | 0.9670213 | 0.003624161 | 0.9970872 | 0.00528584 | 0.9970882 | 0.006788363
[23 empty] | 1159260 | 1.001401 | 0.9670213 | 0.003624161 | 0.9970875 | 0.005285844 | 0.9970885 | 0.006788369
[23 empty] | 1159560 | 1.00248 | 0.9670213 | 0.003624161 | 0.9970878 | 0.005285847 | 0.9970888 | 0.006788374
[23 empty] | 1159860 | 1.001401 | 0.9670213 | 0.003624161 | 0.9970881 | 0.005285851 | 0.9970891 | 0.006788379
[23 empty] | 1160160 | 1.000322 | 0.9670213 | 0.003624161 | 0.9970884 | 0.005285854 | 0.9970894 | 0.006788384
[23 empty] | 1160460 | 1.000322 | 0.9670213 | 0.003624161 | 0.9970887 | 0.005285858 | 0.9970897 | 0.006788389
[23 empty] | 1160760 | 0.9992433 | 0.9670213 | 0.003624161 | 0.997089 | 0.005285861 | 0.99709 | 0.006788395
[23 empty] | 1161060 | 1.000322 | 0.9670213 | 0.003624161 | 0.9970893 | 0.005285864 | 0.9970902 | 0.0067884
[23 empty] | 1161360 | 1.000322 | 0.9670213 | 0.003624161 | 0.9970896 | 0.005285868 | 0.9970905 | 0.006788405
[23 empty] | 1161660 | 1.00248 | 0.9670213 | 0.003624161 | 0.9970899 | 0.005285871 | 0.9970908 | 0.00678841
[23 empty] | 1161960 | 1.001401 | 0.9670213 | 0.003624161 | 0.9970902 | 0.005285875 | 0.9970911 | 0.006788415
[23 empty] | 1162260 | 1.001401 | 0.9670213 | 0.003624161 | 0.9970905 | 0.005285878 | 0.9970914 | 0.006788421
[23 empty] | 1162560 | 1.00248 | 0.9670213 | 0.003624161 | 0.9970908 | 0.005285882 | 0.9970917 | 0.006788426
[23 empty] | 1162860 | 1.00248 | 0.9670213 | 0.003624161 | 0.9970911 | 0.005285885 | 0.997092 | 0.006788431
[23 empty] | 1163160 | 1.00248 | 0.9670213 | 0.003624161 | 0.9970914 | 0.005285888 | 0.9970923 | 0.006788436
[23 empty] | 1163460 | 1.00248 | 0.9670213 | 0.003624161 | 0.9970917 | 0.005285892 | 0.9970926 | 0.006788441
[23 empty] | 1163760 | 1.003559 | 0.9670213 | 0.003624161 | 0.9970919 | 0.005285895 | 0.9970929 | 0.006788447
[23 empty] | 1164060 | 1.00248 | 0.9670213 | 0.003624161 | 0.9970922 | 0.005285899 | 0.9970932 | 0.006788452
[23 empty] | 1164360 | 1.001401 | 0.9670213 | 0.003624161 | 0.9970925 | 0.005285902 | 0.9970935 | 0.006788457
[23 empty] | 1164660 | 1.001401 | 0.9670213 | 0.003624161 | 0.9970928 | 0.005285905 | 0.9970938 | 0.006788462
[23 empty] | 1164960 | 0.9992433 | 0.9670213 | 0.003624161 | 0.9970931 | 0.005285909 | 0.9970941 | 0.006788467
[23 empty] | 1165260 | 1.000322 | 0.9670213 | 0.003624161 | 0.9970934 | 0.005285912 | 0.9970943 | 0.006788472
[23 empty] | 1165560 | 0.9992433 | 0.9670213 | 0.003624161 | 0.9970937 | 0.005285916 | 0.9970946 | 0.006788477
[23 empty] | 1165860 | 1.001401 | 0.9670213 | 0.003624161 | 0.997094 | 0.005285919 | 0.9970949 | 0.006788483
[23 empty] | 1166160 | 1.000322 | 0.9670213 | 0.003624161 | 0.9970943 | 0.005285922 | 0.9970952 | 0.006788488
[23 empty] | 1166460 | 1.001401 | 0.9670213 | 0.003624161 | 0.9970945 | 0.005285926 | 0.9970955 | 0.006788493
[23 empty] | 1166760 | 1.001401 | 0.9670213 | 0.003624161 | 0.9970948 | 0.005285929 | 0.9970958 | 0.006788498
[23 empty] | 1167060 | 1.00248 | 0.9670213 | 0.003624161 | 0.9970951 | 0.005285933 | 0.9970961 | 0.006788503
[23 empty] | 1167360 | 1.001401 | 0.9670213 | 0.003624161 | 0.9970954 | 0.005285936 | 0.9970964 | 0.006788508
[23 empty] | 1167660 | 1.00248 | 0.9670213 | 0.003624161 | 0.9970957 | 0.005285939 | 0.9970966 | 0.006788513
[23 empty] | 1167960 | 1.000322 | 0.9670213 | 0.003624161 | 0.997096 | 0.005285943 | 0.9970969 | 0.006788518
[23 empty] | 1168260 | 0.9992433 | 0.9670213 | 0.003624161 | 0.9970963 | 0.005285946 | 0.9970972 | 0.006788523
[23 empty] | 1168560 | 1.00248 | 0.9670213 | 0.003624161 | 0.9970965 | 0.005285949 | 0.9970975 | 0.006788528
[23 empty] | 1168860 | 1.001401 | 0.9670213 | 0.003624161 | 0.9970968 | 0.005285953 | 0.9970978 | 0.006788534
[23 empty] | 1169160 | 1.001401 | 0.9670213 | 0.003624161 | 0.9970971 | 0.005285956 | 0.9970981 | 0.006788539
[23 empty] | 1169460 | 1.00248 | 0.9670213 | 0.003624161 | 0.9970974 | 0.005285959 | 0.9970983 | 0.006788544
[23 empty] | 1169760 | 1.00248 | 0.9670213 | 0.003624161 | 0.9970977 | 0.005285963 | 0.9970986 | 0.006788549
[23 empty] | 1170060 | 0.9992433 | 0.9670213 | 0.003624161 | 0.997098 | 0.005285966 | 0.9970989 | 0.006788554
[23 empty] | 1170360 | 1.001401 | 0.9670213 | 0.003624161 | 0.9970982 | 0.005285969 | 0.9970992 | 0.006788559
[23 empty] | 1170660 | 1.001401 | 0.9670213 | 0.003624161 | 0.9970985 | 0.005285973 | 0.9970995 | 0.006788564
[23 empty] | 1170960 | 1.000322 | 0.9670213 | 0.003624161 | 0.9970988 | 0.005285976 | 0.9970997 | 0.006788569
[23 empty] | 1171260 | 1.000322 | 0.9670213 | 0.003624161 | 0.9970991 | 0.005285979 | 0.9971 | 0.006788574
[23 empty] | 1171560 | 1.001401 | 0.9670213 | 0.003624161 | 0.9970994 | 0.005285983 | 0.9971003 | 0.006788579
[23 empty] | 1171860 | 1.00248 | 0.9670213 | 0.003624161 | 0.9970996 | 0.005285986 | 0.9971006 | 0.006788584
[23 empty] | 1172160 | 1.000322 | 0.9670213 | 0.003624161 | 0.9970999 | 0.005285989 | 0.9971009 | 0.006788589
[23 empty] | 1172460 | 1.001401 | 0.9670213 | 0.003624161 | 0.9971002 | 0.005285993 | 0.9971011 | 0.006788594
[23 empty] | 1172760 | 1.00248 | 0.9670213 | 0.003624161 | 0.9971005 | 0.005285996 | 0.9971014 | 0.006788599
[23 empty] | 1173060 | 1.004638 | 0.9670213 | 0.003624161 | 0.9971008 | 0.005285999 | 0.9971017 | 0.006788604
[23 empty] | 1173360 | 1.001401 | 0.9670213 | 0.003624161 | 0.997101 | 0.005286003 | 0.997102 | 0.006788609
[23 empty] | 1173660 | 1.001401 | 0.9670213 | 0.003624161 | 0.9971013 | 0.005286006 | 0.9971023 | 0.006788614
[23 empty] | 1173960 | 1.001401 | 0.9670213 | 0.003624161 | 0.9971016 | 0.005286009 | 0.9971025 | 0.006788619
[23 empty] | 1174260 | 1.000322 | 0.9670213 | 0.003624161 | 0.9971019 | 0.005286012 | 0.9971028 | 0.006788624
[23 empty] | 1174560 | 1.000322 | 0.9670213 | 0.003624161 | 0.9971021 | 0.005286016 | 0.9971031 | 0.006788629
[23 empty] | 1174860 | 1.001401 | 0.9670213 | 0.003624161 | 0.9971024 | 0.005286019 | 0.9971034 | 0.006788634
[23 empty] | 1175160 | 1.00248 | 0.9670213 | 0.003624161 | 0.9971027 | 0.005286022 | 0.9971036 | 0.006788639
[23 empty] | 1175460 | 1.00248 | 0.9670213 | 0.003624161 | 0.997103 | 0.005286026 | 0.9971039 | 0.006788644
[23 empty] | 1175760 | 1.003559 | 0.9670213 | 0.003624161 | 0.9971032 | 0.005286029 | 0.9971042 | 0.006788649
[23 empty] | 1176060 | 1.000322 | 0.9670213 | 0.003624161 | 0.9971035 | 0.005286032 | 0.9971044 | 0.006788654
[23 empty] | 1176360 | 1.003559 | 0.9670213 | 0.003624161 | 0.9971038 | 0.005286035 | 0.9971047 | 0.006788659
[23 empty] | 1176660 | 1.003559 | 0.9670213 | 0.003624161 | 0.997104 | 0.005286039 | 0.997105 | 0.006788664
[23 empty] | 1176960 | 1.000322 | 0.9670213 | 0.003624161 | 0.9971043 | 0.005286042 | 0.9971053 | 0.006788669
[23 empty] | 1177260 | 1.000322 | 0.9670213 | 0.003624161 | 0.9971046 | 0.005286045 | 0.9971055 | 0.006788674
[23 empty] | 1177560 | 1.001401 | 0.9670213 | 0.003624161 | 0.9971049 | 0.005286049 | 0.9971058 | 0.006788679
[23 empty] | 1177860 | 1.001401 | 0.9670213 | 0.003624161 | 0.9971051 | 0.005286052 | 0.9971061 | 0.006788684
[23 empty] | 1178160 | 1.000322 | 0.9670213 | 0.003624161 | 0.9971054 | 0.005286055 | 0.9971063 | 0.006788689
[23 empty] | 1178460 | 1.001401 | 0.9670213 | 0.003624161 | 0.9971057 | 0.005286058 | 0.9971066 | 0.006788694
[23 empty] | 1178760 | 1.001401 | 0.9670213 | 0.003624161 | 0.9971059 | 0.005286062 | 0.9971069 | 0.006788698
[23 empty] | 1179060 | 1.00248 | 0.9670213 | 0.003624161 | 0.9971062 | 0.005286065 | 0.9971071 | 0.006788703
[23 empty] | 1179360 | 1.00248 | 0.9670213 | 0.003624161 | 0.9971065 | 0.005286068 | 0.9971074 | 0.006788708
[23 empty] | 1179660 | 1.001401 | 0.9670213 | 0.003624161 | 0.9971067 | 0.005286071 | 0.9971077 | 0.006788713
[23 empty] | 1179960 | 1.003559 | 0.9670213 | 0.003624161 | 0.997107 | 0.005286075 | 0.997108 | 0.006788718
[23 empty] | 1180260 | 1.00248 | 0.9670213 | 0.003624161 | 0.9971073 | 0.005286078 | 0.9971082 | 0.006788723
[23 empty] | 1180560 | 1.00248 | 0.9670213 | 0.003624161 | 0.9971075 | 0.005286081 | 0.9971085 | 0.006788728
[23 empty] | 1180860 | 1.001401 | 0.9670213 | 0.003624161 | 0.9971078 | 0.005286084 | 0.9971088 | 0.006788733
[23 empty] | 1181160 | 1.001401 | 0.9670213 | 0.003624161 | 0.9971081 | 0.005286087 | 0.997109 | 0.006788738
[23 empty] | 1181460 | 1.00248 | 0.9670213 | 0.003624161 | 0.9971083 | 0.005286091 | 0.9971093 | 0.006788743
[23 empty] | 1181760 | 1.00248 | 0.9670213 | 0.003624161 | 0.9971086 | 0.005286094 | 0.9971095 | 0.006788747
[23 empty] | 1182060 | 1.001401 | 0.9670213 | 0.003624161 | 0.9971089 | 0.005286097 | 0.9971098 | 0.006788752
[23 empty] | 1182360 | 0.9992433 | 0.9670213 | 0.003624161 | 0.9971091 | 0.0052861 | 0.9971101 | 0.006788757
[23 empty] | 1182660 | 1.00248 | 0.9670213 | 0.003624161 | 0.9971094 | 0.005286103 | 0.9971103 | 0.006788762
[23 empty] | 1182960 | 1.00248 | 0.9670213 | 0.003624161 | 0.9971096 | 0.005286107 | 0.9971106 | 0.006788767
[23 empty] | 1183260 | 1.003559 | 0.9670213 | 0.003624161 | 0.9971099 | 0.00528611 | 0.9971109 | 0.006788772
[23 empty] | 1183560 | 1.00248 | 0.9670213 | 0.003624161 | 0.9971102 | 0.005286113 | 0.9971111 | 0.006788777
[23 empty] | 1183860 | 1.003559 | 0.9670213 | 0.003624161 | 0.9971104 | 0.005286116 | 0.9971114 | 0.006788781
[23 empty] | 1184160 | 1.00248 | 0.9670213 | 0.003624161 | 0.9971107 | 0.005286119 | 0.9971116 | 0.006788786
[23 empty] | 1184460 | 1.001401 | 0.9670213 | 0.003624161 | 0.997111 | 0.005286123 | 0.9971119 | 0.006788791
[23 empty] | 1184760 | 1.001401 | 0.9670213 | 0.003624161 | 0.9971112 | 0.005286126 | 0.9971122 | 0.006788796
[23 empty] | 1185060 | 1.00248 | 0.9670213 | 0.003624161 | 0.9971115 | 0.005286129 | 0.9971124 | 0.006788801
[23 empty] | 1185360 | 1.003559 | 0.9670213 | 0.003624161 | 0.9971117 | 0.005286132 | 0.9971127 | 0.006788806
[23 empty] | 1185660 | 1.003559 | 0.9670213 | 0.003624161 | 0.997112 | 0.005286135 | 0.9971129 | 0.00678881
[23 empty] | 1185960 | 1.00248 | 0.9670213 | 0.003624161 | 0.9971123 | 0.005286139 | 0.9971132 | 0.006788815
[23 empty] | 1186260 | 1.003559 | 0.9670213 | 0.003624161 | 0.9971125 | 0.005286142 | 0.9971135 | 0.00678882
[23 empty] | 1186560 | 1.00248 | 0.9670213 | 0.003624161 | 0.9971128 | 0.005286145 | 0.9971137 | 0.006788825
[23 empty] | 1186860 | 1.00248 | 0.9670213 | 0.003624161 | 0.997113 | 0.005286148 | 0.997114 | 0.00678883
[23 empty] | 1187160 | 1.001401 | 0.9670213 | 0.003624161 | 0.9971133 | 0.005286151 | 0.9971142 | 0.006788834
[23 empty] | 1187460 | 1.001401 | 0.9670213 | 0.003624161 | 0.9971135 | 0.005286154 | 0.9971145 | 0.006788839
[23 empty] | 1187760 | 1.00248 | 0.9670213 | 0.003624161 | 0.9971138 | 0.005286158 | 0.9971147 | 0.006788844
[23 empty] | 1188060 | 1.001401 | 0.9670213 | 0.003624161 | 0.9971141 | 0.005286161 | 0.997115 | 0.006788849
[23 empty] | 1188360 | 1.003559 | 0.9670213 | 0.003624161 | 0.9971143 | 0.005286164 | 0.9971153 | 0.006788853
[23 empty] | 1188660 | 1.004638 | 0.9670213 | 0.003624161 | 0.9971146 | 0.005286167 | 0.9971155 | 0.006788858
[23 empty] | 1188960 | 1.003559 | 0.9670213 | 0.003624161 | 0.9971148 | 0.00528617 | 0.9971158 | 0.006788863
[23 empty] | 1189260 | 1.00248 | 0.9670213 | 0.003624161 | 0.9971151 | 0.005286173 | 0.997116 | 0.006788868
[23 empty] | 1189560 | 1.001401 | 0.9670213 | 0.003624161 | 0.9971153 | 0.005286176 | 0.9971163 | 0.006788872
[23 empty] | 1189860 | 1.00248 | 0.9670213 | 0.003624161 | 0.9971156 | 0.00528618 | 0.9971165 | 0.006788877
[23 empty] | 1190160 | 1.001401 | 0.9670213 | 0.003624161 | 0.9971158 | 0.005286183 | 0.9971168 | 0.006788882
[23 empty] | 1190460 | 1.001401 | 0.9670213 | 0.003624161 | 0.9971161 | 0.005286186 | 0.997117 | 0.006788887
[23 empty] | 1190760 | 1.003559 | 0.9670213 | 0.003624161 | 0.9971163 | 0.005286189 | 0.9971173 | 0.006788891
[23 empty] | 1191060 | 1.004638 | 0.9670213 | 0.003624161 | 0.9971166 | 0.005286192 | 0.9971175 | 0.006788896
[23 empty] | 1191360 | 1.004638 | 0.9670213 | 0.003624161 | 0.9971168 | 0.005286195 | 0.9971178 | 0.006788901
[23 empty] | 1191660 | 1.003559 | 0.9670213 | 0.003624161 | 0.9971171 | 0.005286198 | 0.997118 | 0.006788905
[23 empty] | 1191960 | 1.00248 | 0.9670213 | 0.003624161 | 0.9971173 | 0.005286201 | 0.9971183 | 0.00678891
[23 empty] | 1192260 | 1.004638 | 0.9670213 | 0.003624161 | 0.9971176 | 0.005286205 | 0.9971185 | 0.006788915
[23 empty] | 1192560 | 1.00248 | 0.9670213 | 0.003624161 | 0.9971178 | 0.005286208 | 0.9971188 | 0.00678892
[23 empty] | 1192860 | 1.001401 | 0.9670213 | 0.003624161 | 0.9971181 | 0.005286211 | 0.997119 | 0.006788924
[23 empty] | 1193160 | 1.00248 | 0.9670213 | 0.003624161 | 0.9971183 | 0.005286214 | 0.9971193 | 0.006788929
[23 empty] | 1193460 | 1.001401 | 0.9670213 | 0.003624161 | 0.9971186 | 0.005286217 | 0.9971195 | 0.006788934
[23 empty] | 1193760 | 1.00248 | 0.9670213 | 0.003624161 | 0.9971188 | 0.00528622 | 0.9971198 | 0.006788938
[23 empty] | 1194060 | 1.00248 | 0.9670213 | 0.003624161 | 0.9971191 | 0.005286223 | 0.99712 | 0.006788943
[23 empty] | 1194360 | 1.00248 | 0.9670213 | 0.003624161 | 0.9971193 | 0.005286226 | 0.9971203 | 0.006788948
[23 empty] | 1194660 | 1.00248 | 0.9670213 | 0.003624161 | 0.9971196 | 0.005286229 | 0.9971205 | 0.006788952
[23 empty] | 1194960 | 1.00248 | 0.9670213 | 0.003624161 | 0.9971198 | 0.005286232 | 0.9971208 | 0.006788957
[23 empty] | 1195260 | 1.00248 | 0.9670213 | 0.003624161 | 0.9971201 | 0.005286235 | 0.997121 | 0.006788962
[23 empty] | 1195560 | 1.00248 | 0.9670213 | 0.003624161 | 0.9971203 | 0.005286238 | 0.9971213 | 0.006788966
[23 empty] | 1195860 | 1.00248 | 0.9670213 | 0.003624161 | 0.9971206 | 0.005286242 | 0.9971215 | 0.006788971
[23 empty] | 1196160 | 1.003559 | 0.9670213 | 0.003624161 | 0.9971208 | 0.005286245 | 0.9971218 | 0.006788976
[23 empty] | 1196460 | 1.00248 | 0.9670213 | 0.003624161 | 0.997121 | 0.005286248 | 0.997122 | 0.00678898
[23 empty] | 1196760 | 1.001401 | 0.9670213 | 0.003624161 | 0.9971213 | 0.005286251 | 0.9971222 | 0.006788985
[23 empty] | 1197060 | 1.001401 | 0.9670213 | 0.003624161 | 0.9971215 | 0.005286254 | 0.9971225 | 0.006788989
[23 empty] | 1197360 | 1.000322 | 0.9670213 | 0.003624161 | 0.9971218 | 0.005286257 | 0.9971227 | 0.006788994
[23 empty] | 1197660 | 1.00248 | 0.9670213 | 0.003624161 | 0.997122 | 0.00528626 | 0.997123 | 0.006788999

## Uncertainty Analysis
Variable | Antoine A | Antoine B | Antoine C | Pen MW | Pol Dens | Pol Mass | Temp | Vc | Vs | ∑pi | ∑pf | ∑pcf
Value | 5.20409 | 1581.341 | -33.5 | 32 | 1.393 | 0.0234 | 298.15 | 29.47783133 | 7.630675074 | N/a | N/a | N/a
Uncertainty | 0 | 0 | 0 | 0 | 0.002 | 5e-05 | 0.005 | 0.098002 | 0.023176 | 0.25% | 0.25% | 0.25%
Units |  |  |  | g/mol | g/cm3 | g | K | cm3 | cm3
1 | 0 | 0 | 0 | 0 | 0.06098349 | 0.1350712 | 8.323289e-06 | 0.3877483 | 0.002159263 | 0.3794624 | 0.03456705 | 0
2 | 0 | 0 | 0 | 0 | 0.0596122 | 0.132034 | 8.137712e-06 | 0.4104164 | 0.004728866 | 0.3117695 | 0.07570311 | 0.005727786
3 | 0 | 0 | 0 | 0 | 0.04880587 | 0.1080992 | 6.664214e-06 | 0.3709292 | 0.00793048 | 0.3156224 | 0.1269569 | 0.02164929
4 | 0 | 0 | 0 | 0 | 0.03871344 | 0.08574568 | 5.287231e-06 | 0.3178729 | 0.009769664 | 0.3340029 | 0.1563999 | 0.05749031
5 | 0 | 0 | 0 | 0 | 0.03194426 | 0.07075277 | 4.363229e-06 | 0.2731756 | 0.009879147 | 0.3532387 | 0.1581525 | 0.1028526
6 | 0 | 0 | 0 | 0 | 0.02680921 | 0.05937923 | 3.662209e-06 | 0.2376993 | 0.009807168 | 0.3697672 | 0.1570003 | 0.139534

## Sorption Kinetics Analysis
W/ fickian model | Step | Activity | Activity err | Conc. (cc/cc) | Conc. err | Conc. (g) | Conc. err | ω | ω err | ln(Activity) | ln(a) err | ln(ω) | ln(ω) err | d(ln(a))/d(ln(ω)) | d(ln(a))/d(ln(ω)) err | D (cm^2/s) | D err (cm^2/s) | L (cm^2/s) | L err (cm^2/s) | α | α err
| 1 | 0.03797699 | 9.54543e-05 | 29.7083 | 0.1726894 | 0.0304479 | 0.0001715069 | 0.02954822 | 0.0001615212 | -3.270775 | 0.002513477 | -3.521732 | 0.005466361 | 0.5947291 | 0.004730063 | 2.325771e-08 | 1.737712e-09 | 1.383204e-08 | 1.039306e-09 | 1.681438 | 0.01337299
| 2 | 0.1098395 | 0.0002760791 | 57.41084 | 0.3375032 | 0.0588401 | 0.000335437 | 0.05557033 | 0.0002991921 | -2.208735 | 0.002513477 | -2.890106 | 0.005384026 | 0.5427683 | 0.00327991 | 2.006808e-08 | 1.740186e-09 | 1.089232e-08 | 9.468085e-10 | 1.842407 | 0.01113353
| 3 | 0.2244254 | 0.0005640882 | 81.97084 | 0.5325006 | 0.08401153 | 0.0005322727 | 0.07750059 | 0.0004529668 | -1.494212 | 0.002513477 | -2.55747 | 0.005844689 | 0.4437314 | 0.005480894 | 2.723483e-08 | 3.742387e-09 | 1.208495e-08 | 1.66731e-09 | 2.253615 | 0.02783627
| 4 | 0.3327179 | 0.0008362787 | 97.52434 | 0.7112693 | 0.09995224 | 0.0007147267 | 0.09086962 | 0.0005907345 | -1.10046 | 0.002513477 | -2.39833 | 0.006500903 | 0.4303018 | 0.01090044 | 3.923406e-08 | 1.656343e-08 | 1.688248e-08 | 7.140094e-09 | 2.32395 | 0.05887051
| 5 | 0.4127626 | 0.001037469 | 109.2967 | 0.8774823 | 0.1120177 | 0.0008848467 | 0.1007338 | 0.0007155577 | -0.8848827 | 0.002513477 | -2.295274 | 0.007103455 | 0.4835719 | 0.01835074 | 1.629764e-08 | 1.352556e-08 | 7.881081e-09 | 6.547415e-09 | 2.067945 | 0.07847501
| 6 | 0.4969218 | 0.001249002 | 120.9903 | 1.060264 | 0.1240024 | 0.001071994 | 0.1103221 | 0.0008485122 | -0.6993226 | 0.002513477 | -2.204351 | 0.007691223 | 0.4899963 | 0.03719346 | 5.360618e-08 | 4.82215e-08 | 2.626683e-08 | 2.371233e-08 | 2.040832 | 0.1549105
W/ BH model | Step | Activity | Activity err | Conc. (cc/cc) | Conc. err | Conc. (g) | Conc. err | ω | ω err | ln(Activity) | ln(a) err | ln(ω) | ln(ω) err | d(ln(a))/d(ln(ω)) | d(ln(a))/d(ln(ω)) err | D (cm^2/s) | D err (cm^2/s) | L (cm^2/s) | L err (cm^2/s) | α | α err
| 1 | 0.03797699 | 9.54543e-05 | 29.7083 | 0.1726894 | 0.0304479 | 0.0001715069 | 0.02954822 | 0.0001615212 | -3.270775 | 0.002513477 | -3.521732 | 0.005466361 | 0.5947291 | 0.004730063 | 1.379716e-08 | 1.029372e-09 | 8.205572e-09 | 6.156661e-10 | 1.681438 | 0.01337299
| 2 | 0.1098395 | 0.0002760791 | 57.41084 | 0.3375032 | 0.0588401 | 0.000335437 | 0.05557033 | 0.0002991921 | -2.208735 | 0.002513477 | -2.890106 | 0.005384026 | 0.5427683 | 0.00327991 | 2.185524e-08 | 2.134935e-09 | 1.186233e-08 | 1.16099e-09 | 1.842407 | 0.01113353
| 3 | 0.2244254 | 0.0005640882 | 81.97084 | 0.5325006 | 0.08401153 | 0.0005322727 | 0.07750059 | 0.0004529668 | -1.494212 | 0.002513477 | -2.55747 | 0.005844689 | 0.4437314 | 0.005480894 | 3.520847e-08 | 4.539051e-09 | 1.562311e-08 | 2.023343e-09 | 2.253615 | 0.02783627
| 4 | 0.3327179 | 0.0008362787 | 97.52434 | 0.7112693 | 0.09995224 | 0.0007147267 | 0.09086962 | 0.0005907345 | -1.10046 | 0.002513477 | -2.39833 | 0.006500903 | 0.4303018 | 0.01090044 | 8.126707e-08 | 1.406713e-08 | 3.496936e-08 | 6.117589e-09 | 2.32395 | 0.05887051
| 5 | 0.4127626 | 0.001037469 | 109.2967 | 0.8774823 | 0.1120177 | 0.0008848467 | 0.1007338 | 0.0007155577 | -0.8848827 | 0.002513477 | -2.295274 | 0.007103455 | 0.4835719 | 0.01835074 | 1.064426e-07 | 2.107093e-08 | 5.147266e-08 | 1.037485e-08 | 2.067945 | 0.07847501
| 6 | 0.4969218 | 0.001249002 | 120.9903 | 1.060264 | 0.1240024 | 0.001071994 | 0.1103221 | 0.0008485122 | -0.6993226 | 0.002513477 | -2.204351 | 0.007691223 | 0.4899963 | 0.03719346 | 2.186284e-07 | 2.088879e-08 | 1.071271e-07 | 1.307234e-08 | 2.040832 | 0.1549105
W/ MBH model | Step | Activity | Activity err | Conc. (cc/cc) | Conc. err | Conc. (g) | Conc. err | ω | ω err | ln(Activity) | ln(a) err | ln(ω) | ln(ω) err | d(ln(a))/d(ln(ω)) | d(ln(a))/d(ln(ω)) err | D (cm^2/s) | D err (cm^2/s) | L (cm^2/s) | L err (cm^2/s) | α | α err
| 1 | 0.03797699 | 9.54543e-05 | 29.7083 | 0.1726894 | 0.0304479 | 0.0001715069 | 0.02954822 | 0.0001615212 | -3.270775 | 0.002513477 | -3.521732 | 0.005466361 | 0.5947291 | 0.004730063 | 1.388387e-08 | 2.971429e-09 | 8.25714e-09 | 1.768415e-09 | 1.681438 | 0.01337299
| 2 | 0.1098395 | 0.0002760791 | 57.41084 | 0.3375032 | 0.0588401 | 0.000335437 | 0.05557033 | 0.0002991921 | -2.208735 | 0.002513477 | -2.890106 | 0.005384026 | 0.5427683 | 0.00327991 | 2.186583e-08 | 2.311457e-09 | 1.186808e-08 | 1.256634e-09 | 1.842407 | 0.01113353
| 3 | 0.2244254 | 0.0005640882 | 81.97084 | 0.5325006 | 0.08401153 | 0.0005322727 | 0.07750059 | 0.0004529668 | -1.494212 | 0.002513477 | -2.55747 | 0.005844689 | 0.4437314 | 0.005480894 | 3.52376e-08 | 6.635646e-09 | 1.563603e-08 | 2.950772e-09 | 2.253615 | 0.02783627
| 4 | 0.3327179 | 0.0008362787 | 97.52434 | 0.7112693 | 0.09995224 | 0.0007147267 | 0.09086962 | 0.0005907345 | -1.10046 | 0.002513477 | -2.39833 | 0.006500903 | 0.4303018 | 0.01090044 | 8.147424e-08 | 2.77892e-08 | 3.505851e-08 | 1.199067e-08 | 2.32395 | 0.05887051
| 5 | 0.4127626 | 0.001037469 | 109.2967 | 0.8774823 | 0.1120177 | 0.0008848467 | 0.1007338 | 0.0007155577 | -0.8848827 | 0.002513477 | -2.295274 | 0.007103455 | 0.4835719 | 0.01835074 | 1.071103e-07 | 1.705079e-08 | 5.179554e-08 | 8.476326e-09 | 2.067945 | 0.07847501
| 6 | 0.4969218 | 0.001249002 | 120.9903 | 1.060264 | 0.1240024 | 0.001071994 | 0.1103221 | 0.0008485122 | -0.6993226 | 0.002513477 | -2.204351 | 0.007691223 | 0.4899963 | 0.03719346 | 2.20012e-07 | 1.296101e-07 | 1.078051e-07 | 6.40335e-08 | 2.040832 | 0.1549105

## Zimm Lundberg Analysis
Step | Activity | Activity σ | Volume Fraction | Volume Fraction σ | a/φ | a/φ σ | ∂(a/φ)/∂(a) | ∂(a/φ)/∂(a) σ | Cluster Function | Cluster Function σ | Avg. Cluster Size | Avg. Cluster Size σ
1 | 0.03797699 | 9.54543e-05 | 0.05057234 | 0.0008704119 | 0.7509439 | 0.01287028 | 5.994182 | 0.05269609 | -6.691042 | 0.05326606 | 0.6616183 | 0.0045579
2 | 0.1098395 | 0.0002760791 | 0.09438161 | 0.001259469 | 1.163781 | 0.01554028 | 5.495454 | 0.04920559 | -5.976784 | 0.05037836 | 0.4359015 | 0.004203249
3 | 0.2244254 | 0.0005640882 | 0.1283956 | 0.001506271 | 1.747921 | 0.0206029 | 4.700224 | 0.04789919 | -5.096736 | 0.04854565 | 0.3456016 | 0.002316806
4 | 0.3327179 | 0.0008362787 | 0.1501281 | 0.001735476 | 2.216226 | 0.02573167 | 3.948671 | 0.05168998 | -4.355864 | 0.05045802 | 0.3460624 | 0.002169502
5 | 0.4127626 | 0.001037469 | 0.1644431 | 0.001942715 | 2.510064 | 0.02973139 | 3.393158 | 0.05711027 | -3.835176 | 0.05380226 | 0.3693318 | 0.003305151
6 | 0.4969218 | 0.001249002 | 0.1793261 | 0.002215232 | 2.771052 | 0.03423637 | 2.80909 | 0.06454784 | -3.305347 | 0.05853315 | 0.4072652 | 0.004979106