## Vapor Sorption Input
Penetrant Properties | Value | Uncertainty | Overall Properties | Value | Uncertainty | Parameters | Value | Uncertainty (Jackknife) | Units
Penetrant Name | Methanol | ----- | Temperature (K) | 298.15 | 0.005 | Dual Mode (CH') | 74.24036 | 3.003019 | (CC/CC)
Antoine A (K -> Bar) | 5.20409 | 0 | Pressure Transducer Err (%/100 e.g., 1% -> 0.01) | ----- | 0.0025 | Dual Mode (b) | 822.7283 | 62.27415 | 1 / MPa |  |  | 40.45455 | 0.1
Antoine B (K -> Bar) | 1581.341 | 0 | Charge Chamber Vol. (cm3) | 29.47783133 | 0.098002 | Dual Mode (kd) | 6615.265 | 287.0528 | (CC/CC) / MPa
Antoine C (K -> Bar) | -33.5 | 0 | Sampling Chamber Vol. (empty) (cm3) | 7.630675074 | 0.023176 | GAB (Cp) | 93.86986 | 0.9515007 | (CC/CC)
Pen. MW (g/mol) | 32 | 0 | Num steel beads | 0 | --- | GAB (k) | 0.6218608 | 0.01099088 | Unitless
Polymer Properties | Value | Uncertainty | Volume of steel bead (cm3) | 0.13399839 | 0 | GAB (a) | 18.31272 | 0.1832229 | Unitless
Polymer Name | TPBO-0.25 | -----
Pol. dens (g/cm3) | 1.393 | 0.002 | Vapor Pressure (MPa) | 0.01693845 | 4.402923e-06
Pol. mass (g) | 0.0234 | 5e-05
Step | Initial System Pressure (Pa) | Final System Pressure (Pa) | Final Charge Pressure (after valve is closed, Pa) |  | Pressure (MPa) | Pres. err (MPa) | Concentration (CC(STP)/CC(Pol)) | Conc. err (CC(STP)/CC(Pol)) | Concentration (g/g(Pol)) | Conc. err (g/g(Pol)) | Activity | act. err | Mass frac. | Mass frac. err | Dual Mode Pred (CC/CC) | Dual Mode Pred Err (CC/CC) | GAB Pred (CC/CC) | GAB Pred Err (CC/CC) | Thermodynamic Factor α | α err
1 | 2681.815 | 643.2714 | 643.947 |  | 0.0006432714 | 1.608178e-06 | 29.7083 | 0.1726894 | 0.0304479 | 0.0001715069 | 0.03797699 | 9.54543e-05 |  |  | 29.94847 | 1.653558 | 29.51231 | 0.530002 | 1.612067 | 0.01283825
2 | 3921.566 | 1860.511 | 1867.33 |  | 0.001860511 | 4.651278e-06 | 57.41084 | 0.3375032 | 0.0588401 | 0.000335437 | 0.1098395 | 0.0002760791 |  |  | 57.21218 | 2.322491 | 57.74231 | 0.8387849 | 1.750417 | 0.01066973
3 | 5857.474 | 3801.419 | 3818.829 |  | 0.003801419 | 9.503547e-06 | 81.97084 | 0.5325006 | 0.08401153 | 0.0005322727 | 0.2244254 | 0.0005640882 |  |  | 81.40114 | 2.728014 | 81.6174 | 1.079856 | 2.091601 | 0.02608031
4 | 7107.193 | 5635.725 | 5643.369 |  | 0.005635725 | 1.408931e-05 | 97.52434 | 0.7112693 | 0.09995224 | 0.0007147267 | 0.3327179 | 0.0008362787 |  |  | 98.35121 | 3.066963 | 97.87247 | 1.309095 | 2.11791 | 0.05395876
5 | 8091.369 | 6991.558 | 7025.708 |  | 0.006991558 | 1.74789e-05 | 109.2967 | 0.8774823 | 0.1120177 | 0.0008848467 | 0.4127626 | 0.001037469 |  |  | 109.4963 | 3.330851 | 109.0414 | 1.517988 | 1.860495 | 0.0708856
6 | 9556.431 | 8417.086 | 0 |  | 0.008417086 | 2.104271e-05 | 120.9903 | 1.060264 | 0.1240024 | 0.001071994 | 0.4969218 | 0.001249002 |  |  | 120.5537 | 3.62395 | 121.0667 | 1.797602 | 1.825598 | 0.1387316

## Transient Sorption Input
Overall Properties | Value | Uncertainty | Step 1 |  | Fick. Model | Fick. err | BH Model | BH err | MBH Model | MBH err |  |  | Step 2 |  | Fick. Model | Fick. err | BH Model | BH err | MBH Model | MBH err |  |  | Step 3 |  | Fick. Model | Fick. err | BH Model | BH err | MBH Model | MBH err |  |  | Step 4 |  | Fick. Model | Fick. err | BH Model | BH err | MBH Model | MBH err |  |  | Step 5 |  | Fick. Model | Fick. err | BH Model | BH err | MBH Model | MBH err |  |  | Step 6 |  | Fick. Model | Fick. err | BH Model | BH err | MBH Model | MBH err |  |  | Step 7 |  | Fick. Model | Fick. err | BH Model | BH err | MBH Model | MBH err |  |  | Step 8 |  | Fick. Model | Fick. err | BH Model | BH err | MBH Model | MBH err |  |  | Step 9 |  | Fick. Model | Fick. err | BH Model | BH err | MBH Model | MBH err |  |  | -> Copy the step template pattern and adjust the "# steps" value accordingly to add steps. ->
|  |  | M (fick) |  | 0.9994305 | 0.0005145562 | 0.3869862 | 0.00848632 | 0.390923 | 0.06865197 |  |  | M (fick) |  | 0.9866385 | 0.001133365 | 0.9599187 | 0.003497062 | 0.9599404 | 0.00461133 |  |  | M (fick) |  | 0.9670213 | 0.00276405 | 0.9013434 | 0.005834463 | 0.9013475 | 0.005971743 |  |  | M (fick) |  | 0.9150489 | 0.007465903 | 0.7802509 | 0.008406367 | 0.7802304 | 0.005719631 |  |  | M (fick) |  | 0.8678712 | 0.01248909 | 0.665981 | 0.006239674 | 0.6659509 | 0.006229418 |  |  | M (fick) |  | 0.7035679 | 0.009703663 | 0.5547183 | 0.002510917 | 0.5546978 | 0.003374742 |  |  | M (fick) |  | TBD | TBD | TBD | TBD | TBD | TBD |  |  | M (fick) |  | TBD | TBD | TBD | TBD | TBD | TBD |  |  | M (fick) |  | TBD | TBD | TBD | TBD | TBD | TBD
semi-thickness (cm) | 0.00703182 | 0.000224628 | kf (1/s) |  | 0.00116057 | 2.666319e-05 | 0.0006884842 | 2.719302e-05 | 0.000692811 | 7.700852e-05 |  |  | kf (1/s) |  | 0.001001406 | 8.104065e-05 | 0.001090586 | 0.0001156915 | 0.001091114 | 0.0001227391 |  |  | kf (1/s) |  | 0.001359029 | 0.000282245 | 0.001756918 | 0.0001404241 | 0.001758371 | 0.0002079981 |  |  | kf (1/s) |  | 0.001957796 | 0.0009141094 | 0.004055261 | 0.00123444 | 0.004065599 | 0.0009151274 |  |  | kf (1/s) |  | 0.0008132591 | 0.0006007177 | 0.005311532 | 0.001119828 | 0.00534485 | 0.001720298 |  |  | kf (1/s) |  | 0.002674971 | 0.002151364 | 0.01090965 | 0.004166799 | 0.01097869 | 0.003296752 |  |  | kf (1/s) |  | TBD | TBD | TBD | TBD | TBD | TBD |  |  | kf (1/s) |  | TBD | TBD | TBD | TBD | TBD | TBD |  |  | kf (1/s) |  | TBD | TBD | TBD | TBD | TBD | TBD
# steps | 6 | --- | M (relax) |  | --- | --- | 0.6129639 | 0.008311599 | 0.6090228 | 0.06889112 |  |  | M (relax) |  | --- | --- | 0.03686621 | 0.00219346 | 0.0368502 | 0.003446938 |  |  | M (relax) |  | --- | --- | 0.09592844 | 0.005285415 | 0.09592539 | 0.00465819 |  |  | M (relax) |  | --- | --- | 0.2033124 | 0.005769441 | 0.2033265 | 0.004259781 |  |  | M (relax) |  | --- | --- | 0.3224615 | 0.006684518 | 0.3224798 | 0.005323732 |  |  | M (relax) |  | --- | --- | 0.2864038 | 0.002653736 | 0.2864072 | 0.003882181 |  |  | M (relax) |  | --- | --- | TBD | TBD | TBD | TBD |  |  | M (relax) |  | --- | --- | TBD | TBD | TBD | TBD |  |  | M (relax) |  | --- | --- | TBD | TBD | TBD | TBD
| >Interpolation< Interpolate the input data to some size of points according to some interpolation function making the data easier to fit while losing little information in the process. It can also help the parameter optimization understand where the "valuable" information is. You almost always want 'root', as ideal fickian sorption is mostly linear with it. 'linear' is even interpolation (it will just reduce the data size) and 'log' will very heavily cut down long sorption steps (think on the order of months or years, not days). |  | kr (1/s) |  | --- | --- | 0.002111988 | 6.074781e-05 | 0.002115979 | 0.0001068867 |  |  | kr (1/s) |  | --- | --- | 8.861759e-06 | 2.230856e-06 | 8.849252e-06 | 2.666312e-06 |  |  | kr (1/s) |  | --- | --- | 5.395419e-06 | 4.923488e-07 | 5.394911e-06 | 6.965256e-07 |  |  | kr (1/s) |  | --- | --- | 9.11451e-06 | 9.610119e-07 | 9.116601e-06 | 7.56651e-07 |  |  | kr (1/s) |  | --- | --- | 3.814268e-06 | 1.266799e-07 | 3.815117e-06 | 2.238706e-07 |  |  | kr (1/s) |  | --- | --- | 5.586557e-06 | 2.197007e-07 | 5.587821e-06 | 2.903069e-07 |  |  | kr (1/s) |  | --- | --- | TBD | TBD | TBD | TBD |  |  | kr (1/s) |  | --- | --- | TBD | TBD | TBD | TBD |  |  | kr (1/s) |  | --- | --- | TBD | TBD | TBD | TBD
Interpolation method | root | >Options< "linear", "root", "log", "none" | beta |  | --- | --- | --- | --- | 2.71846 | 4.475768 |  |  | beta |  | --- | --- | --- | --- | 2.787872 | 6.198171 |  |  | beta |  | --- | --- | --- | --- | 3.169001 | 5.674017 |  |  | beta |  | --- | --- | --- | --- | 2.743326 | 3.017472 |  |  | beta |  | --- | --- | --- | --- | 1.341214 | 2.03738 |  |  | beta |  | --- | --- | --- | --- | 2.66692 | 3.499691 |  |  | beta |  | --- | --- | --- | --- | TBD | TBD |  |  | beta |  | --- | --- | --- | --- | TBD | TBD |  |  | beta |  | --- | --- | --- | --- | TBD | TBD
Interpolation size | 100 | --- | D (cm^2/s) |  | 2.325771e-08 | 1.579063e-09 | 1.379716e-08 | 1.036332e-09 | 1.388387e-08 | 1.780005e-09 |  |  | D (cm^2/s) |  | 2.006808e-08 | 2.069151e-09 | 2.185524e-08 | 2.706451e-09 | 2.186583e-08 | 2.828709e-09 |  |  | D (cm^2/s) |  | 2.723483e-08 | 5.917753e-09 | 3.520847e-08 | 3.602643e-09 | 3.52376e-08 | 4.737378e-09 |  |  | D (cm^2/s) |  | 3.923406e-08 | 1.848937e-08 | 8.126707e-08 | 2.527706e-08 | 8.147424e-08 | 1.906349e-08 |  |  | D (cm^2/s) |  | 1.629764e-08 | 1.208327e-08 | 1.064426e-07 | 2.344903e-08 | 1.071103e-07 | 3.514722e-08 |  |  | D (cm^2/s) |  | 5.360618e-08 | 4.324895e-08 | 2.186284e-07 | 8.466247e-08 | 2.20012e-07 | 6.754536e-08 |  |  | D (cm^2/s) |  | TBD | TBD | TBD | TBD | TBD | TBD |  |  | D (cm^2/s) |  | TBD | TBD | TBD | TBD | TBD | TBD |  |  | D (cm^2/s) |  | TBD | TBD | TBD | TBD | TBD | TBD
| Resampling This is the number of times the data is randomly resampled and fit. This is done to determine a histogram |  | Fit error |  | 0.3683688 | 0.01325013 | 0.05777886 | 0.03013123 | 0.05771745 | 0.2574869 |  |  | Fit error |  | 1.454162 | 0.04030605 | 0.6319107 | 0.1714326 | 0.6241218 | 0.1819651 |  |  | Fit error |  | 11.49343 | 0.6771271 | 0.9421004 | 0.3206366 | 0.941142 | 0.3295532 |  |  | Fit error |  | 25.99064 | 2.734519 | 0.9753787 | 0.3986376 | 0.9755908 | 0.2755877 |  |  | Fit error |  | 37.01889 | 5.402541 | 0.7965214 | 0.05399248 | 0.7983636 | 0.077267 |  |  | Fit error |  | 14.95571 | 1.480233 | 0.2851213 | 0.04655385 | 0.286039 | 0.0439418 |  |  | Fit error | [9 empty] | Fit error | [9 empty] | Fit error
Resampling count | 5 | --- | t - t0 | Dim.less sorption | [6 empty] | Resampled time | Resampled dim.less sorption | t - t0 | Dim.less sorption | [6 empty] | Resampled time | Resampled dim.less sorption | t - t0 | Dim.less sorption | [6 empty] | Resampled time | Resampled dim.less sorption | t - t0 | Dim.less sorption | [6 empty] | Resampled time | Resampled dim.less sorption | t - t0 | Dim.less sorption | [6 empty] | Resampled time | Resampled dim.less sorption | t - t0 | Dim.less sorption | [6 empty] | Resampled time | Resampled dim.less sorption | t - t0 | Dim.less sorption | [6 empty] | Resampled time | Resampled dim.less sorption | t - t0 | Dim.less sorption | [6 empty] | Resampled time | Resampled dim.less sorption | t - t0 | Dim.less sorption | [6 empty] | Resampled time | Resampled dim.less sorption
|  |  | 0 | 0 | 0.01265382 | 6.514812e-06 | 0.004899644 | 0.0001074456 | 1.196552e-06 | 1.118528 | 0 | 0 | 0 | 0 | 0.01249186 | 1.434957e-05 | 0.01215356 | 4.427642e-05 | 3.120793e-05 | 2.487674 | 0 | 0 | 0 | 0 | 0.01224349 | 3.499572e-05 | 0.01141194 | 7.387032e-05 | 1.064121e-05 | 1.388649 | 0 | 0 | 0 | 0 | 0.01158546 | 9.452603e-05 | 0.00987878 | 0.0001064333 | -1.947164e-05 | 0.4104924 | 0 | 0 | 0 | 0 | 0.01098814 | 0.0001581248 | 0.008432006 | 7.900071e-05 | -0.00317055 | 0.007655264 | 0 | 0 | 0 | 0 | 0.008907894 | 0.0001228584 | 0.007023305 | 3.17908e-05 | -0.002512155 | 0.005151275 | 0 | 0 | Paste your (from sorption start) time data here! | [9 empty] | Paste your (from sorption start) time data here! | [9 empty] | Paste your (from sorption start) time data here!
|  |  | 1 | 0.007720501 | 0.02530037 | 0.00024674 | 0.00929326 | 0.0002112131 | 0.00952841 | 0.07065995 | 43.76002 | 0.09552438 | 1 | 0 | 0.0234952 | 0.0007700756 | 0.02367388 | 0.001048455 | 0.02238657 | 0.1411931 | 87.68962 | 0.1344973 | 5 | 0.01733838 | 0.05726322 | 0.005947333 | 0.06068833 | 0.002456751 | 0.05876081 | 0.005048971 | 122.1977 | 0.2666741 | 5 | 0.0619712 | 0.06503518 | 0.01519186 | 0.07982047 | 0.01217785 | 0.07688649 | 0.00934623 | 62.64463 | 0.2853997 | 5 | 0.1005708 | 0.03977022 | 0.01463712 | 0.07796976 | 0.008250915 | 0.07177054 | 0.01602884 | 122.4732 | 0.4022762 | 5 | 0.1000896 | 0.05845017 | 0.02351829 | 0.09307551 | 0.01777795 | 0.08971549 | 0.0143844 | 53.91899 | 0.3165175 |  | Paste your (dimensionless) sorption data here! | [9 empty] | Paste your (dimensionless) sorption data here! | [9 empty] | Paste your (dimensionless) sorption data here!
|  |  | 2 | 0.007720501 | 0.03475172 | 0.0003861764 | 0.01313457 | 0.0003072537 | 0.01334552 | 0.003911577 | 175.0401 | 0.2932158 | 2 | 0.003524161 | 0.03196542 | 0.001229187 | 0.03239351 | 0.001653567 | 0.03099762 | 0.00323744 | 350.7585 | 0.4028423 | 10.0000002 | 0.03460265 | 0.08098147 | 0.008412352 | 0.08582768 | 0.003474442 | 0.08448665 | 0.005618483 | 488.7909 | 0.6210657 | 9.9999996 | 0.08887489 | 0.0919736 | 0.02148468 | 0.1128886 | 0.01722208 | 0.1109299 | 0.01272891 | 250.5785 | 0.5737251 | 9.9999996 | 0.1386159 | 0.05622195 | 0.02077913 | 0.1102695 | 0.01166856 | 0.1063112 | 0.01845032 | 489.8929 | 0.5988701 | 10 | 0.1414231 | 0.08266102 | 0.03325988 | 0.1316333 | 0.02514182 | 0.1295197 | 0.01975172 | 215.676 | 0.4994898
|  |  | 3 | 0.01488816 | 0.04239926 | 0.0004834649 | 0.01659426 | 0.0003877372 | 0.01660158 | 0.002512729 | 393.8402 | 0.4935163 | 3 | 0.003524161 | 0.03891305 | 0.00155205 | 0.03948876 | 0.002077038 | 0.03782805 | 0.005162734 | 789.2066 | 0.6523756 | 15 | 0.05294592 | 0.09918164 | 0.01030299 | 0.1051184 | 0.004255305 | 0.1040443 | 0.006514208 | 1099.78 | 0.7984987 | 15 | 0.1140971 | 0.1126442 | 0.02631326 | 0.1382649 | 0.02109265 | 0.1367343 | 0.01553459 | 563.8017 | 0.6938051 | 15 | 0.1654712 | 0.06885739 | 0.0254502 | 0.1350554 | 0.01429101 | 0.1320148 | 0.02195324 | 1102.259 | 0.6191961 | 15 | 0.1718794 | 0.1012387 | 0.04073487 | 0.1612216 | 0.0307923 | 0.1596776 | 0.02414455 | 485.2709 | 0.5175399
|  |  | 4 | 0.01936795 | 0.04892508 | 0.0005613407 | 0.01978056 | 0.0004579043 | 0.01966679 | 0.002915085 | 700.1604 | 0.6620065 | 4 | 0.01024736 | 0.04487564 | 0.001808298 | 0.045557 | 0.002414734 | 0.04383809 | 0.005235095 | 1403.034 | 0.8170313 | 19.9999998 | 0.06373609 | 0.1145251 | 0.01189686 | 0.1213817 | 0.004913603 | 0.1204668 | 0.007377854 | 1955.164 | 0.847102 | 19.9999998 | 0.1359564 | 0.1300703 | 0.03038393 | 0.1596595 | 0.02435569 | 0.1583885 | 0.01793392 | 1002.314 | 0.7304224 | 19.9999998 | 0.1878506 | 0.07950966 | 0.02938738 | 0.1559518 | 0.01650183 | 0.1534599 | 0.02515997 | 1959.571 | 0.6279825 | 20 | 0.2023357 | 0.1169003 | 0.04703658 | 0.1861668 | 0.03555503 | 0.1849808 | 0.02788951 | 862.7038 | 0.5261444
|  |  | 5 | 0.01936795 | 0.05469227 | 0.0006285151 | 0.02276399 | 0.0005213949 | 0.02258994 | 0.003215582 | 1094.001 | 0.7855915 | 5 | 0.0160101 | 0.05015703 | 0.002027402 | 0.0509244 | 0.002704993 | 0.04924626 | 0.005035676 | 2192.241 | 0.8993923 | 25.0000002 | 0.07884232 | 0.1280429 | 0.0133011 | 0.1357102 | 0.005493575 | 0.1349047 | 0.0081771 | 3054.943 | 0.8676033 | 24.9999996 | 0.1578156 | 0.145423 | 0.03397027 | 0.1785096 | 0.02723049 | 0.1774198 | 0.02005765 | 1566.116 | 0.7433462 | 24.9999996 | 0.2079921 | 0.0888945 | 0.03285609 | 0.1743627 | 0.01844961 | 0.1722523 | 0.02806184 | 3061.83 | 0.6287799 | 25 | 0.2197393 | 0.1306985 | 0.05258849 | 0.2081429 | 0.03974335 | 0.2072153 | 0.03119482 | 1347.975 | 0.5347478
|  |  | 6 | 0.02205583 | 0.05991053 | 0.0006887778 | 0.02559183 | 0.0005803924 | 0.02539384 | 0.003503495 | 1575.361 | 0.8729222 | 6 | 0.0160101 | 0.05493985 | 0.002222904 | 0.05578243 | 0.002964855 | 0.05418128 | 0.004917394 | 3156.826 | 0.9322861 | 30 | 0.08963248 | 0.140264 | 0.01457062 | 0.1486645 | 0.00601791 | 0.1479403 | 0.00891681 | 4399.118 | 0.8792822 | 30 | 0.1763119 | 0.159303 | 0.03721257 | 0.1955523 | 0.02982951 | 0.1945997 | 0.02198133 | 2255.207 | 0.7563534 | 30 | 0.2281336 | 0.09737905 | 0.03599204 | 0.191008 | 0.02021053 | 0.1891861 | 0.03071627 | 4409.036 | 0.6410268 | 30 | 0.2349674 | 0.1431731 | 0.05760781 | 0.2280023 | 0.0435006 | 0.2272765 | 0.03416477 | 1941.084 | 0.54394
|  |  | 7 | 0.02205583 | 0.0647103 | 0.0007440471 | 0.02829674 | 0.0006362108 | 0.02809584 | 0.003782589 | 2144.241 | 0.927375 | 7.0000002 | 0.0160101 | 0.0593405 | 0.002401716 | 0.06025137 | 0.003202952 | 0.05873572 | 0.004870427 | 4296.792 | 0.9447721 | 34.9999998 | 0.1025807 | 0.1515025 | 0.01573807 | 0.1605773 | 0.006500086 | 0.159917 | 0.009605917 | 5987.689 | 0.8874427 | 34.9999998 | 0.1964897 | 0.1720669 | 0.04019416 | 0.2112255 | 0.03221955 | 0.2103821 | 0.02375191 | 3069.587 | 0.7648303 | 60 | 0.2482751 | 0.1377148 | 0.05090043 | 0.2701348 | 0.02855738 | 0.269275 | 0.04343897 | 6001.188 | 0.650666 | 35 | 0.2588973 | 0.1546446 | 0.06222355 | 0.2462402 | 0.0468892 | 0.2456802 | 0.03684576 | 2642.03 | 0.5432862
|  |  | 8 | 0.02743158 | 0.0691781 | 0.0007954444 | 0.0309019 | 0.0006896672 | 0.03070998 | 0.004052857 | 2800.642 | 0.9576793 | 7.9999998 | 0.02081239 | 0.06343726 | 0.002567792 | 0.06441139 | 0.003424274 | 0.06297844 | 0.004873929 | 5612.136 | 0.9495743 | 40.0000002 | 0.1133708 | 0.1619629 | 0.0168247 | 0.1716657 | 0.006948884 | 0.1710574 | 0.0102524 | 7820.655 | 0.8965954 | 39.9999996 | 0.20826 | 0.1839472 | 0.04296937 | 0.2258143 | 0.03444413 | 0.2250613 | 0.02540062 | 4009.256 | 0.7684434 | 90 | 0.3243651 | 0.1686655 | 0.06234004 | 0.3305895 | 0.03460721 | 0.3302338 | 0.05270149 | 7838.286 | 0.6619705 | 40 | 0.2784764 | 0.165322 | 0.06651977 | 0.2631666 | 0.04993155 | 0.2627475 | 0.03925403 | 3450.815 | 0.5483651
|  |  | 9 | 0.03011945 | 0.07337442 | 0.0008437035 | 0.03342425 | 0.0007412924 | 0.03324772 | 0.004314673 | 3544.562 | 0.9731263 | 9 | 0.02081239 | 0.06728525 | 0.002723643 | 0.06831871 | 0.003632048 | 0.0669616 | 0.004912813 | 7102.86 | 0.9524557 | 45 | 0.124161 | 0.1717876 | 0.01784529 | 0.1820803 | 0.007370404 | 0.1815156 | 0.01086273 | 9898.017 | 0.9021675 | 45 | 0.2334823 | 0.1951055 | 0.0455759 | 0.239517 | 0.03653344 | 0.2388407 | 0.02694939 | 5074.215 | 0.7751832 | 120 | 0.3982172 | 0.1947581 | 0.07198408 | 0.3805444 | 0.03874892 | 0.3805286 | 0.05903494 | 9920.331 | 0.6612402 | 45 | 0.2893536 | 0.1753505 | 0.07055487 | 0.2789853 | 0.0526339 | 0.2786887 | 0.04139357 | 4367.438 | 0.5503534
|  |  | 10 | 0.03011945 | 0.07734342 | 0.0008893438 | 0.0358765 | 0.0007914472 | 0.03571854 | 0.004568659 | 4376.002 | 0.9818055 | 10.0000002 | 0.02369376 | 0.07092484 | 0.002871003 | 0.0720144 | 0.003828532 | 0.07072534 | 0.004976594 | 8768.962 | 0.9562975 | 49.9999998 | 0.1360302 | 0.1810801 | 0.01881059 | 0.1919308 | 0.007769088 | 0.1914033 | 0.01144203 | 12219.77 | 0.9086059 | 49.9999998 | 0.2452526 | 0.2056592 | 0.04804122 | 0.2524777 | 0.03850933 | 0.2518681 | 0.02841423 | 6264.463 | 0.785008 | 150 | 0.447452 | 0.2177462 | 0.08048065 | 0.4227663 | 0.04113772 | 0.422992 | 0.06266509 | 12247.32 | 0.6709625 | 50 | 0.3045817 | 0.1848357 | 0.07437136 | 0.2938367 | 0.0549992 | 0.293648 | 0.04326606 | 5391.899 | 0.5554522
|  |  | 11.0000004 | 0.03370328 | 0.08111847 | 0.0009327523 | 0.03826839 | 0.0008403868 | 0.03813026 | 0.004815505 | 5294.963 | 0.9871685 | 10.9999998 | 0.02369376 | 0.07438659 | 0.003011144 | 0.0755295 | 0.004015404 | 0.07430105 | 0.005057946 | 10610.44 | 0.9582185 | 55.0000002 | 0.1489784 | 0.1899184 | 0.01972872 | 0.2013001 | 0.008148289 | 0.2008049 | 0.01199441 | 14785.93 | 0.911843 | 54.9999996 | 0.2671119 | 0.2156972 | 0.05038605 | 0.2648054 | 0.04038809 | 0.2642544 | 0.02980711 | 7580 | 0.7900525 | 180 | 0.483259 | 0.238529 | 0.08816212 | 0.4586839 | 0.0420669 | 0.4590789 | 0.06404357 | 14819.26 | 0.680198 | 55 | 0.3198099 | 0.1938573 | 0.07800133 | 0.3078219 | 0.05703301 | 0.3077288 | 0.04487551 | 6524.198 | 0.5573993
|  |  | 12 | 0.03907903 | 0.08472547 | 0.0009742282 | 0.04060756 | 0.000888299 | 0.04048944 | 0.005055886 | 6301.444 | 0.9878985 | 12 | 0.02465422 | 0.07769426 | 0.003145041 | 0.07888815 | 0.004193955 | 0.07771367 | 0.005151696 | 12627.31 | 0.9603997 | 60 | 0.1597685 | 0.1983633 | 0.02060597 | 0.2102524 | 0.00851061 | 0.2097858 | 0.01252319 | 17596.47 | 0.9165526 | 60 | 0.2738378 | 0.2252884 | 0.05262651 | 0.2765843 | 0.04218199 | 0.2760858 | 0.03113709 | 9020.826 | 0.7950969 | 210 | 0.5101143 | 0.2576407 | 0.09522588 | 0.4892947 | 0.04186736 | 0.4898034 | 0.06368287 | 17636.14 | 0.6846739 | 60 | 0.335038 | 0.2024773 | 0.08146971 | 0.3210171 | 0.05874526 | 0.3210093 | 0.04622958 | 7764.334 | 0.560528
|  |  | 13 | 0.03907903 | 0.08818507 | 0.001014009 | 0.04290014 | 0.0009353265 | 0.04280155 | 0.005290429 | 7395.444 | 0.9901127 | 13.0000002 | 0.02849604 | 0.08086674 | 0.003273464 | 0.08210956 | 0.004365208 | 0.08098324 | 0.005254157 | 14819.55 | 0.9626159 | 64.9999998 | 0.1684007 | 0.206463 | 0.02144737 | 0.218839 | 0.008858124 | 0.2183978 | 0.01303107 | 20651.42 | 0.9218521 | 64.9999998 | 0.2956971 | 0.2344876 | 0.05477541 | 0.2878815 | 0.04390033 | 0.2874304 | 0.03241105 | 10586.94 | 0.8013013 | 240 | 0.5302558 | 0.2754295 | 0.1018002 | 0.5153969 | 0.04083761 | 0.5159765 | 0.06204502 | 20697.97 | 0.6913877 | 65 | 0.3437398 | 0.2107451 | 0.08479628 | 0.333483 | 0.06014999 | 0.3335511 | 0.04733936 | 9112.309 | 0.5674651
|  |  | 14.0000004 | 0.0417669 | 0.09151397 | 0.001052287 | 0.0451511 | 0.0009815803 | 0.04507126 | 0.005519694 | 8576.965 | 0.9911466 | 14 | 0.02849604 | 0.08391938 | 0.003397035 | 0.08520928 | 0.00452999 | 0.08412617 | 0.005362673 | 17187.17 | 0.9648851 | 70.0000002 | 0.1791908 | 0.2142568 | 0.02225699 | 0.2271012 | 0.00919251 | 0.226683 | 0.01352029 | 23950.76 | 0.9237122 | 69.9999996 | 0.3041045 | 0.2433393 | 0.05684313 | 0.2987509 | 0.0455501 | 0.298343 | 0.03363416 | 12278.35 | 0.8063161 | 270 | 0.5459214 | 0.2921368 | 0.1079733 | 0.5376584 | 0.03922392 | 0.5382762 | 0.0595105 | 24004.75 | 0.6948621 | 70.0000002 | 0.3567925 | 0.2187005 | 0.08799705 | 0.3452696 | 0.06126442 | 0.3454053 | 0.04821853 | 10568.12 | 0.5699864
|  |  | 15 | 0.0417669 | 0.09472596 | 0.00108922 | 0.04736454 | 0.001027149 | 0.04730251 | 0.005744178 | 9846.006 | 0.9906311 | 15 | 0.03233787 | 0.08686482 | 0.003516265 | 0.08820015 | 0.004688985 | 0.08715599 | 0.005475316 | 19730.17 | 0.9659021 | 75 | 0.1856649 | 0.2217769 | 0.02303818 | 0.2350734 | 0.009515151 | 0.234676 | 0.01399274 | 27494.49 | 0.9257586 | 75 | 0.3175563 | 0.2518801 | 0.05883823 | 0.3092366 | 0.04713646 | 0.3088685 | 0.03481025 | 14095.04 | 0.8119117 | 300 | 0.563825 | 0.3079385 | 0.1138076 | 0.556646 | 0.0372216 | 0.5572774 | 0.05638039 | 27556.47 | 0.7092123 | 75 | 0.3654943 | 0.2263764 | 0.09108512 | 0.3564199 | 0.0621078 | 0.3566158 | 0.04888244 | 12131.77 | 0.5721619
|  |  | 16.0000002 | 0.04624669 | 0.09783255 | 0.001124942 | 0.0495439 | 0.001072104 | 0.04949868 | 0.005964318 | 11202.57 | 0.9917105 | 16.0000002 | 0.03425879 | 0.0897136 | 0.003631583 | 0.09109289 | 0.004842763 | 0.09008405 | 0.005590678 | 22448.54 | 0.9687835 | 79.9999998 | 0.1975341 | 0.2290502 | 0.02379373 | 0.2427841 | 0.009827206 | 0.2424057 | 0.01444999 | 31282.62 | 0.9313466 | 79.9999998 | 0.3226008 | 0.2601406 | 0.06076785 | 0.3193753 | 0.04866313 | 0.319044 | 0.03594207 | 16037.02 | 0.8152747 | 330 | 0.5705388 | 0.3229667 | 0.1193479 | 0.5728421 | 0.03498235 | 0.573469 | 0.05288795 | 31353.14 | 0.714462 | 80 | 0.3763715 | 0.2338005 | 0.09407131 | 0.3669719 | 0.06270042 | 0.3672211 | 0.0493473 | 13803.26 | 0.5775516
|  |  | 17 | 0.05072648 | 0.1008435 | 0.001159564 | 0.05169209 | 0.001116504 | 0.05166268 | 0.006180499 | 12646.65 | 0.9932742 | 16.9999998 | 0.03425879 | 0.09247466 | 0.00374335 | 0.09389657 | 0.004991806 | 0.09291992 | 0.005707721 | 25342.3 | 0.9691155 | 85.0000002 | 0.2050872 | 0.2360995 | 0.02452601 | 0.2502574 | 0.01012965 | 0.2498965 | 0.01489341 | 35315.15 | 0.9314277 | 84.9999996 | 0.3377341 | 0.2681468 | 0.06263804 | 0.3291974 | 0.05013274 | 0.3289004 | 0.03703158 | 18104.3 | 0.8253636 | 360 | 0.5772526 | 0.3373234 | 0.1246256 | 0.586658 | 0.03262221 | 0.5872672 | 0.04921105 | 35394.76 | 0.7257347 | 85.0000002 | 0.3850733 | 0.2409958 | 0.09696464 | 0.3769601 | 0.06306283 | 0.3772562 | 0.04962955 | 15582.59 | 0.5838342
|  |  | 18 | 0.05072648 | 0.1037671 | 0.001193181 | 0.0538116 | 0.001160399 | 0.05379705 | 0.006393057 | 14178.25 | 0.9932276 | 18 | 0.03714016 | 0.09515564 | 0.003851876 | 0.09661894 | 0.005136526 | 0.09567178 | 0.005825675 | 28411.44 | 0.9698546 | 90 | 0.2126404 | 0.2429444 | 0.02523706 | 0.2575141 | 0.01042332 | 0.2571694 | 0.01532416 | 39592.07 | 0.9319405 | 90 | 0.3461415 | 0.2759208 | 0.06445395 | 0.3387286 | 0.05154706 | 0.3384636 | 0.03808008 | 20296.86 | 0.8238711 | 390 | 0.5862044 | 0.3510891 | 0.1296627 | 0.5984442 | 0.03022861 | 0.5990267 | 0.04548319 | 39681.32 | 0.722878 | 90 | 0.3937751 | 0.2479823 | 0.0997726 | 0.386416 | 0.0632153 | 0.3867533 | 0.04974535 | 17469.75 | 0.588911
|  |  | 19.0000002 | 0.05431031 | 0.1066105 | 0.001225877 | 0.05590458 | 0.001203829 | 0.05590399 | 0.006602287 | 15797.37 | 0.9941702 | 19.0000002 | 0.03714016 | 0.09776313 | 0.003957426 | 0.09926669 | 0.005277279 | 0.09834667 | 0.005943971 | 31655.95 | 0.9713766 | 94.9999998 | 0.2255885 | 0.2496017 | 0.02592861 | 0.2645719 | 0.01070894 | 0.2642422 | 0.01574326 | 44113.38 | 0.9324826 | 94.9999998 | 0.3612748 | 0.2834817 | 0.06622002 | 0.3479907 | 0.05290725 | 0.3477559 | 0.03908842 | 22614.71 | 0.833405 | 420 | 0.5906803 | 0.3643281 | 0.1344738 | 0.6084997 | 0.02786625 | 0.6090494 | 0.04180269 | 44212.83 | 0.7349642 | 95 | 0.4046524 | 0.254777 | 0.1025014 | 0.3953688 | 0.0631774 | 0.395742 | 0.04971035 | 19464.75 | 0.5901182
|  |  | 20 | 0.0587901 | 0.1093801 | 0.001257723 | 0.05797289 | 0.001246831 | 0.05798543 | 0.00680845 | 17504.01 | 0.9939612 | 19.9999998 | 0.04002153 | 0.1003028 | 0.004060233 | 0.1018456 | 0.005414374 | 0.1009507 | 0.006062185 | 35075.85 | 0.9727209 | 100.0000002 | 0.2331417 | 0.2560859 | 0.02660219 | 0.2714463 | 0.01098713 | 0.2711307 | 0.01615159 | 48879.09 | 0.9330539 | 99.9999996 | 0.3713637 | 0.290846 | 0.06794008 | 0.3570022 | 0.05421402 | 0.3567959 | 0.04005713 | 25057.85 | 0.8368857 | 450 | 0.5973941 | 0.3770924 | 0.139068 | 0.6170795 | 0.02558194 | 0.6175928 | 0.0382402 | 48989.29 | 0.7424234 | 100.0000002 | 0.4090032 | 0.2613947 | 0.1051563 | 0.4038457 | 0.06296779 | 0.40425 | 0.04953945 | 21567.6 | 0.6055738
|  |  | 21 | 0.0587901 | 0.1120813 | 0.001288783 | 0.06001818 | 0.001289433 | 0.06004307 | 0.007011774 | 19298.17 | 0.9941702 | 21 | 0.04386336 | 0.1027798 | 0.004160501 | 0.1043609 | 0.005548082 | 0.1034892 | 0.006180001 | 38671.12 | 0.9745462 | 105 | 0.2406948 | 0.26241 | 0.02725914 | 0.278151 | 0.01125845 | 0.2778486 | 0.01654993 | 53889.2 | 0.9336546 | 105 | 0.3797711 | 0.2980284 | 0.06961748 | 0.3657791 | 0.05546778 | 0.3655997 | 0.04098651 | 27626.28 | 0.839677 | 480 | 0.5973941 | 0.3894248 | 0.143451 | 0.6244009 | 0.02340846 | 0.6248758 | 0.03484474 | 54010.69 | 0.7477041 | 105 | 0.417705 | 0.2678483 | 0.1077414 | 0.4118725 | 0.06260405 | 0.4123035 | 0.04924668 | 23778.27 | 0.59985
|  |  | 22.0000002 | 0.06147798 | 0.1147188 | 0.001319111 | 0.06204189 | 0.001331662 | 0.06207842 | 0.007212465 | 21179.85 | 0.9945275 | 22.0000002 | 0.04386336 | 0.1051985 | 0.004258409 | 0.1068169 | 0.005678643 | 0.105967 | 0.006297186 | 42441.78 | 0.975173 | 109.9999998 | 0.2471689 | 0.2685851 | 0.02790061 | 0.2846979 | 0.01152336 | 0.2844079 | 0.01693896 | 59143.7 | 0.9342846 | 109.9999998 | 0.38986 | 0.3050417 | 0.07125513 | 0.3743352 | 0.05666879 | 0.3741813 | 0.04187674 | 30320 | 0.8455413 | 510 | 0.60187 | 0.4013603 | 0.1476259 | 0.6306493 | 0.02136777 | 0.6310854 | 0.03164866 | 59277.04 | 0.755415 | 110 | 0.4242314 | 0.2741492 | 0.1102603 | 0.4194733 | 0.06210265 | 0.4199268 | 0.04884517 | 26096.79 | 0.6026181
|  |  | 23.0000004 | 0.06147798 | 0.1172971 | 0.001348758 | 0.06404531 | 0.001373541 | 0.06409281 | 0.007410704 | 23149.05 | 0.9943415 | 22.9999998 | 0.04674473 | 0.1075628 | 0.004354115 | 0.1092178 | 0.005806269 | 0.1083881 | 0.006413568 | 46387.81 | 0.9764671 | 115.0000002 | 0.25688 | 0.2746215 | 0.02852767 | 0.2910977 | 0.01178229 | 0.2908193 | 0.01731928 | 64642.6 | 0.9349438 | 114.9999996 | 0.3965859 | 0.3118972 | 0.07285558 | 0.3826824 | 0.0578172 | 0.3825527 | 0.04272792 | 33139.01 | 0.8489043 | 540 | 0.6041079 | 0.4129284 | 0.1515942 | 0.6359828 | 0.01947343 | 0.6363804 | 0.02867148 | 64788.33 | 0.755654 | 115.0000002 | 0.4329332 | 0.2803073 | 0.1127157 | 0.4266707 | 0.06147891 | 0.4271432 | 0.04834713 | 28523.14 | 0.6061673
|  |  | 24 | 0.06506181 | 0.1198199 | 0.001377767 | 0.06602958 | 0.001415088 | 0.06608745 | 0.007606651 | 25205.77 | 0.9951126 | 24 | 0.0496261 | 0.1098763 | 0.004447763 | 0.111567 | 0.00593115 | 0.1107562 | 0.006529019 | 50509.22 | 0.9779502 | 120 | 0.2633541 | 0.280528 | 0.02914123 | 0.2973598 | 0.01203563 | 0.2970925 | 0.01769144 | 70385.9 | 0.9429611 | 120 | 0.4066748 | 0.3186052 | 0.07442105 | 0.3908311 | 0.05891316 | 0.3907246 | 0.04354014 | 36083.31 | 0.8550883 | 570 | 0.60187 | 0.4241536 | 0.1553568 | 0.640536 | 0.01773265 | 0.6408965 | 0.02592305 | 70544.57 | 0.7630019 | 120 | 0.4351086 | 0.2863316 | 0.11511 | 0.4334864 | 0.06074704 | 0.4339744 | 0.04776388 | 31057.34 | 0.6069883
|  |  | 25.0000002 | 0.0695416 | 0.1222907 | 0.001406177 | 0.06799573 | 0.001456322 | 0.06806342 | 0.007800452 | 27350.02 | 0.9943343 | 25.0000002 | 0.0496261 | 0.112142 | 0.004539479 | 0.1138677 | 0.006053454 | 0.1130748 | 0.006643451 | 54806.01 | 0.97826 | 124.9999998 | 0.2709072 | 0.2863127 | 0.02974213 | 0.3034927 | 0.01228369 | 0.303236 | 0.01805591 | 76373.58 | 0.9380013 | 124.9999998 | 0.4184452 | 0.3251746 | 0.07595349 | 0.3987905 | 0.05995682 | 0.3987061 | 0.04431354 | 39152.89 | 0.8556302 | 600 | 0.6041079 | 0.4350571 | 0.1589145 | 0.644424 | 0.01614784 | 0.6447489 | 0.02340602 | 76545.76 | 0.7651336 | 125.0000004 | 0.4438104 | 0.2922299 | 0.1174448 | 0.4399405 | 0.05992014 | 0.4404411 | 0.04710585 | 33699.37 | 0.6161105
|  |  | 26.0000004 | 0.0695416 | 0.1247125 | 0.001434025 | 0.0699447 | 0.001497257 | 0.07002169 | 0.007992238 | 29581.78 | 0.9950662 | 25.9999998 | 0.05154701 | 0.1143628 | 0.004629378 | 0.1161229 | 0.006173336 | 0.1153468 | 0.006756799 | 59278.19 | 0.9793485 | 130.0000002 | 0.2784604 | 0.2919828 | 0.03033112 | 0.3095042 | 0.01252678 | 0.3092574 | 0.01841312 | 82605.67 | 0.9398974 | 129.9999996 | 0.4251711 | 0.3316137 | 0.0774546 | 0.4065688 | 0.06094842 | 0.4065054 | 0.04504827 | 42347.77 | 0.8630973 | 630 | 0.6063459 | 0.4456565 | 0.1622678 | 0.6477447 | 0.0147178 | 0.648036 | 0.02111777 | 82791.89 | 0.7719536 | 130.0000002 | 0.4503368 | 0.2980093 | 0.1197216 | 0.4460525 | 0.05901028 | 0.4465628 | 0.04638266 | 36449.24 | 0.6217288
|  |  | 27 | 0.07222947 | 0.1270882 | 0.001461342 | 0.07187731 | 0.001537907 | 0.07196313 | 0.008182124 | 31901.06 | 0.9952972 | 27 | 0.05154701 | 0.1165414 | 0.004717565 | 0.1183352 | 0.006290934 | 0.1175749 | 0.006869022 | 63925.74 | 0.980309 | 135 | 0.2914085 | 0.2975449 | 0.03090887 | 0.3154011 | 0.01276516 | 0.3151638 | 0.01876344 | 89082.15 | 0.9417754 | 135 | 0.4335785 | 0.3379298 | 0.07892586 | 0.4141732 | 0.06188827 | 0.4141299 | 0.04574456 | 45667.93 | 0.8690821 | 660 | 0.60187 | 0.4559674 | 0.1654181 | 0.6505817 | 0.01343867 | 0.6508417 | 0.01905194 | 89282.98 | 0.7777501 | 135 | 0.4503368 | 0.3036759 | 0.1219414 | 0.4518403 | 0.05802856 | 0.4523579 | 0.04560311 | 39306.94 | 0.6309433
|  |  | 28.0000002 | 0.07491735 | 0.1294203 | 0.001488158 | 0.07379434 | 0.001578285 | 0.07388854 | 0.008370218 | 34307.86 | 0.9959621 | 28.0000002 | 0.05442838 | 0.1186799 | 0.004804133 | 0.1205068 | 0.006406374 | 0.1197616 | 0.006980093 | 68748.66 | 0.9809407 | 139.9999998 | 0.2968036 | 0.3030049 | 0.03147599 | 0.3211896 | 0.01299906 | 0.3209614 | 0.01910721 | 95803.02 | 0.9420554 | 139.9999998 | 0.4419859 | 0.3441296 | 0.08036855 | 0.4216102 | 0.06277677 | 0.4215862 | 0.04640271 | 49113.39 | 0.8659063 | 690 | 0.6085838 | 0.4660033 | 0.1683668 | 0.6530062 | 0.01230461 | 0.6532371 | 0.01719958 | 96019 | 0.7805996 | 140.0000004 | 0.4568631 | 0.3092356 | 0.124105 | 0.4573213 | 0.05698515 | 0.4578438 | 0.04477529 | 42272.49 | 0.630899
|  |  | 29.0000004 | 0.07491735 | 0.1317111 | 0.001514499 | 0.07569648 | 0.0016184 | 0.07579866 | 0.008556616 | 36802.18 | 0.9949141 | 28.9999998 | 0.05730976 | 0.1207806 | 0.004889169 | 0.12264 | 0.00651977 | 0.1219091 | 0.007089999 | 73746.97 | 0.9812725 | 145.0000002 | 0.3021987 | 0.3083682 | 0.03203305 | 0.3268755 | 0.01322868 | 0.3266561 | 0.01944471 | 102768.3 | 0.9420554 | 144.9999996 | 0.4520748 | 0.3502192 | 0.08178379 | 0.4288856 | 0.06361443 | 0.42888 | 0.04702309 | 52684.13 | 0.8724219 | 720 | 0.6108218 | 0.475776 | 0.1711161 | 0.6550791 | 0.01130825 | 0.655283 | 0.01554999 | 103000 | 0.787321 | 145.0000002 | 0.4655649 | 0.3146932 | 0.1262129 | 0.4625117 | 0.05588935 | 0.4630371 | 0.04390659 | 45345.87 | 0.6350371
|  |  | 30 | 0.07939714 | 0.1339627 | 0.00154039 | 0.07758437 | 0.001658263 | 0.07769414 | 0.008741405 | 39384.02 | 0.9968581 | 30 | 0.05730976 | 0.1228454 | 0.00497275 | 0.1247367 | 0.006631227 | 0.1240193 | 0.007198734 | 78920.66 | 0.9829513 | 150 | 0.3097518 | 0.3136398 | 0.03258054 | 0.3324641 | 0.0134542 | 0.332253 | 0.01977623 | 109978 | 0.9446377 | 150 | 0.4588007 | 0.3562041 | 0.08317252 | 0.4360047 | 0.06440185 | 0.4360168 | 0.04760614 | 56380.17 | 0.8752494 | 750 | 0.6130597 | 0.4852961 | 0.1736687 | 0.656852 | 0.01044113 | 0.6570313 | 0.01409138 | 110225.9 | 0.7925867 | 150 | 0.4677403 | 0.3200534 | 0.1282656 | 0.467427 | 0.05474966 | 0.4679535 | 0.04300376 | 48527.09 | 0.6374253
|  |  | 31.0000002 | 0.07939714 | 0.1361771 | 0.001565853 | 0.07945859 | 0.001697883 | 0.07957561 | 0.008924665 | 42053.38 | 0.9965801 | 31.0000002 | 0.06019113 | 0.124876 | 0.00505495 | 0.1267988 | 0.006740841 | 0.1260943 | 0.007306302 | 84269.73 | 0.9831903 | 154.9999998 | 0.3173049 | 0.3188242 | 0.03311892 | 0.33796 | 0.01367579 | 0.3377569 | 0.02010198 | 117432 | 0.9458106 | 154.9999998 | 0.4672081 | 0.3620892 | 0.08453556 | 0.4429726 | 0.06513972 | 0.4430015 | 0.04815239 | 60201.49 | 0.880732 | 780 | 0.6108218 | 0.494573 | 0.176028 | 0.6583691 | 0.009693887 | 0.6585261 | 0.01281129 | 117696.8 | 0.8010469 | 155.0000004 | 0.4720912 | 0.3253204 | 0.1302633 | 0.4720818 | 0.05357383 | 0.4726077 | 0.04207294 | 51816.15 | 0.6417762
|  |  | 32.0000004 | 0.08298097 | 0.1383561 | 0.001590908 | 0.08131968 | 0.001737267 | 0.08144362 | 0.009106469 | 44810.27 | 0.9968581 | 31.9999998 | 0.06115158 | 0.1268742 | 0.005135834 | 0.1288279 | 0.006848702 | 0.1281357 | 0.00741271 | 89794.17 | 0.9831903 | 160.0000002 | 0.3248581 | 0.3239256 | 0.03364862 | 0.3433676 | 0.01389359 | 0.3431722 | 0.02042216 | 125130.5 | 0.9463715 | 159.9999996 | 0.473934 | 0.3678793 | 0.0858736 | 0.4497935 | 0.06582883 | 0.4498385 | 0.04866241 | 64148.1 | 0.8849788 | 810 | 0.6175356 | 0.5036153 | 0.1781975 | 0.6596682 | 0.009056511 | 0.6598048 | 0.01169684 | 125412.6 | 0.8081145 | 160.0000002 | 0.4720912 | 0.3304979 | 0.1322062 | 0.4764899 | 0.05236892 | 0.4770137 | 0.04111973 | 55213.04 | 0.6471928
|  |  | 33 | 0.08746076 | 0.1405013 | 0.001615575 | 0.08316813 | 0.001776422 | 0.08329868 | 0.009286883 | 47654.67 | 0.9977142 | 33 | 0.06115158 | 0.1288413 | 0.005215464 | 0.1308255 | 0.006954889 | 0.130145 | 0.007517971 | 95494 | 0.9831903 | 165 | 0.3291741 | 0.3289478 | 0.03417 | 0.3486909 | 0.01410771 | 0.348503 | 0.02073696 | 133073.3 | 0.9496086 | 165 | 0.48066 | 0.3735786 | 0.08718722 | 0.4564717 | 0.06647003 | 0.4565322 | 0.04913684 | 68220 | 0.8892599 | 840 | 0.6152977 | 0.5124308 | 0.1801816 | 0.6607814 | 0.008518527 | 0.6608996 | 0.01073493 | 133373.3 | 0.8088548 | 165 | 0.480793 | 0.3355894 | 0.1340945 | 0.4806644 | 0.05114135 | 0.4811848 | 0.04014921 | 58717.78 | 0.6452891
|  |  | 34.0000002 | 0.08746076 | 0.1426142 | 0.001639871 | 0.08500442 | 0.001815356 | 0.08514129 | 0.009465971 | 50586.59 | 0.9976732 | 34.0000002 | 0.06403295 | 0.1307789 | 0.005293897 | 0.1327931 | 0.00705948 | 0.1321238 | 0.0076221 | 101369.2 | 0.9831903 | 169.9999998 | 0.3356482 | 0.3338945 | 0.03468342 | 0.3539337 | 0.01431827 | 0.3537529 | 0.02104653 | 141260.6 | 0.9510514 | 169.9999998 | 0.4890674 | 0.3791908 | 0.08847691 | 0.463011 | 0.06706427 | 0.4630863 | 0.04957638 | 72417.19 | 0.8916454 | 870 | 0.6130597 | 0.5210267 | 0.1819847 | 0.661736 | 0.008069223 | 0.6618376 | 0.009912323 | 141579 | 0.8183465 | 170.0000004 | 0.4764421 | 0.3405978 | 0.1359283 | 0.4846177 | 0.04989692 | 0.4851335 | 0.03916597 | 62330.35 | 0.6521433
|  |  | 35.0000004 | 0.08925267 | 0.1446963 | 0.001663812 | 0.08682896 | 0.001854073 | 0.08697188 | 0.009643787 | 53606.03 | 0.997754 | 34.9999998 | 0.06403295 | 0.1326882 | 0.005371184 | 0.1347319 | 0.007162544 | 0.1340734 | 0.007725117 | 107419.8 | 0.984875 | 175.0000002 | 0.3453594 | 0.3387689 | 0.0351892 | 0.3590993 | 0.01452536 | 0.3589254 | 0.021351 | 149692.2 | 0.9517666 | 174.9999996 | 0.4974748 | 0.3847197 | 0.08974306 | 0.4694151 | 0.06761253 | 0.4695046 | 0.04998177 | 76739.67 | 0.8943043 | 900 | 0.6130597 | 0.5294098 | 0.1836116 | 0.6625554 | 0.007697893 | 0.6626421 | 0.009215691 | 150029.7 | 0.8216406 | 175.0000002 | 0.4829685 | 0.3455262 | 0.1377076 | 0.4883616 | 0.0486409 | 0.4888717 | 0.03817419 | 66050.76 | 0.6512701
|  |  | 36 | 0.09283651 | 0.1467488 | 0.001687413 | 0.08864215 | 0.00189258 | 0.08879087 | 0.009820385 | 56712.99 | 0.9973135 | 36 | 0.06691433 | 0.1345704 | 0.005447375 | 0.1366433 | 0.007264145 | 0.1359951 | 0.007827039 | 113645.8 | 0.9831895 | 180 | 0.3507545 | 0.343574 | 0.03568762 | 0.3641909 | 0.01472905 | 0.3640237 | 0.02165049 | 158368.3 | 0.9539246 | 180 | 0.5025192 | 0.3901684 | 0.09098602 | 0.4756873 | 0.06811586 | 0.4757903 | 0.05035378 | 81187.44 | 0.8993487 | 930 | 0.6152977 | 0.5375862 | 0.1850676 | 0.6632596 | 0.007394102 | 0.6633328 | 0.008631738 | 158725.3 | 0.8234263 | 180 | 0.4851439 | 0.350377 | 0.1394325 | 0.4919071 | 0.04737805 | 0.4924107 | 0.03717761 | 69879.01 | 0.6587303
|  |  | 37.0000002 | 0.09283651 | 0.148773 | 0.001710689 | 0.09044436 | 0.001930882 | 0.09059863 | 0.009995812 | 59907.47 | 0.9978696 | 37.0000002 | 0.0697957 | 0.1364266 | 0.005522515 | 0.1385282 | 0.007364345 | 0.13789 | 0.007927888 | 120047.1 | 0.9831903 | 184.9999998 | 0.3561495 | 0.3483128 | 0.03617894 | 0.3692114 | 0.01492942 | 0.3690507 | 0.02194509 | 167288.7 | 0.9543875 | 184.9999998 | 0.5075637 | 0.3955401 | 0.09220605 | 0.4818309 | 0.06857534 | 0.4819469 | 0.05069323 | 85760.5 | 0.8981184 | 960 | 0.6130597 | 0.5455619 | 0.1863579 | 0.6638654 | 0.00714794 | 0.6639267 | 0.008147319 | 167665.8 | 0.8279022 | 185.0000004 | 0.4873194 | 0.3551527 | 0.1411032 | 0.4952649 | 0.04611264 | 0.4957611 | 0.03617963 | 73815.09 | 0.6612814
|  |  | 42 | 0.09552438 | 0.1585068 | 0.001822614 | 0.0993021 | 0.002119463 | 0.09948099 | 0.01085685 | 63189.48 | 0.9986123 | 37.9999998 | 0.0697957 | 0.1382579 | 0.005596646 | 0.1403879 | 0.0074632 | 0.1397592 | 0.008027686 | 126623.8 | 0.9843999 | 190.0000002 | 0.3626236 | 0.3529878 | 0.03666341 | 0.3741636 | 0.01512652 | 0.3740091 | 0.0222349 | 176453.5 | 0.958264 | 189.9999996 | 0.5142896 | 0.4008375 | 0.09340336 | 0.487849 | 0.0689921 | 0.4879774 | 0.05100095 | 90458.84 | 0.9043932 | 990 | 0.6108218 | 0.5533423 | 0.1874879 | 0.6643874 | 0.006950244 | 0.664438 | 0.007749622 | 176851.3 | 0.8239135 | 190.0000002 | 0.4916703 | 0.3598555 | 0.1427198 | 0.4984448 | 0.04484853 | 0.4989329 | 0.03518327 | 77859.02 | 0.659194
|  |  | 47.0000004 | 0.09552438 | 0.1676765 | 0.001928053 | 0.1079291 | 0.002303482 | 0.1081282 | 0.01169418 | 66559 | 0.9995459 | 39 | 0.07267707 | 0.1400653 | 0.005669807 | 0.1422233 | 0.007560762 | 0.1416037 | 0.008126454 | 133375.9 | 0.9845995 | 195 | 0.3690977 | 0.3576015 | 0.03714123 | 0.3790498 | 0.01532041 | 0.3789015 | 0.02251997 | 185862.8 | 0.9632959 | 195 | 0.519334 | 0.4060633 | 0.09457813 | 0.4937445 | 0.06936729 | 0.4938847 | 0.05127779 | 95282.48 | 0.8993934 | 1020 | 0.6130597 | 0.5609329 | 0.1884631 | 0.6648379 | 0.006792753 | 0.664879 | 0.007426405 | 186281.8 | 0.8340324 | 195 | 0.4916703 | 0.3644875 | 0.1442825 | 0.5014563 | 0.04358916 | 0.5019358 | 0.03419126 | 82010.78 | 0.6627829
|  |  | 52.0000002 | 0.1080678 | 0.1763701 | 0.002028018 | 0.1163521 | 0.002483275 | 0.1165681 | 0.01251107 | 70016.04 | 0.9989788 | 40.0000002 | 0.07363753 | 0.1418497 | 0.005742037 | 0.1440353 | 0.007657081 | 0.1434245 | 0.008224215 | 140303.4 | 0.9862081 | 199.9999998 | 0.3734138 | 0.3621562 | 0.0376126 | 0.3838725 | 0.01551112 | 0.3837301 | 0.02280037 | 195516.4 | 0.9652314 | 199.9999998 | 0.5210155 | 0.4112198 | 0.09573048 | 0.4995202 | 0.06970207 | 0.4996716 | 0.05152463 | 100231.4 | 0.9001233 | 1050 | 0.6175356 | 0.5683387 | 0.1892892 | 0.6652275 | 0.006668202 | 0.6652601 | 0.007166219 | 195957.1 | 0.8390494 | 200.0000004 | 0.4960212 | 0.3690505 | 0.1457914 | 0.5043084 | 0.04233761 | 0.5047787 | 0.03320602 | 86270.38 | 0.6660825
|  |  | 57 | 0.1170274 | 0.1846549 | 0.002123281 | 0.124592 | 0.002659092 | 0.124822 | 0.01330994 | 73560.6 | 0.9995459 | 40.9999998 | 0.07363753 | 0.1436118 | 0.00581337 | 0.1458248 | 0.007752204 | 0.1452225 | 0.008320991 | 147406.3 | 0.9855586 | 205.0000002 | 0.3809669 | 0.3666541 | 0.0380777 | 0.3886338 | 0.0156987 | 0.3884971 | 0.02307615 | 205414.4 | 0.9685071 | 204.9999996 | 0.5277414 | 0.4163092 | 0.09686053 | 0.5051787 | 0.06999762 | 0.5053409 | 0.05174234 | 105305.6 | 0.9008718 | 1080 | 0.6175356 | 0.5755644 | 0.1899717 | 0.6655651 | 0.006570334 | 0.6655902 | 0.006958617 | 205877.5 | 0.8501513 | 205.0000002 | 0.4938457 | 0.3735462 | 0.1472468 | 0.5070095 | 0.04109663 | 0.5074701 | 0.03222971 | 90637.82 | 0.670943
|  |  | 62.0000004 | 0.1268829 | 0.1925836 | 0.00221445 | 0.1326651 | 0.00283113 | 0.1329068 | 0.01409264 | 77192.68 | 0.9995459 | 42 | 0.07843981 | 0.1453526 | 0.005883837 | 0.1475926 | 0.007846174 | 0.1469986 | 0.008416805 | 154684.5 | 0.9885593 | 210 | 0.387441 | 0.3710972 | 0.03853669 | 0.3933357 | 0.01588316 | 0.3932047 | 0.02334734 | 215556.8 | 0.9711889 | 210 | 0.5378303 | 0.4213338 | 0.09796834 | 0.5107226 | 0.07025513 | 0.5108951 | 0.0519318 | 110505.1 | 0.9035511 | 1110 | 0.6197735 | 0.5826147 | 0.1905161 | 0.6658583 | 0.00649387 | 0.6658769 | 0.006794294 | 216042.8 | 0.8505389 | 210 | 0.4960212 | 0.3779765 | 0.1486489 | 0.5095676 | 0.03986863 | 0.5100182 | 0.03126423 | 95113.09 | 0.6765385
|  |  | 67.0000002 | 0.1358425 | 0.2001985 | 0.002302012 | 0.1405847 | 0.002999544 | 0.1408361 | 0.0148606 | 80912.29 | 1.00029 | 43.0000002 | 0.07843981 | 0.1470728 | 0.005953471 | 0.1493395 | 0.007939031 | 0.1487534 | 0.008511678 | 162138.1 | 0.9870322 | 214.9999998 | 0.3949941 | 0.3754874 | 0.03898971 | 0.3979802 | 0.01606454 | 0.3978546 | 0.02361399 | 225943.6 | 0.9722679 | 214.9999998 | 0.5411933 | 0.4262953 | 0.09905399 | 0.5161545 | 0.07047579 | 0.5163368 | 0.05209391 | 115829.9 | 0.9077561 | 1140 | 0.6197735 | 0.5894941 | 0.190928 | 0.6661138 | 0.006434429 | 0.6661265 | 0.006665152 | 226453 | 0.8600318 | 215.0000004 | 0.5003721 | 0.3823426 | 0.1499982 | 0.5119903 | 0.03865577 | 0.5124307 | 0.03031126 | 99696.21 | 0.6784337
|  |  | 72 | 0.145698 | 0.2075342 | 0.002386362 | 0.1483617 | 0.003164468 | 0.1486212 | 0.01561496 | 84719.41 | 1.000442 | 43.9999998 | 0.08132118 | 0.1487732 | 0.006022299 | 0.1510662 | 0.008030815 | 0.1504877 | 0.008605631 | 169767.1 | 0.9879926 | 220.0000002 | 0.4003892 | 0.3798265 | 0.03943688 | 0.402569 | 0.01624285 | 0.4024487 | 0.02387612 | 236574.8 | 0.9741728 | 219.9999996 | 0.5462377 | 0.4311957 | 0.1001175 | 0.5214768 | 0.07066078 | 0.5216683 | 0.05222954 | 121280 | 0.9111191 | 1170 | 0.6197735 | 0.5962069 | 0.1912129 | 0.6663371 | 0.006388424 | 0.6663445 | 0.006564293 | 237108.1 | 0.8633501 | 220.0000002 | 0.4938457 | 0.3866462 | 0.151295 | 0.5142849 | 0.03745991 | 0.5147147 | 0.02937229 | 104387.2 | 0.6815251
|  |  | 77.0000004 | 0.1528657 | 0.2146193 | 0.002467831 | 0.1560052 | 0.003326012 | 0.1562714 | 0.01635665 | 88614.05 | 1.000442 | 45 | 0.0832421 | 0.1504543 | 0.00609035 | 0.1527734 | 0.008121561 | 0.1522023 | 0.008698688 | 177571.5 | 0.9871138 | 225 | 0.4057843 | 0.3841161 | 0.03987833 | 0.4071037 | 0.01641811 | 0.4069886 | 0.02413374 | 247450.4 | 0.970504 | 225 | 0.5512822 | 0.4360365 | 0.1011589 | 0.5266917 | 0.07081128 | 0.5268921 | 0.05233957 | 126855.4 | 0.9111191 | 1200 | 0.6197735 | 0.6027573 | 0.1913761 | 0.6665329 | 0.006352959 | 0.6665357 | 0.006485951 | 248008.3 | 0.8625515 | 225 | 0.4960212 | 0.3908886 | 0.1525397 | 0.516458 | 0.0362827 | 0.5168771 | 0.02844858 | 109186 | 0.6890715
|  |  | 82.0000002 | 0.1627212 | 0.2214778 | 0.002546696 | 0.163523 | 0.003484276 | 0.1637947 | 0.01708644 | 92596.21 | 1.000025 | 46.0000002 | 0.0832421 | 0.1521168 | 0.006157649 | 0.1544617 | 0.008211305 | 0.1538978 | 0.008790867 | 185551.2 | 0.9870322 | 229.9999998 | 0.4111794 | 0.3883578 | 0.04031414 | 0.4115859 | 0.01659032 | 0.4114759 | 0.02438688 | 258570.4 | 0.9654716 | 229.9999998 | 0.5563266 | 0.4408195 | 0.1021783 | 0.5318016 | 0.07092846 | 0.5320104 | 0.05242487 | 132556 | 0.9174189 | 1230 | 0.6220115 | 0.6091493 | 0.1914228 | 0.6667052 | 0.006325716 | 0.6667041 | 0.006425387 | 259153.3 | 0.866743 | 230.0000004 | 0.5025475 | 0.395071 | 0.1537328 | 0.5185162 | 0.03512555 | 0.5189245 | 0.02754125 | 114092.6 | 0.6918115
|  |  | 87 | 0.1689929 | 0.2281303 | 0.00262319 | 0.1709219 | 0.003639349 | 0.1711981 | 0.01780497 | 96665.89 | 1.000935 | 46.9999998 | 0.08516301 | 0.1537614 | 0.00622422 | 0.1561317 | 0.008300079 | 0.1555748 | 0.00888219 | 193706.4 | 0.9869053 | 235.0000002 | 0.4165745 | 0.3925532 | 0.04074442 | 0.4160171 | 0.01675951 | 0.415912 | 0.02463555 | 269934.8 | 0.9685805 | 234.9999996 | 0.5580081 | 0.4455459 | 0.1031757 | 0.5368086 | 0.07101347 | 0.5370254 | 0.0524863 | 138382 | 0.9217907 | 1260 | 0.6197735 | 0.6153868 | 0.1913583 | 0.6668576 | 0.006304856 | 0.6668529 | 0.006378761 | 270543.3 | 0.8691799 | 235.0000002 | 0.4981966 | 0.3991946 | 0.1548748 | 0.5204656 | 0.03398968 | 0.5208629 | 0.02665125 | 119107 | 0.6950961
|  |  | 92.0000004 | 0.1788485 | 0.2345942 | 0.002697516 | 0.1782077 | 0.00379131 | 0.1784873 | 0.01851278 | 100823.1 | 1.001172 | 48 | 0.08708392 | 0.1553885 | 0.006290087 | 0.1577841 | 0.008387913 | 0.157234 | 0.008972676 | 202036.9 | 0.9882545 | 240 | 0.4208905 | 0.3967035 | 0.04116925 | 0.4203985 | 0.01692568 | 0.4202982 | 0.02487976 | 281543.6 | 0.9725685 | 240 | 0.5664155 | 0.4502173 | 0.104151 | 0.5417149 | 0.07106746 | 0.5419393 | 0.05252471 | 144333.2 | 0.9237121 | 1290 | 0.6197735 | 0.6214737 | 0.1911875 | 0.6669929 | 0.006288932 | 0.6669851 | 0.006342993 | 282178.3 | 0.8762545 | 240 | 0.5025475 | 0.4032606 | 0.1559662 | 0.5223119 | 0.03287611 | 0.5226983 | 0.02577939 | 124229.3 | 0.7020219
|  |  | 97.0000002 | 0.1869121 | 0.2408847 | 0.002769848 | 0.1853855 | 0.003940233 | 0.1856677 | 0.01921034 | 105067.8 | 1.000442 | 49.0000002 | 0.08708392 | 0.1569988 | 0.006355271 | 0.1594194 | 0.008474836 | 0.1588758 | 0.009062345 | 210542.8 | 0.987972 | 244.9999998 | 0.4262856 | 0.4008102 | 0.04158868 | 0.4247315 | 0.01708883 | 0.4246359 | 0.02511951 | 293396.8 | 0.9733469 | 244.9999998 | 0.568097 | 0.454835 | 0.1051044 | 0.5465226 | 0.07109155 | 0.5467542 | 0.05254093 | 150409.8 | 0.9271464 | 1320 | 0.6220115 | 0.6274136 | 0.1909154 | 0.6671137 | 0.006276811 | 0.6671031 | 0.006315645 | 294058.2 | 0.8793884 | 245.0000004 | 0.5003721 | 0.40727 | 0.1570076 | 0.5240606 | 0.03178572 | 0.524436 | 0.02492632 | 129459.5 | 0.7048568
|  |  | 102 | 0.1940798 | 0.2470151 | 0.002840339 | 0.1924599 | 0.004086187 | 0.192744 | 0.01989807 | 109400.1 | 0.9999337 | 49.9999998 | 0.09092575 | 0.1585927 | 0.006419793 | 0.1610381 | 0.008560878 | 0.1605009 | 0.009151215 | 219224.1 | 0.9871024 | 250.0000002 | 0.4316807 | 0.4048744 | 0.04200279 | 0.4290173 | 0.01724898 | 0.4289263 | 0.02535482 | 305494.3 | 0.976337 | 249.9999996 | 0.5731414 | 0.4594001 | 0.1060358 | 0.5512338 | 0.07108683 | 0.5514721 | 0.05253579 | 156611.6 | 0.9279339 | 1350 | 0.6220115 | 0.6332101 | 0.1905468 | 0.6672221 | 0.00626761 | 0.6672091 | 0.006294793 | 306183 | 0.8825307 | 250.0000002 | 0.5003721 | 0.411224 | 0.1579996 | 0.525717 | 0.0307192 | 0.5260813 | 0.02409261 | 134797.5 | 0.7096685
|  |  | 107.0000004 | 0.2021434 | 0.2529969 | 0.002909122 | 0.1994348 | 0.004229236 | 0.1997201 | 0.02057631 | 113819.8 | 1.000226 | 51 | 0.09092575 | 0.1601708 | 0.006483673 | 0.1626407 | 0.008646063 | 0.1621096 | 0.009239305 | 228080.7 | 0.9889531 | 255 | 0.4381548 | 0.4088973 | 0.04241162 | 0.4332569 | 0.01740612 | 0.4331704 | 0.02558569 | 317836.3 | 0.976584 | 255 | 0.5781859 | 0.4639138 | 0.1069453 | 0.5558503 | 0.07105439 | 0.556095 | 0.05251009 | 162938.7 | 0.9304075 | 1380 | 0.6197735 | 0.6388667 | 0.1900862 | 0.66732 | 0.006260646 | 0.6673049 | 0.006278939 | 318552.8 | 0.8868881 | 255 | 0.5025475 | 0.4151235 | 0.158943 | 0.5272858 | 0.02967714 | 0.5276392 | 0.02327869 | 140243.3 | 0.7136872
|  |  | 112.0000002 | 0.2084151 | 0.2588406 | 0.002976317 | 0.206314 | 0.004369442 | 0.2066 | 0.0212454 | 118327.1 | 1.00095 | 52.0000002 | 0.09284667 | 0.1617335 | 0.00654693 | 0.1642276 | 0.008730416 | 0.1637025 | 0.009326633 | 237112.7 | 0.9889531 | 259.9999998 | 0.4446289 | 0.4128801 | 0.04281523 | 0.4374516 | 0.01756026 | 0.4373694 | 0.02581213 | 330422.7 | 0.976584 | 259.9999998 | 0.5815488 | 0.4683771 | 0.1078329 | 0.5603741 | 0.07099529 | 0.5606249 | 0.05246461 | 169391.1 | 0.9296154 | 1410 | 0.6220115 | 0.6443869 | 0.1895383 | 0.6674088 | 0.006255389 | 0.6673919 | 0.006266913 | 331167.6 | 0.8845402 | 260.0000004 | 0.504723 | 0.4189694 | 0.1598382 | 0.5287717 | 0.02865997 | 0.5291143 | 0.02248491 | 145796.9 | 0.7197136
|  |  | 117 | 0.2155827 | 0.2645552 | 0.003042027 | 0.2131008 | 0.004506863 | 0.2133868 | 0.02190561 | 122921.9 | 0.9996353 | 52.9999998 | 0.09572804 | 0.1632812 | 0.006609581 | 0.1657994 | 0.008813963 | 0.1652801 | 0.009413215 | 246320.2 | 0.9899135 | 265.0000002 | 0.4467869 | 0.4168238 | 0.04321365 | 0.4416021 | 0.0177114 | 0.4415243 | 0.02603413 | 343253.4 | 0.9776866 | 264.9999996 | 0.5849118 | 0.4727913 | 0.1086987 | 0.5648072 | 0.07091057 | 0.5650637 | 0.05240013 | 175968.8 | 0.9329154 | 1440 | 0.6197735 | 0.6497738 | 0.1889074 | 0.66749 | 0.006251433 | 0.6674714 | 0.006257815 | 344027.3 | 0.8823454 | 265.0000002 | 0.5025475 | 0.4227626 | 0.1606861 | 0.5301792 | 0.02766802 | 0.530511 | 0.02171152 | 151458.4 | 0.7185967
|  |  | 122.0000004 | 0.2236464 | 0.270149 | 0.003106347 | 0.2197981 | 0.004641555 | 0.2200837 | 0.0225572 | 127604.2 | 1.000442 | 54 | 0.09572804 | 0.1648144 | 0.006671644 | 0.1673564 | 0.008896725 | 0.1668428 | 0.00949907 | 255702.9 | 0.9899135 | 270 | 0.45434 | 0.4207294 | 0.04360691 | 0.4457096 | 0.01785955 | 0.445636 | 0.02625171 | 356328.6 | 0.978742 | 270 | 0.5882748 | 0.4771571 | 0.1095428 | 0.5691513 | 0.07080123 | 0.5694132 | 0.0523174 | 182671.7 | 0.9336315 | 1470 | 0.6264874 | 0.6550309 | 0.1881976 | 0.6675646 | 0.006248466 | 0.6675446 | 0.006250948 | 357131.9 | 0.8950405 | 270 | 0.5025475 | 0.4265041 | 0.1614873 | 0.5315124 | 0.02670152 | 0.5318335 | 0.02095869 | 157227.8 | 0.7247009
|  |  | 127.0000002 | 0.2299181 | 0.2756292 | 0.003169363 | 0.2264088 | 0.004773571 | 0.2266935 | 0.02320041 | 132374.1 | 1.000986 | 55.0000002 | 0.09764895 | 0.1663335 | 0.006733136 | 0.168899 | 0.008978724 | 0.168391 | 0.009584212 | 265261.1 | 0.9899135 | 274.9999998 | 0.4575771 | 0.4245979 | 0.04399505 | 0.4497749 | 0.01800472 | 0.4497054 | 0.02646487 | 369648.1 | 0.9786994 | 274.9999998 | 0.5933192 | 0.4814755 | 0.1103651 | 0.5734084 | 0.07066827 | 0.5736753 | 0.05221716 | 189500 | 0.9347719 | 1500 | 0.6264874 | 0.6601612 | 0.1874131 | 0.6676336 | 0.006246248 | 0.6676124 | 0.006245779 | 370481.5 | 0.9028208 | 275.0000004 | 0.5025475 | 0.4301946 | 0.1622426 | 0.5327752 | 0.0257606 | 0.5330858 | 0.02022651 | 163104.9 | 0.7207441
|  |  | 132 | 0.2379817 | 0.2810026 | 0.003231149 | 0.2329353 | 0.004902964 | 0.2332188 | 0.02383546 | 137231.4 | 1.002949 | 55.9999998 | 0.1005303 | 0.1678388 | 0.00679407 | 0.1704277 | 0.009059981 | 0.1699251 | 0.009668657 | 274994.7 | 0.9897492 | 280.0000002 | 0.4640512 | 0.42843 | 0.04437809 | 0.4537988 | 0.0181469 | 0.4537334 | 0.02667362 | 383212.1 | 0.9817917 | 279.9999996 | 0.5933192 | 0.4857473 | 0.1111659 | 0.5775801 | 0.07051266 | 0.5778517 | 0.05210012 | 196453.6 | 0.9346598 | 1530 | 0.6264874 | 0.6651678 | 0.1865579 | 0.6676978 | 0.006244596 | 0.6676755 | 0.006241899 | 384076 | 0.9019932 | 280.0000002 | 0.5025475 | 0.4338351 | 0.1629528 | 0.5339714 | 0.02484531 | 0.5342717 | 0.01951503 | 169089.9 | 0.7266187
|  |  | 137.0000004 | 0.2460453 | 0.2862752 | 0.003291776 | 0.23938 | 0.005029784 | 0.2396619 | 0.02446254 | 142176.3 | 1.002234 | 61.0000002 | 0.1005303 | 0.1751714 | 0.007090893 | 0.1778743 | 0.009455799 | 0.1773967 | 0.01008096 | 284903.6 | 0.9890889 | 285 | 0.4683672 | 0.4322268 | 0.04475606 | 0.4577822 | 0.01828611 | 0.4577208 | 0.02687796 | 397020.4 | 0.981979 | 285 | 0.5950007 | 0.4899735 | 0.1119451 | 0.5816681 | 0.07033532 | 0.5819441 | 0.05196699 | 203532.4 | 0.9397043 | 1560 | 0.6264874 | 0.6700536 | 0.1856357 | 0.667758 | 0.006243372 | 0.6677348 | 0.006238995 | 397915.5 | 0.9035784 | 285 | 0.504723 | 0.4374262 | 0.1636186 | 0.5351046 | 0.02395562 | 0.5353946 | 0.01882422 | 175182.8 | 0.7248378
|  |  | 142.0000002 | 0.2514211 | 0.2914523 | 0.003351305 | 0.2457451 | 0.005154079 | 0.2460251 | 0.02508184 | 147208.7 | 1.000542 | 66 | 0.1024512 | 0.1822092 | 0.00737578 | 0.1850215 | 0.0098357 | 0.1845662 | 0.01047795 | 294987.9 | 0.9903678 | 289.9999998 | 0.4716043 | 0.4359889 | 0.04512896 | 0.4617258 | 0.01842235 | 0.4616683 | 0.0270779 | 411073.2 | 0.9820265 | 289.9999998 | 0.6050896 | 0.4941548 | 0.1127029 | 0.5856742 | 0.07013719 | 0.5859544 | 0.05181844 | 210736.5 | 0.9382665 | 1860 | 0.6287253 | 0.7128807 | 0.1734807 | 0.668233 | 0.006240316 | 0.6682051 | 0.006231274 | 411999.9 | 0.9090635 | 290.0000004 | 0.5112493 | 0.4409688 | 0.1642408 | 0.536178 | 0.02309143 | 0.536458 | 0.01815399 | 181383.5 | 0.7284537
|  |  | 147 | 0.2576928 | 0.2965391 | 0.003409795 | 0.2520326 | 0.005275897 | 0.2523103 | 0.02569354 | 152328.6 | 1.002234 | 70.9999998 | 0.1120558 | 0.188985 | 0.007650066 | 0.1919028 | 0.01020146 | 0.1914674 | 0.01086113 | 305247.6 | 0.9911891 | 295.0000002 | 0.4791574 | 0.4397173 | 0.04549681 | 0.4656303 | 0.01855562 | 0.4655766 | 0.02727346 | 425370.3 | 0.9848935 | 294.9999996 | 0.6050896 | 0.498292 | 0.1134394 | 0.5896001 | 0.06991915 | 0.589884 | 0.05165514 | 218066 | 0.9430672 | 2160 | 0.6264874 | 0.7464354 | 0.1579348 | 0.6686212 | 0.006240491 | 0.6685922 | 0.006231473 | 426329.3 | 0.9144942 | 295.0000002 | 0.5090739 | 0.4444635 | 0.1648201 | 0.5371948 | 0.0222526 | 0.5374651 | 0.01750422 | 187692 | 0.7290262
|  |  | 152.0000004 | 0.2648604 | 0.3015401 | 0.003467298 | 0.2582444 | 0.005395284 | 0.2585196 | 0.02629778 | 157536.1 | 1.001303 | 76.0000002 | 0.118779 | 0.1955263 | 0.007914852 | 0.1985458 | 0.01055456 | 0.1981286 | 0.01123177 | 315682.6 | 0.990522 | 300 | 0.4834735 | 0.4434125 | 0.04585963 | 0.4694965 | 0.01868594 | 0.4694466 | 0.02746464 | 439911.8 | 0.9854026 | 300 | 0.6084525 | 0.5023857 | 0.1141547 | 0.5934473 | 0.06968206 | 0.5937348 | 0.05147772 | 225520.7 | 0.9476559 | 2460 | 0.6287253 | 0.7727256 | 0.1410418 | 0.6689914 | 0.006240771 | 0.6689622 | 0.006232093 | 440903.6 | 0.9106103 | 300 | 0.5068984 | 0.4479111 | 0.1653575 | 0.5381581 | 0.02143892 | 0.5384187 | 0.01687475 | 194108.4 | 0.7331927
|  |  | 157.0000002 | 0.2702362 | 0.3064596 | 0.003523861 | 0.2643823 | 0.005512286 | 0.2646547 | 0.02689473 | 162831.1 | 1.00235 | 81 | 0.1245417 | 0.2018556 | 0.008171062 | 0.2049737 | 0.01089622 | 0.204573 | 0.01159099 | 326293.1 | 0.9920038 | 304.9999998 | 0.4877895 | 0.4470752 | 0.04621742 | 0.473325 | 0.01881331 | 0.4732787 | 0.02765145 | 454697.8 | 0.9857116 | 304.9999998 | 0.613497 | 0.5064366 | 0.1148488 | 0.5972174 | 0.06942677 | 0.5975082 | 0.05128683 | 233100.7 | 0.9461013 | 2760 | 0.6309633 | 0.7933242 | 0.1241236 | 0.6693577 | 0.006241062 | 0.6693285 | 0.006232785 | 455722.8 | 0.9146276 | 305.0000004 | 0.5068984 | 0.4513124 | 0.1658536 | 0.5390707 | 0.02065012 | 0.5393219 | 0.01626538 | 200632.6 | 0.7358466
|  |  | 162 | 0.2765079 | 0.3113012 | 0.003579529 | 0.2704479 | 0.005626946 | 0.2707173 | 0.02748453 | 168213.5 | 1.001402 | 85.9999998 | 0.1322254 | 0.2079924 | 0.008419479 | 0.2112061 | 0.01122749 | 0.2108205 | 0.01193973 | 337078.9 | 0.9937554 | 310.0000002 | 0.4910266 | 0.4507063 | 0.0465702 | 0.4771164 | 0.01893774 | 0.4770737 | 0.02783391 | 469728.1 | 0.9878486 | 309.9999996 | 0.6168599 | 0.5104455 | 0.1155221 | 0.600912 | 0.06915411 | 0.6012058 | 0.05108306 | 240806 | 0.9513292 | 3060 | 0.6287253 | 0.8094632 | 0.1079953 | 0.6697228 | 0.006241379 | 0.6696937 | 0.00623355 | 470787 | 0.9133475 | 310.0000002 | 0.5090739 | 0.4546679 | 0.1663093 | 0.5399353 | 0.01988592 | 0.5401772 | 0.01567587 | 207264.6 | 0.7339035
|  |  | 167.0000004 | 0.2818836 | 0.3160687 | 0.003634342 | 0.2764429 | 0.005739307 | 0.2767091 | 0.02806732 | 173683.5 | 1.002234 | 91.0000002 | 0.1389486 | 0.2139533 | 0.008660774 | 0.21726 | 0.01154926 | 0.2168883 | 0.01227885 | 348040.1 | 0.9934541 | 315 | 0.4953426 | 0.4543062 | 0.04691796 | 0.4808713 | 0.01905925 | 0.4808322 | 0.02801204 | 485002.8 | 0.9862951 | 315 | 0.6202229 | 0.5144129 | 0.1161745 | 0.6045325 | 0.06886485 | 0.6048292 | 0.05086701 | 248636.5 | 0.9514747 | 3360 | 0.6376771 | 0.8221082 | 0.09312297 | 0.6700873 | 0.006241726 | 0.6700583 | 0.006234389 | 486096.2 | 0.9218958 | 315 | 0.5090739 | 0.4579784 | 0.1667254 | 0.5407544 | 0.01914597 | 0.5409872 | 0.01510596 | 214004.5 | 0.741685
|  |  | 172.0000002 | 0.2899473 | 0.3207654 | 0.003688337 | 0.2823687 | 0.005849412 | 0.2826315 | 0.02864323 | 179241.1 | 1.003569 | 96 | 0.1466323 | 0.2197525 | 0.008895526 | 0.2231497 | 0.0118623 | 0.2227909 | 0.01260908 | 359176.7 | 0.9927949 | 319.9999998 | 0.4996587 | 0.4578756 | 0.04726072 | 0.4845903 | 0.01917785 | 0.4845547 | 0.02818585 | 500521.9 | 0.9880077 | 319.9999998 | 0.6185414 | 0.5183395 | 0.1168063 | 0.6080806 | 0.06855978 | 0.6083798 | 0.05063925 | 256592.4 | 0.9531561 | 3660 | 0.6376771 | 0.8320157 | 0.07973689 | 0.6704514 | 0.006242104 | 0.6704225 | 0.006235302 | 501650.3 | 0.9127993 | 320.0000004 | 0.5112493 | 0.4612445 | 0.1671028 | 0.5415304 | 0.01842991 | 0.5417545 | 0.01455535 | 220852.2 | 0.7440223
|  |  | 177 | 0.295323 | 0.3253942 | 0.003741549 | 0.2882268 | 0.005957302 | 0.2884859 | 0.02921237 | 184886.1 | 1.00255 | 100.9999998 | 0.152395 | 0.2254026 | 0.00912424 | 0.2288879 | 0.01216729 | 0.2285412 | 0.01293105 | 370488.7 | 0.9918345 | 325.0000002 | 0.5039748 | 0.461415 | 0.04759848 | 0.488274 | 0.01929354 | 0.4882418 | 0.02835536 | 516285.4 | 0.9889957 | 324.9999996 | 0.6235859 | 0.5222258 | 0.1174176 | 0.6115577 | 0.06823965 | 0.6118592 | 0.05040034 | 264673.6 | 0.9525595 | 3960 | 0.6466289 | 0.8397782 | 0.06791258 | 0.670815 | 0.006242513 | 0.6707863 | 0.006236291 | 517449.3 | 0.9165944 | 325.0000002 | 0.5156002 | 0.4644668 | 0.1674422 | 0.5422656 | 0.01773736 | 0.5424811 | 0.01402376 | 227807.7 | 0.7566959
|  |  | 182.0000004 | 0.3006987 | 0.3299581 | 0.00379401 | 0.2940184 | 0.006063018 | 0.2942738 | 0.02977488 | 190618.7 | 1.003807 | 106.0000002 | 0.1571973 | 0.2309145 | 0.009347359 | 0.2344858 | 0.01246483 | 0.2341504 | 0.01324536 | 381976 | 0.9932111 | 330 | 0.5072118 | 0.4649251 | 0.04793125 | 0.4919228 | 0.01940635 | 0.4918939 | 0.02852059 | 532293.3 | 0.9906112 | 330 | 0.6269488 | 0.5260724 | 0.1180086 | 0.6149651 | 0.06790518 | 0.6152687 | 0.05015081 | 272880 | 0.9531561 | 4260 | 0.639915 | 0.8458602 | 0.05762756 | 0.6711783 | 0.006242952 | 0.6711496 | 0.006237353 | 533493.3 | 0.9171713 | 330 | 0.5090739 | 0.467646 | 0.1677444 | 0.5429623 | 0.0170679 | 0.5431694 | 0.01351085 | 234871.1 | 0.7557052
|  |  | 187.0000002 | 0.3069705 | 0.3344597 | 0.003845749 | 0.299745 | 0.006166599 | 0.2999965 | 0.03033086 | 196438.7 | 1.002094 | 111 | 0.1668019 | 0.2362978 | 0.009565276 | 0.2399533 | 0.01275542 | 0.2396283 | 0.01355251 | 393638.7 | 0.9930918 | 334.9999998 | 0.5136859 | 0.4684062 | 0.04825902 | 0.4955373 | 0.01951628 | 0.4955117 | 0.02868156 | 548545.6 | 0.9895322 | 334.9999998 | 0.6286303 | 0.5298799 | 0.1185794 | 0.6183043 | 0.06755707 | 0.6186098 | 0.0498912 | 281211.7 | 0.954455 | 4560 | 0.642153 | 0.8506254 | 0.04880086 | 0.6715411 | 0.006243423 | 0.6715125 | 0.00623849 | 549782.3 | 0.9357372 | 335.0000004 | 0.5134248 | 0.4707826 | 0.1680103 | 0.5436223 | 0.01642108 | 0.5438214 | 0.01301627 | 242042.3 | 0.757075
|  |  | 192 | 0.3132422 | 0.3389015 | 0.003896792 | 0.3054076 | 0.006268084 | 0.3056551 | 0.03088043 | 202346.4 | 1.001474 | 115.9999998 | 0.1706437 | 0.2415613 | 0.009778337 | 0.2452989 | 0.01303954 | 0.2449839 | 0.01385297 | 405476.8 | 0.9937554 | 340.0000002 | 0.516923 | 0.471859 | 0.04858181 | 0.499118 | 0.01962336 | 0.4990956 | 0.02883829 | 565042.3 | 0.9906112 | 339.9999996 | 0.6319933 | 0.5336487 | 0.1191303 | 0.6215766 | 0.06719602 | 0.6218838 | 0.049622 | 289668.8 | 0.9597561 | 4860 | 0.6466289 | 0.8543591 | 0.04131992 | 0.6719035 | 0.006243924 | 0.6718751 | 0.006239699 | 566316.2 | 0.9386345 | 340.0000002 | 0.5156002 | 0.4738774 | 0.1682406 | 0.5442478 | 0.01579647 | 0.5444389 | 0.01253969 | 249321.4 | 0.7617565
|  |  | 197.0000004 | 0.3186179 | 0.3432857 | 0.003947166 | 0.3110076 | 0.006367512 | 0.3112509 | 0.03142369 | 208341.5 | 1.002083 | 121.0000002 | 0.1783273 | 0.2467124 | 0.009986854 | 0.2505306 | 0.0133176 | 0.2502249 | 0.01414714 | 417490.3 | 0.9937554 | 345 | 0.5223181 | 0.4752839 | 0.04889961 | 0.5026653 | 0.0197276 | 0.5026461 | 0.02899082 | 581783.4 | 0.991606 | 345 | 0.6319933 | 0.5373794 | 0.1196614 | 0.6247834 | 0.06682267 | 0.6250921 | 0.04934371 | 298251.1 | 0.9598821 | 5160 | 0.6443909 | 0.8572844 | 0.03505825 | 0.6722655 | 0.006244455 | 0.6722372 | 0.00624098 | 583095 | 0.9450582 | 345 | 0.5134248 | 0.4769308 | 0.1684362 | 0.5448405 | 0.01519359 | 0.5450239 | 0.01208074 | 256708.3 | 0.7577755
|  |  | 202.0000002 | 0.3239937 | 0.3476147 | 0.003996893 | 0.316546 | 0.006464921 | 0.316785 | 0.03196074 | 214424.1 | 1.001434 | 126 | 0.1840901 | 0.2517582 | 0.01019111 | 0.2556553 | 0.01358997 | 0.2553584 | 0.01443539 | 429679.2 | 0.9937554 | 349.9999998 | 0.5244761 | 0.4786813 | 0.04921243 | 0.5061797 | 0.01982902 | 0.5061635 | 0.02913916 | 598768.9 | 0.9920179 | 349.9999998 | 0.6353562 | 0.5410724 | 0.1201729 | 0.6279261 | 0.06643768 | 0.6282361 | 0.0490568 | 306958.7 | 0.963245 | 5460 | 0.6466289 | 0.8595763 | 0.02988634 | 0.6726271 | 0.006245016 | 0.6725988 | 0.006242334 | 600118.8 | 0.9420373 | 350.0000004 | 0.5156002 | 0.4799434 | 0.1685978 | 0.5454021 | 0.01461198 | 0.5455781 | 0.01163905 | 264203 | 0.7670159
|  |  | 207 | 0.3293694 | 0.3518903 | 0.004045994 | 0.3220238 | 0.006560347 | 0.3222586 | 0.03249168 | 220594.3 | 1.001942 | 130.9999998 | 0.1898528 | 0.2567048 | 0.01039134 | 0.2606793 | 0.01385699 | 0.2603908 | 0.01471808 | 442043.4 | 0.9953478 | 355.0000002 | 0.5298712 | 0.4820517 | 0.04952028 | 0.5096616 | 0.01992763 | 0.5096485 | 0.02928334 | 615998.8 | 0.9916902 | 354.9999996 | 0.6370377 | 0.5447283 | 0.1206651 | 0.6310058 | 0.06604166 | 0.6313169 | 0.04876174 | 315791.6 | 0.9633099 | 5760 | 0.6488668 | 0.8613721 | 0.02567758 | 0.6729883 | 0.006245608 | 0.6729601 | 0.006243759 | 617387.5 | 0.948136 | 355.0000002 | 0.5134248 | 0.4829158 | 0.1687262 | 0.5459344 | 0.01405114 | 0.5461031 | 0.01121424 | 271805.6 | 0.7702548
|  |  | 212.0000004 | 0.3356411 | 0.3561145 | 0.00409449 | 0.3274423 | 0.006653827 | 0.3276725 | 0.03301661 | 226852 | 1.002174 | 136.0000002 | 0.196576 | 0.2615578 | 0.01058779 | 0.2656083 | 0.01411896 | 0.2653277 | 0.0149955 | 454583 | 0.9947158 | 360 | 0.5331082 | 0.4853955 | 0.04982316 | 0.5131114 | 0.02002347 | 0.5131013 | 0.02942339 | 633473.1 | 0.9906112 | 360 | 0.6404007 | 0.5483475 | 0.1211381 | 0.6340239 | 0.06563522 | 0.6343359 | 0.04845898 | 324749.8 | 0.9620722 | 6060 | 0.6511047 | 0.8627791 | 0.0223106 | 0.6733491 | 0.006246229 | 0.673321 | 0.006245255 | 634901.2 | 0.9522171 | 360 | 0.5112493 | 0.4858486 | 0.1688223 | 0.5464388 | 0.0135106 | 0.5466005 | 0.01080593 | 279516 | 0.769315
|  |  | 217.0000002 | 0.3410169 | 0.3602891 | 0.004142398 | 0.3328022 | 0.006745396 | 0.333028 | 0.03353563 | 233197.2 | 1.003743 | 141 | 0.2013783 | 0.2663225 | 0.01078066 | 0.2704476 | 0.01437616 | 0.2701746 | 0.01526793 | 467298 | 0.9947158 | 364.9999998 | 0.5363453 | 0.4887132 | 0.05012108 | 0.5165295 | 0.02011654 | 0.5165224 | 0.02955935 | 651191.7 | 0.990006 | 364.9999998 | 0.6420821 | 0.5519304 | 0.1215921 | 0.6369817 | 0.06521894 | 0.6372944 | 0.04814894 | 333833.2 | 0.966608 | 6360 | 0.6555806 | 0.8638815 | 0.01966937 | 0.6737094 | 0.006246879 | 0.6736814 | 0.006246821 | 652659.8 | 0.9584472 | 365.0000004 | 0.5112493 | 0.4887422 | 0.1688867 | 0.5469169 | 0.01298986 | 0.5470717 | 0.01041374 | 287334.3 | 0.7772134
|  |  | 222 | 0.3454966 | 0.3644157 | 0.004189734 | 0.3381047 | 0.00683509 | 0.3383258 | 0.03404881 | 239629.9 | 1.002347 | 145.9999998 | 0.2071411 | 0.2710034 | 0.01097015 | 0.2752018 | 0.01462883 | 0.274936 | 0.01553563 | 480188.4 | 0.9962678 | 370.0000002 | 0.5417404 | 0.4920051 | 0.05041404 | 0.5199164 | 0.02020687 | 0.5199121 | 0.02969124 | 669154.8 | 0.9923721 | 369.9999996 | 0.6437636 | 0.5554775 | 0.1220274 | 0.6398802 | 0.06479337 | 0.6401935 | 0.04783204 | 343042 | 0.9672472 | 6660 | 0.6511047 | 0.8647453 | 0.01764245 | 0.6740694 | 0.006247559 | 0.6740415 | 0.006248457 | 670663.3 | 0.9600155 | 370.0000002 | 0.5177757 | 0.4915974 | 0.1689202 | 0.54737 | 0.01248843 | 0.5475182 | 0.01003729 | 295260.4 | 0.7817355
|  |  | 227.0000004 | 0.3508724 | 0.3684961 | 0.004236516 | 0.3433506 | 0.006922943 | 0.3435671 | 0.03455626 | 246150.1 | 1.003005 | 151.0000002 | 0.2138643 | 0.2756048 | 0.01115641 | 0.2798753 | 0.01487721 | 0.2796164 | 0.01579884 | 493254.1 | 0.9947158 | 375 | 0.5460564 | 0.4952715 | 0.05070205 | 0.5232724 | 0.02029448 | 0.5232709 | 0.0298191 | 687362.3 | 0.9938482 | 375 | 0.6471266 | 0.5589892 | 0.1224441 | 0.6427207 | 0.06435907 | 0.6430345 | 0.04750869 | 352376 | 0.968245 | 6960 | 0.6533427 | 0.865422 | 0.01612308 | 0.6744289 | 0.006248268 | 0.6744011 | 0.006250162 | 688911.8 | 0.9614053 | 375 | 0.5177757 | 0.4944144 | 0.1689237 | 0.5477995 | 0.01200582 | 0.5479413 | 0.009676195 | 303294.3 | 0.7831803
|  |  | 232.0000002 | 0.3544562 | 0.3725315 | 0.004282756 | 0.3485409 | 0.007008989 | 0.3487526 | 0.03505806 | 252757.9 | 1.003924 | 156 | 0.2225084 | 0.2801306 | 0.01133961 | 0.2844721 | 0.01512151 | 0.2842198 | 0.01605777 | 506495.3 | 0.9956763 | 379.9999998 | 0.5503725 | 0.4985129 | 0.05098512 | 0.5265978 | 0.02037939 | 0.5265992 | 0.02994296 | 705814.1 | 0.9911655 | 379.9999998 | 0.6488081 | 0.562466 | 0.1228426 | 0.6455044 | 0.06391657 | 0.6458184 | 0.04717927 | 361835.4 | 0.9674788 | 7260 | 0.6533427 | 0.8659522 | 0.01501085 | 0.674788 | 0.006249006 | 0.6747603 | 0.006251936 | 707405.3 | 0.9595328 | 380.0000004 | 0.5134248 | 0.4971939 | 0.1688978 | 0.5482066 | 0.01154152 | 0.5483422 | 0.00933006 | 311436.1 | 0.7853558
|  |  | 237 | 0.3616239 | 0.3765236 | 0.004328467 | 0.3536764 | 0.007093262 | 0.3538833 | 0.03555429 | 259453.2 | 1.003495 | 160.9999998 | 0.2253897 | 0.2845845 | 0.0115199 | 0.2889958 | 0.01536193 | 0.2887498 | 0.01631262 | 519911.8 | 0.9947158 | 385.0000002 | 0.5546886 | 0.5017295 | 0.05126326 | 0.5298931 | 0.02046164 | 0.5298972 | 0.03006285 | 724510.4 | 0.9918687 | 384.9999996 | 0.6504896 | 0.5659082 | 0.123223 | 0.6482324 | 0.06346637 | 0.6485466 | 0.04684418 | 371420 | 0.9698588 | 7560 | 0.6578186 | 0.8663677 | 0.01421473 | 0.6751467 | 0.006249773 | 0.6751191 | 0.006253779 | 726143.7 | 0.9644167 | 385.0000002 | 0.5156002 | 0.4999365 | 0.1688433 | 0.5485925 | 0.01109507 | 0.5487221 | 0.008998507 | 319685.7 | 0.7920683
|  |  | 242.0000004 | 0.3643118 | 0.3804736 | 0.004373661 | 0.3587579 | 0.007175794 | 0.35896 | 0.03604503 | 266236 | 1.002401 | 166.0000002 | 0.2321129 | 0.2889697 | 0.01169741 | 0.2934498 | 0.01559863 | 0.2932099 | 0.01656358 | 533503.7 | 0.9951715 | 390 | 0.5590046 | 0.5049218 | 0.05153648 | 0.5331586 | 0.02054123 | 0.5331654 | 0.03017881 | 743451 | 0.9928338 | 390 | 0.655534 | 0.5693162 | 0.1235856 | 0.6509058 | 0.06300896 | 0.65122 | 0.04650376 | 381129.9 | 0.9738953 | 7860 | 0.6622945 | 0.8666932 | 0.01365616 | 0.675505 | 0.006250568 | 0.6754775 | 0.006255688 | 745127.1 | 0.9619244 | 390 | 0.5177757 | 0.5026425 | 0.1687608 | 0.5489583 | 0.01066596 | 0.5490821 | 0.008681152 | 328043.1 | 0.7918821
|  |  | 247.0000002 | 0.3696875 | 0.3843828 | 0.00441835 | 0.3637864 | 0.007256618 | 0.3639836 | 0.03653036 | 273106.3 | 1.00377 | 171 | 0.2369152 | 0.2932894 | 0.01187227 | 0.2978372 | 0.01583179 | 0.2976032 | 0.01681081 | 547270.9 | 0.9956763 | 394.9999998 | 0.5600836 | 0.50809 | 0.05180479 | 0.5363946 | 0.02061821 | 0.536404 | 0.03029088 | 762636.1 | 0.9959202 | 394.9999998 | 0.6538525 | 0.5726904 | 0.1239305 | 0.6535258 | 0.06254483 | 0.6538398 | 0.04615838 | 390965.1 | 0.976053 | 8160 | 0.6578186 | 0.8669482 | 0.01327081 | 0.6758629 | 0.006251392 | 0.6758355 | 0.006257665 | 764355.3 | 0.9651974 | 395.0000004 | 0.5156002 | 0.5053125 | 0.1686512 | 0.5493052 | 0.01025372 | 0.5494234 | 0.008377616 | 336508.4 | 0.7940576
|  |  | 252 | 0.3759592 | 0.3882523 | 0.004462543 | 0.3687625 | 0.007335765 | 0.3689548 | 0.03701037 | 280064.2 | 1.002234 | 175.9999998 | 0.2417175 | 0.2975463 | 0.01204458 | 0.302161 | 0.01606155 | 0.3019326 | 0.01705447 | 561213.6 | 0.9956763 | 400.0000002 | 0.5622417 | 0.5112345 | 0.05206819 | 0.5396014 | 0.02069258 | 0.5396134 | 0.03039909 | 782065.5 | 0.9963461 | 399.9999996 | 0.652171 | 0.5760313 | 0.1242581 | 0.6560933 | 0.06207443 | 0.6564071 | 0.04580838 | 400925.6 | 0.979755 | 8460 | 0.6645324 | 0.867148 | 0.0130086 | 0.6762203 | 0.006252244 | 0.676193 | 0.006259709 | 783828.6 | 0.9666547 | 400.0000002 | 0.5112493 | 0.5079469 | 0.1685151 | 0.549634 | 0.00985787 | 0.5497468 | 0.00808752 | 345081.5 | 0.7989776
|  |  | 257.0000004 | 0.380439 | 0.3920834 | 0.004506249 | 0.3736871 | 0.007413267 | 0.3738744 | 0.03748512 | 287109.5 | 1.002585 | 181.0000002 | 0.2455593 | 0.3017432 | 0.01221446 | 0.3064238 | 0.01628806 | 0.3062008 | 0.01729471 | 575331.6 | 0.9948079 | 405 | 0.5676367 | 0.5143554 | 0.05232672 | 0.5427794 | 0.02076438 | 0.542794 | 0.03050349 | 801739.3 | 0.9957209 | 405 | 0.6538525 | 0.5793391 | 0.1245685 | 0.6586095 | 0.06159821 | 0.6589229 | 0.04545409 | 411011.4 | 0.9793233 | 8760 | 0.6600565 | 0.8673046 | 0.01283213 | 0.6765774 | 0.006253124 | 0.6765502 | 0.006261818 | 803546.8 | 0.9682453 | 405 | 0.5177757 | 0.5105463 | 0.1683532 | 0.5499459 | 0.00947795 | 0.5500534 | 0.007810492 | 353762.5 | 0.7998767
|  |  | 262.0000002 | 0.3858148 | 0.395877 | 0.004549476 | 0.3785609 | 0.007489155 | 0.3787433 | 0.03795469 | 294242.4 | 1.003875 | 186 | 0.253243 | 0.3058825 | 0.012382 | 0.3106281 | 0.01651146 | 0.3104104 | 0.01753166 | 589625 | 0.9966367 | 409.9999998 | 0.5697948 | 0.5174532 | 0.05258037 | 0.5459289 | 0.02083364 | 0.545946 | 0.0306041 | 821657.6 | 0.9988749 | 409.9999998 | 0.6622599 | 0.5826142 | 0.1248621 | 0.6610754 | 0.0611166 | 0.6613882 | 0.04509582 | 421222.5 | 0.9800598 | 9060 | 0.6622945 | 0.8674272 | 0.01271437 | 0.6769341 | 0.006254032 | 0.676907 | 0.006263993 | 823509.9 | 0.9733685 | 410.0000004 | 0.5221266 | 0.5131111 | 0.1681662 | 0.5502416 | 0.009113494 | 0.550344 | 0.007546159 | 362551.3 | 0.8005839
|  |  | 267 | 0.3885026 | 0.3996343 | 0.004592231 | 0.3833847 | 0.007563459 | 0.383562 | 0.03841916 | 301462.8 | 1.002918 | 190.9999998 | 0.2599662 | 0.3099666 | 0.01254731 | 0.3147763 | 0.01673185 | 0.3145636 | 0.01776546 | 604093.8 | 0.9974301 | 415.0000002 | 0.5741108 | 0.5205282 | 0.05282916 | 0.5490502 | 0.02090038 | 0.5490697 | 0.03070098 | 841820.2 | 0.9983075 | 414.9999996 | 0.6605784 | 0.585857 | 0.1251389 | 0.6634919 | 0.06063001 | 0.6638042 | 0.04473389 | 431558.8 | 0.9786155 | 9360 | 0.6667703 | 0.8675233 | 0.01263634 | 0.6772903 | 0.006254967 | 0.6772633 | 0.006266233 | 843718 | 0.9813801 | 415.0000002 | 0.5177757 | 0.5156418 | 0.1679547 | 0.550522 | 0.00876405 | 0.5506196 | 0.007294153 | 371447.9 | 0.8035722
|  |  | 272.0000004 | 0.3929824 | 0.4033562 | 0.004634522 | 0.3881591 | 0.007636208 | 0.3883314 | 0.0388786 | 308770.7 | 1.003664 | 196.0000002 | 0.2647685 | 0.3139975 | 0.01271045 | 0.3188706 | 0.01694935 | 0.3186628 | 0.01799621 | 618738 | 0.9985577 | 420 | 0.5795059 | 0.5235805 | 0.05307312 | 0.5521436 | 0.02096463 | 0.5521655 | 0.03079416 | 862227.2 | 0.9991254 | 420 | 0.6622599 | 0.5890678 | 0.1253994 | 0.6658602 | 0.06013885 | 0.6661717 | 0.04436858 | 442020.5 | 0.9837563 | 9660 | 0.6690083 | 0.8675986 | 0.01258493 | 0.6776462 | 0.00625593 | 0.6776192 | 0.006268537 | 864171 | 0.9817387 | 420 | 0.5177757 | 0.5181389 | 0.1677195 | 0.5507879 | 0.008429173 | 0.5508808 | 0.007054111 | 380452.4 | 0.8027594
|  |  | 277.0000002 | 0.3983582 | 0.4070436 | 0.004676354 | 0.3928848 | 0.007707433 | 0.3930522 | 0.03933307 | 316166.2 | 1.00313 | 201 | 0.2695708 | 0.3179773 | 0.01287152 | 0.3229129 | 0.01716407 | 0.3227098 | 0.01822402 | 633557.5 | 0.9985577 | 424.9999998 | 0.582743 | 0.5266104 | 0.05331225 | 0.5552093 | 0.02102642 | 0.5552336 | 0.03088368 | 882878.6 | 0.9973779 | 424.9999998 | 0.6639414 | 0.592247 | 0.1256436 | 0.6681811 | 0.0596435 | 0.6684917 | 0.0440002 | 452607.4 | 0.9854118 | 9960 | 0.6600565 | 0.8676576 | 0.01255121 | 0.6780016 | 0.00625692 | 0.6779748 | 0.006270905 | 884869 | 0.9876092 | 425.0000004 | 0.5177757 | 0.5206027 | 0.1674612 | 0.5510402 | 0.008108426 | 0.5511286 | 0.00682567 | 389564.7 | 0.8093197
|  |  | 282 | 0.402838 | 0.4106974 | 0.004717733 | 0.3975626 | 0.007777161 | 0.3977249 | 0.03978265 | 323649.1 | 1.0033 | 205.9999998 | 0.274373 | 0.3219079 | 0.01303059 | 0.3269053 | 0.0173761 | 0.3267068 | 0.018449 | 648552.5 | 0.9975972 | 430.0000002 | 0.584901 | 0.5296182 | 0.05354658 | 0.5582477 | 0.02108577 | 0.5582743 | 0.03096959 | 903774.4 | 0.9981643 | 429.9999996 | 0.6656229 | 0.5953949 | 0.125872 | 0.6704556 | 0.05914434 | 0.6707653 | 0.04362901 | 463319.7 | 0.9898106 | 10260 | 0.6690083 | 0.8677039 | 0.01252919 | 0.6783566 | 0.006257937 | 0.6783299 | 0.006273337 | 905811.9 | 0.9901959 | 430.0000002 | 0.5221266 | 0.5230338 | 0.1671803 | 0.5512795 | 0.00780138 | 0.5513635 | 0.006608474 | 398784.8 | 0.8109209
|  |  | 287.0000004 | 0.4073177 | 0.4143184 | 0.004758663 | 0.4021931 | 0.007845422 | 0.4023503 | 0.0402274 | 331219.6 | 1.002996 | 211.0000002 | 0.2772544 | 0.3257911 | 0.01318772 | 0.3308495 | 0.01758554 | 0.3306554 | 0.01867124 | 663722.8 | 0.9999127 | 435 | 0.5881381 | 0.5326041 | 0.05377613 | 0.5612591 | 0.02114271 | 0.561288 | 0.03105191 | 924914.7 | 0.9992433 | 435 | 0.6689858 | 0.5985119 | 0.1260846 | 0.6726846 | 0.05864172 | 0.6729933 | 0.04325528 | 474157.2 | 0.9884672 | 10560 | 0.6645324 | 0.8677401 | 0.01251486 | 0.6787112 | 0.006258982 | 0.6786846 | 0.006275831 | 926999.8 | 0.9948577 | 435 | 0.5177757 | 0.5254325 | 0.1668776 | 0.5515065 | 0.007507617 | 0.5515863 | 0.006402168 | 408112.8 | 0.8171806
|  |  | 292.0000002 | 0.4135895 | 0.4179075 | 0.004799149 | 0.4067769 | 0.007912243 | 0.4069291 | 0.04066739 | 338877.6 | 1.00394 | 216 | 0.2830172 | 0.3296285 | 0.01334299 | 0.3347472 | 0.01779246 | 0.3345574 | 0.01889082 | 679068.4 | 1.000694 | 439.9999998 | 0.5913751 | 0.5355684 | 0.05400091 | 0.5642437 | 0.02119727 | 0.5642748 | 0.03113071 | 946299.3 | 1.002763 | 439.9999998 | 0.6656229 | 0.6015982 | 0.1262817 | 0.674869 | 0.05813599 | 0.6751766 | 0.04287927 | 485120 | 0.9900366 | 10860 | 0.6690083 | 0.8677685 | 0.01250558 | 0.6790655 | 0.006260053 | 0.6790389 | 0.006278387 | 948432.6 | 0.9941233 | 440.0000004 | 0.5156002 | 0.5277994 | 0.1665537 | 0.5517219 | 0.007226727 | 0.5517976 | 0.0062064 | 417548.6 | 0.8170976
|  |  | 297 | 0.4171733 | 0.4214654 | 0.004839194 | 0.4113147 | 0.007977652 | 0.4114619 | 0.04110268 | 346623.2 | 1.002234 | 220.9999998 | 0.2887799 | 0.3334217 | 0.01349645 | 0.3386 | 0.01799694 | 0.3384144 | 0.01910783 | 694589.5 | 0.9995181 | 445.0000002 | 0.5956912 | 0.5385113 | 0.05422095 | 0.5672018 | 0.02124948 | 0.5672351 | 0.03120601 | 967928.3 | 0.9999798 | 444.9999996 | 0.6706673 | 0.6046543 | 0.1264636 | 0.6770098 | 0.0576275 | 0.6773162 | 0.04250123 | 496208.1 | 0.9932662 | 11160 | 0.6690083 | 0.8677907 | 0.01249958 | 0.6794193 | 0.00626115 | 0.6793928 | 0.006281006 | 970110.4 | 0.9935152 | 445.0000002 | 0.5177757 | 0.5301348 | 0.1662091 | 0.5519263 | 0.006958309 | 0.5519981 | 0.006020823 | 427092.3 | 0.8121639
|  |  | 302.0000004 | 0.4216531 | 0.4249927 | 0.004878802 | 0.415807 | 0.008041676 | 0.4159492 | 0.04153335 | 354456.2 | 1.00313 | 226.0000002 | 0.2926217 | 0.3371723 | 0.01364816 | 0.3424094 | 0.01819906 | 0.3422279 | 0.01932234 | 710286 | 1.000479 | 450 | 0.5978492 | 0.541433 | 0.05443627 | 0.5701336 | 0.02129938 | 0.5701691 | 0.03127787 | 989801.7 | 1.001252 | 450 | 0.6706673 | 0.6076803 | 0.1266306 | 0.6791079 | 0.05711655 | 0.6794129 | 0.04212139 | 507421.5 | 0.9921582 | 11460 | 0.6667703 | 0.8678081 | 0.01249573 | 0.6797727 | 0.006262274 | 0.6797463 | 0.006283685 | 992033.1 | 0.9976418 | 450 | 0.5156002 | 0.5324391 | 0.1658444 | 0.5521202 | 0.00670197 | 0.5521882 | 0.005845089 | 436743.8 | 0.8154597
|  |  | 307.0000002 | 0.4261329 | 0.4284903 | 0.004917977 | 0.4202546 | 0.008104341 | 0.4203917 | 0.04195944 | 362376.8 | 1.00313 | 231 | 0.2983845 | 0.3408815 | 0.01379818 | 0.3461768 | 0.01839887 | 0.3459993 | 0.01953442 | 726157.8 | 0.9995181 | 454.9999998 | 0.6021653 | 0.5443338 | 0.0546469 | 0.5730395 | 0.02134698 | 0.573077 | 0.03134632 | 1011919.4 | 1.001401 | 454.9999998 | 0.6706673 | 0.6106767 | 0.1267828 | 0.6811639 | 0.05660346 | 0.6814676 | 0.04173999 | 518760.2 | 0.99284 | 11760 | 0.6734842 | 0.8678218 | 0.01249326 | 0.6801257 | 0.006263424 | 0.6800994 | 0.006286426 | 1014200.7 | 0.9923217 | 455.0000004 | 0.5177757 | 0.5347128 | 0.1654603 | 0.5523043 | 0.006457328 | 0.5523687 | 0.005678858 | 446503.1 | 0.8211014
|  |  | 312 | 0.4297167 | 0.4319587 | 0.00495672 | 0.4246579 | 0.008165674 | 0.4247901 | 0.04238103 | 370384.8 | 1.004004 | 235.9999998 | 0.3041472 | 0.3445508 | 0.01394655 | 0.3499036 | 0.01859645 | 0.34973 | 0.01974413 | 742205 | 1.000667 | 460.0000002 | 0.6075604 | 0.5472138 | 0.05485285 | 0.5759196 | 0.02139231 | 0.5759592 | 0.03141141 | 1034281.6 | 1.003122 | 459.9999996 | 0.6723488 | 0.6136437 | 0.1269205 | 0.6831789 | 0.05608854 | 0.6834812 | 0.04135724 | 530224.1 | 0.9931985 | 12060 | 0.6667703 | 0.8678325 | 0.01249168 | 0.6804783 | 0.0062646 | 0.6804521 | 0.006289226 | 1036613.3 | 0.9957479 | 460.0000002 | 0.5177757 | 0.5369563 | 0.1650574 | 0.552479 | 0.006224007 | 0.5525399 | 0.005521789 | 456370.3 | 0.8249399
|  |  | 317.0000004 | 0.4341965 | 0.4353986 | 0.004995034 | 0.4290176 | 0.0082257 | 0.4291447 | 0.04279817 | 378480.5 | 1.003991 | 241.0000002 | 0.307989 | 0.3481813 | 0.01409331 | 0.3535911 | 0.01879185 | 0.3534212 | 0.01995154 | 758427.6 | 1.0017 | 465 | 0.6086394 | 0.5500733 | 0.05505416 | 0.5787742 | 0.02143541 | 0.5788159 | 0.03147319 | 1056888.2 | 1.002222 | 465 | 0.6740303 | 0.6165816 | 0.1270439 | 0.6851537 | 0.05557207 | 0.6854544 | 0.04097337 | 541813.4 | 0.992764 | 12360 | 0.6734842 | 0.8678408 | 0.01249069 | 0.6808305 | 0.006265802 | 0.6808044 | 0.006292086 | 1059270.9 | 0.9883691 | 465 | 0.5134248 | 0.53917 | 0.1646361 | 0.5526449 | 0.006001643 | 0.5527024 | 0.005373544 | 466345.3 | 0.8248331
|  |  | 322.0000002 | 0.4377803 | 0.4388106 | 0.005032921 | 0.4333342 | 0.008284446 | 0.4334564 | 0.04321092 | 386663.6 | 1.004708 | 246 | 0.3127913 | 0.3517743 | 0.01423852 | 0.3572404 | 0.01898512 | 0.3570742 | 0.0201567 | 774825.5 | 1.001373 | 469.9999998 | 0.6118764 | 0.5529124 | 0.05525085 | 0.5816036 | 0.02147631 | 0.5816473 | 0.03153168 | 1079739.2 | 1.002405 | 469.9999998 | 0.6757118 | 0.6194907 | 0.1271533 | 0.687089 | 0.05505433 | 0.6873881 | 0.04058858 | 553527.9 | 0.99517 | 12660 | 0.6757221 | 0.8678474 | 0.01249006 | 0.6811823 | 0.006267029 | 0.6811563 | 0.006295005 | 1082173.3 | 0.9982845 | 470.0000004 | 0.5177757 | 0.5413542 | 0.164197 | 0.5528024 | 0.005789876 | 0.5528567 | 0.005233789 | 476428.2 | 0.8310402
|  |  | 327 | 0.4422601 | 0.4421953 | 0.005070382 | 0.4376083 | 0.008341935 | 0.4377255 | 0.04361934 | 394934.2 | 1.004749 | 250.9999998 | 0.3175936 | 0.3553309 | 0.01438221 | 0.3608527 | 0.01917631 | 0.36069 | 0.02035966 | 791398.9 | 1.001439 | 475.0000002 | 0.6129554 | 0.5557314 | 0.05544294 | 0.5844081 | 0.02151503 | 0.5844537 | 0.03158695 | 1102834.6 | 1.002663 | 474.9999996 | 0.6773932 | 0.6223714 | 0.1272489 | 0.6889856 | 0.05453559 | 0.689283 | 0.04020306 | 565367.8 | 0.9969432 | 12960 | 0.6712462 | 0.8678525 | 0.01248967 | 0.6815337 | 0.006268282 | 0.6815078 | 0.006297983 | 1105320.8 | 0.9979859 | 475.0000002 | 0.5199511 | 0.5435094 | 0.1637406 | 0.552952 | 0.005588358 | 0.5530031 | 0.005102192 | 486618.9 | 0.8333442
|  |  | 332.0000004 | 0.4485318 | 0.4455532 | 0.00510742 | 0.4418404 | 0.008398192 | 0.4419527 | 0.04402349 | 403292.4 | 1.003725 | 256.0000002 | 0.3214354 | 0.3588522 | 0.01452441 | 0.364429 | 0.01936547 | 0.3642698 | 0.02056047 | 808147.6 | 1.000479 | 480 | 0.6172715 | 0.5585304 | 0.05563047 | 0.5871877 | 0.02155161 | 0.5872353 | 0.03163902 | 1126174.3 | 1.000785 | 480 | 0.6807562 | 0.6252238 | 0.1273309 | 0.6908443 | 0.0540161 | 0.6911401 | 0.03981701 | 577332.9 | 0.9988202 | 13260 | 0.6734842 | 0.8678566 | 0.01248943 | 0.6818847 | 0.006269561 | 0.6818589 | 0.006301019 | 1128713.2 | 1.004955 | 480 | 0.5177757 | 0.545636 | 0.1632676 | 0.553094 | 0.005396746 | 0.5531422 | 0.004978423 | 496917.4 | 0.8412995
|  |  | 337.0000002 | 0.4521156 | 0.4488848 | 0.005144035 | 0.4460311 | 0.008453242 | 0.4461384 | 0.04442343 | 411738.1 | 1.002395 | 261 | 0.3262377 | 0.3623392 | 0.01466518 | 0.3679704 | 0.01955262 | 0.3678147 | 0.02075916 | 825071.7 | 1.001439 | 484.9999998 | 0.6194295 | 0.5613097 | 0.05581346 | 0.5899429 | 0.02158607 | 0.5899923 | 0.03168795 | 1149758.5 | 0.9995975 | 484.9999998 | 0.6790747 | 0.6280484 | 0.1273996 | 0.692666 | 0.05349612 | 0.6929599 | 0.03943061 | 589423.3 | 0.9992843 | 13560 | 0.6734842 | 0.8678597 | 0.01248928 | 0.6822352 | 0.006270864 | 0.6822096 | 0.006304113 | 1152350.5 | 0.9959605 | 485.0000004 | 0.5177757 | 0.5477343 | 0.1627784 | 0.5532289 | 0.005214706 | 0.5532742 | 0.004862157 | 507323.8 | 0.8351916
|  |  | 342 | 0.4548035 | 0.4521907 | 0.005180229 | 0.4501808 | 0.008507109 | 0.4502833 | 0.04481921 | 420271.3 | 1.003789 | 265.9999998 | 0.3300796 | 0.3657929 | 0.01480452 | 0.3714779 | 0.01973783 | 0.3713255 | 0.02095578 | 842171.1 | 1.00184 | 490.0000002 | 0.6215876 | 0.5640693 | 0.05599195 | 0.5926738 | 0.02161845 | 0.592725 | 0.03173378 | 1173587.0 | 1.001401 | 489.9999996 | 0.6807562 | 0.6308453 | 0.1274552 | 0.6944512 | 0.05297588 | 0.6947433 | 0.03904404 | 601639 | 1.003371 | 13860 | 0.6757221 | 0.8678622 | 0.01248919 | 0.6825854 | 0.006272193 | 0.6825598 | 0.006307263 | 1176232.8 | 1.003751 | 490.0000002 | 0.5134248 | 0.5498047 | 0.1622735 | 0.5533571 | 0.005041908 | 0.5533997 | 0.004753071 | 517838 | 0.8384515
|  |  | 347.0000004 | 0.4601793 | 0.4554713 | 0.005216003 | 0.4542901 | 0.008559815 | 0.4543877 | 0.04521088 | 428892 | 1.004026 | 271.0000002 | 0.3358423 | 0.3692141 | 0.01494249 | 0.3749524 | 0.0199211 | 0.3748032 | 0.02115037 | 859446 | 1.002399 | 495 | 0.6259036 | 0.5668096 | 0.05616595 | 0.5953806 | 0.02164876 | 0.5954337 | 0.03177656 | 1197660 | 1.00248 | 495 | 0.6807562 | 0.6336149 | 0.1274979 | 0.6962008 | 0.0524556 | 0.696491 | 0.03865746 | 613980 | 1.003601 | 14160 | 0.67796 | 0.8678641 | 0.01248914 | 0.6829352 | 0.006273546 | 0.6829097 | 0.00631047 | 1200360 | 0.99351 | 495 | 0.5199511 | 0.5518477 | 0.1617534 | 0.5534789 | 0.004878033 | 0.5535188 | 0.004650846 | 528460 | 0.8353911
|  |  | 352.0000002 | 0.4628671 | 0.4587271 | 0.005251356 | 0.4583596 | 0.008611384 | 0.4584523 | 0.0455985 |  |  | 276 | 0.3406446 | 0.3726038 | 0.0150791 | 0.3783947 | 0.02010249 | 0.3782486 | 0.02134296 |  |  | 499.9999998 | 0.6280617 | 0.5695306 | 0.05633551 | 0.5980636 | 0.02167705 | 0.5981184 | 0.03181631 |  |  | 499.9999998 | 0.6841192 | 0.6363574 | 0.1275279 | 0.6979155 | 0.05193552 | 0.6982037 | 0.03827104 |  |  | 14460 | 0.680198 | 0.8678657 | 0.01248911 | 0.6832846 | 0.006274923 | 0.6832592 | 0.006313733 |  |  | 500.0000004 | 0.5199511 | 0.5538634 | 0.1612187 | 0.5535947 | 0.004722765 | 0.553632 | 0.004555167
|  |  | 357 | 0.4673469 | 0.4619585 | 0.005286291 | 0.4623896 | 0.008661838 | 0.4624775 | 0.04598212 |  |  | 280.9999998 | 0.3444864 | 0.3759627 | 0.01521438 | 0.3818056 | 0.02028201 | 0.3816627 | 0.02153357 |  |  | 505.0000002 | 0.6323777 | 0.5722326 | 0.05650066 | 0.6007229 | 0.02170334 | 0.6007795 | 0.0318531 |  |  | 504.9999996 | 0.6824377 | 0.6390731 | 0.1275456 | 0.6995959 | 0.05141584 | 0.6998821 | 0.03788493 |  |  | 14760 | 0.680198 | 0.8678669 | 0.01248909 | 0.6836336 | 0.006276325 | 0.6836083 | 0.006317052 |  |  | 505.0000002 | 0.5177757 | 0.5558524 | 0.1606697 | 0.5537047 | 0.004575793 | 0.5537396 | 0.004465723
|  |  | 362.0000004 | 0.4700348 | 0.465166 | 0.005320807 | 0.4663806 | 0.008711199 | 0.4664638 | 0.04636179 |  |  | 286.0000002 | 0.3502492 | 0.3792918 | 0.01534835 | 0.3851861 | 0.0204597 | 0.3850463 | 0.02172224 |  |  | 510 | 0.6345358 | 0.5749156 | 0.05666142 | 0.6033589 | 0.02172766 | 0.6034172 | 0.03188696 |  |  | 510 | 0.6858007 | 0.6417623 | 0.127551 | 0.7012428 | 0.05089677 | 0.701527 | 0.03749929 |  |  | 15060 | 0.680198 | 0.8678678 | 0.01248908 | 0.6839822 | 0.006277752 | 0.683957 | 0.006320426 |  |  | 510 | 0.5221266 | 0.557815 | 0.160107 | 0.5538093 | 0.004436815 | 0.5538419 | 0.00438221
|  |  | 367.0000002 | 0.4745146 | 0.4683499 | 0.005354906 | 0.4703333 | 0.00875949 | 0.4704116 | 0.04673757 |  |  | 291 | 0.3531305 | 0.3825917 | 0.01548103 | 0.3885369 | 0.02063557 | 0.3884 | 0.02190899 |  |  | 514.9999998 | 0.6377728 | 0.57758 | 0.05681783 | 0.6059717 | 0.02175004 | 0.6060317 | 0.03191793 |  |  | 514.9999998 | 0.6858007 | 0.6444252 | 0.1275445 | 0.7028568 | 0.0503785 | 0.7031389 | 0.03711426 |  |  | 15360 | 0.680198 | 0.8678685 | 0.01248908 | 0.6843304 | 0.006279202 | 0.6843052 | 0.006323854 |  |  | 515.0000004 | 0.5199511 | 0.5597514 | 0.159531 | 0.5539088 | 0.004305531 | 0.5539391 | 0.004304327
|  |  | 372 | 0.4789944 | 0.4715107 | 0.005388586 | 0.4742479 | 0.008806732 | 0.4743215 | 0.04710951 |  |  | 295.9999998 | 0.3569724 | 0.3858631 | 0.01561246 | 0.3918586 | 0.02080965 | 0.3917246 | 0.02209384 |  |  | 520.0000002 | 0.6399308 | 0.5802257 | 0.05696992 | 0.6085616 | 0.0217705 | 0.6086232 | 0.03194607 |  |  | 519.9999996 | 0.6858007 | 0.6470621 | 0.1275262 | 0.7044386 | 0.04986121 | 0.7047186 | 0.03672997 |  |  | 15660 | 0.67796 | 0.8678691 | 0.01248908 | 0.6846782 | 0.006280676 | 0.6846531 | 0.006327336 |  |  | 520.0000002 | 0.5112493 | 0.5616622 | 0.1589421 | 0.5540034 | 0.004181646 | 0.5540316 | 0.00423178
|  |  | 377.0000004 | 0.4825782 | 0.4746487 | 0.00542185 | 0.478125 | 0.008852947 | 0.478194 | 0.04747765 |  |  | 301.0000002 | 0.3617746 | 0.3891068 | 0.01574263 | 0.395152 | 0.02098196 | 0.3950209 | 0.02227681 |  |  | 525 | 0.6420889 | 0.582853 | 0.05711773 | 0.6111287 | 0.02178909 | 0.6111919 | 0.0319714 |  |  | 525 | 0.6858007 | 0.6496733 | 0.1274963 | 0.7059888 | 0.04934509 | 0.7062667 | 0.03634657 |  |  | 15960 | 0.6824359 | 0.8678695 | 0.01248908 | 0.6850255 | 0.006282174 | 0.6850006 | 0.006330871 |  |  | 525 | 0.5177757 | 0.5635475 | 0.1583409 | 0.5540935 | 0.004064872 | 0.5541195 | 0.004164284
|  |  | 382.0000002 | 0.4852661 | 0.4777644 | 0.005454697 | 0.481965 | 0.008898154 | 0.4820293 | 0.04784204 |  |  | 306 | 0.3656165 | 0.3923235 | 0.01587158 | 0.3984177 | 0.02115251 | 0.3982894 | 0.02245792 |  |  | 529.9999998 | 0.6453259 | 0.5854621 | 0.05726128 | 0.6136732 | 0.02180582 | 0.613738 | 0.03199397 |  |  | 529.9999998 | 0.6858007 | 0.652259 | 0.1274552 | 0.7075081 | 0.04883032 | 0.7077838 | 0.03596416 |  |  | 16260 | 0.6824359 | 0.8678699 | 0.01248908 | 0.6853725 | 0.006283696 | 0.6853477 | 0.00633446 |  |  | 530.0000004 | 0.5199511 | 0.5654078 | 0.1577278 | 0.5541791 | 0.003954922 | 0.5542032 | 0.004101558
|  |  | 387 | 0.4888499 | 0.4808579 | 0.005487128 | 0.4857684 | 0.008942374 | 0.4858281 | 0.04820274 |  |  | 310.9999998 | 0.3713792 | 0.3955137 | 0.01599932 | 0.4016563 | 0.02132133 | 0.4015308 | 0.0226372 |  |  | 535.0000002 | 0.647484 | 0.5880531 | 0.05740062 | 0.6161955 | 0.02182072 | 0.6162618 | 0.03201384 |  |  | 534.9999996 | 0.6908451 | 0.6548194 | 0.1274029 | 0.7089971 | 0.04831704 | 0.7092706 | 0.03558289 |  |  | 16560 | 0.680198 | 0.8678702 | 0.01248908 | 0.6857191 | 0.006285241 | 0.6856944 | 0.006338101 |  |  | 535.0000002 | 0.5112493 | 0.5672434 | 0.1571031 | 0.5542607 | 0.003851517 | 0.5542828 | 0.004043331
|  |  | 392.0000004 | 0.4915378 | 0.4839297 | 0.005519142 | 0.4895356 | 0.008985629 | 0.4895907 | 0.04855978 |  |  | 316.0000002 | 0.375221 | 0.3986781 | 0.01612586 | 0.4048686 | 0.02148842 | 0.4047458 | 0.02281464 |  |  | 540 | 0.649642 | 0.5906261 | 0.05753578 | 0.6186956 | 0.02183383 | 0.6187634 | 0.03203102 |  |  | 540 | 0.6908451 | 0.6573549 | 0.1273397 | 0.7104564 | 0.04780543 | 0.7107276 | 0.03520286 |  |  | 16860 | 0.680198 | 0.8678704 | 0.01248909 | 0.6860653 | 0.006286809 | 0.6860407 | 0.006341794 |  |  | 540 | 0.5177757 | 0.5690546 | 0.1564672 | 0.5543383 | 0.003754378 | 0.5543586 | 0.003989338
|  |  | 397.0000002 | 0.4969135 | 0.4869801 | 0.00555074 | 0.4932671 | 0.009027936 | 0.4933176 | 0.04891322 |  |  | 321 | 0.3790629 | 0.4018172 | 0.01625121 | 0.4080549 | 0.02165379 | 0.4079348 | 0.02299027 |  |  | 544.9999998 | 0.652879 | 0.5931813 | 0.0576668 | 0.6211737 | 0.02184517 | 0.6212431 | 0.03204558 |  |  | 544.9999998 | 0.6925266 | 0.6598656 | 0.1272658 | 0.7118866 | 0.04729562 | 0.7121555 | 0.03482418 |  |  | 17160 | 0.6824359 | 0.8678705 | 0.01248909 | 0.6864112 | 0.0062884 | 0.6863866 | 0.006345538 |  |  | 545.0000004 | 0.5199511 | 0.5708418 | 0.1558207 | 0.5544123 | 0.003663233 | 0.5544308 | 0.003939326
|  |  | 402 | 0.5004974 | 0.4900094 | 0.005581923 | 0.4969632 | 0.009069316 | 0.4970092 | 0.0492631 |  |  | 325.9999998 | 0.3838651 | 0.4049316 | 0.01637539 | 0.411216 | 0.02181747 | 0.4110985 | 0.02316409 |  |  | 550.0000002 | 0.6550371 | 0.5957188 | 0.0577937 | 0.6236302 | 0.02185476 | 0.6237009 | 0.03205755 |  |  | 549.9999996 | 0.6908451 | 0.6623518 | 0.1271814 | 0.7132882 | 0.04678778 | 0.7135549 | 0.03444697 |  |  | 17460 | 0.6846739 | 0.8678707 | 0.01248909 | 0.6867566 | 0.006290014 | 0.6867321 | 0.006349334 |  |  | 550.0000002 | 0.5177757 | 0.5726051 | 0.1551638 | 0.5544827 | 0.003577815 | 0.5544996 | 0.003893048
|  |  | 407.0000004 | 0.5040812 | 0.4930179 | 0.005612691 | 0.5006244 | 0.009109788 | 0.500666 | 0.04960947 |  |  | 331.0000002 | 0.387707 | 0.4080218 | 0.01649841 | 0.4143523 | 0.02197945 | 0.4142373 | 0.02333613 |  |  | 555 | 0.6571951 | 0.5982388 | 0.05791652 | 0.626065 | 0.02186265 | 0.6261372 | 0.03206697 |  |  | 555 | 0.6908451 | 0.6648137 | 0.1270867 | 0.7146619 | 0.04628203 | 0.7149263 | 0.03407132 |  |  | 17760 | 0.6846739 | 0.8678708 | 0.01248909 | 0.6871016 | 0.00629165 | 0.6870772 | 0.006353179 |  |  | 555 | 0.5177757 | 0.5743451 | 0.154497 | 0.5545498 | 0.003497858 | 0.5545651 | 0.003850268
|  |  | 412.0000002 | 0.5067691 | 0.4960059 | 0.005643043 | 0.504251 | 0.009149371 | 0.5042882 | 0.04995237 |  |  | 336 | 0.3896279 | 0.4110884 | 0.01662027 | 0.4174642 | 0.02213975 | 0.4173518 | 0.02350638 |  |  | 559.9999998 | 0.6593531 | 0.6007414 | 0.05803531 | 0.6284786 | 0.02186884 | 0.6285522 | 0.03207388 |  |  | 559.9999998 | 0.6925266 | 0.6672517 | 0.1269819 | 0.7160082 | 0.0457785 | 0.7162702 | 0.03369733 |  |  | 18060 | 0.6846739 | 0.8678709 | 0.01248909 | 0.6874462 | 0.006293309 | 0.6874219 | 0.006357075 |  |  | 560.0000004 | 0.5177757 | 0.5760619 | 0.1538207 | 0.5546138 | 0.003423103 | 0.5546275 | 0.003810761
|  |  | 417 | 0.5112489 | 0.4989737 | 0.005672981 | 0.5078436 | 0.009188083 | 0.5078764 | 0.05029184 |  |  | 340.9999998 | 0.3944302 | 0.4141318 | 0.01674099 | 0.4205524 | 0.02229837 | 0.4204425 | 0.02367485 |  |  | 565.0000002 | 0.6625902 | 0.6032267 | 0.0581501 | 0.630871 | 0.02187338 | 0.6309459 | 0.03207832 |  |  | 564.9999996 | 0.6942081 | 0.6696659 | 0.1268673 | 0.7173277 | 0.04527733 | 0.7175873 | 0.03332509 |  |  | 18360 | 0.6846739 | 0.8678709 | 0.01248909 | 0.6877904 | 0.006294991 | 0.6877662 | 0.006361021 |  |  | 565.0000002 | 0.5177757 | 0.577756 | 0.1531352 | 0.5546748 | 0.003353295 | 0.554687 | 0.003774309
|  |  | 422.0000004 | 0.5148327 | 0.5019215 | 0.005702505 | 0.5114024 | 0.009225943 | 0.5114309 | 0.05062793 |  |  | 346.0000002 | 0.398272 | 0.4171526 | 0.01686058 | 0.4236173 | 0.02245532 | 0.4235098 | 0.02384156 |  |  | 570 | 0.6636692 | 0.6056949 | 0.05826092 | 0.6332424 | 0.02187629 | 0.6333187 | 0.03208034 |  |  | 570 | 0.6958895 | 0.6720565 | 0.1267429 | 0.7186209 | 0.04477863 | 0.7188781 | 0.03295469 |  |  | 18660 | 0.6869118 | 0.867871 | 0.01248909 | 0.6881343 | 0.006296694 | 0.6881101 | 0.006365015 |  |  | 570 | 0.5199511 | 0.5794275 | 0.1524408 | 0.554733 | 0.003288186 | 0.5547438 | 0.003740706
|  |  | 427.0000002 | 0.5184165 | 0.5048496 | 0.005731615 | 0.5149279 | 0.009262967 | 0.5149521 | 0.05096068 |  |  | 351 | 0.4030743 | 0.420151 | 0.01697903 | 0.4266593 | 0.02261061 | 0.4265542 | 0.0240065 |  |  | 574.9999998 | 0.6679853 | 0.6081462 | 0.05836781 | 0.6355931 | 0.02187759 | 0.6356707 | 0.03207997 |  |  | 574.9999998 | 0.6958895 | 0.6744238 | 0.1266091 | 0.7198883 | 0.04428252 | 0.7201431 | 0.03258622 |  |  | 18960 | 0.6891498 | 0.867871 | 0.01248909 | 0.6884777 | 0.00629842 | 0.6884537 | 0.006369058 |  |  | 575.0000004 | 0.5177757 | 0.5810768 | 0.151738 | 0.5547886 | 0.00322753 | 0.554798 | 0.003709756
|  |  | 432 | 0.5211044 | 0.5077582 | 0.005760311 | 0.5184205 | 0.009299174 | 0.5184404 | 0.05129013 |  |  | 355.9999998 | 0.4069161 | 0.4231277 | 0.01709637 | 0.4296788 | 0.02276425 | 0.429576 | 0.02416969 |  |  | 580.0000002 | 0.6701433 | 0.6105805 | 0.05847081 | 0.6379232 | 0.02187732 | 0.638002 | 0.03207725 |  |  | 579.9999996 | 0.6958895 | 0.676768 | 0.1264659 | 0.7211305 | 0.0437891 | 0.7213829 | 0.03221975 |  |  | 19260 | 0.6891498 | 0.867871 | 0.01248909 | 0.6888207 | 0.006300167 | 0.6887968 | 0.006373149 |  |  | 580.0000002 | 0.5177757 | 0.5827042 | 0.1510271 | 0.5548416 | 0.003171089 | 0.5548497 | 0.003681272
|  |  | 437.0000004 | 0.5246882 | 0.5106476 | 0.005788595 | 0.5218805 | 0.009334582 | 0.5218961 | 0.05161633 |  |  | 361.0000002 | 0.4107579 | 0.426083 | 0.01721258 | 0.4326762 | 0.02291623 | 0.4325758 | 0.02433112 |  |  | 585 | 0.6723013 | 0.6129982 | 0.05856995 | 0.6402328 | 0.02187549 | 0.6403129 | 0.03207222 |  |  | 585 | 0.697571 | 0.6790894 | 0.1263136 | 0.7223479 | 0.04329849 | 0.7225978 | 0.03185537 |  |  | 19560 | 0.6936256 | 0.8678711 | 0.01248909 | 0.6891634 | 0.006301936 | 0.6891396 | 0.006377287 |  |  | 585 | 0.5177757 | 0.58431 | 0.1503084 | 0.5548922 | 0.00311863 | 0.554899 | 0.003655079
|  |  | 442.0000002 | 0.5264802 | 0.513518 | 0.005816467 | 0.5253083 | 0.009369206 | 0.5253198 | 0.05193931 |  |  | 366 | 0.4145998 | 0.4290172 | 0.01732769 | 0.435652 | 0.02306656 | 0.4355539 | 0.02449081 |  |  | 589.9999998 | 0.6744594 | 0.6153993 | 0.05866528 | 0.6425223 | 0.02187214 | 0.6426036 | 0.03206492 |  |  | 589.9999998 | 0.700934 | 0.6813881 | 0.1261524 | 0.723541 | 0.04281077 | 0.7237885 | 0.03149313 |  |  | 19860 | 0.6891498 | 0.8678711 | 0.01248909 | 0.6895057 | 0.006303727 | 0.6894819 | 0.006381473 |  |  | 590.0000004 | 0.5177757 | 0.5858944 | 0.1495823 | 0.5549405 | 0.003069929 | 0.5549462 | 0.003631011
|  |  | 447 | 0.5309599 | 0.5163696 | 0.005843927 | 0.5287042 | 0.009403064 | 0.5287116 | 0.05225912 |  |  | 370.9999998 | 0.4184416 | 0.4319309 | 0.01744169 | 0.4386065 | 0.02321524 | 0.4385107 | 0.02464874 |  |  | 595.0000002 | 0.6776964 | 0.6177838 | 0.05875683 | 0.6447917 | 0.02186729 | 0.6448742 | 0.0320554 |  |  | 594.9999996 | 0.6992525 | 0.6836645 | 0.1259824 | 0.7247104 | 0.04232604 | 0.7249555 | 0.03113313 |  |  | 20160 | 0.6891498 | 0.8678711 | 0.01248909 | 0.6898475 | 0.006305539 | 0.6898239 | 0.006385705 |  |  | 595.0000002 | 0.5177757 | 0.5874578 | 0.1488491 | 0.5549867 | 0.003024766 | 0.5549913 | 0.00360891
|  |  | 452.0000004 | 0.5354397 | 0.5192027 | 0.005870976 | 0.5320687 | 0.009436171 | 0.5320721 | 0.05257579 |  |  | 376.0000002 | 0.421323 | 0.4348243 | 0.01755459 | 0.4415401 | 0.02336229 | 0.4414465 | 0.02480494 |  |  | 600 | 0.6766174 | 0.6201521 | 0.05884464 | 0.6470413 | 0.02186097 | 0.6471249 | 0.03204368 |  |  | 600 | 0.697571 | 0.6859186 | 0.1258039 | 0.7258565 | 0.0418444 | 0.7260991 | 0.03077541 |  |  | 20460 | 0.6913877 | 0.8678711 | 0.01248909 | 0.690189 | 0.006307372 | 0.6901654 | 0.006389983 |  |  | 600 | 0.5156002 | 0.5890004 | 0.148109 | 0.5550309 | 0.00298293 | 0.5550343 | 0.003588629
|  |  | 457.0000002 | 0.5372316 | 0.5220175 | 0.005897615 | 0.5354021 | 0.009468545 | 0.5354014 | 0.05288936 |  |  | 381 | 0.4251648 | 0.4376978 | 0.01766639 | 0.4444531 | 0.02350769 | 0.4443617 | 0.0249594 |  |  | 604.9999998 | 0.6798545 | 0.6225041 | 0.05892874 | 0.6492711 | 0.0218532 | 0.6493559 | 0.0320298 |  |  | 604.9999998 | 0.6992525 | 0.6881508 | 0.125617 | 0.7269798 | 0.04136592 | 0.7272199 | 0.03042004 |  |  | 20760 | 0.6913877 | 0.8678711 | 0.01248909 | 0.6905301 | 0.006309226 | 0.6905066 | 0.006394307 |  |  | 605.0000004 | 0.5112493 | 0.5905226 | 0.1473625 | 0.5550732 | 0.002944215 | 0.5550755 | 0.003570031
|  |  | 462 | 0.5417114 | 0.5248142 | 0.005923844 | 0.5387048 | 0.009500201 | 0.5387001 | 0.05319987 |  |  | 385.9999998 | 0.4299671 | 0.4405517 | 0.01777709 | 0.4473459 | 0.02365145 | 0.4472566 | 0.02511212 |  |  | 610.0000002 | 0.6820125 | 0.62484 | 0.05900917 | 0.6514815 | 0.021844 | 0.6515674 | 0.0320138 |  |  | 609.9999996 | 0.7026155 | 0.6903612 | 0.1254218 | 0.7280807 | 0.04089069 | 0.7283184 | 0.03006707 |  |  | 21060 | 0.6958636 | 0.8678711 | 0.01248909 | 0.6908708 | 0.006311101 | 0.6908474 | 0.006398676 |  |  | 610.0000002 | 0.5177757 | 0.5920245 | 0.1466098 | 0.5551136 | 0.002908426 | 0.555115 | 0.003552986
|  |  | 467.0000004 | 0.5443993 | 0.5275929 | 0.005949665 | 0.541977 | 0.009531153 | 0.5419684 | 0.05350736 |  |  | 391.0000002 | 0.431888 | 0.4433865 | 0.0178867 | 0.4502188 | 0.02379357 | 0.4501316 | 0.02526311 |  |  | 615 | 0.6852495 | 0.6271599 | 0.05908598 | 0.6536725 | 0.02183341 | 0.6537595 | 0.03199573 |  |  | 615 | 0.700934 | 0.69255 | 0.1252186 | 0.7291597 | 0.04041878 | 0.7293949 | 0.02971658 |  |  | 21360 | 0.6936256 | 0.8678711 | 0.01248909 | 0.6912111 | 0.006312997 | 0.6911878 | 0.006403089 |  |  | 615 | 0.5177757 | 0.5935064 | 0.1458512 | 0.5551523 | 0.002875375 | 0.5551527 | 0.003537373
|  |  | 472.0000002 | 0.5461912 | 0.5303539 | 0.005975079 | 0.5452192 | 0.009561419 | 0.5452067 | 0.05381186 |  |  | 396 | 0.4366903 | 0.4462023 | 0.01799522 | 0.4530721 | 0.02393406 | 0.452987 | 0.02541236 |  |  | 619.9999998 | 0.6863286 | 0.629464 | 0.05915919 | 0.6558443 | 0.02182145 | 0.6559324 | 0.03197561 |  |  | 619.9999998 | 0.6992525 | 0.6947176 | 0.1250076 | 0.7302173 | 0.03995026 | 0.7304499 | 0.0293686 |  |  | 21660 | 0.6958636 | 0.8678711 | 0.01248909 | 0.691551 | 0.006314913 | 0.6915278 | 0.006407547 |  |  | 620.0000004 | 0.5177757 | 0.5949687 | 0.145087 | 0.5551894 | 0.00284488 | 0.5551889 | 0.003523081
|  |  | 477 | 0.5488791 | 0.5330973 | 0.006000085 | 0.5484316 | 0.009591011 | 0.5484152 | 0.05411342 |  |  | 400.9999998 | 0.4405321 | 0.4489995 | 0.01810265 | 0.455906 | 0.02407292 | 0.455823 | 0.02555987 |  |  | 625.0000002 | 0.6895656 | 0.6317523 | 0.05922886 | 0.6579972 | 0.02180813 | 0.6580863 | 0.03195348 |  |  | 624.9999996 | 0.700934 | 0.696864 | 0.1247888 | 0.7312537 | 0.0394852 | 0.7314839 | 0.02902318 |  |  | 21960 | 0.6981015 | 0.8678711 | 0.01248909 | 0.6918906 | 0.00631685 | 0.6918674 | 0.006412049 |  |  | 625.0000002 | 0.5177757 | 0.5964115 | 0.1443175 | 0.5552249 | 0.00281677 | 0.5552235 | 0.003510003
|  |  | 482.0000004 | 0.551567 | 0.5358234 | 0.006024687 | 0.5516146 | 0.009619946 | 0.5515945 | 0.05441207 |  |  | 406.0000002 | 0.4443739 | 0.4517785 | 0.018209 | 0.458721 | 0.02421014 | 0.45864 | 0.02570566 |  |  | 630 | 0.6895656 | 0.634025 | 0.059295 | 0.6601312 | 0.0217935 | 0.6602213 | 0.03192938 |  |  | 630 | 0.7026155 | 0.6989895 | 0.1245626 | 0.7322696 | 0.03902367 | 0.7324973 | 0.02868038 |  |  | 22260 | 0.6936256 | 0.8678711 | 0.01248909 | 0.6922297 | 0.006318806 | 0.6922067 | 0.006416593 |  |  | 630 | 0.5221266 | 0.5978352 | 0.143543 | 0.555259 | 0.002790881 | 0.5552567 | 0.003498044
|  |  | 487.0000002 | 0.5569427 | 0.5385322 | 0.006048883 | 0.5547686 | 0.009648238 | 0.5547447 | 0.05470783 |  |  | 411 | 0.4491762 | 0.4545394 | 0.01831426 | 0.4615172 | 0.02434573 | 0.4614382 | 0.02584972 |  |  | 634.9999998 | 0.6917236 | 0.6362821 | 0.05935767 | 0.6622465 | 0.02177756 | 0.6623376 | 0.03190334 |  |  | 634.9999998 | 0.7026155 | 0.7010942 | 0.1243289 | 0.7332653 | 0.03856572 | 0.7334905 | 0.02834024 |  |  | 22560 | 0.6936256 | 0.8678711 | 0.01248909 | 0.6925685 | 0.006320783 | 0.6925455 | 0.006421181 |  |  | 635.0000004 | 0.5177757 | 0.5992399 | 0.1427637 | 0.5552917 | 0.002767057 | 0.5552886 | 0.003487112
|  |  | 492 | 0.5578387 | 0.5412241 | 0.006072677 | 0.5578938 | 0.0096759 | 0.5578661 | 0.05500076 |  |  | 415.9999998 | 0.4520576 | 0.4572826 | 0.01841843 | 0.4642949 | 0.02447969 | 0.464218 | 0.02599205 |  |  | 640.0000002 | 0.6938817 | 0.6385238 | 0.0594169 | 0.6643434 | 0.02176035 | 0.6644354 | 0.0318754 |  |  | 639.9999996 | 0.7026155 | 0.7031785 | 0.1240881 | 0.7342411 | 0.03811142 | 0.7344638 | 0.02800279 |  |  | 22860 | 0.6981015 | 0.8678712 | 0.01248909 | 0.6929068 | 0.00632278 | 0.692884 | 0.006425811 |  |  | 640.0000002 | 0.5156002 | 0.600626 | 0.1419799 | 0.555323 | 0.002745151 | 0.5553192 | 0.003477123
|  |  | 497.0000004 | 0.5614225 | 0.5438991 | 0.006096069 | 0.5609905 | 0.009702947 | 0.5609592 | 0.05529088 |  |  | 421.0000002 | 0.4539785 | 0.4600083 | 0.01852153 | 0.4670544 | 0.02461202 | 0.4669794 | 0.02613265 |  |  | 645 | 0.6949607 | 0.6407503 | 0.05947273 | 0.6664219 | 0.02174188 | 0.6665149 | 0.03184559 |  |  | 645 | 0.7042969 | 0.7052425 | 0.1238402 | 0.7351976 | 0.0376608 | 0.7354178 | 0.02766808 |  |  | 23160 | 0.6981015 | 0.8678712 | 0.01248909 | 0.6932448 | 0.006324796 | 0.693222 | 0.006430483 |  |  | 645 | 0.5177757 | 0.6019936 | 0.1411918 | 0.5553532 | 0.002725024 | 0.5553486 | 0.003468
|  |  | 502.0000002 | 0.5650063 | 0.5465574 | 0.00611906 | 0.5640591 | 0.009729392 | 0.5640243 | 0.05557823 |  |  | 426 | 0.4568599 | 0.4627167 | 0.01862354 | 0.469796 | 0.02474273 | 0.4697229 | 0.02627152 |  |  | 649.9999998 | 0.6981977 | 0.6429615 | 0.05952519 | 0.6684823 | 0.02172219 | 0.6685762 | 0.03181395 |  |  | 649.9999998 | 0.7042969 | 0.7072863 | 0.1235855 | 0.736135 | 0.03721393 | 0.7363528 | 0.02733614 |  |  | 23460 | 0.7003395 | 0.8678712 | 0.01248909 | 0.6935824 | 0.006326832 | 0.6935597 | 0.006435196 |  |  | 650.0000004 | 0.5177757 | 0.6033431 | 0.1403998 | 0.5553821 | 0.002706546 | 0.5553769 | 0.003459672
|  |  | 507 | 0.5685902 | 0.5491992 | 0.006141651 | 0.5670999 | 0.009755249 | 0.5670615 | 0.05586284 |  |  | 430.9999998 | 0.4626226 | 0.4654082 | 0.01872447 | 0.4725198 | 0.0248718 | 0.4724486 | 0.02640867 |  |  | 655.0000002 | 0.7003558 | 0.6451577 | 0.05957433 | 0.6705246 | 0.02170128 | 0.6706194 | 0.03178051 |  |  | 654.9999996 | 0.6992525 | 0.7093102 | 0.123324 | 0.7370539 | 0.03677085 | 0.7372691 | 0.02700701 |  |  | 23760 | 0.7003395 | 0.8678712 | 0.01248909 | 0.6939196 | 0.006328888 | 0.693897 | 0.006439951 |  |  | 655.0000002 | 0.5156002 | 0.6046747 | 0.139604 | 0.55541 | 0.002689592 | 0.555404 | 0.003452072
|  |  | 512.0000004 | 0.5694861 | 0.5518246 | 0.006163845 | 0.5701133 | 0.009780531 | 0.5700713 | 0.05614474 |  |  | 436.0000002 | 0.465504 | 0.4680829 | 0.01882432 | 0.4752261 | 0.02499925 | 0.4751569 | 0.02654409 |  |  | 660 | 0.7025138 | 0.6473389 | 0.05962017 | 0.6725491 | 0.0216792 | 0.6726447 | 0.03174531 |  |  | 660 | 0.7076599 | 0.7113144 | 0.1230559 | 0.7379544 | 0.0363316 | 0.7381671 | 0.02668071 |  |  | 24060 | 0.6936256 | 0.8678712 | 0.01248909 | 0.6942565 | 0.006330962 | 0.6942339 | 0.006444746 |  |  | 660 | 0.524302 | 0.6059886 | 0.1388048 | 0.5554367 | 0.002674047 | 0.5554302 | 0.003445139
|  |  | 517.0000002 | 0.572174 | 0.5544338 | 0.006185643 | 0.5730993 | 0.00980525 | 0.573054 | 0.05642397 |  |  | 441 | 0.4683854 | 0.4707412 | 0.01892309 | 0.4779152 | 0.02512508 | 0.4778478 | 0.02667779 |  |  | 664.9999998 | 0.7025138 | 0.6495053 | 0.05966277 | 0.6745559 | 0.02165595 | 0.6746524 | 0.03170837 |  |  | 664.9999998 | 0.7076599 | 0.7132991 | 0.1227815 | 0.7388371 | 0.03589622 | 0.7390473 | 0.02635728 |  |  | 24360 | 0.6958636 | 0.8678712 | 0.01248909 | 0.6945929 | 0.006333056 | 0.6945705 | 0.006449581 |  |  | 665.0000004 | 0.5199511 | 0.607285 | 0.1380022 | 0.5554625 | 0.002659803 | 0.5554553 | 0.003438817
|  |  | 522 | 0.5757578 | 0.5570269 | 0.006207045 | 0.5760585 | 0.009829421 | 0.5760097 | 0.05670056 |  |  | 445.9999998 | 0.4731877 | 0.4733831 | 0.01902078 | 0.4805872 | 0.02524928 | 0.4805216 | 0.02680977 |  |  | 670.0000002 | 0.7057508 | 0.6516569 | 0.05970214 | 0.6765451 | 0.02163156 | 0.6766424 | 0.03166974 |  |  | 669.9999996 | 0.7076599 | 0.7152645 | 0.1225007 | 0.7397022 | 0.03546476 | 0.73991 | 0.02603674 |  |  | 24660 | 0.6981015 | 0.8678712 | 0.01248909 | 0.694929 | 0.006335169 | 0.6949066 | 0.006454455 |  |  | 670.0000002 | 0.5156002 | 0.6085642 | 0.1371966 | 0.5554874 | 0.002646758 | 0.5554796 | 0.003433053
|  |  | 527.0000004 | 0.5766538 | 0.5596041 | 0.006228055 | 0.5789911 | 0.009853054 | 0.5789389 | 0.05697454 |  |  | 451.0000002 | 0.4751086 | 0.476009 | 0.0191174 | 0.4832424 | 0.02537186 | 0.4831786 | 0.02694003 |  |  | 675 | 0.7068299 | 0.6537938 | 0.05973834 | 0.678517 | 0.02160605 | 0.6786151 | 0.03162943 |  |  | 675 | 0.7059784 | 0.7172106 | 0.1222139 | 0.7405502 | 0.03503723 | 0.7407555 | 0.02571911 |  |  | 24960 | 0.6936256 | 0.8678712 | 0.01248909 | 0.6952646 | 0.0063373 | 0.6952424 | 0.006459369 |  |  | 675 | 0.5221266 | 0.6098264 | 0.1363882 | 0.5555113 | 0.002634818 | 0.555503 | 0.003427801
|  |  | 532.0000002 | 0.5820295 | 0.5621655 | 0.006248673 | 0.5818973 | 0.009876162 | 0.5818418 | 0.05724594 |  |  | 456 | 0.4789504 | 0.478619 | 0.01921294 | 0.4858809 | 0.02549282 | 0.4858189 | 0.02706857 |  |  | 679.9999998 | 0.7089879 | 0.6559162 | 0.0597714 | 0.6804716 | 0.02157945 | 0.6805705 | 0.03158749 |  |  | 679.9999998 | 0.7059784 | 0.7191379 | 0.121921 | 0.7413813 | 0.03461368 | 0.7415841 | 0.02540443 |  |  | 25260 | 0.7003395 | 0.8678712 | 0.01248909 | 0.6955999 | 0.00633945 | 0.6955777 | 0.006464322 |  |  | 680.0000004 | 0.5221266 | 0.6110718 | 0.1355772 | 0.5555344 | 0.002623896 | 0.5555255 | 0.003423015
|  |  | 537 | 0.5838215 | 0.5647112 | 0.006268901 | 0.5847775 | 0.009898757 | 0.5847187 | 0.05751479 |  |  | 460.9999998 | 0.4818318 | 0.4812133 | 0.0193074 | 0.488503 | 0.02561216 | 0.4884428 | 0.02719539 |  |  | 685.0000002 | 0.7079089 | 0.6580242 | 0.05980136 | 0.6824091 | 0.02155177 | 0.6825088 | 0.03154395 |  |  | 684.9999996 | 0.7110229 | 0.7210463 | 0.1216223 | 0.7421959 | 0.03419413 | 0.7423963 | 0.02509271 |  |  | 25560 | 0.7003395 | 0.8678712 | 0.01248909 | 0.6959348 | 0.006341619 | 0.6959127 | 0.006469313 |  |  | 685.0000002 | 0.5221266 | 0.6123007 | 0.1347638 | 0.5555567 | 0.00261391 | 0.5555473 | 0.003418657
|  |  | 542.0000004 | 0.5847174 | 0.5672413 | 0.006288742 | 0.5876319 | 0.009920851 | 0.5875699 | 0.05778112 |  |  | 466.0000002 | 0.4847131 | 0.4837921 | 0.01940079 | 0.4911088 | 0.02572989 | 0.4910504 | 0.0273205 |  |  | 690 | 0.7100669 | 0.6601178 | 0.05982824 | 0.6843297 | 0.02152304 | 0.6844302 | 0.03149883 |  |  | 690 | 0.7110229 | 0.7229362 | 0.1213179 | 0.7429944 | 0.03377861 | 0.7431923 | 0.02478396 |  |  | 25860 | 0.6981015 | 0.8678712 | 0.01248909 | 0.6962693 | 0.006343806 | 0.6962473 | 0.006474342 |  |  | 690 | 0.5221266 | 0.6135133 | 0.1339483 | 0.5555782 | 0.002604783 | 0.5555683 | 0.00341469
|  |  | 547.0000002 | 0.5891972 | 0.5697561 | 0.006308196 | 0.5904608 | 0.009942456 | 0.5903957 | 0.05804497 |  |  | 471 | 0.488555 | 0.4863557 | 0.0194931 | 0.4936986 | 0.025846 | 0.4936419 | 0.0274439 |  |  | 694.9999998 | 0.714383 | 0.6621972 | 0.0598521 | 0.6862335 | 0.02149328 | 0.6863347 | 0.03145217 |  |  | 694.9999998 | 0.7076599 | 0.7248076 | 0.121008 | 0.743777 | 0.03336714 | 0.7439725 | 0.02447821 |  |  | 26160 | 0.7003395 | 0.8678712 | 0.01248909 | 0.6966035 | 0.006346011 | 0.6965815 | 0.006479408 |  |  | 695.0000004 | 0.5177757 | 0.6147097 | 0.1331308 | 0.555599 | 0.002596445 | 0.5555887 | 0.003411078
|  |  | 552 | 0.592781 | 0.5722556 | 0.006327266 | 0.5932645 | 0.009963583 | 0.5931962 | 0.05830635 |  |  | 475.9999998 | 0.4914363 | 0.4889042 | 0.01958434 | 0.4962724 | 0.0259605 | 0.4962175 | 0.02756559 |  |  | 700.0000002 | 0.715462 | 0.6642624 | 0.05987296 | 0.6881207 | 0.0214625 | 0.6882226 | 0.031404 |  |  | 699.9999996 | 0.7127043 | 0.7266608 | 0.1206927 | 0.744544 | 0.03295975 | 0.7447371 | 0.02417548 |  |  | 26460 | 0.7070533 | 0.8678712 | 0.01248909 | 0.6969372 | 0.006348234 | 0.6969154 | 0.006484511 |  |  | 700.0000002 | 0.5221266 | 0.6158903 | 0.1323114 | 0.5556192 | 0.002588832 | 0.5556084 | 0.003407791
|  |  | 557.0000004 | 0.594573 | 0.57474 | 0.006345954 | 0.5960433 | 0.009984242 | 0.5959719 | 0.05856531 |  |  | 481.0000002 | 0.4943177 | 0.4914377 | 0.0196745 | 0.4988306 | 0.0260734 | 0.4987773 | 0.02768557 |  |  | 705 | 0.716541 | 0.6663136 | 0.05989086 | 0.6899914 | 0.02143073 | 0.690094 | 0.03135435 |  |  | 705 | 0.7110229 | 0.728496 | 0.120372 | 0.7452959 | 0.03255645 | 0.7454866 | 0.02387576 |  |  | 26760 | 0.7048154 | 0.8678712 | 0.01248909 | 0.6972706 | 0.006350475 | 0.6972488 | 0.006489651 |  |  | 705 | 0.5156002 | 0.6170552 | 0.1314906 | 0.5556387 | 0.002581883 | 0.5556274 | 0.003404801
|  |  | 562.0000002 | 0.5963649 | 0.5772094 | 0.006364261 | 0.5987974 | 0.01000444 | 0.5987229 | 0.05882187 |  |  | 486 | 0.4981595 | 0.4939565 | 0.01976359 | 0.5013732 | 0.02618468 | 0.5013216 | 0.02780385 |  |  | 709.9999998 | 0.71762 | 0.6683509 | 0.05990584 | 0.6918458 | 0.02139799 | 0.691949 | 0.03130325 |  |  | 709.9999998 | 0.7127043 | 0.7303133 | 0.1200462 | 0.7460329 | 0.03215727 | 0.7462212 | 0.02357909 |  |  | 27060 | 0.7048154 | 0.8678712 | 0.01248909 | 0.6976036 | 0.006352733 | 0.6975819 | 0.006494827 |  |  | 710.0000004 | 0.5199511 | 0.6182045 | 0.1306683 | 0.5556575 | 0.002575542 | 0.5556459 | 0.003402082
|  |  | 567 | 0.5990527 | 0.5796638 | 0.00638219 | 0.601527 | 0.0100242 | 0.6014496 | 0.05907606 |  |  | 490.9999998 | 0.5020014 | 0.4964607 | 0.01985161 | 0.5039004 | 0.02629436 | 0.5038505 | 0.02792043 |  |  | 715.0000002 | 0.7208571 | 0.6703743 | 0.05991793 | 0.6936839 | 0.02136429 | 0.6937878 | 0.03125073 |  |  | 714.9999996 | 0.7110229 | 0.7321128 | 0.1197154 | 0.7467552 | 0.0317622 | 0.7469411 | 0.02328546 |  |  | 27360 | 0.7048154 | 0.8678712 | 0.01248909 | 0.6979362 | 0.00635501 | 0.6979146 | 0.006500039 |  |  | 715.0000002 | 0.5177757 | 0.6193387 | 0.1298448 | 0.5556758 | 0.002569759 | 0.5556638 | 0.00339961
|  |  | 572.0000004 | 0.6026366 | 0.5821035 | 0.006399743 | 0.6042325 | 0.01004352 | 0.6041522 | 0.0593279 |  |  | 496.0000002 | 0.5048827 | 0.4989505 | 0.01993856 | 0.5064124 | 0.02640245 | 0.5063641 | 0.02803531 |  |  | 720 | 0.7219361 | 0.6723839 | 0.05992717 | 0.695506 | 0.02132967 | 0.6956105 | 0.03119681 |  |  | 720 | 0.7093414 | 0.7338949 | 0.1193797 | 0.7474633 | 0.03137128 | 0.7476468 | 0.02299489 |  |  | 27660 | 0.7115292 | 0.8678712 | 0.01248909 | 0.6982684 | 0.006357303 | 0.6982469 | 0.006505286 |  |  | 720 | 0.5156002 | 0.6204577 | 0.1290202 | 0.5556936 | 0.002564486 | 0.5556811 | 0.003397362
|  |  | 577.0000002 | 0.6053245 | 0.5845285 | 0.006416922 | 0.6069141 | 0.01006242 | 0.6068309 | 0.05957742 |  |  | 501 | 0.5077641 | 0.501426 | 0.02002444 | 0.5089094 | 0.02650893 | 0.5088626 | 0.0281485 |  |  | 724.9999998 | 0.7240941 | 0.6743799 | 0.05993359 | 0.6973122 | 0.02129413 | 0.6974173 | 0.03114152 |  |  | 724.9999998 | 0.7127043 | 0.7356596 | 0.1190392 | 0.7481573 | 0.0309845 | 0.7483384 | 0.02270738 |  |  | 27960 | 0.7070533 | 0.8678712 | 0.01248909 | 0.6986003 | 0.006359614 | 0.6985789 | 0.006510568 |  |  | 725.0000004 | 0.524302 | 0.6215619 | 0.1281948 | 0.5557108 | 0.00255968 | 0.555698 | 0.00339532
|  |  | 582 | 0.6071164 | 0.5869389 | 0.00643373 | 0.6095721 | 0.01008091 | 0.609486 | 0.05982466 |  |  | 505.9999998 | 0.5106455 | 0.5038874 | 0.02010925 | 0.5113914 | 0.02661382 | 0.5113462 | 0.02825999 |  |  | 730.0000002 | 0.7262522 | 0.6763624 | 0.05993723 | 0.6991026 | 0.02125769 | 0.6992082 | 0.0310849 |  |  | 729.9999996 | 0.7110229 | 0.7374071 | 0.1186941 | 0.7488376 | 0.03060189 | 0.7490164 | 0.02242294 |  |  | 28260 | 0.7048154 | 0.8678712 | 0.01248909 | 0.6989317 | 0.006361942 | 0.6989104 | 0.006515884 |  |  | 730.0000002 | 0.5264774 | 0.6226514 | 0.1273688 | 0.5557275 | 0.0025553 | 0.5557144 | 0.003393464
|  |  | 587.0000004 | 0.6098042 | 0.5893349 | 0.006450167 | 0.6122066 | 0.01009898 | 0.6121178 | 0.06006963 |  |  | 511.0000002 | 0.5154478 | 0.5063348 | 0.02019299 | 0.5138586 | 0.02671713 | 0.513815 | 0.0283698 |  |  | 735 | 0.7262522 | 0.6783313 | 0.05993813 | 0.7008773 | 0.02122038 | 0.7009836 | 0.03102697 |  |  | 735 | 0.7143858 | 0.7391375 | 0.1183444 | 0.7495044 | 0.03022343 | 0.7496808 | 0.02214157 |  |  | 28560 | 0.7003395 | 0.8678712 | 0.01248909 | 0.6992628 | 0.006364287 | 0.6992416 | 0.006521235 |  |  | 735 | 0.5221266 | 0.6237265 | 0.1265422 | 0.5557438 | 0.002551311 | 0.5557304 | 0.003391779
|  |  | 592.0000002 | 0.6124921 | 0.5917166 | 0.006466237 | 0.614818 | 0.01011667 | 0.6147264 | 0.06031236 |  |  | 516 | 0.5173687 | 0.5087684 | 0.02027567 | 0.5163112 | 0.02681884 | 0.5162692 | 0.02847793 |  |  | 739.9999998 | 0.7284102 | 0.680287 | 0.05993631 | 0.7026366 | 0.02118222 | 0.7027434 | 0.03096776 |  |  | 739.9999998 | 0.7160673 | 0.7408511 | 0.1179904 | 0.750158 | 0.02984915 | 0.7503321 | 0.02186328 |  |  | 28860 | 0.7070533 | 0.8678712 | 0.01248909 | 0.6995936 | 0.006366649 | 0.6995724 | 0.006526619 |  |  | 740.0000004 | 0.5177757 | 0.6247872 | 0.1257152 | 0.5557596 | 0.002547678 | 0.5557459 | 0.003390248
|  |  | 597 | 0.61518 | 0.594084 | 0.006481942 | 0.6174065 | 0.01013396 | 0.6173122 | 0.06055289 |  |  | 520.9999998 | 0.5212105 | 0.5111883 | 0.02035728 | 0.5187493 | 0.02691898 | 0.5187089 | 0.02858438 |  |  | 745.0000002 | 0.7294892 | 0.6822293 | 0.05993182 | 0.7043805 | 0.02114321 | 0.7044878 | 0.0309073 |  |  | 744.9999996 | 0.7160673 | 0.742548 | 0.1176321 | 0.7507986 | 0.02947904 | 0.7509704 | 0.02158807 |  |  | 29160 | 0.7115292 | 0.8678712 | 0.01248909 | 0.6999239 | 0.006369028 | 0.6999028 | 0.006532036 |  |  | 745.0000002 | 0.5221266 | 0.6258339 | 0.124888 | 0.555775 | 0.00254437 | 0.555761 | 0.003388858
|  |  | 602.0000004 | 0.6178679 | 0.5964373 | 0.006497284 | 0.6199724 | 0.01015088 | 0.6198754 | 0.06079123 |  |  | 526.0000002 | 0.5231314 | 0.5135947 | 0.02043783 | 0.521173 | 0.02701754 | 0.5211341 | 0.02868916 |  |  | 750 | 0.7305682 | 0.6841584 | 0.05992468 | 0.7061091 | 0.02110339 | 0.7062169 | 0.0308456 |  |  | 750 | 0.7143858 | 0.7442284 | 0.1172696 | 0.7514266 | 0.02911311 | 0.7515961 | 0.02131594 |  |  | 29460 | 0.7160051 | 0.8678712 | 0.01248909 | 0.7002538 | 0.006371423 | 0.7002329 | 0.006537487 |  |  | 750 | 0.524302 | 0.6268666 | 0.1240608 | 0.55579 | 0.002541359 | 0.5557757 | 0.003387597
|  |  | 607.0000002 | 0.6187638 | 0.5987766 | 0.006512266 | 0.6225158 | 0.01016744 | 0.6224161 | 0.0610274 |  |  | 531 | 0.5260128 | 0.5159876 | 0.02051732 | 0.5235825 | 0.02711453 | 0.5235451 | 0.02879227 |  |  | 754.9999998 | 0.7327263 | 0.6860745 | 0.05991494 | 0.7078226 | 0.02106276 | 0.707931 | 0.03078271 |  |  | 754.9999998 | 0.7143858 | 0.7458924 | 0.116903 | 0.7520422 | 0.02875135 | 0.7522094 | 0.02104689 |  |  | 29760 | 0.7070533 | 0.8678712 | 0.01248909 | 0.7005834 | 0.006373834 | 0.7005625 | 0.006542969 |  |  | 755.0000004 | 0.5199511 | 0.6278857 | 0.1232337 | 0.5558047 | 0.00253862 | 0.5557901 | 0.003386453
|  |  | 612 | 0.6205557 | 0.6011019 | 0.006526889 | 0.625037 | 0.01018363 | 0.6249348 | 0.06126145 |  |  | 535.9999998 | 0.5288942 | 0.5183673 | 0.02059575 | 0.525978 | 0.02720995 | 0.525942 | 0.02889372 |  |  | 760.0000002 | 0.7338053 | 0.6879775 | 0.05990261 | 0.7095212 | 0.02102135 | 0.70963 | 0.03071864 |  |  | 759.9999996 | 0.7127043 | 0.7475402 | 0.1165325 | 0.7526456 | 0.02839377 | 0.7528105 | 0.02078092 |  |  | 30060 | 0.7115292 | 0.8678712 | 0.01248909 | 0.7009126 | 0.006376262 | 0.7008918 | 0.006548484 |  |  | 760.0000002 | 0.524302 | 0.6288912 | 0.1224068 | 0.555819 | 0.002536128 | 0.5558041 | 0.003385415
|  |  | 617.0000004 | 0.6250355 | 0.6034135 | 0.006541157 | 0.6275362 | 0.01019948 | 0.6274315 | 0.06149338 |  |  | 541.0000002 | 0.5317755 | 0.5207338 | 0.02067312 | 0.5283594 | 0.02730381 | 0.528325 | 0.02899352 |  |  | 765 | 0.7348843 | 0.6898677 | 0.05988775 | 0.711205 | 0.02097917 | 0.7113143 | 0.03065342 |  |  | 765 | 0.7160673 | 0.749172 | 0.1161582 | 0.753237 | 0.02804036 | 0.7533998 | 0.02051803 |  |  | 30360 | 0.7092912 | 0.8678712 | 0.01248909 | 0.7012415 | 0.006378706 | 0.7012207 | 0.00655403 |  |  | 765 | 0.524302 | 0.6298833 | 0.1215803 | 0.5558329 | 0.002533861 | 0.5558178 | 0.003384473
|  |  | 622.0000002 | 0.6268274 | 0.6057113 | 0.006555072 | 0.6300137 | 0.01021498 | 0.6299065 | 0.06172323 |  |  | 546 | 0.5336964 | 0.5230873 | 0.02074943 | 0.530727 | 0.02739611 | 0.530694 | 0.02909166 |  |  | 769.9999998 | 0.7370423 | 0.691745 | 0.05987038 | 0.712874 | 0.02093623 | 0.7129837 | 0.03058708 |  |  | 769.9999998 | 0.7143858 | 0.7507878 | 0.1157802 | 0.7538168 | 0.02769112 | 0.7539773 | 0.02025821 |  |  | 30660 | 0.7115292 | 0.8678712 | 0.01248909 | 0.7015699 | 0.006381166 | 0.7015493 | 0.006559607 |  |  | 770.0000004 | 0.5221266 | 0.6308623 | 0.1207543 | 0.5558465 | 0.002531799 | 0.5558312 | 0.00338362
|  |  | 627 | 0.6295153 | 0.6079955 | 0.006568636 | 0.6324697 | 0.01023015 | 0.6323601 | 0.06195101 |  |  | 550.9999998 | 0.5384987 | 0.5254278 | 0.02082469 | 0.5330808 | 0.02748687 | 0.5330493 | 0.02918816 |  |  | 775.0000002 | 0.7392004 | 0.6936096 | 0.05985053 | 0.7145285 | 0.02089257 | 0.7146386 | 0.03051964 |  |  | 774.9999996 | 0.7160673 | 0.752388 | 0.1153986 | 0.7543852 | 0.02734605 | 0.7545434 | 0.02000146 |  |  | 30960 | 0.7137671 | 0.8678712 | 0.01248909 | 0.701898 | 0.006383641 | 0.7018774 | 0.006565216 |  |  | 775.0000002 | 0.524302 | 0.6318282 | 0.119929 | 0.5558599 | 0.002529926 | 0.5558443 | 0.003382846
|  |  | 632.0000004 | 0.6313072 | 0.6102662 | 0.006581851 | 0.6349044 | 0.010245 | 0.6347924 | 0.06217676 |  |  | 556.0000002 | 0.5413801 | 0.5277555 | 0.02089891 | 0.535421 | 0.02757608 | 0.5353909 | 0.02928302 |  |  | 780 | 0.7402794 | 0.6954615 | 0.05982824 | 0.7161685 | 0.02084819 | 0.7162791 | 0.03045112 |  |  | 780 | 0.7177488 | 0.7539725 | 0.1150135 | 0.7549423 | 0.02700513 | 0.7550983 | 0.01974778 |  |  | 31260 | 0.7137671 | 0.8678712 | 0.01248909 | 0.7022257 | 0.006386133 | 0.7022052 | 0.006570854 |  |  | 780 | 0.5221266 | 0.6327814 | 0.1191045 | 0.5558729 | 0.002528222 | 0.5558572 | 0.003382145
|  |  | 637.0000002 | 0.6330991 | 0.6125234 | 0.006594721 | 0.637318 | 0.01025953 | 0.6372037 | 0.06240049 |  |  | 561 | 0.543301 | 0.5300706 | 0.02097207 | 0.5377478 | 0.02766375 | 0.5377191 | 0.02937625 |  |  | 784.9999998 | 0.7413584 | 0.6973009 | 0.05980354 | 0.7177942 | 0.02080311 | 0.7179052 | 0.03038155 |  |  | 784.9999998 | 0.7160673 | 0.7555416 | 0.1146249 | 0.7554884 | 0.02666837 | 0.7556422 | 0.01949715 |  |  | 31560 | 0.7160051 | 0.8678712 | 0.01248909 | 0.702553 | 0.00638864 | 0.7025326 | 0.006576523 |  |  | 785.0000004 | 0.524302 | 0.6337218 | 0.1182808 | 0.5558857 | 0.002526675 | 0.5558697 | 0.00338151
|  |  | 642 | 0.635787 | 0.6147673 | 0.006607247 | 0.6397108 | 0.01027376 | 0.6395942 | 0.06262222 |  |  | 565.9999998 | 0.5461824 | 0.532373 | 0.02104419 | 0.5400611 | 0.02774988 | 0.5400338 | 0.02946785 |  |  | 790.0000002 | 0.7413584 | 0.6991277 | 0.05977646 | 0.7194057 | 0.02075734 | 0.719517 | 0.03031096 |  |  | 789.9999996 | 0.7160673 | 0.7570954 | 0.1142331 | 0.7560237 | 0.02633574 | 0.7561754 | 0.01924958 |  |  | 31860 | 0.7092912 | 0.8678712 | 0.01248909 | 0.70288 | 0.006391162 | 0.7028596 | 0.006582221 |  |  | 790.0000002 | 0.524302 | 0.6346498 | 0.1174582 | 0.5558982 | 0.002525269 | 0.5558821 | 0.003380936
|  |  | 647.0000004 | 0.6402668 | 0.6169979 | 0.006619433 | 0.642083 | 0.01028768 | 0.6419641 | 0.06284199 |  |  | 571.0000002 | 0.5490638 | 0.534663 | 0.02111526 | 0.5423611 | 0.0278345 | 0.5423352 | 0.02955783 |  |  | 795 | 0.7424374 | 0.7009422 | 0.05974704 | 0.7210031 | 0.02071091 | 0.7211148 | 0.03023937 |  |  | 795 | 0.7194303 | 0.758634 | 0.1138381 | 0.7565485 | 0.02600725 | 0.756698 | 0.01900504 |  |  | 32160 | 0.7137671 | 0.8678712 | 0.01248909 | 0.7032065 | 0.006393699 | 0.7031863 | 0.006587949 |  |  | 795 | 0.524302 | 0.6355654 | 0.1166368 | 0.5559105 | 0.002523991 | 0.5558941 | 0.003380415
|  |  | 652.0000002 | 0.6411628 | 0.6192154 | 0.00663128 | 0.6444347 | 0.01030131 | 0.6443136 | 0.06305981 |  |  | 576 | 0.5509847 | 0.5369406 | 0.02118529 | 0.544648 | 0.02791759 | 0.5446235 | 0.0296462 |  |  | 799.9999998 | 0.7435164 | 0.7027444 | 0.0597153 | 0.7225865 | 0.02066382 | 0.7226986 | 0.03016679 |  |  | 799.9999998 | 0.7194303 | 0.7601577 | 0.11344 | 0.7570629 | 0.02568288 | 0.7572103 | 0.01876355 |  |  | 32460 | 0.7160051 | 0.8678712 | 0.01248909 | 0.7035327 | 0.006396252 | 0.7035126 | 0.006593706 |  |  | 800.0000004 | 0.5286529 | 0.6364689 | 0.1158166 | 0.5559225 | 0.002522832 | 0.555906 | 0.003379945
|  |  | 657 | 0.6438506 | 0.6214199 | 0.006642792 | 0.6467663 | 0.01031465 | 0.6466429 | 0.06327571 |  |  | 580.9999998 | 0.555787 | 0.5392059 | 0.02125429 | 0.5469218 | 0.02799917 | 0.5468986 | 0.02973297 |  |  | 805.0000002 | 0.7445954 | 0.7045344 | 0.05968128 | 0.7241562 | 0.0206161 | 0.7242686 | 0.03009326 |  |  | 804.9999996 | 0.7194303 | 0.7616665 | 0.1130389 | 0.7575672 | 0.02536261 | 0.7577125 | 0.01852508 |  |  | 32760 | 0.7160051 | 0.8678712 | 0.01248909 | 0.7038586 | 0.00639882 | 0.7038385 | 0.00659949 |  |  | 805.0000002 | 0.5286529 | 0.6373603 | 0.1149978 | 0.5559344 | 0.002521779 | 0.5559177 | 0.003379519
|  |  | 662.0000004 | 0.6456426 | 0.6236113 | 0.006653971 | 0.6490778 | 0.01032772 | 0.6489523 | 0.0634897 |  |  | 586.0000002 | 0.5567474 | 0.5414591 | 0.02132225 | 0.5491826 | 0.02807924 | 0.5491608 | 0.02981813 |  |  | 810 | 0.7467535 | 0.7063122 | 0.05964501 | 0.7257121 | 0.02056776 | 0.7258249 | 0.0300188 |  |  | 810 | 0.7194303 | 0.7631607 | 0.1126349 | 0.7580615 | 0.02504645 | 0.7582047 | 0.01828962 |  |  | 33060 | 0.7137671 | 0.8678712 | 0.01248909 | 0.704184 | 0.006401402 | 0.704164 | 0.006605304 |  |  | 810 | 0.524302 | 0.63824 | 0.1141805 | 0.555946 | 0.002520823 | 0.5559292 | 0.003379134
|  |  | 667.0000002 | 0.6465385 | 0.6257898 | 0.006664819 | 0.6513695 | 0.01034051 | 0.651242 | 0.0637018 |  |  | 591 | 0.5615497 | 0.5437002 | 0.02138918 | 0.5514306 | 0.02815781 | 0.55141 | 0.02990171 |  |  | 814.9999998 | 0.7489115 | 0.708078 | 0.05960651 | 0.7272544 | 0.02051881 | 0.7273675 | 0.02994343 |  |  | 814.9999998 | 0.7194303 | 0.7646403 | 0.1122281 | 0.7585461 | 0.02473436 | 0.7586872 | 0.01805717 |  |  | 33360 | 0.7115292 | 0.8678712 | 0.01248909 | 0.7045091 | 0.006403999 | 0.7044892 | 0.006611144 |  |  | 815.0000004 | 0.5264774 | 0.6391079 | 0.1133648 | 0.5559574 | 0.002519955 | 0.5559404 | 0.003378786
|  |  | 672 | 0.6492264 | 0.6279556 | 0.00667534 | 0.6536416 | 0.01035304 | 0.6535121 | 0.06391205 |  |  | 595.9999998 | 0.5625102 | 0.5459294 | 0.02145508 | 0.5536657 | 0.0282349 | 0.5536465 | 0.02998371 |  |  | 820.0000002 | 0.7489115 | 0.7098318 | 0.05956583 | 0.7287833 | 0.02046927 | 0.7288967 | 0.02986716 |  |  | 819.9999996 | 0.7177488 | 0.7661054 | 0.1118186 | 0.7590212 | 0.02442634 | 0.7591602 | 0.01782772 |  |  | 33660 | 0.7160051 | 0.8678712 | 0.01248909 | 0.7048338 | 0.006406611 | 0.704814 | 0.006617013 |  |  | 820.0000002 | 0.5264774 | 0.6399643 | 0.1125508 | 0.5559687 | 0.002519169 | 0.5559515 | 0.003378472
|  |  | 677.0000004 | 0.6519143 | 0.6301086 | 0.006685536 | 0.6558944 | 0.01036531 | 0.6557628 | 0.06412045 |  |  | 601.0000002 | 0.5653915 | 0.5481466 | 0.02151996 | 0.5558882 | 0.0283105 | 0.5558703 | 0.03006413 |  |  | 825 | 0.7521486 | 0.7115737 | 0.05952298 | 0.7302988 | 0.02041915 | 0.7304125 | 0.02979003 |  |  | 825 | 0.7177488 | 0.7675563 | 0.1114065 | 0.7594869 | 0.02412238 | 0.7596239 | 0.01760124 |  |  | 33960 | 0.718243 | 0.8678712 | 0.01248909 | 0.7051582 | 0.006409237 | 0.7051384 | 0.006622908 |  |  | 850.0000002 | 0.524302 | 0.644869 | 0.1077081 | 0.5560328 | 0.00251577 | 0.5560149 | 0.003377139
|  |  | 682.0000002 | 0.6546021 | 0.6322489 | 0.006695409 | 0.6581279 | 0.01037734 | 0.6579944 | 0.06432704 |  |  | 606 | 0.5673124 | 0.5503521 | 0.02158382 | 0.5580981 | 0.02838462 | 0.5580815 | 0.03014298 |  |  | 829.9999998 | 0.7532276 | 0.7133038 | 0.05947801 | 0.7318011 | 0.02036848 | 0.7319151 | 0.02971206 |  |  | 829.9999998 | 0.7194303 | 0.7689931 | 0.1109918 | 0.7599434 | 0.02382245 | 0.7600784 | 0.01737774 |  |  | 34260 | 0.7160051 | 0.8678712 | 0.01248909 | 0.7054821 | 0.006411878 | 0.7054625 | 0.00662883 |  |  | 880.0000002 | 0.5286529 | 0.6493955 | 0.1029495 | 0.5560924 | 0.002513896 | 0.5560739 | 0.003376436
|  |  | 687 | 0.6563941 | 0.6343767 | 0.006704963 | 0.6603425 | 0.01038911 | 0.660207 | 0.06453183 |  |  | 610.9999998 | 0.5701938 | 0.5525459 | 0.02164666 | 0.5602955 | 0.02845727 | 0.5602802 | 0.03022028 |  |  | 835.0000002 | 0.7543066 | 0.7150222 | 0.05943094 | 0.7332903 | 0.02031725 | 0.7334045 | 0.02963326 |  |  | 834.9999996 | 0.7211118 | 0.7704158 | 0.1105747 | 0.760391 | 0.02352654 | 0.7605239 | 0.01715719 |  |  | 34560 | 0.7160051 | 0.8678712 | 0.01248909 | 0.7058057 | 0.006414533 | 0.7057862 | 0.006634778 |  |  | 910.0000002 | 0.524302 | 0.6535729 | 0.09829139 | 0.5561486 | 0.002512878 | 0.5561298 | 0.003376083
|  |  | 692.0000004 | 0.6563941 | 0.636492 | 0.006714199 | 0.6625382 | 0.01040065 | 0.6624008 | 0.06473483 |  |  | 616.0000002 | 0.5730752 | 0.5547281 | 0.02170849 | 0.5624806 | 0.02852847 | 0.5624665 | 0.03029603 |  |  | 840 | 0.7543066 | 0.716729 | 0.0593818 | 0.7347665 | 0.02026549 | 0.734881 | 0.02955366 |  |  | 840 | 0.7227932 | 0.7718248 | 0.1101552 | 0.7608298 | 0.02323462 | 0.7609607 | 0.01693959 |  |  | 34860 | 0.720481 | 0.8678712 | 0.01248909 | 0.706129 | 0.006417201 | 0.7061095 | 0.006640752 |  |  | 940.0000002 | 0.524302 | 0.6574282 | 0.09374695 | 0.5562025 | 0.002512337 | 0.5561833 | 0.003375923
|  |  | 697.0000002 | 0.6608738 | 0.638595 | 0.006723121 | 0.6647153 | 0.01041196 | 0.6645761 | 0.06493608 |  |  | 621 | 0.5749961 | 0.5568987 | 0.02176931 | 0.5646533 | 0.02859821 | 0.5646404 | 0.03037024 |  |  | 844.9999998 | 0.7564646 | 0.7184241 | 0.05933062 | 0.7362297 | 0.02021322 | 0.7363445 | 0.02947328 |  |  | 844.9999998 | 0.7211118 | 0.7732199 | 0.1097335 | 0.7612599 | 0.02294669 | 0.7613889 | 0.01672491 |  |  | 35160 | 0.720481 | 0.8678712 | 0.01248909 | 0.7064518 | 0.006419884 | 0.7064324 | 0.006646751 |  |  | 970.0000002 | 0.5264774 | 0.6609862 | 0.08932681 | 0.5562547 | 0.002512063 | 0.5562353 | 0.003375869
|  |  | 702 | 0.6626658 | 0.6406856 | 0.006731731 | 0.666874 | 0.01042304 | 0.666733 | 0.06513558 |  |  | 625.9999998 | 0.576917 | 0.5590579 | 0.02182912 | 0.5668138 | 0.0286665 | 0.5668021 | 0.03044291 |  |  | 850.0000002 | 0.7553856 | 0.7201078 | 0.05927743 | 0.7376803 | 0.02016043 | 0.7377952 | 0.02939213 |  |  | 849.9999996 | 0.7211118 | 0.7746015 | 0.1093096 | 0.7616816 | 0.02266273 | 0.7618086 | 0.01651315 |  |  | 35460 | 0.7271948 | 0.8678712 | 0.01248909 | 0.7067743 | 0.006422581 | 0.706755 | 0.006652776 |  |  | 1000 | 0.5330038 | 0.6642698 | 0.08503934 | 0.5563056 | 0.002511936 | 0.556286 | 0.003375873
|  |  | 707.0000004 | 0.6644577 | 0.6427639 | 0.006740032 | 0.6690144 | 0.0104339 | 0.6688716 | 0.06533337 |  |  | 631.0000002 | 0.5807588 | 0.5612058 | 0.02188793 | 0.5689621 | 0.02873337 | 0.5689517 | 0.03051406 |  |  | 855 | 0.7564646 | 0.7217801 | 0.05922225 | 0.7391181 | 0.02010716 | 0.7392332 | 0.02931024 |  |  | 855 | 0.7244747 | 0.7759697 | 0.1088836 | 0.762095 | 0.0223827 | 0.7622201 | 0.01630429 |  |  | 35760 | 0.7227189 | 0.8678712 | 0.01248909 | 0.7070964 | 0.006425291 | 0.7070772 | 0.006658825 |  |  | 1030 | 0.5373547 | 0.6673002 | 0.08089088 | 0.5563556 | 0.002511892 | 0.5563359 | 0.003375908
|  |  | 712.0000002 | 0.6653536 | 0.6448301 | 0.006748026 | 0.6711368 | 0.01044455 | 0.6709923 | 0.06552945 |  |  | 636 | 0.5826798 | 0.5633424 | 0.02194574 | 0.5710984 | 0.0287988 | 0.5710892 | 0.0305837 |  |  | 859.9999998 | 0.7586227 | 0.723441 | 0.05916512 | 0.7405434 | 0.02005341 | 0.7406587 | 0.02922763 |  |  | 859.9999998 | 0.7211118 | 0.7773245 | 0.1084556 | 0.7625003 | 0.02210659 | 0.7626235 | 0.01609831 |  |  | 36060 | 0.7294327 | 0.8678712 | 0.01248909 | 0.7074182 | 0.006428014 | 0.707399 | 0.006664899 |  |  | 1060 | 0.5351792 | 0.670097 | 0.07688606 | 0.556405 | 0.002511893 | 0.5563852 | 0.003375961
|  |  | 717 | 0.6689375 | 0.6468843 | 0.006755717 | 0.6732413 | 0.01045499 | 0.6730951 | 0.06572385 |  |  | 640.9999998 | 0.5855611 | 0.5654678 | 0.02200256 | 0.5732227 | 0.02886281 | 0.5732147 | 0.03065183 |  |  | 865.0000002 | 0.7575436 | 0.7250907 | 0.05910607 | 0.7419562 | 0.01999919 | 0.7420718 | 0.02914431 |  |  | 864.9999996 | 0.7211118 | 0.7786661 | 0.1080256 | 0.7628976 | 0.02183439 | 0.7630189 | 0.0158952 |  |  | 36360 | 0.7249568 | 0.8678712 | 0.01248909 | 0.7077396 | 0.006430751 | 0.7077205 | 0.006670997 |  |  | 1090 | 0.5330038 | 0.672678 | 0.07302798 | 0.5564539 | 0.002511919 | 0.556434 | 0.003376024
|  |  | 722.0000004 | 0.6698334 | 0.6489264 | 0.006763107 | 0.6753281 | 0.01046523 | 0.6751802 | 0.06591659 |  |  | 646.0000002 | 0.5884425 | 0.5675821 | 0.02205839 | 0.5753352 | 0.02892541 | 0.5753283 | 0.03071847 |  |  | 870 | 0.7597017 | 0.7267292 | 0.05904512 | 0.7433567 | 0.01994452 | 0.7434724 | 0.02906032 |  |  | 870 | 0.7211118 | 0.7799946 | 0.1075938 | 0.7632872 | 0.02156606 | 0.7634066 | 0.01569495 |  |  | 36660 | 0.7227189 | 0.8678712 | 0.01248909 | 0.7080606 | 0.006433502 | 0.7080416 | 0.006677119 |  |  | 1120 | 0.5395301 | 0.6750601 | 0.06931847 | 0.5565024 | 0.002511959 | 0.5564826 | 0.003376093
|  |  | 727.0000002 | 0.6725213 | 0.6509566 | 0.006770198 | 0.6773973 | 0.01047528 | 0.6772479 | 0.06610768 |  |  | 651 | 0.5903634 | 0.5696854 | 0.02211324 | 0.5774358 | 0.02898662 | 0.5774301 | 0.03078361 |  |  | 874.9999998 | 0.7629387 | 0.7283566 | 0.0589823 | 0.744745 | 0.01988941 | 0.7448609 | 0.02897565 |  |  | 874.9999998 | 0.7227932 | 0.7813102 | 0.1071602 | 0.7636691 | 0.02130159 | 0.7637867 | 0.01549752 |  |  | 36960 | 0.7227189 | 0.8678712 | 0.01248909 | 0.7083813 | 0.006436265 | 0.7083623 | 0.006683264 |  |  | 1150 | 0.5351792 | 0.6772584 | 0.06575823 | 0.5565508 | 0.002512008 | 0.5565309 | 0.003376166
|  |  | 732 | 0.6716253 | 0.6529749 | 0.006776994 | 0.6794493 | 0.01048513 | 0.6792983 | 0.06629714 |  |  | 655.9999998 | 0.5922843 | 0.5717777 | 0.0221671 | 0.5795247 | 0.02904642 | 0.5795202 | 0.03084728 |  |  | 880.0000002 | 0.7650967 | 0.7299729 | 0.05891764 | 0.7461212 | 0.01983387 | 0.7462372 | 0.02889034 |  |  | 879.9999996 | 0.7227932 | 0.782613 | 0.1067249 | 0.7640436 | 0.02104095 | 0.7641592 | 0.01530292 |  |  | 37260 | 0.7227189 | 0.8678712 | 0.01248909 | 0.7087015 | 0.006439041 | 0.7086827 | 0.006689433 |  |  | 1180 | 0.5373547 | 0.6792872 | 0.06234703 | 0.5565989 | 0.002512062 | 0.556579 | 0.003376242
|  |  | 737.0000004 | 0.6743132 | 0.6549814 | 0.006783497 | 0.681484 | 0.01049479 | 0.6813315 | 0.06648498 |  |  | 661.0000002 | 0.5942052 | 0.5738591 | 0.02222 | 0.581602 | 0.02910485 | 0.5815986 | 0.03090949 |  |  | 885 | 0.7629387 | 0.7315784 | 0.05885116 | 0.7474853 | 0.01977792 | 0.7476015 | 0.0288044 |  |  | 885 | 0.7227932 | 0.7839031 | 0.1062879 | 0.7644107 | 0.02078412 | 0.7645245 | 0.01511111 |  |  | 37560 | 0.720481 | 0.8678712 | 0.01248909 | 0.7090215 | 0.006441831 | 0.7090027 | 0.006695624 |  |  | 1210 | 0.5330038 | 0.6811596 | 0.05908381 | 0.5566469 | 0.002512119 | 0.556627 | 0.003376319
|  |  | 742.0000002 | 0.677897 | 0.6569763 | 0.00678971 | 0.6835018 | 0.01050427 | 0.6833478 | 0.06667124 |  |  | 666 | 0.5961262 | 0.5759297 | 0.02227192 | 0.5836677 | 0.0291619 | 0.5836655 | 0.03097023 |  |  | 889.9999998 | 0.7650967 | 0.7331729 | 0.0587829 | 0.7488376 | 0.01972157 | 0.7489539 | 0.02871786 |  |  | 889.9999998 | 0.7244747 | 0.7851806 | 0.1058494 | 0.7647706 | 0.02053108 | 0.7648826 | 0.01492208 |  |  | 37860 | 0.7249568 | 0.8678712 | 0.01248909 | 0.709341 | 0.006444633 | 0.7093223 | 0.006701837 |  |  | 1240 | 0.5373547 | 0.6828876 | 0.05596684 | 0.5566948 | 0.002512178 | 0.5566749 | 0.003376399
|  |  | 747 | 0.679689 | 0.6589595 | 0.006795635 | 0.6855027 | 0.01051358 | 0.6853472 | 0.06685592 |  |  | 670.9999998 | 0.599968 | 0.5779896 | 0.02232287 | 0.5857219 | 0.02921758 | 0.5857208 | 0.03102952 |  |  | 895.0000002 | 0.7672548 | 0.7347566 | 0.05871288 | 0.750178 | 0.01966483 | 0.7502944 | 0.02863072 |  |  | 894.9999996 | 0.7227932 | 0.7864457 | 0.1054094 | 0.7651235 | 0.0202818 | 0.7652337 | 0.01473583 |  |  | 38160 | 0.7294327 | 0.8678712 | 0.01248909 | 0.7096602 | 0.006447447 | 0.7096416 | 0.006708073 |  |  | 1270 | 0.5373547 | 0.6844823 | 0.05299385 | 0.5567426 | 0.002512239 | 0.5567227 | 0.00337648
|  |  | 752.0000004 | 0.6814809 | 0.6609311 | 0.006801275 | 0.687487 | 0.01052271 | 0.6873301 | 0.06703904 |  |  | 676.0000002 | 0.6018889 | 0.5800388 | 0.02237287 | 0.5877647 | 0.02927191 | 0.5877647 | 0.03108738 |  |  | 900 | 0.7672548 | 0.7363296 | 0.05864112 | 0.7515067 | 0.01960771 | 0.7516232 | 0.028543 |  |  | 900 | 0.7227932 | 0.7876984 | 0.104968 | 0.7654695 | 0.02003625 | 0.765578 | 0.01455231 |  |  | 38460 | 0.7227189 | 0.8678712 | 0.01248909 | 0.709979 | 0.006450274 | 0.7099605 | 0.00671433 |  |  | 1300 | 0.5373547 | 0.6859541 | 0.05016207 | 0.5567904 | 0.002512302 | 0.5567705 | 0.003376563
|  |  | 757.0000002 | 0.6832728 | 0.6628913 | 0.006806633 | 0.6894548 | 0.01053168 | 0.6892965 | 0.06722062 |  |  | 681 | 0.6047703 | 0.5820774 | 0.02242191 | 0.5897961 | 0.02932489 | 0.5897972 | 0.03114381 |  |  | 904.9999998 | 0.7672548 | 0.737892 | 0.05856765 | 0.7528239 | 0.01955022 | 0.7529405 | 0.02845473 |  |  | 904.9999998 | 0.7227932 | 0.788939 | 0.1045253 | 0.7658087 | 0.01979442 | 0.7659154 | 0.01437152 |  |  | 38760 | 0.720481 | 0.8678712 | 0.01248909 | 0.7102975 | 0.006453114 | 0.710279 | 0.006720608 |  |  | 1330 | 0.5373547 | 0.6873123 | 0.04746838 | 0.5568382 | 0.002512367 | 0.5568182 | 0.003376648
|  |  | 762 | 0.6859607 | 0.66484 | 0.006811711 | 0.6914062 | 0.01054049 | 0.6912466 | 0.06740067 |  |  | 685.9999998 | 0.6066912 | 0.5841055 | 0.02247 | 0.5918163 | 0.02937653 | 0.5918185 | 0.03119881 |  |  | 910.0000002 | 0.7694128 | 0.7394437 | 0.05849251 | 0.7541295 | 0.01949238 | 0.7542462 | 0.02836592 |  |  | 909.9999996 | 0.7244747 | 0.7901674 | 0.1040812 | 0.7661413 | 0.01955627 | 0.7662463 | 0.01419345 |  |  | 39060 | 0.7249568 | 0.8678712 | 0.01248909 | 0.7106156 | 0.006455966 | 0.7105972 | 0.006726908 |  |  | 1360 | 0.5330038 | 0.6885658 | 0.04490934 | 0.5568859 | 0.002512432 | 0.5568659 | 0.003376734
|  |  | 767.0000004 | 0.6868566 | 0.6667774 | 0.006816513 | 0.6933415 | 0.01054913 | 0.6931805 | 0.06757922 |  |  | 691.0000002 | 0.6095726 | 0.5861231 | 0.02251714 | 0.5938253 | 0.02942684 | 0.5938285 | 0.03125241 |  |  | 915 | 0.7672548 | 0.740985 | 0.0584157 | 0.7554237 | 0.01943419 | 0.7555405 | 0.02827659 |  |  | 915 | 0.7227932 | 0.7913839 | 0.103636 | 0.7664674 | 0.01932178 | 0.7665707 | 0.01401806 |  |  | 39360 | 0.7271948 | 0.8678712 | 0.01248909 | 0.7109333 | 0.00645883 | 0.710915 | 0.006733228 |  |  | 1390 | 0.5351792 | 0.6897227 | 0.04248129 | 0.5569335 | 0.0025125 | 0.5569136 | 0.003376823
|  |  | 772.0000002 | 0.6886485 | 0.6687035 | 0.00682104 | 0.6952607 | 0.01055763 | 0.6950985 | 0.06775627 |  |  | 696 | 0.6114935 | 0.5881304 | 0.02256334 | 0.5958232 | 0.02947584 | 0.5958275 | 0.03130461 |  |  | 919.9999998 | 0.7726499 | 0.7425158 | 0.05833727 | 0.7567067 | 0.01937568 | 0.7568235 | 0.02818675 |  |  | 919.9999998 | 0.7244747 | 0.7925886 | 0.1031896 | 0.7667871 | 0.01909092 | 0.7668887 | 0.01384534 |  |  | 39660 | 0.7227189 | 0.8678712 | 0.01248909 | 0.7112507 | 0.006461705 | 0.7112324 | 0.006739569 |  |  | 1420 | 0.5351792 | 0.6907904 | 0.04018039 | 0.5569812 | 0.002512568 | 0.5569613 | 0.003376913
|  |  | 777 | 0.6904405 | 0.6706183 | 0.006825296 | 0.6971642 | 0.01056598 | 0.6970007 | 0.06793185 |  |  | 700.9999998 | 0.6124539 | 0.5901273 | 0.02260861 | 0.59781 | 0.02952352 | 0.5978153 | 0.03135542 |  |  | 925.0000002 | 0.7704918 | 0.7440362 | 0.05825723 | 0.7579784 | 0.01931684 | 0.7580953 | 0.02809641 |  |  | 924.9999996 | 0.7261562 | 0.7937815 | 0.1027421 | 0.7671006 | 0.01886367 | 0.7672006 | 0.01367527 |  |  | 39960 | 0.7249568 | 0.8678712 | 0.01248909 | 0.7115677 | 0.006464593 | 0.7115495 | 0.00674593 |  |  | 1450 | 0.5395301 | 0.6917757 | 0.03800267 | 0.5570288 | 0.002512638 | 0.5570089 | 0.003377005
|  |  | 782.0000004 | 0.6931283 | 0.6725221 | 0.006829283 | 0.6990519 | 0.01057418 | 0.6988872 | 0.06810596 |  |  | 706.0000002 | 0.6172562 | 0.5921139 | 0.02265295 | 0.5997858 | 0.02956991 | 0.5997922 | 0.03140485 |  |  | 930 | 0.7737289 | 0.7455464 | 0.05817561 | 0.759239 | 0.01925769 | 0.759356 | 0.02800561 |  |  | 930 | 0.7244747 | 0.7949628 | 0.1022937 | 0.767408 | 0.01864 | 0.7675063 | 0.01350783 |  |  | 40260 | 0.7339086 | 0.8678712 | 0.01248909 | 0.7118843 | 0.006467493 | 0.7118662 | 0.00675231 |  |  | 1480 | 0.5373547 | 0.692685 | 0.03594408 | 0.5570765 | 0.00251271 | 0.5570566 | 0.003377099
|  |  | 787.0000002 | 0.6949202 | 0.6744147 | 0.006833003 | 0.7009241 | 0.01058224 | 0.7007582 | 0.06827863 |  |  | 711 | 0.6191771 | 0.5940903 | 0.02269636 | 0.6017507 | 0.029615 | 0.6017581 | 0.03145292 |  |  | 934.9999998 | 0.7748079 | 0.7470463 | 0.05809244 | 0.7604887 | 0.01919824 | 0.7606057 | 0.02791434 |  |  | 934.9999998 | 0.7278377 | 0.7961326 | 0.1018442 | 0.7677095 | 0.01841988 | 0.7678061 | 0.013343 |  |  | 40560 | 0.7271948 | 0.8678712 | 0.01248909 | 0.7122006 | 0.006470404 | 0.7121826 | 0.00675871 |  |  | 1510 | 0.5395301 | 0.6935242 | 0.03400053 | 0.5571241 | 0.002512783 | 0.5571042 | 0.003377195
|  |  | 792 | 0.6967122 | 0.6762964 | 0.00683646 | 0.7027808 | 0.01059017 | 0.7026139 | 0.06844987 |  |  | 715.9999998 | 0.621098 | 0.5960567 | 0.02273886 | 0.6037047 | 0.02965882 | 0.6037132 | 0.03149962 |  |  | 940.0000002 | 0.7737289 | 0.748536 | 0.05800774 | 0.7617274 | 0.01913851 | 0.7618444 | 0.02782264 |  |  | 939.9999996 | 0.7295192 | 0.797291 | 0.1013939 | 0.768005 | 0.01820329 | 0.7681 | 0.01318076 |  |  | 40860 | 0.7271948 | 0.8678712 | 0.01248909 | 0.7125165 | 0.006473327 | 0.7124986 | 0.00676513 |  |  | 1540 | 0.5417056 | 0.6942987 | 0.03216791 | 0.5571717 | 0.002512857 | 0.5571518 | 0.003377292
|  |  | 797.0000004 | 0.6985041 | 0.6781671 | 0.006839656 | 0.7046224 | 0.01059796 | 0.7044543 | 0.0686197 |  |  | 721.0000002 | 0.6220585 | 0.5980129 | 0.02278044 | 0.605648 | 0.02970136 | 0.6056574 | 0.03154498 |  |  | 945 | 0.7758869 | 0.7500157 | 0.05792153 | 0.7629553 | 0.01907849 | 0.7630724 | 0.0277305 |  |  | 945 | 0.7278377 | 0.7984381 | 0.1009428 | 0.7682948 | 0.01799019 | 0.7683882 | 0.01302109 |  |  | 41160 | 0.7294327 | 0.8678712 | 0.01248909 | 0.7128321 | 0.006476261 | 0.7128142 | 0.006771567 |  |  | 1570 | 0.5395301 | 0.6950135 | 0.03044213 | 0.5572193 | 0.002512932 | 0.5571994 | 0.003377392
|  |  | 802.0000002 | 0.700296 | 0.6800269 | 0.006842594 | 0.7064489 | 0.01060562 | 0.7062797 | 0.06878812 |  |  | 726 | 0.6239794 | 0.5999591 | 0.02282111 | 0.6075806 | 0.02974264 | 0.607591 | 0.03158899 |  |  | 949.9999998 | 0.7748079 | 0.7514853 | 0.05783383 | 0.7641725 | 0.01901821 | 0.7642896 | 0.02763796 |  |  | 949.9999998 | 0.7278377 | 0.799574 | 0.1004908 | 0.768579 | 0.01778056 | 0.7686708 | 0.01286396 |  |  | 41460 | 0.7294327 | 0.8678712 | 0.01248909 | 0.7131473 | 0.006479206 | 0.7131295 | 0.006778024 |  |  | 1600 | 0.5395301 | 0.6956732 | 0.0288191 | 0.5572668 | 0.00251301 | 0.557247 | 0.003377493
|  |  | 807 | 0.701192 | 0.6818759 | 0.006845276 | 0.7082604 | 0.01061316 | 0.7080902 | 0.06895516 |  |  | 730.9999998 | 0.6278212 | 0.6018954 | 0.02286088 | 0.6095025 | 0.02978267 | 0.6095139 | 0.03163169 |  |  | 955.0000002 | 0.7769659 | 0.752945 | 0.05774468 | 0.7653791 | 0.01895767 | 0.7654962 | 0.02754501 |  |  | 954.9999996 | 0.7244747 | 0.8006989 | 0.1000382 | 0.7688576 | 0.01757437 | 0.7689479 | 0.01270937 |  |  | 41760 | 0.7339086 | 0.8678712 | 0.01248909 | 0.7134621 | 0.006482163 | 0.7134444 | 0.006784499 |  |  | 1630 | 0.5395301 | 0.696282 | 0.02729482 | 0.5573144 | 0.002513088 | 0.5572946 | 0.003377596
|  |  | 812.0000004 | 0.7047758 | 0.6837142 | 0.006847705 | 0.7100571 | 0.01062058 | 0.709886 | 0.06912084 |  |  | 736.0000002 | 0.6278212 | 0.6038218 | 0.02289975 | 0.6114138 | 0.02982146 | 0.6114262 | 0.03167306 |  |  | 960 | 0.7769659 | 0.7543948 | 0.0576541 | 0.7665752 | 0.01889688 | 0.7666922 | 0.02745168 |  |  | 960 | 0.7244747 | 0.8018128 | 0.0995849 | 0.7691309 | 0.01737159 | 0.7692196 | 0.01255728 |  |  | 42060 | 0.7316707 | 0.8678712 | 0.01248909 | 0.7137766 | 0.00648513 | 0.713759 | 0.006790991 |  |  | 1660 | 0.5417056 | 0.6968438 | 0.02586532 | 0.557362 | 0.002513168 | 0.5573421 | 0.003377702
|  |  | 817.0000002 | 0.7065677 | 0.6855418 | 0.006849883 | 0.7118392 | 0.01062788 | 0.7116671 | 0.06928515 |  |  | 741 | 0.6316631 | 0.6057383 | 0.02293773 | 0.6133146 | 0.02985902 | 0.6133279 | 0.03171313 |  |  | 964.9999998 | 0.779124 | 0.7558347 | 0.0575621 | 0.7677608 | 0.01883586 | 0.7678778 | 0.02735799 |  |  | 964.9999998 | 0.7278377 | 0.8029158 | 0.09913101 | 0.7693988 | 0.01717219 | 0.769486 | 0.01240768 |  |  | 42360 | 0.7249568 | 0.8678712 | 0.01248909 | 0.7140907 | 0.006488109 | 0.7140732 | 0.006797501 |  |  | 1690 | 0.5417056 | 0.6973623 | 0.02452671 | 0.5574095 | 0.002513249 | 0.5573897 | 0.003377808
|  |  | 822 | 0.7083596 | 0.6873588 | 0.006851813 | 0.7136068 | 0.01063507 | 0.7134337 | 0.06944813 |  |  | 745.9999998 | 0.633584 | 0.6076451 | 0.02297483 | 0.6152049 | 0.02989536 | 0.6152192 | 0.0317519 |  |  | 970.0000002 | 0.7780449 | 0.7572649 | 0.05746871 | 0.768936 | 0.0187746 | 0.7690531 | 0.02726394 |  |  | 969.9999996 | 0.7345636 | 0.8040082 | 0.09867657 | 0.7696615 | 0.01697614 | 0.7697472 | 0.01226054 |  |  | 42660 | 0.7294327 | 0.8678712 | 0.01248909 | 0.7144045 | 0.006491098 | 0.714387 | 0.006804029 |  |  | 1720 | 0.5395301 | 0.6978408 | 0.02327517 | 0.5574571 | 0.002513332 | 0.5574373 | 0.003377917
|  |  | 827.0000004 | 0.7083596 | 0.6891652 | 0.006853498 | 0.7153601 | 0.01064214 | 0.7151861 | 0.06960977 |  |  | 751.0000002 | 0.6355049 | 0.6095422 | 0.02301104 | 0.6170849 | 0.02993048 | 0.6171001 | 0.03178939 |  |  | 975 | 0.780203 | 0.7586855 | 0.05737396 | 0.770101 | 0.01871313 | 0.770218 | 0.02716955 |  |  | 975 | 0.7244747 | 0.8050898 | 0.09822164 | 0.7699192 | 0.01678342 | 0.7700034 | 0.01211584 |  |  | 42960 | 0.7294327 | 0.8678712 | 0.01248909 | 0.7147178 | 0.006494098 | 0.7147005 | 0.006810573 |  |  | 1750 | 0.543881 | 0.6982825 | 0.02210696 | 0.5575046 | 0.002513416 | 0.5574848 | 0.003378028
|  |  | 832.0000002 | 0.7101515 | 0.6909611 | 0.006854939 | 0.7170991 | 0.01064911 | 0.7169242 | 0.06977011 |  |  | 756 | 0.6364653 | 0.6114296 | 0.02304638 | 0.6189545 | 0.02996441 | 0.6189707 | 0.0318256 |  |  | 979.9999998 | 0.781282 | 0.7600964 | 0.05727787 | 0.7712559 | 0.01865145 | 0.7713728 | 0.02707484 |  |  | 979.9999998 | 0.7295192 | 0.806161 | 0.09776628 | 0.7701719 | 0.01659399 | 0.7702546 | 0.01197357 |  |  | 43260 | 0.7294327 | 0.8678712 | 0.01248909 | 0.7150309 | 0.006497109 | 0.7150136 | 0.006817134 |  |  | 1780 | 0.543881 | 0.6986901 | 0.02101841 | 0.5575522 | 0.002513502 | 0.5575324 | 0.00337814
|  |  | 837 | 0.7128394 | 0.6927466 | 0.006856141 | 0.718824 | 0.01065597 | 0.7186483 | 0.06992914 |  |  | 760.9999998 | 0.6403072 | 0.6133074 | 0.02308085 | 0.6208139 | 0.02999714 | 0.6208309 | 0.03186055 |  |  | 985.0000002 | 0.782361 | 0.7614977 | 0.05718045 | 0.7724006 | 0.01858957 | 0.7725175 | 0.02697981 |  |  | 984.9999996 | 0.7295192 | 0.8072217 | 0.09731053 | 0.7704197 | 0.01640783 | 0.7705009 | 0.01183369 |  |  | 43560 | 0.7316707 | 0.8678712 | 0.01248909 | 0.7153436 | 0.00650013 | 0.7153263 | 0.006823711 |  |  | 1900 | 0.5417056 | 0.7000294 | 0.01739025 | 0.5577422 | 0.002513858 | 0.5577224 | 0.003378609
|  |  | 842.0000004 | 0.7146313 | 0.6945218 | 0.006857105 | 0.720535 | 0.01066274 | 0.7203585 | 0.07008689 |  |  | 766.0000002 | 0.6431885 | 0.6151756 | 0.02311446 | 0.622663 | 0.03002868 | 0.622681 | 0.03189424 |  |  | 990 | 0.78344 | 0.7628896 | 0.05708174 | 0.7735354 | 0.01852749 | 0.7736523 | 0.02688448 |  |  | 990 | 0.7261562 | 0.808272 | 0.09685444 | 0.7706626 | 0.0162249 | 0.7707424 | 0.01169619 |  |  | 43860 | 0.7339086 | 0.8678712 | 0.01248909 | 0.7156559 | 0.006503161 | 0.7156387 | 0.006830305 |  |  | 2020 | 0.5482319 | 0.701001 | 0.01476188 | 0.5579321 | 0.002514236 | 0.5579124 | 0.003379107
|  |  | 847.0000002 | 0.7164232 | 0.6962866 | 0.006857833 | 0.7222322 | 0.0106694 | 0.7220549 | 0.07024337 |  |  | 771 | 0.6431885 | 0.6170344 | 0.02314721 | 0.624502 | 0.03005906 | 0.6245209 | 0.03192669 |  |  | 994.9999998 | 0.782361 | 0.764272 | 0.05698175 | 0.7746603 | 0.01846524 | 0.7747771 | 0.02678887 |  |  | 994.9999998 | 0.7312006 | 0.8093122 | 0.09639807 | 0.7709009 | 0.01604517 | 0.7709793 | 0.01156105 |  |  | 44160 | 0.7361466 | 0.8678712 | 0.01248909 | 0.7159679 | 0.006506203 | 0.7159508 | 0.006836914 |  |  | 2140 | 0.543881 | 0.7017058 | 0.01292901 | 0.5581219 | 0.002514637 | 0.5581022 | 0.003379634
|  |  | 852 | 0.7173192 | 0.6980412 | 0.006858329 | 0.7239157 | 0.01067597 | 0.7237376 | 0.07039858 |  |  | 775.9999998 | 0.6470304 | 0.6188837 | 0.02317912 | 0.6263309 | 0.03008827 | 0.6263507 | 0.03195791 |  |  | 1000 | 0.7855981 | 0.7656451 | 0.0568805 | 0.7757753 | 0.01840281 | 0.775892 | 0.02669299 |  |  | 999.9999996 | 0.7312006 | 0.8103422 | 0.09594147 | 0.7711346 | 0.01586861 | 0.7712116 | 0.01142824 |  |  | 44460 | 0.7294327 | 0.8678712 | 0.01248909 | 0.7162795 | 0.006509255 | 0.7162625 | 0.006843539 |  |  | 2260 | 0.5460565 | 0.702217 | 0.01170195 | 0.5583115 | 0.002515061 | 0.5582919 | 0.00338019
|  |  | 857.0000004 | 0.7200071 | 0.6997856 | 0.006858594 | 0.7255856 | 0.01068245 | 0.7254068 | 0.07055255 |  |  | 781.0000002 | 0.6479908 | 0.6207237 | 0.02321017 | 0.6281498 | 0.03011634 | 0.6281705 | 0.03198791 |  |  | 1005 | 0.7855981 | 0.7670088 | 0.05677802 | 0.7768807 | 0.01834022 | 0.7769973 | 0.02659684 |  |  | 1005 | 0.7295192 | 0.8113621 | 0.09548468 | 0.7713638 | 0.0156952 | 0.7714394 | 0.01129774 |  |  | 44760 | 0.7271948 | 0.8678712 | 0.01248909 | 0.7165907 | 0.006512316 | 0.7165738 | 0.006850179 |  |  | 2560 | 0.543881 | 0.7029624 | 0.01025271 | 0.5587851 | 0.002516215 | 0.5587656 | 0.003381708
|  |  | 862.0000002 | 0.720903 | 0.7015199 | 0.006858632 | 0.7272422 | 0.01068883 | 0.7270627 | 0.07070529 |  |  | 786 | 0.6499117 | 0.6225543 | 0.02324039 | 0.6299587 | 0.03014325 | 0.6299803 | 0.03201669 |  |  | 1010 | 0.7877561 | 0.7683634 | 0.05667433 | 0.7779763 | 0.01827747 | 0.7780929 | 0.02650045 |  |  | 1010 | 0.7295192 | 0.8123722 | 0.09502775 | 0.7715886 | 0.01552489 | 0.7716628 | 0.01116954 |  |  | 45060 | 0.7316707 | 0.8678712 | 0.01248909 | 0.7169016 | 0.006515388 | 0.7168848 | 0.006856834 |  |  | 2860 | 0.5417056 | 0.7032965 | 0.00984258 | 0.5592579 | 0.002517507 | 0.5592385 | 0.003383407
|  |  | 867 | 0.721799 | 0.7032441 | 0.006858444 | 0.7288854 | 0.01069513 | 0.7287053 | 0.07085681 |  |  | 790.9999998 | 0.6537536 | 0.6243756 | 0.02326977 | 0.6317577 | 0.03016904 | 0.6317801 | 0.03204427 |  |  | 1015 | 0.7877561 | 0.7697087 | 0.05656945 | 0.7790624 | 0.01821457 | 0.7791789 | 0.02640382 |  |  | 1015 | 0.7261562 | 0.8133724 | 0.09457073 | 0.771809 | 0.01535767 | 0.7718819 | 0.01104359 |  |  | 45360 | 0.7316707 | 0.8678712 | 0.01248909 | 0.7172122 | 0.00651847 | 0.7171954 | 0.006863504 |  |  | 3160 | 0.5525828 | 0.7034462 | 0.009737158 | 0.5597299 | 0.002518933 | 0.5597106 | 0.003385283
|  |  | 872.0000004 | 0.7235909 | 0.7049583 | 0.006858033 | 0.7305155 | 0.01070135 | 0.7303347 | 0.07100712 |  |  | 796.0000002 | 0.654714 | 0.6261877 | 0.02329833 | 0.6335469 | 0.0301937 | 0.6335701 | 0.03207066 |  |  | 1020 | 0.7877561 | 0.771045 | 0.0564634 | 0.7801391 | 0.01815153 | 0.7802554 | 0.02630697 |  |  | 1020 | 0.7278377 | 0.8143628 | 0.09411366 | 0.7720252 | 0.01519349 | 0.7720967 | 0.0109199 |  |  | 45660 | 0.7316707 | 0.8678712 | 0.01248909 | 0.7175223 | 0.006521561 | 0.7175056 | 0.006870188 |  |  | 3460 | 0.5482319 | 0.7035134 | 0.009711393 | 0.5602011 | 0.002520493 | 0.560182 | 0.003387334
|  |  | 877.0000002 | 0.7262788 | 0.7066626 | 0.006857402 | 0.7321326 | 0.01070749 | 0.7319512 | 0.07115623 |  |  | 801 | 0.6566349 | 0.6279906 | 0.02332606 | 0.6353262 | 0.03021725 | 0.6353503 | 0.03209588 |  |  | 1025 | 0.7909931 | 0.7723721 | 0.05635619 | 0.7812063 | 0.01808837 | 0.7813226 | 0.02620991 |  |  | 1025 | 0.7278377 | 0.8153436 | 0.09365659 | 0.7722373 | 0.01503234 | 0.7723074 | 0.01079842 |  |  | 45960 | 0.7361466 | 0.8678712 | 0.01248909 | 0.7178322 | 0.006524661 | 0.7178155 | 0.006876886 |  |  | 3760 | 0.5504074 | 0.7035434 | 0.009705338 | 0.5606715 | 0.002522185 | 0.5606525 | 0.003389559
|  |  | 882 | 0.7271747 | 0.708357 | 0.006856553 | 0.7337368 | 0.01071354 | 0.7335548 | 0.07130416 |  |  | 805.9999998 | 0.6575954 | 0.6297845 | 0.02335298 | 0.6370958 | 0.0302397 | 0.6371208 | 0.03211992 |  |  | 1030 | 0.7909931 | 0.7736903 | 0.05624786 | 0.7822643 | 0.01802508 | 0.7823804 | 0.02611265 |  |  | 1030 | 0.7295192 | 0.8163149 | 0.09319956 | 0.7724453 | 0.01487416 | 0.7725141 | 0.01067915 |  |  | 46260 | 0.7294327 | 0.8678712 | 0.01248909 | 0.7181417 | 0.006527772 | 0.7181251 | 0.006883598 |  |  | 4060 | 0.5482319 | 0.7035569 | 0.009703983 | 0.5611412 | 0.002524008 | 0.5611222 | 0.003391956
|  |  | 887.0000004 | 0.7289666 | 0.7100415 | 0.006855488 | 0.7353282 | 0.01071952 | 0.7351456 | 0.07145092 |  |  | 811.0000002 | 0.6595163 | 0.6315692 | 0.02337909 | 0.6388558 | 0.03026106 | 0.6388815 | 0.0321428 |  |  | 1035 | 0.7920722 | 0.7749996 | 0.05613842 | 0.783313 | 0.01796167 | 0.783429 | 0.0260152 |  |  | 1035 | 0.7295192 | 0.8172767 | 0.09274262 | 0.7726493 | 0.01471895 | 0.7727168 | 0.01056205 |  |  | 46560 | 0.7428604 | 0.8678712 | 0.01248909 | 0.7184508 | 0.006530891 | 0.7184343 | 0.006890324 |  |  | 4360 | 0.5504074 | 0.703563 | 0.009703704 | 0.56161 | 0.002525959 | 0.5615912 | 0.003394522
|  |  | 892.0000002 | 0.7316545 | 0.7117163 | 0.00685421 | 0.7369069 | 0.01072543 | 0.7367239 | 0.07159652 |  |  | 816 | 0.6623977 | 0.6333449 | 0.0234044 | 0.6406061 | 0.03028133 | 0.6406327 | 0.03216453 |  |  | 1040 | 0.7920722 | 0.7763 | 0.05602789 | 0.7843525 | 0.01789816 | 0.7844684 | 0.02591758 |  |  | 1040 | 0.7261562 | 0.8182291 | 0.09228581 | 0.7728493 | 0.01456665 | 0.7729156 | 0.0104471 |  |  | 46860 | 0.7383845 | 0.8678712 | 0.01248909 | 0.7187595 | 0.00653402 | 0.7187431 | 0.006897062 |  |  | 4660 | 0.5482319 | 0.7035657 | 0.009703657 | 0.5620781 | 0.002528037 | 0.5620594 | 0.003397256
|  |  | 897 | 0.7316545 | 0.7133814 | 0.006852721 | 0.7384731 | 0.01073126 | 0.7382896 | 0.07174097 |  |  | 820.9999998 | 0.6643186 | 0.6351117 | 0.0234289 | 0.6423468 | 0.03030052 | 0.6423742 | 0.03218513 |  |  | 1045 | 0.7920722 | 0.7775916 | 0.05591629 | 0.785383 | 0.01783455 | 0.7854988 | 0.02581979 |  |  | 1045 | 0.7312006 | 0.8191722 | 0.09182916 | 0.7730456 | 0.01441725 | 0.7731106 | 0.01033429 |  |  | 47160 | 0.7383845 | 0.8678712 | 0.01248909 | 0.719068 | 0.006537158 | 0.7190516 | 0.006903814 |  |  | 4960 | 0.5504074 | 0.7035669 | 0.009703655 | 0.5625454 | 0.002530241 | 0.5625267 | 0.003400154
|  |  | 902.0000004 | 0.7334464 | 0.7150369 | 0.006851023 | 0.7400269 | 0.01073703 | 0.7398429 | 0.07188429 |  |  | 826.0000002 | 0.6652791 | 0.6368695 | 0.02345262 | 0.644078 | 0.03031866 | 0.6441062 | 0.03220459 |  |  | 1050 | 0.7920722 | 0.7788745 | 0.05580364 | 0.7864045 | 0.01777084 | 0.7865201 | 0.02572185 |  |  | 1050 | 0.7278377 | 0.8201062 | 0.09137272 | 0.7732381 | 0.0142707 | 0.7733018 | 0.01022358 |  |  | 47460 | 0.7339086 | 0.8678712 | 0.01248909 | 0.719376 | 0.006540305 | 0.7193598 | 0.006910579 |  |  | 5260 | 0.5525828 | 0.7035674 | 0.009703658 | 0.5630119 | 0.002532568 | 0.5629933 | 0.003403216
|  |  | 907.0000002 | 0.7352384 | 0.7166827 | 0.00684912 | 0.7415684 | 0.01074272 | 0.7413839 | 0.07202648 |  |  | 831 | 0.6681604 | 0.6386185 | 0.02347555 | 0.6457998 | 0.03033574 | 0.6458288 | 0.03222294 |  |  | 1055 | 0.7931512 | 0.7801486 | 0.05568996 | 0.7874171 | 0.01770705 | 0.7875326 | 0.02562377 |  |  | 1055 | 0.7328821 | 0.8210311 | 0.09091653 | 0.7734269 | 0.01412698 | 0.7734894 | 0.01011496 |  |  | 47760 | 0.7339086 | 0.8678712 | 0.01248909 | 0.7196837 | 0.006543461 | 0.7196675 | 0.006917356 |  |  | 5560 | 0.5591092 | 0.7035677 | 0.00970366 | 0.5634776 | 0.002535018 | 0.5634592 | 0.003406439
|  |  | 912 | 0.7379262 | 0.718319 | 0.006847012 | 0.7430977 | 0.01074835 | 0.7429128 | 0.07216756 |  |  | 835.9999998 | 0.6700813 | 0.6403586 | 0.0234977 | 0.6475121 | 0.03035177 | 0.6475419 | 0.03224019 |  |  | 1060 | 0.7942302 | 0.7814142 | 0.05557526 | 0.7884208 | 0.01764319 | 0.7885362 | 0.02552555 |  |  | 1060 | 0.7295192 | 0.8219469 | 0.09046063 | 0.7736121 | 0.01398606 | 0.7736734 | 0.0100084 |  |  | 48060 | 0.7383845 | 0.8678712 | 0.01248909 | 0.7199911 | 0.006546626 | 0.719975 | 0.006924145 |  |  | 5860 | 0.5569337 | 0.7035678 | 0.009703661 | 0.5639425 | 0.002537588 | 0.5639242 | 0.00340982
|  |  | 917.0000004 | 0.7397181 | 0.7199458 | 0.006844703 | 0.744615 | 0.01075392 | 0.7444297 | 0.07230754 |  |  | 841.0000002 | 0.6710418 | 0.64209 | 0.02351908 | 0.6492151 | 0.03036677 | 0.6492457 | 0.03225633 |  |  | 1065 | 0.7953092 | 0.7826711 | 0.05545958 | 0.7894158 | 0.01757925 | 0.789531 | 0.02542721 |  |  | 1065 | 0.7278377 | 0.8228538 | 0.09000506 | 0.7737937 | 0.0138479 | 0.7738539 | 0.009903875 |  |  | 48360 | 0.7383845 | 0.8678712 | 0.01248909 | 0.7202981 | 0.006549799 | 0.7202821 | 0.006930947 |  |  | 6160 | 0.5591092 | 0.7035678 | 0.009703662 | 0.5644067 | 0.002540277 | 0.5643885 | 0.003413358
|  |  | 922.0000002 | 0.7397181 | 0.7215632 | 0.006842195 | 0.7461203 | 0.01075943 | 0.7459347 | 0.07244643 |  |  | 846 | 0.6739232 | 0.6438126 | 0.02353969 | 0.6509088 | 0.03038075 | 0.6509401 | 0.03227139 |  |  | 1070 | 0.7942302 | 0.7839196 | 0.05534292 | 0.7904021 | 0.01751525 | 0.7905171 | 0.02532876 |  |  | 1070 | 0.7312006 | 0.8237519 | 0.08954985 | 0.7739719 | 0.01371246 | 0.7740309 | 0.009801369 |  |  | 48660 | 0.7406224 | 0.8678712 | 0.01248909 | 0.7206048 | 0.006552981 | 0.7205888 | 0.00693776 |  |  | 6460 | 0.5569337 | 0.7035678 | 0.009703662 | 0.56487 | 0.002543084 | 0.5648519 | 0.003417051
|  |  | 927 | 0.7415101 | 0.7231713 | 0.00683949 | 0.7476138 | 0.01076488 | 0.7474278 | 0.07258424 |  |  | 850.9999998 | 0.6758441 | 0.6455265 | 0.02355954 | 0.6525933 | 0.03039371 | 0.6526253 | 0.03228537 |  |  | 1075 | 0.7974672 | 0.7851596 | 0.0552253 | 0.7913798 | 0.01745119 | 0.7914947 | 0.02523021 |  |  | 1075 | 0.7312006 | 0.8246413 | 0.08909504 | 0.7741468 | 0.01357973 | 0.7742045 | 0.009700855 |  |  | 48960 | 0.7428604 | 0.8678712 | 0.01248909 | 0.7209111 | 0.006556172 | 0.7208952 | 0.006944584 |  |  | 6760 | 0.5591092 | 0.7035679 | 0.009703662 | 0.5653326 | 0.002546006 | 0.5653147 | 0.003420895
|  |  | 932.0000004 | 0.742406 | 0.72477 | 0.006836591 | 0.7490956 | 0.01077027 | 0.7489092 | 0.07272098 |  |  | 856.0000002 | 0.6768045 | 0.6472318 | 0.02357863 | 0.6542685 | 0.03040567 | 0.6543013 | 0.03229829 |  |  | 1080 | 0.7985463 | 0.7863912 | 0.05510675 | 0.792349 | 0.01738709 | 0.7924637 | 0.02513158 |  |  | 1080 | 0.7328821 | 0.8255219 | 0.08864066 | 0.7743182 | 0.01344965 | 0.7743749 | 0.00960231 |  |  | 49260 | 0.7383845 | 0.8678712 | 0.01248909 | 0.721217 | 0.006559371 | 0.7212012 | 0.00695142 |  |  | 7060 | 0.5634601 | 0.7035679 | 0.009703663 | 0.5657945 | 0.002549042 | 0.5657766 | 0.00342489
|  |  | 937.0000002 | 0.7450939 | 0.7263594 | 0.006833499 | 0.7505657 | 0.01077561 | 0.7503791 | 0.07285666 |  |  | 861 | 0.6787255 | 0.6489286 | 0.02359698 | 0.6559347 | 0.03041663 | 0.6559682 | 0.03231015 |  |  | 1085 | 0.7963882 | 0.7876144 | 0.05498727 | 0.7933097 | 0.01732294 | 0.7934242 | 0.02503286 |  |  | 1085 | 0.7295192 | 0.8263941 | 0.08818676 | 0.7744865 | 0.01332221 | 0.774542 | 0.009505711 |  |  | 49560 | 0.7406224 | 0.8678712 | 0.01248909 | 0.7215226 | 0.006562578 | 0.7215069 | 0.006958267 |  |  | 7360 | 0.5591092 | 0.7035679 | 0.009703663 | 0.5662555 | 0.00255219 | 0.5662377 | 0.003429033
|  |  | 942 | 0.7450939 | 0.7279396 | 0.006830216 | 0.7520244 | 0.01078089 | 0.7518375 | 0.0729913 |  |  | 865.9999998 | 0.6796859 | 0.6506167 | 0.02361458 | 0.6575917 | 0.0304266 | 0.6576259 | 0.03232096 |  |  | 1090 | 0.7985463 | 0.7888294 | 0.0548669 | 0.7942621 | 0.01725876 | 0.7943764 | 0.02493406 |  |  | 1090 | 0.7312006 | 0.8272577 | 0.08773336 | 0.7746515 | 0.01319737 | 0.7747059 | 0.009411034 |  |  | 49860 | 0.7428604 | 0.8678712 | 0.01248909 | 0.7218279 | 0.006565794 | 0.7218122 | 0.006965124 |  |  | 7660 | 0.5612846 | 0.7035679 | 0.009703663 | 0.5667158 | 0.002555449 | 0.5666981 | 0.003433322
|  |  | 947.0000004 | 0.7468858 | 0.7295107 | 0.006826746 | 0.7534716 | 0.01078612 | 0.7532845 | 0.0731249 |  |  | 871.0000002 | 0.6835277 | 0.6522964 | 0.02363144 | 0.6592397 | 0.0304356 | 0.6592746 | 0.03233074 |  |  | 1095 | 0.7974672 | 0.7900362 | 0.05474564 | 0.7952061 | 0.01719454 | 0.7953202 | 0.02483521 |  |  | 1095 | 0.7328821 | 0.8281129 | 0.0872805 | 0.7748134 | 0.01307509 | 0.7748667 | 0.009318256 |  |  | 50160 | 0.7428604 | 0.8678712 | 0.01248909 | 0.7221328 | 0.006569018 | 0.7221172 | 0.006971992 |  |  | 7960 | 0.5591092 | 0.7035679 | 0.009703663 | 0.5671753 | 0.002558817 | 0.5671578 | 0.003437755
|  |  | 952.0000002 | 0.7477818 | 0.7310727 | 0.006823091 | 0.7549076 | 0.0107913 | 0.7547203 | 0.07325747 |  |  | 876 | 0.6844882 | 0.6539676 | 0.02364757 | 0.6608787 | 0.03044363 | 0.6609143 | 0.03233949 |  |  | 1100 | 0.7985463 | 0.7912347 | 0.05462351 | 0.7961419 | 0.01713031 | 0.7962558 | 0.02473631 |  |  | 1100 | 0.7312006 | 0.8289597 | 0.08682822 | 0.7749723 | 0.01295535 | 0.7750244 | 0.009227353 |  |  | 50460 | 0.7473363 | 0.8678712 | 0.01248909 | 0.7224374 | 0.006572249 | 0.7224218 | 0.00697887 |  |  | 8260 | 0.5612846 | 0.7035679 | 0.009703663 | 0.5676341 | 0.002562293 | 0.5676166 | 0.003442329
|  |  | 957 | 0.7495737 | 0.7326256 | 0.006819251 | 0.7563324 | 0.01079643 | 0.7561449 | 0.07338903 |  |  | 880.9999998 | 0.6864091 | 0.6556305 | 0.02366298 | 0.6625087 | 0.0304507 | 0.6625451 | 0.03234722 |  |  | 1105 | 0.8007043 | 0.7924252 | 0.05450054 | 0.7970696 | 0.01706606 | 0.7971833 | 0.02463736 |  |  | 1105 | 0.7312006 | 0.8297983 | 0.08637654 | 0.7751281 | 0.0128381 | 0.7751792 | 0.009138302 |  |  | 50760 | 0.7428604 | 0.8678712 | 0.01248909 | 0.7227416 | 0.006575489 | 0.7227261 | 0.006985758 |  |  | 8560 | 0.5612846 | 0.7035679 | 0.009703663 | 0.568092 | 0.002565874 | 0.5680747 | 0.003447043
|  |  | 962.0000004 | 0.7513656 | 0.7341695 | 0.006815231 | 0.7577462 | 0.01080152 | 0.7575585 | 0.07351958 |  |  | 886.0000002 | 0.68833 | 0.6572849 | 0.02367767 | 0.6641299 | 0.03045682 | 0.664167 | 0.03235395 |  |  | 1110 | 0.8007043 | 0.7936076 | 0.05437673 | 0.7979891 | 0.01700179 | 0.7981026 | 0.02453838 |  |  | 1110 | 0.7312006 | 0.8306288 | 0.08592549 | 0.775281 | 0.01272332 | 0.775331 | 0.00905108 |  |  | 51060 | 0.7428604 | 0.8678712 | 0.01248909 | 0.7230454 | 0.006578736 | 0.72303 | 0.006992656 |  |  | 8860 | 0.5656355 | 0.7035679 | 0.009703663 | 0.5685492 | 0.00256956 | 0.568532 | 0.003451894
|  |  | 967.0000002 | 0.7531575 | 0.7357045 | 0.006811031 | 0.7591489 | 0.01080656 | 0.7589611 | 0.07364914 |  |  | 891 | 0.6912114 | 0.6589311 | 0.02369164 | 0.6657422 | 0.030462 | 0.66578 | 0.03235969 |  |  | 1115 | 0.7996253 | 0.7947819 | 0.05425211 | 0.7989007 | 0.01693753 | 0.799014 | 0.02443937 |  |  | 1115 | 0.7328821 | 0.8314511 | 0.08547512 | 0.775431 | 0.01261098 | 0.77548 | 0.008965661 |  |  | 51360 | 0.7406224 | 0.8678712 | 0.01248909 | 0.7233489 | 0.006581992 | 0.7233336 | 0.006999563 |  |  | 9160 | 0.567811 | 0.7035679 | 0.009703663 | 0.5690057 | 0.002573348 | 0.5689885 | 0.003456881
|  |  | 972 | 0.7531575 | 0.7372306 | 0.006806654 | 0.7605408 | 0.01081155 | 0.7603529 | 0.07377771 |  |  | 895.9999998 | 0.6921719 | 0.6605689 | 0.0237049 | 0.6673457 | 0.03046625 | 0.6673842 | 0.03236444 |  |  | 1120 | 0.8007043 | 0.7959484 | 0.05412669 | 0.7998042 | 0.01687326 | 0.7999173 | 0.02434035 |  |  | 1120 | 0.7328821 | 0.8322655 | 0.08502544 | 0.7755782 | 0.01250103 | 0.7756261 | 0.008882024 |  |  | 51660 | 0.7450983 | 0.8678712 | 0.01248909 | 0.7236521 | 0.006585254 | 0.7236369 | 0.007006479 |  |  | 9460 | 0.5699864 | 0.7035679 | 0.009703663 | 0.5694613 | 0.002577237 | 0.5694443 | 0.003462
|  |  | 977.0000004 | 0.7549494 | 0.7387479 | 0.006802102 | 0.761922 | 0.0108165 | 0.7617339 | 0.0739053 |  |  | 901.0000002 | 0.6931323 | 0.6621986 | 0.02371747 | 0.6689405 | 0.03046959 | 0.6689797 | 0.03236821 |  |  | 1125 | 0.8028623 | 0.7971069 | 0.05400049 | 0.8006999 | 0.016809 | 0.8008128 | 0.02424133 |  |  | 1125 | 0.7312006 | 0.8330719 | 0.08457649 | 0.7757226 | 0.01239345 | 0.7757695 | 0.008800144 |  |  | 51960 | 0.7450983 | 0.8678712 | 0.01248909 | 0.7239549 | 0.006588525 | 0.7239397 | 0.007013405 |  |  | 9760 | 0.5721619 | 0.7035679 | 0.009703663 | 0.5699163 | 0.002581225 | 0.5698993 | 0.003467251
|  |  | 982.0000002 | 0.7567413 | 0.7402563 | 0.006797378 | 0.7632925 | 0.01082142 | 0.7631043 | 0.07403193 |  |  | 906 | 0.6940928 | 0.66382 | 0.02372934 | 0.6705267 | 0.03047201 | 0.6705664 | 0.03237101 |  |  | 1130 | 0.8017833 | 0.7982576 | 0.05387352 | 0.8015878 | 0.01674476 | 0.8017005 | 0.0241423 |  |  | 1130 | 0.7328821 | 0.8338704 | 0.0841283 | 0.7758643 | 0.0122882 | 0.7759102 | 0.008719998 |  |  | 52260 | 0.7450983 | 0.8678712 | 0.01248909 | 0.7242574 | 0.006591802 | 0.7242423 | 0.007020339 |  |  | 10060 | 0.5721619 | 0.7035679 | 0.009703663 | 0.5703704 | 0.002585311 | 0.5703536 | 0.003472631
|  |  | 987 | 0.7576373 | 0.7417561 | 0.006792483 | 0.7646524 | 0.01082629 | 0.7644642 | 0.0741576 |  |  | 910.9999998 | 0.6969741 | 0.6654333 | 0.02374051 | 0.6721041 | 0.03047353 | 0.6721446 | 0.03237286 |  |  | 1135 | 0.8060994 | 0.7994005 | 0.0537458 | 0.802468 | 0.01668053 | 0.8025804 | 0.02404328 |  |  | 1135 | 0.7312006 | 0.8346612 | 0.08368089 | 0.7760033 | 0.01218526 | 0.7760482 | 0.008641562 |  |  | 52560 | 0.7450983 | 0.8678712 | 0.01248909 | 0.7245595 | 0.006595087 | 0.7245445 | 0.007027282 |  |  | 10360 | 0.5699864 | 0.7035679 | 0.009703663 | 0.5708238 | 0.002589493 | 0.5708071 | 0.003478137
|  |  | 992.0000004 | 0.7594292 | 0.7432471 | 0.006787419 | 0.7660019 | 0.01083112 | 0.7658136 | 0.07428232 |  |  | 916.0000002 | 0.6988951 | 0.6670385 | 0.02375101 | 0.673673 | 0.03047415 | 0.6737141 | 0.03237376 |  |  | 1140 | 0.8039413 | 0.8005356 | 0.05361735 | 0.8033404 | 0.01661633 | 0.8034526 | 0.02394428 |  |  | 1140 | 0.7328821 | 0.8354443 | 0.08323429 | 0.7761397 | 0.01208458 | 0.7761837 | 0.008564812 |  |  | 52860 | 0.7406224 | 0.8678712 | 0.01248909 | 0.7248613 | 0.006598379 | 0.7248463 | 0.007034233 |  |  | 10660 | 0.5699864 | 0.7035679 | 0.009703663 | 0.5712764 | 0.00259377 | 0.5712598 | 0.003483769
|  |  | 997.0000002 | 0.7603252 | 0.7447295 | 0.006782189 | 0.767341 | 0.01083592 | 0.7671527 | 0.07440611 |  |  | 921 | 0.6998555 | 0.6686357 | 0.02376082 | 0.6752333 | 0.03047389 | 0.6752751 | 0.03237373 |  |  | 1145 | 0.8060994 | 0.8016631 | 0.05348818 | 0.8042053 | 0.01655216 | 0.8043172 | 0.02384531 |  |  | 1145 | 0.7312006 | 0.8362197 | 0.08278854 | 0.7762736 | 0.01198614 | 0.7763166 | 0.008489725 |  |  | 53160 | 0.7406224 | 0.8678712 | 0.01248909 | 0.7251628 | 0.006601679 | 0.7251479 | 0.007041192 |  |  | 10960 | 0.5721619 | 0.7035679 | 0.009703663 | 0.5717283 | 0.002598139 | 0.5717118 | 0.003489523
|  |  | 1002 | 0.7621171 | 0.7462034 | 0.006776794 | 0.7686699 | 0.01084068 | 0.7684816 | 0.07452896 |  |  | 925.9999998 | 0.7017764 | 0.6702248 | 0.02376997 | 0.6767852 | 0.03047276 | 0.6768275 | 0.03237277 |  |  | 1150 | 0.8050204 | 0.8027829 | 0.05335831 | 0.8050626 | 0.01648803 | 0.8051743 | 0.02374637 |  |  | 1150 | 0.7345636 | 0.8369876 | 0.08234365 | 0.776405 | 0.01188989 | 0.776447 | 0.008416277 |  |  | 53460 | 0.7450983 | 0.8678712 | 0.01248909 | 0.7254638 | 0.006604985 | 0.725449 | 0.007048159 |  |  | 11260 | 0.5743373 | 0.7035679 | 0.009703663 | 0.5721794 | 0.0026026 | 0.572163 | 0.003495397
|  |  | 1007 | 0.763909 | 0.7476687 | 0.006771237 | 0.7699886 | 0.01084541 | 0.7698003 | 0.0746509 |  |  | 931.0000002 | 0.7017764 | 0.671806 | 0.02377844 | 0.6783285 | 0.03047076 | 0.6783715 | 0.03237089 |  |  | 1155 | 0.8060994 | 0.8038952 | 0.05322775 | 0.8059125 | 0.01642394 | 0.8060239 | 0.02364748 |  |  | 1155 | 0.7312006 | 0.837748 | 0.08189965 | 0.7765339 | 0.01179581 | 0.776575 | 0.008344444 |  |  | 53760 | 0.7495742 | 0.8678712 | 0.01248909 | 0.7257646 | 0.006608299 | 0.7257498 | 0.007055134 |  |  | 11560 | 0.5699864 | 0.7035679 | 0.009703663 | 0.5726298 | 0.002607151 | 0.5726135 | 0.00350139
|  |  | 1012 | 0.764805 | 0.7491255 | 0.006765519 | 0.7712972 | 0.0108501 | 0.771109 | 0.07477192 |  |  | 936 | 0.7056183 | 0.6733792 | 0.02378626 | 0.6798635 | 0.0304679 | 0.6799071 | 0.0323681 |  |  | 1160 | 0.8060994 | 0.8049999 | 0.05309652 | 0.8067549 | 0.01635989 | 0.8068661 | 0.02354863 |  |  | 1160 | 0.7345636 | 0.838501 | 0.08145658 | 0.7766604 | 0.01170387 | 0.7767006 | 0.008274202 |  |  | 54060 | 0.7473363 | 0.8678712 | 0.01248909 | 0.726065 | 0.006611619 | 0.7260503 | 0.007062116 |  |  | 11860 | 0.5721619 | 0.7035679 | 0.009703663 | 0.5730794 | 0.00261179 | 0.5730632 | 0.0035075
|  |  | 1017 | 0.7657009 | 0.7505739 | 0.006759643 | 0.7725958 | 0.01085476 | 0.7724077 | 0.07489204 |  |  | 940.9999998 | 0.7056183 | 0.6749445 | 0.02379342 | 0.6813901 | 0.0304642 | 0.6814343 | 0.03236441 |  |  | 1165 | 0.8071784 | 0.8060971 | 0.05296464 | 0.80759 | 0.01629589 | 0.8077009 | 0.02344984 |  |  | 1165 | 0.7345636 | 0.8392467 | 0.08101444 | 0.7767846 | 0.01161403 | 0.7768238 | 0.008205529 |  |  | 54360 | 0.7473363 | 0.8678712 | 0.01248909 | 0.7263651 | 0.006614946 | 0.7263504 | 0.007069106 |  |  | 12160 | 0.5721619 | 0.7035679 | 0.009703663 | 0.5735282 | 0.002616515 | 0.5735121 | 0.003513725
|  |  | 1022 | 0.7683888 | 0.7520139 | 0.00675361 | 0.7738846 | 0.01085939 | 0.7736965 | 0.07501127 |  |  | 946.0000002 | 0.7084996 | 0.676502 | 0.02379994 | 0.6829084 | 0.03045965 | 0.6829533 | 0.03235983 |  |  | 1170 | 0.8071784 | 0.8071869 | 0.05283211 | 0.8084178 | 0.01623195 | 0.8085285 | 0.02335111 |  |  | 1170 | 0.7362451 | 0.8399851 | 0.08057328 | 0.7769064 | 0.01152625 | 0.7769447 | 0.0081384 |  |  | 54660 | 0.7450983 | 0.8678712 | 0.01248909 | 0.7266648 | 0.006618279 | 0.7266502 | 0.007076102 |  |  | 12460 | 0.5743373 | 0.7035679 | 0.009703663 | 0.5739763 | 0.002621326 | 0.5739603 | 0.003520062
|  |  | 1027 | 0.7683888 | 0.7534455 | 0.006747423 | 0.7751635 | 0.01086399 | 0.7749756 | 0.07512961 |  |  | 951 | 0.7084996 | 0.6780517 | 0.02380581 | 0.6844185 | 0.03045428 | 0.6844639 | 0.03235437 |  |  | 1175 | 0.8082574 | 0.8082693 | 0.05269896 | 0.8092384 | 0.01616808 | 0.8093488 | 0.02325246 |  |  | 1175 | 0.7345636 | 0.8407163 | 0.0801331 | 0.777026 | 0.01144051 | 0.7770634 | 0.008072792 |  |  | 54960 | 0.7540501 | 0.8678712 | 0.01248909 | 0.7269642 | 0.00662162 | 0.7269497 | 0.007083105 |  |  | 12760 | 0.5808637 | 0.7035679 | 0.009703663 | 0.5744237 | 0.00262622 | 0.5744078 | 0.003526509
|  |  | 1032 | 0.7701807 | 0.7548689 | 0.006741084 | 0.7764328 | 0.01086855 | 0.776245 | 0.07524708 |  |  | 955.9999998 | 0.711381 | 0.6795936 | 0.02381104 | 0.6859203 | 0.03044808 | 0.6859663 | 0.03234804 |  |  | 1180 | 0.8071784 | 0.8093444 | 0.05256519 | 0.8100518 | 0.01610426 | 0.810162 | 0.02315388 |  |  | 1180 | 0.7345636 | 0.8414404 | 0.07969394 | 0.7771434 | 0.01135678 | 0.7771799 | 0.008008681 |  |  | 55260 | 0.7450983 | 0.8678712 | 0.01248909 | 0.7272632 | 0.006624966 | 0.7272488 | 0.007090115 |  |  | 13060 | 0.5786882 | 0.7035679 | 0.009703663 | 0.5748703 | 0.002631196 | 0.5748545 | 0.003533065
|  |  | 1037 | 0.7701807 | 0.756284 | 0.006734594 | 0.7776924 | 0.0108731 | 0.7775047 | 0.07536368 |  |  | 961.0000002 | 0.7133019 | 0.6811278 | 0.02381564 | 0.6874139 | 0.03044107 | 0.6874605 | 0.03234085 |  |  | 1185 | 0.8082574 | 0.8104122 | 0.05243083 | 0.8108582 | 0.01604052 | 0.8109681 | 0.0230554 |  |  | 1185 | 0.7362451 | 0.8421575 | 0.07925582 | 0.7772586 | 0.01127501 | 0.7772943 | 0.007946043 |  |  | 55560 | 0.7473363 | 0.8678712 | 0.01248909 | 0.7275619 | 0.006628319 | 0.7275475 | 0.007097131 |  |  | 13360 | 0.5808637 | 0.7035679 | 0.009703663 | 0.5753162 | 0.002636253 | 0.5753004 | 0.003539728
|  |  | 1042 | 0.7719726 | 0.757691 | 0.006727955 | 0.7789425 | 0.01087761 | 0.778755 | 0.07547942 |  |  | 966 | 0.7152228 | 0.6826542 | 0.02381961 | 0.6888995 | 0.03043326 | 0.6889466 | 0.0323328 |  |  | 1190 | 0.8114945 | 0.8114728 | 0.05229588 | 0.8116575 | 0.01597686 | 0.8117671 | 0.022957 |  |  | 1190 | 0.7345636 | 0.8428675 | 0.07881875 | 0.7773716 | 0.01119517 | 0.7774065 | 0.007884856 |  |  | 55860 | 0.7495742 | 0.8678712 | 0.01248909 | 0.7278602 | 0.006631679 | 0.727846 | 0.007104154 |  |  | 13660 | 0.5765128 | 0.7035679 | 0.009703663 | 0.5757613 | 0.002641389 | 0.5757456 | 0.003546495
|  |  | 1047 | 0.7737645 | 0.7590897 | 0.006721169 | 0.7801832 | 0.0108821 | 0.7799959 | 0.07559431 |  |  | 970.9999998 | 0.7142624 | 0.6841731 | 0.02382296 | 0.6903769 | 0.03042465 | 0.6904246 | 0.03232391 |  |  | 1195 | 0.8071784 | 0.8125262 | 0.05216036 | 0.8124498 | 0.01591328 | 0.8125592 | 0.02285871 |  |  | 1195 | 0.7379266 | 0.8435706 | 0.07838277 | 0.7774826 | 0.01111724 | 0.7775166 | 0.007825096 |  |  | 56160 | 0.7450983 | 0.8678712 | 0.01248909 | 0.7281582 | 0.006635044 | 0.728144 | 0.007111182 |  |  | 13960 | 0.5786882 | 0.7035679 | 0.009703663 | 0.5762056 | 0.002646603 | 0.5761901 | 0.003553365
|  |  | 1052 | 0.7746605 | 0.7604804 | 0.006714239 | 0.7814145 | 0.01088656 | 0.7812274 | 0.07570835 |  |  | 976.0000002 | 0.7181042 | 0.6856843 | 0.0238257 | 0.6918463 | 0.03041525 | 0.6918946 | 0.03231419 |  |  | 1200 | 0.8114945 | 0.8135725 | 0.05202429 | 0.8132353 | 0.01584978 | 0.8133443 | 0.02276052 |  |  | 1200 | 0.7379266 | 0.8442669 | 0.07794788 | 0.7775915 | 0.01104118 | 0.7776247 | 0.007766738 |  |  | 56460 | 0.7495742 | 0.8678712 | 0.01248909 | 0.7284559 | 0.006638416 | 0.7284418 | 0.007118216 |  |  | 14260 | 0.5808637 | 0.7035679 | 0.009703663 | 0.5766493 | 0.002651892 | 0.5766338 | 0.003560336
|  |  | 1057 | 0.7773484 | 0.7618631 | 0.006707166 | 0.7826366 | 0.01089099 | 0.7824497 | 0.07582156 |  |  | 981 | 0.7190647 | 0.6871879 | 0.02382783 | 0.6933077 | 0.03040507 | 0.6933565 | 0.03230364 |  |  | 1205 | 0.8093364 | 0.8146116 | 0.05188768 | 0.8140139 | 0.01578637 | 0.8141227 | 0.02266244 |  |  | 1205 | 0.7345636 | 0.8449564 | 0.07751412 | 0.7776985 | 0.01096696 | 0.7777308 | 0.007709761 |  |  | 56760 | 0.7495742 | 0.8678712 | 0.01248909 | 0.7287532 | 0.006641794 | 0.7287392 | 0.007125255 |  |  | 14560 | 0.5786882 | 0.7035679 | 0.009703663 | 0.5770921 | 0.002657257 | 0.5770768 | 0.003567406
|  |  | 1062 | 0.7773484 | 0.7632377 | 0.006699951 | 0.7838495 | 0.0108954 | 0.7836628 | 0.07593394 |  |  | 985.9999998 | 0.7200251 | 0.688684 | 0.02382936 | 0.6947611 | 0.03039413 | 0.6948105 | 0.03229228 |  |  | 1210 | 0.8104154 | 0.8156438 | 0.05175054 | 0.8147857 | 0.01572305 | 0.8148942 | 0.02256448 |  |  | 1210 | 0.7312006 | 0.8456392 | 0.0770815 | 0.7778035 | 0.01089455 | 0.777835 | 0.007654141 |  |  | 57060 | 0.7518122 | 0.8678712 | 0.01248909 | 0.7290502 | 0.006645178 | 0.7290362 | 0.0071323 |  |  | 14860 | 0.5808637 | 0.7035679 | 0.009703663 | 0.5775343 | 0.002662694 | 0.577519 | 0.003574572
|  |  | 1067 | 0.7782443 | 0.7646044 | 0.006692598 | 0.7850533 | 0.01089979 | 0.7848669 | 0.07604551 |  |  | 991.0000002 | 0.721946 | 0.6901727 | 0.02383029 | 0.6962067 | 0.03038242 | 0.6962566 | 0.0322801 |  |  | 1215 | 0.8104154 | 0.8166689 | 0.05161288 | 0.8155507 | 0.01565984 | 0.815659 | 0.02246665 |  |  | 1215 | 0.7362451 | 0.8463154 | 0.07665005 | 0.7779065 | 0.0108239 | 0.7779373 | 0.007599854 |  |  | 57360 | 0.7495742 | 0.8678712 | 0.01248909 | 0.7293469 | 0.006648567 | 0.7293329 | 0.00713935 |  |  | 15160 | 0.58739 | 0.7035679 | 0.009703663 | 0.5779757 | 0.002668203 | 0.5779605 | 0.003581834
|  |  | 1072 | 0.7791403 | 0.7659632 | 0.006685107 | 0.7862481 | 0.01090416 | 0.786062 | 0.07615626 |  |  | 996 | 0.7238669 | 0.6916538 | 0.02383062 | 0.6976444 | 0.03036995 | 0.6976948 | 0.03226713 |  |  | 1220 | 0.8125735 | 0.8176871 | 0.05147473 | 0.8163091 | 0.01559672 | 0.8164171 | 0.02236895 |  |  | 1220 | 0.7362451 | 0.8469849 | 0.07621977 | 0.7780077 | 0.010755 | 0.7780376 | 0.007546878 |  |  | 57660 | 0.7473363 | 0.8678712 | 0.01248909 | 0.7296432 | 0.006651962 | 0.7296293 | 0.007146404 |  |  | 15460 | 0.58739 | 0.7035679 | 0.009703663 | 0.5784163 | 0.002673783 | 0.5784013 | 0.003589189
|  |  | 1077 | 0.7809322 | 0.7673141 | 0.00667748 | 0.787434 | 0.0109085 | 0.7872481 | 0.07626621 |  |  | 1001 | 0.7248274 | 0.6931276 | 0.02383037 | 0.6990742 | 0.03035675 | 0.6991252 | 0.03225337 |  |  | 1225 | 0.8114945 | 0.8186984 | 0.05133608 | 0.8170609 | 0.01553371 | 0.8171686 | 0.02227139 |  |  | 1225 | 0.7412895 | 0.8476479 | 0.07579069 | 0.778107 | 0.01068781 | 0.7781362 | 0.00749519 |  |  | 57960 | 0.7495742 | 0.8678712 | 0.01248909 | 0.7299392 | 0.006655364 | 0.7299254 | 0.007153464 |  |  | 15760 | 0.5786882 | 0.7035679 | 0.009703663 | 0.5788562 | 0.002679432 | 0.5788413 | 0.003596635
|  |  | 1082 | 0.7827241 | 0.7686572 | 0.006669719 | 0.788611 | 0.01091283 | 0.7884255 | 0.07637537 |  |  | 1006 | 0.7267483 | 0.6945939 | 0.02382954 | 0.7004963 | 0.0303428 | 0.7005478 | 0.03223882 |  |  | 1230 | 0.8125735 | 0.8197029 | 0.05119696 | 0.8178062 | 0.01547082 | 0.8179135 | 0.02217398 |  |  | 1230 | 0.7362451 | 0.8483045 | 0.07536283 | 0.7782045 | 0.0106223 | 0.7782329 | 0.007444766 |  |  | 58260 | 0.7473363 | 0.8678712 | 0.01248909 | 0.7302348 | 0.00665877 | 0.7302211 | 0.007160528 |  |  | 16060 | 0.5852146 | 0.7035679 | 0.009703663 | 0.5792954 | 0.002685148 | 0.5792806 | 0.003604171
|  |  | 1087 | 0.7836201 | 0.7699925 | 0.006661827 | 0.7897793 | 0.01091713 | 0.789594 | 0.07648373 |  |  | 1011 | 0.7277088 | 0.6960529 | 0.02382813 | 0.7019107 | 0.03032812 | 0.7019627 | 0.03222351 |  |  | 1235 | 0.8158105 | 0.8207006 | 0.05105738 | 0.8185449 | 0.01540803 | 0.818652 | 0.02207671 |  |  | 1235 | 0.7379266 | 0.8489547 | 0.07493621 | 0.7783002 | 0.01055843 | 0.7783279 | 0.007395585 |  |  | 58560 | 0.7518122 | 0.8678712 | 0.01248909 | 0.7305301 | 0.006662182 | 0.7305164 | 0.007167596 |  |  | 16360 | 0.5852146 | 0.7035679 | 0.009703663 | 0.5797339 | 0.00269093 | 0.5797191 | 0.003611795
|  |  | 1092 | 0.784516 | 0.7713201 | 0.006653804 | 0.7909389 | 0.01092141 | 0.790754 | 0.07659132 |  |  | 1016 | 0.7286692 | 0.6975047 | 0.02382615 | 0.7033173 | 0.03031273 | 0.7033699 | 0.03220743 |  |  | 1240 | 0.8136525 | 0.8216915 | 0.05091734 | 0.8192772 | 0.01534537 | 0.819384 | 0.0219796 |  |  | 1240 | 0.7362451 | 0.8495985 | 0.07451084 | 0.7783942 | 0.01049618 | 0.7784212 | 0.007347623 |  |  | 58860 | 0.7518122 | 0.8678712 | 0.01248909 | 0.730825 | 0.0066656 | 0.7308114 | 0.007174669 |  |  | 16660 | 0.58739 | 0.7035679 | 0.009703663 | 0.5801716 | 0.002696777 | 0.5801569 | 0.003619505
|  |  | 1097 | 0.7872039 | 0.77264 | 0.006645653 | 0.7920899 | 0.01092568 | 0.7919053 | 0.07669813 |  |  | 1021 | 0.7305901 | 0.6989491 | 0.0238236 | 0.7047163 | 0.03029662 | 0.7047694 | 0.03219059 |  |  | 1245 | 0.8125735 | 0.8226756 | 0.05077687 | 0.8200032 | 0.01528283 | 0.8201096 | 0.02188265 |  |  | 1245 | 0.7379266 | 0.8502361 | 0.07408674 | 0.7784865 | 0.01043552 | 0.7785127 | 0.007300858 |  |  | 59160 | 0.756288 | 0.8678712 | 0.01248909 | 0.7311197 | 0.006669023 | 0.7311061 | 0.007181745 |  |  | 16960 | 0.58739 | 0.7035679 | 0.009703663 | 0.5806085 | 0.002702688 | 0.580594 | 0.003627299
|  |  | 1102 | 0.7889958 | 0.7739522 | 0.006637375 | 0.7932323 | 0.01092992 | 0.7930482 | 0.07680417 |  |  | 1026 | 0.7315506 | 0.7003863 | 0.0238205 | 0.7061077 | 0.0302798 | 0.7061613 | 0.03217301 |  |  | 1250 | 0.8158105 | 0.8236532 | 0.05063598 | 0.8207228 | 0.01522041 | 0.8208289 | 0.02178586 |  |  | 1250 | 0.7345636 | 0.8508674 | 0.07366392 | 0.7785771 | 0.0103764 | 0.7786026 | 0.007255268 |  |  | 59460 | 0.7540501 | 0.8678712 | 0.01248909 | 0.7314139 | 0.006672451 | 0.7314005 | 0.007188825 |  |  | 17260 | 0.58739 | 0.7035679 | 0.009703663 | 0.5810448 | 0.00270866 | 0.5810303 | 0.003635175
|  |  | 1107 | 0.7880999 | 0.7752569 | 0.006628972 | 0.7943663 | 0.01093415 | 0.7941826 | 0.07690946 |  |  | 1031 | 0.734432 | 0.7018164 | 0.02381684 | 0.7074916 | 0.03026229 | 0.7075456 | 0.03215468 |  |  | 1255 | 0.8147315 | 0.8246241 | 0.05049467 | 0.8214361 | 0.01515813 | 0.8215419 | 0.02168925 |  |  | 1255 | 0.7345636 | 0.8514926 | 0.0732424 | 0.7786661 | 0.01031881 | 0.7786909 | 0.00721083 |  |  | 59760 | 0.7450983 | 0.8678712 | 0.01248909 | 0.7317079 | 0.006675885 | 0.7316945 | 0.007195909 |  |  | 17560 | 0.5895654 | 0.7035679 | 0.009703663 | 0.5814803 | 0.002714694 | 0.5814659 | 0.003643132
|  |  | 1112 | 0.7889958 | 0.776554 | 0.006620445 | 0.795492 | 0.01093836 | 0.7953086 | 0.07701399 |  |  | 1036 | 0.7353924 | 0.7032392 | 0.02381263 | 0.7088679 | 0.03024409 | 0.7089224 | 0.03213563 |  |  | 1260 | 0.8158105 | 0.8255884 | 0.05035296 | 0.8221432 | 0.01509598 | 0.8222487 | 0.02159282 |  |  | 1260 | 0.7345636 | 0.8521118 | 0.07282221 | 0.7787535 | 0.01026271 | 0.7787776 | 0.007167523 |  |  | 60060 | 0.7540501 | 0.8678712 | 0.01248909 | 0.7320015 | 0.006679323 | 0.7319882 | 0.007202996 |  |  | 17860 | 0.58739 | 0.7035679 | 0.009703663 | 0.5819151 | 0.002720786 | 0.5819008 | 0.003651168
|  |  | 1117 | 0.7907877 | 0.7778436 | 0.006611797 | 0.7966094 | 0.01094255 | 0.7964264 | 0.07711778 |  |  | 1041 | 0.7373133 | 0.704655 | 0.02380788 | 0.7102367 | 0.03022521 | 0.7102917 | 0.03211586 |  |  | 1265 | 0.8168895 | 0.8265462 | 0.05021087 | 0.8228441 | 0.01503396 | 0.8229493 | 0.02149657 |  |  | 1265 | 0.7379266 | 0.8527248 | 0.07240334 | 0.7788393 | 0.01020808 | 0.7788627 | 0.007125323 |  |  | 60360 | 0.7540501 | 0.8678712 | 0.01248909 | 0.7322948 | 0.006682767 | 0.7322815 | 0.007210087 |  |  | 18160 | 0.5852146 | 0.7035679 | 0.009703663 | 0.5823492 | 0.002726937 | 0.582335 | 0.003659281
|  |  | 1122 | 0.7907877 | 0.7791258 | 0.006603029 | 0.7977185 | 0.01094673 | 0.797536 | 0.07722083 |  |  | 1046 | 0.7382738 | 0.7060636 | 0.02380259 | 0.7115981 | 0.03020565 | 0.7116535 | 0.03209537 |  |  | 1270 | 0.8168895 | 0.8274975 | 0.05006839 | 0.823539 | 0.01497209 | 0.8236439 | 0.02140051 |  |  | 1270 | 0.7379266 | 0.853332 | 0.07198582 | 0.7789236 | 0.01015487 | 0.7789463 | 0.007084211 |  |  | 60660 | 0.758526 | 0.8678712 | 0.01248909 | 0.7325877 | 0.006686215 | 0.7325745 | 0.00721718 |  |  | 18460 | 0.5939163 | 0.7035679 | 0.009703663 | 0.5827825 | 0.002733145 | 0.5827684 | 0.00366747
|  |  | 1127 | 0.7916837 | 0.7804005 | 0.006594143 | 0.7988195 | 0.01095089 | 0.7986374 | 0.07732315 |  |  | 1051 | 0.7401947 | 0.7074652 | 0.02379676 | 0.7129521 | 0.03018543 | 0.713008 | 0.03207417 |  |  | 1275 | 0.8190476 | 0.8284424 | 0.04992556 | 0.8242278 | 0.01491036 | 0.8243323 | 0.02130464 |  |  | 1275 | 0.7362451 | 0.8539331 | 0.07156966 | 0.7790063 | 0.01010307 | 0.7790284 | 0.007044164 |  |  | 60960 | 0.7518122 | 0.8678712 | 0.01248909 | 0.7328803 | 0.006689669 | 0.7328672 | 0.007224276 |  |  | 18760 | 0.5917409 | 0.7035679 | 0.009703663 | 0.5832151 | 0.002739409 | 0.5832011 | 0.003675733
|  |  | 1132 | 0.7943716 | 0.7816679 | 0.00658514 | 0.7999124 | 0.01095504 | 0.7997308 | 0.07742475 |  |  | 1056 | 0.7401947 | 0.7088598 | 0.02379041 | 0.7142987 | 0.03016455 | 0.7143551 | 0.03205228 |  |  | 1280 | 0.8168895 | 0.8293809 | 0.04978236 | 0.8249106 | 0.01484878 | 0.8250148 | 0.02120896 |  |  | 1280 | 0.739608 | 0.8545285 | 0.07115488 | 0.7790876 | 0.01005265 | 0.779109 | 0.00700516 |  |  | 61260 | 0.7518122 | 0.8678712 | 0.01248909 | 0.7331726 | 0.006693127 | 0.7331595 | 0.007231375 |  |  | 19060 | 0.5917409 | 0.7035679 | 0.009703663 | 0.583647 | 0.002745727 | 0.5836331 | 0.003684068
|  |  | 1137 | 0.7961635 | 0.7829279 | 0.006576022 | 0.8009974 | 0.01095917 | 0.8008162 | 0.07752563 |  |  | 1061 | 0.7411552 | 0.7102475 | 0.02378353 | 0.715638 | 0.03014302 | 0.7156948 | 0.0320297 |  |  | 1285 | 0.8179686 | 0.830313 | 0.04963883 | 0.8255874 | 0.01478735 | 0.8256913 | 0.0211135 |  |  | 1285 | 0.7379266 | 0.855118 | 0.07074148 | 0.7791675 | 0.01000356 | 0.7791882 | 0.006967179 |  |  | 61560 | 0.758526 | 0.8678712 | 0.01248909 | 0.7334645 | 0.00669659 | 0.7334515 | 0.007238477 |  |  | 19360 | 0.5939163 | 0.7035679 | 0.009703663 | 0.5840781 | 0.002752097 | 0.5840643 | 0.003692474
|  |  | 1142 | 0.7961635 | 0.7841806 | 0.00656679 | 0.8020744 | 0.01096328 | 0.8018938 | 0.07762579 |  |  | 1066 | 0.7440365 | 0.7116282 | 0.02377614 | 0.71697 | 0.03012084 | 0.7170273 | 0.03200644 |  |  | 1290 | 0.8179686 | 0.8312388 | 0.04949496 | 0.8262583 | 0.01472607 | 0.8263619 | 0.02101823 |  |  | 1290 | 0.7412895 | 0.8557018 | 0.07032949 | 0.7792459 | 0.009955798 | 0.779266 | 0.006930199 |  |  | 61860 | 0.7540501 | 0.8678712 | 0.01248909 | 0.7337561 | 0.006700057 | 0.7337432 | 0.00724558 |  |  | 19660 | 0.5830391 | 0.7035679 | 0.009703663 | 0.5845086 | 0.00275852 | 0.5844948 | 0.003700949
|  |  | 1147 | 0.7988514 | 0.7854261 | 0.006557447 | 0.8031436 | 0.01096738 | 0.8029634 | 0.07772526 |  |  | 1071 | 0.7440365 | 0.7130019 | 0.02376824 | 0.7182948 | 0.03009803 | 0.7183525 | 0.0319825 |  |  | 1295 | 0.8190476 | 0.8321583 | 0.04935078 | 0.8269234 | 0.01466495 | 0.8270267 | 0.02092319 |  |  | 1295 | 0.7345636 | 0.8562799 | 0.0699189 | 0.7793229 | 0.009909319 | 0.7793424 | 0.0068942 |  |  | 62160 | 0.7518122 | 0.8678712 | 0.01248909 | 0.7340474 | 0.006703529 | 0.7340345 | 0.007252686 |  |  | 19960 | 0.5939163 | 0.7035679 | 0.009703663 | 0.5849383 | 0.002764994 | 0.5849246 | 0.003709491
|  |  | 1152 | 0.7997473 | 0.7866643 | 0.006547994 | 0.804205 | 0.01097147 | 0.8040254 | 0.07782402 |  |  | 1076 | 0.7469179 | 0.7143688 | 0.02375982 | 0.7196124 | 0.0300746 | 0.7196705 | 0.0319579 |  |  | 1300 | 0.8190476 | 0.8330716 | 0.04920628 | 0.8275827 | 0.01460399 | 0.8276857 | 0.02082835 |  |  | 1300 | 0.7379266 | 0.8568524 | 0.06950975 | 0.7793986 | 0.009864099 | 0.7794175 | 0.006859161 |  |  | 62460 | 0.7518122 | 0.8678712 | 0.01248909 | 0.7343383 | 0.006707006 | 0.7343255 | 0.007259794 |  |  | 20260 | 0.5917409 | 0.7035679 | 0.009703663 | 0.5853673 | 0.002771516 | 0.5853537 | 0.003718099
|  |  | 1157 | 0.7997473 | 0.7878954 | 0.006538432 | 0.8052587 | 0.01097554 | 0.8050796 | 0.0779221 |  |  | 1081 | 0.7478784 | 0.7157289 | 0.02375091 | 0.7209228 | 0.03005054 | 0.7209814 | 0.03193264 |  |  | 1305 | 0.8201266 | 0.8339788 | 0.04906149 | 0.8282363 | 0.01454319 | 0.8283389 | 0.02073374 |  |  | 1305 | 0.7362451 | 0.8574193 | 0.06910203 | 0.7794729 | 0.009820112 | 0.7794912 | 0.006825062 |  |  | 62760 | 0.7540501 | 0.8678712 | 0.01248909 | 0.7346289 | 0.006710486 | 0.7346162 | 0.007266904 |  |  | 20560 | 0.6026181 | 0.7035679 | 0.009703663 | 0.5857956 | 0.002778088 | 0.5857821 | 0.003726772
|  |  | 1162 | 0.8006433 | 0.7891194 | 0.006528763 | 0.8063047 | 0.0109796 | 0.8061262 | 0.07801949 |  |  | 1086 | 0.7497993 | 0.7170822 | 0.02374149 | 0.7222261 | 0.03002586 | 0.7222851 | 0.03190673 |  |  | 1310 | 0.8190476 | 0.8348797 | 0.04891641 | 0.8288841 | 0.01448257 | 0.8289864 | 0.02063936 |  |  | 1310 | 0.7412895 | 0.8579807 | 0.06869576 | 0.779546 | 0.009777328 | 0.7795636 | 0.006791882 |  |  | 63060 | 0.756288 | 0.8678712 | 0.01248909 | 0.7349192 | 0.006713972 | 0.7349065 | 0.007274015 |  |  | 20860 | 0.5917409 | 0.7035679 | 0.009703663 | 0.5862231 | 0.002784706 | 0.5862097 | 0.003735507
|  |  | 1167 | 0.8015392 | 0.7903363 | 0.006518989 | 0.8073432 | 0.01098365 | 0.8071652 | 0.0781162 |  |  | 1091 | 0.7488388 | 0.7184287 | 0.02373159 | 0.7235223 | 0.03000059 | 0.7235817 | 0.03188018 |  |  | 1315 | 0.8201266 | 0.8357746 | 0.04877106 | 0.8295263 | 0.0144221 | 0.8296283 | 0.0205452 |  |  | 1315 | 0.7412895 | 0.8585366 | 0.06829096 | 0.7796177 | 0.009735722 | 0.7796348 | 0.006759602 |  |  | 63360 | 0.7495742 | 0.8678712 | 0.01248909 | 0.7352091 | 0.006717461 | 0.7351965 | 0.007281128 |  |  | 21160 | 0.5939163 | 0.7035679 | 0.009703663 | 0.58665 | 0.00279137 | 0.5866367 | 0.003744304
|  |  | 1172 | 0.8024352 | 0.7915461 | 0.006509111 | 0.8083742 | 0.01098768 | 0.8081968 | 0.07821223 |  |  | 1096 | 0.7517202 | 0.7197684 | 0.0237212 | 0.7248115 | 0.02997471 | 0.7248713 | 0.03185299 |  |  | 1320 | 0.8190476 | 0.8366634 | 0.04862543 | 0.830163 | 0.01436182 | 0.8302646 | 0.02045128 |  |  | 1320 | 0.739608 | 0.8590871 | 0.06788762 | 0.7796882 | 0.009695267 | 0.7797047 | 0.006728201 |  |  | 63660 | 0.7518122 | 0.8678712 | 0.01248909 | 0.7354987 | 0.006720955 | 0.7354862 | 0.007288242 |  |  | 21460 | 0.6047936 | 0.7035679 | 0.009703663 | 0.5870761 | 0.002798079 | 0.5870629 | 0.003753161
|  |  | 1177 | 0.8051231 | 0.792749 | 0.00649913 | 0.8093977 | 0.0109917 | 0.8092209 | 0.07830761 |  |  | 1101 | 0.7517202 | 0.7211015 | 0.02371032 | 0.7260937 | 0.02994824 | 0.7261539 | 0.03182518 |  |  | 1325 | 0.8201266 | 0.8375462 | 0.04847955 | 0.830794 | 0.0143017 | 0.8308953 | 0.0203576 |  |  | 1325 | 0.7345636 | 0.8596323 | 0.06748577 | 0.7797574 | 0.009655936 | 0.7797733 | 0.006697661 |  |  | 63960 | 0.756288 | 0.8678712 | 0.01248909 | 0.735788 | 0.006724452 | 0.7357755 | 0.007295357 |  |  | 21760 | 0.606969 | 0.7035679 | 0.009703663 | 0.5875015 | 0.002804832 | 0.5874884 | 0.003762075
|  |  | 1182 | 0.806019 | 0.7939449 | 0.006489049 | 0.8104139 | 0.01099571 | 0.8102377 | 0.07840232 |  |  | 1106 | 0.7526807 | 0.7224279 | 0.02369897 | 0.7273689 | 0.02992118 | 0.7274295 | 0.03179675 |  |  | 1330 | 0.8222846 | 0.838423 | 0.04833343 | 0.8314196 | 0.01424177 | 0.8315206 | 0.02026416 |  |  | 1330 | 0.739608 | 0.8601721 | 0.06708541 | 0.7798255 | 0.009617703 | 0.7798408 | 0.006667961 |  |  | 64260 | 0.756288 | 0.8678712 | 0.01248909 | 0.7360769 | 0.006727954 | 0.7360645 | 0.007302473 |  |  | 22060 | 0.6004427 | 0.7035679 | 0.009703663 | 0.5879262 | 0.002811627 | 0.5879132 | 0.003771047
|  |  | 1187 | 0.806019 | 0.7951338 | 0.006478868 | 0.8114228 | 0.01099971 | 0.8112472 | 0.07849637 |  |  | 1111 | 0.7565225 | 0.7237477 | 0.02368714 | 0.7286371 | 0.02989355 | 0.7286981 | 0.0317677 |  |  | 1335 | 0.8222846 | 0.8392939 | 0.04818707 | 0.8320397 | 0.01418201 | 0.8321404 | 0.02017096 |  |  | 1335 | 0.739608 | 0.8607067 | 0.06668655 | 0.7798923 | 0.009580543 | 0.7799071 | 0.006639084 |  |  | 64560 | 0.7607639 | 0.8678712 | 0.01248909 | 0.7363655 | 0.006731459 | 0.7363532 | 0.00730959 |  |  | 22360 | 0.5960918 | 0.7035679 | 0.009703663 | 0.5883502 | 0.002818464 | 0.5883373 | 0.003780074
|  |  | 1192 | 0.8078109 | 0.7963159 | 0.006468589 | 0.8124244 | 0.0110037 | 0.8122494 | 0.07858978 |  |  | 1116 | 0.7574829 | 0.7250608 | 0.02367485 | 0.7298985 | 0.02986535 | 0.7299599 | 0.03173805 |  |  | 1340 | 0.8212056 | 0.8401589 | 0.04804048 | 0.8326545 | 0.01412244 | 0.8327547 | 0.02007802 |  |  | 1340 | 0.739608 | 0.861236 | 0.0662892 | 0.779958 | 0.009544431 | 0.7799723 | 0.00661101 |  |  | 64860 | 0.7540501 | 0.8678712 | 0.01248909 | 0.7366538 | 0.006734969 | 0.7366415 | 0.007316707 |  |  | 22660 | 0.6004427 | 0.7035679 | 0.009703663 | 0.5887735 | 0.002825341 | 0.5887607 | 0.003789155
|  |  | 1197 | 0.8087069 | 0.7974912 | 0.006458214 | 0.8134189 | 0.01100767 | 0.8132445 | 0.07868255 |  |  | 1121 | 0.7584434 | 0.7263674 | 0.02366209 | 0.7311531 | 0.02983658 | 0.7312148 | 0.03170781 |  |  | 1345 | 0.8222846 | 0.841018 | 0.04789368 | 0.8332639 | 0.01406306 | 0.8333638 | 0.01998533 |  |  | 1345 | 0.739608 | 0.8617602 | 0.06589337 | 0.7800226 | 0.009509341 | 0.7800363 | 0.00658372 |  |  | 65160 | 0.7540501 | 0.8678712 | 0.01248909 | 0.7369418 | 0.006738482 | 0.7369296 | 0.007323825 |  |  | 22960 | 0.5982672 | 0.7035679 | 0.009703663 | 0.5891961 | 0.002832258 | 0.5891833 | 0.003798289
|  |  | 1202 | 0.8096029 | 0.7986596 | 0.006447743 | 0.8144063 | 0.01101164 | 0.8142325 | 0.07877468 |  |  | 1126 | 0.7594039 | 0.7276675 | 0.02364887 | 0.7324008 | 0.02980726 | 0.7324629 | 0.03167697 |  |  | 1350 | 0.8233636 | 0.8418713 | 0.04774667 | 0.8338679 | 0.01400386 | 0.8339675 | 0.01989289 |  |  | 1350 | 0.739608 | 0.8622793 | 0.06549908 | 0.7800861 | 0.009475249 | 0.7800992 | 0.006557198 |  |  | 65460 | 0.7540501 | 0.8678712 | 0.01248909 | 0.7372294 | 0.006741999 | 0.7372172 | 0.007330944 |  |  | 23260 | 0.5939163 | 0.7035679 | 0.009703663 | 0.5896179 | 0.002839213 | 0.5896053 | 0.003807474
|  |  | 1207 | 0.8104988 | 0.7998213 | 0.00643718 | 0.8153866 | 0.01101559 | 0.8152135 | 0.07886618 |  |  | 1131 | 0.7594039 | 0.7289611 | 0.02363521 | 0.7336417 | 0.02977739 | 0.7337042 | 0.03164555 |  |  | 1355 | 0.8244427 | 0.8427189 | 0.04759946 | 0.8344667 | 0.01394485 | 0.834566 | 0.01980072 |  |  | 1355 | 0.739608 | 0.8627934 | 0.06510632 | 0.7801484 | 0.009442131 | 0.7801611 | 0.006531423 |  |  | 65760 | 0.756288 | 0.8678712 | 0.01248909 | 0.7375167 | 0.00674552 | 0.7375046 | 0.007338062 |  |  | 23560 | 0.5982672 | 0.7035679 | 0.009703663 | 0.5900391 | 0.002846205 | 0.5900265 | 0.003816709
|  |  | 1212 | 0.8122907 | 0.8009763 | 0.006426524 | 0.8163599 | 0.01101953 | 0.8161875 | 0.07895705 |  |  | 1136 | 0.7622852 | 0.7302482 | 0.02362109 | 0.7348759 | 0.02974697 | 0.7349388 | 0.03161356 |  |  | 1360 | 0.8233636 | 0.8435607 | 0.04745207 | 0.8350603 | 0.01388604 | 0.8351592 | 0.01970882 |  |  | 1360 | 0.7412895 | 0.8633024 | 0.06471511 | 0.7802097 | 0.009409964 | 0.7802218 | 0.006506379 |  |  | 66060 | 0.7630019 | 0.8678712 | 0.01248909 | 0.7378036 | 0.006749044 | 0.7377916 | 0.007345181 |  |  | 23860 | 0.6004427 | 0.7035679 | 0.009703663 | 0.5904595 | 0.002853233 | 0.5904471 | 0.003825992
|  |  | 1217 | 0.8131867 | 0.8021245 | 0.006415777 | 0.8173264 | 0.01102346 | 0.8171546 | 0.07904731 |  |  | 1141 | 0.7632457 | 0.7315288 | 0.02360653 | 0.7361034 | 0.02971602 | 0.7361666 | 0.031581 |  |  | 1365 | 0.8222846 | 0.8443968 | 0.04730449 | 0.8356487 | 0.01382742 | 0.8357473 | 0.01961718 |  |  | 1365 | 0.7412895 | 0.8638065 | 0.06432545 | 0.78027 | 0.009378723 | 0.7802816 | 0.006482049 |  |  | 66360 | 0.7630019 | 0.8678712 | 0.01248909 | 0.7380903 | 0.006752571 | 0.7380783 | 0.007352299 |  |  | 24160 | 0.6004427 | 0.7035679 | 0.009703663 | 0.5908793 | 0.002860297 | 0.5908669 | 0.003835323
|  |  | 1222 | 0.8149786 | 0.8032662 | 0.006404941 | 0.8182859 | 0.01102739 | 0.8181149 | 0.07913695 |  |  | 1146 | 0.7642061 | 0.7328031 | 0.02359153 | 0.7373242 | 0.02968453 | 0.7373878 | 0.03154788 |  |  | 1370 | 0.8222846 | 0.8452272 | 0.04715675 | 0.836232 | 0.013769 | 0.8363302 | 0.01952581 |  |  | 1370 | 0.739608 | 0.8643056 | 0.06393736 | 0.7803292 | 0.009348386 | 0.7803403 | 0.006458415 |  |  | 66660 | 0.756288 | 0.8678712 | 0.01248909 | 0.7383766 | 0.006756102 | 0.7383647 | 0.007359417 |  |  | 24460 | 0.5982672 | 0.7035679 | 0.009703663 | 0.5912983 | 0.002867394 | 0.591286 | 0.003844699
|  |  | 1227 | 0.8158746 | 0.8044012 | 0.006394017 | 0.8192387 | 0.0110313 | 0.8190684 | 0.07922598 |  |  | 1151 | 0.7670875 | 0.734071 | 0.02357609 | 0.7385383 | 0.02965253 | 0.7386023 | 0.0315142 |  |  | 1375 | 0.8233636 | 0.846052 | 0.04700885 | 0.8368103 | 0.01371078 | 0.8369081 | 0.01943472 |  |  | 1375 | 0.7412895 | 0.8647999 | 0.06355083 | 0.7803874 | 0.009318931 | 0.780398 | 0.006435459 |  |  | 66960 | 0.7607639 | 0.8678712 | 0.01248909 | 0.7386626 | 0.006759637 | 0.7386508 | 0.007366535 |  |  | 24760 | 0.6004427 | 0.7035679 | 0.009703663 | 0.5917167 | 0.002874525 | 0.5917045 | 0.00385412
|  |  | 1232 | 0.8158746 | 0.8055297 | 0.006383007 | 0.8201848 | 0.0110352 | 0.8200151 | 0.07931441 |  |  | 1156 | 0.766127 | 0.7353326 | 0.02356022 | 0.7397459 | 0.02962001 | 0.7398102 | 0.03147998 |  |  | 1380 | 0.8244427 | 0.8468712 | 0.0468608 | 0.8373834 | 0.01365276 | 0.8374809 | 0.0193439 |  |  | 1380 | 0.7412895 | 0.8652894 | 0.06316588 | 0.7804447 | 0.009290335 | 0.7804548 | 0.006413167 |  |  | 67260 | 0.758526 | 0.8678712 | 0.01248909 | 0.7389482 | 0.006763175 | 0.7389365 | 0.007373652 |  |  | 25060 | 0.606969 | 0.7035679 | 0.009703663 | 0.5921343 | 0.002881689 | 0.5921222 | 0.003863585
|  |  | 1237 | 0.8176665 | 0.8066516 | 0.006371912 | 0.8211241 | 0.01103909 | 0.8209552 | 0.07940225 |  |  | 1161 | 0.7670875 | 0.7365878 | 0.02354393 | 0.740947 | 0.02958697 | 0.7410116 | 0.03144521 |  |  | 1385 | 0.8244427 | 0.8476849 | 0.04671261 | 0.8379516 | 0.01359495 | 0.8380488 | 0.01925337 |  |  | 1385 | 0.742971 | 0.8657741 | 0.06278252 | 0.7805009 | 0.009262576 | 0.7805106 | 0.00639152 |  |  | 67560 | 0.758526 | 0.8678712 | 0.01248909 | 0.7392336 | 0.006766716 | 0.7392219 | 0.007380768 |  |  | 25360 | 0.606969 | 0.7035679 | 0.009703663 | 0.5925513 | 0.002888883 | 0.5925392 | 0.003873091
|  |  | 1242 | 0.8176665 | 0.807767 | 0.006360732 | 0.8220569 | 0.01104297 | 0.8218887 | 0.07948949 |  |  | 1166 | 0.7690084 | 0.7378368 | 0.02352722 | 0.7421415 | 0.02955344 | 0.7422064 | 0.03140992 |  |  | 1390 | 0.8255217 | 0.848493 | 0.04656428 | 0.8385149 | 0.01353734 | 0.8386117 | 0.01916312 |  |  | 1390 | 0.739608 | 0.8662541 | 0.06240074 | 0.7805563 | 0.009235634 | 0.7805654 | 0.006370503 |  |  | 67860 | 0.758526 | 0.8678712 | 0.01248909 | 0.7395186 | 0.00677026 | 0.7395069 | 0.007387884 |  |  | 25660 | 0.6004427 | 0.7035679 | 0.009703663 | 0.5929675 | 0.002896108 | 0.5929556 | 0.003882638
|  |  | 1247 | 0.8185624 | 0.808876 | 0.006349471 | 0.8229831 | 0.01104684 | 0.8228156 | 0.07957614 |  |  | 1171 | 0.7690084 | 0.7390795 | 0.02351009 | 0.7433295 | 0.0295194 | 0.7433948 | 0.0313741 |  |  | 1395 | 0.8255217 | 0.8492957 | 0.04641583 | 0.8390732 | 0.01347994 | 0.8391696 | 0.01907316 |  |  | 1395 | 0.739608 | 0.8667294 | 0.06202056 | 0.7806106 | 0.009209487 | 0.7806193 | 0.006350101 |  |  | 68160 | 0.7607639 | 0.8678712 | 0.01248909 | 0.7398032 | 0.006773807 | 0.7397917 | 0.007394998 |  |  | 25960 | 0.6026181 | 0.7035679 | 0.009703663 | 0.5933831 | 0.002903362 | 0.5933712 | 0.003892225
|  |  | 1252 | 0.8203544 | 0.8099786 | 0.006338128 | 0.8239028 | 0.0110507 | 0.8237361 | 0.07966221 |  |  | 1176 | 0.7718898 | 0.7403161 | 0.02349255 | 0.744511 | 0.02948488 | 0.7445766 | 0.03133775 |  |  | 1400 | 0.8255217 | 0.850093 | 0.04626726 | 0.8396267 | 0.01342276 | 0.8397228 | 0.01898349 |  |  | 1400 | 0.7446525 | 0.8672001 | 0.06164198 | 0.7806641 | 0.009184114 | 0.7806724 | 0.006330297 |  |  | 68460 | 0.756288 | 0.8678712 | 0.01248909 | 0.7400876 | 0.006777357 | 0.7400761 | 0.007402112 |  |  | 26260 | 0.6026181 | 0.7035679 | 0.009703663 | 0.5937979 | 0.002910645 | 0.5937861 | 0.00390185
|  |  | 1257 | 0.8212503 | 0.8110748 | 0.006326705 | 0.824816 | 0.01105456 | 0.8246501 | 0.07974771 |  |  | 1181 | 0.7718898 | 0.7415464 | 0.0234746 | 0.7456862 | 0.02944987 | 0.7457521 | 0.0313009 |  |  | 1405 | 0.8244427 | 0.8508848 | 0.04611859 | 0.8401754 | 0.01336578 | 0.8402711 | 0.01889412 |  |  | 1405 | 0.7412895 | 0.8676662 | 0.06126501 | 0.7807167 | 0.009159496 | 0.7807245 | 0.006311077 |  |  | 68760 | 0.7607639 | 0.8678712 | 0.01248909 | 0.7403716 | 0.00678091 | 0.7403602 | 0.007409224 |  |  | 26560 | 0.606969 | 0.7035679 | 0.009703663 | 0.5942121 | 0.002917956 | 0.5942004 | 0.003911513
|  |  | 1262 | 0.8221463 | 0.8121646 | 0.006315204 | 0.8257229 | 0.0110584 | 0.8255577 | 0.07983263 |  |  | 1186 | 0.7738107 | 0.7427706 | 0.02345625 | 0.7468549 | 0.02941438 | 0.7469212 | 0.03126354 |  |  | 1410 | 0.8276797 | 0.8516713 | 0.04596981 | 0.8407193 | 0.01330902 | 0.8408146 | 0.01880504 |  |  | 1410 | 0.739608 | 0.8681278 | 0.06088966 | 0.7807685 | 0.009135612 | 0.7807758 | 0.006292424 |  |  | 69060 | 0.7652398 | 0.8678712 | 0.01248909 | 0.7406553 | 0.006784466 | 0.7406439 | 0.007416334 |  |  | 26860 | 0.6047936 | 0.7035679 | 0.009703663 | 0.5946256 | 0.002925293 | 0.5946139 | 0.003921211
|  |  | 1267 | 0.8239382 | 0.8132481 | 0.006303626 | 0.8266234 | 0.01106223 | 0.8264591 | 0.07991699 |  |  | 1191 | 0.7747712 | 0.7439887 | 0.02343749 | 0.7480173 | 0.02937843 | 0.7480839 | 0.03122568 |  |  | 1415 | 0.8255217 | 0.8524525 | 0.04582095 | 0.8412584 | 0.01325247 | 0.8413534 | 0.01871626 |  |  | 1415 | 0.739608 | 0.8685849 | 0.06051592 | 0.7808193 | 0.009112443 | 0.7808262 | 0.006274326 |  |  | 69360 | 0.7630019 | 0.8678712 | 0.01248909 | 0.7409387 | 0.006788025 | 0.7409274 | 0.007423443 |  |  | 27160 | 0.6091445 | 0.7035679 | 0.009703663 | 0.5950383 | 0.002932656 | 0.5950268 | 0.003930945
|  |  | 1272 | 0.8248341 | 0.8143254 | 0.006291972 | 0.8275177 | 0.01106606 | 0.8273541 | 0.08000078 |  |  | 1196 | 0.7757316 | 0.7452007 | 0.02341835 | 0.7491734 | 0.029342 | 0.7492403 | 0.03118732 |  |  | 1420 | 0.8255217 | 0.8532284 | 0.045672 | 0.8417929 | 0.01319615 | 0.8418875 | 0.01862778 |  |  | 1420 | 0.7412895 | 0.8690375 | 0.06014381 | 0.7808694 | 0.009089971 | 0.7808758 | 0.006256767 |  |  | 69660 | 0.7607639 | 0.8678712 | 0.01248909 | 0.7412217 | 0.006791586 | 0.7412105 | 0.00743055 |  |  | 27460 | 0.6091445 | 0.7035679 | 0.009703663 | 0.5954504 | 0.002940044 | 0.595439 | 0.003940712
|  |  | 1277 | 0.8248341 | 0.8153964 | 0.006280243 | 0.8284058 | 0.01106987 | 0.828243 | 0.08008402 |  |  | 1201 | 0.7776525 | 0.7464066 | 0.02339881 | 0.7503232 | 0.02930512 | 0.7503904 | 0.03114848 |  |  | 1425 | 0.8266007 | 0.853999 | 0.04552297 | 0.8423227 | 0.01314004 | 0.842417 | 0.0185396 |  |  | 1425 | 0.7412895 | 0.8694857 | 0.05977332 | 0.7809186 | 0.009068176 | 0.7809246 | 0.006239733 |  |  | 69960 | 0.7607639 | 0.8678712 | 0.01248909 | 0.7415045 | 0.00679515 | 0.7414933 | 0.007437656 |  |  | 27760 | 0.6047936 | 0.7035679 | 0.009703663 | 0.5958618 | 0.002947456 | 0.5958504 | 0.003950511
|  |  | 1282 | 0.8248341 | 0.8164613 | 0.00626844 | 0.8292876 | 0.01107368 | 0.8291257 | 0.08016671 |  |  | 1206 | 0.778613 | 0.7476065 | 0.02337889 | 0.7514668 | 0.02926778 | 0.7515343 | 0.03110916 |  |  | 1430 | 0.8255217 | 0.8547644 | 0.04537388 | 0.8428479 | 0.01308416 | 0.8429418 | 0.01845173 |  |  | 1430 | 0.7412895 | 0.8699295 | 0.05940447 | 0.780967 | 0.00904704 | 0.7809726 | 0.00622321 |  |  | 70260 | 0.7630019 | 0.8678712 | 0.01248909 | 0.7417869 | 0.006798717 | 0.7417757 | 0.007444759 |  |  | 28060 | 0.606969 | 0.7035679 | 0.009703663 | 0.5962725 | 0.002954892 | 0.5962612 | 0.003960343
|  |  | 1287 | 0.8257301 | 0.8175199 | 0.006256566 | 0.8301634 | 0.01107748 | 0.8300023 | 0.08024886 |  |  | 1211 | 0.7805339 | 0.7488005 | 0.02335859 | 0.7526041 | 0.02922999 | 0.7526719 | 0.03106937 |  |  | 1435 | 0.8276797 | 0.8555246 | 0.04522473 | 0.8433685 | 0.01302849 | 0.8434621 | 0.01836417 |  |  | 1435 | 0.739608 | 0.8703691 | 0.05903726 | 0.7810146 | 0.009026546 | 0.7810198 | 0.006207185 |  |  | 70560 | 0.7630019 | 0.8678712 | 0.01248909 | 0.742069 | 0.006802286 | 0.7420579 | 0.007451861 |  |  | 28360 | 0.6026181 | 0.7035679 | 0.009703663 | 0.5966825 | 0.00296235 | 0.5966713 | 0.003970205
|  |  | 1292 | 0.8266261 | 0.8185725 | 0.006244621 | 0.8310331 | 0.01108126 | 0.8308728 | 0.08033046 |  |  | 1216 | 0.7805339 | 0.7499884 | 0.02333791 | 0.7537353 | 0.02919177 | 0.7538034 | 0.0310291 |  |  | 1440 | 0.8276797 | 0.8562797 | 0.04507553 | 0.8438846 | 0.01297306 | 0.8439778 | 0.01827693 |  |  | 1440 | 0.7379266 | 0.8708043 | 0.05867168 | 0.7810614 | 0.009006676 | 0.7810662 | 0.006191645 |  |  | 70860 | 0.7652398 | 0.8678712 | 0.01248909 | 0.7423507 | 0.006805858 | 0.7423397 | 0.00745896 |  |  | 28660 | 0.6091445 | 0.7035679 | 0.009703663 | 0.5970918 | 0.00296983 | 0.5970807 | 0.003980096
|  |  | 1297 | 0.8293139 | 0.819619 | 0.006232606 | 0.8318969 | 0.01108504 | 0.8317374 | 0.08041152 |  |  | 1221 | 0.7805339 | 0.7511704 | 0.02331685 | 0.7548603 | 0.0291531 | 0.7549287 | 0.03098838 |  |  | 1445 | 0.8287587 | 0.8570296 | 0.04492629 | 0.8443962 | 0.01291785 | 0.844489 | 0.01818999 |  |  | 1445 | 0.7412895 | 0.8712353 | 0.05830775 | 0.7811075 | 0.008987413 | 0.7811119 | 0.006176575 |  |  | 71160 | 0.7630019 | 0.8678712 | 0.01248909 | 0.7426322 | 0.006809432 | 0.7426212 | 0.007466056 |  |  | 28960 | 0.606969 | 0.7035679 | 0.009703663 | 0.5975005 | 0.002977331 | 0.5974895 | 0.003990015
|  |  | 1302 | 0.8293139 | 0.8206594 | 0.006220522 | 0.8327546 | 0.01108881 | 0.832596 | 0.08049205 |  |  | 1226 | 0.7824548 | 0.7523465 | 0.02329543 | 0.7559793 | 0.02911401 | 0.7560479 | 0.0309472 |  |  | 1450 | 0.8287587 | 0.8577745 | 0.04477701 | 0.8449033 | 0.01286286 | 0.8449958 | 0.01810338 |  |  | 1450 | 0.739608 | 0.8716621 | 0.05794547 | 0.7811529 | 0.00896874 | 0.7811569 | 0.006161964 |  |  | 71460 | 0.7652398 | 0.8678712 | 0.01248909 | 0.7429133 | 0.006813009 | 0.7429024 | 0.007473151 |  |  | 29260 | 0.6047936 | 0.7035679 | 0.009703663 | 0.5979085 | 0.002984851 | 0.5978975 | 0.003999962
|  |  | 1307 | 0.8311059 | 0.8216937 | 0.006208371 | 0.8336065 | 0.01109257 | 0.8334487 | 0.08057205 |  |  | 1231 | 0.7834153 | 0.7535167 | 0.02327364 | 0.7570921 | 0.02907449 | 0.757161 | 0.03090558 |  |  | 1455 | 0.8276797 | 0.8585143 | 0.04462769 | 0.8454061 | 0.01280811 | 0.8454982 | 0.01801708 |  |  | 1455 | 0.742971 | 0.8720847 | 0.05758484 | 0.7811975 | 0.008950641 | 0.7812011 | 0.006147799 |  |  | 71760 | 0.7652398 | 0.8678712 | 0.01248909 | 0.7431941 | 0.006816588 | 0.7431832 | 0.007480242 |  |  | 29560 | 0.6113199 | 0.7035679 | 0.009703663 | 0.5983157 | 0.002992391 | 0.5983049 | 0.004009935
|  |  | 1312 | 0.8302099 | 0.8227221 | 0.006196154 | 0.8344525 | 0.01109633 | 0.8342956 | 0.08065153 |  |  | 1236 | 0.7853362 | 0.7546811 | 0.02325149 | 0.7581989 | 0.02903456 | 0.7582681 | 0.03086351 |  |  | 1460 | 0.8266007 | 0.8592491 | 0.04447836 | 0.8459044 | 0.01275359 | 0.8459962 | 0.0179311 |  |  | 1460 | 0.739608 | 0.8725033 | 0.05722587 | 0.7812414 | 0.008933099 | 0.7812446 | 0.006134068 |  |  | 72060 | 0.7674778 | 0.8678712 | 0.01248909 | 0.7434745 | 0.006820169 | 0.7434638 | 0.007487331 |  |  | 29860 | 0.6134954 | 0.7035679 | 0.009703663 | 0.5987223 | 0.00299995 | 0.5987115 | 0.004019933
|  |  | 1317 | 0.8320018 | 0.8237446 | 0.006183872 | 0.8352928 | 0.01110007 | 0.8351367 | 0.08073049 |  |  | 1241 | 0.7843757 | 0.7558397 | 0.02322899 | 0.7592997 | 0.02899421 | 0.7593691 | 0.030821 |  |  | 1465 | 0.8309167 | 0.859979 | 0.04432901 | 0.8463985 | 0.0126993 | 0.8464899 | 0.01784545 |  |  | 1465 | 0.7412895 | 0.8729177 | 0.05686855 | 0.7812846 | 0.0089161 | 0.7812875 | 0.006120759 |  |  | 72360 | 0.7674778 | 0.8678712 | 0.01248909 | 0.7437547 | 0.006823752 | 0.743744 | 0.007494417 |  |  | 30160 | 0.6178463 | 0.7035679 | 0.009703663 | 0.5991282 | 0.003007527 | 0.5991175 | 0.004029956
|  |  | 1322 | 0.8337937 | 0.8247611 | 0.006171526 | 0.8361273 | 0.0111038 | 0.8359721 | 0.08080894 |  |  | 1246 | 0.7853362 | 0.7569925 | 0.02320613 | 0.7603945 | 0.02895346 | 0.7604642 | 0.03077807 |  |  | 1470 | 0.8287587 | 0.8607039 | 0.04417966 | 0.8468882 | 0.01264525 | 0.8469792 | 0.01776012 |  |  | 1470 | 0.742971 | 0.8733281 | 0.0565129 | 0.7813271 | 0.008899628 | 0.7813296 | 0.00610786 |  |  | 72660 | 0.7652398 | 0.8678712 | 0.01248909 | 0.7440345 | 0.006827338 | 0.7440239 | 0.0075015 |  |  | 30460 | 0.6091445 | 0.7035679 | 0.009703663 | 0.5995335 | 0.00301512 | 0.5995228 | 0.004040002
|  |  | 1327 | 0.8346897 | 0.8257718 | 0.006159118 | 0.8369561 | 0.01110753 | 0.8368017 | 0.08088688 |  |  | 1251 | 0.7872571 | 0.7581395 | 0.02318293 | 0.7614834 | 0.0289123 | 0.7615533 | 0.0307347 |  |  | 1475 | 0.8298377 | 0.8614239 | 0.0440303 | 0.8473737 | 0.01259143 | 0.8474643 | 0.01767512 |  |  | 1475 | 0.739608 | 0.8737345 | 0.05615891 | 0.781369 | 0.008883668 | 0.7813711 | 0.00609536 |  |  | 72960 | 0.7697157 | 0.8678712 | 0.01248909 | 0.744314 | 0.006830925 | 0.7443034 | 0.007508579 |  |  | 30760 | 0.6091445 | 0.7035679 | 0.009703663 | 0.599938 | 0.00302273 | 0.5999275 | 0.004050071
|  |  | 1332 | 0.8355856 | 0.8267766 | 0.006146648 | 0.8377792 | 0.01111124 | 0.8376258 | 0.08096431 |  |  | 1256 | 0.7901385 | 0.7592808 | 0.02315938 | 0.7625663 | 0.02887075 | 0.7626365 | 0.03069093 |  |  | 1480 | 0.8298377 | 0.862139 | 0.04388095 | 0.8478549 | 0.01253785 | 0.8479452 | 0.01759045 |  |  | 1480 | 0.742971 | 0.874137 | 0.05580658 | 0.7814102 | 0.008868205 | 0.781412 | 0.006083247 |  |  | 73260 | 0.7652398 | 0.8678712 | 0.01248909 | 0.7445932 | 0.006834514 | 0.7445827 | 0.007515656 |  |  | 31060 | 0.606969 | 0.7035679 | 0.009703663 | 0.6003419 | 0.003030356 | 0.6003314 | 0.00406016
|  |  | 1337 | 0.8346897 | 0.8277756 | 0.006134118 | 0.8385968 | 0.01111495 | 0.8384442 | 0.08104124 |  |  | 1261 | 0.789178 | 0.7604164 | 0.02313549 | 0.7636434 | 0.02882881 | 0.7637138 | 0.03064673 |  |  | 1485 | 0.8309167 | 0.8628493 | 0.04373162 | 0.848332 | 0.0124845 | 0.8484219 | 0.0175061 |  |  | 1485 | 0.742971 | 0.8745355 | 0.05545592 | 0.7814507 | 0.008853226 | 0.7814522 | 0.006071511 |  |  | 73560 | 0.7652398 | 0.8678712 | 0.01248909 | 0.7448721 | 0.006838105 | 0.7448616 | 0.007522729 |  |  | 31360 | 0.6200217 | 0.7035679 | 0.009703663 | 0.6007451 | 0.003037996 | 0.6007347 | 0.004070271
|  |  | 1342 | 0.8382735 | 0.8287688 | 0.006121529 | 0.8394088 | 0.01111865 | 0.8392571 | 0.08111767 |  |  | 1266 | 0.7910989 | 0.7615463 | 0.02311126 | 0.7647146 | 0.02878648 | 0.7647853 | 0.03060214 |  |  | 1490 | 0.8287587 | 0.8635547 | 0.0435823 | 0.8488049 | 0.01243139 | 0.8488944 | 0.0174221 |  |  | 1490 | 0.7412895 | 0.8749302 | 0.05510693 | 0.7814906 | 0.008838716 | 0.7814917 | 0.006060141 |  |  | 73860 | 0.7607639 | 0.8678712 | 0.01248909 | 0.7451506 | 0.006841699 | 0.7451402 | 0.007529799 |  |  | 31660 | 0.6113199 | 0.7035679 | 0.009703663 | 0.6011476 | 0.003045651 | 0.6011373 | 0.0040804
|  |  | 1347 | 0.8382735 | 0.8297562 | 0.006108881 | 0.8402153 | 0.01112234 | 0.8400645 | 0.08119362 |  |  | 1271 | 0.7901385 | 0.7626705 | 0.0230867 | 0.76578 | 0.02874377 | 0.765851 | 0.03055714 |  |  | 1495 | 0.8298377 | 0.8642554 | 0.04343301 | 0.8492737 | 0.01237853 | 0.8493629 | 0.01733842 |  |  | 1495 | 0.742971 | 0.875321 | 0.05475961 | 0.7815299 | 0.008824662 | 0.7815307 | 0.006049126 |  |  | 74160 | 0.7607639 | 0.8678712 | 0.01248909 | 0.7454289 | 0.006845293 | 0.7454185 | 0.007536865 |  |  | 31960 | 0.6156708 | 0.7035679 | 0.009703663 | 0.6015495 | 0.00305332 | 0.6015393 | 0.004090549
|  |  | 1352 | 0.8382735 | 0.830738 | 0.006096177 | 0.8410163 | 0.01112602 | 0.8408665 | 0.08126907 |  |  | 1276 | 0.7920594 | 0.7637892 | 0.02306181 | 0.7668396 | 0.0287007 | 0.7669108 | 0.03051174 |  |  | 1500 | 0.8309167 | 0.8649514 | 0.04328375 | 0.8497384 | 0.01232591 | 0.8498272 | 0.01725509 |  |  | 1500 | 0.739608 | 0.875708 | 0.05441397 | 0.7815686 | 0.008811051 | 0.7815691 | 0.006038457 |  |  | 74460 | 0.7652398 | 0.8678712 | 0.01248909 | 0.7457068 | 0.00684889 | 0.7456965 | 0.007543927 |  |  | 32260 | 0.6156708 | 0.7035679 | 0.009703663 | 0.6019507 | 0.003061001 | 0.6019405 | 0.004100715
|  |  | 1357 | 0.8391695 | 0.831714 | 0.006083417 | 0.841812 | 0.01112969 | 0.8416631 | 0.08134404 |  |  | 1281 | 0.7939803 | 0.7649022 | 0.0230366 | 0.7678935 | 0.02865725 | 0.7679649 | 0.03046596 |  |  | 1505 | 0.8309167 | 0.8656426 | 0.04313454 | 0.8501991 | 0.01227352 | 0.8502875 | 0.01717209 |  |  | 1505 | 0.746334 | 0.8760912 | 0.05407 | 0.7816067 | 0.008797869 | 0.7816068 | 0.006028123 |  |  | 74760 | 0.7607639 | 0.8678712 | 0.01248909 | 0.7459844 | 0.006852488 | 0.7459742 | 0.007550985 |  |  | 32560 | 0.6134954 | 0.7035679 | 0.009703663 | 0.6023512 | 0.003068694 | 0.6023411 | 0.004110898
|  |  | 1362 | 0.8409614 | 0.8326844 | 0.006070601 | 0.8426022 | 0.01113335 | 0.8424543 | 0.08141853 |  |  | 1286 | 0.7949408 | 0.7660097 | 0.02301106 | 0.7689416 | 0.02861344 | 0.7690133 | 0.03041979 |  |  | 1510 | 0.8319958 | 0.8663291 | 0.04298536 | 0.8506557 | 0.01222139 | 0.8507438 | 0.01708943 |  |  | 1510 | 0.742971 | 0.8764707 | 0.0537277 | 0.7816443 | 0.008785106 | 0.781644 | 0.006018116 |  |  | 75060 | 0.7697157 | 0.8678712 | 0.01248909 | 0.7462617 | 0.006856088 | 0.7462515 | 0.00755804 |  |  | 32860 | 0.6134954 | 0.7035679 | 0.009703663 | 0.602751 | 0.003076399 | 0.602741 | 0.004121098
|  |  | 1367 | 0.8418573 | 0.8336492 | 0.006057732 | 0.8433872 | 0.011137 | 0.8432402 | 0.08149255 |  |  | 1291 | 0.7949408 | 0.7671117 | 0.02298521 | 0.7699841 | 0.02856927 | 0.7700559 | 0.03037324 |  |  | 1515 | 0.8298377 | 0.867011 | 0.04283624 | 0.8511084 | 0.01216949 | 0.8511962 | 0.01700711 |  |  | 1515 | 0.746334 | 0.8768465 | 0.05338708 | 0.7816812 | 0.008772747 | 0.7816807 | 0.006008424 |  |  | 75360 | 0.7607639 | 0.8678712 | 0.01248909 | 0.7465386 | 0.00685969 | 0.7465285 | 0.00756509 |  |  | 33160 | 0.6200217 | 0.7035679 | 0.009703663 | 0.6031502 | 0.003084115 | 0.6031403 | 0.004131312
|  |  | 1372 | 0.8418573 | 0.8346085 | 0.00604481 | 0.8441669 | 0.01114064 | 0.8440209 | 0.08156609 |  |  | 1296 | 0.7978221 | 0.7682082 | 0.02295904 | 0.7710209 | 0.02852475 | 0.771093 | 0.03032632 |  |  | 1520 | 0.8319958 | 0.8676883 | 0.04268718 | 0.8515572 | 0.01211785 | 0.8516445 | 0.01692514 |  |  | 1520 | 0.739608 | 0.8772186 | 0.05304814 | 0.7817176 | 0.008760781 | 0.7817167 | 0.005999039 |  |  | 75660 | 0.7652398 | 0.8678712 | 0.01248909 | 0.7468153 | 0.006863293 | 0.7468053 | 0.007572136 |  |  | 33460 | 0.6178463 | 0.7035679 | 0.009703663 | 0.6035487 | 0.003091842 | 0.6035388 | 0.004141541
|  |  | 1377 | 0.8436493 | 0.8355621 | 0.006031837 | 0.8449414 | 0.01114428 | 0.8447963 | 0.08163916 |  |  | 1301 | 0.7968617 | 0.7692991 | 0.02293257 | 0.772052 | 0.02847988 | 0.7721243 | 0.03027903 |  |  | 1525 | 0.8330748 | 0.868361 | 0.04253819 | 0.852002 | 0.01206645 | 0.852089 | 0.01684351 |  |  | 1525 | 0.742971 | 0.8775871 | 0.05271088 | 0.7817534 | 0.008749197 | 0.7817523 | 0.005989953 |  |  | 75960 | 0.7652398 | 0.8678712 | 0.01248909 | 0.7470916 | 0.006866897 | 0.7470816 | 0.007579178 |  |  | 33760 | 0.6156708 | 0.7035679 | 0.009703663 | 0.6039465 | 0.003099578 | 0.6039368 | 0.004151784
|  |  | 1382 | 0.8445452 | 0.8365103 | 0.006018813 | 0.8457107 | 0.0111479 | 0.8455665 | 0.08171178 |  |  | 1306 | 0.7978221 | 0.7703847 | 0.02290579 | 0.7730776 | 0.02843466 | 0.7731501 | 0.03023138 |  |  | 1530 | 0.8309167 | 0.8690292 | 0.04238926 | 0.852443 | 0.01201529 | 0.8525297 | 0.01676223 |  |  | 1530 | 0.7412895 | 0.8779521 | 0.05237529 | 0.7817887 | 0.008737983 | 0.7817873 | 0.005981156 |  |  | 76260 | 0.7630019 | 0.8678712 | 0.01248909 | 0.7473676 | 0.006870503 | 0.7473577 | 0.007586215 |  |  | 34060 | 0.6156708 | 0.7035679 | 0.009703663 | 0.6043437 | 0.003107323 | 0.604334 | 0.004162039
|  |  | 1387 | 0.8454412 | 0.837453 | 0.006005739 | 0.8464749 | 0.01115152 | 0.8463317 | 0.08178393 |  |  | 1311 | 0.799743 | 0.7714648 | 0.0228787 | 0.7740976 | 0.02838912 | 0.7741703 | 0.03018338 |  |  | 1535 | 0.8319958 | 0.8696928 | 0.04224041 | 0.8528802 | 0.01196439 | 0.8529664 | 0.01668129 |  |  | 1535 | 0.742971 | 0.8783134 | 0.05204139 | 0.7818235 | 0.008727128 | 0.7818218 | 0.00597264 |  |  | 76560 | 0.7652398 | 0.8678712 | 0.01248909 | 0.7476433 | 0.00687411 | 0.7476335 | 0.007593248 |  |  | 34360 | 0.6156708 | 0.7035679 | 0.009703663 | 0.6047402 | 0.003115077 | 0.6047306 | 0.004172306
|  |  | 1392 | 0.8454412 | 0.8383902 | 0.005992617 | 0.847234 | 0.01115512 | 0.8470917 | 0.08185562 |  |  | 1316 | 0.8007035 | 0.7725395 | 0.02285132 | 0.775112 | 0.02834323 | 0.7751849 | 0.03013502 |  |  | 1540 | 0.8319958 | 0.8703519 | 0.04209164 | 0.8533135 | 0.01191373 | 0.8533994 | 0.0166007 |  |  | 1540 | 0.739608 | 0.8786713 | 0.05170916 | 0.7818578 | 0.008716622 | 0.7818557 | 0.005964397 |  |  | 76860 | 0.7652398 | 0.8678712 | 0.01248909 | 0.7479187 | 0.006877719 | 0.7479089 | 0.007600277 |  |  | 34660 | 0.6178463 | 0.7035679 | 0.009703663 | 0.605136 | 0.003122839 | 0.6051265 | 0.004182585
|  |  | 1397 | 0.8472331 | 0.839322 | 0.005979447 | 0.847988 | 0.01115872 | 0.8478467 | 0.08192687 |  |  | 1321 | 0.8007035 | 0.7736088 | 0.02282364 | 0.776121 | 0.02829703 | 0.7761941 | 0.03008632 |  |  | 1545 | 0.8341538 | 0.8710065 | 0.04194296 | 0.8537431 | 0.01186333 | 0.8538286 | 0.01652046 |  |  | 1545 | 0.742971 | 0.8790256 | 0.05137861 | 0.7818916 | 0.008706454 | 0.7818892 | 0.005956418 |  |  | 77160 | 0.7674778 | 0.8678712 | 0.01248909 | 0.7481938 | 0.006881328 | 0.748184 | 0.0076073 |  |  | 34960 | 0.6200217 | 0.7035679 | 0.009703663 | 0.6055312 | 0.003130608 | 0.6055217 | 0.004192874
|  |  | 1402 | 0.8472331 | 0.8402484 | 0.00596623 | 0.848737 | 0.01116231 | 0.8485967 | 0.08199766 |  |  | 1326 | 0.801664 | 0.7746729 | 0.02279567 | 0.7771244 | 0.02825049 | 0.7771978 | 0.03003727 |  |  | 1550 | 0.8341538 | 0.8716568 | 0.04179437 | 0.854169 | 0.01181318 | 0.8542541 | 0.01644058 |  |  | 1550 | 0.7480154 | 0.8793765 | 0.05104974 | 0.7819248 | 0.008696614 | 0.7819222 | 0.005948695 |  |  | 77460 | 0.7719536 | 0.8678712 | 0.01248909 | 0.7484685 | 0.006884939 | 0.7484589 | 0.007614319 |  |  | 35260 | 0.6243726 | 0.7035679 | 0.009703663 | 0.6059257 | 0.003138383 | 0.6059163 | 0.004203172
|  |  | 1407 | 0.8472331 | 0.8411694 | 0.005952968 | 0.8494811 | 0.01116588 | 0.8493418 | 0.08206801 |  |  | 1331 | 0.8045453 | 0.7757315 | 0.02276741 | 0.7781225 | 0.02820365 | 0.778196 | 0.0299879 |  |  | 1555 | 0.8330748 | 0.8723026 | 0.04164589 | 0.8545911 | 0.01176327 | 0.8546759 | 0.01636105 |  |  | 1555 | 0.7446525 | 0.879724 | 0.05072255 | 0.7819576 | 0.008687092 | 0.7819547 | 0.005941222 |  |  | 77760 | 0.7719536 | 0.8678712 | 0.01248909 | 0.748743 | 0.006888551 | 0.7487334 | 0.007621333 |  |  | 35560 | 0.6221972 | 0.7035679 | 0.009703663 | 0.6063195 | 0.003146165 | 0.6063103 | 0.00421348
|  |  | 1412 | 0.849921 | 0.8420851 | 0.005939661 | 0.8502203 | 0.01116945 | 0.850082 | 0.08213792 |  |  | 1336 | 0.8045453 | 0.7767849 | 0.02273887 | 0.7791151 | 0.02815648 | 0.7791887 | 0.02993819 |  |  | 1560 | 0.8341538 | 0.872944 | 0.0414975 | 0.8550096 | 0.01171363 | 0.855094 | 0.01628187 |  |  | 1560 | 0.7446525 | 0.8800681 | 0.05039704 | 0.7819899 | 0.008677878 | 0.7819867 | 0.00593399 |  |  | 78060 | 0.7719536 | 0.8678712 | 0.01248909 | 0.7490171 | 0.006892164 | 0.7490075 | 0.007628341 |  |  | 35860 | 0.6221972 | 0.7035679 | 0.009703663 | 0.6067127 | 0.003153953 | 0.6067035 | 0.004223796
|  |  | 1417 | 0.8508169 | 0.8429955 | 0.005926311 | 0.8509545 | 0.01117301 | 0.8508172 | 0.0822074 |  |  | 1341 | 0.8055058 | 0.7778331 | 0.02271005 | 0.7801023 | 0.02810902 | 0.7801761 | 0.02988815 |  |  | 1565 | 0.8341538 | 0.8735811 | 0.04134923 | 0.8554244 | 0.01166423 | 0.8555085 | 0.01620304 |  |  | 1565 | 0.742971 | 0.8804089 | 0.0500732 | 0.7820218 | 0.008668963 | 0.7820183 | 0.005926992 |  |  | 78360 | 0.7652398 | 0.8678712 | 0.01248909 | 0.7492909 | 0.006895778 | 0.7492814 | 0.007635345 |  |  | 36160 | 0.6091445 | 0.7035679 | 0.009703663 | 0.6071053 | 0.003161746 | 0.6070961 | 0.004234119
|  |  | 1422 | 0.849921 | 0.8439006 | 0.005912917 | 0.851684 | 0.01117656 | 0.8515477 | 0.08227644 |  |  | 1346 | 0.8064662 | 0.778876 | 0.02268095 | 0.7810841 | 0.02806124 | 0.7811582 | 0.0298378 |  |  | 1570 | 0.8341538 | 0.8742139 | 0.04120107 | 0.8558357 | 0.01161509 | 0.8559194 | 0.01612457 |  |  | 1570 | 0.7446525 | 0.8807463 | 0.04975105 | 0.7820532 | 0.008660338 | 0.7820494 | 0.005920221 |  |  | 78660 | 0.7652398 | 0.8678712 | 0.01248909 | 0.7495644 | 0.006899393 | 0.749555 | 0.007642343 |  |  | 36460 | 0.6221972 | 0.7035679 | 0.009703663 | 0.6074971 | 0.003169543 | 0.6074881 | 0.004244449
|  |  | 1427 | 0.8508169 | 0.8448006 | 0.005899482 | 0.8524087 | 0.0111801 | 0.8522733 | 0.08234505 |  |  | 1351 | 0.8064662 | 0.7799137 | 0.02265158 | 0.7820606 | 0.02801317 | 0.7821349 | 0.02978713 |  |  | 1575 | 0.8330748 | 0.8748424 | 0.04105304 | 0.8562433 | 0.0115662 | 0.8563267 | 0.01604646 |  |  | 1575 | 0.742971 | 0.8810805 | 0.04943057 | 0.7820841 | 0.008651994 | 0.7820801 | 0.00591367 |  |  | 78960 | 0.7674778 | 0.8678712 | 0.01248909 | 0.7498376 | 0.006903009 | 0.7498282 | 0.007649336 |  |  | 36760 | 0.6200217 | 0.7035679 | 0.009703663 | 0.6078884 | 0.003177345 | 0.6078794 | 0.004254785
|  |  | 1432 | 0.8526088 | 0.8456952 | 0.005886007 | 0.8531286 | 0.01118362 | 0.8529942 | 0.08241323 |  |  | 1356 | 0.8064662 | 0.7809462 | 0.02262193 | 0.7830318 | 0.02796481 | 0.7831063 | 0.02973615 |  |  | 1580 | 0.8341538 | 0.8754667 | 0.04090513 | 0.8566474 | 0.01151757 | 0.8567304 | 0.01596871 |  |  | 1580 | 0.7446525 | 0.8814114 | 0.04911176 | 0.7821146 | 0.008643923 | 0.7821103 | 0.005907332 |  |  | 79260 | 0.7652398 | 0.8678712 | 0.01248909 | 0.7501105 | 0.006906625 | 0.7501012 | 0.007656324 |  |  | 37060 | 0.6243726 | 0.7035679 | 0.009703663 | 0.6082789 | 0.00318515 | 0.60827 | 0.004265127
|  |  | 1437 | 0.8517129 | 0.8465848 | 0.005872491 | 0.8538437 | 0.01118714 | 0.8537104 | 0.08248099 |  |  | 1361 | 0.8083872 | 0.7819735 | 0.02259202 | 0.7839978 | 0.02791616 | 0.7840724 | 0.02968486 |  |  | 1585 | 0.8352328 | 0.8760867 | 0.04075735 | 0.857048 | 0.0114692 | 0.8571307 | 0.01589132 |  |  | 1585 | 0.7446525 | 0.881739 | 0.04879463 | 0.7821447 | 0.008636115 | 0.7821402 | 0.005901202 |  |  | 79560 | 0.7764295 | 0.8678712 | 0.01248909 | 0.7503831 | 0.006910243 | 0.7503738 | 0.007663306 |  |  | 37360 | 0.6221972 | 0.7035679 | 0.009703663 | 0.6086688 | 0.003192958 | 0.60866 | 0.004275474
|  |  | 1442 | 0.8535048 | 0.8474691 | 0.005858936 | 0.8545543 | 0.01119065 | 0.854422 | 0.08254834 |  |  | 1366 | 0.8103081 | 0.7829957 | 0.02256185 | 0.7849585 | 0.02786722 | 0.7850332 | 0.02963328 |  |  | 1590 | 0.8341538 | 0.8767025 | 0.04060971 | 0.8574452 | 0.01142108 | 0.8575274 | 0.01581428 |  |  | 1590 | 0.7446525 | 0.8820635 | 0.04847917 | 0.7821743 | 0.008628564 | 0.7821696 | 0.005895272 |  |  | 79860 | 0.7719536 | 0.8678712 | 0.01248909 | 0.7506553 | 0.006913861 | 0.7506461 | 0.007670282 |  |  | 37660 | 0.6134954 | 0.7035679 | 0.009703663 | 0.6090581 | 0.003200769 | 0.6090493 | 0.004285824
|  |  | 1447 | 0.8544008 | 0.8483484 | 0.005845343 | 0.8552601 | 0.01119415 | 0.8551289 | 0.08261526 |  |  | 1371 | 0.8112685 | 0.7840129 | 0.02253141 | 0.785914 | 0.027818 | 0.7859889 | 0.0295814 |  |  | 1595 | 0.8352328 | 0.8773142 | 0.04046221 | 0.8578388 | 0.01137322 | 0.8579207 | 0.01573761 |  |  | 1595 | 0.746334 | 0.8823848 | 0.04816539 | 0.7822036 | 0.00862126 | 0.7821985 | 0.005889537 |  |  | 80160 | 0.7719536 | 0.8678712 | 0.01248909 | 0.7509272 | 0.00691748 | 0.7509181 | 0.007677253 |  |  | 37960 | 0.6200217 | 0.7035679 | 0.009703663 | 0.6094467 | 0.003208582 | 0.609438 | 0.004296179
|  |  | 1452 | 0.8552967 | 0.8492226 | 0.005831713 | 0.8559614 | 0.01119764 | 0.8558312 | 0.08268178 |  |  | 1376 | 0.8112685 | 0.7850249 | 0.02250072 | 0.7868643 | 0.02776851 | 0.7869393 | 0.02952922 |  |  | 1600 | 0.8341538 | 0.8779217 | 0.04031485 | 0.8582291 | 0.01132561 | 0.8583106 | 0.0156613 |  |  | 1600 | 0.746334 | 0.882703 | 0.04785327 | 0.7822324 | 0.008614197 | 0.7822271 | 0.00588399 |  |  | 80460 | 0.7697157 | 0.8678712 | 0.01248909 | 0.7511989 | 0.006921099 | 0.7511898 | 0.007684217 |  |  | 38260 | 0.6221972 | 0.7035679 | 0.009703663 | 0.6098347 | 0.003216396 | 0.609826 | 0.004306536
|  |  | 1457 | 0.8552967 | 0.8500917 | 0.005818047 | 0.8566582 | 0.01120111 | 0.8565289 | 0.08274788 |  |  | 1381 | 0.8131894 | 0.7860319 | 0.02246978 | 0.7878094 | 0.02771875 | 0.7878846 | 0.02947677 |  |  | 1605 | 0.8363118 | 0.8785251 | 0.04016765 | 0.8586159 | 0.01127827 | 0.8586971 | 0.01558535 |  |  | 1605 | 0.7412895 | 0.8830181 | 0.04754282 | 0.7822608 | 0.008607367 | 0.7822553 | 0.005878625 |  |  | 80760 | 0.7674778 | 0.8678712 | 0.01248909 | 0.7514702 | 0.006924719 | 0.7514611 | 0.007691176 |  |  | 38560 | 0.6243726 | 0.7035679 | 0.009703663 | 0.610222 | 0.003224212 | 0.6102134 | 0.004316895
|  |  | 1462 | 0.8570886 | 0.8509558 | 0.005804345 | 0.8573504 | 0.01120458 | 0.8572222 | 0.08281358 |  |  | 1386 | 0.812229 | 0.7870338 | 0.02243858 | 0.7887494 | 0.02766872 | 0.7888248 | 0.02942403 |  |  | 1610 | 0.8352328 | 0.8791244 | 0.0400206 | 0.8589994 | 0.01123118 | 0.8590802 | 0.01550977 |  |  | 1610 | 0.7446525 | 0.8833301 | 0.04723404 | 0.7822889 | 0.008600762 | 0.7822832 | 0.005873438 |  |  | 81060 | 0.7697157 | 0.8678712 | 0.01248909 | 0.7517412 | 0.00692834 | 0.7517322 | 0.007698129 |  |  | 38860 | 0.6265481 | 0.7035679 | 0.009703663 | 0.6106086 | 0.003232028 | 0.6106001 | 0.004327256
|  |  | 1467 | 0.8588805 | 0.8518148 | 0.005790609 | 0.8580381 | 0.01120804 | 0.8579109 | 0.08287888 |  |  | 1391 | 0.8141499 | 0.7880308 | 0.02240714 | 0.7896843 | 0.02761843 | 0.7897598 | 0.02937101 |  |  | 1615 | 0.8363118 | 0.8797196 | 0.03987371 | 0.8593796 | 0.01118435 | 0.85946 | 0.01543454 |  |  | 1615 | 0.746334 | 0.8836391 | 0.04692693 | 0.7823165 | 0.008594375 | 0.7823106 | 0.005868421 |  |  | 81360 | 0.7719536 | 0.8678712 | 0.01248909 | 0.7520119 | 0.006931961 | 0.752003 | 0.007705075 |  |  | 39160 | 0.6330744 | 0.7035679 | 0.009703663 | 0.6109946 | 0.003239845 | 0.6109862 | 0.004337617
|  |  | 1472 | 0.8588805 | 0.852669 | 0.005776839 | 0.8587214 | 0.01121149 | 0.8585953 | 0.08294378 |  |  | 1396 | 0.8151104 | 0.7890227 | 0.02237545 | 0.7906141 | 0.02756788 | 0.7906898 | 0.02931773 |  |  | 1620 | 0.8352328 | 0.8803108 | 0.03972699 | 0.8597565 | 0.01113778 | 0.8598366 | 0.01535969 |  |  | 1620 | 0.7446525 | 0.8839451 | 0.04662148 | 0.7823438 | 0.0085882 | 0.7823377 | 0.005863571 |  |  | 81660 | 0.7719536 | 0.8678712 | 0.01248909 | 0.7522823 | 0.006935582 | 0.7522734 | 0.007712016 |  |  | 39460 | 0.6287235 | 0.7035679 | 0.009703663 | 0.61138 | 0.003247661 | 0.6113717 | 0.00434798
|  |  | 1477 | 0.8579846 | 0.8535181 | 0.005763037 | 0.8594003 | 0.01121492 | 0.8592752 | 0.08300828 |  |  | 1401 | 0.8170313 | 0.7900097 | 0.02234353 | 0.7915389 | 0.02751708 | 0.7916147 | 0.02926417 |  |  | 1625 | 0.8373908 | 0.880898 | 0.03958043 | 0.8601301 | 0.01109147 | 0.8602098 | 0.0152852 |  |  | 1625 | 0.746334 | 0.8842481 | 0.04631769 | 0.7823708 | 0.008582231 | 0.7823644 | 0.005858882 |  |  | 81960 | 0.7764295 | 0.8678712 | 0.01248909 | 0.7525524 | 0.006939204 | 0.7525435 | 0.00771895 |  |  | 39760 | 0.6287235 | 0.7035679 | 0.009703663 | 0.6117647 | 0.003255477 | 0.6117565 | 0.004358342
|  |  | 1482 | 0.8606725 | 0.8543624 | 0.005749202 | 0.8600748 | 0.01121835 | 0.8599508 | 0.0830724 |  |  | 1406 | 0.8170313 | 0.7909918 | 0.02231136 | 0.7924587 | 0.02746603 | 0.7925346 | 0.02921036 |  |  | 1630 | 0.8363118 | 0.8814813 | 0.03943405 | 0.8605004 | 0.01104542 | 0.8605798 | 0.01521107 |  |  | 1630 | 0.746334 | 0.8845481 | 0.04601555 | 0.7823974 | 0.00857646 | 0.7823907 | 0.005854349 |  |  | 82260 | 0.7719536 | 0.8678712 | 0.01248909 | 0.7528221 | 0.006942826 | 0.7528134 | 0.007725878 |  |  | 40060 | 0.6265481 | 0.7035679 | 0.009703663 | 0.6121488 | 0.003263291 | 0.6121406 | 0.004368703
|  |  | 1487 | 0.8606725 | 0.8552017 | 0.005735336 | 0.860745 | 0.01122176 | 0.860622 | 0.08313612 |  |  | 1411 | 0.8170313 | 0.791969 | 0.02227896 | 0.7933734 | 0.02741473 | 0.7934495 | 0.02915628 |  |  | 1635 | 0.8373908 | 0.8820606 | 0.03928785 | 0.8608675 | 0.01099963 | 0.8609465 | 0.01513732 |  |  | 1635 | 0.746334 | 0.8848452 | 0.04571508 | 0.7824236 | 0.008570881 | 0.7824167 | 0.005849967 |  |  | 82560 | 0.7719536 | 0.8678712 | 0.01248909 | 0.7530916 | 0.006946449 | 0.7530829 | 0.007732799 |  |  | 40360 | 0.6265481 | 0.7035679 | 0.009703663 | 0.6125322 | 0.003271104 | 0.6125241 | 0.004379063
|  |  | 1492 | 0.8606725 | 0.8560363 | 0.00572144 | 0.8614109 | 0.01122517 | 0.861289 | 0.08319945 |  |  | 1416 | 0.8179917 | 0.7929413 | 0.02224633 | 0.7942832 | 0.0273632 | 0.7943595 | 0.02910196 |  |  | 1640 | 0.8352328 | 0.8826359 | 0.03914184 | 0.8612315 | 0.0109541 | 0.8613101 | 0.01506393 |  |  | 1640 | 0.7496969 | 0.8851394 | 0.04541626 | 0.7824495 | 0.008565488 | 0.7824424 | 0.005845731 |  |  | 82860 | 0.7719536 | 0.8678712 | 0.01248909 | 0.7533607 | 0.006950071 | 0.7533521 | 0.007739714 |  |  | 40660 | 0.6330744 | 0.7035679 | 0.009703663 | 0.612915 | 0.003278915 | 0.612907 | 0.004389422
|  |  | 1497 | 0.8624644 | 0.8568659 | 0.005707515 | 0.8620725 | 0.01122856 | 0.8619516 | 0.08326241 |  |  | 1421 | 0.8199126 | 0.7939087 | 0.02221347 | 0.7951881 | 0.02731143 | 0.7952644 | 0.02904738 |  |  | 1645 | 0.8384699 | 0.8832074 | 0.038996 | 0.8615923 | 0.01090883 | 0.8616705 | 0.0149909 |  |  | 1645 | 0.7446525 | 0.8854308 | 0.04511909 | 0.782475 | 0.008560276 | 0.7824677 | 0.005841636 |  |  | 83160 | 0.7741916 | 0.8678712 | 0.01248909 | 0.7536296 | 0.006953694 | 0.753621 | 0.007746622 |  |  | 40960 | 0.6287235 | 0.7035679 | 0.009703663 | 0.6132972 | 0.003286724 | 0.6132892 | 0.004399777
|  |  | 1502 | 0.8624644 | 0.8576908 | 0.00569356 | 0.8627299 | 0.01123194 | 0.8626101 | 0.08332498 |  |  | 1426 | 0.8199126 | 0.7948713 | 0.02218039 | 0.796088 | 0.02725942 | 0.7961645 | 0.02899256 |  |  | 1650 | 0.8384699 | 0.883775 | 0.03885037 | 0.8619499 | 0.01086383 | 0.8620278 | 0.01491825 |  |  | 1650 | 0.7480154 | 0.8857193 | 0.04482357 | 0.7825002 | 0.008555238 | 0.7824928 | 0.005837678 |  |  | 83460 | 0.7697157 | 0.8678712 | 0.01248909 | 0.7538981 | 0.006957317 | 0.7538896 | 0.007753523 |  |  | 41260 | 0.630899 | 0.7035679 | 0.009703663 | 0.6136787 | 0.00329453 | 0.6136708 | 0.00441013
|  |  | 1507 | 0.8642563 | 0.8585109 | 0.005679578 | 0.8633831 | 0.01123531 | 0.8632644 | 0.08338718 |  |  | 1431 | 0.8208731 | 0.7958291 | 0.02214709 | 0.7969831 | 0.02720719 | 0.7970597 | 0.0289375 |  |  | 1655 | 0.8384699 | 0.8843387 | 0.03870492 | 0.8623044 | 0.01081908 | 0.862382 | 0.01484596 |  |  | 1655 | 0.7446525 | 0.886005 | 0.0445297 | 0.7825251 | 0.008550369 | 0.7825174 | 0.005833854 |  |  | 83760 | 0.7786675 | 0.8678712 | 0.01248909 | 0.7541664 | 0.00696094 | 0.7541579 | 0.007760418 |  |  | 41560 | 0.6287235 | 0.7035679 | 0.009703663 | 0.6140595 | 0.003302333 | 0.6140517 | 0.00442048
|  |  | 1512 | 0.8651523 | 0.8593263 | 0.005665569 | 0.8640322 | 0.01123867 | 0.8639145 | 0.083449 |  |  | 1436 | 0.822794 | 0.7967821 | 0.02211356 | 0.7978733 | 0.02715473 | 0.79795 | 0.0288822 |  |  | 1660 | 0.8384699 | 0.8848987 | 0.03855968 | 0.8626559 | 0.0107746 | 0.8627331 | 0.01477405 |  |  | 1660 | 0.7480154 | 0.8862879 | 0.04423747 | 0.7825497 | 0.008545664 | 0.7825418 | 0.005830158 |  |  | 84060 | 0.7719536 | 0.8678712 | 0.01248909 | 0.7544343 | 0.006964563 | 0.7544259 | 0.007767305 |  |  | 41860 | 0.6265481 | 0.7035679 | 0.009703663 | 0.6144398 | 0.003310133 | 0.614432 | 0.004430826
|  |  | 1517 | 0.8633603 | 0.860137 | 0.005651534 | 0.8646771 | 0.01124202 | 0.8645605 | 0.08351046 |  |  | 1441 | 0.822794 | 0.7977303 | 0.02207982 | 0.7987586 | 0.02710206 | 0.7988355 | 0.02882667 |  |  | 1665 | 0.8373908 | 0.8854548 | 0.03841464 | 0.8630043 | 0.01073037 | 0.8630812 | 0.0147025 |  |  | 1665 | 0.7446525 | 0.8865681 | 0.04394688 | 0.7825739 | 0.008541117 | 0.7825659 | 0.005826586 |  |  | 84360 | 0.7764295 | 0.8678712 | 0.01248909 | 0.7547019 | 0.006968186 | 0.7546935 | 0.007774186 |  |  | 42160 | 0.630899 | 0.7035679 | 0.009703663 | 0.6148194 | 0.003317929 | 0.6148117 | 0.004441167
|  |  | 1522 | 0.8651523 | 0.8609429 | 0.005637473 | 0.865318 | 0.01124536 | 0.8652024 | 0.08357154 |  |  | 1446 | 0.822794 | 0.7986739 | 0.02204587 | 0.7996392 | 0.02704917 | 0.7997162 | 0.02877091 |  |  | 1670 | 0.8373908 | 0.8860072 | 0.0382698 | 0.8633497 | 0.01068641 | 0.8634262 | 0.01463133 |  |  | 1670 | 0.746334 | 0.8868455 | 0.04365793 | 0.7825979 | 0.008536724 | 0.7825897 | 0.005823134 |  |  | 84660 | 0.7809054 | 0.8678712 | 0.01248909 | 0.7549692 | 0.006971809 | 0.7549609 | 0.007781059 |  |  | 42460 | 0.630899 | 0.7035679 | 0.009703663 | 0.6151983 | 0.00332572 | 0.6151907 | 0.004451503
|  |  | 1527 | 0.8669442 | 0.8617442 | 0.005623387 | 0.8659548 | 0.01124869 | 0.8658403 | 0.08363226 |  |  | 1451 | 0.8247149 | 0.7996127 | 0.02201171 | 0.800515 | 0.02699606 | 0.8005921 | 0.02871493 |  |  | 1675 | 0.8384699 | 0.8865558 | 0.03812518 | 0.8636921 | 0.01064271 | 0.8637682 | 0.01456052 |  |  | 1675 | 0.7446525 | 0.8871203 | 0.04337061 | 0.7826216 | 0.008532479 | 0.7826131 | 0.0058198 |  |  | 84960 | 0.7697157 | 0.8678712 | 0.01248909 | 0.7552362 | 0.006975432 | 0.755228 | 0.007787926 |  |  | 42760 | 0.6330744 | 0.7035679 | 0.009703663 | 0.6155766 | 0.003333507 | 0.6155691 | 0.004461834
|  |  | 1532 | 0.8669442 | 0.8625409 | 0.005609278 | 0.8665876 | 0.011252 | 0.8664742 | 0.08369262 |  |  | 1456 | 0.8247149 | 0.8005468 | 0.02197734 | 0.801386 | 0.02694275 | 0.8014632 | 0.02865873 |  |  | 1680 | 0.8395489 | 0.8871008 | 0.03798078 | 0.8640315 | 0.01059928 | 0.8641073 | 0.01449008 |  |  | 1680 | 0.7446525 | 0.8873923 | 0.04308493 | 0.7826449 | 0.008528378 | 0.7826363 | 0.005816578 |  |  | 85260 | 0.7697157 | 0.8678712 | 0.01248909 | 0.7555029 | 0.006979055 | 0.7554947 | 0.007794785 |  |  | 43060 | 0.6287235 | 0.7035679 | 0.009703663 | 0.6159543 | 0.003341289 | 0.6159468 | 0.004472159
|  |  | 1537 | 0.8687361 | 0.8633329 | 0.005595145 | 0.8672164 | 0.01125531 | 0.8671041 | 0.08375262 |  |  | 1461 | 0.8266358 | 0.8014762 | 0.02194277 | 0.8022523 | 0.02688924 | 0.8023296 | 0.02860232 |  |  | 1685 | 0.8384699 | 0.887642 | 0.03783659 | 0.864368 | 0.0105561 | 0.8644434 | 0.01442002 |  |  | 1685 | 0.746334 | 0.8876618 | 0.04280088 | 0.782668 | 0.008524415 | 0.7826592 | 0.005813465 |  |  | 85560 | 0.7719536 | 0.8678712 | 0.01248909 | 0.7557693 | 0.006982678 | 0.7557612 | 0.007801637 |  |  | 43360 | 0.6330744 | 0.7035679 | 0.009703663 | 0.6163314 | 0.003349065 | 0.616324 | 0.004482477
|  |  | 1542 | 0.8678401 | 0.8641204 | 0.00558099 | 0.8678412 | 0.0112586 | 0.86773 | 0.08381227 |  |  | 1466 | 0.8275963 | 0.802401 | 0.02190799 | 0.8031139 | 0.02683552 | 0.8031913 | 0.02854569 |  |  | 1690 | 0.8373908 | 0.8881796 | 0.03769263 | 0.8647015 | 0.01051319 | 0.8647766 | 0.01435033 |  |  | 1690 | 0.7480154 | 0.8879285 | 0.04251845 | 0.7826908 | 0.008520588 | 0.7826818 | 0.005810458 |  |  | 85860 | 0.7741916 | 0.8678712 | 0.01248909 | 0.7560354 | 0.0069863 | 0.7560273 | 0.007808481 |  |  | 43660 | 0.6287235 | 0.7035679 | 0.009703663 | 0.6167078 | 0.003356836 | 0.6167005 | 0.004492789
|  |  | 1547 | 0.8687361 | 0.8649033 | 0.005566813 | 0.8684621 | 0.01126188 | 0.868352 | 0.08387156 |  |  | 1471 | 0.8275963 | 0.8033212 | 0.02187302 | 0.8039708 | 0.02678161 | 0.8040484 | 0.02848886 |  |  | 1695 | 0.8395489 | 0.8887135 | 0.03754889 | 0.8650322 | 0.01047054 | 0.8651069 | 0.014281 |  |  | 1695 | 0.7480154 | 0.8881927 | 0.04223764 | 0.7827134 | 0.00851689 | 0.7827042 | 0.005807554 |  |  | 86160 | 0.7652398 | 0.8678712 | 0.01248909 | 0.7563012 | 0.006989922 | 0.7562932 | 0.007815318 |  |  | 43960 | 0.6352499 | 0.7035679 | 0.009703663 | 0.6170836 | 0.003364601 | 0.6170763 | 0.004503093
|  |  | 1552 | 0.871424 | 0.8656817 | 0.005552615 | 0.8690792 | 0.01126515 | 0.8689701 | 0.0839305 |  |  | 1476 | 0.8285568 | 0.8042368 | 0.02183785 | 0.8048231 | 0.0267275 | 0.8049007 | 0.02843182 |  |  | 1700 | 0.8384699 | 0.8892438 | 0.03740538 | 0.86536 | 0.01042815 | 0.8654343 | 0.01421205 |  |  | 1700 | 0.7480154 | 0.8884543 | 0.04195845 | 0.7827356 | 0.008513318 | 0.7827263 | 0.005804748 |  |  | 86460 | 0.7674778 | 0.8678712 | 0.01248909 | 0.7565667 | 0.006993544 | 0.7565587 | 0.007822147 |  |  | 44260 | 0.6352499 | 0.7035679 | 0.009703663 | 0.6174588 | 0.003372359 | 0.6174516 | 0.00451339
|  |  | 1557 | 0.870528 | 0.8664556 | 0.005538397 | 0.8696924 | 0.01126841 | 0.8695844 | 0.08398909 |  |  | 1481 | 0.8285568 | 0.8051478 | 0.02180249 | 0.8056707 | 0.02667321 | 0.8057485 | 0.02837459 |  |  | 1705 | 0.8395489 | 0.8897705 | 0.03726211 | 0.8656849 | 0.01038602 | 0.8657589 | 0.01414348 |  |  | 1705 | 0.746334 | 0.8887134 | 0.04168088 | 0.7827576 | 0.008509869 | 0.7827481 | 0.005802038 |  |  | 86760 | 0.7719536 | 0.8678712 | 0.01248909 | 0.7568319 | 0.006997166 | 0.7568239 | 0.007828969 |  |  | 44560 | 0.6287235 | 0.7035679 | 0.009703663 | 0.6178333 | 0.003380111 | 0.6178262 | 0.004523678
|  |  | 1562 | 0.870528 | 0.867225 | 0.005524159 | 0.8703017 | 0.01127165 | 0.8701948 | 0.08404734 |  |  | 1486 | 0.8304777 | 0.8060543 | 0.02176694 | 0.8065138 | 0.02661873 | 0.8065916 | 0.02831716 |  |  | 1710 | 0.8395489 | 0.8902937 | 0.03711907 | 0.866007 | 0.01034416 | 0.8660807 | 0.01407527 |  |  | 1710 | 0.7480154 | 0.8889699 | 0.04140492 | 0.7827793 | 0.008506537 | 0.7827697 | 0.005799421 |  |  | 87060 | 0.7674778 | 0.8678712 | 0.01248909 | 0.7570967 | 0.007000787 | 0.7570889 | 0.007835783 |  |  | 44860 | 0.6330744 | 0.7035679 | 0.009703663 | 0.6182072 | 0.003387856 | 0.6182002 | 0.004533958
|  |  | 1567 | 0.8723199 | 0.8679899 | 0.005509903 | 0.8709073 | 0.01127489 | 0.8708015 | 0.08410525 |  |  | 1491 | 0.8314381 | 0.8069562 | 0.0217312 | 0.8073523 | 0.02656407 | 0.8074302 | 0.02825954 |  |  | 1715 | 0.8384699 | 0.8908133 | 0.03697628 | 0.8663263 | 0.01030256 | 0.8663997 | 0.01400743 |  |  | 1715 | 0.746334 | 0.889224 | 0.04113056 | 0.7828008 | 0.008503319 | 0.782791 | 0.005796894 |  |  | 87360 | 0.7719536 | 0.8678712 | 0.01248909 | 0.7573613 | 0.007004407 | 0.7573535 | 0.00784259 |  |  | 45160 | 0.6417762 | 0.7035679 | 0.009703663 | 0.6185805 | 0.003395593 | 0.6185735 | 0.004544229
|  |  | 1572 | 0.8723199 | 0.8687504 | 0.005495628 | 0.8715091 | 0.01127811 | 0.8714044 | 0.08416281 |  |  | 1496 | 0.8314381 | 0.8078536 | 0.02169528 | 0.8081862 | 0.02650923 | 0.8082642 | 0.02820173 |  |  | 1720 | 0.8395489 | 0.8913294 | 0.03683372 | 0.8666429 | 0.01026122 | 0.8667159 | 0.01393997 |  |  | 1720 | 0.746334 | 0.8894755 | 0.04085781 | 0.7828221 | 0.008500212 | 0.782812 | 0.005794453 |  |  | 87660 | 0.7719536 | 0.8678712 | 0.01248909 | 0.7576256 | 0.007008027 | 0.7576178 | 0.007849388 |  |  | 45460 | 0.630899 | 0.7035679 | 0.009703663 | 0.6189532 | 0.003403323 | 0.6189462 | 0.00455449
|  |  | 1577 | 0.8732159 | 0.8695066 | 0.005481336 | 0.8721071 | 0.01128132 | 0.8720035 | 0.08422005 |  |  | 1501 | 0.8323986 | 0.8087466 | 0.02165918 | 0.8090156 | 0.02645422 | 0.8090936 | 0.02814374 |  |  | 1725 | 0.8406279 | 0.891842 | 0.03669142 | 0.8669567 | 0.01022014 | 0.8670293 | 0.01387288 |  |  | 1725 | 0.7496969 | 0.8897247 | 0.04058666 | 0.782843 | 0.008497211 | 0.7828329 | 0.005792097 |  |  | 87960 | 0.7786675 | 0.8678712 | 0.01248909 | 0.7578895 | 0.007011647 | 0.7578818 | 0.007856179 |  |  | 45760 | 0.6330744 | 0.7035679 | 0.009703663 | 0.6193252 | 0.003411045 | 0.6193183 | 0.004564742
|  |  | 1582 | 0.8732159 | 0.8702583 | 0.005467027 | 0.8727015 | 0.01128451 | 0.872599 | 0.08427694 |  |  | 1506 | 0.833359 | 0.8096351 | 0.02162289 | 0.8098404 | 0.02639903 | 0.8099186 | 0.02808556 |  |  | 1730 | 0.8406279 | 0.8923511 | 0.03654937 | 0.8672678 | 0.01017932 | 0.8673401 | 0.01380616 |  |  | 1730 | 0.7480154 | 0.8899713 | 0.04031711 | 0.7828638 | 0.008494313 | 0.7828535 | 0.005789821 |  |  | 88260 | 0.7697157 | 0.8678712 | 0.01248909 | 0.7581532 | 0.007015266 | 0.7581455 | 0.007862962 |  |  | 46060 | 0.6330744 | 0.7035679 | 0.009703663 | 0.6196966 | 0.003418758 | 0.6196898 | 0.004574983
|  |  | 1587 | 0.8750078 | 0.8710057 | 0.005452702 | 0.8732922 | 0.0112877 | 0.8731908 | 0.08433351 |  |  | 1511 | 0.8343195 | 0.8105191 | 0.02158643 | 0.8106609 | 0.02634368 | 0.8107391 | 0.02802722 |  |  | 1735 | 0.8417069 | 0.8928568 | 0.03640757 | 0.8675762 | 0.01013877 | 0.8676481 | 0.01373982 |  |  | 1735 | 0.746334 | 0.8902156 | 0.04004914 | 0.7828843 | 0.008491516 | 0.7828738 | 0.005787624 |  |  | 88560 | 0.7764295 | 0.8678712 | 0.01248909 | 0.7584166 | 0.007018884 | 0.758409 | 0.007869736 |  |  | 46360 | 0.6352499 | 0.7035679 | 0.009703663 | 0.6200674 | 0.003426464 | 0.6200607 | 0.004585214
|  |  | 1592 | 0.8741118 | 0.8717488 | 0.005438362 | 0.8738792 | 0.01129087 | 0.8737789 | 0.08438974 |  |  | 1516 | 0.833359 | 0.8113987 | 0.0215498 | 0.8114768 | 0.02628816 | 0.8115551 | 0.0279687 |  |  | 1740 | 0.8406279 | 0.893359 | 0.03626602 | 0.8678819 | 0.01009847 | 0.8679535 | 0.01367384 |  |  | 1740 | 0.7513784 | 0.8904575 | 0.03978277 | 0.7829046 | 0.008488815 | 0.782894 | 0.005785503 |  |  | 88860 | 0.7719536 | 0.8678712 | 0.01248909 | 0.7586796 | 0.007022502 | 0.7586721 | 0.007876503 |  |  | 46660 | 0.6374253 | 0.7035679 | 0.009703663 | 0.6204376 | 0.00343416 | 0.6204309 | 0.004595434
|  |  | 1597 | 0.8759037 | 0.8724875 | 0.005424007 | 0.8744627 | 0.01129403 | 0.8743634 | 0.08444566 |  |  | 1521 | 0.8362404 | 0.812274 | 0.021513 | 0.8122883 | 0.02623249 | 0.8123667 | 0.02791001 |  |  | 1745 | 0.8406279 | 0.8938579 | 0.03612474 | 0.868185 | 0.01005844 | 0.8682562 | 0.01360824 |  |  | 1745 | 0.7480154 | 0.8906971 | 0.03951798 | 0.7829247 | 0.008486207 | 0.7829139 | 0.005783455 |  |  | 89160 | 0.7786675 | 0.8678712 | 0.01248909 | 0.7589424 | 0.007026119 | 0.7589349 | 0.007883261 |  |  | 46960 | 0.6352499 | 0.7035679 | 0.009703663 | 0.6208071 | 0.003441847 | 0.6208005 | 0.004605642
|  |  | 1602 | 0.8759037 | 0.873222 | 0.005409638 | 0.8750425 | 0.01129718 | 0.8749444 | 0.08450124 |  |  | 1526 | 0.83528 | 0.8131449 | 0.02147603 | 0.8130955 | 0.02617666 | 0.8131739 | 0.02785116 |  |  | 1750 | 0.8417069 | 0.8943533 | 0.03598372 | 0.8684854 | 0.01001867 | 0.8685563 | 0.01354301 |  |  | 1750 | 0.7480154 | 0.8909343 | 0.03925477 | 0.7829445 | 0.00848369 | 0.7829336 | 0.005781479 |  |  | 89460 | 0.7764295 | 0.8678712 | 0.01248909 | 0.7592049 | 0.007029735 | 0.7591974 | 0.007890011 |  |  | 47260 | 0.6352499 | 0.7035679 | 0.009703663 | 0.6211761 | 0.003449525 | 0.6211695 | 0.004615839
|  |  | 1607 | 0.8767997 | 0.8739523 | 0.005395256 | 0.8756188 | 0.01130032 | 0.8755218 | 0.08455651 |  |  | 1531 | 0.8362404 | 0.8140114 | 0.02143889 | 0.8138982 | 0.02612067 | 0.8139767 | 0.02779215 |  |  | 1755 | 0.8406279 | 0.8948454 | 0.03584296 | 0.8687832 | 0.009979158 | 0.8688538 | 0.01347815 |  |  | 1755 | 0.7530599 | 0.8911692 | 0.03899314 | 0.7829641 | 0.00848126 | 0.7829531 | 0.005779571 |  |  | 89760 | 0.7697157 | 0.8678712 | 0.01248909 | 0.759467 | 0.00703335 | 0.7594596 | 0.007896753 |  |  | 47560 | 0.6330744 | 0.7035679 | 0.009703663 | 0.6215444 | 0.003457193 | 0.6215379 | 0.004626023
|  |  | 1612 | 0.8776957 | 0.8746783 | 0.005380861 | 0.8761916 | 0.01130344 | 0.8760957 | 0.08461146 |  |  | 1536 | 0.8381613 | 0.8148736 | 0.02140159 | 0.8146966 | 0.02606454 | 0.8147752 | 0.02773298 |  |  | 1760 | 0.8427859 | 0.8953342 | 0.03570247 | 0.8690785 | 0.009939907 | 0.8691487 | 0.01341366 |  |  | 1760 | 0.7496969 | 0.8914018 | 0.03873308 | 0.7829835 | 0.008478915 | 0.7829723 | 0.00577773 |  |  | 90060 | 0.7741916 | 0.8678712 | 0.01248909 | 0.7597289 | 0.007036965 | 0.7597215 | 0.007903486 |  |  | 47860 | 0.630899 | 0.7035679 | 0.009703663 | 0.6219121 | 0.003464852 | 0.6219057 | 0.004636195
|  |  | 1617 | 0.8794876 | 0.8754001 | 0.005366453 | 0.8767608 | 0.01130655 | 0.876666 | 0.08466609 |  |  | 1541 | 0.8381613 | 0.8157315 | 0.02136413 | 0.8154906 | 0.02600825 | 0.8155693 | 0.02767365 |  |  | 1765 | 0.8417069 | 0.8958197 | 0.03556226 | 0.8693712 | 0.009900916 | 0.869441 | 0.01334955 |  |  | 1765 | 0.7496969 | 0.8916322 | 0.03847459 | 0.7830028 | 0.008476652 | 0.7829914 | 0.005775953 |  |  | 90360 | 0.7719536 | 0.8678712 | 0.01248909 | 0.7599905 | 0.007040579 | 0.7599832 | 0.007910211 |  |  | 48160 | 0.6352499 | 0.7035679 | 0.009703663 | 0.6222791 | 0.0034725 | 0.6222728 | 0.004646355
|  |  | 1622 | 0.8785916 | 0.8761178 | 0.005352034 | 0.8773266 | 0.01130965 | 0.8772329 | 0.08472041 |  |  | 1546 | 0.8391218 | 0.8165851 | 0.02132651 | 0.8162804 | 0.02595183 | 0.8163591 | 0.02761417 |  |  | 1770 | 0.8417069 | 0.8963019 | 0.03542232 | 0.8696613 | 0.009862186 | 0.8697308 | 0.0132858 |  |  | 1770 | 0.7496969 | 0.8918603 | 0.03821765 | 0.7830218 | 0.008474467 | 0.7830103 | 0.005774238 |  |  | 90660 | 0.7764295 | 0.8678712 | 0.01248909 | 0.7602517 | 0.007044191 | 0.7602445 | 0.007916927 |  |  | 48460 | 0.6374253 | 0.7035679 | 0.009703663 | 0.6226456 | 0.003480138 | 0.6226393 | 0.004656501
|  |  | 1627 | 0.8803835 | 0.8768313 | 0.005337605 | 0.877889 | 0.01131274 | 0.8777964 | 0.08477441 |  |  | 1551 | 0.8400822 | 0.8174344 | 0.02128874 | 0.8170658 | 0.02589526 | 0.8171446 | 0.02755455 |  |  | 1775 | 0.8417069 | 0.8967808 | 0.03528266 | 0.8699489 | 0.009823715 | 0.8700181 | 0.01322243 |  |  | 1775 | 0.7496969 | 0.8920862 | 0.03796228 | 0.7830406 | 0.008472359 | 0.7830289 | 0.005772583 |  |  | 90960 | 0.7764295 | 0.8678712 | 0.01248909 | 0.7605127 | 0.007047803 | 0.7605055 | 0.007923635 |  |  | 48760 | 0.6374253 | 0.7035679 | 0.009703663 | 0.6230115 | 0.003487765 | 0.6230053 | 0.004666633
|  |  | 1632 | 0.8794876 | 0.8775406 | 0.005323165 | 0.878448 | 0.01131581 | 0.8783565 | 0.08482811 |  |  | 1556 | 0.8400822 | 0.8182795 | 0.02125081 | 0.817847 | 0.02583856 | 0.8179259 | 0.02749479 |  |  | 1780 | 0.8427859 | 0.8972565 | 0.03514327 | 0.8702341 | 0.009785503 | 0.8703029 | 0.01315943 |  |  | 1780 | 0.7513784 | 0.8923099 | 0.03770846 | 0.7830592 | 0.008470324 | 0.7830474 | 0.005770986 |  |  | 91260 | 0.7719536 | 0.8678712 | 0.01248909 | 0.7607733 | 0.007051414 | 0.7607662 | 0.007930334 |  |  | 49060 | 0.6374253 | 0.7035679 | 0.009703663 | 0.6233767 | 0.003495381 | 0.6233706 | 0.004676752
|  |  | 1637 | 0.8821755 | 0.8782459 | 0.005308715 | 0.8790035 | 0.01131887 | 0.8789131 | 0.0848815 |  |  | 1561 | 0.8400822 | 0.8191204 | 0.02121273 | 0.818624 | 0.02578172 | 0.8187029 | 0.02743488 |  |  | 1785 | 0.8427859 | 0.8977289 | 0.03500417 | 0.8705167 | 0.009747551 | 0.8705853 | 0.0130968 |  |  | 1785 | 0.7530599 | 0.8925314 | 0.03745619 | 0.7830776 | 0.008468361 | 0.7830657 | 0.005769446 |  |  | 91560 | 0.7764295 | 0.8678712 | 0.01248909 | 0.7610337 | 0.007055024 | 0.7610266 | 0.007937024 |  |  | 49360 | 0.6374253 | 0.7035679 | 0.009703663 | 0.6237413 | 0.003502986 | 0.6237353 | 0.004686856
|  |  | 1642 | 0.8821755 | 0.8789471 | 0.005294256 | 0.8795557 | 0.01132192 | 0.8794664 | 0.08493459 |  |  | 1566 | 0.8410427 | 0.819957 | 0.02117451 | 0.8193967 | 0.02572476 | 0.8194757 | 0.02737484 |  |  | 1790 | 0.8427859 | 0.8981982 | 0.03486536 | 0.870797 | 0.009709857 | 0.8708651 | 0.01303454 |  |  | 1790 | 0.7480154 | 0.8927507 | 0.03720547 | 0.7830958 | 0.008466468 | 0.7830838 | 0.005767959 |  |  | 91860 | 0.7786675 | 0.8678712 | 0.01248909 | 0.7612938 | 0.007058633 | 0.7612868 | 0.007943705 |  |  | 49660 | 0.6417762 | 0.7035679 | 0.009703663 | 0.6241054 | 0.00351058 | 0.6240993 | 0.004696947
|  |  | 1647 | 0.8821755 | 0.8796442 | 0.005279789 | 0.8801046 | 0.01132496 | 0.8800164 | 0.08498738 |  |  | 1571 | 0.8420032 | 0.8207895 | 0.02113614 | 0.8201653 | 0.02566766 | 0.8202443 | 0.02731466 |  |  | 1795 | 0.8417069 | 0.8986643 | 0.03472683 | 0.8710747 | 0.009672421 | 0.8711426 | 0.01297265 |  |  | 1795 | 0.7480154 | 0.8929679 | 0.03695629 | 0.7831139 | 0.00846464 | 0.7831017 | 0.005766526 |  |  | 92160 | 0.7809054 | 0.8678712 | 0.01248909 | 0.7615536 | 0.00706224 | 0.7615466 | 0.007950378 |  |  | 49960 | 0.6330744 | 0.7035679 | 0.009703663 | 0.6244688 | 0.003518162 | 0.6244628 | 0.004707022
|  |  | 1652 | 0.8830714 | 0.8803373 | 0.005265314 | 0.8806501 | 0.01132798 | 0.8805631 | 0.08503986 |  |  | 1576 | 0.8420032 | 0.8216179 | 0.02109762 | 0.8209297 | 0.02561044 | 0.8210087 | 0.02725436 |  |  | 1800 | 0.8406279 | 0.8991272 | 0.0345886 | 0.8713501 | 0.009635243 | 0.8714176 | 0.01291112 |  |  | 1800 | 0.7496969 | 0.893183 | 0.03670864 | 0.7831318 | 0.008462878 | 0.7831195 | 0.005765143 |  |  | 92460 | 0.7809054 | 0.8678712 | 0.01248909 | 0.761813 | 0.007065847 | 0.7618061 | 0.007957042 |  |  | 50260 | 0.6374253 | 0.7035679 | 0.009703663 | 0.6248316 | 0.003525732 | 0.6248257 | 0.004717082
|  |  | 1657 | 0.8830714 | 0.8810264 | 0.005250832 | 0.8811924 | 0.01133099 | 0.8811065 | 0.08509205 |  |  | 1581 | 0.8439241 | 0.8224421 | 0.02105897 | 0.8216899 | 0.0255531 | 0.821769 | 0.02719392 |  |  | 1805 | 0.8427859 | 0.899587 | 0.03445065 | 0.8716231 | 0.009598322 | 0.8716903 | 0.01284997 |  |  | 1805 | 0.7480154 | 0.893396 | 0.03646252 | 0.7831495 | 0.008461177 | 0.7831371 | 0.005763809 |  |  | 92760 | 0.7809054 | 0.8678712 | 0.01248909 | 0.7620722 | 0.007069452 | 0.7620653 | 0.007963697 |  |  | 50560 | 0.6461271 | 0.7035679 | 0.009703663 | 0.6251938 | 0.003533291 | 0.6251879 | 0.004727127
|  |  | 1662 | 0.8848633 | 0.8817115 | 0.005236343 | 0.8817315 | 0.01133398 | 0.8816466 | 0.08514395 |  |  | 1586 | 0.8439241 | 0.8232622 | 0.02102017 | 0.822446 | 0.02549565 | 0.8225251 | 0.02713337 |  |  | 1810 | 0.8438649 | 0.9000436 | 0.03431301 | 0.8718938 | 0.009561658 | 0.8719606 | 0.01278919 |  |  | 1810 | 0.7480154 | 0.8936069 | 0.03621793 | 0.783167 | 0.008459537 | 0.7831545 | 0.005762522 |  |  | 93060 | 0.7809054 | 0.8678712 | 0.01248909 | 0.7623311 | 0.007073056 | 0.7623243 | 0.007970343 |  |  | 50860 | 0.6439517 | 0.7035679 | 0.009703663 | 0.6255553 | 0.003540836 | 0.6255496 | 0.004737156
|  |  | 1667 | 0.8848633 | 0.8823926 | 0.005221848 | 0.8822673 | 0.01133697 | 0.8821835 | 0.08519555 |  |  | 1591 | 0.8448845 | 0.8240781 | 0.02098124 | 0.823198 | 0.02543807 | 0.8232772 | 0.02707269 |  |  | 1815 | 0.8427859 | 0.9004972 | 0.03417566 | 0.872162 | 0.009525251 | 0.8722286 | 0.01272878 |  |  | 1815 | 0.7480154 | 0.8938158 | 0.03597486 | 0.7831843 | 0.008457955 | 0.7831717 | 0.005761281 |  |  | 93360 | 0.7831434 | 0.8678712 | 0.01248909 | 0.7625897 | 0.007076659 | 0.7625829 | 0.007976979 |  |  | 51160 | 0.6396008 | 0.7035679 | 0.009703663 | 0.6259163 | 0.00354837 | 0.6259106 | 0.00474717
|  |  | 1672 | 0.8857593 | 0.8830698 | 0.005207347 | 0.8827998 | 0.01133994 | 0.8827172 | 0.08524686 |  |  | 1596 | 0.845845 | 0.8248901 | 0.02094218 | 0.8239459 | 0.02538039 | 0.8240251 | 0.0270119 |  |  | 1820 | 0.8427859 | 0.9009477 | 0.03403861 | 0.872428 | 0.0094891 | 0.8724942 | 0.01266873 |  |  | 1820 | 0.7496969 | 0.8940226 | 0.03573331 | 0.7832015 | 0.00845643 | 0.7831888 | 0.005760085 |  |  | 93660 | 0.7764295 | 0.8678712 | 0.01248909 | 0.762848 | 0.007080261 | 0.7628413 | 0.007983607 |  |  | 51460 | 0.6352499 | 0.7035679 | 0.009703663 | 0.6262767 | 0.00355589 | 0.6262711 | 0.004757167
|  |  | 1677 | 0.8857593 | 0.883743 | 0.005192841 | 0.8833293 | 0.01134289 | 0.8832477 | 0.08529788 |  |  | 1601 | 0.8448845 | 0.8256979 | 0.02090299 | 0.8246898 | 0.0253226 | 0.824769 | 0.02695099 |  |  | 1825 | 0.8438649 | 0.9013952 | 0.03390186 | 0.8726917 | 0.009453204 | 0.8727575 | 0.01260905 |  |  | 1825 | 0.746334 | 0.8942275 | 0.03549327 | 0.7832185 | 0.008454958 | 0.7832057 | 0.005758931 |  |  | 93960 | 0.7786675 | 0.8678712 | 0.01248909 | 0.763106 | 0.007083861 | 0.7630993 | 0.007990225 |  |  | 51760 | 0.6417762 | 0.7035679 | 0.009703663 | 0.6266365 | 0.003563398 | 0.6266309 | 0.004767147
|  |  | 1682 | 0.8875512 | 0.8844124 | 0.005178331 | 0.8838555 | 0.01134584 | 0.8837751 | 0.08534862 |  |  | 1606 | 0.8468054 | 0.8265017 | 0.02086366 | 0.8254296 | 0.0252647 | 0.8255089 | 0.02688997 |  |  | 1830 | 0.8427859 | 0.9018396 | 0.03376542 | 0.872953 | 0.009417564 | 0.8730186 | 0.01254974 |  |  | 1830 | 0.7496969 | 0.8944303 | 0.03525473 | 0.7832354 | 0.00845354 | 0.7832224 | 0.005757819 |  |  | 94260 | 0.7786675 | 0.8678712 | 0.01248909 | 0.7633637 | 0.00708746 | 0.7633571 | 0.007996834 |  |  | 52060 | 0.6417762 | 0.7035679 | 0.009703663 | 0.6269956 | 0.003570893 | 0.6269901 | 0.004777111
|  |  | 1687 | 0.8875512 | 0.8850779 | 0.005163817 | 0.8843787 | 0.01134877 | 0.8842994 | 0.08539908 |  |  | 1611 | 0.845845 | 0.8273015 | 0.02082421 | 0.8261654 | 0.0252067 | 0.8262447 | 0.02682885 |  |  | 1835 | 0.8417069 | 0.902281 | 0.03362928 | 0.8732121 | 0.009382178 | 0.8732774 | 0.0124908 |  |  | 1835 | 0.7547414 | 0.8946311 | 0.0350177 | 0.7832521 | 0.008452172 | 0.783239 | 0.005756746 |  |  | 94560 | 0.7764295 | 0.8678712 | 0.01248909 | 0.7636211 | 0.007091057 | 0.7636145 | 0.008003434 |  |  | 52360 | 0.6396008 | 0.7035679 | 0.009703663 | 0.6273542 | 0.003578374 | 0.6273488 | 0.004787057
|  |  | 1692 | 0.8875512 | 0.8857396 | 0.0051493 | 0.8848987 | 0.01135168 | 0.8848205 | 0.08544925 |  |  | 1616 | 0.8477659 | 0.8280974 | 0.02078463 | 0.8268972 | 0.02514859 | 0.8269766 | 0.02676762 |  |  | 1840 | 0.844944 | 0.9027195 | 0.03349345 | 0.873469 | 0.009347046 | 0.8735339 | 0.01243222 |  |  | 1840 | 0.7513784 | 0.89483 | 0.03478217 | 0.7832687 | 0.008450853 | 0.7832555 | 0.005755713 |  |  | 94860 | 0.7831434 | 0.8678712 | 0.01248909 | 0.7638782 | 0.007094653 | 0.7638717 | 0.008010025 |  |  | 52660 | 0.6396008 | 0.7035679 | 0.009703663 | 0.6277122 | 0.003585842 | 0.6277068 | 0.004796987
|  |  | 1697 | 0.8884472 | 0.8863974 | 0.005134779 | 0.8854157 | 0.01135459 | 0.8853386 | 0.08549914 |  |  | 1621 | 0.8477659 | 0.8288892 | 0.02074494 | 0.8276251 | 0.02509039 | 0.8277044 | 0.02670628 |  |  | 1845 | 0.8438649 | 0.9031549 | 0.03335794 | 0.8737237 | 0.009312168 | 0.8737882 | 0.01237401 |  |  | 1845 | 0.7480154 | 0.895027 | 0.03454812 | 0.7832851 | 0.008449582 | 0.7832718 | 0.005754716 |  |  | 95160 | 0.7853813 | 0.8678712 | 0.01248909 | 0.764135 | 0.007098248 | 0.7641285 | 0.008016606 |  |  | 52960 | 0.6439517 | 0.7035679 | 0.009703663 | 0.6280695 | 0.003593296 | 0.6280642 | 0.004806899
|  |  | 1702 | 0.8884472 | 0.8870514 | 0.005120257 | 0.8859296 | 0.01135748 | 0.8858536 | 0.08554876 |  |  | 1626 | 0.8496868 | 0.8296771 | 0.02070512 | 0.8283489 | 0.0250321 | 0.8284284 | 0.02664485 |  |  | 1850 | 0.8438649 | 0.9035874 | 0.03322274 | 0.8739761 | 0.009277542 | 0.8740403 | 0.01231617 |  |  | 1850 | 0.7513784 | 0.895222 | 0.03431556 | 0.7833013 | 0.008448357 | 0.7832879 | 0.005753756 |  |  | 95460 | 0.7809054 | 0.8678712 | 0.01248909 | 0.7643915 | 0.007101841 | 0.7643851 | 0.008023177 |  |  | 53260 | 0.6396008 | 0.7035679 | 0.009703663 | 0.6284263 | 0.003600736 | 0.628421 | 0.004816793
|  |  | 1707 | 0.8893431 | 0.8877016 | 0.005105732 | 0.8864404 | 0.01136036 | 0.8863656 | 0.0855981 |  |  | 1631 | 0.8516077 | 0.830461 | 0.02066518 | 0.8290689 | 0.02497371 | 0.8291484 | 0.02658333 |  |  | 1855 | 0.844944 | 0.904017 | 0.03308785 | 0.8742263 | 0.009243169 | 0.8742903 | 0.01225869 |  |  | 1855 | 0.7480154 | 0.8954152 | 0.03408449 | 0.7833175 | 0.008447176 | 0.783304 | 0.005752831 |  |  | 95760 | 0.7786675 | 0.8678712 | 0.01248909 | 0.7646478 | 0.007105433 | 0.7646414 | 0.008029739 |  |  | 53560 | 0.6417762 | 0.7035679 | 0.009703663 | 0.6287825 | 0.003608162 | 0.6287773 | 0.004826668
|  |  | 1712 | 0.8902391 | 0.8883481 | 0.005091207 | 0.8869483 | 0.01136322 | 0.8868745 | 0.08564716 |  |  | 1636 | 0.8496868 | 0.8312411 | 0.02062513 | 0.829785 | 0.02491524 | 0.8298644 | 0.02652171 |  |  | 1860 | 0.846023 | 0.9044437 | 0.03295328 | 0.8744744 | 0.009209048 | 0.874538 | 0.01220157 |  |  | 1860 | 0.7496969 | 0.8956064 | 0.03385489 | 0.7833334 | 0.008446037 | 0.7833198 | 0.005751939 |  |  | 96060 | 0.7809054 | 0.8678712 | 0.01248909 | 0.7649037 | 0.007109022 | 0.7648974 | 0.008036292 |  |  | 53860 | 0.6396008 | 0.7035679 | 0.009703663 | 0.6291381 | 0.003615574 | 0.6291329 | 0.004836526
|  |  | 1717 | 0.8902391 | 0.8889908 | 0.00507668 | 0.8874532 | 0.01136607 | 0.8873805 | 0.08569596 |  |  | 1641 | 0.8506473 | 0.8320172 | 0.02058496 | 0.8304971 | 0.02485668 | 0.8305766 | 0.02646 |  |  | 1865 | 0.846023 | 0.9048675 | 0.03281903 | 0.8747204 | 0.009175178 | 0.8747836 | 0.01214482 |  |  | 1865 | 0.7496969 | 0.8957958 | 0.03362676 | 0.7833493 | 0.00844494 | 0.7833356 | 0.00575108 |  |  | 96360 | 0.7831434 | 0.8678712 | 0.01248909 | 0.7651593 | 0.007112611 | 0.7651531 | 0.008042835 |  |  | 54160 | 0.6396008 | 0.7035679 | 0.009703663 | 0.629493 | 0.003622971 | 0.629488 | 0.004846365
|  |  | 1722 | 0.8902391 | 0.8896298 | 0.005062154 | 0.8879551 | 0.01136891 | 0.8878836 | 0.08574449 |  |  | 1646 | 0.8516077 | 0.8327894 | 0.02054469 | 0.8312055 | 0.02479803 | 0.831285 | 0.02639821 |  |  | 1870 | 0.844944 | 0.9052884 | 0.0326851 | 0.8749642 | 0.009141558 | 0.8750271 | 0.01208843 |  |  | 1870 | 0.7513784 | 0.8959834 | 0.0334001 | 0.783365 | 0.008443884 | 0.7833512 | 0.005750252 |  |  | 96660 | 0.7809054 | 0.8678712 | 0.01248909 | 0.7654147 | 0.007116198 | 0.7654085 | 0.008049368 |  |  | 54460 | 0.6417762 | 0.7035679 | 0.009703663 | 0.6298474 | 0.003630354 | 0.6298424 | 0.004856185
|  |  | 1727 | 0.892031 | 0.8902651 | 0.005047627 | 0.8884541 | 0.01137173 | 0.8883837 | 0.08579275 |  |  | 1651 | 0.8516077 | 0.8335578 | 0.0205043 | 0.8319099 | 0.02473931 | 0.8319894 | 0.02633633 |  |  | 1875 | 0.844944 | 0.9057064 | 0.0325515 | 0.8752059 | 0.009108189 | 0.8752685 | 0.01203241 |  |  | 1875 | 0.7496969 | 0.8961691 | 0.0331749 | 0.7833805 | 0.008442865 | 0.7833666 | 0.005749455 |  |  | 96960 | 0.7831434 | 0.8678712 | 0.01248909 | 0.7656698 | 0.007119783 | 0.7656636 | 0.008055891 |  |  | 54760 | 0.6417762 | 0.7035679 | 0.009703663 | 0.6302012 | 0.003637722 | 0.6301963 | 0.004865987
|  |  | 1732 | 0.891135 | 0.8908968 | 0.005033102 | 0.8889502 | 0.01137454 | 0.8888808 | 0.08584074 |  |  | 1656 | 0.8525682 | 0.8343224 | 0.0204638 | 0.8326106 | 0.02468051 | 0.8326901 | 0.02627437 |  |  | 1880 | 0.846023 | 0.9061217 | 0.03241822 | 0.8754455 | 0.009075069 | 0.8755078 | 0.01197674 |  |  | 1880 | 0.7513784 | 0.896353 | 0.03295116 | 0.783396 | 0.008441884 | 0.783382 | 0.005748687 |  |  | 97260 | 0.7853813 | 0.8678712 | 0.01248909 | 0.7659245 | 0.007123366 | 0.7659184 | 0.008062405 |  |  | 55060 | 0.6483025 | 0.7035679 | 0.009703663 | 0.6305544 | 0.003645075 | 0.6305495 | 0.004875769
|  |  | 1737 | 0.892927 | 0.8915248 | 0.005018577 | 0.8894434 | 0.01137734 | 0.8893751 | 0.08588847 |  |  | 1661 | 0.8535286 | 0.8350832 | 0.02042321 | 0.8333074 | 0.02462163 | 0.833387 | 0.02621233 |  |  | 1885 | 0.847102 | 0.9065341 | 0.03228526 | 0.875683 | 0.009042197 | 0.875745 | 0.01192144 |  |  | 1885 | 0.7496969 | 0.8965351 | 0.03272886 | 0.7834113 | 0.008440939 | 0.7833972 | 0.005747947 |  |  | 97560 | 0.7876192 | 0.8678712 | 0.01248909 | 0.766179 | 0.007126947 | 0.7661729 | 0.008068909 |  |  | 55360 | 0.6461271 | 0.7035679 | 0.009703663 | 0.630907 | 0.003652413 | 0.6309022 | 0.004885531
|  |  | 1742 | 0.892927 | 0.8921491 | 0.005004054 | 0.8899337 | 0.01138012 | 0.8898665 | 0.08593594 |  |  | 1666 | 0.8544891 | 0.8358401 | 0.0203825 | 0.8340005 | 0.02456268 | 0.83408 | 0.02615022 |  |  | 1890 | 0.844944 | 0.9069437 | 0.03215264 | 0.8759185 | 0.009009573 | 0.8759802 | 0.0118665 |  |  | 1890 | 0.7496969 | 0.8967155 | 0.03250801 | 0.7834265 | 0.008440029 | 0.7834123 | 0.005747235 |  |  | 97860 | 0.7876192 | 0.8678712 | 0.01248909 | 0.7664332 | 0.007130527 | 0.7664272 | 0.008075402 |  |  | 55660 | 0.6439517 | 0.7035679 | 0.009703663 | 0.631259 | 0.003659736 | 0.6312543 | 0.004895274
|  |  | 1747 | 0.892927 | 0.8927698 | 0.004989534 | 0.8904211 | 0.01138289 | 0.8903551 | 0.08598316 |  |  | 1671 | 0.8554496 | 0.8365933 | 0.0203417 | 0.8346898 | 0.02450366 | 0.8347693 | 0.02608803 |  |  | 1895 | 0.844944 | 0.9073506 | 0.03202034 | 0.876152 | 0.008977197 | 0.8762133 | 0.01181192 |  |  | 1895 | 0.7496969 | 0.8968941 | 0.0322886 | 0.7834415 | 0.008439152 | 0.7834273 | 0.005746549 |  |  | 98160 | 0.7876192 | 0.8678712 | 0.01248909 | 0.7666871 | 0.007134105 | 0.7666811 | 0.008081886 |  |  | 55960 | 0.6417762 | 0.7035679 | 0.009703663 | 0.6316105 | 0.003667043 | 0.6316057 | 0.004904997
|  |  | 1752 | 0.8947189 | 0.893387 | 0.004975016 | 0.8909058 | 0.01138564 | 0.8908409 | 0.08603011 |  |  | 1676 | 0.8554496 | 0.8373427 | 0.0203008 | 0.8353753 | 0.02444457 | 0.8354549 | 0.02602578 |  |  | 1900 | 0.846023 | 0.9077547 | 0.03188838 | 0.8763834 | 0.008945067 | 0.8764444 | 0.01175769 |  |  | 1900 | 0.7480154 | 0.8970709 | 0.03207063 | 0.7834565 | 0.008438308 | 0.7834421 | 0.005745889 |  |  | 98460 | 0.7853813 | 0.8678712 | 0.01248909 | 0.7669407 | 0.007137681 | 0.7669348 | 0.00808836 |  |  | 56260 | 0.6417762 | 0.7035679 | 0.009703663 | 0.6319613 | 0.003674334 | 0.6319566 | 0.004914701
|  |  | 1757 | 0.8956148 | 0.8940006 | 0.004960501 | 0.8913876 | 0.01138838 | 0.8913238 | 0.08607681 |  |  | 1681 | 0.85641 | 0.8380883 | 0.0202598 | 0.8360572 | 0.02438541 | 0.8361368 | 0.02596345 |  |  | 1905 | 0.846023 | 0.908156 | 0.03175675 | 0.8766128 | 0.008913183 | 0.8766735 | 0.01170383 |  |  | 1905 | 0.746334 | 0.897246 | 0.03185408 | 0.7834713 | 0.008437495 | 0.7834569 | 0.005745253 |  |  | 98760 | 0.7853813 | 0.8678712 | 0.01248909 | 0.767194 | 0.007141256 | 0.7671882 | 0.008094824 |  |  | 56560 | 0.6461271 | 0.7035679 | 0.009703663 | 0.6323116 | 0.00368161 | 0.632307 | 0.004924383
|  |  | 1762 | 0.8947189 | 0.8946106 | 0.00494599 | 0.8918667 | 0.01139111 | 0.891804 | 0.08612325 |  |  | 1686 | 0.85641 | 0.8388303 | 0.0202187 | 0.8367353 | 0.0243262 | 0.8368149 | 0.02590107 |  |  | 1910 | 0.847102 | 0.9085547 | 0.03162545 | 0.8768402 | 0.008881544 | 0.8769006 | 0.01165032 |  |  | 1910 | 0.7513784 | 0.8974195 | 0.03163896 | 0.783486 | 0.008436713 | 0.7834715 | 0.005744642 |  |  | 99060 | 0.7831434 | 0.8678712 | 0.01248909 | 0.767447 | 0.007144828 | 0.7674412 | 0.008101278 |  |  | 56860 | 0.6461271 | 0.7035679 | 0.009703663 | 0.6326612 | 0.003688871 | 0.6326567 | 0.004934046
|  |  | 1767 | 0.8947189 | 0.8952171 | 0.004931482 | 0.892343 | 0.01139383 | 0.8922814 | 0.08616945 |  |  | 1691 | 0.85641 | 0.8395685 | 0.02017751 | 0.8374098 | 0.02426692 | 0.8374894 | 0.02583862 |  |  | 1915 | 0.846023 | 0.9089506 | 0.0314945 | 0.8770657 | 0.008850149 | 0.8771258 | 0.01159718 |  |  | 1915 | 0.7496969 | 0.8975912 | 0.03142526 | 0.7835006 | 0.00843596 | 0.783486 | 0.005744053 |  |  | 99360 | 0.7853813 | 0.8678712 | 0.01248909 | 0.7676998 | 0.007148399 | 0.767694 | 0.008107722 |  |  | 57160 | 0.6461271 | 0.7035679 | 0.009703663 | 0.6330103 | 0.003696115 | 0.6330058 | 0.004943687
|  |  | 1772 | 0.8956148 | 0.89582 | 0.00491698 | 0.8928165 | 0.01139653 | 0.892756 | 0.08621539 |  |  | 1696 | 0.8573705 | 0.840303 | 0.02013623 | 0.8380806 | 0.02420759 | 0.8381602 | 0.02577611 |  |  | 1920 | 0.846023 | 0.9093439 | 0.03136388 | 0.8772892 | 0.008818999 | 0.877349 | 0.01154438 |  |  | 1920 | 0.7496969 | 0.8977612 | 0.03121297 | 0.7835151 | 0.008435235 | 0.7835004 | 0.005743487 |  |  | 99660 | 0.7876192 | 0.8678712 | 0.01248909 | 0.7679522 | 0.007151967 | 0.7679465 | 0.008114156 |  |  | 57460 | 0.6591798 | 0.7035679 | 0.009703663 | 0.6333588 | 0.003703343 | 0.6333544 | 0.004953308
|  |  | 1777 | 0.8983027 | 0.8964195 | 0.004902482 | 0.8932874 | 0.01139921 | 0.893228 | 0.08626109 |  |  | 1701 | 0.8592914 | 0.8410339 | 0.02009487 | 0.8387478 | 0.0241482 | 0.8388273 | 0.02571354 |  |  | 1925 | 0.846023 | 0.9097345 | 0.0312336 | 0.8775108 | 0.008788091 | 0.8775703 | 0.01149195 |  |  | 1925 | 0.7530599 | 0.8979296 | 0.03100209 | 0.7835295 | 0.008434537 | 0.7835147 | 0.005742942 |  |  | 99960 | 0.7853813 | 0.8678712 | 0.01248909 | 0.7682044 | 0.007155534 | 0.7681987 | 0.008120579 |  |  | 57760 | 0.6483025 | 0.7035679 | 0.009703663 | 0.6337067 | 0.003710554 | 0.6337023 | 0.004962908
|  |  | 1782 | 0.8974067 | 0.8970156 | 0.004887989 | 0.8937555 | 0.01140189 | 0.8936972 | 0.08630654 |  |  | 1706 | 0.8573705 | 0.8417611 | 0.02005341 | 0.8394113 | 0.02408876 | 0.8394909 | 0.02565093 |  |  | 1930 | 0.846023 | 0.9101224 | 0.03110366 | 0.8777305 | 0.008757425 | 0.8777897 | 0.01143987 |  |  | 1930 | 0.7480154 | 0.8980964 | 0.03079261 | 0.7835438 | 0.008433866 | 0.7835289 | 0.005742418 |  |  | 100260 | 0.7876192 | 0.8678712 | 0.01248909 | 0.7684562 | 0.007159098 | 0.7684506 | 0.008126992 |  |  | 58060 | 0.6483025 | 0.7035679 | 0.009703663 | 0.6340541 | 0.00371775 | 0.6340497 | 0.004972487
|  |  | 1787 | 0.8974067 | 0.8976081 | 0.004873502 | 0.894221 | 0.01140455 | 0.8941638 | 0.08635174 |  |  | 1711 | 0.8592914 | 0.8424847 | 0.02001187 | 0.8400713 | 0.02402927 | 0.8401508 | 0.02558826 |  |  | 1935 | 0.846023 | 0.9105078 | 0.03097406 | 0.8779483 | 0.008727 | 0.8780071 | 0.01138814 |  |  | 1935 | 0.7496969 | 0.8982615 | 0.03058452 | 0.7835579 | 0.00843322 | 0.783543 | 0.005741914 |  |  | 100560 | 0.7898572 | 0.8678712 | 0.01248909 | 0.7687078 | 0.00716266 | 0.7687023 | 0.008133395 |  |  | 58360 | 0.6461271 | 0.7035679 | 0.009703663 | 0.6344008 | 0.003724929 | 0.6343965 | 0.004982044
|  |  | 1792 | 0.8983027 | 0.8981973 | 0.004859022 | 0.8946838 | 0.01140719 | 0.8946277 | 0.0863967 |  |  | 1716 | 0.8592914 | 0.8432047 | 0.01997024 | 0.8407276 | 0.02396973 | 0.8408072 | 0.02552554 |  |  | 1940 | 0.846023 | 0.9108905 | 0.03084481 | 0.8781642 | 0.008696816 | 0.8782227 | 0.01133676 |  |  | 1940 | 0.7480154 | 0.8984251 | 0.03037783 | 0.783572 | 0.008432599 | 0.783557 | 0.005741429 |  |  | 100860 | 0.7876192 | 0.8678712 | 0.01248909 | 0.7689591 | 0.007166221 | 0.7689536 | 0.008139788 |  |  | 58660 | 0.6461271 | 0.7035679 | 0.009703663 | 0.634747 | 0.003732091 | 0.6347428 | 0.00499158
|  |  | 1797 | 0.9000946 | 0.898783 | 0.004844548 | 0.895144 | 0.01140982 | 0.8950889 | 0.08644142 |  |  | 1721 | 0.8602518 | 0.8439211 | 0.01992854 | 0.8413804 | 0.02391014 | 0.84146 | 0.02546277 |  |  | 1945 | 0.847102 | 0.9112706 | 0.0307159 | 0.8783782 | 0.008666872 | 0.8784364 | 0.01128574 |  |  | 1945 | 0.7530599 | 0.898587 | 0.03017253 | 0.783586 | 0.008432002 | 0.7835709 | 0.005740963 |  |  | 101160 | 0.7853813 | 0.8678712 | 0.01248909 | 0.7692101 | 0.007169779 | 0.7692047 | 0.00814617 |  |  | 58960 | 0.6417762 | 0.7035679 | 0.009703663 | 0.6350926 | 0.003739236 | 0.6350884 | 0.005001094
|  |  | 1802 | 0.9009906 | 0.8993654 | 0.004830081 | 0.8956015 | 0.01141244 | 0.8955476 | 0.08648591 |  |  | 1726 | 0.8612123 | 0.8446339 | 0.01988675 | 0.8420297 | 0.02385051 | 0.8421092 | 0.02539996 |  |  | 1950 | 0.847102 | 0.9116481 | 0.03058735 | 0.8785904 | 0.008637166 | 0.8786483 | 0.01123507 |  |  | 1950 | 0.7530599 | 0.8987474 | 0.0299686 | 0.7835998 | 0.008431427 | 0.7835847 | 0.005740515 |  |  | 101460 | 0.7853813 | 0.8678712 | 0.01248909 | 0.7694609 | 0.007173335 | 0.7694554 | 0.008152542 |  |  | 59260 | 0.6461271 | 0.7035679 | 0.009703663 | 0.6354376 | 0.003746364 | 0.6354335 | 0.005010586
|  |  | 1807 | 0.9009906 | 0.8999444 | 0.004815622 | 0.8960565 | 0.01141504 | 0.8960036 | 0.08653015 |  |  | 1731 | 0.8612123 | 0.8453432 | 0.01984489 | 0.8426754 | 0.02379084 | 0.842755 | 0.02533711 |  |  | 1955 | 0.847102 | 0.9120231 | 0.03045913 | 0.8788007 | 0.008607699 | 0.8788584 | 0.01118475 |  |  | 1955 | 0.7530599 | 0.8989062 | 0.02976605 | 0.7836136 | 0.008430875 | 0.7835984 | 0.005740085 |  |  | 101760 | 0.7809054 | 0.8678712 | 0.01248909 | 0.7697113 | 0.007176889 | 0.7697059 | 0.008158903 |  |  | 59560 | 0.6417762 | 0.7035679 | 0.009703663 | 0.635782 | 0.003753476 | 0.635778 | 0.005020056
|  |  | 1812 | 0.9000946 | 0.90052 | 0.00480117 | 0.8965089 | 0.01141763 | 0.8964571 | 0.08657416 |  |  | 1736 | 0.8621728 | 0.8460489 | 0.01980295 | 0.8433177 | 0.02373113 | 0.8433972 | 0.02527422 |  |  | 1960 | 0.847102 | 0.9123956 | 0.03033127 | 0.8790092 | 0.008578468 | 0.8790666 | 0.01113478 |  |  | 1960 | 0.7513784 | 0.8990634 | 0.02956487 | 0.7836273 | 0.008430344 | 0.783612 | 0.005739671 |  |  | 102060 | 0.7809054 | 0.8678712 | 0.01248909 | 0.7699614 | 0.007180441 | 0.7699561 | 0.008165254 |  |  | 59860 | 0.6526534 | 0.7035679 | 0.009703663 | 0.6361259 | 0.00376057 | 0.6361219 | 0.005029504
|  |  | 1817 | 0.9009906 | 0.9010923 | 0.004786727 | 0.8969587 | 0.01142021 | 0.896908 | 0.08661794 |  |  | 1741 | 0.8631332 | 0.846751 | 0.01976093 | 0.8439564 | 0.02367139 | 0.8440359 | 0.02521129 |  |  | 1965 | 0.848181 | 0.9127655 | 0.03020376 | 0.8792159 | 0.008549474 | 0.879273 | 0.01108516 |  |  | 1965 | 0.7530599 | 0.8992191 | 0.02936505 | 0.7836409 | 0.008429833 | 0.7836255 | 0.005739273 |  |  | 102360 | 0.7853813 | 0.8678712 | 0.01248909 | 0.7702113 | 0.00718399 | 0.770206 | 0.008171594 |  |  | 60160 | 0.6548289 | 0.7035679 | 0.009703663 | 0.6364691 | 0.003767647 | 0.6364652 | 0.00503893
|  |  | 1822 | 0.9027825 | 0.9016613 | 0.004772293 | 0.897406 | 0.01142277 | 0.8973564 | 0.08666148 |  |  | 1746 | 0.8631332 | 0.8474497 | 0.01971885 | 0.8445917 | 0.02361161 | 0.8446712 | 0.02514833 |  |  | 1970 | 0.847102 | 0.9131329 | 0.0300766 | 0.8794209 | 0.008520716 | 0.8794776 | 0.01103589 |  |  | 1970 | 0.7530599 | 0.8993733 | 0.02916659 | 0.7836544 | 0.008429343 | 0.7836389 | 0.005738892 |  |  | 102660 | 0.7876192 | 0.8678712 | 0.01248909 | 0.7704609 | 0.007187537 | 0.7704556 | 0.008177924 |  |  | 60460 | 0.6548289 | 0.7035679 | 0.009703663 | 0.6368118 | 0.003774707 | 0.636808 | 0.005048333
|  |  | 1827 | 0.9018865 | 0.902227 | 0.004757867 | 0.8978508 | 0.01142532 | 0.8978023 | 0.0867048 |  |  | 1751 | 0.8631332 | 0.8481449 | 0.01967669 | 0.8452236 | 0.0235518 | 0.845303 | 0.02508534 |  |  | 1975 | 0.848181 | 0.9134979 | 0.02994979 | 0.879624 | 0.008492192 | 0.8796805 | 0.01098696 |  |  | 1975 | 0.7513784 | 0.899526 | 0.02896948 | 0.7836678 | 0.008428872 | 0.7836523 | 0.005738525 |  |  | 102960 | 0.7876192 | 0.8678712 | 0.01248909 | 0.7707102 | 0.007191082 | 0.770705 | 0.008184243 |  |  | 60760 | 0.6591798 | 0.7035679 | 0.009703663 | 0.637154 | 0.003781749 | 0.6371502 | 0.005057714
|  |  | 1832 | 0.9027825 | 0.9027894 | 0.004743451 | 0.8982931 | 0.01142786 | 0.8982456 | 0.08674788 |  |  | 1756 | 0.8650541 | 0.8488366 | 0.01963446 | 0.845852 | 0.02349196 | 0.8459314 | 0.02502232 |  |  | 1980 | 0.847102 | 0.9138604 | 0.02982334 | 0.8798255 | 0.008463901 | 0.8798816 | 0.01093838 |  |  | 1980 | 0.7496969 | 0.8996772 | 0.02877372 | 0.7836811 | 0.008428419 | 0.7836655 | 0.005738173 |  |  | 103260 | 0.7853813 | 0.8678712 | 0.01248909 | 0.7709592 | 0.007194625 | 0.770954 | 0.008190551 |  |  | 61060 | 0.6548289 | 0.7035679 | 0.009703663 | 0.6374955 | 0.003788773 | 0.6374918 | 0.005067071
|  |  | 1837 | 0.9018865 | 0.9033486 | 0.004729045 | 0.8987329 | 0.01143038 | 0.8986865 | 0.08679074 |  |  | 1761 | 0.8660146 | 0.8495248 | 0.01959217 | 0.846477 | 0.02343209 | 0.8465564 | 0.02495926 |  |  | 1985 | 0.846023 | 0.9142204 | 0.02969724 | 0.8800251 | 0.008435844 | 0.880081 | 0.01089015 |  |  | 1985 | 0.7496969 | 0.899827 | 0.0285793 | 0.7836943 | 0.008427985 | 0.7836787 | 0.005737835 |  |  | 103560 | 0.7876192 | 0.8678712 | 0.01248909 | 0.7712079 | 0.007198165 | 0.7712028 | 0.008196849 |  |  | 61360 | 0.6570043 | 0.7035679 | 0.009703663 | 0.6378365 | 0.00379578 | 0.6378328 | 0.005076406
|  |  | 1842 | 0.9036784 | 0.9039045 | 0.004714649 | 0.8991702 | 0.01143289 | 0.8991249 | 0.08683337 |  |  | 1766 | 0.8660146 | 0.8502097 | 0.01954981 | 0.8470986 | 0.0233722 | 0.847178 | 0.02489619 |  |  | 1990 | 0.84926 | 0.9145779 | 0.0295715 | 0.8802231 | 0.008408018 | 0.8802787 | 0.01084226 |  |  | 1990 | 0.7547414 | 0.8999753 | 0.02838622 | 0.7837075 | 0.008427567 | 0.7836918 | 0.005737511 |  |  | 103860 | 0.7920951 | 0.8678712 | 0.01248909 | 0.7714563 | 0.007201703 | 0.7714513 | 0.008203136 |  |  | 61660 | 0.6570043 | 0.7035679 | 0.009703663 | 0.6381769 | 0.003802769 | 0.6381733 | 0.005085718
|  |  | 1847 | 0.9036784 | 0.9044572 | 0.004700264 | 0.8996051 | 0.01143538 | 0.8995609 | 0.08687578 |  |  | 1771 | 0.8650541 | 0.8508911 | 0.01950739 | 0.8477169 | 0.02331228 | 0.8477962 | 0.02483309 |  |  | 1995 | 0.847102 | 0.9149331 | 0.02944612 | 0.8804193 | 0.008380424 | 0.8804746 | 0.01079471 |  |  | 1995 | 0.7530599 | 0.9001221 | 0.02819446 | 0.7837205 | 0.008427167 | 0.7837048 | 0.0057372 |  |  | 104160 | 0.7898572 | 0.8678712 | 0.01248909 | 0.7717045 | 0.007205238 | 0.7716995 | 0.008209412 |  |  | 61960 | 0.6526534 | 0.7035679 | 0.009703663 | 0.6385168 | 0.00380974 | 0.6385132 | 0.005095007
|  |  | 1852 | 0.9036784 | 0.9050067 | 0.004685889 | 0.9000376 | 0.01143786 | 0.8999945 | 0.08691796 |  |  | 1776 | 0.8660146 | 0.8515691 | 0.0194649 | 0.8483318 | 0.02325234 | 0.8484111 | 0.02476997 |  |  | 2000 | 0.850339 | 0.9152858 | 0.02932109 | 0.8806139 | 0.008353059 | 0.8806689 | 0.01074751 |  |  | 2000 | 0.7530599 | 0.9002675 | 0.02800404 | 0.7837335 | 0.008426782 | 0.7837177 | 0.005736902 |  |  | 104460 | 0.7898572 | 0.8678712 | 0.01248909 | 0.7719523 | 0.007208771 | 0.7719474 | 0.008215677 |  |  | 62260 | 0.6526534 | 0.7035679 | 0.009703663 | 0.638856 | 0.003816694 | 0.6388525 | 0.005104272
|  |  | 1857 | 0.9045744 | 0.9055531 | 0.004671526 | 0.9004676 | 0.01144032 | 0.9004256 | 0.08695993 |  |  | 1781 | 0.866975 | 0.8522437 | 0.01942236 | 0.8489433 | 0.02319239 | 0.8490226 | 0.02470684 |  |  | 2005 | 0.848181 | 0.9156362 | 0.02919643 | 0.8808067 | 0.008325924 | 0.8808614 | 0.01070065 |  |  | 2005 | 0.7496969 | 0.9004115 | 0.02781493 | 0.7837464 | 0.008426414 | 0.7837306 | 0.005736616 |  |  | 104760 | 0.7943331 | 0.8678712 | 0.01248909 | 0.7721999 | 0.007212302 | 0.772195 | 0.008221932 |  |  | 62560 | 0.650478 | 0.7035679 | 0.009703663 | 0.6391948 | 0.003823629 | 0.6391913 | 0.005113514
|  |  | 1862 | 0.9045744 | 0.9060963 | 0.004657175 | 0.9008953 | 0.01144277 | 0.9008543 | 0.08700167 |  |  | 1786 | 0.8679355 | 0.8529149 | 0.01937975 | 0.8495516 | 0.02313241 | 0.8496308 | 0.02464368 |  |  | 2010 | 0.848181 | 0.9159842 | 0.02907212 | 0.8809979 | 0.008299016 | 0.8810524 | 0.01065412 |  |  | 2010 | 0.7547414 | 0.9005541 | 0.02762713 | 0.7837593 | 0.00842606 | 0.7837433 | 0.005736342 |  |  | 105060 | 0.7943331 | 0.8678712 | 0.01248909 | 0.7724472 | 0.00721583 | 0.7724424 | 0.008228176 |  |  | 62860 | 0.6548289 | 0.7035679 | 0.009703663 | 0.6395329 | 0.003830546 | 0.6395295 | 0.005122732
|  |  | 1867 | 0.9081582 | 0.9066363 | 0.004642835 | 0.9013206 | 0.01144521 | 0.9012807 | 0.0870432 |  |  | 1791 | 0.8679355 | 0.8535828 | 0.01933709 | 0.8501565 | 0.02307242 | 0.8502358 | 0.02458051 |  |  | 2015 | 0.848181 | 0.9163298 | 0.02894818 | 0.8811875 | 0.008272336 | 0.8812416 | 0.01060794 |  |  | 2015 | 0.7530599 | 0.9006953 | 0.02744064 | 0.783772 | 0.008425721 | 0.783756 | 0.005736079 |  |  | 105360 | 0.7898572 | 0.8678712 | 0.01248909 | 0.7726942 | 0.007219355 | 0.7726894 | 0.008234408 |  |  | 63160 | 0.6570043 | 0.7035679 | 0.009703663 | 0.6398705 | 0.003837444 | 0.6398671 | 0.005131926
|  |  | 1872 | 0.9072623 | 0.9071732 | 0.004628508 | 0.9017435 | 0.01144764 | 0.9017047 | 0.08708451 |  |  | 1796 | 0.8679355 | 0.8542473 | 0.01929438 | 0.8507582 | 0.02301242 | 0.8508374 | 0.02451734 |  |  | 2020 | 0.84926 | 0.9166731 | 0.02882459 | 0.8813754 | 0.008245882 | 0.8814293 | 0.0105621 |  |  | 2020 | 0.7547414 | 0.9008351 | 0.02725546 | 0.7837847 | 0.008425395 | 0.7837687 | 0.005735828 |  |  | 105660 | 0.7876192 | 0.8678712 | 0.01248909 | 0.772941 | 0.007222878 | 0.7729362 | 0.00824063 |  |  | 63460 | 0.6570043 | 0.7035679 | 0.009703663 | 0.6402075 | 0.003844325 | 0.6402041 | 0.005141097
|  |  | 1877 | 0.9072623 | 0.907707 | 0.004614194 | 0.9021642 | 0.01145005 | 0.9021264 | 0.08712561 |  |  | 1801 | 0.8679355 | 0.8549086 | 0.01925161 | 0.8513566 | 0.02295241 | 0.8514358 | 0.02445415 |  |  | 2025 | 0.848181 | 0.9170141 | 0.02870137 | 0.8815617 | 0.008219654 | 0.8816153 | 0.01051659 |  |  | 2025 | 0.7480154 | 0.9009736 | 0.02707157 | 0.7837973 | 0.008425084 | 0.7837812 | 0.005735587 |  |  | 105960 | 0.7853813 | 0.8678712 | 0.01248909 | 0.7731874 | 0.007226399 | 0.7731827 | 0.008246841 |  |  | 63760 | 0.6570043 | 0.7035679 | 0.009703663 | 0.6405439 | 0.003851187 | 0.6405406 | 0.005150244
|  |  | 1882 | 0.9072623 | 0.9082377 | 0.004599893 | 0.9025824 | 0.01145244 | 0.9025457 | 0.08716649 |  |  | 1806 | 0.8679355 | 0.8555665 | 0.01920878 | 0.8519517 | 0.02289239 | 0.8520309 | 0.02439095 |  |  | 2030 | 0.84926 | 0.9173527 | 0.02857852 | 0.8817464 | 0.008193649 | 0.8817997 | 0.01047142 |  |  | 2030 | 0.7547414 | 0.9011107 | 0.02688897 | 0.7838099 | 0.008424785 | 0.7837937 | 0.005735356 |  |  | 106260 | 0.7920951 | 0.8678712 | 0.01248909 | 0.7734336 | 0.007229917 | 0.7734289 | 0.008253041 |  |  | 64060 | 0.6591798 | 0.7035679 | 0.009703663 | 0.6408798 | 0.00385803 | 0.6408766 | 0.005159366
|  |  | 1887 | 0.9081582 | 0.9087654 | 0.004585605 | 0.9029984 | 0.01145483 | 0.9029628 | 0.08720716 |  |  | 1811 | 0.8698564 | 0.8562211 | 0.01916591 | 0.8525436 | 0.02283236 | 0.8526228 | 0.02432775 |  |  | 2035 | 0.848181 | 0.9176891 | 0.02845603 | 0.8819295 | 0.008167868 | 0.8819825 | 0.01042658 |  |  | 2035 | 0.7547414 | 0.9012464 | 0.02670765 | 0.7838223 | 0.008424499 | 0.7838061 | 0.005735135 |  |  | 106560 | 0.7898572 | 0.8678712 | 0.01248909 | 0.7736795 | 0.007233432 | 0.7736749 | 0.008259229 |  |  | 64360 | 0.6548289 | 0.7035679 | 0.009703663 | 0.6412151 | 0.003864855 | 0.6412119 | 0.005168465
|  |  | 1892 | 0.9081582 | 0.90929 | 0.004571331 | 0.9034121 | 0.0114572 | 0.9033776 | 0.08724763 |  |  | 1816 | 0.8708169 | 0.8568725 | 0.01912299 | 0.8531324 | 0.02277232 | 0.8532114 | 0.02426454 |  |  | 2040 | 0.848181 | 0.9180232 | 0.0283339 | 0.882111 | 0.008142309 | 0.8821637 | 0.01038208 |  |  | 2040 | 0.7547414 | 0.9013809 | 0.02652762 | 0.7838347 | 0.008424225 | 0.7838185 | 0.005734924 |  |  | 106860 | 0.7943331 | 0.8678712 | 0.01248909 | 0.7739251 | 0.007236945 | 0.7739205 | 0.008265407 |  |  | 64660 | 0.6483025 | 0.7035679 | 0.009703663 | 0.6415499 | 0.003871661 | 0.6415468 | 0.005177539
|  |  | 1897 | 0.9081582 | 0.9098115 | 0.004557072 | 0.9038236 | 0.01145955 | 0.9037901 | 0.08728788 |  |  | 1821 | 0.8698564 | 0.8575206 | 0.01908002 | 0.8537179 | 0.02271228 | 0.8537969 | 0.02420133 |  |  | 2045 | 0.84926 | 0.918355 | 0.02821214 | 0.882291 | 0.008116972 | 0.8823434 | 0.01033791 |  |  | 2045 | 0.7547414 | 0.901514 | 0.02634886 | 0.7838471 | 0.008423963 | 0.7838308 | 0.005734722 |  |  | 107160 | 0.7876192 | 0.8678712 | 0.01248909 | 0.7741704 | 0.007240454 | 0.7741659 | 0.008271574 |  |  | 64960 | 0.6548289 | 0.7035679 | 0.009703663 | 0.6418841 | 0.003878448 | 0.641881 | 0.005186589
|  |  | 1902 | 0.9090542 | 0.9103301 | 0.004542826 | 0.9042328 | 0.01146189 | 0.9042003 | 0.08732793 |  |  | 1826 | 0.8717773 | 0.8581655 | 0.01903701 | 0.8543002 | 0.02265224 | 0.8543792 | 0.02413813 |  |  | 2050 | 0.847102 | 0.9186846 | 0.02809075 | 0.8824694 | 0.008091854 | 0.8825215 | 0.01029408 |  |  | 2050 | 0.7530599 | 0.9016459 | 0.02617137 | 0.7838593 | 0.008423712 | 0.783843 | 0.005734529 |  |  | 107460 | 0.7920951 | 0.8678712 | 0.01248909 | 0.7744155 | 0.007243962 | 0.774411 | 0.008277729 |  |  | 65260 | 0.6570043 | 0.7035679 | 0.009703663 | 0.6422177 | 0.003885217 | 0.6422147 | 0.005195615
|  |  | 1907 | 0.9099502 | 0.9108456 | 0.004528595 | 0.9046397 | 0.01146422 | 0.9046083 | 0.08736777 |  |  | 1831 | 0.8708169 | 0.8588072 | 0.01899395 | 0.8548794 | 0.0225922 | 0.8549584 | 0.02407492 |  |  | 2055 | 0.850339 | 0.9190119 | 0.02796972 | 0.8826462 | 0.008066956 | 0.8826981 | 0.01025057 |  |  | 2055 | 0.7530599 | 0.9017764 | 0.02599514 | 0.7838716 | 0.008423472 | 0.7838551 | 0.005734345 |  |  | 107760 | 0.7920951 | 0.8678712 | 0.01248909 | 0.7746602 | 0.007247466 | 0.7746558 | 0.008283873 |  |  | 65560 | 0.6613552 | 0.7035679 | 0.009703663 | 0.6425508 | 0.003891967 | 0.6425478 | 0.005204616
|  |  | 1912 | 0.9108461 | 0.9113582 | 0.00451438 | 0.9050445 | 0.01146653 | 0.9050141 | 0.0874074 |  |  | 1836 | 0.8727378 | 0.8594456 | 0.01895084 | 0.8554555 | 0.02253217 | 0.8555344 | 0.02401172 |  |  | 2060 | 0.84926 | 0.919337 | 0.02784906 | 0.8828216 | 0.008042276 | 0.8828732 | 0.01020739 |  |  | 2060 | 0.7547414 | 0.9019057 | 0.02582017 | 0.7838837 | 0.008423243 | 0.7838672 | 0.005734169 |  |  | 108060 | 0.798809 | 0.8678712 | 0.01248909 | 0.7749047 | 0.007250968 | 0.7749003 | 0.008290006 |  |  | 65860 | 0.6526534 | 0.7035679 | 0.009703663 | 0.6428833 | 0.003898697 | 0.6428804 | 0.005213592
|  |  | 1917 | 0.9108461 | 0.9118678 | 0.004500179 | 0.905447 | 0.01146883 | 0.9054177 | 0.08744684 |  |  | 1841 | 0.8717773 | 0.8600809 | 0.0189077 | 0.8560284 | 0.02247213 | 0.8561072 | 0.02394853 |  |  | 2065 | 0.850339 | 0.9196599 | 0.02772877 | 0.8829954 | 0.008017813 | 0.8830467 | 0.01016454 |  |  | 2065 | 0.7530599 | 0.9020338 | 0.02564645 | 0.7838958 | 0.008423024 | 0.7838793 | 0.005734001 |  |  | 108360 | 0.798809 | 0.8678712 | 0.01248909 | 0.7751489 | 0.007254467 | 0.7751446 | 0.008296128 |  |  | 66160 | 0.650478 | 0.7035679 | 0.009703663 | 0.6432153 | 0.003905409 | 0.6432124 | 0.005222544
|  |  | 1922 | 0.9117421 | 0.9123744 | 0.004485995 | 0.9058473 | 0.01147112 | 0.9058191 | 0.08748607 |  |  | 1846 | 0.8736982 | 0.860713 | 0.01886452 | 0.8565982 | 0.02241211 | 0.856677 | 0.02388534 |  |  | 2070 | 0.850339 | 0.9199807 | 0.02760885 | 0.8831677 | 0.007993567 | 0.8832188 | 0.01012202 |  |  | 2070 | 0.7530599 | 0.9021605 | 0.02547398 | 0.7839078 | 0.008422815 | 0.7838912 | 0.005733841 |  |  | 108660 | 0.7876192 | 0.8678712 | 0.01248909 | 0.7753929 | 0.007257963 | 0.7753886 | 0.008302239 |  |  | 66460 | 0.6570043 | 0.7035679 | 0.009703663 | 0.6435467 | 0.003912102 | 0.6435439 | 0.00523147
|  |  | 1927 | 0.9108461 | 0.9128781 | 0.004471826 | 0.9062455 | 0.01147339 | 0.9062183 | 0.0875251 |  |  | 1851 | 0.8746587 | 0.8613419 | 0.0188213 | 0.8571649 | 0.02235209 | 0.8572437 | 0.02382217 |  |  | 2075 | 0.84926 | 0.9202992 | 0.0274893 | 0.8833386 | 0.007969535 | 0.8833893 | 0.01007983 |  |  | 2075 | 0.7564229 | 0.9022861 | 0.02530274 | 0.7839198 | 0.008422615 | 0.7839031 | 0.005733688 |  |  | 108960 | 0.7898572 | 0.8678712 | 0.01248909 | 0.7756365 | 0.007261457 | 0.7756323 | 0.008308338 |  |  | 66760 | 0.6526534 | 0.7035679 | 0.009703663 | 0.6438775 | 0.003918775 | 0.6438748 | 0.005240372
|  |  | 1932 | 0.912638 | 0.9133789 | 0.004457674 | 0.9066415 | 0.01147565 | 0.9066153 | 0.08756393 |  |  | 1856 | 0.8746587 | 0.8619677 | 0.01877804 | 0.8577286 | 0.02229208 | 0.8578073 | 0.02375901 |  |  | 2080 | 0.8514181 | 0.9206157 | 0.02737013 | 0.8835079 | 0.007945718 | 0.8835584 | 0.01003796 |  |  | 2080 | 0.7530599 | 0.9024104 | 0.02513274 | 0.7839317 | 0.008422425 | 0.783915 | 0.005733543 |  |  | 109260 | 0.7920951 | 0.8678712 | 0.01248909 | 0.7758799 | 0.007264947 | 0.7758757 | 0.008314426 |  |  | 67060 | 0.6591798 | 0.7035679 | 0.009703663 | 0.6442078 | 0.003925429 | 0.6442051 | 0.005249249
|  |  | 1937 | 0.913534 | 0.9138768 | 0.004443538 | 0.9070354 | 0.0114779 | 0.9070103 | 0.08760257 |  |  | 1861 | 0.8736982 | 0.8625904 | 0.01873474 | 0.8582892 | 0.02223208 | 0.8583679 | 0.02369586 |  |  | 2085 | 0.8514181 | 0.9209299 | 0.02725132 | 0.8836759 | 0.007922113 | 0.8837261 | 0.009996417 |  |  | 2085 | 0.7564229 | 0.9025335 | 0.02496397 | 0.7839435 | 0.008422243 | 0.7839268 | 0.005733404 |  |  | 109560 | 0.796571 | 0.8678712 | 0.01248909 | 0.776123 | 0.007268435 | 0.7761188 | 0.008320502 |  |  | 67360 | 0.6548289 | 0.7035679 | 0.009703663 | 0.6445376 | 0.003932064 | 0.6445349 | 0.0052581
|  |  | 1942 | 0.913534 | 0.9143718 | 0.004429419 | 0.9074272 | 0.01148013 | 0.9074031 | 0.08764101 |  |  | 1866 | 0.8756192 | 0.8632099 | 0.01869142 | 0.8588467 | 0.02217209 | 0.8589254 | 0.02363272 |  |  | 2090 | 0.8514181 | 0.9212421 | 0.02713288 | 0.8838423 | 0.00789872 | 0.8838923 | 0.009955195 |  |  | 2090 | 0.7547414 | 0.9026555 | 0.02479643 | 0.7839553 | 0.00842207 | 0.7839386 | 0.005733272 |  |  | 109860 | 0.796571 | 0.8678712 | 0.01248909 | 0.7763658 | 0.00727192 | 0.7763617 | 0.008326567 |  |  | 67660 | 0.6570043 | 0.7035679 | 0.009703663 | 0.6448668 | 0.003938679 | 0.6448642 | 0.005266927
|  |  | 1947 | 0.913534 | 0.914864 | 0.004415317 | 0.9078168 | 0.01148235 | 0.9077938 | 0.08767926 |  |  | 1871 | 0.8765796 | 0.8638264 | 0.01864805 | 0.8594013 | 0.02211212 | 0.8594798 | 0.02356961 |  |  | 2095 | 0.850339 | 0.9215521 | 0.02701482 | 0.8840074 | 0.007875538 | 0.884057 | 0.009914294 |  |  | 2095 | 0.7547414 | 0.9027762 | 0.0246301 | 0.783967 | 0.008421905 | 0.7839503 | 0.005733147 |  |  | 110160 | 0.7920951 | 0.8678712 | 0.01248909 | 0.7766083 | 0.007275402 | 0.7766043 | 0.008332621 |  |  | 67960 | 0.6591798 | 0.7035679 | 0.009703663 | 0.6451954 | 0.003945276 | 0.6451929 | 0.005275728
|  |  | 1952 | 0.913534 | 0.9153533 | 0.004401233 | 0.9082044 | 0.01148455 | 0.9081823 | 0.08771731 |  |  | 1876 | 0.8765796 | 0.8644398 | 0.01860466 | 0.8599528 | 0.02205217 | 0.8600313 | 0.02350651 |  |  | 2100 | 0.8524971 | 0.92186 | 0.02689713 | 0.884171 | 0.007852566 | 0.8842204 | 0.009873714 |  |  | 2100 | 0.7530599 | 0.9028957 | 0.02446498 | 0.7839787 | 0.008421748 | 0.7839619 | 0.005733028 |  |  | 110460 | 0.7943331 | 0.8678712 | 0.01248909 | 0.7768506 | 0.007278881 | 0.7768466 | 0.008338663 |  |  | 68260 | 0.6570043 | 0.7035679 | 0.009703663 | 0.6455235 | 0.003951852 | 0.645521 | 0.005284504
|  |  | 1957 | 0.913534 | 0.9158398 | 0.004387166 | 0.9085899 | 0.01148674 | 0.9085689 | 0.08775517 |  |  | 1881 | 0.8775401 | 0.8650501 | 0.01856124 | 0.8605013 | 0.02199223 | 0.8605798 | 0.02344344 |  |  | 2105 | 0.850339 | 0.9221658 | 0.02677981 | 0.8843332 | 0.007829802 | 0.8843823 | 0.009833453 |  |  | 2105 | 0.7513784 | 0.9030141 | 0.02430107 | 0.7839904 | 0.008421599 | 0.7839735 | 0.005732915 |  |  | 110760 | 0.7943331 | 0.8678712 | 0.01248909 | 0.7770926 | 0.007282357 | 0.7770886 | 0.008344694 |  |  | 68560 | 0.650478 | 0.7035679 | 0.009703663 | 0.645851 | 0.003958409 | 0.6458486 | 0.005293254
|  |  | 1962 | 0.9144299 | 0.9163234 | 0.004373117 | 0.9089733 | 0.01148892 | 0.9089533 | 0.08779284 |  |  | 1886 | 0.8756192 | 0.8656574 | 0.01851779 | 0.8610469 | 0.02193231 | 0.8611253 | 0.02338038 |  |  | 2110 | 0.8514181 | 0.9224696 | 0.02666287 | 0.884494 | 0.007807246 | 0.8845429 | 0.00979351 |  |  | 2110 | 0.7547414 | 0.9031313 | 0.02413836 | 0.7840019 | 0.008421457 | 0.783985 | 0.005732808 |  |  | 111060 | 0.8010469 | 0.8678712 | 0.01248909 | 0.7773343 | 0.00728583 | 0.7773303 | 0.008350714 |  |  | 68860 | 0.6548289 | 0.7035679 | 0.009703663 | 0.646178 | 0.003964947 | 0.6461756 | 0.005301979
|  |  | 1967 | 0.912638 | 0.9168043 | 0.004359087 | 0.9093547 | 0.01149108 | 0.9093357 | 0.08783032 |  |  | 1891 | 0.8775401 | 0.8662616 | 0.01847432 | 0.8615895 | 0.02187242 | 0.8616678 | 0.02331736 |  |  | 2115 | 0.850339 | 0.9227713 | 0.0265463 | 0.8846534 | 0.007784896 | 0.884702 | 0.009753883 |  |  | 2115 | 0.7530599 | 0.9032474 | 0.02397685 | 0.7840135 | 0.008421322 | 0.7839965 | 0.005732707 |  |  | 111360 | 0.7943331 | 0.8678712 | 0.01248909 | 0.7775757 | 0.007289301 | 0.7775718 | 0.008356722 |  |  | 69160 | 0.6570043 | 0.7035679 | 0.009703663 | 0.6465045 | 0.003971465 | 0.6465021 | 0.005310679
|  |  | 1972 | 0.9144299 | 0.9172824 | 0.004345075 | 0.909734 | 0.01149323 | 0.9097161 | 0.08786762 |  |  | 1896 | 0.8785005 | 0.8668629 | 0.01843081 | 0.8621291 | 0.02181255 | 0.8622074 | 0.02325436 |  |  | 2120 | 0.8514181 | 0.923071 | 0.02643011 | 0.8848115 | 0.007762752 | 0.8848598 | 0.009714572 |  |  | 2120 | 0.7547414 | 0.9033624 | 0.02381653 | 0.784025 | 0.008421194 | 0.7840079 | 0.005732611 |  |  | 111660 | 0.796571 | 0.8678712 | 0.01248909 | 0.7778169 | 0.007292768 | 0.777813 | 0.008362718 |  |  | 69460 | 0.6570043 | 0.7035679 | 0.009703663 | 0.6468304 | 0.003977963 | 0.6468281 | 0.005319352
|  |  | 1977 | 0.9153259 | 0.9177577 | 0.004331082 | 0.9101113 | 0.01149537 | 0.9100944 | 0.08790472 |  |  | 1901 | 0.8765796 | 0.8674611 | 0.01838729 | 0.8626659 | 0.0217527 | 0.8627441 | 0.02319138 |  |  | 2125 | 0.8524971 | 0.9233686 | 0.02631429 | 0.8849681 | 0.007740811 | 0.8850162 | 0.009675576 |  |  | 2125 | 0.7547414 | 0.9034762 | 0.02365739 | 0.7840364 | 0.008421073 | 0.7840193 | 0.00573252 |  |  | 111960 | 0.7898572 | 0.8678712 | 0.01248909 | 0.7780577 | 0.007296232 | 0.7780539 | 0.008368703 |  |  | 69760 | 0.6570043 | 0.7035679 | 0.009703663 | 0.6471557 | 0.003984441 | 0.6471535 | 0.005328
|  |  | 1982 | 0.9162219 | 0.9182302 | 0.004317108 | 0.9104867 | 0.0114975 | 0.9104707 | 0.08794164 |  |  | 1906 | 0.8785005 | 0.8680563 | 0.01834374 | 0.8631997 | 0.02169288 | 0.8632779 | 0.02312844 |  |  | 2130 | 0.8535761 | 0.9236642 | 0.02619884 | 0.8851235 | 0.007719074 | 0.8851713 | 0.009636892 |  |  | 2130 | 0.7581043 | 0.903589 | 0.02349943 | 0.7840478 | 0.008420958 | 0.7840307 | 0.005732434 |  |  | 112260 | 0.796571 | 0.8678712 | 0.01248909 | 0.7782983 | 0.007299693 | 0.7782946 | 0.008374676 |  |  | 70060 | 0.6613552 | 0.7035679 | 0.009703663 | 0.6474805 | 0.0039909 | 0.6474783 | 0.005336623
|  |  | 1987 | 0.9153259 | 0.9187001 | 0.004303153 | 0.91086 | 0.01149961 | 0.9108451 | 0.08797838 |  |  | 1911 | 0.879461 | 0.8686486 | 0.01830017 | 0.8637306 | 0.02163308 | 0.8638088 | 0.02306553 |  |  | 2135 | 0.8535761 | 0.9239579 | 0.02608377 | 0.8852775 | 0.007697539 | 0.8853251 | 0.00959852 |  |  | 2135 | 0.7547414 | 0.9037006 | 0.02334264 | 0.7840591 | 0.008420849 | 0.784042 | 0.005732353 |  |  | 112560 | 0.7920951 | 0.8678712 | 0.01248909 | 0.7785387 | 0.007303151 | 0.7785349 | 0.008380637 |  |  | 70360 | 0.6548289 | 0.7035679 | 0.009703663 | 0.6478048 | 0.003997339 | 0.6478026 | 0.005345219
|  |  | 1992 | 0.9180138 | 0.9191672 | 0.004289218 | 0.9112313 | 0.0115017 | 0.9112174 | 0.08801493 |  |  | 1916 | 0.8785005 | 0.8692379 | 0.01825657 | 0.8642587 | 0.02157332 | 0.8643367 | 0.02300265 |  |  | 2140 | 0.8524971 | 0.9242495 | 0.02596908 | 0.8854302 | 0.007676204 | 0.8854775 | 0.009560459 |  |  | 2140 | 0.7530599 | 0.9038112 | 0.02318702 | 0.7840704 | 0.008420747 | 0.7840532 | 0.005732277 |  |  | 112860 | 0.798809 | 0.8678712 | 0.01248909 | 0.7787787 | 0.007306606 | 0.778775 | 0.008386587 |  |  | 70660 | 0.6591798 | 0.7035679 | 0.009703663 | 0.6481285 | 0.004003758 | 0.6481264 | 0.00535379
|  |  | 1997 | 0.9171178 | 0.9196316 | 0.004275303 | 0.9116007 | 0.01150379 | 0.9115878 | 0.08805131 |  |  | 1921 | 0.8804214 | 0.8698242 | 0.01821296 | 0.8647839 | 0.02151358 | 0.8648619 | 0.02293981 |  |  | 2145 | 0.8524971 | 0.9245391 | 0.02585476 | 0.8855815 | 0.007655069 | 0.8856286 | 0.009522707 |  |  | 2145 | 0.7547414 | 0.9039206 | 0.02303256 | 0.7840816 | 0.00842065 | 0.7840645 | 0.005732206 |  |  | 113160 | 0.796571 | 0.8678712 | 0.01248909 | 0.7790185 | 0.007310057 | 0.7790149 | 0.008392526 |  |  | 70960 | 0.6570043 | 0.7035679 | 0.009703663 | 0.6484517 | 0.004010157 | 0.6484496 | 0.005362334
|  |  | 2002 | 0.9189097 | 0.9200933 | 0.004261408 | 0.9119682 | 0.01150586 | 0.9119563 | 0.0880875 |  |  | 1926 | 0.8804214 | 0.8704077 | 0.01816934 | 0.8653062 | 0.02145388 | 0.8653842 | 0.022877 |  |  | 2150 | 0.8514181 | 0.9248268 | 0.02574082 | 0.8857316 | 0.007634133 | 0.8857784 | 0.009485262 |  |  | 2150 | 0.7530599 | 0.904029 | 0.02287926 | 0.7840928 | 0.008420559 | 0.7840756 | 0.005732139 |  |  | 113460 | 0.796571 | 0.8678712 | 0.01248909 | 0.779258 | 0.007313506 | 0.7792544 | 0.008398452 |  |  | 71260 | 0.6570043 | 0.7035679 | 0.009703663 | 0.6487743 | 0.004016536 | 0.6487723 | 0.005370853
|  |  | 2007 | 0.9180138 | 0.9205523 | 0.004247533 | 0.9123337 | 0.01150791 | 0.9123228 | 0.08812351 |  |  | 1931 | 0.8804214 | 0.8709882 | 0.01812569 | 0.8658257 | 0.02139421 | 0.8659036 | 0.02281423 |  |  | 2155 | 0.8524971 | 0.9251126 | 0.02562726 | 0.8858804 | 0.007613394 | 0.8859269 | 0.009448124 |  |  | 2155 | 0.7530599 | 0.9041364 | 0.02272711 | 0.784104 | 0.008420473 | 0.7840867 | 0.005732076 |  |  | 113760 | 0.7920951 | 0.8678712 | 0.01248909 | 0.7794972 | 0.007316951 | 0.7794937 | 0.008404367 |  |  | 71560 | 0.6570043 | 0.7035679 | 0.009703663 | 0.6490964 | 0.004022895 | 0.6490945 | 0.005379346
|  |  | 2012 | 0.9189097 | 0.9210087 | 0.004233679 | 0.9126973 | 0.01150996 | 0.9126874 | 0.08815934 |  |  | 1936 | 0.8823424 | 0.8715658 | 0.01808203 | 0.8663424 | 0.02133458 | 0.8664202 | 0.0227515 |  |  | 2160 | 0.850339 | 0.9253964 | 0.02551407 | 0.8860279 | 0.007592851 | 0.8860742 | 0.009411292 |  |  | 2160 | 0.7530599 | 0.9042427 | 0.0225761 | 0.7841151 | 0.008420392 | 0.7840978 | 0.005732017 |  |  | 114060 | 0.7920951 | 0.8678712 | 0.01248909 | 0.7797362 | 0.007320394 | 0.7797327 | 0.00841027 |  |  | 71860 | 0.6526534 | 0.7035679 | 0.009703663 | 0.649418 | 0.004029235 | 0.6494161 | 0.005387812
|  |  | 2017 | 0.9171178 | 0.9214625 | 0.004219845 | 0.913059 | 0.01151199 | 0.9130501 | 0.088195 |  |  | 1941 | 0.8804214 | 0.8721405 | 0.01803836 | 0.8668563 | 0.02127498 | 0.866934 | 0.02268881 |  |  | 2165 | 0.8514181 | 0.9256783 | 0.02540126 | 0.8861741 | 0.007572503 | 0.8862201 | 0.009374764 |  |  | 2165 | 0.7564229 | 0.9043479 | 0.02242623 | 0.7841262 | 0.008420316 | 0.7841089 | 0.005731962 |  |  | 114360 | 0.796571 | 0.8678712 | 0.01248909 | 0.7799749 | 0.007323833 | 0.7799714 | 0.008416162 |  |  | 72160 | 0.6548289 | 0.7035679 | 0.009703663 | 0.649739 | 0.004035554 | 0.6497372 | 0.005396252
|  |  | 2022 | 0.9180138 | 0.9219136 | 0.004206033 | 0.9134188 | 0.01151401 | 0.9134109 | 0.08823048 |  |  | 1946 | 0.8823424 | 0.8727124 | 0.01799467 | 0.8673674 | 0.02121542 | 0.8674451 | 0.02262617 |  |  | 2170 | 0.8546551 | 0.9259583 | 0.02528882 | 0.8863191 | 0.00755235 | 0.8863649 | 0.009338538 |  |  | 2170 | 0.7564229 | 0.9044522 | 0.0222775 | 0.7841372 | 0.008420245 | 0.7841199 | 0.005731911 |  |  | 114660 | 0.7943331 | 0.8678712 | 0.01248909 | 0.7802133 | 0.007327269 | 0.7802099 | 0.008422041 |  |  | 72460 | 0.6591798 | 0.7035679 | 0.009703663 | 0.6500595 | 0.004041853 | 0.6500577 | 0.005404667
|  |  | 2027 | 0.9198057 | 0.9223621 | 0.004192242 | 0.9137767 | 0.01151601 | 0.9137698 | 0.08826579 |  |  | 1951 | 0.8823424 | 0.8732814 | 0.01795097 | 0.8678758 | 0.0211559 | 0.8679534 | 0.02256357 |  |  | 2175 | 0.8524971 | 0.9262363 | 0.02517677 | 0.8864628 | 0.007532389 | 0.8865083 | 0.009302613 |  |  | 2175 | 0.7530599 | 0.9045554 | 0.0221299 | 0.7841482 | 0.008420179 | 0.7841308 | 0.005731864 |  |  | 114960 | 0.8010469 | 0.8678712 | 0.01248909 | 0.7804514 | 0.007330701 | 0.780448 | 0.008427909 |  |  | 72760 | 0.6591798 | 0.7035679 | 0.009703663 | 0.6503795 | 0.004048132 | 0.6503777 | 0.005413054
|  |  | 2032 | 0.9189097 | 0.922808 | 0.004178472 | 0.9141327 | 0.011518 | 0.9141268 | 0.08830093 |  |  | 1956 | 0.8823424 | 0.8738476 | 0.01790727 | 0.8683813 | 0.02109643 | 0.8684589 | 0.02250101 |  |  | 2180 | 0.8524971 | 0.9265125 | 0.02506509 | 0.8866053 | 0.007512619 | 0.8866506 | 0.009266989 |  |  | 2180 | 0.7547414 | 0.9046576 | 0.02198342 | 0.7841592 | 0.008420117 | 0.7841418 | 0.00573182 |  |  | 115260 | 0.8010469 | 0.8678712 | 0.01248909 | 0.7806893 | 0.00733413 | 0.7806859 | 0.008433765 |  |  | 73060 | 0.6570043 | 0.7035679 | 0.009703663 | 0.6506989 | 0.00405439 | 0.6506971 | 0.005421416
|  |  | 2037 | 0.9198057 | 0.9232514 | 0.004164724 | 0.9144869 | 0.01151998 | 0.914482 | 0.08833589 |  |  | 1961 | 0.8833028 | 0.8744109 | 0.01786355 | 0.8688842 | 0.02103699 | 0.8689616 | 0.0224385 |  |  | 2185 | 0.8524971 | 0.9267869 | 0.02495379 | 0.8867466 | 0.00749304 | 0.8867916 | 0.009231663 |  |  | 2185 | 0.7597858 | 0.9047588 | 0.02183806 | 0.7841701 | 0.008420059 | 0.7841527 | 0.005731779 |  |  | 115560 | 0.796571 | 0.8678712 | 0.01248909 | 0.7809269 | 0.007337557 | 0.7809236 | 0.008439609 |  |  | 73360 | 0.6678816 | 0.7035679 | 0.009703663 | 0.6510177 | 0.004060629 | 0.6510161 | 0.005429751
|  |  | 2042 | 0.9215976 | 0.9236922 | 0.004150998 | 0.9148393 | 0.01152195 | 0.9148353 | 0.08837068 |  |  | 1966 | 0.8842633 | 0.8749714 | 0.01781982 | 0.8693843 | 0.0209776 | 0.8694617 | 0.02237604 |  |  | 2190 | 0.8524971 | 0.9270593 | 0.02484287 | 0.8868866 | 0.007473651 | 0.8869314 | 0.009196634 |  |  | 2190 | 0.7530599 | 0.9048591 | 0.02169381 | 0.784181 | 0.008420006 | 0.7841635 | 0.005731742 |  |  | 115860 | 0.796571 | 0.8678712 | 0.01248909 | 0.7811642 | 0.007340979 | 0.7811609 | 0.008445442 |  |  | 73660 | 0.6635307 | 0.7035679 | 0.009703663 | 0.6513361 | 0.004066847 | 0.6513344 | 0.00543806
|  |  | 2047 | 0.9224936 | 0.9241304 | 0.004137295 | 0.9151898 | 0.0115239 | 0.9151868 | 0.0884053 |  |  | 1971 | 0.8833028 | 0.8755291 | 0.01777609 | 0.8698817 | 0.02091825 | 0.869959 | 0.02231363 |  |  | 2195 | 0.8546551 | 0.92733 | 0.02473232 | 0.8870255 | 0.007454449 | 0.88707 | 0.009161902 |  |  | 2195 | 0.7530599 | 0.9049583 | 0.02155066 | 0.7841918 | 0.008419957 | 0.7841743 | 0.005731708 |  |  | 116160 | 0.7920951 | 0.8678712 | 0.01248909 | 0.7814012 | 0.007344399 | 0.781398 | 0.008451262 |  |  | 73960 | 0.6591798 | 0.7035679 | 0.009703663 | 0.6516539 | 0.004073045 | 0.6516523 | 0.005446342
|  |  | 2052 | 0.9224936 | 0.9245661 | 0.004123613 | 0.9155385 | 0.01152584 | 0.9155365 | 0.08843975 |  |  | 1976 | 0.8842633 | 0.8760841 | 0.01773236 | 0.8703764 | 0.02085896 | 0.8704536 | 0.02225127 |  |  | 2200 | 0.8524971 | 0.9275988 | 0.02462215 | 0.8871631 | 0.007435434 | 0.8872074 | 0.009127464 |  |  | 2200 | 0.7581043 | 0.9050566 | 0.02140862 | 0.7842027 | 0.008419911 | 0.7841851 | 0.005731678 |  |  | 116460 | 0.798809 | 0.8678712 | 0.01248909 | 0.781638 | 0.007347815 | 0.7816349 | 0.008457071 |  |  | 74260 | 0.6591798 | 0.7035679 | 0.009703663 | 0.6519712 | 0.004079223 | 0.6519696 | 0.005454598
|  |  | 2057 | 0.9215976 | 0.9249992 | 0.004109954 | 0.9158855 | 0.01152777 | 0.9158844 | 0.08847404 |  |  | 1981 | 0.8852237 | 0.8766362 | 0.01768861 | 0.8708684 | 0.0207997 | 0.8709456 | 0.02218897 |  |  | 2205 | 0.8546551 | 0.9278657 | 0.02451236 | 0.8872996 | 0.007416606 | 0.8873437 | 0.009093319 |  |  | 2205 | 0.7564229 | 0.905154 | 0.02126767 | 0.7842134 | 0.00841987 | 0.7841959 | 0.00573165 |  |  | 116760 | 0.796571 | 0.8678712 | 0.01248909 | 0.7818745 | 0.007351228 | 0.7818714 | 0.008462868 |  |  | 74560 | 0.6613552 | 0.7035679 | 0.009703663 | 0.6522879 | 0.00408538 | 0.6522864 | 0.005462828
|  |  | 2062 | 0.9224936 | 0.9254299 | 0.004096318 | 0.9162306 | 0.01152968 | 0.9162305 | 0.08850816 |  |  | 1986 | 0.8833028 | 0.8771856 | 0.01764487 | 0.8713578 | 0.0207405 | 0.8714349 | 0.02212672 |  |  | 2210 | 0.8535761 | 0.9281309 | 0.02440295 | 0.8874349 | 0.007397961 | 0.8874788 | 0.009059466 |  |  | 2210 | 0.7530599 | 0.9052504 | 0.02112782 | 0.7842242 | 0.008419832 | 0.7842066 | 0.005731625 |  |  | 117060 | 0.7943331 | 0.8678712 | 0.01248909 | 0.7821107 | 0.007354637 | 0.7821077 | 0.008468652 |  |  | 74860 | 0.6591798 | 0.7035679 | 0.009703663 | 0.6526041 | 0.004091517 | 0.6526027 | 0.005471031
|  |  | 2067 | 0.9224936 | 0.9258581 | 0.004082705 | 0.9165739 | 0.01153158 | 0.9165748 | 0.08854211 |  |  | 1991 | 0.8852237 | 0.8777323 | 0.01760112 | 0.8718445 | 0.02068135 | 0.8719215 | 0.02206452 |  |  | 2215 | 0.8546551 | 0.9283943 | 0.02429392 | 0.8875691 | 0.0073795 | 0.8876127 | 0.009025903 |  |  | 2215 | 0.7547414 | 0.9053458 | 0.02098905 | 0.7842349 | 0.008419797 | 0.7842173 | 0.005731603 |  |  | 117360 | 0.796571 | 0.8678712 | 0.01248909 | 0.7823467 | 0.007358043 | 0.7823437 | 0.008474425 |  |  | 75160 | 0.6678816 | 0.7035679 | 0.009703663 | 0.6529198 | 0.004097634 | 0.6529184 | 0.005479207
|  |  | 2072 | 0.9224936 | 0.9262838 | 0.004069116 | 0.9169155 | 0.01153347 | 0.9169174 | 0.0885759 |  |  | 1996 | 0.8861842 | 0.8782762 | 0.01755737 | 0.8723285 | 0.02062225 | 0.8724055 | 0.02200238 |  |  | 2220 | 0.8514181 | 0.9286559 | 0.02418527 | 0.8877021 | 0.007361222 | 0.8877454 | 0.00899263 |  |  | 2220 | 0.7547414 | 0.9054403 | 0.02085136 | 0.7842456 | 0.008419766 | 0.7842279 | 0.005731583 |  |  | 117660 | 0.8010469 | 0.8678712 | 0.01248909 | 0.7825824 | 0.007361445 | 0.7825794 | 0.008480186 |  |  | 75460 | 0.6635307 | 0.7035679 | 0.009703663 | 0.653235 | 0.004103731 | 0.6532336 | 0.005487357
|  |  | 2077 | 0.9233895 | 0.926707 | 0.004055549 | 0.9172553 | 0.01153535 | 0.9172582 | 0.08860952 |  |  | 2001 | 0.8852237 | 0.8788175 | 0.01751363 | 0.87281 | 0.0205632 | 0.8728868 | 0.0219403 |  |  | 2225 | 0.8535761 | 0.9289157 | 0.02407699 | 0.8878339 | 0.007343124 | 0.887877 | 0.008959644 |  |  | 2225 | 0.7564229 | 0.9055339 | 0.02071474 | 0.7842562 | 0.008419738 | 0.7842385 | 0.005731566 |  |  | 117960 | 0.8010469 | 0.8678712 | 0.01248909 | 0.7828178 | 0.007364845 | 0.7828149 | 0.008485935 |  |  | 75760 | 0.6548289 | 0.7035679 | 0.009703663 | 0.6535496 | 0.004109807 | 0.6535483 | 0.00549548
|  |  | 2082 | 0.9233895 | 0.9271278 | 0.004042007 | 0.9175934 | 0.01153721 | 0.9175972 | 0.08864299 |  |  | 2006 | 0.8852237 | 0.879356 | 0.01746988 | 0.8732888 | 0.02050421 | 0.8733656 | 0.02187829 |  |  | 2230 | 0.8524971 | 0.9291737 | 0.02396909 | 0.8879647 | 0.007325206 | 0.8880075 | 0.008926945 |  |  | 2230 | 0.7530599 | 0.9056266 | 0.02057919 | 0.7842668 | 0.008419713 | 0.7842491 | 0.005731552 |  |  | 118260 | 0.8032848 | 0.8678712 | 0.01248909 | 0.783053 | 0.00736824 | 0.7830501 | 0.008491672 |  |  | 76060 | 0.6526534 | 0.7035679 | 0.009703663 | 0.6538637 | 0.004115862 | 0.6538624 | 0.005503576
|  |  | 2087 | 0.9233895 | 0.9275461 | 0.004028488 | 0.9179298 | 0.01153906 | 0.9179345 | 0.08867629 |  |  | 2011 | 0.8871446 | 0.8798918 | 0.01742613 | 0.8737651 | 0.02044527 | 0.8738418 | 0.02181633 |  |  | 2235 | 0.8546551 | 0.92943 | 0.02386157 | 0.8880943 | 0.007307467 | 0.8881369 | 0.00889453 |  |  | 2235 | 0.7547414 | 0.9057184 | 0.02044471 | 0.7842774 | 0.008419691 | 0.7842597 | 0.00573154 |  |  | 118560 | 0.798809 | 0.8678712 | 0.01248909 | 0.7832879 | 0.007371632 | 0.783285 | 0.008497397 |  |  | 76360 | 0.6613552 | 0.7035679 | 0.009703663 | 0.6541773 | 0.004121897 | 0.654176 | 0.005511646
|  |  | 2092 | 0.9242855 | 0.9279621 | 0.004014993 | 0.9182644 | 0.0115409 | 0.9182701 | 0.08870943 |  |  | 2016 | 0.8881051 | 0.8804249 | 0.01738239 | 0.8742387 | 0.02038639 | 0.8743153 | 0.02175443 |  |  | 2240 | 0.8546551 | 0.9296846 | 0.02375443 | 0.8882228 | 0.007289905 | 0.8882651 | 0.008862399 |  |  | 2240 | 0.7564229 | 0.9058093 | 0.02031128 | 0.7842879 | 0.008419673 | 0.7842702 | 0.00573153 |  |  | 118860 | 0.798809 | 0.8678712 | 0.01248909 | 0.7835225 | 0.007375021 | 0.7835197 | 0.008503109 |  |  | 76660 | 0.6591798 | 0.7035679 | 0.009703663 | 0.6544903 | 0.004127912 | 0.6544891 | 0.005519689
|  |  | 2097 | 0.9233895 | 0.9283756 | 0.004001522 | 0.9185974 | 0.01154272 | 0.918604 | 0.08874241 |  |  | 2021 | 0.8871446 | 0.8809554 | 0.01733866 | 0.8747098 | 0.02032757 | 0.8747863 | 0.0216926 |  |  | 2245 | 0.8546551 | 0.9299375 | 0.02364766 | 0.8883501 | 0.007272519 | 0.8883923 | 0.00883055 |  |  | 2245 | 0.7564229 | 0.9058993 | 0.02017891 | 0.7842985 | 0.008419656 | 0.7842807 | 0.005731522 |  |  | 119160 | 0.8010469 | 0.8678712 | 0.01248909 | 0.7837569 | 0.007378406 | 0.7837541 | 0.00850881 |  |  | 76960 | 0.6591798 | 0.7035679 | 0.009703663 | 0.6548029 | 0.004133906 | 0.6548017 | 0.005527705
|  |  | 2102 | 0.9260774 | 0.9287867 | 0.003988075 | 0.9189286 | 0.01154454 | 0.9189362 | 0.08877524 |  |  | 2026 | 0.8890656 | 0.8814833 | 0.01729493 | 0.8751783 | 0.0202688 | 0.8752548 | 0.02163083 |  |  | 2250 | 0.8535761 | 0.9301886 | 0.02354127 | 0.8884764 | 0.007255309 | 0.8885184 | 0.008798981 |  |  | 2250 | 0.7547414 | 0.9059884 | 0.02004758 | 0.7843089 | 0.008419643 | 0.7842911 | 0.005731517 |  |  | 119460 | 0.8010469 | 0.8678712 | 0.01248909 | 0.7839909 | 0.007381788 | 0.7839882 | 0.008514499 |  |  | 77260 | 0.6613552 | 0.7035679 | 0.009703663 | 0.6551149 | 0.00413988 | 0.6551138 | 0.005535695
|  |  | 2107 | 0.9251814 | 0.9291955 | 0.003974654 | 0.9192582 | 0.01154634 | 0.9192667 | 0.08880791 |  |  | 2031 | 0.8881051 | 0.8820085 | 0.0172512 | 0.8756443 | 0.0202101 | 0.8757207 | 0.02156913 |  |  | 2255 | 0.8546551 | 0.930438 | 0.02343526 | 0.8886017 | 0.007238272 | 0.8886433 | 0.008767692 |  |  | 2255 | 0.7564229 | 0.9060767 | 0.0199173 | 0.7843194 | 0.008419632 | 0.7843016 | 0.005731514 |  |  | 119760 | 0.8032848 | 0.8678712 | 0.01248909 | 0.7842248 | 0.007385166 | 0.7842221 | 0.008520176 |  |  | 77560 | 0.6635307 | 0.7035679 | 0.009703663 | 0.6554263 | 0.004145833 | 0.6554253 | 0.005543657
|  |  | 2112 | 0.9251814 | 0.9296018 | 0.003961256 | 0.9195861 | 0.01154812 | 0.9195955 | 0.08884042 |  |  | 2036 | 0.8890656 | 0.882531 | 0.01720749 | 0.8761078 | 0.02015146 | 0.8761841 | 0.0215075 |  |  | 2260 | 0.8557341 | 0.9306858 | 0.02332963 | 0.8887258 | 0.007221408 | 0.8887673 | 0.00873668 |  |  | 2260 | 0.7547414 | 0.9061641 | 0.01978805 | 0.7843298 | 0.008419624 | 0.784312 | 0.005731512 |  |  | 120060 | 0.8010469 | 0.8678712 | 0.01248909 | 0.7844583 | 0.007388541 | 0.7844557 | 0.00852584 |  |  | 77860 | 0.6591798 | 0.7035679 | 0.009703663 | 0.6557373 | 0.004151766 | 0.6557363 | 0.005551593
|  |  | 2117 | 0.9260774 | 0.9300059 | 0.003947884 | 0.9199123 | 0.0115499 | 0.9199227 | 0.08887277 |  |  | 2041 | 0.8890656 | 0.883051 | 0.01716378 | 0.8765688 | 0.02009288 | 0.876645 | 0.02144593 |  |  | 2265 | 0.8546551 | 0.9309318 | 0.02322438 | 0.8888489 | 0.007204716 | 0.8888901 | 0.008705945 |  |  | 2265 | 0.7564229 | 0.9062506 | 0.01965983 | 0.7843402 | 0.008419618 | 0.7843224 | 0.005731513 |  |  | 120360 | 0.8077607 | 0.8678712 | 0.01248909 | 0.7846916 | 0.007391912 | 0.784689 | 0.008531493 |  |  | 78160 | 0.6613552 | 0.7035679 | 0.009703663 | 0.6560477 | 0.004157678 | 0.6560468 | 0.005559502
|  |  | 2122 | 0.9269734 | 0.9304076 | 0.003934537 | 0.9202369 | 0.01155166 | 0.9202482 | 0.08890498 |  |  | 2046 | 0.890026 | 0.8835684 | 0.01712008 | 0.8770272 | 0.02003436 | 0.8771033 | 0.02138444 |  |  | 2270 | 0.8568131 | 0.9311762 | 0.0231195 | 0.8889709 | 0.007188193 | 0.8890119 | 0.008675484 |  |  | 2270 | 0.7547414 | 0.9063363 | 0.01953264 | 0.7843506 | 0.008419615 | 0.7843327 | 0.005731516 |  |  | 120660 | 0.8055228 | 0.8678712 | 0.01248909 | 0.7849246 | 0.00739528 | 0.784922 | 0.008537133 |  |  | 78460 | 0.6591798 | 0.7035679 | 0.009703663 | 0.6563577 | 0.004163569 | 0.6563567 | 0.005567385
|  |  | 2127 | 0.9278693 | 0.9308069 | 0.003921215 | 0.9205599 | 0.01155341 | 0.9205721 | 0.08893703 |  |  | 2051 | 0.890026 | 0.8840832 | 0.01707639 | 0.8774832 | 0.01997591 | 0.8775592 | 0.02132302 |  |  | 2275 | 0.8557341 | 0.931419 | 0.023015 | 0.8890919 | 0.00717184 | 0.8891327 | 0.008645297 |  |  | 2275 | 0.7564229 | 0.9064212 | 0.01940647 | 0.784361 | 0.008419614 | 0.784343 | 0.00573152 |  |  | 120960 | 0.8010469 | 0.8678712 | 0.01248909 | 0.7851573 | 0.007398643 | 0.7851548 | 0.008542761 |  |  | 78760 | 0.6635307 | 0.7035679 | 0.009703663 | 0.6566671 | 0.00416944 | 0.6566662 | 0.00557524
|  |  | 2132 | 0.9269734 | 0.931204 | 0.003907918 | 0.9208812 | 0.01155515 | 0.9208944 | 0.08896893 |  |  | 2056 | 0.890026 | 0.8845954 | 0.01703271 | 0.8779367 | 0.01991753 | 0.8780127 | 0.02126167 |  |  | 2280 | 0.8524971 | 0.9316601 | 0.02291088 | 0.8892118 | 0.007155655 | 0.8892524 | 0.008615382 |  |  | 2280 | 0.7597858 | 0.9065053 | 0.01928132 | 0.7843713 | 0.008419615 | 0.7843534 | 0.005731526 |  |  | 121260 | 0.8010469 | 0.8678712 | 0.01248909 | 0.7853898 | 0.007402004 | 0.7853874 | 0.008548377 |  |  | 79060 | 0.6591798 | 0.7035679 | 0.009703663 | 0.6569759 | 0.004175291 | 0.6569751 | 0.005583068
|  |  | 2137 | 0.9269734 | 0.9315987 | 0.003894648 | 0.9212009 | 0.01155688 | 0.921215 | 0.08900067 |  |  | 2061 | 0.8909865 | 0.885105 | 0.01698905 | 0.8783878 | 0.01985921 | 0.8784636 | 0.02120039 |  |  | 2285 | 0.8546551 | 0.9318996 | 0.02280713 | 0.8893308 | 0.007139636 | 0.8893711 | 0.008585737 |  |  | 2285 | 0.7547414 | 0.9065885 | 0.01915717 | 0.7843816 | 0.008419618 | 0.7843636 | 0.005731534 |  |  | 121560 | 0.7943331 | 0.8678712 | 0.01248909 | 0.785622 | 0.00740536 | 0.7856196 | 0.008553981 |  |  | 79360 | 0.6613552 | 0.7035679 | 0.009703663 | 0.6572843 | 0.00418112 | 0.6572835 | 0.00559087
|  |  | 2142 | 0.9269734 | 0.9319912 | 0.003881402 | 0.9215191 | 0.01155859 | 0.921534 | 0.08903227 |  |  | 2066 | 0.8909865 | 0.8856121 | 0.0169454 | 0.8788364 | 0.01980096 | 0.8789121 | 0.02113919 |  |  | 2290 | 0.8557341 | 0.9321374 | 0.02270376 | 0.8894487 | 0.007123783 | 0.8894888 | 0.008556361 |  |  | 2290 | 0.7581043 | 0.9066709 | 0.01903404 | 0.7843919 | 0.008419623 | 0.7843739 | 0.005731543 |  |  | 121860 | 0.8010469 | 0.8678712 | 0.01248909 | 0.785854 | 0.007408713 | 0.7858516 | 0.008559573 |  |  | 79660 | 0.6635307 | 0.7035679 | 0.009703663 | 0.6575921 | 0.00418693 | 0.6575914 | 0.005598645
|  |  | 2147 | 0.9278693 | 0.9323814 | 0.003868183 | 0.9218356 | 0.0115603 | 0.9218515 | 0.08906372 |  |  | 2071 | 0.8909865 | 0.8861167 | 0.01690176 | 0.8792826 | 0.01974279 | 0.8793582 | 0.02107806 |  |  | 2295 | 0.8535761 | 0.9323737 | 0.02260076 | 0.8895655 | 0.007108094 | 0.8896054 | 0.008527253 |  |  | 2295 | 0.7581043 | 0.9067525 | 0.0189119 | 0.7844021 | 0.008419631 | 0.7843841 | 0.005731554 |  |  | 122160 | 0.798809 | 0.8678712 | 0.01248909 | 0.7860857 | 0.007412063 | 0.7860833 | 0.008565152 |  |  | 79960 | 0.6591798 | 0.7035679 | 0.009703663 | 0.6578995 | 0.004192718 | 0.6578988 | 0.005606392
|  |  | 2152 | 0.9287653 | 0.9327694 | 0.00385499 | 0.9221505 | 0.01156199 | 0.9221673 | 0.08909502 |  |  | 2076 | 0.890026 | 0.8866188 | 0.01685814 | 0.8797263 | 0.01968468 | 0.8798019 | 0.02101701 |  |  | 2300 | 0.8557341 | 0.9326083 | 0.02249814 | 0.8896814 | 0.007092568 | 0.8897211 | 0.00849841 |  |  | 2300 | 0.7581043 | 0.9068333 | 0.01879075 | 0.7844124 | 0.00841964 | 0.7843943 | 0.005731567 |  |  | 122460 | 0.7943331 | 0.8678712 | 0.01248909 | 0.7863171 | 0.007415408 | 0.7863148 | 0.00857072 |  |  | 80260 | 0.6613552 | 0.7035679 | 0.009703663 | 0.6582063 | 0.004198486 | 0.6582056 | 0.005614113
|  |  | 2157 | 0.9296612 | 0.9331551 | 0.003841823 | 0.9224639 | 0.01156367 | 0.9224816 | 0.08912617 |  |  | 2081 | 0.8909865 | 0.8871183 | 0.01681454 | 0.8801677 | 0.01962664 | 0.8802431 | 0.02095604 |  |  | 2305 | 0.8557341 | 0.9328413 | 0.0223959 | 0.8897963 | 0.007077204 | 0.8898358 | 0.008469833 |  |  | 2305 | 0.7597858 | 0.9069133 | 0.0186706 | 0.7844226 | 0.008419651 | 0.7844045 | 0.005731581 |  |  | 122760 | 0.8055228 | 0.8678712 | 0.01248909 | 0.7865483 | 0.00741875 | 0.786546 | 0.008576275 |  |  | 80560 | 0.6591798 | 0.7035679 | 0.009703663 | 0.6585126 | 0.004204234 | 0.658512 | 0.005621807
|  |  | 2162 | 0.9296612 | 0.9335386 | 0.003828682 | 0.9227757 | 0.01156533 | 0.9227943 | 0.08915718 |  |  | 2086 | 0.8919469 | 0.8876154 | 0.01677095 | 0.8806066 | 0.01956867 | 0.880682 | 0.02089515 |  |  | 2310 | 0.8546551 | 0.9330728 | 0.02229404 | 0.8899103 | 0.007062001 | 0.8899495 | 0.008441518 |  |  | 2310 | 0.7614673 | 0.9069926 | 0.01855142 | 0.7844327 | 0.008419663 | 0.7844147 | 0.005731596 |  |  | 123060 | 0.8055228 | 0.8678712 | 0.01248909 | 0.7867792 | 0.007422089 | 0.7867769 | 0.008581818 |  |  | 80860 | 0.6591798 | 0.7035679 | 0.009703663 | 0.6588184 | 0.004209961 | 0.6588178 | 0.005629474
|  |  | 2167 | 0.9296612 | 0.9339198 | 0.003815568 | 0.923086 | 0.01156699 | 0.9231055 | 0.08918804 |  |  | 2091 | 0.8938678 | 0.88811 | 0.01672739 | 0.8810432 | 0.01951078 | 0.8811185 | 0.02083434 |  |  | 2315 | 0.8557341 | 0.9333027 | 0.02219254 | 0.8900232 | 0.007046957 | 0.8900622 | 0.008413465 |  |  | 2315 | 0.7581043 | 0.9070711 | 0.01843323 | 0.7844429 | 0.008419678 | 0.7844248 | 0.005731613 |  |  | 123360 | 0.8099987 | 0.8678712 | 0.01248909 | 0.7870098 | 0.007425423 | 0.7870076 | 0.008587348 |  |  | 81160 | 0.6678816 | 0.7035679 | 0.009703663 | 0.6591237 | 0.004215667 | 0.6591231 | 0.005637114
|  |  | 2172 | 0.9296612 | 0.9342989 | 0.00380248 | 0.9233947 | 0.01156863 | 0.9234151 | 0.08921876 |  |  | 2096 | 0.8919469 | 0.8886021 | 0.01668384 | 0.8814774 | 0.01945297 | 0.8815526 | 0.02077361 |  |  | 2320 | 0.8546551 | 0.9335311 | 0.02209143 | 0.8901352 | 0.007032072 | 0.890174 | 0.008385673 |  |  | 2320 | 0.7513784 | 0.9071488 | 0.01831601 | 0.784453 | 0.008419694 | 0.7844349 | 0.005731631 |  |  | 123660 | 0.8077607 | 0.8678712 | 0.01248909 | 0.7872401 | 0.007428754 | 0.787238 | 0.008592867 |  |  | 81460 | 0.6722325 | 0.7035679 | 0.009703663 | 0.6594284 | 0.004221352 | 0.6594279 | 0.005644727
|  |  | 2177 | 0.9305572 | 0.9346757 | 0.003789419 | 0.9237019 | 0.01157026 | 0.9237232 | 0.08924933 |  |  | 2101 | 0.8929074 | 0.8890917 | 0.01664031 | 0.8819093 | 0.01939522 | 0.8819844 | 0.02071296 |  |  | 2325 | 0.8557341 | 0.9337579 | 0.02199068 | 0.8902462 | 0.007017343 | 0.8902848 | 0.008358138 |  |  | 2325 | 0.7614673 | 0.9072257 | 0.01819976 | 0.7844631 | 0.008419711 | 0.784445 | 0.00573165 |  |  | 123960 | 0.8032848 | 0.8678712 | 0.01248909 | 0.7874702 | 0.007432081 | 0.7874681 | 0.008598373 |  |  | 81760 | 0.670057 | 0.7035679 | 0.009703663 | 0.6597327 | 0.004227017 | 0.6597322 | 0.005652313
|  |  | 2182 | 0.9305572 | 0.9350504 | 0.003776386 | 0.9240075 | 0.01157188 | 0.9240297 | 0.08927976 |  |  | 2106 | 0.8938678 | 0.8895789 | 0.0165968 | 0.8823388 | 0.01933756 | 0.8824138 | 0.0206524 |  |  | 2330 | 0.8557341 | 0.9339831 | 0.02189032 | 0.8903563 | 0.007002771 | 0.8903946 | 0.008330861 |  |  | 2330 | 0.7581043 | 0.907302 | 0.01808447 | 0.7844732 | 0.00841973 | 0.7844551 | 0.00573167 |  |  | 124260 | 0.8032848 | 0.8678712 | 0.01248909 | 0.7877001 | 0.007435404 | 0.787698 | 0.008603867 |  |  | 82060 | 0.6613552 | 0.7035679 | 0.009703663 | 0.6600364 | 0.004232662 | 0.660036 | 0.005659872
|  |  | 2187 | 0.9314531 | 0.9354229 | 0.003763379 | 0.9243117 | 0.01157349 | 0.9243348 | 0.08931005 |  |  | 2111 | 0.8948283 | 0.8900637 | 0.01655331 | 0.882766 | 0.01927997 | 0.8828409 | 0.02059192 |  |  | 2335 | 0.8557341 | 0.9342069 | 0.02179032 | 0.8904654 | 0.006988353 | 0.8905035 | 0.00830384 |  |  | 2335 | 0.7547414 | 0.9073774 | 0.01797015 | 0.7844833 | 0.008419751 | 0.7844651 | 0.005731692 |  |  | 124560 | 0.798809 | 0.8678712 | 0.01248909 | 0.7879297 | 0.007438724 | 0.7879276 | 0.008609348 |  |  | 82360 | 0.6678816 | 0.7035679 | 0.009703663 | 0.6603397 | 0.004238285 | 0.6603393 | 0.005667404
|  |  | 2192 | 0.9323491 | 0.9357932 | 0.003750399 | 0.9246144 | 0.01157509 | 0.9246383 | 0.0893402 |  |  | 2116 | 0.8948283 | 0.890546 | 0.01650985 | 0.8831909 | 0.01922246 | 0.8832657 | 0.02053152 |  |  | 2340 | 0.8557341 | 0.9344291 | 0.0216907 | 0.8905736 | 0.006974089 | 0.8906115 | 0.008277072 |  |  | 2340 | 0.7564229 | 0.9074521 | 0.01785677 | 0.7844934 | 0.008419773 | 0.7844752 | 0.005731715 |  |  | 124860 | 0.8032848 | 0.8678712 | 0.01248909 | 0.788159 | 0.00744204 | 0.788157 | 0.008614818 |  |  | 82660 | 0.670057 | 0.7035679 | 0.009703663 | 0.6606424 | 0.004243888 | 0.6606421 | 0.005674909
|  |  | 2197 | 0.9314531 | 0.9361615 | 0.003737447 | 0.9249155 | 0.01157667 | 0.9249404 | 0.08937021 |  |  | 2121 | 0.8948283 | 0.8910259 | 0.01646641 | 0.8836135 | 0.01916503 | 0.8836882 | 0.02047122 |  |  | 2345 | 0.8557341 | 0.9346498 | 0.02159145 | 0.8906809 | 0.006959977 | 0.8907186 | 0.008250558 |  |  | 2345 | 0.7564229 | 0.9075261 | 0.01774434 | 0.7845034 | 0.008419796 | 0.7844852 | 0.005731739 |  |  | 125160 | 0.8099987 | 0.8678712 | 0.01248909 | 0.788388 | 0.007445352 | 0.7883861 | 0.008620275 |  |  | 82960 | 0.6678816 | 0.7035679 | 0.009703663 | 0.6609446 | 0.004249471 | 0.6609443 | 0.005682387
|  |  | 2202 | 0.9323491 | 0.9365275 | 0.003724523 | 0.9252152 | 0.01157825 | 0.9252409 | 0.08940008 |  |  | 2126 | 0.8948283 | 0.8915035 | 0.016423 | 0.8840338 | 0.01910768 | 0.8841084 | 0.020411 |  |  | 2350 | 0.8568131 | 0.934869 | 0.02149258 | 0.8907872 | 0.006946016 | 0.8908247 | 0.008224294 |  |  | 2350 | 0.7581043 | 0.9075994 | 0.01763286 | 0.7845134 | 0.008419821 | 0.7844952 | 0.005731764 |  |  | 125460 | 0.8077607 | 0.8678712 | 0.01248909 | 0.7886168 | 0.00744866 | 0.7886149 | 0.008625719 |  |  | 83260 | 0.6678816 | 0.7035679 | 0.009703663 | 0.6612464 | 0.004255032 | 0.6612461 | 0.005689838
|  |  | 2207 | 0.9314531 | 0.9368915 | 0.003711626 | 0.9255135 | 0.01157981 | 0.92554 | 0.08942981 |  |  | 2131 | 0.8957887 | 0.8919786 | 0.01637961 | 0.8844518 | 0.01905041 | 0.8845263 | 0.02035087 |  |  | 2355 | 0.8557341 | 0.9350868 | 0.02139408 | 0.8908927 | 0.006932205 | 0.89093 | 0.00819828 |  |  | 2355 | 0.7581043 | 0.907672 | 0.01752231 | 0.7845234 | 0.008419847 | 0.7845052 | 0.00573179 |  |  | 125760 | 0.8032848 | 0.8678712 | 0.01248909 | 0.7888453 | 0.007451964 | 0.7888435 | 0.008631152 |  |  | 83560 | 0.6635307 | 0.7035679 | 0.009703663 | 0.6615476 | 0.004260574 | 0.6615473 | 0.005697262
|  |  | 2212 | 0.9323491 | 0.9372533 | 0.003698756 | 0.9258102 | 0.01158136 | 0.9258377 | 0.0894594 |  |  | 2136 | 0.8948283 | 0.8924514 | 0.01633624 | 0.8848675 | 0.01899323 | 0.884942 | 0.02029082 |  |  | 2360 | 0.8578922 | 0.935303 | 0.02129595 | 0.8909972 | 0.006918543 | 0.8910343 | 0.008172514 |  |  | 2360 | 0.7581043 | 0.9077439 | 0.01741269 | 0.7845334 | 0.008419875 | 0.7845151 | 0.005731817 |  |  | 126060 | 0.8010469 | 0.8678712 | 0.01248909 | 0.7890736 | 0.007455264 | 0.7890718 | 0.008636572 |  |  | 83860 | 0.6591798 | 0.7035679 | 0.009703663 | 0.6618483 | 0.004266094 | 0.6618481 | 0.005704659
|  |  | 2217 | 0.935037 | 0.9376131 | 0.003685915 | 0.9261056 | 0.0115829 | 0.9261339 | 0.08948886 |  |  | 2141 | 0.8967492 | 0.8929218 | 0.01629291 | 0.885281 | 0.01893613 | 0.8853554 | 0.02023087 |  |  | 2365 | 0.8557341 | 0.9355178 | 0.02119819 | 0.8911009 | 0.006905028 | 0.8911378 | 0.008146995 |  |  | 2365 | 0.7564229 | 0.907815 | 0.01730401 | 0.7845433 | 0.008419903 | 0.7845251 | 0.005731845 |  |  | 126360 | 0.8077607 | 0.8678712 | 0.01248909 | 0.7893016 | 0.007458561 | 0.7892998 | 0.008641979 |  |  | 84160 | 0.6678816 | 0.7035679 | 0.009703663 | 0.6621485 | 0.004271594 | 0.6621483 | 0.005712029
|  |  | 2222 | 0.934141 | 0.9379708 | 0.003673101 | 0.9263994 | 0.01158443 | 0.9264286 | 0.08951818 |  |  | 2146 | 0.8957887 | 0.8933899 | 0.0162496 | 0.8856923 | 0.01887911 | 0.8857665 | 0.02017101 |  |  | 2370 | 0.8557341 | 0.9357312 | 0.0211008 | 0.8912037 | 0.00689166 | 0.8912403 | 0.00812172 |  |  | 2370 | 0.7564229 | 0.9078855 | 0.01719624 | 0.7845532 | 0.008419933 | 0.784535 | 0.005731874 |  |  | 126660 | 0.8010469 | 0.8678712 | 0.01248909 | 0.7895293 | 0.007461854 | 0.7895276 | 0.008647375 |  |  | 84460 | 0.6635307 | 0.7035679 | 0.009703663 | 0.6624482 | 0.004277073 | 0.6624481 | 0.005719372
|  |  | 2227 | 0.934141 | 0.9383264 | 0.003660316 | 0.9266919 | 0.01158594 | 0.9267219 | 0.08954737 |  |  | 2151 | 0.8957887 | 0.8938556 | 0.01620632 | 0.8861013 | 0.01882217 | 0.8861755 | 0.02011125 |  |  | 2375 | 0.8557341 | 0.9359431 | 0.02100379 | 0.8913056 | 0.006878437 | 0.891342 | 0.008096689 |  |  | 2375 | 0.7564229 | 0.9079553 | 0.0170894 | 0.7845632 | 0.008419963 | 0.7845449 | 0.005731904 |  |  | 126960 | 0.8077607 | 0.8678712 | 0.01248909 | 0.7897568 | 0.007465142 | 0.7897551 | 0.008652758 |  |  | 84760 | 0.670057 | 0.7035679 | 0.009703663 | 0.6627474 | 0.004282532 | 0.6627473 | 0.005726688
|  |  | 2232 | 0.934141 | 0.9386799 | 0.003647559 | 0.9269829 | 0.01158745 | 0.9270138 | 0.08957642 |  |  | 2156 | 0.8967492 | 0.894319 | 0.01616307 | 0.8865081 | 0.01876532 | 0.8865822 | 0.02005157 |  |  | 2380 | 0.8557341 | 0.9361535 | 0.02090714 | 0.8914066 | 0.006865358 | 0.8914429 | 0.0080719 |  |  | 2380 | 0.7581043 | 0.9080244 | 0.01698346 | 0.7845731 | 0.008419995 | 0.7845548 | 0.005731935 |  |  | 127260 | 0.8055228 | 0.8678712 | 0.01248909 | 0.789984 | 0.007468427 | 0.7899824 | 0.008658128 |  |  | 85060 | 0.6678816 | 0.7035679 | 0.009703663 | 0.6630461 | 0.00428797 | 0.6630461 | 0.005733977
|  |  | 2237 | 0.934141 | 0.9390314 | 0.00363483 | 0.9272725 | 0.01158894 | 0.9273042 | 0.08960534 |  |  | 2161 | 0.8967492 | 0.8947801 | 0.01611985 | 0.8869127 | 0.01870856 | 0.8869867 | 0.01999199 |  |  | 2385 | 0.8568131 | 0.9363626 | 0.02081087 | 0.8915068 | 0.006852422 | 0.8915428 | 0.008047352 |  |  | 2385 | 0.7581043 | 0.9080928 | 0.01687843 | 0.7845829 | 0.008420028 | 0.7845646 | 0.005731966 |  |  | 127560 | 0.8077607 | 0.8678712 | 0.01248909 | 0.790211 | 0.007471708 | 0.7902094 | 0.008663487 |  |  | 85360 | 0.6657061 | 0.7035679 | 0.009703663 | 0.6633443 | 0.004293388 | 0.6633443 | 0.00574124
|  |  | 2242 | 0.935037 | 0.9393809 | 0.00362213 | 0.9275607 | 0.01159043 | 0.9275933 | 0.08963413 |  |  | 2166 | 0.8977097 | 0.8952389 | 0.01607666 | 0.8873151 | 0.01865189 | 0.887389 | 0.01993251 |  |  | 2390 | 0.8568131 | 0.9365702 | 0.02071496 | 0.8916061 | 0.006839628 | 0.8916419 | 0.008023042 |  |  | 2390 | 0.7547414 | 0.9081606 | 0.01677431 | 0.7845928 | 0.008420062 | 0.7845745 | 0.005731999 |  |  | 127860 | 0.8077607 | 0.8678712 | 0.01248909 | 0.7904377 | 0.007474985 | 0.7904361 | 0.008668833 |  |  | 85660 | 0.6613552 | 0.7035679 | 0.009703663 | 0.663642 | 0.004298784 | 0.663642 | 0.005748475
|  |  | 2247 | 0.9359329 | 0.9397284 | 0.003609458 | 0.9278475 | 0.0115919 | 0.9278809 | 0.08966279 |  |  | 2171 | 0.8977097 | 0.8956954 | 0.0160335 | 0.8877154 | 0.0185953 | 0.8877891 | 0.01987312 |  |  | 2395 | 0.8546551 | 0.9367764 | 0.02061942 | 0.8917045 | 0.006826974 | 0.8917402 | 0.00799897 |  |  | 2395 | 0.7581043 | 0.9082277 | 0.01667108 | 0.7846027 | 0.008420097 | 0.7845843 | 0.005732032 |  |  | 128160 | 0.8122366 | 0.8678712 | 0.01248909 | 0.7906642 | 0.007478258 | 0.7906626 | 0.008674166 |  |  | 85960 | 0.6657061 | 0.7035679 | 0.009703663 | 0.6639392 | 0.004304161 | 0.6639393 | 0.005755683
|  |  | 2252 | 0.934141 | 0.9400738 | 0.003596815 | 0.928133 | 0.01159336 | 0.9281672 | 0.08969131 |  |  | 2176 | 0.8977097 | 0.8961496 | 0.01599037 | 0.8881135 | 0.0185388 | 0.8881871 | 0.01981383 |  |  | 2400 | 0.8568131 | 0.9369812 | 0.02052426 | 0.8918022 | 0.006814459 | 0.8918376 | 0.007975134 |  |  | 2400 | 0.7597858 | 0.9082941 | 0.01656875 | 0.7846125 | 0.008420133 | 0.7845941 | 0.005732066 |  |  | 128460 | 0.8077607 | 0.8678712 | 0.01248909 | 0.7908903 | 0.007481528 | 0.7908888 | 0.008679487 |  |  | 86260 | 0.6657061 | 0.7035679 | 0.009703663 | 0.6642359 | 0.004309516 | 0.664236 | 0.005762865
|  |  | 2257 | 0.935037 | 0.9404172 | 0.0035842 | 0.928417 | 0.01159481 | 0.9284521 | 0.08971971 |  |  | 2181 | 0.8996306 | 0.8966016 | 0.01594728 | 0.8885094 | 0.01848239 | 0.8885829 | 0.01975464 |  |  | 2405 | 0.8578922 | 0.9371847 | 0.02042946 | 0.891899 | 0.006802083 | 0.8919342 | 0.007951532 |  |  | 2405 | 0.7581043 | 0.9083599 | 0.0164673 | 0.7846223 | 0.008420169 | 0.7846039 | 0.0057321 |  |  | 128760 | 0.8099987 | 0.8678712 | 0.01248909 | 0.7911163 | 0.007484793 | 0.7911148 | 0.008684796 |  |  | 86560 | 0.6765834 | 0.7035679 | 0.009703663 | 0.6645321 | 0.004314852 | 0.6645323 | 0.005770019
|  |  | 2262 | 0.9359329 | 0.9407587 | 0.003571615 | 0.9286997 | 0.01159625 | 0.9287356 | 0.08974798 |  |  | 2186 | 0.8986701 | 0.8970513 | 0.01590422 | 0.8889031 | 0.01842608 | 0.8889766 | 0.01969554 |  |  | 2410 | 0.8557341 | 0.9373867 | 0.02033503 | 0.8919949 | 0.006789844 | 0.89203 | 0.007928163 |  |  | 2410 | 0.7581043 | 0.9084251 | 0.01636674 | 0.7846321 | 0.008420207 | 0.7846137 | 0.005732136 |  |  | 129060 | 0.8077607 | 0.8678712 | 0.01248909 | 0.7913419 | 0.007488054 | 0.7913405 | 0.008690092 |  |  | 86860 | 0.670057 | 0.7035679 | 0.009703663 | 0.6648278 | 0.004320166 | 0.664828 | 0.005777147
|  |  | 2267 | 0.9368289 | 0.9410982 | 0.003559058 | 0.928981 | 0.01159768 | 0.9290178 | 0.08977612 |  |  | 2191 | 0.8996306 | 0.8974987 | 0.0158612 | 0.8892948 | 0.01836985 | 0.8893681 | 0.01963655 |  |  | 2415 | 0.8568131 | 0.9375874 | 0.02024096 | 0.8920901 | 0.006777741 | 0.892125 | 0.007905025 |  |  | 2415 | 0.7581043 | 0.9084896 | 0.01626705 | 0.7846419 | 0.008420245 | 0.7846235 | 0.005732172 |  |  | 129360 | 0.8077607 | 0.8678712 | 0.01248909 | 0.7915673 | 0.007491311 | 0.7915659 | 0.008695376 |  |  | 87160 | 0.670057 | 0.7035679 | 0.009703663 | 0.665123 | 0.00432546 | 0.6651233 | 0.005784247
|  |  | 2272 | 0.9359329 | 0.9414357 | 0.003546531 | 0.929261 | 0.0115991 | 0.9292986 | 0.08980413 |  |  | 2196 | 0.8986701 | 0.8979439 | 0.01581821 | 0.8896843 | 0.01831372 | 0.8897575 | 0.01957765 |  |  | 2420 | 0.8568131 | 0.9377868 | 0.02014726 | 0.8921844 | 0.006765772 | 0.8922191 | 0.007882117 |  |  | 2420 | 0.7513784 | 0.9085535 | 0.01616823 | 0.7846517 | 0.008420285 | 0.7846333 | 0.005732208 |  |  | 129660 | 0.8032848 | 0.8678712 | 0.01248909 | 0.7917925 | 0.007494565 | 0.7917911 | 0.008700648 |  |  | 87460 | 0.6635307 | 0.7035679 | 0.009703663 | 0.6654177 | 0.004330734 | 0.665418 | 0.005791321
|  |  | 2277 | 0.9368289 | 0.9417713 | 0.003534033 | 0.9295396 | 0.01160051 | 0.929578 | 0.08983201 |  |  | 2201 | 0.900591 | 0.8983869 | 0.01577526 | 0.8900717 | 0.01825768 | 0.8901448 | 0.01951886 |  |  | 2425 | 0.8568131 | 0.9379847 | 0.02005393 | 0.892278 | 0.006753937 | 0.8923125 | 0.007859437 |  |  | 2425 | 0.7581043 | 0.9086167 | 0.01607029 | 0.7846614 | 0.008420325 | 0.784643 | 0.005732246 |  |  | 129960 | 0.8055228 | 0.8678712 | 0.01248909 | 0.7920174 | 0.007497814 | 0.7920161 | 0.008705907 |  |  | 87760 | 0.6657061 | 0.7035679 | 0.009703663 | 0.665712 | 0.004335987 | 0.6657123 | 0.005798368
|  |  | 2282 | 0.9368289 | 0.9421049 | 0.003521564 | 0.9298169 | 0.01160191 | 0.9298561 | 0.08985977 |  |  | 2206 | 0.900591 | 0.8988277 | 0.01573235 | 0.890457 | 0.01820173 | 0.89053 | 0.01946017 |  |  | 2430 | 0.8568131 | 0.9381814 | 0.01996096 | 0.8923707 | 0.006742234 | 0.892405 | 0.007836984 |  |  | 2430 | 0.7581043 | 0.9086794 | 0.0159732 | 0.7846712 | 0.008420365 | 0.7846527 | 0.005732284 |  |  | 130260 | 0.8099987 | 0.8678712 | 0.01248909 | 0.792242 | 0.007501059 | 0.7922407 | 0.008711153 |  |  | 88060 | 0.6657061 | 0.7035679 | 0.009703663 | 0.6660057 | 0.004341219 | 0.6660061 | 0.005805388
|  |  | 2287 | 0.9368289 | 0.9424366 | 0.003509124 | 0.9300929 | 0.01160329 | 0.9301329 | 0.0898874 |  |  | 2211 | 0.9015515 | 0.8992663 | 0.01568947 | 0.8908402 | 0.01814588 | 0.8909131 | 0.01940158 |  |  | 2435 | 0.8578922 | 0.9383767 | 0.01986836 | 0.8924627 | 0.006730663 | 0.8924968 | 0.007814755 |  |  | 2435 | 0.7581043 | 0.9087415 | 0.01587698 | 0.7846809 | 0.008420407 | 0.7846625 | 0.005732322 |  |  | 130560 | 0.8144746 | 0.8678712 | 0.01248909 | 0.7924664 | 0.0075043 | 0.7924651 | 0.008716387 |  |  | 88360 | 0.6722325 | 0.7035679 | 0.009703663 | 0.666299 | 0.004346431 | 0.6662993 | 0.005812381
|  |  | 2292 | 0.9368289 | 0.9427663 | 0.003496714 | 0.9303676 | 0.01160467 | 0.9304084 | 0.08991491 |  |  | 2216 | 0.900591 | 0.8997026 | 0.01564663 | 0.8912214 | 0.01809012 | 0.8912942 | 0.01934309 |  |  | 2440 | 0.8568131 | 0.9385707 | 0.01977613 | 0.8925539 | 0.006719222 | 0.8925878 | 0.007792751 |  |  | 2440 | 0.7581043 | 0.9088029 | 0.01578161 | 0.7846906 | 0.008420449 | 0.7846722 | 0.005732361 |  |  | 130860 | 0.8189504 | 0.8678712 | 0.01248909 | 0.7926905 | 0.007507537 | 0.7926893 | 0.008721609 |  |  | 88660 | 0.6744079 | 0.7035679 | 0.009703663 | 0.6665917 | 0.004351622 | 0.6665921 | 0.005819347
|  |  | 2297 | 0.9377248 | 0.9430942 | 0.003484334 | 0.9306409 | 0.01160604 | 0.9306825 | 0.0899423 |  |  | 2221 | 0.9015515 | 0.9001368 | 0.01560383 | 0.8916005 | 0.01803446 | 0.8916732 | 0.01928471 |  |  | 2445 | 0.8578922 | 0.9387633 | 0.01968425 | 0.8926443 | 0.00670791 | 0.892678 | 0.007770968 |  |  | 2445 | 0.7581043 | 0.9088637 | 0.01568708 | 0.7847003 | 0.008420492 | 0.7846819 | 0.005732401 |  |  | 131160 | 0.8122366 | 0.8678712 | 0.01248909 | 0.7929144 | 0.007510771 | 0.7929132 | 0.008726819 |  |  | 88960 | 0.6678816 | 0.7035679 | 0.009703663 | 0.666884 | 0.004356793 | 0.6668844 | 0.005826287
|  |  | 2302 | 0.9377248 | 0.9434202 | 0.003471983 | 0.930913 | 0.01160739 | 0.9309554 | 0.08996956 |  |  | 2226 | 0.9015515 | 0.9005689 | 0.01556108 | 0.8919775 | 0.01797889 | 0.8920501 | 0.01922643 |  |  | 2450 | 0.8568131 | 0.9389547 | 0.01959274 | 0.8927339 | 0.006696725 | 0.8927674 | 0.007749406 |  |  | 2450 | 0.7564229 | 0.908924 | 0.0155934 | 0.78471 | 0.008420536 | 0.7846915 | 0.005732441 |  |  | 131460 | 0.8055228 | 0.8678712 | 0.01248909 | 0.793138 | 0.007514 | 0.7931369 | 0.008732015 |  |  | 89260 | 0.6678816 | 0.7035679 | 0.009703663 | 0.6671757 | 0.004361944 | 0.6671762 | 0.005833199
|  |  | 2307 | 0.9386208 | 0.9437442 | 0.003459662 | 0.9311837 | 0.01160874 | 0.931227 | 0.0899967 |  |  | 2231 | 0.9025119 | 0.9009988 | 0.01551836 | 0.8923525 | 0.01792342 | 0.892425 | 0.01916826 |  |  | 2455 | 0.8578922 | 0.9391448 | 0.0195016 | 0.8928228 | 0.006685668 | 0.8928561 | 0.007728063 |  |  | 2455 | 0.7597858 | 0.9089837 | 0.01550056 | 0.7847197 | 0.00842058 | 0.7847012 | 0.005732482 |  |  | 131760 | 0.8077607 | 0.8678712 | 0.01248909 | 0.7933614 | 0.007517225 | 0.7933603 | 0.0087372 |  |  | 89560 | 0.6678816 | 0.7035679 | 0.009703663 | 0.667467 | 0.004367074 | 0.6674676 | 0.005840085
|  |  | 2312 | 0.9386208 | 0.9440664 | 0.00344737 | 0.9314532 | 0.01161007 | 0.9314972 | 0.09002372 |  |  | 2236 | 0.9015515 | 0.9014265 | 0.01547568 | 0.8927254 | 0.01786805 | 0.8927978 | 0.0191102 |  |  | 2460 | 0.8568131 | 0.9393336 | 0.01941081 | 0.8929109 | 0.006674736 | 0.892944 | 0.007706937 |  |  | 2460 | 0.7581043 | 0.9090427 | 0.01540855 | 0.7847293 | 0.008420625 | 0.7847109 | 0.005732523 |  |  | 132060 | 0.8122366 | 0.8678712 | 0.01248909 | 0.7935845 | 0.007520445 | 0.7935834 | 0.008742372 |  |  | 89860 | 0.670057 | 0.7035679 | 0.009703663 | 0.6677578 | 0.004372183 | 0.6677584 | 0.005846944
|  |  | 2317 | 0.9386208 | 0.9443868 | 0.003435109 | 0.9317214 | 0.0116114 | 0.9317662 | 0.09005062 |  |  | 2241 | 0.900591 | 0.9018521 | 0.01543304 | 0.8930964 | 0.01781278 | 0.8931686 | 0.01905224 |  |  | 2465 | 0.8578922 | 0.9395211 | 0.01932039 | 0.8929983 | 0.006663928 | 0.8930312 | 0.007686027 |  |  | 2465 | 0.7581043 | 0.9091012 | 0.01531737 | 0.784739 | 0.00842067 | 0.7847205 | 0.005732565 |  |  | 132360 | 0.8122366 | 0.8678712 | 0.01248909 | 0.7938073 | 0.007523662 | 0.7938063 | 0.008747531 |  |  | 90160 | 0.6744079 | 0.7035679 | 0.009703663 | 0.6680481 | 0.004377272 | 0.6680487 | 0.005853777
|  |  | 2322 | 0.9395168 | 0.9447053 | 0.003422877 | 0.9319884 | 0.01161271 | 0.932034 | 0.0900774 |  |  | 2246 | 0.9025119 | 0.9022755 | 0.01539045 | 0.8934653 | 0.01775761 | 0.8935375 | 0.01899439 |  |  | 2470 | 0.8589712 | 0.9397073 | 0.01923033 | 0.8930849 | 0.006653244 | 0.8931177 | 0.007665332 |  |  | 2470 | 0.7564229 | 0.9091592 | 0.01522702 | 0.7847486 | 0.008420716 | 0.7847301 | 0.005732607 |  |  | 132660 | 0.8099987 | 0.8678712 | 0.01248909 | 0.7940299 | 0.007526875 | 0.7940289 | 0.008752678 |  |  | 90460 | 0.6722325 | 0.7035679 | 0.009703663 | 0.668338 | 0.004382341 | 0.6683386 | 0.005860582
|  |  | 2327 | 0.9395168 | 0.9450219 | 0.003410676 | 0.9322541 | 0.01161402 | 0.9323004 | 0.09010406 |  |  | 2251 | 0.9025119 | 0.9026969 | 0.0153479 | 0.8938322 | 0.01770254 | 0.8939043 | 0.01893665 |  |  | 2475 | 0.8568131 | 0.9398923 | 0.01914063 | 0.8931708 | 0.006642683 | 0.8932034 | 0.007644849 |  |  | 2475 | 0.7581043 | 0.9092166 | 0.01513748 | 0.7847583 | 0.008420763 | 0.7847397 | 0.00573265 |  |  | 132960 | 0.8144746 | 0.8678712 | 0.01248909 | 0.7942522 | 0.007530083 | 0.7942513 | 0.008757813 |  |  | 90760 | 0.670057 | 0.7035679 | 0.009703663 | 0.6686273 | 0.00438739 | 0.668628 | 0.005867361
|  |  | 2332 | 0.9386208 | 0.9453367 | 0.003398505 | 0.9325185 | 0.01161531 | 0.9325656 | 0.0901306 |  |  | 2256 | 0.9034724 | 0.9031161 | 0.01530539 | 0.8941972 | 0.01764757 | 0.8942691 | 0.01887902 |  |  | 2480 | 0.8578922 | 0.940076 | 0.01905129 | 0.8932559 | 0.006632242 | 0.8932883 | 0.007624578 |  |  | 2480 | 0.7564229 | 0.9092734 | 0.01504876 | 0.7847679 | 0.00842081 | 0.7847493 | 0.005732693 |  |  | 133260 | 0.8122366 | 0.8678712 | 0.01248909 | 0.7944743 | 0.007533288 | 0.7944734 | 0.008762935 |  |  | 91060 | 0.6765834 | 0.7035679 | 0.009703663 | 0.6689161 | 0.004392418 | 0.6689169 | 0.005874114
|  |  | 2337 | 0.9395168 | 0.9456497 | 0.003386364 | 0.9327817 | 0.0116166 | 0.9328296 | 0.09015702 |  |  | 2261 | 0.9034724 | 0.9035333 | 0.01526293 | 0.8945601 | 0.01759269 | 0.894632 | 0.0188215 |  |  | 2485 | 0.8589712 | 0.9402585 | 0.0189623 | 0.8933404 | 0.006621922 | 0.8933726 | 0.007604516 |  |  | 2485 | 0.7581043 | 0.9093296 | 0.01496084 | 0.7847775 | 0.008420858 | 0.7847589 | 0.005732737 |  |  | 133560 | 0.8032848 | 0.8678712 | 0.01248909 | 0.7946961 | 0.007536488 | 0.7946953 | 0.008768045 |  |  | 91360 | 0.6765834 | 0.7035679 | 0.009703663 | 0.6692045 | 0.004397425 | 0.6692053 | 0.005880839
|  |  | 2342 | 0.9404127 | 0.9459609 | 0.003374253 | 0.9330436 | 0.01161787 | 0.9330923 | 0.09018332 |  |  | 2266 | 0.9025119 | 0.9039484 | 0.01522052 | 0.8949211 | 0.01753793 | 0.8949929 | 0.01876409 |  |  | 2490 | 0.8568131 | 0.9404397 | 0.01887368 | 0.8934241 | 0.00661172 | 0.8934561 | 0.007584663 |  |  | 2490 | 0.7581043 | 0.9093853 | 0.01487374 | 0.7847871 | 0.008420906 | 0.7847685 | 0.005732781 |  |  | 133860 | 0.8099987 | 0.8678712 | 0.01248909 | 0.7949177 | 0.007539684 | 0.7949169 | 0.008773142 |  |  | 91660 | 0.670057 | 0.7035679 | 0.009703663 | 0.6694924 | 0.004402413 | 0.6694932 | 0.005887538
|  |  | 2347 | 0.9404127 | 0.9462703 | 0.003362173 | 0.9333044 | 0.01161914 | 0.9333538 | 0.09020951 |  |  | 2271 | 0.9025119 | 0.9043614 | 0.01517814 | 0.8952802 | 0.01748326 | 0.8953518 | 0.01870679 |  |  | 2495 | 0.8578922 | 0.9406197 | 0.01878542 | 0.8935071 | 0.006601637 | 0.893539 | 0.007565016 |  |  | 2495 | 0.7614673 | 0.9094405 | 0.01478743 | 0.7847966 | 0.008420954 | 0.7847781 | 0.005732825 |  |  | 134160 | 0.8167125 | 0.8678712 | 0.01248909 | 0.795139 | 0.007542876 | 0.7951382 | 0.008778226 |  |  | 91960 | 0.6722325 | 0.7035679 | 0.009703663 | 0.6697798 | 0.00440738 | 0.6697806 | 0.005894211
|  |  | 2352 | 0.9413087 | 0.9465778 | 0.003350123 | 0.9335639 | 0.01162039 | 0.9336141 | 0.09023558 |  |  | 2276 | 0.9034724 | 0.9047723 | 0.01513582 | 0.8956373 | 0.0174287 | 0.8957088 | 0.0186496 |  |  | 2500 | 0.8578922 | 0.9407985 | 0.01869751 | 0.8935894 | 0.00659167 | 0.8936211 | 0.007545575 |  |  | 2500 | 0.7614673 | 0.9094951 | 0.01470192 | 0.7848062 | 0.008421004 | 0.7847877 | 0.00573287 |  |  | 134460 | 0.8144746 | 0.8678712 | 0.01248909 | 0.7953601 | 0.007546064 | 0.7953593 | 0.008783299 |  |  | 92260 | 0.6678816 | 0.7035679 | 0.009703663 | 0.6700667 | 0.004412326 | 0.6700676 | 0.005900856
|  |  | 2357 | 0.9404127 | 0.9468837 | 0.003338103 | 0.9338222 | 0.01162164 | 0.9338732 | 0.09026154 |  |  | 2281 | 0.9044329 | 0.9051812 | 0.01509354 | 0.8959925 | 0.01737424 | 0.8960639 | 0.01859253 |  |  | 2505 | 0.8589712 | 0.9409761 | 0.01860996 | 0.893671 | 0.006581819 | 0.8937025 | 0.007526337 |  |  | 2505 | 0.7614673 | 0.9095492 | 0.0146172 | 0.7848158 | 0.008421053 | 0.7847972 | 0.005732915 |  |  | 134760 | 0.8099987 | 0.8678712 | 0.01248909 | 0.7955809 | 0.007549248 | 0.7955802 | 0.008788358 |  |  | 92560 | 0.6744079 | 0.7035679 | 0.009703663 | 0.6703532 | 0.004417253 | 0.6703541 | 0.005907475
|  |  | 2362 | 0.9413087 | 0.9471877 | 0.003326114 | 0.9340793 | 0.01162288 | 0.934131 | 0.09028739 |  |  | 2286 | 0.9044329 | 0.905588 | 0.01505131 | 0.8963457 | 0.01731988 | 0.896417 | 0.01853556 |  |  | 2510 | 0.8589712 | 0.9411525 | 0.01852276 | 0.893752 | 0.006572083 | 0.8937833 | 0.007507301 |  |  | 2510 | 0.7614673 | 0.9096028 | 0.01453326 | 0.7848253 | 0.008421103 | 0.7848067 | 0.005732961 |  |  | 135060 | 0.8144746 | 0.8678712 | 0.01248909 | 0.7958015 | 0.007552427 | 0.7958008 | 0.008793405 |  |  | 92860 | 0.6744079 | 0.7035679 | 0.009703663 | 0.6706391 | 0.004422159 | 0.6706401 | 0.005914068
|  |  | 2367 | 0.9422046 | 0.94749 | 0.003314156 | 0.9343352 | 0.0116241 | 0.9343877 | 0.09031312 |  |  | 2291 | 0.9053933 | 0.9059928 | 0.01500913 | 0.8966971 | 0.01726563 | 0.8967682 | 0.01847872 |  |  | 2515 | 0.8589712 | 0.9413277 | 0.01843592 | 0.8938322 | 0.00656246 | 0.8938633 | 0.007488465 |  |  | 2515 | 0.7681932 | 0.9096559 | 0.01445011 | 0.7848349 | 0.008421154 | 0.7848163 | 0.005733007 |  |  | 135360 | 0.8256643 | 0.8678712 | 0.01248909 | 0.7960218 | 0.007555602 | 0.7960211 | 0.00879844 |  |  | 93160 | 0.6722325 | 0.7035679 | 0.009703663 | 0.6709246 | 0.004427045 | 0.6709256 | 0.005920634
|  |  | 2372 | 0.9413087 | 0.9477905 | 0.003302228 | 0.9345899 | 0.01162532 | 0.9346431 | 0.09033873 |  |  | 2296 | 0.9044329 | 0.9063956 | 0.01496699 | 0.8970465 | 0.01721149 | 0.8971176 | 0.01842199 |  |  | 2520 | 0.8578922 | 0.9415017 | 0.01834944 | 0.8939117 | 0.00655295 | 0.8939427 | 0.007469829 |  |  | 2520 | 0.7581043 | 0.9097084 | 0.01436773 | 0.7848444 | 0.008421205 | 0.7848258 | 0.005733053 |  |  | 135660 | 0.8189504 | 0.8678712 | 0.01248909 | 0.7962418 | 0.007558773 | 0.7962412 | 0.008803462 |  |  | 93460 | 0.6722325 | 0.7035679 | 0.009703663 | 0.6712096 | 0.00443191 | 0.6712106 | 0.005927174
|  |  | 2377 | 0.9422046 | 0.9480893 | 0.003290331 | 0.9348434 | 0.01162653 | 0.9348974 | 0.09036424 |  |  | 2301 | 0.9044329 | 0.9067964 | 0.01492491 | 0.897394 | 0.01715745 | 0.897465 | 0.01836537 |  |  | 2525 | 0.8600502 | 0.9416745 | 0.01826331 | 0.8939906 | 0.006543551 | 0.8940214 | 0.00745139 |  |  | 2525 | 0.7581043 | 0.9097604 | 0.01428612 | 0.7848539 | 0.008421256 | 0.7848353 | 0.0057331 |  |  | 135960 | 0.8144746 | 0.8678712 | 0.01248909 | 0.7964616 | 0.00756194 | 0.7964611 | 0.008808472 |  |  | 93760 | 0.6765834 | 0.7035679 | 0.009703663 | 0.6714942 | 0.004436756 | 0.6714952 | 0.005933687
|  |  | 2382 | 0.9422046 | 0.9483864 | 0.003278465 | 0.9350957 | 0.01162773 | 0.9351505 | 0.09038963 |  |  | 2306 | 0.9044329 | 0.9071952 | 0.01488287 | 0.8977397 | 0.01710352 | 0.8978105 | 0.01830887 |  |  | 2530 | 0.8578922 | 0.9418461 | 0.01817753 | 0.8940688 | 0.006534263 | 0.8940995 | 0.007433148 |  |  | 2530 | 0.7614673 | 0.9098119 | 0.01420528 | 0.7848634 | 0.008421308 | 0.7848448 | 0.005733147 |  |  | 136260 | 0.8144746 | 0.8678712 | 0.01248909 | 0.7966812 | 0.007565103 | 0.7966806 | 0.008813469 |  |  | 94060 | 0.6722325 | 0.7035679 | 0.009703663 | 0.6717782 | 0.004441581 | 0.6717793 | 0.005940174
|  |  | 2387 | 0.9431006 | 0.9486817 | 0.00326663 | 0.9353469 | 0.01162891 | 0.9354024 | 0.09041491 |  |  | 2311 | 0.9044329 | 0.9075919 | 0.01484089 | 0.8980835 | 0.01704969 | 0.8981542 | 0.01825248 |  |  | 2535 | 0.8589712 | 0.9420166 | 0.0180921 | 0.8941464 | 0.006525084 | 0.8941768 | 0.007415099 |  |  | 2535 | 0.7597858 | 0.909863 | 0.01412521 | 0.7848729 | 0.00842136 | 0.7848543 | 0.005733194 |  |  | 136560 | 0.8144746 | 0.8678712 | 0.01248909 | 0.7969005 | 0.007568261 | 0.7969 | 0.008818454 |  |  | 94360 | 0.6809343 | 0.7035679 | 0.009703663 | 0.6720618 | 0.004446386 | 0.6720629 | 0.005946634
|  |  | 2392 | 0.9422046 | 0.9489753 | 0.003254826 | 0.9355969 | 0.01163009 | 0.9356531 | 0.09044008 |  |  | 2316 | 0.9053933 | 0.9079867 | 0.01479896 | 0.8984254 | 0.01699598 | 0.898496 | 0.01819621 |  |  | 2540 | 0.8578922 | 0.942186 | 0.01800703 | 0.8942233 | 0.006516013 | 0.8942536 | 0.007397244 |  |  | 2540 | 0.7547414 | 0.9099135 | 0.01404589 | 0.7848824 | 0.008421413 | 0.7848638 | 0.005733242 |  |  | 136860 | 0.8189504 | 0.8678712 | 0.01248909 | 0.7971196 | 0.007571415 | 0.7971191 | 0.008823426 |  |  | 94660 | 0.6765834 | 0.7035679 | 0.009703663 | 0.6723449 | 0.004451171 | 0.672346 | 0.005953068
|  |  | 2397 | 0.9422046 | 0.9492673 | 0.003243053 | 0.9358458 | 0.01163126 | 0.9359027 | 0.09046514 |  |  | 2321 | 0.9053933 | 0.9083796 | 0.01475707 | 0.8987655 | 0.01694237 | 0.898836 | 0.01814006 |  |  | 2545 | 0.8611292 | 0.9423541 | 0.01792231 | 0.8942995 | 0.006507049 | 0.8943296 | 0.00737958 |  |  | 2545 | 0.7614673 | 0.9099635 | 0.01396732 | 0.7848919 | 0.008421465 | 0.7848733 | 0.00573329 |  |  | 137160 | 0.8167125 | 0.8678712 | 0.01248909 | 0.7973384 | 0.007574565 | 0.7973379 | 0.008828386 |  |  | 94960 | 0.6787588 | 0.7035679 | 0.009703663 | 0.6726275 | 0.004455936 | 0.6726287 | 0.005959475
|  |  | 2402 | 0.9422046 | 0.9495575 | 0.00323131 | 0.9360935 | 0.01163242 | 0.9361512 | 0.0904901 |  |  | 2326 | 0.9053933 | 0.9087704 | 0.01471524 | 0.8991037 | 0.01688887 | 0.8991741 | 0.01808403 |  |  | 2550 | 0.8589712 | 0.9425212 | 0.01783794 | 0.8943751 | 0.006498192 | 0.8944051 | 0.007362106 |  |  | 2550 | 0.7614673 | 0.910013 | 0.01388951 | 0.7849014 | 0.008421519 | 0.7848827 | 0.005733338 |  |  | 137460 | 0.8189504 | 0.8678712 | 0.01248909 | 0.7975569 | 0.007577711 | 0.7975565 | 0.008833333 |  |  | 95260 | 0.6744079 | 0.7035679 | 0.009703663 | 0.6729097 | 0.004460681 | 0.6729109 | 0.005965856
|  |  | 2407 | 0.9439966 | 0.9498461 | 0.003219599 | 0.9363401 | 0.01163358 | 0.9363985 | 0.09051494 |  |  | 2331 | 0.9063538 | 0.9091593 | 0.01467346 | 0.8994401 | 0.01683548 | 0.8995104 | 0.01802812 |  |  | 2555 | 0.8589712 | 0.9426871 | 0.01775391 | 0.8944501 | 0.00648944 | 0.8944799 | 0.007344821 |  |  | 2555 | 0.7597858 | 0.9100621 | 0.01381243 | 0.7849108 | 0.008421572 | 0.7848922 | 0.005733386 |  |  | 137760 | 0.8167125 | 0.8678712 | 0.01248909 | 0.7977752 | 0.007580852 | 0.7977748 | 0.008838268 |  |  | 95560 | 0.6722325 | 0.7035679 | 0.009703663 | 0.6731914 | 0.004465406 | 0.6731926 | 0.005972211
|  |  | 2412 | 0.9422046 | 0.950133 | 0.003207919 | 0.9365855 | 0.01163472 | 0.9366447 | 0.09053967 |  |  | 2336 | 0.9073142 | 0.9095463 | 0.01463174 | 0.8997747 | 0.0167822 | 0.8998449 | 0.01797232 |  |  | 2560 | 0.8589712 | 0.9428519 | 0.01767024 | 0.8945244 | 0.006480792 | 0.894554 | 0.007327722 |  |  | 2560 | 0.7581043 | 0.9101107 | 0.0137361 | 0.7849203 | 0.008421626 | 0.7849016 | 0.005733435 |  |  | 138060 | 0.8144746 | 0.8678712 | 0.01248909 | 0.7979933 | 0.007583989 | 0.7979929 | 0.008843191 |  |  | 95860 | 0.6744079 | 0.7035679 | 0.009703663 | 0.6734726 | 0.004470111 | 0.6734738 | 0.00597854
|  |  | 2417 | 0.9439966 | 0.9504182 | 0.00319627 | 0.9368299 | 0.01163585 | 0.9368897 | 0.0905643 |  |  | 2341 | 0.9063538 | 0.9099313 | 0.01459007 | 0.9001075 | 0.01672903 | 0.9001776 | 0.01791665 |  |  | 2565 | 0.8589712 | 0.9430156 | 0.01758692 | 0.8945981 | 0.006472247 | 0.8946276 | 0.007310809 |  |  | 2565 | 0.7597858 | 0.9101588 | 0.0136605 | 0.7849297 | 0.00842168 | 0.7849111 | 0.005733484 |  |  | 138360 | 0.8099987 | 0.8678712 | 0.01248909 | 0.7982111 | 0.007587122 | 0.7982108 | 0.0088481 |  |  | 96160 | 0.6787588 | 0.7035679 | 0.009703663 | 0.6737533 | 0.004474795 | 0.6737546 | 0.005984842
|  |  | 2422 | 0.9431006 | 0.9507018 | 0.003184653 | 0.9370731 | 0.01163698 | 0.9371336 | 0.09058882 |  |  | 2346 | 0.9073142 | 0.9103145 | 0.01454845 | 0.9004385 | 0.01667597 | 0.9005084 | 0.01786109 |  |  | 2570 | 0.8589712 | 0.9431782 | 0.01750394 | 0.8946712 | 0.006463805 | 0.8947005 | 0.00729408 |  |  | 2570 | 0.7581043 | 0.9102064 | 0.01358563 | 0.7849392 | 0.008421735 | 0.7849205 | 0.005733534 |  |  | 138660 | 0.8144746 | 0.8678712 | 0.01248909 | 0.7984286 | 0.007590251 | 0.7984283 | 0.008852998 |  |  | 96460 | 0.6787588 | 0.7035679 | 0.009703663 | 0.6740336 | 0.00447946 | 0.6740349 | 0.005991118
|  |  | 2427 | 0.9448925 | 0.9509837 | 0.003173066 | 0.9373152 | 0.01163809 | 0.9373764 | 0.09061324 |  |  | 2351 | 0.9063538 | 0.9106957 | 0.01450689 | 0.9007677 | 0.01662302 | 0.9008375 | 0.01780566 |  |  | 2575 | 0.8589712 | 0.9433396 | 0.01742131 | 0.8947437 | 0.006455463 | 0.8947728 | 0.007277534 |  |  | 2575 | 0.7614673 | 0.9102536 | 0.01351149 | 0.7849486 | 0.00842179 | 0.7849299 | 0.005733583 |  |  | 138960 | 0.8189504 | 0.8678712 | 0.01248909 | 0.7986459 | 0.007593375 | 0.7986457 | 0.008857882 |  |  | 96760 | 0.6787588 | 0.7035679 | 0.009703663 | 0.6743134 | 0.004484105 | 0.6743147 | 0.005997368
|  |  | 2432 | 0.9439966 | 0.9512641 | 0.003161511 | 0.9375561 | 0.0116392 | 0.9376181 | 0.09063755 |  |  | 2356 | 0.9063538 | 0.911075 | 0.01446538 | 0.9010951 | 0.01657018 | 0.9011648 | 0.01775034 |  |  | 2580 | 0.8600502 | 0.9435 | 0.01733903 | 0.8948155 | 0.006447222 | 0.8948445 | 0.007261168 |  |  | 2580 | 0.7614673 | 0.9103003 | 0.01343806 | 0.784958 | 0.008421845 | 0.7849393 | 0.005733633 |  |  | 139260 | 0.8144746 | 0.8678712 | 0.01248909 | 0.798863 | 0.007596495 | 0.7988628 | 0.008862755 |  |  | 97060 | 0.670057 | 0.7035679 | 0.009703663 | 0.6745927 | 0.00448873 | 0.6745941 | 0.006003592
|  |  | 2437 | 0.9448925 | 0.9515428 | 0.003149987 | 0.937796 | 0.0116403 | 0.9378587 | 0.09066175 |  |  | 2361 | 0.9073142 | 0.9114524 | 0.01442393 | 0.9014207 | 0.01651746 | 0.9014903 | 0.01769515 |  |  | 2585 | 0.8600502 | 0.9436593 | 0.01725709 | 0.8948868 | 0.00643908 | 0.8949155 | 0.007244982 |  |  | 2585 | 0.7547414 | 0.9103465 | 0.01336535 | 0.7849674 | 0.0084219 | 0.7849487 | 0.005733683 |  |  | 139560 | 0.8167125 | 0.8678712 | 0.01248909 | 0.7990798 | 0.00759961 | 0.7990796 | 0.008867615 |  |  | 97360 | 0.6744079 | 0.7035679 | 0.009703663 | 0.6748716 | 0.004493334 | 0.674873 | 0.00600979
|  |  | 2442 | 0.9448925 | 0.9518198 | 0.003138495 | 0.9380348 | 0.01164139 | 0.9380982 | 0.09068585 |  |  | 2366 | 0.9082747 | 0.9118279 | 0.01438253 | 0.9017446 | 0.01646484 | 0.901814 | 0.01764008 |  |  | 2590 | 0.8600502 | 0.9438175 | 0.0171755 | 0.8949574 | 0.006431036 | 0.894986 | 0.007228973 |  |  | 2590 | 0.7614673 | 0.9103924 | 0.01329336 | 0.7849768 | 0.008421956 | 0.7849581 | 0.005733733 |  |  | 139860 | 0.8167125 | 0.8678712 | 0.01248909 | 0.7992964 | 0.007602722 | 0.7992962 | 0.008872462 |  |  | 97660 | 0.6722325 | 0.7035679 | 0.009703663 | 0.67515 | 0.004497919 | 0.6751514 | 0.006015962
|  |  | 2447 | 0.9448925 | 0.9520953 | 0.003127034 | 0.9382725 | 0.01164247 | 0.9383366 | 0.09070985 |  |  | 2371 | 0.9073142 | 0.9122015 | 0.01434119 | 0.9020667 | 0.01641235 | 0.902136 | 0.01758514 |  |  | 2595 | 0.8589712 | 0.9439746 | 0.01709425 | 0.8950274 | 0.006423089 | 0.8950559 | 0.007213142 |  |  | 2595 | 0.7597858 | 0.9104377 | 0.01322207 | 0.7849862 | 0.008422012 | 0.7849675 | 0.005733784 |  |  | 140160 | 0.8211884 | 0.8678712 | 0.01248909 | 0.7995127 | 0.007605829 | 0.7995126 | 0.008877297 |  |  | 97960 | 0.670057 | 0.7035679 | 0.009703663 | 0.6754279 | 0.004502484 | 0.6754294 | 0.006022107
|  |  | 2452 | 0.9457885 | 0.9523692 | 0.003115605 | 0.9385092 | 0.01164354 | 0.9385739 | 0.09073375 |  |  | 2376 | 0.9082747 | 0.9125733 | 0.01429991 | 0.9023871 | 0.01635996 | 0.9024563 | 0.01753032 |  |  | 2600 | 0.8600502 | 0.9441307 | 0.01701335 | 0.8950969 | 0.006415238 | 0.8951252 | 0.007197485 |  |  | 2600 | 0.7614673 | 0.9104826 | 0.01315148 | 0.7849956 | 0.008422068 | 0.7849769 | 0.005733835 |  |  | 140460 | 0.8189504 | 0.8678712 | 0.01248909 | 0.7997287 | 0.007608931 | 0.7997287 | 0.008882119 |  |  | 98260 | 0.6722325 | 0.7035679 | 0.009703663 | 0.6757054 | 0.00450703 | 0.6757069 | 0.006028227
|  |  | 2457 | 0.9448925 | 0.9526415 | 0.003104207 | 0.9387447 | 0.01164461 | 0.9388102 | 0.09075754 |  |  | 2381 | 0.9092351 | 0.9129432 | 0.01425869 | 0.9027057 | 0.01630769 | 0.9027748 | 0.01747562 |  |  | 2605 | 0.8600502 | 0.9442857 | 0.01693278 | 0.8951658 | 0.006407482 | 0.8951939 | 0.007182002 |  |  | 2605 | 0.7614673 | 0.9105271 | 0.0130816 | 0.785005 | 0.008422125 | 0.7849863 | 0.005733886 |  |  | 140760 | 0.8167125 | 0.8678712 | 0.01248909 | 0.7999445 | 0.007612029 | 0.7999445 | 0.008886929 |  |  | 98560 | 0.6765834 | 0.7035679 | 0.009703663 | 0.6759824 | 0.004511555 | 0.6759839 | 0.00603432
|  |  | 2462 | 0.9457885 | 0.9529122 | 0.003092841 | 0.9389792 | 0.01164566 | 0.9390453 | 0.09078123 |  |  | 2386 | 0.9092351 | 0.9133113 | 0.01421752 | 0.9030226 | 0.01625553 | 0.9030916 | 0.01742104 |  |  | 2610 | 0.8611292 | 0.9444397 | 0.01685256 | 0.8952341 | 0.006399821 | 0.8952621 | 0.007166691 |  |  | 2610 | 0.7597858 | 0.9105712 | 0.0130124 | 0.7850144 | 0.008422182 | 0.7849957 | 0.005733937 |  |  | 141060 | 0.8144746 | 0.8678712 | 0.01248909 | 0.8001601 | 0.007615123 | 0.8001601 | 0.008891726 |  |  | 98860 | 0.6765834 | 0.7035679 | 0.009703663 | 0.6762589 | 0.004516061 | 0.6762605 | 0.006040388
|  |  | 2467 | 0.9457885 | 0.9531814 | 0.003081506 | 0.9392127 | 0.01164671 | 0.9392794 | 0.09080482 |  |  | 2391 | 0.9101956 | 0.9136775 | 0.01417641 | 0.9033378 | 0.01620349 | 0.9034067 | 0.01736659 |  |  | 2615 | 0.8611292 | 0.9445926 | 0.01677268 | 0.8953018 | 0.006392253 | 0.8953296 | 0.007151551 |  |  | 2615 | 0.7597858 | 0.9106148 | 0.0129439 | 0.7850237 | 0.008422239 | 0.785005 | 0.005733988 |  |  | 141360 | 0.8167125 | 0.8678712 | 0.01248909 | 0.8003754 | 0.007618213 | 0.8003755 | 0.008896511 |  |  | 99160 | 0.6831097 | 0.7035679 | 0.009703663 | 0.676535 | 0.004520547 | 0.6765366 | 0.00604643
|  |  | 2472 | 0.9457885 | 0.953449 | 0.003070203 | 0.939445 | 0.01164775 | 0.9395125 | 0.0908283 |  |  | 2396 | 0.9092351 | 0.9140419 | 0.01413536 | 0.9036513 | 0.01615156 | 0.9037201 | 0.01731227 |  |  | 2620 | 0.8611292 | 0.9447445 | 0.01669314 | 0.8953689 | 0.006384778 | 0.8953966 | 0.007136579 |  |  | 2620 | 0.7581043 | 0.910658 | 0.01287607 | 0.7850331 | 0.008422296 | 0.7850144 | 0.00573404 |  |  | 141660 | 0.8189504 | 0.8678712 | 0.01248909 | 0.8005905 | 0.007621298 | 0.8005906 | 0.008901283 |  |  | 99460 | 0.6852852 | 0.7035679 | 0.009703663 | 0.6768106 | 0.004525013 | 0.6768122 | 0.006052446
|  |  | 2477 | 0.9457885 | 0.953715 | 0.003058931 | 0.9396764 | 0.01164878 | 0.9397445 | 0.09085169 |  |  | 2401 | 0.9082747 | 0.9144045 | 0.01409437 | 0.9039631 | 0.01609975 | 0.9040318 | 0.01725807 |  |  | 2625 | 0.8611292 | 0.9448954 | 0.01661394 | 0.8954355 | 0.006377393 | 0.895463 | 0.007121776 |  |  | 2625 | 0.7614673 | 0.9107007 | 0.01280893 | 0.7850425 | 0.008422353 | 0.7850237 | 0.005734092 |  |  | 141960 | 0.8189504 | 0.8678712 | 0.01248909 | 0.8008054 | 0.007624379 | 0.8008055 | 0.008906043 |  |  | 99760 | 0.6765834 | 0.7035679 | 0.009703663 | 0.6770857 | 0.00452946 | 0.6770874 | 0.006058436
|  |  | 2482 | 0.9466844 | 0.9539795 | 0.003047692 | 0.9399067 | 0.0116498 | 0.9399755 | 0.09087498 |  |  | 2406 | 0.9101956 | 0.9147653 | 0.01405344 | 0.9042732 | 0.01604806 | 0.9043418 | 0.01720399 |  |  | 2630 | 0.8600502 | 0.9450452 | 0.01653508 | 0.8955015 | 0.006370099 | 0.8955289 | 0.007107139 |  |  | 2630 | 0.7614673 | 0.9107431 | 0.01274247 | 0.7850518 | 0.008422411 | 0.7850331 | 0.005734144 |  |  | 142260 | 0.8167125 | 0.8678712 | 0.01248909 | 0.8010199 | 0.007627456 | 0.8010201 | 0.008910791 |  |  | 100060 | 0.6809343 | 0.7035679 | 0.009703663 | 0.6773604 | 0.004533886 | 0.6773621 | 0.0060644
|  |  | 2487 | 0.9466844 | 0.9542425 | 0.003036483 | 0.9401359 | 0.01165081 | 0.9402054 | 0.09089817 |  |  | 2411 | 0.9082747 | 0.9151243 | 0.01401257 | 0.9045816 | 0.01599648 | 0.9046501 | 0.01715004 |  |  | 2635 | 0.8611292 | 0.945194 | 0.01645655 | 0.895567 | 0.006362895 | 0.8955942 | 0.007092667 |  |  | 2635 | 0.7631488 | 0.910785 | 0.01267667 | 0.7850611 | 0.008422469 | 0.7850424 | 0.005734196 |  |  | 142560 | 0.8211884 | 0.8678712 | 0.01248909 | 0.8012343 | 0.007630528 | 0.8012345 | 0.008915526 |  |  | 100360 | 0.6831097 | 0.7035679 | 0.009703663 | 0.6776347 | 0.004538294 | 0.6776364 | 0.006070338
|  |  | 2492 | 0.9475804 | 0.954504 | 0.003025307 | 0.9403641 | 0.01165182 | 0.9404343 | 0.09092126 |  |  | 2416 | 0.9082747 | 0.9154814 | 0.01397177 | 0.9048884 | 0.01594501 | 0.9049567 | 0.01709622 |  |  | 2640 | 0.8611292 | 0.9453419 | 0.01637836 | 0.8956319 | 0.006355779 | 0.895659 | 0.007078358 |  |  | 2640 | 0.7597858 | 0.9108266 | 0.01261154 | 0.7850705 | 0.008422527 | 0.7850517 | 0.005734248 |  |  | 142860 | 0.8256643 | 0.8678712 | 0.01248909 | 0.8014484 | 0.007633595 | 0.8014486 | 0.008920248 |  |  | 100660 | 0.6809343 | 0.7035679 | 0.009703663 | 0.6779084 | 0.004542681 | 0.6779102 | 0.006076251
|  |  | 2497 | 0.9466844 | 0.9547639 | 0.003014162 | 0.9405914 | 0.01165282 | 0.9406621 | 0.09094425 |  |  | 2421 | 0.9121165 | 0.9158368 | 0.01393102 | 0.9051935 | 0.01589367 | 0.9052617 | 0.01704253 |  |  | 2645 | 0.8611292 | 0.9454887 | 0.01630051 | 0.8956963 | 0.006348751 | 0.8957232 | 0.007064211 |  |  | 2645 | 0.7614673 | 0.9108677 | 0.01254708 | 0.7850798 | 0.008422585 | 0.7850611 | 0.005734301 |  |  | 143160 | 0.8234263 | 0.8678712 | 0.01248909 | 0.8016622 | 0.007636659 | 0.8016625 | 0.008924958 |  |  | 100960 | 0.6787588 | 0.7035679 | 0.009703663 | 0.6781817 | 0.004547049 | 0.6781835 | 0.006082138
|  |  | 2502 | 0.9475804 | 0.9550224 | 0.00300305 | 0.9408175 | 0.0116538 | 0.940889 | 0.09096714 |  |  | 2426 | 0.9121165 | 0.9161905 | 0.01389033 | 0.905497 | 0.01584244 | 0.905565 | 0.01698896 |  |  | 2650 | 0.8600502 | 0.9456345 | 0.016223 | 0.8957601 | 0.00634181 | 0.8957869 | 0.007050225 |  |  | 2650 | 0.7597858 | 0.9109084 | 0.01248327 | 0.7850891 | 0.008422644 | 0.7850704 | 0.005734354 |  |  | 143460 | 0.8189504 | 0.8678712 | 0.01248909 | 0.8018758 | 0.007639717 | 0.8018761 | 0.008929656 |  |  | 101260 | 0.6809343 | 0.7035679 | 0.009703663 | 0.6784546 | 0.004551397 | 0.6784564 | 0.006087999
|  |  | 2507 | 0.9484763 | 0.9552793 | 0.002991969 | 0.9410427 | 0.01165479 | 0.9411148 | 0.09098994 |  |  | 2431 | 0.9111561 | 0.9165423 | 0.01384971 | 0.9057988 | 0.01579133 | 0.9058667 | 0.01693553 |  |  | 2655 | 0.8611292 | 0.9457793 | 0.01614582 | 0.8958234 | 0.006334955 | 0.89585 | 0.007036397 |  |  | 2655 | 0.7614673 | 0.9109488 | 0.01242011 | 0.7850984 | 0.008422703 | 0.7850797 | 0.005734407 |  |  | 143760 | 0.8234263 | 0.8678712 | 0.01248909 | 0.8020892 | 0.007642772 | 0.8020895 | 0.008934341 |  |  | 101560 | 0.6787588 | 0.7035679 | 0.009703663 | 0.678727 | 0.004555726 | 0.6787288 | 0.006093835
|  |  | 2512 | 0.9475804 | 0.9555348 | 0.002980919 | 0.9412669 | 0.01165576 | 0.9413396 | 0.09101264 |  |  | 2436 | 0.9121165 | 0.9168924 | 0.01380914 | 0.906099 | 0.01574034 | 0.9061668 | 0.01688222 |  |  | 2660 | 0.8600502 | 0.9459232 | 0.01606897 | 0.8958862 | 0.006328184 | 0.8959126 | 0.007022728 |  |  | 2660 | 0.7614673 | 0.9109887 | 0.0123576 | 0.7851078 | 0.008422762 | 0.785089 | 0.00573446 |  |  | 144060 | 0.8144746 | 0.8678712 | 0.01248909 | 0.8023023 | 0.007645822 | 0.8023027 | 0.008939014 |  |  | 101860 | 0.6852852 | 0.7035679 | 0.009703663 | 0.6789989 | 0.004560036 | 0.6790008 | 0.006099645
|  |  | 2517 | 0.9484763 | 0.9557888 | 0.002969902 | 0.9414901 | 0.01165673 | 0.9415634 | 0.09103525 |  |  | 2441 | 0.9121165 | 0.9172408 | 0.01376864 | 0.9063975 | 0.01568947 | 0.9064652 | 0.01682904 |  |  | 2665 | 0.8622082 | 0.9460661 | 0.01599245 | 0.8959484 | 0.006321498 | 0.8959747 | 0.007009215 |  |  | 2665 | 0.7631488 | 0.9110283 | 0.01229574 | 0.7851171 | 0.008422821 | 0.7850983 | 0.005734513 |  |  | 144360 | 0.8234263 | 0.8678712 | 0.01248909 | 0.8025152 | 0.007648868 | 0.8025156 | 0.008943674 |  |  | 102160 | 0.6831097 | 0.7035679 | 0.009703663 | 0.6792704 | 0.004564326 | 0.6792723 | 0.00610543
|  |  | 2522 | 0.9493723 | 0.9560413 | 0.002958916 | 0.9417123 | 0.01165768 | 0.9417863 | 0.09105776 |  |  | 2446 | 0.9111561 | 0.9175874 | 0.01372821 | 0.9066945 | 0.01563871 | 0.9067621 | 0.01677598 |  |  | 2670 | 0.8622082 | 0.946208 | 0.01591627 | 0.8960101 | 0.006314894 | 0.8960363 | 0.006995856 |  |  | 2670 | 0.7631488 | 0.9110674 | 0.01223451 | 0.7851264 | 0.00842288 | 0.7851076 | 0.005734567 |  |  | 144660 | 0.8234263 | 0.8678712 | 0.01248909 | 0.8027278 | 0.007651909 | 0.8027282 | 0.008948322 |  |  | 102460 | 0.6787588 | 0.7035679 | 0.009703663 | 0.6795414 | 0.004568596 | 0.6795434 | 0.006111189
|  |  | 2527 | 0.9493723 | 0.9562923 | 0.002947963 | 0.9419335 | 0.01165863 | 0.9420081 | 0.09108018 |  |  | 2451 | 0.9121165 | 0.9179322 | 0.01368784 | 0.9069898 | 0.01558808 | 0.9070573 | 0.01672306 |  |  | 2675 | 0.8622082 | 0.9463489 | 0.01584042 | 0.8960713 | 0.006308373 | 0.8960973 | 0.006982652 |  |  | 2675 | 0.7597858 | 0.9111062 | 0.01217392 | 0.7851357 | 0.00842294 | 0.7851169 | 0.00573462 |  |  | 144960 | 0.8279022 | 0.8678712 | 0.01248909 | 0.8029402 | 0.007654946 | 0.8029407 | 0.008952957 |  |  | 102760 | 0.6744079 | 0.7035679 | 0.009703663 | 0.679812 | 0.004572847 | 0.679814 | 0.006116923
|  |  | 2532 | 0.9493723 | 0.9565419 | 0.002937041 | 0.9421537 | 0.01165958 | 0.9422289 | 0.0911025 |  |  | 2456 | 0.9121165 | 0.9182754 | 0.01364753 | 0.9072835 | 0.01553756 | 0.9073509 | 0.01667027 |  |  | 2680 | 0.8600502 | 0.9464889 | 0.0157649 | 0.896132 | 0.006301934 | 0.8961579 | 0.006969599 |  |  | 2680 | 0.7631488 | 0.9111446 | 0.01211397 | 0.7851449 | 0.008423 | 0.7851262 | 0.005734674 |  |  | 145260 | 0.8234263 | 0.8678712 | 0.01248909 | 0.8031524 | 0.007657978 | 0.8031528 | 0.00895758 |  |  | 103060 | 0.6787588 | 0.7035679 | 0.009703663 | 0.6800821 | 0.004577079 | 0.6800842 | 0.006122631
|  |  | 2537 | 0.9484763 | 0.9567901 | 0.002926151 | 0.9423729 | 0.01166051 | 0.9424488 | 0.09112473 |  |  | 2461 | 0.9111561 | 0.9186168 | 0.01360728 | 0.9075757 | 0.01548717 | 0.9076429 | 0.01661761 |  |  | 2685 | 0.8611292 | 0.946628 | 0.01568971 | 0.8961922 | 0.006295574 | 0.8962179 | 0.006956697 |  |  | 2685 | 0.7614673 | 0.9111826 | 0.01205463 | 0.7851542 | 0.008423059 | 0.7851355 | 0.005734728 |  |  | 145560 | 0.8234263 | 0.8678712 | 0.01248909 | 0.8033643 | 0.007661006 | 0.8033648 | 0.00896219 |  |  | 103360 | 0.6809343 | 0.7035679 | 0.009703663 | 0.6803518 | 0.004581291 | 0.6803539 | 0.006128314
|  |  | 2542 | 0.9493723 | 0.9570368 | 0.002915293 | 0.9425912 | 0.01166144 | 0.9426677 | 0.09114686 |  |  | 2466 | 0.913077 | 0.9189566 | 0.0135671 | 0.9078663 | 0.0154369 | 0.9079334 | 0.01656507 |  |  | 2690 | 0.8622082 | 0.9467661 | 0.01561485 | 0.8962518 | 0.006289295 | 0.8962774 | 0.006943944 |  |  | 2690 | 0.7614673 | 0.9112203 | 0.01199592 | 0.7851635 | 0.00842312 | 0.7851447 | 0.005734782 |  |  | 145860 | 0.8256643 | 0.8678712 | 0.01248909 | 0.8035759 | 0.007664029 | 0.8035765 | 0.008966788 |  |  | 103660 | 0.6874606 | 0.7035679 | 0.009703663 | 0.680621 | 0.004585484 | 0.6806231 | 0.006133972
|  |  | 2547 | 0.9493723 | 0.9572821 | 0.002904468 | 0.9428085 | 0.01166236 | 0.9428856 | 0.0911689 |  |  | 2471 | 0.9121165 | 0.9192946 | 0.01352699 | 0.9081553 | 0.01538674 | 0.9082223 | 0.01651267 |  |  | 2695 | 0.8622082 | 0.9469032 | 0.01554031 | 0.896311 | 0.006283094 | 0.8963365 | 0.00693134 |  |  | 2695 | 0.7631488 | 0.9112576 | 0.01193783 | 0.7851728 | 0.00842318 | 0.785154 | 0.005734836 |  |  | 146160 | 0.8211884 | 0.8678712 | 0.01248909 | 0.8037873 | 0.007667048 | 0.8037879 | 0.008971374 |  |  | 103960 | 0.6874606 | 0.7035679 | 0.009703663 | 0.6808898 | 0.004589658 | 0.6808919 | 0.006139604
|  |  | 2552 | 0.9493723 | 0.957526 | 0.002893674 | 0.9430248 | 0.01166327 | 0.9431026 | 0.09119085 |  |  | 2476 | 0.9101956 | 0.919631 | 0.01348694 | 0.9084427 | 0.01533671 | 0.9085096 | 0.0164604 |  |  | 2700 | 0.8622082 | 0.9470395 | 0.0154661 | 0.8963697 | 0.006276971 | 0.896395 | 0.006918882 |  |  | 2700 | 0.7631488 | 0.9112945 | 0.01188035 | 0.7851821 | 0.00842324 | 0.7851633 | 0.005734891 |  |  | 146460 | 0.8189504 | 0.8678712 | 0.01248909 | 0.8039985 | 0.007670063 | 0.8039991 | 0.008975947 |  |  | 104260 | 0.6787588 | 0.7035679 | 0.009703663 | 0.6811581 | 0.004593812 | 0.6811602 | 0.006145211
|  |  | 2557 | 0.9502683 | 0.9577684 | 0.002882912 | 0.9432402 | 0.01166417 | 0.9433186 | 0.09121271 |  |  | 2481 | 0.9121165 | 0.9199656 | 0.01344695 | 0.9087286 | 0.0152868 | 0.9087953 | 0.01640826 |  |  | 2705 | 0.8622082 | 0.9471748 | 0.01539222 | 0.8964279 | 0.006270926 | 0.896453 | 0.006906569 |  |  | 2705 | 0.7614673 | 0.9113311 | 0.01182348 | 0.7851913 | 0.008423301 | 0.7851725 | 0.005734945 |  |  | 146760 | 0.8189504 | 0.8678712 | 0.01248909 | 0.8042094 | 0.007673073 | 0.8042101 | 0.008980508 |  |  | 104560 | 0.6852852 | 0.7035679 | 0.009703663 | 0.681426 | 0.004597948 | 0.6814281 | 0.006150793
|  |  | 2562 | 0.9502683 | 0.9580095 | 0.002872182 | 0.9434547 | 0.01166507 | 0.9435336 | 0.09123448 |  |  | 2486 | 0.913077 | 0.9202986 | 0.01340704 | 0.9090129 | 0.01523701 | 0.9090795 | 0.01635626 |  |  | 2710 | 0.8622082 | 0.9473092 | 0.01531867 | 0.8964856 | 0.006264956 | 0.8965106 | 0.0068944 |  |  | 2710 | 0.7631488 | 0.9113673 | 0.01176722 | 0.7852006 | 0.008423362 | 0.7851818 | 0.005735 |  |  | 147060 | 0.8189504 | 0.8678712 | 0.01248909 | 0.8044201 | 0.007676079 | 0.8044208 | 0.008985056 |  |  | 104860 | 0.6787588 | 0.7035679 | 0.009703663 | 0.6816934 | 0.004602064 | 0.6816956 | 0.006156349
|  |  | 2567 | 0.9493723 | 0.9582491 | 0.002861484 | 0.9436682 | 0.01166596 | 0.9437477 | 0.09125615 |  |  | 2491 | 0.9140374 | 0.92063 | 0.01336718 | 0.9092957 | 0.01518734 | 0.9093622 | 0.01630438 |  |  | 2715 | 0.8600502 | 0.9474427 | 0.01524544 | 0.8965428 | 0.006259062 | 0.8965677 | 0.006882373 |  |  | 2715 | 0.7614673 | 0.9114032 | 0.01171155 | 0.7852098 | 0.008423422 | 0.785191 | 0.005735055 |  |  | 147360 | 0.8234263 | 0.8678712 | 0.01248909 | 0.8046306 | 0.00767908 | 0.8046313 | 0.008989592 |  |  | 105160 | 0.6809343 | 0.7035679 | 0.009703663 | 0.6819604 | 0.004606161 | 0.6819626 | 0.006161881
|  |  | 2572 | 0.9511642 | 0.9584874 | 0.002850818 | 0.9438807 | 0.01166684 | 0.9439609 | 0.09127774 |  |  | 2496 | 0.913077 | 0.9209596 | 0.0133274 | 0.909577 | 0.01513779 | 0.9096434 | 0.01625264 |  |  | 2720 | 0.8611292 | 0.9475753 | 0.01517253 | 0.8965995 | 0.006253243 | 0.8966243 | 0.006870488 |  |  | 2720 | 0.7614673 | 0.9114387 | 0.01165648 | 0.7852191 | 0.008423484 | 0.7852003 | 0.00573511 |  |  | 147660 | 0.8234263 | 0.8678712 | 0.01248909 | 0.8048408 | 0.007682076 | 0.8048415 | 0.008994115 |  |  | 105460 | 0.6765834 | 0.7035679 | 0.009703663 | 0.6822269 | 0.004610239 | 0.6822292 | 0.006167387
|  |  | 2577 | 0.9502683 | 0.9587243 | 0.002840183 | 0.9440924 | 0.01166772 | 0.9441731 | 0.09129924 |  |  | 2501 | 0.9140374 | 0.9212877 | 0.01328768 | 0.9098567 | 0.01508836 | 0.909923 | 0.01620103 |  |  | 2725 | 0.8632872 | 0.947707 | 0.01509995 | 0.8966558 | 0.006247497 | 0.8966804 | 0.006858743 |  |  | 2725 | 0.7665117 | 0.9114739 | 0.011602 | 0.7852283 | 0.008423545 | 0.7852095 | 0.005735165 |  |  | 147960 | 0.8211884 | 0.8678712 | 0.01248909 | 0.8050508 | 0.007685069 | 0.8050515 | 0.008998626 |  |  | 105760 | 0.6874606 | 0.7035679 | 0.009703663 | 0.682493 | 0.004614297 | 0.6824953 | 0.006172869
|  |  | 2582 | 0.9511642 | 0.9589598 | 0.002829581 | 0.9443031 | 0.01166859 | 0.9443844 | 0.09132064 |  |  | 2506 | 0.9140374 | 0.9216141 | 0.01324803 | 0.9101349 | 0.01503906 | 0.9102011 | 0.01614955 |  |  | 2730 | 0.8622082 | 0.9478378 | 0.01502769 | 0.8967116 | 0.006241825 | 0.896736 | 0.006847136 |  |  | 2730 | 0.7614673 | 0.9115087 | 0.01154811 | 0.7852376 | 0.008423606 | 0.7852188 | 0.00573522 |  |  | 148260 | 0.8211884 | 0.8678712 | 0.01248909 | 0.8052605 | 0.007688056 | 0.8052613 | 0.009003125 |  |  | 106060 | 0.6918115 | 0.7035679 | 0.009703663 | 0.6827586 | 0.004618337 | 0.6827609 | 0.006178325
|  |  | 2587 | 0.9511642 | 0.959194 | 0.002819011 | 0.9445129 | 0.01166945 | 0.9445948 | 0.09134196 |  |  | 2511 | 0.913077 | 0.9219388 | 0.01320845 | 0.9104117 | 0.01498988 | 0.9104777 | 0.01609821 |  |  | 2735 | 0.8622082 | 0.9479677 | 0.01495575 | 0.8967669 | 0.006236224 | 0.8967912 | 0.006835666 |  |  | 2735 | 0.7631488 | 0.9115432 | 0.0114948 | 0.7852468 | 0.008423668 | 0.785228 | 0.005735275 |  |  | 148560 | 0.8234263 | 0.8678712 | 0.01248909 | 0.80547 | 0.007691039 | 0.8054708 | 0.009007611 |  |  | 106360 | 0.6874606 | 0.7035679 | 0.009703663 | 0.6830238 | 0.004622358 | 0.6830261 | 0.006183756
|  |  | 2592 | 0.9520602 | 0.9594268 | 0.002808473 | 0.9447217 | 0.0116703 | 0.9448043 | 0.09136319 |  |  | 2516 | 0.9140374 | 0.922262 | 0.01316894 | 0.9106869 | 0.01494083 | 0.9107528 | 0.016047 |  |  | 2740 | 0.8611292 | 0.9480967 | 0.01488413 | 0.8968218 | 0.006230695 | 0.896846 | 0.006824332 |  |  | 2740 | 0.7631488 | 0.9115773 | 0.01144207 | 0.785256 | 0.008423729 | 0.7852372 | 0.005735331 |  |  | 148860 | 0.8189504 | 0.8678712 | 0.01248909 | 0.8056793 | 0.007694018 | 0.8056801 | 0.009012085 |  |  | 106660 | 0.6852852 | 0.7035679 | 0.009703663 | 0.6832886 | 0.004626359 | 0.6832909 | 0.006189163
|  |  | 2597 | 0.9520602 | 0.9596583 | 0.002797967 | 0.9449297 | 0.01167115 | 0.9450128 | 0.09138434 |  |  | 2521 | 0.9140374 | 0.9225835 | 0.01312949 | 0.9109607 | 0.01489189 | 0.9110265 | 0.01599592 |  |  | 2745 | 0.8622082 | 0.9482249 | 0.01481283 | 0.8968762 | 0.006225237 | 0.8969002 | 0.006813133 |  |  | 2745 | 0.7614673 | 0.9116111 | 0.01138991 | 0.7852653 | 0.008423791 | 0.7852465 | 0.005735386 |  |  | 149160 | 0.8256643 | 0.8678712 | 0.01248909 | 0.8058883 | 0.007696992 | 0.8058892 | 0.009016547 |  |  | 106960 | 0.6831097 | 0.7035679 | 0.009703663 | 0.6835529 | 0.004630342 | 0.6835552 | 0.006194544
|  |  | 2602 | 0.9511642 | 0.9598884 | 0.002787493 | 0.9451367 | 0.01167199 | 0.9452204 | 0.09140539 |  |  | 2526 | 0.9149979 | 0.9229034 | 0.01309012 | 0.9112329 | 0.01484308 | 0.9112986 | 0.01594498 |  |  | 2750 | 0.8622082 | 0.9483522 | 0.01474185 | 0.8969301 | 0.006219848 | 0.8969541 | 0.006802067 |  |  | 2750 | 0.7614673 | 0.9116446 | 0.01133833 | 0.7852745 | 0.008423853 | 0.7852557 | 0.005735442 |  |  | 149460 | 0.8256643 | 0.8678712 | 0.01248909 | 0.806097 | 0.007699962 | 0.806098 | 0.009020996 |  |  | 107260 | 0.6896361 | 0.7035679 | 0.009703663 | 0.6838167 | 0.004634306 | 0.6838191 | 0.006199901
|  |  | 2607 | 0.9520602 | 0.9601172 | 0.002777052 | 0.9453429 | 0.01167282 | 0.9454272 | 0.09142636 |  |  | 2531 | 0.9140374 | 0.9232218 | 0.01305081 | 0.9115037 | 0.0147944 | 0.9115693 | 0.01589417 |  |  | 2755 | 0.8611292 | 0.9484786 | 0.01467118 | 0.8969836 | 0.006214528 | 0.8970074 | 0.006791133 |  |  | 2755 | 0.7631488 | 0.9116778 | 0.0112873 | 0.7852837 | 0.008423915 | 0.7852649 | 0.005735498 |  |  | 149760 | 0.8256643 | 0.8678712 | 0.01248909 | 0.8063056 | 0.007702927 | 0.8063065 | 0.009025433 |  |  | 107560 | 0.6852852 | 0.7035679 | 0.009703663 | 0.6840801 | 0.004638251 | 0.6840826 | 0.006205233
|  |  | 2612 | 0.9502683 | 0.9603447 | 0.002766642 | 0.9455481 | 0.01167365 | 0.945633 | 0.09144724 |  |  | 2536 | 0.9149979 | 0.9235385 | 0.01301157 | 0.911773 | 0.01474584 | 0.9118385 | 0.0158435 |  |  | 2760 | 0.8632872 | 0.9486042 | 0.01460084 | 0.8970367 | 0.006209277 | 0.8970604 | 0.006780329 |  |  | 2760 | 0.7631488 | 0.9117106 | 0.01123684 | 0.7852929 | 0.008423977 | 0.7852741 | 0.005735554 |  |  | 150060 | 0.8211884 | 0.8678712 | 0.01248909 | 0.8065139 | 0.007705888 | 0.8065149 | 0.009029857 |  |  | 107860 | 0.6831097 | 0.7035679 | 0.009703663 | 0.6843431 | 0.004642177 | 0.6843456 | 0.00621054
|  |  | 2617 | 0.9520602 | 0.9605708 | 0.002756264 | 0.9457525 | 0.01167447 | 0.9458379 | 0.09146804 |  |  | 2541 | 0.9159583 | 0.9238536 | 0.0129724 | 0.9120409 | 0.0146974 | 0.9121062 | 0.01579296 |  |  | 2765 | 0.8622082 | 0.9487289 | 0.01453081 | 0.8970893 | 0.006204093 | 0.8971128 | 0.006769655 |  |  | 2765 | 0.7648303 | 0.9117431 | 0.01118694 | 0.7853021 | 0.00842404 | 0.7852833 | 0.00573561 |  |  | 150360 | 0.8189504 | 0.8678712 | 0.01248909 | 0.8067219 | 0.007708844 | 0.806723 | 0.009034269 |  |  | 108160 | 0.6852852 | 0.7035679 | 0.009703663 | 0.6846057 | 0.004646084 | 0.6846081 | 0.006215823
|  |  | 2622 | 0.9511642 | 0.9607957 | 0.002745918 | 0.945956 | 0.01167528 | 0.946042 | 0.09148875 |  |  | 2546 | 0.9169188 | 0.9241672 | 0.0129333 | 0.9123073 | 0.01464909 | 0.9123725 | 0.01574255 |  |  | 2770 | 0.8622082 | 0.9488528 | 0.01446109 | 0.8971415 | 0.006198976 | 0.8971649 | 0.006759109 |  |  | 2770 | 0.7597858 | 0.9117754 | 0.01113759 | 0.7853113 | 0.008424102 | 0.7852925 | 0.005735666 |  |  | 150660 | 0.8189504 | 0.8678712 | 0.01248909 | 0.8069298 | 0.007711795 | 0.8069308 | 0.009038669 |  |  | 108460 | 0.6787588 | 0.7035679 | 0.009703663 | 0.6848678 | 0.004649972 | 0.6848703 | 0.006221081
|  |  | 2627 | 0.9520602 | 0.9610192 | 0.002735604 | 0.9461586 | 0.01167609 | 0.9462452 | 0.09150938 |  |  | 2551 | 0.9159583 | 0.9244792 | 0.01289427 | 0.9125723 | 0.0146009 | 0.9126374 | 0.01569229 |  |  | 2775 | 0.8632872 | 0.9489758 | 0.01439169 | 0.8971933 | 0.006193924 | 0.8972165 | 0.00674869 |  |  | 2775 | 0.7614673 | 0.9118072 | 0.01108879 | 0.7853205 | 0.008424165 | 0.7853017 | 0.005735723 |  |  | 150960 | 0.8256643 | 0.8678712 | 0.01248909 | 0.8071373 | 0.007714743 | 0.8071384 | 0.009043056 |  |  | 108760 | 0.6896361 | 0.7035679 | 0.009703663 | 0.6851294 | 0.004653842 | 0.6851319 | 0.006226314
|  |  | 2632 | 0.9520602 | 0.9612415 | 0.002725322 | 0.9463603 | 0.01167689 | 0.9464474 | 0.09152992 |  |  | 2556 | 0.9159583 | 0.9247897 | 0.01285532 | 0.9128359 | 0.01455283 | 0.9129008 | 0.01564215 |  |  | 2780 | 0.8622082 | 0.949098 | 0.0143226 | 0.8972446 | 0.006188938 | 0.8972677 | 0.006738397 |  |  | 2780 | 0.7631488 | 0.9118388 | 0.01104053 | 0.7853297 | 0.008424228 | 0.7853109 | 0.005735779 |  |  | 151260 | 0.8256643 | 0.8678712 | 0.01248909 | 0.8073447 | 0.007717685 | 0.8073458 | 0.009047431 |  |  | 109060 | 0.6918115 | 0.7035679 | 0.009703663 | 0.6853906 | 0.004657693 | 0.6853932 | 0.006231523
|  |  | 2637 | 0.9538521 | 0.9614624 | 0.002715072 | 0.9465612 | 0.01167768 | 0.9466489 | 0.09155037 |  |  | 2561 | 0.9159583 | 0.9250986 | 0.01281643 | 0.913098 | 0.01450489 | 0.9131628 | 0.01559215 |  |  | 2785 | 0.8622082 | 0.9492194 | 0.01425383 | 0.8972955 | 0.006184016 | 0.8973185 | 0.006728228 |  |  | 2785 | 0.7614673 | 0.9118701 | 0.01099281 | 0.7853389 | 0.008424291 | 0.7853201 | 0.005735836 |  |  | 151560 | 0.8234263 | 0.8678712 | 0.01248909 | 0.8075518 | 0.007720623 | 0.8075529 | 0.009051794 |  |  | 109360 | 0.6852852 | 0.7035679 | 0.009703663 | 0.6856514 | 0.004661525 | 0.685654 | 0.006236707
|  |  | 2642 | 0.9529561 | 0.9616821 | 0.002704854 | 0.9467612 | 0.01167847 | 0.9468494 | 0.09157075 |  |  | 2566 | 0.9159583 | 0.925406 | 0.01277761 | 0.9133587 | 0.01445708 | 0.9134234 | 0.01554229 |  |  | 2790 | 0.8632872 | 0.94934 | 0.01418537 | 0.8973459 | 0.006179158 | 0.8973688 | 0.006718182 |  |  | 2790 | 0.7631488 | 0.9119011 | 0.01094563 | 0.7853481 | 0.008424354 | 0.7853293 | 0.005735893 |  |  | 151860 | 0.8256643 | 0.8678712 | 0.01248909 | 0.8077587 | 0.007723557 | 0.8077598 | 0.009056144 |  |  | 109660 | 0.693987 | 0.7035679 | 0.009703663 | 0.6859118 | 0.004665339 | 0.6859144 | 0.006241866
|  |  | 2647 | 0.9520602 | 0.9619005 | 0.002694669 | 0.9469603 | 0.01167925 | 0.9470491 | 0.09159104 |  |  | 2571 | 0.9159583 | 0.9257118 | 0.01273887 | 0.913618 | 0.01440939 | 0.9136826 | 0.01549257 |  |  | 2795 | 0.8643663 | 0.9494597 | 0.01411721 | 0.897396 | 0.006174364 | 0.8974187 | 0.006708257 |  |  | 2795 | 0.7631488 | 0.9119317 | 0.01089898 | 0.7853573 | 0.008424417 | 0.7853385 | 0.005735949 |  |  | 152160 | 0.8211884 | 0.8678712 | 0.01248909 | 0.8079653 | 0.007726485 | 0.8079665 | 0.009060482 |  |  | 109960 | 0.6896361 | 0.7035679 | 0.009703663 | 0.6861717 | 0.004669134 | 0.6861743 | 0.006247002
|  |  | 2652 | 0.9520602 | 0.9621177 | 0.002684515 | 0.9471586 | 0.01168002 | 0.9472479 | 0.09161125 |  |  | 2576 | 0.9169188 | 0.9260161 | 0.0127002 | 0.9138759 | 0.01436183 | 0.9139404 | 0.01544298 |  |  | 2800 | 0.8632872 | 0.9495786 | 0.01404937 | 0.8974456 | 0.006169631 | 0.8974682 | 0.006698454 |  |  | 2800 | 0.7631488 | 0.9119621 | 0.01085285 | 0.7853665 | 0.00842448 | 0.7853477 | 0.005736006 |  |  | 152460 | 0.8189504 | 0.8678712 | 0.01248909 | 0.8081717 | 0.00772941 | 0.8081729 | 0.009064808 |  |  | 110260 | 0.6896361 | 0.7035679 | 0.009703663 | 0.6864311 | 0.004672911 | 0.6864338 | 0.006252113
|  |  | 2657 | 0.954748 | 0.9623336 | 0.002674393 | 0.947356 | 0.01168079 | 0.9474459 | 0.09163137 |  |  | 2581 | 0.9169188 | 0.9263189 | 0.0126616 | 0.9141324 | 0.01431439 | 0.9141968 | 0.01539353 |  |  | 2805 | 0.8643663 | 0.9496967 | 0.01398184 | 0.8974948 | 0.00616496 | 0.8975173 | 0.00668877 |  |  | 2805 | 0.7631488 | 0.9119921 | 0.01080725 | 0.7853757 | 0.008424544 | 0.7853569 | 0.005736064 |  |  | 152760 | 0.8211884 | 0.8678712 | 0.01248909 | 0.8083779 | 0.00773233 | 0.8083791 | 0.009069122 |  |  | 110560 | 0.6831097 | 0.7035679 | 0.009703663 | 0.6866902 | 0.004676669 | 0.6866929 | 0.006257199
|  |  | 2662 | 0.9529561 | 0.9625482 | 0.002664303 | 0.9475526 | 0.01168155 | 0.947643 | 0.09165142 |  |  | 2586 | 0.9169188 | 0.9266201 | 0.01262307 | 0.9143875 | 0.01426708 | 0.9144518 | 0.01534421 |  |  | 2810 | 0.8643663 | 0.9498141 | 0.01391461 | 0.8975436 | 0.006160349 | 0.897566 | 0.006679204 |  |  | 2810 | 0.7648303 | 0.9120219 | 0.01076217 | 0.7853848 | 0.008424607 | 0.785366 | 0.005736121 |  |  | 153060 | 0.8211884 | 0.8678712 | 0.01248909 | 0.8085838 | 0.007735245 | 0.8085851 | 0.009073423 |  |  | 110860 | 0.6874606 | 0.7035679 | 0.009703663 | 0.6869488 | 0.004680408 | 0.6869515 | 0.006262262
|  |  | 2667 | 0.9538521 | 0.9627616 | 0.002654245 | 0.9477483 | 0.01168231 | 0.9478392 | 0.09167138 |  |  | 2591 | 0.9169188 | 0.9269199 | 0.01258461 | 0.9146413 | 0.0142199 | 0.9147054 | 0.01529503 |  |  | 2815 | 0.8611292 | 0.9499306 | 0.0138477 | 0.897592 | 0.006155799 | 0.8976143 | 0.006669754 |  |  | 2815 | 0.7614673 | 0.9120514 | 0.0107176 | 0.785394 | 0.008424671 | 0.7853752 | 0.005736178 |  |  | 153360 | 0.8256643 | 0.8678712 | 0.01248909 | 0.8087895 | 0.007738156 | 0.8087908 | 0.009077712 |  |  | 111160 | 0.6874606 | 0.7035679 | 0.009703663 | 0.687207 | 0.004684129 | 0.6872097 | 0.0062673
|  |  | 2672 | 0.9538521 | 0.9629738 | 0.002644219 | 0.9479432 | 0.01168305 | 0.9480347 | 0.09169126 |  |  | 2596 | 0.9159583 | 0.9272182 | 0.01254623 | 0.9148936 | 0.01417284 | 0.9149576 | 0.01524599 |  |  | 2820 | 0.8632872 | 0.9500463 | 0.01378109 | 0.89764 | 0.006151309 | 0.8976622 | 0.006660421 |  |  | 2820 | 0.7614673 | 0.9120806 | 0.01067355 | 0.7854032 | 0.008424734 | 0.7853844 | 0.005736235 |  |  | 153660 | 0.8189504 | 0.8678712 | 0.01248909 | 0.8089949 | 0.007741062 | 0.8089963 | 0.009081989 |  |  | 111460 | 0.6896361 | 0.7035679 | 0.009703663 | 0.6874647 | 0.004687831 | 0.6874675 | 0.006272313
|  |  | 2677 | 0.954748 | 0.9631847 | 0.002634225 | 0.9481373 | 0.0116838 | 0.9482292 | 0.09171106 |  |  | 2601 | 0.9188397 | 0.9275149 | 0.01250792 | 0.9151447 | 0.01412591 | 0.9152085 | 0.01519708 |  |  | 2825 | 0.8632872 | 0.9501613 | 0.01371478 | 0.8976876 | 0.006146877 | 0.8977096 | 0.006651203 |  |  | 2825 | 0.7631488 | 0.9121095 | 0.01063 | 0.7854123 | 0.008424798 | 0.7853935 | 0.005736293 |  |  | 153960 | 0.8211884 | 0.8678712 | 0.01248909 | 0.8092002 | 0.007743963 | 0.8092015 | 0.009086253 |  |  | 111760 | 0.693987 | 0.7035679 | 0.009703663 | 0.687722 | 0.004691516 | 0.6877248 | 0.006277303
|  |  | 2682 | 0.954748 | 0.9633944 | 0.002624262 | 0.9483305 | 0.01168453 | 0.948423 | 0.09173078 |  |  | 2606 | 0.9178793 | 0.9278102 | 0.01246968 | 0.9153943 | 0.0140791 | 0.915458 | 0.01514832 |  |  | 2830 | 0.8632872 | 0.9502755 | 0.01364878 | 0.8977349 | 0.006142503 | 0.8977567 | 0.006642097 |  |  | 2830 | 0.7631488 | 0.9121382 | 0.01058695 | 0.7854215 | 0.008424862 | 0.7854027 | 0.00573635 |  |  | 154260 | 0.8189504 | 0.8678712 | 0.01248909 | 0.8094051 | 0.00774686 | 0.8094066 | 0.009090505 |  |  | 112060 | 0.6896361 | 0.7035679 | 0.009703663 | 0.6879789 | 0.004695181 | 0.6879817 | 0.006282269
|  |  | 2687 | 0.955644 | 0.9636029 | 0.002614332 | 0.9485229 | 0.01168526 | 0.9486159 | 0.09175042 |  |  | 2611 | 0.9169188 | 0.928104 | 0.01243151 | 0.9156426 | 0.01403243 | 0.9157062 | 0.01509969 |  |  | 2835 | 0.8643663 | 0.9503889 | 0.01358308 | 0.8977817 | 0.006138187 | 0.8978034 | 0.006633104 |  |  | 2835 | 0.7631488 | 0.9121665 | 0.0105444 | 0.7854307 | 0.008424926 | 0.7854119 | 0.005736408 |  |  | 154560 | 0.8256643 | 0.8678712 | 0.01248909 | 0.8096099 | 0.007749753 | 0.8096113 | 0.009094745 |  |  | 112360 | 0.6874606 | 0.7035679 | 0.009703663 | 0.6882353 | 0.004698829 | 0.6882382 | 0.00628721
|  |  | 2692 | 0.955644 | 0.9638102 | 0.002604434 | 0.9487145 | 0.01168599 | 0.948808 | 0.09176998 |  |  | 2616 | 0.9188397 | 0.9283964 | 0.01239342 | 0.9158896 | 0.01398587 | 0.9159531 | 0.01505119 |  |  | 2840 | 0.8643663 | 0.9505015 | 0.01351769 | 0.8978281 | 0.006133927 | 0.8978498 | 0.006624222 |  |  | 2840 | 0.7648303 | 0.9121946 | 0.01050234 | 0.7854398 | 0.008424991 | 0.785421 | 0.005736466 |  |  | 154860 | 0.8189504 | 0.8678712 | 0.01248909 | 0.8098144 | 0.007752641 | 0.8098159 | 0.009098973 |  |  | 112660 | 0.6918115 | 0.7035679 | 0.009703663 | 0.6884914 | 0.004702458 | 0.6884942 | 0.006292128
|  |  | 2697 | 0.954748 | 0.9640163 | 0.002594567 | 0.9489053 | 0.01168671 | 0.9489993 | 0.09178946 |  |  | 2621 | 0.9188397 | 0.9286873 | 0.01235541 | 0.9161352 | 0.01393945 | 0.9161986 | 0.01500284 |  |  | 2845 | 0.8632872 | 0.9506134 | 0.0134526 | 0.8978742 | 0.006129723 | 0.8978957 | 0.00661545 |  |  | 2845 | 0.7631488 | 0.9122224 | 0.01046077 | 0.785449 | 0.008425055 | 0.7854302 | 0.005736524 |  |  | 155160 | 0.8256643 | 0.8678712 | 0.01248909 | 0.8100187 | 0.007755524 | 0.8100202 | 0.009103188 |  |  | 112960 | 0.693987 | 0.7035679 | 0.009703663 | 0.6887469 | 0.004706069 | 0.6887498 | 0.006297021
|  |  | 2702 | 0.954748 | 0.9642213 | 0.002584732 | 0.9490953 | 0.01168742 | 0.9491898 | 0.09180887 |  |  | 2626 | 0.9178793 | 0.9289767 | 0.01231746 | 0.9163795 | 0.01389315 | 0.9164427 | 0.01495462 |  |  | 2850 | 0.8654453 | 0.9507245 | 0.01338781 | 0.8979198 | 0.006125575 | 0.8979412 | 0.006606787 |  |  | 2850 | 0.7631488 | 0.9122499 | 0.01041969 | 0.7854581 | 0.00842512 | 0.7854393 | 0.005736582 |  |  | 155460 | 0.8234263 | 0.8678712 | 0.01248909 | 0.8102227 | 0.007758403 | 0.8102243 | 0.009107391 |  |  | 113260 | 0.693987 | 0.7035679 | 0.009703663 | 0.6890021 | 0.004709662 | 0.689005 | 0.006301891
|  |  | 2707 | 0.95654 | 0.964425 | 0.00257493 | 0.9492844 | 0.01168812 | 0.9493795 | 0.09182819 |  |  | 2631 | 0.9178793 | 0.9292647 | 0.0122796 | 0.9166225 | 0.01384698 | 0.9166856 | 0.01490655 |  |  | 2855 | 0.8632872 | 0.9508349 | 0.01332332 | 0.8979651 | 0.006121482 | 0.8979864 | 0.006598231 |  |  | 2855 | 0.7631488 | 0.9122772 | 0.01037909 | 0.7854673 | 0.008425184 | 0.7854485 | 0.00573664 |  |  | 155760 | 0.8256643 | 0.8678712 | 0.01248909 | 0.8104266 | 0.007761277 | 0.8104281 | 0.009111582 |  |  | 113560 | 0.6961624 | 0.7035679 | 0.009703663 | 0.6892568 | 0.004713236 | 0.6892598 | 0.006306737
|  |  | 2712 | 0.955644 | 0.9646275 | 0.002565159 | 0.9494728 | 0.01168882 | 0.9495683 | 0.09184744 |  |  | 2636 | 0.9207606 | 0.9295513 | 0.0122418 | 0.9168641 | 0.01380094 | 0.9169271 | 0.01485861 |  |  | 2860 | 0.8622082 | 0.9509445 | 0.01325913 | 0.8980101 | 0.006117442 | 0.8980312 | 0.006589782 |  |  | 2860 | 0.7631488 | 0.9123042 | 0.01033897 | 0.7854764 | 0.008425249 | 0.7854576 | 0.005736698 |  |  | 156060 | 0.8234263 | 0.8678712 | 0.01248909 | 0.8106301 | 0.007764146 | 0.8106317 | 0.009115761 |  |  | 113860 | 0.6918115 | 0.7035679 | 0.009703663 | 0.6895111 | 0.004716793 | 0.6895141 | 0.006311559
|  |  | 2717 | 0.9583319 | 0.9648289 | 0.002555419 | 0.9496604 | 0.01168952 | 0.9497564 | 0.09186661 |  |  | 2641 | 0.9169188 | 0.9298364 | 0.01220408 | 0.9171045 | 0.01375503 | 0.9171674 | 0.0148108 |  |  | 2865 | 0.8622082 | 0.9510534 | 0.01319524 | 0.8980546 | 0.006113456 | 0.8980756 | 0.006581438 |  |  | 2865 | 0.7631488 | 0.9123309 | 0.01029932 | 0.7854856 | 0.008425314 | 0.7854668 | 0.005736757 |  |  | 156360 | 0.8211884 | 0.8678712 | 0.01248909 | 0.8108335 | 0.007767011 | 0.8108351 | 0.009119927 |  |  | 114160 | 0.6918115 | 0.7035679 | 0.009703663 | 0.689765 | 0.004720331 | 0.689768 | 0.006316357
|  |  | 2722 | 0.955644 | 0.9650291 | 0.002545712 | 0.9498471 | 0.01169021 | 0.9499437 | 0.09188571 |  |  | 2646 | 0.9188397 | 0.9301201 | 0.01216644 | 0.9173435 | 0.01370924 | 0.9174063 | 0.01476314 |  |  | 2870 | 0.8654453 | 0.9511615 | 0.01313164 | 0.8980988 | 0.006109523 | 0.8981197 | 0.006573198 |  |  | 2870 | 0.7648303 | 0.9123574 | 0.01026014 | 0.7854947 | 0.008425379 | 0.7854759 | 0.005736815 |  |  | 156660 | 0.8211884 | 0.8678712 | 0.01248909 | 0.8110366 | 0.007769872 | 0.8110383 | 0.009124082 |  |  | 114460 | 0.6896361 | 0.7035679 | 0.009703663 | 0.6900185 | 0.004723851 | 0.6900215 | 0.006321132
|  |  | 2727 | 0.95654 | 0.9652281 | 0.002536036 | 0.9500331 | 0.01169089 | 0.9501302 | 0.09190472 |  |  | 2651 | 0.9198002 | 0.9304024 | 0.01212887 | 0.9175813 | 0.01366358 | 0.917644 | 0.01471562 |  |  | 2875 | 0.8622082 | 0.9512689 | 0.01306834 | 0.8981426 | 0.006105643 | 0.8981634 | 0.006565061 |  |  | 2875 | 0.7631488 | 0.9123836 | 0.01022142 | 0.7855039 | 0.008425444 | 0.785485 | 0.005736874 |  |  | 156960 | 0.8279022 | 0.8678712 | 0.01248909 | 0.8112395 | 0.007772728 | 0.8112412 | 0.009128224 |  |  | 114760 | 0.6874606 | 0.7035679 | 0.009703663 | 0.6902715 | 0.004727353 | 0.6902746 | 0.006325882
|  |  | 2732 | 0.955644 | 0.965426 | 0.002526392 | 0.9502183 | 0.01169157 | 0.9503158 | 0.09192367 |  |  | 2656 | 0.9188397 | 0.9306832 | 0.01209138 | 0.9178178 | 0.01361805 | 0.9178803 | 0.01466823 |  |  | 2880 | 0.8643663 | 0.9513756 | 0.01300534 | 0.8981861 | 0.006101813 | 0.8982068 | 0.006557026 |  |  | 2880 | 0.7648303 | 0.9124096 | 0.01018317 | 0.785513 | 0.008425509 | 0.7854942 | 0.005736932 |  |  | 157260 | 0.8279022 | 0.8678712 | 0.01248909 | 0.8114422 | 0.007775579 | 0.8114439 | 0.009132354 |  |  | 115060 | 0.6918115 | 0.7035679 | 0.009703663 | 0.6905241 | 0.004730838 | 0.6905272 | 0.00633061
|  |  | 2737 | 0.95654 | 0.9656228 | 0.00251678 | 0.9504027 | 0.01169224 | 0.9505007 | 0.09194253 |  |  | 2661 | 0.9188397 | 0.9309627 | 0.01205396 | 0.918053 | 0.01357264 | 0.9181154 | 0.01462099 |  |  | 2885 | 0.8643663 | 0.9514815 | 0.01294263 | 0.8982292 | 0.006098035 | 0.8982497 | 0.006549093 |  |  | 2885 | 0.7614673 | 0.9124353 | 0.01014537 | 0.7855221 | 0.008425574 | 0.7855033 | 0.005736991 |  |  | 157560 | 0.8256643 | 0.8678712 | 0.01248909 | 0.8116446 | 0.007778425 | 0.8116463 | 0.009136472 |  |  | 115360 | 0.6874606 | 0.7035679 | 0.009703663 | 0.6907763 | 0.004734304 | 0.6907794 | 0.006335313
|  |  | 2742 | 0.955644 | 0.9658184 | 0.002507199 | 0.9505864 | 0.01169291 | 0.9506849 | 0.09196132 |  |  | 2666 | 0.9207606 | 0.9312408 | 0.01201662 | 0.9182869 | 0.01352737 | 0.9183492 | 0.01457388 |  |  | 2890 | 0.8643663 | 0.9515868 | 0.01288022 | 0.8982719 | 0.006094307 | 0.8982924 | 0.006541259 |  |  | 2890 | 0.7665117 | 0.9124608 | 0.01010803 | 0.7855313 | 0.008425639 | 0.7855124 | 0.00573705 |  |  | 157860 | 0.8256643 | 0.8678712 | 0.01248909 | 0.8118468 | 0.007781267 | 0.8118485 | 0.009140577 |  |  | 115660 | 0.6961624 | 0.7035679 | 0.009703663 | 0.6910281 | 0.004737752 | 0.6910312 | 0.006339993
|  |  | 2747 | 0.9574359 | 0.9660129 | 0.002497651 | 0.9507693 | 0.01169357 | 0.9508682 | 0.09198004 |  |  | 2671 | 0.9198002 | 0.9315175 | 0.01197935 | 0.9185196 | 0.01348222 | 0.9185818 | 0.01452691 |  |  | 2895 | 0.8632872 | 0.9516913 | 0.0128181 | 0.8983143 | 0.006090629 | 0.8983347 | 0.006533524 |  |  | 2895 | 0.7614673 | 0.912486 | 0.01007114 | 0.7855404 | 0.008425705 | 0.7855216 | 0.005737109 |  |  | 158160 | 0.8256643 | 0.8678712 | 0.01248909 | 0.8120487 | 0.007784105 | 0.8120505 | 0.009144671 |  |  | 115960 | 0.6961624 | 0.7035679 | 0.009703663 | 0.6912794 | 0.004741183 | 0.6912825 | 0.00634465
|  |  | 2752 | 0.9574359 | 0.9662062 | 0.002488133 | 0.9509514 | 0.01169423 | 0.9510508 | 0.09199868 |  |  | 2676 | 0.9207606 | 0.9317928 | 0.01194216 | 0.918751 | 0.0134372 | 0.9188131 | 0.01448008 |  |  | 2900 | 0.8654453 | 0.9517951 | 0.01275627 | 0.8983563 | 0.006087 | 0.8983766 | 0.006525886 |  |  | 2900 | 0.7631488 | 0.9125109 | 0.01003469 | 0.7855495 | 0.00842577 | 0.7855307 | 0.005737168 |  |  | 158460 | 0.8234263 | 0.8678712 | 0.01248909 | 0.8122505 | 0.007786938 | 0.8122523 | 0.009148752 |  |  | 116260 | 0.693987 | 0.7035679 | 0.009703663 | 0.6915303 | 0.004744595 | 0.6915335 | 0.006349283
|  |  | 2757 | 0.9574359 | 0.9663985 | 0.002478648 | 0.9511327 | 0.01169488 | 0.9512326 | 0.09201724 |  |  | 2681 | 0.9198002 | 0.9320667 | 0.01190505 | 0.9189812 | 0.01339231 | 0.9190431 | 0.01443339 |  |  | 2905 | 0.8632872 | 0.9518982 | 0.01269474 | 0.898398 | 0.006083419 | 0.8984182 | 0.006518345 |  |  | 2905 | 0.7631488 | 0.9125357 | 0.009998678 | 0.7855586 | 0.008425836 | 0.7855398 | 0.005737227 |  |  | 158760 | 0.8234263 | 0.8678712 | 0.01248909 | 0.812452 | 0.007789766 | 0.8124538 | 0.009152822 |  |  | 116560 | 0.6852852 | 0.7035679 | 0.009703663 | 0.6917808 | 0.00474799 | 0.691784 | 0.006353893
|  |  | 2762 | 0.95654 | 0.9665896 | 0.002469194 | 0.9513133 | 0.01169552 | 0.9514137 | 0.09203574 |  |  | 2686 | 0.9207606 | 0.9323393 | 0.01186801 | 0.9192101 | 0.01334755 | 0.9192719 | 0.01438684 |  |  | 2910 | 0.8654453 | 0.9520006 | 0.01263349 | 0.8984394 | 0.006079887 | 0.8984594 | 0.0065109 |  |  | 2910 | 0.7698747 | 0.9125601 | 0.009963107 | 0.7855677 | 0.008425902 | 0.7855489 | 0.005737286 |  |  | 159060 | 0.8256643 | 0.8678712 | 0.01248909 | 0.8126532 | 0.007792589 | 0.8126551 | 0.009156879 |  |  | 116860 | 0.6918115 | 0.7035679 | 0.009703663 | 0.6920309 | 0.004751367 | 0.6920341 | 0.00635848
|  |  | 2767 | 0.95654 | 0.9667796 | 0.002459771 | 0.9514931 | 0.01169616 | 0.9515939 | 0.09205416 |  |  | 2691 | 0.9207606 | 0.9326105 | 0.01183105 | 0.9194378 | 0.01330291 | 0.9194995 | 0.01434043 |  |  | 2915 | 0.8643663 | 0.9521024 | 0.01257254 | 0.8984804 | 0.006076402 | 0.8985003 | 0.006503549 |  |  | 2915 | 0.7648303 | 0.9125844 | 0.009927969 | 0.7855769 | 0.008425968 | 0.7855581 | 0.005737346 |  |  | 159360 | 0.8301402 | 0.8678712 | 0.01248909 | 0.8128543 | 0.007795408 | 0.8128562 | 0.009160924 |  |  | 117160 | 0.6874606 | 0.7035679 | 0.009703663 | 0.6922806 | 0.004754727 | 0.6922838 | 0.006363043
|  |  | 2772 | 0.9583319 | 0.9669685 | 0.002450381 | 0.9516722 | 0.01169679 | 0.9517735 | 0.0920725 |  |  | 2696 | 0.9198002 | 0.9328803 | 0.01179417 | 0.9196643 | 0.01325841 | 0.9197258 | 0.01429416 |  |  | 2920 | 0.8654453 | 0.9522034 | 0.01251187 | 0.8985211 | 0.006072963 | 0.8985409 | 0.006496291 |  |  | 2920 | 0.7631488 | 0.9126084 | 0.00989326 | 0.785586 | 0.008426034 | 0.7855672 | 0.005737405 |  |  | 159660 | 0.8234263 | 0.8678712 | 0.01248909 | 0.8130551 | 0.007798223 | 0.813057 | 0.009164957 |  |  | 117460 | 0.6961624 | 0.7035679 | 0.009703663 | 0.6925298 | 0.004758068 | 0.6925331 | 0.006367583
|  |  | 2777 | 0.9583319 | 0.9671564 | 0.002441021 | 0.9518505 | 0.01169742 | 0.9519523 | 0.09209077 |  |  | 2701 | 0.9207606 | 0.9331488 | 0.01175736 | 0.9198895 | 0.01321403 | 0.919951 | 0.01424803 |  |  | 2925 | 0.8643663 | 0.9523037 | 0.01245149 | 0.8985614 | 0.006069571 | 0.8985811 | 0.006489126 |  |  | 2925 | 0.7631488 | 0.9126322 | 0.009858977 | 0.7855951 | 0.0084261 | 0.7855763 | 0.005737465 |  |  | 159960 | 0.8211884 | 0.8678712 | 0.01248909 | 0.8132556 | 0.007801033 | 0.8132576 | 0.009168978 |  |  | 117760 | 0.7005133 | 0.7035679 | 0.009703663 | 0.6927787 | 0.004761393 | 0.6927819 | 0.0063721
|  |  | 2782 | 0.9574359 | 0.9673431 | 0.002431693 | 0.9520281 | 0.01169805 | 0.9521303 | 0.09210898 |  |  | 2706 | 0.9188397 | 0.933416 | 0.01172063 | 0.9201135 | 0.01316978 | 0.9201749 | 0.01420204 |  |  | 2930 | 0.8654453 | 0.9524034 | 0.01239139 | 0.8986015 | 0.006066225 | 0.898621 | 0.006482052 |  |  | 2930 | 0.7631488 | 0.9126557 | 0.009825115 | 0.7856042 | 0.008426166 | 0.7855854 | 0.005737524 |  |  | 160260 | 0.8279022 | 0.8678712 | 0.01248909 | 0.813456 | 0.007803838 | 0.813458 | 0.009172986 |  |  | 118060 | 0.6983379 | 0.7035679 | 0.009703663 | 0.6930271 | 0.004764699 | 0.6930304 | 0.006376594
|  |  | 2787 | 0.9574359 | 0.9675288 | 0.002422397 | 0.952205 | 0.01169867 | 0.9523076 | 0.0921271 |  |  | 2711 | 0.9217211 | 0.9336818 | 0.01168398 | 0.9203363 | 0.01312567 | 0.9203975 | 0.01415618 |  |  | 2935 | 0.8643663 | 0.9525024 | 0.01233159 | 0.8986411 | 0.006062924 | 0.8986606 | 0.006475069 |  |  | 2935 | 0.7614673 | 0.912679 | 0.00979167 | 0.7856133 | 0.008426232 | 0.7855945 | 0.005737584 |  |  | 160560 | 0.8279022 | 0.8678712 | 0.01248909 | 0.8136561 | 0.007806638 | 0.8136582 | 0.009176983 |  |  | 118360 | 0.7005133 | 0.7035679 | 0.009703663 | 0.6932751 | 0.004767988 | 0.6932784 | 0.006381064
|  |  | 2792 | 0.9574359 | 0.9677133 | 0.002413132 | 0.9523811 | 0.01169928 | 0.9524842 | 0.09214516 |  |  | 2716 | 0.9217211 | 0.9339463 | 0.0116474 | 0.9205579 | 0.01308168 | 0.920619 | 0.01411047 |  |  | 2940 | 0.8665243 | 0.9526007 | 0.01227207 | 0.8986805 | 0.006059667 | 0.8986999 | 0.006468175 |  |  | 2940 | 0.7648303 | 0.9127021 | 0.009758639 | 0.7856224 | 0.008426299 | 0.7856036 | 0.005737644 |  |  | 160860 | 0.8279022 | 0.8678712 | 0.01248909 | 0.813856 | 0.007809434 | 0.8138581 | 0.009180968 |  |  | 118660 | 0.6983379 | 0.7035679 | 0.009703663 | 0.6935226 | 0.004771259 | 0.693526 | 0.006385512
|  |  | 2797 | 0.9583319 | 0.9678969 | 0.002403898 | 0.9525564 | 0.01169989 | 0.95266 | 0.09216315 |  |  | 2721 | 0.9217211 | 0.9342094 | 0.01161091 | 0.9207784 | 0.01303781 | 0.9208393 | 0.0140649 |  |  | 2945 | 0.8665243 | 0.9526984 | 0.01221283 | 0.8987195 | 0.006056455 | 0.8987388 | 0.00646137 |  |  | 2945 | 0.7631488 | 0.912725 | 0.009726018 | 0.7856315 | 0.008426365 | 0.7856127 | 0.005737704 |  |  | 161160 | 0.8279022 | 0.8678712 | 0.01248909 | 0.8140557 | 0.007812226 | 0.8140578 | 0.00918494 |  |  | 118960 | 0.6961624 | 0.7035679 | 0.009703663 | 0.6937698 | 0.004774513 | 0.6937732 | 0.006389937
|  |  | 2802 | 0.9574359 | 0.9680793 | 0.002394696 | 0.9527311 | 0.01170049 | 0.9528351 | 0.09218106 |  |  | 2726 | 0.923642 | 0.9344713 | 0.01157449 | 0.9209976 | 0.01299408 | 0.9210584 | 0.01401947 |  |  | 2950 | 0.8654453 | 0.9527954 | 0.01215387 | 0.8987583 | 0.006053285 | 0.8987774 | 0.006454652 |  |  | 2950 | 0.7665117 | 0.9127476 | 0.009693803 | 0.7856406 | 0.008426432 | 0.7856218 | 0.005737764 |  |  | 161460 | 0.8234263 | 0.8678712 | 0.01248909 | 0.8142551 | 0.007815012 | 0.8142572 | 0.009188901 |  |  | 119260 | 0.693987 | 0.7035679 | 0.009703663 | 0.6940166 | 0.004777749 | 0.6940199 | 0.006394338
|  |  | 2807 | 0.9574359 | 0.9682607 | 0.002385525 | 0.952905 | 0.01170109 | 0.9530094 | 0.09219891 |  |  | 2731 | 0.9217211 | 0.9347319 | 0.01153815 | 0.9212156 | 0.01295048 | 0.9212763 | 0.01397418 |  |  | 2955 | 0.8665243 | 0.9528917 | 0.0120952 | 0.8987967 | 0.006050159 | 0.8988157 | 0.00644802 |  |  | 2955 | 0.7665117 | 0.91277 | 0.009661989 | 0.7856497 | 0.008426499 | 0.7856309 | 0.005737824 |  |  | 161760 | 0.8256643 | 0.8678712 | 0.01248909 | 0.8144543 | 0.007817794 | 0.8144565 | 0.009192849 |  |  | 119560 | 0.6896361 | 0.7035679 | 0.009703663 | 0.6942629 | 0.004780968 | 0.6942663 | 0.006398717
|  |  | 2812 | 0.9574359 | 0.9684411 | 0.002376386 | 0.9530782 | 0.01170168 | 0.9531831 | 0.09221668 |  |  | 2736 | 0.9226815 | 0.9349911 | 0.01150188 | 0.9214325 | 0.012907 | 0.9214931 | 0.01392902 |  |  | 2960 | 0.8665243 | 0.9529874 | 0.01203681 | 0.8988348 | 0.006047076 | 0.8988537 | 0.006441474 |  |  | 2960 | 0.7631488 | 0.9127922 | 0.009630574 | 0.7856588 | 0.008426566 | 0.78564 | 0.005737884 |  |  | 162060 | 0.8279022 | 0.8678712 | 0.01248909 | 0.8146533 | 0.007820572 | 0.8146555 | 0.009196786 |  |  | 119860 | 0.7005133 | 0.7035679 | 0.009703663 | 0.6945088 | 0.00478417 | 0.6945122 | 0.006403073
|  |  | 2817 | 0.9592278 | 0.9686204 | 0.002367278 | 0.9532507 | 0.01170227 | 0.953356 | 0.09223439 |  |  | 2741 | 0.9217211 | 0.9352491 | 0.0114657 | 0.9216482 | 0.01286366 | 0.9217086 | 0.01388401 |  |  | 2965 | 0.8654453 | 0.9530824 | 0.0119787 | 0.8988725 | 0.006044034 | 0.8988914 | 0.006435012 |  |  | 2965 | 0.7648303 | 0.9128142 | 0.009599554 | 0.7856679 | 0.008426632 | 0.7856491 | 0.005737944 |  |  | 162360 | 0.8301402 | 0.8678712 | 0.01248909 | 0.814852 | 0.007823345 | 0.8148542 | 0.00920071 |  |  | 120160 | 0.6961624 | 0.7035679 | 0.009703663 | 0.6947543 | 0.004787354 | 0.6947578 | 0.006407407
|  |  | 2822 | 0.9592278 | 0.9687986 | 0.002358201 | 0.9534225 | 0.01170286 | 0.9535282 | 0.09225202 |  |  | 2746 | 0.9217211 | 0.9355057 | 0.01142959 | 0.9218627 | 0.01282044 | 0.921923 | 0.01383914 |  |  | 2970 | 0.8665243 | 0.9531768 | 0.01192087 | 0.89891 | 0.006041033 | 0.8989288 | 0.006428634 |  |  | 2970 | 0.7614673 | 0.912836 | 0.009568923 | 0.785677 | 0.008426699 | 0.7856582 | 0.005738005 |  |  | 162660 | 0.8279022 | 0.8678712 | 0.01248909 | 0.8150505 | 0.007826113 | 0.8150528 | 0.009204623 |  |  | 120460 | 0.6961624 | 0.7035679 | 0.009703663 | 0.6949994 | 0.004790521 | 0.6950029 | 0.006411717
|  |  | 2827 | 0.9601238 | 0.9689759 | 0.002349155 | 0.9535936 | 0.01170344 | 0.9536997 | 0.09226959 |  |  | 2751 | 0.9226815 | 0.9357611 | 0.01139356 | 0.922076 | 0.01277735 | 0.9221363 | 0.01379441 |  |  | 2975 | 0.8654453 | 0.9532706 | 0.01186332 | 0.8989472 | 0.006038074 | 0.8989658 | 0.006422338 |  |  | 2975 | 0.7631488 | 0.9128575 | 0.00953868 | 0.7856861 | 0.008426767 | 0.7856673 | 0.005738065 |  |  | 162960 | 0.8234263 | 0.8678712 | 0.01248909 | 0.8152488 | 0.007828876 | 0.8152511 | 0.009208524 |  |  | 120760 | 0.6918115 | 0.7035679 | 0.009703663 | 0.6952441 | 0.004793671 | 0.6952476 | 0.006416005
|  |  | 2832 | 0.9592278 | 0.9691521 | 0.00234014 | 0.9537639 | 0.01170401 | 0.9538705 | 0.09228709 |  |  | 2756 | 0.9226815 | 0.9360152 | 0.01135761 | 0.9222883 | 0.0127344 | 0.9223484 | 0.01374982 |  |  | 2980 | 0.8643663 | 0.9533637 | 0.01180604 | 0.898984 | 0.006035154 | 0.8990026 | 0.006416124 |  |  | 2980 | 0.7631488 | 0.9128789 | 0.009508819 | 0.7856952 | 0.008426834 | 0.7856764 | 0.005738126 |  |  | 163260 | 0.8211884 | 0.8678712 | 0.01248909 | 0.8154469 | 0.007831635 | 0.8154492 | 0.009212412 |  |  | 121060 | 0.6983379 | 0.7035679 | 0.009703663 | 0.6954884 | 0.004796803 | 0.6954919 | 0.00642027
|  |  | 2837 | 0.9601238 | 0.9693273 | 0.002331157 | 0.9539336 | 0.01170458 | 0.9540406 | 0.09230451 |  |  | 2761 | 0.9217211 | 0.936268 | 0.01132174 | 0.9224993 | 0.01269157 | 0.9225593 | 0.01370537 |  |  | 2985 | 0.8665243 | 0.9534562 | 0.01174905 | 0.8990206 | 0.006032275 | 0.8990391 | 0.00640999 |  |  | 2985 | 0.7631488 | 0.9129 | 0.009479338 | 0.7857043 | 0.008426901 | 0.7856855 | 0.005738186 |  |  | 163560 | 0.8234263 | 0.8678712 | 0.01248909 | 0.8156448 | 0.00783439 | 0.8156471 | 0.009216289 |  |  | 121360 | 0.6896361 | 0.7035679 | 0.009703663 | 0.6957323 | 0.004799919 | 0.6957358 | 0.006424513
|  |  | 2842 | 0.9592278 | 0.9695015 | 0.002322204 | 0.9541026 | 0.01170515 | 0.9542099 | 0.09232187 |  |  | 2766 | 0.9217211 | 0.9365196 | 0.01128595 | 0.9227093 | 0.01264887 | 0.9227691 | 0.01366106 |  |  | 2990 | 0.8665243 | 0.9535481 | 0.01169233 | 0.8990569 | 0.006029435 | 0.8990752 | 0.006403937 |  |  | 2990 | 0.7614673 | 0.9129209 | 0.009450233 | 0.7857134 | 0.008426969 | 0.7856946 | 0.005738247 |  |  | 163860 | 0.8279022 | 0.8678712 | 0.01248909 | 0.8158424 | 0.007837139 | 0.8158447 | 0.009220153 |  |  | 121660 | 0.6983379 | 0.7035679 | 0.009703663 | 0.6959757 | 0.004803017 | 0.6959793 | 0.006428733
|  |  | 2847 | 0.9601238 | 0.9696746 | 0.002313283 | 0.9542708 | 0.01170571 | 0.9543786 | 0.09233917 |  |  | 2771 | 0.9226815 | 0.9367699 | 0.01125024 | 0.9229181 | 0.0126063 | 0.9229778 | 0.01361688 |  |  | 2995 | 0.8665243 | 0.9536393 | 0.01163588 | 0.8990928 | 0.006026634 | 0.8991111 | 0.006397962 |  |  | 2995 | 0.7631488 | 0.9129417 | 0.009421499 | 0.7857225 | 0.008427036 | 0.7857037 | 0.005738308 |  |  | 164160 | 0.8256643 | 0.8678712 | 0.01248909 | 0.8160398 | 0.007839884 | 0.8160421 | 0.009224006 |  |  | 121960 | 0.6983379 | 0.7035679 | 0.009703663 | 0.6962188 | 0.004806098 | 0.6962224 | 0.006432931
|  |  | 2852 | 0.9592278 | 0.9698468 | 0.002304393 | 0.9544384 | 0.01170626 | 0.9545466 | 0.09235639 |  |  | 2776 | 0.9246025 | 0.937019 | 0.0112146 | 0.9231257 | 0.01256386 | 0.9231854 | 0.01357285 |  |  | 3000 | 0.8643663 | 0.9537299 | 0.01157971 | 0.8991285 | 0.006023871 | 0.8991467 | 0.006392065 |  |  | 3000 | 0.7631488 | 0.9129622 | 0.009393133 | 0.7857315 | 0.008427104 | 0.7857127 | 0.005738369 |  |  | 164460 | 0.8256643 | 0.8678712 | 0.01248909 | 0.8162369 | 0.007842625 | 0.8162393 | 0.009227847 |  |  | 122260 | 0.6961624 | 0.7035679 | 0.009703663 | 0.6964614 | 0.004809162 | 0.696465 | 0.006437106
|  |  | 2857 | 0.9601238 | 0.970018 | 0.002295533 | 0.9546053 | 0.01170681 | 0.9547139 | 0.09237355 |  |  | 2781 | 0.923642 | 0.9372668 | 0.01117905 | 0.9233323 | 0.01252154 | 0.9233918 | 0.01352896 |  |  | 3005 | 0.8654453 | 0.95382 | 0.01152381 | 0.8991639 | 0.006021146 | 0.899182 | 0.006386245 |  |  | 3005 | 0.7648303 | 0.9129825 | 0.009365132 | 0.7857406 | 0.008427172 | 0.7857218 | 0.00573843 |  |  | 164760 | 0.8211884 | 0.8678712 | 0.01248909 | 0.8164339 | 0.007845361 | 0.8164363 | 0.009231676 |  |  | 122560 | 0.7026888 | 0.7035679 | 0.009703663 | 0.6967037 | 0.004812209 | 0.6967073 | 0.006441259
|  |  | 2862 | 0.9583319 | 0.9701882 | 0.002286705 | 0.9547715 | 0.01170736 | 0.9548805 | 0.09239064 |  |  | 2786 | 0.9226815 | 0.9375134 | 0.01114357 | 0.9235377 | 0.01247936 | 0.9235971 | 0.01348522 |  |  | 3010 | 0.8665243 | 0.9539094 | 0.01146819 | 0.899199 | 0.006018459 | 0.899217 | 0.006380501 |  |  | 3010 | 0.7648303 | 0.9130026 | 0.009337492 | 0.7857497 | 0.008427239 | 0.7857309 | 0.005738491 |  |  | 165060 | 0.8256643 | 0.8678712 | 0.01248909 | 0.8166306 | 0.007848092 | 0.816633 | 0.009235493 |  |  | 122860 | 0.7005133 | 0.7035679 | 0.009703663 | 0.6969455 | 0.004815239 | 0.6969492 | 0.00644539
|  |  | 2867 | 0.9601238 | 0.9703574 | 0.002277908 | 0.954937 | 0.0117079 | 0.9550464 | 0.09240767 |  |  | 2791 | 0.9226815 | 0.9377588 | 0.01110818 | 0.923742 | 0.01243731 | 0.9238013 | 0.01344161 |  |  | 3015 | 0.8654453 | 0.9539981 | 0.01141283 | 0.8992338 | 0.006015808 | 0.8992517 | 0.006374833 |  |  | 3015 | 0.7648303 | 0.9130226 | 0.009310208 | 0.7857588 | 0.008427307 | 0.78574 | 0.005738552 |  |  | 165360 | 0.8279022 | 0.8678712 | 0.01248909 | 0.8168271 | 0.007850818 | 0.8168296 | 0.009239298 |  |  | 123160 | 0.7026888 | 0.7035679 | 0.009703663 | 0.697187 | 0.004818252 | 0.6971906 | 0.006449498
|  |  | 2872 | 0.9601238 | 0.9705256 | 0.002269141 | 0.9551019 | 0.01170844 | 0.9552117 | 0.09242463 |  |  | 2796 | 0.923642 | 0.9380029 | 0.01107286 | 0.9239453 | 0.01239538 | 0.9240044 | 0.01339814 |  |  | 3020 | 0.8676033 | 0.9540863 | 0.01135775 | 0.8992684 | 0.006013194 | 0.8992861 | 0.006369239 |  |  | 3020 | 0.7631488 | 0.9130423 | 0.009283278 | 0.7857679 | 0.008427375 | 0.7857491 | 0.005738613 |  |  | 165660 | 0.8234263 | 0.8678712 | 0.01248909 | 0.8170233 | 0.00785354 | 0.8170258 | 0.009243091 |  |  | 123460 | 0.7026888 | 0.7035679 | 0.009703663 | 0.697428 | 0.004821248 | 0.6974317 | 0.006453584
|  |  | 2877 | 0.9601238 | 0.9706928 | 0.002260405 | 0.9552661 | 0.01170897 | 0.9553762 | 0.09244152 |  |  | 2801 | 0.923642 | 0.9382458 | 0.01103763 | 0.9241474 | 0.01235359 | 0.9242064 | 0.01335481 |  |  | 3025 | 0.8654453 | 0.9541739 | 0.01130294 | 0.8993026 | 0.006010616 | 0.8993203 | 0.006363718 |  |  | 3025 | 0.7648303 | 0.9130619 | 0.009256698 | 0.7857769 | 0.008427444 | 0.7857581 | 0.005738675 |  |  | 165960 | 0.8256643 | 0.8678712 | 0.01248909 | 0.8172194 | 0.007856258 | 0.8172219 | 0.009246872 |  |  | 123760 | 0.7005133 | 0.7035679 | 0.009703663 | 0.6976686 | 0.004824227 | 0.6976723 | 0.006457648
|  |  | 2882 | 0.9601238 | 0.9708591 | 0.002251701 | 0.9554296 | 0.0117095 | 0.9555401 | 0.09245835 |  |  | 2806 | 0.923642 | 0.9384875 | 0.01100247 | 0.9243484 | 0.01231192 | 0.9244073 | 0.01331162 |  |  | 3030 | 0.8643663 | 0.9542609 | 0.01124839 | 0.8993366 | 0.006008074 | 0.8993542 | 0.006358271 |  |  | 3030 | 0.7665117 | 0.9130812 | 0.009230465 | 0.785786 | 0.008427512 | 0.7857672 | 0.005738736 |  |  | 166260 | 0.8301402 | 0.8678712 | 0.01248909 | 0.8174152 | 0.00785897 | 0.8174178 | 0.009250642 |  |  | 124060 | 0.6983379 | 0.7035679 | 0.009703663 | 0.6979088 | 0.00482719 | 0.6979125 | 0.00646169
|  |  | 2887 | 0.9592278 | 0.9710244 | 0.002243027 | 0.9555924 | 0.01171003 | 0.9557034 | 0.09247511 |  |  | 2811 | 0.9246025 | 0.938728 | 0.01096739 | 0.9245484 | 0.01227039 | 0.9246072 | 0.01326857 |  |  | 3035 | 0.8665243 | 0.9543474 | 0.01119412 | 0.8993703 | 0.006005566 | 0.8993878 | 0.006352894 |  |  | 3035 | 0.7648303 | 0.9131004 | 0.009204574 | 0.7857951 | 0.00842758 | 0.7857763 | 0.005738798 |  |  | 166560 | 0.8301402 | 0.8678712 | 0.01248909 | 0.8176108 | 0.007861678 | 0.8176134 | 0.009254399 |  |  | 124360 | 0.7048642 | 0.7035679 | 0.009703663 | 0.6981487 | 0.004830135 | 0.6981524 | 0.00646571
|  |  | 2892 | 0.9619157 | 0.9711888 | 0.002234383 | 0.9557546 | 0.01171055 | 0.9558659 | 0.09249181 |  |  | 2816 | 0.9255629 | 0.9389673 | 0.0109324 | 0.9247472 | 0.01222898 | 0.9248059 | 0.01322566 |  |  | 3040 | 0.8686823 | 0.9544332 | 0.01114011 | 0.8994037 | 0.006003094 | 0.8994211 | 0.006347589 |  |  | 3040 | 0.7648303 | 0.9131194 | 0.009179022 | 0.7858041 | 0.008427649 | 0.7857854 | 0.00573886 |  |  | 166860 | 0.8211884 | 0.8678712 | 0.01248909 | 0.8178061 | 0.007864382 | 0.8178088 | 0.009258145 |  |  | 124660 | 0.7026888 | 0.7035679 | 0.009703663 | 0.6983881 | 0.004833064 | 0.6983918 | 0.006469708
|  |  | 2897 | 0.9619157 | 0.9713522 | 0.00222577 | 0.9559161 | 0.01171107 | 0.9560278 | 0.09250844 |  |  | 2821 | 0.9255629 | 0.9392054 | 0.01089748 | 0.924945 | 0.0121877 | 0.9250036 | 0.0131829 |  |  | 3045 | 0.8676033 | 0.9545184 | 0.01108637 | 0.8994369 | 0.006000656 | 0.8994542 | 0.006342354 |  |  | 3045 | 0.7648303 | 0.9131382 | 0.009153806 | 0.7858132 | 0.008427717 | 0.7857944 | 0.005738921 |  |  | 167160 | 0.8234263 | 0.8678712 | 0.01248909 | 0.8180013 | 0.007867081 | 0.8180039 | 0.009261879 |  |  | 124960 | 0.6983379 | 0.7035679 | 0.009703663 | 0.6986271 | 0.004835976 | 0.6986309 | 0.006473684
|  |  | 2902 | 0.9619157 | 0.9715146 | 0.002217188 | 0.956077 | 0.01171158 | 0.9561891 | 0.09252501 |  |  | 2826 | 0.9246025 | 0.9394423 | 0.01086264 | 0.9251418 | 0.01214655 | 0.9252002 | 0.01314027 |  |  | 3050 | 0.8676033 | 0.9546031 | 0.01103289 | 0.8994698 | 0.005998251 | 0.899487 | 0.006337189 |  |  | 3050 | 0.7648303 | 0.9131568 | 0.009128921 | 0.7858223 | 0.008427786 | 0.7858035 | 0.005738983 |  |  | 167460 | 0.8279022 | 0.8678712 | 0.01248909 | 0.8181962 | 0.007869775 | 0.8181989 | 0.009265601 |  |  | 125260 | 0.6961624 | 0.7035679 | 0.009703663 | 0.6988657 | 0.004838872 | 0.6988695 | 0.006477638
|  |  | 2907 | 0.9610198 | 0.9716762 | 0.002208637 | 0.9562372 | 0.01171209 | 0.9563496 | 0.09254151 |  |  | 2831 | 0.923642 | 0.939678 | 0.01082789 | 0.9253374 | 0.01210553 | 0.9253958 | 0.01309778 |  |  | 3055 | 0.8676033 | 0.9546872 | 0.01097968 | 0.8995024 | 0.00599588 | 0.8995195 | 0.006332091 |  |  | 3055 | 0.7648303 | 0.9131752 | 0.009104366 | 0.7858313 | 0.008427854 | 0.7858126 | 0.005739045 |  |  | 167760 | 0.8279022 | 0.8678712 | 0.01248909 | 0.8183909 | 0.007872464 | 0.8183936 | 0.009269312 |  |  | 125560 | 0.7005133 | 0.7035679 | 0.009703663 | 0.6991039 | 0.004841751 | 0.6991077 | 0.00648157
|  |  | 2912 | 0.9610198 | 0.9718367 | 0.002200116 | 0.9563967 | 0.01171259 | 0.9565096 | 0.09255795 |  |  | 2836 | 0.9246025 | 0.9399126 | 0.01079321 | 0.9255321 | 0.01206464 | 0.9255903 | 0.01305544 |  |  | 3060 | 0.8654453 | 0.9547707 | 0.01092673 | 0.8995348 | 0.005993541 | 0.8995518 | 0.006327062 |  |  | 3060 | 0.7665117 | 0.9131935 | 0.009080135 | 0.7858404 | 0.008427923 | 0.7858216 | 0.005739107 |  |  | 168060 | 0.8279022 | 0.8678712 | 0.01248909 | 0.8185854 | 0.007875149 | 0.8185881 | 0.00927301 |  |  | 125860 | 0.7005133 | 0.7035679 | 0.009703663 | 0.6993417 | 0.004844613 | 0.6993456 | 0.00648548
|  |  | 2917 | 0.9610198 | 0.9719964 | 0.002191626 | 0.9565557 | 0.01171309 | 0.9566689 | 0.09257433 |  |  | 2841 | 0.9246025 | 0.9401459 | 0.01075862 | 0.9257256 | 0.01202388 | 0.9257837 | 0.01301323 |  |  | 3065 | 0.8665243 | 0.9548537 | 0.01087404 | 0.8995669 | 0.005991236 | 0.8995838 | 0.006322099 |  |  | 3065 | 0.7648303 | 0.9132115 | 0.009056227 | 0.7858495 | 0.008427992 | 0.7858307 | 0.005739169 |  |  | 168360 | 0.8256643 | 0.8678712 | 0.01248909 | 0.8187796 | 0.007877829 | 0.8187824 | 0.009276697 |  |  | 126160 | 0.6983379 | 0.7035679 | 0.009703663 | 0.6995792 | 0.004847459 | 0.699583 | 0.006489369
|  |  | 2922 | 0.9610198 | 0.9721551 | 0.002183166 | 0.9567139 | 0.01171359 | 0.9568275 | 0.09259064 |  |  | 2846 | 0.9246025 | 0.9403781 | 0.0107241 | 0.9259182 | 0.01198324 | 0.9259761 | 0.01297116 |  |  | 3070 | 0.8665243 | 0.9549361 | 0.01082162 | 0.8995987 | 0.005988962 | 0.8996155 | 0.006317202 |  |  | 3070 | 0.7648303 | 0.9132294 | 0.009032636 | 0.7858585 | 0.008428061 | 0.7858397 | 0.005739232 |  |  | 168660 | 0.8256643 | 0.8678712 | 0.01248909 | 0.8189737 | 0.007880505 | 0.8189765 | 0.009280372 |  |  | 126460 | 0.7026888 | 0.7035679 | 0.009703663 | 0.6998162 | 0.004850288 | 0.69982 | 0.006493236
|  |  | 2927 | 0.9610198 | 0.972313 | 0.002174737 | 0.9568716 | 0.01171408 | 0.9569855 | 0.0926069 |  |  | 2851 | 0.9246025 | 0.9406092 | 0.01068967 | 0.9261096 | 0.01194274 | 0.9261675 | 0.01292924 |  |  | 3075 | 0.8676033 | 0.9550179 | 0.01076945 | 0.8996303 | 0.00598672 | 0.899647 | 0.006312371 |  |  | 3075 | 0.7648303 | 0.9132472 | 0.00900936 | 0.7858676 | 0.00842813 | 0.7858488 | 0.005739294 |  |  | 168960 | 0.8256643 | 0.8678712 | 0.01248909 | 0.8191675 | 0.007883176 | 0.8191703 | 0.009284035 |  |  | 126760 | 0.7005133 | 0.7035679 | 0.009703663 | 0.7000528 | 0.004853101 | 0.7000567 | 0.006497081
|  |  | 2932 | 0.9610198 | 0.9724699 | 0.002166337 | 0.9570285 | 0.01171457 | 0.9571428 | 0.09262309 |  |  | 2856 | 0.9246025 | 0.9408391 | 0.01065531 | 0.9263001 | 0.01190237 | 0.9263578 | 0.01288745 |  |  | 3080 | 0.8665243 | 0.9550992 | 0.01071755 | 0.8996616 | 0.005984509 | 0.8996783 | 0.006307604 |  |  | 3080 | 0.7648303 | 0.9132647 | 0.008986396 | 0.7858767 | 0.0084282 | 0.7858579 | 0.005739356 |  |  | 169260 | 0.8279022 | 0.8678712 | 0.01248909 | 0.8193611 | 0.007885842 | 0.8193639 | 0.009287687 |  |  | 127060 | 0.7026888 | 0.7035679 | 0.009703663 | 0.700289 | 0.004855897 | 0.7002929 | 0.006500905
|  |  | 2937 | 0.9628117 | 0.9726259 | 0.002157969 | 0.9571849 | 0.01171505 | 0.9572995 | 0.09263921 |  |  | 2861 | 0.9265234 | 0.9410678 | 0.01062104 | 0.9264895 | 0.01186212 | 0.9265471 | 0.01284581 |  |  | 3085 | 0.8686823 | 0.95518 | 0.01066591 | 0.8996927 | 0.00598233 | 0.8997093 | 0.006302901 |  |  | 3085 | 0.7648303 | 0.9132821 | 0.008963739 | 0.7858857 | 0.008428269 | 0.7858669 | 0.005739419 |  |  | 169560 | 0.8256643 | 0.8678712 | 0.01248909 | 0.8195544 | 0.007888504 | 0.8195573 | 0.009291327 |  |  | 127360 | 0.6983379 | 0.7035679 | 0.009703663 | 0.7005249 | 0.004858677 | 0.7005288 | 0.006504707
|  |  | 2942 | 0.9619157 | 0.9727809 | 0.00214963 | 0.9573406 | 0.01171553 | 0.9574556 | 0.09265528 |  |  | 2866 | 0.9246025 | 0.9412954 | 0.01058685 | 0.9266779 | 0.011822 | 0.9267354 | 0.0128043 |  |  | 3090 | 0.8665243 | 0.9552602 | 0.01061452 | 0.8997235 | 0.00598018 | 0.89974 | 0.006298261 |  |  | 3090 | 0.7631488 | 0.9132993 | 0.008941387 | 0.7858948 | 0.008428338 | 0.785876 | 0.005739481 |  |  | 169860 | 0.8211884 | 0.8678712 | 0.01248909 | 0.8197476 | 0.007891161 | 0.8197505 | 0.009294955 |  |  | 127660 | 0.7048642 | 0.7035679 | 0.009703663 | 0.7007603 | 0.004861441 | 0.7007642 | 0.006508488
|  |  | 2947 | 0.9619157 | 0.9729351 | 0.002141322 | 0.9574957 | 0.01171601 | 0.9576111 | 0.09267128 |  |  | 2871 | 0.9255629 | 0.9415219 | 0.01055274 | 0.9268653 | 0.01178201 | 0.9269227 | 0.01276293 |  |  | 3095 | 0.8686823 | 0.9553398 | 0.01056339 | 0.8997541 | 0.005978061 | 0.8997705 | 0.006293683 |  |  | 3095 | 0.7648303 | 0.9133163 | 0.008919337 | 0.7859038 | 0.008428408 | 0.785885 | 0.005739544 |  |  | 170160 | 0.8234263 | 0.8678712 | 0.01248909 | 0.8199405 | 0.007893814 | 0.8199434 | 0.009298571 |  |  | 127960 | 0.7048642 | 0.7035679 | 0.009703663 | 0.7009954 | 0.004864188 | 0.7009993 | 0.006512247
|  |  | 2952 | 0.9619157 | 0.9730884 | 0.002133044 | 0.9576502 | 0.01171648 | 0.9577659 | 0.09268723 |  |  | 2876 | 0.9255629 | 0.9417472 | 0.0105187 | 0.9270517 | 0.01174215 | 0.927109 | 0.01272171 |  |  | 3100 | 0.8686823 | 0.9554189 | 0.01051252 | 0.8997845 | 0.005975972 | 0.8998008 | 0.006289166 |  |  | 3100 | 0.7648303 | 0.9133332 | 0.008897584 | 0.7859129 | 0.008428477 | 0.7858941 | 0.005739607 |  |  | 170460 | 0.8211884 | 0.8678712 | 0.01248909 | 0.8201332 | 0.007896461 | 0.8201361 | 0.009302176 |  |  | 128260 | 0.7026888 | 0.7035679 | 0.009703663 | 0.70123 | 0.004866919 | 0.701234 | 0.006515985
|  |  | 2957 | 0.9619157 | 0.9732409 | 0.002124796 | 0.9578041 | 0.01171695 | 0.9579201 | 0.09270311 |  |  | 2881 | 0.9246025 | 0.9419714 | 0.01048476 | 0.927237 | 0.01170242 | 0.9272942 | 0.01268062 |  |  | 3105 | 0.8686823 | 0.9554975 | 0.01046191 | 0.8998146 | 0.005973911 | 0.8998308 | 0.00628471 |  |  | 3105 | 0.7648303 | 0.9133499 | 0.008876126 | 0.7859219 | 0.008428547 | 0.7859031 | 0.00573967 |  |  | 170760 | 0.8256643 | 0.8678712 | 0.01248909 | 0.8203257 | 0.007899105 | 0.8203287 | 0.009305769 |  |  | 128560 | 0.7026888 | 0.7035679 | 0.009703663 | 0.7014643 | 0.004869634 | 0.7014682 | 0.006519702
|  |  | 2962 | 0.9628117 | 0.9733924 | 0.002116579 | 0.9579573 | 0.01171741 | 0.9580737 | 0.09271893 |  |  | 2886 | 0.9265234 | 0.9421945 | 0.01045089 | 0.9274214 | 0.01166282 | 0.9274785 | 0.01263968 |  |  | 3110 | 0.8686823 | 0.9555755 | 0.01041155 | 0.8998444 | 0.00597188 | 0.8998606 | 0.006280314 |  |  | 3110 | 0.7665117 | 0.9133665 | 0.00885496 | 0.785931 | 0.008428617 | 0.7859122 | 0.005739732 |  |  | 171060 | 0.8301402 | 0.8678712 | 0.01248909 | 0.8205179 | 0.007901743 | 0.8205209 | 0.00930935 |  |  | 128860 | 0.7048642 | 0.7035679 | 0.009703663 | 0.7016981 | 0.004872332 | 0.7017021 | 0.006523397
|  |  | 2967 | 0.9619157 | 0.9735431 | 0.002108391 | 0.9581099 | 0.01171788 | 0.9582266 | 0.09273469 |  |  | 2891 | 0.9265234 | 0.9424165 | 0.0104171 | 0.9276048 | 0.01162335 | 0.9276617 | 0.01259887 |  |  | 3115 | 0.8686823 | 0.955653 | 0.01036144 | 0.899874 | 0.005969878 | 0.8998901 | 0.006275977 |  |  | 3115 | 0.7648303 | 0.9133829 | 0.008834081 | 0.78594 | 0.008428687 | 0.7859212 | 0.005739796 |  |  | 171360 | 0.8211884 | 0.8678712 | 0.01248909 | 0.82071 | 0.007904377 | 0.820713 | 0.00931292 |  |  | 129160 | 0.7005133 | 0.7035679 | 0.009703663 | 0.7019316 | 0.004875015 | 0.7019356 | 0.006527071
|  |  | 2972 | 0.9628117 | 0.9736928 | 0.002100234 | 0.9582619 | 0.01171833 | 0.958379 | 0.09275039 |  |  | 2896 | 0.9265234 | 0.9426374 | 0.01038339 | 0.9277872 | 0.011584 | 0.927844 | 0.0125582 |  |  | 3120 | 0.8676033 | 0.95573 | 0.01031158 | 0.8999034 | 0.005967903 | 0.8999194 | 0.006271698 |  |  | 3120 | 0.7648303 | 0.9133991 | 0.008813488 | 0.7859491 | 0.008428757 | 0.7859303 | 0.005739859 |  |  | 171660 | 0.8234263 | 0.8678712 | 0.01248909 | 0.8209018 | 0.007907006 | 0.8209049 | 0.009316478 |  |  | 129460 | 0.7048642 | 0.7035679 | 0.009703663 | 0.7021647 | 0.004877681 | 0.7021687 | 0.006530724
|  |  | 2977 | 0.9619157 | 0.9738418 | 0.002092106 | 0.9584134 | 0.01171879 | 0.9585307 | 0.09276603 |  |  | 2901 | 0.9265234 | 0.9428571 | 0.01034977 | 0.9279686 | 0.01154478 | 0.9280253 | 0.01251767 |  |  | 3125 | 0.8665243 | 0.9558065 | 0.01026198 | 0.8999326 | 0.005965956 | 0.8999484 | 0.006267478 |  |  | 3125 | 0.7648303 | 0.9134152 | 0.008793176 | 0.7859581 | 0.008428827 | 0.7859393 | 0.005739922 |  |  | 171960 | 0.8323781 | 0.8678712 | 0.01248909 | 0.8210934 | 0.007909631 | 0.8210965 | 0.009320024 |  |  | 129760 | 0.7113905 | 0.7035679 | 0.009703663 | 0.7023974 | 0.004880331 | 0.7024014 | 0.006534356
|  |  | 2982 | 0.9619157 | 0.9739898 | 0.002084008 | 0.9585642 | 0.01171924 | 0.9586818 | 0.09278161 |  |  | 2906 | 0.9265234 | 0.9430758 | 0.01031622 | 0.928149 | 0.0115057 | 0.9282056 | 0.01247729 |  |  | 3130 | 0.8676033 | 0.9558824 | 0.01021263 | 0.8999615 | 0.005964037 | 0.8999773 | 0.006263314 |  |  | 3130 | 0.7648303 | 0.9134311 | 0.008773143 | 0.7859672 | 0.008428897 | 0.7859484 | 0.005739985 |  |  | 172260 | 0.8301402 | 0.8678712 | 0.01248909 | 0.8212848 | 0.007912251 | 0.8212879 | 0.009323559 |  |  | 130060 | 0.7070396 | 0.7035679 | 0.009703663 | 0.7026297 | 0.004882966 | 0.7026338 | 0.006537966
|  |  | 2987 | 0.9637076 | 0.974137 | 0.002075941 | 0.9587143 | 0.01171968 | 0.9588323 | 0.09279713 |  |  | 2911 | 0.9255629 | 0.9432934 | 0.01028276 | 0.9283285 | 0.01146674 | 0.9283849 | 0.01243704 |  |  | 3135 | 0.8676033 | 0.9559579 | 0.01016353 | 0.8999902 | 0.005962145 | 0.9000059 | 0.006259207 |  |  | 3135 | 0.7648303 | 0.9134468 | 0.008753385 | 0.7859762 | 0.008428968 | 0.7859574 | 0.005740048 |  |  | 172560 | 0.8279022 | 0.8678712 | 0.01248909 | 0.821476 | 0.007914867 | 0.8214791 | 0.009327082 |  |  | 130360 | 0.7005133 | 0.7035679 | 0.009703663 | 0.7028616 | 0.004885584 | 0.7028657 | 0.006541556
|  |  | 2992 | 0.9637076 | 0.9742834 | 0.002067903 | 0.9588639 | 0.01172013 | 0.9589823 | 0.0928126 |  |  | 2916 | 0.9265234 | 0.9435099 | 0.01024938 | 0.928507 | 0.0114279 | 0.9285633 | 0.01239693 |  |  | 3140 | 0.8686823 | 0.9560328 | 0.01011468 | 0.9000186 | 0.00596028 | 0.9000342 | 0.006255156 |  |  | 3140 | 0.7648303 | 0.9134624 | 0.008733899 | 0.7859852 | 0.008429038 | 0.7859665 | 0.005740112 |  |  | 172860 | 0.8256643 | 0.8678712 | 0.01248909 | 0.8216669 | 0.007917477 | 0.8216701 | 0.009330594 |  |  | 130660 | 0.7026888 | 0.7035679 | 0.009703663 | 0.7030931 | 0.004888186 | 0.7030972 | 0.006545125
|  |  | 2997 | 0.9637076 | 0.9744289 | 0.002059894 | 0.9590129 | 0.01172057 | 0.9591316 | 0.092828 |  |  | 2921 | 0.9265234 | 0.9437253 | 0.01021608 | 0.9286845 | 0.0113892 | 0.9287407 | 0.01235696 |  |  | 3145 | 0.8676033 | 0.9561072 | 0.01006608 | 0.9000468 | 0.005958441 | 0.9000624 | 0.006251159 |  |  | 3145 | 0.7648303 | 0.9134779 | 0.008714682 | 0.7859943 | 0.008429108 | 0.7859755 | 0.005740176 |  |  | 173160 | 0.8167125 | 0.8678712 | 0.01248909 | 0.8218576 | 0.007920084 | 0.8218608 | 0.009334094 |  |  | 130960 | 0.7026888 | 0.7035679 | 0.009703663 | 0.7033243 | 0.004890773 | 0.7033284 | 0.006548673
|  |  | 3002 | 0.9637076 | 0.9745735 | 0.002051916 | 0.9591613 | 0.011721 | 0.9592803 | 0.09284335 |  |  | 2926 | 0.9274838 | 0.9439396 | 0.01018286 | 0.9288611 | 0.01135063 | 0.9289172 | 0.01231713 |  |  | 3150 | 0.8676033 | 0.9561811 | 0.01001773 | 0.9000748 | 0.005956628 | 0.9000903 | 0.006247217 |  |  | 3150 | 0.7665117 | 0.9134932 | 0.008695731 | 0.7860033 | 0.008429179 | 0.7859846 | 0.005740239 |  |  | 173460 | 0.8189504 | 0.8678712 | 0.01248909 | 0.8220482 | 0.007922685 | 0.8220514 | 0.009337582 |  |  | 131260 | 0.7005133 | 0.7035679 | 0.009703663 | 0.703555 | 0.004893343 | 0.7035592 | 0.0065522
|  |  | 3007 | 0.9637076 | 0.9747174 | 0.002043967 | 0.9593092 | 0.01172144 | 0.9594284 | 0.09285863 |  |  | 2931 | 0.9265234 | 0.9441529 | 0.01014972 | 0.9290367 | 0.01131218 | 0.9290927 | 0.01227744 |  |  | 3155 | 0.8686823 | 0.9562545 | 0.009969619 | 0.9001026 | 0.00595484 | 0.900118 | 0.006243328 |  |  | 3155 | 0.7648303 | 0.9135084 | 0.008677043 | 0.7860124 | 0.00842925 | 0.7859936 | 0.005740303 |  |  | 173760 | 0.8279022 | 0.8678712 | 0.01248909 | 0.8222384 | 0.007925282 | 0.8222417 | 0.009341059 |  |  | 131560 | 0.7048642 | 0.7035679 | 0.009703663 | 0.7037854 | 0.004895898 | 0.7037895 | 0.006555706
|  |  | 3012 | 0.9637076 | 0.9748603 | 0.002036048 | 0.9594564 | 0.01172187 | 0.9595759 | 0.09287386 |  |  | 2936 | 0.9255629 | 0.9443651 | 0.01011667 | 0.9292113 | 0.01127386 | 0.9292672 | 0.01223788 |  |  | 3160 | 0.8686823 | 0.9563274 | 0.009921759 | 0.9001302 | 0.005953078 | 0.9001455 | 0.006239493 |  |  | 3160 | 0.7648303 | 0.9135234 | 0.008658615 | 0.7860214 | 0.008429321 | 0.7860026 | 0.005740367 |  |  | 174060 | 0.8256643 | 0.8678712 | 0.01248909 | 0.8224285 | 0.007927874 | 0.8224318 | 0.009344525 |  |  | 131860 | 0.7048642 | 0.7035679 | 0.009703663 | 0.7040154 | 0.004898437 | 0.7040195 | 0.006559191
|  |  | 3017 | 0.9637076 | 0.9750025 | 0.002028159 | 0.959603 | 0.01172229 | 0.9597229 | 0.09288904 |  |  | 2941 | 0.9274838 | 0.9445762 | 0.01008369 | 0.9293851 | 0.01123567 | 0.9294408 | 0.01219847 |  |  | 3165 | 0.8686823 | 0.9563999 | 0.009874143 | 0.9001575 | 0.005951342 | 0.9001727 | 0.006235709 |  |  | 3165 | 0.7648303 | 0.9135382 | 0.008640444 | 0.7860304 | 0.008429391 | 0.7860117 | 0.005740431 |  |  | 174360 | 0.8279022 | 0.8678712 | 0.01248909 | 0.8226184 | 0.007930462 | 0.8226217 | 0.009347979 |  |  | 132160 | 0.7092151 | 0.7035679 | 0.009703663 | 0.704245 | 0.00490096 | 0.7042491 | 0.006562656
|  |  | 3022 | 0.9646036 | 0.9751439 | 0.002020299 | 0.9597491 | 0.01172272 | 0.9598693 | 0.09290415 |  |  | 2946 | 0.9274838 | 0.9447863 | 0.0100508 | 0.9295579 | 0.0111976 | 0.9296135 | 0.01215919 |  |  | 3170 | 0.8686823 | 0.9564718 | 0.009826772 | 0.9001846 | 0.005949629 | 0.9001998 | 0.006231977 |  |  | 3170 | 0.7665117 | 0.9135529 | 0.008622526 | 0.7860395 | 0.008429462 | 0.7860207 | 0.005740495 |  |  | 174660 | 0.8256643 | 0.8678712 | 0.01248909 | 0.822808 | 0.007933045 | 0.8228113 | 0.009351421 |  |  | 132460 | 0.6983379 | 0.7035679 | 0.009703663 | 0.7044742 | 0.004903467 | 0.7044784 | 0.0065661
|  |  | 3027 | 0.9646036 | 0.9752844 | 0.002012468 | 0.9598946 | 0.01172314 | 0.960015 | 0.09291921 |  |  | 2951 | 0.9265234 | 0.9449953 | 0.01001799 | 0.9297297 | 0.01115967 | 0.9297853 | 0.01212006 |  |  | 3175 | 0.8686823 | 0.9565432 | 0.009779645 | 0.9002115 | 0.005947942 | 0.9002266 | 0.006228297 |  |  | 3175 | 0.7648303 | 0.9135675 | 0.008604859 | 0.7860485 | 0.008429534 | 0.7860298 | 0.005740559 |  |  | 174960 | 0.8256643 | 0.8678712 | 0.01248909 | 0.8229974 | 0.007935624 | 0.8230008 | 0.009354852 |  |  | 132760 | 0.7026888 | 0.7035679 | 0.009703663 | 0.704703 | 0.004905959 | 0.7047072 | 0.006569524
|  |  | 3032 | 0.9646036 | 0.9754241 | 0.002004667 | 0.9600395 | 0.01172355 | 0.9601602 | 0.09293421 |  |  | 2956 | 0.9274838 | 0.9452033 | 0.009985256 | 0.9299007 | 0.01112186 | 0.9299561 | 0.01208106 |  |  | 3180 | 0.8686823 | 0.9566142 | 0.00973276 | 0.9002382 | 0.005946278 | 0.9002532 | 0.006224666 |  |  | 3180 | 0.7681932 | 0.9135819 | 0.00858744 | 0.7860575 | 0.008429605 | 0.7860388 | 0.005740623 |  |  | 175260 | 0.8279022 | 0.8678712 | 0.01248909 | 0.8231867 | 0.007938197 | 0.82319 | 0.009358271 |  |  | 133060 | 0.7026888 | 0.7035679 | 0.009703663 | 0.7049314 | 0.004908435 | 0.7049357 | 0.006572927
|  |  | 3037 | 0.9646036 | 0.975563 | 0.001996895 | 0.9601838 | 0.01172397 | 0.9603048 | 0.09294916 |  |  | 2961 | 0.9274838 | 0.9454102 | 0.009952607 | 0.9300707 | 0.01108418 | 0.930126 | 0.0120422 |  |  | 3185 | 0.8686823 | 0.9566847 | 0.009686117 | 0.9002647 | 0.005944638 | 0.9002796 | 0.006221086 |  |  | 3185 | 0.7665117 | 0.9135962 | 0.008570266 | 0.7860666 | 0.008429676 | 0.7860478 | 0.005740687 |  |  | 175560 | 0.8279022 | 0.8678712 | 0.01248909 | 0.8233756 | 0.007940767 | 0.823379 | 0.009361679 |  |  | 133360 | 0.7092151 | 0.7035679 | 0.009703663 | 0.7051595 | 0.004910896 | 0.7051637 | 0.006576309
|  |  | 3042 | 0.9637076 | 0.9757011 | 0.001989153 | 0.9603275 | 0.01172438 | 0.9604489 | 0.09296404 |  |  | 2966 | 0.9274838 | 0.9456162 | 0.00992004 | 0.9302398 | 0.01104662 | 0.930295 | 0.01200348 |  |  | 3190 | 0.8665243 | 0.9567547 | 0.009639715 | 0.900291 | 0.005943021 | 0.9003058 | 0.006217554 |  |  | 3190 | 0.7665117 | 0.9136104 | 0.008553334 | 0.7860756 | 0.008429747 | 0.7860569 | 0.005740752 |  |  | 175860 | 0.8279022 | 0.8678712 | 0.01248909 | 0.8235644 | 0.007943331 | 0.8235678 | 0.009365076 |  |  | 133660 | 0.7048642 | 0.7035679 | 0.009703663 | 0.7053872 | 0.004913341 | 0.7053914 | 0.006579672
|  |  | 3047 | 0.9646036 | 0.9758384 | 0.00198144 | 0.9604707 | 0.01172478 | 0.9605924 | 0.09297888 |  |  | 2971 | 0.9284443 | 0.945821 | 0.009887555 | 0.930408 | 0.0110092 | 0.930463 | 0.0119649 |  |  | 3195 | 0.8686823 | 0.9568242 | 0.009593554 | 0.900317 | 0.005941428 | 0.9003318 | 0.006214071 |  |  | 3195 | 0.7648303 | 0.9136244 | 0.00853664 | 0.7860846 | 0.008429819 | 0.7860659 | 0.005740816 |  |  | 176160 | 0.8234263 | 0.8678712 | 0.01248909 | 0.823753 | 0.007945891 | 0.8237564 | 0.009368461 |  |  | 133960 | 0.7113905 | 0.7035679 | 0.009703663 | 0.7056145 | 0.00491577 | 0.7056187 | 0.006583013
|  |  | 3052 | 0.9654995 | 0.9759749 | 0.001973756 | 0.9606133 | 0.01172519 | 0.9607353 | 0.09299365 |  |  | 2976 | 0.9274838 | 0.9460249 | 0.009855151 | 0.9305753 | 0.0109719 | 0.9306302 | 0.01192646 |  |  | 3200 | 0.8686823 | 0.9568933 | 0.009547631 | 0.9003429 | 0.005939857 | 0.9003576 | 0.006210636 |  |  | 3200 | 0.7648303 | 0.9136383 | 0.008520183 | 0.7860937 | 0.00842989 | 0.7860749 | 0.005740881 |  |  | 176460 | 0.8211884 | 0.8678712 | 0.01248909 | 0.8239413 | 0.007948447 | 0.8239448 | 0.009371835 |  |  | 134260 | 0.7092151 | 0.7035679 | 0.009703663 | 0.7058414 | 0.004918184 | 0.7058457 | 0.006586335
|  |  | 3057 | 0.9646036 | 0.9761106 | 0.001966101 | 0.9607554 | 0.01172559 | 0.9608776 | 0.09300837 |  |  | 2981 | 0.9284443 | 0.9462278 | 0.009822829 | 0.9307416 | 0.01093473 | 0.9307965 | 0.01188815 |  |  | 3205 | 0.8686823 | 0.9569618 | 0.009501947 | 0.9003686 | 0.005938309 | 0.9003832 | 0.006207248 |  |  | 3205 | 0.7614673 | 0.913652 | 0.008503959 | 0.7861027 | 0.008429962 | 0.7860839 | 0.005740945 |  |  | 176760 | 0.8211884 | 0.8678712 | 0.01248909 | 0.8241295 | 0.007950997 | 0.8241329 | 0.009375197 |  |  | 134560 | 0.7113905 | 0.7035679 | 0.009703663 | 0.7060679 | 0.004920583 | 0.7060722 | 0.006589636
|  |  | 3062 | 0.9654995 | 0.9762455 | 0.001958476 | 0.9608969 | 0.01172599 | 0.9610194 | 0.09302304 |  |  | 2986 | 0.9294047 | 0.9464296 | 0.009790589 | 0.9309071 | 0.01089768 | 0.9309619 | 0.01184998 |  |  | 3210 | 0.8676033 | 0.95703 | 0.009456501 | 0.900394 | 0.005936783 | 0.9004085 | 0.006203907 |  |  | 3210 | 0.7681932 | 0.9136656 | 0.008487966 | 0.7861117 | 0.008430034 | 0.786093 | 0.00574101 |  |  | 177060 | 0.8301402 | 0.8678712 | 0.01248909 | 0.8243174 | 0.007953544 | 0.8243209 | 0.009378548 |  |  | 134860 | 0.7092151 | 0.7035679 | 0.009703663 | 0.7062941 | 0.004922966 | 0.7062984 | 0.006592917
|  |  | 3067 | 0.9646036 | 0.9763797 | 0.001950879 | 0.9610378 | 0.01172638 | 0.9611606 | 0.09303765 |  |  | 2991 | 0.9294047 | 0.9466304 | 0.00975843 | 0.9310717 | 0.01086076 | 0.9311263 | 0.01181195 |  |  | 3215 | 0.8686823 | 0.9570976 | 0.009411291 | 0.9004193 | 0.005935279 | 0.9004337 | 0.006200612 |  |  | 3215 | 0.7665117 | 0.9136791 | 0.0084722 | 0.7861207 | 0.008430106 | 0.786102 | 0.005741075 |  |  | 177360 | 0.8234263 | 0.8678712 | 0.01248909 | 0.8245051 | 0.007956085 | 0.8245086 | 0.009381887 |  |  | 135160 | 0.7070396 | 0.7035679 | 0.009703663 | 0.7065199 | 0.004925334 | 0.7065242 | 0.006596177
|  |  | 3072 | 0.9654995 | 0.9765131 | 0.001943312 | 0.9611782 | 0.01172677 | 0.9613013 | 0.09305221 |  |  | 2996 | 0.9284443 | 0.9468302 | 0.009726353 | 0.9312354 | 0.01082397 | 0.9312899 | 0.01177406 |  |  | 3220 | 0.8697613 | 0.9571648 | 0.009366317 | 0.9004443 | 0.005933797 | 0.9004587 | 0.006197363 |  |  | 3220 | 0.7681932 | 0.9136924 | 0.008456659 | 0.7861298 | 0.008430178 | 0.786111 | 0.00574114 |  |  | 177660 | 0.834616 | 0.8678712 | 0.01248909 | 0.8246925 | 0.007958622 | 0.8246961 | 0.009385215 |  |  | 135460 | 0.7070396 | 0.7035679 | 0.009703663 | 0.7067453 | 0.004927687 | 0.7067496 | 0.006599418
|  |  | 3077 | 0.9654995 | 0.9766457 | 0.001935773 | 0.9613181 | 0.01172716 | 0.9614414 | 0.09306671 |  |  | 3001 | 0.9303652 | 0.9470291 | 0.009694357 | 0.9313982 | 0.01078731 | 0.9314526 | 0.01173631 |  |  | 3225 | 0.8676033 | 0.9572316 | 0.009321578 | 0.9004692 | 0.005932335 | 0.9004835 | 0.006194158 |  |  | 3225 | 0.7665117 | 0.9137056 | 0.00844134 | 0.7861388 | 0.00843025 | 0.7861201 | 0.005741205 |  |  | 177960 | 0.8301402 | 0.8678712 | 0.01248909 | 0.8248798 | 0.007961155 | 0.8248834 | 0.009388532 |  |  | 135760 | 0.7113905 | 0.7035679 | 0.009703663 | 0.7069703 | 0.004930024 | 0.7069746 | 0.006602639
|  |  | 3082 | 0.9654995 | 0.9767775 | 0.001928263 | 0.9614573 | 0.01172755 | 0.9615809 | 0.09308115 |  |  | 3006 | 0.9294047 | 0.9472269 | 0.009662444 | 0.9315602 | 0.01075077 | 0.9316145 | 0.01169869 |  |  | 3230 | 0.8676033 | 0.9572979 | 0.009277074 | 0.9004938 | 0.005930895 | 0.9005081 | 0.006190998 |  |  | 3230 | 0.7681932 | 0.9137187 | 0.008426241 | 0.7861478 | 0.008430322 | 0.7861291 | 0.00574127 |  |  | 178260 | 0.8301402 | 0.8678712 | 0.01248909 | 0.8250669 | 0.007963682 | 0.8250705 | 0.009391837 |  |  | 136060 | 0.7048642 | 0.7035679 | 0.009703663 | 0.7071949 | 0.004932346 | 0.7071993 | 0.006605839
|  |  | 3087 | 0.9663955 | 0.9769086 | 0.001920783 | 0.9615961 | 0.01172793 | 0.9617199 | 0.09309555 |  |  | 3011 | 0.9274838 | 0.9474237 | 0.009630611 | 0.9317213 | 0.01071436 | 0.9317754 | 0.01166121 |  |  | 3235 | 0.8665243 | 0.9573637 | 0.009232802 | 0.9005183 | 0.005929476 | 0.9005325 | 0.006187881 |  |  | 3235 | 0.7648303 | 0.9137317 | 0.008411358 | 0.7861568 | 0.008430394 | 0.7861381 | 0.005741335 |  |  | 178560 | 0.8279022 | 0.8678712 | 0.01248909 | 0.8252537 | 0.007966205 | 0.8252573 | 0.009395131 |  |  | 136360 | 0.713566 | 0.7035679 | 0.009703663 | 0.7074192 | 0.004934653 | 0.7074236 | 0.00660902
|  |  | 3092 | 0.9663955 | 0.9770389 | 0.001913331 | 0.9617343 | 0.01172831 | 0.9618584 | 0.09310989 |  |  | 3016 | 0.9284443 | 0.9476196 | 0.009598861 | 0.9318815 | 0.01067807 | 0.9319355 | 0.01162387 |  |  | 3240 | 0.8697613 | 0.9574291 | 0.009188763 | 0.9005426 | 0.005928077 | 0.9005567 | 0.006184808 |  |  | 3240 | 0.7665117 | 0.9137445 | 0.008396689 | 0.7861659 | 0.008430467 | 0.7861471 | 0.0057414 |  |  | 178860 | 0.8301402 | 0.8678712 | 0.01248909 | 0.8254403 | 0.007968724 | 0.825444 | 0.009398414 |  |  | 136660 | 0.7200923 | 0.7035679 | 0.009703663 | 0.7076431 | 0.004936945 | 0.7076475 | 0.00661218
|  |  | 3097 | 0.9654995 | 0.9771684 | 0.001905907 | 0.9618719 | 0.01172869 | 0.9619963 | 0.09312417 |  |  | 3021 | 0.9274838 | 0.9478145 | 0.009567192 | 0.9320408 | 0.01064191 | 0.9320948 | 0.01158666 |  |  | 3245 | 0.8686823 | 0.9574941 | 0.009144956 | 0.9005667 | 0.005926698 | 0.9005807 | 0.006181778 |  |  | 3245 | 0.7665117 | 0.9137572 | 0.008382231 | 0.7861749 | 0.008430539 | 0.7861562 | 0.005741466 |  |  | 179160 | 0.8256643 | 0.8678712 | 0.01248909 | 0.8256267 | 0.007971238 | 0.8256304 | 0.009401686 |  |  | 136960 | 0.7200923 | 0.7035679 | 0.009703663 | 0.7078666 | 0.004939221 | 0.707871 | 0.006615321
|  |  | 3102 | 0.9663955 | 0.9772972 | 0.001898513 | 0.962009 | 0.01172906 | 0.9621336 | 0.09313841 |  |  | 3026 | 0.9294047 | 0.9480084 | 0.009535605 | 0.9321993 | 0.01060588 | 0.9322531 | 0.0115496 |  |  | 3250 | 0.8686823 | 0.9575586 | 0.00910138 | 0.9005906 | 0.00592534 | 0.9006045 | 0.006178789 |  |  | 3250 | 0.7665117 | 0.9137698 | 0.008367983 | 0.7861839 | 0.008430612 | 0.7861652 | 0.005741531 |  |  | 179460 | 0.8279022 | 0.8678712 | 0.01248909 | 0.8258129 | 0.007973747 | 0.8258166 | 0.009404946 |  |  | 137260 | 0.7092151 | 0.7035679 | 0.009703663 | 0.7080897 | 0.004941483 | 0.7080942 | 0.006618442
|  |  | 3107 | 0.9663955 | 0.9774253 | 0.001891147 | 0.9621456 | 0.01172943 | 0.9622705 | 0.09315259 |  |  | 3031 | 0.9294047 | 0.9482013 | 0.009504099 | 0.932357 | 0.01056997 | 0.9324107 | 0.01151266 |  |  | 3255 | 0.8686823 | 0.9576227 | 0.009058034 | 0.9006143 | 0.005924 | 0.9006282 | 0.006175842 |  |  | 3255 | 0.7665117 | 0.9137823 | 0.00835394 | 0.7861929 | 0.008430684 | 0.7861742 | 0.005741596 |  |  | 179760 | 0.8301402 | 0.8678712 | 0.01248909 | 0.8259989 | 0.007976252 | 0.8260026 | 0.009408195 |  |  | 137560 | 0.7113905 | 0.7035679 | 0.009703663 | 0.7083125 | 0.00494373 | 0.708317 | 0.006621543
|  |  | 3112 | 0.9663955 | 0.9775526 | 0.00188381 | 0.9622816 | 0.0117298 | 0.9624068 | 0.09316671 |  |  | 3036 | 0.9284443 | 0.9483933 | 0.009472676 | 0.9325137 | 0.01053419 | 0.9325673 | 0.01147587 |  |  | 3260 | 0.8686823 | 0.9576863 | 0.009014917 | 0.9006378 | 0.005922681 | 0.9006516 | 0.006172936 |  |  | 3260 | 0.7665117 | 0.9137946 | 0.0083401 | 0.7862019 | 0.008430757 | 0.7861832 | 0.005741662 |  |  | 180060 | 0.8279022 | 0.8678712 | 0.01248909 | 0.8261847 | 0.007978752 | 0.8261884 | 0.009411432 |  |  | 137860 | 0.713566 | 0.7035679 | 0.009703663 | 0.7085349 | 0.004945961 | 0.7085394 | 0.006624625
|  |  | 3117 | 0.9654995 | 0.9776792 | 0.001876501 | 0.9624171 | 0.01173017 | 0.9625425 | 0.09318079 |  |  | 3041 | 0.9303652 | 0.9485843 | 0.009441333 | 0.9326697 | 0.01049853 | 0.9327232 | 0.01143921 |  |  | 3265 | 0.8697613 | 0.9577496 | 0.008972028 | 0.9006611 | 0.00592138 | 0.9006749 | 0.006170071 |  |  | 3265 | 0.7648303 | 0.9138068 | 0.008326462 | 0.786211 | 0.00843083 | 0.7861922 | 0.005741728 |  |  | 180360 | 0.8256643 | 0.8678712 | 0.01248909 | 0.8263703 | 0.007981248 | 0.826374 | 0.009414659 |  |  | 138160 | 0.7070396 | 0.7035679 | 0.009703663 | 0.7087569 | 0.004948178 | 0.7087614 | 0.006627687
|  |  | 3122 | 0.9663955 | 0.9778051 | 0.00186922 | 0.9625521 | 0.01173053 | 0.9626777 | 0.09319481 |  |  | 3046 | 0.9294047 | 0.9487744 | 0.009410073 | 0.9328248 | 0.010463 | 0.9328782 | 0.01140269 |  |  | 3270 | 0.8686823 | 0.9578123 | 0.008929367 | 0.9006843 | 0.005920098 | 0.900698 | 0.006167246 |  |  | 3270 | 0.7648303 | 0.9138189 | 0.008313021 | 0.78622 | 0.008430903 | 0.7862013 | 0.005741794 |  |  | 180660 | 0.8301402 | 0.8678712 | 0.01248909 | 0.8265556 | 0.007983739 | 0.8265594 | 0.009417874 |  |  | 138460 | 0.7070396 | 0.7035679 | 0.009703663 | 0.7089786 | 0.004950379 | 0.7089831 | 0.006630729
|  |  | 3127 | 0.9672915 | 0.9779302 | 0.001861968 | 0.9626866 | 0.01173089 | 0.9628124 | 0.09320878 |  |  | 3051 | 0.9294047 | 0.9489635 | 0.009378894 | 0.9329791 | 0.0104276 | 0.9330323 | 0.01136631 |  |  | 3275 | 0.8697613 | 0.9578747 | 0.008886932 | 0.9007073 | 0.005918835 | 0.9007209 | 0.00616446 |  |  | 3275 | 0.7665117 | 0.9138309 | 0.008299777 | 0.786229 | 0.008430976 | 0.7862103 | 0.005741859 |  |  | 180960 | 0.8301402 | 0.8678712 | 0.01248909 | 0.8267408 | 0.007986225 | 0.8267446 | 0.009421078 |  |  | 138760 | 0.7179169 | 0.7035679 | 0.009703663 | 0.7091999 | 0.004952566 | 0.7092044 | 0.006633752
|  |  | 3132 | 0.9663955 | 0.9780546 | 0.001854745 | 0.9628205 | 0.01173125 | 0.9629466 | 0.0932227 |  |  | 3056 | 0.9303652 | 0.9491516 | 0.009347796 | 0.9331325 | 0.01039232 | 0.9331856 | 0.01133006 |  |  | 3280 | 0.8686823 | 0.9579367 | 0.008844723 | 0.9007301 | 0.005917591 | 0.9007436 | 0.006161713 |  |  | 3280 | 0.7665117 | 0.9138428 | 0.008286726 | 0.786238 | 0.008431049 | 0.7862193 | 0.005741925 |  |  | 181260 | 0.8301402 | 0.8678712 | 0.01248909 | 0.8269257 | 0.007988707 | 0.8269295 | 0.009424271 |  |  | 139060 | 0.7287941 | 0.7035679 | 0.009703663 | 0.7094208 | 0.004954738 | 0.7094253 | 0.006636755
|  |  | 3137 | 0.9654995 | 0.9781783 | 0.00184755 | 0.9629539 | 0.0117316 | 0.9630802 | 0.09323656 |  |  | 3061 | 0.9303652 | 0.9493389 | 0.00931678 | 0.9332851 | 0.01035716 | 0.9333381 | 0.01129395 |  |  | 3285 | 0.8697613 | 0.9579982 | 0.00880274 | 0.9007527 | 0.005916364 | 0.9007662 | 0.006159005 |  |  | 3285 | 0.7681932 | 0.9138545 | 0.008273865 | 0.786247 | 0.008431122 | 0.7862283 | 0.005741992 |  |  | 181560 | 0.8323781 | 0.8678712 | 0.01248909 | 0.8271104 | 0.007991184 | 0.8271142 | 0.009427452 |  |  | 139360 | 0.713566 | 0.7035679 | 0.009703663 | 0.7096413 | 0.004956896 | 0.7096459 | 0.006639739
|  |  | 3142 | 0.9654995 | 0.9783012 | 0.001840382 | 0.9630868 | 0.01173196 | 0.9632134 | 0.09325038 |  |  | 3066 | 0.9294047 | 0.9495252 | 0.009285846 | 0.9334369 | 0.01032214 | 0.9334898 | 0.01125797 |  |  | 3290 | 0.8697613 | 0.9580593 | 0.00876098 | 0.9007752 | 0.005915155 | 0.9007886 | 0.006156335 |  |  | 3290 | 0.7665117 | 0.9138662 | 0.008261193 | 0.786256 | 0.008431196 | 0.7862373 | 0.005742058 |  |  | 181860 | 0.8279022 | 0.8678712 | 0.01248909 | 0.8272949 | 0.007993657 | 0.8272988 | 0.009430623 |  |  | 139660 | 0.7222678 | 0.7035679 | 0.009703663 | 0.7098615 | 0.004959038 | 0.7098661 | 0.006642704
|  |  | 3147 | 0.9672915 | 0.9784235 | 0.001833244 | 0.9632191 | 0.01173231 | 0.963346 | 0.09326414 |  |  | 3071 | 0.9303652 | 0.9497105 | 0.009254993 | 0.9335879 | 0.01028723 | 0.9336407 | 0.01122213 |  |  | 3295 | 0.8697613 | 0.95812 | 0.008719444 | 0.9007974 | 0.005913964 | 0.9008108 | 0.006153702 |  |  | 3295 | 0.7648303 | 0.9138777 | 0.008248707 | 0.786265 | 0.008431269 | 0.7862463 | 0.005742124 |  |  | 182160 | 0.8301402 | 0.8678712 | 0.01248909 | 0.8274792 | 0.007996125 | 0.8274831 | 0.009433782 |  |  | 139960 | 0.7157414 | 0.7035679 | 0.009703663 | 0.7100813 | 0.004961166 | 0.7100859 | 0.006645649
|  |  | 3152 | 0.9672915 | 0.978545 | 0.001826133 | 0.963351 | 0.01173265 | 0.963478 | 0.09327785 |  |  | 3076 | 0.9313257 | 0.949895 | 0.009224222 | 0.933738 | 0.01025245 | 0.9337907 | 0.01118642 |  |  | 3300 | 0.8697613 | 0.9581803 | 0.00867813 | 0.9008195 | 0.00591279 | 0.9008328 | 0.006151106 |  |  | 3300 | 0.7681932 | 0.9138891 | 0.008236405 | 0.7862741 | 0.008431343 | 0.7862553 | 0.00574219 |  |  | 182460 | 0.8323781 | 0.8678712 | 0.01248909 | 0.8276633 | 0.007998589 | 0.8276672 | 0.00943693 |  |  | 140260 | 0.713566 | 0.7035679 | 0.009703663 | 0.7103007 | 0.004963279 | 0.7103053 | 0.006648575
|  |  | 3157 | 0.9663955 | 0.9786659 | 0.00181905 | 0.9634823 | 0.011733 | 0.9636096 | 0.09329152 |  |  | 3081 | 0.9303652 | 0.9500785 | 0.009193532 | 0.9338874 | 0.0102178 | 0.93394 | 0.01115085 |  |  | 3305 | 0.8697613 | 0.9582401 | 0.008637039 | 0.9008415 | 0.005911634 | 0.9008547 | 0.006148546 |  |  | 3305 | 0.7681932 | 0.9139004 | 0.008224283 | 0.7862831 | 0.008431416 | 0.7862644 | 0.005742257 |  |  | 182760 | 0.8323781 | 0.8678712 | 0.01248909 | 0.8278472 | 0.008001048 | 0.8278511 | 0.009440067 |  |  | 140560 | 0.7113905 | 0.7035679 | 0.009703663 | 0.7105198 | 0.004965377 | 0.7105244 | 0.006651482
|  |  | 3162 | 0.9681874 | 0.978786 | 0.001811996 | 0.9636132 | 0.01173334 | 0.9637407 | 0.09330513 |  |  | 3086 | 0.9303652 | 0.9502611 | 0.009162923 | 0.9340359 | 0.01018327 | 0.9340884 | 0.01111542 |  |  | 3310 | 0.8708404 | 0.9582996 | 0.008596168 | 0.9008632 | 0.005910494 | 0.9008764 | 0.006146023 |  |  | 3310 | 0.7648303 | 0.9139116 | 0.008212341 | 0.7862921 | 0.00843149 | 0.7862734 | 0.005742323 |  |  | 183060 | 0.8323781 | 0.8678712 | 0.01248909 | 0.8280308 | 0.008003502 | 0.8280348 | 0.009443193 |  |  | 140860 | 0.713566 | 0.7035679 | 0.009703663 | 0.7107385 | 0.004967461 | 0.7107431 | 0.006654369
|  |  | 3167 | 0.9663955 | 0.9789055 | 0.001804969 | 0.9637435 | 0.01173368 | 0.9638712 | 0.09331869 |  |  | 3091 | 0.9322861 | 0.9504428 | 0.009132396 | 0.9341837 | 0.01014886 | 0.9342361 | 0.01108012 |  |  | 3315 | 0.8697613 | 0.9583587 | 0.008555517 | 0.9008848 | 0.005909371 | 0.9008979 | 0.006143535 |  |  | 3315 | 0.7681932 | 0.9139226 | 0.008200574 | 0.7863011 | 0.008431564 | 0.7862824 | 0.00574239 |  |  | 183360 | 0.8301402 | 0.8678712 | 0.01248909 | 0.8282143 | 0.008005952 | 0.8282182 | 0.009446308 |  |  | 141160 | 0.7113905 | 0.7035679 | 0.009703663 | 0.7109569 | 0.004969531 | 0.7109615 | 0.006657237
|  |  | 3172 | 0.9681874 | 0.9790242 | 0.00179797 | 0.9638733 | 0.01173402 | 0.9640013 | 0.0933322 |  |  | 3096 | 0.9303652 | 0.9506236 | 0.009101951 | 0.9343306 | 0.01011458 | 0.9343829 | 0.01104495 |  |  | 3320 | 0.8697613 | 0.9584173 | 0.008515085 | 0.9009062 | 0.005908264 | 0.9009192 | 0.006141082 |  |  | 3320 | 0.7681932 | 0.9139336 | 0.008188982 | 0.7863101 | 0.008431638 | 0.7862914 | 0.005742456 |  |  | 183660 | 0.8323781 | 0.8678712 | 0.01248909 | 0.8283975 | 0.008008397 | 0.8284015 | 0.009449412 |  |  | 141460 | 0.7092151 | 0.7035679 | 0.009703663 | 0.7111748 | 0.004971586 | 0.7111795 | 0.006660087
|  |  | 3177 | 0.9681874 | 0.9791423 | 0.001790999 | 0.9640026 | 0.01173435 | 0.9641308 | 0.09334566 |  |  | 3101 | 0.9313257 | 0.9508034 | 0.009071586 | 0.9344768 | 0.01008042 | 0.934529 | 0.01100993 |  |  | 3325 | 0.8686823 | 0.9584756 | 0.008474872 | 0.9009275 | 0.005907174 | 0.9009404 | 0.006138664 |  |  | 3325 | 0.7631488 | 0.9139445 | 0.008177562 | 0.7863191 | 0.008431712 | 0.7863004 | 0.005742523 |  |  | 183960 | 0.834616 | 0.8678712 | 0.01248909 | 0.8285805 | 0.008010838 | 0.8285846 | 0.009452504 |  |  | 141760 | 0.713566 | 0.7035679 | 0.009703663 | 0.7113924 | 0.004973626 | 0.7113971 | 0.006662917
|  |  | 3182 | 0.9672915 | 0.9792597 | 0.001784056 | 0.9641314 | 0.01173469 | 0.9642598 | 0.09335908 |  |  | 3106 | 0.9322861 | 0.9509824 | 0.009041303 | 0.9346222 | 0.01004639 | 0.9346742 | 0.01097503 |  |  | 3330 | 0.8697613 | 0.9585335 | 0.008434877 | 0.9009486 | 0.0059061 | 0.9009615 | 0.00613628 |  |  | 3330 | 0.7648303 | 0.9139552 | 0.008166311 | 0.7863281 | 0.008431786 | 0.7863094 | 0.00574259 |  |  | 184260 | 0.8279022 | 0.8678712 | 0.01248909 | 0.8287634 | 0.008013274 | 0.8287674 | 0.009455586 |  |  | 142060 | 0.7266187 | 0.7035679 | 0.009703663 | 0.7116097 | 0.004975652 | 0.7116143 | 0.006665728
|  |  | 3187 | 0.9672915 | 0.9793764 | 0.00177714 | 0.9642597 | 0.01173502 | 0.9643883 | 0.09337244 |  |  | 3111 | 0.9294047 | 0.9511605 | 0.009011102 | 0.9347668 | 0.01001248 | 0.9348187 | 0.01094027 |  |  | 3335 | 0.8697613 | 0.9585909 | 0.008395099 | 0.9009695 | 0.005905041 | 0.9009823 | 0.00613393 |  |  | 3335 | 0.7681932 | 0.9139659 | 0.008155228 | 0.7863371 | 0.00843186 | 0.7863184 | 0.005742657 |  |  | 184560 | 0.8234263 | 0.8678712 | 0.01248909 | 0.828946 | 0.008015705 | 0.82895 | 0.009458657 |  |  | 142360 | 0.7157414 | 0.7035679 | 0.009703663 | 0.7118265 | 0.004977663 | 0.7118312 | 0.006668521
|  |  | 3192 | 0.9672915 | 0.9794924 | 0.001770253 | 0.9643876 | 0.01173535 | 0.9645164 | 0.09338575 |  |  | 3116 | 0.9322861 | 0.9513377 | 0.008980981 | 0.9349106 | 0.009978689 | 0.9349624 | 0.01090564 |  |  | 3340 | 0.8708404 | 0.958648 | 0.008355536 | 0.9009903 | 0.005903998 | 0.901003 | 0.006131613 |  |  | 3340 | 0.7665117 | 0.9139764 | 0.008144309 | 0.7863461 | 0.008431934 | 0.7863274 | 0.005742724 |  |  | 184860 | 0.836854 | 0.8678712 | 0.01248909 | 0.8291284 | 0.008018132 | 0.8291325 | 0.009461716 |  |  | 142660 | 0.7113905 | 0.7035679 | 0.009703663 | 0.7120431 | 0.004979661 | 0.7120477 | 0.006671294
|  |  | 3197 | 0.9672915 | 0.9796078 | 0.001763392 | 0.9645149 | 0.01173567 | 0.9646439 | 0.09339902 |  |  | 3121 | 0.9313257 | 0.951514 | 0.008950942 | 0.9350536 | 0.009945025 | 0.9351054 | 0.01087115 |  |  | 3345 | 0.8708404 | 0.9587047 | 0.008316189 | 0.9010109 | 0.005902971 | 0.9010236 | 0.006129329 |  |  | 3345 | 0.7665117 | 0.9139869 | 0.008133554 | 0.7863551 | 0.008432009 | 0.7863364 | 0.005742791 |  |  | 185160 | 0.836854 | 0.8678712 | 0.01248909 | 0.8293106 | 0.008020555 | 0.8293147 | 0.009464765 |  |  | 142960 | 0.7092151 | 0.7035679 | 0.009703663 | 0.7122592 | 0.004981644 | 0.7122639 | 0.006674049
|  |  | 3202 | 0.9690834 | 0.9797225 | 0.00175656 | 0.9646417 | 0.011736 | 0.964771 | 0.09341223 |  |  | 3126 | 0.9322861 | 0.9516894 | 0.008920984 | 0.9351959 | 0.009911485 | 0.9352475 | 0.01083679 |  |  | 3350 | 0.8686823 | 0.9587611 | 0.008277057 | 0.9010314 | 0.005901958 | 0.901044 | 0.006127077 |  |  | 3350 | 0.7631488 | 0.9139972 | 0.008122959 | 0.7863641 | 0.008432083 | 0.7863454 | 0.005742858 |  |  | 185460 | 0.834616 | 0.8678712 | 0.01248909 | 0.8294926 | 0.008022973 | 0.8294967 | 0.009467802 |  |  | 143260 | 0.7070396 | 0.7035679 | 0.009703663 | 0.712475 | 0.004983612 | 0.7124797 | 0.006676785
|  |  | 3207 | 0.9681874 | 0.9798365 | 0.001749755 | 0.9647681 | 0.01173632 | 0.9648975 | 0.0934254 |  |  | 3131 | 0.9322861 | 0.951864 | 0.008891107 | 0.9353374 | 0.009878068 | 0.9353889 | 0.01080257 |  |  | 3355 | 0.8708404 | 0.958817 | 0.008238138 | 0.9010517 | 0.005900961 | 0.9010642 | 0.006124858 |  |  | 3355 | 0.7681932 | 0.9140075 | 0.008112523 | 0.7863731 | 0.008432158 | 0.7863544 | 0.005742926 |  |  | 185760 | 0.834616 | 0.8678712 | 0.01248909 | 0.8296743 | 0.008025386 | 0.8296785 | 0.009470829 |  |  | 143560 | 0.7113905 | 0.7035679 | 0.009703663 | 0.7126904 | 0.004985567 | 0.7126951 | 0.006679503
|  |  | 3212 | 0.9690834 | 0.9799499 | 0.001742977 | 0.9648939 | 0.01173664 | 0.9650236 | 0.09343852 |  |  | 3136 | 0.9303652 | 0.9520377 | 0.008861311 | 0.9354782 | 0.009844774 | 0.9355296 | 0.01076848 |  |  | 3360 | 0.8708404 | 0.9588726 | 0.008199431 | 0.9010718 | 0.005899978 | 0.9010843 | 0.006122669 |  |  | 3360 | 0.7681932 | 0.9140176 | 0.008102243 | 0.7863821 | 0.008432233 | 0.7863634 | 0.005742993 |  |  | 186060 | 0.8323781 | 0.8678712 | 0.01248909 | 0.8298559 | 0.008027795 | 0.8298601 | 0.009473844 |  |  | 143860 | 0.713566 | 0.7035679 | 0.009703663 | 0.7129055 | 0.004987507 | 0.7129102 | 0.006682201
|  |  | 3217 | 0.9681874 | 0.9800626 | 0.001736226 | 0.9650193 | 0.01173695 | 0.9651491 | 0.09345159 |  |  | 3141 | 0.9303652 | 0.9522105 | 0.008831596 | 0.9356182 | 0.009811602 | 0.9356695 | 0.01073452 |  |  | 3365 | 0.8708404 | 0.9589277 | 0.008160937 | 0.9010918 | 0.005899009 | 0.9011042 | 0.006120512 |  |  | 3365 | 0.7715562 | 0.9140277 | 0.008092117 | 0.7863911 | 0.008432307 | 0.7863724 | 0.005743061 |  |  | 186360 | 0.834616 | 0.8678712 | 0.01248909 | 0.8300373 | 0.008030199 | 0.8300415 | 0.009476849 |  |  | 144160 | 0.7157414 | 0.7035679 | 0.009703663 | 0.7131202 | 0.004989433 | 0.7131249 | 0.006684881
|  |  | 3222 | 0.9672915 | 0.9801747 | 0.001729503 | 0.9651442 | 0.01173727 | 0.9652742 | 0.09346461 |  |  | 3146 | 0.9322861 | 0.9523824 | 0.008801963 | 0.9357574 | 0.009778554 | 0.9358086 | 0.0107007 |  |  | 3370 | 0.8708404 | 0.9589826 | 0.008122655 | 0.9011116 | 0.005898056 | 0.901124 | 0.006118386 |  |  | 3370 | 0.7614673 | 0.9140376 | 0.008082144 | 0.7864001 | 0.008432382 | 0.7863814 | 0.005743128 |  |  | 186660 | 0.836854 | 0.8678712 | 0.01248909 | 0.8302184 | 0.008032599 | 0.8302227 | 0.009479843 |  |  | 144460 | 0.7179169 | 0.7035679 | 0.009703663 | 0.7133345 | 0.004991345 | 0.7133393 | 0.006687543
|  |  | 3227 | 0.9681874 | 0.9802861 | 0.001722808 | 0.9652686 | 0.01173758 | 0.9653988 | 0.09347759 |  |  | 3151 | 0.9322861 | 0.9525535 | 0.00877241 | 0.9358959 | 0.009745628 | 0.935947 | 0.01066701 |  |  | 3375 | 0.8708404 | 0.959037 | 0.008084582 | 0.9011313 | 0.005897116 | 0.9011436 | 0.00611629 |  |  | 3375 | 0.7681932 | 0.9140475 | 0.008072321 | 0.7864091 | 0.008432457 | 0.7863905 | 0.005743196 |  |  | 186960 | 0.8301402 | 0.8678712 | 0.01248909 | 0.8303994 | 0.008034994 | 0.8304036 | 0.009482826 |  |  | 144760 | 0.713566 | 0.7035679 | 0.009703663 | 0.7135485 | 0.004993243 | 0.7135533 | 0.006690186
|  |  | 3232 | 0.9690834 | 0.9803969 | 0.001716139 | 0.9653926 | 0.01173789 | 0.965523 | 0.09349052 |  |  | 3156 | 0.9322861 | 0.9527238 | 0.008742938 | 0.9360337 | 0.009712824 | 0.9360846 | 0.01063345 |  |  | 3380 | 0.8719194 | 0.9590911 | 0.00804672 | 0.9011509 | 0.00589619 | 0.9011631 | 0.006114224 |  |  | 3380 | 0.7665117 | 0.9140572 | 0.008062646 | 0.7864181 | 0.008432532 | 0.7863995 | 0.005743264 |  |  | 187260 | 0.8301402 | 0.8678712 | 0.01248909 | 0.8305801 | 0.008037385 | 0.8305844 | 0.009485798 |  |  | 145060 | 0.7092151 | 0.7035679 | 0.009703663 | 0.7137622 | 0.004995126 | 0.7137669 | 0.00669281
|  |  | 3237 | 0.9690834 | 0.980507 | 0.001709498 | 0.965516 | 0.0117382 | 0.9656466 | 0.0935034 |  |  | 3161 | 0.9322861 | 0.9528931 | 0.008713547 | 0.9361707 | 0.009680142 | 0.9362215 | 0.01060002 |  |  | 3385 | 0.8697613 | 0.9591448 | 0.008009066 | 0.9011703 | 0.005895278 | 0.9011824 | 0.006112188 |  |  | 3385 | 0.7665117 | 0.9140669 | 0.008053117 | 0.7864271 | 0.008432608 | 0.7864085 | 0.005743331 |  |  | 187560 | 0.8390919 | 0.8678712 | 0.01248909 | 0.8307607 | 0.008039771 | 0.830765 | 0.009488759 |  |  | 145360 | 0.7244432 | 0.7035679 | 0.009703663 | 0.7139754 | 0.004996996 | 0.7139802 | 0.006695417
|  |  | 3242 | 0.9681874 | 0.9806165 | 0.001702883 | 0.965639 | 0.01173851 | 0.9657698 | 0.09351623 |  |  | 3166 | 0.9322861 | 0.9530617 | 0.008684236 | 0.9363069 | 0.009647582 | 0.9363577 | 0.01056673 |  |  | 3390 | 0.8708404 | 0.9591981 | 0.00797162 | 0.9011895 | 0.005894379 | 0.9012016 | 0.00611018 |  |  | 3390 | 0.7665117 | 0.9140764 | 0.008043732 | 0.7864361 | 0.008432683 | 0.7864175 | 0.005743399 |  |  | 187860 | 0.834616 | 0.8678712 | 0.01248909 | 0.830941 | 0.008042153 | 0.8309453 | 0.009491709 |  |  | 145660 | 0.7157414 | 0.7035679 | 0.009703663 | 0.7141884 | 0.004998852 | 0.7141932 | 0.006698004
|  |  | 3247 | 0.9681874 | 0.9807254 | 0.001696296 | 0.9657615 | 0.01173881 | 0.9658925 | 0.09352902 |  |  | 3171 | 0.9332466 | 0.9532294 | 0.008655007 | 0.9364425 | 0.009615144 | 0.9364931 | 0.01053357 |  |  | 3395 | 0.8697613 | 0.9592511 | 0.007934382 | 0.9012086 | 0.005893494 | 0.9012207 | 0.006108201 |  |  | 3395 | 0.7681932 | 0.9140859 | 0.008034489 | 0.7864451 | 0.008432758 | 0.7864265 | 0.005743467 |  |  | 188160 | 0.836854 | 0.8678712 | 0.01248909 | 0.8311211 | 0.00804453 | 0.8311254 | 0.009494648 |  |  | 145960 | 0.7244432 | 0.7035679 | 0.009703663 | 0.7144009 | 0.005000694 | 0.7144057 | 0.006700574
|  |  | 3252 | 0.9690834 | 0.9808336 | 0.001689735 | 0.9658836 | 0.01173911 | 0.9660147 | 0.09354176 |  |  | 3176 | 0.9313257 | 0.9533962 | 0.008625858 | 0.9365773 | 0.009582827 | 0.9366278 | 0.01050054 |  |  | 3400 | 0.8708404 | 0.9593037 | 0.00789735 | 0.9012275 | 0.005892622 | 0.9012395 | 0.006106251 |  |  | 3400 | 0.7665117 | 0.9140953 | 0.008025387 | 0.7864541 | 0.008432834 | 0.7864354 | 0.005743535 |  |  | 188460 | 0.8413299 | 0.8678712 | 0.01248909 | 0.831301 | 0.008046902 | 0.8313054 | 0.009497577 |  |  | 146260 | 0.7157414 | 0.7035679 | 0.009703663 | 0.7146131 | 0.005002522 | 0.7146179 | 0.006703125
|  |  | 3257 | 0.9681874 | 0.9809412 | 0.001683202 | 0.9660051 | 0.01173941 | 0.9661364 | 0.09355445 |  |  | 3181 | 0.9322861 | 0.9535623 | 0.00859679 | 0.9367114 | 0.009550632 | 0.9367618 | 0.01046764 |  |  | 3405 | 0.8686823 | 0.959356 | 0.007860524 | 0.9012463 | 0.005891763 | 0.9012583 | 0.006104329 |  |  | 3405 | 0.7665117 | 0.9141046 | 0.008016422 | 0.7864631 | 0.008432909 | 0.7864444 | 0.005743604 |  |  | 188760 | 0.8323781 | 0.8678712 | 0.01248909 | 0.8314807 | 0.00804927 | 0.8314851 | 0.009500494 |  |  | 146560 | 0.713566 | 0.7035679 | 0.009703663 | 0.714825 | 0.005004337 | 0.7148298 | 0.006705658
|  |  | 3262 | 0.9681874 | 0.9810482 | 0.001676695 | 0.9661262 | 0.01173971 | 0.9662577 | 0.0935671 |  |  | 3186 | 0.9332466 | 0.9537275 | 0.008567802 | 0.9368447 | 0.009518558 | 0.9368951 | 0.01043488 |  |  | 3410 | 0.8697613 | 0.9594079 | 0.007823903 | 0.901265 | 0.005890916 | 0.9012769 | 0.006102434 |  |  | 3410 | 0.7648303 | 0.9141138 | 0.008007594 | 0.7864721 | 0.008432985 | 0.7864534 | 0.005743672 |  |  | 189060 | 0.8323781 | 0.8678712 | 0.01248909 | 0.8316602 | 0.008051634 | 0.8316646 | 0.009503401 |  |  | 146860 | 0.7179169 | 0.7035679 | 0.009703663 | 0.7150365 | 0.005006137 | 0.7150413 | 0.006708173
|  |  | 3267 | 0.9690834 | 0.9811545 | 0.001670215 | 0.9662469 | 0.01174001 | 0.9663786 | 0.0935797 |  |  | 3191 | 0.9313257 | 0.9538919 | 0.008538895 | 0.9369774 | 0.009486606 | 0.9370276 | 0.01040225 |  |  | 3415 | 0.8708404 | 0.9594594 | 0.007787487 | 0.9012835 | 0.005890083 | 0.9012954 | 0.006100566 |  |  | 3415 | 0.7698747 | 0.9141229 | 0.007998901 | 0.7864811 | 0.008433061 | 0.7864624 | 0.00574374 |  |  | 189360 | 0.8413299 | 0.8678712 | 0.01248909 | 0.8318395 | 0.008053993 | 0.831844 | 0.009506297 |  |  | 147160 | 0.7222678 | 0.7035679 | 0.009703663 | 0.7152476 | 0.005007924 | 0.7152525 | 0.00671067
|  |  | 3272 | 0.9681874 | 0.9812603 | 0.001663762 | 0.9663671 | 0.0117403 | 0.9664989 | 0.09359226 |  |  | 3196 | 0.9313257 | 0.9540554 | 0.008510068 | 0.9371093 | 0.009454774 | 0.9371594 | 0.01036974 |  |  | 3420 | 0.8719194 | 0.9595107 | 0.007751273 | 0.9013019 | 0.005889262 | 0.9013137 | 0.006098726 |  |  | 3420 | 0.7648303 | 0.9141319 | 0.00799034 | 0.7864901 | 0.008433137 | 0.7864714 | 0.005743809 |  |  | 189660 | 0.8390919 | 0.8678712 | 0.01248909 | 0.8320186 | 0.008056347 | 0.8320231 | 0.009509183 |  |  | 147460 | 0.7200923 | 0.7035679 | 0.009703663 | 0.7154584 | 0.005009697 | 0.7154632 | 0.006713149
|  |  | 3277 | 0.9690834 | 0.9813654 | 0.001657335 | 0.9664868 | 0.01174059 | 0.9666188 | 0.09360476 |  |  | 3201 | 0.9322861 | 0.9542181 | 0.008481322 | 0.9372405 | 0.009423063 | 0.9372906 | 0.01033737 |  |  | 3425 | 0.8697613 | 0.9595615 | 0.007715263 | 0.9013201 | 0.005888453 | 0.9013319 | 0.006096911 |  |  | 3425 | 0.7681932 | 0.9141408 | 0.007981909 | 0.7864991 | 0.008433213 | 0.7864804 | 0.005743877 |  |  | 189960 | 0.836854 | 0.8678712 | 0.01248909 | 0.8321975 | 0.008058697 | 0.832202 | 0.009512057 |  |  | 147760 | 0.7266187 | 0.7035679 | 0.009703663 | 0.7156688 | 0.005011456 | 0.7156737 | 0.00671561
|  |  | 3282 | 0.9690834 | 0.9814699 | 0.001650935 | 0.9666061 | 0.01174088 | 0.9667383 | 0.09361723 |  |  | 3206 | 0.934207 | 0.9543801 | 0.008452656 | 0.9373711 | 0.009391472 | 0.937421 | 0.01030513 |  |  | 3430 | 0.8697613 | 0.959612 | 0.007679454 | 0.9013383 | 0.005887656 | 0.9013499 | 0.006095123 |  |  | 3430 | 0.7681932 | 0.9141497 | 0.007973608 | 0.7865081 | 0.008433289 | 0.7864894 | 0.005743946 |  |  | 190260 | 0.836854 | 0.8678712 | 0.01248909 | 0.8323762 | 0.008061043 | 0.8323807 | 0.009514921 |  |  | 148060 | 0.7244432 | 0.7035679 | 0.009703663 | 0.7158789 | 0.005013202 | 0.7158838 | 0.006718053
|  |  | 3287 | 0.9690834 | 0.9815738 | 0.001644562 | 0.9667249 | 0.01174117 | 0.9668572 | 0.09362965 |  |  | 3211 | 0.9322861 | 0.9545412 | 0.00842407 | 0.9375009 | 0.009360002 | 0.9375507 | 0.01027303 |  |  | 3435 | 0.8708404 | 0.9596622 | 0.007643846 | 0.9013562 | 0.005886871 | 0.9013678 | 0.006093361 |  |  | 3435 | 0.7665117 | 0.9141585 | 0.007965434 | 0.7865171 | 0.008433365 | 0.7864984 | 0.005744015 |  |  | 190560 | 0.8390919 | 0.8678712 | 0.01248909 | 0.8325547 | 0.008063384 | 0.8325592 | 0.009517774 |  |  | 148360 | 0.7200923 | 0.7035679 | 0.009703663 | 0.7160886 | 0.005014934 | 0.7160935 | 0.006720478
|  |  | 3292 | 0.9672915 | 0.9816772 | 0.001638215 | 0.9668433 | 0.01174146 | 0.9669758 | 0.09364202 |  |  | 3216 | 0.934207 | 0.9547015 | 0.008395564 | 0.93763 | 0.009328652 | 0.9376797 | 0.01024105 |  |  | 3440 | 0.8697613 | 0.959712 | 0.007608439 | 0.9013741 | 0.005886098 | 0.9013856 | 0.006091624 |  |  | 3440 | 0.7681932 | 0.9141671 | 0.007957385 | 0.7865261 | 0.008433441 | 0.7865074 | 0.005744083 |  |  | 190860 | 0.836854 | 0.8678712 | 0.01248909 | 0.832733 | 0.00806572 | 0.8327375 | 0.009520617 |  |  | 148660 | 0.7070396 | 0.7035679 | 0.009703663 | 0.716298 | 0.005016653 | 0.7163029 | 0.006722885
|  |  | 3297 | 0.9681874 | 0.9817799 | 0.001631894 | 0.9669612 | 0.01174174 | 0.9670938 | 0.09365435 |  |  | 3221 | 0.934207 | 0.954861 | 0.008367139 | 0.9377584 | 0.009297422 | 0.937808 | 0.0102092 |  |  | 3445 | 0.8708404 | 0.9597615 | 0.007573231 | 0.9013918 | 0.005885337 | 0.9014033 | 0.006089912 |  |  | 3445 | 0.7631488 | 0.9141757 | 0.007949459 | 0.7865351 | 0.008433518 | 0.7865164 | 0.005744152 |  |  | 191160 | 0.836854 | 0.8678712 | 0.01248909 | 0.832911 | 0.008068052 | 0.8329156 | 0.009523448 |  |  | 148960 | 0.713566 | 0.7035679 | 0.009703663 | 0.716507 | 0.005018358 | 0.7165119 | 0.006725275
|  |  | 3302 | 0.9699793 | 0.981882 | 0.0016256 | 0.9670786 | 0.01174202 | 0.9672115 | 0.09366664 |  |  | 3226 | 0.9322861 | 0.9550197 | 0.008338794 | 0.9378862 | 0.009266312 | 0.9379357 | 0.01017748 |  |  | 3450 | 0.8708404 | 0.9598107 | 0.007538222 | 0.9014093 | 0.005884587 | 0.9014208 | 0.006088225 |  |  | 3450 | 0.7665117 | 0.9141842 | 0.007941656 | 0.786544 | 0.008433594 | 0.7865254 | 0.005744221 |  |  | 191460 | 0.836854 | 0.8678712 | 0.01248909 | 0.8330889 | 0.00807038 | 0.8330935 | 0.009526269 |  |  | 149260 | 0.7287941 | 0.7035679 | 0.009703663 | 0.7167157 | 0.005020049 | 0.7167206 | 0.006727647
|  |  | 3307 | 0.9699793 | 0.9819836 | 0.001619332 | 0.9671957 | 0.0117423 | 0.9673286 | 0.09367888 |  |  | 3231 | 0.9332466 | 0.9551776 | 0.008310528 | 0.9380132 | 0.009235321 | 0.9380626 | 0.01014589 |  |  | 3455 | 0.8708404 | 0.9598595 | 0.007503411 | 0.9014268 | 0.005883848 | 0.9014382 | 0.006086562 |  |  | 3455 | 0.7681932 | 0.9141926 | 0.007933972 | 0.786553 | 0.008433671 | 0.7865344 | 0.00574429 |  |  | 191760 | 0.8390919 | 0.8678712 | 0.01248909 | 0.8332666 | 0.008072703 | 0.8332712 | 0.009529079 |  |  | 149560 | 0.7222678 | 0.7035679 | 0.009703663 | 0.716924 | 0.005021727 | 0.716929 | 0.006730001
|  |  | 3312 | 0.9699793 | 0.9820845 | 0.00161309 | 0.9673122 | 0.01174258 | 0.9674454 | 0.09369107 |  |  | 3236 | 0.9322861 | 0.9553348 | 0.008282343 | 0.9381396 | 0.00920445 | 0.9381889 | 0.01011444 |  |  | 3460 | 0.8719194 | 0.959908 | 0.007468797 | 0.9014441 | 0.00588312 | 0.9014554 | 0.006084924 |  |  | 3460 | 0.7681932 | 0.914201 | 0.007926407 | 0.786562 | 0.008433747 | 0.7865434 | 0.00574436 |  |  | 192060 | 0.8413299 | 0.8678712 | 0.01248909 | 0.833444 | 0.008075021 | 0.8334487 | 0.009531879 |  |  | 149860 | 0.7200923 | 0.7035679 | 0.009703663 | 0.717132 | 0.005023392 | 0.717137 | 0.006732337
|  |  | 3317 | 0.9699793 | 0.9821849 | 0.001606875 | 0.9674284 | 0.01174286 | 0.9675616 | 0.09370322 |  |  | 3241 | 0.9332466 | 0.9554911 | 0.008254237 | 0.9382653 | 0.009173698 | 0.9383145 | 0.01008311 |  |  | 3465 | 0.8708404 | 0.9599562 | 0.00743438 | 0.9014612 | 0.005882404 | 0.9014725 | 0.006083309 |  |  | 3465 | 0.7665117 | 0.9142092 | 0.007918958 | 0.786571 | 0.008433824 | 0.7865524 | 0.005744429 |  |  | 192360 | 0.8435678 | 0.8678712 | 0.01248909 | 0.8336213 | 0.008077335 | 0.8336259 | 0.009534668 |  |  | 150160 | 0.713566 | 0.7035679 | 0.009703663 | 0.7173396 | 0.005025043 | 0.7173446 | 0.006734656
|  |  | 3322 | 0.9708753 | 0.9822846 | 0.001600685 | 0.9675441 | 0.01174314 | 0.9676775 | 0.09371533 |  |  | 3246 | 0.9322861 | 0.9556467 | 0.008226211 | 0.9383903 | 0.009143066 | 0.9384394 | 0.01005191 |  |  | 3470 | 0.8708404 | 0.9600041 | 0.007400159 | 0.9014783 | 0.005881698 | 0.9014895 | 0.006081718 |  |  | 3470 | 0.7665117 | 0.9142174 | 0.007911625 | 0.78658 | 0.008433901 | 0.7865614 | 0.005744498 |  |  | 192660 | 0.836854 | 0.8678712 | 0.01248909 | 0.8337984 | 0.008079645 | 0.833803 | 0.009537447 |  |  | 150460 | 0.713566 | 0.7035679 | 0.009703663 | 0.7175469 | 0.005026681 | 0.7175519 | 0.006736958
|  |  | 3327 | 0.9717712 | 0.9823839 | 0.001594522 | 0.9676593 | 0.01174341 | 0.9677929 | 0.0937274 |  |  | 3251 | 0.9332466 | 0.9558015 | 0.008198265 | 0.9385146 | 0.009112552 | 0.9385636 | 0.01002084 |  |  | 3475 | 0.8708404 | 0.9600516 | 0.007366132 | 0.9014952 | 0.005881003 | 0.9015064 | 0.006080149 |  |  | 3475 | 0.7681932 | 0.9142255 | 0.007904405 | 0.786589 | 0.008433978 | 0.7865703 | 0.005744568 |  |  | 192960 | 0.8390919 | 0.8678712 | 0.01248909 | 0.8339752 | 0.00808195 | 0.8339799 | 0.009540214 |  |  | 150760 | 0.7200923 | 0.7035679 | 0.009703663 | 0.7177538 | 0.005028306 | 0.7177588 | 0.006739242
|  |  | 3332 | 0.9699793 | 0.9824825 | 0.001588385 | 0.9677741 | 0.01174368 | 0.9679078 | 0.09373942 |  |  | 3256 | 0.9322861 | 0.9559555 | 0.008170399 | 0.9386383 | 0.009082157 | 0.9386872 | 0.009989897 |  |  | 3480 | 0.8708404 | 0.9600988 | 0.0073323 | 0.901512 | 0.005880318 | 0.9015231 | 0.006078604 |  |  | 3480 | 0.7681932 | 0.9142335 | 0.007897297 | 0.786598 | 0.008434055 | 0.7865793 | 0.005744637 |  |  | 193260 | 0.8323781 | 0.8678712 | 0.01248909 | 0.8341519 | 0.008084251 | 0.8341566 | 0.009542972 |  |  | 151060 | 0.713566 | 0.7035679 | 0.009703663 | 0.7179604 | 0.005029917 | 0.7179654 | 0.006741508
|  |  | 3337 | 0.9690834 | 0.9825805 | 0.001582273 | 0.9678885 | 0.01174395 | 0.9680223 | 0.09375139 |  |  | 3261 | 0.934207 | 0.9561087 | 0.008142612 | 0.9387613 | 0.00905188 | 0.9388101 | 0.009959085 |  |  | 3485 | 0.8708404 | 0.9601457 | 0.007298661 | 0.9015287 | 0.005879644 | 0.9015398 | 0.006077081 |  |  | 3485 | 0.7681932 | 0.9142415 | 0.007890299 | 0.786607 | 0.008434132 | 0.7865883 | 0.005744707 |  |  | 193560 | 0.8413299 | 0.8678712 | 0.01248909 | 0.8343283 | 0.008086547 | 0.834333 | 0.009545718 |  |  | 151360 | 0.7157414 | 0.7035679 | 0.009703663 | 0.7181667 | 0.005031516 | 0.7181717 | 0.006743757
|  |  | 3342 | 0.9699793 | 0.982678 | 0.001576187 | 0.9680024 | 0.01174422 | 0.9681364 | 0.09376333 |  |  | 3266 | 0.9332466 | 0.9562612 | 0.008114904 | 0.9388837 | 0.009021722 | 0.9389324 | 0.009928401 |  |  | 3490 | 0.8719194 | 0.9601922 | 0.007265215 | 0.9015452 | 0.00587898 | 0.9015563 | 0.00607558 |  |  | 3490 | 0.7698747 | 0.9142493 | 0.007883409 | 0.7866159 | 0.008434209 | 0.7865973 | 0.005744776 |  |  | 193860 | 0.836854 | 0.8678712 | 0.01248909 | 0.8345046 | 0.008088838 | 0.8345093 | 0.009548454 |  |  | 151660 | 0.7244432 | 0.7035679 | 0.009703663 | 0.7183726 | 0.005033101 | 0.7183776 | 0.006745989
|  |  | 3347 | 0.9717712 | 0.982775 | 0.001570127 | 0.968116 | 0.01174449 | 0.9682501 | 0.09377522 |  |  | 3271 | 0.9332466 | 0.9564129 | 0.008087276 | 0.9390054 | 0.008991682 | 0.9390539 | 0.009897845 |  |  | 3495 | 0.8719194 | 0.9602385 | 0.007231962 | 0.9015617 | 0.005878326 | 0.9015726 | 0.006074101 |  |  | 3495 | 0.7698747 | 0.9142571 | 0.007876627 | 0.7866249 | 0.008434287 | 0.7866063 | 0.005744846 |  |  | 194160 | 0.8390919 | 0.8678712 | 0.01248909 | 0.8346806 | 0.008091126 | 0.8346854 | 0.00955118 |  |  | 151960 | 0.7266187 | 0.7035679 | 0.009703663 | 0.7185781 | 0.005034673 | 0.7185831 | 0.006748204
|  |  | 3352 | 0.9690834 | 0.9828713 | 0.001564093 | 0.9682291 | 0.01174476 | 0.9683633 | 0.09378707 |  |  | 3276 | 0.934207 | 0.9565639 | 0.008059728 | 0.9391264 | 0.008961759 | 0.9391749 | 0.009867418 |  |  | 3500 | 0.8719194 | 0.9602844 | 0.007198899 | 0.901578 | 0.005877682 | 0.9015889 | 0.006072644 |  |  | 3500 | 0.7698747 | 0.9142648 | 0.00786995 | 0.7866339 | 0.008434364 | 0.7866153 | 0.005744916 |  |  | 194460 | 0.8390919 | 0.8678712 | 0.01248909 | 0.8348565 | 0.008093408 | 0.8348612 | 0.009553895 |  |  | 152260 | 0.7200923 | 0.7035679 | 0.009703663 | 0.7187833 | 0.005036231 | 0.7187884 | 0.006750401
|  |  | 3357 | 0.9717712 | 0.9829672 | 0.001558085 | 0.9683417 | 0.01174502 | 0.9684761 | 0.09379887 |  |  | 3281 | 0.934207 | 0.9567141 | 0.008032258 | 0.9392468 | 0.008931955 | 0.9392952 | 0.009837118 |  |  | 3505 | 0.8708404 | 0.96033 | 0.007166027 | 0.9015941 | 0.005877047 | 0.901605 | 0.006071208 |  |  | 3505 | 0.7665117 | 0.9142725 | 0.007863377 | 0.7866429 | 0.008434442 | 0.7866243 | 0.005744986 |  |  | 194760 | 0.8390919 | 0.8678712 | 0.01248909 | 0.8350321 | 0.008095687 | 0.8350369 | 0.0095566 |  |  | 152560 | 0.7222678 | 0.7035679 | 0.009703663 | 0.7189882 | 0.005037777 | 0.7189932 | 0.006752581
|  |  | 3362 | 0.9699793 | 0.9830624 | 0.001552102 | 0.9684539 | 0.01174528 | 0.9685885 | 0.09381064 |  |  | 3286 | 0.9351675 | 0.9568636 | 0.008004868 | 0.9393666 | 0.008902268 | 0.9394148 | 0.009806945 |  |  | 3510 | 0.8719194 | 0.9603753 | 0.007133345 | 0.9016102 | 0.005876423 | 0.901621 | 0.006069793 |  |  | 3510 | 0.7665117 | 0.91428 | 0.007856907 | 0.7866519 | 0.008434519 | 0.7866333 | 0.005745056 |  |  | 195060 | 0.8435678 | 0.8678712 | 0.01248909 | 0.8352076 | 0.008097961 | 0.8352124 | 0.009559294 |  |  | 152860 | 0.7287941 | 0.7035679 | 0.009703663 | 0.7191927 | 0.00503931 | 0.7191978 | 0.006754744
|  |  | 3367 | 0.9717712 | 0.9831571 | 0.001546145 | 0.9685658 | 0.01174554 | 0.9687004 | 0.09382236 |  |  | 3291 | 0.9351675 | 0.9570123 | 0.007977557 | 0.9394857 | 0.008872698 | 0.9395338 | 0.009776901 |  |  | 3515 | 0.8708404 | 0.9604203 | 0.007100851 | 0.9016262 | 0.005875808 | 0.9016369 | 0.006068399 |  |  | 3515 | 0.7665117 | 0.9142875 | 0.007850537 | 0.7866609 | 0.008434597 | 0.7866422 | 0.005745126 |  |  | 195360 | 0.8480437 | 0.8678712 | 0.01248909 | 0.8353828 | 0.00810023 | 0.8353876 | 0.009561977 |  |  | 153160 | 0.7222678 | 0.7035679 | 0.009703663 | 0.7193969 | 0.00504083 | 0.719402 | 0.00675689
|  |  | 3372 | 0.9717712 | 0.9832513 | 0.001540213 | 0.9686771 | 0.0117458 | 0.9688119 | 0.09383404 |  |  | 3296 | 0.9351675 | 0.9571602 | 0.007950324 | 0.9396041 | 0.008843245 | 0.9396522 | 0.009746983 |  |  | 3520 | 0.8740774 | 0.960465 | 0.007068546 | 0.901642 | 0.005875202 | 0.9016527 | 0.006067025 |  |  | 3520 | 0.7665117 | 0.914295 | 0.007844267 | 0.7866698 | 0.008434675 | 0.7866512 | 0.005745196 |  |  | 195660 | 0.834616 | 0.8678712 | 0.01248909 | 0.8355578 | 0.008102495 | 0.8355627 | 0.00956465 |  |  | 153460 | 0.7200923 | 0.7035679 | 0.009703663 | 0.7196007 | 0.005042337 | 0.7196058 | 0.006759019
|  |  | 3377 | 0.9708753 | 0.9833449 | 0.001534306 | 0.9687881 | 0.01174606 | 0.968923 | 0.09384567 |  |  | 3301 | 0.934207 | 0.9573075 | 0.007923171 | 0.939722 | 0.00881391 | 0.9397699 | 0.009717192 |  |  | 3525 | 0.8708404 | 0.9605094 | 0.007036429 | 0.9016577 | 0.005874605 | 0.9016684 | 0.006065671 |  |  | 3525 | 0.7698747 | 0.9143023 | 0.007838095 | 0.7866788 | 0.008434753 | 0.7866602 | 0.005745267 |  |  | 195960 | 0.8390919 | 0.8678712 | 0.01248909 | 0.8357327 | 0.008104756 | 0.8357376 | 0.009567313 |  |  | 153760 | 0.7179169 | 0.7035679 | 0.009703663 | 0.7198042 | 0.00504383 | 0.7198093 | 0.006761131
|  |  | 3382 | 0.9717712 | 0.983438 | 0.001528425 | 0.9688987 | 0.01174632 | 0.9690337 | 0.09385727 |  |  | 3306 | 0.934207 | 0.957454 | 0.007896096 | 0.9398392 | 0.008784691 | 0.939887 | 0.009687528 |  |  | 3530 | 0.8719194 | 0.9605535 | 0.007004498 | 0.9016733 | 0.005874018 | 0.9016839 | 0.006064337 |  |  | 3530 | 0.7665117 | 0.9143096 | 0.00783202 | 0.7866878 | 0.008434831 | 0.7866692 | 0.005745337 |  |  | 196260 | 0.8413299 | 0.8678712 | 0.01248909 | 0.8359073 | 0.008107012 | 0.8359122 | 0.009569965 |  |  | 154060 | 0.7179169 | 0.7035679 | 0.009703663 | 0.7200074 | 0.005045312 | 0.7200125 | 0.006763226
|  |  | 3387 | 0.9717712 | 0.9835305 | 0.00152257 | 0.9690088 | 0.01174657 | 0.9691439 | 0.09386882 |  |  | 3311 | 0.9332466 | 0.9575997 | 0.007869101 | 0.9399557 | 0.008755588 | 0.9400035 | 0.00965799 |  |  | 3535 | 0.8719194 | 0.9605973 | 0.006972753 | 0.9016888 | 0.00587344 | 0.9016993 | 0.006063022 |  |  | 3535 | 0.7665117 | 0.9143168 | 0.00782604 | 0.7866968 | 0.008434909 | 0.7866782 | 0.005745408 |  |  | 196560 | 0.8435678 | 0.8678712 | 0.01248909 | 0.8360818 | 0.008109263 | 0.8360867 | 0.009572607 |  |  | 154360 | 0.7200923 | 0.7035679 | 0.009703663 | 0.7202102 | 0.00504678 | 0.7202153 | 0.006765305
|  |  | 3392 | 0.9717712 | 0.9836225 | 0.001516739 | 0.9691185 | 0.01174682 | 0.9692538 | 0.09388033 |  |  | 3316 | 0.9351675 | 0.9577448 | 0.007842183 | 0.9400717 | 0.008726602 | 0.9401193 | 0.009628579 |  |  | 3540 | 0.8719194 | 0.9606409 | 0.006941194 | 0.9017041 | 0.00587287 | 0.9017147 | 0.006061727 |  |  | 3540 | 0.7665117 | 0.9143239 | 0.007820154 | 0.7867058 | 0.008434987 | 0.7866872 | 0.005745478 |  |  | 196860 | 0.8435678 | 0.8678712 | 0.01248909 | 0.836256 | 0.008111511 | 0.8362609 | 0.009575238 |  |  | 154660 | 0.7200923 | 0.7035679 | 0.009703663 | 0.7204127 | 0.005048235 | 0.7204178 | 0.006767366
|  |  | 3397 | 0.9717712 | 0.983714 | 0.001510934 | 0.9692278 | 0.01174708 | 0.9693632 | 0.0938918 |  |  | 3321 | 0.934207 | 0.9578891 | 0.007815345 | 0.940187 | 0.008697732 | 0.9402346 | 0.009599293 |  |  | 3545 | 0.8719194 | 0.9606841 | 0.00690982 | 0.9017194 | 0.005872309 | 0.9017299 | 0.006060451 |  |  | 3545 | 0.7648303 | 0.914331 | 0.00781436 | 0.7867147 | 0.008435066 | 0.7866961 | 0.005745549 |  |  | 197160 | 0.8413299 | 0.8678712 | 0.01248909 | 0.8364301 | 0.008113753 | 0.836435 | 0.009577859 |  |  | 154960 | 0.7266187 | 0.7035679 | 0.009703663 | 0.7206148 | 0.005049678 | 0.7206199 | 0.006769411
|  |  | 3402 | 0.9717712 | 0.9838049 | 0.001505153 | 0.9693367 | 0.01174733 | 0.9694722 | 0.09390323 |  |  | 3326 | 0.9351675 | 0.9580327 | 0.007788585 | 0.9403017 | 0.008668978 | 0.9403492 | 0.009570134 |  |  | 3550 | 0.8719194 | 0.960727 | 0.006878629 | 0.9017345 | 0.005871757 | 0.901745 | 0.006059194 |  |  | 3550 | 0.7665117 | 0.914338 | 0.007808658 | 0.7867237 | 0.008435144 | 0.7867051 | 0.00574562 |  |  | 197460 | 0.8413299 | 0.8678712 | 0.01248909 | 0.8366039 | 0.008115992 | 0.8366089 | 0.00958047 |  |  | 155260 | 0.7157414 | 0.7035679 | 0.009703663 | 0.7208166 | 0.005051108 | 0.7208217 | 0.006771439
|  |  | 3407 | 0.9708753 | 0.9838953 | 0.001499398 | 0.9694452 | 0.01174758 | 0.9695808 | 0.09391462 |  |  | 3331 | 0.9351675 | 0.9581755 | 0.007761903 | 0.9404158 | 0.00864034 | 0.9404631 | 0.0095411 |  |  | 3555 | 0.8729984 | 0.9607696 | 0.006847621 | 0.9017496 | 0.005871214 | 0.90176 | 0.006057956 |  |  | 3555 | 0.7648303 | 0.9143449 | 0.007803045 | 0.7867327 | 0.008435223 | 0.7867141 | 0.005745691 |  |  | 197760 | 0.8390919 | 0.8678712 | 0.01248909 | 0.8367776 | 0.008118226 | 0.8367825 | 0.009583071 |  |  | 155560 | 0.7222678 | 0.7035679 | 0.009703663 | 0.7210181 | 0.005052525 | 0.7210232 | 0.00677345
|  |  | 3412 | 0.9708753 | 0.9839852 | 0.001493668 | 0.9695533 | 0.01174782 | 0.969689 | 0.09392597 |  |  | 3336 | 0.9351675 | 0.9583177 | 0.007735299 | 0.9405293 | 0.008611817 | 0.9405765 | 0.009512191 |  |  | 3560 | 0.8719194 | 0.9608119 | 0.006816796 | 0.9017645 | 0.005870678 | 0.9017748 | 0.006056735 |  |  | 3560 | 0.7681932 | 0.9143517 | 0.00779752 | 0.7867417 | 0.008435301 | 0.7867231 | 0.005745761 |  |  | 198060 | 0.8390919 | 0.8678712 | 0.01248909 | 0.836951 | 0.008120455 | 0.836956 | 0.009585661 |  |  | 155860 | 0.7200923 | 0.7035679 | 0.009703663 | 0.7212192 | 0.00505393 | 0.7212243 | 0.006775445
|  |  | 3417 | 0.9708753 | 0.9840746 | 0.001487963 | 0.969661 | 0.01174807 | 0.9697967 | 0.09393728 |  |  | 3341 | 0.934207 | 0.9584591 | 0.007708774 | 0.9406421 | 0.008583409 | 0.9406893 | 0.009483407 |  |  | 3565 | 0.8719194 | 0.960854 | 0.006786153 | 0.9017793 | 0.005870151 | 0.9017896 | 0.006055533 |  |  | 3565 | 0.7681932 | 0.9143585 | 0.007792083 | 0.7867506 | 0.00843538 | 0.7867321 | 0.005745832 |  |  | 198360 | 0.8413299 | 0.8678712 | 0.01248909 | 0.8371243 | 0.00812268 | 0.8371293 | 0.00958824 |  |  | 156160 | 0.7222678 | 0.7035679 | 0.009703663 | 0.72142 | 0.005055322 | 0.7214251 | 0.006777423
|  |  | 3422 | 0.9708753 | 0.9841634 | 0.001482282 | 0.9697682 | 0.01174831 | 0.9699041 | 0.09394854 |  |  | 3346 | 0.934207 | 0.9585999 | 0.007682327 | 0.9407544 | 0.008555117 | 0.9408015 | 0.009454748 |  |  | 3570 | 0.8719194 | 0.9608958 | 0.006755691 | 0.901794 | 0.005869632 | 0.9018043 | 0.006054348 |  |  | 3570 | 0.7665117 | 0.9143653 | 0.007786732 | 0.7867596 | 0.008435459 | 0.786741 | 0.005745904 |  |  | 198660 | 0.8435678 | 0.8678712 | 0.01248909 | 0.8372973 | 0.008124901 | 0.8373023 | 0.00959081 |  |  | 156460 | 0.7244432 | 0.7035679 | 0.009703663 | 0.7216204 | 0.005056702 | 0.7216256 | 0.006779385
|  |  | 3427 | 0.9708753 | 0.9842517 | 0.001476627 | 0.9698751 | 0.01174856 | 0.9700111 | 0.09395977 |  |  | 3351 | 0.9351675 | 0.9587399 | 0.007655957 | 0.9408661 | 0.008526939 | 0.940913 | 0.009426214 |  |  | 3575 | 0.8729984 | 0.9609372 | 0.006725408 | 0.9018086 | 0.005869121 | 0.9018188 | 0.006053181 |  |  | 3575 | 0.7665117 | 0.9143719 | 0.007781465 | 0.7867686 | 0.008435538 | 0.78675 | 0.005745975 |  |  | 198960 | 0.8458057 | 0.8678712 | 0.01248909 | 0.8374702 | 0.008127118 | 0.8374752 | 0.009593369 |  |  | 156760 | 0.7244432 | 0.7035679 | 0.009703663 | 0.7218205 | 0.005058069 | 0.7218257 | 0.00678133
|  |  | 3432 | 0.9717712 | 0.9843396 | 0.001470996 | 0.9699816 | 0.0117488 | 0.9701177 | 0.09397096 |  |  | 3356 | 0.9351675 | 0.9588793 | 0.007629666 | 0.9409771 | 0.008498876 | 0.941024 | 0.009397804 |  |  | 3580 | 0.8729984 | 0.9609784 | 0.006695306 | 0.9018231 | 0.005868618 | 0.9018333 | 0.006052031 |  |  | 3580 | 0.7665117 | 0.9143785 | 0.007776281 | 0.7867776 | 0.008435617 | 0.786759 | 0.005746046 |  |  | 199260 | 0.8413299 | 0.8678712 | 0.01248909 | 0.8376428 | 0.00812933 | 0.8376479 | 0.009595918 |  |  | 157060 | 0.7222678 | 0.7035679 | 0.009703663 | 0.7220203 | 0.005059423 | 0.7220255 | 0.006783259
|  |  | 3437 | 0.9726672 | 0.9844269 | 0.001465389 | 0.9700876 | 0.01174904 | 0.9702238 | 0.09398211 |  |  | 3361 | 0.9351675 | 0.9590179 | 0.007603453 | 0.9410876 | 0.008470927 | 0.9411343 | 0.009369518 |  |  | 3585 | 0.8729984 | 0.9610194 | 0.006665382 | 0.9018375 | 0.005868123 | 0.9018476 | 0.006050898 |  |  | 3585 | 0.7648303 | 0.914385 | 0.00777118 | 0.7867865 | 0.008435696 | 0.786768 | 0.005746117 |  |  | 199560 | 0.8458057 | 0.8678712 | 0.01248909 | 0.8378153 | 0.008131537 | 0.8378204 | 0.009598456 |  |  | 157360 | 0.7266187 | 0.7035679 | 0.009703663 | 0.7222197 | 0.005060765 | 0.7222249 | 0.006785171
|  |  | 3442 | 0.9708753 | 0.9845137 | 0.001459808 | 0.9701933 | 0.01174928 | 0.9703296 | 0.09399321 |  |  | 3366 | 0.9351675 | 0.9591559 | 0.007577317 | 0.9411975 | 0.008443093 | 0.9412441 | 0.009341356 |  |  | 3590 | 0.8719194 | 0.96106 | 0.006635637 | 0.9018518 | 0.005867635 | 0.9018619 | 0.006049782 |  |  | 3590 | 0.7665117 | 0.9143915 | 0.007766159 | 0.7867955 | 0.008435775 | 0.7867769 | 0.005746189 |  |  | 199860 | 0.8458057 | 0.8678712 | 0.01248909 | 0.8379875 | 0.00813374 | 0.8379927 | 0.009600985 |  |  | 157660 | 0.7157414 | 0.7035679 | 0.009703663 | 0.7224189 | 0.005062095 | 0.722424 | 0.006787067
|  |  | 3447 | 0.9717712 | 0.9846 | 0.001454251 | 0.9702986 | 0.01174952 | 0.970435 | 0.09400428 |  |  | 3371 | 0.934207 | 0.9592931 | 0.007551259 | 0.9413067 | 0.008415373 | 0.9413533 | 0.009313318 |  |  | 3595 | 0.8719194 | 0.9611004 | 0.006606068 | 0.901866 | 0.005867155 | 0.901876 | 0.006048683 |  |  | 3595 | 0.7681932 | 0.9143979 | 0.007761218 | 0.7868045 | 0.008435854 | 0.7867859 | 0.00574626 |  |  | 200160 | 0.8413299 | 0.8678712 | 0.01248909 | 0.8381596 | 0.008135939 | 0.8381647 | 0.009603503 |  |  | 157960 | 0.7244432 | 0.7035679 | 0.009703663 | 0.7226176 | 0.005063412 | 0.7226228 | 0.006788947
|  |  | 3452 | 0.9726672 | 0.9846858 | 0.001448718 | 0.9704035 | 0.01174975 | 0.9705399 | 0.09401531 |  |  | 3376 | 0.9361279 | 0.9594297 | 0.007525278 | 0.9414154 | 0.008387766 | 0.9414619 | 0.009285403 |  |  | 3600 | 0.8719194 | 0.9611405 | 0.006576677 | 0.9018801 | 0.005866683 | 0.90189 | 0.0060476 |  |  | 3600 | 0.7665117 | 0.9144043 | 0.007756355 | 0.7868135 | 0.008435934 | 0.7867949 | 0.005746332 |  |  | 200460 | 0.8458057 | 0.8678712 | 0.01248909 | 0.8383315 | 0.008138133 | 0.8383366 | 0.009606011 |  |  | 158260 | 0.7200923 | 0.7035679 | 0.009703663 | 0.7228161 | 0.005064717 | 0.7228213 | 0.006790811
|  |  | 3457 | 0.9717712 | 0.9847711 | 0.00144321 | 0.970508 | 0.01174999 | 0.9706445 | 0.0940263 |  |  | 3381 | 0.9351675 | 0.9595656 | 0.007499375 | 0.9415236 | 0.008360273 | 0.9415699 | 0.009257611 |  |  | 3605 | 0.8729984 | 0.9611803 | 0.006547462 | 0.9018941 | 0.005866217 | 0.901904 | 0.006046533 |  |  | 3605 | 0.7681932 | 0.9144105 | 0.00775157 | 0.7868224 | 0.008436013 | 0.7868039 | 0.005746404 |  |  | 200760 | 0.8435678 | 0.8678712 | 0.01248909 | 0.8385031 | 0.008140324 | 0.8385083 | 0.009608508 |  |  | 158560 | 0.7222678 | 0.7035679 | 0.009703663 | 0.7230142 | 0.00506601 | 0.7230194 | 0.006792658
|  |  | 3462 | 0.9717712 | 0.984856 | 0.001437726 | 0.9706121 | 0.01175022 | 0.9707487 | 0.09403725 |  |  | 3386 | 0.9351675 | 0.9597008 | 0.007473549 | 0.9416311 | 0.008332894 | 0.9416774 | 0.009229942 |  |  | 3610 | 0.8719194 | 0.9612199 | 0.006518421 | 0.9019079 | 0.005865759 | 0.9019178 | 0.006045482 |  |  | 3610 | 0.7681932 | 0.9144167 | 0.007746861 | 0.7868314 | 0.008436093 | 0.7868128 | 0.005746476 |  |  | 201060 | 0.8413299 | 0.8678712 | 0.01248909 | 0.8386746 | 0.008142509 | 0.8386798 | 0.009610996 |  |  | 158860 | 0.7309696 | 0.7035679 | 0.009703663 | 0.723212 | 0.00506729 | 0.7232172 | 0.00679449
|  |  | 3467 | 0.9717712 | 0.9849403 | 0.001432266 | 0.9707158 | 0.01175046 | 0.9708525 | 0.09404816 |  |  | 3391 | 0.9351675 | 0.9598353 | 0.0074478 | 0.9417381 | 0.008305627 | 0.9417842 | 0.009202396 |  |  | 3615 | 0.8729984 | 0.9612591 | 0.006489556 | 0.9019217 | 0.005865308 | 0.9019316 | 0.006044446 |  |  | 3615 | 0.7681932 | 0.9144229 | 0.007742226 | 0.7868404 | 0.008436172 | 0.7868218 | 0.005746548 |  |  | 201360 | 0.8458057 | 0.8678712 | 0.01248909 | 0.8388459 | 0.00814469 | 0.8388511039 | 0.009613473 |  |  | 159160 | 0.7244432 | 0.7035679 | 0.009703663 | 0.7234094 | 0.005068558 | 0.7234146 | 0.006796305
|  |  | 3472 | 0.9726672 | 0.9850241 | 0.001426831 | 0.9708191 | 0.01175069 | 0.9709559 | 0.09405903 |  |  | 3396 | 0.9361279 | 0.9599692 | 0.007422128 | 0.9418444 | 0.008278474 | 0.9418905 | 0.009174972 |  |  | 3620 | 0.8740774 | 0.9612982 | 0.006460864 | 0.9019354 | 0.005864865 | 0.9019452 | 0.006043426 |  |  | 3620 | 0.7665117 | 0.914429 | 0.007737666 | 0.7868493 | 0.008436252 | 0.7868308 | 0.00574662 |  |  | 201660 | 0.8458057 | 0.8678712 | 0.01248909 | 0.839017 | 0.008146867 | 0.8390222 | 0.009615941 |  |  | 159460 | 0.7179169 | 0.7035679 | 0.009703663 | 0.7236065 | 0.005069814 | 0.7236118 | 0.006798104
|  |  | 3477 | 0.9726672 | 0.9851075 | 0.00142142 | 0.970922 | 0.01175092 | 0.9710589 | 0.09406986 |  |  | 3401 | 0.9361279 | 0.9601024 | 0.007396533 | 0.9419503 | 0.008251433 | 0.9419962 | 0.00914767 |  |  | 3625 | 0.8729984 | 0.9613369 | 0.006432346 | 0.901949 | 0.005864428 | 0.9019588 | 0.006042421 |  |  | 3625 | 0.7681932 | 0.914435 | 0.007733178 | 0.7868583 | 0.008436332 | 0.7868398 | 0.005746692 |  |  | 201960 | 0.8413299 | 0.8678712 | 0.01248909 | 0.8391879 | 0.00814904 | 0.8391931 | 0.009618398 |  |  | 159760 | 0.7222678 | 0.7035679 | 0.009703663 | 0.7238033 | 0.005071058 | 0.7238086 | 0.006799887
|  |  | 3482 | 0.9726672 | 0.9851904 | 0.001416033 | 0.9710246 | 0.01175115 | 0.9711616 | 0.09408066 |  |  | 3406 | 0.9361279 | 0.9602349 | 0.007371016 | 0.9420555 | 0.008224505 | 0.9421014 | 0.00912049 |  |  | 3630 | 0.8729984 | 0.9613754 | 0.006404 | 0.9019625 | 0.005863997 | 0.9019722 | 0.006041432 |  |  | 3630 | 0.7681932 | 0.914441 | 0.007728762 | 0.7868673 | 0.008436412 | 0.7868487 | 0.005746764 |  |  | 202260 | 0.8435678 | 0.8678712 | 0.01248909 | 0.8393585 | 0.008151208 | 0.8393638 | 0.009620845 |  |  | 160060 | 0.7222678 | 0.7035679 | 0.009703663 | 0.7239998 | 0.00507229 | 0.724005 | 0.006801655
|  |  | 3487 | 0.9735632 | 0.9852727 | 0.00141067 | 0.9711268 | 0.01175138 | 0.9712638 | 0.09409142 |  |  | 3411 | 0.9351675 | 0.9603668 | 0.007345575 | 0.9421602 | 0.008197689 | 0.942206 | 0.009093432 |  |  | 3635 | 0.8729984 | 0.9614137 | 0.006375825 | 0.9019759 | 0.005863574 | 0.9019856 | 0.006040457 |  |  | 3635 | 0.7665117 | 0.9144469 | 0.007724417 | 0.7868763 | 0.008436492 | 0.7868577 | 0.005746836 |  |  | 202560 | 0.8413299 | 0.8678712 | 0.01248909 | 0.839529 | 0.008153372 | 0.8395343 | 0.009623282 |  |  | 160360 | 0.7266187 | 0.7035679 | 0.009703663 | 0.7241959 | 0.00507351 | 0.7242012 | 0.006803406
|  |  | 3492 | 0.9717712 | 0.9853547 | 0.001405331 | 0.9712286 | 0.0117516 | 0.9713657 | 0.09410214 |  |  | 3416 | 0.9370884 | 0.960498 | 0.00732021 | 0.9422643 | 0.008170985 | 0.94231 | 0.009066495 |  |  | 3640 | 0.8729984 | 0.9614516 | 0.006347822 | 0.9019892 | 0.005863157 | 0.9019988 | 0.006039496 |  |  | 3640 | 0.7648303 | 0.9144528 | 0.007720141 | 0.7868852 | 0.008436572 | 0.7868667 | 0.005746908 |  |  | 202860 | 0.8435678 | 0.8678712 | 0.01248909 | 0.8396993 | 0.008155532 | 0.8397047 | 0.009625709 |  |  | 160660 | 0.7266187 | 0.7035679 | 0.009703663 | 0.7243917 | 0.005074717 | 0.724397 | 0.006805142
|  |  | 3497 | 0.9726672 | 0.9854361 | 0.001400016 | 0.97133 | 0.01175183 | 0.9714672 | 0.09411282 |  |  | 3421 | 0.9361279 | 0.9606286 | 0.007294923 | 0.9423679 | 0.008144393 | 0.9424135 | 0.009039679 |  |  | 3645 | 0.8740774 | 0.9614894 | 0.006319989 | 0.9020024 | 0.005862747 | 0.902012 | 0.00603855 |  |  | 3645 | 0.7648303 | 0.9144586 | 0.007715933 | 0.7868942 | 0.008436653 | 0.7868756 | 0.005746981 |  |  | 203160 | 0.8502816 | 0.8678712 | 0.01248909 | 0.8398695 | 0.008157687 | 0.8398748 | 0.009628126 |  |  | 160960 | 0.7266187 | 0.7035679 | 0.009703663 | 0.7245872 | 0.005075913 | 0.7245924 | 0.006806862
|  |  | 3502 | 0.9726672 | 0.9855171 | 0.001394725 | 0.971431 | 0.01175206 | 0.9715683 | 0.09412346 |  |  | 3426 | 0.9361279 | 0.9607585 | 0.007269711 | 0.9424709 | 0.008117912 | 0.9425164 | 0.009012985 |  |  | 3650 | 0.8729984 | 0.9615268 | 0.006292326 | 0.9020155 | 0.005862343 | 0.902025 | 0.006037618 |  |  | 3650 | 0.7681932 | 0.9144644 | 0.007711793 | 0.7869032 | 0.008436733 | 0.7868846 | 0.005747053 |  |  | 203460 | 0.8480437 | 0.8678712 | 0.01248909 | 0.8400394 | 0.008159837 | 0.8400447 | 0.009630533 |  |  | 161260 | 0.7266187 | 0.7035679 | 0.009703663 | 0.7247823 | 0.005077097 | 0.7247876 | 0.006808566
|  |  | 3507 | 0.9726672 | 0.9855976 | 0.001389457 | 0.9715317 | 0.01175228 | 0.971669 | 0.09413406 |  |  | 3431 | 0.9361279 | 0.9608878 | 0.007244577 | 0.9425734 | 0.008091543 | 0.9426188 | 0.00898641 |  |  | 3655 | 0.8729984 | 0.961564 | 0.006264832 | 0.9020285 | 0.005861946 | 0.902038 | 0.0060367 |  |  | 3655 | 0.7665117 | 0.9144701 | 0.007707719 | 0.7869121 | 0.008436814 | 0.7868936 | 0.005747126 |  |  | 203760 | 0.8413299 | 0.8678712 | 0.01248909 | 0.8402091 | 0.008161984 | 0.8402144 | 0.00963293 |  |  | 161560 | 0.7287941 | 0.7035679 | 0.009703663 | 0.7249771 | 0.005078268 | 0.7249824 | 0.006810255
|  |  | 3512 | 0.9726672 | 0.9856776 | 0.001384213 | 0.971632 | 0.0117525 | 0.9717694 | 0.09414463 |  |  | 3436 | 0.9351675 | 0.9610164 | 0.007219518 | 0.9426753 | 0.008065285 | 0.9427206 | 0.008959957 |  |  | 3660 | 0.8740774 | 0.961601 | 0.006237506 | 0.9020415 | 0.005861555 | 0.9020509 | 0.006035796 |  |  | 3660 | 0.7681932 | 0.9144757 | 0.00770371 | 0.7869211 | 0.008436894 | 0.7869025 | 0.005747199 |  |  | 204060 | 0.8435678 | 0.8678712 | 0.01248909 | 0.8403786 | 0.008164126 | 0.840384 | 0.009635316 |  |  | 161860 | 0.7222678 | 0.7035679 | 0.009703663 | 0.7251716 | 0.005079428 | 0.7251769 | 0.006811927
|  |  | 3517 | 0.9735632 | 0.9857572 | 0.001378993 | 0.9717319 | 0.01175272 | 0.9718694 | 0.09415516 |  |  | 3441 | 0.9380489 | 0.9611443 | 0.007194535 | 0.9427767 | 0.008039139 | 0.9428219 | 0.008933623 |  |  | 3665 | 0.8751564 | 0.9616377 | 0.006210348 | 0.9020543 | 0.00586117 | 0.9020637 | 0.006034906 |  |  | 3665 | 0.7648303 | 0.9144813 | 0.007699766 | 0.7869301 | 0.008436975 | 0.7869115 | 0.005747272 |  |  | 204360 | 0.8480437 | 0.8678712 | 0.01248909 | 0.8405479 | 0.008166264 | 0.8405533 | 0.009637693 |  |  | 162160 | 0.7287941 | 0.7035679 | 0.009703663 | 0.7253658 | 0.005080576 | 0.7253711 | 0.006813585
|  |  | 3522 | 0.9735632 | 0.9858363 | 0.001373797 | 0.9718314 | 0.01175294 | 0.971969 | 0.09416566 |  |  | 3446 | 0.9380489 | 0.9612717 | 0.007169629 | 0.9428775 | 0.008013102 | 0.9429226 | 0.008907409 |  |  | 3670 | 0.8719194 | 0.9616741 | 0.006183357 | 0.902067 | 0.005860791 | 0.9020764 | 0.006034029 |  |  | 3670 | 0.7665117 | 0.9144868 | 0.007695885 | 0.786939 | 0.008437056 | 0.7869205 | 0.005747344 |  |  | 204660 | 0.8458057 | 0.8678712 | 0.01248909 | 0.8407171 | 0.008168397 | 0.8407225 | 0.00964006 |  |  | 162460 | 0.7244432 | 0.7035679 | 0.009703663 | 0.7255596 | 0.005081712 | 0.7255649 | 0.006815227
|  |  | 3527 | 0.9735632 | 0.985915 | 0.001368624 | 0.9719306 | 0.01175316 | 0.9720682 | 0.09417611 |  |  | 3451 | 0.9351675 | 0.9613984 | 0.007144798 | 0.9429778 | 0.007987177 | 0.9430228 | 0.008881315 |  |  | 3675 | 0.8729984 | 0.9617104 | 0.006156532 | 0.9020797 | 0.005860418 | 0.902089 | 0.006033165 |  |  | 3675 | 0.7665117 | 0.9144923 | 0.007692067 | 0.786948 | 0.008437136 | 0.7869294 | 0.005747417 |  |  | 204960 | 0.8458057 | 0.8678712 | 0.01248909 | 0.840886 | 0.008170527 | 0.8408914 | 0.009642417 |  |  | 162760 | 0.7244432 | 0.7035679 | 0.009703663 | 0.7257532 | 0.005082837 | 0.7257585 | 0.006816853
|  |  | 3532 | 0.9726672 | 0.9859932 | 0.001363474 | 0.9720294 | 0.01175338 | 0.9721671 | 0.09418653 |  |  | 3456 | 0.9370884 | 0.9615244 | 0.007120044 | 0.9430775 | 0.007961361 | 0.9431225 | 0.00885534 |  |  | 3680 | 0.8729984 | 0.9617463 | 0.006129873 | 0.9020923 | 0.005860051 | 0.9021016 | 0.006032314 |  |  | 3680 | 0.7648303 | 0.9144977 | 0.00768831 | 0.786957 | 0.008437217 | 0.7869384 | 0.00574749 |  |  | 205260 | 0.8480437 | 0.8678712 | 0.01248909 | 0.8410548 | 0.008172652 | 0.8410602 | 0.009644764 |  |  | 163060 | 0.7200923 | 0.7035679 | 0.009703663 | 0.7259463 | 0.00508395 | 0.7259517 | 0.006818464
|  |  | 3537 | 0.9726672 | 0.9860709 | 0.001358348 | 0.9721279 | 0.0117536 | 0.9722656 | 0.09419691 |  |  | 3461 | 0.9361279 | 0.9616499 | 0.007095365 | 0.9431767 | 0.007935656 | 0.9432216 | 0.008829484 |  |  | 3685 | 0.8740774 | 0.961782 | 0.006103378 | 0.9021048 | 0.00585969 | 0.902114 | 0.006031476 |  |  | 3685 | 0.7698747 | 0.9145031 | 0.007684613 | 0.7869659 | 0.008437299 | 0.7869474 | 0.005747564 |  |  | 205560 | 0.8458057 | 0.8678712 | 0.01248909 | 0.8412233 | 0.008174772 | 0.8412288 | 0.009647101 |  |  | 163360 | 0.7244432 | 0.7035679 | 0.009703663 | 0.7261392 | 0.005085051 | 0.7261445 | 0.006820059
|  |  | 3542 | 0.9726672 | 0.9861482 | 0.001353246 | 0.972226 | 0.01175382 | 0.9723638 | 0.09420726 |  |  | 3466 | 0.9361279 | 0.9617747 | 0.007070761 | 0.9432754 | 0.00791006 | 0.9433202 | 0.008803747 |  |  | 3690 | 0.8729984 | 0.9618175 | 0.006077048 | 0.9021171 | 0.005859334 | 0.9021264 | 0.006030651 |  |  | 3690 | 0.7681932 | 0.9145084 | 0.007680977 | 0.7869749 | 0.00843738 | 0.7869563 | 0.005747637 |  |  | 205860 | 0.8502816 | 0.8678712 | 0.01248909 | 0.8413917 | 0.008176888 | 0.8413972 | 0.009649428 |  |  | 163660 | 0.7266187 | 0.7035679 | 0.009703663 | 0.7263318 | 0.00508614 | 0.7263371 | 0.006821639
|  |  | 3547 | 0.9735632 | 0.9862251 | 0.001348166 | 0.9723237 | 0.01175403 | 0.9724615 | 0.09421757 |  |  | 3471 | 0.9361279 | 0.9618988 | 0.007046233 | 0.9433736 | 0.007884574 | 0.9434182 | 0.008778129 |  |  | 3695 | 0.8751564 | 0.9618528 | 0.006050881 | 0.9021295 | 0.005858984 | 0.9021386 | 0.006029838 |  |  | 3695 | 0.7665117 | 0.9145137 | 0.007677398 | 0.7869838 | 0.008437461 | 0.7869653 | 0.00574771 |  |  | 206160 | 0.8480437 | 0.8678712 | 0.01248909 | 0.8415599 | 0.008179 | 0.8415654 | 0.009651745 |  |  | 163960 | 0.7244432 | 0.7035679 | 0.009703663 | 0.726524 | 0.005087218 | 0.7265293 | 0.006823204
|  |  | 3552 | 0.9726672 | 0.9863015 | 0.00134311 | 0.972421 | 0.01175425 | 0.9725589 | 0.09422784 |  |  | 3476 | 0.9361279 | 0.9620224 | 0.007021781 | 0.9434712 | 0.007859198 | 0.9435158 | 0.008752629 |  |  | 3700 | 0.8729984 | 0.9618878 | 0.006024878 | 0.9021417 | 0.00585864 | 0.9021508 | 0.006029037 |  |  | 3700 | 0.7715562 | 0.9145189 | 0.007673878 | 0.7869928 | 0.008437542 | 0.7869743 | 0.005747784 |  |  | 206460 | 0.8458057 | 0.8678712 | 0.01248909 | 0.8417278 | 0.008181108 | 0.8417334 | 0.009654053 |  |  | 164260 | 0.7244432 | 0.7035679 | 0.009703663 | 0.7267159 | 0.005088284 | 0.7267212 | 0.006824754
|  |  | 3557 | 0.9735632 | 0.9863774 | 0.001338077 | 0.972518 | 0.01175446 | 0.972656 | 0.09423808 |  |  | 3481 | 0.9361279 | 0.9621454 | 0.006997403 | 0.9435683 | 0.00783393 | 0.9436128 | 0.008727247 |  |  | 3705 | 0.8751564 | 0.9619225 | 0.005999036 | 0.9021538 | 0.005858301 | 0.9021629 | 0.006028249 |  |  | 3705 | 0.7665117 | 0.914524 | 0.007670414 | 0.7870018 | 0.008437624 | 0.7869832 | 0.005747857 |  |  | 206760 | 0.8525196 | 0.8678712 | 0.01248909 | 0.8418956 | 0.008183211 | 0.8419012 | 0.00965635 |  |  | 164560 | 0.7266187 | 0.7035679 | 0.009703663 | 0.7269075 | 0.005089338 | 0.7269128 | 0.006826288
|  |  | 3562 | 0.9735632 | 0.986453 | 0.001333067 | 0.9726147 | 0.01175467 | 0.9727527 | 0.09424828 |  |  | 3486 | 0.9361279 | 0.9622677 | 0.006973101 | 0.9436649 | 0.007808771 | 0.9437093 | 0.008701982 |  |  | 3710 | 0.8751564 | 0.9619571 | 0.005973356 | 0.9021659 | 0.005857968 | 0.9021749 | 0.006027472 |  |  | 3710 | 0.7681932 | 0.9145291 | 0.007667007 | 0.7870107 | 0.008437705 | 0.7869922 | 0.005747931 |  |  | 207060 | 0.8480437 | 0.8678712 | 0.01248909 | 0.8420632 | 0.00818531 | 0.8420688 | 0.009658638 |  |  | 164860 | 0.7266187 | 0.7035679 | 0.009703663 | 0.7270987 | 0.005090381 | 0.7271041 | 0.006827808
|  |  | 3567 | 0.9735632 | 0.9865281 | 0.00132808 | 0.9727109 | 0.01175488 | 0.972849 | 0.09425845 |  |  | 3491 | 0.9370884 | 0.9623894 | 0.006948874 | 0.943761 | 0.007783721 | 0.9438053 | 0.008676835 |  |  | 3715 | 0.8740774 | 0.9619914 | 0.005947836 | 0.9021778 | 0.00585764 | 0.9021869 | 0.006026707 |  |  | 3715 | 0.7665117 | 0.9145342 | 0.007663654 | 0.7870197 | 0.008437787 | 0.7870012 | 0.005748004 |  |  | 207360 | 0.8458057 | 0.8678712 | 0.01248909 | 0.8422306 | 0.008187405 | 0.8422362 | 0.009660916 |  |  | 165160 | 0.7244432 | 0.7035679 | 0.009703663 | 0.7272897 | 0.005091413 | 0.727295 | 0.006829312
|  |  | 3572 | 0.9735632 | 0.9866027 | 0.001323116 | 0.9728069 | 0.01175509 | 0.972945 | 0.09426858 |  |  | 3496 | 0.9370884 | 0.9625105 | 0.006924722 | 0.9438565 | 0.00775878 | 0.9439007 | 0.008651806 |  |  | 3720 | 0.8729984 | 0.9620254 | 0.005922477 | 0.9021897 | 0.005857317 | 0.9021987 | 0.006025954 |  |  | 3720 | 0.7681932 | 0.9145392 | 0.007660356 | 0.7870286 | 0.008437869 | 0.7870101 | 0.005748078 |  |  | 207660 | 0.8502816 | 0.8678712 | 0.01248909 | 0.8423978 | 0.008189496 | 0.8424034 | 0.009663184 |  |  | 165460 | 0.7287941 | 0.7035679 | 0.009703663 | 0.7274803 | 0.005092433 | 0.7274856 | 0.006830801
|  |  | 3577 | 0.9726672 | 0.9866769 | 0.001318175 | 0.9729024 | 0.0117553 | 0.9730406 | 0.09427867 |  |  | 3501 | 0.9380489 | 0.962631 | 0.006900644 | 0.9439516 | 0.007733947 | 0.9439957 | 0.008626893 |  |  | 3725 | 0.8740774 | 0.9620593 | 0.005897277 | 0.9022015 | 0.005856999 | 0.9022105 | 0.006025213 |  |  | 3725 | 0.7681932 | 0.9145442 | 0.007657111 | 0.7870376 | 0.008437951 | 0.7870191 | 0.005748152 |  |  | 207960 | 0.8458057 | 0.8678712 | 0.01248909 | 0.8425649 | 0.008191582 | 0.8425705 | 0.009665442 |  |  | 165760 | 0.7309696 | 0.7035679 | 0.009703663 | 0.7276706 | 0.005093442 | 0.727676 | 0.006832275
|  |  | 3582 | 0.9744591 | 0.9867507 | 0.001313257 | 0.9729977 | 0.01175551 | 0.9731359 | 0.09428873 |  |  | 3506 | 0.9370884 | 0.9627509 | 0.006876641 | 0.9440461 | 0.007709221 | 0.9440901 | 0.008602097 |  |  | 3730 | 0.8740774 | 0.9620929 | 0.005872236 | 0.9022133 | 0.005856687 | 0.9022222 | 0.006024482 |  |  | 3730 | 0.7681932 | 0.9145491 | 0.007653919 | 0.7870466 | 0.008438033 | 0.7870281 | 0.005748226 |  |  | 208260 | 0.8480437 | 0.8678712 | 0.01248909 | 0.8427317 | 0.008193664 | 0.8427373 | 0.009667691 |  |  | 166060 | 0.7266187 | 0.7035679 | 0.009703663 | 0.7278606 | 0.005094439 | 0.7278659 | 0.006833734
|  |  | 3587 | 0.9753551 | 0.9868241 | 0.001308362 | 0.9730925 | 0.01175572 | 0.9732308 | 0.09429875 |  |  | 3511 | 0.9361279 | 0.9628702 | 0.006852713 | 0.9441401 | 0.007684604 | 0.9441841 | 0.008577417 |  |  | 3735 | 0.8740774 | 0.9621262 | 0.005847354 | 0.9022249 | 0.005856379 | 0.9022338 | 0.006023763 |  |  | 3735 | 0.7665117 | 0.914554 | 0.007650779 | 0.7870555 | 0.008438115 | 0.787037 | 0.0057483 |  |  | 208560 | 0.8458057 | 0.8678712 | 0.01248909 | 0.8428983 | 0.008195742 | 0.842904 | 0.009669929 |  |  | 166360 | 0.7200923 | 0.7035679 | 0.009703663 | 0.7280502 | 0.005095425 | 0.7280556 | 0.006835178
|  |  | 3592 | 0.9726672 | 0.986897 | 0.001303489 | 0.973187 | 0.01175593 | 0.9733253 | 0.09430874 |  |  | 3516 | 0.9380489 | 0.9629889 | 0.006828859 | 0.9442337 | 0.007660094 | 0.9442775 | 0.008552854 |  |  | 3740 | 0.8740774 | 0.9621594 | 0.005822628 | 0.9022365 | 0.005856077 | 0.9022453 | 0.006023055 |  |  | 3740 | 0.7681932 | 0.9145588 | 0.007647689 | 0.7870645 | 0.008438197 | 0.787046 | 0.005748374 |  |  | 208860 | 0.8480437 | 0.8678712 | 0.01248909 | 0.8430648 | 0.008197815 | 0.8430704 | 0.009672158 |  |  | 166660 | 0.7200923 | 0.7035679 | 0.009703663 | 0.7282396 | 0.005096399 | 0.728245 | 0.006836608
|  |  | 3597 | 0.9744591 | 0.9869695 | 0.001298639 | 0.9732812 | 0.01175613 | 0.9734195 | 0.09431869 |  |  | 3521 | 0.9380489 | 0.9631071 | 0.006805079 | 0.9443267 | 0.007635691 | 0.9443705 | 0.008528406 |  |  | 3745 | 0.8740774 | 0.9621923 | 0.00579806 | 0.902248 | 0.005855779 | 0.9022567 | 0.006022357 |  |  | 3745 | 0.7665117 | 0.9145636 | 0.00764465 | 0.7870734 | 0.008438279 | 0.7870549 | 0.005748448 |  |  | 209160 | 0.8480437 | 0.8678712 | 0.01248909 | 0.843231 | 0.008199884 | 0.8432367 | 0.009674378 |  |  | 166960 | 0.7287941 | 0.7035679 | 0.009703663 | 0.7284286 | 0.005097363 | 0.728434 | 0.006838022
|  |  | 3602 | 0.9744591 | 0.9870416 | 0.001293812 | 0.973375 | 0.01175634 | 0.9735134 | 0.09432861 |  |  | 3526 | 0.9370884 | 0.9632246 | 0.006781374 | 0.9444192 | 0.007611395 | 0.9444629 | 0.008504074 |  |  | 3750 | 0.8740774 | 0.962225 | 0.005773648 | 0.9022594 | 0.005855486 | 0.9022681 | 0.006021671 |  |  | 3750 | 0.7665117 | 0.9145683 | 0.00764166 | 0.7870824 | 0.008438361 | 0.7870639 | 0.005748522 |  |  | 209460 | 0.8502816 | 0.8678712 | 0.01248909 | 0.8433971 | 0.008201949 | 0.8434028 | 0.009676587 |  |  | 167260 | 0.7309696 | 0.7035679 | 0.009703663 | 0.7286173 | 0.005098315 | 0.7286227 | 0.006839422
|  |  | 3607 | 0.9735632 | 0.9871133 | 0.001289007 | 0.9734685 | 0.01175654 | 0.9736069 | 0.09433849 |  |  | 3531 | 0.9370884 | 0.9633415 | 0.006757743 | 0.9445113 | 0.007587206 | 0.9445548 | 0.008479858 |  |  | 3755 | 0.8751564 | 0.9622575 | 0.005749391 | 0.9022707 | 0.005855198 | 0.9022794 | 0.006020994 |  |  | 3755 | 0.7681932 | 0.914573 | 0.007638719 | 0.7870914 | 0.008438444 | 0.7870729 | 0.005748597 |  |  | 209760 | 0.8480437 | 0.8678712 | 0.01248909 | 0.843563 | 0.00820401 | 0.8435687 | 0.009678787 |  |  | 167560 | 0.7222678 | 0.7035679 | 0.009703663 | 0.7288057 | 0.005099256 | 0.7288111 | 0.006840807
|  |  | 3612 | 0.9744591 | 0.9871846 | 0.001284225 | 0.9735616 | 0.01175674 | 0.9737001 | 0.09434834 |  |  | 3536 | 0.9370884 | 0.9634579 | 0.006734185 | 0.9446028 | 0.007563124 | 0.9446463 | 0.008455756 |  |  | 3760 | 0.8751564 | 0.9622898 | 0.005725289 | 0.9022819 | 0.005854914 | 0.9022906 | 0.006020328 |  |  | 3760 | 0.7681932 | 0.9145776 | 0.007635825 | 0.7871003 | 0.008438526 | 0.7870818 | 0.005748671 |  |  | 210060 | 0.8480437 | 0.8678712 | 0.01248909 | 0.8437287 | 0.008206066 | 0.8437344 | 0.009680977 |  |  | 167860 | 0.7287941 | 0.7035679 | 0.009703663 | 0.7289938 | 0.005100186 | 0.7289992 | 0.006842178
|  |  | 3617 | 0.9735632 | 0.9872555 | 0.001279465 | 0.9736544 | 0.01175695 | 0.9737929 | 0.09435815 |  |  | 3541 | 0.9370884 | 0.9635737 | 0.006710701 | 0.9446939 | 0.007539148 | 0.9447373 | 0.008431769 |  |  | 3765 | 0.8740774 | 0.9623218 | 0.005701341 | 0.9022931 | 0.005854635 | 0.9023018 | 0.006019673 |  |  | 3765 | 0.7681932 | 0.9145822 | 0.007632979 | 0.7871093 | 0.008438609 | 0.7870908 | 0.005748746 |  |  | 210360 | 0.8480437 | 0.8678712 | 0.01248909 | 0.8438942 | 0.008208119 | 0.8438999 | 0.009683158 |  |  | 168160 | 0.7244432 | 0.7035679 | 0.009703663 | 0.7291816 | 0.005101105 | 0.729187 | 0.006843534
|  |  | 3622 | 0.9744591 | 0.9873259 | 0.001274727 | 0.9737469 | 0.01175715 | 0.9738854 | 0.09436793 |  |  | 3546 | 0.9380489 | 0.9636889 | 0.006687292 | 0.9447845 | 0.007515278 | 0.9448277 | 0.008407897 |  |  | 3770 | 0.8740774 | 0.9623536 | 0.005677547 | 0.9023042 | 0.005854361 | 0.9023128 | 0.006019027 |  |  | 3770 | 0.7648303 | 0.9145867 | 0.007630179 | 0.7871182 | 0.008438692 | 0.7870997 | 0.00574882 |  |  | 210660 | 0.8502816 | 0.8678712 | 0.01248909 | 0.8440595 | 0.008210167 | 0.8440652 | 0.009685329 |  |  | 168460 | 0.7222678 | 0.7035679 | 0.009703663 | 0.729369 | 0.005102012 | 0.7293744 | 0.006844875
|  |  | 3627 | 0.9735632 | 0.9873959 | 0.001270012 | 0.973839 | 0.01175735 | 0.9739775 | 0.09437768 |  |  | 3551 | 0.9380489 | 0.9638035 | 0.006663955 | 0.9448745 | 0.007491513 | 0.9449177 | 0.008384139 |  |  | 3775 | 0.8751564 | 0.9623852 | 0.005653906 | 0.9023152 | 0.005854091 | 0.9023238 | 0.006018391 |  |  | 3775 | 0.7681932 | 0.9145912 | 0.007627425 | 0.7871272 | 0.008438774 | 0.7871087 | 0.005748895 |  |  | 210960 | 0.8458057 | 0.8678712 | 0.01248909 | 0.8442246 | 0.00821221 | 0.8442304 | 0.00968749 |  |  | 168760 | 0.7287941 | 0.7035679 | 0.009703663 | 0.7295561 | 0.005102909 | 0.7295616 | 0.006846202
|  |  | 3632 | 0.9753551 | 0.9874656 | 0.001265319 | 0.9739308 | 0.01175755 | 0.9740693 | 0.09438739 |  |  | 3556 | 0.9380489 | 0.9639175 | 0.006640692 | 0.9449641 | 0.007467855 | 0.9450073 | 0.008360494 |  |  | 3780 | 0.8740774 | 0.9624166 | 0.005630417 | 0.9023262 | 0.005853825 | 0.9023347 | 0.006017765 |  |  | 3780 | 0.7681932 | 0.9145957 | 0.007624716 | 0.7871361 | 0.008438857 | 0.7871176 | 0.00574897 |  |  | 211260 | 0.8525196 | 0.8678712 | 0.01248909 | 0.8443895 | 0.00821425 | 0.8443953 | 0.009689642 |  |  | 169060 | 0.7266187 | 0.7035679 | 0.009703663 | 0.729743 | 0.005103794 | 0.7297484 | 0.006847514
|  |  | 3637 | 0.9753551 | 0.9875348 | 0.001260648 | 0.9740222 | 0.01175775 | 0.9741608 | 0.09439707 |  |  | 3561 | 0.9380489 | 0.964031 | 0.006617503 | 0.9450533 | 0.007444302 | 0.9450963 | 0.008336964 |  |  | 3785 | 0.8740774 | 0.9624478 | 0.005607079 | 0.9023371 | 0.005853564 | 0.9023456 | 0.006017149 |  |  | 3785 | 0.7749191 | 0.9146001 | 0.007622051 | 0.7871451 | 0.00843894 | 0.7871266 | 0.005749045 |  |  | 211560 | 0.8502816 | 0.8678712 | 0.01248909 | 0.8445543 | 0.008216285 | 0.8445601 | 0.009691784 |  |  | 169360 | 0.7266187 | 0.7035679 | 0.009703663 | 0.7299295 | 0.005104669 | 0.7299349 | 0.006848812
|  |  | 3642 | 0.9744591 | 0.9876036 | 0.001255999 | 0.9741133 | 0.01175795 | 0.9742519 | 0.09440671 |  |  | 3566 | 0.9390093 | 0.9641439 | 0.006594386 | 0.9451419 | 0.007420854 | 0.9451849 | 0.008313547 |  |  | 3790 | 0.8751564 | 0.9624788 | 0.005583893 | 0.9023479 | 0.005853307 | 0.9023564 | 0.006016542 |  |  | 3790 | 0.7665117 | 0.9146045 | 0.00761943 | 0.787154 | 0.008439023 | 0.7871356 | 0.00574912 |  |  | 211860 | 0.8480437 | 0.8678712 | 0.01248909 | 0.8447188 | 0.008218316 | 0.8447246 | 0.009693917 |  |  | 169660 | 0.7222678 | 0.7035679 | 0.009703663 | 0.7301157 | 0.005105532 | 0.7301211 | 0.006850095
|  |  | 3647 | 0.9753551 | 0.9876721 | 0.001251372 | 0.9742041 | 0.01175815 | 0.9743427 | 0.09441632 |  |  | 3571 | 0.9370884 | 0.9642563 | 0.006571343 | 0.9452301 | 0.007397511 | 0.9452729 | 0.008290243 |  |  | 3795 | 0.8751564 | 0.9625095 | 0.005560856 | 0.9023586 | 0.005853054 | 0.9023671 | 0.006015945 |  |  | 3795 | 0.7681932 | 0.9146088 | 0.007616851 | 0.787163 | 0.008439107 | 0.7871445 | 0.005749195 |  |  | 212160 | 0.8525196 | 0.8678712 | 0.01248909 | 0.8448832 | 0.008220343 | 0.844889 | 0.00969604 |  |  | 169960 | 0.7222678 | 0.7035679 | 0.009703663 | 0.7303016 | 0.005106385 | 0.730307 | 0.006851364
|  |  | 3652 | 0.9753551 | 0.9877401 | 0.001246767 | 0.9742945 | 0.01175834 | 0.9744331 | 0.0944259 |  |  | 3576 | 0.9370884 | 0.9643681 | 0.006548373 | 0.9453178 | 0.007374272 | 0.9453606 | 0.008267051 |  |  | 3800 | 0.8740774 | 0.9625401 | 0.00553797 | 0.9023693 | 0.005852805 | 0.9023777 | 0.006015357 |  |  | 3800 | 0.7665117 | 0.9146131 | 0.007614315 | 0.7871719 | 0.00843919 | 0.7871535 | 0.00574927 |  |  | 212460 | 0.8502816 | 0.8678712 | 0.01248909 | 0.8450474 | 0.008222366 | 0.8450532 | 0.009698153 |  |  | 170260 | 0.7179169 | 0.7035679 | 0.009703663 | 0.7304871 | 0.005107227 | 0.7304926 | 0.006852619
|  |  | 3657 | 0.976251 | 0.9878077 | 0.001242184 | 0.9743846 | 0.01175854 | 0.9745232 | 0.09443544 |  |  | 3581 | 0.9380489 | 0.9644793 | 0.006525475 | 0.945405 | 0.007351138 | 0.9454477 | 0.008243973 |  |  | 3805 | 0.8751564 | 0.9625704 | 0.005515232 | 0.9023799 | 0.005852561 | 0.9023882 | 0.006014777 |  |  | 3805 | 0.7681932 | 0.9146173 | 0.00761182 | 0.7871809 | 0.008439273 | 0.7871624 | 0.005749345 |  |  | 212760 | 0.8547575 | 0.8678712 | 0.01248909 | 0.8452114 | 0.008224385 | 0.8452172 | 0.009700257 |  |  | 170560 | 0.733145 | 0.7035679 | 0.009703663 | 0.7306724 | 0.005108058 | 0.7306779 | 0.00685386
|  |  | 3662 | 0.9753551 | 0.987875 | 0.001237623 | 0.9744744 | 0.01175874 | 0.974613 | 0.09444495 |  |  | 3586 | 0.9390093 | 0.96459 | 0.00650265 | 0.9454918 | 0.007328108 | 0.9455344 | 0.008221006 |  |  | 3810 | 0.8729984 | 0.9626006 | 0.005492643 | 0.9023904 | 0.00585232 | 0.9023987 | 0.006014207 |  |  | 3810 | 0.7665117 | 0.9146216 | 0.007609366 | 0.7871899 | 0.008439357 | 0.7871714 | 0.005749421 |  |  | 213060 | 0.8525196 | 0.8678712 | 0.01248909 | 0.8453752 | 0.008226399 | 0.845381 | 0.009702351 |  |  | 170860 | 0.7287941 | 0.7035679 | 0.009703663 | 0.7308574 | 0.005108878 | 0.7308628 | 0.006855086
|  |  | 3667 | 0.9753551 | 0.9879418 | 0.001233083 | 0.9745638 | 0.01175893 | 0.9747025 | 0.09445442 |  |  | 3591 | 0.9370884 | 0.9647001 | 0.006479898 | 0.9455781 | 0.007305182 | 0.9456206 | 0.008198152 |  |  | 3815 | 0.8751564 | 0.9626305 | 0.005470201 | 0.9024008 | 0.005852084 | 0.9024091 | 0.006013646 |  |  | 3815 | 0.7681932 | 0.9146257 | 0.007606952 | 0.7871988 | 0.00843944 | 0.7871803 | 0.005749496 |  |  | 213360 | 0.8525196 | 0.8678712 | 0.01248909 | 0.8455388 | 0.008228409 | 0.8455447 | 0.009704436 |  |  | 171160 | 0.7287941 | 0.7035679 | 0.009703663 | 0.731042 | 0.005109688 | 0.7310475 | 0.006856298
|  |  | 3672 | 0.9753551 | 0.9880083 | 0.001228566 | 0.9746529 | 0.01175912 | 0.9747916 | 0.09446387 |  |  | 3596 | 0.9380489 | 0.9648097 | 0.006457218 | 0.945664 | 0.00728236 | 0.9457064 | 0.008175409 |  |  | 3820 | 0.8751564 | 0.9626603 | 0.005447907 | 0.9024112 | 0.005851851 | 0.9024195 | 0.006013093 |  |  | 3820 | 0.7665117 | 0.9146298 | 0.007604578 | 0.7872078 | 0.008439524 | 0.7871893 | 0.005749572 |  |  | 213660 | 0.8502816 | 0.8678712 | 0.01248909 | 0.8457022 | 0.008230415 | 0.8457081 | 0.009706512 |  |  | 171460 | 0.7244432 | 0.7035679 | 0.009703663 | 0.7312263 | 0.005110486 | 0.7312318 | 0.006857496
|  |  | 3677 | 0.976251 | 0.9880744 | 0.00122407 | 0.9747417 | 0.01175932 | 0.9748804 | 0.09447328 |  |  | 3601 | 0.9380489 | 0.9649187 | 0.006434611 | 0.9457494 | 0.007259641 | 0.9457917 | 0.008152777 |  |  | 3825 | 0.8751564 | 0.9626898 | 0.005425758 | 0.9024215 | 0.005851622 | 0.9024298 | 0.006012549 |  |  | 3825 | 0.7681932 | 0.9146339 | 0.007602243 | 0.7872167 | 0.008439608 | 0.7871982 | 0.005749647 |  |  | 213960 | 0.8458057 | 0.8678712 | 0.01248909 | 0.8458654 | 0.008232417 | 0.8458714 | 0.009708578 |  |  | 171760 | 0.733145 | 0.7035679 | 0.009703663 | 0.7314104 | 0.005111274 | 0.7314158 | 0.00685868
|  |  | 3682 | 0.9753551 | 0.9881401 | 0.001219595 | 0.9748302 | 0.01175951 | 0.9749689 | 0.09448266 |  |  | 3606 | 0.9370884 | 0.9650272 | 0.006412075 | 0.9458343 | 0.007237026 | 0.9458765 | 0.008130257 |  |  | 3830 | 0.8751564 | 0.9627191 | 0.005403756 | 0.9024318 | 0.005851397 | 0.90244 | 0.006012013 |  |  | 3830 | 0.7698747 | 0.914638 | 0.007599946 | 0.7872257 | 0.008439692 | 0.7872072 | 0.005749723 |  |  | 214260 | 0.8480437 | 0.8678712 | 0.01248909 | 0.8460285 | 0.008234414 | 0.8460344 | 0.009710634 |  |  | 172060 | 0.7222678 | 0.7035679 | 0.009703663 | 0.7315941 | 0.005112052 | 0.7315996 | 0.00685985
|  |  | 3687 | 0.977147 | 0.9882054 | 0.001215143 | 0.9749183 | 0.0117597 | 0.975057 | 0.094492 |  |  | 3611 | 0.9380489 | 0.9651351 | 0.006389612 | 0.9459188 | 0.007214513 | 0.9459609 | 0.008107847 |  |  | 3835 | 0.8740774 | 0.9627483 | 0.005381899 | 0.9024419 | 0.005851175 | 0.9024501 | 0.006011486 |  |  | 3835 | 0.7698747 | 0.914642 | 0.007597687 | 0.7872346 | 0.008439776 | 0.7872161 | 0.005749799 |  |  | 214560 | 0.8525196 | 0.8678712 | 0.01248909 | 0.8461914 | 0.008236408 | 0.8461973 | 0.009712681 |  |  | 172360 | 0.7309696 | 0.7035679 | 0.009703663 | 0.7317775 | 0.005112818 | 0.731783 | 0.006861006
|  |  | 3692 | 0.9744591 | 0.9882704 | 0.001210711 | 0.9750062 | 0.01175989 | 0.9751449 | 0.09450131 |  |  | 3616 | 0.9390093 | 0.9652425 | 0.006367221 | 0.9460028 | 0.007192103 | 0.9460449 | 0.008085548 |  |  | 3840 | 0.8740774 | 0.9627772 | 0.005360186 | 0.902452 | 0.005850958 | 0.9024602 | 0.006010967 |  |  | 3840 | 0.7665117 | 0.9146459 | 0.007595465 | 0.7872436 | 0.00843986 | 0.7872251 | 0.005749875 |  |  | 214860 | 0.8547575 | 0.8678712 | 0.01248909 | 0.846354 | 0.008238397 | 0.84636 | 0.009714719 |  |  | 172660 | 0.7266187 | 0.7035679 | 0.009703663 | 0.7319606 | 0.005113574 | 0.7319661 | 0.006862148
|  |  | 3697 | 0.9744591 | 0.988335 | 0.001206301 | 0.9750937 | 0.01176008 | 0.9752324 | 0.09451059 |  |  | 3621 | 0.9380489 | 0.9653494 | 0.006344901 | 0.9460864 | 0.007169796 | 0.9461284 | 0.00806336 |  |  | 3845 | 0.8751564 | 0.9628059 | 0.005338617 | 0.9024621 | 0.005850744 | 0.9024702 | 0.006010456 |  |  | 3845 | 0.7681932 | 0.9146499 | 0.007593279 | 0.7872525 | 0.008439944 | 0.7872341 | 0.005749951 |  |  | 215160 | 0.8502816 | 0.8678712 | 0.01248909 | 0.8465165 | 0.008240382 | 0.8465225 | 0.009716747 |  |  | 172960 | 0.7244432 | 0.7035679 | 0.009703663 | 0.7321434 | 0.00511432 | 0.7321489 | 0.006863276
|  |  | 3702 | 0.976251 | 0.9883992 | 0.001201913 | 0.9751808 | 0.01176027 | 0.9753196 | 0.09451984 |  |  | 3626 | 0.9380489 | 0.9654557 | 0.006322653 | 0.9461695119 | 0.007147591 | 0.9462114 | 0.008041281 |  |  | 3850 | 0.8762354 | 0.9628345 | 0.005317191 | 0.9024721 | 0.005850533 | 0.9024802 | 0.006009953 |  |  | 3850 | 0.7681932 | 0.9146537 | 0.00759113 | 0.7872615 | 0.008440028 | 0.787243 | 0.005750027 |  |  | 215460 | 0.8525196 | 0.8678712 | 0.01248909 | 0.8466789 | 0.008242363 | 0.8466849 | 0.009718766 |  |  | 173260 | 0.7309696 | 0.7035679 | 0.009703663 | 0.7323259 | 0.005115055 | 0.7323314 | 0.006864391
|  |  | 3707 | 0.9753551 | 0.988463 | 0.001197545 | 0.9752677 | 0.01176046 | 0.9754064 | 0.09452906 |  |  | 3631 | 0.9390093 | 0.9655615 | 0.006300477 | 0.9462522 | 0.007125487 | 0.946294 | 0.008019312 |  |  | 3855 | 0.8751564 | 0.9628628 | 0.005295908 | 0.902482 | 0.005850326 | 0.90249 | 0.006009458 |  |  | 3855 | 0.7665117 | 0.9146576 | 0.007589016 | 0.7872704 | 0.008440113 | 0.787252 | 0.005750103 |  |  | 215760 | 0.8547575 | 0.8678712 | 0.01248909 | 0.846841 | 0.00824434 | 0.846847 | 0.009720776 |  |  | 173560 | 0.7266187 | 0.7035679 | 0.009703663 | 0.7325081 | 0.005115779 | 0.7325136 | 0.006865491
|  |  | 3712 | 0.9753551 | 0.9885264 | 0.001193199 | 0.9753542 | 0.01176065 | 0.975493 | 0.09453824 |  |  | 3636 | 0.9390093 | 0.9656668 | 0.006278372 | 0.9463345 | 0.007103486 | 0.9463762 | 0.007997452 |  |  | 3860 | 0.8740774 | 0.962891 | 0.005274767 | 0.9024918 | 0.005850122 | 0.9024998 | 0.006008971 |  |  | 3860 | 0.7698747 | 0.9146614 | 0.007586937 | 0.7872793 | 0.008440197 | 0.7872609 | 0.005750179 |  |  | 216060 | 0.8502816 | 0.8678712 | 0.01248909 | 0.8470029 | 0.008246312 | 0.847009 | 0.009722776 |  |  | 173860 | 0.7244432 | 0.7035679 | 0.009703663 | 0.73269 | 0.005116494 | 0.7326955 | 0.006866578
|  |  | 3717 | 0.9753551 | 0.9885895 | 0.001188874 | 0.9754405 | 0.01176084 | 0.9755792 | 0.09454739 |  |  | 3641 | 0.9399698 | 0.9657715 | 0.006256339 | 0.9464163 | 0.007081586 | 0.9464579 | 0.007975702 |  |  | 3865 | 0.8762354 | 0.962919 | 0.005253767 | 0.9025016 | 0.005849922 | 0.9025096 | 0.006008491 |  |  | 3865 | 0.7648303 | 0.9146652 | 0.007584892 | 0.7872883 | 0.008440282 | 0.7872699 | 0.005750255 |  |  | 216360 | 0.8547575 | 0.8678712 | 0.01248909 | 0.8471647 | 0.008248281 | 0.8471707 | 0.009724767 |  |  | 174160 | 0.7244432 | 0.7035679 | 0.009703663 | 0.7328715 | 0.005117197 | 0.732877 | 0.006867651
|  |  | 3722 | 0.976251 | 0.9886523 | 0.00118457 | 0.9755264 | 0.01176103 | 0.9756651 | 0.09455651 |  |  | 3646 | 0.9390093 | 0.9658757 | 0.006234376 | 0.9464976 | 0.007059787 | 0.9465392 | 0.00795406 |  |  | 3870 | 0.8740774 | 0.9629468 | 0.005232908 | 0.9025113 | 0.005849725 | 0.9025193 | 0.006008019 |  |  | 3870 | 0.7681932 | 0.9146689 | 0.00758288 | 0.7872972 | 0.008440366 | 0.7872788 | 0.005750332 |  |  | 216660 | 0.8547575 | 0.8678712 | 0.01248909 | 0.8473262 | 0.008250245 | 0.8473323 | 0.009726749 |  |  | 174460 | 0.7222678 | 0.7035679 | 0.009703663 | 0.7330528 | 0.00511789 | 0.7330583 | 0.006868711
|  |  | 3727 | 0.976251 | 0.9887146 | 0.001180287 | 0.975612 | 0.01176122 | 0.9757507 | 0.0945656 |  |  | 3651 | 0.9370884 | 0.9659794 | 0.006212485 | 0.9465786 | 0.007038089 | 0.94662 | 0.007932526 |  |  | 3875 | 0.8751564 | 0.9629743 | 0.005212189 | 0.902521 | 0.005849532 | 0.9025289 | 0.006007554 |  |  | 3875 | 0.7665117 | 0.9146726 | 0.007580902 | 0.7873062 | 0.008440451 | 0.7872878 | 0.005750408 |  |  | 216960 | 0.8502816 | 0.8678712 | 0.01248909 | 0.8474876 | 0.008252205 | 0.8474937 | 0.009728721 |  |  | 174760 | 0.7222678 | 0.7035679 | 0.009703663 | 0.7332338 | 0.005118573 | 0.7332393 | 0.006869757
|  |  | 3732 | 0.976251 | 0.9887766 | 0.001176025 | 0.9756973 | 0.0117614 | 0.975836 | 0.09457466 |  |  | 3656 | 0.9390093 | 0.9660826 | 0.006190664 | 0.9466591 | 0.007016492 | 0.9467005 | 0.007911101 |  |  | 3880 | 0.8751564 | 0.9630018 | 0.00519161 | 0.9025306 | 0.005849342 | 0.9025385 | 0.006007096 |  |  | 3880 | 0.7665117 | 0.9146763 | 0.007578957 | 0.7873151 | 0.008440536 | 0.7872967 | 0.005750485 |  |  | 217260 | 0.8569955 | 0.8678712 | 0.01248909 | 0.8476488 | 0.008254161 | 0.8476549 | 0.009730684 |  |  | 175060 | 0.7266187 | 0.7035679 | 0.009703663 | 0.7334145 | 0.005119246 | 0.7334199 | 0.006870789
|  |  | 3737 | 0.9753551 | 0.9888383 | 0.001171785 | 0.9757823 | 0.01176159 | 0.975921 | 0.09458368 |  |  | 3661 | 0.9390093 | 0.9661853 | 0.006168914 | 0.9467392 | 0.006994996 | 0.9467805 | 0.007889784 |  |  | 3885 | 0.8751564 | 0.963029 | 0.005171169 | 0.9025401 | 0.005849155 | 0.902548 | 0.006006646 |  |  | 3885 | 0.7665117 | 0.9146799 | 0.007577044 | 0.7873241 | 0.008440621 | 0.7873056 | 0.005750561 |  |  | 217560 | 0.8592334 | 0.8678712 | 0.01248909 | 0.8478098 | 0.008256113 | 0.847816 | 0.009732638 |  |  | 175360 | 0.7222678 | 0.7035679 | 0.009703663 | 0.7335948 | 0.005119908 | 0.7336003 | 0.006871808
|  |  | 3742 | 0.976251 | 0.9888996 | 0.001167564 | 0.9758669 | 0.01176177 | 0.9760056 | 0.09459268 |  |  | 3666 | 0.9390093 | 0.9662874 | 0.006147235 | 0.9468188 | 0.0069736 | 0.94686 | 0.007868575 |  |  | 3890 | 0.8751564 | 0.963056 | 0.005150867 | 0.9025496 | 0.005848971 | 0.9025574 | 0.006006203 |  |  | 3890 | 0.7665117 | 0.9146835 | 0.007575162 | 0.787333 | 0.008440706 | 0.7873146 | 0.005750638 |  |  | 217860 | 0.8525196 | 0.8678712 | 0.01248909 | 0.8479707 | 0.008258061 | 0.8479768 | 0.009734583 |  |  | 175660 | 0.7266187 | 0.7035679 | 0.009703663 | 0.7337749 | 0.00512056 | 0.7337804 | 0.006872813
|  |  | 3747 | 0.9753551 | 0.9889605 | 0.001163365 | 0.9759513 | 0.01176196 | 0.97609 | 0.09460164 |  |  | 3671 | 0.9390093 | 0.9663891 | 0.006125626 | 0.946898 | 0.006952303 | 0.9469392 | 0.007847472 |  |  | 3895 | 0.8762354 | 0.9630829 | 0.005130702 | 0.902559 | 0.00584879 | 0.9025668 | 0.006005766 |  |  | 3895 | 0.7681932 | 0.9146871 | 0.007573311 | 0.787342 | 0.008440791 | 0.7873235 | 0.005750715 |  |  | 218160 | 0.8458057 | 0.8678712 | 0.01248909 | 0.8481313 | 0.008260005 | 0.8481375 | 0.009736518 |  |  | 175960 | 0.7244432 | 0.7035679 | 0.009703663 | 0.7339546 | 0.005121202 | 0.7339601 | 0.006873805
|  |  | 3752 | 0.9753551 | 0.9890211 | 0.001159186 | 0.9760354 | 0.01176214 | 0.976174 | 0.09461057 |  |  | 3676 | 0.9390093 | 0.9664902 | 0.006104088 | 0.9469769 | 0.006931107 | 0.9470179 | 0.007826477 |  |  | 3900 | 0.8751564 | 0.9631095 | 0.005110674 | 0.9025683 | 0.005848612 | 0.9025761 | 0.006005337 |  |  | 3900 | 0.7698747 | 0.9146906 | 0.007571492 | 0.7873509 | 0.008440877 | 0.7873325 | 0.005750792 |  |  | 218460 | 0.8525196 | 0.8678712 | 0.01248909 | 0.8482918 | 0.008261945 | 0.848298 | 0.009738444 |  |  | 176260 | 0.7244432 | 0.7035679 | 0.009703663 | 0.7341341 | 0.005121834 | 0.7341396 | 0.006874784
|  |  | 3757 | 0.9753551 | 0.9890813 | 0.001155028 | 0.9761191 | 0.01176232 | 0.9762578 | 0.09461947 |  |  | 3681 | 0.9390093 | 0.9665908 | 0.00608262 | 0.9470552 | 0.00691001 | 0.9470962 | 0.007805589 |  |  | 3905 | 0.8751564 | 0.963136 | 0.005090782 | 0.9025776 | 0.005848437 | 0.9025854 | 0.006004915 |  |  | 3905 | 0.7698747 | 0.9146941 | 0.007569702 | 0.7873599 | 0.008440962 | 0.7873414 | 0.005750869 |  |  | 218760 | 0.8547575 | 0.8678712 | 0.01248909 | 0.8484521 | 0.00826388 | 0.8484582 | 0.009740361 |  |  | 176560 | 0.7179169 | 0.7035679 | 0.009703663 | 0.7343133 | 0.005122455 | 0.7343188 | 0.006875749
|  |  | 3762 | 0.976251 | 0.9891412 | 0.001150891 | 0.9762026 | 0.01176251 | 0.9763412 | 0.09462834 |  |  | 3686 | 0.9399698 | 0.966691 | 0.006061222 | 0.9471332 | 0.006889012 | 0.9471741 | 0.007784807 |  |  | 3910 | 0.8751564 | 0.9631623 | 0.005071026 | 0.9025869 | 0.005848266 | 0.9025946 | 0.006004499 |  |  | 3910 | 0.7681932 | 0.9146975 | 0.007567942 | 0.7873688 | 0.008441047 | 0.7873504 | 0.005750946 |  |  | 219060 | 0.8547575 | 0.8678712 | 0.01248909 | 0.8486122 | 0.008265812 | 0.8486184 | 0.009742269 |  |  | 176860 | 0.7222678 | 0.7035679 | 0.009703663 | 0.7344921 | 0.005123067 | 0.7344976 | 0.006876701
|  |  | 3767 | 0.977147 | 0.9892007 | 0.001146774 | 0.9762857 | 0.01176269 | 0.9764243 | 0.09463718 |  |  | 3691 | 0.9390093 | 0.9667906 | 0.006039894 | 0.9472108 | 0.006868113 | 0.9472516 | 0.007764131 |  |  | 3915 | 0.8762354 | 0.9631885 | 0.005051405 | 0.902596 | 0.005848097 | 0.9026037 | 0.006004089 |  |  | 3915 | 0.7665117 | 0.914701 | 0.007566211 | 0.7873777 | 0.008441133 | 0.7873593 | 0.005751023 |  |  | 219360 | 0.8614713 | 0.8678712 | 0.01248909 | 0.8487721 | 0.008267739 | 0.8487783 | 0.009744168 |  |  | 177160 | 0.7179169 | 0.7035679 | 0.009703663 | 0.7346707 | 0.005123668 | 0.7346762 | 0.006877639
|  |  | 3772 | 0.976251 | 0.9892599 | 0.001142678 | 0.9763685 | 0.01176287 | 0.9765072 | 0.09464599 |  |  | 3696 | 0.9390093 | 0.9668897 | 0.006018635 | 0.9472879 | 0.006847313 | 0.9473286 | 0.007743561 |  |  | 3920 | 0.8751564 | 0.9632144 | 0.005031919 | 0.9026052 | 0.005847931 | 0.9026128 | 0.006003687 |  |  | 3920 | 0.7665117 | 0.9147043 | 0.007564508 | 0.7873867 | 0.008441218 | 0.7873683 | 0.0057511 |  |  | 219660 | 0.8569955 | 0.8678712 | 0.01248909 | 0.8489318 | 0.008269662 | 0.848938 | 0.009746058 |  |  | 177460 | 0.7157414 | 0.7035679 | 0.009703663 | 0.7348489 | 0.00512426 | 0.7348544 | 0.006878565
|  |  | 3777 | 0.976251 | 0.9893188 | 0.001138602 | 0.9764511 | 0.01176305 | 0.9765897 | 0.09465477 |  |  | 3701 | 0.9390093 | 0.9669884 | 0.005997447 | 0.9473646 | 0.006826612 | 0.9474053 | 0.007723096 |  |  | 3925 | 0.8751564 | 0.9632402 | 0.005012567 | 0.9026142 | 0.005847768 | 0.9026218 | 0.00600329 |  |  | 3925 | 0.7698747 | 0.9147077 | 0.007562834 | 0.7873956 | 0.008441304 | 0.7873772 | 0.005751178 |  |  | 219960 | 0.8525196 | 0.8678712 | 0.01248909 | 0.8490914 | 0.008271582 | 0.8490976 | 0.009747938 |  |  | 177760 | 0.7179169 | 0.7035679 | 0.009703663 | 0.7350269 | 0.005124841 | 0.7350324 | 0.006879477
|  |  | 3782 | 0.976251 | 0.9893773 | 0.001134546 | 0.9765333 | 0.01176323 | 0.9766719 | 0.09466352 |  |  | 3706 | 0.9380489 | 0.9670865 | 0.005976328 | 0.9474409 | 0.006806009 | 0.9474815 | 0.007702737 |  |  | 3930 | 0.8762354 | 0.9632658 | 0.004993347 | 0.9026232 | 0.005847608 | 0.9026308 | 0.0060029 |  |  | 3930 | 0.7681932 | 0.914711 | 0.007561188 | 0.7874046 | 0.00844139 | 0.7873862 | 0.005751255 |  |  | 220260 | 0.8502816 | 0.8678712 | 0.01248909 | 0.8492507 | 0.008273497 | 0.849257 | 0.009749809 |  |  | 178060 | 0.7287941 | 0.7035679 | 0.009703663 | 0.7352046 | 0.005125412 | 0.7352101 | 0.006880376
|  |  | 3787 | 0.976251 | 0.9894354 | 0.001130511 | 0.9766153 | 0.01176341 | 0.9767538 | 0.09467223 |  |  | 3711 | 0.9390093 | 0.9671842 | 0.005955278 | 0.9475169 | 0.006785503 | 0.9475573 | 0.007682483 |  |  | 3935 | 0.8762354 | 0.9632912 | 0.004974261 | 0.9026321 | 0.00584745 | 0.9026397 | 0.006002516 |  |  | 3935 | 0.7681932 | 0.9147143 | 0.007559569 | 0.7874135 | 0.008441476 | 0.7873951 | 0.005751332 |  |  | 220560 | 0.8547575 | 0.8678712 | 0.01248909 | 0.8494099 | 0.008275408 | 0.8494162 | 0.009751671 |  |  | 178360 | 0.7266187 | 0.7035679 | 0.009703663 | 0.7353819 | 0.005125974 | 0.7353874 | 0.006881262
|  |  | 3792 | 0.978043 | 0.9894933 | 0.001126496 | 0.9766969 | 0.01176359 | 0.9768354 | 0.09468092 |  |  | 3716 | 0.9380489 | 0.9672813 | 0.005934298 | 0.9475924 | 0.006765096 | 0.9476328 | 0.007662333 |  |  | 3940 | 0.8762354 | 0.9633165 | 0.004955306 | 0.902641 | 0.005847295 | 0.9026486 | 0.006002139 |  |  | 3940 | 0.7698747 | 0.9147176 | 0.007557977 | 0.7874224 | 0.008441562 | 0.787404 | 0.00575141 |  |  | 220860 | 0.8502816 | 0.8678712 | 0.01248909 | 0.8495689 | 0.008277315 | 0.8495752 | 0.009753525 |  |  | 178660 | 0.7287941 | 0.7035679 | 0.009703663 | 0.735559 | 0.005126525 | 0.7355645 | 0.006882135
|  |  | 3797 | 0.977147 | 0.9895508 | 0.001122501 | 0.9767783 | 0.01176377 | 0.9769168 | 0.09468958 |  |  | 3721 | 0.9390093 | 0.967378 | 0.005913386 | 0.9476675 | 0.006744786 | 0.9477078 | 0.007642288 |  |  | 3945 | 0.8751564 | 0.9633416 | 0.004936483 | 0.9026499 | 0.005847143 | 0.9026574 | 0.006001767 |  |  | 3945 | 0.7681932 | 0.9147208 | 0.007556411 | 0.7874314 | 0.008441648 | 0.787413 | 0.005751488 |  |  | 221160 | 0.8525196 | 0.8678712 | 0.01248909 | 0.8497277 | 0.008279218 | 0.849734 | 0.009755369 |  |  | 178960 | 0.7244432 | 0.7035679 | 0.009703663 | 0.7357358 | 0.005127067 | 0.7357413 | 0.006882995
|  |  | 3802 | 0.977147 | 0.9896079 | 0.001118526 | 0.9768593 | 0.01176395 | 0.9769978 | 0.09469821 |  |  | 3726 | 0.9380489 | 0.9674742 | 0.005892544 | 0.9477422 | 0.006724573 | 0.9477824 | 0.007622347 |  |  | 3950 | 0.8773145 | 0.9633665 | 0.004917791 | 0.9026586 | 0.005846994 | 0.9026661 | 0.006001401 |  |  | 3950 | 0.7698747 | 0.914724 | 0.007554872 | 0.7874403 | 0.008441734 | 0.7874219 | 0.005751566 |  |  | 221460 | 0.8525196 | 0.8678712 | 0.01248909 | 0.8498864 | 0.008281117 | 0.8498927 | 0.009757204 |  |  | 179260 | 0.7244432 | 0.7035679 | 0.009703663 | 0.7359122 | 0.005127598 | 0.7359178 | 0.006883843
|  |  | 3807 | 0.976251 | 0.9896648 | 0.001114571 | 0.9769401 | 0.01176413 | 0.9770785 | 0.0947068 |  |  | 3731 | 0.9380489 | 0.9675699 | 0.005871771 | 0.9478165 | 0.006704457 | 0.9478566 | 0.007602509 |  |  | 3955 | 0.8762354 | 0.9633913 | 0.004899229 | 0.9026674 | 0.005846847 | 0.9026748 | 0.006001041 |  |  | 3955 | 0.7681932 | 0.9147272 | 0.007553358 | 0.7874493 | 0.008441821 | 0.7874309 | 0.005751643 |  |  | 221760 | 0.8547575 | 0.8678712 | 0.01248909 | 0.8500448 | 0.008283012 | 0.8500511 | 0.00975903 |  |  | 179560 | 0.7244432 | 0.7035679 | 0.009703663 | 0.7360884 | 0.00512812 | 0.736094 | 0.006884677
|  |  | 3812 | 0.976251 | 0.9897213 | 0.001110637 | 0.9770205 | 0.01176431 | 0.977159 | 0.09471537 |  |  | 3736 | 0.9399698 | 0.9676652 | 0.005851066 | 0.9478904 | 0.006684438 | 0.9479305 | 0.007582775 |  |  | 3960 | 0.8751564 | 0.9634159 | 0.004880796 | 0.902676 | 0.005846702 | 0.9026835 | 0.006000687 |  |  | 3960 | 0.7681932 | 0.9147303 | 0.007551869 | 0.7874582 | 0.008441907 | 0.7874398 | 0.005751721 |  |  | 222060 | 0.8569955 | 0.8678712 | 0.01248909 | 0.8502031 | 0.008284902 | 0.8502094 | 0.009760847 |  |  | 179860 | 0.7309696 | 0.7035679 | 0.009703663 | 0.7362643 | 0.005128632 | 0.7362698 | 0.006885498
|  |  | 3817 | 0.977147 | 0.9897774 | 0.001106722 | 0.9771007 | 0.01176448 | 0.9772391 | 0.09472391 |  |  | 3741 | 0.9399698 | 0.9677599 | 0.00583043 | 0.9479639 | 0.006664516 | 0.9480039 | 0.007563144 |  |  | 3965 | 0.8773145 | 0.9634403 | 0.004862493 | 0.9026846 | 0.00584656 | 0.9026921 | 0.006000339 |  |  | 3965 | 0.7665117 | 0.9147334 | 0.007550405 | 0.7874671 | 0.008441994 | 0.7874487 | 0.005751799 |  |  | 222360 | 0.8547575 | 0.8678712 | 0.01248909 | 0.8503612 | 0.008286789 | 0.8503675 | 0.009762655 |  |  | 180160 | 0.7266187 | 0.7035679 | 0.009703663 | 0.7364399 | 0.005129135 | 0.7364454 | 0.006886307
|  |  | 3822 | 0.976251 | 0.9898333 | 0.001102827 | 0.9771806 | 0.01176466 | 0.977319 | 0.09473242 |  |  | 3746 | 0.9390093 | 0.9678542 | 0.005809862 | 0.9480371 | 0.006644689 | 0.948077 | 0.007543616 |  |  | 3970 | 0.8773145 | 0.9634645 | 0.004844317 | 0.9026932 | 0.005846421 | 0.9027006 | 0.005999996 |  |  | 3970 | 0.7698747 | 0.9147365 | 0.007548966 | 0.7874761 | 0.00844208 | 0.7874577 | 0.005751878 |  |  | 222660 | 0.8592334 | 0.8678712 | 0.01248909 | 0.8505191 | 0.008288672 | 0.8505255 | 0.009764454 |  |  | 180460 | 0.7244432 | 0.7035679 | 0.009703663 | 0.7366152 | 0.005129628 | 0.7366207 | 0.006887103
|  |  | 3827 | 0.977147 | 0.9898888 | 0.001098952 | 0.9772602 | 0.01176484 | 0.9773986 | 0.0947409 |  |  | 3751 | 0.9390093 | 0.967948 | 0.005789363 | 0.9481098 | 0.006624959 | 0.9481496 | 0.00752419 |  |  | 3975 | 0.8762354 | 0.9634886 | 0.00482627 | 0.9027017 | 0.005846284 | 0.9027091 | 0.005999659 |  |  | 3975 | 0.7681932 | 0.9147395 | 0.00754755 | 0.787485 | 0.008442167 | 0.7874666 | 0.005751956 |  |  | 222960 | 0.8525196 | 0.8678712 | 0.01248909 | 0.8506768 | 0.008290551 | 0.8506832 | 0.009766244 |  |  | 180760 | 0.7244432 | 0.7035679 | 0.009703663 | 0.7367902 | 0.005130111 | 0.7367957 | 0.006887886
|  |  | 3832 | 0.977147 | 0.989944 | 0.001095096 | 0.9773395 | 0.01176501 | 0.9774778 | 0.09474935 |  |  | 3756 | 0.9409302 | 0.9680414 | 0.005768932 | 0.9481821 | 0.006605324 | 0.9482219 | 0.007504867 |  |  | 3980 | 0.8762354 | 0.9635125 | 0.00480835 | 0.9027102 | 0.00584615 | 0.9027175 | 0.005999327 |  |  | 3980 | 0.7681932 | 0.9147425 | 0.007546158 | 0.787494 | 0.008442254 | 0.7874756 | 0.005752034 |  |  | 223260 | 0.8525196 | 0.8678712 | 0.01248909 | 0.8508344 | 0.008292425 | 0.8508408 | 0.009768025 |  |  | 181060 | 0.7244432 | 0.7035679 | 0.009703663 | 0.7369649 | 0.005130584 | 0.7369704 | 0.006888656
|  |  | 3837 | 0.977147 | 0.9899989 | 0.00109126 | 0.9774186 | 0.01176519 | 0.9775568 | 0.09475777 |  |  | 3761 | 0.9409302 | 0.9681343 | 0.005748569 | 0.9482541 | 0.006585785 | 0.9482938 | 0.007485646 |  |  | 3985 | 0.8762354 | 0.9635363 | 0.004790556 | 0.9027186 | 0.005846017 | 0.9027259 | 0.005999001 |  |  | 3985 | 0.7681932 | 0.9147455 | 0.007544789 | 0.7875029 | 0.00844234 | 0.7874845 | 0.005752112 |  |  | 223560 | 0.8592334 | 0.8678712 | 0.01248909 | 0.8509918 | 0.008294296 | 0.8509982 | 0.009769798 |  |  | 181360 | 0.7287941 | 0.7035679 | 0.009703663 | 0.7371393 | 0.005131048 | 0.7371449 | 0.006889414
|  |  | 3842 | 0.976251 | 0.9900535 | 0.001087444 | 0.9774973 | 0.01176536 | 0.9776355 | 0.09476617 |  |  | 3766 | 0.9390093 | 0.9682267 | 0.005728274 | 0.9483257 | 0.006566341 | 0.9483653 | 0.007466526 |  |  | 3990 | 0.8773145 | 0.9635599 | 0.004772889 | 0.9027269 | 0.005845888 | 0.9027342 | 0.00599868 |  |  | 3990 | 0.7698747 | 0.9147485 | 0.007543443 | 0.7875118 | 0.008442427 | 0.7874934 | 0.005752191 |  |  | 223860 | 0.8547575 | 0.8678712 | 0.01248909 | 0.8511489 | 0.008296163 | 0.8511554 | 0.009771561 |  |  | 181660 | 0.7244432 | 0.7035679 | 0.009703663 | 0.7373134 | 0.005131502 | 0.737319 | 0.006890159
|  |  | 3847 | 0.976251 | 0.9901077 | 0.001083648 | 0.9775758 | 0.01176554 | 0.9777139 | 0.09477453 |  |  | 3771 | 0.9390093 | 0.9683186 | 0.005708046 | 0.9483969 | 0.006546992 | 0.9484364 | 0.007447507 |  |  | 3995 | 0.8773145 | 0.9635833 | 0.004755346 | 0.9027352 | 0.00584576 | 0.9027425 | 0.005998364 |  |  | 3995 | 0.7698747 | 0.9147514 | 0.00754212 | 0.7875208 | 0.008442515 | 0.7875024 | 0.005752269 |  |  | 224160 | 0.8547575 | 0.8678712 | 0.01248909 | 0.851306 | 0.008298025 | 0.8513124 | 0.009773316 |  |  | 181960 | 0.7222678 | 0.7035679 | 0.009703663 | 0.7374873 | 0.005131947 | 0.7374928 | 0.006890892
|  |  | 3852 | 0.978043 | 0.9901617 | 0.00107987 | 0.9776539 | 0.01176571 | 0.9777921 | 0.09478287 |  |  | 3776 | 0.9399698 | 0.9684101 | 0.005687887 | 0.9484677 | 0.006527737 | 0.9485072 | 0.00742859 |  |  | 4000 | 0.8762354 | 0.9636066 | 0.004737929 | 0.9027435 | 0.005845635 | 0.9027507 | 0.005998053 |  |  | 4000 | 0.7698747 | 0.9147543 | 0.007540819 | 0.7875297 | 0.008442602 | 0.7875113 | 0.005752348 |  |  | 224460 | 0.8525196 | 0.8678712 | 0.01248909 | 0.8514628 | 0.008299884 | 0.8514693 | 0.009775061 |  |  | 182260 | 0.7309696 | 0.7035679 | 0.009703663 | 0.7376608 | 0.005132382 | 0.7376664 | 0.006891612
|  |  | 3857 | 0.977147 | 0.9902153 | 0.001076113 | 0.9777318 | 0.01176589 | 0.9778699 | 0.09479117 |  |  | 3781 | 0.9399698 | 0.9685012 | 0.005667794 | 0.9485382 | 0.006508577 | 0.9485775 | 0.007409773 |  |  | 4005 | 0.8773145 | 0.9636297 | 0.004720635 | 0.9027517 | 0.005845512 | 0.9027589 | 0.005997747 |  |  | 4005 | 0.7698747 | 0.9147572 | 0.007539539 | 0.7875386 | 0.008442689 | 0.7875203 | 0.005752427 |  |  | 224760 | 0.8547575 | 0.8678712 | 0.01248909 | 0.8516194 | 0.008301739 | 0.8516259 | 0.009776798 |  |  | 182560 | 0.7244432 | 0.7035679 | 0.009703663 | 0.7378341 | 0.005132808 | 0.7378396 | 0.00689232
|  |  | 3862 | 0.978043 | 0.9902686 | 0.001072374 | 0.9778094 | 0.01176606 | 0.9779475 | 0.09479945 |  |  | 3786 | 0.9409302 | 0.9685918 | 0.005647769 | 0.9486082 | 0.006489512 | 0.9486475 | 0.007391056 |  |  | 4010 | 0.8762354 | 0.9636527 | 0.004703465 | 0.9027598 | 0.005845391 | 0.902767 | 0.005997446 |  |  | 4010 | 0.7681932 | 0.91476 | 0.007538281 | 0.7875476 | 0.008442776 | 0.7875292 | 0.005752506 |  |  | 225060 | 0.8525196 | 0.8678712 | 0.01248909 | 0.8517759 | 0.008303589 | 0.8517824 | 0.009778526 |  |  | 182860 | 0.7309696 | 0.7035679 | 0.009703663 | 0.738007 | 0.005133224 | 0.7380126 | 0.006893015
|  |  | 3867 | 0.9789389 | 0.9903216 | 0.001068655 | 0.9778868 | 0.01176623 | 0.9780248 | 0.0948077 |  |  | 3791 | 0.9409302 | 0.9686819 | 0.005627812 | 0.948678 | 0.00647054 | 0.9487172 | 0.00737244 |  |  | 4015 | 0.8762354 | 0.9636755 | 0.004686419 | 0.9027679 | 0.005845272 | 0.9027751 | 0.00599715 |  |  | 4015 | 0.7698747 | 0.9147628 | 0.007537044 | 0.7875565 | 0.008442864 | 0.7875381 | 0.005752585 |  |  | 225360 | 0.8569955 | 0.8678712 | 0.01248909 | 0.8519322 | 0.008305436 | 0.8519387 | 0.009780245 |  |  | 183160 | 0.7244432 | 0.7035679 | 0.009703663 | 0.7381797 | 0.005133631 | 0.7381853 | 0.006893698
|  |  | 3872 | 0.976251 | 0.9903744 | 0.001064955 | 0.9779638 | 0.01176641 | 0.9781018 | 0.09481592 |  |  | 3796 | 0.9409302 | 0.9687716 | 0.005607921 | 0.9487473 | 0.006451661 | 0.9487864054 | 0.007353923 |  |  | 4020 | 0.8783935 | 0.9636982 | 0.004669494 | 0.902776 | 0.005845155 | 0.9027831 | 0.005996859 |  |  | 4020 | 0.7681932 | 0.9147656 | 0.007535827 | 0.7875654 | 0.008442951 | 0.7875471 | 0.005752664 |  |  | 225660 | 0.8547575 | 0.8678712 | 0.01248909 | 0.8520883 | 0.008307279 | 0.8520948 | 0.009781955 |  |  | 183460 | 0.7244432 | 0.7035679 | 0.009703663 | 0.7383521 | 0.005134028 | 0.7383576 | 0.006894369
|  |  | 3877 | 0.978043 | 0.9904268 | 0.001061275 | 0.9780406 | 0.01176658 | 0.9781785 | 0.09482411 |  |  | 3801 | 0.9399698 | 0.9688608 | 0.005588097 | 0.9488162 | 0.006432877 | 0.9488553 | 0.007335506 |  |  | 4025 | 0.8773145 | 0.9637207 | 0.004652691 | 0.902784 | 0.005845041 | 0.9027911 | 0.005996573 |  |  | 4025 | 0.7698747 | 0.9147684 | 0.007534631 | 0.7875744 | 0.008443039 | 0.787556 | 0.005752743 |  |  | 225960 | 0.8569955 | 0.8678712 | 0.01248909 | 0.8522443 | 0.008309117 | 0.8522508 | 0.009783657 |  |  | 183760 | 0.7266187 | 0.7035679 | 0.009703663 | 0.7385242 | 0.005134416 | 0.7385297 | 0.006895027
|  |  | 3882 | 0.978043 | 0.9904788 | 0.001057613 | 0.9781171 | 0.01176675 | 0.978255 | 0.09483228 |  |  | 3806 | 0.9409302 | 0.9689496 | 0.00556834 | 0.9488848 | 0.006414185 | 0.9489238 | 0.007317188 |  |  | 4030 | 0.8773145 | 0.963743 | 0.00463601 | 0.9027919 | 0.005844928 | 0.902799 | 0.005996291 |  |  | 4030 | 0.7681932 | 0.9147711 | 0.007533455 | 0.7875833 | 0.008443127 | 0.7875649 | 0.005752822 |  |  | 226260 | 0.8614713 | 0.8678712 | 0.01248909 | 0.8524 | 0.008310952 | 0.8524066 | 0.00978535 |  |  | 184060 | 0.7244432 | 0.7035679 | 0.009703663 | 0.738696 | 0.005134795 | 0.7387016 | 0.006895673
|  |  | 3887 | 0.978043 | 0.9905306 | 0.001053971 | 0.9781933 | 0.01176692 | 0.9783311 | 0.09484042 |  |  | 3811 | 0.9399698 | 0.969038 | 0.00554865 | 0.9489531 | 0.006395586 | 0.948992 | 0.007298968 |  |  | 4035 | 0.8762354 | 0.9637652 | 0.004619449 | 0.9027999 | 0.005844818 | 0.9028069 | 0.005996014 |  |  | 4035 | 0.7665117 | 0.9147738 | 0.007532299 | 0.7875922 | 0.008443215 | 0.7875739 | 0.005752901 |  |  | 226560 | 0.8592334 | 0.8678712 | 0.01248909 | 0.8525556 | 0.008312783 | 0.8525622 | 0.009787034 |  |  | 184360 | 0.7309696 | 0.7035679 | 0.009703663 | 0.7388675 | 0.005135165 | 0.7388731 | 0.006896307
|  |  | 3892 | 0.978043 | 0.9905821 | 0.001050347 | 0.9782692 | 0.01176709 | 0.978407 | 0.09484852 |  |  | 3816 | 0.9409302 | 0.9691259 | 0.005529026 | 0.9490209 | 0.00637708 | 0.9490598 | 0.007280848 |  |  | 4040 | 0.8783935 | 0.9637873 | 0.004603008 | 0.9028077 | 0.00584471 | 0.9028148 | 0.005995742 |  |  | 4040 | 0.7681932 | 0.9147765 | 0.007531162 | 0.7876012 | 0.008443303 | 0.7875828 | 0.00575298 |  |  | 226860 | 0.8592334 | 0.8678712 | 0.01248909 | 0.852711 | 0.00831461 | 0.8527176 | 0.009788709 |  |  | 184660 | 0.7266187 | 0.7035679 | 0.009703663 | 0.7390387 | 0.005135525 | 0.7390443 | 0.006896929
|  |  | 3897 | 0.978043 | 0.9906333 | 0.001046743 | 0.9783449 | 0.01176726 | 0.9784827 | 0.09485661 |  |  | 3821 | 0.9399698 | 0.9692133 | 0.005509469 | 0.9490884 | 0.006358666 | 0.9491272 | 0.007262825 |  |  | 4045 | 0.8773145 | 0.9638092 | 0.004586687 | 0.9028155 | 0.005844603 | 0.9028225 | 0.005995474 |  |  | 4045 | 0.7681932 | 0.9147791 | 0.007530044 | 0.7876101 | 0.008443391 | 0.7875917 | 0.00575306 |  |  | 227160 | 0.8525196 | 0.8678712 | 0.01248909 | 0.8528662 | 0.008316432 | 0.8528728 | 0.009790376 |  |  | 184960 | 0.7266187 | 0.7035679 | 0.009703663 | 0.7392097 | 0.005135876 | 0.7392153 | 0.006897538
|  |  | 3902 | 0.9798349 | 0.9906842 | 0.001043157 | 0.9784203 | 0.01176743 | 0.978558 | 0.09486466 |  |  | 3826 | 0.9409302 | 0.9693004 | 0.005489978 | 0.9491556 | 0.006340344 | 0.9491943 | 0.0072449 |  |  | 4050 | 0.8762354 | 0.9638309 | 0.004570484 | 0.9028233 | 0.005844499 | 0.9028303 | 0.00599521 |  |  | 4050 | 0.7681932 | 0.9147818 | 0.007528945 | 0.787619 | 0.008443479 | 0.7876007 | 0.005753139 |  |  | 227460 | 0.8614713 | 0.8678712 | 0.01248909 | 0.8530213 | 0.008318251 | 0.8530279 | 0.009792033 |  |  | 185260 | 0.7287941 | 0.7035679 | 0.009703663 | 0.7393803 | 0.005136218 | 0.7393859 | 0.006898136
|  |  | 3907 | 0.977147 | 0.9907348 | 0.001039591 | 0.9784954 | 0.0117676 | 0.9786331 | 0.09487268 |  |  | 3831 | 0.9409302 | 0.969387 | 0.005470553 | 0.9492224 | 0.006322114 | 0.949261 | 0.007227073 |  |  | 4055 | 0.8762354 | 0.9638525 | 0.0045544 | 0.902831 | 0.005844396 | 0.902838 | 0.005994951 |  |  | 4055 | 0.7698747 | 0.9147844 | 0.007527864 | 0.787628 | 0.008443567 | 0.7876096 | 0.005753219 |  |  | 227760 | 0.8569955 | 0.8678712 | 0.01248909 | 0.8531762 | 0.008320066 | 0.8531828 | 0.009793683 |  |  | 185560 | 0.7266187 | 0.7035679 | 0.009703663 | 0.7395507 | 0.00513655 | 0.7395563 | 0.006898721
|  |  | 3912 | 0.978043 | 0.9907852 | 0.001036042 | 0.9785703 | 0.01176777 | 0.9787079 | 0.09488068 |  |  | 3836 | 0.9409302 | 0.9694731 | 0.005451193 | 0.9492888 | 0.006303976 | 0.9493273 | 0.007209343 |  |  | 4060 | 0.8783935 | 0.963874 | 0.004538433 | 0.9028387 | 0.005844295 | 0.9028456 | 0.005994696 |  |  | 4060 | 0.7648303 | 0.9147869 | 0.007526802 | 0.7876369 | 0.008443655 | 0.7876185 | 0.005753299 |  |  | 228060 | 0.8592334 | 0.8678712 | 0.01248909 | 0.8533309 | 0.008321877 | 0.8533375 | 0.009795323 |  |  | 185860 | 0.7266187 | 0.7035679 | 0.009703663 | 0.7397208 | 0.005136874 | 0.7397264 | 0.006899295
|  |  | 3917 | 0.9789389 | 0.9908352 | 0.001032513 | 0.9786449 | 0.01176794 | 0.9787824 | 0.09488865 |  |  | 3841 | 0.9399698 | 0.9695588 | 0.0054319 | 0.9493549 | 0.006285929 | 0.9493934 | 0.00719171 |  |  | 4065 | 0.8773145 | 0.9638953 | 0.004522583 | 0.9028463 | 0.005844196 | 0.9028533 | 0.005994446 |  |  | 4065 | 0.7698747 | 0.9147895 | 0.007525757 | 0.7876458 | 0.008443744 | 0.7876275 | 0.005753378 |  |  | 228360 | 0.8569955 | 0.8678712 | 0.01248909 | 0.8534854 | 0.008323685 | 0.853492 | 0.009796955 |  |  | 186160 | 0.733145 | 0.7035679 | 0.009703663 | 0.7398906 | 0.005137189 | 0.7398962 | 0.006899856
|  |  | 3922 | 0.9789389 | 0.9908849 | 0.001029002 | 0.9787192 | 0.01176811 | 0.9788567 | 0.0948966 |  |  | 3846 | 0.9409302 | 0.9696442 | 0.005412672 | 0.9494207 | 0.006267973 | 0.949459 | 0.007174174 |  |  | 4070 | 0.8773145 | 0.9639165 | 0.00450685 | 0.9028539 | 0.005844099 | 0.9028608 | 0.005994199 |  |  | 4070 | 0.7681932 | 0.914792 | 0.00752473 | 0.7876547 | 0.008443832 | 0.7876364 | 0.005753458 |  |  | 228660 | 0.8592334 | 0.8678712 | 0.01248909 | 0.8536397 | 0.008325488 | 0.8536464 | 0.009798578 |  |  | 186460 | 0.7266187 | 0.7035679 | 0.009703663 | 0.7400601 | 0.005137494 | 0.7400657 | 0.006900406
|  |  | 3927 | 0.978043 | 0.9909344 | 0.00102551 | 0.9787933 | 0.01176828 | 0.9789307 | 0.09490451 |  |  | 3851 | 0.9409302 | 0.969729 | 0.00539351 | 0.949486 | 0.006250108 | 0.9495243 | 0.007156734 |  |  | 4075 | 0.8773145 | 0.9639375 | 0.004491233 | 0.9028615 | 0.005844004 | 0.9028683 | 0.005993957 |  |  | 4075 | 0.7698747 | 0.9147945 | 0.00752372 | 0.7876637 | 0.008443921 | 0.7876453 | 0.005753538 |  |  | 228960 | 0.8592334 | 0.8678712 | 0.01248909 | 0.8537939 | 0.008327287 | 0.8538005 | 0.009800193 |  |  | 186760 | 0.7309696 | 0.7035679 | 0.009703663 | 0.7402294 | 0.00513779 | 0.7402349 | 0.006900944
|  |  | 3932 | 0.9789389 | 0.9909835 | 0.001022037 | 0.9788671 | 0.01176845 | 0.9790044 | 0.0949124 |  |  | 3856 | 0.9409302 | 0.9698135 | 0.005374414 | 0.9495511 | 0.006232333 | 0.9495893 | 0.00713939 |  |  | 4080 | 0.8783935 | 0.9639584 | 0.004475731 | 0.902869 | 0.005843911 | 0.9028758 | 0.005993719 |  |  | 4080 | 0.7715562 | 0.914797 | 0.007522727 | 0.7876726 | 0.00844401 | 0.7876543 | 0.005753618 |  |  | 229260 | 0.8614713 | 0.8678712 | 0.01248909 | 0.8539479 | 0.008329082 | 0.8539545 | 0.009801799 |  |  | 187060 | 0.7309696 | 0.7035679 | 0.009703663 | 0.7403983 | 0.005138078 | 0.7404039 | 0.00690147
|  |  | 3937 | 0.978043 | 0.9910324 | 0.001018581 | 0.9789406 | 0.01176862 | 0.9790779 | 0.09492027 |  |  | 3861 | 0.9409302 | 0.9698975 | 0.005355382 | 0.9496158 | 0.006214649 | 0.9496539 | 0.007122142 |  |  | 4085 | 0.8794725 | 0.9639791 | 0.004460344 | 0.9028764 | 0.005843819 | 0.9028832 | 0.005993484 |  |  | 4085 | 0.7681932 | 0.9147994 | 0.007521751 | 0.7876815 | 0.008444098 | 0.7876632 | 0.005753698 |  |  | 229560 | 0.8569955 | 0.8678712 | 0.01248909 | 0.8541017 | 0.008330874 | 0.8541084 | 0.009803396 |  |  | 187360 | 0.7266187 | 0.7035679 | 0.009703663 | 0.740567 | 0.005138356 | 0.7405725 | 0.006901984
|  |  | 3942 | 0.9789389 | 0.991081 | 0.001015145 | 0.9790138 | 0.01176878 | 0.9791511 | 0.0949281 |  |  | 3866 | 0.9418907 | 0.9699811 | 0.005336416 | 0.9496801 | 0.006197054 | 0.9497182 | 0.007104989 |  |  | 4090 | 0.8783935 | 0.9639997 | 0.00444507 | 0.9028838 | 0.005843729 | 0.9028906 | 0.005993254 |  |  | 4090 | 0.7681932 | 0.9148019 | 0.007520791 | 0.7876905 | 0.008444187 | 0.7876721 | 0.005753778 |  |  | 229860 | 0.8569955 | 0.8678712 | 0.01248909 | 0.8542553 | 0.008332661 | 0.854262 | 0.009804985 |  |  | 187660 | 0.7287941 | 0.7035679 | 0.009703663 | 0.7407354 | 0.005138626 | 0.7407409 | 0.006902486
|  |  | 3947 | 0.978043 | 0.9911293 | 0.001011726 | 0.9790868 | 0.01176895 | 0.979224 | 0.09493591 |  |  | 3871 | 0.9428511 | 0.9700643 | 0.005317514 | 0.9497441 | 0.00617955 | 0.9497821 | 0.007087931 |  |  | 4095 | 0.8773145 | 0.9640202 | 0.004429911 | 0.9028912 | 0.00584364 | 0.902898 | 0.005993027 |  |  | 4095 | 0.7665117 | 0.9148043 | 0.007519847 | 0.7876994 | 0.008444276 | 0.7876811 | 0.005753859 |  |  | 230160 | 0.8592334 | 0.8678712 | 0.01248909 | 0.8544088 | 0.008334445 | 0.8544155 | 0.009806565 |  |  | 187960 | 0.7309696 | 0.7035679 | 0.009703663 | 0.7409035 | 0.005138887 | 0.740909 | 0.006902977
|  |  | 3952 | 0.978043 | 0.9911773 | 0.001008326 | 0.9791596 | 0.01176912 | 0.9792967 | 0.09494369 |  |  | 3876 | 0.9399698 | 0.9701471 | 0.005298678 | 0.9498078 | 0.006162135 | 0.9498457 | 0.007070968 |  |  | 4100 | 0.8794725 | 0.9640405 | 0.004414864 | 0.9028985 | 0.005843554 | 0.9029053 | 0.005992805 |  |  | 4100 | 0.7681932 | 0.9148067 | 0.00751892 | 0.7877083 | 0.008444365 | 0.78769 | 0.005753939 |  |  | 230460 | 0.8569955 | 0.8678712 | 0.01248909 | 0.8545621 | 0.008336225 | 0.8545688 | 0.009808137 |  |  | 188260 | 0.7287941 | 0.7035679 | 0.009703663 | 0.7410713 | 0.005139138 | 0.7410769 | 0.006903456
|  |  | 3957 | 0.977147 | 0.9912251 | 0.001004944 | 0.979232 | 0.01176929 | 0.9793691 | 0.09495145 |  |  | 3881 | 0.9409302 | 0.9702295 | 0.005279906 | 0.9498711 | 0.006144809 | 0.949909 | 0.0070541 |  |  | 4105 | 0.8783935 | 0.9640607 | 0.00439993 | 0.9029058 | 0.005843469 | 0.9029126 | 0.005992586 |  |  | 4105 | 0.7698747 | 0.914809 | 0.007518007 | 0.7877172 | 0.008444455 | 0.7876989 | 0.00575402 |  |  | 230760 | 0.8592334 | 0.8678712 | 0.01248909 | 0.8547152 | 0.008338001 | 0.8547219 | 0.009809701 |  |  | 188560 | 0.733145 | 0.7035679 | 0.009703663 | 0.7412388 | 0.005139381 | 0.7412444 | 0.006903924
|  |  | 3962 | 0.9789389 | 0.9912725 | 0.00100158 | 0.9793043 | 0.01176945 | 0.9794413 | 0.09495918 |  |  | 3886 | 0.9418907 | 0.9703114 | 0.005261199 | 0.9499341 | 0.006127572 | 0.9499719 | 0.007037325 |  |  | 4110 | 0.8783935 | 0.9640808 | 0.004385108 | 0.9029131 | 0.005843385 | 0.9029198 | 0.00599237 |  |  | 4110 | 0.7698747 | 0.9148114 | 0.007517111 | 0.7877262 | 0.008444544 | 0.7877078 | 0.0057541 |  |  | 231060 | 0.8592334 | 0.8678712 | 0.01248909 | 0.8548681 | 0.008339773 | 0.8548749 | 0.009811255 |  |  | 188860 | 0.7266187 | 0.7035679 | 0.009703663 | 0.7414061 | 0.005139615 | 0.7414117 | 0.006904379
|  |  | 3967 | 0.9789389 | 0.9913198 | 0.0009982346 | 0.9793762 | 0.01176962 | 0.9795131 | 0.09496688 |  |  | 3891 | 0.9418907 | 0.970393 | 0.005242556 | 0.9499968 | 0.006110423 | 0.9500345 | 0.007020644 |  |  | 4115 | 0.8783935 | 0.9641007 | 0.004370397 | 0.9029203 | 0.005843303 | 0.902927 | 0.005992159 |  |  | 4115 | 0.7665117 | 0.9148137 | 0.007516229 | 0.7877351 | 0.008444633 | 0.7877168 | 0.005754181 |  |  | 231360 | 0.8592334 | 0.8678712 | 0.01248909 | 0.8550209 | 0.008341541 | 0.8550276 | 0.009812802 |  |  | 189160 | 0.7266187 | 0.7035679 | 0.009703663 | 0.7415731 | 0.005139841 | 0.7415786 | 0.006904824
|  |  | 3972 | 0.978043 | 0.9913667 | 0.0009949069 | 0.9794479 | 0.01176978 | 0.9795848 | 0.09497455 |  |  | 3896 | 0.9428511 | 0.9704741 | 0.005223977 | 0.9500591 | 0.006093364 | 0.9500967 | 0.007004057 |  |  | 4120 | 0.8773145 | 0.9641205 | 0.004355797 | 0.9029274 | 0.005843223 | 0.9029341 | 0.005991951 |  |  | 4120 | 0.7698747 | 0.914816 | 0.007515362 | 0.787744 | 0.008444723 | 0.7877257 | 0.005754261 |  |  | 231660 | 0.8637093 | 0.8678712 | 0.01248909 | 0.8551734 | 0.008343305 | 0.8551802 | 0.009814339 |  |  | 189460 | 0.7287941 | 0.7035679 | 0.009703663 | 0.7417398 | 0.005140057 | 0.7417453 | 0.006905257
|  |  | 3977 | 0.9798349 | 0.9914133 | 0.0009915972 | 0.9795194 | 0.01176995 | 0.9796562 | 0.0949822 |  |  | 3901 | 0.9409302 | 0.9705548 | 0.005205462 | 0.9501211 | 0.006076392 | 0.9501587 | 0.006987563 |  |  | 4125 | 0.8805515 | 0.9641401 | 0.004341306 | 0.9029345 | 0.005843144 | 0.9029412 | 0.005991746 |  |  | 4125 | 0.7681932 | 0.9148182 | 0.00751451 | 0.7877529 | 0.008444812 | 0.7877346 | 0.005754342 |  |  | 231960 | 0.8659472 | 0.8678712 | 0.01248909 | 0.8553259 | 0.008345065 | 0.8553326 | 0.009815869 |  |  | 189760 | 0.7287941 | 0.7035679 | 0.009703663 | 0.7419062 | 0.005140265 | 0.7419118 | 0.006905678
|  |  | 3982 | 0.978043 | 0.9914597 | 0.0009883054 | 0.9795905 | 0.01177012 | 0.9797273 | 0.09498983 |  |  | 3906 | 0.9418907 | 0.9706352 | 0.005187012 | 0.9501828 | 0.006059508 | 0.9502203 | 0.006971162 |  |  | 4130 | 0.8773145 | 0.9641596 | 0.004326926 | 0.9029416 | 0.005843067 | 0.9029483 | 0.005991545 |  |  | 4130 | 0.7681932 | 0.9148205 | 0.007513673 | 0.7877619 | 0.008444902 | 0.7877436 | 0.005754423 |  |  | 232260 | 0.8637093 | 0.8678712 | 0.01248909 | 0.8554781 | 0.008346822 | 0.8554849 | 0.00981739 |  |  | 190060 | 0.7309696 | 0.7035679 | 0.009703663 | 0.7420723 | 0.005140465 | 0.7420779 | 0.006906088
|  |  | 3987 | 0.9798349 | 0.9915058 | 0.0009850314 | 0.9796615 | 0.01177028 | 0.9797981 | 0.09499743 |  |  | 3911 | 0.9409302 | 0.9707151 | 0.005168625 | 0.9502441 | 0.006042712 | 0.9502815 | 0.006954853 |  |  | 4135 | 0.8762354 | 0.964179 | 0.004312654 | 0.9029487 | 0.005842991 | 0.9029553 | 0.005991347 |  |  | 4135 | 0.7698747 | 0.9148227 | 0.007512849 | 0.7877708 | 0.008444992 | 0.7877525 | 0.005754504 |  |  | 232560 | 0.8659472 | 0.8678712 | 0.01248909 | 0.8556302 | 0.008348574 | 0.855637 | 0.009818902 |  |  | 190360 | 0.7309696 | 0.7035679 | 0.009703663 | 0.7422382 | 0.005140655 | 0.7422438 | 0.006906487
|  |  | 3992 | 0.9789389 | 0.9915517 | 0.0009817752 | 0.9797322 | 0.01177044 | 0.9798687 | 0.095005 |  |  | 3916 | 0.9409302 | 0.9707946 | 0.005150302 | 0.9503051 | 0.006026003 | 0.9503425 | 0.006938636 |  |  | 4140 | 0.8783935 | 0.9641982 | 0.004298491 | 0.9029557 | 0.005842917 | 0.9029623 | 0.005991153 |  |  | 4140 | 0.7698747 | 0.9148249 | 0.007512039 | 0.7877797 | 0.008445082 | 0.7877614 | 0.005754585 |  |  | 232860 | 0.8681852 | 0.8678712 | 0.01248909 | 0.855782 | 0.008350323 | 0.8557889 | 0.009820406 |  |  | 190660 | 0.7244432 | 0.7035679 | 0.009703663 | 0.7424038 | 0.005140837 | 0.7424094 | 0.006906874
|  |  | 3997 | 0.9789389 | 0.9915973 | 0.0009785368 | 0.9798026 | 0.01177061 | 0.9799391 | 0.09501254 |  |  | 3921 | 0.9428511 | 0.9708738 | 0.005132042 | 0.9503658 | 0.006009382 | 0.9504031 | 0.006922511 |  |  | 4145 | 0.8783935 | 0.9642174 | 0.004284435 | 0.9029626 | 0.005842844 | 0.9029692 | 0.005990962 |  |  | 4145 | 0.7665117 | 0.9148271 | 0.007511243 | 0.7877886 | 0.008445172 | 0.7877703 | 0.005754666 |  |  | 233160 | 0.8614713 | 0.8678712 | 0.01248909 | 0.8559338 | 0.008352068 | 0.8559406 | 0.009821902 |  |  | 190960 | 0.7266187 | 0.7035679 | 0.009703663 | 0.7425691 | 0.005141011 | 0.7425747 | 0.00690725
|  |  | 4002 | 0.978043 | 0.9916426 | 0.000975316 | 0.9798727 | 0.01177077 | 0.9800092 | 0.09502006 |  |  | 3926 | 0.9428511 | 0.9709525 | 0.005113846 | 0.9504262 | 0.005992847 | 0.9504634 | 0.006906478 |  |  | 4150 | 0.8783935 | 0.9642363 | 0.004270487 | 0.9029696 | 0.005842772 | 0.9029761 | 0.005990774 |  |  | 4150 | 0.7698747 | 0.9148293 | 0.007510461 | 0.7877976 | 0.008445262 | 0.7877793 | 0.005754748 |  |  | 233460 | 0.8637093 | 0.8678712 | 0.01248909 | 0.8560853 | 0.008353809 | 0.8560921 | 0.009823389 |  |  | 191260 | 0.733145 | 0.7035679 | 0.009703663 | 0.7427341 | 0.005141176 | 0.7427397 | 0.006907615
|  |  | 4007 | 0.978043 | 0.9916877 | 0.0009721129 | 0.9799427 | 0.01177094 | 0.980079 | 0.09502756 |  |  | 3931 | 0.9418907 | 0.9710308 | 0.005095713 | 0.9504863 | 0.005976399 | 0.9505234 | 0.006890536 |  |  | 4155 | 0.8773145 | 0.9642552 | 0.004256645 | 0.9029764 | 0.005842702 | 0.902983 | 0.00599059 |  |  | 4155 | 0.7698747 | 0.9148314 | 0.007509692 | 0.7878065 | 0.008445352 | 0.7877882 | 0.005754829 |  |  | 233760 | 0.8637093 | 0.8678712 | 0.01248909 | 0.8562367 | 0.008355547 | 0.8562435 | 0.009824868 |  |  | 191560 | 0.7222678 | 0.7035679 | 0.009703663 | 0.7428989 | 0.005141332 | 0.7429045 | 0.006907969
|  |  | 4012 | 0.9798349 | 0.9917325 | 0.0009689272 | 0.9800123 | 0.0117711 | 0.9801486 | 0.09503503 |  |  | 3936 | 0.9428511 | 0.9711088 | 0.005077643 | 0.950546 | 0.005960037 | 0.950583 | 0.006874685 |  |  | 4160 | 0.8794725 | 0.9642739 | 0.00424291 | 0.9029833 | 0.005842634 | 0.9029898 | 0.005990409 |  |  | 4160 | 0.7681932 | 0.9148335 | 0.007508935 | 0.7878154 | 0.008445442 | 0.7877971 | 0.00575491 |  |  | 234060 | 0.8659472 | 0.8678712 | 0.01248909 | 0.8563879 | 0.00835728 | 0.8563947 | 0.009826339 |  |  | 191860 | 0.7309696 | 0.7035679 | 0.009703663 | 0.7430634 | 0.00514148 | 0.7430689 | 0.006908311
|  |  | 4017 | 0.978043 | 0.991777 | 0.0009657591 | 0.9800818 | 0.01177127 | 0.980218 | 0.09504247 |  |  | 3941 | 0.9418907 | 0.9711864 | 0.005059637 | 0.9506054 | 0.005943761 | 0.9506424 | 0.006858925 |  |  | 4165 | 0.8783935 | 0.9642925 | 0.00422928 | 0.9029901 | 0.005842566 | 0.9029966 | 0.005990231 |  |  | 4165 | 0.7698747 | 0.9148356 | 0.007508192 | 0.7878243 | 0.008445532 | 0.787806 | 0.005754992 |  |  | 234360 | 0.8614713 | 0.8678712 | 0.01248909 | 0.8565389 | 0.00835901 | 0.8565458 | 0.009827801 |  |  | 192160 | 0.733145 | 0.7035679 | 0.009703663 | 0.7432276 | 0.005141619 | 0.7432331 | 0.006908643
|  |  | 4022 | 0.9807308 | 0.9918213 | 0.0009626084 | 0.9801509 | 0.01177143 | 0.9802871 | 0.09504989 |  |  | 3946 | 0.9418907 | 0.9712635 | 0.005041693 | 0.9506645 | 0.005927571 | 0.9507014 | 0.006843255 |  |  | 4170 | 0.8794725 | 0.964311 | 0.004215755 | 0.9029969 | 0.0058425 | 0.9030033 | 0.005990055 |  |  | 4170 | 0.7698747 | 0.9148377 | 0.007507461 | 0.7878332 | 0.008445623 | 0.787815 | 0.005755073 |  |  | 234660 | 0.8659472 | 0.8678712 | 0.01248909 | 0.8566897 | 0.008360736 | 0.8566966 | 0.009829255 |  |  | 192460 | 0.7309696 | 0.7035679 | 0.009703663 | 0.7433915 | 0.00514175 | 0.7433971 | 0.006908963
|  |  | 4027 | 0.9789389 | 0.9918653 | 0.0009594751 | 0.9802199 | 0.01177159 | 0.9803559 | 0.09505728 |  |  | 3951 | 0.9418907 | 0.9713403 | 0.005023811 | 0.9507233 | 0.005911466 | 0.9507601 | 0.006827674 |  |  | 4175 | 0.8783935 | 0.9643294 | 0.004202334 | 0.9030036 | 0.005842435 | 0.9030101 | 0.005989883 |  |  | 4175 | 0.7681932 | 0.9148397 | 0.007506742 | 0.7878422 | 0.008445713 | 0.7878239 | 0.005755155 |  |  | 234960 | 0.8681852 | 0.8678712 | 0.01248909 | 0.8568404 | 0.008362458 | 0.8568473 | 0.009830701 |  |  | 192760 | 0.7287941 | 0.7035679 | 0.009703663 | 0.7435552 | 0.005141873 | 0.7435607 | 0.006909272
|  |  | 4032 | 0.9789389 | 0.9919091 | 0.0009563591 | 0.9802885 | 0.01177175 | 0.9804245 | 0.09506465 |  |  | 3956 | 0.9409302 | 0.9714167 | 0.005005993 | 0.9507818 | 0.005895447 | 0.9508186 | 0.006812184 |  |  | 4180 | 0.8773145 | 0.9643476 | 0.004189018 | 0.9030103 | 0.005842372 | 0.9030167 | 0.005989714 |  |  | 4180 | 0.7698747 | 0.9148418 | 0.007506036 | 0.7878511 | 0.008445804 | 0.7878328 | 0.005755237 |  |  | 235260 | 0.8659472 | 0.8678712 | 0.01248909 | 0.8569909 | 0.008364176 | 0.8569978 | 0.009832139 |  |  | 193060 | 0.733145 | 0.7035679 | 0.009703663 | 0.7437186 | 0.005141987 | 0.7437241 | 0.00690957
|  |  | 4037 | 0.9789389 | 0.9919526 | 0.0009532603 | 0.980357 | 0.01177192 | 0.9804929 | 0.09507199 |  |  | 3961 | 0.9418907 | 0.9714928 | 0.004988236 | 0.95084 | 0.005879512 | 0.9508767 | 0.006796783 |  |  | 4185 | 0.8762354 | 0.9643657 | 0.004175804 | 0.903017 | 0.00584231 | 0.9030234 | 0.005989548 |  |  | 4185 | 0.7732377 | 0.9148438 | 0.007505342 | 0.78786 | 0.008445895 | 0.7878417 | 0.005755319 |  |  | 235560 | 0.8681852 | 0.8678712 | 0.01248909 | 0.8571412 | 0.00836589 | 0.8571482 | 0.009833568 |  |  | 193360 | 0.7374959 | 0.7035679 | 0.009703663 | 0.7438817 | 0.005142093 | 0.7438872 | 0.006909857
|  |  | 4042 | 0.9789389 | 0.9919959 | 0.0009501787 | 0.9804252 | 0.01177208 | 0.980561 | 0.09507931 |  |  | 3966 | 0.9418907 | 0.9715684 | 0.004970542 | 0.9508978 | 0.005863663 | 0.9509345 | 0.00678147 |  |  | 4190 | 0.8805515 | 0.9643837 | 0.004162693 | 0.9030236 | 0.005842249 | 0.90303 | 0.005989385 |  |  | 4190 | 0.7715562 | 0.9148458 | 0.007504659 | 0.7878689 | 0.008445986 | 0.7878506 | 0.005755401 |  |  | 235860 | 0.8637093 | 0.8678712 | 0.01248909 | 0.8572914 | 0.008367601 | 0.8572983 | 0.009834989 |  |  | 193660 | 0.733145 | 0.7035679 | 0.009703663 | 0.7440445 | 0.00514219 | 0.7440501 | 0.006910134
|  |  | 4047 | 0.9789389 | 0.9920389 | 0.0009471143 | 0.9804931 | 0.01177224 | 0.9806288 | 0.0950866 |  |  | 3971 | 0.9428511 | 0.9716437 | 0.00495291 | 0.9509554 | 0.005847897 | 0.9509919 | 0.006766247 |  |  | 4195 | 0.8773145 | 0.9644016 | 0.004149685 | 0.9030302 | 0.005842189 | 0.9030365 | 0.005989225 |  |  | 4195 | 0.7681932 | 0.9148478 | 0.007503988 | 0.7878778 | 0.008446076 | 0.7878596 | 0.005755483 |  |  | 236160 | 0.8637093 | 0.8678712 | 0.01248909 | 0.8574414 | 0.008369308 | 0.8574483 | 0.009836402 |  |  | 193960 | 0.7374959 | 0.7035679 | 0.009703663 | 0.7442071 | 0.005142279 | 0.7442126 | 0.006910399
|  |  | 4052 | 0.9798349 | 0.9920817 | 0.0009440669 | 0.9805608 | 0.0117724 | 0.9806965 | 0.09509387 |  |  | 3976 | 0.9418907 | 0.9717186 | 0.00493534 | 0.9510126 | 0.005832216 | 0.9510491 | 0.006751111 |  |  | 4200 | 0.8805515 | 0.9644193 | 0.004136778 | 0.9030367 | 0.005842131 | 0.9030431 | 0.005989067 |  |  | 4200 | 0.7698747 | 0.9148497 | 0.007503329 | 0.7878868 | 0.008446167 | 0.7878685 | 0.005755565 |  |  | 236460 | 0.8592334 | 0.8678712 | 0.01248909 | 0.8575912 | 0.008371011 | 0.8575982 | 0.009837806 |  |  | 194260 | 0.7287941 | 0.7035679 | 0.009703663 | 0.7443693 | 0.005142361 | 0.7443749 | 0.006910654
|  |  | 4057 | 0.9789389 | 0.9921242 | 0.0009410365 | 0.9806283 | 0.01177257 | 0.9807638 | 0.09510112 |  |  | 3981 | 0.9418907 | 0.9717931 | 0.004917832 | 0.9510696 | 0.005816619 | 0.951106 | 0.006736064 |  |  | 4205 | 0.8783935 | 0.9644369 | 0.004123972 | 0.9030433 | 0.005842074 | 0.9030496 | 0.005988913 |  |  | 4205 | 0.7715562 | 0.9148517 | 0.00750268 | 0.7878957 | 0.008446259 | 0.7878774 | 0.005755647 |  |  | 236760 | 0.8659472 | 0.8678712 | 0.01248909 | 0.8577408 | 0.00837271 | 0.8577478 | 0.009839203 |  |  | 194560 | 0.7287941 | 0.7035679 | 0.009703663 | 0.7445314 | 0.005142433 | 0.7445369 | 0.006910898
|  |  | 4062 | 0.9789389 | 0.9921665 | 0.0009380231 | 0.9806955 | 0.01177273 | 0.980831 | 0.09510833 |  |  | 3986 | 0.9418907 | 0.9718672 | 0.004900386 | 0.9511262 | 0.005801106 | 0.9511626 | 0.006721104 |  |  | 4210 | 0.8773145 | 0.9644544 | 0.004111267 | 0.9030497 | 0.005842018 | 0.903056 | 0.005988761 |  |  | 4210 | 0.7681932 | 0.9148536 | 0.007502043 | 0.7879046 | 0.00844635 | 0.7878863 | 0.005755729 |  |  | 237060 | 0.8637093 | 0.8678712 | 0.01248909 | 0.8578903 | 0.008374405 | 0.8578973 | 0.009840591 |  |  | 194860 | 0.7309696 | 0.7035679 | 0.009703663 | 0.7446931 | 0.005142498 | 0.7446987 | 0.006911131
|  |  | 4067 | 0.9798349 | 0.9922085 | 0.0009350266 | 0.9807625 | 0.01177289 | 0.9808979 | 0.09511553 |  |  | 3991 | 0.9409302 | 0.971941 | 0.004883001 | 0.9511826 | 0.005785676 | 0.9512189 | 0.006706232 |  |  | 4215 | 0.8783935 | 0.9644718 | 0.004098661 | 0.9030562 | 0.005841963 | 0.9030625 | 0.005988611 |  |  | 4215 | 0.7681932 | 0.9148555 | 0.007501416 | 0.7879135 | 0.008446441 | 0.7878952 | 0.005755811 |  |  | 237360 | 0.8614713 | 0.8678712 | 0.01248909 | 0.8580396 | 0.008376097 | 0.8580466 | 0.009841971 |  |  | 195160 | 0.7353205 | 0.7035679 | 0.009703663 | 0.7448546 | 0.005142554 | 0.7448601 | 0.006911353
|  |  | 4072 | 0.9798349 | 0.9922503 | 0.0009320469 | 0.9808292 | 0.01177305 | 0.9809645 | 0.0951227 |  |  | 3996 | 0.9418907 | 0.9720144 | 0.004865678 | 0.9512386 | 0.005770329 | 0.9512748 | 0.006691447 |  |  | 4220 | 0.8783935 | 0.9644891 | 0.004086155 | 0.9030626 | 0.005841909 | 0.9030689 | 0.005988465 |  |  | 4220 | 0.7681932 | 0.9148574 | 0.0075008 | 0.7879224 | 0.008446532 | 0.7879042 | 0.005755894 |  |  | 237660 | 0.8614713 | 0.8678712 | 0.01248909 | 0.8581888 | 0.008377785 | 0.8581958 | 0.009843343 |  |  | 195460 | 0.7287941 | 0.7035679 | 0.009703663 | 0.7450158 | 0.005142603 | 0.7450213 | 0.006911565
|  |  | 4077 | 0.9798349 | 0.9922918 | 0.0009290839 | 0.9808957 | 0.01177321 | 0.9810309 | 0.09512984 |  |  | 4001 | 0.9428511 | 0.9720874 | 0.004848416 | 0.9512944 | 0.005755065 | 0.9513305 | 0.006676748 |  |  | 4225 | 0.8794725 | 0.9645062 | 0.004073748 | 0.903069 | 0.005841856 | 0.9030752 | 0.005988321 |  |  | 4225 | 0.7681932 | 0.9148592 | 0.007500195 | 0.7879313 | 0.008446624 | 0.7879131 | 0.005755976 |  |  | 237960 | 0.8637093 | 0.8678712 | 0.01248909 | 0.8583377 | 0.008379469 | 0.8583447 | 0.009844707 |  |  | 195760 | 0.7309696 | 0.7035679 | 0.009703663 | 0.7451767 | 0.005142643 | 0.7451823 | 0.006911766
|  |  | 4082 | 0.9807308 | 0.9923331 | 0.0009261377 | 0.980962 | 0.01177337 | 0.9810971 | 0.09513697 |  |  | 4006 | 0.9428511 | 0.9721601 | 0.004831215 | 0.9513499 | 0.005739883 | 0.9513859 | 0.006662136 |  |  | 4230 | 0.8794725 | 0.9645233 | 0.004061439 | 0.9030753 | 0.005841805 | 0.9030816 | 0.005988179 |  |  | 4230 | 0.7681932 | 0.9148611 | 0.0074996 | 0.7879403 | 0.008446715 | 0.787922 | 0.005756059 |  |  | 238260 | 0.8637093 | 0.8678712 | 0.01248909 | 0.8584865 | 0.00838115 | 0.8584935 | 0.009846062 |  |  | 196060 | 0.7309696 | 0.7035679 | 0.009703663 | 0.7453374 | 0.005142675 | 0.7453429 | 0.006911956
|  |  | 4087 | 0.9798349 | 0.9923742 | 0.0009232082 | 0.981028 | 0.01177353 | 0.9811631 | 0.09514406 |  |  | 4011 | 0.9418907 | 0.9722324 | 0.004814074 | 0.951405 | 0.005724784 | 0.951441 | 0.00664761 |  |  | 4235 | 0.8794725 | 0.9645402 | 0.004049228 | 0.9030816 | 0.005841754 | 0.9030879 | 0.00598804 |  |  | 4235 | 0.7681932 | 0.9148629 | 0.007499015 | 0.7879492 | 0.008446807 | 0.7879309 | 0.005756142 |  |  | 238560 | 0.8659472 | 0.8678712 | 0.01248909 | 0.8586351 | 0.008382826 | 0.8586422 | 0.00984741 |  |  | 196360 | 0.7396714 | 0.7035679 | 0.009703663 | 0.7454978 | 0.005142699 | 0.7455033 | 0.006912136
|  |  | 4092 | 0.978043 | 0.992415 | 0.0009202952 | 0.9810938 | 0.01177369 | 0.9812288 | 0.09515114 |  |  | 4016 | 0.9418907 | 0.9723044 | 0.004796995 | 0.9514599 | 0.005709766 | 0.9514958 | 0.00663317 |  |  | 4240 | 0.8794725 | 0.964557 | 0.004037114 | 0.9030879 | 0.005841705 | 0.9030941 | 0.005987904 |  |  | 4240 | 0.7698747 | 0.9148647 | 0.007498439 | 0.7879581 | 0.008446899 | 0.7879398 | 0.005756224 |  |  | 238860 | 0.8659472 | 0.8678712 | 0.01248909 | 0.8587836 | 0.008384499 | 0.8587906 | 0.009848749 |  |  | 196660 | 0.7396714 | 0.7035679 | 0.009703663 | 0.7456579 | 0.005142715 | 0.7456635 | 0.006912305
|  |  | 4097 | 0.9798349 | 0.9924556 | 0.0009173988 | 0.9811594 | 0.01177385 | 0.9812942 | 0.09515819 |  |  | 4021 | 0.9428511 | 0.972376 | 0.004779977 | 0.9515145 | 0.005694831 | 0.9515503 | 0.006618815 |  |  | 4245 | 0.8783935 | 0.9645737 | 0.004025096 | 0.9030942 | 0.005841657 | 0.9031003 | 0.00598777 |  |  | 4245 | 0.7698747 | 0.9148665 | 0.007497874 | 0.787967 | 0.008446991 | 0.7879487 | 0.005756307 |  |  | 239160 | 0.8637093 | 0.8678712 | 0.01248909 | 0.8589319 | 0.008386169 | 0.8589389 | 0.009850081 |  |  | 196960 | 0.733145 | 0.7035679 | 0.009703663 | 0.7458178 | 0.005142724 | 0.7458233 | 0.006912464
|  |  | 4102 | 0.9807308 | 0.992496 | 0.0009145188 | 0.9812247 | 0.01177401 | 0.9813595 | 0.09516521 |  |  | 4026 | 0.9418907 | 0.9724472 | 0.004763019 | 0.9515688 | 0.005679977 | 0.9516046 | 0.006604545 |  |  | 4250 | 0.8783935 | 0.9645902 | 0.004013175 | 0.9031004 | 0.005841609 | 0.9031065 | 0.005987638 |  |  | 4250 | 0.7698747 | 0.9148683 | 0.007497319 | 0.7879759 | 0.008447083 | 0.7879577 | 0.00575639 |  |  | 239460 | 0.8659472 | 0.8678712 | 0.01248909 | 0.85908 | 0.008387834 | 0.8590871 | 0.009851404 |  |  | 197260 | 0.7353205 | 0.7035679 | 0.009703663 | 0.7459774 | 0.005142724 | 0.7459829 | 0.006912613
|  |  | 4107 | 0.9789389 | 0.9925361 | 0.0009116552 | 0.9812898 | 0.01177417 | 0.9814245 | 0.09517221 |  |  | 4031 | 0.9428511 | 0.9725181 | 0.004746121 | 0.9516228 | 0.005665204 | 0.9516585 | 0.00659036 |  |  | 4255 | 0.8794725 | 0.9646067 | 0.004001349 | 0.9031066 | 0.005841563 | 0.9031127 | 0.005987509 |  |  | 4255 | 0.7681932 | 0.9148701 | 0.007496772 | 0.7879848 | 0.008447175 | 0.7879666 | 0.005756473 |  |  | 239760 | 0.8637093 | 0.8678712 | 0.01248909 | 0.8592279 | 0.008389496 | 0.859235 | 0.00985272 |  |  | 197560 | 0.7353205 | 0.7035679 | 0.009703663 | 0.7461367 | 0.005142716 | 0.7461422 | 0.006912751
|  |  | 4112 | 0.9798349 | 0.992576 | 0.000908808 | 0.9813547 | 0.01177433 | 0.9814893 | 0.09517919 |  |  | 4036 | 0.9428511 | 0.9725886 | 0.004729284 | 0.9516765 | 0.005650512 | 0.9517122 | 0.00657626 |  |  | 4260 | 0.8794725 | 0.9646231 | 0.003989618 | 0.9031127 | 0.005841518 | 0.9031188 | 0.005987382 |  |  | 4260 | 0.7681932 | 0.9148718 | 0.007496235 | 0.7879937 | 0.008447267 | 0.7879755 | 0.005756556 |  |  | 240060 | 0.8637093 | 0.8678712 | 0.01248909 | 0.8593757 | 0.008391154 | 0.8593828 | 0.009854027 |  |  | 197860 | 0.7353205 | 0.7035679 | 0.009703663 | 0.7462958 | 0.005142701 | 0.7463013 | 0.006912878
|  |  | 4117 | 0.9798349 | 0.9926156 | 0.0009059772 | 0.9814193 | 0.01177449 | 0.9815538 | 0.09518614 |  |  | 4041 | 0.9418907 | 0.9726588 | 0.004712507 | 0.95173 | 0.005635901 | 0.9517656 | 0.006562243 |  |  | 4265 | 0.8783935 | 0.9646393 | 0.003977981 | 0.9031188 | 0.005841473 | 0.9031249 | 0.005987258 |  |  | 4265 | 0.7698747 | 0.9148735 | 0.007495708 | 0.7880027 | 0.008447359 | 0.7879844 | 0.00575664 |  |  | 240360 | 0.8592334 | 0.8678712 | 0.01248909 | 0.8595233 | 0.008392808 | 0.8595304 | 0.009855327 |  |  | 198160 | 0.7309696 | 0.7035679 | 0.009703663 | 0.7464546 | 0.005142677 | 0.7464601 | 0.006912995
|  |  | 4122 | 0.9807308 | 0.9926551 | 0.0009031625 | 0.9814837 | 0.01177465 | 0.9816181 | 0.09519307 |  |  | 4046 | 0.9418907 | 0.9727286 | 0.00469579 | 0.9517831 | 0.00562137 | 0.9518186 | 0.006548311 |  |  | 4270 | 0.8794725 | 0.9646554 | 0.003966438 | 0.9031249 | 0.00584143 | 0.903131 | 0.005987136 |  |  | 4270 | 0.7715562 | 0.9148752 | 0.007495189 | 0.7880116 | 0.008447452 | 0.7879933 | 0.005756723 |  |  | 240660 | 0.8614713 | 0.8678712 | 0.01248909 | 0.8596707 | 0.008394459 | 0.8596779 | 0.009856618 |  |  | 198460 | 0.733145 | 0.7035679 | 0.009703663 | 0.7466131 | 0.005142646 | 0.7466186 | 0.006913102
|  |  | 4127 | 0.9798349 | 0.9926943 | 0.000900364 | 0.9815479 | 0.01177481 | 0.9816822 | 0.09519998 |  |  | 4051 | 0.9428511 | 0.9727981 | 0.004679132 | 0.951836 | 0.005606919 | 0.9518715 | 0.006534462 |  |  | 4275 | 0.8783935 | 0.9646714 | 0.003954989 | 0.903131 | 0.005841388 | 0.903137 | 0.005987016 |  |  | 4275 | 0.7698747 | 0.9148769 | 0.007494679 | 0.7880205 | 0.008447544 | 0.7880022 | 0.005756806 |  |  | 240960 | 0.8614713 | 0.8678712 | 0.01248909 | 0.859818 | 0.008396106 | 0.8598251 | 0.009857902 |  |  | 198760 | 0.733145 | 0.7035679 | 0.009703663 | 0.7467713 | 0.005142607 | 0.7467769 | 0.006913199
|  |  | 4132 | 0.9798349 | 0.9927333 | 0.0008975817 | 0.9816119 | 0.01177497 | 0.981746 | 0.09520686 |  |  | 4056 | 0.9438116 | 0.9728672 | 0.004662535 | 0.9518886 | 0.005592549 | 0.951924 | 0.006520696 |  |  | 4280 | 0.8794725 | 0.9646874 | 0.003943633 | 0.903137 | 0.005841346 | 0.9031431 | 0.005986898 |  |  | 4280 | 0.7698747 | 0.9148786 | 0.007494178 | 0.7880294 | 0.008447636 | 0.7880112 | 0.00575689 |  |  | 241260 | 0.8614713 | 0.8678712 | 0.01248909 | 0.8599651 | 0.008397749 | 0.8599722 | 0.009859177 |  |  | 199060 | 0.7374959 | 0.7035679 | 0.009703663 | 0.7469293 | 0.00514256 | 0.7469349 | 0.006913286
|  |  | 4137 | 0.9789389 | 0.992772 | 0.0008948154 | 0.9816756 | 0.01177513 | 0.9818097 | 0.09521372 |  |  | 4061 | 0.9428511 | 0.972936 | 0.004645997 | 0.9519409 | 0.005578257 | 0.9519762 | 0.006507012 |  |  | 4285 | 0.8773145 | 0.9647032 | 0.003932368 | 0.903143 | 0.005841306 | 0.903149 | 0.005986782 |  |  | 4285 | 0.7715562 | 0.9148803 | 0.007493685 | 0.7880383 | 0.008447729 | 0.7880201 | 0.005756973 |  |  | 241560 | 0.8637093 | 0.8678712 | 0.01248909 | 0.860112 | 0.008399389 | 0.8601192 | 0.009860445 |  |  | 199360 | 0.733145 | 0.7035679 | 0.009703663 | 0.7470871 | 0.005142505 | 0.7470926 | 0.006913362
|  |  | 4142 | 0.9807308 | 0.9928105 | 0.000892065 | 0.9817391 | 0.01177529 | 0.9818731 | 0.09522056 |  |  | 4066 | 0.9438116 | 0.9730044 | 0.004629518 | 0.951993 | 0.005564046 | 0.9520282 | 0.006493412 |  |  | 4290 | 0.8794725 | 0.9647189 | 0.003921195 | 0.903149 | 0.005841266 | 0.903155 | 0.005986669 |  |  | 4290 | 0.7681932 | 0.9148819 | 0.007493201 | 0.7880472 | 0.008447822 | 0.788029 | 0.005757057 |  |  | 241860 | 0.8637093 | 0.8678712 | 0.01248909 | 0.8602588 | 0.008401025 | 0.860266 | 0.009861705 |  |  | 199660 | 0.7266187 | 0.7035679 | 0.009703663 | 0.7472445 | 0.005142443 | 0.7472501 | 0.006913428
|  |  | 4147 | 0.9816268 | 0.9928488 | 0.0008893307 | 0.9818024 | 0.01177544 | 0.9819362 | 0.09522737 |  |  | 4071 | 0.9428511 | 0.9730725 | 0.004613099 | 0.9520447 | 0.005549913 | 0.9520799 | 0.006479893 |  |  | 4295 | 0.8783935 | 0.9647345 | 0.003910114 | 0.9031549 | 0.005841228 | 0.9031609 | 0.005986557 |  |  | 4295 | 0.7715562 | 0.9148835 | 0.007492725 | 0.7880561 | 0.008447915 | 0.7880379 | 0.00575714 |  |  | 242160 | 0.8659472 | 0.8678712 | 0.01248909 | 0.8604054 | 0.008402657 | 0.8604126 | 0.009862957 |  |  | 199960 | 0.7309696 | 0.7035679 | 0.009703663 | 0.7474017 | 0.005142373 | 0.7474073 | 0.006913484
|  |  | 4152 | 0.9807308 | 0.9928869 | 0.0008866122 | 0.9818654 | 0.0117756 | 0.9819992 | 0.09523417 |  |  | 4076 | 0.9428511 | 0.9731403 | 0.004596739 | 0.9520962 | 0.005535859 | 0.9521314 | 0.006466456 |  |  | 4300 | 0.8783935 | 0.9647499 | 0.003899123 | 0.9031608 | 0.00584119 | 0.9031668 | 0.005986448 |  |  | 4300 | 0.7698747 | 0.9148851 | 0.007492257 | 0.788065 | 0.008448008 | 0.7880468 | 0.005757224 |  |  | 242460 | 0.8592334 | 0.8678712 | 0.01248909 | 0.8605518 | 0.008404286 | 0.860559 | 0.009864201 |  |  | 200260 | 0.7440223 | 0.7035679 | 0.009703663 | 0.7475587 | 0.005142296 | 0.7475642 | 0.00691353
|  |  | 4157 | 0.9825227 | 0.9929248 | 0.0008839096 | 0.9819282 | 0.01177576 | 0.9820619 | 0.09524093 |  |  | 4081 | 0.9428511 | 0.9732077 | 0.004580438 | 0.9521475 | 0.005521883 | 0.9521825 | 0.006453101 |  |  | 4305 | 0.8783935 | 0.9647653 | 0.003888222 | 0.9031667 | 0.005841153 | 0.9031726 | 0.005986341 |  |  | 4305 | 0.7698747 | 0.9148867 | 0.007491797 | 0.7880739 | 0.008448101 | 0.7880557 | 0.005757308 |  |  | 242760 | 0.8592334 | 0.8678712 | 0.01248909 | 0.8606981 | 0.00840591 | 0.8607053 | 0.009865437 |  |  | 200560 | 0.7353205 | 0.7035679 | 0.009703663 | 0.7477154 | 0.00514221 | 0.7477209 | 0.006913566
|  |  | 4162 | 0.9816268 | 0.9929624 | 0.0008812227 | 0.9819908 | 0.01177592 | 0.9821244 | 0.09524768 |  |  | 4086 | 0.9428511 | 0.9732748 | 0.004564195 | 0.9521984 | 0.005507986 | 0.9522334 | 0.006439827 |  |  | 4310 | 0.8805515 | 0.9647806 | 0.003877411 | 0.9031725 | 0.005841117 | 0.9031785 | 0.005986236 |  |  | 4310 | 0.7681932 | 0.9148883 | 0.007491345 | 0.7880828 | 0.008448194 | 0.7880646 | 0.005757392 |  |  | 243060 | 0.8681852 | 0.8678712 | 0.01248909 | 0.8608442 | 0.008407532 | 0.8608514 | 0.009866665 |  |  | 200860 | 0.7374959 | 0.7035679 | 0.009703663 | 0.7478718 | 0.005142117 | 0.7478773 | 0.006913593
|  |  | 4167 | 0.9798349 | 0.9929998 | 0.0008785515 | 0.9820532 | 0.01177608 | 0.9821866 | 0.0952544 |  |  | 4091 | 0.9438116 | 0.9733415 | 0.004548012 | 0.9522491 | 0.005494167 | 0.952284 | 0.006426634 |  |  | 4315 | 0.8783935 | 0.9647958 | 0.003866689 | 0.9031783 | 0.005841082 | 0.9031843 | 0.005986132 |  |  | 4315 | 0.7681932 | 0.9148899 | 0.007490901 | 0.7880918 | 0.008448287 | 0.7880735 | 0.005757476 |  |  | 243360 | 0.8681852 | 0.8678712 | 0.01248909 | 0.8609901 | 0.008409149 | 0.8609973 | 0.009867885 |  |  | 201160 | 0.7374959 | 0.7035679 | 0.009703663 | 0.7480279 | 0.005142017 | 0.7480334 | 0.006913609
|  |  | 4172 | 0.9807308 | 0.9930371 | 0.0008758959 | 0.9821154 | 0.01177623 | 0.9822487 | 0.0952611 |  |  | 4096 | 0.9438116 | 0.9734079 | 0.004531887 | 0.9522995 | 0.005480425 | 0.9523344 | 0.006413521 |  |  | 4320 | 0.8783935 | 0.9648109 | 0.003856055 | 0.9031841 | 0.005841047 | 0.90319 | 0.005986031 |  |  | 4320 | 0.7698747 | 0.9148914 | 0.007490464 | 0.7881007 | 0.00844838 | 0.7880825 | 0.00575756 |  |  | 243660 | 0.8614713 | 0.8678712 | 0.01248909 | 0.8611358 | 0.008410763 | 0.8611431 | 0.009869098 |  |  | 201460 | 0.7374959 | 0.7035679 | 0.009703663 | 0.7481838 | 0.005141909 | 0.7481893 | 0.006913615
|  |  | 4177 | 0.9816268 | 0.993074 | 0.000873256 | 0.9821773 | 0.01177639 | 0.9823105 | 0.09526778 |  |  | 4101 | 0.9438116 | 0.973474 | 0.00451582 | 0.9523497 | 0.005466761 | 0.9523845 | 0.006400489 |  |  | 4325 | 0.8794725 | 0.9648258 | 0.003845509 | 0.9031899 | 0.005841014 | 0.9031958 | 0.005985932 |  |  | 4325 | 0.7715562 | 0.914893 | 0.007490035 | 0.7881096 | 0.008448473 | 0.7880914 | 0.005757644 |  |  | 243960 | 0.8681852 | 0.8678712 | 0.01248909 | 0.8612814 | 0.008412373 | 0.8612887 | 0.009870303 |  |  | 201760 | 0.7374959 | 0.7035679 | 0.009703663 | 0.7483395 | 0.005141794 | 0.748345 | 0.006913611
|  |  | 4182 | 0.9798349 | 0.9931108 | 0.0008706316 | 0.982239 | 0.01177655 | 0.9823721 | 0.09527443 |  |  | 4106 | 0.9438116 | 0.9735398 | 0.004499812 | 0.9523996 | 0.005453174 | 0.9524343 | 0.006387536 |  |  | 4330 | 0.8794725 | 0.9648407 | 0.003835051 | 0.9031956 | 0.005840981 | 0.9032015 | 0.005985834 |  |  | 4330 | 0.7715562 | 0.9148945 | 0.007489613 | 0.7881185 | 0.008448567 | 0.7881003 | 0.005757729 |  |  | 244260 | 0.8614713 | 0.8678712 | 0.01248909 | 0.8614269 | 0.00841398 | 0.8614341 | 0.0098715 |  |  | 202060 | 0.7396714 | 0.7035679 | 0.009703663 | 0.7484948 | 0.005141671 | 0.7485003 | 0.006913598
|  |  | 4187 | 0.9798349 | 0.9931474 | 0.0008680226 | 0.9823005 | 0.01177671 | 0.9824335 | 0.09528106 |  |  | 4111 | 0.9428511 | 0.9736052 | 0.004483861 | 0.9524492 | 0.005439664 | 0.9524839 | 0.006374663 |  |  | 4335 | 0.8794725 | 0.9648555 | 0.003824679 | 0.9032013 | 0.005840949 | 0.9032072 | 0.005985739 |  |  | 4335 | 0.7715562 | 0.914896 | 0.007489199 | 0.7881274 | 0.00844866 | 0.7881092 | 0.005757813 |  |  | 244560 | 0.8659472 | 0.8678712 | 0.01248909 | 0.8615721 | 0.008415583 | 0.8615794 | 0.009872689 |  |  | 202360 | 0.7374959 | 0.7035679 | 0.009703663 | 0.7486499 | 0.00514154 | 0.7486554 | 0.006913574
|  |  | 4192 | 0.9807308 | 0.9931837 | 0.0008654291 | 0.9823618 | 0.01177686 | 0.9824947 | 0.09528767 |  |  | 4116 | 0.9438116 | 0.9736703 | 0.004467969 | 0.9524986 | 0.00542623 | 0.9525332 | 0.006361869 |  |  | 4340 | 0.8794725 | 0.9648701 | 0.003814394 | 0.903207 | 0.005840918 | 0.9032128 | 0.005985645 |  |  | 4340 | 0.7698747 | 0.9148975 | 0.007488791 | 0.7881363 | 0.008448754 | 0.7881181 | 0.005757898 |  |  | 244860 | 0.8659472 | 0.8678712 | 0.01248909 | 0.8617172 | 0.008417182 | 0.8617245 | 0.009873871 |  |  | 202660 | 0.7374959 | 0.7035679 | 0.009703663 | 0.7488048 | 0.005141403 | 0.7488103 | 0.006913541
|  |  | 4197 | 0.9807308 | 0.9932199 | 0.0008628509 | 0.9824228 | 0.01177702 | 0.9825556 | 0.09529426 |  |  | 4121 | 0.9447721 | 0.973735 | 0.004452135 | 0.9525477 | 0.005412873 | 0.9525822 | 0.006349154 |  |  | 4345 | 0.8794725 | 0.9648847 | 0.003804194 | 0.9032126 | 0.005840887 | 0.9032185 | 0.005985553 |  |  | 4345 | 0.7681932 | 0.9148989 | 0.007488391 | 0.7881452 | 0.008448848 | 0.788127 | 0.005757982 |  |  | 245160 | 0.8659472 | 0.8678712 | 0.01248909 | 0.8618621 | 0.008418778 | 0.8618694 | 0.009875045 |  |  | 202960 | 0.733145 | 0.7035679 | 0.009703663 | 0.7489594 | 0.005141257 | 0.7489649 | 0.006913499
|  |  | 4202 | 0.9807308 | 0.9932558 | 0.000860288 | 0.9824837 | 0.01177718 | 0.9826164 | 0.09530082 |  |  | 4126 | 0.9447721 | 0.9737995 | 0.004436358 | 0.9525965 | 0.005399592 | 0.952631 | 0.006336518 |  |  | 4350 | 0.8794725 | 0.9648992 | 0.00379408 | 0.9032182 | 0.005840858 | 0.9032241 | 0.005985463 |  |  | 4350 | 0.7715562 | 0.9149004 | 0.007487997 | 0.7881541 | 0.008448942 | 0.7881359 | 0.005758067 |  |  | 245460 | 0.8659472 | 0.8678712 | 0.01248909 | 0.8620069 | 0.00842037 | 0.8620142 | 0.009876211 |  |  | 203260 | 0.7396714 | 0.7035679 | 0.009703663 | 0.7491137 | 0.005141105 | 0.7491192 | 0.006913446
|  |  | 4207 | 0.9816268 | 0.9932915 | 0.0008577403 | 0.9825443 | 0.01177733 | 0.9826769 | 0.09530736 |  |  | 4131 | 0.9438116 | 0.9738636 | 0.004420639 | 0.9526451 | 0.005386386 | 0.9526795 | 0.00632396 |  |  | 4355 | 0.8783935 | 0.9649135 | 0.003784051 | 0.9032238 | 0.005840829 | 0.9032297 | 0.005985375 |  |  | 4355 | 0.7698747 | 0.9149019 | 0.00748761 | 0.788163 | 0.008449036 | 0.7881448 | 0.005758152 |  |  | 245760 | 0.8659472 | 0.8678712 | 0.01248909 | 0.8621515 | 0.008421959 | 0.8621588 | 0.009877369 |  |  | 203560 | 0.7374959 | 0.7035679 | 0.009703663 | 0.7492678 | 0.005140945 | 0.7492733 | 0.006913384
|  |  | 4212 | 0.9807308 | 0.9933271 | 0.0008552078 | 0.9826047 | 0.01177749 | 0.9827372 | 0.09531388 |  |  | 4136 | 0.9447721 | 0.9739274 | 0.004404978 | 0.9526935 | 0.005373257 | 0.9527278 | 0.00631148 |  |  | 4360 | 0.8794725 | 0.9649278 | 0.003774106 | 0.9032294 | 0.0058408 | 0.9032352 | 0.005985288 |  |  | 4360 | 0.7715562 | 0.9149033 | 0.00748723 | 0.7881719 | 0.00844913 | 0.7881537 | 0.005758236 |  |  | 246060 | 0.8637093 | 0.8678712 | 0.01248909 | 0.8622959 | 0.008423544 | 0.8623032 | 0.00987852 |  |  | 203860 | 0.7418468 | 0.7035679 | 0.009703663 | 0.7494216 | 0.005140778 | 0.7494271 | 0.006913312
|  |  | 4217 | 0.9807308 | 0.9933624 | 0.0008526905 | 0.9826649 | 0.01177765 | 0.9827973 | 0.09532038 |  |  | 4141 | 0.9438116 | 0.9739909 | 0.004389373 | 0.9527415 | 0.005360202 | 0.9527758 | 0.006299077 |  |  | 4365 | 0.8794725 | 0.964942 | 0.003764244 | 0.9032349 | 0.005840773 | 0.9032407 | 0.005985203 |  |  | 4365 | 0.7698747 | 0.9149047 | 0.007486856 | 0.7881808 | 0.008449224 | 0.7881626 | 0.005758321 |  |  | 246360 | 0.8637093 | 0.8678712 | 0.01248909 | 0.8624402 | 0.008425125 | 0.8624475 | 0.009879663 |  |  | 204160 | 0.7353205 | 0.7035679 | 0.009703663 | 0.7495752 | 0.005140603 | 0.7495806 | 0.006913231
|  |  | 4222 | 0.9807308 | 0.9933975 | 0.0008501882 | 0.9827249 | 0.0117778 | 0.9828572 | 0.09532686 |  |  | 4146 | 0.9447721 | 0.9740541 | 0.004373826 | 0.9527894 | 0.005347222 | 0.9528236 | 0.006286752 |  |  | 4370 | 0.8794725 | 0.9649561 | 0.003754466 | 0.9032405 | 0.005840746 | 0.9032462 | 0.00598512 |  |  | 4370 | 0.7715562 | 0.9149061 | 0.007486489 | 0.7881897 | 0.008449318 | 0.7881715 | 0.005758406 |  |  | 246660 | 0.8726611 | 0.8678712 | 0.01248909 | 0.8625843 | 0.008426703 | 0.8625916 | 0.009880799 |  |  | 204460 | 0.7396714 | 0.7035679 | 0.009703663 | 0.7497285 | 0.005140421 | 0.7497339 | 0.00691314
|  |  | 4227 | 0.9807308 | 0.9934324 | 0.0008477008 | 0.9827847 | 0.01177796 | 0.9829168 | 0.09533331 |  |  | 4151 | 0.9428511 | 0.9741169 | 0.004358336 | 0.9528369 | 0.005334318 | 0.9528711 | 0.006274504 |  |  | 4375 | 0.8783935 | 0.9649701 | 0.003744771 | 0.9032459 | 0.00584072 | 0.9032517 | 0.005985038 |  |  | 4375 | 0.7715562 | 0.9149075 | 0.007486128 | 0.7881986 | 0.008449412 | 0.7881804 | 0.005758491 |  |  | 246960 | 0.8569955 | 0.8678712 | 0.01248909 | 0.8627282 | 0.008428277 | 0.8627356 | 0.009881927 |  |  | 204760 | 0.7396714 | 0.7035679 | 0.009703663 | 0.7498815 | 0.005140232 | 0.749887 | 0.00691304
|  |  | 4232 | 0.9807308 | 0.9934671 | 0.0008452285 | 0.9828443 | 0.01177812 | 0.9829763 | 0.09533975 |  |  | 4156 | 0.9418907 | 0.9741795 | 0.004342903 | 0.9528843 | 0.005321487 | 0.9529184 | 0.006262332 |  |  | 4380 | 0.8783935 | 0.9649839 | 0.003735157 | 0.9032514 | 0.005840694 | 0.9032571 | 0.005984958 |  |  | 4380 | 0.7732377 | 0.9149089 | 0.007485773 | 0.7882075 | 0.008449507 | 0.7881894 | 0.005758576 |  |  | 247260 | 0.8614713 | 0.8678712 | 0.01248909 | 0.862872 | 0.008429848 | 0.8628794 | 0.009883047 |  |  | 205060 | 0.7440223 | 0.7035679 | 0.009703663 | 0.7500343 | 0.005140036 | 0.7500398 | 0.00691293
|  |  | 4237 | 0.9807308 | 0.9935016 | 0.000842771 | 0.9829036 | 0.01177827 | 0.9830355 | 0.09534616 |  |  | 4161 | 0.9428511 | 0.9742417 | 0.004327526 | 0.9529313 | 0.005308731 | 0.9529654 | 0.006250236 |  |  | 4385 | 0.8805515 | 0.9649977 | 0.003725625 | 0.9032568 | 0.00584067 | 0.9032626 | 0.00598488 |  |  | 4385 | 0.7698747 | 0.9149102 | 0.007485424 | 0.7882164 | 0.008449601 | 0.7881983 | 0.005758662 |  |  | 247560 | 0.8659472 | 0.8678712 | 0.01248909 | 0.8630156 | 0.008431415 | 0.863023 | 0.009884159 |  |  | 205360 | 0.7418468 | 0.7035679 | 0.009703663 | 0.7501868 | 0.005139833 | 0.7501923 | 0.006912811
|  |  | 4242 | 0.9807308 | 0.9935359 | 0.0008403283 | 0.9829628 | 0.01177843 | 0.9830945 | 0.09535255 |  |  | 4166 | 0.9447721 | 0.9743036 | 0.004312206 | 0.9529782 | 0.005296048 | 0.9530122 | 0.006238217 |  |  | 4390 | 0.8805515 | 0.9650114 | 0.003716175 | 0.9032622 | 0.005840646 | 0.903268 | 0.005984803 |  |  | 4390 | 0.7732377 | 0.9149116 | 0.007485082 | 0.7882253 | 0.008449696 | 0.7882072 | 0.005758747 |  |  | 247860 | 0.8592334 | 0.8678712 | 0.01248909 | 0.863159 | 0.008432978 | 0.8631664 | 0.009885264 |  |  | 205660 | 0.7483732 | 0.7035679 | 0.009703663 | 0.7503391 | 0.005139623 | 0.7503446 | 0.006912682
|  |  | 4247 | 0.9807308 | 0.99357 | 0.0008379005 | 0.9830217 | 0.01177858 | 0.9831534 | 0.09535892 |  |  | 4171 | 0.9447721 | 0.9743652 | 0.004296943 | 0.9530248 | 0.00528344 | 0.9530587 | 0.006226273 |  |  | 4395 | 0.8783935 | 0.9650251 | 0.003706805 | 0.9032676 | 0.005840622 | 0.9032733 | 0.005984728 |  |  | 4395 | 0.7715562 | 0.9149129 | 0.007484745 | 0.7882342 | 0.008449791 | 0.7882161 | 0.005758832 |  |  | 248160 | 0.8659472 | 0.8678712 | 0.01248909 | 0.8633023 | 0.008434538 | 0.8633097 | 0.009886362 |  |  | 205960 | 0.7461977 | 0.7035679 | 0.009703663 | 0.7504911 | 0.005139405 | 0.7504966 | 0.006912544
|  |  | 4252 | 0.9807308 | 0.9936039 | 0.0008354873 | 0.9830804 | 0.01177874 | 0.983212 | 0.09536526 |  |  | 4176 | 0.9428511 | 0.9744265 | 0.004281736 | 0.9530711 | 0.005270904 | 0.953105 | 0.006214404 |  |  | 4400 | 0.8794725 | 0.9650386 | 0.003697514 | 0.903273 | 0.005840599 | 0.9032787 | 0.005984654 |  |  | 4400 | 0.7698747 | 0.9149142 | 0.007484414 | 0.7882431 | 0.008449885 | 0.788225 | 0.005758918 |  |  | 248460 | 0.8637093 | 0.8678712 | 0.01248909 | 0.8634454 | 0.008436095 | 0.8634528 | 0.009887452 |  |  | 206260 | 0.7418468 | 0.7035679 | 0.009703663 | 0.7506429 | 0.00513918 | 0.7506483 | 0.006912397
|  |  | 4257 | 0.9816268 | 0.9936376 | 0.0008330888 | 0.9831389 | 0.0117789 | 0.9832704 | 0.09537159 |  |  | 4181 | 0.9438116 | 0.9744875 | 0.004266585 | 0.9531172 | 0.005258442 | 0.953151 | 0.006202611 |  |  | 4405 | 0.8783935 | 0.965052 | 0.003688304 | 0.9032783 | 0.005840577 | 0.903284 | 0.005984582 |  |  | 4405 | 0.7715562 | 0.9149156 | 0.007484088 | 0.788252 | 0.00844998 | 0.7882339 | 0.005759003 |  |  | 248760 | 0.8637093 | 0.8678712 | 0.01248909 | 0.8635884 | 0.008437647 | 0.8635958 | 0.009888534 |  |  | 206560 | 0.7396714 | 0.7035679 | 0.009703663 | 0.7507944 | 0.005138949 | 0.7507999 | 0.006912241
|  |  | 4262 | 0.9816268 | 0.9936712 | 0.0008307048 | 0.9831972 | 0.01177905 | 0.9833285 | 0.09537789 |  |  | 4186 | 0.9428511 | 0.9745482 | 0.00425149 | 0.953163 | 0.005246052 | 0.9531968 | 0.006190892 |  |  | 4410 | 0.8794725 | 0.9650653 | 0.003679173 | 0.9032836 | 0.005840556 | 0.9032893 | 0.005984511 |  |  | 4410 | 0.7715562 | 0.9149169 | 0.007483769 | 0.7882609 | 0.008450075 | 0.7882428 | 0.005759089 |  |  | 249060 | 0.8592334 | 0.8678712 | 0.01248909 | 0.8637312 | 0.008439197 | 0.8637386 | 0.009889609 |  |  | 206860 | 0.7440223 | 0.7035679 | 0.009703663 | 0.7509457 | 0.00513871 | 0.7509511 | 0.006912075
|  |  | 4267 | 0.9807308 | 0.9937045 | 0.0008283354 | 0.9832554 | 0.01177921 | 0.9833865 | 0.09538417 |  |  | 4191 | 0.9438116 | 0.9746086 | 0.004236451 | 0.9532087 | 0.005233735 | 0.9532423 | 0.006179247 |  |  | 4415 | 0.8805515 | 0.9650786 | 0.00367012 | 0.9032889 | 0.005840535 | 0.9032946 | 0.005984441 |  |  | 4415 | 0.7715562 | 0.9149181 | 0.007483454 | 0.7882698 | 0.00845017 | 0.7882517 | 0.005759175 |  |  | 249360 | 0.8659472 | 0.8678712 | 0.01248909 | 0.8638738 | 0.008440742 | 0.8638812 | 0.009890676 |  |  | 207160 | 0.733145 | 0.7035679 | 0.009703663 | 0.7510967 | 0.005138464 | 0.7511021 | 0.0069119
|  |  | 4272 | 0.9807308 | 0.9937376 | 0.0008259805 | 0.9833133 | 0.01177936 | 0.9834443 | 0.09539043 |  |  | 4196 | 0.9438116 | 0.9746687 | 0.004221468 | 0.953254 | 0.00522149 | 0.9532877 | 0.006167677 |  |  | 4420 | 0.8794725 | 0.9650917 | 0.003661145 | 0.9032942 | 0.005840514 | 0.9032998 | 0.005984374 |  |  | 4420 | 0.7698747 | 0.9149194 | 0.007483146 | 0.7882787 | 0.008450265 | 0.7882606 | 0.005759261 |  |  | 249660 | 0.8637093 | 0.8678712 | 0.01248909 | 0.8640162 | 0.008442284 | 0.8640237 | 0.009891736 |  |  | 207460 | 0.7353205 | 0.7035679 | 0.009703663 | 0.7512474 | 0.005138211 | 0.7512529 | 0.006911716
|  |  | 4277 | 0.9807308 | 0.9937706 | 0.00082364 | 0.9833709 | 0.01177952 | 0.9835019 | 0.09539667 |  |  | 4201 | 0.9447721 | 0.9747284 | 0.00420654 | 0.9532992 | 0.005209317 | 0.9533327 | 0.00615618 |  |  | 4425 | 0.8794725 | 0.9651048 | 0.003652247 | 0.9032994 | 0.005840495 | 0.903305 | 0.005984307 |  |  | 4425 | 0.7715562 | 0.9149207 | 0.007482842 | 0.7882876 | 0.008450361 | 0.7882695 | 0.005759347 |  |  | 249960 | 0.8614713 | 0.8678712 | 0.01248909 | 0.8641585 | 0.008443823 | 0.864166 | 0.009892789 |  |  | 207760 | 0.7418468 | 0.7035679 | 0.009703663 | 0.7513979 | 0.005137952 | 0.7514034 | 0.006911522
|  |  | 4282 | 0.9807308 | 0.9938033 | 0.0008213138 | 0.9834284 | 0.01177967 | 0.9835593 | 0.09540289 |  |  | 4206 | 0.9418907 | 0.9747879 | 0.004191668 | 0.9533441 | 0.005197216 | 0.9533776 | 0.006144756 |  |  | 4430 | 0.8794725 | 0.9651178 | 0.003643427 | 0.9033046 | 0.005840475 | 0.9033102 | 0.005984242 |  |  | 4430 | 0.7698747 | 0.9149219 | 0.007482544 | 0.7882965 | 0.008450456 | 0.7882784 | 0.005759433 |  |  | 250260 | 0.8637093 | 0.8678712 | 0.01248909 | 0.8643007 | 0.008445358 | 0.8643081 | 0.009893834 |  |  | 208060 | 0.7396714 | 0.7035679 | 0.009703663 | 0.7515482 | 0.005137685 | 0.7515536 | 0.00691132
|  |  | 4287 | 0.9807308 | 0.9938359 | 0.000819002 | 0.9834857 | 0.01177983 | 0.9836164 | 0.09540909 |  |  | 4211 | 0.9438116 | 0.9748471 | 0.004176851 | 0.9533887 | 0.005185186 | 0.9534222 | 0.006133406 |  |  | 4435 | 0.8805515 | 0.9651307 | 0.003634683 | 0.9033098 | 0.005840457 | 0.9033154 | 0.005984178 |  |  | 4435 | 0.7732377 | 0.9149232 | 0.007482251 | 0.7883054 | 0.008450552 | 0.7882873 | 0.005759519 |  |  | 250560 | 0.8614713 | 0.8678712 | 0.01248909 | 0.8644427 | 0.00844689 | 0.8644501 | 0.009894871 |  |  | 208360 | 0.7461977 | 0.7035679 | 0.009703663 | 0.7516982 | 0.005137412 | 0.7517036 | 0.006911109
|  |  | 4292 | 0.9816268 | 0.9938682 | 0.0008167044 | 0.9835428 | 0.01177998 | 0.9836734 | 0.09541527 |  |  | 4216 | 0.9447721 | 0.974906 | 0.004162089 | 0.9534332 | 0.005173227 | 0.9534665 | 0.006122128 |  |  | 4440 | 0.8805515 | 0.9651435 | 0.003626016 | 0.903315 | 0.005840439 | 0.9033206 | 0.005984116 |  |  | 4440 | 0.7715562 | 0.9149244 | 0.007481963 | 0.7883143 | 0.008450647 | 0.7882962 | 0.005759605 |  |  | 250860 | 0.8704231 | 0.8678712 | 0.01248909 | 0.8645845 | 0.008448418 | 0.8645919 | 0.009895901 |  |  | 208660 | 0.733145 | 0.7035679 | 0.009703663 | 0.7518479 | 0.005137131 | 0.7518533 | 0.006910888
|  |  | 4297 | 0.9816268 | 0.9939004 | 0.000814421 | 0.9835997 | 0.01178014 | 0.9837301 | 0.09542143 |  |  | 4221 | 0.9438116 | 0.9749646 | 0.004147383 | 0.9534774 | 0.00516134 | 0.9535107 | 0.006110922 |  |  | 4445 | 0.8816305 | 0.9651562 | 0.003617423 | 0.9033201 | 0.005840421 | 0.9033257 | 0.005984055 |  |  | 4445 | 0.7715562 | 0.9149256 | 0.00748168 | 0.7883232 | 0.008450743 | 0.7883051 | 0.005759691 |  |  | 251160 | 0.8637093 | 0.8678712 | 0.01248909 | 0.8647261 | 0.008449942 | 0.8647336 | 0.009896924 |  |  | 208960 | 0.7418468 | 0.7035679 | 0.009703663 | 0.7519974 | 0.005136844 | 0.7520028 | 0.006910659
|  |  | 4302 | 0.9807308 | 0.9939324 | 0.0008121517 | 0.9836564 | 0.01178029 | 0.9837867 | 0.09542756 |  |  | 4226 | 0.9428511 | 0.9750229 | 0.004132731 | 0.9535213 | 0.005149522 | 0.9535546 | 0.006099789 |  |  | 4450 | 0.8805515 | 0.9651688 | 0.003608906 | 0.9033252 | 0.005840404 | 0.9033308 | 0.005983995 |  |  | 4450 | 0.7698747 | 0.9149268 | 0.007481401 | 0.7883321 | 0.008450838 | 0.788314 | 0.005759777 |  |  | 251460 | 0.8704231 | 0.8678712 | 0.01248909 | 0.8648676 | 0.008451464 | 0.8648751 | 0.009897939 |  |  | 209260 | 0.7440223 | 0.7035679 | 0.009703663 | 0.7521467 | 0.00513655 | 0.7521521 | 0.00691042
|  |  | 4307 | 0.9816268 | 0.9939642 | 0.0008098964 | 0.9837129 | 0.01178045 | 0.9838431 | 0.09543368 |  |  | 4231 | 0.9428511 | 0.9750809 | 0.004118134 | 0.953565 | 0.005137776 | 0.9535983 | 0.006088727 |  |  | 4455 | 0.8805515 | 0.9651814 | 0.003600463 | 0.9033303 | 0.005840388 | 0.9033359 | 0.005983937 |  |  | 4455 | 0.7715562 | 0.914928 | 0.007481128 | 0.788341 | 0.008450934 | 0.7883229 | 0.005759864 |  |  | 251760 | 0.8659472 | 0.8678712 | 0.01248909 | 0.8650089 | 0.008452981 | 0.8650164 | 0.009898947 |  |  | 209560 | 0.7461977 | 0.7035679 | 0.009703663 | 0.7522956 | 0.005136249 | 0.7523011 | 0.006910173
|  |  | 4312 | 0.9816268 | 0.9939959 | 0.0008076552 | 0.9837692 | 0.0117806 | 0.9838992 | 0.09543977 |  |  | 4236 | 0.9447721 | 0.9751387 | 0.004103592 | 0.9536085 | 0.005126099 | 0.9536417 | 0.006077737 |  |  | 4460 | 0.8805515 | 0.9651938 | 0.003592094 | 0.9033354 | 0.005840372 | 0.9033409 | 0.00598388 |  |  | 4460 | 0.7715562 | 0.9149292 | 0.007480859 | 0.7883499 | 0.00845103 | 0.7883318 | 0.00575995 |  |  | 252060 | 0.8681852 | 0.8678712 | 0.01248909 | 0.8651501 | 0.008454495 | 0.8651576 | 0.009899948 |  |  | 209860 | 0.7374959 | 0.7035679 | 0.009703663 | 0.7524444 | 0.005135942 | 0.7524498 | 0.006909917
|  |  | 4317 | 0.9825227 | 0.9940273 | 0.000805428 | 0.9838252 | 0.01178076 | 0.9839552 | 0.09544585 |  |  | 4241 | 0.9457325 | 0.9751961 | 0.004089104 | 0.9536518 | 0.005114492 | 0.9536849 | 0.006066818 |  |  | 4465 | 0.8794725 | 0.9652062 | 0.003583799 | 0.9033405 | 0.005840357 | 0.903346 | 0.005983824 |  |  | 4465 | 0.7732377 | 0.9149303 | 0.007480595 | 0.7883588 | 0.008451126 | 0.7883407 | 0.005760037 |  |  | 252360 | 0.8681852 | 0.8678712 | 0.01248909 | 0.8652911 | 0.008456006 | 0.8652986 | 0.009900941 |  |  | 210160 | 0.7309696 | 0.7035679 | 0.009703663 | 0.7525929 | 0.005135627 | 0.7525983 | 0.006909652
|  |  | 4322 | 0.9816268 | 0.9940586 | 0.0008032146 | 0.9838811 | 0.01178091 | 0.9840109 | 0.0954519 |  |  | 4246 | 0.9447721 | 0.9752532 | 0.004074671 | 0.9536949 | 0.005102954 | 0.9537279 | 0.006055969 |  |  | 4470 | 0.8805515 | 0.9652185 | 0.003575576 | 0.9033455 | 0.005840342 | 0.903351 | 0.005983769 |  |  | 4470 | 0.7732377 | 0.9149315 | 0.007480336 | 0.7883677 | 0.008451222 | 0.7883496 | 0.005760124 |  |  | 252660 | 0.8659472 | 0.8678712 | 0.01248909 | 0.8654319 | 0.008457513 | 0.8654395 | 0.009901927 |  |  | 210460 | 0.7440223 | 0.7035679 | 0.009703663 | 0.7527411 | 0.005135306 | 0.7527465 | 0.006909378
|  |  | 4327 | 0.9816268 | 0.9940896 | 0.0008010151 | 0.9839368 | 0.01178107 | 0.9840665 | 0.09545793 |  |  | 4251 | 0.9438116 | 0.9753101 | 0.004060292 | 0.9537377 | 0.005091486 | 0.9537707 | 0.006045191 |  |  | 4475 | 0.8805515 | 0.9652307 | 0.003567427 | 0.9033505 | 0.005840328 | 0.903356 | 0.005983716 |  |  | 4475 | 0.7715562 | 0.9149326 | 0.007480081 | 0.7883766 | 0.008451318 | 0.7883585 | 0.00576021 |  |  | 252960 | 0.8726611 | 0.8678712 | 0.01248909 | 0.8655726 | 0.008459017 | 0.8655801 | 0.009902906 |  |  | 210760 | 0.7440223 | 0.7035679 | 0.009703663 | 0.7528891 | 0.005134979 | 0.7528945 | 0.006909095
|  |  | 4332 | 0.9816268 | 0.9941205 | 0.0007988294 | 0.9839923 | 0.01178122 | 0.9841219 | 0.09546395 |  |  | 4256 | 0.9447721 | 0.9753667 | 0.004045967 | 0.9537803 | 0.005080087 | 0.9538132 | 0.006034483 |  |  | 4480 | 0.8773145 | 0.9652428 | 0.003559349 | 0.9033555 | 0.005840314 | 0.903361 | 0.005983664 |  |  | 4480 | 0.7749191 | 0.9149338 | 0.00747983 | 0.7883855 | 0.008451415 | 0.7883674 | 0.005760297 |  |  | 253260 | 0.8681852 | 0.8678712 | 0.01248909 | 0.8657131 | 0.008460517 | 0.8657207 | 0.009903877 |  |  | 211060 | 0.7505486 | 0.7035679 | 0.009703663 | 0.7530369 | 0.005134645 | 0.7530423 | 0.006908804
|  |  | 4337 | 0.9816268 | 0.9941513 | 0.0007966573 | 0.9840476 | 0.01178137 | 0.984177 | 0.09546994 |  |  | 4261 | 0.9447721 | 0.975423 | 0.004031696 | 0.9538227 | 0.005068756 | 0.9538555 | 0.006023845 |  |  | 4485 | 0.8794725 | 0.9652549 | 0.003551343 | 0.9033605 | 0.0058403 | 0.9033659 | 0.005983613 |  |  | 4485 | 0.7715562 | 0.9149349 | 0.007479584 | 0.7883944 | 0.008451511 | 0.7883763 | 0.005760384 |  |  | 253560 | 0.8659472 | 0.8678712 | 0.01248909 | 0.8658535 | 0.008462014 | 0.865861 | 0.009904841 |  |  | 211360 | 0.7418468 | 0.7035679 | 0.009703663 | 0.7531844 | 0.005134304 | 0.7531898 | 0.006908504
|  |  | 4342 | 0.9825227 | 0.9941818 | 0.000794499 | 0.9841027 | 0.01178153 | 0.984232 | 0.09547591 |  |  | 4266 | 0.9438116 | 0.975479 | 0.004017478 | 0.9538648 | 0.005057494 | 0.9538976 | 0.006013277 |  |  | 4490 | 0.8794725 | 0.9652668 | 0.003543407 | 0.9033654 | 0.005840288 | 0.9033708 | 0.005983563 |  |  | 4490 | 0.7715562 | 0.914936 | 0.007479342 | 0.7884033 | 0.008451608 | 0.7883852 | 0.005760471 |  |  | 253860 | 0.8659472 | 0.8678712 | 0.01248909 | 0.8659937 | 0.008463507 | 0.8660012 | 0.009905798 |  |  | 211660 | 0.7374959 | 0.7035679 | 0.009703663 | 0.7533316 | 0.005133956 | 0.753337 | 0.006908195
|  |  | 4347 | 0.9825227 | 0.9942122 | 0.0007923543 | 0.9841576 | 0.01178168 | 0.9842868 | 0.09548186 |  |  | 4271 | 0.9447721 | 0.9755347 | 0.004003315 | 0.9539068 | 0.0050463 | 0.9539395 | 0.006002777 |  |  | 4495 | 0.8783935 | 0.9652787 | 0.003535543 | 0.9033703 | 0.005840275 | 0.9033758 | 0.005983514 |  |  | 4495 | 0.7749191 | 0.9149371 | 0.007479104 | 0.7884122 | 0.008451704 | 0.7883941 | 0.005760558 |  |  | 254160 | 0.8659472 | 0.8678712 | 0.01248909 | 0.8661337 | 0.008464997 | 0.8661413 | 0.009906747 |  |  | 211960 | 0.7440223 | 0.7035679 | 0.009703663 | 0.7534787 | 0.005133602 | 0.753484 | 0.006907878
|  |  | 4352 | 0.9807308 | 0.9942424 | 0.0007902231 | 0.9842123 | 0.01178184 | 0.9843414 | 0.0954878 |  |  | 4276 | 0.9438116 | 0.9755902 | 0.003989205 | 0.9539485 | 0.005035174 | 0.9539811 | 0.005992347 |  |  | 4500 | 0.8794725 | 0.9652905 | 0.003527748 | 0.9033752 | 0.005840263 | 0.9033806 | 0.005983466 |  |  | 4500 | 0.7715562 | 0.9149382 | 0.00747887 | 0.7884211 | 0.008451801 | 0.788403 | 0.005760645 |  |  | 254460 | 0.8681852 | 0.8678712 | 0.01248909 | 0.8662736 | 0.008466483 | 0.8662812 | 0.009907689 |  |  | 212260 | 0.7353205 | 0.7035679 | 0.009703663 | 0.7536254 | 0.005133241 | 0.7536308 | 0.006907552
|  |  | 4357 | 0.9816268 | 0.9942724 | 0.0007881054 | 0.9842669 | 0.01178199 | 0.9843958 | 0.09549371 |  |  | 4281 | 0.9438116 | 0.9756454 | 0.003975148 | 0.95399 | 0.005024115 | 0.9540226 | 0.005981984 |  |  | 4505 | 0.8805515 | 0.9653022 | 0.003520023 | 0.9033801 | 0.005840252 | 0.9033855 | 0.00598342 |  |  | 4505 | 0.7715562 | 0.9149393 | 0.00747864 | 0.78843 | 0.008451898 | 0.7884119 | 0.005760733 |  |  | 254760 | 0.8637093 | 0.8678712 | 0.01248909 | 0.8664133 | 0.008467966 | 0.8664209 | 0.009908625 |  |  | 212560 | 0.7418468 | 0.7035679 | 0.009703663 | 0.7537719 | 0.005132874 | 0.7537773 | 0.006907217
|  |  | 4362 | 0.9816268 | 0.9943022 | 0.0007860011 | 0.9843212 | 0.01178214 | 0.98445 | 0.0954996 |  |  | 4286 | 0.9457325 | 0.9757003 | 0.003961145 | 0.9540312 | 0.005013124 | 0.9540638 | 0.00597169 |  |  | 4510 | 0.8805515 | 0.9653139 | 0.003512367 | 0.903385 | 0.005840241 | 0.9033904 | 0.005983374 |  |  | 4510 | 0.7715562 | 0.9149403 | 0.007478415 | 0.7884389 | 0.008451994 | 0.7884208 | 0.00576082 |  |  | 255060 | 0.8637093 | 0.8678712 | 0.01248909 | 0.8665529 | 0.008469446 | 0.8665605 | 0.009909552 |  |  | 212860 | 0.7440223 | 0.7035679 | 0.009703663 | 0.7539182 | 0.005132501 | 0.7539236 | 0.006906874
|  |  | 4367 | 0.9825227 | 0.9943319 | 0.0007839102 | 0.9843753 | 0.0117823 | 0.984504 | 0.09550548 |  |  | 4291 | 0.9438116 | 0.9757549 | 0.003947194 | 0.9540723 | 0.005002199 | 0.9541048 | 0.005961464 |  |  | 4515 | 0.8805515 | 0.9653254 | 0.003504779 | 0.9033898 | 0.00584023 | 0.9033952 | 0.00598333 |  |  | 4515 | 0.7715562 | 0.9149414 | 0.007478193 | 0.7884478 | 0.008452091 | 0.7884297 | 0.005760907 |  |  | 255360 | 0.8659472 | 0.8678712 | 0.01248909 | 0.8666922 | 0.008470922 | 0.8666999 | 0.009910473 |  |  | 213160 | 0.733145 | 0.7035679 | 0.009703663 | 0.7540642 | 0.005132121 | 0.7540696 | 0.006906523
|  |  | 4372 | 0.9825227 | 0.9943614 | 0.0007818326 | 0.9844293 | 0.01178245 | 0.9845578 | 0.09551133 |  |  | 4296 | 0.9447721 | 0.9758093 | 0.003933297 | 0.9541131 | 0.004991342 | 0.9541456 | 0.005951306 |  |  | 4520 | 0.8816305 | 0.9653369 | 0.00349726 | 0.9033946 | 0.00584022 | 0.9034 | 0.005983287 |  |  | 4520 | 0.7749191 | 0.9149424 | 0.007477975 | 0.7884567 | 0.008452188 | 0.7884386 | 0.005760995 |  |  | 255660 | 0.8659472 | 0.8678712 | 0.01248909 | 0.8668315 | 0.008472395 | 0.8668391 | 0.009911387 |  |  | 213460 | 0.7440223 | 0.7035679 | 0.009703663 | 0.75421 | 0.005131734 | 0.7542154 | 0.006906163
|  |  | 4377 | 0.9816268 | 0.9943907 | 0.0007797683 | 0.9844831 | 0.01178261 | 0.9846114 | 0.09551716 |  |  | 4301 | 0.9447721 | 0.9758634 | 0.003919453 | 0.9541538 | 0.004980551 | 0.9541862 | 0.005941214 |  |  | 4525 | 0.8805515 | 0.9653483 | 0.003489809 | 0.9033994 | 0.00584021 | 0.9034048 | 0.005983245 |  |  | 4525 | 0.7715562 | 0.9149435 | 0.007477761 | 0.7884655 | 0.008452286 | 0.7884474 | 0.005761082 |  |  | 255960 | 0.8704231 | 0.8678712 | 0.01248909 | 0.8669706 | 0.008473864 | 0.8669782 | 0.009912293 |  |  | 213760 | 0.7505486 | 0.7035679 | 0.009703663 | 0.7543556 | 0.005131341 | 0.7543609 | 0.006905794
|  |  | 4382 | 0.9816268 | 0.9944199 | 0.0007777172 | 0.9845366 | 0.01178276 | 0.9846648 | 0.09552298 |  |  | 4306 | 0.9438116 | 0.9759172 | 0.003905661 | 0.9541942 | 0.004969826 | 0.9542265 | 0.00593119 |  |  | 4530 | 0.8805515 | 0.9653597 | 0.003482424 | 0.9034042 | 0.005840201 | 0.9034095 | 0.005983203 |  |  | 4530 | 0.7732377 | 0.9149445 | 0.00747755 | 0.7884744 | 0.008452383 | 0.7884563 | 0.00576117 |  |  | 256260 | 0.8704231 | 0.8678712 | 0.01248909 | 0.8671095 | 0.00847533 | 0.8671171 | 0.009913192 |  |  | 214060 | 0.7396714 | 0.7035679 | 0.009703663 | 0.7545009 | 0.005130942 | 0.7545062 | 0.006905418
|  |  | 4387 | 0.9816268 | 0.9944489 | 0.0007756793 | 0.98459 | 0.01178291 | 0.9847181 | 0.09552877 |  |  | 4311 | 0.9447721 | 0.9759707 | 0.003891922 | 0.9542344 | 0.004959167 | 0.9542667 | 0.005921232 |  |  | 4535 | 0.8794725 | 0.9653709 | 0.003475106 | 0.903409 | 0.005840192 | 0.9034143 | 0.005983163 |  |  | 4535 | 0.7715562 | 0.9149455 | 0.007477344 | 0.7884833 | 0.00845248 | 0.7884652 | 0.005761258 |  |  | 256560 | 0.8659472 | 0.8678712 | 0.01248909 | 0.8672482 | 0.008476792 | 0.8672559 | 0.009914084 |  |  | 214360 | 0.7483732 | 0.7035679 | 0.009703663 | 0.7546459 | 0.005130536 | 0.7546513 | 0.006905032
|  |  | 4392 | 0.9834187 | 0.9944777 | 0.0007736544 | 0.9846432 | 0.01178307 | 0.9847712 | 0.09553455 |  |  | 4316 | 0.9447721 | 0.976024 | 0.003878235 | 0.9542744 | 0.004948574 | 0.9543066 | 0.00591134 |  |  | 4540 | 0.8805515 | 0.9653821 | 0.003467855 | 0.9034137 | 0.005840183 | 0.903419 | 0.005983124 |  |  | 4540 | 0.7732377 | 0.9149465 | 0.00747714 | 0.7884922 | 0.008452578 | 0.7884741 | 0.005761346 |  |  | 256860 | 0.8681852 | 0.8678712 | 0.01248909 | 0.8673868 | 0.008478251 | 0.8673945 | 0.009914969 |  |  | 214660 | 0.7418468 | 0.7035679 | 0.009703663 | 0.7547907 | 0.005130124 | 0.7547961 | 0.006904639
|  |  | 4397 | 0.9825227 | 0.9945064 | 0.0007716426 | 0.9846962 | 0.01178322 | 0.984824 | 0.0955403 |  |  | 4321 | 0.9447721 | 0.976077 | 0.003864601 | 0.9543142 | 0.004938047 | 0.9543464 | 0.005901514 |  |  | 4545 | 0.8805515 | 0.9653932 | 0.003460669 | 0.9034184 | 0.005840175 | 0.9034237 | 0.005983086 |  |  | 4545 | 0.7732377 | 0.9149475 | 0.007476941 | 0.7885011 | 0.008452675 | 0.788483 | 0.005761434 |  |  | 257160 | 0.8681852 | 0.8678712 | 0.01248909 | 0.8675253 | 0.008479707 | 0.8675329 | 0.009915847 |  |  | 214960 | 0.7440223 | 0.7035679 | 0.009703663 | 0.7549353 | 0.005129706 | 0.7549406 | 0.006904237
|  |  | 4402 | 0.9825227 | 0.9945349 | 0.0007696438 | 0.984749 | 0.01178337 | 0.9848767 | 0.09554604 |  |  | 4326 | 0.9447721 | 0.9761298 | 0.003851018 | 0.9543538 | 0.004927584 | 0.9543859 | 0.005891754 |  |  | 4550 | 0.8805515 | 0.9654042 | 0.003453549 | 0.9034231 | 0.005840167 | 0.9034284 | 0.005983048 |  |  | 4550 | 0.7715562 | 0.9149485 | 0.007476744 | 0.78851 | 0.008452773 | 0.7884919 | 0.005761522 |  |  | 257460 | 0.8681852 | 0.8678712 | 0.01248909 | 0.8676636 | 0.008481159 | 0.8676712 | 0.009916718 |  |  | 215260 | 0.7505486 | 0.7035679 | 0.009703663 | 0.7550796 | 0.005129281 | 0.755085 | 0.006903827
|  |  | 4407 | 0.9816268 | 0.9945632 | 0.0007676578 | 0.9848017 | 0.01178353 | 0.9849292 | 0.09555176 |  |  | 4331 | 0.9447721 | 0.9761822 | 0.003837488 | 0.9543931 | 0.004917186 | 0.9544252 | 0.005882059 |  |  | 4555 | 0.8794725 | 0.9654152 | 0.003446493 | 0.9034278 | 0.00584016 | 0.9034331 | 0.005983012 |  |  | 4555 | 0.7715562 | 0.9149495 | 0.007476552 | 0.7885189 | 0.00845287 | 0.7885008 | 0.00576161 |  |  | 257760 | 0.8681852 | 0.8678712 | 0.01248909 | 0.8678017 | 0.008482608 | 0.8678094 | 0.009917582 |  |  | 215560 | 0.7440223 | 0.7035679 | 0.009703663 | 0.7552237 | 0.00512885 | 0.755229 | 0.006903409
|  |  | 4412 | 0.9816268 | 0.9945914 | 0.0007656848 | 0.9848541 | 0.01178368 | 0.9849815 | 0.09555746 |  |  | 4336 | 0.9438116 | 0.9762345 | 0.00382401 | 0.9544323 | 0.004906853 | 0.9544643 | 0.00587243 |  |  | 4560 | 0.8816305 | 0.9654261 | 0.003439502 | 0.9034325 | 0.005840153 | 0.9034377 | 0.005982976 |  |  | 4560 | 0.7698747 | 0.9149505 | 0.007476362 | 0.7885278 | 0.008452968 | 0.7885097 | 0.005761698 |  |  | 258060 | 0.8681852 | 0.8678712 | 0.01248909 | 0.8679397 | 0.008484054 | 0.8679473 | 0.009918439 |  |  | 215860 | 0.7461977 | 0.7035679 | 0.009703663 | 0.7553675 | 0.005128413 | 0.7553729 | 0.006902982
|  |  | 4417 | 0.9825227 | 0.9946194 | 0.0007637245 | 0.9849064 | 0.01178383 | 0.9850336 | 0.09556313 |  |  | 4341 | 0.946693 | 0.9762864 | 0.003810583 | 0.9544713 | 0.004896584 | 0.9545032 | 0.005862864 |  |  | 4565 | 0.8827095 | 0.9654369 | 0.003432574 | 0.9034371 | 0.005840147 | 0.9034424 | 0.005982942 |  |  | 4565 | 0.7715562 | 0.9149514 | 0.007476176 | 0.7885367 | 0.008453066 | 0.7885186 | 0.005761786 |  |  | 258360 | 0.8704231 | 0.8678712 | 0.01248909 | 0.8680775 | 0.008485496 | 0.8680852 | 0.009919289 |  |  | 216160 | 0.7483732 | 0.7035679 | 0.009703663 | 0.7555111 | 0.00512797 | 0.7555165 | 0.006902548
|  |  | 4422 | 0.9825227 | 0.9946472 | 0.000761777 | 0.9849585 | 0.01178399 | 0.9850856 | 0.09556879 |  |  | 4346 | 0.9457325 | 0.9763381 | 0.003797209 | 0.95451 | 0.004886379 | 0.9545419 | 0.005853363 |  |  | 4570 | 0.8805515 | 0.9654476 | 0.00342571 | 0.9034417 | 0.00584014 | 0.903447 | 0.005982908 |  |  | 4570 | 0.7749191 | 0.9149524 | 0.007475993 | 0.7885456 | 0.008453164 | 0.7885275 | 0.005761874 |  |  | 258660 | 0.8659472 | 0.8678712 | 0.01248909 | 0.8682151 | 0.008486935 | 0.8682228 | 0.009920131 |  |  | 216460 | 0.7483732 | 0.7035679 | 0.009703663 | 0.7556545 | 0.005127521 | 0.7556598 | 0.006902105
|  |  | 4427 | 0.9816268 | 0.9946749 | 0.0007598422 | 0.9850104 | 0.01178414 | 0.9851373 | 0.09557444 |  |  | 4351 | 0.9447721 | 0.9763896 | 0.003783885 | 0.9545486 | 0.004876238 | 0.9545804 | 0.005843927 |  |  | 4575 | 0.8805515 | 0.9654582 | 0.003418909 | 0.9034463 | 0.005840134 | 0.9034516 | 0.005982876 |  |  | 4575 | 0.7715562 | 0.9149533 | 0.007475813 | 0.7885544 | 0.008453262 | 0.7885364 | 0.005761963 |  |  | 258960 | 0.8681852 | 0.8678712 | 0.01248909 | 0.8683526 | 0.00848837 | 0.8683603 | 0.009920967 |  |  | 216760 | 0.7461977 | 0.7035679 | 0.009703663 | 0.7557976 | 0.005127065 | 0.7558029 | 0.006901654
|  |  | 4432 | 0.9825227 | 0.9947024 | 0.00075792 | 0.9850621 | 0.01178429 | 0.9851889 | 0.09558006 |  |  | 4356 | 0.9438116 | 0.9764408 | 0.003770613 | 0.954587 | 0.004866161 | 0.9546188 | 0.005834554 |  |  | 4580 | 0.8816305 | 0.9654688 | 0.003412171 | 0.9034509 | 0.005840129 | 0.9034562 | 0.005982844 |  |  | 4580 | 0.7698747 | 0.9149542 | 0.007475637 | 0.7885633 | 0.00845336 | 0.7885453 | 0.005762051 |  |  | 259260 | 0.8659472 | 0.8678712 | 0.01248909 | 0.86849 | 0.008489802 | 0.8684977 | 0.009921796 |  |  | 217060 | 0.7505486 | 0.7035679 | 0.009703663 | 0.7559405 | 0.005126603 | 0.7559458 | 0.006901195
|  |  | 4437 | 0.9825227 | 0.9947297 | 0.0007560104 | 0.9851136 | 0.01178445 | 0.9852403 | 0.09558566 |  |  | 4361 | 0.9447721 | 0.9764917 | 0.003757392 | 0.9546251 | 0.004856147 | 0.9546569 | 0.005825244 |  |  | 4585 | 0.8805515 | 0.9654793 | 0.003405494 | 0.9034555 | 0.005840124 | 0.9034607 | 0.005982813 |  |  | 4585 | 0.7732377 | 0.9149552 | 0.007475463 | 0.7885722 | 0.008453458 | 0.7885541 | 0.00576214 |  |  | 259560 | 0.8681852 | 0.8678712 | 0.01248909 | 0.8686271 | 0.008491231 | 0.8686349 | 0.009922618 |  |  | 217360 | 0.7527241 | 0.7035679 | 0.009703663 | 0.7560831 | 0.005126135 | 0.7560884 | 0.006900728
|  |  | 4442 | 0.9825227 | 0.9947569 | 0.0007541134 | 0.985165 | 0.0117846 | 0.9852915 | 0.09559125 |  |  | 4366 | 0.9457325 | 0.9765424 | 0.003744223 | 0.9546631 | 0.004846195 | 0.9546948 | 0.005815997 |  |  | 4590 | 0.8816305 | 0.9654898 | 0.003398879 | 0.9034601 | 0.005840119 | 0.9034653 | 0.005982783 |  |  | 4590 | 0.7715562 | 0.9149561 | 0.007475293 | 0.7885811 | 0.008453557 | 0.788563 | 0.005762229 |  |  | 259860 | 0.8704231 | 0.8678712 | 0.01248909 | 0.8687642 | 0.008492656 | 0.8687719 | 0.009923432 |  |  | 217660 | 0.7461977 | 0.7035679 | 0.009703663 | 0.7562256 | 0.005125662 | 0.7562308 | 0.006900253
|  |  | 4447 | 0.9816268 | 0.994784 | 0.0007522288 | 0.9852162 | 0.01178475 | 0.9853426 | 0.09559681 |  |  | 4371 | 0.9457325 | 0.9765928 | 0.003731104 | 0.9547008 | 0.004836307 | 0.9547325 | 0.005806813 |  |  | 4595 | 0.8794725 | 0.9655002 | 0.003392325 | 0.9034646 | 0.005840114 | 0.9034698 | 0.005982753 |  |  | 4595 | 0.7732377 | 0.914957 | 0.007475125 | 0.78859 | 0.008453655 | 0.7885719 | 0.005762317 |  |  | 260160 | 0.8659472 | 0.8678712 | 0.01248909 | 0.868901 | 0.008494079 | 0.8689088 | 0.00992424 |  |  | 217960 | 0.7505486 | 0.7035679 | 0.009703663 | 0.7563677 | 0.005125182 | 0.756373 | 0.006899771
|  |  | 4452 | 0.9825227 | 0.9948109 | 0.0007503566 | 0.9852672 | 0.0117849 | 0.9853934 | 0.09560236 |  |  | 4376 | 0.946693 | 0.976643 | 0.003718036 | 0.9547384 | 0.00482648 | 0.95477 | 0.005797692 |  |  | 4600 | 0.8794725 | 0.9655105 | 0.003385832 | 0.9034691 | 0.00584011 | 0.9034743 | 0.005982725 |  |  | 4600 | 0.7732377 | 0.9149579 | 0.00747496 | 0.7885989 | 0.008453754 | 0.7885808 | 0.005762406 |  |  | 260460 | 0.8681852 | 0.8678712 | 0.01248909 | 0.8690377 | 0.008495497 | 0.8690455 | 0.009925041 |  |  | 218260 | 0.7483732 | 0.7035679 | 0.009703663 | 0.7565096 | 0.005124696 | 0.7565149 | 0.00689928
|  |  | 4457 | 0.9825227 | 0.9948376 | 0.0007484967 | 0.985318 | 0.01178506 | 0.9854441 | 0.09560789 |  |  | 4381 | 0.9447721 | 0.9766929 | 0.003705019 | 0.9547758 | 0.004816716 | 0.9548073 | 0.005788633 |  |  | 4605 | 0.8816305 | 0.9655207 | 0.003379399 | 0.9034736 | 0.005840106 | 0.9034788 | 0.005982697 |  |  | 4605 | 0.7749191 | 0.9149588 | 0.007474799 | 0.7886078 | 0.008453852 | 0.7885897 | 0.005762495 |  |  | 260760 | 0.8637093 | 0.8678712 | 0.01248909 | 0.8691743 | 0.008496913 | 0.8691821 | 0.009925835 |  |  | 218560 | 0.7461977 | 0.7035679 | 0.009703663 | 0.7566513 | 0.005124204 | 0.7566566 | 0.006898781
|  |  | 4462 | 0.9834187 | 0.9948642 | 0.0007466492 | 0.9853686 | 0.01178521 | 0.9854946 | 0.0956134 |  |  | 4386 | 0.9457325 | 0.9767426 | 0.003692052 | 0.9548129 | 0.004807014 | 0.9548444 | 0.005779635 |  |  | 4610 | 0.8816305 | 0.9655309 | 0.003373026 | 0.9034781 | 0.005840103 | 0.9034832 | 0.00598267 |  |  | 4610 | 0.7766006 | 0.9149596 | 0.00747464 | 0.7886166 | 0.008453951 | 0.7885986 | 0.005762584 |  |  | 261060 | 0.8637093 | 0.8678712 | 0.01248909 | 0.8693107 | 0.008498325 | 0.8693185 | 0.009926623 |  |  | 218860 | 0.7483732 | 0.7035679 | 0.009703663 | 0.7567928 | 0.005123706 | 0.7567981 | 0.006898275
|  |  | 4467 | 0.9825227 | 0.9948906 | 0.0007448138 | 0.9854191 | 0.01178536 | 0.9855449 | 0.09561889 |  |  | 4391 | 0.9438116 | 0.976792 | 0.003679136 | 0.9548499 | 0.004797373 | 0.9548813 | 0.005770699 |  |  | 4615 | 0.8805515 | 0.9655409 | 0.003366712 | 0.9034826 | 0.0058401 | 0.9034877 | 0.005982644 |  |  | 4615 | 0.7715562 | 0.9149605 | 0.007474484 | 0.7886255 | 0.00845405 | 0.7886075 | 0.005762673 |  |  | 261360 | 0.8704231 | 0.8678712 | 0.01248909 | 0.8694469 | 0.008499734 | 0.8694547 | 0.009927403 |  |  | 219160 | 0.7461977 | 0.7035679 | 0.009703663 | 0.756934 | 0.005123202 | 0.7569393 | 0.00689776
|  |  | 4472 | 0.9825227 | 0.9949169 | 0.0007429907 | 0.9854693 | 0.01178551 | 0.985595 | 0.09562436 |  |  | 4396 | 0.9457325 | 0.9768412 | 0.00366627 | 0.9548867 | 0.004787794 | 0.9549181 | 0.005761824 |  |  | 4620 | 0.8827095 | 0.965551 | 0.003360457 | 0.903487 | 0.005840097 | 0.9034921 | 0.005982619 |  |  | 4620 | 0.7681932 | 0.9149614 | 0.00747433 | 0.7886344 | 0.008454149 | 0.7886164 | 0.005762762 |  |  | 261660 | 0.8704231 | 0.8678712 | 0.01248909 | 0.869583 | 0.008501139 | 0.8695908 | 0.009928176 |  |  | 219460 | 0.7440223 | 0.7035679 | 0.009703663 | 0.757075 | 0.005122692 | 0.7570802 | 0.006897238
|  |  | 4477 | 0.9843147 | 0.994943 | 0.0007411797 | 0.9855195 | 0.01178567 | 0.985645 | 0.09562982 |  |  | 4401 | 0.9457325 | 0.9768901 | 0.003653454 | 0.9549233 | 0.004778276 | 0.9549546 | 0.00575301 |  |  | 4625 | 0.8816305 | 0.9655609 | 0.00335426 | 0.9034914 | 0.005840094 | 0.9034966 | 0.005982594 |  |  | 4625 | 0.7698747 | 0.9149622 | 0.007474179 | 0.7886433 | 0.008454248 | 0.7886252 | 0.005762852 |  |  | 261960 | 0.8726611 | 0.8678712 | 0.01248909 | 0.869719 | 0.008502541 | 0.8697267 | 0.009928943 |  |  | 219760 | 0.7527241 | 0.7035679 | 0.009703663 | 0.7572157 | 0.005122176 | 0.757221 | 0.006896708
|  |  | 4482 | 0.9825227 | 0.9949689 | 0.0007393808 | 0.9855694 | 0.01178582 | 0.9856948 | 0.09563525 |  |  | 4406 | 0.946693 | 0.9769388 | 0.003640688 | 0.9549597 | 0.004768818 | 0.954991 | 0.005744257 |  |  | 4630 | 0.8794725 | 0.9655708 | 0.003348122 | 0.9034958 | 0.005840092 | 0.903501 | 0.00598257 |  |  | 4630 | 0.7715562 | 0.9149631 | 0.007474031 | 0.7886522 | 0.008454347 | 0.7886341 | 0.005762941 |  |  | 262260 | 0.8704231 | 0.8678712 | 0.01248909 | 0.8698547 | 0.00850394 | 0.8698625 | 0.009929703 |  |  | 220060 | 0.7505486 | 0.7035679 | 0.009703663 | 0.7573562 | 0.005121655 | 0.7573615 | 0.006896171
|  |  | 4487 | 0.9825227 | 0.9949948 | 0.0007375939 | 0.9856191 | 0.01178597 | 0.9857444 | 0.09564067 |  |  | 4411 | 0.9447721 | 0.9769872 | 0.003627972 | 0.9549959 | 0.004759421 | 0.9550271 | 0.005735564 |  |  | 4635 | 0.8816305 | 0.9655806 | 0.003342041 | 0.9035002 | 0.00584009 | 0.9035054 | 0.005982547 |  |  | 4635 | 0.7732377 | 0.9149639 | 0.007473886 | 0.7886611 | 0.008454446 | 0.788643 | 0.00576303 |  |  | 262560 | 0.8704231 | 0.8678712 | 0.01248909 | 0.8699903 | 0.008505336 | 0.8699982 | 0.009930456 |  |  | 220360 | 0.757075 | 0.7035679 | 0.009703663 | 0.7574965 | 0.005121127 | 0.7575017 | 0.006895626
|  |  | 4492 | 0.9825227 | 0.9950204 | 0.0007358189 | 0.9856687 | 0.01178612 | 0.9857938 | 0.09564607 |  |  | 4416 | 0.9457325 | 0.9770354 | 0.003615306 | 0.955032 | 0.004750084 | 0.9550631 | 0.005726931 |  |  | 4640 | 0.8805515 | 0.9655904 | 0.003336017 | 0.9035046 | 0.005840088 | 0.9035097 | 0.005982525 |  |  | 4640 | 0.7732377 | 0.9149647 | 0.007473743 | 0.7886699 | 0.008454545 | 0.7886519 | 0.00576312 |  |  | 262860 | 0.8681852 | 0.8678712 | 0.01248909 | 0.8701258 | 0.008506728 | 0.8701336 | 0.009931202 |  |  | 220660 | 0.7440223 | 0.7035679 | 0.009703663 | 0.7576365 | 0.005120594 | 0.7576418 | 0.006895073
|  |  | 4497 | 0.9825227 | 0.9950459 | 0.0007340559 | 0.9857181 | 0.01178628 | 0.9858431 | 0.09565145 |  |  | 4421 | 0.9447721 | 0.9770834 | 0.003602689 | 0.9550678 | 0.004740808 | 0.9550989 | 0.005718358 |  |  | 4645 | 0.8816305 | 0.9656001 | 0.003330049 | 0.903509 | 0.005840087 | 0.9035141 | 0.005982503 |  |  | 4645 | 0.7749191 | 0.9149655 | 0.007473602 | 0.7886788 | 0.008454645 | 0.7886608 | 0.00576321 |  |  | 263160 | 0.8704231 | 0.8678712 | 0.01248909 | 0.8702611 | 0.008508117 | 0.8702689 | 0.009931942 |  |  | 220960 | 0.7440223 | 0.7035679 | 0.009703663 | 0.7577763 | 0.005120055 | 0.7577816 | 0.006894512
|  |  | 4502 | 0.9816268 | 0.9950713 | 0.0007323047 | 0.9857674 | 0.01178643 | 0.9858922 | 0.09565682 |  |  | 4426 | 0.9438116 | 0.9771311 | 0.003590122 | 0.9551034 | 0.004731591 | 0.9551345 | 0.005709843 |  |  | 4650 | 0.8805515 | 0.9656097 | 0.003324138 | 0.9035133 | 0.005840086 | 0.9035184 | 0.005982482 |  |  | 4650 | 0.7681932 | 0.9149664 | 0.007473464 | 0.7886877 | 0.008454744 | 0.7886697 | 0.005763299 |  |  | 263460 | 0.8704231 | 0.8678712 | 0.01248909 | 0.8703963 | 0.008509503 | 0.8704041 | 0.009932674 |  |  | 221260 | 0.7353205 | 0.7035679 | 0.009703663 | 0.7579159 | 0.00511951 | 0.7579211 | 0.006893944
|  |  | 4507 | 0.9834187 | 0.9950965 | 0.0007305652 | 0.9858164 | 0.01178658 | 0.9859411 | 0.09566216 |  |  | 4431 | 0.9457325 | 0.9771786 | 0.003577605 | 0.9551389 | 0.004722433 | 0.9551699 | 0.005701388 |  |  | 4655 | 0.8816305 | 0.9656193 | 0.003318283 | 0.9035177 | 0.005840085 | 0.9035227 | 0.005982462 |  |  | 4655 | 0.7715562 | 0.9149672 | 0.007473328 | 0.7886966 | 0.008454844 | 0.7886785 | 0.005763389 |  |  | 263760 | 0.8681852 | 0.8678712 | 0.01248909 | 0.8705313 | 0.008510886 | 0.8705391 | 0.0099334 |  |  | 221560 | 0.7483732 | 0.7035679 | 0.009703663 | 0.7580552 | 0.00511896 | 0.7580605 | 0.006893368
|  |  | 4512 | 0.9834187 | 0.9951216 | 0.0007288376 | 0.9858653 | 0.01178673 | 0.9859898 | 0.09566749 |  |  | 4436 | 0.9457325 | 0.9772259 | 0.003565136 | 0.9551742 | 0.004713334 | 0.9552051 | 0.005692992 |  |  | 4660 | 0.8816305 | 0.9656288 | 0.003312483 | 0.903522 | 0.005840084 | 0.903527 | 0.005982443 |  |  | 4660 | 0.7715562 | 0.9149679 | 0.007473195 | 0.7887055 | 0.008454943 | 0.7886874 | 0.005763479 |  |  | 264060 | 0.8704231 | 0.8678712 | 0.01248909 | 0.8706661 | 0.008512265 | 0.870674 | 0.009934119 |  |  | 221860 | 0.7505486 | 0.7035679 | 0.009703663 | 0.7581943 | 0.005118403 | 0.7581996 | 0.006892785
|  |  | 4517 | 0.9834187 | 0.9951465 | 0.0007271216 | 0.985914 | 0.01178688 | 0.9860384 | 0.0956728 |  |  | 4441 | 0.9447721 | 0.9772729 | 0.003552717 | 0.9552093 | 0.004704295 | 0.9552402 | 0.005684654 |  |  | 4665 | 0.8805515 | 0.9656382 | 0.003306738 | 0.9035263 | 0.005840084 | 0.9035313 | 0.005982424 |  |  | 4665 | 0.7732377 | 0.9149687 | 0.007473064 | 0.7887143 | 0.008455043 | 0.7886963 | 0.005763569 |  |  | 264360 | 0.8704231 | 0.8678712 | 0.01248909 | 0.8708008 | 0.008513641 | 0.8708087 | 0.009934832 |  |  | 222160 | 0.7483732 | 0.7035679 | 0.009703663 | 0.7583332 | 0.005117841 | 0.7583384 | 0.006892194
|  |  | 4522 | 0.9834187 | 0.9951713 | 0.0007254172 | 0.9859626 | 0.01178704 | 0.9860868 | 0.0956781 |  |  | 4446 | 0.946693 | 0.9773197 | 0.003540346 | 0.9552442 | 0.004695314 | 0.9552751 | 0.005676374 |  |  | 4670 | 0.8816305 | 0.9656476 | 0.003301048 | 0.9035306 | 0.005840084 | 0.9035356 | 0.005982406 |  |  | 4670 | 0.7715562 | 0.9149695 | 0.007472936 | 0.7887232 | 0.008455143 | 0.7887052 | 0.005763659 |  |  | 264660 | 0.8704231 | 0.8678712 | 0.01248909 | 0.8709354 | 0.008515014 | 0.8709432 | 0.009935538 |  |  | 222460 | 0.7483732 | 0.7035679 | 0.009703663 | 0.7584718 | 0.005117274 | 0.7584770432 | 0.006891596
|  |  | 4527 | 0.9825227 | 0.995196 | 0.0007237244 | 0.9860109 | 0.01178719 | 0.986135 | 0.09568337 |  |  | 4451 | 0.946693 | 0.9773662 | 0.003528025 | 0.9552789 | 0.004686391 | 0.9553097 | 0.005668152 |  |  | 4675 | 0.8827095 | 0.9656569 | 0.003295412 | 0.9035348 | 0.005840084 | 0.9035399 | 0.005982388 |  |  | 4675 | 0.7732377 | 0.9149703 | 0.007472809 | 0.7887321 | 0.008455243 | 0.7887141 | 0.005763749 |  |  | 264960 | 0.8704231 | 0.8678712 | 0.01248909 | 0.8710697 | 0.008516383 | 0.8710776 | 0.009936237 |  |  | 222760 | 0.7548995 | 0.7035679 | 0.009703663 | 0.7586102 | 0.0051167 | 0.7586154 | 0.006890991
|  |  | 4532 | 0.9825227 | 0.9952205 | 0.0007220431 | 0.9860592 | 0.01178734 | 0.9861831 | 0.09568863 |  |  | 4456 | 0.9447721 | 0.9774125 | 0.003515752 | 0.9553135 | 0.004677527 | 0.9553442 | 0.005659987 |  |  | 4680 | 0.8837886 | 0.9656661 | 0.003289829 | 0.9035391 | 0.005840085 | 0.9035441 | 0.005982371 |  |  | 4680 | 0.7715562 | 0.9149711 | 0.007472685 | 0.788741 | 0.008455343 | 0.788723 | 0.005763839 |  |  | 265260 | 0.874899 | 0.8678712 | 0.01248909 | 0.871204 | 0.00851775 | 0.8712118 | 0.009936929 |  |  | 223060 | 0.7461977 | 0.7035679 | 0.009703663 | 0.7587484 | 0.005116121 | 0.7587536 | 0.006890378
|  |  | 4537 | 0.9834187 | 0.9952448 | 0.0007203732 | 0.9861072 | 0.01178749 | 0.9862309 | 0.09569387 |  |  | 4461 | 0.946693 | 0.9774586 | 0.003503528 | 0.9553479 | 0.00466872 | 0.9553786 | 0.00565188 |  |  | 4685 | 0.8805515 | 0.9656753 | 0.003284299 | 0.9035433 | 0.005840086 | 0.9035483 | 0.005982355 |  |  | 4685 | 0.7715562 | 0.9149718 | 0.007472563 | 0.7887499 | 0.008455443 | 0.7887318 | 0.005763929 |  |  | 265560 | 0.8704231 | 0.8678712 | 0.01248909 | 0.871338 | 0.008519113 | 0.8713459 | 0.009937615 |  |  | 223360 | 0.7548995 | 0.7035679 | 0.009703663 | 0.7588864 | 0.005115537 | 0.7588915 | 0.006889757
|  |  | 4542 | 0.9825227 | 0.995269 | 0.0007187148 | 0.9861551 | 0.01178764 | 0.9862787 | 0.09569909 |  |  | 4466 | 0.9457325 | 0.9775044 | 0.003491352 | 0.9553821 | 0.004659971 | 0.9554127 | 0.005643829 |  |  | 4690 | 0.8816305 | 0.9656844 | 0.003278823 | 0.9035476 | 0.005840086 | 0.9035526 | 0.005982339 |  |  | 4690 | 0.7732377 | 0.9149726 | 0.007472443 | 0.7887587 | 0.008455543 | 0.7887407 | 0.00576402 |  |  | 265860 | 0.8704231 | 0.8678712 | 0.01248909 | 0.871472 | 0.008520473 | 0.8714799 | 0.009938294 |  |  | 223660 | 0.7483732 | 0.7035679 | 0.009703663 | 0.7590241 | 0.005114947 | 0.7590292 | 0.00688913
|  |  | 4547 | 0.9834187 | 0.9952931 | 0.0007170677 | 0.9862028 | 0.0117878 | 0.9863262 | 0.0957043 |  |  | 4471 | 0.9457325 | 0.9775501 | 0.003479224 | 0.9554161 | 0.004651279 | 0.9554467 | 0.005635835 |  |  | 4695 | 0.8805515 | 0.9656935 | 0.003273399 | 0.9035518 | 0.005840088 | 0.9035568 | 0.005982324 |  |  | 4695 | 0.7715562 | 0.9149733 | 0.007472325 | 0.7887676 | 0.008455643 | 0.7887496 | 0.00576411 |  |  | 266160 | 0.8704231 | 0.8678712 | 0.01248909 | 0.8716057 | 0.008521829 | 0.8716136 | 0.009938967 |  |  | 223960 | 0.7505486 | 0.7035679 | 0.009703663 | 0.7591615 | 0.005114351 | 0.7591667 | 0.006888495
|  |  | 4552 | 0.9834187 | 0.9953171 | 0.0007154319 | 0.9862503 | 0.01178795 | 0.9863736 | 0.09570948 |  |  | 4476 | 0.946693 | 0.9775954 | 0.003467145 | 0.9554499 | 0.004642644 | 0.9554805 | 0.005627897 |  |  | 4700 | 0.8827095 | 0.9657024 | 0.003268026 | 0.903556 | 0.005840089 | 0.9035609 | 0.00598231 |  |  | 4700 | 0.7749191 | 0.914974 | 0.00747221 | 0.7887765 | 0.008455744 | 0.7887585 | 0.005764201 |  |  | 266460 | 0.8659472 | 0.8678712 | 0.01248909 | 0.8717394 | 0.008523183 | 0.8717473 | 0.009939633 |  |  | 224260 | 0.7548995 | 0.7035679 | 0.009703663 | 0.7592988 | 0.00511375 | 0.759304 | 0.006887852
|  |  | 4557 | 0.9834187 | 0.9953409 | 0.0007138073 | 0.9862977 | 0.0117881 | 0.9864208 | 0.09571465 |  |  | 4481 | 0.9457325 | 0.9776406 | 0.003455113 | 0.9554836 | 0.004634066 | 0.9555141 | 0.005620016 |  |  | 4705 | 0.8827095 | 0.9657114 | 0.003262706 | 0.9035601 | 0.005840091 | 0.9035651 | 0.005982296 |  |  | 4705 | 0.7665117 | 0.9149748 | 0.007472096 | 0.7887854 | 0.008455844 | 0.7887674 | 0.005764291 |  |  | 266760 | 0.8681852 | 0.8678712 | 0.01248909 | 0.8718728 | 0.008524533 | 0.8718807 | 0.009940292 |  |  | 224560 | 0.7505486 | 0.7035679 | 0.009703663 | 0.7594358 | 0.005113143 | 0.759441 | 0.006887203
|  |  | 4562 | 0.9843147 | 0.9953645 | 0.0007121939 | 0.9863449 | 0.01178825 | 0.9864679 | 0.09571981 |  |  | 4486 | 0.9438116 | 0.9776856 | 0.00344313 | 0.9555171 | 0.004625544 | 0.9555475 | 0.00561219 |  |  | 4710 | 0.8816305 | 0.9657202 | 0.003257436 | 0.9035643 | 0.005840093 | 0.9035693 | 0.005982282 |  |  | 4710 | 0.7715562 | 0.9149755 | 0.007471984 | 0.7887942 | 0.008455945 | 0.7887762 | 0.005764382 |  |  | 267060 | 0.8704231 | 0.8678712 | 0.01248909 | 0.8720061 | 0.00852588 | 0.8720141 | 0.009940945 |  |  | 224860 | 0.7483732 | 0.7035679 | 0.009703663 | 0.7595726 | 0.005112531 | 0.7595778 | 0.006886546
|  |  | 4567 | 0.9843147 | 0.9953881 | 0.0007105917 | 0.9863919 | 0.0117884 | 0.9865147 | 0.09572494 |  |  | 4491 | 0.9457325 | 0.9777303 | 0.003431194 | 0.9555504 | 0.004617079 | 0.9555808 | 0.005604419 |  |  | 4715 | 0.8816305 | 0.9657291 | 0.003252218 | 0.9035685 | 0.005840095 | 0.9035734 | 0.00598227 |  |  | 4715 | 0.7732377 | 0.9149762 | 0.007471875 | 0.7888031 | 0.008456045 | 0.7887851 | 0.005764473 |  |  | 267360 | 0.8704231 | 0.8678712 | 0.01248909 | 0.8721393 | 0.008527224 | 0.8721472 | 0.009941591 |  |  | 225160 | 0.757075 | 0.7035679 | 0.009703663 | 0.7597092 | 0.005111913 | 0.7597143 | 0.006885882
|  |  | 4572 | 0.9825227 | 0.9954114 | 0.0007090005 | 0.9864388 | 0.01178855 | 0.9865615 | 0.09573006 |  |  | 4496 | 0.9438116 | 0.9777748 | 0.003419306 | 0.9555836 | 0.00460867 | 0.9556139 | 0.005596703 |  |  | 4720 | 0.8816305 | 0.9657378 | 0.003247049 | 0.9035726 | 0.005840097 | 0.9035775 | 0.005982258 |  |  | 4720 | 0.7732377 | 0.9149769 | 0.007471767 | 0.788812 | 0.008456146 | 0.788794 | 0.005764563 |  |  | 267660 | 0.8637093 | 0.8678712 | 0.01248909 | 0.8722723 | 0.008528564 | 0.8722802 | 0.009942231 |  |  | 225460 | 0.7483732 | 0.7035679 | 0.009703663 | 0.7598455 | 0.00511129 | 0.7598506 | 0.006885211
|  |  | 4577 | 0.9834187 | 0.9954347 | 0.0007074203 | 0.9864855 | 0.01178871 | 0.986608 | 0.09573516 |  |  | 4501 | 0.9457325 | 0.977819 | 0.003407466 | 0.9556165 | 0.004600316 | 0.9556468 | 0.005589042 |  |  | 4725 | 0.8805515 | 0.9657465 | 0.003241931 | 0.9035767 | 0.0058401 | 0.9035817 | 0.005982246 |  |  | 4725 | 0.7749191 | 0.9149776 | 0.007471661 | 0.7888209 | 0.008456247 | 0.7888029 | 0.005764654 |  |  | 267960 | 0.8659472 | 0.8678712 | 0.01248909 | 0.8724052 | 0.008529902 | 0.8724131 | 0.009942864 |  |  | 225760 | 0.7483732 | 0.7035679 | 0.009703663 | 0.7599816 | 0.005110662 | 0.7599867 | 0.006884533
|  |  | 4582 | 0.9843147 | 0.9954578 | 0.0007058511 | 0.986532 | 0.01178886 | 0.9866544 | 0.09574025 |  |  | 4506 | 0.946693 | 0.9778631 | 0.003395673 | 0.9556493 | 0.004592017 | 0.9556796 | 0.005581436 |  |  | 4730 | 0.8805515 | 0.9657551 | 0.003236862 | 0.9035808 | 0.005840103 | 0.9035858 | 0.005982235 |  |  | 4730 | 0.7749191 | 0.9149783 | 0.007471557 | 0.7888297 | 0.008456348 | 0.7888117 | 0.005764745 |  |  | 268260 | 0.8681852 | 0.8678712 | 0.01248909 | 0.8725379 | 0.008531236 | 0.8725458 | 0.00994349 |  |  | 226060 | 0.7527241 | 0.7035679 | 0.009703663 | 0.7601175 | 0.005110028 | 0.7601226 | 0.006883848
|  |  | 4587 | 0.9834187 | 0.9954808 | 0.0007042928 | 0.9865784 | 0.01178901 | 0.9867006 | 0.09574531 |  |  | 4511 | 0.9438116 | 0.9779069 | 0.003383927 | 0.955682 | 0.004583774 | 0.9557122 | 0.005573883 |  |  | 4735 | 0.8816305 | 0.9657637 | 0.003231842 | 0.9035849 | 0.005840106 | 0.9035898 | 0.005982224 |  |  | 4735 | 0.7732377 | 0.914979 | 0.007471455 | 0.7888386 | 0.008456449 | 0.7888206 | 0.005764836 |  |  | 268560 | 0.8681852 | 0.8678712 | 0.01248909 | 0.8726704 | 0.008532567 | 0.8726784 | 0.00994411 |  |  | 226360 | 0.7527241 | 0.7035679 | 0.009703663 | 0.7602531 | 0.005109388 | 0.7602582 | 0.006883156
|  |  | 4592 | 0.9834187 | 0.9955037 | 0.0007027453 | 0.9866246 | 0.01178916 | 0.9867467 | 0.09575036 |  |  | 4516 | 0.9457325 | 0.9779505 | 0.003372228 | 0.9557144 | 0.004575586 | 0.9557446 | 0.005566385 |  |  | 4740 | 0.8816305 | 0.9657722 | 0.003226871 | 0.903589 | 0.005840109 | 0.9035939 | 0.005982214 |  |  | 4740 | 0.7749191 | 0.9149797 | 0.007471354 | 0.7888475 | 0.00845655 | 0.7888295 | 0.005764928 |  |  | 268860 | 0.8704231 | 0.8678712 | 0.01248909 | 0.8728028 | 0.008533895 | 0.8728108 | 0.009944724 |  |  | 226660 | 0.7505486 | 0.7035679 | 0.009703663 | 0.7603885 | 0.005108744 | 0.7603936 | 0.006882456
|  |  | 4597 | 0.9834187 | 0.9955264 | 0.0007012087 | 0.9866707 | 0.01178931 | 0.9867926 | 0.0957554 |  |  | 4521 | 0.9457325 | 0.9779939 | 0.003360577 | 0.9557467 | 0.004567452 | 0.9557768 | 0.00555894 |  |  | 4745 | 0.8816305 | 0.9657807 | 0.003221949 | 0.9035931 | 0.005840112 | 0.903598 | 0.005982205 |  |  | 4745 | 0.7732377 | 0.9149804 | 0.007471256 | 0.7888564 | 0.008456651 | 0.7888384 | 0.005765019 |  |  | 269160 | 0.8704231 | 0.8678712 | 0.01248909 | 0.8729351 | 0.00853522 | 0.872943 | 0.009945331 |  |  | 226960 | 0.7527241 | 0.7035679 | 0.009703663 | 0.7605237 | 0.005108094 | 0.7605288 | 0.00688175
|  |  | 4602 | 0.9834187 | 0.995549 | 0.0006996827 | 0.9867166 | 0.01178946 | 0.9868383 | 0.09576041 |  |  | 4526 | 0.9457325 | 0.9780371 | 0.003348972 | 0.9557789 | 0.004559373 | 0.9558089 | 0.005551549 |  |  | 4750 | 0.8827095 | 0.9657891 | 0.003217074 | 0.9035971 | 0.005840116 | 0.903602 | 0.005982196 |  |  | 4750 | 0.7732377 | 0.914981 | 0.007471159 | 0.7888652 | 0.008456752 | 0.7888473 | 0.00576511 |  |  | 269460 | 0.874899 | 0.8678712 | 0.01248909 | 0.8730672 | 0.008536542 | 0.8730751 | 0.009945932 |  |  | 227260 | 0.7483732 | 0.7035679 | 0.009703663 | 0.7606587 | 0.005107439 | 0.7606638 | 0.006881037
|  |  | 4607 | 0.9834187 | 0.9955714 | 0.0006981675 | 0.9867623 | 0.01178961 | 0.9868839 | 0.09576541 |  |  | 4531 | 0.9457325 | 0.97808 | 0.003337414 | 0.9558108 | 0.004551348 | 0.9558408 | 0.00554421 |  |  | 4755 | 0.8816305 | 0.9657974 | 0.003212247 | 0.9036012 | 0.00584012 | 0.903606 | 0.005982188 |  |  | 4755 | 0.7732377 | 0.9149817 | 0.007471063 | 0.7888741 | 0.008456854 | 0.7888561 | 0.005765201 |  |  | 269760 | 0.8704231 | 0.8678712 | 0.01248909 | 0.8731991 | 0.00853786 | 0.8732071 | 0.009946526 |  |  | 227560 | 0.7548995 | 0.7035679 | 0.009703663 | 0.7607934 | 0.005106778 | 0.7607985 | 0.006880317
|  |  | 4612 | 0.9834187 | 0.9955938 | 0.0006966629 | 0.9868079 | 0.01178976 | 0.9869293 | 0.0957704 |  |  | 4536 | 0.9457325 | 0.9781228 | 0.003325903 | 0.9558426 | 0.004543376 | 0.9558726 | 0.005536924 |  |  | 4760 | 0.8816305 | 0.9658057 | 0.003207467 | 0.9036052 | 0.005840124 | 0.9036101 | 0.00598218 |  |  | 4760 | 0.7732377 | 0.9149823 | 0.00747097 | 0.788883 | 0.008456955 | 0.788865 | 0.005765293 |  |  | 270060 | 0.8659472 | 0.8678712 | 0.01248909 | 0.8733309 | 0.008539175 | 0.8733389 | 0.009947114 |  |  | 227860 | 0.757075 | 0.7035679 | 0.009703663 | 0.7609279 | 0.005106113 | 0.760933 | 0.00687959
|  |  | 4617 | 0.9825227 | 0.995616 | 0.0006951689 | 0.9868533 | 0.01178992 | 0.9869746 | 0.09577536 |  |  | 4541 | 0.9457325 | 0.9781653 | 0.003314438 | 0.9558743 | 0.004535458 | 0.9559042 | 0.00552969 |  |  | 4765 | 0.8816305 | 0.9658139 | 0.003202734 | 0.9036092 | 0.005840128 | 0.9036141 | 0.005982172 |  |  | 4765 | 0.7698747 | 0.914983 | 0.007470878 | 0.7888919 | 0.008457057 | 0.7888739 | 0.005765385 |  |  | 270360 | 0.8637093 | 0.8678712 | 0.01248909 | 0.8734625 | 0.008540488 | 0.8734705 | 0.009947695 |  |  | 228160 | 0.7505486 | 0.7035679 | 0.009703663 | 0.7610622 | 0.005105442 | 0.7610673 | 0.006878856
|  |  | 4622 | 0.9834187 | 0.995638 | 0.0006936854 | 0.9868986 | 0.01179007 | 0.9870197 | 0.09578031 |  |  | 4546 | 0.9457325 | 0.9782076 | 0.003303019 | 0.9559057 | 0.004527594 | 0.9559356 | 0.005522509 |  |  | 4770 | 0.8816305 | 0.9658221 | 0.003198047 | 0.9036132 | 0.005840132 | 0.9036181 | 0.005982165 |  |  | 4770 | 0.7749191 | 0.9149836 | 0.007470788 | 0.7889007 | 0.008457159 | 0.7888828 | 0.005765476 |  |  | 270660 | 0.8726611 | 0.8678712 | 0.01248909 | 0.873594 | 0.008541797 | 0.873602 | 0.00994827 |  |  | 228460 | 0.7592504 | 0.7035679 | 0.009703663 | 0.7611963 | 0.005104766 | 0.7612014 | 0.006878115
|  |  | 4627 | 0.9834187 | 0.99566 | 0.0006922123 | 0.9869437 | 0.01179022 | 0.9870646 | 0.09578525 |  |  | 4551 | 0.946693 | 0.9782497 | 0.003291647 | 0.955937 | 0.004519782 | 0.9559669 | 0.005515379 |  |  | 4775 | 0.8805515 | 0.9658302 | 0.003193406 | 0.9036172 | 0.005840137 | 0.903622 | 0.005982159 |  |  | 4775 | 0.7715562 | 0.9149843 | 0.007470699 | 0.7889096 | 0.00845726 | 0.7888916 | 0.005765568 |  |  | 270960 | 0.874899 | 0.8678712 | 0.01248909 | 0.8737254 | 0.008543102 | 0.8737334 | 0.009948839 |  |  | 228760 | 0.7527241 | 0.7035679 | 0.009703663 | 0.7613301 | 0.005104084 | 0.7613352 | 0.006877367
|  |  | 4632 | 0.9843147 | 0.9956818 | 0.0006907497 | 0.9869886 | 0.01179037 | 0.9871094 | 0.09579017 |  |  | 4556 | 0.9447721 | 0.9782916 | 0.003280321 | 0.9559682 | 0.004512024 | 0.955998 | 0.005508301 |  |  | 4780 | 0.8816305 | 0.9658383 | 0.003188811 | 0.9036212 | 0.005840141 | 0.903626 | 0.005982153 |  |  | 4780 | 0.7698747 | 0.9149849 | 0.007470612 | 0.7889185 | 0.008457362 | 0.7889005 | 0.00576566 |  |  | 271260 | 0.8681852 | 0.8678712 | 0.01248909 | 0.8738566 | 0.008544405 | 0.8738646 | 0.009949401 |  |  | 229060 | 0.7505486 | 0.7035679 | 0.009703663 | 0.7614638 | 0.005103398 | 0.7614688 | 0.006876613
|  |  | 4637 | 0.9834187 | 0.9957035 | 0.0006892974 | 0.9870334 | 0.01179052 | 0.9871541 | 0.09579507 |  |  | 4561 | 0.9457325 | 0.9783333 | 0.003269041 | 0.9559992 | 0.004504317 | 0.9560289 | 0.005501274 |  |  | 4785 | 0.8827095 | 0.9658463 | 0.003184261 | 0.9036251 | 0.005840146 | 0.90363 | 0.005982147 |  |  | 4785 | 0.7698747 | 0.9149855 | 0.007470526 | 0.7889273 | 0.008457464 | 0.7889094 | 0.005765752 |  |  | 271560 | 0.8726611 | 0.8678712 | 0.01248909 | 0.8739876 | 0.008545705 | 0.8739956 | 0.009949957 |  |  | 229360 | 0.7483732 | 0.7035679 | 0.009703663 | 0.7615972 | 0.005102706 | 0.7616022 | 0.006875852
|  |  | 4642 | 0.9825227 | 0.995725 | 0.0006878555 | 0.9870781 | 0.01179067 | 0.9871985 | 0.09579995 |  |  | 4566 | 0.9447721 | 0.9783748 | 0.003257807 | 0.95603 | 0.004496663 | 0.9560597 | 0.005494298 |  |  | 4790 | 0.8816305 | 0.9658543 | 0.003179756 | 0.9036291 | 0.005840151 | 0.9036339 | 0.005982142 |  |  | 4790 | 0.7715562 | 0.9149861 | 0.007470442 | 0.7889362 | 0.008457566 | 0.7889182 | 0.005765844 |  |  | 271860 | 0.874899 | 0.8678712 | 0.01248909 | 0.8741185 | 0.008547002 | 0.8741265 | 0.009950507 |  |  | 229660 | 0.7592504 | 0.7035679 | 0.009703663 | 0.7617303 | 0.00510201 | 0.7617354 | 0.006875084
|  |  | 4647 | 0.9834187 | 0.9957465 | 0.0006864238 | 0.9871225 | 0.01179082 | 0.9872428 | 0.09580482 |  |  | 4571 | 0.946693 | 0.9784161 | 0.003246618 | 0.9560607 | 0.004489062 | 0.9560903 | 0.005487373 |  |  | 4795 | 0.8816305 | 0.9658622 | 0.003175295 | 0.903633 | 0.005840157 | 0.9036378 | 0.005982137 |  |  | 4795 | 0.7732377 | 0.9149867 | 0.00747036 | 0.7889451 | 0.008457668 | 0.7889271 | 0.005765936 |  |  | 272160 | 0.8704231 | 0.8678712 | 0.01248909 | 0.8742493 | 0.008548295 | 0.8742573 | 0.00995105 |  |  | 229960 | 0.7483732 | 0.7035679 | 0.009703663 | 0.7618633 | 0.005101308 | 0.7618683 | 0.00687431
|  |  | 4652 | 0.9843147 | 0.9957678 | 0.0006850023 | 0.9871668 | 0.01179097 | 0.987287 | 0.09580967 |  |  | 4576 | 0.9447721 | 0.9784572 | 0.003235475 | 0.9560912 | 0.004481511 | 0.9561208 | 0.005480498 |  |  | 4800 | 0.8827095 | 0.96587 | 0.003170879 | 0.9036369 | 0.005840162 | 0.9036417 | 0.005982133 |  |  | 4800 | 0.7732377 | 0.9149873 | 0.007470279 | 0.788954 | 0.00845777 | 0.788936 | 0.005766028 |  |  | 272460 | 0.8726611 | 0.8678712 | 0.01248909 | 0.8743799 | 0.008549585 | 0.8743879 | 0.009951587 |  |  | 230260 | 0.7527241 | 0.7035679 | 0.009703663 | 0.761996 | 0.005100601 | 0.762001 | 0.006873529
|  |  | 4657 | 0.9843147 | 0.995789 | 0.000683591 | 0.987211 | 0.01179112 | 0.987331 | 0.09581451 |  |  | 4581 | 0.946693 | 0.978498 | 0.003224378 | 0.9561215 | 0.004474013 | 0.9561511 | 0.005473672 |  |  | 4805 | 0.8816305 | 0.9658778 | 0.003166506 | 0.9036409 | 0.005840168 | 0.9036456 | 0.005982129 |  |  | 4805 | 0.7749191 | 0.9149879 | 0.007470199 | 0.7889628 | 0.008457873 | 0.7889449 | 0.00576612 |  |  | 272760 | 0.8681852 | 0.8678712 | 0.01248909 | 0.8745103 | 0.008550873 | 0.8745183 | 0.009952117 |  |  | 230560 | 0.757075 | 0.7035679 | 0.009703663 | 0.7621285 | 0.005099889 | 0.7621335 | 0.006872741
|  |  | 4662 | 0.9834187 | 0.9958101 | 0.0006821897 | 0.987255 | 0.01179127 | 0.9873748 | 0.09581933 |  |  | 4586 | 0.946693 | 0.9785387 | 0.003213326 | 0.9561517 | 0.004466565 | 0.9561812 | 0.005466897 |  |  | 4810 | 0.8816305 | 0.9658856 | 0.003162176 | 0.9036448 | 0.005840173 | 0.9036495 | 0.005982126 |  |  | 4810 | 0.7732377 | 0.9149885 | 0.007470121 | 0.7889717 | 0.008457975 | 0.7889537 | 0.005766212 |  |  | 273060 | 0.8726611 | 0.8678712 | 0.01248909 | 0.8746406 | 0.008552157 | 0.8746486 | 0.009952642 |  |  | 230860 | 0.7505486 | 0.7035679 | 0.009703663 | 0.7622608 | 0.005099172 | 0.7622658 | 0.006871946
|  |  | 4667 | 0.9834187 | 0.995831 | 0.0006807985 | 0.9872989 | 0.01179143 | 0.9874185 | 0.09582413 |  |  | 4591 | 0.9457325 | 0.9785791 | 0.003202319 | 0.9561818 | 0.004459168 | 0.9562112 | 0.005460171 |  |  | 4815 | 0.8827095 | 0.9658933 | 0.00315789 | 0.9036486 | 0.005840179 | 0.9036534 | 0.005982123 |  |  | 4815 | 0.7732377 | 0.9149891 | 0.007470044 | 0.7889806 | 0.008458078 | 0.7889626 | 0.005766305 |  |  | 273360 | 0.8726611 | 0.8678712 | 0.01248909 | 0.8747707 | 0.008553438 | 0.8747788 | 0.00995316 |  |  | 231160 | 0.757075 | 0.7035679 | 0.009703663 | 0.7623928 | 0.00509845 | 0.7623978 | 0.006871146
|  |  | 4672 | 0.9843147 | 0.9958518 | 0.0006794173 | 0.9873426 | 0.01179158 | 0.9874621 | 0.09582892 |  |  | 4596 | 0.9476534 | 0.9786194 | 0.003191357 | 0.9562116 | 0.004451823 | 0.956241 | 0.005453495 |  |  | 4820 | 0.8827095 | 0.9659009 | 0.003153646 | 0.9036525 | 0.005840185 | 0.9036573 | 0.00598212 |  |  | 4820 | 0.7749191 | 0.9149897 | 0.007469968 | 0.7889894 | 0.00845818 | 0.7889715 | 0.005766397 |  |  | 273660 | 0.8726611 | 0.8678712 | 0.01248909 | 0.8749007 | 0.008554716 | 0.8749088 | 0.009953672 |  |  | 231460 | 0.7592504 | 0.7035679 | 0.009703663 | 0.7625247 | 0.005097724 | 0.7625297 | 0.006870338
|  |  | 4677 | 0.9834187 | 0.9958725 | 0.000678046 | 0.9873861 | 0.01179173 | 0.9875055 | 0.09583369 |  |  | 4601 | 0.9457325 | 0.9786594 | 0.003180441 | 0.9562414 | 0.004444527 | 0.9562707 | 0.005446867 |  |  | 4825 | 0.8827095 | 0.9659085 | 0.003149445 | 0.9036564 | 0.005840192 | 0.9036611 | 0.005982118 |  |  | 4825 | 0.7749191 | 0.9149903 | 0.007469894 | 0.7889983 | 0.008458283 | 0.7889803 | 0.00576649 |  |  | 273960 | 0.874899 | 0.8678712 | 0.01248909 | 0.8750306 | 0.008555991 | 0.8750387 | 0.009954177 |  |  | 231760 | 0.7548995 | 0.7035679 | 0.009703663 | 0.7626563 | 0.005096992 | 0.7626613 | 0.006869524
|  |  | 4682 | 0.9834187 | 0.9958931 | 0.0006766846 | 0.9874295 | 0.01179188 | 0.9875487 | 0.09583844 |  |  | 4606 | 0.9457325 | 0.9786993 | 0.003169569 | 0.9562709 | 0.004437282 | 0.9563002 | 0.005440288 |  |  | 4830 | 0.8816305 | 0.965916 | 0.003145285 | 0.9036602 | 0.005840198 | 0.903665 | 0.005982117 |  |  | 4830 | 0.7732377 | 0.9149909 | 0.007469821 | 0.7890072 | 0.008458386 | 0.7889892 | 0.005766583 |  |  | 274260 | 0.8726611 | 0.8678712 | 0.01248909 | 0.8751603 | 0.008557263 | 0.8751684 | 0.009954677 |  |  | 232060 | 0.7483732 | 0.7035679 | 0.009703663 | 0.7627877 | 0.005096255 | 0.7627927 | 0.006868704
|  |  | 4687 | 0.9843147 | 0.9959136 | 0.000675333 | 0.9874728 | 0.01179203 | 0.9875918 | 0.09584318 |  |  | 4611 | 0.946693 | 0.9787389 | 0.003158742 | 0.9563004 | 0.004430087 | 0.9563296 | 0.005433758 |  |  | 4835 | 0.8827095 | 0.9659235 | 0.003141167 | 0.9036641 | 0.005840204 | 0.9036688 | 0.005982115 |  |  | 4835 | 0.7715562 | 0.9149914 | 0.00746975 | 0.789016 | 0.008458489 | 0.7889981 | 0.005766675 |  |  | 274560 | 0.8726611 | 0.8678712 | 0.01248909 | 0.8752898 | 0.008558532 | 0.8752979 | 0.00995517 |  |  | 232360 | 0.7527241 | 0.7035679 | 0.009703663 | 0.7629189 | 0.005095514 | 0.7629238 | 0.006867877
|  |  | 4692 | 0.9852106 | 0.9959339 | 0.0006739912 | 0.9875159 | 0.01179218 | 0.9876347 | 0.09584791 |  |  | 4616 | 0.9476534 | 0.9787784 | 0.003147959 | 0.9563296 | 0.004422941 | 0.9563589 | 0.005427275 |  |  | 4840 | 0.8816305 | 0.9659309 | 0.00313709 | 0.9036679 | 0.005840211 | 0.9036726 | 0.005982114 |  |  | 4840 | 0.7732377 | 0.914992 | 0.007469679 | 0.7890249 | 0.008458591 | 0.7890069 | 0.005766768 |  |  | 274860 | 0.8681852 | 0.8678712 | 0.01248909 | 0.8754192 | 0.008559797 | 0.8754273 | 0.009955657 |  |  | 232660 | 0.7505486 | 0.7035679 | 0.009703663 | 0.7630498 | 0.005094767 | 0.7630548 | 0.006867044
|  |  | 4697 | 0.9843147 | 0.9959542 | 0.0006726591 | 0.9875588 | 0.01179233 | 0.9876775 | 0.09585262 |  |  | 4621 | 0.946693 | 0.9788176 | 0.003137221 | 0.9563588 | 0.004415845 | 0.9563879 | 0.00542084 |  |  | 4845 | 0.8827095 | 0.9659383 | 0.003133054 | 0.9036717 | 0.005840218 | 0.9036764 | 0.005982114 |  |  | 4845 | 0.7749191 | 0.9149925 | 0.00746961 | 0.7890338 | 0.008458695 | 0.7890158 | 0.005766861 |  |  | 275160 | 0.8659472 | 0.8678712 | 0.01248909 | 0.8755485 | 0.00856106 | 0.8755566 | 0.009956138 |  |  | 232960 | 0.7592504 | 0.7035679 | 0.009703663 | 0.7631805 | 0.005094016 | 0.7631855 | 0.006866204
|  |  | 4702 | 0.9834187 | 0.9959743 | 0.0006713367 | 0.9876016 | 0.01179248 | 0.9877201 | 0.09585731 |  |  | 4626 | 0.9457325 | 0.9788567 | 0.003126528 | 0.9563877 | 0.004408798 | 0.9564169 | 0.005414453 |  |  | 4850 | 0.8816305 | 0.9659457 | 0.003129059 | 0.9036755 | 0.005840225 | 0.9036802 | 0.005982113 |  |  | 4850 | 0.7732377 | 0.9149931 | 0.007469542 | 0.7890426 | 0.008458798 | 0.7890247 | 0.005766954 |  |  | 275460 | 0.8726611 | 0.8678712 | 0.01248909 | 0.8756776 | 0.00856232 | 0.8756857 | 0.009956613 |  |  | 233260 | 0.7592504 | 0.7035679 | 0.009703663 | 0.7633111 | 0.00509326 | 0.763316 | 0.006865358
|  |  | 4707 | 0.9843147 | 0.9959943 | 0.0006700239 | 0.9876443 | 0.01179263 | 0.9877626 | 0.09586199 |  |  | 4631 | 0.9457325 | 0.9788956 | 0.003115878 | 0.9564166 | 0.004401799 | 0.9564456 | 0.005408113 |  |  | 4855 | 0.8827095 | 0.9659529 | 0.003125103 | 0.9036793 | 0.005840232 | 0.903684 | 0.005982114 |  |  | 4855 | 0.7766006 | 0.9149936 | 0.007469476 | 0.7890515 | 0.008458901 | 0.7890335 | 0.005767047 |  |  | 275760 | 0.8659472 | 0.8678712 | 0.01248909 | 0.8758066 | 0.008563576 | 0.8758147 | 0.009957081 |  |  | 233560 | 0.7592504 | 0.7035679 | 0.009703663 | 0.7634414 | 0.005092499 | 0.7634463 | 0.006864506
|  |  | 4712 | 0.9834187 | 0.9960142 | 0.0006687206 | 0.9876868 | 0.01179278 | 0.987805 | 0.09586665 |  |  | 4636 | 0.9457325 | 0.9789342 | 0.003105273 | 0.9564452 | 0.00439485 | 0.9564743 | 0.005401819 |  |  | 4860 | 0.8848676 | 0.9659602 | 0.003121188 | 0.9036831 | 0.005840239 | 0.9036878 | 0.005982114 |  |  | 4860 | 0.7749191 | 0.9149942 | 0.00746941 | 0.7890603 | 0.008459004 | 0.7890424 | 0.00576714 |  |  | 276060 | 0.8726611 | 0.8678712 | 0.01248909 | 0.8759354 | 0.00856483 | 0.8759435 | 0.009957543 |  |  | 233860 | 0.7592504 | 0.7035679 | 0.009703663 | 0.7635714 | 0.005091733 | 0.7635764 | 0.006863647
|  |  | 4717 | 0.9843147 | 0.9960339 | 0.0006674269 | 0.9877291 | 0.01179293 | 0.9878471 | 0.09587129 |  |  | 4641 | 0.946693 | 0.9789727 | 0.003094712 | 0.9564738 | 0.004387949 | 0.9565027 | 0.005395573 |  |  | 4865 | 0.8827095 | 0.9659674 | 0.003117312 | 0.9036869 | 0.005840247 | 0.9036916 | 0.005982115 |  |  | 4865 | 0.7732377 | 0.9149947 | 0.007469346 | 0.7890692 | 0.008459108 | 0.7890513 | 0.005767233 |  |  | 276360 | 0.8726611 | 0.8678712 | 0.01248909 | 0.8760641 | 0.008566081 | 0.8760722 | 0.009958 |  |  | 234160 | 0.757075 | 0.7035679 | 0.009703663 | 0.7637013 | 0.005090962 | 0.7637063 | 0.006862782
|  |  | 4722 | 0.9825227 | 0.9960536 | 0.0006661426 | 0.9877713 | 0.01179308 | 0.9878892 | 0.09587592 |  |  | 4646 | 0.9457325 | 0.979011 | 0.003084194 | 0.9565021 | 0.004381096 | 0.9565311 | 0.005389373 |  |  | 4870 | 0.8816305 | 0.9659745 | 0.003113474 | 0.9036906 | 0.005840254 | 0.9036953 | 0.005982116 |  |  | 4870 | 0.7766006 | 0.9149952 | 0.007469283 | 0.7890781 | 0.008459211 | 0.7890601 | 0.005767327 |  |  | 276660 | 0.874899 | 0.8678712 | 0.01248909 | 0.8761926 | 0.008567328 | 0.8762007 | 0.00995845 |  |  | 234460 | 0.7548995 | 0.7035679 | 0.009703663 | 0.763831 | 0.005090187 | 0.7638359 | 0.006861911
|  |  | 4727 | 0.9843147 | 0.9960731 | 0.0006648678 | 0.9878134 | 0.01179323 | 0.9879311 | 0.09588054 |  |  | 4651 | 0.9457325 | 0.9790491 | 0.00307372 | 0.9565304 | 0.00437429 | 0.9565593 | 0.005383219 |  |  | 4875 | 0.8827095 | 0.9659816 | 0.003109676 | 0.9036944 | 0.005840262 | 0.9036991 | 0.005982118 |  |  | 4875 | 0.7732377 | 0.9149957 | 0.007469221 | 0.7890869 | 0.008459315 | 0.789069 | 0.00576742 |  |  | 276960 | 0.8704231 | 0.8678712 | 0.01248909 | 0.8763209 | 0.008568573 | 0.8763291 | 0.009958894 |  |  | 234760 | 0.7548995 | 0.7035679 | 0.009703663 | 0.7639604 | 0.005089407 | 0.7639653 | 0.006861034
|  |  | 4732 | 0.9834187 | 0.9960925 | 0.0006636023 | 0.9878553 | 0.01179338 | 0.9879728 | 0.09588514 |  |  | 4656 | 0.9457325 | 0.979087 | 0.00306329 | 0.9565585 | 0.004367533 | 0.9565873 | 0.00537711 |  |  | 4880 | 0.8827095 | 0.9659886 | 0.003105916 | 0.9036981 | 0.00584027 | 0.9037028 | 0.00598212 |  |  | 4880 | 0.7749191 | 0.9149963 | 0.00746916 | 0.7890958 | 0.008459418 | 0.7890779 | 0.005767513 |  |  | 277260 | 0.8704231 | 0.8678712 | 0.01248909 | 0.8764492 | 0.008569814 | 0.8764573 | 0.009959332 |  |  | 235060 | 0.757075 | 0.7035679 | 0.009703663 | 0.7640896 | 0.005088622 | 0.7640945 | 0.00686015
|  |  | 4737 | 0.9852106 | 0.9961119 | 0.0006623461 | 0.987897 | 0.01179353 | 0.9880144 | 0.09588972 |  |  | 4661 | 0.946693 | 0.9791247 | 0.003052904 | 0.9565864 | 0.004360823 | 0.9566152 | 0.005371048 |  |  | 4885 | 0.8816305 | 0.9659956 | 0.003102194 | 0.9037018 | 0.005840277 | 0.9037065 | 0.005982122 |  |  | 4885 | 0.7749191 | 0.9149968 | 0.0074691 | 0.7891047 | 0.008459522 | 0.7890867 | 0.005767607 |  |  | 277560 | 0.8704231 | 0.8678712 | 0.01248909 | 0.8765772 | 0.008571053 | 0.8765854 | 0.009959764 |  |  | 235360 | 0.7614259 | 0.7035679 | 0.009703663 | 0.7642186 | 0.005087833 | 0.7642235 | 0.006859261
|  |  | 4742 | 0.9843147 | 0.9961311 | 0.0006610991 | 0.9879387 | 0.01179368 | 0.9880559 | 0.09589429 |  |  | 4666 | 0.946693 | 0.9791623 | 0.003042561 | 0.9566142 | 0.00435416 | 0.956643 | 0.00536503 |  |  | 4890 | 0.8827095 | 0.9660026 | 0.00309851 | 0.9037056 | 0.005840285 | 0.9037102 | 0.005982125 |  |  | 4890 | 0.7749191 | 0.9149973 | 0.007469041 | 0.7891135 | 0.008459626 | 0.7890956 | 0.005767701 |  |  | 277860 | 0.8704231 | 0.8678712 | 0.01248909 | 0.8767052 | 0.008572288 | 0.8767133 | 0.00996019 |  |  | 235660 | 0.7527241 | 0.7035679 | 0.009703663 | 0.7643474 | 0.005087039 | 0.7643523 | 0.006858365
|  |  | 4747 | 0.9834187 | 0.9961502 | 0.0006598614 | 0.9879801 | 0.01179383 | 0.9880972 | 0.09589884 |  |  | 4671 | 0.9476534 | 0.9791996 | 0.003032261 | 0.9566419 | 0.004347543 | 0.9566706 | 0.005359058 |  |  | 4895 | 0.8827095 | 0.9660095 | 0.003094863 | 0.9037093 | 0.005840294 | 0.9037139 | 0.005982128 |  |  | 4895 | 0.7749191 | 0.9149978 | 0.007468983 | 0.7891224 | 0.00845973 | 0.7891045 | 0.005767794 |  |  | 278160 | 0.8771369 | 0.8678712 | 0.01248909 | 0.876833 | 0.008573521 | 0.8768411 | 0.00996061 |  |  | 235960 | 0.7548995 | 0.7035679 | 0.009703663 | 0.7644759 | 0.00508624 | 0.7644808 | 0.006857463
|  |  | 4752 | 0.9843147 | 0.9961691 | 0.0006586328 | 0.9880215 | 0.01179398 | 0.9881383 | 0.09590338 |  |  | 4676 | 0.9476534 | 0.9792367 | 0.003022004 | 0.9566694 | 0.004340974 | 0.9566981 | 0.00535313 |  |  | 4900 | 0.8816305 | 0.9660163 | 0.003091254 | 0.903713 | 0.005840302 | 0.9037176 | 0.005982131 |  |  | 4900 | 0.7698747 | 0.9149983 | 0.007468927 | 0.7891312 | 0.008459834 | 0.7891133 | 0.005767888 |  |  | 278460 | 0.8771369 | 0.8678712 | 0.01248909 | 0.8769606 | 0.00857475 | 0.8769688 | 0.009961024 |  |  | 236260 | 0.7636013 | 0.7035679 | 0.009703663 | 0.7646043 | 0.005085437 | 0.7646092 | 0.006856555
|  |  | 4757 | 0.9834187 | 0.996188 | 0.0006574132 | 0.9880626 | 0.01179413 | 0.9881793 | 0.09590791 |  |  | 4681 | 0.946693 | 0.9792737 | 0.00301179 | 0.9566968 | 0.004334451 | 0.9567254 | 0.005347247 |  |  | 4905 | 0.8827095 | 0.9660231 | 0.003087681 | 0.9037167 | 0.00584031 | 0.9037213 | 0.005982134 |  |  | 4905 | 0.7732377 | 0.9149988 | 0.007468871 | 0.7891401 | 0.008459938 | 0.7891222 | 0.005767982 |  |  | 278760 | 0.874899 | 0.8678712 | 0.01248909 | 0.8770881 | 0.008575977 | 0.8770963 | 0.009961432 |  |  | 236560 | 0.7636013 | 0.7035679 | 0.009703663 | 0.7647324 | 0.005084629 | 0.7647373 | 0.006855641
|  |  | 4762 | 0.9843147 | 0.9962068 | 0.0006562028 | 0.9881037 | 0.01179428 | 0.9882202 | 0.09591241 |  |  | 4686 | 0.9476534 | 0.9793105 | 0.003001619 | 0.956724 | 0.004327974 | 0.9567526 | 0.005341408 |  |  | 4910 | 0.8827095 | 0.9660299 | 0.003084144 | 0.9037203 | 0.005840319 | 0.903725 | 0.005982138 |  |  | 4910 | 0.7732377 | 0.9149993 | 0.007468816 | 0.789149 | 0.008460042 | 0.7891311 | 0.005768076 |  |  | 279060 | 0.8704231 | 0.8678712 | 0.01248909 | 0.8772154 | 0.008577201 | 0.8772236 | 0.009961834 |  |  | 236860 | 0.7548995 | 0.7035679 | 0.009703663 | 0.7648603 | 0.005083817 | 0.7648652 | 0.006854721
|  |  | 4767 | 0.9852106 | 0.9962254 | 0.0006550013 | 0.9881446 | 0.01179443 | 0.9882609 | 0.09591691 |  |  | 4691 | 0.946693 | 0.9793471 | 0.002991491 | 0.9567511 | 0.004321542 | 0.9567796 | 0.005335613 |  |  | 4915 | 0.8827095 | 0.9660366 | 0.003080644 | 0.903724 | 0.005840327 | 0.9037286 | 0.005982142 |  |  | 4915 | 0.7749191 | 0.9149997 | 0.007468762 | 0.7891578 | 0.008460147 | 0.7891399 | 0.00576817 |  |  | 279360 | 0.874899 | 0.8678712 | 0.01248909 | 0.8773426 | 0.008578421 | 0.8773508 | 0.00996223 |  |  | 237160 | 0.7592504 | 0.7035679 | 0.009703663 | 0.764988 | 0.005083 | 0.7649929 | 0.006853795
|  |  | 4772 | 0.9843147 | 0.996244 | 0.0006538088 | 0.9881853 | 0.01179458 | 0.9883015 | 0.09592139 |  |  | 4696 | 0.946693 | 0.9793835 | 0.002981406 | 0.956778 | 0.004315157 | 0.9568065 | 0.005329862 |  |  | 4920 | 0.8837886 | 0.9660433 | 0.003077179 | 0.9037277 | 0.005840336 | 0.9037323 | 0.005982147 |  |  | 4920 | 0.7749191 | 0.9150002 | 0.00746871 | 0.7891667 | 0.008460251 | 0.7891488 | 0.005768264 |  |  | 279660 | 0.8704231 | 0.8678712 | 0.01248909 | 0.8774697 | 0.008579639 | 0.8774779 | 0.00996262 |  |  | 237460 | 0.757075 | 0.7035679 | 0.009703663 | 0.7651155 | 0.005082178 | 0.7651204 | 0.006852863
|  |  | 4777 | 0.9852106 | 0.9962624 | 0.0006526251 | 0.9882259 | 0.01179473 | 0.988342 | 0.09592585 |  |  | 4701 | 0.946693 | 0.9794198 | 0.002971363 | 0.9568049 | 0.004308817 | 0.9568333 | 0.005324154 |  |  | 4925 | 0.8827095 | 0.9660499 | 0.00307375 | 0.9037313 | 0.005840345 | 0.9037359 | 0.005982152 |  |  | 4925 | 0.7782821 | 0.9150007 | 0.007468658 | 0.7891755 | 0.008460355 | 0.7891576 | 0.005768358 |  |  | 279960 | 0.8793749 | 0.8678712 | 0.01248909 | 0.8775966 | 0.008580854 | 0.8776048 | 0.009963004 |  |  | 237760 | 0.7505486 | 0.7035679 | 0.009703663 | 0.7652428 | 0.005081352 | 0.7652477 | 0.006851925
|  |  | 4782 | 0.9843147 | 0.9962807 | 0.0006514504 | 0.9882664 | 0.01179488 | 0.9883823 | 0.0959303 |  |  | 4706 | 0.9476534 | 0.9794558 | 0.002961362 | 0.9568315 | 0.004302522 | 0.95686 | 0.005318489 |  |  | 4930 | 0.8816305 | 0.9660565 | 0.003070356 | 0.9037349 | 0.005840354 | 0.9037395 | 0.005982157 |  |  | 4930 | 0.7715562 | 0.9150012 | 0.007468607 | 0.7891844 | 0.00846046 | 0.7891665 | 0.005768453 |  |  | 280260 | 0.874899 | 0.8678712 | 0.01248909 | 0.8777234 | 0.008582065 | 0.8777316 | 0.009963382 |  |  | 238060 | 0.7527241 | 0.7035679 | 0.009703663 | 0.7653699 | 0.005080522 | 0.7653747 | 0.006850982
|  |  | 4787 | 0.9852106 | 0.996299 | 0.0006502844 | 0.9883067 | 0.01179503 | 0.9884224 | 0.09593473 |  |  | 4711 | 0.946693 | 0.9794917 | 0.002951404 | 0.9568581 | 0.004296271 | 0.9568865 | 0.005312867 |  |  | 4935 | 0.8827095 | 0.966063 | 0.003066997 | 0.9037386 | 0.005840363 | 0.9037432 | 0.005982162 |  |  | 4935 | 0.7766006 | 0.9150016 | 0.007468557 | 0.7891933 | 0.008460565 | 0.7891754 | 0.005768547 |  |  | 280560 | 0.8771369 | 0.8678712 | 0.01248909 | 0.87785 | 0.008583274 | 0.8778582 | 0.009963754 |  |  | 238360 | 0.7505486 | 0.7035679 | 0.009703663 | 0.7654967 | 0.005079687 | 0.7655016 | 0.006850032
|  |  | 4792 | 0.9834187 | 0.9963171 | 0.0006491271 | 0.9883469 | 0.01179518 | 0.9884624 | 0.09593915 |  |  | 4716 | 0.9457325 | 0.9795274 | 0.002941488 | 0.9568845 | 0.004290066 | 0.9569128 | 0.005307287 |  |  | 4940 | 0.8827095 | 0.9660695 | 0.003063672 | 0.9037422 | 0.005840372 | 0.9037468 | 0.005982168 |  |  | 4940 | 0.7799636 | 0.9150021 | 0.007468508 | 0.7892021 | 0.00846067 | 0.7891842 | 0.005768641 |  |  | 280860 | 0.8726611 | 0.8678712 | 0.01248909 | 0.8779765 | 0.00858448 | 0.8779847 | 0.009964121 |  |  | 238660 | 0.757075 | 0.7035679 | 0.009703663 | 0.7656234 | 0.005078848 | 0.7656282 | 0.006849077
|  |  | 4797 | 0.9843147 | 0.9963351 | 0.0006479785 | 0.988387 | 0.01179533 | 0.9885023 | 0.09594356 |  |  | 4721 | 0.9457325 | 0.9795629 | 0.002931614 | 0.9569108 | 0.004283905 | 0.9569391 | 0.00530175 |  |  | 4945 | 0.8816305 | 0.9660759 | 0.003060381 | 0.9037458 | 0.005840381 | 0.9037504 | 0.005982174 |  |  | 4945 | 0.7732377 | 0.9150026 | 0.00746846 | 0.789211 | 0.008460774 | 0.7891931 | 0.005768736 |  |  | 281160 | 0.8793749 | 0.8678712 | 0.01248909 | 0.8781028 | 0.008585683 | 0.878111 | 0.009964481 |  |  | 238960 | 0.7614259 | 0.7035679 | 0.009703663 | 0.7657498 | 0.005078004 | 0.7657546 | 0.006848115
|  |  | 4802 | 0.9834187 | 0.996353 | 0.0006468386 | 0.9884269 | 0.01179548 | 0.9885421 | 0.09594794 |  |  | 4726 | 0.9457325 | 0.9795982 | 0.002921781 | 0.9569369 | 0.004277788 | 0.9569652 | 0.005296255 |  |  | 4950 | 0.8805515 | 0.9660823 | 0.003057124 | 0.9037494 | 0.00584039 | 0.903754 | 0.00598218 |  |  | 4950 | 0.7715562 | 0.915003 | 0.007468412 | 0.7892198 | 0.008460879 | 0.7892019 | 0.00576883 |  |  | 281460 | 0.8771369 | 0.8678712 | 0.01248909 | 0.878229 | 0.008586883 | 0.8782372 | 0.009964836 |  |  | 239260 | 0.7636013 | 0.7035679 | 0.009703663 | 0.765876 | 0.005077156 | 0.7658808 | 0.006847148
|  |  | 4807 | 0.9843147 | 0.9963708 | 0.0006457072 | 0.9884667 | 0.01179563 | 0.9885817 | 0.09595232 |  |  | 4731 | 0.9476534 | 0.9796334 | 0.002911991 | 0.9569629 | 0.004271714 | 0.9569911 | 0.005290802 |  |  | 4955 | 0.8837886 | 0.9660887 | 0.003053901 | 0.903753 | 0.0058404 | 0.9037575 | 0.005982186 |  |  | 4955 | 0.7766006 | 0.9150034 | 0.007468366 | 0.7892287 | 0.008460984 | 0.7892108 | 0.005768925 |  |  | 281760 | 0.874899 | 0.8678712 | 0.01248909 | 0.878355 | 0.00858808 | 0.8783633 | 0.009965185 |  |  | 239560 | 0.7614259 | 0.7035679 | 0.009703663 | 0.766002 | 0.005076303 | 0.7660068 | 0.006846176
|  |  | 4812 | 0.9843147 | 0.9963885 | 0.0006445844 | 0.9885063 | 0.01179578 | 0.9886211 | 0.09595668 |  |  | 4736 | 0.946693 | 0.9796684 | 0.002902242 | 0.9569888 | 0.004265685 | 0.9570169 | 0.00528539 |  |  | 4960 | 0.8837886 | 0.966095 | 0.003050711 | 0.9037565 | 0.005840409 | 0.9037611 | 0.005982193 |  |  | 4960 | 0.7749191 | 0.9150039 | 0.00746832 | 0.7892375 | 0.008461089 | 0.7892197 | 0.00576902 |  |  | 282060 | 0.8771369 | 0.8678712 | 0.01248909 | 0.8784809 | 0.008589274 | 0.8784892 | 0.009965527 |  |  | 239860 | 0.757075 | 0.7035679 | 0.009703663 | 0.7661278 | 0.005075446 | 0.7661326 | 0.006845197
|  |  | 4817 | 0.9843147 | 0.9964061 | 0.0006434701 | 0.9885458 | 0.01179592 | 0.9886605 | 0.09596103 |  |  | 4741 | 0.946693 | 0.9797032 | 0.002892535 | 0.9570145 | 0.004259699 | 0.9570426 | 0.00528002 |  |  | 4965 | 0.8827095 | 0.9661013 | 0.003047554 | 0.9037601 | 0.005840419 | 0.9037647 | 0.0059822 |  |  | 4965 | 0.7749191 | 0.9150043 | 0.007468275 | 0.7892464 | 0.008461195 | 0.7892285 | 0.005769115 |  |  | 282360 | 0.874899 | 0.8678712 | 0.01248909 | 0.8786067 | 0.008590466 | 0.8786149 | 0.009965865 |  |  | 240160 | 0.7592504 | 0.7035679 | 0.009703663 | 0.7662534 | 0.005074585 | 0.7662582 | 0.006844213
|  |  | 4822 | 0.9852106 | 0.9964236 | 0.0006423642 | 0.9885851 | 0.01179607 | 0.9886996 | 0.09596536 |  |  | 4746 | 0.946693 | 0.9797378 | 0.00288287 | 0.9570401 | 0.004253756 | 0.9570682 | 0.005274691 |  |  | 4970 | 0.8837886 | 0.9661075 | 0.00304443 | 0.9037637 | 0.005840429 | 0.9037682 | 0.005982207 |  |  | 4970 | 0.7749191 | 0.9150048 | 0.007468231 | 0.7892553 | 0.0084613 | 0.7892374 | 0.00576921 |  |  | 282660 | 0.8771369 | 0.8678712 | 0.01248909 | 0.8787323 | 0.008591654 | 0.8787405 | 0.009966196 |  |  | 240460 | 0.757075 | 0.7035679 | 0.009703663 | 0.7663788 | 0.005073719 | 0.7663835 | 0.006843223
|  |  | 4827 | 0.9843147 | 0.996441 | 0.0006412667 | 0.9886244 | 0.01179622 | 0.9887387 | 0.09596968 |  |  | 4751 | 0.946693 | 0.9797723 | 0.002873245 | 0.9570656 | 0.004247856 | 0.9570936 | 0.005269402 |  |  | 4975 | 0.8816305 | 0.9661137 | 0.003041338 | 0.9037672 | 0.005840438 | 0.9037718 | 0.005982215 |  |  | 4975 | 0.7766006 | 0.9150052 | 0.007468188 | 0.7892641 | 0.008461405 | 0.7892462 | 0.005769305 |  |  | 282960 | 0.8771369 | 0.8678712 | 0.01248909 | 0.8788578 | 0.008592839 | 0.878866 | 0.009966521 |  |  | 240760 | 0.7592504 | 0.7035679 | 0.009703663 | 0.7665039 | 0.00507285 | 0.7665087 | 0.006842228
|  |  | 4832 | 0.9843147 | 0.9964583 | 0.0006401775 | 0.9886634 | 0.01179637 | 0.9887776 | 0.09597398 |  |  | 4756 | 0.9476534 | 0.9798066 | 0.002863662 | 0.9570909 | 0.004241999 | 0.957119 | 0.005264154 |  |  | 4980 | 0.8827095 | 0.9661199 | 0.003038278 | 0.9037708 | 0.005840448 | 0.9037753 | 0.005982222 |  |  | 4980 | 0.7749191 | 0.9150056 | 0.007468145 | 0.789273 | 0.008461511 | 0.7892551 | 0.0057694 |  |  | 283260 | 0.8726611 | 0.8678712 | 0.01248909 | 0.8789831 | 0.008594022 | 0.8789913 | 0.009966841 |  |  | 241060 | 0.7614259 | 0.7035679 | 0.009703663 | 0.7666289 | 0.005071975 | 0.7666336 | 0.006841227
|  |  | 4837 | 0.9843147 | 0.9964755 | 0.0006390967 | 0.9887024 | 0.01179652 | 0.9888164 | 0.09597827 |  |  | 4761 | 0.9457325 | 0.9798407 | 0.00285412 | 0.9571162 | 0.004236184 | 0.9571441 | 0.005258946 |  |  | 4985 | 0.8837886 | 0.966126 | 0.003035249 | 0.9037743 | 0.005840458 | 0.9037788 | 0.00598223 |  |  | 4985 | 0.7766006 | 0.915006 | 0.007468103 | 0.7892818 | 0.008461617 | 0.789264 | 0.005769495 |  |  | 283560 | 0.8771369 | 0.8678712 | 0.01248909 | 0.8791083 | 0.008595202 | 0.8791165 | 0.009967155 |  |  | 241360 | 0.7614259 | 0.7035679 | 0.009703663 | 0.7667536 | 0.005071097 | 0.7667584 | 0.00684022
|  |  | 4842 | 0.9843147 | 0.9964926 | 0.0006380241 | 0.9887412 | 0.01179667 | 0.988855 | 0.09598254 |  |  | 4766 | 0.9457325 | 0.9798747 | 0.002844619 | 0.9571413 | 0.004230411 | 0.9571692 | 0.005253778 |  |  | 4990 | 0.8827095 | 0.966132 | 0.003032253 | 0.9037778 | 0.005840468 | 0.9037824 | 0.005982239 |  |  | 4990 | 0.7766006 | 0.9150065 | 0.007468062 | 0.7892907 | 0.008461722 | 0.7892728 | 0.00576959 |  |  | 283860 | 0.874899 | 0.8678712 | 0.01248909 | 0.8792333 | 0.008596378 | 0.8792416 | 0.009967463 |  |  | 241660 | 0.7505486 | 0.7035679 | 0.009703663 | 0.7668782 | 0.005070214 | 0.7668829 | 0.006839208
|  |  | 4847 | 0.9843147 | 0.9965096 | 0.0006369596 | 0.9887799 | 0.01179682 | 0.9888935 | 0.0959868 |  |  | 4771 | 0.946693 | 0.9799084 | 0.002835159 | 0.9571662 | 0.00422468 | 0.9571941 | 0.00524865 |  |  | 4995 | 0.8827095 | 0.9661381 | 0.003029287 | 0.9037813 | 0.005840479 | 0.9037859 | 0.005982247 |  |  | 4995 | 0.7766006 | 0.9150069 | 0.007468022 | 0.7892995 | 0.008461828 | 0.7892817 | 0.005769686 |  |  | 284160 | 0.8771369 | 0.8678712 | 0.01248909 | 0.8793582 | 0.008597552 | 0.8793665 | 0.009967766 |  |  | 241960 | 0.757075 | 0.7035679 | 0.009703663 | 0.7670025 | 0.005069328 | 0.7670072 | 0.00683819
|  |  | 4852 | 0.9843147 | 0.9965265 | 0.0006359033 | 0.9888184 | 0.01179697 | 0.9889319 | 0.09599105 |  |  | 4776 | 0.946693 | 0.9799421 | 0.00282574 | 0.9571911 | 0.004218991 | 0.9572189 | 0.005243562 |  |  | 5000 | 0.8827095 | 0.966144 | 0.003026352 | 0.9037848 | 0.005840489 | 0.9037894 | 0.005982256 |  |  | 5000 | 0.7766006 | 0.9150073 | 0.007467983 | 0.7893084 | 0.008461934 | 0.7892905 | 0.005769781 |  |  | 284460 | 0.874899 | 0.8678712 | 0.01248909 | 0.879483 | 0.008598723 | 0.8794912 | 0.009968062 |  |  | 242260 | 0.757075 | 0.7035679 | 0.009703663 | 0.7671266 | 0.005068437 | 0.7671313 | 0.006837166
|  |  | 4857 | 0.9843147 | 0.9965433 | 0.0006348551 | 0.9888568 | 0.01179712 | 0.9889701 | 0.09599528 |  |  | 4781 | 0.9486139 | 0.9799755 | 0.002816361 | 0.9572158 | 0.004213344 | 0.9572436 | 0.005238512 |  |  | 5005 | 0.8848676 | 0.96615 | 0.003023448 | 0.9037883 | 0.005840499 | 0.9037929 | 0.005982265 |  |  | 5005 | 0.7749191 | 0.9150077 | 0.007467944 | 0.7893172 | 0.00846204 | 0.7892994 | 0.005769876 |  |  | 284760 | 0.874899 | 0.8678712 | 0.01248909 | 0.8796076 | 0.008599891 | 0.8796158 | 0.009968353 |  |  | 242560 | 0.7548995 | 0.7035679 | 0.009703663 | 0.7672505 | 0.005067542 | 0.7672552 | 0.006836138
|  |  | 4862 | 0.9843147 | 0.99656 | 0.000633815 | 0.9888951 | 0.01179727 | 0.9890082 | 0.0959995 |  |  | 4786 | 0.946693 | 0.9800088 | 0.002807022 | 0.9572403 | 0.004207737 | 0.9572681 | 0.005233502 |  |  | 5010 | 0.8827095 | 0.9661559 | 0.003020574 | 0.9037918 | 0.005840509 | 0.9037963 | 0.005982274 |  |  | 5010 | 0.7782821 | 0.9150081 | 0.007467906 | 0.7893261 | 0.008462146 | 0.7893082 | 0.005769972 |  |  | 285060 | 0.8771369 | 0.8678712 | 0.01248909 | 0.879732 | 0.008601057 | 0.8797403 | 0.009968639 |  |  | 242860 | 0.7505486 | 0.7035679 | 0.009703663 | 0.7673742 | 0.005066642 | 0.7673789 | 0.006835103
|  |  | 4867 | 0.9852106 | 0.9965766 | 0.0006327828 | 0.9889332 | 0.01179741 | 0.9890462 | 0.0960037 |  |  | 4791 | 0.9457325 | 0.9800419 | 0.002797725 | 0.9572648 | 0.004202172 | 0.9572925 | 0.00522853 |  |  | 5015 | 0.8837886 | 0.9661617 | 0.00301773 | 0.9037953 | 0.00584052 | 0.9037998 | 0.005982283 |  |  | 5015 | 0.7749191 | 0.9150085 | 0.007467868 | 0.7893349 | 0.008462252 | 0.7893171 | 0.005770068 |  |  | 285360 | 0.8771369 | 0.8678712 | 0.01248909 | 0.8798564 | 0.008602219 | 0.8798646 | 0.009968918 |  |  | 243160 | 0.7527241 | 0.7035679 | 0.009703663 | 0.7674977 | 0.005065739 | 0.7675024 | 0.006834064
|  |  | 4872 | 0.9852106 | 0.9965931 | 0.0006317586 | 0.9889712 | 0.01179756 | 0.989084 | 0.09600789 |  |  | 4796 | 0.946693 | 0.9800748 | 0.002788467 | 0.9572891 | 0.004196648 | 0.9573168 | 0.005223597 |  |  | 5020 | 0.8837886 | 0.9661676 | 0.003014916 | 0.9037988 | 0.005840531 | 0.9038033 | 0.005982293 |  |  | 5020 | 0.7766006 | 0.9150089 | 0.007467831 | 0.7893438 | 0.008462358 | 0.7893259 | 0.005770163 |  |  | 285660 | 0.8816128 | 0.8678712 | 0.01248909 | 0.8799805 | 0.008603379 | 0.8799888 | 0.009969192 |  |  | 243460 | 0.7636013 | 0.7035679 | 0.009703663 | 0.767621 | 0.005064831 | 0.7676257 | 0.006833019
|  |  | 4877 | 0.9852106 | 0.9966095 | 0.0006307423 | 0.9890091 | 0.01179771 | 0.9891217 | 0.09601206 |  |  | 4801 | 0.946693 | 0.9801076 | 0.002779249 | 0.9573133 | 0.004191164 | 0.957341 | 0.005218702 |  |  | 5025 | 0.8837886 | 0.9661733 | 0.003012132 | 0.9038022 | 0.005840541 | 0.9038067 | 0.005982303 |  |  | 5025 | 0.7732377 | 0.9150093 | 0.007467795 | 0.7893526 | 0.008462464 | 0.7893348 | 0.005770259 |  |  | 285960 | 0.8838508 | 0.8678712 | 0.01248909 | 0.8801046 | 0.008604535 | 0.8801129 | 0.009969461 |  |  | 243760 | 0.7592504 | 0.7035679 | 0.009703663 | 0.7677441 | 0.00506392 | 0.7677488 | 0.006831968
|  |  | 4882 | 0.9852106 | 0.9966259 | 0.0006297338 | 0.9890469 | 0.01179786 | 0.9891593 | 0.09601623 |  |  | 4806 | 0.946693 | 0.9801402 | 0.002770072 | 0.9573374 | 0.00418572 | 0.957365 | 0.005213846 |  |  | 5030 | 0.8837886 | 0.9661791 | 0.003009376 | 0.9038057 | 0.005840552 | 0.9038102 | 0.005982313 |  |  | 5030 | 0.7766006 | 0.9150097 | 0.00746776 | 0.7893615 | 0.008462571 | 0.7893436 | 0.005770355 |  |  | 286260 | 0.8771369 | 0.8678712 | 0.01248909 | 0.8802285 | 0.008605689 | 0.8802368 | 0.009969723 |  |  | 244060 | 0.7614259 | 0.7035679 | 0.009703663 | 0.767867 | 0.005063004 | 0.7678716 | 0.006830912
|  |  | 4887 | 0.9843147 | 0.9966421 | 0.0006287331 | 0.9890845 | 0.01179801 | 0.9891968 | 0.09602037 |  |  | 4811 | 0.946693 | 0.9801727 | 0.002760934 | 0.9573614 | 0.004180316 | 0.9573889 | 0.005209026 |  |  | 5035 | 0.8827095 | 0.9661848 | 0.00300665 | 0.9038091 | 0.005840563 | 0.9038136 | 0.005982323 |  |  | 5035 | 0.7782821 | 0.91501 | 0.007467725 | 0.7893703 | 0.008462677 | 0.7893525 | 0.005770451 |  |  | 286560 | 0.874899 | 0.8678712 | 0.01248909 | 0.8803522 | 0.00860684 | 0.8803605 | 0.00996998 |  |  | 244360 | 0.757075 | 0.7035679 | 0.009703663 | 0.7679896 | 0.005062084 | 0.7679943 | 0.006829851
|  |  | 4892 | 0.9834187 | 0.9966582 | 0.0006277402 | 0.989122 | 0.01179816 | 0.9892341 | 0.09602451 |  |  | 4816 | 0.946693 | 0.980205 | 0.002751837 | 0.9573852 | 0.004174952 | 0.9574127 | 0.005204245 |  |  | 5040 | 0.8827095 | 0.9661904 | 0.003003952 | 0.9038126 | 0.005840574 | 0.9038171 | 0.005982333 |  |  | 5040 | 0.7749191 | 0.9150104 | 0.007467691 | 0.7893792 | 0.008462784 | 0.7893614 | 0.005770547 |  |  | 286860 | 0.8771369 | 0.8678712 | 0.01248909 | 0.8804759 | 0.008607988 | 0.8804841 | 0.009970232 |  |  | 244660 | 0.757075 | 0.7035679 | 0.009703663 | 0.7681121 | 0.005061161 | 0.7681167 | 0.006828785
|  |  | 4897 | 0.9852106 | 0.9966743 | 0.000626755 | 0.9891593 | 0.01179831 | 0.9892712 | 0.09602863 |  |  | 4821 | 0.9476534 | 0.9802371 | 0.002742778 | 0.9574089 | 0.004169628 | 0.9574364 | 0.0051995 |  |  | 5045 | 0.8837886 | 0.9661961 | 0.003001282 | 0.903816 | 0.005840584 | 0.9038205 | 0.005982344 |  |  | 5045 | 0.7766006 | 0.9150108 | 0.007467657 | 0.789388 | 0.008462891 | 0.7893702 | 0.005770643 |  |  | 287160 | 0.8771369 | 0.8678712 | 0.01248909 | 0.8805993 | 0.008609134 | 0.8806076 | 0.009970478 |  |  | 244960 | 0.7483732 | 0.7035679 | 0.009703663 | 0.7682344 | 0.005060233 | 0.768239 | 0.006827713
|  |  | 4902 | 0.9852106 | 0.9966902 | 0.0006257775 | 0.9891965 | 0.01179845 | 0.9893083 | 0.09603274 |  |  | 4826 | 0.9476534 | 0.9802691 | 0.00273376 | 0.9574325 | 0.004164343 | 0.95746 | 0.005194793 |  |  | 5050 | 0.8827095 | 0.9662017 | 0.002998641 | 0.9038194 | 0.005840595 | 0.9038239 | 0.005982355 |  |  | 5050 | 0.7782821 | 0.9150112 | 0.007467624 | 0.7893969 | 0.008462997 | 0.7893791 | 0.00577074 |  |  | 287460 | 0.8771369 | 0.8678712 | 0.01248909 | 0.8807227 | 0.008610276 | 0.880731 | 0.009970718 |  |  | 245260 | 0.7592504 | 0.7035679 | 0.009703663 | 0.7683564 | 0.005059301 | 0.768361 | 0.006826636
|  |  | 4907 | 0.9852106 | 0.9967061 | 0.0006248075 | 0.9892336 | 0.0117986 | 0.9893452 | 0.09603683 |  |  | 4831 | 0.9476534 | 0.9803009 | 0.002724781 | 0.957456 | 0.004159098 | 0.9574834 | 0.005190123 |  |  | 5055 | 0.8837886 | 0.9662072 | 0.002996027 | 0.9038228 | 0.005840607 | 0.9038273 | 0.005982366 |  |  | 5055 | 0.7766006 | 0.9150115 | 0.007467592 | 0.7894057 | 0.008463104 | 0.7893879 | 0.005770836 |  |  | 287760 | 0.8793749 | 0.8678712 | 0.01248909 | 0.8808459 | 0.008611416 | 0.8808542 | 0.009970953 |  |  | 245560 | 0.7592504 | 0.7035679 | 0.009703663 | 0.7684783 | 0.005058365 | 0.7684829 | 0.006825554
|  |  | 4912 | 0.9861066 | 0.9967218 | 0.0006238451 | 0.9892706 | 0.01179875 | 0.989382 | 0.09604091 |  |  | 4836 | 0.9486139 | 0.9803326 | 0.002715841 | 0.9574794 | 0.004153891 | 0.9575067 | 0.005185489 |  |  | 5060 | 0.8837886 | 0.9662127 | 0.002993441 | 0.9038263 | 0.005840618 | 0.9038307 | 0.005982377 |  |  | 5060 | 0.7749191 | 0.9150119 | 0.00746756 | 0.7894146 | 0.008463211 | 0.7893968 | 0.005770932 |  |  | 288060 | 0.874899 | 0.8678712 | 0.01248909 | 0.8809689 | 0.008612553 | 0.8809772 | 0.009971182 |  |  | 245860 | 0.7592504 | 0.7035679 | 0.009703663 | 0.7685999 | 0.005057426 | 0.7686045 | 0.006824467
|  |  | 4917 | 0.9852106 | 0.9967375 | 0.0006228903 | 0.9893074 | 0.0117989 | 0.9894187 | 0.09604497 |  |  | 4841 | 0.946693 | 0.9803641 | 0.002706941 | 0.9575026 | 0.004148723 | 0.9575299 | 0.005180891 |  |  | 5065 | 0.8848676 | 0.9662182 | 0.002990882 | 0.9038297 | 0.005840629 | 0.9038341 | 0.005982388 |  |  | 5065 | 0.7766006 | 0.9150122 | 0.007467529 | 0.7894234 | 0.008463318 | 0.7894056 | 0.005771029 |  |  | 288360 | 0.8771369 | 0.8678712 | 0.01248909 | 0.8810918 | 0.008613687 | 0.8811001 | 0.009971405 |  |  | 246160 | 0.757075 | 0.7035679 | 0.009703663 | 0.7687213 | 0.005056482 | 0.768726 | 0.006823375
|  |  | 4922 | 0.9852106 | 0.9967531 | 0.0006219429 | 0.9893441 | 0.01179905 | 0.9894552 | 0.09604903 |  |  | 4846 | 0.9476534 | 0.9803954 | 0.002698079 | 0.9575257 | 0.004143593 | 0.957553 | 0.005176329 |  |  | 5070 | 0.8837886 | 0.9662236 | 0.002988351 | 0.903833 | 0.00584064 | 0.9038375 | 0.0059824 |  |  | 5070 | 0.7766006 | 0.9150126 | 0.007467498 | 0.7894323 | 0.008463425 | 0.7894145 | 0.005771125 |  |  | 288660 | 0.8793749 | 0.8678712 | 0.01248909 | 0.8812146 | 0.008614818 | 0.8812229 | 0.009971624 |  |  | 246460 | 0.7548995 | 0.7035679 | 0.009703663 | 0.7688426 | 0.005055535 | 0.7688472 | 0.006822277
|  |  | 4927 | 0.9852106 | 0.9967686 | 0.0006210029 | 0.9893807 | 0.01179919 | 0.9894916 | 0.09605307 |  |  | 4851 | 0.946693 | 0.9804266 | 0.002689257 | 0.9575487 | 0.004138502 | 0.957576 | 0.005171804 |  |  | 5075 | 0.8837886 | 0.966229 | 0.002985846 | 0.9038364 | 0.005840651 | 0.9038409 | 0.005982412 |  |  | 5075 | 0.7749191 | 0.915013 | 0.007467468 | 0.7894411 | 0.008463532 | 0.7894233 | 0.005771222 |  |  | 288960 | 0.874899 | 0.8678712 | 0.01248909 | 0.8813372 | 0.008615947 | 0.8813455 | 0.009971836 |  |  | 246760 | 0.7636013 | 0.7035679 | 0.009703663 | 0.7689636 | 0.005054584 | 0.7689682 | 0.006821174
|  |  | 4932 | 0.9843147 | 0.996784 | 0.0006200704 | 0.9894172 | 0.01179934 | 0.9895279 | 0.09605709 |  |  | 4856 | 0.9476534 | 0.9804576 | 0.002680473 | 0.9575716 | 0.004133448 | 0.9575988 | 0.005167313 |  |  | 5080 | 0.8837886 | 0.9662344 | 0.002983367 | 0.9038398 | 0.005840663 | 0.9038442 | 0.005982424 |  |  | 5080 | 0.7749191 | 0.9150133 | 0.007467438 | 0.78945 | 0.00846364 | 0.7894322 | 0.005771319 |  |  | 289260 | 0.8816128 | 0.8678712 | 0.01248909 | 0.8814597 | 0.008617073 | 0.881468 | 0.009972043 |  |  | 247060 | 0.757075 | 0.7035679 | 0.009703663 | 0.7690845 | 0.005053628 | 0.769089 | 0.006820067
|  |  | 4937 | 0.9852106 | 0.9967993 | 0.0006191451 | 0.9894535 | 0.01179949 | 0.989564 | 0.0960611 |  |  | 4861 | 0.9486139 | 0.9804885 | 0.002671729 | 0.9575944 | 0.004128432 | 0.9576216 | 0.005162859 |  |  | 5085 | 0.8848676 | 0.9662397 | 0.002980915 | 0.9038432 | 0.005840674 | 0.9038476 | 0.005982436 |  |  | 5085 | 0.7732377 | 0.9150137 | 0.007467409 | 0.7894588 | 0.008463747 | 0.789441 | 0.005771415 |  |  | 289560 | 0.874899 | 0.8678712 | 0.01248909 | 0.881582 | 0.008618196 | 0.8815904 | 0.009972245 |  |  | 247360 | 0.757075 | 0.7035679 | 0.009703663 | 0.7692051 | 0.005052669 | 0.7692097 | 0.006818954
|  |  | 4942 | 0.9852106 | 0.9968145 | 0.0006182271 | 0.9894897 | 0.01179964 | 0.9896001 | 0.0960651 |  |  | 4866 | 0.9486139 | 0.9805192 | 0.002663023 | 0.9576171 | 0.004123454 | 0.9576442 | 0.005158439 |  |  | 5090 | 0.8827095 | 0.966245 | 0.002978489 | 0.9038465 | 0.005840686 | 0.9038509 | 0.005982448 |  |  | 5090 | 0.7766006 | 0.915014 | 0.007467381 | 0.7894677 | 0.008463855 | 0.7894499 | 0.005771512 |  |  | 289860 | 0.8816128 | 0.8678712 | 0.01248909 | 0.8817043 | 0.008619316 | 0.8817126 | 0.009972441 |  |  | 247660 | 0.757075 | 0.7035679 | 0.009703663 | 0.7693255 | 0.005051706 | 0.7693301 | 0.006817836
|  |  | 4947 | 0.9861066 | 0.9968297 | 0.0006173164 | 0.9895258 | 0.01179979 | 0.989636 | 0.09606909 |  |  | 4871 | 0.9495743 | 0.9805497 | 0.002654355 | 0.9576396 | 0.004118513 | 0.9576667 | 0.005154054 |  |  | 5095 | 0.8837886 | 0.9662503 | 0.002976089 | 0.9038499 | 0.005840697 | 0.9038543 | 0.005982461 |  |  | 5095 | 0.7749191 | 0.9150143 | 0.007467353 | 0.7894765 | 0.008463962 | 0.7894587 | 0.005771609 |  |  | 290160 | 0.8771369 | 0.8678712 | 0.01248909 | 0.8818263 | 0.008620433 | 0.8818347 | 0.009972632 |  |  | 247960 | 0.7592504 | 0.7035679 | 0.009703663 | 0.7694457 | 0.00505074 | 0.7694503 | 0.006816713
|  |  | 4952 | 0.9843147 | 0.9968447 | 0.0006164129 | 0.9895617 | 0.01179993 | 0.9896717 | 0.09607306 |  |  | 4876 | 0.9486139 | 0.9805802 | 0.002645726 | 0.957662 | 0.004113609 | 0.9576891 | 0.005149704 |  |  | 5100 | 0.8848676 | 0.9662555 | 0.002973714 | 0.9038532 | 0.005840709 | 0.9038576 | 0.005982474 |  |  | 5100 | 0.7816451 | 0.9150147 | 0.007467325 | 0.7894854 | 0.00846407 | 0.7894675 | 0.005771706 |  |  | 290460 | 0.8771369 | 0.8678712 | 0.01248909 | 0.8819483 | 0.008621548 | 0.8819566 | 0.009972817 |  |  | 248260 | 0.7527241 | 0.7035679 | 0.009703663 | 0.7695658 | 0.005049769 | 0.7695703 | 0.006815585
|  |  | 4957 | 0.9861066 | 0.9968597 | 0.0006155165 | 0.9895975 | 0.01180008 | 0.9897074 | 0.09607702 |  |  | 4881 | 0.9476534 | 0.9806104 | 0.002637135 | 0.9576843 | 0.004108743 | 0.9577114 | 0.005145388 |  |  | 5105 | 0.8827095 | 0.9662607 | 0.002971364 | 0.9038566 | 0.005840721 | 0.903861 | 0.005982486 |  |  | 5105 | 0.7766006 | 0.915015 | 0.007467298 | 0.7894942 | 0.008464178 | 0.7894764 | 0.005771803 |  |  | 290760 | 0.8771369 | 0.8678712 | 0.01248909 | 0.88207 | 0.00862266 | 0.8820784 | 0.009972997 |  |  | 248560 | 0.7592504 | 0.7035679 | 0.009703663 | 0.7696856 | 0.005048795 | 0.7696901 | 0.006814452
|  |  | 4962 | 0.9843147 | 0.9968745 | 0.0006146272 | 0.9896332 | 0.01180023 | 0.9897429 | 0.09608097 |  |  | 4886 | 0.9486139 | 0.9806405 | 0.002628582 | 0.9577065 | 0.004103912 | 0.9577335 | 0.005141106 |  |  | 5110 | 0.8837886 | 0.9662658 | 0.00296904 | 0.9038599 | 0.005840733 | 0.9038643 | 0.005982499 |  |  | 5110 | 0.7766006 | 0.9150153 | 0.007467272 | 0.789503 | 0.008464285 | 0.7894852 | 0.005771901 |  |  | 291060 | 0.8816128 | 0.8678712 | 0.01248909 | 0.8821917 | 0.008623769 | 0.8822 | 0.009973171 |  |  | 248860 | 0.7592504 | 0.7035679 | 0.009703663 | 0.7698052 | 0.005047817 | 0.7698098 | 0.006813315
|  |  | 4967 | 0.9852106 | 0.9968893 | 0.0006137449 | 0.9896688 | 0.01180038 | 0.9897783 | 0.0960849 |  |  | 4891 | 0.9476534 | 0.9806705 | 0.002620068 | 0.9577286 | 0.004099118 | 0.9577556 | 0.005136859 |  |  | 5115 | 0.8837886 | 0.966271 | 0.00296674 | 0.9038632 | 0.005840744 | 0.9038676 | 0.005982513 |  |  | 5115 | 0.7766006 | 0.9150157 | 0.007467246 | 0.7895119 | 0.008464393 | 0.7894941 | 0.005771998 |  |  | 291360 | 0.8771369 | 0.8678712 | 0.01248909 | 0.8823132 | 0.008624875 | 0.8823216 | 0.00997334 |  |  | 249160 | 0.757075 | 0.7035679 | 0.009703663 | 0.7699246 | 0.005046836 | 0.7699292 | 0.006812172
|  |  | 4972 | 0.9852106 | 0.996904 | 0.0006128697 | 0.9897043 | 0.01180052 | 0.9898136 | 0.09608882 |  |  | 4896 | 0.9476534 | 0.9807003 | 0.002611591 | 0.9577506 | 0.004094361 | 0.9577775 | 0.005132645 |  |  | 5120 | 0.8837886 | 0.966276 | 0.002964465 | 0.9038665 | 0.005840756 | 0.9038709 | 0.005982526 |  |  | 5120 | 0.7766006 | 0.915016 | 0.00746722 | 0.7895207 | 0.008464501 | 0.7895029 | 0.005772095 |  |  | 291660 | 0.8704231 | 0.8678712 | 0.01248909 | 0.8824346 | 0.008625979 | 0.8824429 | 0.009973504 |  |  | 249460 | 0.7657767 | 0.7035679 | 0.009703663 | 0.7700439 | 0.00504585 | 0.7700484 | 0.006811025
|  |  | 4977 | 0.9861066 | 0.9969186 | 0.0006120014 | 0.9897396 | 0.01180067 | 0.9898487 | 0.09609272 |  |  | 4901 | 0.946693 | 0.9807299 | 0.002603153 | 0.9577725 | 0.004089639 | 0.9577994 | 0.005128464 |  |  | 5125 | 0.8837886 | 0.9662811 | 0.002962214 | 0.9038698 | 0.005840768 | 0.9038742 | 0.005982539 |  |  | 5125 | 0.7782821 | 0.9150163 | 0.007467195 | 0.7895296 | 0.008464609 | 0.7895118 | 0.005772193 |  |  | 291960 | 0.8816128 | 0.8678712 | 0.01248909 | 0.8825558 | 0.00862708 | 0.8825642 | 0.009973662 |  |  | 249760 | 0.7657767 | 0.7035679 | 0.009703663 | 0.7701629 | 0.005044861 | 0.7701674 | 0.006809872
|  |  | 4982 | 0.9852106 | 0.9969332 | 0.00061114 | 0.9897748 | 0.01180082 | 0.9898838 | 0.09609662 |  |  | 4906 | 0.9486139 | 0.9807595 | 0.002594752 | 0.9577942 | 0.004084953 | 0.9578211 | 0.005124317 |  |  | 5130 | 0.8837886 | 0.9662861 | 0.002959987 | 0.9038731 | 0.00584078 | 0.9038775 | 0.005982553 |  |  | 5130 | 0.7749191 | 0.9150166 | 0.00746717 | 0.7895384 | 0.008464718 | 0.7895206 | 0.00577229 |  |  | 292260 | 0.8793749 | 0.8678712 | 0.01248909 | 0.8826769 | 0.008628178 | 0.8826853 | 0.009973815 |  |  | 250060 | 0.7636013 | 0.7035679 | 0.009703663 | 0.7702817 | 0.005043868 | 0.7702862 | 0.006808715
|  |  | 4987 | 0.9852106 | 0.9969476 | 0.0006102856 | 0.9898099 | 0.01180096 | 0.9899187 | 0.0961005 |  |  | 4911 | 0.9486139 | 0.9807888 | 0.002586388 | 0.9578159 | 0.004080302 | 0.9578427 | 0.005120203 |  |  | 5135 | 0.8837886 | 0.9662911 | 0.002957784 | 0.9038764 | 0.005840792 | 0.9038808 | 0.005982567 |  |  | 5135 | 0.7766006 | 0.9150169 | 0.007467146 | 0.7895473 | 0.008464826 | 0.7895295 | 0.005772388 |  |  | 292560 | 0.8816128 | 0.8678712 | 0.01248909 | 0.8827979 | 0.008629273 | 0.8828062 | 0.009973962 |  |  | 250360 | 0.7548995 | 0.7035679 | 0.009703663 | 0.7704003 | 0.005042872 | 0.7704048 | 0.006807553
|  |  | 4992 | 0.9852106 | 0.996962 | 0.0006094379 | 0.9898449 | 0.01180111 | 0.9899535 | 0.09610437 |  |  | 4916 | 0.9457325 | 0.980818 | 0.002578062 | 0.9578374 | 0.004075687 | 0.9578642 | 0.005116122 |  |  | 5140 | 0.8848676 | 0.966296 | 0.002955604 | 0.9038797 | 0.005840804 | 0.9038841 | 0.005982581 |  |  | 5140 | 0.7749191 | 0.9150172 | 0.007467122 | 0.7895561 | 0.008464934 | 0.7895383 | 0.005772485 |  |  | 292860 | 0.8771369 | 0.8678712 | 0.01248909 | 0.8829187 | 0.008630366 | 0.8829271 | 0.009974104 |  |  | 250660 | 0.7679522 | 0.7035679 | 0.009703663 | 0.7705188 | 0.005041872 | 0.7705233 | 0.006806386
|  |  | 4997 | 0.9843147 | 0.9969763 | 0.000608597 | 0.9898797 | 0.01180126 | 0.9899881 | 0.09610822 |  |  | 4921 | 0.9476534 | 0.9808471 | 0.002569774 | 0.9578589 | 0.004071107 | 0.9578856 | 0.005112073 |  |  | 5145 | 0.8837886 | 0.9663009 | 0.002953448 | 0.903883 | 0.005840816 | 0.9038874 | 0.005982595 |  |  | 5145 | 0.7766006 | 0.9150176 | 0.007467099 | 0.7895649 | 0.008465043 | 0.7895472 | 0.005772583 |  |  | 293160 | 0.8793749 | 0.8678712 | 0.01248909 | 0.8830394 | 0.008631456 | 0.8830477 | 0.009974241 |  |  | 250960 | 0.7636013 | 0.7035679 | 0.009703663 | 0.770637 | 0.005040868 | 0.7706415 | 0.006805215
|  |  | 5002 | 0.9861066 | 0.9969905 | 0.0006077629 | 0.9899144 | 0.01180141 | 0.9900227 | 0.09611206 |  |  | 4926 | 0.9476534 | 0.980876 | 0.002561523 | 0.9578802 | 0.004066562 | 0.9579069 | 0.005108057 |  |  | 5150 | 0.8848676 | 0.9663058 | 0.002951315 | 0.9038863 | 0.005840828 | 0.9038906 | 0.005982609 |  |  | 5150 | 0.7749191 | 0.9150179 | 0.007467076 | 0.7895738 | 0.008465151 | 0.789556 | 0.005772681 |  |  | 293460 | 0.8771369 | 0.8678712 | 0.01248909 | 0.8831599 | 0.008632544 | 0.8831683 | 0.009974373 |  |  | 251260 | 0.7592504 | 0.7035679 | 0.009703663 | 0.770755 | 0.005039861 | 0.7707595 | 0.006804039
|  |  | 5007 | 0.9861066 | 0.9970046 | 0.0006069354 | 0.989949 | 0.01180155 | 0.9900571 | 0.09611589 |  |  | 4931 | 0.9495743 | 0.9809048 | 0.002553309 | 0.9579014 | 0.004062051 | 0.957928 | 0.005104073 |  |  | 5155 | 0.8837886 | 0.9663107 | 0.002949205 | 0.9038896 | 0.005840841 | 0.9038939 | 0.005982624 |  |  | 5155 | 0.7766006 | 0.9150182 | 0.007467054 | 0.7895826 | 0.00846526 | 0.7895648 | 0.005772779 |  |  | 293760 | 0.8816128 | 0.8678712 | 0.01248909 | 0.8832803 | 0.008633628 | 0.8832887 | 0.009974499 |  |  | 251560 | 0.7592504 | 0.7035679 | 0.009703663 | 0.7708729 | 0.005038851 | 0.7708773 | 0.006802858
|  |  | 5012 | 0.9861066 | 0.9970186 | 0.0006061147 | 0.9899835 | 0.0118017 | 0.9900914 | 0.09611971 |  |  | 4936 | 0.946693 | 0.9809334 | 0.002545132 | 0.9579225 | 0.004057575 | 0.9579491 | 0.005100121 |  |  | 5160 | 0.8848676 | 0.9663155 | 0.002947118 | 0.9038928 | 0.005840853 | 0.9038972 | 0.005982638 |  |  | 5160 | 0.7732377 | 0.9150185 | 0.007467032 | 0.7895915 | 0.008465369 | 0.7895737 | 0.005772877 |  |  | 294060 | 0.8793749 | 0.8678712 | 0.01248909 | 0.8834006 | 0.00863471 | 0.883409 | 0.00997462 |  |  | 251860 | 0.7548995 | 0.7035679 | 0.009703663 | 0.7709905 | 0.005037836 | 0.7709949 | 0.006801672
|  |  | 5017 | 0.9852106 | 0.9970326 | 0.0006053005 | 0.9900179 | 0.01180185 | 0.9901256 | 0.09612351 |  |  | 4941 | 0.9486139 | 0.9809619 | 0.002536992 | 0.9579435 | 0.004053133 | 0.9579701 | 0.005096201 |  |  | 5165 | 0.8837886 | 0.9663203 | 0.002945053 | 0.9038961 | 0.005840865 | 0.9039004 | 0.005982653 |  |  | 5165 | 0.7732377 | 0.9150188 | 0.00746701 | 0.7896003 | 0.008465478 | 0.7895825 | 0.005772975 |  |  | 294360 | 0.8793749 | 0.8678712 | 0.01248909 | 0.8835207 | 0.008635789 | 0.8835291 | 0.009974736 |  |  | 252160 | 0.7614259 | 0.7035679 | 0.009703663 | 0.7711079 | 0.005036818 | 0.7711124 | 0.006800482
|  |  | 5022 | 0.9861066 | 0.9970465 | 0.0006044929 | 0.9900521 | 0.01180199 | 0.9901596 | 0.09612731 |  |  | 4946 | 0.9486139 | 0.9809903 | 0.002528889 | 0.9579644 | 0.004048725 | 0.9579909 | 0.005092312 |  |  | 5170 | 0.8848676 | 0.966325 | 0.00294301 | 0.9038993 | 0.005840878 | 0.9039037 | 0.005982668 |  |  | 5170 | 0.7766006 | 0.9150191 | 0.007466989 | 0.7896091 | 0.008465586 | 0.7895914 | 0.005773073 |  |  | 294660 | 0.8816128 | 0.8678712 | 0.01248909 | 0.8836407 | 0.008636866 | 0.8836491 | 0.009974846 |  |  | 252460 | 0.757075 | 0.7035679 | 0.009703663 | 0.7712252 | 0.005035797 | 0.7712296 | 0.006799287
|  |  | 5027 | 0.9843147 | 0.9970603 | 0.0006036918 | 0.9900862 | 0.01180214 | 0.9901936 | 0.09613109 |  |  | 4951 | 0.946693 | 0.9810185 | 0.002520823 | 0.9579852 | 0.004044351 | 0.9580117 | 0.005088454 |  |  | 5175 | 0.8848676 | 0.9663297 | 0.00294099 | 0.9039026 | 0.00584089 | 0.9039069 | 0.005982682 |  |  | 5175 | 0.7782821 | 0.9150193 | 0.007466968 | 0.789618 | 0.008465695 | 0.7896002 | 0.005773171 |  |  | 294960 | 0.8838508 | 0.8678712 | 0.01248909 | 0.8837605 | 0.008637939 | 0.8837689 | 0.009974952 |  |  | 252760 | 0.7614259 | 0.7035679 | 0.009703663 | 0.7713422 | 0.005034772 | 0.7713466 | 0.006798088
|  |  | 5032 | 0.9861066 | 0.997074 | 0.0006028971 | 0.9901202 | 0.01180229 | 0.9902274 | 0.09613485 |  |  | 4956 | 0.9476534 | 0.9810466 | 0.002512793 | 0.9580059 | 0.004040011 | 0.9580323 | 0.005084628 |  |  | 5180 | 0.8848676 | 0.9663344 | 0.002938991 | 0.9039058 | 0.005840902 | 0.9039101 | 0.005982698 |  |  | 5180 | 0.7732377 | 0.9150196 | 0.007466947 | 0.7896268 | 0.008465805 | 0.7896091 | 0.00577327 |  |  | 295260 | 0.874899 | 0.8678712 | 0.01248909 | 0.8838803 | 0.008639011 | 0.8838887 | 0.009975052 |  |  | 253060 | 0.7636013 | 0.7035679 | 0.009703663 | 0.7714591 | 0.005033744 | 0.7714635 | 0.006796884
|  |  | 5037 | 0.9870025 | 0.9970876 | 0.0006021089 | 0.9901541 | 0.01180243 | 0.9902611 | 0.09613861 |  |  | 4961 | 0.9476534 | 0.9810745 | 0.0025048 | 0.9580264 | 0.004035704 | 0.9580529 | 0.005080832 |  |  | 5185 | 0.8837886 | 0.9663391 | 0.002937013 | 0.903909 | 0.005840915 | 0.9039134 | 0.005982713 |  |  | 5185 | 0.7766006 | 0.9150199 | 0.007466927 | 0.7896357 | 0.008465914 | 0.7896179 | 0.005773368 |  |  | 295560 | 0.8793749 | 0.8678712 | 0.01248909 | 0.8839998 | 0.008640079 | 0.8840082 | 0.009975146 |  |  | 253360 | 0.7614259 | 0.7035679 | 0.009703663 | 0.7715757 | 0.005032712 | 0.7715801 | 0.006795675
|  |  | 5042 | 0.9852106 | 0.9971012 | 0.0006013271 | 0.9901879 | 0.01180258 | 0.9902947 | 0.09614235 |  |  | 4966 | 0.9486139 | 0.9811023 | 0.002496843 | 0.9580469 | 0.00403143 | 0.9580733 | 0.005077067 |  |  | 5190 | 0.8816305 | 0.9663437 | 0.002935058 | 0.9039123 | 0.005840928 | 0.9039166 | 0.005982728 |  |  | 5190 | 0.7766006 | 0.9150202 | 0.007466908 | 0.7896445 | 0.008466023 | 0.7896267 | 0.005773467 |  |  | 295860 | 0.8771369 | 0.8678712 | 0.01248909 | 0.8841193 | 0.008641145 | 0.8841277 | 0.009975236 |  |  | 253660 | 0.7636013 | 0.7035679 | 0.009703663 | 0.7716922 | 0.005031677 | 0.7716966 | 0.006794462
|  |  | 5047 | 0.9852106 | 0.9971146 | 0.0006005517 | 0.9902215 | 0.01180272 | 0.9903282 | 0.09614608 |  |  | 4971 | 0.9486139 | 0.9811299 | 0.002488923 | 0.9580673 | 0.004027189 | 0.9580937 | 0.005073333 |  |  | 5195 | 0.8848676 | 0.9663483 | 0.002933123 | 0.9039155 | 0.00584094 | 0.9039198 | 0.005982744 |  |  | 5195 | 0.7766006 | 0.9150205 | 0.007466888 | 0.7896533 | 0.008466132 | 0.7896356 | 0.005773565 |  |  | 296160 | 0.8816128 | 0.8678712 | 0.01248909 | 0.8842386 | 0.008642208 | 0.884247 | 0.00997532 |  |  | 253960 | 0.7614259 | 0.7035679 | 0.009703663 | 0.7718085 | 0.005030638 | 0.7718128 | 0.006793245
|  |  | 5052 | 0.9852106 | 0.997128 | 0.0005997825 | 0.9902551 | 0.01180287 | 0.9903616 | 0.09614979 |  |  | 4976 | 0.946693 | 0.9811574 | 0.002481039 | 0.9580876 | 0.004022981 | 0.9581139 | 0.005069628 |  |  | 5200 | 0.8848676 | 0.9663528 | 0.002931209 | 0.9039187 | 0.005840953 | 0.903923 | 0.005982759 |  |  | 5200 | 0.7732377 | 0.9150208 | 0.007466869 | 0.7896622 | 0.008466242 | 0.7896444 | 0.005773664 |  |  | 296460 | 0.8793749 | 0.8678712 | 0.01248909 | 0.8843578 | 0.008643268 | 0.8843662 | 0.0099754 |  |  | 254260 | 0.7636013 | 0.7035679 | 0.009703663 | 0.7719245 | 0.005029596 | 0.7719289 | 0.006792022
|  |  | 5057 | 0.9861066 | 0.9971414 | 0.0005990196 | 0.9902885 | 0.01180302 | 0.9903948 | 0.0961535 |  |  | 4981 | 0.9476534 | 0.9811848 | 0.002473191 | 0.9581077 | 0.004018805 | 0.958134 | 0.005065954 |  |  | 5205 | 0.8837886 | 0.9663573 | 0.002929316 | 0.9039219 | 0.005840965 | 0.9039262 | 0.005982775 |  |  | 5205 | 0.7749191 | 0.915021 | 0.00746685 | 0.789671 | 0.008466351 | 0.7896532 | 0.005773762 |  |  | 296760 | 0.8816128 | 0.8678712 | 0.01248909 | 0.8844768 | 0.008644326 | 0.8844852 | 0.009975474 |  |  | 254560 | 0.7614259 | 0.7035679 | 0.009703663 | 0.7720404 | 0.005028551 | 0.7720448 | 0.006790796
|  |  | 5062 | 0.9852106 | 0.9971546 | 0.000598263 | 0.9903218 | 0.01180316 | 0.9904279 | 0.09615719 |  |  | 4986 | 0.9476534 | 0.9812121 | 0.002465378 | 0.9581278 | 0.004014661 | 0.9581541 | 0.00506231 |  |  | 5210 | 0.8837886 | 0.9663618 | 0.002927443 | 0.9039251 | 0.005840978 | 0.9039294 | 0.005982791 |  |  | 5210 | 0.7766006 | 0.9150213 | 0.007466832 | 0.7896798 | 0.008466461 | 0.7896621 | 0.005773861 |  |  | 297060 | 0.8793749 | 0.8678712 | 0.01248909 | 0.8845957 | 0.008645381 | 0.8846041 | 0.009975543 |  |  | 254860 | 0.757075 | 0.7035679 | 0.009703663 | 0.7721561 | 0.005027502 | 0.7721604 | 0.006789565
|  |  | 5067 | 0.9852106 | 0.9971678 | 0.0005975125 | 0.990355 | 0.01180331 | 0.9904609 | 0.09616087 |  |  | 4991 | 0.9476534 | 0.9812392 | 0.002457602 | 0.9581478 | 0.00401055 | 0.958174 | 0.005058695 |  |  | 5215 | 0.8837886 | 0.9663663 | 0.002925591 | 0.9039283 | 0.005840991 | 0.9039326 | 0.005982807 |  |  | 5215 | 0.7766006 | 0.9150216 | 0.007466814 | 0.7896887 | 0.008466571 | 0.7896709 | 0.00577396 |  |  | 297360 | 0.8838508 | 0.8678712 | 0.01248909 | 0.8847145 | 0.008646434 | 0.8847229 | 0.009975607 |  |  | 255160 | 0.7657767 | 0.7035679 | 0.009703663 | 0.7722716 | 0.00502645 | 0.7722759 | 0.00678833
|  |  | 5072 | 0.9852106 | 0.9971809 | 0.0005967681 | 0.990388 | 0.01180346 | 0.9904938 | 0.09616454 |  |  | 4996 | 0.9486139 | 0.9812661 | 0.002449861 | 0.9581676 | 0.004006471 | 0.9581938 | 0.005055109 |  |  | 5220 | 0.8859466 | 0.9663707 | 0.002923759 | 0.9039315 | 0.005841004 | 0.9039358 | 0.005982823 |  |  | 5220 | 0.7782821 | 0.9150218 | 0.007466796 | 0.7896975 | 0.00846668 | 0.7896798 | 0.005774059 |  |  | 297660 | 0.8793749 | 0.8678712 | 0.01248909 | 0.8848331 | 0.008647484 | 0.8848415 | 0.009975665 |  |  | 255460 | 0.7657767 | 0.7035679 | 0.009703663 | 0.7723869 | 0.005025394 | 0.7723912 | 0.00678709
|  |  | 5077 | 0.9843147 | 0.9971939 | 0.0005960298 | 0.990421 | 0.0118036 | 0.9905266 | 0.09616819 |  |  | 5001 | 0.9486139 | 0.981293 | 0.002442157 | 0.9581874 | 0.004002423 | 0.9582136 | 0.005051553 |  |  | 5225 | 0.8837886 | 0.9663752 | 0.002921946 | 0.9039346 | 0.005841016 | 0.9039389 | 0.005982839 |  |  | 5225 | 0.7782821 | 0.9150221 | 0.007466779 | 0.7897063 | 0.00846679 | 0.7896886 | 0.005774158 |  |  | 297960 | 0.8838508 | 0.8678712 | 0.01248909 | 0.8849516 | 0.008648531 | 0.88496 | 0.009975719 |  |  | 255760 | 0.7679522 | 0.7035679 | 0.009703663 | 0.772502 | 0.005024336 | 0.7725063 | 0.006785846
|  |  | 5082 | 0.9861066 | 0.9972068 | 0.0005952976 | 0.9904538 | 0.01180375 | 0.9905593 | 0.09617183 |  |  | 5006 | 0.9486139 | 0.9813197 | 0.002434487 | 0.9582071 | 0.003998407 | 0.9582332 | 0.005048026 |  |  | 5230 | 0.8827095 | 0.9663795 | 0.002920154 | 0.9039378 | 0.005841029 | 0.9039421 | 0.005982855 |  |  | 5230 | 0.7782821 | 0.9150224 | 0.007466762 | 0.7897152 | 0.0084669 | 0.7896974 | 0.005774257 |  |  | 298260 | 0.8838508 | 0.8678712 | 0.01248909 | 0.8850699 | 0.008649576 | 0.8850784 | 0.009975768 |  |  | 256060 | 0.7723031 | 0.7035679 | 0.009703663 | 0.7726169 | 0.005023274 | 0.7726212 | 0.006784598
|  |  | 5087 | 0.9861066 | 0.9972197 | 0.0005945714 | 0.9904866 | 0.01180389 | 0.9905918 | 0.09617547 |  |  | 5011 | 0.9476534 | 0.9813462 | 0.002426853 | 0.9582266 | 0.003994422 | 0.9582527 | 0.005044527 |  |  | 5235 | 0.8827095 | 0.9663839 | 0.002918381 | 0.903941 | 0.005841042 | 0.9039453 | 0.005982872 |  |  | 5235 | 0.7766006 | 0.9150226 | 0.007466745 | 0.789724 | 0.00846701 | 0.7897063 | 0.005774356 |  |  | 298560 | 0.8816128 | 0.8678712 | 0.01248909 | 0.8851881 | 0.008650618 | 0.8851966 | 0.009975811 |  |  | 256360 | 0.7679522 | 0.7035679 | 0.009703663 | 0.7727316 | 0.005022208 | 0.7727359 | 0.006783345
|  |  | 5092 | 0.9852106 | 0.9972325 | 0.0005938512 | 0.9905192 | 0.01180404 | 0.9906243 | 0.09617908 |  |  | 5016 | 0.9476534 | 0.9813727 | 0.002419254 | 0.9582461 | 0.003990468 | 0.9582722 | 0.005041057 |  |  | 5240 | 0.8827095 | 0.9663882 | 0.002916627 | 0.9039442 | 0.005841055 | 0.9039484 | 0.005982888 |  |  | 5240 | 0.7766006 | 0.9150229 | 0.007466729 | 0.7897328 | 0.008467121 | 0.7897151 | 0.005774456 |  |  | 298860 | 0.8793749 | 0.8678712 | 0.01248909 | 0.8853062 | 0.008651657 | 0.8853147 | 0.009975849 |  |  | 256660 | 0.757075 | 0.7035679 | 0.009703663 | 0.7728461 | 0.00502114 | 0.7728504 | 0.006782088
|  |  | 5097 | 0.9861066 | 0.9972452 | 0.0005931369 | 0.9905517 | 0.01180418 | 0.9906566 | 0.09618269 |  |  | 5021 | 0.9476534 | 0.981399 | 0.002411691 | 0.9582655 | 0.003986545 | 0.9582915 | 0.005037615 |  |  | 5245 | 0.8837886 | 0.9663925 | 0.002914892 | 0.9039473 | 0.005841068 | 0.9039516 | 0.005982905 |  |  | 5245 | 0.7766006 | 0.9150231 | 0.007466713 | 0.7897417 | 0.008467231 | 0.7897239 | 0.005774555 |  |  | 299160 | 0.8793749 | 0.8678712 | 0.01248909 | 0.8854242 | 0.008652694 | 0.8854326 | 0.009975883 |  |  | 256960 | 0.7614259 | 0.7035679 | 0.009703663 | 0.7729605 | 0.005020068 | 0.7729647 | 0.006780827
|  |  | 5102 | 0.9870025 | 0.9972578 | 0.0005924284 | 0.9905841 | 0.01180433 | 0.9906888 | 0.09618629 |  |  | 5026 | 0.9486139 | 0.9814251 | 0.002404163 | 0.9582848 | 0.003982653 | 0.9583107 | 0.005034202 |  |  | 5250 | 0.8837886 | 0.9663967 | 0.002913177 | 0.9039505 | 0.005841081 | 0.9039547 | 0.005982922 |  |  | 5250 | 0.7766006 | 0.9150234 | 0.007466697 | 0.7897505 | 0.008467341 | 0.7897328 | 0.005774654 |  |  | 299460 | 0.8860887 | 0.8678712 | 0.01248909 | 0.885542 | 0.008653728 | 0.8855504 | 0.009975911 |  |  | 257260 | 0.7636013 | 0.7035679 | 0.009703663 | 0.7730746 | 0.005018993 | 0.7730789 | 0.006779561
|  |  | 5107 | 0.9870025 | 0.9972704 | 0.0005917258 | 0.9906163 | 0.01180447 | 0.9907209 | 0.09618987 |  |  | 5031 | 0.9486139 | 0.9814512 | 0.002396669 | 0.9583039 | 0.003978792 | 0.9583299 | 0.005030817 |  |  | 5255 | 0.8848676 | 0.966401 | 0.00291148 | 0.9039536 | 0.005841094 | 0.9039579 | 0.005982938 |  |  | 5255 | 0.7749191 | 0.9150236 | 0.007466681 | 0.7897593 | 0.008467452 | 0.7897416 | 0.005774754 |  |  | 299760 | 0.8838508 | 0.8678712 | 0.01248909 | 0.8856597 | 0.00865476 | 0.8856681 | 0.009975934 |  |  | 257560 | 0.7657767 | 0.7035679 | 0.009703663 | 0.7731886 | 0.005017915 | 0.7731928 | 0.006778291
|  |  | 5112 | 0.9861066 | 0.9972829 | 0.0005910291 | 0.9906485 | 0.01180462 | 0.9907529 | 0.09619344 |  |  | 5036 | 0.9476534 | 0.9814771 | 0.002389211 | 0.958323 | 0.00397496 | 0.9583489 | 0.005027459 |  |  | 5260 | 0.8837886 | 0.9664052 | 0.002909801 | 0.9039567 | 0.005841107 | 0.903961 | 0.005982955 |  |  | 5260 | 0.7782821 | 0.9150239 | 0.007466666 | 0.7897682 | 0.008467562 | 0.7897505 | 0.005774854 |  |  | 300060 | 0.8860887 | 0.8678712 | 0.01248909 | 0.8857772 | 0.008655789 | 0.8857857 | 0.009975953 |  |  | 257860 | 0.7636013 | 0.7035679 | 0.009703663 | 0.7733023 | 0.005016833 | 0.7733066 | 0.006777017
|  |  | 5117 | 0.9852106 | 0.9972953 | 0.000590338 | 0.9906806 | 0.01180476 | 0.9907848 | 0.096197 |  |  | 5041 | 0.9476534 | 0.9815029 | 0.002381787 | 0.958342 | 0.003971159 | 0.9583679 | 0.005024129 |  |  | 5265 | 0.8837886 | 0.9664093 | 0.002908141 | 0.9039599 | 0.00584112 | 0.9039641 | 0.005982972 |  |  | 5265 | 0.7782821 | 0.9150241 | 0.007466651 | 0.789777 | 0.008467673 | 0.7897593 | 0.005774953 |  |  | 300360 | 0.8793749 | 0.8678712 | 0.01248909 | 0.8858946 | 0.008656815 | 0.8859031 | 0.009975966 |  |  | 258160 | 0.7657767 | 0.7035679 | 0.009703663 | 0.7734159 | 0.005015749 | 0.7734201 | 0.006775739
|  |  | 5122 | 0.9852106 | 0.9973077 | 0.0005896527 | 0.9907125 | 0.01180491 | 0.9908165 | 0.09620055 |  |  | 5046 | 0.9486139 | 0.9815285 | 0.002374398 | 0.9583609 | 0.003967387 | 0.9583868 | 0.005020826 |  |  | 5270 | 0.8837886 | 0.9664135 | 0.002906499 | 0.903963 | 0.005841133 | 0.9039673 | 0.00598299 |  |  | 5270 | 0.7749191 | 0.9150244 | 0.007466637 | 0.7897858 | 0.008467783 | 0.7897681 | 0.005775053 |  |  | 300660 | 0.8771369 | 0.8678712 | 0.01248909 | 0.8860119 | 0.008657839 | 0.8860204 | 0.009975974 |  |  | 258460 | 0.7657767 | 0.7035679 | 0.009703663 | 0.7735293 | 0.005014661 | 0.7735335 | 0.006774457
|  |  | 5127 | 0.9852106 | 0.99732 | 0.0005889731 | 0.9907443 | 0.01180505 | 0.9908482 | 0.09620408 |  |  | 5051 | 0.9476534 | 0.981554 | 0.002367044 | 0.9583797 | 0.003963646 | 0.9584055 | 0.005017551 |  |  | 5275 | 0.8837886 | 0.9664176 | 0.002904875 | 0.9039661 | 0.005841147 | 0.9039704 | 0.005983007 |  |  | 5275 | 0.7766006 | 0.9150246 | 0.007466622 | 0.7897947 | 0.008467894 | 0.789777 | 0.005775153 |  |  | 300960 | 0.8793749 | 0.8678712 | 0.01248909 | 0.8861291 | 0.00865886 | 0.8861375 | 0.009975978 |  |  | 258760 | 0.7679522 | 0.7035679 | 0.009703663 | 0.7736424 | 0.00501357 | 0.7736467 | 0.006773171
|  |  | 5132 | 0.9852106 | 0.9973322 | 0.0005882992 | 0.9907761 | 0.0118052 | 0.9908797 | 0.09620761 |  |  | 5056 | 0.9476534 | 0.9815794 | 0.002359724 | 0.9583984 | 0.003959934 | 0.9584242 | 0.005014302 |  |  | 5280 | 0.8848676 | 0.9664217 | 0.002903269 | 0.9039693 | 0.00584116 | 0.9039735 | 0.005983024 |  |  | 5280 | 0.7782821 | 0.9150248 | 0.007466608 | 0.7898035 | 0.008468005 | 0.7897858 | 0.005775253 |  |  | 301260 | 0.8838508 | 0.8678712 | 0.01248909 | 0.8862461 | 0.008659879 | 0.8862545 | 0.009975976 |  |  | 259060 | 0.7614259 | 0.7035679 | 0.009703663 | 0.7737554 | 0.005012476 | 0.7737596 | 0.006771881
|  |  | 5137 | 0.9861066 | 0.9973443 | 0.0005876308 | 0.9908077 | 0.01180534 | 0.9909111 | 0.09621112 |  |  | 5061 | 0.9486139 | 0.9816047 | 0.002352438 | 0.958417 | 0.003956251 | 0.9584428 | 0.00501108 |  |  | 5285 | 0.8837886 | 0.9664257 | 0.002901681 | 0.9039724 | 0.005841173 | 0.9039766 | 0.005983042 |  |  | 5285 | 0.7782821 | 0.9150251 | 0.007466594 | 0.7898123 | 0.008468116 | 0.7897946 | 0.005775353 |  |  | 301560 | 0.8883267 | 0.8678712 | 0.01248909 | 0.8863629 | 0.008660895 | 0.8863714 | 0.00997597 |  |  | 259360 | 0.7636013 | 0.7035679 | 0.009703663 | 0.7738683 | 0.005011379 | 0.7738724 | 0.006770586
|  |  | 5142 | 0.9852106 | 0.9973564 | 0.000586968 | 0.9908392 | 0.01180549 | 0.9909425 | 0.09621462 |  |  | 5066 | 0.9495743 | 0.9816298 | 0.002345186 | 0.9584356 | 0.003952597 | 0.9584613 | 0.005007885 |  |  | 5290 | 0.8848676 | 0.9664298 | 0.00290011 | 0.9039755 | 0.005841186 | 0.9039797 | 0.005983059 |  |  | 5290 | 0.7799636 | 0.9150253 | 0.00746658 | 0.7898212 | 0.008468227 | 0.7898034 | 0.005775453 |  |  | 301860 | 0.8793749 | 0.8678712 | 0.01248909 | 0.8864797 | 0.008661909 | 0.8864881 | 0.009975958 |  |  | 259660 | 0.7679522 | 0.7035679 | 0.009703663 | 0.7739809 | 0.005010279 | 0.7739851 | 0.006769288
|  |  | 5147 | 0.9870025 | 0.9973684 | 0.0005863107 | 0.9908706 | 0.01180563 | 0.9909737 | 0.09621811 |  |  | 5071 | 0.9486139 | 0.9816548 | 0.002337969 | 0.958454 | 0.003948972 | 0.9584797 | 0.005004716 |  |  | 5295 | 0.8837886 | 0.9664338 | 0.002898556 | 0.9039786 | 0.0058412 | 0.9039828 | 0.005983077 |  |  | 5295 | 0.7782821 | 0.9150255 | 0.007466567 | 0.78983 | 0.008468338 | 0.7898123 | 0.005775553 |  |  | 302160 | 0.8838508 | 0.8678712 | 0.01248909 | 0.8865963 | 0.00866292 | 0.8866048 | 0.009975942 |  |  | 259960 | 0.7679522 | 0.7035679 | 0.009703663 | 0.7740933 | 0.005009176 | 0.7740975 | 0.006767985
|  |  | 5152 | 0.9852106 | 0.9973803 | 0.000585659 | 0.9909019 | 0.01180578 | 0.9910048 | 0.09622159 |  |  | 5076 | 0.9486139 | 0.9816797 | 0.002330786 | 0.9584723 | 0.003945376 | 0.958498 | 0.005001574 |  |  | 5300 | 0.8837886 | 0.9664378 | 0.002897019 | 0.9039817 | 0.005841213 | 0.9039859 | 0.005983095 |  |  | 5300 | 0.7782821 | 0.9150258 | 0.007466554 | 0.7898388 | 0.008468449 | 0.7898211 | 0.005775653 |  |  | 302460 | 0.8816128 | 0.8678712 | 0.01248909 | 0.8867128 | 0.008663928 | 0.8867212 | 0.00997592 |  |  | 260260 | 0.7636013 | 0.7035679 | 0.009703663 | 0.7742056 | 0.00500807 | 0.7742097 | 0.006766678
|  |  | 5157 | 0.9861066 | 0.9973922 | 0.0005850126 | 0.990933 | 0.01180592 | 0.9910358 | 0.09622505 |  |  | 5081 | 0.9476534 | 0.9817045 | 0.002323637 | 0.9584906 | 0.003941808 | 0.9585162 | 0.004998458 |  |  | 5305 | 0.8837886 | 0.9664417 | 0.002895499 | 0.9039848 | 0.005841226 | 0.903989 | 0.005983112 |  |  | 5305 | 0.7782821 | 0.915026 | 0.007466541 | 0.7898476 | 0.008468561 | 0.7898299 | 0.005775753 |  |  | 302760 | 0.8883267 | 0.8678712 | 0.01248909 | 0.8868291 | 0.008664934 | 0.8868376 | 0.009975894 |  |  | 260560 | 0.7614259 | 0.7035679 | 0.009703663 | 0.7743176 | 0.005006961 | 0.7743218 | 0.006765368
|  |  | 5162 | 0.9861066 | 0.997404 | 0.0005843717 | 0.9909641 | 0.01180607 | 0.9910667 | 0.09622851 |  |  | 5086 | 0.9486139 | 0.9817291 | 0.002316521 | 0.9585087 | 0.003938269 | 0.9585343 | 0.004995367 |  |  | 5310 | 0.8848676 | 0.9664456 | 0.002893996 | 0.903987853 | 0.00584124 | 0.9039921 | 0.00598313 |  |  | 5310 | 0.7816451 | 0.9150262 | 0.007466528 | 0.7898565 | 0.008468672 | 0.7898388 | 0.005775854 |  |  | 303060 | 0.8816128 | 0.8678712 | 0.01248909 | 0.8869453 | 0.008665937 | 0.8869538 | 0.009975863 |  |  | 260860 | 0.7636013 | 0.7035679 | 0.009703663 | 0.7744295 | 0.005005848 | 0.7744336 | 0.006764053
|  |  | 5167 | 0.9861066 | 0.9974157 | 0.0005837361 | 0.9909951 | 0.01180621 | 0.9910975 | 0.09623195 |  |  | 5091 | 0.9486139 | 0.9817537 | 0.002309439 | 0.9585268 | 0.003934758 | 0.9585523 | 0.004992302 |  |  | 5315 | 0.8827095 | 0.9664495 | 0.002892509 | 0.9039909 | 0.005841253 | 0.9039952 | 0.005983148 |  |  | 5315 | 0.7782821 | 0.9150264 | 0.007466516 | 0.7898653 | 0.008468784 | 0.7898476 | 0.005775954 |  |  | 303360 | 0.8838508 | 0.8678712 | 0.01248909 | 0.8870614 | 0.008666938 | 0.8870699 | 0.009975827 |  |  | 261160 | 0.7657767 | 0.7035679 | 0.009703663 | 0.7745412 | 0.005004733 | 0.7745453 | 0.006762735
|  |  | 5172 | 0.9861066 | 0.9974274 | 0.0005831059 | 0.9910259 | 0.01180635 | 0.9911281 | 0.09623538 |  |  | 5096 | 0.9476534 | 0.9817781 | 0.002302391 | 0.9585448 | 0.003931275 | 0.9585703 | 0.004989263 |  |  | 5320 | 0.8848676 | 0.9664534 | 0.002891039 | 0.903994 | 0.005841266 | 0.9039982 | 0.005983166 |  |  | 5320 | 0.7749191 | 0.9150266 | 0.007466504 | 0.7898741 | 0.008468895 | 0.7898564 | 0.005776055 |  |  | 303660 | 0.8860887 | 0.8678712 | 0.01248909 | 0.8871773 | 0.008667936 | 0.8871858 | 0.009975786 |  |  | 261460 | 0.7636013 | 0.7035679 | 0.009703663 | 0.7746526 | 0.005003615 | 0.7746568 | 0.006761413
|  |  | 5177 | 0.9852106 | 0.997439 | 0.000582481 | 0.9910567 | 0.0118065 | 0.9911587 | 0.0962388 |  |  | 5101 | 0.9486139 | 0.9818023 | 0.002295376 | 0.9585626 | 0.00392782 | 0.9585881 | 0.004986248 |  |  | 5325 | 0.8848676 | 0.9664573 | 0.002889585 | 0.9039971 | 0.00584128 | 0.9040013 | 0.005983185 |  |  | 5325 | 0.7766006 | 0.9150269 | 0.007466492 | 0.789883 | 0.008469007 | 0.7898653 | 0.005776156 |  |  | 303960 | 0.8816128 | 0.8678712 | 0.01248909 | 0.8872931 | 0.008668932 | 0.8873016 | 0.009975741 |  |  | 261760 | 0.7701276 | 0.7035679 | 0.009703663 | 0.774764 | 0.005002494 | 0.7747681 | 0.006760087
|  |  | 5182 | 0.9870025 | 0.9974505 | 0.0005818613 | 0.9910873 | 0.01180664 | 0.9911892 | 0.09624221 |  |  | 5106 | 0.9476534 | 0.9818265 | 0.002288395 | 0.9585804 | 0.003924392 | 0.9586059 | 0.004983259 |  |  | 5330 | 0.8827095 | 0.9664611 | 0.002888147 | 0.9040002 | 0.005841293 | 0.9040044 | 0.005983203 |  |  | 5330 | 0.7782821 | 0.9150271 | 0.00746648 | 0.7898918 | 0.008469119 | 0.7898741 | 0.005776256 |  |  | 304260 | 0.8816128 | 0.8678712 | 0.01248909 | 0.8874088 | 0.008669925 | 0.8874173 | 0.00997569 |  |  | 262060 | 0.7657767 | 0.7035679 | 0.009703663 | 0.7748751 | 0.00500137 | 0.7748792 | 0.006758757
|  |  | 5187 | 0.9861066 | 0.9974619 | 0.0005812468 | 0.9911178 | 0.01180679 | 0.9912195 | 0.09624561 |  |  | 5111 | 0.9476534 | 0.9818505 | 0.002281447 | 0.9585981 | 0.003920992 | 0.9586236 | 0.004980295 |  |  | 5335 | 0.8848676 | 0.9664649 | 0.002886725 | 0.9040032 | 0.005841307 | 0.9040074 | 0.005983221 |  |  | 5335 | 0.7782821 | 0.9150273 | 0.007466469 | 0.7899006 | 0.00846923 | 0.7898829 | 0.005776357 |  |  | 304560 | 0.8816128 | 0.8678712 | 0.01248909 | 0.8875244 | 0.008670916 | 0.8875328 | 0.009975635 |  |  | 262360 | 0.7636013 | 0.7035679 | 0.009703663 | 0.774986 | 0.005000243 | 0.7749901 | 0.006757423
|  |  | 5192 | 0.9852106 | 0.9974733 | 0.0005806375 | 0.9911483 | 0.01180693 | 0.9912498 | 0.09624899 |  |  | 5116 | 0.9486139 | 0.9818744 | 0.002274532 | 0.9586158 | 0.003917619 | 0.9586412 | 0.004977356 |  |  | 5340 | 0.8859466 | 0.9664686 | 0.002885319 | 0.9040063 | 0.00584132 | 0.9040105 | 0.00598324 |  |  | 5340 | 0.7782821 | 0.9150275 | 0.007466457 | 0.7899094 | 0.008469342 | 0.7898917 | 0.005776458 |  |  | 304860 | 0.8838508 | 0.8678712 | 0.01248909 | 0.8876398 | 0.008671904 | 0.8876483 | 0.009975575 |  |  | 262660 | 0.7679522 | 0.7035679 | 0.009703663 | 0.7750968 | 0.004999113 | 0.7751008 | 0.006756085
|  |  | 5197 | 0.9852106 | 0.9974847 | 0.0005800334 | 0.9911786 | 0.01180707 | 0.9912799 | 0.09625237 |  |  | 5121 | 0.9486139 | 0.9818982 | 0.00226765 | 0.9586333 | 0.003914273 | 0.9586587 | 0.004974441 |  |  | 5345 | 0.8848676 | 0.9664724 | 0.002883928 | 0.9040093 | 0.005841334 | 0.9040135 | 0.005983258 |  |  | 5345 | 0.7799636 | 0.9150277 | 0.007466446 | 0.7899183 | 0.008469454 | 0.7899006 | 0.005776559 |  |  | 305160 | 0.8860887 | 0.8678712 | 0.01248909 | 0.887755 | 0.00867289 | 0.8877635 | 0.00997551 |  |  | 262960 | 0.7636013 | 0.7035679 | 0.009703663 | 0.7752073 | 0.00499798 | 0.7752114 | 0.006754743
|  |  | 5202 | 0.9852106 | 0.9974959 | 0.0005794343 | 0.9912088 | 0.01180722 | 0.99131 | 0.09625573 |  |  | 5126 | 0.9486139 | 0.9819219 | 0.002260801 | 0.9586507 | 0.003910953 | 0.9586761 | 0.00497155 |  |  | 5350 | 0.8848676 | 0.9664761 | 0.002882552 | 0.9040124 | 0.005841347 | 0.9040166 | 0.005983277 |  |  | 5350 | 0.7782821 | 0.9150279 | 0.007466435 | 0.7899271 | 0.008469567 | 0.7899094 | 0.00577666 |  |  | 305460 | 0.8838508 | 0.8678712 | 0.01248909 | 0.8878702 | 0.008673873 | 0.8878787 | 0.009975441 |  |  | 263260 | 0.7657767 | 0.7035679 | 0.009703663 | 0.7753177 | 0.004996845 | 0.7753218 | 0.006753398
|  |  | 5207 | 0.9870025 | 0.9975071 | 0.0005788404 | 0.9912389 | 0.01180736 | 0.9913399 | 0.09625909 |  |  | 5131 | 0.9486139 | 0.9819455 | 0.002253986 | 0.9586681 | 0.003907661 | 0.9586934 | 0.004968684 |  |  | 5355 | 0.8859466 | 0.9664798 | 0.002881192 | 0.9040154 | 0.005841361 | 0.9040196 | 0.005983295 |  |  | 5355 | 0.7799636 | 0.9150281 | 0.007466425 | 0.7899359 | 0.008469679 | 0.7899182 | 0.005776761 |  |  | 305760 | 0.8816128 | 0.8678712 | 0.01248909 | 0.8879852 | 0.008674854 | 0.8879937 | 0.009975366 |  |  | 263560 | 0.7679522 | 0.7035679 | 0.009703663 | 0.7754279 | 0.004995706 | 0.7754319 | 0.006752049
|  |  | 5212 | 0.9870025 | 0.9975182 | 0.0005782514 | 0.9912689 | 0.0118075 | 0.9913697 | 0.09626243 |  |  | 5136 | 0.9486139 | 0.9819689 | 0.002247202 | 0.9586854 | 0.003904395 | 0.9587107 | 0.004965842 |  |  | 5360 | 0.8848676 | 0.9664835 | 0.002879847 | 0.9040185 | 0.005841375 | 0.9040226 | 0.005983314 |  |  | 5360 | 0.7799636 | 0.9150283 | 0.007466414 | 0.7899447 | 0.008469791 | 0.7899271 | 0.005776862 |  |  | 306060 | 0.8816128 | 0.8678712 | 0.01248909 | 0.8881001 | 0.008675832 | 0.8881086 | 0.009975287 |  |  | 263860 | 0.7701276 | 0.7035679 | 0.009703663 | 0.7755379 | 0.004994565 | 0.7755419 | 0.006750696
|  |  | 5217 | 0.9861066 | 0.9975293 | 0.0005776675 | 0.9912988 | 0.01180765 | 0.9913994 | 0.09626576 |  |  | 5141 | 0.9486139 | 0.9819922 | 0.002240452 | 0.9587026 | 0.003901155 | 0.9587278 | 0.004963024 |  |  | 5365 | 0.8837886 | 0.9664871 | 0.002878517 | 0.9040215 | 0.005841388 | 0.9040257 | 0.005983333 |  |  | 5365 | 0.7766006 | 0.9150285 | 0.007466404 | 0.7899536 | 0.008469903 | 0.7899359 | 0.005776963 |  |  | 306360 | 0.8838508 | 0.8678712 | 0.01248909 | 0.8882149 | 0.008676808 | 0.8882234 | 0.009975203 |  |  | 264160 | 0.7679522 | 0.7035679 | 0.009703663 | 0.7756477 | 0.004993421 | 0.7756518 | 0.00674934
|  |  | 5222 | 0.9861066 | 0.9975403 | 0.0005770885 | 0.9913286 | 0.01180779 | 0.9914291 | 0.09626908 |  |  | 5146 | 0.9495743 | 0.9820154 | 0.002233734 | 0.9587197 | 0.003897942 | 0.9587449 | 0.004960229 |  |  | 5370 | 0.8859466 | 0.9664907 | 0.002877201 | 0.9040245 | 0.005841402 | 0.9040287 | 0.005983352 |  |  | 5370 | 0.7766006 | 0.9150287 | 0.007466394 | 0.7899624 | 0.008470016 | 0.7899447 | 0.005777065 |  |  | 306660 | 0.8838508 | 0.8678712 | 0.01248909 | 0.8883295 | 0.008677781 | 0.888338 | 0.009975115 |  |  | 264460 | 0.7614259 | 0.7035679 | 0.009703663 | 0.7757574 | 0.004992274 | 0.7757614 | 0.00674798
|  |  | 5227 | 0.9870025 | 0.9975512 | 0.0005765144 | 0.9913583 | 0.01180793 | 0.9914586 | 0.09627239 |  |  | 5151 | 0.9486139 | 0.9820385 | 0.002227048 | 0.9587367 | 0.003894754 | 0.9587619 | 0.004957458 |  |  | 5375 | 0.8848676 | 0.9664943 | 0.0028759 | 0.9040275 | 0.005841416 | 0.9040317 | 0.005983371 |  |  | 5375 | 0.7782821 | 0.9150289 | 0.007466384 | 0.7899712 | 0.008470128 | 0.7899535 | 0.005777166 |  |  | 306960 | 0.8816128 | 0.8678712 | 0.01248909 | 0.888444 | 0.008678752 | 0.8884525 | 0.009975022 |  |  | 264760 | 0.7636013 | 0.7035679 | 0.009703663 | 0.7758668 | 0.004991124 | 0.7758708 | 0.006746616
|  |  | 5232 | 0.9870025 | 0.9975621 | 0.0005759452 | 0.9913879 | 0.01180808 | 0.991488 | 0.09627568 |  |  | 5156 | 0.9476534 | 0.9820615 | 0.002220395 | 0.9587536 | 0.003891592 | 0.9587788 | 0.00495471 |  |  | 5380 | 0.8859466 | 0.9664979 | 0.002874614 | 0.9040306 | 0.005841429 | 0.9040347 | 0.00598339 |  |  | 5380 | 0.7782821 | 0.9150291 | 0.007466374 | 0.78998 | 0.008470241 | 0.7899624 | 0.005777268 |  |  | 307260 | 0.8793749 | 0.8678712 | 0.01248909 | 0.8885583 | 0.00867972 | 0.8885668 | 0.009974924 |  |  | 265060 | 0.7592504 | 0.7035679 | 0.009703663 | 0.7759761 | 0.004989972 | 0.7759801 | 0.006745248
|  |  | 5237 | 0.9852106 | 0.9975729 | 0.0005753809 | 0.9914174 | 0.01180822 | 0.9915173 | 0.09627897 |  |  | 5161 | 0.9486139 | 0.9820844 | 0.002213774 | 0.9587705 | 0.003888456 | 0.9587956 | 0.004951985 |  |  | 5385 | 0.8848676 | 0.9665014 | 0.002873342 | 0.9040336 | 0.005841443 | 0.9040377 | 0.005983409 |  |  | 5385 | 0.7782821 | 0.9150293 | 0.007466365 | 0.7899888 | 0.008470354 | 0.7899712 | 0.005777369 |  |  | 307560 | 0.8838508 | 0.8678712 | 0.01248909 | 0.8886726 | 0.008680686 | 0.8886811 | 0.009974821 |  |  | 265360 | 0.7614259 | 0.7035679 | 0.009703663 | 0.7760852 | 0.004988817 | 0.7760892 | 0.006743877
|  |  | 5242 | 0.9870025 | 0.9975837 | 0.0005748214 | 0.9914468 | 0.01180836 | 0.9915465 | 0.09628224 |  |  | 5166 | 0.9495743 | 0.9821071 | 0.002207186 | 0.9587872 | 0.003885345 | 0.9588123 | 0.004949283 |  |  | 5390 | 0.8859466 | 0.9665049 | 0.002872084 | 0.9040366 | 0.005841457 | 0.9040407 | 0.005983428 |  |  | 5390 | 0.7782821 | 0.9150295 | 0.007466355 | 0.7899977 | 0.008470467 | 0.78998 | 0.005777471 |  |  | 307860 | 0.8860887 | 0.8678712 | 0.01248909 | 0.8887867 | 0.008681649 | 0.8887952 | 0.009974714 |  |  | 265660 | 0.7614259 | 0.7035679 | 0.009703663 | 0.7761941 | 0.004987659 | 0.7761981 | 0.006742503
|  |  | 5247 | 0.9852106 | 0.9975944 | 0.0005742666 | 0.9914761 | 0.01180851 | 0.9915756 | 0.09628551 |  |  | 5171 | 0.9486139 | 0.9821297 | 0.002200629 | 0.9588039 | 0.003882259 | 0.958829 | 0.004946605 |  |  | 5395 | 0.8837886 | 0.9665084 | 0.00287084 | 0.9040396 | 0.005841471 | 0.9040438 | 0.005983447 |  |  | 5395 | 0.7816451 | 0.9150297 | 0.007466346 | 0.7900065 | 0.008470579 | 0.7899888 | 0.005777573 |  |  | 308160 | 0.8838508 | 0.8678712 | 0.01248909 | 0.8889006 | 0.00868261 | 0.8889091 | 0.009974602 |  |  | 265960 | 0.7679522 | 0.7035679 | 0.009703663 | 0.7763028 | 0.004986498 | 0.7763068 | 0.006741124
|  |  | 5252 | 0.9861066 | 0.997605 | 0.0005737166 | 0.9915053 | 0.01180865 | 0.9916047 | 0.09628876 |  |  | 5176 | 0.9495743 | 0.9821523 | 0.002194104 | 0.9588205 | 0.003879199 | 0.9588456 | 0.004943948 |  |  | 5400 | 0.8859466 | 0.9665119 | 0.00286961 | 0.9040426 | 0.005841485 | 0.9040468 | 0.005983467 |  |  | 5400 | 0.7782821 | 0.9150299 | 0.007466337 | 0.7900153 | 0.008470692 | 0.7899977 | 0.005777674 |  |  | 308460 | 0.8838508 | 0.8678712 | 0.01248909 | 0.8890145 | 0.008683569 | 0.889023 | 0.009974485 |  |  | 266260 | 0.7657767 | 0.7035679 | 0.009703663 | 0.7764114 | 0.004985335 | 0.7764153 | 0.006739743
|  |  | 5257 | 0.9870025 | 0.9976155 | 0.0005731713 | 0.9915344 | 0.01180879 | 0.9916336 | 0.09629201 |  |  | 5181 | 0.9486139 | 0.9821747 | 0.002187611 | 0.958837 | 0.003876163 | 0.958862 | 0.004941315 |  |  | 5405 | 0.8848676 | 0.9665154 | 0.002868393 | 0.9040456 | 0.005841498 | 0.9040497 | 0.005983486 |  |  | 5405 | 0.7782821 | 0.91503 | 0.007466328 | 0.7900241 | 0.008470806 | 0.7900065 | 0.005777776 |  |  | 308760 | 0.8838508 | 0.8678712 | 0.01248909 | 0.8891282 | 0.008684525 | 0.8891367 | 0.009974364 |  |  | 266560 | 0.7679522 | 0.7035679 | 0.009703663 | 0.7765197 | 0.004984169 | 0.7765237 | 0.006738357
|  |  | 5262 | 0.9861066 | 0.997626 | 0.0005726307 | 0.9915634 | 0.01180893 | 0.9916624 | 0.09629524 |  |  | 5186 | 0.9486139 | 0.982197 | 0.00218115 | 0.9588535 | 0.003873152 | 0.9588785 | 0.004938703 |  |  | 5410 | 0.8848676 | 0.9665188 | 0.00286719 | 0.9040486 | 0.005841512 | 0.9040527 | 0.005983506 |  |  | 5410 | 0.7799636 | 0.9150302 | 0.007466319 | 0.790033 | 0.008470919 | 0.7900153 | 0.005777878 |  |  | 309060 | 0.8860887 | 0.8678712 | 0.01248909 | 0.8892418 | 0.008685478 | 0.8892503 | 0.009974238 |  |  | 266860 | 0.7636013 | 0.7035679 | 0.009703663 | 0.7766279 | 0.004983 | 0.7766318 | 0.006736968
|  |  | 5267 | 0.9870025 | 0.9976365 | 0.0005720947 | 0.9915922 | 0.01180907 | 0.9916911 | 0.09629846 |  |  | 5191 | 0.9495743 | 0.9822191 | 0.00217472 | 0.9588698 | 0.003870165 | 0.9588948 | 0.004936114 |  |  | 5415 | 0.8848676 | 0.9665222 | 0.002866001 | 0.9040516 | 0.005841526 | 0.9040557 | 0.005983525 |  |  | 5415 | 0.7799636 | 0.9150304 | 0.007466311 | 0.7900418 | 0.008471032 | 0.7900241 | 0.00577798 |  |  | 309360 | 0.8838508 | 0.8678712 | 0.01248909 | 0.8893552 | 0.008686429 | 0.8893637 | 0.009974107 |  |  | 267160 | 0.7592504 | 0.7035679 | 0.009703663 | 0.7767359 | 0.004981829 | 0.7767398 | 0.006735576
|  |  | 5272 | 0.9861066 | 0.9976469 | 0.0005715633 | 0.991621 | 0.01180922 | 0.9917197 | 0.09630167 |  |  | 5196 | 0.9486139 | 0.9822412 | 0.002168322 | 0.9588861 | 0.003867203 | 0.958911 | 0.004933546 |  |  | 5420 | 0.8859466 | 0.9665256 | 0.002864825 | 0.9040546 | 0.00584154 | 0.9040587 | 0.005983545 |  |  | 5420 | 0.7799636 | 0.9150306 | 0.007466303 | 0.7900506 | 0.008471145 | 0.7900329 | 0.005778082 |  |  | 309660 | 0.8838508 | 0.8678712 | 0.01248909 | 0.8894685 | 0.008687378 | 0.889477 | 0.009973972 |  |  | 267460 | 0.7548995 | 0.7035679 | 0.009703663 | 0.7768437 | 0.004980655 | 0.7768476 | 0.00673418
|  |  | 5277 | 0.9870025 | 0.9976572 | 0.0005710364 | 0.9916497 | 0.01180936 | 0.9917482 | 0.09630487 |  |  | 5201 | 0.9486139 | 0.9822632 | 0.002161956 | 0.9589023 | 0.003864265 | 0.9589272 | 0.004931001 |  |  | 5425 | 0.8837886 | 0.9665289 | 0.002863662 | 0.9040575 | 0.005841554 | 0.9040617 | 0.005983564 |  |  | 5425 | 0.7782821 | 0.9150308 | 0.007466294 | 0.7900594 | 0.008471259 | 0.7900418 | 0.005778185 |  |  | 309960 | 0.8860887 | 0.8678712 | 0.01248909 | 0.8895817 | 0.008688324 | 0.8895902 | 0.009973833 |  |  | 267760 | 0.7657767 | 0.7035679 | 0.009703663 | 0.7769514 | 0.004979479 | 0.7769553 | 0.006732781
|  |  | 5282 | 0.9861066 | 0.9976674 | 0.0005705141 | 0.9916783 | 0.0118095 | 0.9917766 | 0.09630806 |  |  | 5206 | 0.9505348 | 0.982285 | 0.00215562 | 0.9589184 | 0.003861352 | 0.9589433 | 0.004928477 |  |  | 5430 | 0.8848676 | 0.9665323 | 0.002862512 | 0.9040605 | 0.005841568 | 0.9040647 | 0.005983584 |  |  | 5430 | 0.7766006 | 0.9150309 | 0.007466286 | 0.7900682 | 0.008471372 | 0.7900506 | 0.005778287 |  |  | 310260 | 0.8928025 | 0.8678712 | 0.01248909 | 0.8896948 | 0.008689268 | 0.8897033 | 0.009973689 |  |  | 268060 | 0.7592504 | 0.7035679 | 0.009703663 | 0.7770588 | 0.004978299 | 0.7770627 | 0.006731378
|  |  | 5287 | 0.9870025 | 0.9976776 | 0.0005699964 | 0.9917068 | 0.01180964 | 0.9918049 | 0.09631124 |  |  | 5211 | 0.9505348 | 0.9823068 | 0.002149316 | 0.9589345 | 0.003858462 | 0.9589593 | 0.004925974 |  |  | 5435 | 0.8837886 | 0.9665356 | 0.002861375 | 0.9040635 | 0.005841582 | 0.9040676 | 0.005983604 |  |  | 5435 | 0.7816451 | 0.9150311 | 0.007466278 | 0.790077 | 0.008471486 | 0.7900594 | 0.005778389 |  |  | 310560 | 0.8883267 | 0.8678712 | 0.01248909 | 0.8898077 | 0.00869021 | 0.8898162 | 0.00997354 |  |  | 268360 | 0.7614259 | 0.7035679 | 0.009703663 | 0.7771661 | 0.004977118 | 0.77717 | 0.006729972
|  |  | 5292 | 0.9861066 | 0.9976878 | 0.000569483 | 0.9917352 | 0.01180978 | 0.9918331 | 0.09631441 |  |  | 5216 | 0.9486139 | 0.9823284 | 0.002143043 | 0.9589504 | 0.003855595 | 0.9589752 | 0.004923493 |  |  | 5440 | 0.8848676 | 0.9665389 | 0.00286025 | 0.9040665 | 0.005841596 | 0.9040706 | 0.005983624 |  |  | 5440 | 0.7766006 | 0.9150313 | 0.007466271 | 0.7900859 | 0.0084716 | 0.7900682 | 0.005778492 |  |  | 310860 | 0.8838508 | 0.8678712 | 0.01248909 | 0.8899205 | 0.008691149 | 0.889929 | 0.009973386 |  |  | 268660 | 0.7657767 | 0.7035679 | 0.009703663 | 0.7772732 | 0.004975933 | 0.7772771 | 0.006728563
|  |  | 5297 | 0.9878985 | 0.9976979 | 0.0005689741 | 0.9917635 | 0.01180993 | 0.9918612 | 0.09631757 |  |  | 5221 | 0.9476534 | 0.9823499 | 0.002136801 | 0.9589663 | 0.003852753 | 0.9589911 | 0.004921033 |  |  | 5445 | 0.8848676 | 0.9665421 | 0.002859138 | 0.9040694 | 0.00584161 | 0.9040735 | 0.005983644 |  |  | 5445 | 0.7799636 | 0.9150315 | 0.007466263 | 0.7900947 | 0.008471713 | 0.790077 | 0.005778594 |  |  | 311160 | 0.8860887 | 0.8678712 | 0.01248909 | 0.8900332 | 0.008692085 | 0.8900417 | 0.009973229 |  |  | 268960 | 0.7657767 | 0.7035679 | 0.009703663 | 0.7773801 | 0.004974747 | 0.777384 | 0.00672715
|  |  | 5302 | 0.9870025 | 0.9977079 | 0.0005684696 | 0.9917917 | 0.01181007 | 0.9918892 | 0.09632071 |  |  | 5226 | 0.9486139 | 0.9823713 | 0.00213059 | 0.9589821 | 0.003849933 | 0.9590068 | 0.004918594 |  |  | 5450 | 0.8859466 | 0.9665454 | 0.002858039 | 0.9040724 | 0.005841624 | 0.9040765 | 0.005983664 |  |  | 5450 | 0.7799636 | 0.9150316 | 0.007466256 | 0.7901035 | 0.008471827 | 0.7900859 | 0.005778697 |  |  | 311460 | 0.8860887 | 0.8678712 | 0.01248909 | 0.8901457 | 0.00869302 | 0.8901543 | 0.009973066 |  |  | 269260 | 0.7657767 | 0.7035679 | 0.009703663 | 0.7774869 | 0.004973557 | 0.7774907 | 0.006725734
|  |  | 5307 | 0.9861066 | 0.9977179 | 0.0005679695 | 0.9918198 | 0.01181021 | 0.9919172 | 0.09632385 |  |  | 5231 | 0.9486139 | 0.9823927 | 0.00212441 | 0.9589978 | 0.003847137 | 0.9590225 | 0.004916176 |  |  | 5455 | 0.8848676 | 0.9665486 | 0.002856952 | 0.9040753 | 0.005841638 | 0.9040795 | 0.005983684 |  |  | 5455 | 0.7782821 | 0.9150318 | 0.007466248 | 0.7901123 | 0.008471941 | 0.7900947 | 0.005778799 |  |  | 311760 | 0.8883267 | 0.8678712 | 0.01248909 | 0.8902581 | 0.008693952 | 0.8902667 | 0.009972899 |  |  | 269560 | 0.7636013 | 0.7035679 | 0.009703663 | 0.7775934 | 0.004972365 | 0.7775973 | 0.006724314
|  |  | 5312 | 0.9852106 | 0.9977278 | 0.0005674737 | 0.9918478 | 0.01181035 | 0.991945 | 0.09632698 |  |  | 5236 | 0.9486139 | 0.9824139 | 0.00211826 | 0.9590135 | 0.003844364 | 0.9590382 | 0.004913779 |  |  | 5460 | 0.8837886 | 0.9665518 | 0.002855877 | 0.9040783 | 0.005841652 | 0.9040824 | 0.005983704 |  |  | 5460 | 0.7766006 | 0.915032 | 0.007466241 | 0.7901211 | 0.008472055 | 0.7901035 | 0.005778902 |  |  | 312060 | 0.8838508 | 0.8678712 | 0.01248909 | 0.8903704 | 0.008694881 | 0.890379 | 0.009972728 |  |  | 269860 | 0.7657767 | 0.7035679 | 0.009703663 | 0.7776998 | 0.004971171 | 0.7777036 | 0.006722892
|  |  | 5317 | 0.9861066 | 0.9977376 | 0.0005669822 | 0.9918757 | 0.01181049 | 0.9919727 | 0.09633009 |  |  | 5241 | 0.9495743 | 0.982435 | 0.002112141 | 0.9590291 | 0.003841613 | 0.9590537 | 0.004911402 |  |  | 5465 | 0.8859466 | 0.966555 | 0.002854814 | 0.9040812 | 0.005841666 | 0.9040854 | 0.005983724 |  |  | 5520 | 0.7816451 | 0.9150338 | 0.007466165 | 0.7902269 | 0.008473431 | 0.7902093 | 0.005780141 |  |  | 312360 | 0.8838508 | 0.8678712 | 0.01248909 | 0.8904826 | 0.008695808 | 0.8904911 | 0.009972552 |  |  | 270160 | 0.7614259 | 0.7035679 | 0.009703663 | 0.777806 | 0.004969974 | 0.7778098 | 0.006721466
|  |  | 5322 | 0.9861066 | 0.9977474 | 0.0005664949 | 0.9919035 | 0.01181063 | 0.9920003 | 0.0963332 |  |  | 5246 | 0.9486139 | 0.982456 | 0.002106053 | 0.9590446 | 0.003838886 | 0.9590692 | 0.004909045 |  |  | 5470 | 0.8848676 | 0.9665581 | 0.002853763 | 0.9040842 | 0.00584168 | 0.9040883 | 0.005983744 |  |  | 5580 | 0.7799636 | 0.9150355 | 0.007466105 | 0.7903326 | 0.008474819 | 0.790315 | 0.005781392 |  |  | 312660 | 0.8883267 | 0.8678712 | 0.01248909 | 0.8905946 | 0.008696733 | 0.8906031 | 0.009972372 |  |  | 270460 | 0.7614259 | 0.7035679 | 0.009703663 | 0.777912 | 0.004968775 | 0.7779158 | 0.006720036
|  |  | 5327 | 0.9870025 | 0.9977572 | 0.0005660119 | 0.9919312 | 0.01181077 | 0.9920279 | 0.09633629 |  |  | 5251 | 0.9505348 | 0.9824768 | 0.002099995 | 0.95906 | 0.003836181 | 0.9590846 | 0.004906709 |  |  | 5475 | 0.8848676 | 0.9665613 | 0.002852724 | 0.9040871 | 0.005841694 | 0.9040912 | 0.005983764 |  |  | 5640 | 0.7782821 | 0.915037 | 0.007466057 | 0.7904382 | 0.008476219 | 0.7904207 | 0.005782653 |  |  | 312960 | 0.8883267 | 0.8678712 | 0.01248909 | 0.8907065 | 0.008697655 | 0.8907151 | 0.009972187 |  |  | 270760 | 0.7679522 | 0.7035679 | 0.009703663 | 0.7780179 | 0.004967573 | 0.7780217 | 0.006718604
|  |  | 5332 | 0.9852106 | 0.9977668 | 0.0005655331 | 0.9919588 | 0.01181091 | 0.9920553 | 0.09633938 |  |  | 5256 | 0.9495743 | 0.9824976 | 0.002093967 | 0.9590753 | 0.003833498 | 0.9590999 | 0.004904393 |  |  | 5480 | 0.8859466 | 0.9665644 | 0.002851696 | 0.9040901 | 0.005841708 | 0.9040942 | 0.005983785 |  |  | 5700 | 0.7816451 | 0.9150383 | 0.007466019 | 0.7905438 | 0.008477632 | 0.7905263 | 0.005783926 |  |  | 313260 | 0.8860887 | 0.8678712 | 0.01248909 | 0.8908183 | 0.008698575 | 0.8908268 | 0.009971998 |  |  | 271060 | 0.7679522 | 0.7035679 | 0.009703663 | 0.7781236 | 0.004966369 | 0.7781273 | 0.006717168
|  |  | 5337 | 0.9861066 | 0.9977765 | 0.0005650585 | 0.9919863 | 0.01181105 | 0.9920826 | 0.09634245 |  |  | 5261 | 0.9505348 | 0.9825183 | 0.002087969 | 0.9590906 | 0.003830837 | 0.9591151 | 0.004902097 |  |  | 5485 | 0.8859466 | 0.9665675 | 0.002850681 | 0.904093 | 0.005841722 | 0.9040971 | 0.005983805 |  |  | 5760 | 0.7816451 | 0.9150395 | 0.00746599 | 0.7906493 | 0.008479057 | 0.7906319 | 0.00578521 |  |  | 313560 | 0.8860887 | 0.8678712 | 0.01248909 | 0.8909299 | 0.008699493 | 0.8909385 | 0.009971804 |  |  | 271360 | 0.7679522 | 0.7035679 | 0.009703663 | 0.7782291 | 0.004965162 | 0.7782328 | 0.006715729
|  |  | 5342 | 0.9861066 | 0.997786 | 0.0005645879 | 0.9920137 | 0.0118112 | 0.9921099 | 0.09634552 |  |  | 5266 | 0.9486139 | 0.9825389 | 0.002082002 | 0.9591058 | 0.003828199 | 0.9591303 | 0.00489982 |  |  | 5490 | 0.8848676 | 0.9665706 | 0.002849676 | 0.9040959 | 0.005841736 | 0.9041 | 0.005983825 |  |  | 5820 | 0.7782821 | 0.9150405 | 0.007465967 | 0.7907548 | 0.008480495 | 0.7907374 | 0.005786505 |  |  | 313860 | 0.8905646 | 0.8678712 | 0.01248909 | 0.8910414 | 0.008700408 | 0.89105 | 0.009971606 |  |  | 271660 | 0.7744785 | 0.7035679 | 0.009703663 | 0.7783344 | 0.004963953 | 0.7783381 | 0.006714287
|  |  | 5347 | 0.9861066 | 0.9977955 | 0.0005641215 | 0.9920411 | 0.01181134 | 0.992137 | 0.09634857 |  |  | 5271 | 0.9495743 | 0.9825594 | 0.002076064 | 0.9591209 | 0.003825583 | 0.9591454 | 0.004897563 |  |  | 5495 | 0.8848676 | 0.9665736 | 0.002848683 | 0.9040989 | 0.00584175 | 0.9041029 | 0.005983846 |  |  | 5880 | 0.7833266 | 0.9150414 | 0.007465949 | 0.7908602 | 0.008481945 | 0.7908428 | 0.005787811 |  |  | 314160 | 0.8860887 | 0.8678712 | 0.01248909 | 0.8911528 | 0.008701321 | 0.8911614 | 0.009971404 |  |  | 271960 | 0.7657767 | 0.7035679 | 0.009703663 | 0.7784395 | 0.004962742 | 0.7784433 | 0.006712842
|  |  | 5352 | 0.9878985 | 0.997805 | 0.0005636592 | 0.9920683 | 0.01181148 | 0.9921641 | 0.09635162 |  |  | 5276 | 0.9486139 | 0.9825797 | 0.002070157 | 0.959136 | 0.003822988 | 0.9591604 | 0.004895326 |  |  | 5500 | 0.8870256 | 0.9665766 | 0.002847701 | 0.9041018 | 0.005841764 | 0.9041059 | 0.005983866 |  |  | 5940 | 0.7833266 | 0.9150423 | 0.007465935 | 0.7909656 | 0.008483407 | 0.7909482 | 0.005789128 |  |  | 314460 | 0.8883267 | 0.8678712 | 0.01248909 | 0.8912641 | 0.008702232 | 0.8912727 | 0.009971197 |  |  | 272260 | 0.7614259 | 0.7035679 | 0.009703663 | 0.7785445 | 0.004961528 | 0.7785482 | 0.006711394
|  |  | 5357 | 0.9870025 | 0.9978144 | 0.0005632009 | 0.9920954 | 0.01181162 | 0.9921911 | 0.09635465 |  |  | 5281 | 0.9486139 | 0.9826 | 0.002064279 | 0.9591509 | 0.003820415 | 0.9591753 | 0.004893107 |  |  | 5505 | 0.8848676 | 0.9665797 | 0.00284673 | 0.9041047 | 0.005841779 | 0.9041088 | 0.005983887 |  |  | 6000 | 0.7816451 | 0.915043 | 0.007465924 | 0.7910709 | 0.008484882 | 0.7910535 | 0.005790456 |  |  | 314760 | 0.8883267 | 0.8678712 | 0.01248909 | 0.8913752 | 0.00870314 | 0.8913838 | 0.009970986 |  |  | 272560 | 0.7679522 | 0.7035679 | 0.009703663 | 0.7786493 | 0.004960312 | 0.778653 | 0.006709942
|  |  | 5362 | 0.9861066 | 0.9978238 | 0.0005627466 | 0.9921225 | 0.01181176 | 0.9922179 | 0.09635768 |  |  | 5286 | 0.9495743 | 0.9826202 | 0.002058431 | 0.9591658 | 0.003817863 | 0.9591902 | 0.004890908 |  |  | 5510 | 0.8848676 | 0.9665826 | 0.00284577 | 0.9041076 | 0.005841793 | 0.9041117 | 0.005983908 |  |  | 6060 | 0.7833266 | 0.9150436 | 0.007465916 | 0.7911761 | 0.008486369 | 0.7911588 | 0.005791794 |  |  | 315060 | 0.8928025 | 0.8678712 | 0.01248909 | 0.8914862 | 0.008704046 | 0.8914948 | 0.00997077 |  |  | 272860 | 0.7723031 | 0.7035679 | 0.009703663 | 0.7787539 | 0.004959094 | 0.7787576 | 0.006708488
|  |  | 5367 | 0.9870025 | 0.9978331 | 0.0005622963 | 0.9921494 | 0.0118119 | 0.9922447 | 0.09636069 |  |  | 5291 | 0.9495743 | 0.9826403 | 0.002052613 | 0.9591807 | 0.003815332 | 0.959205 | 0.004888728 |  |  | 5515 | 0.8859466 | 0.9665856 | 0.002844821 | 0.9041105 | 0.005841807 | 0.9041146 | 0.005983928 |  |  | 6120 | 0.7833266 | 0.9150442 | 0.00746591 | 0.7912813 | 0.008487867 | 0.791264 | 0.005793144 |  |  | 315360 | 0.8883267 | 0.8678712 | 0.01248909 | 0.8915971 | 0.008704949 | 0.8916057 | 0.00997055 |  |  | 273160 | 0.7679522 | 0.7035679 | 0.009703663 | 0.7788583 | 0.004957873 | 0.778862 | 0.00670703
|  |  | 5372 | 0.9887945 | 0.9978423 | 0.00056185 | 0.9921763 | 0.01181204 | 0.9922714 | 0.0963637 |  |  | 5296 | 0.9495743 | 0.9826602 | 0.002046824 | 0.9591954 | 0.003812823 | 0.9592197 | 0.004886567 |  |  | 5520 | 0.8837886 | 0.9665886 | 0.002843882 | 0.9041134 | 0.005841821 | 0.9041175 | 0.005983949 |  |  | 6180 | 0.7866895 | 0.9150447 | 0.007465906 | 0.7913864 | 0.008489378 | 0.7913692 | 0.005794504 |  |  | 315660 | 0.8905646 | 0.8678712 | 0.01248909 | 0.8917079 | 0.00870585 | 0.8917164 | 0.009970326 |  |  | 273460 | 0.7679522 | 0.7035679 | 0.009703663 | 0.7789626 | 0.00495665 | 0.7789663 | 0.006705569
|  |  | 5377 | 0.9861066 | 0.9978515 | 0.0005614075 | 0.9922031 | 0.01181218 | 0.992298 | 0.09636669 |  |  | 5301 | 0.9495743 | 0.9826801 | 0.002041064 | 0.9592101 | 0.003810334 | 0.9592344 | 0.004884425 |  |  | 5525 | 0.8848676 | 0.9665915 | 0.002842955 | 0.9041163 | 0.005841836 | 0.9041204 | 0.00598397 |  |  | 6240 | 0.785008 | 0.9150452 | 0.007465902 | 0.7914915 | 0.008490901 | 0.7914743 | 0.005795875 |  |  | 315960 | 0.8860887 | 0.8678712 | 0.01248909 | 0.8918185 | 0.008706749 | 0.8918271 | 0.009970098 |  |  | 273760 | 0.7657767 | 0.7035679 | 0.009703663 | 0.7790667 | 0.004955424 | 0.7790704 | 0.006704106
|  |  | 5382 | 0.9870025 | 0.9978606 | 0.000560969 | 0.9922297 | 0.01181232 | 0.9923245 | 0.09636968 |  |  | 5306 | 0.9495743 | 0.9826999 | 0.002035334 | 0.9592247 | 0.003807867 | 0.959249 | 0.004882301 |  |  | 5530 | 0.8870256 | 0.9665944 | 0.002842037 | 0.9041192 | 0.00584185 | 0.9041233 | 0.005983991 |  |  | 6300 | 0.785008 | 0.9150456 | 0.0074659 | 0.7915965 | 0.008492436 | 0.7915793 | 0.005797257 |  |  | 316260 | 0.8860887 | 0.8678712 | 0.01248909 | 0.891929 | 0.008707646 | 0.8919376 | 0.009969865 |  |  | 274060 | 0.7657767 | 0.7035679 | 0.009703663 | 0.7791706 | 0.004954197 | 0.7791743 | 0.006702639
|  |  | 5387 | 0.9870025 | 0.9978697 | 0.0005605343 | 0.9922563 | 0.01181245 | 0.9923509 | 0.09637265 |  |  | 5311 | 0.9476534 | 0.9827195 | 0.002029633 | 0.9592392 | 0.00380542 | 0.9592635 | 0.004880196 |  |  | 5535 | 0.8859466 | 0.9665973 | 0.00284113 | 0.9041221 | 0.005841864 | 0.9041262 | 0.005984012 |  |  | 6360 | 0.7866895 | 0.915046 | 0.007465898 | 0.7917015 | 0.008493983 | 0.7916843 | 0.005798649 |  |  | 316560 | 0.8860887 | 0.8678712 | 0.01248909 | 0.8920394 | 0.00870854 | 0.8920479 | 0.009969627 |  |  | 274360 | 0.7657767 | 0.7035679 | 0.009703663 | 0.7792743 | 0.004952967 | 0.779278 | 0.006701169
|  |  | 5392 | 0.9861066 | 0.9978787 | 0.0005601034 | 0.9922828 | 0.01181259 | 0.9923772 | 0.09637561 |  |  | 5316 | 0.9486139 | 0.9827391 | 0.002023961 | 0.9592537 | 0.003802994 | 0.9592779 | 0.004878109 |  |  | 5540 | 0.8848676 | 0.9666002 | 0.002840234 | 0.904125 | 0.005841878 | 0.9041291 | 0.005984032 |  |  | 6420 | 0.785008 | 0.9150463 | 0.007465897 | 0.7918063 | 0.008495541 | 0.7917892 | 0.005800052 |  |  | 316860 | 0.8860887 | 0.8678712 | 0.01248909 | 0.8921496 | 0.008709432 | 0.8921582 | 0.009969386 |  |  | 274660 | 0.7636013 | 0.7035679 | 0.009703663 | 0.7793779 | 0.004951734 | 0.7793816 | 0.006699696
|  |  | 5397 | 0.9861066 | 0.9978877 | 0.0005596763 | 0.9923092 | 0.01181273 | 0.9924034 | 0.09637857 |  |  | 5321 | 0.9486139 | 0.9827586 | 0.002018318 | 0.9592681 | 0.003800587 | 0.9592923 | 0.00487604 |  |  | 5545 | 0.8859466 | 0.966603 | 0.002839347 | 0.9041279 | 0.005841893 | 0.904132 | 0.005984053 |  |  | 6480 | 0.785008 | 0.9150466 | 0.007465896 | 0.7919112 | 0.008497112 | 0.7918941 | 0.005801466 |  |  | 317160 | 0.8972784 | 0.8678712 | 0.01248909 | 0.8922598 | 0.008710322 | 0.8922683 | 0.00996914 |  |  | 274960 | 0.7679522 | 0.7035679 | 0.009703663 | 0.7794813 | 0.0049505 | 0.7794849 | 0.006698221
|  |  | 5402 | 0.9870025 | 0.9978966 | 0.000559253 | 0.9923355 | 0.01181287 | 0.9924295 | 0.09638151 |  |  | 5326 | 0.9505348 | 0.982778 | 0.002012704 | 0.9592824 | 0.003798202 | 0.9593066 | 0.004873989 |  |  | 5550 | 0.8859466 | 0.9666059 | 0.00283847 | 0.9041308 | 0.005841907 | 0.9041349 | 0.005984074 |  |  | 6540 | 0.7866895 | 0.9150468 | 0.007465896 | 0.792016 | 0.008498694 | 0.7919989 | 0.00580289 |  |  | 317460 | 0.8883267 | 0.8678712 | 0.01248909 | 0.8923698 | 0.008711209 | 0.8923783 | 0.00996889 |  |  | 275260 | 0.7657767 | 0.7035679 | 0.009703663 | 0.7795845 | 0.004949263 | 0.7795881 | 0.006696742
|  |  | 5407 | 0.9870025 | 0.9979055 | 0.0005588334 | 0.9923617 | 0.01181301 | 0.9924556 | 0.09638445 |  |  | 5331 | 0.9495743 | 0.9827972 | 0.002007119 | 0.9592967 | 0.003795836 | 0.9593208 | 0.004871956 |  |  | 5555 | 0.8848676 | 0.9666087 | 0.002837604 | 0.9041337 | 0.005841921 | 0.9041377 | 0.005984095 |  |  | 6600 | 0.7866895 | 0.9150471 | 0.007465896 | 0.7921207 | 0.008500288 | 0.7921036 | 0.005804324 |  |  | 317760 | 0.8860887 | 0.8678712 | 0.01248909 | 0.8924796 | 0.008712094 | 0.8924882 | 0.009968636 |  |  | 275560 | 0.7723031 | 0.7035679 | 0.009703663 | 0.7796876 | 0.004948025 | 0.7796912 | 0.006695261
|  |  | 5412 | 0.9861066 | 0.9979143 | 0.0005584175 | 0.9923878 | 0.01181315 | 0.9924815 | 0.09638738 |  |  | 5336 | 0.9495743 | 0.9828164 | 0.002001562 | 0.9593109 | 0.00379349 | 0.959335 | 0.004869941 |  |  | 5560 | 0.8870256 | 0.9666115 | 0.002836747 | 0.9041366 | 0.005841936 | 0.9041406 | 0.005984117 |  |  | 6660 | 0.7866895 | 0.9150473 | 0.007465896 | 0.7922254 | 0.008501893 | 0.7922083 | 0.005805769 |  |  | 318060 | 0.8883267 | 0.8678712 | 0.01248909 | 0.8925894 | 0.008712977 | 0.8925979 | 0.009968377 |  |  | 275860 | 0.7657767 | 0.7035679 | 0.009703663 | 0.7797904 | 0.004946784 | 0.779794 | 0.006693777
|  |  | 5417 | 0.9870025 | 0.9979231 | 0.0005580053 | 0.9924139 | 0.01181329 | 0.9925074 | 0.09639029 |  |  | 5341 | 0.9495743 | 0.9828355 | 0.001996034 | 0.959325 | 0.003791164 | 0.9593491 | 0.004867943 |  |  | 5565 | 0.8859466 | 0.9666142 | 0.0028359 | 0.9041394 | 0.00584195 | 0.9041435 | 0.005984138 |  |  | 6720 | 0.7900525 | 0.9150474 | 0.007465896 | 0.79233 | 0.008503511 | 0.792313 | 0.005807224 |  |  | 318360 | 0.8883267 | 0.8678712 | 0.01248909 | 0.892699 | 0.008713858 | 0.8927076 | 0.009968114 |  |  | 276160 | 0.7657767 | 0.7035679 | 0.009703663 | 0.7798931 | 0.00494554 | 0.7798967 | 0.006692289
|  |  | 5422 | 0.9870025 | 0.9979318 | 0.0005575968 | 0.9924398 | 0.01181343 | 0.9925331 | 0.0963932 |  |  | 5346 | 0.9486139 | 0.9828545 | 0.001990535 | 0.9593391 | 0.003788857 | 0.9593631 | 0.004865963 |  |  | 5570 | 0.8859466 | 0.966617 | 0.002835062 | 0.9041423 | 0.005841964 | 0.9041464 | 0.005984159 |  |  | 6780 | 0.788371 | 0.9150476 | 0.007465897 | 0.7924345 | 0.008505139 | 0.7924175 | 0.005808689 |  |  | 318660 | 0.8860887 | 0.8678712 | 0.01248909 | 0.8928085 | 0.008714736 | 0.8928171 | 0.009967847 |  |  | 276460 | 0.7701276 | 0.7035679 | 0.009703663 | 0.7799957 | 0.004944295 | 0.7799993 | 0.006690799
|  |  | 5427 | 0.9861066 | 0.9979405 | 0.0005571918 | 0.9924657 | 0.01181357 | 0.9925588 | 0.09639609 |  |  | 5351 | 0.9476534 | 0.9828734 | 0.001985064 | 0.9593531 | 0.00378657 | 0.9593771 | 0.004864 |  |  | 5575 | 0.8859466 | 0.9666197 | 0.002834234 | 0.9041452 | 0.005841979 | 0.9041492 | 0.00598418 |  |  | 7080 | 0.7866895 | 0.9150482 | 0.007465898 | 0.7929564 | 0.008513455 | 0.7929396 | 0.00581617 |  |  | 318960 | 0.8838508 | 0.8678712 | 0.01248909 | 0.8929179 | 0.008715612 | 0.8929264 | 0.009967576 |  |  | 276760 | 0.7679522 | 0.7035679 | 0.009703663 | 0.780098 | 0.004943048 | 0.7801016 | 0.006689307
|  |  | 5432 | 0.9861066 | 0.9979491 | 0.0005567905 | 0.9924914 | 0.0118137 | 0.9925844 | 0.09639898 |  |  | 5356 | 0.9505348 | 0.9828922 | 0.001979621 | 0.959367 | 0.003784303 | 0.959391 | 0.004862054 |  |  | 5580 | 0.8848676 | 0.9666225 | 0.002833416 | 0.9041481 | 0.005841993 | 0.9041521 | 0.005984201 |  |  | 7380 | 0.7900525 | 0.9150485 | 0.0074659 | 0.7934769 | 0.008522052 | 0.7934602 | 0.005823901 |  |  | 319260 | 0.8883267 | 0.8678712 | 0.01248909 | 0.8930271 | 0.008716485 | 0.8930357 | 0.009967301 |  |  | 277060 | 0.7657767 | 0.7035679 | 0.009703663 | 0.7802002 | 0.004941798 | 0.7802038 | 0.006687811
|  |  | 5437 | 0.9870025 | 0.9979577 | 0.0005563927 | 0.9925171 | 0.01181384 | 0.9926099 | 0.09640186 |  |  | 5361 | 0.9486139 | 0.9829109 | 0.001974207 | 0.9593808 | 0.003782054 | 0.9594048 | 0.004860125 |  |  | 5585 | 0.8859466 | 0.9666252 | 0.002832606 | 0.9041509 | 0.005842007 | 0.904155 | 0.005984223 |  |  | 7680 | 0.7900525 | 0.9150486 | 0.007465901 | 0.7939959 | 0.008530925 | 0.7939794 | 0.005831876 |  |  | 319560 | 0.8905646 | 0.8678712 | 0.01248909 | 0.8931362 | 0.008717357 | 0.8931448 | 0.009967021 |  |  | 277360 | 0.776654 | 0.7035679 | 0.009703663 | 0.7803022 | 0.004940546 | 0.7803058 | 0.006686312
|  |  | 5442 | 0.9878985 | 0.9979662 | 0.0005559984 | 0.9925427 | 0.01181398 | 0.9926353 | 0.09640473 |  |  | 5366 | 0.9495743 | 0.9829295 | 0.00196882 | 0.9593946 | 0.003779825 | 0.9594186 | 0.004858214 |  |  | 5590 | 0.8859466 | 0.9666278 | 0.002831806 | 0.9041538 | 0.005842022 | 0.9041578 | 0.005984244 |  |  | 7980 | 0.7934154 | 0.9150487 | 0.007465902 | 0.7945136 | 0.008540067 | 0.7944972 | 0.005840091 |  |  | 319860 | 0.8883267 | 0.8678712 | 0.01248909 | 0.8932452 | 0.008718226 | 0.8932538 | 0.009966737 |  |  | 277660 | 0.7657767 | 0.7035679 | 0.009703663 | 0.7804041 | 0.004939292 | 0.7804076 | 0.006684811
|  |  | 5447 | 0.9878985 | 0.9979747 | 0.0005556077 | 0.9925682 | 0.01181412 | 0.9926606 | 0.09640758 |  |  | 5371 | 0.9495743 | 0.9829481 | 0.001963462 | 0.9594083 | 0.003777614 | 0.9594323 | 0.004856319 |  |  | 5595 | 0.8859466 | 0.9666305 | 0.002831015 | 0.9041566 | 0.005842036 | 0.9041607 | 0.005984265 |  |  | 8280 | 0.7934154 | 0.9150488 | 0.007465902 | 0.7950298 | 0.008549473 | 0.7950136 | 0.00584854 |  |  | 320160 | 0.8883267 | 0.8678712 | 0.01248909 | 0.8933541 | 0.008719093 | 0.8933627 | 0.009966449 |  |  | 277960 | 0.7679522 | 0.7035679 | 0.009703663 | 0.7805058 | 0.004938037 | 0.7805093 | 0.006683307
|  |  | 5452 | 0.9870025 | 0.9979831 | 0.0005552204 | 0.9925936 | 0.01181426 | 0.9926859 | 0.09641043 |  |  | 5376 | 0.9486139 | 0.9829665 | 0.001958132 | 0.959422 | 0.003775423 | 0.9594459 | 0.00485444 |  |  | 5600 | 0.8859466 | 0.9666331 | 0.002830233 | 0.9041595 | 0.005842051 | 0.9041635 | 0.005984287 |  |  | 8580 | 0.7934154 | 0.9150488 | 0.007465902 | 0.7955446 | 0.008559136 | 0.7955285 | 0.005857217 |  |  | 320460 | 0.8860887 | 0.8678712 | 0.01248909 | 0.8934628 | 0.008719957 | 0.8934714 | 0.009966157 |  |  | 278260 | 0.7679522 | 0.7035679 | 0.009703663 | 0.7806073 | 0.004936779 | 0.7806108 | 0.006681801
|  |  | 5457 | 0.9878985 | 0.9979915 | 0.0005548366 | 0.9926189 | 0.01181439 | 0.992711 | 0.09641327 |  |  | 5381 | 0.9495743 | 0.9829848 | 0.001952829 | 0.9594356 | 0.00377325 | 0.9594594 | 0.004852579 |  |  | 5605 | 0.8859466 | 0.9666358 | 0.00282946 | 0.9041623 | 0.005842065 | 0.9041664 | 0.005984308 |  |  | 8880 | 0.7950969 | 0.9150488 | 0.007465903 | 0.796058 | 0.008569051 | 0.7960421 | 0.005866116 |  |  | 320760 | 0.8860887 | 0.8678712 | 0.01248909 | 0.8935715 | 0.00872082 | 0.89358 | 0.009965861 |  |  | 278560 | 0.7679522 | 0.7035679 | 0.009703663 | 0.7807086 | 0.004935519 | 0.7807121 | 0.006680291
|  |  | 5462 | 0.9870025 | 0.9979998 | 0.0005544562 | 0.9926442 | 0.01181453 | 0.9927361 | 0.0964161 |  |  | 5386 | 0.9505348 | 0.9830031 | 0.001947554 | 0.9594491 | 0.003771095 | 0.9594729 | 0.004850733 |  |  | 5610 | 0.8859466 | 0.9666384 | 0.002828696 | 0.9041652 | 0.005842079 | 0.9041692 | 0.00598433 |  |  | 9180 | 0.7950969 | 0.9150489 | 0.007465903 | 0.79657 | 0.008579212 | 0.7965542 | 0.005875233 |  |  | 321060 | 0.8816128 | 0.8678712 | 0.01248909 | 0.89368 | 0.00872168 | 0.8936885 | 0.00996556 |  |  | 278860 | 0.7723031 | 0.7035679 | 0.009703663 | 0.7808098 | 0.004934257 | 0.7808133 | 0.006678779
|  |  | 5467 | 0.9870025 | 0.9980081 | 0.0005540792 | 0.9926693 | 0.01181467 | 0.992761 | 0.09641892 |  |  | 5391 | 0.9486139 | 0.9830212 | 0.001942307 | 0.9594625 | 0.003768959 | 0.9594864 | 0.004848904 |  |  | 5615 | 0.8859466 | 0.966641 | 0.00282794 | 0.904168 | 0.005842094 | 0.9041721 | 0.005984352 |  |  | 9480 | 0.7950969 | 0.9150489 | 0.007465903 | 0.7970806 | 0.008589614 | 0.797065 | 0.005884561 |  |  | 321360 | 0.8883267 | 0.8678712 | 0.01248909 | 0.8937883 | 0.008722538 | 0.8937969 | 0.009965256 |  |  | 279160 | 0.7701276 | 0.7035679 | 0.009703663 | 0.7809108 | 0.004932992 | 0.7809143 | 0.006677264
|  |  | 5472 | 0.9861066 | 0.9980163 | 0.0005537056 | 0.9926944 | 0.01181481 | 0.9927859 | 0.09642173 |  |  | 5396 | 0.9495743 | 0.9830393 | 0.001937087 | 0.9594759 | 0.003766841 | 0.9594997 | 0.004847091 |  |  | 5620 | 0.8859466 | 0.9666436 | 0.002827193 | 0.9041709 | 0.005842108 | 0.9041749 | 0.005984373 |  |  | 9780 | 0.8018228 | 0.9150489 | 0.007465903 | 0.7975898 | 0.008600249 | 0.7975743 | 0.005894095 |  |  | 321660 | 0.8838508 | 0.8678712 | 0.01248909 | 0.8938966 | 0.008723394 | 0.8939051 | 0.009964947 |  |  | 279460 | 0.7701276 | 0.7035679 | 0.009703663 | 0.7810116 | 0.004931726 | 0.7810151 | 0.006675747
|  |  | 5477 | 0.9878985 | 0.9980245 | 0.0005533352 | 0.9927194 | 0.01181494 | 0.9928107 | 0.09642454 |  |  | 5401 | 0.9495743 | 0.9830573 | 0.001931895 | 0.9594893 | 0.003764741 | 0.959513 | 0.004845294 |  |  | 5625 | 0.8837886 | 0.9666461 | 0.002826455 | 0.9041737 | 0.005842123 | 0.9041777 | 0.005984395 |  |  | 10080 | 0.7967784 | 0.9150489 | 0.007465903 | 0.7980977 | 0.008611114 | 0.7980823 | 0.00590383 |  |  | 321960 | 0.8838508 | 0.8678712 | 0.01248909 | 0.8940047 | 0.008724247 | 0.8940133 | 0.009964635 |  |  | 279760 | 0.7657767 | 0.7035679 | 0.009703663 | 0.7811123 | 0.004930458 | 0.7811157 | 0.006674227
|  |  | 5482 | 0.9870025 | 0.9980326 | 0.0005529683 | 0.9927443 | 0.01181508 | 0.9928354 | 0.09642733 |  |  | 5406 | 0.9505348 | 0.9830752 | 0.00192673 | 0.9595025 | 0.003762659 | 0.9595263 | 0.004843513 |  |  | 5630 | 0.8859466 | 0.9666487 | 0.002825724 | 0.9041766 | 0.005842137 | 0.9041806 | 0.005984416 |  |  | 10380 | 0.8001414 | 0.9150489 | 0.007465903 | 0.7986041 | 0.008622202 | 0.7985889 | 0.005913762 |  |  | 322260 | 0.8883267 | 0.8678712 | 0.01248909 | 0.8941127 | 0.008725098 | 0.8941213 | 0.009964318 |  |  | 280060 | 0.7679522 | 0.7035679 | 0.009703663 | 0.7812127 | 0.004929188 | 0.7812162 | 0.006672704
|  |  | 5487 | 0.9861066 | 0.9980407 | 0.0005526045 | 0.9927691 | 0.01181522 | 0.9928601 | 0.09643011 |  |  | 5411 | 0.9495743 | 0.983093 | 0.001921592 | 0.9595157 | 0.003760594 | 0.9595394 | 0.004841748 |  |  | 5635 | 0.8859466 | 0.9666512 | 0.002825003 | 0.9041794 | 0.005842152 | 0.9041834 | 0.005984438 |  |  | 10680 | 0.8018228 | 0.9150489 | 0.007465903 | 0.7991092 | 0.008633508 | 0.7990941 | 0.005923884 |  |  | 322560 | 0.8905646 | 0.8678712 | 0.01248909 | 0.8942206 | 0.008725947 | 0.8942292 | 0.009963997 |  |  | 280360 | 0.7744785 | 0.7035679 | 0.009703663 | 0.7813131 | 0.004927916 | 0.7813165 | 0.006671179
|  |  | 5492 | 0.9870025 | 0.9980488 | 0.0005522441 | 0.9927938 | 0.01181535 | 0.9928846 | 0.09643289 |  |  | 5416 | 0.9486139 | 0.9831107 | 0.001916482 | 0.9595289 | 0.003758548 | 0.9595526 | 0.004839998 |  |  | 5640 | 0.8859466 | 0.9666537 | 0.002824289 | 0.9041822 | 0.005842166 | 0.9041862 | 0.00598446 |  |  | 10980 | 0.8018228 | 0.9150489 | 0.007465903 | 0.7996128 | 0.008645027 | 0.7995979 | 0.005934192 |  |  | 322860 | 0.8928025 | 0.8678712 | 0.01248909 | 0.8943283 | 0.008726794 | 0.8943369 | 0.009963672 |  |  | 280660 | 0.776654 | 0.7035679 | 0.009703663 | 0.7814132 | 0.004926642 | 0.7814166 | 0.006669651
|  |  | 5497 | 0.9870025 | 0.9980568 | 0.0005518869 | 0.9928184 | 0.01181549 | 0.9929091 | 0.09643565 |  |  | 5421 | 0.9486139 | 0.9831283 | 0.001911398 | 0.9595419 | 0.003756519 | 0.9595656 | 0.004838264 |  |  | 5645 | 0.8870256 | 0.9666562 | 0.002823584 | 0.9041851 | 0.005842181 | 0.9041891 | 0.005984482 |  |  | 11280 | 0.8035043 | 0.9150489 | 0.007465903 | 0.8001151 | 0.008656752 | 0.8001003 | 0.00594468 |  |  | 323160 | 0.8905646 | 0.8678712 | 0.01248909 | 0.894436 | 0.008727639 | 0.8944445 | 0.009963343 |  |  | 280960 | 0.7679522 | 0.7035679 | 0.009703663 | 0.7815132 | 0.004925366 | 0.7815166 | 0.006668121
|  |  | 5502 | 0.9861066 | 0.9980647 | 0.0005515329 | 0.992843 | 0.01181563 | 0.9929334 | 0.09643841 |  |  | 5426 | 0.9495743 | 0.9831458 | 0.001906342 | 0.9595549 | 0.003754507 | 0.9595786 | 0.004836545 |  |  | 5650 | 0.8848676 | 0.9666586 | 0.002822886 | 0.9041879 | 0.005842195 | 0.9041919 | 0.005984503 |  |  | 11580 | 0.8018228 | 0.9150489 | 0.007465903 | 0.8006161 | 0.00866868 | 0.8006014 | 0.005955344 |  |  | 323460 | 0.8905646 | 0.8678712 | 0.01248909 | 0.8945435 | 0.008728481 | 0.8945521 | 0.00996301 |  |  | 281260 | 0.7657767 | 0.7035679 | 0.009703663 | 0.781613 | 0.004924089 | 0.7816164 | 0.006666588
|  |  | 5507 | 0.9870025 | 0.9980726 | 0.000551182 | 0.9928674 | 0.01181576 | 0.9929577 | 0.09644115 |  |  | 5431 | 0.9495743 | 0.9831633 | 0.001901312 | 0.9595679 | 0.003752513 | 0.9595915 | 0.004834842 |  |  | 5655 | 0.8859466 | 0.9666611 | 0.002822197 | 0.9041907 | 0.00584221 | 0.9041947 | 0.005984525 |  |  | 11880 | 0.8051858 | 0.9150489 | 0.007465903 | 0.8011156 | 0.008680803 | 0.8011011 | 0.005966178 |  |  | 323760 | 0.8883267 | 0.8678712 | 0.01248909 | 0.8946509 | 0.008729322 | 0.8946594 | 0.009962674 |  |  | 281560 | 0.7636013 | 0.7035679 | 0.009703663 | 0.7817127 | 0.004922809 | 0.7817161 | 0.006665052
|  |  | 5512 | 0.9878985 | 0.9980805 | 0.0005508344 | 0.9928918 | 0.0118159 | 0.9929819 | 0.09644389 |  |  | 5436 | 0.9486139 | 0.9831806 | 0.001896309 | 0.9595808 | 0.003750536 | 0.9596044 | 0.004833154 |  |  | 5660 | 0.8870256 | 0.9666635 | 0.002821516 | 0.9041935 | 0.005842225 | 0.9041975 | 0.005984547 |  |  | 12180 | 0.8068673 | 0.9150489 | 0.007465903 | 0.8016138 | 0.008693119 | 0.8015994 | 0.005977179 |  |  | 324060 | 0.8928025 | 0.8678712 | 0.01248909 | 0.8947581 | 0.00873016 | 0.8947667 | 0.009962333 |  |  | 281860 | 0.7657767 | 0.7035679 | 0.009703663 | 0.7818122 | 0.004921527 | 0.7818155 | 0.006663514
|  |  | 5517 | 0.9870025 | 0.9980883 | 0.0005504898 | 0.9929161 | 0.01181604 | 0.9930061 | 0.09644662 |  |  | 5441 | 0.9486139 | 0.9831979 | 0.001891333 | 0.9595936 | 0.003748575 | 0.9596172 | 0.00483148 |  |  | 5665 | 0.8848676 | 0.966666 | 0.002820842 | 0.9041963 | 0.005842239 | 0.9042003 | 0.005984569 |  |  | 12480 | 0.8051858 | 0.9150489 | 0.007465903 | 0.8021106 | 0.00870562 | 0.8020964 | 0.005988341 |  |  | 324360 | 0.8860887 | 0.8678712 | 0.01248909 | 0.8948653 | 0.008730996 | 0.8948738 | 0.009961988 |  |  | 282160 | 0.7723031 | 0.7035679 | 0.009703663 | 0.7819115 | 0.004920244 | 0.7819148 | 0.006661974
|  |  | 5522 | 0.9861066 | 0.9980961 | 0.0005501484 | 0.9929403 | 0.01181617 | 0.9930301 | 0.09644934 |  |  | 5446 | 0.9495743 | 0.9832151 | 0.001886383 | 0.9596064 | 0.003746632 | 0.9596299 | 0.004829822 |  |  | 5670 | 0.8859466 | 0.9666684 | 0.002820176 | 0.9041991 | 0.005842254 | 0.9042031 | 0.005984591 |  |  | 12780 | 0.8035043 | 0.9150489 | 0.007465903 | 0.8026061 | 0.008718303 | 0.802592 | 0.005999659 |  |  | 324660 | 0.8860887 | 0.8678712 | 0.01248909 | 0.8949723 | 0.008731829 | 0.8949809 | 0.009961639 |  |  | 282460 | 0.7788294 | 0.7035679 | 0.009703663 | 0.7820106 | 0.004918959 | 0.782014 | 0.006660431
|  |  | 5527 | 0.9878985 | 0.9981038 | 0.00054981 | 0.9929644 | 0.01181631 | 0.993054 | 0.09645205 |  |  | 5451 | 0.9505348 | 0.9832322 | 0.00188146 | 0.9596191 | 0.003744706 | 0.9596426 | 0.004828178 |  |  | 5675 | 0.8859466 | 0.9666708 | 0.002819518 | 0.904202 | 0.005842268 | 0.904206 | 0.005984613 |  |  | 13080 | 0.8102302 | 0.9150489 | 0.007465903 | 0.8031002 | 0.008731162 | 0.8030862 | 0.00601113 |  |  | 324960 | 0.8905646 | 0.8678712 | 0.01248909 | 0.8950792 | 0.008732661 | 0.8950878 | 0.009961286 |  |  | 282760 | 0.7723031 | 0.7035679 | 0.009703663 | 0.7821096 | 0.004917671 | 0.782113 | 0.006658886
|  |  | 5532 | 0.9861066 | 0.9981115 | 0.0005494747 | 0.9929885 | 0.01181644 | 0.9930779 | 0.09645475 |  |  | 5456 | 0.9505348 | 0.9832492 | 0.001876563 | 0.9596317 | 0.003742796 | 0.9596552 | 0.004826549 |  |  | 5680 | 0.8848676 | 0.9666731 | 0.002818867 | 0.9042048 | 0.005842283 | 0.9042088 | 0.005984635 |  |  | 13380 | 0.8085488 | 0.9150489 | 0.007465903 | 0.803593 | 0.008744193 | 0.8035792 | 0.006022747 |  |  | 325260 | 0.8905646 | 0.8678712 | 0.01248909 | 0.8951859 | 0.00873349 | 0.8951945 | 0.009960929 |  |  | 283060 | 0.776654 | 0.7035679 | 0.009703663 | 0.7822084 | 0.004916382 | 0.7822118 | 0.006657338
|  |  | 5537 | 0.9878985 | 0.9981191 | 0.0005491424 | 0.9930124 | 0.01181658 | 0.9931017 | 0.09645744 |  |  | 5461 | 0.9514953 | 0.9832661 | 0.001871692 | 0.9596443 | 0.003740902 | 0.9596677 | 0.004824935 |  |  | 5685 | 0.8859466 | 0.9666755 | 0.002818223 | 0.9042076 | 0.005842297 | 0.9042116 | 0.005984657 |  |  | 13680 | 0.8102302 | 0.9150489 | 0.007465903 | 0.8040845 | 0.00875739 | 0.8040707 | 0.006034508 |  |  | 325560 | 0.8860887 | 0.8678712 | 0.01248909 | 0.8952926 | 0.008734317 | 0.8953012 | 0.009960568 |  |  | 283360 | 0.7701276 | 0.7035679 | 0.009703663 | 0.7823071 | 0.004915091 | 0.7823104 | 0.006655788
|  |  | 5542 | 0.9861066 | 0.9981267 | 0.0005488131 | 0.9930363 | 0.01181672 | 0.9931254 | 0.09646013 |  |  | 5466 | 0.9486139 | 0.983283 | 0.001866848 | 0.9596568 | 0.003739025 | 0.9596802 | 0.004823335 |  |  | 5690 | 0.8848676 | 0.9666778 | 0.002817587 | 0.9042104 | 0.005842312 | 0.9042144 | 0.005984679 |  |  | 13980 | 0.8119117 | 0.9150489 | 0.007465903 | 0.8045745 | 0.008770749 | 0.8045609 | 0.006046406 |  |  | 325860 | 0.8883267 | 0.8678712 | 0.01248909 | 0.8953991 | 0.008735142 | 0.8954077 | 0.009960203 |  |  | 283660 | 0.7744785 | 0.7035679 | 0.009703663 | 0.7824056 | 0.004913799 | 0.7824089 | 0.006654235
|  |  | 5547 | 0.9861066 | 0.9981342 | 0.0005484868 | 0.9930601 | 0.01181685 | 0.993149 | 0.0964628 |  |  | 5471 | 0.9495743 | 0.9832997 | 0.00186203 | 0.9596693 | 0.003737164 | 0.9596927 | 0.00482175 |  |  | 5695 | 0.8859466 | 0.9666802 | 0.002816959 | 0.9042132 | 0.005842327 | 0.9042172 | 0.005984701 |  |  | 14280 | 0.8119117 | 0.9150489 | 0.007465903 | 0.8050633 | 0.008784265 | 0.8050498 | 0.006058439 |  |  | 326160 | 0.8905646 | 0.8678712 | 0.01248909 | 0.8955055 | 0.008735965 | 0.8955141 | 0.009959835 |  |  | 283960 | 0.7679522 | 0.7035679 | 0.009703663 | 0.7825039 | 0.004912504 | 0.7825072 | 0.00665268
|  |  | 5552 | 0.9870025 | 0.9981417 | 0.0005481634 | 0.9930838 | 0.01181699 | 0.9931726 | 0.09646547 |  |  | 5476 | 0.9495743 | 0.9833164 | 0.001857237 | 0.9596817 | 0.00373532 | 0.9597051 | 0.004820178 |  |  | 5700 | 0.8837886 | 0.9666825 | 0.002816337 | 0.904216 | 0.005842341 | 0.90422 | 0.005984724 |  |  | 14580 | 0.8152747 | 0.9150489 | 0.007465903 | 0.8055507 | 0.008797934 | 0.8055374 | 0.006070602 |  |  | 326460 | 0.8838508 | 0.8678712 | 0.01248909 | 0.8956118 | 0.008736786 | 0.8956204 | 0.009959462 |  |  | 284260 | 0.7723031 | 0.7035679 | 0.009703663 | 0.7826021 | 0.004911208 | 0.7826053 | 0.006651123
|  |  | 5557 | 0.9870025 | 0.9981492 | 0.000547843 | 0.9931075 | 0.01181712 | 0.993196 | 0.09646812 |  |  | 5481 | 0.9505348 | 0.983333 | 0.001852471 | 0.959694 | 0.003733491 | 0.9597174 | 0.004818621 |  |  | 5705 | 0.8848676 | 0.9666848 | 0.002815723 | 0.9042188 | 0.005842356 | 0.9042228 | 0.005984746 |  |  | 14880 | 0.8135932 | 0.9150489 | 0.007465903 | 0.8060368 | 0.008811751 | 0.8060236 | 0.00608289 |  |  | 326760 | 0.8860887 | 0.8678712 | 0.01248909 | 0.895718 | 0.008737604 | 0.8957266 | 0.009959086 |  |  | 284560 | 0.7701276 | 0.7035679 | 0.009703663 | 0.7827001 | 0.00490991 | 0.7827033 | 0.006649563
|  |  | 5562 | 0.9870025 | 0.9981566 | 0.0005475254 | 0.993131 | 0.01181726 | 0.9932194 | 0.09647077 |  |  | 5486 | 0.9476534 | 0.9833495 | 0.00184773 | 0.9597063 | 0.003731678 | 0.9597296 | 0.004817077 |  |  | 5710 | 0.8870256 | 0.966687 | 0.002815116 | 0.9042216 | 0.005842371 | 0.9042255 | 0.005984768 |  |  | 15180 | 0.8135932 | 0.9150489 | 0.007465903 | 0.8065215 | 0.008825711 | 0.8065085 | 0.0060953 |  |  | 327060 | 0.8905646 | 0.8678712 | 0.01248909 | 0.895824 | 0.008738421 | 0.8958326 | 0.009958705 |  |  | 284860 | 0.7723031 | 0.7035679 | 0.009703663 | 0.7827979 | 0.00490861 | 0.7828012 | 0.006648001
|  |  | 5567 | 0.9878985 | 0.998164 | 0.0005472108 | 0.9931545 | 0.01181739 | 0.9932427 | 0.09647341 |  |  | 5491 | 0.9495743 | 0.9833659 | 0.001843015 | 0.9597185 | 0.003729881 | 0.9597418 | 0.004815548 |  |  | 5715 | 0.8859466 | 0.9666893 | 0.002814515 | 0.9042244 | 0.005842385 | 0.9042283 | 0.00598479 |  |  | 15480 | 0.8152747 | 0.9150489 | 0.007465903 | 0.807005 | 0.00883981 | 0.806992 | 0.006107827 |  |  | 327360 | 0.8905646 | 0.8678712 | 0.01248909 | 0.8959299 | 0.008739235 | 0.8959385 | 0.009958321 |  |  | 285160 | 0.7723031 | 0.7035679 | 0.009703663 | 0.7828956 | 0.004907309 | 0.7828988 | 0.006646437
|  |  | 5572 | 0.9870025 | 0.9981713 | 0.000546899 | 0.9931779 | 0.01181752 | 0.9932659 | 0.09647604 |  |  | 5496 | 0.9486139 | 0.9833823 | 0.001838326 | 0.9597307 | 0.0037281 | 0.959754 | 0.004814032 |  |  | 5720 | 0.8870256 | 0.9666916 | 0.002813922 | 0.9042271 | 0.0058424 | 0.9042311 | 0.005984813 |  |  | 15780 | 0.8152747 | 0.9150489 | 0.007465903 | 0.8074871 | 0.008854044 | 0.8074743 | 0.006120467 |  |  | 327660 | 0.8860887 | 0.8678712 | 0.01248909 | 0.8960357 | 0.008740047 | 0.8960443 | 0.009957933 |  |  | 285460 | 0.776654 | 0.7035679 | 0.009703663 | 0.7829931 | 0.004906006 | 0.7829963 | 0.00664487
|  |  | 5577 | 0.9870025 | 0.9981786 | 0.00054659 | 0.9932012 | 0.01181766 | 0.993289 | 0.09647866 |  |  | 5501 | 0.9495743 | 0.9833985 | 0.001833662 | 0.9597428 | 0.003726334 | 0.9597661 | 0.00481253 |  |  | 5725 | 0.8848676 | 0.9666938 | 0.002813335 | 0.9042299 | 0.005842415 | 0.9042339 | 0.005984835 |  |  | 16080 | 0.8152747 | 0.9150489 | 0.007465903 | 0.8079679 | 0.008868408 | 0.8079552 | 0.006133217 |  |  | 327960 | 0.8838508 | 0.8678712 | 0.01248909 | 0.8961414 | 0.008740857 | 0.89615 | 0.009957541 |  |  | 285760 | 0.7723031 | 0.7035679 | 0.009703663 | 0.7830904 | 0.004904701 | 0.7830936 | 0.006643302
|  |  | 5582 | 0.9878985 | 0.9981858 | 0.0005462839 | 0.9932244 | 0.01181779 | 0.9933121 | 0.09648127 |  |  | 5506 | 0.9495743 | 0.9834147 | 0.001829024 | 0.9597548 | 0.003724584 | 0.9597781 | 0.004811042 |  |  | 5730 | 0.8870256 | 0.966696 | 0.002812755 | 0.9042327 | 0.005842429 | 0.9042367 | 0.005984857 |  |  | 16380 | 0.8186377 | 0.9150489 | 0.007465903 | 0.8084474 | 0.008882898 | 0.8084348 | 0.006146072 |  |  | 328260 | 0.8838508 | 0.8678712 | 0.01248909 | 0.896247 | 0.008741665 | 0.8962556 | 0.009957145 |  |  | 286060 | 0.7723031 | 0.7035679 | 0.009703663 | 0.7831876 | 0.004903394 | 0.7831908 | 0.006641731
|  |  | 5587 | 0.9870025 | 0.998193 | 0.0005459805 | 0.9932475 | 0.01181793 | 0.993335 | 0.09648388 |  |  | 5511 | 0.9495743 | 0.9834308 | 0.001824411 | 0.9597668 | 0.003722848 | 0.9597901 | 0.004809567 |  |  | 5735 | 0.8891836 | 0.9666982 | 0.002812182 | 0.9042355 | 0.005842444 | 0.9042395 | 0.00598488 |  |  | 16680 | 0.8186377 | 0.9150489 | 0.007465903 | 0.8089255 | 0.008897511 | 0.8089131 | 0.006159029 |  |  | 328560 | 0.8860887 | 0.8678712 | 0.01248909 | 0.8963524 | 0.008742471 | 0.896361 | 0.009956746 |  |  | 286360 | 0.7723031 | 0.7035679 | 0.009703663 | 0.7832846 | 0.004902086 | 0.7832878 | 0.006640157
|  |  | 5592 | 0.9878985 | 0.9982002 | 0.0005456799 | 0.9932706 | 0.01181806 | 0.9933579 | 0.09648647 |  |  | 5516 | 0.9495743 | 0.9834468 | 0.001819823 | 0.9597788 | 0.003721128 | 0.959802 | 0.004808105 |  |  | 5740 | 0.8870256 | 0.9667004 | 0.002811615 | 0.9042383 | 0.005842459 | 0.9042422 | 0.005984902 |  |  | 16980 | 0.8186377 | 0.9150489 | 0.007465903 | 0.8094024 | 0.008912241 | 0.8093901 | 0.006172083 |  |  | 328860 | 0.8905646 | 0.8678712 | 0.01248909 | 0.8964577 | 0.008743274 | 0.8964663 | 0.009956342 |  |  | 286660 | 0.7657767 | 0.7035679 | 0.009703663 | 0.7833815 | 0.004900776 | 0.7833846 | 0.006638582
|  |  | 5597 | 0.9870025 | 0.9982073 | 0.000545382 | 0.9932936 | 0.0118182 | 0.9933807 | 0.09648906 |  |  | 5521 | 0.9495743 | 0.9834628 | 0.00181526 | 0.9597906 | 0.003719423 | 0.9598138 | 0.004806656 |  |  | 5745 | 0.8837886 | 0.9667026 | 0.002811055 | 0.904241 | 0.005842473 | 0.904245 | 0.005984924 |  |  | 17280 | 0.8203191 | 0.9150489 | 0.007465903 | 0.809878 | 0.008927085 | 0.8098658 | 0.006185232 |  |  | 329160 | 0.8928025 | 0.8678712 | 0.01248909 | 0.8965629 | 0.008744076 | 0.8965715 | 0.009955935 |  |  | 286960 | 0.7701276 | 0.7035679 | 0.009703663 | 0.7834781 | 0.004899465 | 0.7834813 | 0.006637004
|  |  | 5602 | 0.9887945 | 0.9982144 | 0.0005450868 | 0.9933165 | 0.01181833 | 0.9934035 | 0.09649164 |  |  | 5526 | 0.9514953 | 0.9834786 | 0.001810723 | 0.9598025 | 0.003717733 | 0.9598256 | 0.004805221 |  |  | 5750 | 0.8881046 | 0.9667047 | 0.002810502 | 0.9042438 | 0.005842488 | 0.9042478 | 0.005984947 |  |  | 17580 | 0.8220006 | 0.9150489 | 0.007465903 | 0.8103523 | 0.008942039 | 0.8103402 | 0.006198472 |  |  | 329460 | 0.8860887 | 0.8678712 | 0.01248909 | 0.896668 | 0.008744875 | 0.8966766 | 0.009955524 |  |  | 287260 | 0.7788294 | 0.7035679 | 0.009703663 | 0.7835747 | 0.004898151 | 0.7835778 | 0.006635424
|  |  | 5607 | 0.9878985 | 0.9982214 | 0.0005447944 | 0.9933393 | 0.01181846 | 0.9934261 | 0.09649421 |  |  | 5531 | 0.9505348 | 0.9834944 | 0.00180621 | 0.9598142 | 0.003716058 | 0.9598374 | 0.004803798 |  |  | 5755 | 0.8859466 | 0.9667069 | 0.002809954 | 0.9042466 | 0.005842503 | 0.9042505 | 0.005984969 |  |  | 17880 | 0.8253636 | 0.9150489 | 0.007465903 | 0.8108252 | 0.008957099 | 0.8108133 | 0.006211798 |  |  | 329760 | 0.8883267 | 0.8678712 | 0.01248909 | 0.896773 | 0.008745673 | 0.8967815 | 0.009955109 |  |  | 287560 | 0.7723031 | 0.7035679 | 0.009703663 | 0.783671 | 0.004896836 | 0.7836742 | 0.006633842
|  |  | 5612 | 0.9878985 | 0.9982284 | 0.0005445046 | 0.9933621 | 0.0118186 | 0.9934487 | 0.09649677 |  |  | 5536 | 0.9495743 | 0.9835101 | 0.001801722 | 0.959826 | 0.003714397 | 0.9598491 | 0.004802389 |  |  | 5760 | 0.8859466 | 0.966709 | 0.002809413 | 0.9042494 | 0.005842518 | 0.9042533 | 0.005984992 |  |  | 18180 | 0.8253636 | 0.9150489 | 0.007465903 | 0.8112969 | 0.008972261 | 0.8112851 | 0.006225208 |  |  | 330060 | 0.8860887 | 0.8678712 | 0.01248909 | 0.8968778 | 0.008746468 | 0.8968864 | 0.00995469 |  |  | 287860 | 0.7744785 | 0.7035679 | 0.009703663 | 0.7837672 | 0.00489552 | 0.7837704 | 0.006632258
|  |  | 5617 | 0.9870025 | 0.9982354 | 0.0005442174 | 0.9933847 | 0.01181873 | 0.9934712 | 0.09649932 |  |  | 5541 | 0.9495743 | 0.9835257 | 0.001797259 | 0.9598376 | 0.003712751 | 0.9598607 | 0.004800992 |  |  | 5765 | 0.8837886 | 0.9667111 | 0.002808879 | 0.9042521 | 0.005842532 | 0.9042561 | 0.005985014 |  |  | 18480 | 0.8253636 | 0.9150489 | 0.007465903 | 0.8117673 | 0.008987521 | 0.8117556 | 0.006238698 |  |  | 330360 | 0.8883267 | 0.8678712 | 0.01248909 | 0.8969825 | 0.008747261 | 0.8969911 | 0.009954268 |  |  | 288160 | 0.776654 | 0.7035679 | 0.009703663 | 0.7838633 | 0.004894202 | 0.7838664 | 0.006630672
|  |  | 5622 | 0.9887945 | 0.9982423 | 0.0005439329 | 0.9934073 | 0.01181886 | 0.9934936 | 0.09650187 |  |  | 5546 | 0.9495743 | 0.9835413 | 0.001792821 | 0.9598492 | 0.00371112 | 0.9598723 | 0.004799608 |  |  | 5770 | 0.8870256 | 0.9667132 | 0.00280835 | 0.9042549 | 0.005842547 | 0.9042588 | 0.005985037 |  |  | 18780 | 0.8220006 | 0.9150489 | 0.007465903 | 0.8122364 | 0.009002876 | 0.8122248 | 0.006252265 |  |  | 330660 | 0.8928025 | 0.8678712 | 0.01248909 | 0.8970871 | 0.008748052 | 0.8970957 | 0.009953842 |  |  | 288460 | 0.7744785 | 0.7035679 | 0.009703663 | 0.7839592 | 0.004892882 | 0.7839623 | 0.006629084
|  |  | 5627 | 0.9870025 | 0.9982491 | 0.000543651 | 0.9934299 | 0.011819 | 0.993516 | 0.0965044 |  |  | 5551 | 0.9514953 | 0.9835568 | 0.001788407 | 0.9598608 | 0.003709503 | 0.9598838 | 0.004798237 |  |  | 5775 | 0.8870256 | 0.9667153 | 0.002807828 | 0.9042576 | 0.005842562 | 0.9042616 | 0.00598506 |  |  | 19080 | 0.8220006 | 0.9150489 | 0.007465903 | 0.8127042 | 0.009018322 | 0.8126928 | 0.006265905 |  |  | 330960 | 0.8860887 | 0.8678712 | 0.01248909 | 0.8971916 | 0.008748841 | 0.8972002 | 0.009953412 |  |  | 288760 | 0.7831803 | 0.7035679 | 0.009703663 | 0.7840549 | 0.004891561 | 0.784058 | 0.006627493
|  |  | 5632 | 0.9870025 | 0.998256 | 0.0005433716 | 0.9934523 | 0.01181913 | 0.9935382 | 0.09650693 |  |  | 5556 | 0.9486139 | 0.9835722 | 0.001784017 | 0.9598723 | 0.0037079 | 0.9598953 | 0.004796878 |  |  | 5780 | 0.8870256 | 0.9667174 | 0.002807311 | 0.9042604 | 0.005842577 | 0.9042644 | 0.005985082 |  |  | 19380 | 0.8236821 | 0.9150489 | 0.007465903 | 0.8131708 | 0.009033855 | 0.8131595 | 0.006279615 |  |  | 331260 | 0.8838508 | 0.8678712 | 0.01248909 | 0.8972959 | 0.008749628 | 0.8973045 | 0.009952978 |  |  | 289060 | 0.7744785 | 0.7035679 | 0.009703663 | 0.7841505 | 0.004890238 | 0.7841535 | 0.006625901
|  |  | 5637 | 0.9887945 | 0.9982628 | 0.0005430949 | 0.9934746 | 0.01181926 | 0.9935604 | 0.09650945 |  |  | 5561 | 0.9486139 | 0.9835875 | 0.001779652 | 0.9598837 | 0.003706311 | 0.9599067 | 0.004795531 |  |  | 5785 | 0.8870256 | 0.9667194 | 0.002806801 | 0.9042632 | 0.005842591 | 0.9042671 | 0.005985105 |  |  | 19680 | 0.8220006 | 0.9150489 | 0.007465903 | 0.8136361 | 0.009049472 | 0.8136249 | 0.006293392 |  |  | 331560 | 0.8883267 | 0.8678712 | 0.01248909 | 0.8974002 | 0.008750413 | 0.8974088 | 0.009952541 |  |  | 289360 | 0.776654 | 0.7035679 | 0.009703663 | 0.7842459 | 0.004888914 | 0.7842489 | 0.006624306
|  |  | 5642 | 0.9870025 | 0.9982695 | 0.0005428206 | 0.9934969 | 0.01181939 | 0.9935825 | 0.09651196 |  |  | 5566 | 0.9486139 | 0.9836027 | 0.001775312 | 0.9598951 | 0.003704736 | 0.9599181 | 0.004794197 |  |  | 5790 | 0.8859466 | 0.9667215 | 0.002806296 | 0.9042659 | 0.005842606 | 0.9042699 | 0.005985128 |  |  | 19980 | 0.8236821 | 0.9150489 | 0.007465903 | 0.8141001 | 0.00906517 | 0.814089 | 0.006307233 |  |  | 331860 | 0.8928025 | 0.8678712 | 0.01248909 | 0.8975043 | 0.008751195 | 0.8975129 | 0.0099521 |  |  | 289660 | 0.7744785 | 0.7035679 | 0.009703663 | 0.7843411 | 0.004887588 | 0.7843442 | 0.00662271
|  |  | 5647 | 0.9870025 | 0.9982763 | 0.0005425489 | 0.9935191 | 0.01181953 | 0.9936046 | 0.09651446 |  |  | 5571 | 0.9505348 | 0.9836179 | 0.001770995 | 0.9599064 | 0.003703175 | 0.9599294 | 0.004792874 |  |  | 5795 | 0.8870256 | 0.9667235 | 0.002805797 | 0.9042687 | 0.005842621 | 0.9042726 | 0.00598515 |  |  | 20280 | 0.8236821 | 0.9150489 | 0.007465903 | 0.8145628 | 0.009080944 | 0.8145518 | 0.006321134 |  |  | 332160 | 0.8883267 | 0.8678712 | 0.01248909 | 0.8976083 | 0.008751976 | 0.8976169 | 0.009951655 |  |  | 289960 | 0.7810049 | 0.7035679 | 0.009703663 | 0.7844362 | 0.004886261 | 0.7844392 | 0.006621111
|  |  | 5652 | 0.9870025 | 0.9982829 | 0.0005422797 | 0.9935413 | 0.01181966 | 0.9936265 | 0.09651696 |  |  | 5576 | 0.9495743 | 0.983633 | 0.001766703 | 0.9599177 | 0.003701628 | 0.9599406 | 0.004791564 |  |  | 5800 | 0.8859466 | 0.9667255 | 0.002805304 | 0.9042714 | 0.005842636 | 0.9042754 | 0.005985173 |  |  | 20580 | 0.8270451 | 0.9150489 | 0.007465903 | 0.8150243 | 0.009096792 | 0.8150134 | 0.006335093 |  |  | 332460 | 0.8905646 | 0.8678712 | 0.01248909 | 0.8977122 | 0.008752755 | 0.8977208 | 0.009951207 |  |  | 290260 | 0.7788294 | 0.7035679 | 0.009703663 | 0.7845311 | 0.004884932 | 0.7845341 | 0.00661951
|  |  | 5657 | 0.9870025 | 0.9982896 | 0.0005420129 | 0.9935633 | 0.01181979 | 0.9936484 | 0.09651944 |  |  | 5581 | 0.9486139 | 0.983648 | 0.001762435 | 0.9599289 | 0.003700095 | 0.9599518 | 0.004790266 |  |  | 5805 | 0.8859466 | 0.9667275 | 0.002804817 | 0.9042742 | 0.005842651 | 0.9042781 | 0.005985196 |  |  | 20880 | 0.8253636 | 0.9150489 | 0.007465903 | 0.8154845 | 0.00911271 | 0.8154738 | 0.006349107 |  |  | 332760 | 0.8860887 | 0.8678712 | 0.01248909 | 0.8978159 | 0.008753531 | 0.8978245 | 0.009950755 |  |  | 290560 | 0.776654 | 0.7035679 | 0.009703663 | 0.7846259 | 0.004883601 | 0.7846289 | 0.006617908
|  |  | 5662 | 0.9870025 | 0.9982962 | 0.0005417486 | 0.9935853 | 0.01181992 | 0.9936702 | 0.09652192 |  |  | 5586 | 0.9495743 | 0.9836629 | 0.00175819 | 0.9599401 | 0.003698575 | 0.959963 | 0.00478898 |  |  | 5810 | 0.8870256 | 0.9667295 | 0.002804335 | 0.9042769 | 0.005842665 | 0.9042809 | 0.005985219 |  |  | 21180 | 0.8287265 | 0.9150489 | 0.007465903 | 0.8159435 | 0.009128695 | 0.8159328 | 0.006363173 |  |  | 333060 | 0.8905646 | 0.8678712 | 0.01248909 | 0.8979196 | 0.008754306 | 0.8979282 | 0.009950299 |  |  | 290860 | 0.7723031 | 0.7035679 | 0.009703663 | 0.7847205 | 0.00488227 | 0.7847235 | 0.006616303
|  |  | 5667 | 0.9870025 | 0.9983027 | 0.0005414867 | 0.9936072 | 0.01182005 | 0.9936919 | 0.09652439 |  |  | 5591 | 0.9495743 | 0.9836778 | 0.001753969 | 0.9599512 | 0.003697069 | 0.9599741 | 0.004787705 |  |  | 5815 | 0.8881046 | 0.9667315 | 0.002803859 | 0.9042797 | 0.00584268 | 0.9042836 | 0.005985242 |  |  | 21480 | 0.8287265 | 0.9150489 | 0.007465903 | 0.8164012 | 0.009144744 | 0.8163907 | 0.006377288 |  |  | 333360 | 0.8950405 | 0.8678712 | 0.01248909 | 0.8980231 | 0.008755078 | 0.8980317 | 0.00994984 |  |  | 291160 | 0.776654 | 0.7035679 | 0.009703663 | 0.7848149 | 0.004880936 | 0.7848179 | 0.006614697
|  |  | 5672 | 0.9861066 | 0.9983093 | 0.0005412273 | 0.993629 | 0.01182018 | 0.9937136 | 0.09652685 |  |  | 5596 | 0.9495743 | 0.9836926 | 0.001749773 | 0.9599623 | 0.003695576 | 0.9599851 | 0.004786443 |  |  | 5820 | 0.8870256 | 0.9667335 | 0.002803388 | 0.9042824 | 0.005842695 | 0.9042863 | 0.005985264 |  |  | 21780 | 0.830408 | 0.9150489 | 0.007465903 | 0.8168576 | 0.009160854 | 0.8168472 | 0.006391449 |  |  | 333660 | 0.8972784 | 0.8678712 | 0.01248909 | 0.8981265 | 0.008755849 | 0.8981351 | 0.009949377 |  |  | 291460 | 0.7831803 | 0.7035679 | 0.009703663 | 0.7849092 | 0.004879601 | 0.7849122 | 0.006613088
|  |  | 5677 | 0.9870025 | 0.9983157 | 0.0005409702 | 0.9936508 | 0.01182032 | 0.9937352 | 0.09652931 |  |  | 5601 | 0.9505348 | 0.9837073 | 0.001745599 | 0.9599733 | 0.003694096 | 0.9599961 | 0.004785191 |  |  | 5825 | 0.8859466 | 0.9667354 | 0.002802923 | 0.9042851 | 0.00584271 | 0.9042891 | 0.005985287 |  |  | 22080 | 0.830408 | 0.9150489 | 0.007465903 | 0.8173128 | 0.009177022 | 0.8173026 | 0.006405653 |  |  | 333960 | 0.8860887 | 0.8678712 | 0.01248909 | 0.8982298 | 0.008756617 | 0.8982384 | 0.00994891 |  |  | 291760 | 0.7788294 | 0.7035679 | 0.009703663 | 0.7850034 | 0.004878265 | 0.7850063 | 0.006611478
|  |  | 5682 | 0.9878985 | 0.9983222 | 0.0005407155 | 0.9936724 | 0.01182045 | 0.9937567 | 0.09653175 |  |  | 5606 | 0.9495743 | 0.9837219 | 0.00174145 | 0.9599843 | 0.003692629 | 0.9600071 | 0.004783952 |  |  | 5830 | 0.8870256 | 0.9667373 | 0.002802464 | 0.9042879 | 0.005842725 | 0.9042918 | 0.00598531 |  |  | 22380 | 0.8320895 | 0.9150489 | 0.007465903 | 0.8177668 | 0.009193243 | 0.8177566 | 0.006419898 |  |  | 334260 | 0.8883267 | 0.8678712 | 0.01248909 | 0.898333 | 0.008757383 | 0.8983416 | 0.00994844 |  |  | 292060 | 0.776654 | 0.7035679 | 0.009703663 | 0.7850973 | 0.004876928 | 0.7851003 | 0.006609866
|  |  | 5687 | 0.9878985 | 0.9983286 | 0.0005404631 | 0.993694 | 0.01182058 | 0.9937781 | 0.09653419 |  |  | 5611 | 0.9495743 | 0.9837365 | 0.001737323 | 0.9599952 | 0.003691176 | 0.9600179 | 0.004782724 |  |  | 5835 | 0.8870256 | 0.9667393 | 0.002802009 | 0.9042906 | 0.00584274 | 0.9042945 | 0.005985333 |  |  | 22680 | 0.833771 | 0.9150489 | 0.007465903 | 0.8182195 | 0.009209517 | 0.8182095 | 0.006434181 |  |  | 334560 | 0.8883267 | 0.8678712 | 0.01248909 | 0.898436 | 0.008758148 | 0.8984446 | 0.009947966 |  |  | 292360 | 0.776654 | 0.7035679 | 0.009703663 | 0.7851911 | 0.004875588 | 0.7851941 | 0.006608252
|  |  | 5692 | 0.9870025 | 0.998335 | 0.0005402131 | 0.9937156 | 0.01182071 | 0.9937994 | 0.09653662 |  |  | 5616 | 0.9495743 | 0.983751 | 0.001733221 | 0.960006 | 0.003689735 | 0.9600288 | 0.004781507 |  |  | 5840 | 0.8870256 | 0.9667412 | 0.00280156 | 0.9042933 | 0.005842754 | 0.9042973 | 0.005985356 |  |  | 22980 | 0.8320895 | 0.9150489 | 0.007465903 | 0.818671 | 0.009225839 | 0.8186611 | 0.0064485 |  |  | 334860 | 0.8816128 | 0.8678712 | 0.01248909 | 0.898539 | 0.00875891 | 0.8985475 | 0.009947488 |  |  | 292660 | 0.7679522 | 0.7035679 | 0.009703663 | 0.7852848 | 0.004874248 | 0.7852877 | 0.006606636
|  |  | 5697 | 0.9878985 | 0.9983413 | 0.0005399654 | 0.993737 | 0.01182084 | 0.9938207 | 0.09653904 |  |  | 5621 | 0.9495743 | 0.9837654 | 0.001729141 | 0.9600169 | 0.003688308 | 0.9600396 | 0.004780301 |  |  | 5845 | 0.8881046 | 0.9667431 | 0.002801116 | 0.9042961 | 0.005842769 | 0.9043 | 0.005985379 |  |  | 23280 | 0.8354525 | 0.9150489 | 0.007465903 | 0.8191213 | 0.009242208 | 0.8191115 | 0.006462852 |  |  | 335160 | 0.8905646 | 0.8678712 | 0.01248909 | 0.8986418 | 0.00875967 | 0.8986504 | 0.009947007 |  |  | 292960 | 0.7810049 | 0.7035679 | 0.009703663 | 0.7853783 | 0.004872906 | 0.7853812 | 0.006605018
|  |  | 5702 | 0.9870025 | 0.9983476 | 0.00053972 | 0.9937584 | 0.01182097 | 0.9938419 | 0.09654145 |  |  | 5626 | 0.9505348 | 0.9837797 | 0.001725085 | 0.9600276 | 0.003686893 | 0.9600503 | 0.004779106 |  |  | 5850 | 0.8870256 | 0.966745 | 0.002800677 | 0.9042988 | 0.005842784 | 0.9043027 | 0.005985402 |  |  | 23580 | 0.8354525 | 0.9150489 | 0.007465903 | 0.8195703 | 0.009258619 | 0.8195606 | 0.006477234 |  |  | 335460 | 0.8816128 | 0.8678712 | 0.01248909 | 0.8987445 | 0.008760429 | 0.898753 | 0.009946523 |  |  | 293260 | 0.776654 | 0.7035679 | 0.009703663 | 0.7854717 | 0.004871563 | 0.7854746 | 0.006603398
|  |  | 5707 | 0.9870025 | 0.9983539 | 0.0005394768 | 0.9937797 | 0.0118211 | 0.9938631 | 0.09654385 |  |  | 5631 | 0.9486139 | 0.983794 | 0.001721051 | 0.9600383 | 0.00368549 | 0.960061 | 0.004777923 |  |  | 5855 | 0.8870256 | 0.9667468 | 0.002800243 | 0.9043015 | 0.005842799 | 0.9043055 | 0.005985425 |  |  | 23880 | 0.830408 | 0.9150489 | 0.007465903 | 0.8200181 | 0.009275071 | 0.8200085 | 0.006491645 |  |  | 335760 | 0.8860887 | 0.8678712 | 0.01248909 | 0.8988471 | 0.008761185 | 0.8988556 | 0.009946035 |  |  | 293560 | 0.7788294 | 0.7035679 | 0.009703663 | 0.7855648 | 0.004870218 | 0.7855677 | 0.006601777
|  |  | 5712 | 0.9861066 | 0.9983601 | 0.0005392359 | 0.9938009 | 0.01182123 | 0.9938841 | 0.09654625 |  |  | 5636 | 0.9495743 | 0.9838082 | 0.001717041 | 0.960049 | 0.003684101 | 0.9600716 | 0.00477675 |  |  | 5860 | 0.8870256 | 0.9667487 | 0.002799815 | 0.9043043 | 0.005842814 | 0.9043082 | 0.005985448 |  |  | 24180 | 0.833771 | 0.9150489 | 0.007465903 | 0.8204647 | 0.00929156 | 0.8204552 | 0.006506081 |  |  | 336060 | 0.8838508 | 0.8678712 | 0.01248909 | 0.8989495 | 0.008761939 | 0.8989581 | 0.009945543 |  |  | 293860 | 0.7701276 | 0.7035679 | 0.009703663 | 0.7856579 | 0.004868872 | 0.7856608 | 0.006600153
|  |  | 5717 | 0.9870025 | 0.9983663 | 0.0005389973 | 0.9938221 | 0.01182136 | 0.9939051 | 0.09654864 |  |  | 5641 | 0.9514953 | 0.9838224 | 0.001713053 | 0.9600596 | 0.003682723 | 0.9600822 | 0.004775588 |  |  | 5865 | 0.8870256 | 0.9667505 | 0.002799391 | 0.904307 | 0.005842829 | 0.9043109 | 0.005985471 |  |  | 24480 | 0.8320895 | 0.9150489 | 0.007465903 | 0.82091 | 0.009308084 | 0.8209007 | 0.006520541 |  |  | 336360 | 0.8950405 | 0.8678712 | 0.01248909 | 0.8990519 | 0.008762691 | 0.8990604 | 0.009945048 |  |  | 294160 | 0.776654 | 0.7035679 | 0.009703663 | 0.7857508 | 0.004867525 | 0.7857536 | 0.006598528
|  |  | 5722 | 0.9878985 | 0.9983725 | 0.0005387608 | 0.9938432 | 0.01182149 | 0.993926 | 0.09655102 |  |  | 5646 | 0.9505348 | 0.9838364 | 0.001709089 | 0.9600702 | 0.003681358 | 0.9600928 | 0.004774437 |  |  | 5870 | 0.8870256 | 0.9667524 | 0.002798972 | 0.9043097 | 0.005842844 | 0.9043136 | 0.005985494 |  |  | 24780 | 0.833771 | 0.9150489 | 0.007465903 | 0.8213542 | 0.009324641 | 0.8213449 | 0.006535022 |  |  | 336660 | 0.8905646 | 0.8678712 | 0.01248909 | 0.8991541 | 0.008763442 | 0.8991627 | 0.009944549 |  |  | 294460 | 0.7810049 | 0.7035679 | 0.009703663 | 0.7858435 | 0.004866176 | 0.7858463 | 0.006596901
|  |  | 5727 | 0.9870025 | 0.9983786 | 0.0005385265 | 0.9938642 | 0.01182162 | 0.9939469 | 0.09655339 |  |  | 5651 | 0.9505348 | 0.9838504 | 0.001705147 | 0.9600807 | 0.003680006 | 0.9601033 | 0.004773297 |  |  | 5875 | 0.8870256 | 0.9667542 | 0.002798558 | 0.9043124 | 0.005842859 | 0.9043163 | 0.005985517 |  |  | 25080 | 0.8371339 | 0.9150489 | 0.007465903 | 0.8217971 | 0.009341227 | 0.821788 | 0.006549521 |  |  | 336960 | 0.8883267 | 0.8678712 | 0.01248909 | 0.8992562 | 0.00876419 | 0.8992648 | 0.009944047 |  |  | 294760 | 0.7744785 | 0.7035679 | 0.009703663 | 0.785936 | 0.004864826 | 0.7859389 | 0.006595273
|  |  | 5732 | 0.9870025 | 0.9983847 | 0.0005382944 | 0.9938851 | 0.01182175 | 0.9939676 | 0.09655576 |  |  | 5656 | 0.9505348 | 0.9838643 | 0.001701228 | 0.9600911 | 0.003678665 | 0.9601137 | 0.004772167 |  |  | 5880 | 0.8881046 | 0.966756 | 0.002798149 | 0.9043151 | 0.005842874 | 0.9043191 | 0.00598554 |  |  | 25380 | 0.8354525 | 0.9150489 | 0.007465903 | 0.8222388 | 0.009357841 | 0.8222298 | 0.006564038 |  |  | 337260 | 0.8860887 | 0.8678712 | 0.01248909 | 0.8993582 | 0.008764936 | 0.8993668 | 0.009943541 |  |  | 295060 | 0.7788294 | 0.7035679 | 0.009703663 | 0.7860285 | 0.004863475 | 0.7860313 | 0.006593643
|  |  | 5737 | 0.9878985 | 0.9983907 | 0.0005380645 | 0.993906 | 0.01182188 | 0.9939883 | 0.09655811 |  |  | 5661 | 0.9495743 | 0.9838782 | 0.001697331 | 0.9601016 | 0.003677337 | 0.9601241 | 0.004771048 |  |  | 5885 | 0.8870256 | 0.9667578 | 0.002797744 | 0.9043179 | 0.005842889 | 0.9043218 | 0.005985564 |  |  | 25680 | 0.8354525 | 0.9150489 | 0.007465903 | 0.8226794 | 0.009374479 | 0.8226704 | 0.006578569 |  |  | 337560 | 0.8883267 | 0.8678712 | 0.01248909 | 0.8994601 | 0.008765681 | 0.8994687 | 0.009943031 |  |  | 295360 | 0.7831803 | 0.7035679 | 0.009703663 | 0.7861207 | 0.004862123 | 0.7861235 | 0.006592011
|  |  | 5742 | 0.9878985 | 0.9983967 | 0.0005378367 | 0.9939268 | 0.01182201 | 0.9940089 | 0.09656046 |  |  | 5666 | 0.9486139 | 0.983892 | 0.001693457 | 0.9601119 | 0.00367602 | 0.9601345 | 0.004769939 |  |  | 5890 | 0.8870256 | 0.9667596 | 0.002797345 | 0.9043206 | 0.005842904 | 0.9043245 | 0.005985587 |  |  | 25980 | 0.8388154 | 0.9150489 | 0.007465903 | 0.8231187 | 0.00939114 | 0.8231098 | 0.006593112 |  |  | 337860 | 0.8928025 | 0.8678712 | 0.01248909 | 0.8995618 | 0.008766423 | 0.8995704 | 0.009942519 |  |  | 295660 | 0.7897067 | 0.7035679 | 0.009703663 | 0.7862128 | 0.004860769 | 0.7862156 | 0.006590377
|  |  | 5747 | 0.9878985 | 0.9984027 | 0.000537611 | 0.9939475 | 0.01182214 | 0.9940295 | 0.0965628 |  |  | 5671 | 0.9495743 | 0.9839057 | 0.001689605 | 0.9601222 | 0.003674715 | 0.9601448 | 0.00476884 |  |  | 5895 | 0.8870256 | 0.9667614 | 0.00279695 | 0.9043233 | 0.005842919 | 0.9043272 | 0.00598561 |  |  | 26280 | 0.8404969 | 0.9150489 | 0.007465903 | 0.8235568 | 0.009407821 | 0.8235481 | 0.006607666 |  |  | 338160 | 0.8905646 | 0.8678712 | 0.01248909 | 0.8996635 | 0.008767163 | 0.8996721 | 0.009942002 |  |  | 295960 | 0.7788294 | 0.7035679 | 0.009703663 | 0.7863048 | 0.004859414 | 0.7863076 | 0.006588741
|  |  | 5752 | 0.9878985 | 0.9984087 | 0.0005373874 | 0.9939682 | 0.01182227 | 0.99405 | 0.09656514 |  |  | 5676 | 0.9495743 | 0.9839193 | 0.001685775 | 0.9601325 | 0.003673422 | 0.960155 | 0.004767752 |  |  | 5900 | 0.8881046 | 0.9667631 | 0.002796559 | 0.904326 | 0.005842933 | 0.9043299 | 0.005985633 |  |  | 26580 | 0.8388154 | 0.9150489 | 0.007465903 | 0.8239937 | 0.00942452 | 0.8239851 | 0.006622229 |  |  | 338460 | 0.8883267 | 0.8678712 | 0.01248909 | 0.899765 | 0.008767902 | 0.8997736 | 0.009941483 |  |  | 296260 | 0.7788294 | 0.7035679 | 0.009703663 | 0.7863966 | 0.004858058 | 0.7863994 | 0.006587104
|  |  | 5757 | 0.9870025 | 0.9984146 | 0.0005371659 | 0.9939887 | 0.0118224 | 0.9940704 | 0.09656746 |  |  | 5681 | 0.9495743 | 0.9839329 | 0.001681968 | 0.9601427 | 0.003672141 | 0.9601652 | 0.004766674 |  |  | 5905 | 0.8870256 | 0.9667649 | 0.002796173 | 0.9043287 | 0.005842948 | 0.9043326 | 0.005985656 |  |  | 26880 | 0.8404969 | 0.9150489 | 0.007465903 | 0.8244294 | 0.009441235 | 0.8244209 | 0.006636798 |  |  | 338760 | 0.8883267 | 0.8678712 | 0.01248909 | 0.8998664 | 0.008768638 | 0.899875 | 0.009940959 |  |  | 296560 | 0.7875312 | 0.7035679 | 0.009703663 | 0.7864882 | 0.0048567 | 0.786491 | 0.006585466
|  |  | 5762 | 0.9870025 | 0.9984205 | 0.0005369465 | 0.9940092 | 0.01182253 | 0.9940907 | 0.09656978 |  |  | 5686 | 0.9486139 | 0.9839464 | 0.001678182 | 0.9601529 | 0.003670871 | 0.9601754 | 0.004765606 |  |  | 5910 | 0.8870256 | 0.9667666 | 0.002795792 | 0.9043314 | 0.005842963 | 0.9043353 | 0.00598568 |  |  | 27180 | 0.8421784 | 0.9150489 | 0.007465903 | 0.824864 | 0.009457962 | 0.8248555 | 0.006651371 |  |  | 339060 | 0.8905646 | 0.8678712 | 0.01248909 | 0.8999677 | 0.008769373 | 0.8999763 | 0.009940433 |  |  | 296860 | 0.7788294 | 0.7035679 | 0.009703663 | 0.7865797 | 0.004855341 | 0.7865825 | 0.006583825
|  |  | 5767 | 0.9887945 | 0.9984263 | 0.0005367291 | 0.9940297 | 0.01182265 | 0.994111 | 0.09657209 |  |  | 5691 | 0.9495743 | 0.9839599 | 0.001674419 | 0.9601631 | 0.003669613 | 0.9601855 | 0.004764548 |  |  | 5915 | 0.8870256 | 0.9667683 | 0.002795415 | 0.9043341 | 0.005842978 | 0.904338 | 0.005985703 |  |  | 27480 | 0.8404969 | 0.9150489 | 0.007465903 | 0.8252973 | 0.009474701 | 0.825289 | 0.006665947 |  |  | 339360 | 0.8928025 | 0.8678712 | 0.01248909 | 0.9000689 | 0.008770105 | 0.9000775 | 0.009939903 |  |  | 297160 | 0.7788294 | 0.7035679 | 0.009703663 | 0.786671 | 0.004853981 | 0.7866738 | 0.006582183
|  |  | 5772 | 0.9878985 | 0.9984321 | 0.0005365137 | 0.99405 | 0.01182278 | 0.9941312 | 0.0965744 |  |  | 5696 | 0.9495743 | 0.9839733 | 0.001670677 | 0.9601731 | 0.003668366 | 0.9601955 | 0.004763499 |  |  | 5920 | 0.8881046 | 0.96677 | 0.002795042 | 0.9043368 | 0.005842993 | 0.9043407 | 0.005985726 |  |  | 27780 | 0.8388154 | 0.9150489 | 0.007465903 | 0.8257295 | 0.009491449 | 0.8257213 | 0.006680524 |  |  | 339660 | 0.8860887 | 0.8678712 | 0.01248909 | 0.90017 | 0.008770836 | 0.9001785 | 0.009939369 |  |  | 297460 | 0.7831803 | 0.7035679 | 0.009703663 | 0.7867622 | 0.00485262 | 0.7867649 | 0.00658054
|  |  | 5777 | 0.9870025 | 0.9984379 | 0.0005363004 | 0.9940703 | 0.01182291 | 0.9941513 | 0.09657669 |  |  | 5701 | 0.9495743 | 0.9839866 | 0.001666958 | 0.9601832 | 0.003667131 | 0.9602056 | 0.004762461 |  |  | 5925 | 0.8848676 | 0.9667717 | 0.002794674 | 0.9043395 | 0.005843008 | 0.9043434 | 0.00598575 |  |  | 28080 | 0.8421784 | 0.9150489 | 0.007465903 | 0.8261604 | 0.009508203 | 0.8261524 | 0.0066951 |  |  | 339960 | 0.8883267 | 0.8678712 | 0.01248909 | 0.9002709 | 0.008771564 | 0.9002795 | 0.009938833 |  |  | 297760 | 0.776654 | 0.7035679 | 0.009703663 | 0.7868532 | 0.004851258 | 0.786856 | 0.006578894
|  |  | 5782 | 0.9870025 | 0.9984436 | 0.000536089 | 0.9940906 | 0.01182304 | 0.9941714 | 0.09657898 |  |  | 5706 | 0.9505348 | 0.9839998 | 0.00166326 | 0.9601932 | 0.003665906 | 0.9602155 | 0.004761432 |  |  | 5930 | 0.8859466 | 0.9667734 | 0.00279431 | 0.9043422 | 0.005843023 | 0.9043461 | 0.005985773 |  |  | 28380 | 0.8455413 | 0.9150489 | 0.007465903 | 0.8265903 | 0.009524963 | 0.8265823 | 0.006709673 |  |  | 340260 | 0.8860887 | 0.8678712 | 0.01248909 | 0.9003718 | 0.008772291 | 0.9003803 | 0.009938292 |  |  | 298060 | 0.7853558 | 0.7035679 | 0.009703663 | 0.7869441 | 0.004849894 | 0.7869468 | 0.006577248
|  |  | 5787 | 0.9878985 | 0.9984493 | 0.0005358796 | 0.9941107 | 0.01182317 | 0.9941914 | 0.09658126 |  |  | 5711 | 0.9505348 | 0.984013 | 0.001659584 | 0.9602031 | 0.003664693 | 0.9602255 | 0.004760413 |  |  | 5935 | 0.8870256 | 0.9667751 | 0.00279395 | 0.9043449 | 0.005843038 | 0.9043488 | 0.005985796 |  |  | 28680 | 0.8438599 | 0.9150489 | 0.007465903 | 0.8270189 | 0.009541725 | 0.827011 | 0.006724242 |  |  | 340560 | 0.8860887 | 0.8678712 | 0.01248909 | 0.9004725 | 0.008773016 | 0.900481 | 0.009937749 |  |  | 298360 | 0.7788294 | 0.7035679 | 0.009703663 | 0.7870348 | 0.004848529 | 0.7870375 | 0.006575599
|  |  | 5792 | 0.9878985 | 0.998455 | 0.0005356722 | 0.9941308 | 0.01182329 | 0.9942113 | 0.09658353 |  |  | 5716 | 0.9505348 | 0.9840261 | 0.001655929 | 0.960213 | 0.003663491 | 0.9602353 | 0.004759404 |  |  | 5940 | 0.8870256 | 0.9667768 | 0.002793595 | 0.9043476 | 0.005843053 | 0.9043515 | 0.00598582 |  |  | 28980 | 0.8438599 | 0.9150489 | 0.007465903 | 0.8274463 | 0.009558488 | 0.8274386 | 0.006738805 |  |  | 340860 | 0.8928025 | 0.8678712 | 0.01248909 | 0.9005731 | 0.008773738 | 0.9005817 | 0.009937202 |  |  | 298660 | 0.7831803 | 0.7035679 | 0.009703663 | 0.7871254 | 0.004847163 | 0.7871281 | 0.00657395
|  |  | 5797 | 0.9878985 | 0.9984607 | 0.0005354667 | 0.9941508 | 0.01182342 | 0.9942311 | 0.0965858 |  |  | 5721 | 0.9495743 | 0.9840392 | 0.001652295 | 0.9602229 | 0.0036623 | 0.9602452 | 0.004758404 |  |  | 5945 | 0.8870256 | 0.9667784 | 0.002793243 | 0.9043503 | 0.005843068 | 0.9043542 | 0.005985843 |  |  | 29280 | 0.8438599 | 0.9150489 | 0.007465903 | 0.8278726 | 0.00957525 | 0.827865 | 0.00675336 |  |  | 341160 | 0.8905646 | 0.8678712 | 0.01248909 | 0.9006736 | 0.008774459 | 0.9006821 | 0.009936651 |  |  | 298960 | 0.7853558 | 0.7035679 | 0.009703663 | 0.7872158 | 0.004845796 | 0.7872185 | 0.006572298
|  |  | 5802 | 0.9878985 | 0.9984663 | 0.0005352631 | 0.9941708 | 0.01182355 | 0.9942509 | 0.09658805 |  |  | 5726 | 0.9495743 | 0.9840521 | 0.001648684 | 0.9602327 | 0.003661119 | 0.960255 | 0.004757414 |  |  | 5950 | 0.8870256 | 0.9667801 | 0.002792896 | 0.904353 | 0.005843083 | 0.9043569 | 0.005985867 |  |  | 29580 | 0.8455413 | 0.9150489 | 0.007465903 | 0.8282978 | 0.009592009 | 0.8282902 | 0.006767906 |  |  | 341460 | 0.8883267 | 0.8678712 | 0.01248909 | 0.900774 | 0.008775178 | 0.9007825 | 0.009936097 |  |  | 299260 | 0.7853558 | 0.7035679 | 0.009703663 | 0.7873061 | 0.004844428 | 0.7873088 | 0.006570645
|  |  | 5807 | 0.9878985 | 0.9984719 | 0.0005350614 | 0.9941907 | 0.01182368 | 0.9942706 | 0.0965903 |  |  | 5731 | 0.9505348 | 0.9840651 | 0.001645093 | 0.9602424 | 0.00365995 | 0.9602647 | 0.004756432 |  |  | 5955 | 0.8870256 | 0.9667817 | 0.002792553 | 0.9043557 | 0.005843098 | 0.9043596 | 0.00598589 |  |  | 29880 | 0.8438599 | 0.9150489 | 0.007465903 | 0.8287217 | 0.009608763 | 0.8287143 | 0.006782441 |  |  | 341760 | 0.8860887 | 0.8678712 | 0.01248909 | 0.9008742 | 0.008775895 | 0.9008828 | 0.00993554 |  |  | 299560 | 0.7744785 | 0.7035679 | 0.009703663 | 0.7873962 | 0.004843059 | 0.7873989 | 0.006568991
|  |  | 5812 | 0.9878985 | 0.9984774 | 0.0005348616 | 0.9942105 | 0.0118238 | 0.9942903 | 0.09659254 |  |  | 5736 | 0.9505348 | 0.9840779 | 0.001641523 | 0.9602522 | 0.003658791 | 0.9602744 | 0.004755461 |  |  | 5960 | 0.8881046 | 0.9667833 | 0.002792214 | 0.9043584 | 0.005843113 | 0.9043623 | 0.005985914 |  |  | 30180 | 0.8455413 | 0.9150489 | 0.007465903 | 0.8291446 | 0.00962551 | 0.8291372 | 0.006796963 |  |  | 342060 | 0.8860887 | 0.8678712 | 0.01248909 | 0.9009744 | 0.00877661 | 0.9009829 | 0.00993498 |  |  | 299860 | 0.7831803 | 0.7035679 | 0.009703663 | 0.7874862 | 0.004841689 | 0.7874888 | 0.006567335
|  |  | 5817 | 0.9870025 | 0.9984829 | 0.0005346637 | 0.9942302 | 0.01182393 | 0.9943099 | 0.09659478 |  |  | 5741 | 0.9505348 | 0.9840907 | 0.001637975 | 0.9602618 | 0.003657642 | 0.9602841 | 0.004754498 |  |  | 5965 | 0.8881046 | 0.9667849 | 0.002791878 | 0.9043611 | 0.005843129 | 0.9043649 | 0.005985937 |  |  | 30480 | 0.8455413 | 0.9150489 | 0.007465903 | 0.8295662 | 0.009642249 | 0.8295589 | 0.006811472 |  |  | 342360 | 0.8883267 | 0.8678712 | 0.01248909 | 0.9010744 | 0.008777324 | 0.9010829 | 0.009934416 |  |  | 300160 | 0.7897067 | 0.7035679 | 0.009703663 | 0.787576 | 0.004840317 | 0.7875786 | 0.006565678
|  |  | 5822 | 0.9878985 | 0.9984884 | 0.0005344677 | 0.9942499 | 0.01182406 | 0.9943294 | 0.09659701 |  |  | 5746 | 0.9505348 | 0.9841034 | 0.001634448 | 0.9602715 | 0.003656505 | 0.9602937 | 0.004753544 |  |  | 5970 | 0.8870256 | 0.9667865 | 0.002791547 | 0.9043637 | 0.005843144 | 0.9043676 | 0.005985961 |  |  | 30780 | 0.8455413 | 0.9150489 | 0.007465903 | 0.8299867 | 0.009658978 | 0.8299795 | 0.006825965 |  |  | 342660 | 0.8905646 | 0.8678712 | 0.01248909 | 0.9011743 | 0.008778035 | 0.9011829 | 0.009933849 |  |  | 300460 | 0.776654 | 0.7035679 | 0.009703663 | 0.7876657 | 0.004838945 | 0.7876683 | 0.006564019
|  |  | 5827 | 0.9878985 | 0.9984939 | 0.0005342735 | 0.9942695 | 0.01182418 | 0.9943488 | 0.09659923 |  |  | 5751 | 0.9505348 | 0.9841161 | 0.001630941 | 0.9602811 | 0.003655377 | 0.9603032 | 0.0047526 |  |  | 5975 | 0.8881046 | 0.9667881 | 0.002791219 | 0.9043664 | 0.005843159 | 0.9043703 | 0.005985984 |  |  | 31080 | 0.8472228 | 0.9150489 | 0.007465903 | 0.8304061 | 0.009675695 | 0.830399 | 0.006840441 |  |  | 342960 | 0.8860887 | 0.8678712 | 0.01248909 | 0.9012741 | 0.008778744 | 0.9012827 | 0.009933279 |  |  | 300760 | 0.7918821 | 0.7035679 | 0.009703663 | 0.7877552 | 0.004837571 | 0.7877578 | 0.006562359
|  |  | 5832 | 0.9878985 | 0.9984993 | 0.0005340811 | 0.9942891 | 0.01182431 | 0.9943682 | 0.09660144 |  |  | 5756 | 0.9495743 | 0.9841287 | 0.001627455 | 0.9602906 | 0.00365426 | 0.9603128 | 0.004751664 |  |  | 5980 | 0.8881046 | 0.9667897 | 0.002790896 | 0.9043691 | 0.005843174 | 0.904373 | 0.005986008 |  |  | 31380 | 0.8472228 | 0.9150489 | 0.007465903 | 0.8308243 | 0.009692399 | 0.8308173 | 0.006854899 |  |  | 343260 | 0.8883267 | 0.8678712 | 0.01248909 | 0.9013738 | 0.008779452 | 0.9013824 | 0.009932705 |  |  | 301060 | 0.7788294 | 0.7035679 | 0.009703663 | 0.7878446 | 0.004836196 | 0.7878471 | 0.006560697
|  |  | 5837 | 0.9870025 | 0.9985047 | 0.0005338905 | 0.9943085 | 0.01182444 | 0.9943875 | 0.09660364 |  |  | 5761 | 0.9514953 | 0.9841412 | 0.001623991 | 0.9603001 | 0.003653153 | 0.9603222 | 0.004750737 |  |  | 5985 | 0.8891836 | 0.9667913 | 0.002790576 | 0.9043718 | 0.005843189 | 0.9043757 | 0.005986031 |  |  | 31680 | 0.8489043 | 0.9150489 | 0.007465903 | 0.8312414 | 0.009709087 | 0.8312345 | 0.006869338 |  |  | 343560 | 0.8838508 | 0.8678712 | 0.01248909 | 0.9014734 | 0.008780157 | 0.9014819 | 0.009932128 |  |  | 301360 | 0.7810049 | 0.7035679 | 0.009703663 | 0.7879338 | 0.00483482 | 0.7879363 | 0.006559034
|  |  | 5842 | 0.9870025 | 0.99851 | 0.0005337017 | 0.9943279 | 0.01182456 | 0.9944067 | 0.09660584 |  |  | 5766 | 0.9495743 | 0.9841537 | 0.001620546 | 0.9603096 | 0.003652056 | 0.9603317 | 0.004749819 |  |  | 5990 | 0.8859466 | 0.9667928 | 0.00279026 | 0.9043745 | 0.005843204 | 0.9043783 | 0.005986055 |  |  | 31980 | 0.8489043 | 0.9150489 | 0.007465903 | 0.8316573 | 0.009725759 | 0.8316505 | 0.006883755 |  |  | 343860 | 0.8860887 | 0.8678712 | 0.01248909 | 0.9015728 | 0.008780861 | 0.9015814 | 0.009931548 |  |  | 301660 | 0.7810049 | 0.7035679 | 0.009703663 | 0.7880228 | 0.004833444 | 0.7880254 | 0.00655737
|  |  | 5847 | 0.9878985 | 0.9985153 | 0.0005335147 | 0.9943473 | 0.01182469 | 0.9944259 | 0.09660803 |  |  | 5771 | 0.9495743 | 0.9841661 | 0.001617123 | 0.960319 | 0.00365097 | 0.9603411 | 0.00474891 |  |  | 5995 | 0.8870256 | 0.9667944 | 0.002789947 | 0.9043771 | 0.005843219 | 0.904381 | 0.005986079 |  |  | 32280 | 0.8472228 | 0.9150489 | 0.007465903 | 0.8320721 | 0.009742412 | 0.8320654 | 0.00689815 |  |  | 344160 | 0.8793749 | 0.8678712 | 0.01248909 | 0.9016722 | 0.008781563 | 0.9016807 | 0.009930965 |  |  | 301960 | 0.7831803 | 0.7035679 | 0.009703663 | 0.7881118 | 0.004832066 | 0.7881143 | 0.006555704
|  |  | 5852 | 0.9878985 | 0.9985206 | 0.0005333295 | 0.9943665 | 0.01182481 | 0.994445 | 0.09661022 |  |  | 5776 | 0.9505348 | 0.9841785 | 0.001613719 | 0.9603283 | 0.003649893 | 0.9603504 | 0.00474801 |  |  | 6000 | 0.8870256 | 0.9667959 | 0.002789638 | 0.9043798 | 0.005843234 | 0.9043837 | 0.005986102 |  |  | 32580 | 0.8505858 | 0.9150489 | 0.007465903 | 0.8324858 | 0.009759045 | 0.8324792 | 0.006912522 |  |  | 344460 | 0.8838508 | 0.8678712 | 0.01248909 | 0.9017714 | 0.008782263 | 0.90178 | 0.009930378 |  |  | 302260 | 0.7897067 | 0.7035679 | 0.009703663 | 0.7882005 | 0.004830687 | 0.7882031 | 0.006554037
|  |  | 5857 | 0.9878985 | 0.9985259 | 0.0005331459 | 0.9943858 | 0.01182494 | 0.994464 | 0.09661239 |  |  | 5781 | 0.9505348 | 0.9841907 | 0.001610337 | 0.9603377 | 0.003648826 | 0.9603597 | 0.004747118 |  |  | 6005 | 0.8881046 | 0.9667974 | 0.002789333 | 0.9043825 | 0.005843249 | 0.9043864 | 0.005986126 |  |  | 32880 | 0.8489043 | 0.9150489 | 0.007465903 | 0.8328983 | 0.009775658 | 0.8328918 | 0.006926869 |  |  | 344760 | 0.8905646 | 0.8678712 | 0.01248909 | 0.9018705 | 0.008782961 | 0.9018791 | 0.009929788 |  |  | 302560 | 0.7810049 | 0.7035679 | 0.009703663 | 0.7882891 | 0.004829307 | 0.7882917 | 0.006552369
|  |  | 5862 | 0.9878985 | 0.9985311 | 0.0005329642 | 0.9944049 | 0.01182507 | 0.994483 | 0.09661456 |  |  | 5786 | 0.9495743 | 0.984203 | 0.001606974 | 0.960347 | 0.003647769 | 0.960369 | 0.004746234 |  |  | 6010 | 0.8859466 | 0.966799 | 0.002789032 | 0.9043852 | 0.005843264 | 0.904389 | 0.00598615 |  |  | 33180 | 0.8489043 | 0.9150489 | 0.007465903 | 0.8333097 | 0.009792247 | 0.8333033 | 0.006941191 |  |  | 345060 | 0.8928025 | 0.8678712 | 0.01248909 | 0.9019695 | 0.008783657 | 0.9019781 | 0.009929195 |  |  | 302860 | 0.7831803 | 0.7035679 | 0.009703663 | 0.7883776 | 0.004827926 | 0.7883801 | 0.006550699
|  |  | 5867 | 0.9870025 | 0.9985363 | 0.0005327841 | 0.994424 | 0.01182519 | 0.9945019 | 0.09661672 |  |  | 5791 | 0.9505348 | 0.9842151 | 0.001603632 | 0.9603562 | 0.003646722 | 0.9603782 | 0.004745359 |  |  | 6015 | 0.8859466 | 0.9668005 | 0.002788734 | 0.9043878 | 0.005843279 | 0.9043917 | 0.005986173 |  |  | 33480 | 0.8522673 | 0.9150489 | 0.007465903 | 0.83372 | 0.009808812 | 0.8337137 | 0.006955485 |  |  | 345360 | 0.8905646 | 0.8678712 | 0.01248909 | 0.9020684 | 0.008784352 | 0.902077 | 0.009928598 |  |  | 303160 | 0.7831803 | 0.7035679 | 0.009703663 | 0.7884659 | 0.004826545 | 0.7884684 | 0.006549028
|  |  | 5872 | 0.9878985 | 0.9985415 | 0.0005326057 | 0.994443 | 0.01182532 | 0.9945208 | 0.09661888 |  |  | 5796 | 0.9486139 | 0.9842272 | 0.00160031 | 0.9603654 | 0.003645685 | 0.9603874 | 0.004744492 |  |  | 6020 | 0.8891836 | 0.966802 | 0.002788439 | 0.9043905 | 0.005843295 | 0.9043944 | 0.005986197 |  |  | 33780 | 0.8489043 | 0.9150489 | 0.007465903 | 0.8341292 | 0.009825352 | 0.8341229 | 0.006969751 |  |  | 345660 | 0.8860887 | 0.8678712 | 0.01248909 | 0.9021672 | 0.008785044 | 0.9021758 | 0.009927999 |  |  | 303460 | 0.7831803 | 0.7035679 | 0.009703663 | 0.7885541 | 0.004825162 | 0.7885566 | 0.006547355
|  |  | 5877 | 0.9878985 | 0.9985467 | 0.000532429 | 0.9944619 | 0.01182544 | 0.9945395 | 0.09662103 |  |  | 5801 | 0.9486139 | 0.9842393 | 0.001597007 | 0.9603746 | 0.003644657 | 0.9603965 | 0.004743634 |  |  | 6025 | 0.8881046 | 0.9668034 | 0.002788148 | 0.9043932 | 0.00584331 | 0.904397 | 0.005986221 |  |  | 34080 | 0.8455413 | 0.9150489 | 0.007465903 | 0.8345372 | 0.009841864 | 0.8345311 | 0.006983987 |  |  | 345960 | 0.8816128 | 0.8678712 | 0.01248909 | 0.9022659 | 0.008785735 | 0.9022744 | 0.009927396 |  |  | 303760 | 0.7853558 | 0.7035679 | 0.009703663 | 0.7886421 | 0.004823778 | 0.7886446 | 0.006545682
|  |  | 5882 | 0.9870025 | 0.9985518 | 0.000532254 | 0.9944808 | 0.01182557 | 0.9945583 | 0.09662317 |  |  | 5806 | 0.9495743 | 0.9842513 | 0.001593725 | 0.9603837 | 0.003643638 | 0.9604056 | 0.004742784 |  |  | 6030 | 0.8881046 | 0.9668049 | 0.00278786 | 0.9043958 | 0.005843325 | 0.9043997 | 0.005986245 |  |  | 34380 | 0.8489043 | 0.9150489 | 0.007465903 | 0.8349441 | 0.009858348 | 0.8349381 | 0.006998193 |  |  | 346260 | 0.8905646 | 0.8678712 | 0.01248909 | 0.9023644 | 0.008786424 | 0.902373 | 0.00992679 |  |  | 304060 | 0.7788294 | 0.7035679 | 0.009703663 | 0.78873 | 0.004822394 | 0.7887325 | 0.006544007
|  |  | 5887 | 0.9878985 | 0.9985569 | 0.0005320807 | 0.9944996 | 0.01182569 | 0.9945769 | 0.0966253 |  |  | 5811 | 0.9514953 | 0.9842632 | 0.001590463 | 0.9603928 | 0.003642629 | 0.9604147 | 0.004741942 |  |  | 6035 | 0.8881046 | 0.9668064 | 0.002787576 | 0.9043985 | 0.00584334 | 0.9044024 | 0.005986268 |  |  | 34680 | 0.8505858 | 0.9150489 | 0.007465903 | 0.83535 | 0.009874803 | 0.835344 | 0.007012367 |  |  | 346560 | 0.8838508 | 0.8678712 | 0.01248909 | 0.9024629 | 0.00878711 | 0.9024714 | 0.009926181 |  |  | 304360 | 0.7788294 | 0.7035679 | 0.009703663 | 0.7888178 | 0.004821008 | 0.7888202 | 0.00654233
|  |  | 5892 | 0.9878985 | 0.9985619 | 0.0005319089 | 0.9945184 | 0.01182581 | 0.9945955 | 0.09662742 |  |  | 5816 | 0.9505348 | 0.984275 | 0.00158722 | 0.9604018 | 0.00364163 | 0.9604237 | 0.004741108 |  |  | 6040 | 0.8891836 | 0.9668078 | 0.002787295 | 0.9044012 | 0.005843355 | 0.904405 | 0.005986292 |  |  | 34980 | 0.8505858 | 0.9150489 | 0.007465903 | 0.8357547 | 0.009891227 | 0.8357488 | 0.007026509 |  |  | 346860 | 0.8928025 | 0.8678712 | 0.01248909 | 0.9025612 | 0.008787796 | 0.9025697 | 0.009925569 |  |  | 304660 | 0.7810049 | 0.7035679 | 0.009703663 | 0.7889053 | 0.004819621 | 0.7889078 | 0.006540653
|  |  | 5897 | 0.9887945 | 0.9985669 | 0.0005317388 | 0.994537 | 0.01182594 | 0.994614 | 0.09662954 |  |  | 5821 | 0.9495743 | 0.9842868 | 0.001583997 | 0.9604108 | 0.003640639 | 0.9604327 | 0.004740282 |  |  | 6045 | 0.8881046 | 0.9668093 | 0.002787017 | 0.9044038 | 0.00584337 | 0.9044077 | 0.005986316 |  |  | 35280 | 0.8505858 | 0.9150489 | 0.007465903 | 0.8361583 | 0.009907619 | 0.8361525 | 0.007040618 |  |  | 347160 | 0.8883267 | 0.8678712 | 0.01248909 | 0.9026594 | 0.008788479 | 0.902668 | 0.009924953 |  |  | 304960 | 0.7831803 | 0.7035679 | 0.009703663 | 0.7889928 | 0.004818234 | 0.7889952 | 0.006538974
|  |  | 5902 | 0.9870025 | 0.9985719 | 0.0005315703 | 0.9945557 | 0.01182606 | 0.9946325 | 0.09663166 |  |  | 5826 | 0.9514953 | 0.9842986 | 0.001580794 | 0.9604197 | 0.003639658 | 0.9604416 | 0.004739464 |  |  | 6050 | 0.8870256 | 0.9668107 | 0.002786742 | 0.9044065 | 0.005843385 | 0.9044103 | 0.00598634 |  |  | 35580 | 0.8539488 | 0.9150489 | 0.007465903 | 0.8365608 | 0.009923977 | 0.8365551 | 0.007054691 |  |  | 347460 | 0.8905646 | 0.8678712 | 0.01248909 | 0.9027575 | 0.00878916 | 0.9027661 | 0.009924335 |  |  | 305260 | 0.796233 | 0.7035679 | 0.009703663 | 0.7890801 | 0.004816846 | 0.7890825 | 0.006537294
|  |  | 5907 | 0.9870025 | 0.9985769 | 0.0005314034 | 0.9945742 | 0.01182619 | 0.9946508 | 0.09663376 |  |  | 5831 | 0.9505348 | 0.9843103 | 0.00157761 | 0.9604287 | 0.003638686 | 0.9604505 | 0.004738654 |  |  | 6055 | 0.8881046 | 0.9668122 | 0.002786471 | 0.9044092 | 0.005843401 | 0.904413 | 0.005986364 |  |  | 35880 | 0.8539488 | 0.9150489 | 0.007465903 | 0.8369622 | 0.009940301 | 0.8369566 | 0.00706873 |  |  | 347760 | 0.8860887 | 0.8678712 | 0.01248909 | 0.9028555 | 0.00878984 | 0.902864 | 0.009923713 |  |  | 305560 | 0.7853558 | 0.7035679 | 0.009703663 | 0.7891672 | 0.004815457 | 0.7891696 | 0.006535613
|  |  | 5912 | 0.9887945 | 0.9985818 | 0.0005312381 | 0.9945927 | 0.01182631 | 0.9946692 | 0.09663586 |  |  | 5836 | 0.9495743 | 0.9843219 | 0.001574446 | 0.9604375 | 0.003637723 | 0.9604594 | 0.004737852 |  |  | 6060 | 0.8881046 | 0.9668136 | 0.002786203 | 0.9044118 | 0.005843416 | 0.9044157 | 0.005986388 |  |  | 36180 | 0.8556302 | 0.9150489 | 0.007465903 | 0.8373625 | 0.009956589 | 0.837357 | 0.007082731 |  |  | 348060 | 0.8838508 | 0.8678712 | 0.01248909 | 0.9029534 | 0.008790517 | 0.9029619 | 0.009923088 |  |  | 305860 | 0.7875312 | 0.7035679 | 0.009703663 | 0.7892542 | 0.004814066 | 0.7892566 | 0.006533931
|  |  | 5917 | 0.9878985 | 0.9985868 | 0.0005310744 | 0.9946111 | 0.01182643 | 0.9946874 | 0.09663795 |  |  | 5841 | 0.9505348 | 0.9843335 | 0.001571301 | 0.9604464 | 0.003636769 | 0.9604682 | 0.004737058 |  |  | 6065 | 0.8881046 | 0.966815 | 0.002785938 | 0.9044145 | 0.005843431 | 0.9044183 | 0.005986412 |  |  | 36480 | 0.8556302 | 0.9150489 | 0.007465903 | 0.8377617 | 0.00997284 | 0.8377563 | 0.007096696 |  |  | 348360 | 0.8860887 | 0.8678712 | 0.01248909 | 0.9030512 | 0.008791193 | 0.9030597 | 0.00992246 |  |  | 306160 | 0.7810049 | 0.7035679 | 0.009703663 | 0.7893411 | 0.004812676 | 0.7893435 | 0.006532248
|  |  | 5922 | 0.9878985 | 0.9985916 | 0.0005309122 | 0.9946295 | 0.01182656 | 0.9947056 | 0.09664003 |  |  | 5846 | 0.9505348 | 0.984345 | 0.001568175 | 0.9604552 | 0.003635824 | 0.960477 | 0.004736271 |  |  | 6070 | 0.8881046 | 0.9668164 | 0.002785676 | 0.9044171 | 0.005843446 | 0.904421 | 0.005986435 |  |  | 36780 | 0.8539488 | 0.9150489 | 0.007465903 | 0.8381599 | 0.009989053 | 0.8381545 | 0.007110622 |  |  | 348660 | 0.8883267 | 0.8678712 | 0.01248909 | 0.9031488 | 0.008791867 | 0.9031573 | 0.009921829 |  |  | 306460 | 0.7875312 | 0.7035679 | 0.009703663 | 0.7894278 | 0.004811284 | 0.7894302 | 0.006530563
|  |  | 5927 | 0.9878985 | 0.9985965 | 0.0005307515 | 0.9946478 | 0.01182668 | 0.9947238 | 0.09664211 |  |  | 5851 | 0.9505348 | 0.9843564 | 0.001565069 | 0.9604639 | 0.003634888 | 0.9604857 | 0.004735492 |  |  | 6075 | 0.8881046 | 0.9668178 | 0.002785418 | 0.9044198 | 0.005843461 | 0.9044236 | 0.005986459 |  |  | 37080 | 0.8556302 | 0.9150489 | 0.007465903 | 0.8385569 | 0.01000523 | 0.8385517 | 0.007124509 |  |  | 348960 | 0.8883267 | 0.8678712 | 0.01248909 | 0.9032464 | 0.00879254 | 0.9032549 | 0.009921195 |  |  | 306760 | 0.7897067 | 0.7035679 | 0.009703663 | 0.7895144 | 0.004809891 | 0.7895167 | 0.006528878
|  |  | 5932 | 0.9878985 | 0.9986013 | 0.0005305924 | 0.994666 | 0.0118268 | 0.9947418 | 0.09664418 |  |  | 5856 | 0.9495743 | 0.9843678 | 0.001561981 | 0.9604726 | 0.003633961 | 0.9604944 | 0.00473472 |  |  | 6080 | 0.8881046 | 0.9668191 | 0.002785162 | 0.9044224 | 0.005843477 | 0.9044263 | 0.005986483 |  |  | 37380 | 0.8573117 | 0.9150489 | 0.007465903 | 0.8389529 | 0.01002136 | 0.8389477 | 0.007138356 |  |  | 349260 | 0.8905646 | 0.8678712 | 0.01248909 | 0.9033438 | 0.00879321 | 0.9033523 | 0.009920558 |  |  | 307060 | 0.7897067 | 0.7035679 | 0.009703663 | 0.7896008 | 0.004808498 | 0.7896031 | 0.006527191
|  |  | 5937 | 0.9870025 | 0.9986061 | 0.0005304348 | 0.9946842 | 0.01182693 | 0.9947599 | 0.09664624 |  |  | 5861 | 0.9514953 | 0.9843792 | 0.001558912 | 0.9604813 | 0.003633042 | 0.9605031 | 0.004733956 |  |  | 6085 | 0.8881046 | 0.9668205 | 0.002784909 | 0.9044251 | 0.005843492 | 0.9044289 | 0.005986507 |  |  | 37680 | 0.8539488 | 0.9150489 | 0.007465903 | 0.8393477 | 0.01003745 | 0.8393427 | 0.007152162 |  |  | 349560 | 0.8950405 | 0.8678712 | 0.01248909 | 0.9034411 | 0.008793879 | 0.9034496 | 0.009919917 |  |  | 307360 | 0.7897067 | 0.7035679 | 0.009703663 | 0.7896871 | 0.004807103 | 0.7896894 | 0.006525503
|  |  | 5942 | 0.9878985 | 0.9986109 | 0.0005302786 | 0.9947023 | 0.01182705 | 0.9947778 | 0.0966483 |  |  | 5866 | 0.9505348 | 0.9843905 | 0.001555863 | 0.9604899 | 0.003632132 | 0.9605117 | 0.004733199 |  |  | 6090 | 0.8881046 | 0.9668219 | 0.00278466 | 0.9044277 | 0.005843507 | 0.9044316 | 0.005986531 |  |  | 37980 | 0.8556302 | 0.9150489 | 0.007465903 | 0.8397415 | 0.01005351 | 0.8397366 | 0.007165926 |  |  | 349860 | 0.8883267 | 0.8678712 | 0.01248909 | 0.9035383 | 0.008794546 | 0.9035468 | 0.009919274 |  |  | 307660 | 0.7831803 | 0.7035679 | 0.009703663 | 0.7897732 | 0.004805708 | 0.7897755 | 0.006523814
|  |  | 5947 | 0.9878985 | 0.9986156 | 0.000530124 | 0.9947204 | 0.01182717 | 0.9947957 | 0.09665035 |  |  | 5871 | 0.9505348 | 0.9844017 | 0.001552832 | 0.9604985 | 0.00363123 | 0.9605203 | 0.00473245 |  |  | 6095 | 0.8881046 | 0.9668232 | 0.002784413 | 0.9044304 | 0.005843522 | 0.9044342 | 0.005986555 |  |  | 38280 | 0.8556302 | 0.9150489 | 0.007465903 | 0.8401342 | 0.01006951 | 0.8401294 | 0.007179648 |  |  | 350160 | 0.8883267 | 0.8678712 | 0.01248909 | 0.9036354 | 0.008795211 | 0.9036439 | 0.009918628 |  |  | 307960 | 0.7810049 | 0.7035679 | 0.009703663 | 0.7898592 | 0.004804312 | 0.7898615 | 0.006522124
|  |  | 5952 | 0.9878985 | 0.9986203 | 0.0005299708 | 0.9947384 | 0.01182729 | 0.9948135 | 0.09665239 |  |  | 5876 | 0.9505348 | 0.9844129 | 0.00154982 | 0.9605071 | 0.003630337 | 0.9605288 | 0.004731708 |  |  | 6100 | 0.8881046 | 0.9668246 | 0.002784169 | 0.904433 | 0.005843537 | 0.9044369 | 0.005986579 |  |  | 38580 | 0.8573117 | 0.9150489 | 0.007465903 | 0.8405259 | 0.01008548 | 0.8405211 | 0.007193327 |  |  | 350460 | 0.8838508 | 0.8678712 | 0.01248909 | 0.9037324 | 0.008795874 | 0.9037409 | 0.009917978 |  |  | 308260 | 0.7853558 | 0.7035679 | 0.009703663 | 0.789945 | 0.004802916 | 0.7899473 | 0.006520433
|  |  | 5957 | 0.9870025 | 0.998625 | 0.0005298191 | 0.9947563 | 0.01182741 | 0.9948313 | 0.09665443 |  |  | 5881 | 0.9495743 | 0.984424 | 0.001546826 | 0.9605156 | 0.003629452 | 0.9605373 | 0.004730973 |  |  | 6105 | 0.8891836 | 0.9668259 | 0.002783928 | 0.9044357 | 0.005843553 | 0.9044395 | 0.005986603 |  |  | 38880 | 0.8556302 | 0.9150489 | 0.007465903 | 0.8409165 | 0.0101014 | 0.8409118 | 0.007206962 |  |  | 350760 | 0.8950405 | 0.8678712 | 0.01248909 | 0.9038293 | 0.008796536 | 0.9038378 | 0.009917326 |  |  | 308560 | 0.7853558 | 0.7035679 | 0.009703663 | 0.7900307 | 0.004801518 | 0.790033 | 0.00651874
|  |  | 5962 | 0.9870025 | 0.9986297 | 0.0005296688 | 0.9947742 | 0.01182754 | 0.994849 | 0.09665646 |  |  | 5886 | 0.9505348 | 0.984435 | 0.001543852 | 0.9605241 | 0.003628576 | 0.9605458 | 0.004730246 |  |  | 6110 | 0.8891836 | 0.9668272 | 0.00278369 | 0.9044383 | 0.005843568 | 0.9044422 | 0.005986627 |  |  | 39180 | 0.8556302 | 0.9150489 | 0.007465903 | 0.841306 | 0.01011727 | 0.8413014 | 0.007220552 |  |  | 351060 | 0.8928025 | 0.8678712 | 0.01248909 | 0.9039261 | 0.008797195 | 0.9039346 | 0.00991667 |  |  | 308860 | 0.7853558 | 0.7035679 | 0.009703663 | 0.7901163 | 0.00480012 | 0.7901185 | 0.006517047
|  |  | 5967 | 0.9878985 | 0.9986343 | 0.00052952 | 0.994792 | 0.01182766 | 0.9948666 | 0.09665848 |  |  | 5891 | 0.9505348 | 0.984446 | 0.001540895 | 0.9605326 | 0.003627707 | 0.9605542 | 0.004729525 |  |  | 6115 | 0.8891836 | 0.9668285 | 0.002783454 | 0.904441 | 0.005843583 | 0.9044448 | 0.005986652 |  |  | 39480 | 0.8589932 | 0.9150489 | 0.007465903 | 0.8416944 | 0.0101331 | 0.8416899 | 0.007234098 |  |  | 351360 | 0.8860887 | 0.8678712 | 0.01248909 | 0.9040227 | 0.008797853 | 0.9040312 | 0.009916012 |  |  | 309160 | 0.7875312 | 0.7035679 | 0.009703663 | 0.7902017 | 0.004798721 | 0.7902039 | 0.006515353
|  |  | 5972 | 0.9870025 | 0.9986389 | 0.0005293725 | 0.9948097 | 0.01182778 | 0.9948842 | 0.0966605 |  |  | 5896 | 0.9505348 | 0.984457 | 0.001537957 | 0.960541 | 0.003626847 | 0.9605626 | 0.004728812 |  |  | 6120 | 0.8891836 | 0.9668298 | 0.002783222 | 0.9044436 | 0.005843598 | 0.9044474 | 0.005986676 |  |  | 39780 | 0.8589932 | 0.9150489 | 0.007465903 | 0.8420818 | 0.01014887 | 0.8420774 | 0.007247597 |  |  | 351660 | 0.8905646 | 0.8678712 | 0.01248909 | 0.9041193 | 0.008798509 | 0.9041278 | 0.00991535 |  |  | 309460 | 0.7918821 | 0.7035679 | 0.009703663 | 0.790287 | 0.004797321 | 0.7902892 | 0.006513658
|  |  | 5977 | 0.9887945 | 0.9986435 | 0.0005292265 | 0.9948274 | 0.0118279 | 0.9949017 | 0.0966625 |  |  | 5901 | 0.9505348 | 0.9844679 | 0.001535037 | 0.9605493 | 0.003625995 | 0.960571 | 0.004728105 |  |  | 6125 | 0.8891836 | 0.9668311 | 0.002782992 | 0.9044462 | 0.005843614 | 0.9044501 | 0.0059867 |  |  | 40080 | 0.8606747 | 0.9150489 | 0.007465903 | 0.8424682 | 0.0101646 | 0.8424638 | 0.007261049 |  |  | 351960 | 0.8905646 | 0.8678712 | 0.01248909 | 0.9042157 | 0.008799164 | 0.9042242 | 0.009914686 |  |  | 309760 | 0.796233 | 0.7035679 | 0.009703663 | 0.7903721 | 0.004795921 | 0.7903743 | 0.006511961
|  |  | 5982 | 0.9887945 | 0.9986481 | 0.0005290819 | 0.994845 | 0.01182802 | 0.9949192 | 0.09666451 |  |  | 5906 | 0.9505348 | 0.9844787 | 0.001532136 | 0.9605577 | 0.003625152 | 0.9605793 | 0.004727406 |  |  | 6130 | 0.8891836 | 0.9668324 | 0.002782765 | 0.9044489 | 0.005843629 | 0.9044527 | 0.005986724 |  |  | 40380 | 0.8606747 | 0.9150489 | 0.007465903 | 0.8428534 | 0.01018028 | 0.8428491 | 0.007274454 |  |  | 352260 | 0.8860887 | 0.8678712 | 0.01248909 | 0.904312 | 0.008799816 | 0.9043205 | 0.009914018 |  |  | 310060 | 0.7897067 | 0.7035679 | 0.009703663 | 0.7904571 | 0.00479452 | 0.7904593 | 0.006510264
|  |  | 5987 | 0.9887945 | 0.9986526 | 0.0005289386 | 0.9948625 | 0.01182814 | 0.9949366 | 0.0966665 |  |  | 5911 | 0.9505348 | 0.9844895 | 0.001529253 | 0.960566 | 0.003624316 | 0.9605876 | 0.004726713 |  |  | 6135 | 0.8902627 | 0.9668337 | 0.00278254 | 0.9044515 | 0.005843644 | 0.9044553 | 0.005986748 |  |  | 40680 | 0.8589932 | 0.9150489 | 0.007465903 | 0.8432377 | 0.01019592 | 0.8432334 | 0.007287812 |  |  | 352560 | 0.8928025 | 0.8678712 | 0.01248909 | 0.9044082 | 0.008800467 | 0.9044167 | 0.009913348 |  |  | 310360 | 0.7831803 | 0.7035679 | 0.009703663 | 0.7905419 | 0.004793118 | 0.7905441 | 0.006508566
|  |  | 5992 | 0.9878985 | 0.9986571 | 0.0005287968 | 0.99488 | 0.01182826 | 0.9949539 | 0.09666849 |  |  | 5916 | 0.9505348 | 0.9845003 | 0.001526387 | 0.9605742 | 0.003623488 | 0.9605958 | 0.004726027 |  |  | 6140 | 0.8859466 | 0.966835 | 0.002782318 | 0.9044542 | 0.00584366 | 0.904458 | 0.005986772 |  |  | 40980 | 0.8589932 | 0.9150489 | 0.007465903 | 0.8436208 | 0.0102115 | 0.8436167 | 0.00730112 |  |  | 352860 | 0.8928025 | 0.8678712 | 0.01248909 | 0.9045043 | 0.008801116 | 0.9045128 | 0.009912674 |  |  | 310660 | 0.7875312 | 0.7035679 | 0.009703663 | 0.7906266 | 0.004791715 | 0.7906288 | 0.006506867
|  |  | 5997 | 0.9870025 | 0.9986616 | 0.0005286562 | 0.9948975 | 0.01182838 | 0.9949712 | 0.09667047 |  |  | 5921 | 0.9505348 | 0.9845109 | 0.00152354 | 0.9605825 | 0.003622668 | 0.960604 | 0.004725348 |  |  | 6145 | 0.8891836 | 0.9668362 | 0.002782099 | 0.9044568 | 0.005843675 | 0.9044606 | 0.005986796 |  |  | 41280 | 0.8589932 | 0.9150489 | 0.007465903 | 0.844003 | 0.01022702 | 0.8439989 | 0.00731438 |  |  | 353160 | 0.8883267 | 0.8678712 | 0.01248909 | 0.9046003 | 0.008801763 | 0.9046088 | 0.009911998 |  |  | 310960 | 0.7853558 | 0.7035679 | 0.009703663 | 0.7907112 | 0.004790312 | 0.7907133 | 0.006505167
|  |  | 6002 | 0.9870025 | 0.998666 | 0.0005285171 | 0.9949149 | 0.01182851 | 0.9949884 | 0.09667245 |  |  | 5926 | 0.9505348 | 0.9845216 | 0.001520711 | 0.9605907 | 0.003621855 | 0.9606122 | 0.004724676 |  |  | 6150 | 0.8870256 | 0.9668375 | 0.002781882 | 0.9044594 | 0.00584369 | 0.9044633 | 0.005986821 |  |  | 41580 | 0.8606747 | 0.9150489 | 0.007465903 | 0.8443841 | 0.0102425 | 0.8443801 | 0.00732759 |  |  | 353460 | 0.8972784 | 0.8678712 | 0.01248909 | 0.9046962 | 0.008802409 | 0.9047047 | 0.009911319 |  |  | 311260 | 0.7853558 | 0.7035679 | 0.009703663 | 0.7907956 | 0.004788908 | 0.7907977 | 0.006503466
|  |  | 6007 | 0.9870025 | 0.9986704 | 0.0005283792 | 0.9949322 | 0.01182863 | 0.9950055 | 0.09667442 |  |  | 5931 | 0.9514953 | 0.9845321 | 0.001517899 | 0.9605988 | 0.003621051 | 0.9606203 | 0.00472401 |  |  | 6155 | 0.8881046 | 0.9668387 | 0.002781668 | 0.9044621 | 0.005843706 | 0.9044659 | 0.005986845 |  |  | 41880 | 0.8589932 | 0.9150489 | 0.007465903 | 0.8447641 | 0.01025792 | 0.8447602 | 0.00734075 |  |  | 353760 | 0.8928025 | 0.8678712 | 0.01248909 | 0.904792 | 0.008803053 | 0.9048005 | 0.009910636 |  |  | 311560 | 0.7853558 | 0.7035679 | 0.009703663 | 0.7908799 | 0.004787503 | 0.790882 | 0.006501764
|  |  | 6012 | 0.9878985 | 0.9986748 | 0.0005282427 | 0.9949494 | 0.01182875 | 0.9950226 | 0.09667638 |  |  | 5936 | 0.9505348 | 0.9845427 | 0.001515105 | 0.9606069 | 0.003620254 | 0.9606284 | 0.004723351 |  |  | 6160 | 0.8891836 | 0.96684 | 0.002781457 | 0.9044647 | 0.005843721 | 0.9044685 | 0.005986869 |  |  | 42180 | 0.8640376 | 0.9150489 | 0.007465903 | 0.8451431 | 0.01027329 | 0.8451393 | 0.007353859 |  |  | 354060 | 0.8928025 | 0.8678712 | 0.01248909 | 0.9048876 | 0.008803695 | 0.9048961 | 0.009909951 |  |  | 311860 | 0.7831803 | 0.7035679 | 0.009703663 | 0.790964 | 0.004786098 | 0.7909661 | 0.006500061
|  |  | 6017 | 0.9887945 | 0.9986792 | 0.0005281074 | 0.9949666 | 0.01182887 | 0.9950397 | 0.09667834 |  |  | 5941 | 0.9514953 | 0.9845531 | 0.001512329 | 0.960615 | 0.003619465 | 0.9606365 | 0.004722698 |  |  | 6165 | 0.8881046 | 0.9668412 | 0.002781248 | 0.9044673 | 0.005843736 | 0.9044711 | 0.005986893 |  |  | 42480 | 0.8623562 | 0.9150489 | 0.007465903 | 0.8455211 | 0.0102886 | 0.8455173 | 0.007366916 |  |  | 354360 | 0.8883267 | 0.8678712 | 0.01248909 | 0.9049832 | 0.008804335 | 0.9049917 | 0.009909263 |  |  | 312160 | 0.7897067 | 0.7035679 | 0.009703663 | 0.791048 | 0.004784692 | 0.7910501 | 0.006498357
|  |  | 6022 | 0.9896904 | 0.9986835 | 0.0005279735 | 0.9949838 | 0.01182899 | 0.9950567 | 0.09668029 |  |  | 5946 | 0.9505348 | 0.9845635 | 0.00150957 | 0.960623 | 0.003618683 | 0.9606445 | 0.004722052 |  |  | 6170 | 0.8881046 | 0.9668424 | 0.002781041 | 0.9044699 | 0.005843752 | 0.9044738 | 0.005986918 |  |  | 42780 | 0.8606747 | 0.9150489 | 0.007465903 | 0.845898 | 0.01030386 | 0.8458944 | 0.007379922 |  |  | 354660 | 0.8860887 | 0.8678712 | 0.01248909 | 0.9050786 | 0.008804974 | 0.9050871 | 0.009908572 |  |  | 312460 | 0.7875312 | 0.7035679 | 0.009703663 | 0.7911318 | 0.004783285 | 0.7911339 | 0.006496652
|  |  | 6027 | 0.9878985 | 0.9986879 | 0.0005278408 | 0.9950009 | 0.0118291 | 0.9950736 | 0.09668223 |  |  | 5951 | 0.9514953 | 0.9845739 | 0.001506829 | 0.9606311 | 0.003617908 | 0.9606525 | 0.004721413 |  |  | 6175 | 0.8870256 | 0.9668436 | 0.002780837 | 0.9044726 | 0.005843767 | 0.9044764 | 0.005986942 |  |  | 43080 | 0.8640376 | 0.9150489 | 0.007465903 | 0.8462739 | 0.01031907 | 0.8462704 | 0.007392876 |  |  | 354960 | 0.8928025 | 0.8678712 | 0.01248909 | 0.905174 | 0.00880561 | 0.9051825 | 0.009907878 |  |  | 312760 | 0.7897067 | 0.7035679 | 0.009703663 | 0.7912155 | 0.004781878 | 0.7912176 | 0.006494947
|  |  | 6032 | 0.9878985 | 0.9986922 | 0.0005277095 | 0.9950179 | 0.01182922 | 0.9950904 | 0.09668417 |  |  | 5956 | 0.9505348 | 0.9845842 | 0.001504105 | 0.960639 | 0.003617142 | 0.9606605 | 0.004720779 |  |  | 6180 | 0.8881046 | 0.9668448 | 0.002780635 | 0.9044752 | 0.005843782 | 0.904479 | 0.005986966 |  |  | 43380 | 0.8623562 | 0.9150489 | 0.007465903 | 0.8466488 | 0.01033421 | 0.8466453 | 0.007405777 |  |  | 355260 | 0.8883267 | 0.8678712 | 0.01248909 | 0.9052692 | 0.008806246 | 0.9052777 | 0.009907182 |  |  | 313060 | 0.7810049 | 0.7035679 | 0.009703663 | 0.7912991 | 0.00478047 | 0.7913012 | 0.006493241
|  |  | 6037 | 0.9887945 | 0.9986964 | 0.0005275793 | 0.9950348 | 0.01182934 | 0.9951072 | 0.0966861 |  |  | 5961 | 0.9524557 | 0.9845945 | 0.001501398 | 0.960647 | 0.003616382 | 0.9606684 | 0.004720152 |  |  | 6185 | 0.8881046 | 0.966846 | 0.002780436 | 0.9044778 | 0.005843798 | 0.9044816 | 0.005986991 |  |  | 43680 | 0.8606747 | 0.9150489 | 0.007465903 | 0.8470227 | 0.0103493 | 0.8470193 | 0.007418625 |  |  | 355560 | 0.8905646 | 0.8678712 | 0.01248909 | 0.9053643 | 0.008806879 | 0.9053728 | 0.009906482 |  |  | 313360 | 0.7918821 | 0.7035679 | 0.009703663 | 0.7913825 | 0.004779062 | 0.7913846 | 0.006491534
|  |  | 6042 | 0.9878985 | 0.9987007 | 0.0005274505 | 0.9950517 | 0.01182946 | 0.995124 | 0.09668802 |  |  | 5966 | 0.9514953 | 0.9846047 | 0.001498709 | 0.9606549 | 0.00361563 | 0.9606763 | 0.004719531 |  |  | 6190 | 0.8881046 | 0.9668472 | 0.002780239 | 0.9044805 | 0.005843813 | 0.9044843 | 0.005987015 |  |  | 43980 | 0.8640376 | 0.9150489 | 0.007465903 | 0.8473955 | 0.01036434 | 0.8473922 | 0.007431419 |  |  | 355860 | 0.8860887 | 0.8678712 | 0.01248909 | 0.9054593 | 0.008807511 | 0.9054678 | 0.009905779 |  |  | 313660 | 0.796233 | 0.7035679 | 0.009703663 | 0.7914658 | 0.004777653 | 0.7914679 | 0.006489826
|  |  | 6047 | 0.9887945 | 0.9987049 | 0.0005273228 | 0.9950686 | 0.01182958 | 0.9951407 | 0.09668994 |  |  | 5971 | 0.9495743 | 0.9846148 | 0.001496037 | 0.9606627 | 0.003614885 | 0.9606841 | 0.004718917 |  |  | 6195 | 0.8891836 | 0.9668484 | 0.002780044 | 0.9044831 | 0.005843828 | 0.9044869 | 0.005987039 |  |  | 44280 | 0.8640376 | 0.9150489 | 0.007465903 | 0.8477673 | 0.01037931 | 0.8477641 | 0.007444159 |  |  | 356160 | 0.8883267 | 0.8678712 | 0.01248909 | 0.9055542 | 0.008808141 | 0.9055627 | 0.009905074 |  |  | 313960 | 0.796233 | 0.7035679 | 0.009703663 | 0.791549 | 0.004776243 | 0.791551 | 0.006488117
|  |  | 6052 | 0.9887945 | 0.9987091 | 0.0005271964 | 0.9950854 | 0.0118297 | 0.9951573 | 0.09669185 |  |  | 5976 | 0.9514953 | 0.9846249 | 0.001493381 | 0.9606706 | 0.003614147 | 0.9606919 | 0.004718308 |  |  | 6200 | 0.8891836 | 0.9668496 | 0.002779852 | 0.9044857 | 0.005843844 | 0.9044895 | 0.005987064 |  |  | 44580 | 0.8640376 | 0.9150489 | 0.007465903 | 0.8481381 | 0.01039423 | 0.848135 | 0.007456844 |  |  | 356460 | 0.8972784 | 0.8678712 | 0.01248909 | 0.905649 | 0.008808769 | 0.9056575 | 0.009904366 |  |  | 314260 | 0.7897067 | 0.7035679 | 0.009703663 | 0.791632 | 0.004774833 | 0.791634 | 0.006486407
|  |  | 6057 | 0.9887945 | 0.9987133 | 0.0005270712 | 0.9951021 | 0.01182982 | 0.9951739 | 0.09669375 |  |  | 5981 | 0.9495743 | 0.984635 | 0.001490743 | 0.9606784 | 0.003613416 | 0.9606997 | 0.004717706 |  |  | 6205 | 0.8881046 | 0.9668507 | 0.002779661 | 0.9044883 | 0.005843859 | 0.9044921 | 0.005987088 |  |  | 44880 | 0.8640376 | 0.9150489 | 0.007465903 | 0.8485079 | 0.01040908 | 0.8485048 | 0.007469475 |  |  | 356760 | 0.8928025 | 0.8678712 | 0.01248909 | 0.9057437 | 0.008809395 | 0.9057522 | 0.009903655 |  |  | 314560 | 0.7853558 | 0.7035679 | 0.009703663 | 0.7917149 | 0.004773422 | 0.7917169 | 0.006484697
|  |  | 6062 | 0.9878985 | 0.9987174 | 0.0005269472 | 0.9951188 | 0.01182994 | 0.9951904 | 0.09669565 |  |  | 5986 | 0.9514953 | 0.984645 | 0.001488122 | 0.9606861 | 0.003612692 | 0.9607075 | 0.00471711 |  |  | 6210 | 0.8881046 | 0.9668519 | 0.002779474 | 0.9044909 | 0.005843874 | 0.9044948 | 0.005987112 |  |  | 45180 | 0.8674006 | 0.9150489 | 0.007465903 | 0.8488767 | 0.01042388 | 0.8488737 | 0.00748205 |  |  | 357060 | 0.8950405 | 0.8678712 | 0.01248909 | 0.9058383 | 0.00881002 | 0.9058468 | 0.009902941 |  |  | 314860 | 0.7897067 | 0.7035679 | 0.009703663 | 0.7917976 | 0.00477201 | 0.7917996 | 0.006482986
|  |  | 6067 | 0.9887945 | 0.9987216 | 0.0005268244 | 0.9951354 | 0.01183005 | 0.9952068 | 0.09669755 |  |  | 5991 | 0.9514953 | 0.984655 | 0.001485517 | 0.9606939 | 0.003611975 | 0.9607152 | 0.004716519 |  |  | 6215 | 0.8891836 | 0.966853 | 0.002779288 | 0.9044936 | 0.00584389 | 0.9044974 | 0.005987137 |  |  | 45480 | 0.8690821 | 0.9150489 | 0.007465903 | 0.8492445 | 0.01043861 | 0.8492415 | 0.00749457 |  |  | 357360 | 0.8950405 | 0.8678712 | 0.01248909 | 0.9059328 | 0.008810643 | 0.9059412 | 0.009902225 |  |  | 315160 | 0.7831803 | 0.7035679 | 0.009703663 | 0.7918802 | 0.004770599 | 0.7918822 | 0.006481274
|  |  | 6072 | 0.9887945 | 0.9987257 | 0.0005267027 | 0.9951519 | 0.01183017 | 0.9952232 | 0.09669943 |  |  | 5996 | 0.9505348 | 0.9846649 | 0.00148293 | 0.9607016 | 0.003611265 | 0.9607229 | 0.004715935 |  |  | 6220 | 0.8891836 | 0.9668542 | 0.002779104 | 0.9044962 | 0.005843905 | 0.9045 | 0.005987161 |  |  | 45780 | 0.8690821 | 0.9150489 | 0.007465903 | 0.8496113 | 0.01045329 | 0.8496084 | 0.007507034 |  |  | 357660 | 0.8950405 | 0.8678712 | 0.01248909 | 0.9060271 | 0.008811265 | 0.9060356 | 0.009901505 |  |  | 315460 | 0.7875312 | 0.7035679 | 0.009703663 | 0.7919627 | 0.004769186 | 0.7919646 | 0.006479561
|  |  | 6077 | 0.9878985 | 0.9987297 | 0.0005265823 | 0.9951684 | 0.01183029 | 0.9952396 | 0.09670131 |  |  | 6001 | 0.9495743 | 0.9846747 | 0.001480358 | 0.9607092 | 0.003610562 | 0.9607305 | 0.004715357 |  |  | 6225 | 0.8891836 | 0.9668553 | 0.002778923 | 0.9044988 | 0.005843921 | 0.9045026 | 0.005987186 |  |  | 46080 | 0.8657191 | 0.9150489 | 0.007465903 | 0.849977 | 0.0104679 | 0.8499742 | 0.007519441 |  |  | 357960 | 0.8950405 | 0.8678712 | 0.01248909 | 0.9061214 | 0.008811885 | 0.9061298 | 0.009900783 |  |  | 315760 | 0.7831803 | 0.7035679 | 0.009703663 | 0.792045 | 0.004767773 | 0.7920469 | 0.006477848
|  |  | 6082 | 0.9887945 | 0.9987338 | 0.000526463 | 0.9951849 | 0.01183041 | 0.9952559 | 0.09670318 |  |  | 6006 | 0.9505348 | 0.9846845 | 0.001477804 | 0.9607169 | 0.003609866 | 0.9607381 | 0.004714784 |  |  | 6230 | 0.8881046 | 0.9668564 | 0.002778744 | 0.9045014 | 0.005843936 | 0.9045052 | 0.00598721 |  |  | 46380 | 0.8640376 | 0.9150489 | 0.007465903 | 0.8503418 | 0.01048245 | 0.8503391 | 0.007531792 |  |  | 358260 | 0.8950405 | 0.8678712 | 0.01248909 | 0.9062155 | 0.008812503 | 0.906224 | 0.009900058 |  |  | 316060 | 0.7831803 | 0.7035679 | 0.009703663 | 0.7921272 | 0.00476636 | 0.7921291 | 0.006476134
|  |  | 6087 | 0.9887945 | 0.9987378 | 0.0005263448 | 0.9952013 | 0.01183053 | 0.9952721 | 0.09670505 |  |  | 6011 | 0.9514953 | 0.9846943 | 0.001475266 | 0.9607245 | 0.003609176 | 0.9607457 | 0.004714217 |  |  | 6235 | 0.8891836 | 0.9668575 | 0.002778567 | 0.904504 | 0.005843952 | 0.9045078 | 0.005987235 |  |  | 46680 | 0.8674006 | 0.9150489 | 0.007465903 | 0.8507056 | 0.01049694 | 0.8507029 | 0.007544086 |  |  | 358560 | 0.8928025 | 0.8678712 | 0.01248909 | 0.9063096 | 0.008813119 | 0.906318 | 0.00989933 |  |  | 316360 | 0.7918821 | 0.7035679 | 0.009703663 | 0.7922092 | 0.004764946 | 0.7922111 | 0.006474419
|  |  | 6092 | 0.9887945 | 0.9987418 | 0.0005262278 | 0.9952176 | 0.01183064 | 0.9952883 | 0.09670691 |  |  | 6016 | 0.9514953 | 0.984704 | 0.001472744 | 0.960732 | 0.003608493 | 0.9607533 | 0.004713656 |  |  | 6240 | 0.8891836 | 0.9668586 | 0.002778392 | 0.9045066 | 0.005843967 | 0.9045104 | 0.005987259 |  |  | 46980 | 0.8707636 | 0.9150489 | 0.007465903 | 0.8510684 | 0.01051137 | 0.8510658 | 0.007556322 |  |  | 358860 | 0.8995164 | 0.8678712 | 0.01248909 | 0.9064035 | 0.008813734 | 0.9064119 | 0.0098986 |  |  | 316660 | 0.7940576 | 0.7035679 | 0.009703663 | 0.7922911 | 0.004763531 | 0.792293 | 0.006472704
|  |  | 6097 | 0.9878985 | 0.9987458 | 0.0005261119 | 0.9952339 | 0.01183076 | 0.9953044 | 0.09670877 |  |  | 6021 | 0.9514953 | 0.9847137 | 0.001470238 | 0.9607396 | 0.003607817 | 0.9607608 | 0.0047131 |  |  | 6245 | 0.8891836 | 0.9668597 | 0.002778219 | 0.9045093 | 0.005843982 | 0.9045131 | 0.005987284 |  |  | 47280 | 0.8690821 | 0.9150489 | 0.007465903 | 0.8514302 | 0.01052574 | 0.8514277 | 0.007568501 |  |  | 359160 | 0.8950405 | 0.8678712 | 0.01248909 | 0.9064973 | 0.008814347 | 0.9065058 | 0.009897866 |  |  | 316960 | 0.7940576 | 0.7035679 | 0.009703663 | 0.7923729 | 0.004762116 | 0.7923748 | 0.006470988
|  |  | 6102 | 0.9878985 | 0.9987498 | 0.0005259971 | 0.9952501 | 0.01183088 | 0.9953204 | 0.09671061 |  |  | 6026 | 0.9505348 | 0.9847233 | 0.001467749 | 0.9607471 | 0.003607148 | 0.9607683 | 0.004712551 |  |  | 6250 | 0.8902627 | 0.9668608 | 0.002778048 | 0.9045119 | 0.005843998 | 0.9045157 | 0.005987308 |  |  | 47580 | 0.8690821 | 0.9150489 | 0.007465903 | 0.851791 | 0.01054004 | 0.8517885 | 0.007580621 |  |  | 359460 | 0.8972784 | 0.8678712 | 0.01248909 | 0.906591 | 0.008814958 | 0.9065995 | 0.00989713 |  |  | 317260 | 0.7918821 | 0.7035679 | 0.009703663 | 0.7924545 | 0.004760701 | 0.7924564 | 0.006469271
|  |  | 6107 | 0.9887945 | 0.9987537 | 0.0005258835 | 0.9952663 | 0.01183099 | 0.9953364 | 0.09671246 |  |  | 6031 | 0.9514953 | 0.9847328 | 0.001465276 | 0.9607546 | 0.003606484 | 0.9607757 | 0.004712006 |  |  | 6255 | 0.8913417 | 0.9668619 | 0.00277788 | 0.9045145 | 0.005844013 | 0.9045183 | 0.005987333 |  |  | 47880 | 0.8674006 | 0.9150489 | 0.007465903 | 0.8521508 | 0.01055427 | 0.8521484 | 0.007592684 |  |  | 359760 | 0.8905646 | 0.8678712 | 0.01248909 | 0.9066846 | 0.008815568 | 0.9066931 | 0.009896392 |  |  | 317560 | 0.7875312 | 0.7035679 | 0.009703663 | 0.792536 | 0.004759285 | 0.7925379 | 0.006467554
|  |  | 6112 | 0.9887945 | 0.9987576 | 0.0005257709 | 0.9952824 | 0.01183111 | 0.9953524 | 0.09671429 |  |  | 6036 | 0.9505348 | 0.9847424 | 0.001462819 | 0.960762 | 0.003605828 | 0.9607831 | 0.004711468 |  |  | 6260 | 0.8891836 | 0.966863 | 0.002777713 | 0.9045171 | 0.005844029 | 0.9045209 | 0.005987357 |  |  | 48180 | 0.8657191 | 0.9150489 | 0.007465903 | 0.8525096 | 0.01056844 | 0.8525073 | 0.007604688 |  |  | 360060 | 0.8950405 | 0.8678712 | 0.01248909 | 0.9067781 | 0.008816176 | 0.9067866 | 0.00989565 |  |  | 317860 | 0.7940576 | 0.7035679 | 0.009703663 | 0.7926174 | 0.004757868 | 0.7926192 | 0.006465836
|  |  | 6117 | 0.9887945 | 0.9987615 | 0.0005256594 | 0.9952984 | 0.01183123 | 0.9953683 | 0.09671612 |  |  | 6041 | 0.9505348 | 0.9847518 | 0.001460378 | 0.9607694 | 0.003605177 | 0.9607905 | 0.004710935 |  |  | 6265 | 0.8891836 | 0.9668641 | 0.002777548 | 0.9045197 | 0.005844044 | 0.9045235 | 0.005987382 |  |  | 48480 | 0.8657191 | 0.9150489 | 0.007465903 | 0.8528675 | 0.01058255 | 0.8528653 | 0.007616634 |  |  | 360360 | 0.8950405 | 0.8678712 | 0.01248909 | 0.9068715 | 0.008816782 | 0.90688 | 0.009894906 |  |  | 318160 | 0.7875312 | 0.7035679 | 0.009703663 | 0.7926986 | 0.004756451 | 0.7927005 | 0.006464117
|  |  | 6122 | 0.9896904 | 0.9987654 | 0.000525549 | 0.9953144 | 0.01183134 | 0.9953841 | 0.09671795 |  |  | 6046 | 0.9505348 | 0.9847613 | 0.001457953 | 0.9607768 | 0.003604534 | 0.9607979 | 0.004710407 |  |  | 6270 | 0.8891836 | 0.9668651 | 0.002777385 | 0.9045223 | 0.00584406 | 0.9045261 | 0.005987407 |  |  | 48780 | 0.8674006 | 0.9150489 | 0.007465903 | 0.8532244 | 0.0105966 | 0.8532222 | 0.00762852 |  |  | 360660 | 0.8905646 | 0.8678712 | 0.01248909 | 0.9069648 | 0.008817387 | 0.9069733 | 0.009894159 |  |  | 318460 | 0.7897067 | 0.7035679 | 0.009703663 | 0.7927797 | 0.004755034 | 0.7927815 | 0.006462398
|  |  | 6127 | 0.9878985 | 0.9987692 | 0.0005254397 | 0.9953304 | 0.01183146 | 0.9953999 | 0.09671976 |  |  | 6051 | 0.9505348 | 0.9847706 | 0.001455544 | 0.9607841 | 0.003603896 | 0.9608052 | 0.004709884 |  |  | 6275 | 0.8891836 | 0.9668662 | 0.002777224 | 0.9045249 | 0.005844075 | 0.9045287 | 0.005987431 |  |  | 49080 | 0.8657191 | 0.9150489 | 0.007465903 | 0.8535803 | 0.01061057 | 0.8535782 | 0.007640348 |  |  | 360960 | 0.8995164 | 0.8678712 | 0.01248909 | 0.907058 | 0.00881799 | 0.9070664 | 0.009893409 |  |  | 318760 | 0.7897067 | 0.7035679 | 0.009703663 | 0.7928607 | 0.004753616 | 0.7928625 | 0.006460678
|  |  | 6132 | 0.9878985 | 0.9987731 | 0.0005253314 | 0.9953462 | 0.01183157 | 0.9954156 | 0.09672158 |  |  | 6056 | 0.9514953 | 0.98478 | 0.00145315 | 0.9607914 | 0.003603265 | 0.9608125 | 0.004709367 |  |  | 6280 | 0.8881046 | 0.9668673 | 0.002777065 | 0.9045275 | 0.005844091 | 0.9045313 | 0.005987456 |  |  | 49380 | 0.8674006 | 0.9150489 | 0.007465903 | 0.8539352 | 0.01062448 | 0.8539332 | 0.007652115 |  |  | 361260 | 0.8950405 | 0.8678712 | 0.01248909 | 0.9071511 | 0.008818591 | 0.9071595 | 0.009892657154 |  |  | 319060 | 0.7918821 | 0.7035679 | 0.009703663 | 0.7929415 | 0.004752198 | 0.7929433 | 0.006458957
|  |  | 6137 | 0.9887945 | 0.9987769 | 0.0005252241 | 0.9953621 | 0.01183169 | 0.9954313 | 0.09672338 |  |  | 6061 | 0.9495743 | 0.9847892 | 0.001450773 | 0.9607987 | 0.003602639 | 0.9608198 | 0.004708856 |  |  | 6285 | 0.8902627 | 0.9668683 | 0.002776908 | 0.9045301 | 0.005844106 | 0.9045339 | 0.005987481 |  |  | 49680 | 0.8690821 | 0.9150489 | 0.007465903 | 0.8542892 | 0.01063833 | 0.8542872 | 0.007663824 |  |  | 361560 | 0.8950405 | 0.8678712 | 0.01248909 | 0.907244 | 0.008819191 | 0.9072525 | 0.009891902 |  |  | 319360 | 0.7940576 | 0.7035679 | 0.009703663 | 0.7930221 | 0.00475078 | 0.7930239 | 0.006457236
|  |  | 6142 | 0.9878985 | 0.9987807 | 0.0005251179 | 0.9953779 | 0.0118318 | 0.9954469 | 0.09672518 |  |  | 6066 | 0.9505348 | 0.9847985 | 0.00144841 | 0.9608059 | 0.00360202 | 0.960827 | 0.004708349 |  |  | 6290 | 0.8902627 | 0.9668693 | 0.002776753 | 0.9045327 | 0.005844122 | 0.9045365 | 0.005987505 |  |  | 49980 | 0.8707636 | 0.9150489 | 0.007465903 | 0.8546422 | 0.01065211 | 0.8546403 | 0.007675472 |  |  | 361860 | 0.8972784 | 0.8678712 | 0.01248909 | 0.9073369 | 0.008819789 | 0.9073453 | 0.009891145 |  |  | 319660 | 0.7918821 | 0.7035679 | 0.009703663 | 0.7931027 | 0.004749361 | 0.7931045 | 0.006455515
|  |  | 6147 | 0.9878985 | 0.9987844 | 0.0005250128 | 0.9953936 | 0.01183192 | 0.9954625 | 0.09672698 |  |  | 6071 | 0.9505348 | 0.9848077 | 0.001446064 | 0.9608132 | 0.003601407 | 0.9608342 | 0.004707848 |  |  | 6295 | 0.8902627 | 0.9668704 | 0.002776599 | 0.9045353 | 0.005844137 | 0.9045391 | 0.00598753 |  |  | 50280 | 0.8690821 | 0.9150489 | 0.007465903 | 0.8549942 | 0.01066582 | 0.8549924 | 0.00768706 |  |  | 362160 | 0.8972784 | 0.8678712 | 0.01248909 | 0.9074297 | 0.008820386 | 0.9074381 | 0.009890384 |  |  | 319960 | 0.7940576 | 0.7035679 | 0.009703663 | 0.7931831 | 0.004747941 | 0.7931849 | 0.006453792
|  |  | 6152 | 0.9878985 | 0.9987882 | 0.0005249086 | 0.9954092 | 0.01183203 | 0.995478 | 0.09672876 |  |  | 6076 | 0.9514953 | 0.9848168 | 0.001443732 | 0.9608203 | 0.0036008 | 0.9608414 | 0.004707352 |  |  | 6300 | 0.8891836 | 0.9668714 | 0.002776448 | 0.9045379 | 0.005844153 | 0.9045417 | 0.005987555 |  |  | 50580 | 0.8741265 | 0.9150489 | 0.007465903 | 0.8553453 | 0.01067947 | 0.8553435 | 0.007698589 |  |  | 362460 | 0.8950405 | 0.8678712 | 0.01248909 | 0.9075223 | 0.008820981 | 0.9075307 | 0.009889621 |  |  | 320260 | 0.7918821 | 0.7035679 | 0.009703663 | 0.7932634 | 0.004746522 | 0.7932651 | 0.00645207
|  |  | 6157 | 0.9878985 | 0.9987919 | 0.0005248054 | 0.9954249 | 0.01183215 | 0.9954935 | 0.09673055 |  |  | 6081 | 0.9514953 | 0.9848259 | 0.001441417 | 0.9608275 | 0.003600199 | 0.9608485 | 0.004706861 |  |  | 6305 | 0.8891836 | 0.9668724 | 0.002776298 | 0.9045405 | 0.005844168 | 0.9045443 | 0.005987579 |  |  | 50880 | 0.8741265 | 0.9150489 | 0.007465903 | 0.8556954 | 0.01069305 | 0.8556937 | 0.007710056 |  |  | 362760 | 0.8972784 | 0.8678712 | 0.01248909 | 0.9076148 | 0.008821574 | 0.9076233 | 0.009888856 |  |  | 320560 | 0.7918821 | 0.7035679 | 0.009703663 | 0.7933435 | 0.004745102 | 0.7933453 | 0.006450346
|  |  | 6162 | 0.9878985 | 0.9987956 | 0.0005247033 | 0.9954404 | 0.01183226 | 0.9955089 | 0.09673232 |  |  | 6086 | 0.9505348 | 0.984835 | 0.001439116 | 0.9608346 | 0.003599604 | 0.9608556 | 0.004706375 |  |  | 6310 | 0.8891836 | 0.9668734 | 0.00277615 | 0.9045431 | 0.005844184 | 0.9045469 | 0.005987604 |  |  | 51180 | 0.8741265 | 0.9150489 | 0.007465903 | 0.8560446 | 0.01070656 | 0.8560429 | 0.007721464 |  |  | 363060 | 0.8972784 | 0.8678712 | 0.01248909 | 0.9077073 | 0.008822165 | 0.9077157 | 0.009888088 |  |  | 320860 | 0.7897067 | 0.7035679 | 0.009703663 | 0.7934235 | 0.004743681 | 0.7934253 | 0.006448623
|  |  | 6167 | 0.9878985 | 0.9987992 | 0.0005246021 | 0.9954559 | 0.01183238 | 0.9955242 | 0.09673409 |  |  | 6091 | 0.9514953 | 0.984844 | 0.00143683 | 0.9608417 | 0.003599015 | 0.9608627 | 0.004705894 |  |  | 6315 | 0.8902627 | 0.9668744 | 0.002776004 | 0.9045457 | 0.005844199 | 0.9045495 | 0.005987629 |  |  | 51480 | 0.8741265 | 0.9150489 | 0.007465903 | 0.8563928 | 0.01072 | 0.8563912 | 0.00773281 |  |  | 363360 | 0.8950405 | 0.8678712 | 0.01248909 | 0.9077996 | 0.008822755 | 0.907808 | 0.009887317 |  |  | 321160 | 0.7940576 | 0.7035679 | 0.009703663 | 0.7935034 | 0.00474226 | 0.7935051 | 0.006446898
|  |  | 6172 | 0.9878985 | 0.9988029 | 0.0005245019 | 0.9954714 | 0.01183249 | 0.9955395 | 0.09673586 |  |  | 6096 | 0.9514953 | 0.9848529 | 0.00143456 | 0.9608488 | 0.003598432 | 0.9608697 | 0.004705418 |  |  | 6320 | 0.8891836 | 0.9668754 | 0.002775859 | 0.9045483 | 0.005844215 | 0.9045521 | 0.005987654 |  |  | 51780 | 0.872445 | 0.9150489 | 0.007465903 | 0.85674 | 0.01073338 | 0.8567385 | 0.007744096 |  |  | 363660 | 0.8950405 | 0.8678712 | 0.01248909 | 0.9078918 | 0.008823344 | 0.9079003 | 0.009886543 |  |  | 321460 | 0.7940576 | 0.7035679 | 0.009703663 | 0.7935831 | 0.004740839 | 0.7935848 | 0.006445174
|  |  | 6177 | 0.9887945 | 0.9988065 | 0.0005244027 | 0.9954868 | 0.01183261 | 0.9955548 | 0.09673761 |  |  | 6101 | 0.9514953 | 0.9848619 | 0.001432305 | 0.9608558 | 0.003597854 | 0.9608768 | 0.004704947 |  |  | 6325 | 0.8902627 | 0.9668764 | 0.002775716 | 0.9045509 | 0.00584423 | 0.9045547 | 0.005987678 |  |  | 52080 | 0.8741265 | 0.9150489 | 0.007465903 | 0.8570863 | 0.01074669 | 0.8570849 | 0.00775532 |  |  | 363960 | 0.8972784 | 0.8678712 | 0.01248909 | 0.907984 | 0.008823931 | 0.9079924 | 0.009885767 |  |  | 321760 | 0.7984085 | 0.7035679 | 0.009703663 | 0.7936628 | 0.004739418 | 0.7936644 | 0.006443449
|  |  | 6182 | 0.9887945 | 0.9988101 | 0.0005243045 | 0.9955021 | 0.01183272 | 0.99557 | 0.09673937 |  |  | 6106 | 0.9514953 | 0.9848707 | 0.001430065 | 0.9608628 | 0.003597283 | 0.9608837 | 0.004704481 |  |  | 6330 | 0.8891836 | 0.9668774 | 0.002775575 | 0.9045535 | 0.005844246 | 0.9045573 | 0.005987703 |  |  | 52380 | 0.872445 | 0.9150489 | 0.007465903 | 0.8574317 | 0.01075993 | 0.8574303 | 0.007766484 |  |  | 364260 | 0.8972784 | 0.8678712 | 0.01248909 | 0.908076 | 0.008824516 | 0.9080844 | 0.009884989 |  |  | 322060 | 0.7897067 | 0.7035679 | 0.009703663 | 0.7937422 | 0.004737996 | 0.7937439 | 0.006441723
|  |  | 6187 | 0.9887945 | 0.9988137 | 0.0005242072 | 0.9955174 | 0.01183283 | 0.9955851 | 0.09674111 |  |  | 6111 | 0.9505348 | 0.9848796 | 0.001427839 | 0.9608698 | 0.003596716 | 0.9608907 | 0.00470402 |  |  | 6335 | 0.8891836 | 0.9668783 | 0.002775436 | 0.9045561 | 0.005844262 | 0.9045599 | 0.005987728 |  |  | 52680 | 0.872445 | 0.9150489 | 0.007465903 | 0.8577761 | 0.0107731 | 0.8577748 | 0.007777586 |  |  | 364560 | 0.8972784 | 0.8678712 | 0.01248909 | 0.9081679 | 0.008825099 | 0.9081763 | 0.009884207 |  |  | 322360 | 0.7918821 | 0.7035679 | 0.009703663 | 0.7938216 | 0.004736574 | 0.7938232 | 0.006439997
|  |  | 6192 | 0.9887945 | 0.9988173 | 0.0005241108 | 0.9955327 | 0.01183295 | 0.9956002 | 0.09674285 |  |  | 6116 | 0.9514953 | 0.9848883 | 0.001425628 | 0.9608767 | 0.003596156 | 0.9608976 | 0.004703564 |  |  | 6340 | 0.8891836 | 0.9668793 | 0.002775298 | 0.9045587 | 0.005844277 | 0.9045625 | 0.005987753 |  |  | 52980 | 0.8707636 | 0.9150489 | 0.007465903 | 0.8581196 | 0.0107862 | 0.8581184 | 0.007788627 |  |  | 364860 | 0.8972784 | 0.8678712 | 0.01248909 | 0.9082597 | 0.008825681 | 0.9082681 | 0.009883424 |  |  | 322660 | 0.7897067 | 0.7035679 | 0.009703663 | 0.7939008 | 0.004735151 | 0.7939024 | 0.00643827
|  |  | 6197 | 0.9887945 | 0.9988208 | 0.0005240154 | 0.9955479 | 0.01183306 | 0.9956152 | 0.09674459 |  |  | 6121 | 0.9514953 | 0.9848971 | 0.001423433 | 0.9608836 | 0.003595601 | 0.9609045 | 0.004703112 |  |  | 6345 | 0.8913417 | 0.9668803 | 0.002775162 | 0.9045613 | 0.005844293 | 0.9045651 | 0.005987778 |  |  | 53280 | 0.8741265 | 0.9150489 | 0.007465903 | 0.8584621 | 0.01079924 | 0.858461 | 0.007799606 |  |  | 365160 | 0.8972784 | 0.8678712 | 0.01248909 | 0.9083514 | 0.008826262 | 0.9083598 | 0.009882637 |  |  | 322960 | 0.7918821 | 0.7035679 | 0.009703663 | 0.7939799 | 0.004733728 | 0.7939815 | 0.006436543
|  |  | 6202 | 0.9887945 | 0.9988244 | 0.0005239209 | 0.995563 | 0.01183317 | 0.9956302 | 0.09674632 |  |  | 6126 | 0.9505348 | 0.9849058 | 0.001421251 | 0.9608905 | 0.003595052 | 0.9609114 | 0.004702665 |  |  | 6350 | 0.8902627 | 0.9668812 | 0.002775027 | 0.9045639 | 0.005844308 | 0.9045677 | 0.005987803 |  |  | 53580 | 0.8741265 | 0.9150489 | 0.007465903 | 0.8588037 | 0.0108122 | 0.8588026 | 0.007810524 |  |  | 365460 | 0.8950405 | 0.8678712 | 0.01248909 | 0.908443 | 0.00882684 | 0.9084514 | 0.009881848 |  |  | 323260 | 0.7940576 | 0.7035679 | 0.009703663 | 0.7940588 | 0.004732305 | 0.7940604 | 0.006434816
|  |  | 6207 | 0.9887945 | 0.9988279 | 0.0005238273 | 0.9955781 | 0.01183329 | 0.9956452 | 0.09674804 |  |  | 6131 | 0.9514953 | 0.9849144 | 0.001419085 | 0.9608974 | 0.003594508 | 0.9609182 | 0.004702223 |  |  | 6355 | 0.8891836 | 0.9668822 | 0.002774894 | 0.9045665 | 0.005844324 | 0.9045703 | 0.005987828 |  |  | 53880 | 0.8741265 | 0.9150489 | 0.007465903 | 0.8591444 | 0.01082509 | 0.8591434 | 0.00782138 |  |  | 365760 | 0.8972784 | 0.8678712 | 0.01248909 | 0.9085345 | 0.008827418 | 0.9085429 | 0.009881057 |  |  | 323560 | 0.7940576 | 0.7035679 | 0.009703663 | 0.7941376 | 0.004730882 | 0.7941392 | 0.006433088
|  |  | 6212 | 0.9887945 | 0.9988314 | 0.0005237347 | 0.9955931 | 0.0118334 | 0.99566 | 0.09674976 |  |  | 6136 | 0.9505348 | 0.984923 | 0.001416933 | 0.9609042 | 0.003593969 | 0.9609251 | 0.004701786 |  |  | 6360 | 0.8902627 | 0.9668831 | 0.002774763 | 0.9045691 | 0.00584434 | 0.9045729 | 0.005987852 |  |  | 54180 | 0.8741265 | 0.9150489 | 0.007465903 | 0.8594841 | 0.01083792 | 0.8594832 | 0.007832174 |  |  | 366060 | 0.8995164 | 0.8678712 | 0.01248909 | 0.9086259 | 0.008827993 | 0.9086342 | 0.009880263 |  |  | 323860 | 0.796233 | 0.7035679 | 0.009703663 | 0.7942163 | 0.004729458 | 0.7942179 | 0.00643136
|  |  | 6217 | 0.9887945 | 0.9988348 | 0.0005236429 | 0.9956081 | 0.01183351 | 0.9956749 | 0.09675147 |  |  | 6141 | 0.9505348 | 0.9849316 | 0.001414795 | 0.960911 | 0.003593436 | 0.9609318 | 0.004701353 |  |  | 6365 | 0.8902627 | 0.9668841 | 0.002774633 | 0.9045717 | 0.005844355 | 0.9045755 | 0.005987877 |  |  | 54480 | 0.8774895 | 0.9150489 | 0.007465903 | 0.8598229 | 0.01085068 | 0.859822 | 0.007842907 |  |  | 366360 | 0.8950405 | 0.8678712 | 0.01248909 | 0.9087171 | 0.008828567 | 0.9087255 | 0.009879467 |  |  | 324160 | 0.7918821 | 0.7035679 | 0.009703663 | 0.7942948 | 0.004728034 | 0.7942964 | 0.006429631
|  |  | 6222 | 0.9887945 | 0.9988383 | 0.000523552 | 0.995623 | 0.01183362 | 0.9956896 | 0.09675318 |  |  | 6146 | 0.9514953 | 0.9849401 | 0.001412671 | 0.9609178 | 0.003592908 | 0.9609386 | 0.004700924 |  |  | 6370 | 0.8891836 | 0.966885 | 0.002774505 | 0.9045743 | 0.005844371 | 0.904578 | 0.005987902 |  |  | 54780 | 0.879171 | 0.9150489 | 0.007465903 | 0.8601608 | 0.01086336 | 0.86016 | 0.007853577 |  |  | 366660 | 0.8950405 | 0.8678712 | 0.01248909 | 0.9088083 | 0.00882914 | 0.9088167 | 0.009878668 |  |  | 324460 | 0.7875312 | 0.7035679 | 0.009703663 | 0.7943732 | 0.00472661 | 0.7943748 | 0.006427902
|  |  | 6227 | 0.9878985 | 0.9988417 | 0.000523462 | 0.9956379 | 0.01183374 | 0.9957044 | 0.09675488 |  |  | 6151 | 0.9514953 | 0.9849486 | 0.001410562 | 0.9609245 | 0.003592386 | 0.9609453 | 0.004700501 |  |  | 6375 | 0.8902627 | 0.9668859 | 0.002774378 | 0.9045768 | 0.005844386 | 0.9045806 | 0.005987927 |  |  | 55080 | 0.879171 | 0.9150489 | 0.007465903 | 0.8604978 | 0.01087598 | 0.860497 | 0.007864186 |  |  | 366960 | 0.9017543 | 0.8678712 | 0.01248909 | 0.9088994 | 0.00882971 | 0.9089078 | 0.009877866 |  |  | 324760 | 0.7897067 | 0.7035679 | 0.009703663 | 0.7944515 | 0.004725186 | 0.7944531 | 0.006426173
|  |  | 6232 | 0.9878985 | 0.9988451 | 0.0005233729 | 0.9956527 | 0.01183385 | 0.995719 | 0.09675657 |  |  | 6156 | 0.9505348 | 0.9849571 | 0.001408467 | 0.9609312 | 0.003591869 | 0.960952 | 0.004700081 |  |  | 6380 | 0.8913417 | 0.9668868 | 0.002774253 | 0.9045794 | 0.005844402 | 0.9045832 | 0.005987952 |  |  | 55380 | 0.875808 | 0.9150489 | 0.007465903 | 0.8608338 | 0.01088853 | 0.8608331 | 0.007874732 |  |  | 367260 | 0.8972784 | 0.8678712 | 0.01248909 | 0.9089903 | 0.00883028 | 0.9089987 | 0.009877062 |  |  | 325060 | 0.7897067 | 0.7035679 | 0.009703663 | 0.7945297 | 0.004723761 | 0.7945312 | 0.006424443
|  |  | 6237 | 0.9878985 | 0.9988485 | 0.0005232847 | 0.9956675 | 0.01183396 | 0.9957337 | 0.09675826 |  |  | 6161 | 0.9524557 | 0.9849655 | 0.001406386 | 0.9609379 | 0.003591357 | 0.9609587 | 0.004699666 |  |  | 6385 | 0.8902627 | 0.9668877 | 0.002774129 | 0.904582 | 0.005844418 | 0.9045858 | 0.005987977 |  |  | 55680 | 0.8774895 | 0.9150489 | 0.007465903 | 0.861169 | 0.010901 | 0.8611683 | 0.007885216 |  |  | 367560 | 0.8995164 | 0.8678712 | 0.01248909 | 0.9090812 | 0.008830848 | 0.9090896 | 0.009876255 |  |  | 325360 | 0.7940576 | 0.7035679 | 0.009703663 | 0.7946077 | 0.004722337 | 0.7946092 | 0.006422713
|  |  | 6242 | 0.9896904 | 0.9988519 | 0.0005231973 | 0.9956822 | 0.01183407 | 0.9957482 | 0.09675994 |  |  | 6166 | 0.9505348 | 0.9849738 | 0.00140432 | 0.9609446 | 0.00359085 | 0.9609653 | 0.004699256 |  |  | 6390 | 0.8902627 | 0.9668886 | 0.002774007 | 0.9045846 | 0.005844433 | 0.9045884 | 0.005988002 |  |  | 55980 | 0.875808 | 0.9150489 | 0.007465903 | 0.8615032 | 0.01091341 | 0.8615026 | 0.007895638 |  |  | 367860 | 0.8972784 | 0.8678712 | 0.01248909 | 0.909172 | 0.008831414 | 0.9091803 | 0.009875446 |  |  | 325660 | 0.7897067 | 0.7035679 | 0.009703663 | 0.7946856 | 0.004720912 | 0.7946871 | 0.006420983
|  |  | 6247 | 0.9887945 | 0.9988552 | 0.0005231108 | 0.9956969 | 0.01183418 | 0.9957628 | 0.09676162 |  |  | 6171 | 0.9505348 | 0.9849821 | 0.001402267 | 0.9609512 | 0.003590348 | 0.9609719 | 0.00469885 |  |  | 6395 | 0.8891836 | 0.9668895 | 0.002773886 | 0.9045872 | 0.005844449 | 0.904591 | 0.005988027 |  |  | 56280 | 0.8741265 | 0.9150489 | 0.007465903 | 0.8618365 | 0.01092575 | 0.8618359 | 0.007905998 |  |  | 368160 | 0.8928025 | 0.8678712 | 0.01248909 | 0.9092626 | 0.008831978 | 0.909271 | 0.009874635 |  |  | 325960 | 0.7940576 | 0.7035679 | 0.009703663 | 0.7947634 | 0.004719486 | 0.7947649 | 0.006419252
|  |  | 6252 | 0.9878985 | 0.9988585 | 0.0005230251 | 0.9957115 | 0.01183429 | 0.9957772 | 0.0967633 |  |  | 6176 | 0.9524557 | 0.9849904 | 0.001400228 | 0.9609578 | 0.003589852 | 0.9609785 | 0.004698448 |  |  | 6400 | 0.8902627 | 0.9668904 | 0.002773767 | 0.9045898 | 0.005844465 | 0.9045936 | 0.005988052 |  |  | 56580 | 0.8774895 | 0.9150489 | 0.007465903 | 0.8621689 | 0.01093801 | 0.8621684 | 0.007916296 |  |  | 368460 | 0.8950405 | 0.8678712 | 0.01248909 | 0.9093532 | 0.008832541 | 0.9093616 | 0.009873821 |  |  | 326260 | 0.7984085 | 0.7035679 | 0.009703663 | 0.794841 | 0.004718061 | 0.7948425 | 0.006417521
|  |  | 6257 | 0.9887945 | 0.9988618 | 0.0005229402 | 0.9957261 | 0.01183441 | 0.9957917 | 0.09676496 |  |  | 6181 | 0.9514953 | 0.9849986 | 0.001398203 | 0.9609644 | 0.00358936 | 0.9609851 | 0.004698051 |  |  | 6405 | 0.8902627 | 0.9668913 | 0.002773649 | 0.9045924 | 0.00584448 | 0.9045961 | 0.005988077 |  |  | 56880 | 0.8774895 | 0.9150489 | 0.007465903 | 0.8625003 | 0.01095021 | 0.8624999 | 0.007926531 |  |  | 368760 | 0.8950405 | 0.8678712 | 0.01248909 | 0.9094436 | 0.008833103 | 0.909452 | 0.009873005 |  |  | 326560 | 0.7940576 | 0.7035679 | 0.009703663 | 0.7949185 | 0.004716635 | 0.79492 | 0.00641579
|  |  | 6262 | 0.9870025 | 0.9988651 | 0.0005228562 | 0.9957406 | 0.01183452 | 0.995806 | 0.09676662 |  |  | 6186 | 0.9514953 | 0.9850068 | 0.001396192 | 0.9609709 | 0.003588873 | 0.9609916 | 0.004697657 |  |  | 6410 | 0.8902627 | 0.9668922 | 0.002773533 | 0.9045949 | 0.005844496 | 0.9045987 | 0.005988102 |  |  | 57180 | 0.879171 | 0.9150489 | 0.007465903 | 0.8628309 | 0.01096233 | 0.8628306 | 0.007936704 |  |  | 369060 | 0.8972784 | 0.8678712 | 0.01248909 | 0.909534 | 0.008833663 | 0.9095423 | 0.009872186 |  |  | 326860 | 0.7897067 | 0.7035679 | 0.009703663 | 0.7949959 | 0.004715209 | 0.7949973 | 0.006414058
|  |  | 6267 | 0.9887945 | 0.9988684 | 0.000522773 | 0.9957551 | 0.01183463 | 0.9958204 | 0.09676828 |  |  | 6191 | 0.9514953 | 0.985015 | 0.001394194 | 0.9609774 | 0.003588392 | 0.9609981 | 0.004697268 |  |  | 6415 | 0.8902627 | 0.9668931 | 0.002773417 | 0.9045975 | 0.005844512 | 0.9046013 | 0.005988127 |  |  | 57480 | 0.879171 | 0.9150489 | 0.007465903 | 0.8631606 | 0.01097439 | 0.8631603 | 0.007946815 |  |  | 369360 | 0.8928025 | 0.8678712 | 0.01248909 | 0.9096242 | 0.008834221 | 0.9096326 | 0.009871365 |  |  | 327160 | 0.796233 | 0.7035679 | 0.009703663 | 0.7950731 | 0.004713783 | 0.7950745 | 0.006412326
|  |  | 6272 | 0.9878985 | 0.9988717 | 0.0005226906 | 0.9957695 | 0.01183474 | 0.9958346 | 0.09676993 |  |  | 6196 | 0.9524557 | 0.9850231 | 0.00139221 | 0.9609839 | 0.003587915 | 0.9610046 | 0.004696884 |  |  | 6420 | 0.8902627 | 0.9668939 | 0.002773304 | 0.9046001 | 0.005844527 | 0.9046039 | 0.005988153 |  |  | 57780 | 0.8774895 | 0.9150489 | 0.007465903 | 0.8634894 | 0.01098637 | 0.8634891 | 0.007956864 |  |  | 369660 | 0.9017543 | 0.8678712 | 0.01248909 | 0.9097144 | 0.008834778 | 0.9097227 | 0.009870541 |  |  | 327460 | 0.7897067 | 0.7035679 | 0.009703663 | 0.7951502 | 0.004712357 | 0.7951516 | 0.006410594
|  |  | 6277 | 0.9887945 | 0.9988749 | 0.000522609 | 0.9957839 | 0.01183485 | 0.9958489 | 0.09677157 |  |  | 6201 | 0.9505348 | 0.9850311 | 0.001390239 | 0.9609904 | 0.003587443 | 0.9610111 | 0.004696503 |  |  | 6425 | 0.8891836 | 0.9668948 | 0.002773191 | 0.9046027 | 0.005844543 | 0.9046065 | 0.005988178 |  |  | 58080 | 0.8774895 | 0.9150489 | 0.007465903 | 0.8638172 | 0.01099828 | 0.8638171 | 0.00796685 |  |  | 369960 | 0.9017543 | 0.8678712 | 0.01248909 | 0.9098044 | 0.008835333 | 0.9098127 | 0.009869715 |  |  | 327760 | 0.7918821 | 0.7035679 | 0.009703663 | 0.7952272 | 0.004710931 | 0.7952286 | 0.006408862
|  |  | 6282 | 0.9887945 | 0.9988781 | 0.0005225282 | 0.9957982 | 0.01183496 | 0.995863 | 0.09677321 |  |  | 6206 | 0.9514953 | 0.9850392 | 0.001388282 | 0.9609968 | 0.003586976 | 0.9610175 | 0.004696126 |  |  | 6430 | 0.8902627 | 0.9668957 | 0.00277308 | 0.9046053 | 0.005844559 | 0.904609 | 0.005988203 |  |  | 58380 | 0.8774895 | 0.9150489 | 0.007465903 | 0.8641442 | 0.01101012 | 0.8641441 | 0.007976774 |  |  | 370260 | 0.8995164 | 0.8678712 | 0.01248909 | 0.9098943 | 0.008835887 | 0.9099027 | 0.009868886 |  |  | 328060 | 0.7918821 | 0.7035679 | 0.009703663 | 0.795304 | 0.004709504 | 0.7953054 | 0.00640713
|  |  | 6287 | 0.9878985 | 0.9988813 | 0.0005224482 | 0.9958125 | 0.01183507 | 0.9958772 | 0.09677485 |  |  | 6211 | 0.9514953 | 0.9850472 | 0.001386338 | 0.9610032 | 0.003586514 | 0.9610239 | 0.004695754 |  |  | 6435 | 0.8913417 | 0.9668965 | 0.002772971 | 0.9046078 | 0.005844575 | 0.9046116 | 0.005988228 |  |  | 58680 | 0.879171 | 0.9150489 | 0.007465903 | 0.8644703 | 0.01102189 | 0.8644702 | 0.007986635 |  |  | 370560 | 0.9039923 | 0.8678712 | 0.01248909 | 0.9099842 | 0.00883644 | 0.9099925 | 0.009868055 |  |  | 328360 | 0.8005839 | 0.7035679 | 0.009703663 | 0.7953808 | 0.004708078 | 0.7953822 | 0.006405397
|  |  | 6292 | 0.9887945 | 0.9988845 | 0.0005223689 | 0.9958267 | 0.01183518 | 0.9958912 | 0.09677648 |  |  | 6216 | 0.9514953 | 0.9850551 | 0.001384408 | 0.9610096 | 0.003586056 | 0.9610302 | 0.004695385 |  |  | 6440 | 0.8924207 | 0.9668974 | 0.002772862 | 0.9046104 | 0.00584459 | 0.9046142 | 0.005988253 |  |  | 58980 | 0.8808524 | 0.9150489 | 0.007465903 | 0.8647955 | 0.01103359 | 0.8647955 | 0.007996434 |  |  | 370860 | 0.8950405 | 0.8678712 | 0.01248909 | 0.9100739 | 0.00883699 | 0.9100822 | 0.009867222 |  |  | 328660 | 0.7918821 | 0.7035679 | 0.009703663 | 0.7954574 | 0.004706651 | 0.7954587 | 0.006403664
|  |  | 6297 | 0.9878985 | 0.9988876 | 0.0005222905 | 0.9958409 | 0.01183529 | 0.9959053 | 0.0967781 |  |  | 6221 | 0.9505348 | 0.985063 | 0.001382491 | 0.961016 | 0.003585603 | 0.9610366 | 0.004695021 |  |  | 6445 | 0.8891836 | 0.9668982 | 0.002772755 | 0.904613 | 0.005844606 | 0.9046168 | 0.005988278 |  |  | 59280 | 0.8808524 | 0.9150489 | 0.007465903 | 0.8651198 | 0.01104522 | 0.8651199 | 0.008006171 |  |  | 371160 | 0.8950405 | 0.8678712 | 0.01248909 | 0.9101635 | 0.00883754 | 0.9101718 | 0.009866386 |  |  | 328960 | 0.7940576 | 0.7035679 | 0.009703663 | 0.7955338 | 0.004705224 | 0.7955352 | 0.006401931
|  |  | 6302 | 0.9878985 | 0.9988908 | 0.0005222128 | 0.995855 | 0.0118354 | 0.9959192 | 0.09677972 |  |  | 6226 | 0.9505348 | 0.9850709 | 0.001380587 | 0.9610223 | 0.003585155 | 0.9610429 | 0.00469466 |  |  | 6450 | 0.8913417 | 0.966899 | 0.002772649 | 0.9046156 | 0.005844622 | 0.9046193 | 0.005988303 |  |  | 59580 | 0.879171 | 0.9150489 | 0.007465903 | 0.8654432 | 0.01105678 | 0.8654433 | 0.008015846 |  |  | 371460 | 0.8972784 | 0.8678712 | 0.01248909 | 0.910253 | 0.008838087 | 0.9102614 | 0.009865548 |  |  | 329260 | 0.7940576 | 0.7035679 | 0.009703663 | 0.7956102 | 0.004703797 | 0.7956115 | 0.006400197
|  |  | 6307 | 0.9878985 | 0.9988939 | 0.0005221359 | 0.9958691 | 0.0118355 | 0.9959332 | 0.09678133 |  |  | 6231 | 0.9514953 | 0.9850787 | 0.001378696 | 0.9610286 | 0.003584711 | 0.9610492 | 0.004694304 |  |  | 6455 | 0.8902627 | 0.9668999 | 0.002772545 | 0.9046182 | 0.005844638 | 0.9046219 | 0.005988329 |  |  | 59880 | 0.8774895 | 0.9150489 | 0.007465903 | 0.8657658 | 0.01106827 | 0.8657659 | 0.008025458 |  |  | 371760 | 0.8995164 | 0.8678712 | 0.01248909 | 0.9103424 | 0.008838633 | 0.9103508 | 0.009864708 |  |  | 329560 | 0.796233 | 0.7035679 | 0.009703663 | 0.7956864 | 0.00470237 | 0.7956877 | 0.006398464
|  |  | 6312 | 0.9887945 | 0.998897 | 0.0005220597 | 0.9958832 | 0.01183561 | 0.9959471 | 0.09678293 |  |  | 6236 | 0.9514953 | 0.9850865 | 0.001376818 | 0.9610349 | 0.003584272 | 0.9610555 | 0.004693951 |  |  | 6460 | 0.8913417 | 0.9669007 | 0.002772441 | 0.9046207 | 0.005844653 | 0.9046245 | 0.005988354 |  |  | 60180 | 0.8808524 | 0.9150489 | 0.007465903 | 0.8660874 | 0.01107968 | 0.8660877 | 0.008035008 |  |  | 372060 | 0.8995164 | 0.8678712 | 0.01248909 | 0.9104318 | 0.008839178 | 0.9104401 | 0.009863865 |  |  | 329860 | 0.7875312 | 0.7035679 | 0.009703663 | 0.7957625 | 0.004700943 | 0.7957638 | 0.00639673
|  |  | 6317 | 0.9887945 | 0.9989001 | 0.0005219843 | 0.9958971 | 0.01183572 | 0.9959609 | 0.09678454 |  |  | 6241 | 0.9505348 | 0.9850943 | 0.001374952 | 0.9610412 | 0.003583838 | 0.9610617 | 0.004693602 |  |  | 6465 | 0.8902627 | 0.9669015 | 0.002772339 | 0.9046233 | 0.005844669 | 0.9046271 | 0.005988379 |  |  | 60480 | 0.879171 | 0.9150489 | 0.007465903 | 0.8664082 | 0.01109103 | 0.8664085 | 0.008044496 |  |  | 372360 | 0.8995164 | 0.8678712 | 0.01248909 | 0.910521 | 0.008839721 | 0.9105293 | 0.00986302 |  |  | 330160 | 0.796233 | 0.7035679 | 0.009703663 | 0.7958384 | 0.004699515 | 0.7958397 | 0.006394996
|  |  | 6322 | 0.9887945 | 0.9989032 | 0.0005219096 | 0.9959111 | 0.01183583 | 0.9959747 | 0.09678613 |  |  | 6246 | 0.9514953 | 0.985102 | 0.0013731 | 0.9610474 | 0.003583408 | 0.9610679 | 0.004693258 |  |  | 6470 | 0.8913417 | 0.9669023 | 0.002772238 | 0.9046259 | 0.005844685 | 0.9046296 | 0.005988404 |  |  | 60780 | 0.8808524 | 0.9150489 | 0.007465903 | 0.8667281 | 0.0111023 | 0.8667285 | 0.008053922 |  |  | 372660 | 0.8972784 | 0.8678712 | 0.01248909 | 0.9106101 | 0.008840263 | 0.9106184 | 0.009862173 |  |  | 330460 | 0.7897067 | 0.7035679 | 0.009703663 | 0.7959143 | 0.004698088 | 0.7959156 | 0.006393262
|  |  | 6327 | 0.9887945 | 0.9989062 | 0.0005218356 | 0.995925 | 0.01183594 | 0.9959884 | 0.09678772 |  |  | 6546 | 0.9505348 | 0.9855007 | 0.001282915 | 0.961379 | 0.003564512 | 0.9613988 | 0.004678434 |  |  | 6475 | 0.8902627 | 0.9669031 | 0.002772139 | 0.9046285 | 0.005844701 | 0.9046322 | 0.00598843 |  |  | 61080 | 0.8825339 | 0.9150489 | 0.007465903 | 0.8670472 | 0.01111351 | 0.8670475 | 0.008063285 |  |  | 372960 | 0.8972784 | 0.8678712 | 0.01248909 | 0.9106991 | 0.008840803 | 0.9107074 | 0.009861323 |  |  | 330760 | 0.7875312 | 0.7035679 | 0.009703663 | 0.79599 | 0.004696661 | 0.7959912 | 0.006391528
|  |  | 6332 | 0.9896904 | 0.9989092 | 0.0005217624 | 0.9959388 | 0.01183605 | 0.9960021 | 0.09678931 |  |  | 6846 | 0.9524557 | 0.9857959 | 0.001225082 | 0.9616436 | 0.00355526 | 0.9616628 | 0.004671788 |  |  | 6480 | 0.8902627 | 0.9669039 | 0.00277204 | 0.904631 | 0.005844716 | 0.9046348 | 0.005988455 |  |  | 61380 | 0.8842154 | 0.9150489 | 0.007465903 | 0.8673653 | 0.01112464 | 0.8673658 | 0.008072587 |  |  | 373260 | 0.9017543 | 0.8678712 | 0.01248909 | 0.910788 | 0.008841342 | 0.9107963 | 0.009860471 |  |  | 331060 | 0.7918821 | 0.7035679 | 0.009703663 | 0.7960655 | 0.004695233 | 0.7960668 | 0.006389794
|  |  | 6337 | 0.9896904 | 0.9989123 | 0.0005216899 | 0.9959526 | 0.01183616 | 0.9960157 | 0.09679089 |  |  | 7146 | 0.9524557 | 0.9860146 | 0.001188882 | 0.96186 | 0.003551634 | 0.9618786 | 0.004669895 |  |  | 6485 | 0.8902627 | 0.9669047 | 0.002771943 | 0.9046336 | 0.005844732 | 0.9046374 | 0.00598848 |  |  | 61680 | 0.8825339 | 0.9150489 | 0.007465903 | 0.8676826 | 0.0111357 | 0.8676831 | 0.008081827 |  |  | 373560 | 0.9017543 | 0.8678712 | 0.01248909 | 0.9108768 | 0.008841879 | 0.9108851 | 0.009859616 |  |  | 331360 | 0.7918821 | 0.7035679 | 0.009703663 | 0.796141 | 0.004693806 | 0.7961422 | 0.006388059
|  |  | 6342 | 0.9878985 | 0.9989153 | 0.0005216181 | 0.9959663 | 0.01183626 | 0.9960293 | 0.09679246 |  |  | 7446 | 0.9534162 | 0.9861765 | 0.001166634 | 0.9620414 | 0.003551274 | 0.9620596 | 0.004670762 |  |  | 6490 | 0.8913417 | 0.9669055 | 0.002771847 | 0.9046362 | 0.005844748 | 0.9046399 | 0.005988505 |  |  | 61980 | 0.8825339 | 0.9150489 | 0.007465903 | 0.867999 | 0.01114669 | 0.8679996 | 0.008091004 |  |  | 373860 | 0.9062302 | 0.8678712 | 0.01248909 | 0.9109655 | 0.008842415 | 0.9109738 | 0.00985876 |  |  | 331660 | 0.796233 | 0.7035679 | 0.009703663 | 0.7962163 | 0.004692378 | 0.7962176 | 0.006386325
|  |  | 6347 | 0.9887945 | 0.9989182 | 0.000521547 | 0.99598 | 0.01183637 | 0.9960429 | 0.09679403 |  |  | 7746 | 0.9553371 | 0.9862963 | 0.001153147 | 0.9621976 | 0.003552815 | 0.9622155 | 0.004673237 |  |  | 6495 | 0.8913417 | 0.9669063 | 0.002771752 | 0.9046387 | 0.005844764 | 0.9046425 | 0.005988531 |  |  | 62280 | 0.8825339 | 0.9150489 | 0.007465903 | 0.8683146 | 0.01115761 | 0.8683152 | 0.00810012 |  |  | 374160 | 0.8995164 | 0.8678712 | 0.01248909 | 0.9110541 | 0.008842949 | 0.9110624 | 0.009857901 |  |  | 331960 | 0.796233 | 0.7035679 | 0.009703663 | 0.7962915 | 0.00469095 | 0.7962927 | 0.00638459
|  |  | 6352 | 0.9887945 | 0.9989212 | 0.0005214766 | 0.9959937 | 0.01183648 | 0.9960564 | 0.0967956 |  |  | 8046 | 0.9562975 | 0.9863851 | 0.001145053 | 0.9623355 | 0.003555473 | 0.9623531 | 0.004676665 |  |  | 6500 | 0.8913417 | 0.9669071 | 0.002771658 | 0.9046413 | 0.00584478 | 0.9046451 | 0.005988556 |  |  | 62580 | 0.8842154 | 0.9150489 | 0.007465903 | 0.8686293 | 0.01116846 | 0.86863 | 0.008109174 |  |  | 374460 | 0.8972784 | 0.8678712 | 0.01248909 | 0.9111426 | 0.008843482 | 0.9111509 | 0.009857039 |  |  | 332260 | 0.7897067 | 0.7035679 | 0.009703663 | 0.7963666 | 0.004689523 | 0.7963678 | 0.006382855
|  |  | 6357 | 0.9887945 | 0.9989242 | 0.0005214069 | 0.9960073 | 0.01183659 | 0.9960699 | 0.09679716 |  |  | 8346 | 0.9553371 | 0.9864509 | 0.001140232 | 0.9624602 | 0.003558801 | 0.9624775 | 0.004680672 |  |  | 6505 | 0.8902627 | 0.9669078 | 0.002771565 | 0.9046439 | 0.005844796 | 0.9046476 | 0.005988582 |  |  | 62880 | 0.8808524 | 0.9150489 | 0.007465903 | 0.8689431 | 0.01117924 | 0.8689438 | 0.008118166 |  |  | 374760 | 0.8995164 | 0.8678712 | 0.01248909 | 0.911231 | 0.008844013 | 0.9112393 | 0.009856176 |  |  | 332560 | 0.7918821 | 0.7035679 | 0.009703663 | 0.7964415 | 0.004688095 | 0.7964427 | 0.006381121
|  |  | 6362 | 0.9887945 | 0.9989271 | 0.0005213379 | 0.9960208 | 0.01183669 | 0.9960833 | 0.09679871 |  |  | 8646 | 0.9562975 | 0.9864995 | 0.001137378 | 0.9625753 | 0.003562545 | 0.9625924 | 0.00468505 |  |  | 6510 | 0.8913417 | 0.9669086 | 0.002771474 | 0.9046464 | 0.005844811 | 0.9046502 | 0.005988607 |  |  | 63180 | 0.8842154 | 0.9150489 | 0.007465903 | 0.8692561 | 0.01118994 | 0.8692569 | 0.008127096 |  |  | 375060 | 0.9039923 | 0.8678712 | 0.01248909 | 0.9113193 | 0.008844543 | 0.9113276 | 0.00985531 |  |  | 332860 | 0.7984085 | 0.7035679 | 0.009703663 | 0.7965164 | 0.004686667 | 0.7965175 | 0.006379386
|  |  | 6367 | 0.9896904 | 0.99893 | 0.0005212695 | 0.9960343 | 0.0118368 | 0.9960966 | 0.09680026 |  |  | 8946 | 0.9562975 | 0.9865356 | 0.001135699 | 0.9626834 | 0.003566563 | 0.9627003 | 0.004689681 |  |  | 6515 | 0.8913417 | 0.9669094 | 0.002771383 | 0.904649 | 0.005844827 | 0.9046528 | 0.005988632 |  |  | 63480 | 0.8842154 | 0.9150489 | 0.007465903 | 0.8695683 | 0.01120058 | 0.8695691 | 0.008135965 |  |  | 375360 | 0.9062302 | 0.8678712 | 0.01248909 | 0.9114075 | 0.008845071 | 0.9114158 | 0.009854442 |  |  | 333160 | 0.796233 | 0.7035679 | 0.009703663 | 0.796591 | 0.00468524 | 0.7965922 | 0.006377651
|  |  | 6372 | 0.9896904 | 0.9989329 | 0.0005212018 | 0.9960478 | 0.01183691 | 0.9961099 | 0.0968018 |  |  | 9246 | 0.9562975 | 0.9865623 | 0.001134714 | 0.9627864 | 0.003570776 | 0.962803 | 0.004694499 |  |  | 6520 | 0.8913417 | 0.9669101 | 0.002771294 | 0.9046516 | 0.005844843 | 0.9046553 | 0.005988658 |  |  | 63780 | 0.8858969 | 0.9150489 | 0.007465903 | 0.8698795 | 0.01121114 | 0.8698804 | 0.008144772 |  |  | 375660 | 0.9017543 | 0.8678712 | 0.01248909 | 0.9114956 | 0.008845598 | 0.9115039 | 0.009853572 |  |  | 333460 | 0.7875312 | 0.7035679 | 0.009703663 | 0.7966656 | 0.004683812 | 0.7966668 | 0.006375916
|  |  | 6377 | 0.9878985 | 0.9989358 | 0.0005211348 | 0.9960612 | 0.01183701 | 0.9961232 | 0.09680334 |  |  | 9546 | 0.9562975 | 0.9865821 | 0.00113414 | 0.9628857 | 0.003575137 | 0.9629021 | 0.004699469 |  |  | 6525 | 0.8902627 | 0.9669109 | 0.002771205 | 0.9046541 | 0.005844859 | 0.9046579 | 0.005988683 |  |  | 64080 | 0.8842154 | 0.9150489 | 0.007465903 | 0.87019 | 0.01122164 | 0.8701909 | 0.008153518 |  |  | 375960 | 0.8995164 | 0.8678712 | 0.01248909 | 0.9115836 | 0.008846124 | 0.9115919 | 0.009852699 |  |  | 333760 | 0.7875312 | 0.7035679 | 0.009703663 | 0.7967401 | 0.004682384 | 0.7967412 | 0.006374181
|  |  | 6382 | 0.9887945 | 0.9989386 | 0.0005210685 | 0.9960746 | 0.01183712 | 0.9961364 | 0.09680487 |  |  | 9846 | 0.9562975 | 0.9865967 | 0.001133807 | 0.9629822 | 0.003579622 | 0.9629984 | 0.004704569 |  |  | 6530 | 0.8913417 | 0.9669116 | 0.002771118 | 0.9046567 | 0.005844875 | 0.9046605 | 0.005988709 |  |  | 64380 | 0.8875784 | 0.9150489 | 0.007465903 | 0.8704995 | 0.01123206 | 0.8705005 | 0.008162202 |  |  | 376260 | 0.9039923 | 0.8678712 | 0.01248909 | 0.9116715 | 0.008846648 | 0.9116798 | 0.009851824 |  |  | 334060 | 0.7940576 | 0.7035679 | 0.009703663 | 0.7968144 | 0.004680956 | 0.7968155 | 0.006372446
|  |  | 6387 | 0.9887945 | 0.9989415 | 0.0005210028 | 0.9960879 | 0.01183722 | 0.9961496 | 0.0968064 |  |  | 10146 | 0.9562975 | 0.9866075 | 0.001133615 | 0.9630766 | 0.003584216 | 0.9630926 | 0.004709788 |  |  | 6535 | 0.8924207 | 0.9669124 | 0.002771032 | 0.9046593 | 0.005844891 | 0.904663 | 0.005988734 |  |  | 64680 | 0.8875784 | 0.9150489 | 0.007465903 | 0.8708083 | 0.01124242 | 0.8708093 | 0.008170825 |  |  | 376560 | 0.9017543 | 0.8678712 | 0.01248909 | 0.9117593 | 0.00884717 | 0.9117676 | 0.009850947 |  |  | 334360 | 0.7918821 | 0.7035679 | 0.009703663 | 0.7968886 | 0.004679529 | 0.7968897 | 0.006370711
|  |  | 6392 | 0.9887945 | 0.9989443 | 0.0005209377 | 0.9961012 | 0.01183733 | 0.9961627 | 0.09680793 |  |  | 10446 | 0.9582185 | 0.9866156 | 0.001133505 | 0.9631694 | 0.00358891 | 0.9631853 | 0.004715118 |  |  | 6540 | 0.8902627 | 0.9669131 | 0.002770947 | 0.9046618 | 0.005844907 | 0.9046656 | 0.005988759 |  |  | 64980 | 0.8858969 | 0.9150489 | 0.007465903 | 0.8711162 | 0.0112527 | 0.8711172 | 0.008179387 |  |  | 376860 | 0.8995164 | 0.8678712 | 0.01248909 | 0.911847 | 0.008847691 | 0.9118553 | 0.009850068 |  |  | 334660 | 0.7897067 | 0.7035679 | 0.009703663 | 0.7969626 | 0.004678101 | 0.7969638 | 0.006368976
|  |  | 6397 | 0.9887945 | 0.9989471 | 0.0005208733 | 0.9961144 | 0.01183744 | 0.9961758 | 0.09680944 |  |  | 10746 | 0.9582185 | 0.9866215 | 0.001133442 | 0.9632611 | 0.003593698 | 0.9632768 | 0.004720555 |  |  | 6545 | 0.8902627 | 0.9669138 | 0.002770862 | 0.9046644 | 0.005844923 | 0.9046681 | 0.005988785 |  |  | 65280 | 0.8842154 | 0.9150489 | 0.007465903 | 0.8714232 | 0.01126291 | 0.8714243 | 0.008187888 |  |  | 377160 | 0.9017543 | 0.8678712 | 0.01248909 | 0.9119346 | 0.008848211 | 0.9119429 | 0.009849187 |  |  | 334960 | 0.7875312 | 0.7035679 | 0.009703663 | 0.7970366 | 0.004676674 | 0.7970377 | 0.006367241
|  |  | 6402 | 0.9878985 | 0.9989499 | 0.0005208095 | 0.9961276 | 0.01183754 | 0.9961889 | 0.09681096 |  |  | 11046 | 0.9582185 | 0.9866259 | 0.001133407 | 0.9633519 | 0.003598577 | 0.9633674 | 0.004726095 |  |  | 6550 | 0.8924207 | 0.9669146 | 0.002770779 | 0.904667 | 0.005844938 | 0.9046707 | 0.00598881 |  |  | 65580 | 0.8858969 | 0.9150489 | 0.007465903 | 0.8717294 | 0.01127305 | 0.8717306 | 0.008196328 |  |  | 377460 | 0.8950405 | 0.8678712 | 0.01248909 | 0.9120221 | 0.008848729 | 0.9120304 | 0.009848303 |  |  | 335260 | 0.7853558 | 0.7035679 | 0.009703663 | 0.7971104 | 0.004675246 | 0.7971115 | 0.006365506
|  |  | 6407 | 0.9896904 | 0.9989527 | 0.0005207464 | 0.9961408 | 0.01183765 | 0.9962019 | 0.09681246 |  |  | 11346 | 0.9601394 | 0.9866292 | 0.001133387 | 0.9634419 | 0.003603543 | 0.9634573 | 0.004731736 |  |  | 6555 | 0.8924207 | 0.9669153 | 0.002770697 | 0.9046695 | 0.005844954 | 0.9046733 | 0.005988836 |  |  | 65880 | 0.8825339 | 0.9150489 | 0.007465903 | 0.8720348 | 0.01128313 | 0.872036 | 0.008204707 |  |  | 377760 | 0.8995164 | 0.8678712 | 0.01248909 | 0.9121095 | 0.008849246 | 0.9121178 | 0.009847417 |  |  | 335560 | 0.796233 | 0.7035679 | 0.009703663 | 0.7971841 | 0.004673819 | 0.7971852 | 0.006363772
|  |  | 6412 | 0.9896904 | 0.9989555 | 0.0005206838 | 0.9961539 | 0.01183775 | 0.9962148 | 0.09681397 |  |  | 11646 | 0.9601394 | 0.9866316 | 0.001133376 | 0.9635313 | 0.003608594 | 0.9635466 | 0.004737475 |  |  | 6560 | 0.8924207 | 0.966916 | 0.002770616 | 0.9046721 | 0.00584497 | 0.9046758 | 0.005988862 |  |  | 66180 | 0.8842154 | 0.9150489 | 0.007465903 | 0.8723393 | 0.01129313 | 0.8723406 | 0.008213025 |  |  | 378060 | 0.8995164 | 0.8678712 | 0.01248909 | 0.9121968 | 0.008849761 | 0.9122051 | 0.009846529 |  |  | 335860 | 0.7940576 | 0.7035679 | 0.009703663 | 0.7972577 | 0.004672391 | 0.7972587 | 0.006362037
|  |  | 6417 | 0.9878985 | 0.9989582 | 0.0005206219 | 0.9961669 | 0.01183786 | 0.9962277 | 0.09681547 |  |  | 11946 | 0.9601394 | 0.9866334 | 0.00113337 | 0.9636203 | 0.003613728 | 0.9636354 | 0.00474331 |  |  | 6565 | 0.8902627 | 0.9669167 | 0.002770536 | 0.9046746 | 0.005844986 | 0.9046784 | 0.005988887 |  |  | 66480 | 0.8842154 | 0.9150489 | 0.007465903 | 0.8726431 | 0.01130306 | 0.8726444 | 0.008221282 |  |  | 378360 | 0.8950405 | 0.8678712 | 0.01248909 | 0.912284 | 0.008850275 | 0.9122923 | 0.009845639 |  |  | 336160 | 0.796233 | 0.7035679 | 0.009703663 | 0.7973312 | 0.004670964 | 0.7973322 | 0.006360302
|  |  | 6422 | 0.9896904 | 0.9989609 | 0.0005205606 | 0.9961799 | 0.01183796 | 0.9962406 | 0.09681696 |  |  | 12246 | 0.9601394 | 0.9866347 | 0.001133367 | 0.9637088 | 0.003618943 | 0.9637237 | 0.004749239 |  |  | 6570 | 0.8913417 | 0.9669174 | 0.002770456 | 0.9046772 | 0.005845002 | 0.904681 | 0.005988913 |  |  | 66780 | 0.8858969 | 0.9150489 | 0.007465903 | 0.8729459 | 0.01131292 | 0.8729473 | 0.008229479 |  |  | 378660 | 0.8995164 | 0.8678712 | 0.01248909 | 0.9123711 | 0.008850787 | 0.9123794 | 0.009844747 |  |  | 336460 | 0.7940576 | 0.7035679 | 0.009703663 | 0.7974045 | 0.004669536 | 0.7974055 | 0.006358567
|  |  | 6427 | 0.9887945 | 0.9989637 | 0.0005204999 | 0.9961929 | 0.01183807 | 0.9962534 | 0.09681845 |  |  | 12546 | 0.9601394 | 0.9866357 | 0.001133366 | 0.963797 | 0.003624236 | 0.9638117 | 0.004755259 |  |  | 6575 | 0.8924207 | 0.9669181 | 0.002770378 | 0.9046798 | 0.005845018 | 0.9046835 | 0.005988938 |  |  | 67080 | 0.8875784 | 0.9150489 | 0.007465903 | 0.873248 | 0.01132271 | 0.8732494 | 0.008237615 |  |  | 378960 | 0.9017543 | 0.8678712 | 0.01248909 | 0.9124581 | 0.008851298 | 0.9124664 | 0.009843852 |  |  | 336760 | 0.7940576 | 0.7035679 | 0.009703663 | 0.7974777 | 0.004668109 | 0.7974787 | 0.006356832
|  |  | 6432 | 0.9896904 | 0.9989664 | 0.0005204398 | 0.9962058 | 0.01183817 | 0.9962662 | 0.09681993 |  |  | 12846 | 0.9610998 | 0.9866364 | 0.001133365 | 0.9638848 | 0.003629606 | 0.9638994 | 0.004761369 |  |  | 6580 | 0.8913417 | 0.9669188 | 0.002770301 | 0.9046823 | 0.005845034 | 0.9046861 | 0.005988964 |  |  | 67380 | 0.8875784 | 0.9150489 | 0.007465903 | 0.8735492 | 0.01133244 | 0.8735507 | 0.008245691 |  |  | 379260 | 0.8995164 | 0.8678712 | 0.01248909 | 0.912545 | 0.008851808 | 0.9125533 | 0.009842956 |  |  | 337060 | 0.7984085 | 0.7035679 | 0.009703663 | 0.7975508 | 0.004666682 | 0.7975518 | 0.006355098
|  |  | 6437 | 0.9887945 | 0.998969 | 0.0005203803 | 0.9962187 | 0.01183827 | 0.9962789 | 0.09682141 |  |  | 13146 | 0.9610998 | 0.9866369 | 0.001133365 | 0.9639723 | 0.00363505 | 0.9639868 | 0.004767565 |  |  | 6585 | 0.8902627 | 0.9669195 | 0.002770224 | 0.9046849 | 0.00584505 | 0.9046886 | 0.005988989 |  |  | 67680 | 0.8858969 | 0.9150489 | 0.007465903 | 0.8738496 | 0.01134209 | 0.8738511 | 0.008253707 |  |  | 379560 | 0.8972784 | 0.8678712 | 0.01248909 | 0.9126318 | 0.008852316 | 0.91264 | 0.009842057 |  |  | 337360 | 0.7875312 | 0.7035679 | 0.009703663 | 0.7976237 | 0.004665255 | 0.7976247 | 0.006353363
|  |  | 6442 | 0.9896904 | 0.9989717 | 0.0005203214 | 0.9962315 | 0.01183838 | 0.9962916 | 0.09682288 |  |  | 13446 | 0.9601394 | 0.9866373 | 0.001133365 | 0.9640596 | 0.003640567 | 0.9640739 | 0.004773847 |  |  | 6590 | 0.8913417 | 0.9669202 | 0.002770149 | 0.9046874 | 0.005845066 | 0.9046912 | 0.005989015 |  |  | 67980 | 0.8892599 | 0.9150489 | 0.007465903 | 0.8741492 | 0.01135167 | 0.8741508 | 0.008261663 |  |  | 379860 | 0.8972784 | 0.8678712 | 0.01248909 | 0.9127185 | 0.008852823 | 0.9127267 | 0.009841156 |  |  | 337660 | 0.7875312 | 0.7035679 | 0.009703663 | 0.7976966 | 0.004663828 | 0.7976975 | 0.006351629
|  |  | 6447 | 0.9887945 | 0.9989744 | 0.000520263 | 0.9962443 | 0.01183848 | 0.9963042 | 0.09682435 |  |  | 13746 | 0.9601394 | 0.9866376 | 0.001133365 | 0.9641465 | 0.003646155 | 0.9641607 | 0.004780211 |  |  | 6595 | 0.8913417 | 0.9669209 | 0.002770074 | 0.90469 | 0.005845082 | 0.9046937 | 0.005989041 |  |  | 68280 | 0.8892599 | 0.9150489 | 0.007465903 | 0.874448 | 0.01136119 | 0.8744496 | 0.008269558 |  |  | 380160 | 0.8995164 | 0.8678712 | 0.01248909 | 0.9128051 | 0.008853328 | 0.9128133 | 0.009840253 |  |  | 337960 | 0.796233 | 0.7035679 | 0.009703663 | 0.7977693 | 0.004662402 | 0.7977702 | 0.006349895
|  |  | 6452 | 0.9887945 | 0.998977 | 0.0005202053 | 0.996257 | 0.01183858 | 0.9963168 | 0.09682581 |  |  | 14046 | 0.9630207 | 0.9866378 | 0.001133365 | 0.9642333 | 0.003651811 | 0.9642473 | 0.004786656 |  |  | 6600 | 0.8913417 | 0.9669216 | 0.00277 | 0.9046926 | 0.005845098 | 0.9046963 | 0.005989066 |  |  | 68580 | 0.8909413 | 0.9150489 | 0.007465903 | 0.8747459 | 0.01137063 | 0.8747476 | 0.008277394 |  |  | 380460 | 0.9039923 | 0.8678712 | 0.01248909 | 0.9128916 | 0.008853832 | 0.9128998 | 0.009839348 |  |  | 338260 | 0.796233 | 0.7035679 | 0.009703663 | 0.7978419 | 0.004660975 | 0.7978428 | 0.006348161
|  |  | 6457 | 0.9887945 | 0.9989796 | 0.0005201481 | 0.9962697 | 0.01183869 | 0.9963294 | 0.09682727 |  |  | 14346 | 0.9630207 | 0.986638 | 0.001133365 | 0.9643197 | 0.003657533 | 0.9643336 | 0.004793179 |  |  | 6605 | 0.8913417 | 0.9669223 | 0.002769927 | 0.9046951 | 0.005845114 | 0.9046989 | 0.005989092 |  |  | 68880 | 0.8892599 | 0.9150489 | 0.007465903 | 0.8750431 | 0.01138001 | 0.8750448 | 0.00828517 |  |  | 380760 | 0.8995164 | 0.8678712 | 0.01248909 | 0.912978 | 0.008854335 | 0.9129862 | 0.009838441 |  |  | 338560 | 0.7918821 | 0.7035679 | 0.009703663 | 0.7979144 | 0.004659549 | 0.7979153 | 0.006346427
|  |  | 6462 | 0.9878985 | 0.9989822 | 0.0005200914 | 0.9962824 | 0.01183879 | 0.9963419 | 0.09682872 |  |  | 14646 | 0.9620603 | 0.9866381 | 0.001133365 | 0.964406 | 0.003663321 | 0.9644197 | 0.004799779 |  |  | 6610 | 0.8924207 | 0.9669229 | 0.002769855 | 0.9046977 | 0.00584513 | 0.9047014 | 0.005989118 |  |  | 69180 | 0.8875784 | 0.9150489 | 0.007465903 | 0.8753394 | 0.01138931 | 0.8753411 | 0.008292886 |  |  | 381060 | 0.9017543 | 0.8678712 | 0.01248909 | 0.9130643 | 0.008854836 | 0.9130725 | 0.009837531 |  |  | 338860 | 0.7897067 | 0.7035679 | 0.009703663 | 0.7979867 | 0.004658122 | 0.7979876 | 0.006344693
|  |  | 6467 | 0.9896904 | 0.9989848 | 0.0005200354 | 0.996295 | 0.01183889 | 0.9963544 | 0.09683017 |  |  | 14946 | 0.9630207 | 0.9866382 | 0.001133365 | 0.9644919 | 0.003669171 | 0.9645056 | 0.004806454 |  |  | 6615 | 0.8913417 | 0.9669236 | 0.002769784 | 0.9047002 | 0.005845146 | 0.904704 | 0.005989143 |  |  | 69480 | 0.8858969 | 0.9150489 | 0.007465903 | 0.8756349 | 0.01139855 | 0.8756367 | 0.008300543 |  |  | 381360 | 0.9062302 | 0.8678712 | 0.01248909 | 0.9131505 | 0.008855336 | 0.9131587 | 0.00983662 |  |  | 339160 | 0.8027594 | 0.7035679 | 0.009703663 | 0.798059 | 0.004656696 | 0.7980599 | 0.006342959
|  |  | 6472 | 0.9896904 | 0.9989874 | 0.0005199799 | 0.9963075 | 0.011839 | 0.9963668 | 0.09683162 |  |  | 15246 | 0.9630207 | 0.9866383 | 0.001133365 | 0.9645777 | 0.003675082 | 0.9645912 | 0.0048132 |  |  | 6620 | 0.8902627 | 0.9669243 | 0.002769714 | 0.9047028 | 0.005845162 | 0.9047065 | 0.005989169 |  |  | 69780 | 0.8892599 | 0.9150489 | 0.007465903 | 0.8759296 | 0.01140772 | 0.8759314 | 0.008308141 |  |  | 381660 | 0.9062302 | 0.8678712 | 0.01248909 | 0.9132366 | 0.008855834 | 0.9132448 | 0.009835706 |  |  | 339460 | 0.7897067 | 0.7035679 | 0.009703663 | 0.7981311 | 0.00465527 | 0.798132 | 0.006341225
|  |  | 6477 | 0.9887945 | 0.99899 | 0.0005199249 | 0.9963201 | 0.0118391 | 0.9963792 | 0.09683305 |  |  | 15546 | 0.9630207 | 0.9866383 | 0.001133365 | 0.9646632 | 0.003681052 | 0.9646766 | 0.004820017 |  |  | 6625 | 0.8924207 | 0.9669249 | 0.002769645 | 0.9047053 | 0.005845178 | 0.9047091 | 0.005989195 |  |  | 70080 | 0.8875784 | 0.9150489 | 0.007465903 | 0.8762235 | 0.01141682 | 0.8762254 | 0.008315679 |  |  | 381960 | 0.9017543 | 0.8678712 | 0.01248909 | 0.9133226 | 0.008856331 | 0.9133308 | 0.009834791 |  |  | 339760 | 0.7940576 | 0.7035679 | 0.009703663 | 0.7982031 | 0.004653844 | 0.7982039 | 0.006339492
|  |  | 6482 | 0.9887945 | 0.9989925 | 0.0005198705 | 0.9963325 | 0.0118392 | 0.9963915 | 0.09683449 |  |  | 15846 | 0.9639812 | 0.9866384 | 0.001133365 | 0.9647485 | 0.00368708 | 0.9647617 | 0.004826902 |  |  | 6630 | 0.8924207 | 0.9669256 | 0.002769576 | 0.9047079 | 0.005845194 | 0.9047116 | 0.005989221 |  |  | 70380 | 0.8875784 | 0.9150489 | 0.007465903 | 0.8765166 | 0.01142585 | 0.8765185 | 0.008323159 |  |  | 382260 | 0.8972784 | 0.8678712 | 0.01248909 | 0.9134085 | 0.008856826 | 0.9134167 | 0.009833873 |  |  | 340060 | 0.7875312 | 0.7035679 | 0.009703663 | 0.7982749 | 0.004652418 | 0.7982758 | 0.006337759
|  |  | 6487 | 0.9896904 | 0.9989951 | 0.0005198166 | 0.996345 | 0.0118393 | 0.9964038 | 0.09683592 |  |  | 16146 | 0.9649417 | 0.9866384 | 0.001133365 | 0.9648336 | 0.003693163 | 0.9648466 | 0.004833853 |  |  | 6635 | 0.8913417 | 0.9669262 | 0.002769508 | 0.9047104 | 0.00584521 | 0.9047142 | 0.005989246 |  |  | 70680 | 0.8892599 | 0.9150489 | 0.007465903 | 0.8768089 | 0.01143481 | 0.8768109 | 0.008330579 |  |  | 382560 | 0.9017543 | 0.8678712 | 0.01248909 | 0.9134943 | 0.008857321 | 0.9135026 | 0.009832954 |  |  | 340360 | 0.7897067 | 0.7035679 | 0.009703663 | 0.7983467 | 0.004650993 | 0.7983475 | 0.006336026
|  |  | 6492 | 0.9887945 | 0.9989976 | 0.0005197632 | 0.9963574 | 0.01183941 | 0.9964161 | 0.09683734 |  |  | 16446 | 0.9639812 | 0.9866384 | 0.001133365 | 0.9649184 | 0.0036993 | 0.9649313 | 0.004840869 |  |  | 6640 | 0.8902627 | 0.9669269 | 0.002769441 | 0.904713 | 0.005845226 | 0.9047167 | 0.005989272 |  |  | 70980 | 0.8909413 | 0.9150489 | 0.007465903 | 0.8771004 | 0.01144371 | 0.8771024 | 0.008337941 |  |  | 382860 | 0.9107061 | 0.8678712 | 0.01248909 | 0.9135801 | 0.008857813 | 0.9135883 | 0.009832032 |  |  | 340660 | 0.7918821 | 0.7035679 | 0.009703663 | 0.7984183 | 0.004649567 | 0.7984191 | 0.006334293
|  |  | 6497 | 0.9896904 | 0.9990001 | 0.0005197104 | 0.9963697 | 0.01183951 | 0.9964283 | 0.09683876 |  |  | 16746 | 0.9649417 | 0.9866384 | 0.001133365 | 0.965003 | 0.003705489 | 0.9650158 | 0.004847947 |  |  | 6645 | 0.8924207 | 0.9669275 | 0.002769375 | 0.9047155 | 0.005845242 | 0.9047193 | 0.005989298 |  |  | 71280 | 0.8909413 | 0.9150489 | 0.007465903 | 0.8773912 | 0.01145254 | 0.8773932 | 0.008345243 |  |  | 383160 | 0.9039923 | 0.8678712 | 0.01248909 | 0.9136657 | 0.008858305 | 0.9136739 | 0.009831108 |  |  | 340960 | 0.7918821 | 0.7035679 | 0.009703663 | 0.7984898 | 0.004648142 | 0.7984906 | 0.00633256
|  |  | 6502 | 0.9887945 | 0.9990026 | 0.0005196581 | 0.996382 | 0.01183961 | 0.9964404 | 0.09684018 |  |  | 17046 | 0.9639812 | 0.9866384 | 0.001133365 | 0.9650874 | 0.003711728 | 0.9651001 | 0.004855085 |  |  | 6650 | 0.8913417 | 0.9669281 | 0.00276931 | 0.9047181 | 0.005845258 | 0.9047218 | 0.005989324 |  |  | 71580 | 0.8909413 | 0.9150489 | 0.007465903 | 0.8776811 | 0.01146129 | 0.8776832 | 0.008352488 |  |  | 383460 | 0.8972784 | 0.8678712 | 0.01248909 | 0.9137512 | 0.008858795 | 0.9137594 | 0.009830182 |  |  | 341260 | 0.7918821 | 0.7035679 | 0.009703663 | 0.7985612 | 0.004646717 | 0.798562 | 0.006330828
|  |  | 6507 | 0.9887945 | 0.9990051 | 0.0005196063 | 0.9963943 | 0.01183971 | 0.9964526 | 0.09684159 |  |  | 17346 | 0.9659021 | 0.9866384 | 0.001133365 | 0.9651716 | 0.003718016 | 0.9651841 | 0.004862282 |  |  | 6655 | 0.8924207 | 0.9669288 | 0.002769245 | 0.9047206 | 0.005845274 | 0.9047244 | 0.00598935 |  |  | 71880 | 0.8909413 | 0.9150489 | 0.007465903 | 0.8779702 | 0.01146999 | 0.8779723 | 0.008359674 |  |  | 383760 | 0.8995164 | 0.8678712 | 0.01248909 | 0.9138366 | 0.008859284 | 0.9138448 | 0.009829255 |  |  | 341560 | 0.7918821 | 0.7035679 | 0.009703663 | 0.7986325 | 0.004645293 | 0.7986333 | 0.006329095
|  |  | 6512 | 0.9887945 | 0.9990075 | 0.000519555 | 0.9964065 | 0.01183981 | 0.9964647 | 0.09684299 |  |  | 17646 | 0.9639812 | 0.9866384 | 0.001133365 | 0.9652555 | 0.003724351 | 0.9652679 | 0.004869536 |  |  | 6660 | 0.8913417 | 0.9669294 | 0.002769182 | 0.9047232 | 0.00584529 | 0.9047269 | 0.005989375 |  |  | 72180 | 0.8943043 | 0.9150489 | 0.007465903 | 0.8782585 | 0.01147861 | 0.8782607 | 0.008366802 |  |  | 384060 | 0.9017543 | 0.8678712 | 0.01248909 | 0.9139219 | 0.008859771 | 0.9139301 | 0.009828325 |  |  | 341860 | 0.7897067 | 0.7035679 | 0.009703663 | 0.7987036 | 0.004643868 | 0.7987044 | 0.006327363
|  |  | 6517 | 0.9896904 | 0.99901 | 0.0005195043 | 0.9964187 | 0.01183991 | 0.9964767 | 0.09684439 |  |  | 17946 | 0.9659021 | 0.9866385 | 0.001133365 | 0.9653392 | 0.003730731 | 0.9653515 | 0.004876845 |  |  | 6665 | 0.8924207 | 0.96693 | 0.002769119 | 0.9047257 | 0.005845307 | 0.9047295 | 0.005989401 |  |  | 72480 | 0.8909413 | 0.9150489 | 0.007465903 | 0.8785461 | 0.01148716 | 0.8785483 | 0.008373872 |  |  | 384360 | 0.9062302 | 0.8678712 | 0.01248909 | 0.9140072 | 0.008860257 | 0.9140153 | 0.009827393 |  |  | 342160 | 0.7984085 | 0.7035679 | 0.009703663 | 0.7987747 | 0.004642444 | 0.7987754 | 0.006325632
|  |  | 6522 | 0.9887945 | 0.9990124 | 0.000519454 | 0.9964309 | 0.01184001 | 0.9964887 | 0.09684579 |  |  | 18246 | 0.9649417 | 0.9866385 | 0.001133365 | 0.9654227 | 0.003737155 | 0.9654348 | 0.004884207 |  |  | 6670 | 0.8913417 | 0.9669306 | 0.002769057 | 0.9047283 | 0.005845323 | 0.904732 | 0.005989427 |  |  | 72780 | 0.8909413 | 0.9150489 | 0.007465903 | 0.8788328 | 0.01149565 | 0.8788351 | 0.008380884 |  |  | 384660 | 0.9017543 | 0.8678712 | 0.01248909 | 0.9140923 | 0.008860742 | 0.9141005 | 0.009826459 |  |  | 342460 | 0.7918821 | 0.7035679 | 0.009703663 | 0.7988456 | 0.00464102 | 0.7988463 | 0.0063239
|  |  | 6527 | 0.9896904 | 0.9990148 | 0.0005194042 | 0.996443 | 0.01184011 | 0.9965007 | 0.09684718 |  |  | 18546 | 0.9659021 | 0.9866385 | 0.001133365 | 0.965506 | 0.003743621 | 0.9655179 | 0.00489162 |  |  | 6675 | 0.8924207 | 0.9669312 | 0.002768995 | 0.9047308 | 0.005845339 | 0.9047346 | 0.005989453 |  |  | 73080 | 0.8909413 | 0.9150489 | 0.007465903 | 0.8791188 | 0.01150407 | 0.8791211 | 0.008387838 |  |  | 384960 | 0.9017543 | 0.8678712 | 0.01248909 | 0.9141773 | 0.008861225 | 0.9141855 | 0.009825523 |  |  | 342760 | 0.7940576 | 0.7035679 | 0.009703663 | 0.7989164 | 0.004639596 | 0.7989171 | 0.006322169
|  |  | 6532 | 0.9887945 | 0.9990172 | 0.000519355 | 0.996455 | 0.01184021 | 0.9965126 | 0.09684857 |  |  | 18846 | 0.9649417 | 0.9866385 | 0.001133365 | 0.965589 | 0.003750127 | 0.9656009 | 0.004899083 |  |  | 6680 | 0.8924207 | 0.9669319 | 0.002768934 | 0.9047334 | 0.005845355 | 0.9047371 | 0.005989479 |  |  | 73380 | 0.8926228 | 0.9150489 | 0.007465903 | 0.879404 | 0.01151243 | 0.8794063 | 0.008394735 |  |  | 385260 | 0.8995164 | 0.8678712 | 0.01248909 | 0.9142622 | 0.008861707 | 0.9142704 | 0.009824586 |  |  | 343060 | 0.796233 | 0.7035679 | 0.009703663 | 0.798987 | 0.004638172 | 0.7989878 | 0.006320438
|  |  | 6537 | 0.9878985 | 0.9990196 | 0.0005193062 | 0.996467 | 0.01184031 | 0.9965244 | 0.09684995 |  |  | 19146 | 0.9659021 | 0.9866385 | 0.001133365 | 0.9656718 | 0.003756673 | 0.9656835 | 0.004906594 |  |  | 6685 | 0.8913417 | 0.9669325 | 0.002768874 | 0.9047359 | 0.005845371 | 0.9047397 | 0.005989505 |  |  | 73680 | 0.8926228 | 0.9150489 | 0.007465903 | 0.8796884 | 0.01152071 | 0.8796908 | 0.008401574 |  |  | 385560 | 0.9062302 | 0.8678712 | 0.01248909 | 0.9143471 | 0.008862187 | 0.9143552 | 0.009823646 |  |  | 343360 | 0.8005839 | 0.7035679 | 0.009703663 | 0.7990576 | 0.004636749 | 0.7990583 | 0.006318708
|  |  | 6542 | 0.9887945 | 0.999022 | 0.0005192579 | 0.996479 | 0.01184041 | 0.9965363 | 0.09685133 |  |  | 19446 | 0.9659021 | 0.9866385 | 0.001133365 | 0.9657544 | 0.003763256 | 0.965766 | 0.004914152 |  |  | 6690 | 0.8913417 | 0.9669331 | 0.002768815 | 0.9047385 | 0.005845387 | 0.9047422 | 0.005989531 |  |  | 73980 | 0.8943043 | 0.9150489 | 0.007465903 | 0.8799721 | 0.01152893 | 0.8799745 | 0.008408356 |  |  | 385860 | 0.9039923 | 0.8678712 | 0.01248909 | 0.9144318 | 0.008862667 | 0.91444 | 0.009822704 |  |  | 343660 | 0.796233 | 0.7035679 | 0.009703663 | 0.799128 | 0.004635326 | 0.7991287 | 0.006316977
|  |  | 6547 | 0.9887945 | 0.9990244 | 0.0005192101 | 0.9964909 | 0.01184051 | 0.9965481 | 0.0968527 |  |  | 19746 | 0.9659021 | 0.9866385 | 0.001133365 | 0.9658368 | 0.003769875 | 0.9658483 | 0.004921753 |  |  | 6695 | 0.8913417 | 0.9669337 | 0.002768756 | 0.904741 | 0.005845403 | 0.9047448 | 0.005989557 |  |  | 74280 | 0.8926228 | 0.9150489 | 0.007465903 | 0.8802549 | 0.01153709 | 0.8802574 | 0.008415082 |  |  | 386160 | 0.9062302 | 0.8678712 | 0.01248909 | 0.9145165 | 0.008863144 | 0.9145246 | 0.009821761 |  |  | 343960 | 0.7940576 | 0.7035679 | 0.009703663 | 0.7991984 | 0.004633903 | 0.799199 | 0.006315247
|  |  | 6552 | 0.9887945 | 0.9990267 | 0.0005191627 | 0.9965028 | 0.01184061 | 0.9965598 | 0.09685407 |  |  | 20046 | 0.967823 | 0.9866385 | 0.001133365 | 0.965919 | 0.003776529 | 0.9659303 | 0.004929398 |  |  | 6700 | 0.8913417 | 0.9669343 | 0.002768699 | 0.9047436 | 0.005845419 | 0.9047473 | 0.005989583 |  |  | 74580 | 0.8943043 | 0.9150489 | 0.007465903 | 0.880537 | 0.01154518 | 0.8805395 | 0.00842175 |  |  | 386460 | 0.9039923 | 0.8678712 | 0.01248909 | 0.914601 | 0.008863621 | 0.9146092 | 0.009820815 |  |  | 344260 | 0.8005839 | 0.7035679 | 0.009703663 | 0.7992686 | 0.004632481 | 0.7992692 | 0.006313517
|  |  | 6557 | 0.9887945 | 0.999029 | 0.0005191159 | 0.9965147 | 0.01184071 | 0.9965715 | 0.09685544 |  |  | 20346 | 0.9668626 | 0.9866385 | 0.001133365 | 0.9660009 | 0.003783216 | 0.9660121 | 0.004937084 |  |  | 6705 | 0.8913417 | 0.9669348 | 0.002768641 | 0.9047461 | 0.005845436 | 0.9047498 | 0.005989609 |  |  | 74880 | 0.8943043 | 0.9150489 | 0.007465903 | 0.8808184 | 0.0115532 | 0.8808209 | 0.008428361 |  |  | 386760 | 0.9017543 | 0.8678712 | 0.01248909 | 0.9146854 | 0.008864096 | 0.9146936 | 0.009819868 |  |  | 344560 | 0.7984085 | 0.7035679 | 0.009703663 | 0.7993387 | 0.004631058 | 0.7993393 | 0.006311788
|  |  | 6562 | 0.9896904 | 0.9990314 | 0.0005190695 | 0.9965265 | 0.01184081 | 0.9965832 | 0.09685679 |  |  | 20646 | 0.9668626 | 0.9866385 | 0.001133365 | 0.9660827 | 0.003789934 | 0.9660937 | 0.00494481 |  |  | 6710 | 0.8924207 | 0.9669354 | 0.002768585 | 0.9047487 | 0.005845452 | 0.9047524 | 0.005989635 |  |  | 75180 | 0.8943043 | 0.9150489 | 0.007465903 | 0.8810989 | 0.01156115 | 0.8811015 | 0.008434916 |  |  | 387060 | 0.9017543 | 0.8678712 | 0.01248909 | 0.9147698 | 0.00886457 | 0.9147779 | 0.009818918 |  |  | 344860 | 0.8005839 | 0.7035679 | 0.009703663 | 0.7994086 | 0.004629636 | 0.7994093 | 0.006310059
|  |  | 6567 | 0.9896904 | 0.9990337 | 0.0005190235 | 0.9965383 | 0.01184091 | 0.9965948 | 0.09685815 |  |  | 20946 | 0.9668626 | 0.9866385 | 0.001133365 | 0.9661642 | 0.003796683 | 0.9661751 | 0.004952574 |  |  | 6715 | 0.8924207 | 0.966936 | 0.002768529 | 0.9047512 | 0.005845468 | 0.9047549 | 0.005989661 |  |  | 75480 | 0.8959858 | 0.9150489 | 0.007465903 | 0.8813787 | 0.01156904 | 0.8813813 | 0.008441414 |  |  | 387360 | 0.9062302 | 0.8678712 | 0.01248909 | 0.914854 | 0.008865043 | 0.9148622 | 0.009817967 |  |  | 345160 | 0.7984085 | 0.7035679 | 0.009703663 | 0.7994785 | 0.004628215 | 0.7994791 | 0.00630833
|  |  | 6572 | 0.9896904 | 0.999036 | 0.000518978 | 0.99655 | 0.01184101 | 0.9966064 | 0.0968595 |  |  | 21246 | 0.9668626 | 0.9866385 | 0.001133365 | 0.9662455 | 0.003803461 | 0.9662563 | 0.004960375 |  |  | 6720 | 0.8913417 | 0.9669366 | 0.002768474 | 0.9047538 | 0.005845484 | 0.9047575 | 0.005989687 |  |  | 75780 | 0.8976673 | 0.9150489 | 0.007465903 | 0.8816577 | 0.01157687 | 0.8816604 | 0.008447856 |  |  | 387660 | 0.9039923 | 0.8678712 | 0.01248909 | 0.9149382 | 0.008865514 | 0.9149463 | 0.009817013 |  |  | 345460 | 0.8005839 | 0.7035679 | 0.009703663 | 0.7995482 | 0.004626793 | 0.7995488 | 0.006306602
|  |  | 6577 | 0.9887945 | 0.9990382 | 0.000518933 | 0.9965617 | 0.01184111 | 0.996618 | 0.09686085 |  |  | 21546 | 0.9659021 | 0.9866385 | 0.001133365 | 0.9663266 | 0.003810266 | 0.9663372 | 0.004968211 |  |  | 6725 | 0.8913417 | 0.9669372 | 0.00276842 | 0.9047563 | 0.0058455 | 0.90476 | 0.005989713 |  |  | 76080 | 0.8959858 | 0.9150489 | 0.007465903 | 0.881936 | 0.01158462 | 0.8819387 | 0.008454242 |  |  | 387960 | 0.9017543 | 0.8678712 | 0.01248909 | 0.9150223 | 0.008865984 | 0.9150304 | 0.009816058 |  |  | 345760 | 0.7897067 | 0.7035679 | 0.009703663 | 0.7996178 | 0.004625372 | 0.7996184 | 0.006304874
|  |  | 6582 | 0.9887945 | 0.9990405 | 0.0005188884 | 0.9965733 | 0.01184121 | 0.9966295 | 0.09686219 |  |  | 21846 | 0.967823 | 0.9866385 | 0.001133365 | 0.9664074 | 0.003817098 | 0.966418 | 0.004976081 |  |  | 6730 | 0.8934997 | 0.9669377 | 0.002768366 | 0.9047588 | 0.005845517 | 0.9047626 | 0.005989739 |  |  | 76380 | 0.8959858 | 0.9150489 | 0.007465903 | 0.8822135 | 0.01159232 | 0.8822162 | 0.008460572 |  |  | 388260 | 0.8972784 | 0.8678712 | 0.01248909 | 0.9151062 | 0.008866452 | 0.9151144 | 0.009815101 |  |  | 346060 | 0.796233 | 0.7035679 | 0.009703663 | 0.7996873 | 0.004623951 | 0.7996879 | 0.006303146
|  |  | 6587 | 0.9896904 | 0.9990428 | 0.0005188442 | 0.9965849 | 0.01184131 | 0.996641 | 0.09686352 |  |  | 22146 | 0.967823 | 0.9866385 | 0.001133365 | 0.9664881 | 0.003823955 | 0.9664985 | 0.004983983 |  |  | 6735 | 0.8924207 | 0.9669383 | 0.002768313 | 0.9047614 | 0.005845533 | 0.9047651 | 0.005989765 |  |  | 76680 | 0.8943043 | 0.9150489 | 0.007465903 | 0.8824903 | 0.01159994 | 0.882493 | 0.008466847 |  |  | 388560 | 0.9039923 | 0.8678712 | 0.01248909 | 0.9151901 | 0.00886692 | 0.9151982 | 0.009814142 |  |  | 346360 | 0.7984085 | 0.7035679 | 0.009703663 | 0.7997567 | 0.004622531 | 0.7997573 | 0.006301418
|  |  | 6592 | 0.9887945 | 0.999045 | 0.0005188005 | 0.9965965 | 0.0118414 | 0.9966524 | 0.09686486 |  |  | 22446 | 0.9687835 | 0.9866385 | 0.001133365 | 0.9665685 | 0.003830836 | 0.9665788 | 0.004991916 |  |  | 6740 | 0.8913417 | 0.9669389 | 0.00276826 | 0.9047639 | 0.005845549 | 0.9047676 | 0.005989791 |  |  | 76980 | 0.8943043 | 0.9150489 | 0.007465903 | 0.8827662 | 0.01160751 | 0.8827691 | 0.008473066 |  |  | 388860 | 0.9084681 | 0.8678712 | 0.01248909 | 0.9152739 | 0.008867386 | 0.915282 | 0.009813181 |  |  | 346660 | 0.8049348 | 0.7035679 | 0.009703663 | 0.799826 | 0.004621111 | 0.7998265 | 0.006299691
|  |  | 6597 | 0.9896904 | 0.9990472 | 0.0005187573 | 0.996608 | 0.0118415 | 0.9966638 | 0.09686618 |  |  | 22746 | 0.9687835 | 0.9866385 | 0.001133365 | 0.9666488 | 0.003837739 | 0.9666589 | 0.004999878 |  |  | 6745 | 0.8913417 | 0.9669394 | 0.002768208 | 0.9047665 | 0.005845565 | 0.9047702 | 0.005989817 |  |  | 77280 | 0.8943043 | 0.9150489 | 0.007465903 | 0.8830415 | 0.011615 | 0.8830443 | 0.008479229 |  |  | 389160 | 0.9107061 | 0.8678712 | 0.01248909 | 0.9153576 | 0.00886785 | 0.9153657 | 0.009812219 |  |  | 346960 | 0.8071103 | 0.7035679 | 0.009703663 | 0.7998951 | 0.004619691 | 0.7998957 | 0.006297965
|  |  | 6602 | 0.9896904 | 0.9990495 | 0.0005187144 | 0.9966195 | 0.0118416 | 0.9966752 | 0.09686751 |  |  | 23046 | 0.967823 | 0.9866385 | 0.001133365 | 0.9667288 | 0.003844663 | 0.9667388 | 0.005007868 |  |  | 6750 | 0.8934997 | 0.96694 | 0.002768157 | 0.904769 | 0.005845581 | 0.9047727 | 0.005989843 |  |  | 77580 | 0.8976673 | 0.9150489 | 0.007465903 | 0.883316 | 0.01162244 | 0.8833189 | 0.008485337 |  |  | 389460 | 0.9062302 | 0.8678712 | 0.01248909 | 0.9154411 | 0.008868314 | 0.9154492 | 0.009811254 |  |  | 347260 | 0.796233 | 0.7035679 | 0.009703663 | 0.7999642 | 0.004618272 | 0.7999647 | 0.006296239
|  |  | 6607 | 0.9896904 | 0.9990517 | 0.000518672 | 0.996631 | 0.0118417 | 0.9966865 | 0.09686883 |  |  | 23346 | 0.9687835 | 0.9866385 | 0.001133365 | 0.9668086 | 0.003851608 | 0.9668185 | 0.005015885 |  |  | 6755 | 0.8934997 | 0.9669405 | 0.002768106 | 0.9047715 | 0.005845598 | 0.9047753 | 0.005989869 |  |  | 77880 | 0.8959858 | 0.9150489 | 0.007465903 | 0.8835897 | 0.01162981 | 0.8835926 | 0.00849139 |  |  | 389760 | 0.9084681 | 0.8678712 | 0.01248909 | 0.9155246 | 0.008868776 | 0.9155327 | 0.009810288 |  |  | 347560 | 0.8005839 | 0.7035679 | 0.009703663 | 0.8000331 | 0.004616852 | 0.8000336 | 0.006294513
|  |  | 6612 | 0.9887945 | 0.9990539 | 0.00051863 | 0.9966424 | 0.0118418 | 0.9966977 | 0.09687014 |  |  | 23646 | 0.967823 | 0.9866385 | 0.001133365 | 0.9668882 | 0.003858571 | 0.9668979 | 0.005023928 |  |  | 6760 | 0.8934997 | 0.9669411 | 0.002768056 | 0.9047741 | 0.005845614 | 0.9047778 | 0.005989896 |  |  | 78180 | 0.8976673 | 0.9150489 | 0.007465903 | 0.8838627 | 0.01163711 | 0.8838657 | 0.008497389 |  |  | 390060 | 0.9017543 | 0.8678712 | 0.01248909 | 0.915608 | 0.008869236 | 0.9156161 | 0.009809319 |  |  | 347860 | 0.7918821 | 0.7035679 | 0.009703663 | 0.8001019 | 0.004615434 | 0.8001024 | 0.006292788
|  |  | 6617 | 0.9878985 | 0.999056 | 0.0005185884 | 0.9966537 | 0.01184189 | 0.996709 | 0.09687145 |  |  | 23946 | 0.9687835 | 0.9866385 | 0.001133365 | 0.9669675 | 0.003865552 | 0.9669772 | 0.005031994 |  |  | 6765 | 0.8924207 | 0.9669416 | 0.002768007 | 0.9047766 | 0.00584563 | 0.9047803 | 0.005989922 |  |  | 78480 | 0.8959858 | 0.9150489 | 0.007465903 | 0.8841349 | 0.01164435 | 0.8841379 | 0.008503333 |  |  | 390360 | 0.9062302 | 0.8678712 | 0.01248909 | 0.9156913 | 0.008869696 | 0.9156994 | 0.009808349 |  |  | 348160 | 0.7940576 | 0.7035679 | 0.009703663 | 0.8001706 | 0.004614015 | 0.8001711 | 0.006291063
|  |  | 6622 | 0.9896904 | 0.9990582 | 0.0005185473 | 0.9966651 | 0.01184199 | 0.9967202 | 0.09687276 |  |  | 24246 | 0.9687835 | 0.9866385 | 0.001133365 | 0.9670467 | 0.00387255 | 0.9670562 | 0.005040083 |  |  | 6770 | 0.8913417 | 0.9669421 | 0.002767958 | 0.9047792 | 0.005845647 | 0.9047829 | 0.005989948 |  |  | 78780 | 0.8959858 | 0.9150489 | 0.007465903 | 0.8844064 | 0.01165153 | 0.8844095 | 0.008509222 |  |  | 390660 | 0.9062302 | 0.8678712 | 0.01248909 | 0.9157745 | 0.008870154 | 0.9157826 | 0.009807377 |  |  | 348460 | 0.7984085 | 0.7035679 | 0.009703663 | 0.8002392 | 0.004612597 | 0.8002396 | 0.006289338
|  |  | 6627 | 0.9887945 | 0.9990604 | 0.0005185065 | 0.9966764 | 0.01184209 | 0.9967313 | 0.09687406 |  |  | 24546 | 0.967823 | 0.9866385 | 0.001133365 | 0.9671256 | 0.003879563 | 0.9671351 | 0.005048194 |  |  | 6775 | 0.8913417 | 0.9669427 | 0.00276791 | 0.9047817 | 0.005845663 | 0.9047854 | 0.005989974 |  |  | 79080 | 0.8959858 | 0.9150489 | 0.007465903 | 0.8846772 | 0.01165864 | 0.8846803 | 0.008515057 |  |  | 390960 | 0.9107061 | 0.8678712 | 0.01248909 | 0.9158576 | 0.008870611 | 0.9158657 | 0.009806403 |  |  | 348760 | 0.796233 | 0.7035679 | 0.009703663 | 0.8003076 | 0.00461118 | 0.8003081 | 0.006287614
|  |  | 6632 | 0.9887945 | 0.9990625 | 0.0005184662 | 0.9966876 | 0.01184218 | 0.9967424 | 0.09687536 |  |  | 24846 | 0.9687835 | 0.9866385 | 0.001133365 | 0.9672044 | 0.003886591 | 0.9672137 | 0.005056324 |  |  | 6780 | 0.8934997 | 0.9669432 | 0.002767862 | 0.9047842 | 0.005845679 | 0.904788 | 0.00599 |  |  | 79380 | 0.8959858 | 0.9150489 | 0.007465903 | 0.8849472 | 0.01166569 | 0.8849503 | 0.008520837 |  |  | 391260 | 0.9084681 | 0.8678712 | 0.01248909 | 0.9159406 | 0.008871067 | 0.9159487 | 0.009805428 |  |  | 349060 | 0.796233 | 0.7035679 | 0.009703663 | 0.800376 | 0.004609762 | 0.8003764 | 0.00628589
|  |  | 6637 | 0.9887945 | 0.9990646 | 0.0005184263 | 0.9966988 | 0.01184228 | 0.9967535 | 0.09687665 |  |  | 25146 | 0.9697439 | 0.9866385 | 0.001133365 | 0.9672829 | 0.003893632 | 0.9672921 | 0.005064474 |  |  | 6785 | 0.8934997 | 0.9669437 | 0.002767815 | 0.9047868 | 0.005845695 | 0.9047905 | 0.005990027 |  |  | 79680 | 0.8976673 | 0.9150489 | 0.007465903 | 0.8852165 | 0.01167268 | 0.8852196 | 0.008526564 |  |  | 391560 | 0.9017543 | 0.8678712 | 0.01248909 | 0.9160235 | 0.008871521 | 0.9160316 | 0.00980445 |  |  | 349360 | 0.796233 | 0.7035679 | 0.009703663 | 0.8004442 | 0.004608346 | 0.8004446 | 0.006284167
|  |  | 6642 | 0.9887945 | 0.9990667 | 0.0005183867 | 0.99671 | 0.01184238 | 0.9967646 | 0.09687794 |  |  | 25446 | 0.9687835 | 0.9866385 | 0.001133365 | 0.9673613 | 0.003900685 | 0.9673703 | 0.005072641 |  |  | 6790 | 0.8924207 | 0.9669443 | 0.002767769 | 0.9047893 | 0.005845712 | 0.904793 | 0.005990053 |  |  | 79980 | 0.8959858 | 0.9150489 | 0.007465903 | 0.885485 | 0.0116796 | 0.8854882 | 0.008532237 |  |  | 391860 | 0.9039923 | 0.8678712 | 0.01248909 | 0.9161064 | 0.008871974 | 0.9161144 | 0.009803471 |  |  | 349660 | 0.8049348 | 0.7035679 | 0.009703663 | 0.8005123 | 0.004606929 | 0.8005127 | 0.006282445
|  |  | 6647 | 0.9896904 | 0.9990689 | 0.0005183476 | 0.9967212 | 0.01184247 | 0.9967756 | 0.09687922 |  |  | 25746 | 0.967823 | 0.9866385 | 0.001133365 | 0.9674394 | 0.00390775 | 0.9674483 | 0.005080826 |  |  | 6795 | 0.8913417 | 0.9669448 | 0.002767723 | 0.9047919 | 0.005845728 | 0.9047956 | 0.005990079 |  |  | 80280 | 0.8976673 | 0.9150489 | 0.007465903 | 0.8857529 | 0.01168646 | 0.8857561 | 0.008537857 |  |  | 392160 | 0.9062302 | 0.8678712 | 0.01248909 | 0.9161891 | 0.008872426 | 0.9161972 | 0.00980249 |  |  | 349960 | 0.7984085 | 0.7035679 | 0.009703663 | 0.8005803 | 0.004605513 | 0.8005807 | 0.006280722
|  |  | 6652 | 0.9887945 | 0.9990709 | 0.0005183088 | 0.9967323 | 0.01184257 | 0.9967865 | 0.0968805 |  |  | 26046 | 0.9697439 | 0.9866385 | 0.001133365 | 0.9675173 | 0.003914825 | 0.9675261 | 0.005089025 |  |  | 6800 | 0.8924207 | 0.9669453 | 0.002767677 | 0.9047944 | 0.005845744 | 0.9047981 | 0.005990105 |  |  | 80580 | 0.8993487 | 0.9150489 | 0.007465903 | 0.8860199 | 0.01169326 | 0.8860232 | 0.008543423 |  |  | 392460 | 0.9107061 | 0.8678712 | 0.01248909 | 0.9162717 | 0.008872876 | 0.9162798 | 0.009801507 |  |  | 350260 | 0.7940576 | 0.7035679 | 0.009703663 | 0.8006482 | 0.004604097 | 0.8006486 | 0.006279001
|  |  | 6657 | 0.9896904 | 0.999073 | 0.0005182704 | 0.9967433 | 0.01184266 | 0.9967975 | 0.09688178 |  |  | 26346 | 0.9697439 | 0.9866385 | 0.001133365 | 0.967595 | 0.003921909 | 0.9676037 | 0.005097239 |  |  | 6805 | 0.8902627 | 0.9669458 | 0.002767633 | 0.9047969 | 0.005845761 | 0.9048006 | 0.005990132 |  |  | 80880 | 0.8943043 | 0.9150489 | 0.007465903 | 0.8862863 | 0.0117 | 0.8862896 | 0.008548936 |  |  | 392760 | 0.9039923 | 0.8678712 | 0.01248909 | 0.9163543 | 0.008873325 | 0.9163623 | 0.009800523 |  |  | 350560 | 0.796233 | 0.7035679 | 0.009703663 | 0.800716 | 0.004602682 | 0.8007164 | 0.006277279
|  |  | 6662 | 0.9887945 | 0.9990751 | 0.0005182324 | 0.9967543 | 0.01184276 | 0.9968084 | 0.09688305 |  |  | 26646 | 0.9697439 | 0.9866385 | 0.001133365 | 0.9676725 | 0.003929001 | 0.9676811 | 0.005105466 |  |  | 6810 | 0.8924207 | 0.9669463 | 0.002767588 | 0.9047995 | 0.005845777 | 0.9048032 | 0.005990158 |  |  | 81180 | 0.8993487 | 0.9150489 | 0.007465903 | 0.8865519 | 0.01170667 | 0.8865552 | 0.008554396 |  |  | 393060 | 0.9039923 | 0.8678712 | 0.01248909 | 0.9164367 | 0.008873773 | 0.9164448 | 0.009799536 |  |  | 350860 | 0.7897067 | 0.7035679 | 0.009703663 | 0.8007837 | 0.004601267 | 0.800784 | 0.006275559
|  |  | 6667 | 0.9887945 | 0.9990771 | 0.0005181948 | 0.9967653 | 0.01184285 | 0.9968192 | 0.09688432 |  |  | 26946 | 0.9687835 | 0.9866385 | 0.001133365 | 0.9677498 | 0.0039361 | 0.9677583 | 0.005113705 |  |  | 6815 | 0.8934997 | 0.9669468 | 0.002767545 | 0.904802 | 0.005845793 | 0.9048057 | 0.005990184 |  |  | 81480 | 0.8993487 | 0.9150489 | 0.007465903 | 0.8868168 | 0.01171328 | 0.8868202 | 0.008559803 |  |  | 393360 | 0.9017543 | 0.8678712 | 0.01248909 | 0.916519 | 0.00887422 | 0.9165271 | 0.009798548 |  |  | 351160 | 0.8005839 | 0.7035679 | 0.009703663 | 0.8008512 | 0.004599853 | 0.8008516 | 0.006273838
|  |  | 6672 | 0.9905864 | 0.9990792 | 0.0005181576 | 0.9967763 | 0.01184295 | 0.99683 | 0.09688558 |  |  | 27246 | 0.9697439 | 0.9866385 | 0.001133365 | 0.9678269 | 0.003943206 | 0.9678352 | 0.005121955 |  |  | 6820 | 0.8934997 | 0.9669473 | 0.002767501 | 0.9048045 | 0.00584581 | 0.9048082 | 0.005990211 |  |  | 81780 | 0.8993487 | 0.9150489 | 0.007465903 | 0.887081 | 0.01171983 | 0.8870844 | 0.008565158 |  |  | 393660 | 0.9017543 | 0.8678712 | 0.01248909 | 0.9166013 | 0.008874666 | 0.9166093 | 0.009797558 |  |  | 351460 | 0.8027594 | 0.7035679 | 0.009703663 | 0.8009186 | 0.004598439 | 0.800919 | 0.006272119
|  |  | 6677 | 0.9896904 | 0.9990812 | 0.0005181207 | 0.9967872 | 0.01184304 | 0.9968408 | 0.09688684 |  |  | 27546 | 0.9697439 | 0.9866385 | 0.001133365 | 0.9679038 | 0.003950317 | 0.967912 | 0.005130215 |  |  | 6825 | 0.8934997 | 0.9669479 | 0.002767459 | 0.9048071 | 0.005845826 | 0.9048108 | 0.005990237 |  |  | 82080 | 0.8993487 | 0.9150489 | 0.007465903 | 0.8873445 | 0.01172632 | 0.8873479 | 0.00857046 |  |  | 393960 | 0.9107061 | 0.8678712 | 0.01248909 | 0.9166835 | 0.00887511 | 0.9166915 | 0.009796567 |  |  | 351760 | 0.8027594 | 0.7035679 | 0.009703663 | 0.800986 | 0.004597025 | 0.8009863 | 0.0062704
|  |  | 6682 | 0.9878985 | 0.9990832 | 0.0005180843 | 0.9967981 | 0.01184314 | 0.9968515 | 0.09688809 |  |  | 27846 | 0.9697439 | 0.9866385 | 0.001133365 | 0.9679804 | 0.003957433 | 0.9679886 | 0.005138484 |  |  | 6830 | 0.8934997 | 0.9669483 | 0.002767417 | 0.9048096 | 0.005845842 | 0.9048133 | 0.005990263 |  |  | 82380 | 0.9010302 | 0.9150489 | 0.007465903 | 0.8876072 | 0.01173275 | 0.8876107 | 0.00857571 |  |  | 394260 | 0.9107061 | 0.8678712 | 0.01248909 | 0.9167655 | 0.008875553 | 0.9167736 | 0.009795574 |  |  | 352060 | 0.8005839 | 0.7035679 | 0.009703663 | 0.8010532 | 0.004595612 | 0.8010535 | 0.006268681
|  |  | 6687 | 0.9887945 | 0.9990853 | 0.0005180481 | 0.9968089 | 0.01184323 | 0.9968622 | 0.09688934 |  |  | 28146 | 0.9707044 | 0.9866385 | 0.001133365 | 0.9680569 | 0.003964552 | 0.9680649 | 0.005146761 |  |  | 6835 | 0.8913417 | 0.9669488 | 0.002767375 | 0.9048121 | 0.005845859 | 0.9048158 | 0.00599029 |  |  | 82680 | 0.8993487 | 0.9150489 | 0.007465903 | 0.8878692 | 0.01173911 | 0.8878727 | 0.008580908 |  |  | 394560 | 0.9039923 | 0.8678712 | 0.01248909 | 0.9168475 | 0.008875994 | 0.9168555 | 0.009794578 |  |  | 352360 | 0.8071103 | 0.7035679 | 0.009703663 | 0.8011203 | 0.0045942 | 0.8011206 | 0.006266963
|  |  | 6692 | 0.9887945 | 0.9990873 | 0.0005180124 | 0.9968197 | 0.01184333 | 0.9968729 | 0.09689059 |  |  | 28446 | 0.9697439 | 0.9866385 | 0.001133365 | 0.9681332 | 0.003971674 | 0.9681411 | 0.005155044 |  |  | 6840 | 0.8934997 | 0.9669493 | 0.002767334 | 0.9048147 | 0.005845875 | 0.9048184 | 0.005990316 |  |  | 82980 | 0.8976673 | 0.9150489 | 0.007465903 | 0.8881305 | 0.01174542 | 0.888134 | 0.008586053 |  |  | 394860 | 0.9084681 | 0.8678712 | 0.01248909 | 0.9169294 | 0.008876435 | 0.9169374 | 0.009793582 |  |  | 352660 | 0.7984085 | 0.7035679 | 0.009703663 | 0.8011873 | 0.004592787 | 0.8011875 | 0.006265245
|  |  | 6697 | 0.9887945 | 0.9990892 | 0.000517977 | 0.9968305 | 0.01184342 | 0.9968835 | 0.09689183 |  |  | 28746 | 0.9697439 | 0.9866385 | 0.001133365 | 0.9682093 | 0.003978798 | 0.968217 | 0.005163334 |  |  | 6845 | 0.8924207 | 0.9669498 | 0.002767293 | 0.9048172 | 0.005845892 | 0.9048209 | 0.005990343 |  |  | 83280 | 0.8976673 | 0.9150489 | 0.007465903 | 0.8883911 | 0.01175166 | 0.8883947 | 0.008591148 |  |  | 395160 | 0.9062302 | 0.8678712 | 0.01248909 | 0.9170112 | 0.008876874 | 0.9170192 | 0.009792583 |  |  | 352960 | 0.7984085 | 0.7035679 | 0.009703663 | 0.8012541 | 0.004591376 | 0.8012544 | 0.006263528
|  |  | 6702 | 0.9896904 | 0.9990912 | 0.0005179419 | 0.9968412 | 0.01184351 | 0.9968941 | 0.09689307 |  |  | 29046 | 0.9716649 | 0.9866385 | 0.001133365 | 0.9682851 | 0.003985923 | 0.9682928 | 0.005171628 |  |  | 6850 | 0.8924207 | 0.9669503 | 0.002767253 | 0.9048197 | 0.005845908 | 0.9048234 | 0.005990369 |  |  | 83580 | 0.9010302 | 0.9150489 | 0.007465903 | 0.888651 | 0.01175784 | 0.8886546 | 0.00859619 |  |  | 395460 | 0.9107061 | 0.8678712 | 0.01248909 | 0.9170928 | 0.008877312 | 0.9171009 | 0.009791583 |  |  | 353260 | 0.7918821 | 0.7035679 | 0.009703663 | 0.8013209 | 0.004589964 | 0.8013211 | 0.006261812
|  |  | 6707 | 0.9896904 | 0.9990932 | 0.0005179072 | 0.9968519 | 0.01184361 | 0.9969047 | 0.0968943 |  |  | 29346 | 0.9716649 | 0.9866385 | 0.001133365 | 0.9683608 | 0.003993049 | 0.9683683 | 0.005179927 |  |  | 6855 | 0.8924207 | 0.9669508 | 0.002767213 | 0.9048223 | 0.005845925 | 0.904826 | 0.005990396 |  |  | 83880 | 0.8959858 | 0.9150489 | 0.007465903 | 0.8889102 | 0.01176396 | 0.8889138 | 0.008601182 |  |  | 395760 | 0.9062302 | 0.8678712 | 0.01248909 | 0.9171744 | 0.008877749 | 0.9171825 | 0.009790581 |  |  | 353560 | 0.7984085 | 0.7035679 | 0.009703663 | 0.8013875 | 0.004588554 | 0.8013878 | 0.006260096
|  |  | 6712 | 0.9887945 | 0.9990951 | 0.0005178728 | 0.9968625 | 0.0118437 | 0.9969152 | 0.09689553 |  |  | 29646 | 0.9716649 | 0.9866385 | 0.001133365 | 0.9684363 | 0.004000174 | 0.9684437 | 0.005188229 |  |  | 6860 | 0.8924207 | 0.9669513 | 0.002767174 | 0.9048248 | 0.005845941 | 0.9048285 | 0.005990422 |  |  | 84180 | 0.8993487 | 0.9150489 | 0.007465903 | 0.8891686 | 0.01177003 | 0.8891723 | 0.008606122 |  |  | 396060 | 0.9107061 | 0.8678712 | 0.01248909 | 0.9172559 | 0.008878184 | 0.917264 | 0.009789577 |  |  | 353860 | 0.8005839 | 0.7035679 | 0.009703663 | 0.8014541 | 0.004587143 | 0.8014543 | 0.00625838
|  |  | 6717 | 0.9887945 | 0.9990971 | 0.0005178388 | 0.9968731 | 0.01184379 | 0.9969257 | 0.09689676 |  |  | 29946 | 0.9726253 | 0.9866385 | 0.001133365 | 0.9685115 | 0.004007297 | 0.9685189 | 0.005196532 |  |  | 6865 | 0.8945787 | 0.9669517 | 0.002767135 | 0.9048273 | 0.005845957 | 0.904831 | 0.005990448 |  |  | 84480 | 0.8976673 | 0.9150489 | 0.007465903 | 0.8894264 | 0.01177603 | 0.8894301 | 0.008611012 |  |  | 396360 | 0.9062302 | 0.8678712 | 0.01248909 | 0.9173374 | 0.008878619 | 0.9173454 | 0.009788572 |  |  | 354160 | 0.8005839 | 0.7035679 | 0.009703663 | 0.8015205 | 0.004585734 | 0.8015207 | 0.006256666
|  |  | 6722 | 0.9896904 | 0.999099 | 0.0005178052 | 0.9968837 | 0.01184389 | 0.9969361 | 0.09689798 |  |  | 30246 | 0.9716649 | 0.9866385 | 0.001133365 | 0.9685866 | 0.004014418 | 0.9685938 | 0.005204837 |  |  | 6870 | 0.8934997 | 0.9669522 | 0.002767097 | 0.9048299 | 0.005845974 | 0.9048336 | 0.005990475 |  |  | 84780 | 0.8993487 | 0.9150489 | 0.007465903 | 0.8896834 | 0.01178197 | 0.8896871 | 0.008615851 |  |  | 396660 | 0.912944 | 0.8678712 | 0.01248909 | 0.9174187 | 0.008879052 | 0.9174267 | 0.009787565 |  |  | 354460 | 0.796233 | 0.7035679 | 0.009703663 | 0.8015868 | 0.004584324 | 0.801587 | 0.006254952
|  |  | 6727 | 0.9896904 | 0.9991009 | 0.0005177718 | 0.9968942 | 0.01184398 | 0.9969465 | 0.0968992 |  |  | 30546 | 0.9716649 | 0.9866385 | 0.001133365 | 0.9686615 | 0.004021537 | 0.9686686 | 0.005213142 |  |  | 6875 | 0.8934997 | 0.9669527 | 0.002767059 | 0.9048324 | 0.00584599 | 0.9048361 | 0.005990502 |  |  | 85080 | 0.8976673 | 0.9150489 | 0.007465903 | 0.8899398 | 0.01178786 | 0.8899435 | 0.008620639 |  |  | 396960 | 0.9062302 | 0.8678712 | 0.01248909 | 0.9174999 | 0.008879483 | 0.9175079 | 0.009786556 |  |  | 354760 | 0.7984085 | 0.7035679 | 0.009703663 | 0.801653 | 0.004582916 | 0.8016532 | 0.006253238
|  |  | 6732 | 0.9887945 | 0.9991028 | 0.0005177388 | 0.9969047 | 0.01184407 | 0.9969569 | 0.09690041 |  |  | 30846 | 0.9716649 | 0.9866385 | 0.001133365 | 0.9687361 | 0.004028652 | 0.9687431 | 0.005221447 |  |  | 6880 | 0.8934997 | 0.9669531 | 0.002767022 | 0.9048349 | 0.005846007 | 0.9048386 | 0.005990528 |  |  | 85380 | 0.8976673 | 0.9150489 | 0.007465903 | 0.8901954 | 0.01179368 | 0.8901992 | 0.008625377 |  |  | 397260 | 0.9107061 | 0.8678712 | 0.01248909 | 0.917581 | 0.008879914 | 0.917589 | 0.009785546 |  |  | 355060 | 0.796233 | 0.7035679 | 0.009703663 | 0.8017191 | 0.004581507 | 0.8017193 | 0.006251525
|  |  | 6737 | 0.9896904 | 0.9991047 | 0.0005177062 | 0.9969152 | 0.01184417 | 0.9969673 | 0.09690162 |  |  | 31146 | 0.9716649 | 0.9866385 | 0.001133365 | 0.9688106 | 0.004035763 | 0.9688175 | 0.005229751 |  |  | 6885 | 0.8924207 | 0.9669536 | 0.002766985 | 0.9048374 | 0.005846023 | 0.9048411 | 0.005990555 |  |  | 85680 | 0.8976673 | 0.9150489 | 0.007465903 | 0.8904504 | 0.01179945 | 0.8904542 | 0.008630065 |  |  | 397560 | 0.9084681 | 0.8678712 | 0.01248909 | 0.9176621 | 0.008880343 | 0.9176701 | 0.009784534 |  |  | 355360 | 0.7897067 | 0.7035679 | 0.009703663 | 0.8017851 | 0.004580099 | 0.8017853 | 0.006249813
|  |  | 6742 | 0.9896904 | 0.9991066 | 0.0005176738 | 0.9969256 | 0.01184426 | 0.9969776 | 0.09690282 |  |  | 31446 | 0.9707044 | 0.9866385 | 0.001133365 | 0.9688849 | 0.004042868 | 0.9688917 | 0.005238052 |  |  | 6890 | 0.8934997 | 0.9669541 | 0.002766949 | 0.90484 | 0.00584604 | 0.9048437 | 0.005990581 |  |  | 85980 | 0.8993487 | 0.9150489 | 0.007465903 | 0.8907046 | 0.01180515 | 0.8907085 | 0.008634703 |  |  | 397860 | 0.9039923 | 0.8678712 | 0.01248909 | 0.917743 | 0.008880772 | 0.917751 | 0.00978352 |  |  | 355660 | 0.7984085 | 0.7035679 | 0.009703663 | 0.801851 | 0.004578692 | 0.8018511 | 0.006248101
|  |  | 6747 | 0.9896904 | 0.9991085 | 0.0005176418 | 0.996936 | 0.01184435 | 0.9969878 | 0.09690402 |  |  | 31746 | 0.9716649 | 0.9866385 | 0.001133365 | 0.9689589 | 0.004049968 | 0.9689656 | 0.005246351 |  |  | 6895 | 0.8945787 | 0.9669545 | 0.002766913 | 0.9048425 | 0.005846056 | 0.9048462 | 0.005990608 |  |  | 86280 | 0.9010302 | 0.9150489 | 0.007465903 | 0.8909582 | 0.0118108 | 0.8909621 | 0.008639291 |  |  | 398160 | 0.9017543 | 0.8678712 | 0.01248909 | 0.9178239 | 0.008881199 | 0.9178319 | 0.009782505 |  |  | 355960 | 0.796233 | 0.7035679 | 0.009703663 | 0.8019167 | 0.004577285 | 0.8019169 | 0.00624639
|  |  | 6752 | 0.9887945 | 0.9991103 | 0.0005176101 | 0.9969464 | 0.01184444 | 0.9969981 | 0.09690522 |  |  | 32046 | 0.9707044 | 0.9866385 | 0.001133365 | 0.9690328 | 0.004057062 | 0.9690394 | 0.005254645 |  |  | 6900 | 0.8945787 | 0.966955 | 0.002766877 | 0.904845 | 0.005846073 | 0.9048487 | 0.005990634 |  |  | 86580 | 0.9010302 | 0.9150489 | 0.007465903 | 0.8912111 | 0.01181639 | 0.891215 | 0.00864383 |  |  | 398460 | 0.9107061 | 0.8678712 | 0.01248909 | 0.9179046 | 0.008881624 | 0.9179126 | 0.009781488 |  |  | 356260 | 0.8092857 | 0.7035679 | 0.009703663 | 0.8019824 | 0.004575879 | 0.8019825 | 0.00624468
|  |  | 6757 | 0.9887945 | 0.9991122 | 0.0005175787 | 0.9969567 | 0.01184453 | 0.9970083 | 0.09690641 |  |  | 32346 | 0.9716649 | 0.9866385 | 0.001133365 | 0.9691065 | 0.004064148 | 0.969113 | 0.005262935 |  |  | 6905 | 0.8924207 | 0.9669554 | 0.002766842 | 0.9048476 | 0.005846089 | 0.9048513 | 0.005990661 |  |  | 86880 | 0.8993487 | 0.9150489 | 0.007465903 | 0.8914632 | 0.01182192 | 0.8914672 | 0.008648319 |  |  | 398760 | 0.912944 | 0.8678712 | 0.01248909 | 0.9179853 | 0.008882049 | 0.9179933 | 0.00978047 |  |  | 356560 | 0.7918821 | 0.7035679 | 0.009703663 | 0.8020479 | 0.004574474 | 0.802048 | 0.00624297
|  |  | 6762 | 0.9896904 | 0.999114 | 0.0005175477 | 0.996967 | 0.01184463 | 0.9970184 | 0.0969076 |  |  | 32646 | 0.9716649 | 0.9866385 | 0.001133365 | 0.96918 | 0.004071227 | 0.9691863 | 0.00527122 |  |  | 6910 | 0.8956577 | 0.9669559 | 0.002766807 | 0.9048501 | 0.005846106 | 0.9048538 | 0.005990688 |  |  | 87180 | 0.8993487 | 0.9150489 | 0.007465903 | 0.8917147 | 0.0118274 | 0.8917187 | 0.008652759 |  |  | 399060 | 0.912944 | 0.8678712 | 0.01248909 | 0.9180659 | 0.008882472 | 0.9180738 | 0.00977945 |  |  | 356860 | 0.8027594 | 0.7035679 | 0.009703663 | 0.8021134 | 0.004573068 | 0.8021134 | 0.006241261
|  |  | 6767 | 0.9905864 | 0.9991159 | 0.0005175169 | 0.9969773 | 0.01184472 | 0.9970285 | 0.09690879 |  |  | 32946 | 0.9726253 | 0.9866385 | 0.001133365 | 0.9692533 | 0.004078298 | 0.9692595 | 0.005279499 |  |  | 6915 | 0.8924207 | 0.9669563 | 0.002766773 | 0.9048526 | 0.005846122 | 0.9048563 | 0.005990714 |  |  | 87480 | 0.8976673 | 0.9150489 | 0.007465903 | 0.8919655356 | 0.01183281 | 0.8919695 | 0.00865715 |  |  | 399360 | 0.9174199 | 0.8678712 | 0.01248909 | 0.9181464 | 0.008882895 | 0.9181543 | 0.009778428 |  |  | 357160 | 0.8005839 | 0.7035679 | 0.009703663 | 0.8021787 | 0.004571664 | 0.8021788 | 0.006239552
|  |  | 6772 | 0.9905864 | 0.9991177 | 0.0005174865 | 0.9969875 | 0.01184481 | 0.9970386 | 0.09690997 |  |  | 33246 | 0.9716649 | 0.9866385 | 0.001133365 | 0.9693264 | 0.004085359 | 0.9693325 | 0.005287771 |  |  | 6920 | 0.8945787 | 0.9669567 | 0.002766739 | 0.9048551 | 0.005846139 | 0.9048588 | 0.005990741 |  |  | 87780 | 0.8976673 | 0.9150489 | 0.007465903 | 0.8922157 | 0.01183817 | 0.8922197 | 0.008661493 |  |  | 399660 | 0.9107061 | 0.8678712 | 0.01248909 | 0.9182268 | 0.008883316 | 0.9182347 | 0.009777405 |  |  | 357460 | 0.796233 | 0.7035679 | 0.009703663 | 0.8022439 | 0.00457026 | 0.802244 | 0.006237845
|  |  | 6777 | 0.9878985 | 0.9991195 | 0.0005174563 | 0.9969977 | 0.0118449 | 0.9970487 | 0.09691115 |  |  | 33546 | 0.9726253 | 0.9866385 | 0.001133365 | 0.9693993 | 0.004092411 | 0.9694053 | 0.005296036 |  |  | 6925 | 0.8934997 | 0.9669572 | 0.002766706 | 0.9048577 | 0.005846155 | 0.9048614 | 0.005990768 |  |  | 88080 | 0.8976673 | 0.9150489 | 0.007465903 | 0.8924651 | 0.01184347 | 0.8924691 | 0.008665787 |  |  | 399960 | 0.9062302 | 0.8678712 | 0.01248909 | 0.9183071 | 0.008883735 | 0.918315 | 0.00977638 |  |  | 357760 | 0.8027594 | 0.7035679 | 0.009703663 | 0.802309 | 0.004568856 | 0.802309 | 0.006236138
|  |  | 6782 | 0.9896904 | 0.9991213 | 0.0005174265 | 0.9970078 | 0.01184499 | 0.9970587 | 0.09691232 |  |  | 33846 | 0.9735858 | 0.9866385 | 0.001133365 | 0.969472 | 0.004099453 | 0.9694779 | 0.005304292 |  |  | 6930 | 0.8934997 | 0.9669576 | 0.002766673 | 0.9048602 | 0.005846172 | 0.9048639 | 0.005990794 |  |  | 88380 | 0.8976673 | 0.9150489 | 0.007465903 | 0.8927138 | 0.01184872 | 0.8927179 | 0.008670033 |  |  | 400260 | 0.9062302 | 0.8678712 | 0.01248909 | 0.9183873 | 0.008884154 | 0.9183952 | 0.009775353 |  |  | 358060 | 0.796233 | 0.7035679 | 0.009703663 | 0.802374 | 0.004567453 | 0.802374 | 0.006234431
|  |  | 6787 | 0.9896904 | 0.9991231 | 0.000517397 | 0.9970179 | 0.01184508 | 0.9970687 | 0.09691349 |  |  | 34146 | 0.9745462 | 0.9866385 | 0.001133365 | 0.9695445 | 0.004106484 | 0.9695503 | 0.00531254 |  |  | 6935 | 0.8924207 | 0.966958 | 0.00276664 | 0.9048627 | 0.005846188 | 0.9048664 | 0.005990821 |  |  | 88680 | 0.8976673 | 0.9150489 | 0.007465903 | 0.8929619 | 0.0118539 | 0.892966 | 0.00867423 |  |  | 400560 | 0.9107061 | 0.8678712 | 0.01248909 | 0.9184674 | 0.008884571 | 0.9184753 | 0.009774325 |  |  | 358360 | 0.7984085 | 0.7035679 | 0.009703663 | 0.8024389 | 0.004566051 | 0.8024389 | 0.006232725
|  |  | 6792 | 0.9896904 | 0.9991249 | 0.0005173677 | 0.997028 | 0.01184517 | 0.9970786 | 0.09691465 |  |  | 34446 | 0.9726253 | 0.9866385 | 0.001133365 | 0.9696168 | 0.004113504 | 0.9696226 | 0.005320778 |  |  | 6940 | 0.8934997 | 0.9669585 | 0.002766608 | 0.9048652 | 0.005846205 | 0.9048689 | 0.005990848 |  |  | 88980 | 0.9010302 | 0.9150489 | 0.007465903 | 0.8932093 | 0.01185903 | 0.8932134 | 0.00867838 |  |  | 400860 | 0.9107061 | 0.8678712 | 0.01248909 | 0.9185474 | 0.008884988 | 0.9185553 | 0.009773295 |  |  | 358660 | 0.7940576 | 0.7035679 | 0.009703663 | 0.8025037 | 0.004564649 | 0.8025037 | 0.00623102
|  |  | 6797 | 0.9887945 | 0.9991266 | 0.0005173388 | 0.9970381 | 0.01184526 | 0.9970886 | 0.09691581 |  |  | 34746 | 0.9735858 | 0.9866385 | 0.001133365 | 0.969689 | 0.004120512 | 0.9696946 | 0.005329006 |  |  | 6945 | 0.8956577 | 0.9669589 | 0.002766576 | 0.9048678 | 0.005846222 | 0.9048715 | 0.005990874 |  |  | 89280 | 0.8993487 | 0.9150489 | 0.007465903 | 0.893456 | 0.01186411 | 0.8934602 | 0.008682482 |  |  | 401160 | 0.9039923 | 0.8678712 | 0.01248909 | 0.9186273 | 0.008885403 | 0.9186353 | 0.009772264 |  |  | 358960 | 0.8005839 | 0.7035679 | 0.009703663 | 0.8025683 | 0.004563248 | 0.8025683 | 0.006229316
|  |  | 6802 | 0.9887945 | 0.9991284 | 0.0005173101 | 0.9970481 | 0.01184535 | 0.9970984 | 0.09691697 |  |  | 35046 | 0.9726253 | 0.9866385 | 0.001133365 | 0.9697609 | 0.004127507 | 0.9697664 | 0.005337222 |  |  | 6950 | 0.8945787 | 0.9669593 | 0.002766545 | 0.9048703 | 0.005846238 | 0.904874 | 0.005990901 |  |  | 89580 | 0.9043932 | 0.9150489 | 0.007465903 | 0.8937021 | 0.01186913 | 0.8937063 | 0.008686536 |  |  | 401460 | 0.9107061 | 0.8678712 | 0.01248909 | 0.9187072 | 0.008885817 | 0.9187151 | 0.009771231 |  |  | 359260 | 0.7918821 | 0.7035679 | 0.009703663 | 0.8026329 | 0.004561848 | 0.8026329 | 0.006227613
|  |  | 6807 | 0.9896904 | 0.9991301 | 0.0005172818 | 0.997058 | 0.01184544 | 0.9971083 | 0.09691813 |  |  | 35346 | 0.9735858 | 0.9866385 | 0.001133365 | 0.9698326 | 0.00413449 | 0.9698381 | 0.005345428 |  |  | 6955 | 0.8934997 | 0.9669597 | 0.002766514 | 0.9048728 | 0.005846255 | 0.9048765 | 0.005990928 |  |  | 89880 | 0.9010302 | 0.9150489 | 0.007465903 | 0.8939475 | 0.01187409 | 0.8939517 | 0.008690543 |  |  | 401760 | 0.912944 | 0.8678712 | 0.01248909 | 0.9187869 | 0.008886229 | 0.9187949 | 0.009770197 |  |  | 359560 | 0.7940576 | 0.7035679 | 0.009703663 | 0.8026973 | 0.004560448 | 0.8026973 | 0.00622591
|  |  | 6812 | 0.9887945 | 0.9991319 | 0.0005172537 | 0.997068 | 0.01184553 | 0.9971181 | 0.09691928 |  |  | 35646 | 0.9726253 | 0.9866385 | 0.001133365 | 0.9699042 | 0.004141459 | 0.9699095 | 0.005353621 |  |  | 6960 | 0.8934997 | 0.9669602 | 0.002766483 | 0.9048753 | 0.005846271 | 0.904879 | 0.005990955 |  |  | 90180 | 0.9043932 | 0.9150489 | 0.007465903 | 0.8941922 | 0.01187899 | 0.8941964 | 0.008694503 |  |  | 402060 | 0.9084681 | 0.8678712 | 0.01248909 | 0.9188666 | 0.008886641 | 0.9188745 | 0.009769161 |  |  | 359860 | 0.8049348 | 0.7035679 | 0.009703663 | 0.8027617 | 0.004559048 | 0.8027616 | 0.006224208
|  |  | 6817 | 0.9887945 | 0.9991336 | 0.0005172259 | 0.9970779 | 0.01184562 | 0.9971279 | 0.09692042 |  |  | 35946 | 0.9726253 | 0.9866385 | 0.001133365 | 0.9699756 | 0.004148414 | 0.9699808 | 0.005361802 |  |  | 6965 | 0.8934997 | 0.9669606 | 0.002766453 | 0.9048779 | 0.005846288 | 0.9048816 | 0.005990981 |  |  | 90480 | 0.9043932 | 0.9150489 | 0.007465903 | 0.8944362 | 0.01188385 | 0.8944405 | 0.008698416 |  |  | 402360 | 0.9039923 | 0.8678712 | 0.01248909 | 0.9189462 | 0.008887051 | 0.9189541 | 0.009768124 |  |  | 360160 | 0.8049348 | 0.7035679 | 0.009703663 | 0.8028259 | 0.004557649 | 0.8028259 | 0.006222506
|  |  | 6822 | 0.9887945 | 0.9991353 | 0.0005171984 | 0.9970878 | 0.01184571 | 0.9971376 | 0.09692156 |  |  | 36246 | 0.9726253 | 0.9866385 | 0.001133365 | 0.9700467 | 0.004155355 | 0.9700519 | 0.005369969 |  |  | 6970 | 0.8924207 | 0.966961 | 0.002766423 | 0.9048804 | 0.005846305 | 0.9048841 | 0.005991008 |  |  | 90780 | 0.9027117 | 0.9150489 | 0.007465903 | 0.8946796 | 0.01188864 | 0.8946839 | 0.008702282 |  |  | 402660 | 0.9107061 | 0.8678712 | 0.01248909 | 0.9190256 | 0.00888746 | 0.9190335 | 0.009767085 |  |  | 360460 | 0.7984085 | 0.7035679 | 0.009703663 | 0.8028901 | 0.004556251 | 0.80289 | 0.006220806
|  |  | 6827 | 0.9905864 | 0.999137 | 0.0005171711 | 0.9970976 | 0.0118458 | 0.9971474 | 0.0969227 |  |  | 36546 | 0.9735858 | 0.9866385 | 0.001133365 | 0.9701177 | 0.004162281 | 0.9701228 | 0.005378123 |  |  | 6975 | 0.8924207 | 0.9669614 | 0.002766393 | 0.9048829 | 0.005846321 | 0.9048866 | 0.005991035 |  |  | 91080 | 0.9043932 | 0.9150489 | 0.007465903 | 0.8949223 | 0.01189338 | 0.8949266 | 0.008706101 |  |  | 402960 | 0.9084681 | 0.8678712 | 0.01248909 | 0.919105 | 0.008887868 | 0.9191129 | 0.009766044 |  |  | 360760 | 0.7984085 | 0.7035679 | 0.009703663 | 0.8029541 | 0.004554854 | 0.802954 | 0.006219106
|  |  | 6832 | 0.9905864 | 0.9991387 | 0.0005171442 | 0.9971074 | 0.01184589 | 0.997157 | 0.09692384 |  |  | 36846 | 0.9726253 | 0.9866385 | 0.001133365 | 0.9701885 | 0.004169191 | 0.9701935 | 0.005386262 |  |  | 6980 | 0.8924207 | 0.9669618 | 0.002766364 | 0.9048854 | 0.005846338 | 0.9048891 | 0.005991062 |  |  | 91380 | 0.9027117 | 0.9150489 | 0.007465903 | 0.8951643 | 0.01189807 | 0.8951687 | 0.008709875 |  |  | 403260 | 0.9174199 | 0.8678712 | 0.01248909 | 0.9191843 | 0.008888275 | 0.9191922 | 0.009765002 |  |  | 361060 | 0.8005839 | 0.7035679 | 0.009703663 | 0.803018 | 0.004553457 | 0.8030179 | 0.006217407
|  |  | 6837 | 0.9896904 | 0.9991404 | 0.0005171175 | 0.9971172 | 0.01184598 | 0.9971667 | 0.09692497 |  |  | 37146 | 0.9735858 | 0.9866385 | 0.001133365 | 0.9702592 | 0.004176086 | 0.970264 | 0.005394386 |  |  | 6985 | 0.8945787 | 0.9669622 | 0.002766335 | 0.904888 | 0.005846355 | 0.9048916 | 0.005991089 |  |  | 91680 | 0.9010302 | 0.9150489 | 0.007465903 | 0.8954057 | 0.0119027 | 0.8954101 | 0.008713602 |  |  | 403560 | 0.912944 | 0.8678712 | 0.01248909 | 0.9192635 | 0.008888681 | 0.9192714 | 0.009763959 |  |  | 361360 | 0.8005839 | 0.7035679 | 0.009703663 | 0.8030818 | 0.00455206 | 0.8030817 | 0.006215708
|  |  | 6842 | 0.9896904 | 0.9991421 | 0.000517091 | 0.9971269 | 0.01184606 | 0.9971763 | 0.09692609 |  |  | 37446 | 0.9745462 | 0.9866385 | 0.001133365 | 0.9703296 | 0.004182964 | 0.9703343 | 0.005402494 |  |  | 6990 | 0.8934997 | 0.9669626 | 0.002766307 | 0.9048905 | 0.005846371 | 0.9048942 | 0.005991116 |  |  | 91980 | 0.9027117 | 0.9150489 | 0.007465903 | 0.8956464 | 0.01190728 | 0.8956508 | 0.008717283 |  |  | 403860 | 0.9107061 | 0.8678712 | 0.01248909 | 0.9193426 | 0.008889086 | 0.9193505 | 0.009762914 |  |  | 361660 | 0.796233 | 0.7035679 | 0.009703663 | 0.8031455 | 0.004550665 | 0.8031454 | 0.006214011
|  |  | 6847 | 0.9887945 | 0.9991438 | 0.0005170649 | 0.9971366 | 0.01184615 | 0.9971859 | 0.09692722 |  |  | 37746 | 0.9745462 | 0.9866385 | 0.001133365 | 0.9703998 | 0.004189825 | 0.9704045 | 0.005410587 |  |  | 6995 | 0.8934997 | 0.966963 | 0.002766278 | 0.904893 | 0.005846388 | 0.9048967 | 0.005991143 |  |  | 92280 | 0.9027117 | 0.9150489 | 0.007465903 | 0.8958865 | 0.0119118 | 0.8958909 | 0.008720918 |  |  | 404160 | 0.9107061 | 0.8678712 | 0.01248909 | 0.9194217 | 0.008889489 | 0.9194296 | 0.009761867 |  |  | 361960 | 0.796233 | 0.7035679 | 0.009703663 | 0.8032091 | 0.00454927 | 0.8032089 | 0.006212314
|  |  | 6852 | 0.9896904 | 0.9991454 | 0.000517039 | 0.9971463 | 0.01184624 | 0.9971954 | 0.09692834 |  |  | 38046 | 0.9735858 | 0.9866385 | 0.001133365 | 0.9704699 | 0.00419667 | 0.9704744 | 0.005418663 |  |  | 7000 | 0.8934997 | 0.9669634 | 0.002766251 | 0.9048955 | 0.005846405 | 0.9048992 | 0.005991169 |  |  | 92580 | 0.8993487 | 0.9150489 | 0.007465903 | 0.8961259 | 0.01191627 | 0.8961304 | 0.008724508 |  |  | 404460 | 0.9084681 | 0.8678712 | 0.01248909 | 0.9195006 | 0.008889891 | 0.9195085 | 0.009760819 |  |  | 362260 | 0.8005839 | 0.7035679 | 0.009703663 | 0.8032726 | 0.004547875 | 0.8032724 | 0.006210618
|  |  | 6857 | 0.9896904 | 0.9991471 | 0.0005170133 | 0.9971559 | 0.01184633 | 0.9972049 | 0.09692945 |  |  | 38346 | 0.9735858 | 0.9866385 | 0.001133365 | 0.9705397 | 0.004203496 | 0.9705442 | 0.005426721 |  |  | 7005 | 0.8924207 | 0.9669638 | 0.002766223 | 0.904898 | 0.005846421 | 0.9049017 | 0.005991196 |  |  | 92880 | 0.9010302 | 0.9150489 | 0.007465903 | 0.8963647 | 0.01192069 | 0.8963691 | 0.008728053 |  |  | 404760 | 0.9107061 | 0.8678712 | 0.01248909 | 0.9195794 | 0.008890293 | 0.9195873 | 0.00975977 |  |  | 362560 | 0.8005839 | 0.7035679 | 0.009703663 | 0.803336 | 0.004546482 | 0.8033358 | 0.006208923
|  |  | 6862 | 0.9896904 | 0.9991487 | 0.000516988 | 0.9971655 | 0.01184642 | 0.9972144 | 0.09693056 |  |  | 38646 | 0.9745462 | 0.9866385 | 0.001133365 | 0.9706094 | 0.004210305 | 0.9706138 | 0.005434763 |  |  | 7010 | 0.8924207 | 0.9669642 | 0.002766196 | 0.9049006 | 0.005846438 | 0.9049043 | 0.005991223 |  |  | 93180 | 0.9027117 | 0.9150489 | 0.007465903 | 0.8966028 | 0.01192505 | 0.8966073 | 0.008731552 |  |  | 405060 | 0.912944 | 0.8678712 | 0.01248909 | 0.9196582 | 0.008890693 | 0.9196661 | 0.009758719 |  |  | 362860 | 0.8027594 | 0.7035679 | 0.009703663 | 0.8033992 | 0.004545089 | 0.803399 | 0.006207228
|  |  | 6867 | 0.9896904 | 0.9991503 | 0.0005169628 | 0.9971751 | 0.0118465 | 0.9972239 | 0.09693167 |  |  | 38946 | 0.9745462 | 0.9866385 | 0.001133365 | 0.9706789 | 0.004217095 | 0.9706832 | 0.005442786 |  |  | 7015 | 0.8945787 | 0.9669646 | 0.002766169 | 0.9049031 | 0.005846455 | 0.9049068 | 0.00599125 |  |  | 93480 | 0.9043932 | 0.9150489 | 0.007465903 | 0.8968402 | 0.01192936 | 0.8968448 | 0.008735007 |  |  | 405360 | 0.9107061 | 0.8678712 | 0.01248909 | 0.9197369 | 0.008891092 | 0.9197447 | 0.009757666 |  |  | 363160 | 0.8092857 | 0.7035679 | 0.009703663 | 0.8034624 | 0.004543696 | 0.8034622 | 0.006205534
|  |  | 6872 | 0.9887945 | 0.999152 | 0.000516938 | 0.9971847 | 0.01184659 | 0.9972333 | 0.09693278 |  |  | 39246 | 0.9745462 | 0.9866385 | 0.001133365 | 0.9707482 | 0.004223866 | 0.9707524 | 0.00545079 |  |  | 7020 | 0.8934997 | 0.9669649 | 0.002766143 | 0.9049056 | 0.005846472 | 0.9049093 | 0.005991277 |  |  | 93780 | 0.9027117 | 0.9150489 | 0.007465903 | 0.897077 | 0.01193361 | 0.8970816 | 0.008738416 |  |  | 405660 | 0.9039923 | 0.8678712 | 0.01248909 | 0.9198154 | 0.008891489 | 0.9198233 | 0.009756612 |  |  | 363460 | 0.8071103 | 0.7035679 | 0.009703663 | 0.8035255 | 0.004542304 | 0.8035252 | 0.006203842
|  |  | 6877 | 0.9896904 | 0.9991536 | 0.0005169134 | 0.9971942 | 0.01184668 | 0.9972427 | 0.09693388 |  |  | 39546 | 0.9745462 | 0.9866385 | 0.001133365 | 0.9708173 | 0.004230618 | 0.9708214 | 0.005458776 |  |  | 7025 | 0.8924207 | 0.9669653 | 0.002766117 | 0.9049081 | 0.005846488 | 0.9049118 | 0.005991304 |  |  | 94080 | 0.9043932 | 0.9150489 | 0.007465903 | 0.8973132 | 0.01193782 | 0.8973178 | 0.008741782 |  |  | 405960 | 0.9107061 | 0.8678712 | 0.01248909 | 0.9198939 | 0.008891886 | 0.9199018 | 0.009755557 |  |  | 363760 | 0.8027594 | 0.7035679 | 0.009703663 | 0.8035884 | 0.004540913 | 0.8035882 | 0.00620215
|  |  | 6882 | 0.9896904 | 0.9991552 | 0.000516889 | 0.9972036 | 0.01184677 | 0.997252 | 0.09693497 |  |  | 39846 | 0.9735858 | 0.9866385 | 0.001133365 | 0.9708863 | 0.004237351 | 0.9708903 | 0.005466742 |  |  | 7030 | 0.8945787 | 0.9669657 | 0.002766091 | 0.9049106 | 0.005846505 | 0.9049143 | 0.005991331 |  |  | 94380 | 0.9027117 | 0.9150489 | 0.007465903 | 0.8975487 | 0.01194197 | 0.8975533 | 0.008745102 |  |  | 406260 | 0.915182 | 0.8678712 | 0.01248909 | 0.9199723 | 0.008892281 | 0.9199802 | 0.0097545 |  |  | 364060 | 0.796233 | 0.7035679 | 0.009703663 | 0.8036513 | 0.004539523 | 0.803651 | 0.006200459
|  |  | 6887 | 0.9896904 | 0.9991568 | 0.0005168649 | 0.9972131 | 0.01184685 | 0.9972613 | 0.09693607 |  |  | 40146 | 0.9755067 | 0.9866385 | 0.001133365 | 0.9709551 | 0.004244063 | 0.9709589 | 0.005474688 |  |  | 7035 | 0.8934997 | 0.9669661 | 0.002766065 | 0.9049132 | 0.005846522 | 0.9049168 | 0.005991358 |  |  | 94680 | 0.9010302 | 0.9150489 | 0.007465903 | 0.8977836 | 0.01194607 | 0.8977882 | 0.008748379 |  |  | 406560 | 0.912944 | 0.8678712 | 0.01248909 | 0.9200506 | 0.008892676 | 0.9200585 | 0.009753442 |  |  | 364360 | 0.7984085 | 0.7035679 | 0.009703663 | 0.803714 | 0.004538133 | 0.8037138 | 0.006198768
|  |  | 6892 | 0.9887945 | 0.9991584 | 0.000516841 | 0.9972225 | 0.01184694 | 0.9972706 | 0.09693716 |  |  | 40446 | 0.9735858 | 0.9866385 | 0.001133365 | 0.9710236 | 0.004250756 | 0.9710274 | 0.005482614 |  |  | 7040 | 0.8924207 | 0.9669665 | 0.00276604 | 0.9049157 | 0.005846539 | 0.9049194 | 0.005991385 |  |  | 94980 | 0.8993487 | 0.9150489 | 0.007465903 | 0.8980178 | 0.01195011 | 0.8980225 | 0.008751612 |  |  | 406860 | 0.912944 | 0.8678712 | 0.01248909 | 0.9201288 | 0.008893069 | 0.9201367 | 0.009752383 |  |  | 364660 | 0.8027594 | 0.7035679 | 0.009703663 | 0.8037767 | 0.004536744 | 0.8037764 | 0.006197079
|  |  | 6897 | 0.9896904 | 0.9991599 | 0.0005168174 | 0.9972319 | 0.01184703 | 0.9972799 | 0.09693824 |  |  | 40746 | 0.9735858 | 0.9866385 | 0.001133365 | 0.971092 | 0.004257427 | 0.9710957 | 0.005490519 |  |  | 7045 | 0.8934997 | 0.9669668 | 0.002766015 | 0.9049182 | 0.005846555 | 0.9049219 | 0.005991412 |  |  | 106380 | 0.9010302 | 0.9150489 | 0.007465903 | 0.9064603 | 0.01206758 | 0.9064656 | 0.008843859 |  |  | 407160 | 0.9218958 | 0.8678712 | 0.01248909 | 0.920207 | 0.008893461 | 0.9202148 | 0.009751321 |  |  | 364960 | 0.8049348 | 0.7035679 | 0.009703663 | 0.8038392 | 0.004535356 | 0.8038389 | 0.00619539
|  |  | 6902 | 0.9896904 | 0.9991615 | 0.000516794 | 0.9972412 | 0.01184711 | 0.9972891 | 0.09693932 |  |  | 41046 | 0.9755067 | 0.9866385 | 0.001133365 | 0.9711602 | 0.004264078 | 0.9711639 | 0.005498403 |  |  | 7050 | 0.8934997 | 0.9669672 | 0.00276599 | 0.9049207 | 0.005846572 | 0.9049244 | 0.005991439 |  |  | 106680 | 0.9027117 | 0.9150489 | 0.007465903 | 0.9066708 | 0.01206978 | 0.9066762 | 0.008845533 |  |  | 407460 | 0.9084681 | 0.8678712 | 0.01248909 | 0.920285 | 0.008893852 | 0.9202928 | 0.009750259 |  |  | 365260 | 0.7984085 | 0.7035679 | 0.009703663 | 0.8039016 | 0.004533968 | 0.8039013 | 0.006193702
|  |  | 6907 | 0.9896904 | 0.999163 | 0.0005167708 | 0.9972505 | 0.0118472 | 0.9972983 | 0.0969404 |  |  | 41346 | 0.9745462 | 0.9866385 | 0.001133365 | 0.9712283 | 0.004270707 | 0.9712318 | 0.005506265 |  |  | 7055 | 0.8934997 | 0.9669676 | 0.002765966 | 0.9049232 | 0.005846589 | 0.9049269 | 0.005991467 |  |  | 106980 | 0.9027117 | 0.9150489 | 0.007465903 | 0.9068808 | 0.01207193 | 0.9068862 | 0.00884717 |  |  | 407760 | 0.912944 | 0.8678712 | 0.01248909 | 0.9203629 | 0.008894242 | 0.9203708 | 0.009749195 |  |  | 365560 | 0.8005839 | 0.7035679 | 0.009703663 | 0.803964 | 0.004532581 | 0.8039636 | 0.006192015
|  |  | 6912 | 0.9896904 | 0.9991646 | 0.0005167479 | 0.9972598 | 0.01184728 | 0.9973074 | 0.09694148 |  |  | 41646 | 0.9745462 | 0.9866385 | 0.001133365 | 0.9712961 | 0.004277315 | 0.9712996 | 0.005514105 |  |  | 7060 | 0.8934997 | 0.9669679 | 0.002765942 | 0.9049258 | 0.005846606 | 0.9049294 | 0.005991494 |  |  | 107280 | 0.9077561 | 0.9150489 | 0.007465903 | 0.9070901 | 0.01207404 | 0.9070956 | 0.008848771 |  |  | 408060 | 0.915182 | 0.8678712 | 0.01248909 | 0.9204408 | 0.008894631 | 0.9204486 | 0.00974813 |  |  | 365860 | 0.7984085 | 0.7035679 | 0.009703663 | 0.8040262 | 0.004531195 | 0.8040259 | 0.006190329
|  |  | 6917 | 0.9896904 | 0.9991661 | 0.0005167252 | 0.997269 | 0.01184737 | 0.9973165 | 0.09694255 |  |  | 41946 | 0.9755067 | 0.9866385 | 0.001133365 | 0.9713638 | 0.004283901 | 0.9713671 | 0.005521923 |  |  | 7065 | 0.8945787 | 0.9669683 | 0.002765918 | 0.9049283 | 0.005846622 | 0.904932 | 0.005991521 |  |  | 107580 | 0.9060747 | 0.9150489 | 0.007465903 | 0.907299 | 0.01207611 | 0.9073044 | 0.008850337 |  |  | 408360 | 0.915182 | 0.8678712 | 0.01248909 | 0.9205186 | 0.008895019 | 0.9205264 | 0.009747063 |  |  | 366160 | 0.8027594 | 0.7035679 | 0.009703663 | 0.8040883 | 0.004529809 | 0.804088 | 0.006188644
|  |  | 6922 | 0.9896904 | 0.9991677 | 0.0005167027 | 0.9972783 | 0.01184746 | 0.9973256 | 0.09694362 |  |  | 42246 | 0.9745462 | 0.9866385 | 0.001133365 | 0.9714313 | 0.004290464 | 0.9714346 | 0.005529718 |  |  | 7070 | 0.8945787 | 0.9669687 | 0.002765895 | 0.9049308 | 0.005846639 | 0.9049345 | 0.005991548 |  |  | 107880 | 0.9027117 | 0.9150489 | 0.007465903 | 0.9075072 | 0.01207813 | 0.9075127 | 0.008851867 |  |  | 408660 | 0.9017543 | 0.8678712 | 0.01248909 | 0.9205962 | 0.008895405 | 0.9206041 | 0.009745995 |  |  | 366460 | 0.8027594 | 0.7035679 | 0.009703663 | 0.8041503 | 0.004528425 | 0.80415 | 0.00618696
|  |  | 6927 | 0.9896904 | 0.9991692 | 0.0005166805 | 0.9972874 | 0.01184754 | 0.9973347 | 0.09694468 |  |  | 42546 | 0.9755067 | 0.9866385 | 0.001133365 | 0.9714986 | 0.004297005 | 0.9715018 | 0.005537491 |  |  | 7075 | 0.8934997 | 0.966969 | 0.002765872 | 0.9049333 | 0.005846656 | 0.904937 | 0.005991575 |  |  | 108180 | 0.9010302 | 0.9150489 | 0.007465903 | 0.9077149 | 0.01208012 | 0.9077204 | 0.008853362 |  |  | 408960 | 0.9084681 | 0.8678712 | 0.01248909 | 0.9206738 | 0.008895791 | 0.9206816 | 0.009744926 |  |  | 366760 | 0.8027594 | 0.7035679 | 0.009703663 | 0.8042122 | 0.004527041 | 0.8042119 | 0.006185276
|  |  | 6932 | 0.9896904 | 0.9991707 | 0.0005166584 | 0.9972966 | 0.01184763 | 0.9973437 | 0.09694574 |  |  | 42846 | 0.9745462 | 0.9866385 | 0.001133365 | 0.9715657 | 0.004303524 | 0.9715688 | 0.005545239 |  |  | 7080 | 0.8934997 | 0.9669694 | 0.002765849 | 0.9049358 | 0.005846673 | 0.9049395 | 0.005991602 |  |  | 108480 | 0.9027117 | 0.9150489 | 0.007465903 | 0.907922 | 0.01208206 | 0.9079275 | 0.008854821 |  |  | 409260 | 0.9084681 | 0.8678712 | 0.01248909 | 0.9207513 | 0.008896175 | 0.9207591 | 0.009743855 |  |  | 367060 | 0.8005839 | 0.7035679 | 0.009703663 | 0.804274 | 0.004525657 | 0.8042737 | 0.006183594
|  |  | 6937 | 0.9896904 | 0.9991722 | 0.0005166367 | 0.9973057 | 0.01184771 | 0.9973527 | 0.0969468 |  |  | 43146 | 0.9745462 | 0.9866385 | 0.001133365 | 0.9716327 | 0.004310019 | 0.9716357 | 0.005552964 |  |  | 7085 | 0.8934997 | 0.9669697 | 0.002765826 | 0.9049383 | 0.00584669 | 0.904942 | 0.005991629 |  |  | 108780 | 0.9060747 | 0.9150489 | 0.007465903 | 0.9081286 | 0.01208396 | 0.9081341 | 0.008856246 |  |  | 409560 | 0.9107061 | 0.8678712 | 0.01248909 | 0.9208288 | 0.008896559 | 0.9208365 | 0.009742783 |  |  | 367360 | 0.8049348 | 0.7035679 | 0.009703663 | 0.8043358 | 0.004524275 | 0.8043353 | 0.006181912
|  |  | 6942 | 0.9896904 | 0.9991737 | 0.0005166151 | 0.9973148 | 0.0118478 | 0.9973617 | 0.09694785 |  |  | 43446 | 0.9764671 | 0.9866385 | 0.001133365 | 0.9716995 | 0.00431649 | 0.9717024 | 0.005560665 |  |  | 7090 | 0.8945787 | 0.9669701 | 0.002765804 | 0.9049409 | 0.005846707 | 0.9049445 | 0.005991657 |  |  | 109080 | 0.9060747 | 0.9150489 | 0.007465903 | 0.9083345 | 0.01208582 | 0.9083401 | 0.008857636 |  |  | 409860 | 0.915182 | 0.8678712 | 0.01248909 | 0.9209061 | 0.008896941 | 0.9209139 | 0.009741709 |  |  | 367660 | 0.8027594 | 0.7035679 | 0.009703663 | 0.8043974 | 0.004522893 | 0.8043969 | 0.006180232
|  |  | 6947 | 0.9905864 | 0.9991752 | 0.0005165937 | 0.9973239 | 0.01184788 | 0.9973706 | 0.0969489 |  |  | 43746 | 0.9764671 | 0.9866385 | 0.001133365 | 0.9717661 | 0.004322938 | 0.9717689 | 0.005568341 |  |  | 7095 | 0.8934997 | 0.9669704 | 0.002765782 | 0.9049434 | 0.005846723 | 0.904947 | 0.005991684 |  |  | 109380 | 0.9027117 | 0.9150489 | 0.007465903 | 0.90854 | 0.01208763 | 0.9085455 | 0.008858991 |  |  | 410160 | 0.912944 | 0.8678712 | 0.01248909 | 0.9209833 | 0.008897322 | 0.9209911 | 0.009740634 |  |  | 367960 | 0.8027594 | 0.7035679 | 0.009703663 | 0.8044589 | 0.004521512 | 0.8044584 | 0.006178552
|  |  | 6952 | 0.9896904 | 0.9991767 | 0.0005165726 | 0.9973329 | 0.01184796 | 0.9973795 | 0.09694995 |  |  | 44046 | 0.9755067 | 0.9866385 | 0.001133365 | 0.9718325 | 0.004329363 | 0.9718352 | 0.005575993 |  |  | 7100 | 0.8945787 | 0.9669708 | 0.00276576 | 0.9049459 | 0.00584674 | 0.9049496 | 0.005991711 |  |  | 109680 | 0.9027117 | 0.9150489 | 0.007465903 | 0.9087448 | 0.01208941 | 0.9087504 | 0.008860312 |  |  | 410460 | 0.9174199 | 0.8678712 | 0.01248909 | 0.9210605 | 0.008897702 | 0.9210682 | 0.009739558 |  |  | 368260 | 0.8092857 | 0.7035679 | 0.009703663 | 0.8045202 | 0.004520131 | 0.8045198 | 0.006176873
|  |  | 6957 | 0.9905864 | 0.9991781 | 0.0005165517 | 0.9973419 | 0.01184805 | 0.9973884 | 0.09695099 |  |  | 44346 | 0.9755067 | 0.9866385 | 0.001133365 | 0.9718988 | 0.004335763 | 0.9719014 | 0.005583619 |  |  | 7105 | 0.8945787 | 0.9669711 | 0.002765739 | 0.9049484 | 0.005846757 | 0.9049521 | 0.005991738 |  |  | 109980 | 0.9060747 | 0.9150489 | 0.007465903 | 0.9089491 | 0.01209114 | 0.9089547 | 0.008861598 |  |  | 410760 | 0.9174199 | 0.8678712 | 0.01248909 | 0.9211375 | 0.008898081 | 0.9211453 | 0.009738481 |  |  | 368560 | 0.8005839 | 0.7035679 | 0.009703663 | 0.8045815 | 0.004518752 | 0.8045811 | 0.006175195
|  |  | 6962 | 0.9896904 | 0.9991796 | 0.000516531 | 0.9973508 | 0.01184813 | 0.9973973 | 0.09695203 |  |  | 44646 | 0.9764671 | 0.9866385 | 0.001133365 | 0.9719648 | 0.004342138 | 0.9719674 | 0.00559122 |  |  | 7110 | 0.8956577 | 0.9669714 | 0.002765718 | 0.9049509 | 0.005846774 | 0.9049546 | 0.005991765 |  |  | 110280 | 0.9060747 | 0.9150489 | 0.007465903 | 0.9091529 | 0.01209284 | 0.9091584 | 0.008862851 |  |  | 411060 | 0.9062302 | 0.8678712 | 0.01248909 | 0.9212145 | 0.008898459 | 0.9212223 | 0.009737402 |  |  | 368860 | 0.7984085 | 0.7035679 | 0.009703663 | 0.8046427 | 0.004517373 | 0.8046422 | 0.006173518
|  |  | 6967 | 0.9905864 | 0.999181 | 0.0005165105 | 0.9973598 | 0.01184822 | 0.9974061 | 0.09695307 |  |  | 44946 | 0.9774276 | 0.9866385 | 0.001133365 | 0.9720307 | 0.004348489 | 0.9720332 | 0.005598795 |  |  | 7115 | 0.8956577 | 0.9669718 | 0.002765697 | 0.9049534 | 0.005846791 | 0.9049571 | 0.005991793 |  |  | 110580 | 0.9027117 | 0.9150489 | 0.007465903 | 0.9093561 | 0.01209449 | 0.9093616 | 0.00886407 |  |  | 411360 | 0.9084681 | 0.8678712 | 0.01248909 | 0.9212914 | 0.008898836 | 0.9212991 | 0.009736322 |  |  | 369160 | 0.8027594 | 0.7035679 | 0.009703663 | 0.8047038 | 0.004515995 | 0.8047033 | 0.006171842
|  |  | 6972 | 0.9887945 | 0.9991825 | 0.0005164902 | 0.9973687 | 0.0118483 | 0.9974149 | 0.0969541 |  |  | 45246 | 0.9764671 | 0.9866385 | 0.001133365 | 0.9720964 | 0.004354816 | 0.9720988 | 0.005606344 |  |  | 7120 | 0.8945787 | 0.9669721 | 0.002765676 | 0.9049559 | 0.005846808 | 0.9049596 | 0.00599182 |  |  | 110880 | 0.9027117 | 0.9150489 | 0.007465903 | 0.9095587 | 0.01209611 | 0.9095643 | 0.008865255 |  |  | 411660 | 0.912944 | 0.8678712 | 0.01248909 | 0.9213682 | 0.008899212 | 0.9213759 | 0.00973524 |  |  | 369460 | 0.8027594 | 0.7035679 | 0.009703663 | 0.8047648 | 0.004514617 | 0.8047643 | 0.006170167
|  |  | 6977 | 0.9896904 | 0.9991839 | 0.0005164701 | 0.9973776 | 0.01184838 | 0.9974236 | 0.09695513 |  |  | 45546 | 0.9755067 | 0.9866385 | 0.001133365 | 0.972162 | 0.004361117 | 0.9721643 | 0.005613867 |  |  | 7125 | 0.8924207 | 0.9669724 | 0.002765656 | 0.9049585 | 0.005846825 | 0.9049621 | 0.005991847 |  |  | 111180 | 0.9043932 | 0.9150489 | 0.007465903 | 0.9097608 | 0.01209768 | 0.9097664 | 0.008866406 |  |  | 411960 | 0.9084681 | 0.8678712 | 0.01248909 | 0.9214449 | 0.008899586 | 0.9214526 | 0.009734157 |  |  | 369760 | 0.8005839 | 0.7035679 | 0.009703663 | 0.8048257 | 0.004513241 | 0.8048252 | 0.006168493
|  |  | 6982 | 0.9896904 | 0.9991853 | 0.0005164502 | 0.9973864 | 0.01184847 | 0.9974323 | 0.09695616 |  |  | 45846 | 0.9745462 | 0.9866385 | 0.001133365 | 0.9722274 | 0.004367393 | 0.9722296 | 0.005621364 |  |  | 7130 | 0.8945787 | 0.9669728 | 0.002765635 | 0.904961 | 0.005846842 | 0.9049646 | 0.005991875 |  |  | 111480 | 0.9060747 | 0.9150489 | 0.007465903 | 0.9099623 | 0.01209922 | 0.9099679 | 0.008867524 |  |  | 412260 | 0.912944 | 0.8678712 | 0.01248909 | 0.9215215 | 0.00889996 | 0.9215292 | 0.009733073 |  |  | 370060 | 0.8092857 | 0.7035679 | 0.009703663 | 0.8048865 | 0.004511865 | 0.8048859 | 0.006166819
|  |  | 6987 | 0.9887945 | 0.9991868 | 0.0005164305 | 0.9973952 | 0.01184855 | 0.997441 | 0.09695718 |  |  | 46146 | 0.9764671 | 0.9866385 | 0.001133365 | 0.9722926 | 0.004373643 | 0.9722947 | 0.005628834 |  |  | 7135 | 0.8945787 | 0.9669731 | 0.002765616 | 0.9049635 | 0.005846859 | 0.9049672 | 0.005991902 |  |  | 111780 | 0.9060747 | 0.9150489 | 0.007465903 | 0.9101633 | 0.01210071 | 0.9101689 | 0.008868609 |  |  | 412560 | 0.9196579 | 0.8678712 | 0.01248909 | 0.921598 | 0.008900332 | 0.9216058 | 0.009731988 |  |  | 370360 | 0.8071103 | 0.7035679 | 0.009703663 | 0.8049471 | 0.00451049 | 0.8049466 | 0.006165147
|  |  | 6992 | 0.9905864 | 0.9991882 | 0.000516411 | 0.997404 | 0.01184863 | 0.9974497 | 0.0969582 |  |  | 46446 | 0.9764671 | 0.9866385 | 0.001133365 | 0.9723576 | 0.004379867 | 0.9723597 | 0.005636276 |  |  | 7140 | 0.8924207 | 0.9669734 | 0.002765596 | 0.904966 | 0.005846876 | 0.9049697 | 0.005991929 |  |  | 112080 | 0.9077561 | 0.9150489 | 0.007465903 | 0.9103637 | 0.01210217 | 0.9103694 | 0.008869662 |  |  | 412860 | 0.9196579 | 0.8678712 | 0.01248909 | 0.9216745 | 0.008900704 | 0.9216822 | 0.009730901 |  |  | 370660 | 0.8071103 | 0.7035679 | 0.009703663 | 0.8050077 | 0.004509116 | 0.8050072 | 0.006163476
|  |  | 6997 | 0.9896904 | 0.9991896 | 0.0005163917 | 0.9974127 | 0.01184872 | 0.9974583 | 0.09695921 |  |  | 46746 | 0.9755067 | 0.9866385 | 0.001133365 | 0.9724224 | 0.004386066 | 0.9724244 | 0.005643691 |  |  | 7145 | 0.8945787 | 0.9669738 | 0.002765576 | 0.9049685 | 0.005846893 | 0.9049722 | 0.005991957 |  |  | 112380 | 0.9060747 | 0.9150489 | 0.007465903 | 0.9105636 | 0.01210358 | 0.9105692 | 0.008870681 |  |  | 413160 | 0.9107061 | 0.8678712 | 0.01248909 | 0.9217508 | 0.008901074 | 0.9217586 | 0.009729813 |  |  | 370960 | 0.8071103 | 0.7035679 | 0.009703663 | 0.8050682 | 0.004507742 | 0.8050676 | 0.006161806
|  |  | 7002 | 0.9887945 | 0.999191 | 0.0005163727 | 0.9974215 | 0.0118488 | 0.9974669 | 0.09696023 |  |  | 47046 | 0.9755067 | 0.9866385 | 0.001133365 | 0.9724871 | 0.004392239 | 0.972489 | 0.005651079 |  |  | 7150 | 0.8956577 | 0.9669741 | 0.002765557 | 0.904971 | 0.00584691 | 0.9049747 | 0.005991984 |  |  | 112680 | 0.9027117 | 0.9150489 | 0.007465903 | 0.9107629 | 0.01210496 | 0.9107686 | 0.008871668 |  |  | 413460 | 0.915182 | 0.8678712 | 0.01248909 | 0.9218271 | 0.008901444 | 0.9218348 | 0.009728724 |  |  | 371260 | 0.8049348 | 0.7035679 | 0.009703663 | 0.8051286 | 0.00450637 | 0.805128 | 0.006160136
|  |  | 7007 | 0.9896904 | 0.9991924 | 0.0005163538 | 0.9974302 | 0.01184888 | 0.9974755 | 0.09696123 |  |  | 47346 | 0.9764671 | 0.9866385 | 0.001133365 | 0.9725516 | 0.004398385 | 0.9725535 | 0.005658439 |  |  | 7155 | 0.8934997 | 0.9669744 | 0.002765538 | 0.9049735 | 0.005846927 | 0.9049772 | 0.005992011 |  |  | 112980 | 0.9043932 | 0.9150489 | 0.007465903 | 0.9109617 | 0.0121063 | 0.9109674 | 0.008872622 |  |  | 413760 | 0.912944 | 0.8678712 | 0.01248909 | 0.9219033 | 0.008901812 | 0.921911 | 0.009727633 |  |  | 371560 | 0.8027594 | 0.7035679 | 0.009703663 | 0.8051888 | 0.004504998 | 0.8051882 | 0.006158468
|  |  | 7012 | 0.9887945 | 0.9991937 | 0.0005163351 | 0.9974388 | 0.01184896 | 0.9974841 | 0.09696224 |  |  | 47646 | 0.9755067 | 0.9866385 | 0.001133365 | 0.972616 | 0.004404505 | 0.9726177 | 0.005665771 |  |  | 7160 | 0.8934997 | 0.9669747 | 0.002765519 | 0.904976 | 0.005846944 | 0.9049797 | 0.005992039 |  |  | 113280 | 0.9043932 | 0.9150489 | 0.007465903 | 0.9111599 | 0.0121076 | 0.9111657 | 0.008873545 |  |  | 414060 | 0.915182 | 0.8678712 | 0.01248909 | 0.9219794 | 0.008902179 | 0.9219871 | 0.009726541 |  |  | 371860 | 0.8071103 | 0.7035679 | 0.009703663 | 0.805249 | 0.004503627 | 0.8052484 | 0.006156801
|  |  | 7017 | 0.9896904 | 0.9991951 | 0.0005163165 | 0.9974474 | 0.01184905 | 0.9974926 | 0.09696324 |  |  | 47946 | 0.9764671 | 0.9866385 | 0.001133365 | 0.9726802 | 0.004410598 | 0.9726818 | 0.005673074 |  |  | 7165 | 0.8945787 | 0.966975 | 0.002765501 | 0.9049786 | 0.00584696 | 0.9049822 | 0.005992066 |  |  | 113580 | 0.9060747 | 0.9150489 | 0.007465903 | 0.9113576 | 0.01210887 | 0.9113634 | 0.008874435 |  |  | 414360 | 0.9084681 | 0.8678712 | 0.01248909 | 0.9220554 | 0.008902546 | 0.9220631 | 0.009725448 |  |  | 372160 | 0.8071103 | 0.7035679 | 0.009703663 | 0.8053091 | 0.004502257 | 0.8053085 | 0.006155134
|  |  | 7022 | 0.9905864 | 0.9991965 | 0.0005162982 | 0.9974561 | 0.01184913 | 0.9975011 | 0.09696424 |  |  | 48246 | 0.9764671 | 0.9866385 | 0.001133365 | 0.9727441 | 0.004416665 | 0.9727457 | 0.005680349 |  |  | 7170 | 0.8934997 | 0.9669753 | 0.002765483 | 0.9049811 | 0.005846978 | 0.9049847 | 0.005992094 |  |  | 113880 | 0.9060747 | 0.9150489 | 0.007465903 | 0.9115548 | 0.01211009 | 0.9115605 | 0.008875293 |  |  | 414660 | 0.912944 | 0.8678712 | 0.01248909 | 0.9221313 | 0.008902911 | 0.922139 | 0.009724354 |  |  | 372460 | 0.8049348 | 0.7035679 | 0.009703663 | 0.8053691 | 0.004500887 | 0.8053684 | 0.006153469
|  |  | 7027 | 0.9896904 | 0.9991978 | 0.0005162801 | 0.9974646 | 0.01184921 | 0.9975095 | 0.09696524 |  |  | 48546 | 0.9774276 | 0.9866385 | 0.001133365 | 0.972808 | 0.004422704 | 0.9728095 | 0.005687596 |  |  | 7175 | 0.8934997 | 0.9669757 | 0.002765465 | 0.9049836 | 0.005846995 | 0.9049873 | 0.005992121 |  |  | 114180 | 0.9077561 | 0.9150489 | 0.007465903 | 0.9117514 | 0.01211128 | 0.9117572 | 0.00887612 |  |  | 414960 | 0.912944 | 0.8678712 | 0.01248909 | 0.9222072 | 0.008903275 | 0.9222148 | 0.009723258 |  |  | 372760 | 0.8049348 | 0.7035679 | 0.009703663 | 0.8054289 | 0.004499519 | 0.8054283 | 0.006151804
|  |  | 7032 | 0.9896904 | 0.9991992 | 0.0005162621 | 0.9974732 | 0.01184929 | 0.9975179 | 0.09696623 |  |  | 48846 | 0.9764671 | 0.9866385 | 0.001133365 | 0.9728716 | 0.004428716 | 0.9728731 | 0.005694813 |  |  | 7180 | 0.8945787 | 0.966976 | 0.002765447 | 0.9049861 | 0.005847012 | 0.9049898 | 0.005992149 |  |  | 114480 | 0.9077561 | 0.9150489 | 0.007465903 | 0.9119475 | 0.01211243 | 0.9119533 | 0.008876915 |  |  | 415260 | 0.912944 | 0.8678712 | 0.01248909 | 0.9222829 | 0.008903638 | 0.9222906 | 0.009722161 |  |  | 373060 | 0.8049348 | 0.7035679 | 0.009703663 | 0.8054887 | 0.004498151 | 0.805488 | 0.006150141
|  |  | 7037 | 0.9905864 | 0.9992005 | 0.0005162443 | 0.9974817 | 0.01184937 | 0.9975263 | 0.09696722 |  |  | 49146 | 0.9774276 | 0.9866385 | 0.001133365 | 0.9729351 | 0.004434702 | 0.9729365 | 0.005702002 |  |  | 7185 | 0.8945787 | 0.9669763 | 0.002765429 | 0.9049886 | 0.005847029 | 0.9049923 | 0.005992176 |  |  | 114780 | 0.9060747 | 0.9150489 | 0.007465903 | 0.9121431 | 0.01211354 | 0.9121489 | 0.008877679 |  |  | 415560 | 0.912944 | 0.8678712 | 0.01248909 | 0.9223586 | 0.008904 | 0.9223662 | 0.009721063 |  |  | 373360 | 0.8005839 | 0.7035679 | 0.009703663 | 0.8055484 | 0.004496784 | 0.8055477 | 0.006148479
|  |  | 7042 | 0.9896904 | 0.9992018 | 0.0005162268 | 0.9974902 | 0.01184945 | 0.9975347 | 0.0969682 |  |  | 49446 | 0.9764671 | 0.9866385 | 0.001133365 | 0.9729984 | 0.004440659 | 0.9729997 | 0.005709161 |  |  | 7190 | 0.8913417 | 0.9669766 | 0.002765412 | 0.9049911 | 0.005847046 | 0.9049948 | 0.005992204 |  |  | 115080 | 0.9094376 | 0.9150489 | 0.007465903 | 0.9123381 | 0.01211462 | 0.9123439 | 0.008878412 |  |  | 415860 | 0.9107061 | 0.8678712 | 0.01248909 | 0.9224341 | 0.008904361 | 0.9224418 | 0.009719964 |  |  | 373660 | 0.8071103 | 0.7035679 | 0.009703663 | 0.8056079 | 0.004495418 | 0.8056072 | 0.006146818
|  |  | 7047 | 0.9896904 | 0.9992032 | 0.0005162093 | 0.9974986 | 0.01184953 | 0.997543 | 0.09696918 |  |  | 49746 | 0.9783881 | 0.9866385 | 0.001133365 | 0.9730616 | 0.004446589 | 0.9730628 | 0.00571629 |  |  | 7195 | 0.8934997 | 0.9669769 | 0.002765394 | 0.9049936 | 0.005847063 | 0.9049973 | 0.005992231 |  |  | 115380 | 0.9077561 | 0.9150489 | 0.007465903 | 0.9125326 | 0.01211566 | 0.9125384 | 0.008879114 |  |  | 416160 | 0.9174199 | 0.8678712 | 0.01248909 | 0.9225096 | 0.008904721 | 0.9225173 | 0.009718864 |  |  | 373960 | 0.8092857 | 0.7035679 | 0.009703663 | 0.8056674 | 0.004494053 | 0.8056667 | 0.006145157
|  |  | 7052 | 0.9905864 | 0.9992045 | 0.0005161921 | 0.997507 | 0.01184961 | 0.9975513 | 0.09697016 |  |  | 50046 | 0.9774276 | 0.9866385 | 0.001133365 | 0.9731246 | 0.004452492 | 0.9731257 | 0.00572339 |  |  | 7200 | 0.8945787 | 0.9669772 | 0.002765377 | 0.9049961 | 0.00584708 | 0.9049998 | 0.005992259 |  |  | 115680 | 0.9077561 | 0.9150489 | 0.007465903 | 0.9127266 | 0.01211666 | 0.9127324 | 0.008879785 |  |  | 416460 | 0.9174199 | 0.8678712 | 0.01248909 | 0.922585 | 0.00890508 | 0.9225927 | 0.009717762 |  |  | 374260 | 0.8114612 | 0.7035679 | 0.009703663 | 0.8057268 | 0.004492688 | 0.8057261 | 0.006143498
|  |  | 7057 | 0.9905864 | 0.9992058 | 0.000516175 | 0.9975154 | 0.01184969 | 0.9975596 | 0.09697114 |  |  | 50346 | 0.9774276 | 0.9866385 | 0.001133365 | 0.9731874 | 0.004458366 | 0.9731884 | 0.00573046 |  |  | 7205 | 0.8945787 | 0.9669775 | 0.002765361 | 0.9049986 | 0.005847097 | 0.9050023 | 0.005992286 |  |  | 115980 | 0.9077561 | 0.9150489 | 0.007465903 | 0.91292 | 0.01211762 | 0.9129258 | 0.008880425 |  |  | 416760 | 0.912944 | 0.8678712 | 0.01248909 | 0.9226603 | 0.008905438 | 0.922668 | 0.009716659 |  |  | 374560 | 0.8049348 | 0.7035679 | 0.009703663 | 0.8057861 | 0.004491325 | 0.8057853 | 0.00614184
|  |  | 7062 | 0.9905864 | 0.9992071 | 0.0005161582 | 0.9975238 | 0.01184978 | 0.9975679 | 0.09697211 |  |  | 50646 | 0.9783881 | 0.9866385 | 0.001133365 | 0.9732501 | 0.004464213 | 0.973251 | 0.0057375 |  |  | 7210 | 0.8945787 | 0.9669778 | 0.002765344 | 0.9050012 | 0.005847114 | 0.9050048 | 0.005992314 |  |  | 116280 | 0.9077561 | 0.9150489 | 0.007465903 | 0.9131129 | 0.01211855 | 0.9131187 | 0.008881035 |  |  | 417060 | 0.912944 | 0.8678712 | 0.01248909 | 0.9227356 | 0.008905795 | 0.9227432 | 0.009715555 |  |  | 374860 | 0.8136366 | 0.7035679 | 0.009703663 | 0.8058452 | 0.004489962 | 0.8058445 | 0.006140183
|  |  | 7067 | 0.9887945 | 0.9992084 | 0.0005161414 | 0.9975322 | 0.01184986 | 0.9975761 | 0.09697308 |  |  | 50946 | 0.9774276 | 0.9866385 | 0.001133365 | 0.9733125 | 0.004470031 | 0.9733134 | 0.00574451 |  |  | 7215 | 0.8945787 | 0.9669781 | 0.002765328 | 0.9050037 | 0.005847131 | 0.9050073 | 0.005992341 |  |  | 116580 | 0.9060747 | 0.9150489 | 0.007465903 | 0.9133053 | 0.01211945 | 0.9133111 | 0.008881615 |  |  | 417360 | 0.9062302 | 0.8678712 | 0.01248909 | 0.9228107 | 0.008906151 | 0.9228184 | 0.00971445 |  |  | 375160 | 0.8114612 | 0.7035679 | 0.009703663 | 0.8059043 | 0.0044886 | 0.8059035 | 0.006138527
|  |  | 7072 | 0.9914823 | 0.9992097 | 0.0005161249 | 0.9975405 | 0.01184994 | 0.9975843 | 0.09697404 |  |  | 51246 | 0.9774276 | 0.9866385 | 0.001133365 | 0.9733749 | 0.004475822 | 0.9733757 | 0.00575149 |  |  | 7220 | 0.8934997 | 0.9669784 | 0.002765312 | 0.9050062 | 0.005847148 | 0.9050098 | 0.005992369 |  |  | 116880 | 0.9060747 | 0.9150489 | 0.007465903 | 0.9134971 | 0.0121203 | 0.9135029 | 0.008882165 |  |  | 417660 | 0.9107061 | 0.8678712 | 0.01248909 | 0.9228858 | 0.008906506 | 0.9228934 | 0.009713343 |  |  | 375460 | 0.8136366 | 0.7035679 | 0.009703663 | 0.8059633 | 0.004487239 | 0.8059625 | 0.006136872
|  |  | 7077 | 0.9896904 | 0.9992109 | 0.0005161085 | 0.9975487 | 0.01185002 | 0.9975925 | 0.09697501 |  |  | 51546 | 0.9783881 | 0.9866385 | 0.001133365 | 0.973437 | 0.004481584 | 0.9734377 | 0.005758439 |  |  | 7225 | 0.8956577 | 0.9669787 | 0.002765296 | 0.9050087 | 0.005847165 | 0.9050123 | 0.005992397 |  |  | 117180 | 0.9077561 | 0.9150489 | 0.007465903 | 0.9136884 | 0.01212113 | 0.9136943 | 0.008882685 |  |  | 417960 | 0.912944 | 0.8678712 | 0.01248909 | 0.9229608 | 0.00890686 | 0.9229684 | 0.009712236 |  |  | 375760 | 0.8049348 | 0.7035679 | 0.009703663 | 0.8060221 | 0.004485879 | 0.8060213 | 0.006135218
|  |  | 7082 | 0.9905864 | 0.9992122 | 0.0005160923 | 0.997557 | 0.01185009 | 0.9976006 | 0.09697597 |  |  | 51846 | 0.9774276 | 0.9866385 | 0.001133365 | 0.973499 | 0.004487317 | 0.9734997 | 0.005765357 |  |  | 7230 | 0.8945787 | 0.9669789 | 0.00276528 | 0.9050112 | 0.005847182 | 0.9050149 | 0.005992424 |  |  | 117480 | 0.9111191 | 0.9150489 | 0.007465903 | 0.9138792 | 0.01212191 | 0.9138851 | 0.008883175 |  |  | 418260 | 0.912944 | 0.8678712 | 0.01248909 | 0.9230356 | 0.008907213 | 0.9230433 | 0.009711127 |  |  | 376060 | 0.8049348 | 0.7035679 | 0.009703663 | 0.8060809 | 0.00448452 | 0.8060801 | 0.006133565
|  |  | 7087 | 0.9896904 | 0.9992135 | 0.0005160763 | 0.9975652 | 0.01185017 | 0.9976087 | 0.09697692 |  |  | 52146 | 0.9774276 | 0.9866385 | 0.001133365 | 0.9735608 | 0.004493022 | 0.9735614 | 0.005772245 |  |  | 7235 | 0.8945787 | 0.9669792 | 0.002765264 | 0.9050137 | 0.005847199 | 0.9050174 | 0.005992452 |  |  | 117780 | 0.9077561 | 0.9150489 | 0.007465903 | 0.9140695 | 0.01212266 | 0.9140754 | 0.008883636 |  |  | 418560 | 0.915182 | 0.8678712 | 0.01248909 | 0.9231104 | 0.008907564 | 0.9231181 | 0.009710017 |  |  | 376360 | 0.8092857 | 0.7035679 | 0.009703663 | 0.8061396 | 0.004483161 | 0.8061388 | 0.006131914
|  |  | 7092 | 0.9896904 | 0.9992147 | 0.0005160604 | 0.9975734 | 0.01185025 | 0.9976168 | 0.09697787 |  |  | 52446 | 0.9783881 | 0.9866385 | 0.001133365 | 0.9736225 | 0.004498699 | 0.973623 | 0.005779102 |  |  | 7240 | 0.8945787 | 0.9669795 | 0.002765249 | 0.9050162 | 0.005847217 | 0.9050199 | 0.00599248 |  |  | 118080 | 0.9077561 | 0.9150489 | 0.007465903 | 0.9142593 | 0.01212338 | 0.9142652 | 0.008884067 |  |  | 418860 | 0.9196579 | 0.8678712 | 0.01248909 | 0.9231852 | 0.008907915 | 0.9231928 | 0.009708906 |  |  | 376660 | 0.8049348 | 0.7035679 | 0.009703663 | 0.8061982 | 0.004481804 | 0.8061973 | 0.006130263
|  |  | 7212 | 0.9896904 | 0.9992428 | 0.0005157242 | 0.9977619 | 0.0118521 | 0.9978026 | 0.0969998 |  |  | 52746 | 0.9783881 | 0.9866385 | 0.001133365 | 0.973684 | 0.004504347 | 0.9736844 | 0.005785928 |  |  | 7245 | 0.8956577 | 0.9669798 | 0.002765234 | 0.9050187 | 0.005847234 | 0.9050224 | 0.005992507 |  |  | 118380 | 0.9094376 | 0.9150489 | 0.007465903 | 0.9144485 | 0.01212406 | 0.9144544 | 0.008884469 |  |  | 419160 | 0.9107061 | 0.8678712 | 0.01248909 | 0.9232598 | 0.008908265 | 0.9232674 | 0.009707793 |  |  | 376960 | 0.8049348 | 0.7035679 | 0.009703663 | 0.8062567 | 0.004480447 | 0.8062558 | 0.006128613
|  |  | 7332 | 0.9905864 | 0.9992672 | 0.0005154617 | 0.9979355 | 0.01185385 | 0.9979736 | 0.09702003 |  |  | 53046 | 0.9774276 | 0.9866385 | 0.001133365 | 0.9737453 | 0.004509965 | 0.9737457 | 0.005792722 |  |  | 7250 | 0.8934997 | 0.9669801 | 0.002765219 | 0.9050212 | 0.005847251 | 0.9050249 | 0.005992535 |  |  | 118680 | 0.9111191 | 0.9150489 | 0.007465903 | 0.9146372 | 0.01212471 | 0.9146431 | 0.008884842 |  |  | 419460 | 0.9084681 | 0.8678712 | 0.01248909 | 0.9233343 | 0.008908614 | 0.9233419 | 0.00970668 |  |  | 377260 | 0.8027594 | 0.7035679 | 0.009703663 | 0.806315 | 0.004479091 | 0.8063142 | 0.006126965
|  |  | 7452 | 0.9896904 | 0.9992884 | 0.0005152569 | 0.9980952 | 0.0118555 | 0.998131 | 0.09703868 |  |  | 53346 | 0.9764671 | 0.9866385 | 0.001133365 | 0.9738065 | 0.004515555 | 0.9738068 | 0.005799485 |  |  | 7255 | 0.8945787 | 0.9669804 | 0.002765204 | 0.9050237 | 0.005847268 | 0.9050274 | 0.005992563 |  |  | 118980 | 0.9144821 | 0.9150489 | 0.007465903 | 0.9148254 | 0.01212532 | 0.9148314 | 0.008885186 |  |  | 419760 | 0.9107061 | 0.8678712 | 0.01248909 | 0.9234088 | 0.008908962 | 0.9234164 | 0.009705565 |  |  | 377560 | 0.8027594 | 0.7035679 | 0.009703663 | 0.8063733 | 0.004477737 | 0.8063725 | 0.006125317
|  |  | 7572 | 0.9896904 | 0.9993069 | 0.0005150974 | 0.9982423 | 0.01185705 | 0.9982757 | 0.09705589 |  |  | 53646 | 0.9783881 | 0.9866385 | 0.001133365 | 0.9738675 | 0.004521117 | 0.9738677 | 0.005806217 |  |  | 7260 | 0.8945787 | 0.9669806 | 0.002765189 | 0.9050262 | 0.005847285 | 0.9050299 | 0.005992591 |  |  | 119280 | 0.9128006 | 0.9150489 | 0.007465903 | 0.9150131 | 0.0121259 | 0.9150191 | 0.008885501 |  |  | 420060 | 0.915182 | 0.8678712 | 0.01248909 | 0.9234832 | 0.008909309 | 0.9234908 | 0.00970445 |  |  | 377860 | 0.8092857 | 0.7035679 | 0.009703663 | 0.8064315 | 0.004476383 | 0.8064306 | 0.006123671
|  |  | 7692 | 0.9896904 | 0.9993229 | 0.0005149733 | 0.9983778 | 0.01185852 | 0.998409 | 0.09707175 |  |  | 53946 | 0.9774276 | 0.9866385 | 0.001133365 | 0.9739283 | 0.004526648 | 0.9739285 | 0.005812917 |  |  | 7265 | 0.8934997 | 0.9669809 | 0.002765175 | 0.9050287 | 0.005847302 | 0.9050324 | 0.005992618 |  |  | 119580 | 0.9094376 | 0.9150489 | 0.007465903 | 0.9152003 | 0.01212644 | 0.9152063 | 0.008885788 |  |  | 420360 | 0.912944 | 0.8678712 | 0.01248909 | 0.9235575 | 0.008909655 | 0.923565 | 0.009703333 |  |  | 378160 | 0.8114612 | 0.7035679 | 0.009703663 | 0.8064896 | 0.00447503 | 0.8064887 | 0.006122026
|  |  | 7812 | 0.9905864 | 0.9993369 | 0.0005148769 | 0.9985025 | 0.01185989 | 0.9985316 | 0.09708638 |  |  | 54246 | 0.9774276 | 0.9866385 | 0.001133365 | 0.973989 | 0.004532151 | 0.9739891 | 0.005819586 |  |  | 7270 | 0.8945787 | 0.9669812 | 0.002765161 | 0.9050313 | 0.00584732 | 0.9050349 | 0.005992646 |  |  | 119880 | 0.9077561 | 0.9150489 | 0.007465903 | 0.915387 | 0.01212695 | 0.9153929 | 0.008886047 |  |  | 420660 | 0.915182 | 0.8678712 | 0.01248909 | 0.9236317 | 0.00891 | 0.9236392 | 0.009702215 |  |  | 378460 | 0.8114612 | 0.7035679 | 0.009703663 | 0.8065476 | 0.004473677 | 0.8065467 | 0.006120382
|  |  | 7932 | 0.9905864 | 0.9993491 | 0.0005148021 | 0.9986173 | 0.01186119 | 0.9986444 | 0.09709987 |  |  | 54546 | 0.9774276 | 0.9866385 | 0.001133365 | 0.9740495 | 0.004537625 | 0.9740495 | 0.005826223 |  |  | 7275 | 0.8956577 | 0.9669815 | 0.002765146 | 0.9050338 | 0.005847337 | 0.9050374 | 0.005992674 |  |  | 120180 | 0.9111191 | 0.9150489 | 0.007465903 | 0.9155732 | 0.01212743 | 0.9155791 | 0.008886277 |  |  | 420960 | 0.912944 | 0.8678712 | 0.01248909 | 0.9237058 | 0.008910343 | 0.9237134 | 0.009701096 |  |  | 378760 | 0.8049348 | 0.7035679 | 0.009703663 | 0.8066055 | 0.004472326 | 0.8066046 | 0.006118739
|  |  | 8052 | 0.9905864 | 0.9993597 | 0.0005147443 | 0.998723 | 0.0118624 | 0.9987482 | 0.0971123 |  |  | 54846 | 0.9783881 | 0.9866385 | 0.001133365 | 0.9741099 | 0.004543069 | 0.9741098 | 0.005832828 |  |  | 7280 | 0.8924207 | 0.9669817 | 0.002765132 | 0.9050363 | 0.005847354 | 0.9050399 | 0.005992702 |  |  | 120480 | 0.9111191 | 0.9150489 | 0.007465903 | 0.9157588 | 0.01212787 | 0.9157648 | 0.00888648 |  |  | 421260 | 0.9107061 | 0.8678712 | 0.01248909 | 0.9237798 | 0.008910686 | 0.9237874 | 0.009699976 |  |  | 379060 | 0.8092857 | 0.7035679 | 0.009703663 | 0.8066633 | 0.004470976 | 0.8066624 | 0.006117097
|  |  | 8172 | 0.9896904 | 0.9993689 | 0.0005146995 | 0.9988203 | 0.01186353 | 0.9988438 | 0.09712376 |  |  | 55146 | 0.9774276 | 0.9866385 | 0.001133365 | 0.9741701 | 0.004548484 | 0.97417 | 0.005839401 |  |  | 7285 | 0.8945787 | 0.966982 | 0.002765119 | 0.9050388 | 0.005847371 | 0.9050424 | 0.005992729 |  |  | 120780 | 0.9111191 | 0.9150489 | 0.007465903 | 0.915944 | 0.01212828 | 0.9159499 | 0.008886654 |  |  | 421560 | 0.912944 | 0.8678712 | 0.01248909 | 0.9238538 | 0.008911028 | 0.9238613 | 0.009698855 |  |  | 379360 | 0.8179875 | 0.7035679 | 0.009703663 | 0.806721 | 0.004469626 | 0.80672 | 0.006115457
|  |  | 8292 | 0.9905864 | 0.9993769 | 0.000514665 | 0.9989099 | 0.0118646 | 0.9989317 | 0.09713433 |  |  | 55446 | 0.9774276 | 0.9866385 | 0.001133365 | 0.9742302 | 0.00455387 | 0.9742299 | 0.005845942 |  |  | 7290 | 0.8945787 | 0.9669823 | 0.002765105 | 0.9050413 | 0.005847388 | 0.9050449 | 0.005992757 |  |  | 121080 | 0.9111191 | 0.9150489 | 0.007465903 | 0.9161286 | 0.01212866 | 0.9161346 | 0.008886801 |  |  | 421860 | 0.9107061 | 0.8678712 | 0.01248909 | 0.9239276 | 0.008911369 | 0.9239352 | 0.009697732 |  |  | 379660 | 0.8092857 | 0.7035679 | 0.009703663 | 0.8067786 | 0.004468278 | 0.8067776 | 0.006113817
|  |  | 8412 | 0.9905864 | 0.9993839 | 0.0005146384 | 0.9989924 | 0.01186559 | 0.9990126 | 0.09714407 |  |  | 55746 | 0.9793485 | 0.9866385 | 0.001133365 | 0.97429 | 0.004559226 | 0.9742898 | 0.005852451 |  |  | 7295 | 0.8956577 | 0.9669825 | 0.002765092 | 0.9050438 | 0.005847406 | 0.9050474 | 0.005992785 |  |  | 121380 | 0.9111191 | 0.9150489 | 0.007465903 | 0.9163127 | 0.012129 | 0.9163187 | 0.008886921 |  |  | 422160 | 0.9084681 | 0.8678712 | 0.01248909 | 0.9240014 | 0.008911709 | 0.924009 | 0.009696609 |  |  | 379960 | 0.8071103 | 0.7035679 | 0.009703663 | 0.8068361 | 0.00446693 | 0.8068351 | 0.006112179
|  |  | 8532 | 0.9914823 | 0.9993899 | 0.000514618 | 0.9990683 | 0.01186652 | 0.999087 | 0.09715304 |  |  | 56046 | 0.9783881 | 0.9866385 | 0.001133365 | 0.9743498 | 0.004564553 | 0.9743494 | 0.005858928 |  |  | 7300 | 0.8945787 | 0.9669828 | 0.002765078 | 0.9050463 | 0.005847423 | 0.9050499 | 0.005992813 |  |  | 121680 | 0.9111191 | 0.9150489 | 0.007465903 | 0.9164964 | 0.01212931 | 0.9165024 | 0.008887013 |  |  | 422460 | 0.9084681 | 0.8678712 | 0.01248909 | 0.9240751 | 0.008912048 | 0.9240827 | 0.009695484 |  |  | 380260 | 0.8027594 | 0.7035679 | 0.009703663 | 0.8068935 | 0.004465584 | 0.8068925 | 0.006110542
|  |  | 8652 | 0.9905864 | 0.9993952 | 0.0005146024 | 0.9991382 | 0.01186739 | 0.9991555 | 0.09716131 |  |  | 56346 | 0.9793485 | 0.9866385 | 0.001133365 | 0.9744093 | 0.00456985 | 0.9744089 | 0.005865373 |  |  | 7305 | 0.8945787 | 0.966983 | 0.002765065 | 0.9050488 | 0.00584744 | 0.9050524 | 0.005992841 |  |  | 121980 | 0.9094376 | 0.9150489 | 0.007465903 | 0.9166795 | 0.01212959 | 0.9166855 | 0.008887078 |  |  | 422760 | 0.912944 | 0.8678712 | 0.01248909 | 0.9241487 | 0.008912386 | 0.9241563 | 0.009694359 |  |  | 380560 | 0.8027594 | 0.7035679 | 0.009703663 | 0.8069509 | 0.004464238 | 0.8069498 | 0.006108906
|  |  | 8772 | 0.9905864 | 0.9993998 | 0.0005145905 | 0.9992026 | 0.0118682 | 0.9992186 | 0.09716894 |  |  | 56646 | 0.9793485 | 0.9866385 | 0.001133365 | 0.9744687 | 0.004575117 | 0.9744683 | 0.005871785 |  |  | 7310 | 0.8945787 | 0.9669833 | 0.002765052 | 0.9050513 | 0.005847457 | 0.905055 | 0.005992869 |  |  | 122280 | 0.9128006 | 0.9150489 | 0.007465903 | 0.9168622 | 0.01212984 | 0.9168682 | 0.008887116 |  |  | 423060 | 0.912944 | 0.8678712 | 0.01248909 | 0.9242222 | 0.008912723 | 0.9242298 | 0.009693232 |  |  | 380860 | 0.8092857 | 0.7035679 | 0.009703663 | 0.8070081 | 0.004462893 | 0.807007 | 0.006107271
|  |  | 8892 | 0.9905864 | 0.9994038 | 0.0005145814 | 0.9992619 | 0.01186895 | 0.9992766 | 0.09717596 |  |  | 56946 | 0.9783881 | 0.9866385 | 0.001133365 | 0.974528 | 0.004580355 | 0.9745274 | 0.005878164 |  |  | 7315 | 0.8945787 | 0.9669836 | 0.00276504 | 0.9050538 | 0.005847475 | 0.9050575 | 0.005992897 |  |  | 122580 | 0.9144821 | 0.9150489 | 0.007465903 | 0.9170443 | 0.01213005 | 0.9170503 | 0.008887127 |  |  | 423360 | 0.912944 | 0.8678712 | 0.01248909 | 0.9242957 | 0.00891306 | 0.9243032 | 0.009692104 |  |  | 381160 | 0.8092857 | 0.7035679 | 0.009703663 | 0.8070652 | 0.00446155 | 0.8070642 | 0.006105637
|  |  | 9012 | 0.9914823 | 0.9994072 | 0.0005145745 | 0.9993165 | 0.01186966 | 0.99933 | 0.09718243 |  |  | 57246 | 0.9783881 | 0.9866385 | 0.001133365 | 0.9745871 | 0.004585563 | 0.9745865 | 0.005884512 |  |  | 7320 | 0.8945787 | 0.9669838 | 0.002765027 | 0.9050563 | 0.005847492 | 0.90506 | 0.005992925 |  |  | 122880 | 0.9128006 | 0.9150489 | 0.007465903 | 0.9172259 | 0.01213024 | 0.917232 | 0.008887111 |  |  | 423660 | 0.915182 | 0.8678712 | 0.01248909 | 0.9243691 | 0.008913395 | 0.9243766 | 0.009690975 |  |  | 381460 | 0.8092857 | 0.7035679 | 0.009703663 | 0.8071222 | 0.004460207 | 0.8071212 | 0.006104004
|  |  | 9132 | 0.9905864 | 0.9994103 | 0.0005145693 | 0.9993667 | 0.01187031 | 0.9993791 | 0.09718839 |  |  | 57546 | 0.9783881 | 0.9866385 | 0.001133365 | 0.974646 | 0.004590742 | 0.9746453 | 0.005890826 |  |  | 7325 | 0.8945787 | 0.9669841 | 0.002765015 | 0.9050588 | 0.005847509 | 0.9050625 | 0.005992952 |  |  | 123180 | 0.9111191 | 0.9150489 | 0.007465903 | 0.9174071 | 0.01213039 | 0.9174131 | 0.008887069 |  |  | 423960 | 0.9107061 | 0.8678712 | 0.01248909 | 0.9244423 | 0.008913729 | 0.9244498 | 0.009689846 |  |  | 381760 | 0.8005839 | 0.7035679 | 0.009703663 | 0.8071792 | 0.004458865 | 0.8071781 | 0.006102373
|  |  | 9252 | 0.9923783 | 0.9994129 | 0.0005145654 | 0.999413 | 0.01187092 | 0.9994243 | 0.09719389 |  |  | 57846 | 0.9783881 | 0.9866385 | 0.001133365 | 0.9747048 | 0.00459589 | 0.974704 | 0.005897108 |  |  | 7330 | 0.8934997 | 0.9669843 | 0.002765002 | 0.9050613 | 0.005847527 | 0.905065 | 0.00599298 |  |  | 123480 | 0.9077561 | 0.9150489 | 0.007465903 | 0.9175877 | 0.01213051 | 0.9175938 | 0.008887001 |  |  | 424260 | 0.915182 | 0.8678712 | 0.01248909 | 0.9245155 | 0.008914062 | 0.924523 | 0.009688715 |  |  | 382060 | 0.8071103 | 0.7035679 | 0.009703663 | 0.807236 | 0.004457524 | 0.8072349 | 0.006100743
|  |  | 9372 | 0.9914823 | 0.9994152 | 0.0005145625 | 0.9994556 | 0.01187149 | 0.9994659 | 0.09719895 |  |  | 58146 | 0.9793485 | 0.9866385 | 0.001133365 | 0.9747634 | 0.004601009 | 0.9747626 | 0.005903358 |  |  | 7335 | 0.8945787 | 0.9669846 | 0.00276499 | 0.9050638 | 0.005847544 | 0.9050675 | 0.005993008 |  |  | 123780 | 0.9128006 | 0.9150489 | 0.007465903 | 0.9177679 | 0.0121306 | 0.9177739 | 0.008886906 |  |  | 424560 | 0.912944 | 0.8678712 | 0.01248909 | 0.9245886 | 0.008914394 | 0.9245961 | 0.009687583 |  |  | 382360 | 0.8071103 | 0.7035679 | 0.009703663 | 0.8072928 | 0.004456184 | 0.8072917 | 0.006099114
|  |  | 9492 | 0.9914823 | 0.9994172 | 0.0005145603 | 0.9994948 | 0.01187202 | 0.9995042 | 0.09720361 |  |  | 58446 | 0.9783881 | 0.9866385 | 0.001133365 | 0.9748219 | 0.004606098 | 0.974821 | 0.005909575 |  |  | 7340 | 0.8945787 | 0.9669848 | 0.002764978 | 0.9050663 | 0.005847561 | 0.90507 | 0.005993036 |  |  | 124080 | 0.9144821 | 0.9150489 | 0.007465903 | 0.9179475 | 0.01213066 | 0.9179536 | 0.008886786 |  |  | 424860 | 0.9107061 | 0.8678712 | 0.01248909 | 0.9246617 | 0.008914726 | 0.9246692 | 0.00968645 |  |  | 382660 | 0.8005839 | 0.7035679 | 0.009703663 | 0.8073494 | 0.004454845 | 0.8073483 | 0.006097486
|  |  | 9612 | 0.9905864 | 0.9994189 | 0.0005145588 | 0.9995309 | 0.0118725 | 0.9995394 | 0.0972079 |  |  | 58746 | 0.9793485 | 0.9866385 | 0.001133365 | 0.9748802 | 0.004611157 | 0.9748792 | 0.005915758 |  |  | 7345 | 0.8956577 | 0.9669851 | 0.002764966 | 0.9050688 | 0.005847579 | 0.9050725 | 0.005993064 |  |  | 124380 | 0.9128006 | 0.9150489 | 0.007465903 | 0.9181267 | 0.01213068 | 0.9181328 | 0.008886639 |  |  | 425160 | 0.9107061 | 0.8678712 | 0.01248909 | 0.9247346 | 0.008915056 | 0.9247421 | 0.009685316 |  |  | 382960 | 0.8071103 | 0.7035679 | 0.009703663 | 0.807406 | 0.004453507 | 0.8074048 | 0.006095859
|  |  | 9732 | 0.9914823 | 0.9994204 | 0.0005145576 | 0.9995642 | 0.01187296 | 0.9995718 | 0.09721186 |  |  | 59046 | 0.9793485 | 0.9866385 | 0.001133365 | 0.9749383 | 0.004616187 | 0.9749373 | 0.005921909 |  |  | 7350 | 0.8945787 | 0.9669853 | 0.002764955 | 0.9050713 | 0.005847596 | 0.905075 | 0.005993092 |  |  | 124680 | 0.9128006 | 0.9150489 | 0.007465903 | 0.9183054 | 0.01213068 | 0.9183115 | 0.008886467 |  |  | 425460 | 0.912944 | 0.8678712 | 0.01248909 | 0.9248075 | 0.008915386 | 0.9248149 | 0.009684181 |  |  | 383260 | 0.8092857 | 0.7035679 | 0.009703663 | 0.8074624 | 0.00445217 | 0.8074613 | 0.006094234
|  |  | 9852 | 0.9905864 | 0.9994217 | 0.0005145568 | 0.9995948 | 0.01187338 | 0.9996016 | 0.0972155 |  |  | 59346 | 0.9793485 | 0.9866385 | 0.001133365 | 0.9749963 | 0.004621186 | 0.9749953 | 0.005928028 |  |  | 7355 | 0.8956577 | 0.9669856 | 0.002764943 | 0.9050738 | 0.005847613 | 0.9050775 | 0.00599312 |  |  | 124980 | 0.9144821 | 0.9150489 | 0.007465903 | 0.9184836 | 0.01213065 | 0.9184897 | 0.00888627 |  |  | 425760 | 0.912944 | 0.8678712 | 0.01248909 | 0.9248802 | 0.008915714 | 0.9248877 | 0.009683045 |  |  | 383560 | 0.8114612 | 0.7035679 | 0.009703663 | 0.8075188 | 0.004450833 | 0.8075176 | 0.00609261
|  |  | 9972 | 0.9923783 | 0.9994229 | 0.0005145562 | 0.9996229 | 0.01187377 | 0.9996291 | 0.09721885 |  |  | 59646 | 0.9793485 | 0.9866385 | 0.001133365 | 0.9750542 | 0.004626156 | 0.9750531 | 0.005934113 |  |  | 7360 | 0.8956577 | 0.9669858 | 0.002764932 | 0.9050763 | 0.005847631 | 0.90508 | 0.005993149 |  |  | 125280 | 0.9128006 | 0.9150489 | 0.007465903 | 0.9186613 | 0.01213058 | 0.9186674 | 0.008886047 |  |  | 426060 | 0.9084681 | 0.8678712 | 0.01248909 | 0.9249529 | 0.008916042 | 0.9249604 | 0.009681908 |  |  | 383860 | 0.8027594 | 0.7035679 | 0.009703663 | 0.8075751 | 0.004449498 | 0.8075739 | 0.006090987
|  |  | 10092 | 0.9923783 | 0.9994238 | 0.0005145559 | 0.9996489 | 0.01187413 | 0.9996543 | 0.09722194 |  |  | 59946 | 0.980309 | 0.9866385 | 0.001133365 | 0.9751119 | 0.004631095 | 0.9751107 | 0.005940165 |  |  | 7365 | 0.8956577 | 0.966986 | 0.00276492 | 0.9050788 | 0.005847648 | 0.9050825 | 0.005993177 |  |  | 125580 | 0.9144821 | 0.9150489 | 0.007465903 | 0.9188385 | 0.01213049 | 0.9188446 | 0.008885799 |  |  | 426360 | 0.915182 | 0.8678712 | 0.01248909 | 0.9250255 | 0.008916368 | 0.925033 | 0.00968077 |  |  | 384160 | 0.8092857 | 0.7035679 | 0.009703663 | 0.8076312 | 0.004448164 | 0.80763 | 0.006089365
|  |  | 10212 | 0.9923783 | 0.9994247 | 0.0005145556 | 0.9996728 | 0.01187447 | 0.9996776 | 0.09722479 |  |  | 60246 | 0.9793485 | 0.9866385 | 0.001133365 | 0.9751694 | 0.004636005 | 0.9751682 | 0.005946185 |  |  | 7370 | 0.8956577 | 0.9669863 | 0.002764909 | 0.9050813 | 0.005847665 | 0.905085 | 0.005993205 |  |  | 125880 | 0.9144821 | 0.9150489 | 0.007465903 | 0.9190152 | 0.01213036 | 0.9190213 | 0.008885525 |  |  | 426660 | 0.912944 | 0.8678712 | 0.01248909 | 0.9250981 | 0.008916694 | 0.9251055 | 0.009679631 |  |  | 384460 | 0.8092857 | 0.7035679 | 0.009703663 | 0.8076873 | 0.004446831 | 0.8076861 | 0.006087744
|  |  | 10332 | 0.9923783 | 0.9994255 | 0.0005145554 | 0.9996948 | 0.01187478 | 0.999699 | 0.09722741 |  |  | 60546 | 0.9793485 | 0.9866385 | 0.001133365 | 0.9752268 | 0.004640884 | 0.9752255 | 0.005952171 |  |  | 7375 | 0.8956577 | 0.9669865 | 0.002764898 | 0.9050838 | 0.005847683 | 0.9050875 | 0.005993233 |  |  | 126180 | 0.9144821 | 0.9150489 | 0.007465903 | 0.9191915 | 0.01213021 | 0.9191976 | 0.008885227 |  |  | 426960 | 0.915182 | 0.8678712 | 0.01248909 | 0.9251705 | 0.008917019 | 0.925178 | 0.009678491 |  |  | 384760 | 0.8092857 | 0.7035679 | 0.009703663 | 0.8077433 | 0.004445499 | 0.8077421 | 0.006086125
|  |  | 10452 | 0.9914823 | 0.9994261 | 0.0005145554 | 0.999715 | 0.01187507 | 0.9997187 | 0.09722982 |  |  | 60846 | 0.980309 | 0.9866385 | 0.001133365 | 0.9752841 | 0.004645734 | 0.9752827 | 0.005958124 |  |  | 7380 | 0.8956577 | 0.9669868 | 0.002764887 | 0.9050863 | 0.0058477 | 0.90509 | 0.005993261 |  |  | 126480 | 0.9111191 | 0.9150489 | 0.007465903 | 0.9193673 | 0.01213003 | 0.9193734 | 0.008884904 |  |  | 427260 | 0.9174199 | 0.8678712 | 0.01248909 | 0.9252429 | 0.008917342 | 0.9252503 | 0.00967735 |  |  | 385060 | 0.8136366 | 0.7035679 | 0.009703663 | 0.8077992 | 0.004444167 | 0.807798 | 0.006084507
|  |  | 10572 | 0.9923783 | 0.9994267 | 0.0005145553 | 0.9997337 | 0.01187534 | 0.9997368 | 0.09723204 |  |  | 61146 | 0.9793485 | 0.9866385 | 0.001133365 | 0.9753411 | 0.004650554 | 0.9753397 | 0.005964045 |  |  | 7385 | 0.8956577 | 0.966987 | 0.002764877 | 0.9050888 | 0.005847718 | 0.9050925 | 0.005993289 |  |  | 126780 | 0.9111191 | 0.9150489 | 0.007465903 | 0.9195426 | 0.01212981 | 0.9195487 | 0.008884557 |  |  | 427560 | 0.912944 | 0.8678712 | 0.01248909 | 0.9253151 | 0.008917665 | 0.9253226 | 0.009676208 |  |  | 385360 | 0.8136366 | 0.7035679 | 0.009703663 | 0.807855 | 0.004442837 | 0.8078538 | 0.00608289
|  |  | 10692 | 0.9923783 | 0.9994272 | 0.0005145553 | 0.9997508 | 0.01187558 | 0.9997535 | 0.09723409 |  |  | 61446 | 0.9783881 | 0.9866385 | 0.001133365 | 0.9753981 | 0.004655344 | 0.9753966 | 0.005969932 |  |  | 7390 | 0.8967368 | 0.9669872 | 0.002764866 | 0.9050913 | 0.005847735 | 0.905095 | 0.005993317 |  |  | 127080 | 0.9111191 | 0.9150489 | 0.007465903 | 0.9197174 | 0.01212957 | 0.9197235 | 0.008884185 |  |  | 427860 | 0.9084681 | 0.8678712 | 0.01248909 | 0.9253873 | 0.008917987 | 0.9253948 | 0.009675065 |  |  | 385660 | 0.8136366 | 0.7035679 | 0.009703663 | 0.8079107 | 0.004441508 | 0.8079094 | 0.006081274
|  |  | 10812 | 0.9923783 | 0.9994276 | 0.0005145554 | 0.9997666 | 0.01187581 | 0.9997688 | 0.09723597 |  |  | 61746 | 0.980309 | 0.9866385 | 0.001133365 | 0.9754549 | 0.004660103 | 0.9754533 | 0.005975786 |  |  | 7395 | 0.8945787 | 0.9669874 | 0.002764856 | 0.9050938 | 0.005847752 | 0.9050975 | 0.005993345 |  |  | 127380 | 0.9161636 | 0.9150489 | 0.007465903 | 0.9198917 | 0.0121293 | 0.9198979 | 0.008883789 |  |  | 428160 | 0.9084681 | 0.8678712 | 0.01248909 | 0.9254594 | 0.008918308 | 0.9254669 | 0.009673921 |  |  | 385960 | 0.8027594 | 0.7035679 | 0.009703663 | 0.8079663 | 0.00444018 | 0.807965 | 0.00607966
|  |  | 10932 | 0.9932742 | 0.999428 | 0.0005145554 | 0.9997812 | 0.01187602 | 0.9997829 | 0.09723771 |  |  | 62046 | 0.9793485 | 0.9866385 | 0.001133365 | 0.9755115 | 0.004664833 | 0.9755099 | 0.005981607 |  |  | 7400 | 0.8945787 | 0.9669877 | 0.002764845 | 0.9050963 | 0.00584777 | 0.9051 | 0.005993373 |  |  | 127680 | 0.9094376 | 0.9150489 | 0.007465903 | 0.9200656 | 0.012129 | 0.9200717 | 0.008883369 |  |  | 428460 | 0.9084681 | 0.8678712 | 0.01248909 | 0.9255315 | 0.008918629 | 0.9255389 | 0.009672777 |  |  | 386260 | 0.8049348 | 0.7035679 | 0.009703663 | 0.8080218 | 0.004438853 | 0.8080206 | 0.006078047
|  |  | 11052 | 0.9923783 | 0.9994283 | 0.0005145555 | 0.9997946 | 0.01187622 | 0.9997959 | 0.09723931 |  |  | 62346 | 0.9793485 | 0.9866385 | 0.001133365 | 0.975568 | 0.004669533 | 0.9755663 | 0.005987395 |  |  | 7405 | 0.8956577 | 0.9669879 | 0.002764835 | 0.9050988 | 0.005847787 | 0.9051025 | 0.005993402 |  |  | 127980 | 0.9144821 | 0.9150489 | 0.007465903 | 0.920239 | 0.01212867 | 0.9202451 | 0.008882925 |  |  | 428760 | 0.9084681 | 0.8678712 | 0.01248909 | 0.9256034 | 0.008918948 | 0.9256108 | 0.009671631 |  |  | 386560 | 0.8114612 | 0.7035679 | 0.009703663 | 0.8080773 | 0.004437526 | 0.808076 | 0.006076435
|  |  | 11172 | 0.9914823 | 0.9994286 | 0.0005145555 | 0.9998069 | 0.0118764 | 0.9998079 | 0.09724078 |  |  | 62646 | 0.9812694 | 0.9866385 | 0.001133365 | 0.9756243 | 0.004674203 | 0.9756226 | 0.00599315 |  |  | 7410 | 0.8956577 | 0.9669881 | 0.002764825 | 0.9051013 | 0.005847805 | 0.905105 | 0.00599343 |  |  | 128280 | 0.9161636 | 0.9150489 | 0.007465903 | 0.9204119 | 0.01212832 | 0.920418 | 0.008882457 |  |  | 429060 | 0.912944 | 0.8678712 | 0.01248909 | 0.9256753 | 0.008919266 | 0.9256827 | 0.009670484 |  |  | 386860 | 0.8071103 | 0.7035679 | 0.009703663 | 0.8081326 | 0.004436201 | 0.8081313 | 0.006074824
|  |  | 11292 | 0.9923783 | 0.9994288 | 0.0005145556 | 0.9998183 | 0.01187657 | 0.9998189 | 0.09724213 |  |  | 62946 | 0.9812694 | 0.9866385 | 0.001133365 | 0.9756805 | 0.004678843 | 0.9756787 | 0.005998871 |  |  | 7415 | 0.8945787 | 0.9669884 | 0.002764815 | 0.9051039 | 0.005847822 | 0.9051075 | 0.005993458 |  |  | 128580 | 0.917845 | 0.9150489 | 0.007465903 | 0.9205843 | 0.01212793 | 0.9205905 | 0.008881966 |  |  | 429360 | 0.912944 | 0.8678712 | 0.01248909 | 0.9257471 | 0.008919583 | 0.9257545 | 0.009669336 |  |  | 387160 | 0.8049348 | 0.7035679 | 0.009703663 | 0.8081878 | 0.004434877 | 0.8081865 | 0.006073215
|  |  | 11412 | 0.9923783 | 0.999429 | 0.0005145556 | 0.9998287 | 0.01187672 | 0.999829 | 0.09724338 |  |  | 63246 | 0.9812694 | 0.9866385 | 0.001133365 | 0.9757365 | 0.004683453 | 0.9757346 | 0.00600456 |  |  | 7420 | 0.8945787 | 0.9669886 | 0.002764805 | 0.9051064 | 0.00584784 | 0.90511 | 0.005993486 |  |  | 128880 | 0.9144821 | 0.9150489 | 0.007465903 | 0.9207563 | 0.01212752 | 0.9207625 | 0.008881451 |  |  | 429660 | 0.912944 | 0.8678712 | 0.01248909 | 0.9258188 | 0.0089199 | 0.9258262 | 0.009668188 |  |  | 387460 | 0.8071103 | 0.7035679 | 0.009703663 | 0.808243 | 0.004433554 | 0.8082417 | 0.006071607
|  |  | 11532 | 0.9923783 | 0.9994292 | 0.0005145557 | 0.9998384 | 0.01187687 | 0.9998383 | 0.09724452 |  |  | 63546 | 0.9793485 | 0.9866385 | 0.001133365 | 0.9757924 | 0.004688033 | 0.9757905 | 0.006010215 |  |  | 7425 | 0.8945787 | 0.9669888 | 0.002764796 | 0.9051089 | 0.005847857 | 0.9051125 | 0.005993515 |  |  | 129180 | 0.9144821 | 0.9150489 | 0.007465903 | 0.9209278 | 0.01212708 | 0.920934 | 0.008880913 |  |  | 429960 | 0.915182 | 0.8678712 | 0.01248909 | 0.9258904 | 0.008920215 | 0.9258978 | 0.009667038 |  |  | 387760 | 0.8071103 | 0.7035679 | 0.009703663 | 0.8082981 | 0.004432232 | 0.8082967 | 0.00607
|  |  | 11652 | 0.9932742 | 0.9994294 | 0.0005145557 | 0.9998472 | 0.011877 | 0.9998469 | 0.09724558 |  |  | 63846 | 0.980309 | 0.9866385 | 0.001133365 | 0.9758481 | 0.004692583 | 0.9758461 | 0.006015837 |  |  | 7430 | 0.8945787 | 0.966989 | 0.002764786 | 0.9051114 | 0.005847875 | 0.905115 | 0.005993543 |  |  | 129480 | 0.9161636 | 0.9150489 | 0.007465903 | 0.9210988 | 0.01212661 | 0.921105 | 0.008880351 |  |  | 430260 | 0.912944 | 0.8678712 | 0.01248909 | 0.9259619 | 0.00892053 | 0.9259693 | 0.009665888 |  |  | 388060 | 0.8136366 | 0.7035679 | 0.009703663 | 0.808353 | 0.004430911 | 0.8083517 | 0.006068394
|  |  | 11772 | 0.9923783 | 0.9994295 | 0.0005145558 | 0.9998554 | 0.01187712 | 0.9998547 | 0.09724655 |  |  | 64146 | 0.980309 | 0.9866385 | 0.001133365 | 0.9759037 | 0.004697104 | 0.9759017 | 0.006021426 |  |  | 7435 | 0.8945787 | 0.9669892 | 0.002764777 | 0.9051139 | 0.005847892 | 0.9051175 | 0.005993571 |  |  | 129780 | 0.9161636 | 0.9150489 | 0.007465903 | 0.9212694 | 0.01212612 | 0.9212756 | 0.008879767 |  |  | 430560 | 0.9084681 | 0.8678712 | 0.01248909 | 0.9260334 | 0.008920844 | 0.9260408 | 0.009664737 |  |  | 388360 | 0.8136366 | 0.7035679 | 0.009703663 | 0.8084079 | 0.004429591 | 0.8084065 | 0.00606679
|  |  | 11892 | 0.9932742 | 0.9994297 | 0.0005145558 | 0.9998629 | 0.01187723 | 0.999862 | 0.09724745 |  |  | 64446 | 0.9793485 | 0.9866385 | 0.001133365 | 0.9759592 | 0.004701594 | 0.9759571 | 0.006026982 |  |  | 7440 | 0.8956577 | 0.9669895 | 0.002764767 | 0.9051164 | 0.00584791 | 0.90512 | 0.0059936 |  |  | 130080 | 0.917845 | 0.9150489 | 0.007465903 | 0.9214395 | 0.01212559 | 0.9214457 | 0.00887916 |  |  | 430860 | 0.9062302 | 0.8678712 | 0.01248909 | 0.9261047 | 0.008921157 | 0.9261121 | 0.009663584 |  |  | 388660 | 0.8114612 | 0.7035679 | 0.009703663 | 0.8084627 | 0.004428271 | 0.8084613 | 0.006065187
|  |  | 12012 | 0.9923783 | 0.9994298 | 0.0005145559 | 0.9998698 | 0.01187734 | 0.9998687 | 0.09724827 |  |  | 64746 | 0.9783881 | 0.9866385 | 0.001133365 | 0.9760145 | 0.004706055 | 0.9760123 | 0.006032505 |  |  | 7445 | 0.8956577 | 0.9669897 | 0.002764758 | 0.9051188 | 0.005847927 | 0.9051225 | 0.005993628 |  |  | 130380 | 0.9161636 | 0.9150489 | 0.007465903 | 0.9216091 | 0.01212504 | 0.9216153 | 0.00887853 |  |  | 431160 | 0.9107061 | 0.8678712 | 0.01248909 | 0.926176 | 0.008921469 | 0.9261834 | 0.009662431 |  |  | 388960 | 0.8223384 | 0.7035679 | 0.009703663 | 0.8085174 | 0.004426953 | 0.808516 | 0.006063585
|  |  | 12132 | 0.9923783 | 0.9994299 | 0.0005145559 | 0.9998762 | 0.01187743 | 0.9998748 | 0.09724903 |  |  | 65046 | 0.9793485 | 0.9866385 | 0.001133365 | 0.9760696 | 0.004710486 | 0.9760674 | 0.006037995 |  |  | 7450 | 0.8945787 | 0.9669899 | 0.002764749 | 0.9051213 | 0.005847945 | 0.905125 | 0.005993656 |  |  | 130680 | 0.9128006 | 0.9150489 | 0.007465903 | 0.9217783 | 0.01212447 | 0.9217845 | 0.008877877 |  |  | 431460 | 0.9084681 | 0.8678712 | 0.01248909 | 0.9262472 | 0.00892178 | 0.9262546 | 0.009661277 |  |  | 389260 | 0.8092857 | 0.7035679 | 0.009703663 | 0.808572 | 0.004425637 | 0.8085705 | 0.006061985
|  |  | 12252 | 0.9923783 | 0.9994299 | 0.0005145559 | 0.9998821 | 0.01187752 | 0.9998805 | 0.09724973 |  |  | 65346 | 0.980309 | 0.9866385 | 0.001133365 | 0.9761246 | 0.004714887 | 0.9761223 | 0.006043452 |  |  | 7455 | 0.8945787 | 0.9669901 | 0.00276474 | 0.9051238 | 0.005847962 | 0.9051275 | 0.005993685 |  |  | 130980 | 0.9161636 | 0.9150489 | 0.007465903 | 0.921947 | 0.01212386 | 0.9219532 | 0.008877202 |  |  | 431760 | 0.9084681 | 0.8678712 | 0.01248909 | 0.9263184 | 0.00892209 | 0.9263257 | 0.009660122 |  |  | 389560 | 0.8092857 | 0.7035679 | 0.009703663 | 0.8086265 | 0.004424321 | 0.808625 | 0.006060386
|  |  | 12372 | 0.9914823 | 0.99943 | 0.000514556 | 0.9998875 | 0.0118776 | 0.9998857 | 0.09725037 |  |  | 65646 | 0.9793485 | 0.9866385 | 0.001133365 | 0.9761794 | 0.004719258 | 0.9761771 | 0.006048875 |  |  | 7460 | 0.8956577 | 0.9669903 | 0.002764731 | 0.9051263 | 0.00584798 | 0.90513 | 0.005993713 |  |  | 131280 | 0.9161636 | 0.9150489 | 0.007465903 | 0.9221153 | 0.01212323 | 0.9221215 | 0.008876505 |  |  | 432060 | 0.9107061 | 0.8678712 | 0.01248909 | 0.9263894 | 0.008922399 | 0.9263968 | 0.009658966 |  |  | 389860 | 0.8114612 | 0.7035679 | 0.009703663 | 0.8086809 | 0.004423006 | 0.8086794 | 0.006058788
|  |  | 12492 | 0.9941702 | 0.9994301 | 0.000514556 | 0.9998924 | 0.01187768 | 0.9998905 | 0.09725096 |  |  | 65946 | 0.9793485 | 0.9866385 | 0.001133365 | 0.9762342 | 0.004723599 | 0.9762318 | 0.006054265 |  |  | 7465 | 0.8934997 | 0.9669905 | 0.002764722 | 0.9051288 | 0.005847998 | 0.9051325 | 0.005993741 |  |  | 131580 | 0.9161636 | 0.9150489 | 0.007465903 | 0.9222831 | 0.01212258 | 0.9222893 | 0.008875786 |  |  | 432360 | 0.912944 | 0.8678712 | 0.01248909 | 0.9264604 | 0.008922708 | 0.9264677 | 0.00965781 |  |  | 390160 | 0.8092857 | 0.7035679 | 0.009703663 | 0.8087352 | 0.004421692 | 0.8087338 | 0.006057192
|  |  | 12612 | 0.9932742 | 0.9994301 | 0.000514556 | 0.999897 | 0.01187775 | 0.9998949 | 0.0972515 |  |  | 66246 | 0.980309 | 0.9866385 | 0.001133365 | 0.9762887 | 0.004727911 | 0.9762863 | 0.006059623 |  |  | 7470 | 0.8945787 | 0.9669907 | 0.002764714 | 0.9051313 | 0.005848015 | 0.905135 | 0.00599377 |  |  | 131880 | 0.9128006 | 0.9150489 | 0.007465903 | 0.9224504 | 0.01212189 | 0.9224566 | 0.008875045 |  |  | 432660 | 0.9107061 | 0.8678712 | 0.01248909 | 0.9265313 | 0.008923015 | 0.9265386 | 0.009656652 |  |  | 390460 | 0.8114612 | 0.7035679 | 0.009703663 | 0.8087894 | 0.004420379 | 0.808788 | 0.006055596
|  |  | 12732 | 0.9932742 | 0.9994302 | 0.000514556 | 0.9999012 | 0.01187781 | 0.9998989 | 0.09725201 |  |  | 66546 | 0.980309 | 0.9866385 | 0.001133365 | 0.9763431 | 0.004732193 | 0.9763406 | 0.006064947 |  |  | 7475 | 0.8956577 | 0.9669909 | 0.002764705 | 0.9051338 | 0.005848033 | 0.9051375 | 0.005993798 |  |  | 132180 | 0.9144821 | 0.9150489 | 0.007465903 | 0.9226173 | 0.01212118 | 0.9226235 | 0.008874282 |  |  | 432960 | 0.9107061 | 0.8678712 | 0.01248909 | 0.9266021 | 0.008923322 | 0.9266094 | 0.009655493 |  |  | 390760 | 0.8092857 | 0.7035679 | 0.009703663 | 0.8088436 | 0.004419068 | 0.8088421 | 0.006054002
|  |  | 12852 | 0.9923783 | 0.9994302 | 0.000514556 | 0.9999051 | 0.01187787 | 0.9999027 | 0.09725247 |  |  | 66846 | 0.9812694 | 0.9866385 | 0.001133365 | 0.9763974 | 0.004736446 | 0.9763949 | 0.006070238 |  |  | 7480 | 0.8967368 | 0.9669911 | 0.002764697 | 0.9051363 | 0.00584805 | 0.90514 | 0.005993827 |  |  | 132480 | 0.917845 | 0.9150489 | 0.007465903 | 0.9227837 | 0.01212045 | 0.9227899 | 0.008873497 |  |  | 433260 | 0.9107061 | 0.8678712 | 0.01248909 | 0.9266728 | 0.008923628 | 0.9266801 | 0.009654334 |  |  | 391060 | 0.8114612 | 0.7035679 | 0.009703663 | 0.8088976 | 0.004417757 | 0.8088961 | 0.00605241
|  |  | 12972 | 0.9914823 | 0.9994302 | 0.0005145561 | 0.9999087 | 0.01187792 | 0.9999061 | 0.09725289 |  |  | 67146 | 0.980309 | 0.9866385 | 0.001133365 | 0.9764515 | 0.004740668 | 0.9764489 | 0.006075497 |  |  | 7485 | 0.8967368 | 0.9669913 | 0.002764688 | 0.9051388 | 0.005848068 | 0.9051425 | 0.005993855 |  |  | 132780 | 0.9161636 | 0.9150489 | 0.007465903 | 0.9229497 | 0.01211969 | 0.9229559 | 0.008872691 |  |  | 433560 | 0.9062302 | 0.8678712 | 0.01248909 | 0.9267434 | 0.008923932 | 0.9267508 | 0.009653174 |  |  | 391360 | 0.8136366 | 0.7035679 | 0.009703663 | 0.8089516 | 0.004416447 | 0.8089501 | 0.006050819
|  |  | 13092 | 0.9923783 | 0.9994303 | 0.0005145561 | 0.999912 | 0.01187797 | 0.9999093 | 0.09725328 |  |  | 67446 | 0.980309 | 0.9866385 | 0.001133365 | 0.9765055 | 0.004744862 | 0.9765029 | 0.006080722 |  |  | 7490 | 0.8934997 | 0.9669915 | 0.00276468 | 0.9051413 | 0.005848085 | 0.905145 | 0.005993883 |  |  | 133080 | 0.921208 | 0.9150489 | 0.007465903 | 0.9231152 | 0.0121189 | 0.9231214 | 0.008871864 |  |  | 433860 | 0.9084681 | 0.8678712 | 0.01248909 | 0.926814 | 0.008924236 | 0.9268213 | 0.009652013 |  |  | 391660 | 0.8136366 | 0.7035679 | 0.009703663 | 0.8090055 | 0.004415139 | 0.8090039 | 0.006049229
|  |  | 13212 | 0.9923783 | 0.9994303 | 0.0005145561 | 0.999915 | 0.01187802 | 0.9999122 | 0.09725364 |  |  | 67746 | 0.9793485 | 0.9866385 | 0.001133365 | 0.9765594 | 0.004749025 | 0.9765567 | 0.006085915 |  |  | 7495 | 0.8956577 | 0.9669917 | 0.002764672 | 0.9051438 | 0.005848103 | 0.9051475 | 0.005993912 |  |  | 133380 | 0.9195265 | 0.9150489 | 0.007465903 | 0.9232802 | 0.01211809 | 0.9232865 | 0.008871015 |  |  | 434160 | 0.912944 | 0.8678712 | 0.01248909 | 0.9268845 | 0.00892454 | 0.9268918 | 0.009650851 |  |  | 391960 | 0.8179875 | 0.7035679 | 0.009703663 | 0.8090593 | 0.004413831 | 0.8090577 | 0.00604764
|  |  | 13332 | 0.9914823 | 0.9994303 | 0.0005145561 | 0.9999178 | 0.01187806 | 0.9999149 | 0.09725397 |  |  | 68046 | 0.9812694 | 0.9866385 | 0.001133365 | 0.9766131 | 0.00475316 | 0.9766103 | 0.006091074 |  |  | 7500 | 0.8934997 | 0.966992 | 0.002764664 | 0.9051463 | 0.005848121 | 0.90515 | 0.00599394 |  |  | 133680 | 0.9195265 | 0.9150489 | 0.007465903 | 0.9234448 | 0.01211726 | 0.9234511 | 0.008870145 |  |  | 434460 | 0.9107061 | 0.8678712 | 0.01248909 | 0.9269549 | 0.008924842 | 0.9269622 | 0.009649688 |  |  | 392260 | 0.8158121 | 0.7035679 | 0.009703663 | 0.809113 | 0.004412525 | 0.8091114 | 0.006046053
|  |  | 13452 | 0.9932742 | 0.9994303 | 0.0005145561 | 0.9999203 | 0.0118781 | 0.9999173 | 0.09725428 |  |  | 68346 | 0.9822299 | 0.9866385 | 0.001133365 | 0.9766666 | 0.004757264 | 0.9766638 | 0.006096201 |  |  | 7505 | 0.8945787 | 0.9669921 | 0.002764656 | 0.9051488 | 0.005848138 | 0.9051525 | 0.005993969 |  |  | 133980 | 0.917845 | 0.9150489 | 0.007465903 | 0.923609 | 0.01211639 | 0.9236152 | 0.008869255 |  |  | 434760 | 0.9084681 | 0.8678712 | 0.01248909 | 0.9270252 | 0.008925143 | 0.9270325 | 0.009648525 |  |  | 392560 | 0.8158121 | 0.7035679 | 0.009703663 | 0.8091666 | 0.00441122 | 0.809165 | 0.006044467
|  |  | 13572 | 0.9932742 | 0.9994304 | 0.0005145561 | 0.9999227 | 0.01187814 | 0.9999196 | 0.09725456 |  |  | 68646 | 0.9812694 | 0.9866385 | 0.001133365 | 0.97672 | 0.00476134 | 0.9767172 | 0.006101295 |  |  | 7510 | 0.8956577 | 0.9669923 | 0.002764648 | 0.9051513 | 0.005848156 | 0.905155 | 0.005993997 |  |  | 134280 | 0.917845 | 0.9150489 | 0.007465903 | 0.9237727 | 0.01211551 | 0.9237789 | 0.008868343 |  |  | 435060 | 0.9062302 | 0.8678712 | 0.01248909 | 0.9270954 | 0.008925444 | 0.9271027 | 0.00964736 |  |  | 392860 | 0.8158121 | 0.7035679 | 0.009703663 | 0.8092201 | 0.004409916 | 0.8092185 | 0.006042882
|  |  | 13692 | 0.9941702 | 0.9994304 | 0.0005145561 | 0.9999249 | 0.01187817 | 0.9999217 | 0.09725482 |  |  | 68946 | 0.980309 | 0.9866385 | 0.001133365 | 0.9767733 | 0.004765386 | 0.9767704 | 0.006106356 |  |  | 7515 | 0.8956577 | 0.9669925 | 0.00276464 | 0.9051538 | 0.005848174 | 0.9051575 | 0.005994026 |  |  | 134580 | 0.917845 | 0.9150489 | 0.007465903 | 0.923936 | 0.0121146 | 0.9239422 | 0.008867411 |  |  | 435360 | 0.9084681 | 0.8678712 | 0.01248909 | 0.9271656 | 0.008925743 | 0.9271729 | 0.009646195 |  |  | 393160 | 0.8114612 | 0.7035679 | 0.009703663 | 0.8092735 | 0.004408613 | 0.8092719 | 0.006041299
|  |  | 13812 | 0.9923783 | 0.9994304 | 0.0005145561 | 0.9999269 | 0.0118782 | 0.9999236 | 0.09725505 |  |  | 69246 | 0.9812694 | 0.9866385 | 0.001133365 | 0.9768264 | 0.004769402 | 0.9768235 | 0.006111384 |  |  | 7520 | 0.8956577 | 0.9669927 | 0.002764633 | 0.9051563 | 0.005848191 | 0.90516 | 0.005994055 |  |  | 134880 | 0.917845 | 0.9150489 | 0.007465903 | 0.9240988 | 0.01211366 | 0.924105 | 0.008866459 |  |  | 435660 | 0.9084681 | 0.8678712 | 0.01248909 | 0.9272357 | 0.008926042 | 0.927243 | 0.009645029 |  |  | 393460 | 0.8114612 | 0.7035679 | 0.009703663 | 0.8093268 | 0.004407311 | 0.8093252 | 0.006039717
|  |  | 13932 | 0.9914823 | 0.9994304 | 0.0005145561 | 0.9999287 | 0.01187823 | 0.9999254 | 0.09725527 |  |  | 69546 | 0.980309 | 0.9866385 | 0.001133365 | 0.9768794 | 0.00477339 | 0.9768764 | 0.00611638 |  |  | 7525 | 0.8967368 | 0.9669929 | 0.002764625 | 0.9051588 | 0.005848209 | 0.9051625 | 0.005994083 |  |  | 135180 | 0.9195265 | 0.9150489 | 0.007465903 | 0.9242612 | 0.0121127 | 0.9242674 | 0.008865486 |  |  | 435960 | 0.912944 | 0.8678712 | 0.01248909 | 0.9273057 | 0.00892634 | 0.9273129 | 0.009643862 |  |  | 393760 | 0.8223384 | 0.7035679 | 0.009703663 | 0.8093801 | 0.00440601 | 0.8093784 | 0.006038137
|  |  | 14052 | 0.9932742 | 0.9994304 | 0.0005145561 | 0.9999304 | 0.01187826 | 0.999927 | 0.09725547 |  |  | 69846 | 0.9812694 | 0.9866385 | 0.001133365 | 0.9769323 | 0.004777348 | 0.9769292 | 0.006121343 |  |  | 7530 | 0.8956577 | 0.9669931 | 0.002764618 | 0.9051613 | 0.005848227 | 0.9051649 | 0.005994112 |  |  | 135480 | 0.9144821 | 0.9150489 | 0.007465903 | 0.9244231 | 0.01211172 | 0.9244293 | 0.008864493 |  |  | 436260 | 0.912944 | 0.8678712 | 0.01248909 | 0.9273756 | 0.008926637 | 0.9273829 | 0.009642695 |  |  | 394060 | 0.8245138 | 0.7035679 | 0.009703663 | 0.8094332 | 0.00440471 | 0.8094316 | 0.006036558
|  |  | 14172 | 0.9932742 | 0.9994304 | 0.0005145561 | 0.999932 | 0.01187828 | 0.9999285 | 0.09725566 |  |  | 70146 | 0.9812694 | 0.9866385 | 0.001133365 | 0.976985 | 0.004781277 | 0.9769819 | 0.006126273 |  |  | 7535 | 0.8956577 | 0.9669933 | 0.00276461 | 0.9051638 | 0.005848244 | 0.9051674 | 0.00599414 |  |  | 135780 | 0.9144821 | 0.9150489 | 0.007465903 | 0.9245846 | 0.01211071 | 0.9245908 | 0.00886348 |  |  | 436560 | 0.9084681 | 0.8678712 | 0.01248909 | 0.9274454 | 0.008926934 | 0.9274527 | 0.009641526 |  |  | 394360 | 0.820163 | 0.7035679 | 0.009703663 | 0.8094863 | 0.004403411 | 0.8094846 | 0.00603498
|  |  | 14292 | 0.9923783 | 0.9994304 | 0.0005145561 | 0.9999334 | 0.01187831 | 0.9999299 | 0.09725583 |  |  | 70446 | 0.9812694 | 0.9866385 | 0.001133365 | 0.9770376 | 0.004785177 | 0.9770344 | 0.006131171 |  |  | 7540 | 0.8956577 | 0.9669935 | 0.002764603 | 0.9051663 | 0.005848262 | 0.9051699 | 0.005994169 |  |  | 136080 | 0.917845 | 0.9150489 | 0.007465903 | 0.9247456 | 0.01210968 | 0.9247519 | 0.008862447 |  |  | 436860 | 0.9084681 | 0.8678712 | 0.01248909 | 0.9275152 | 0.008927229 | 0.9275224 | 0.009640357 |  |  | 394660 | 0.820163 | 0.7035679 | 0.009703663 | 0.8095393 | 0.004402113 | 0.8095376 | 0.006033403
|  |  | 14412 | 0.9932742 | 0.9994304 | 0.0005145561 | 0.9999348 | 0.01187833 | 0.9999311 | 0.09725598 |  |  | 70746 | 0.9812694 | 0.9866385 | 0.001133365 | 0.97709 | 0.004789047 | 0.9770867 | 0.006136036 |  |  | 7545 | 0.8988948 | 0.9669937 | 0.002764596 | 0.9051688 | 0.00584828 | 0.9051724 | 0.005994198 |  |  | 136380 | 0.921208 | 0.9150489 | 0.007465903 | 0.9249063 | 0.01210863 | 0.9249125 | 0.008861394 |  |  | 437160 | 0.9084681 | 0.8678712 | 0.01248909 | 0.9275849 | 0.008927523 | 0.9275921 | 0.009639187 |  |  | 394960 | 0.8158121 | 0.7035679 | 0.009703663 | 0.8095921 | 0.004400817 | 0.8095905 | 0.006031828
|  |  | 14532 | 0.9923783 | 0.9994304 | 0.0005145562 | 0.999936 | 0.01187834 | 0.9999323 | 0.09725613 |  |  | 71046 | 0.980309 | 0.9866385 | 0.001133365 | 0.9771423 | 0.004792889 | 0.977139 | 0.006140869 |  |  | 7550 | 0.8956577 | 0.9669939 | 0.002764589 | 0.9051713 | 0.005848298 | 0.9051749 | 0.005994226 |  |  | 136680 | 0.9195265 | 0.9150489 | 0.007465903 | 0.9250664 | 0.01210755 | 0.9250727 | 0.008860321 |  |  | 437460 | 0.9062302 | 0.8678712 | 0.01248909 | 0.9276545 | 0.008927817 | 0.9276617 | 0.009638016 |  |  | 395260 | 0.8158121 | 0.7035679 | 0.009703663 | 0.8096449 | 0.004399522 | 0.8096432 | 0.006030255
|  |  | 14652 | 0.9923783 | 0.9994304 | 0.0005145562 | 0.9999371 | 0.01187836 | 0.9999334 | 0.09725626 |  |  | 71346 | 0.9793485 | 0.9866385 | 0.001133365 | 0.9771944 | 0.004796702 | 0.9771911 | 0.006145669 |  |  | 7555 | 0.8956577 | 0.9669941 | 0.002764582 | 0.9051738 | 0.005848315 | 0.9051774 | 0.005994255 |  |  | 136980 | 0.921208 | 0.9150489 | 0.007465903 | 0.9252262 | 0.01210645 | 0.9252324 | 0.00885923 |  |  | 437760 | 0.9017543 | 0.8678712 | 0.01248909 | 0.927724 | 0.00892811 | 0.9277312 | 0.009636845 |  |  | 395560 | 0.8179875 | 0.7035679 | 0.009703663 | 0.8096977 | 0.004398227 | 0.8096959 | 0.006028682
|  |  | 14772 | 0.9932742 | 0.9994305 | 0.0005145562 | 0.9999381 | 0.01187838 | 0.9999344 | 0.09725638 |  |  | 71646 | 0.9822299 | 0.9866385 | 0.001133365 | 0.9772464 | 0.004800486 | 0.9772431 | 0.006150437 |  |  | 7560 | 0.8967368 | 0.9669942 | 0.002764575 | 0.9051763 | 0.005848333 | 0.9051799 | 0.005994284 |  |  | 137280 | 0.917845 | 0.9150489 | 0.007465903 | 0.9253855 | 0.01210532 | 0.9253917 | 0.008858118 |  |  | 438060 | 0.9084681 | 0.8678712 | 0.01248909 | 0.9277934 | 0.008928402 | 0.9278006 | 0.009635672 |  |  | 395860 | 0.8158121 | 0.7035679 | 0.009703663 | 0.8097503 | 0.004396934 | 0.8097485 | 0.006027112
|  |  | 14892 | 0.9932742 | 0.9994305 | 0.0005145562 | 0.9999391 | 0.01187839 | 0.9999353 | 0.0972565 |  |  | 71946 | 0.9822299 | 0.9866385 | 0.001133365 | 0.9772983 | 0.00480424 | 0.9772949 | 0.006155173 |  |  | 7565 | 0.8945787 | 0.9669944 | 0.002764568 | 0.9051788 | 0.005848351 | 0.9051824 | 0.005994312 |  |  | 137580 | 0.917845 | 0.9150489 | 0.007465903 | 0.9255443 | 0.01210418 | 0.9255506 | 0.008856988 |  |  | 438360 | 0.9084681 | 0.8678712 | 0.01248909 | 0.9278628 | 0.008928693 | 0.92787 | 0.009634499 |  |  | 396160 | 0.8266893 | 0.7035679 | 0.009703663 | 0.8098028 | 0.004395642 | 0.8098011 | 0.006025542
|  |  | 15012 | 0.9941702 | 0.9994305 | 0.0005145562 | 0.99994 | 0.01187841 | 0.9999361 | 0.0972566 |  |  | 72246 | 0.9812694 | 0.9866385 | 0.001133365 | 0.97735 | 0.004807967 | 0.9773466 | 0.006159876 |  |  | 7570 | 0.8945787 | 0.9669946 | 0.002764561 | 0.9051813 | 0.005848369 | 0.9051849 | 0.005994341 |  |  | 137880 | 0.917845 | 0.9150489 | 0.007465903 | 0.9257027 | 0.01210301 | 0.925709 | 0.008855838 |  |  | 438660 | 0.9084681 | 0.8678712 | 0.01248909 | 0.9279321 | 0.008928984 | 0.9279393 | 0.009633326 |  |  | 396460 | 0.8158121 | 0.7035679 | 0.009703663 | 0.8098553 | 0.004394351 | 0.8098535 | 0.006023974
|  |  | 15132 | 0.9923783 | 0.9994305 | 0.0005145562 | 0.9999408 | 0.01187842 | 0.9999369 | 0.09725669 |  |  | 72546 | 0.9812694 | 0.9866385 | 0.001133365 | 0.9774016 | 0.004811664 | 0.9773981 | 0.006164547 |  |  | 7575 | 0.8945787 | 0.9669948 | 0.002764555 | 0.9051838 | 0.005848386 | 0.9051874 | 0.00599437 |  |  | 138180 | 0.9195265 | 0.9150489 | 0.007465903 | 0.9258607 | 0.01210181 | 0.925867 | 0.00885467 |  |  | 438960 | 0.9062302 | 0.8678712 | 0.01248909 | 0.9280013 | 0.008929273 | 0.9280085 | 0.009632151 |  |  | 396760 | 0.8179875 | 0.7035679 | 0.009703663 | 0.8099076 | 0.004393061 | 0.8099058 | 0.006022407
|  |  | 15252 | 0.9932742 | 0.9994305 | 0.0005145562 | 0.9999415 | 0.01187843 | 0.9999376 | 0.09725678 |  |  | 72846 | 0.9812694 | 0.9866385 | 0.001133365 | 0.9774531 | 0.004815333 | 0.9774495 | 0.006169186 |  |  | 7580 | 0.8956577 | 0.966995 | 0.002764548 | 0.9051863 | 0.005848404 | 0.9051899 | 0.005994399 |  |  | 138480 | 0.9228895 | 0.9150489 | 0.007465903 | 0.9260183 | 0.0121006 | 0.9260246 | 0.008853483 |  |  | 439260 | 0.9084681 | 0.8678712 | 0.01248909 | 0.9280704 | 0.008929562 | 0.9280776 | 0.009630976 |  |  | 397060 | 0.8136366 | 0.7035679 | 0.009703663 | 0.8099599 | 0.004391773 | 0.8099581 | 0.006020842
|  |  | 15372 | 0.9923783 | 0.9994305 | 0.0005145562 | 0.9999422 | 0.01187844 | 0.9999382 | 0.09725686 |  |  | 73146 | 0.9822299 | 0.9866385 | 0.001133365 | 0.9775044 | 0.004818973 | 0.9775008 | 0.006173793 |  |  | 7585 | 0.8956577 | 0.9669952 | 0.002764542 | 0.9051888 | 0.005848422 | 0.9051924 | 0.005994427 |  |  | 138780 | 0.9228895 | 0.9150489 | 0.007465903 | 0.9261754 | 0.01209936 | 0.9261817 | 0.008852277 |  |  | 439560 | 0.9062302 | 0.8678712 | 0.01248909 | 0.9281394 | 0.00892985 | 0.9281466 | 0.009629799 |  |  | 397360 | 0.8158121 | 0.7035679 | 0.009703663 | 0.8100121 | 0.004390485 | 0.8100103 | 0.006019278
|  |  | 15492 | 0.9941702 | 0.9994305 | 0.0005145562 | 0.9999428 | 0.01187845 | 0.9999388 | 0.09725694 |  |  | 73446 | 0.9812694 | 0.9866385 | 0.001133365 | 0.9775556 | 0.004822585 | 0.977552 | 0.006178368 |  |  | 7590 | 0.8956577 | 0.9669953 | 0.002764535 | 0.9051913 | 0.00584844 | 0.9051949 | 0.005994456 |  |  | 139080 | 0.921208 | 0.9150489 | 0.007465903 | 0.9263321 | 0.0120981 | 0.9263384 | 0.008851052 |  |  | 439860 | 0.9107061 | 0.8678712 | 0.01248909 | 0.9282084 | 0.008930137 | 0.9282156 | 0.009628623 |  |  | 397660 | 0.8179875 | 0.7035679 | 0.009703663 | 0.8100642 | 0.004389199 | 0.8100624 | 0.006017715
|  |  | 15612 | 0.9932742 | 0.9994305 | 0.0005145562 | 0.9999434 | 0.01187846 | 0.9999394 | 0.09725701 |  |  | 73746 | 0.9812694 | 0.9866385 | 0.001133365 | 0.9776067 | 0.004826168 | 0.977603 | 0.00618291 |  |  | 7595 | 0.8945787 | 0.9669955 | 0.002764529 | 0.9051938 | 0.005848458 | 0.9051974 | 0.005994485 |  |  | 139380 | 0.9195265 | 0.9150489 | 0.007465903 | 0.9264884 | 0.01209682 | 0.9264947 | 0.00884981 |  |  | 440160 | 0.9084681 | 0.8678712 | 0.01248909 | 0.9282773 | 0.008930423 | 0.9282845 | 0.009627445 |  |  | 397960 | 0.8136366 | 0.7035679 | 0.009703663 | 0.8101162 | 0.004387913 | 0.8101143 | 0.006016154
|  |  | 15732 | 0.9941702 | 0.9994305 | 0.0005145562 | 0.9999439 | 0.01187847 | 0.9999399 | 0.09725707 |  |  | 74046 | 0.9822299 | 0.9866385 | 0.001133365 | 0.9776576 | 0.004829722 | 0.9776538 | 0.006187421 |  |  | 7600 | 0.8945787 | 0.9669957 | 0.002764523 | 0.9051962 | 0.005848476 | 0.9051999 | 0.005994514 |  |  | 139680 | 0.917845 | 0.9150489 | 0.007465903 | 0.9266443 | 0.01209551 | 0.9266505 | 0.008848548 |  |  | 440460 | 0.912944 | 0.8678712 | 0.01248909 | 0.9283461 | 0.008930708 | 0.9283533 | 0.009626267 |  |  | 398260 | 0.8179875 | 0.7035679 | 0.009703663 | 0.8101681 | 0.004386629 | 0.8101663 | 0.006014595
|  |  | 15852 | 0.9941702 | 0.9994305 | 0.0005145562 | 0.9999444 | 0.01187848 | 0.9999403 | 0.09725713 |  |  | 74346 | 0.9812694 | 0.9866385 | 0.001133365 | 0.9777084 | 0.004833248 | 0.9777046 | 0.0061919 |  |  | 7605 | 0.8956577 | 0.9669959 | 0.002764516 | 0.9051987 | 0.005848493 | 0.9052024 | 0.005994543 |  |  | 139980 | 0.917845 | 0.9150489 | 0.007465903 | 0.9267997 | 0.01209419 | 0.9268059 | 0.008847269 |  |  | 440760 | 0.9084681 | 0.8678712 | 0.01248909 | 0.9284148 | 0.008930993 | 0.928422 | 0.009625088 |  |  | 398560 | 0.8158121 | 0.7035679 | 0.009703663 | 0.8102199 | 0.004385346 | 0.8102181 | 0.006013036
|  |  | 15972 | 0.9941702 | 0.9994305 | 0.0005145562 | 0.9999449 | 0.01187848 | 0.9999408 | 0.09725718 |  |  | 74646 | 0.9812694 | 0.9866385 | 0.001133365 | 0.977759 | 0.004836746 | 0.9777552 | 0.006196347 |  |  | 7610 | 0.8956577 | 0.966996 | 0.00276451 | 0.9052012 | 0.005848511 | 0.9052049 | 0.005994572 |  |  | 140280 | 0.9195265 | 0.9150489 | 0.007465903 | 0.9269547 | 0.01209284 | 0.9269609 | 0.008845972 |  |  | 441060 | 0.912944 | 0.8678712 | 0.01248909 | 0.9284835 | 0.008931277 | 0.9284906 | 0.009623908 |  |  | 398860 | 0.8092857 | 0.7035679 | 0.009703663 | 0.8102717 | 0.004384064 | 0.8102698 | 0.006011479
|  |  | 16092 | 0.9923783 | 0.9994305 | 0.0005145562 | 0.9999453 | 0.01187849 | 0.9999412 | 0.09725723 |  |  | 74946 | 0.9831903 | 0.9866385 | 0.001133365 | 0.9778095 | 0.004840216 | 0.9778056 | 0.006200763 |  |  | 7615 | 0.8956577 | 0.9669962 | 0.002764504 | 0.9052037 | 0.005848529 | 0.9052074 | 0.0059946 |  |  | 140580 | 0.9195265 | 0.9150489 | 0.007465903 | 0.9271093 | 0.01209148 | 0.9271155 | 0.008844657 |  |  | 441360 | 0.9062302 | 0.8678712 | 0.01248909 | 0.928552 | 0.00893156 | 0.9285592 | 0.009622728 |  |  | 399160 | 0.8158121 | 0.7035679 | 0.009703663 | 0.8103233 | 0.004382783 | 0.8103215 | 0.006009924
|  |  | 16212 | 0.9941702 | 0.9994305 | 0.0005145562 | 0.9999457 | 0.0118785 | 0.9999415 | 0.09725727 |  |  | 75246 | 0.980309 | 0.9866385 | 0.001133365 | 0.9778599 | 0.004843658 | 0.977856 | 0.006205147 |  |  | 7620 | 0.8967368 | 0.9669964 | 0.002764498 | 0.9052062 | 0.005848547 | 0.9052098 | 0.005994629 |  |  | 140880 | 0.9228895 | 0.9150489 | 0.007465903 | 0.9272634 | 0.01209009 | 0.9272697 | 0.008843325 |  |  | 441660 | 0.9062302 | 0.8678712 | 0.01248909 | 0.9286205 | 0.008931842 | 0.9286277 | 0.009621546 |  |  | 399460 | 0.8223384 | 0.7035679 | 0.009703663 | 0.8103749 | 0.004381504 | 0.810373 | 0.00600837
|  |  | 16332 | 0.9932742 | 0.9994305 | 0.0005145562 | 0.999946 | 0.0118785 | 0.9999419 | 0.09725732 |  |  | 75546 | 0.9822299 | 0.9866385 | 0.001133365 | 0.9779102 | 0.004847071 | 0.9779062 | 0.006209499 |  |  | 7625 | 0.8956577 | 0.9669965 | 0.002764493 | 0.9052087 | 0.005848565 | 0.9052123 | 0.005994658 |  |  | 141180 | 0.9195265 | 0.9150489 | 0.007465903 | 0.9274171 | 0.01208868 | 0.9274234 | 0.008841974 |  |  | 441960 | 0.9039923 | 0.8678712 | 0.01248909 | 0.9286889 | 0.008932123 | 0.9286961 | 0.009620365 |  |  | 399760 | 0.8223384 | 0.7035679 | 0.009703663 | 0.8104264 | 0.004380225 | 0.8104245 | 0.006006818
|  |  | 16452 | 0.9941702 | 0.9994305 | 0.0005145562 | 0.9999464 | 0.01187851 | 0.9999422 | 0.09725735 |  |  | 75846 | 0.9822299 | 0.9866385 | 0.001133365 | 0.9779603 | 0.004850457 | 0.9779562 | 0.00621382 |  |  | 7630 | 0.8956577 | 0.9669967 | 0.002764487 | 0.9052112 | 0.005848583 | 0.9052148 | 0.005994687 |  |  | 141480 | 0.9228895 | 0.9150489 | 0.007465903 | 0.9275705 | 0.01208725 | 0.9275767 | 0.008840607 |  |  | 442260 | 0.9107061 | 0.8678712 | 0.01248909 | 0.9287573 | 0.008932403 | 0.9287644 | 0.009619182 |  |  | 400060 | 0.8158121 | 0.7035679 | 0.009703663 | 0.8104778 | 0.004378948 | 0.8104759 | 0.006005266
|  |  | 16572 | 0.9941702 | 0.9994305 | 0.0005145562 | 0.9999467 | 0.01187851 | 0.9999425 | 0.09725739 |  |  | 76146 | 0.9812694 | 0.9866385 | 0.001133365 | 0.9780103 | 0.004853814 | 0.9780062 | 0.006218109 |  |  | 7635 | 0.8967368 | 0.9669969 | 0.002764481 | 0.9052137 | 0.005848601 | 0.9052173 | 0.005994716 |  |  | 141780 | 0.9195265 | 0.9150489 | 0.007465903 | 0.9277234 | 0.0120858 | 0.9277296 | 0.008839222 |  |  | 442560 | 0.912944 | 0.8678712 | 0.01248909 | 0.9288255 | 0.008932683 | 0.9288327 | 0.009617999 |  |  | 400360 | 0.8179875 | 0.7035679 | 0.009703663 | 0.8105291 | 0.004377672 | 0.8105272 | 0.006003717
|  |  | 16692 | 0.9941702 | 0.9994305 | 0.0005145562 | 0.9999469 | 0.01187852 | 0.9999427 | 0.09725742 |  |  | 76446 | 0.9831903 | 0.9866385 | 0.001133365 | 0.9780601 | 0.004857144 | 0.978056 | 0.006222367 |  |  | 7640 | 0.8956577 | 0.966997 | 0.002764475 | 0.9052162 | 0.005848619 | 0.9052198 | 0.005994745 |  |  | 142080 | 0.921208 | 0.9150489 | 0.007465903 | 0.9278758 | 0.01208432 | 0.9278821 | 0.008837819 |  |  | 442860 | 0.9084681 | 0.8678712 | 0.01248909 | 0.9288937 | 0.008932962 | 0.9289008 | 0.009616815 |  |  | 400660 | 0.8179875 | 0.7035679 | 0.009703663 | 0.8105803 | 0.004376397 | 0.8105784 | 0.006002168
|  |  | 16812 | 0.9950662 | 0.9994305 | 0.0005145562 | 0.9999472 | 0.01187852 | 0.999943 | 0.09725745 |  |  | 76746 | 0.9822299 | 0.9866385 | 0.001133365 | 0.9781098 | 0.004860446 | 0.9781056 | 0.006226593 |  |  | 7645 | 0.8967368 | 0.9669972 | 0.00276447 | 0.9052187 | 0.005848636 | 0.9052223 | 0.005994774 |  |  | 142380 | 0.9228895 | 0.9150489 | 0.007465903 | 0.9280279 | 0.01208283 | 0.9280342 | 0.0088364 |  |  | 443160 | 0.912944 | 0.8678712 | 0.01248909 | 0.9289618 | 0.00893324 | 0.9289689 | 0.00961563 |  |  | 400960 | 0.8223384 | 0.7035679 | 0.009703663 | 0.8106315 | 0.004375123 | 0.8106295 | 0.006000622
|  |  | 16932 | 0.9941702 | 0.9994305 | 0.0005145562 | 0.9999474 | 0.01187852 | 0.9999432 | 0.09725748 |  |  | 77046 | 0.9831903 | 0.9866385 | 0.001133365 | 0.9781594 | 0.00486372 | 0.9781552 | 0.006230788 |  |  | 7650 | 0.8967368 | 0.9669974 | 0.002764464 | 0.9052212 | 0.005848654 | 0.9052248 | 0.005994803 |  |  | 142680 | 0.9228895 | 0.9150489 | 0.007465903 | 0.9281795 | 0.01208132 | 0.9281858 | 0.008834964 |  |  | 443460 | 0.915182 | 0.8678712 | 0.01248909 | 0.9290298 | 0.008933517 | 0.9290369 | 0.009614445 |  |  | 401260 | 0.8158121 | 0.7035679 | 0.009703663 | 0.8106825 | 0.004373851 | 0.8106806 | 0.005999076
|  |  | 17052 | 0.9941702 | 0.9994305 | 0.0005145562 | 0.9999476 | 0.01187853 | 0.9999434 | 0.0972575 |  |  | 77346 | 0.9822299 | 0.9866385 | 0.001133365 | 0.9782089 | 0.004866966 | 0.9782046 | 0.006234952 |  |  | 7655 | 0.8967368 | 0.9669975 | 0.002764459 | 0.9052237 | 0.005848672 | 0.9052273 | 0.005994832 |  |  | 142980 | 0.9228895 | 0.9150489 | 0.007465903 | 0.9283308 | 0.01207979 | 0.928337 | 0.008833511 |  |  | 443760 | 0.9107061 | 0.8678712 | 0.01248909 | 0.9290978 | 0.008933794 | 0.9291049 | 0.009613259 |  |  | 401560 | 0.8179875 | 0.7035679 | 0.009703663 | 0.8107335 | 0.004372579 | 0.8107315 | 0.005997532
|  |  | 17172 | 0.9941702 | 0.9994305 | 0.0005145562 | 0.9999478 | 0.01187853 | 0.9999436 | 0.09725753 |  |  | 77646 | 0.9822299 | 0.9866385 | 0.001133365 | 0.9782582 | 0.004870185 | 0.9782539 | 0.006239086 |  |  | 7660 | 0.8967368 | 0.9669977 | 0.002764454 | 0.9052262 | 0.00584869 | 0.9052298 | 0.005994861 |  |  | 143280 | 0.9195265 | 0.9150489 | 0.007465903 | 0.9284816 | 0.01207823 | 0.9284879 | 0.008832041 |  |  | 444060 | 0.912944 | 0.8678712 | 0.01248909 | 0.9291656 | 0.00893407 | 0.9291727 | 0.009612073 |  |  | 401860 | 0.8179875 | 0.7035679 | 0.009703663 | 0.8107844 | 0.004371309 | 0.8107824 | 0.00599599
|  |  | 17292 | 0.9923783 | 0.9994305 | 0.0005145562 | 0.999948 | 0.01187853 | 0.9999438 | 0.09725755 |  |  | 77946 | 0.9831903 | 0.9866385 | 0.001133365 | 0.9783074 | 0.004873376 | 0.978303 | 0.006243188 |  |  | 7665 | 0.8967368 | 0.9669978 | 0.002764448 | 0.9052287 | 0.005848708 | 0.9052323 | 0.00599489 |  |  | 143580 | 0.9228895 | 0.9150489 | 0.007465903 | 0.928632 | 0.01207666 | 0.9286383 | 0.008830555 |  |  | 444360 | 0.9084681 | 0.8678712 | 0.01248909 | 0.9292334 | 0.008934345 | 0.9292405 | 0.009610885 |  |  | 402160 | 0.8179875 | 0.7035679 | 0.009703663 | 0.8108352 | 0.00437004 | 0.8108332 | 0.005994449
|  |  | 17412 | 0.9932742 | 0.9994305 | 0.0005145562 | 0.9999482 | 0.01187853 | 0.9999439 | 0.09725757 |  |  | 78246 | 0.9831903 | 0.9866385 | 0.001133365 | 0.9783564 | 0.00487654 | 0.978352 | 0.006247259 |  |  | 7670 | 0.8978158 | 0.966998 | 0.002764443 | 0.9052311 | 0.005848726 | 0.9052348 | 0.005994919 |  |  | 143880 | 0.924571 | 0.9150489 | 0.007465903 | 0.928782 | 0.01207507 | 0.9287883 | 0.008829053 |  |  | 444660 | 0.9084681 | 0.8678712 | 0.01248909 | 0.9293011 | 0.008934619 | 0.9293082 | 0.009609697 |  |  | 402460 | 0.8179875 | 0.7035679 | 0.009703663 | 0.8108859 | 0.004368772 | 0.8108839 | 0.005992909
|  |  | 17532 | 0.9941702 | 0.9994305 | 0.0005145562 | 0.9999483 | 0.01187854 | 0.9999441 | 0.09725759 |  |  | 78546 | 0.9831903 | 0.9866385 | 0.001133365 | 0.9784053 | 0.004879677 | 0.9784009 | 0.006251299 |  |  | 7675 | 0.8956577 | 0.9669982 | 0.002764438 | 0.9052336 | 0.005848744 | 0.9052373 | 0.005994948 |  |  | 144180 | 0.924571 | 0.9150489 | 0.007465903 | 0.9289316 | 0.01207346 | 0.9289378 | 0.008827534 |  |  | 444960 | 0.912944 | 0.8678712 | 0.01248909 | 0.9293688 | 0.008934892 | 0.9293759 | 0.009608509 |  |  | 402760 | 0.8158121 | 0.7035679 | 0.009703663 | 0.8109366 | 0.004367505 | 0.8109345 | 0.005991371
|  |  | 17652 | 0.9923783 | 0.9994305 | 0.0005145562 | 0.9999485 | 0.01187854 | 0.9999442 | 0.0972576 |  |  | 78846 | 0.9831903 | 0.9866385 | 0.001133365 | 0.9784541 | 0.004882786 | 0.9784497 | 0.006255308 |  |  | 7680 | 0.8967368 | 0.9669983 | 0.002764433 | 0.9052361 | 0.005848762 | 0.9052398 | 0.005994977 |  |  | 144480 | 0.9228895 | 0.9150489 | 0.007465903 | 0.9290808 | 0.01207183 | 0.929087 | 0.008825999 |  |  | 445260 | 0.915182 | 0.8678712 | 0.01248909 | 0.9294363 | 0.008935165 | 0.9294434 | 0.00960732 |  |  | 403060 | 0.8179875 | 0.7035679 | 0.009703663 | 0.8109871 | 0.00436624 | 0.810985 | 0.005989835
|  |  | 17772 | 0.9932742 | 0.9994305 | 0.0005145562 | 0.9999486 | 0.01187854 | 0.9999443 | 0.09725762 |  |  | 79146 | 0.9822299 | 0.9866385 | 0.001133365 | 0.9785028 | 0.004885868 | 0.9784983 | 0.006259287 |  |  | 7685 | 0.8967368 | 0.9669985 | 0.002764428 | 0.9052386 | 0.00584878 | 0.9052422 | 0.005995006 |  |  | 144780 | 0.9195265 | 0.9150489 | 0.007465903 | 0.9292295 | 0.01207018 | 0.9292358 | 0.008824448 |  |  | 445560 | 0.9107061 | 0.8678712 | 0.01248909 | 0.9295038 | 0.008935436 | 0.9295109 | 0.00960613 |  |  | 403360 | 0.8136366 | 0.7035679 | 0.009703663 | 0.8110376 | 0.004364975 | 0.8110355 | 0.0059883
|  |  | 17892 | 0.9941702 | 0.9994305 | 0.0005145562 | 0.9999487 | 0.01187854 | 0.9999444 | 0.09725763 |  |  | 79446 | 0.9812694 | 0.9866385 | 0.001133365 | 0.9785513 | 0.004888923 | 0.9785468 | 0.006263235 |  |  | 7690 | 0.8967368 | 0.9669986 | 0.002764423 | 0.9052411 | 0.005848798 | 0.9052447 | 0.005995035 |  |  | 145080 | 0.9228895 | 0.9150489 | 0.007465903 | 0.9293779 | 0.01206851 | 0.9293842 | 0.008822881 |  |  | 445860 | 0.9107061 | 0.8678712 | 0.01248909 | 0.9295712 | 0.008935707 | 0.9295783 | 0.00960494 |  |  | 403660 | 0.8245138 | 0.7035679 | 0.009703663 | 0.8110879 | 0.004363712 | 0.8110859 | 0.005986766
|  |  | 18012 | 0.9941702 | 0.9994305 | 0.0005145562 | 0.9999489 | 0.01187855 | 0.9999445 | 0.09725764 |  |  | 79746 | 0.9822299 | 0.9866385 | 0.001133365 | 0.9785998 | 0.00489195 | 0.9785952 | 0.006267153 |  |  | 7695 | 0.8956577 | 0.9669988 | 0.002764418 | 0.9052436 | 0.005848816 | 0.9052472 | 0.005995064 |  |  | 145380 | 0.921208 | 0.9150489 | 0.007465903 | 0.9295259 | 0.01206682 | 0.9295321 | 0.008821299 |  |  | 446160 | 0.912944 | 0.8678712 | 0.01248909 | 0.9296386 | 0.008935978 | 0.9296456 | 0.009603748 |  |  | 403960 | 0.8179875 | 0.7035679 | 0.009703663 | 0.8111382 | 0.00436245 | 0.8111361 | 0.005985234
|  |  | 18132 | 0.9932742 | 0.9994305 | 0.0005145562 | 0.999949 | 0.01187855 | 0.9999446 | 0.09725766 |  |  | 80046 | 0.9831903 | 0.9866385 | 0.001133365 | 0.978648 | 0.004894951 | 0.9786434 | 0.00627104 |  |  | 7700 | 0.8967368 | 0.9669989 | 0.002764413 | 0.9052461 | 0.005848834 | 0.9052497 | 0.005995094 |  |  | 145680 | 0.924571 | 0.9150489 | 0.007465903 | 0.9296734 | 0.01206512 | 0.9296797 | 0.0088197 |  |  | 446460 | 0.912944 | 0.8678712 | 0.01248909 | 0.9297058 | 0.008936247 | 0.9297129 | 0.009602557 |  |  | 404260 | 0.820163 | 0.7035679 | 0.009703663 | 0.8111885 | 0.004361189 | 0.8111863 | 0.005983703
|  |  | 18252 | 0.9932742 | 0.9994305 | 0.0005145562 | 0.999949 | 0.01187855 | 0.9999447 | 0.09725767 |  |  | 80346 | 0.9822299 | 0.9866385 | 0.001133365 | 0.9786962 | 0.004897925 | 0.9786915 | 0.006274896 |  |  | 7705 | 0.8967368 | 0.9669991 | 0.002764408 | 0.9052486 | 0.005848852 | 0.9052522 | 0.005995123 |  |  | 145980 | 0.9228895 | 0.9150489 | 0.007465903 | 0.9298206 | 0.01206339 | 0.9298268 | 0.008818087 |  |  | 446760 | 0.915182 | 0.8678712 | 0.01248909 | 0.929773 | 0.008936516 | 0.92978 | 0.009601365 |  |  | 404560 | 0.8179875 | 0.7035679 | 0.009703663 | 0.8112386 | 0.00435993 | 0.8112365 | 0.005982174
|  |  | 18372 | 0.9932742 | 0.9994305 | 0.0005145562 | 0.9999491 | 0.01187855 | 0.9999448 | 0.09725768 |  |  | 80646 | 0.9812694 | 0.9866385 | 0.001133365 | 0.9787442 | 0.004900872 | 0.9787395 | 0.006278723 |  |  | 7710 | 0.8956577 | 0.9669992 | 0.002764403 | 0.9052511 | 0.00584887 | 0.9052547 | 0.005995152 |  |  | 146280 | 0.9228895 | 0.9150489 | 0.007465903 | 0.9299673 | 0.01206165 | 0.9299736 | 0.008816457 |  |  | 447060 | 0.915182 | 0.8678712 | 0.01248909 | 0.9298401 | 0.008936784 | 0.9298471 | 0.009600172 |  |  | 404860 | 0.820163 | 0.7035679 | 0.009703663 | 0.8112886 | 0.004358671 | 0.8112865 | 0.005980646
|  |  | 18492 | 0.9950662 | 0.9994305 | 0.0005145562 | 0.9999492 | 0.01187855 | 0.9999449 | 0.09725769 |  |  | 80946 | 0.9812694 | 0.9866385 | 0.001133365 | 0.9787921 | 0.004903793 | 0.9787874 | 0.006282519 |  |  | 7715 | 0.8956577 | 0.9669994 | 0.002764399 | 0.9052536 | 0.005848888 | 0.9052572 | 0.005995181 |  |  | 146580 | 0.924571 | 0.9150489 | 0.007465903 | 0.9301137 | 0.01205989 | 0.9301199 | 0.008814813 |  |  | 447360 | 0.915182 | 0.8678712 | 0.01248909 | 0.9299071 | 0.008937051 | 0.9299141 | 0.009598978 |  |  | 405160 | 0.8179875 | 0.7035679 | 0.009703663 | 0.8113386 | 0.004357414 | 0.8113364 | 0.00597912
|  |  | 18612 | 0.9932742 | 0.9994305 | 0.0005145562 | 0.9999493 | 0.01187855 | 0.9999449 | 0.0972577 |  |  | 81246 | 0.9831903 | 0.9866385 | 0.001133365 | 0.9788399 | 0.004906687 | 0.9788351 | 0.006286285 |  |  | 7720 | 0.8956577 | 0.9669995 | 0.002764394 | 0.9052561 | 0.005848906 | 0.9052597 | 0.00599521 |  |  | 146880 | 0.9228895 | 0.9150489 | 0.007465903 | 0.9302596 | 0.01205811 | 0.9302659 | 0.008813153 |  |  | 447660 | 0.9062302 | 0.8678712 | 0.01248909 | 0.929974 | 0.008937317 | 0.9299811 | 0.009597784 |  |  | 405460 | 0.820163 | 0.7035679 | 0.009703663 | 0.8113885 | 0.004356158 | 0.8113863 | 0.005977595
|  |  | 18732 | 0.9950662 | 0.9994305 | 0.0005145562 | 0.9999494 | 0.01187855 | 0.999945 | 0.0972577 |  |  | 104646 | 0.9831903 | 0.9866385 | 0.001133365 | 0.9822006 | 0.005057575 | 0.9821935 | 0.006495028 |  |  | 7725 | 0.8967368 | 0.9669997 | 0.00276439 | 0.9052586 | 0.005848925 | 0.9052622 | 0.00599524 |  |  | 147180 | 0.9262524 | 0.9150489 | 0.007465903 | 0.9304052 | 0.01205631 | 0.9304114 | 0.008811479 |  |  | 447960 | 0.9084681 | 0.8678712 | 0.01248909 | 0.9300409 | 0.008937583 | 0.9300479 | 0.009596589 |  |  | 405760 | 0.820163 | 0.7035679 | 0.009703663 | 0.8114382 | 0.004354903 | 0.8114361 | 0.005976072
|  |  | 18852 | 0.9932742 | 0.9994305 | 0.0005145562 | 0.9999494 | 0.01187855 | 0.9999451 | 0.09725771 |  |  | 104946 | 0.9822299 | 0.9866385 | 0.001133365 | 0.9822393 | 0.005058648 | 0.9822322 | 0.00649672 |  |  | 7730 | 0.8956577 | 0.9669998 | 0.002764385 | 0.905261 | 0.005848943 | 0.9052647 | 0.005995269 |  |  | 147480 | 0.921208 | 0.9150489 | 0.007465903 | 0.9305503 | 0.0120545 | 0.9305566 | 0.008809789 |  |  | 448260 | 0.9084681 | 0.8678712 | 0.01248909 | 0.9301077 | 0.008937848 | 0.9301147 | 0.009595394 |  |  | 406060 | 0.8114612 | 0.7035679 | 0.009703663 | 0.8114879 | 0.00435365 | 0.8114858 | 0.00597455
|  |  | 18972 | 0.9941702 | 0.9994305 | 0.0005145562 | 0.9999495 | 0.01187856 | 0.9999451 | 0.09725772 |  |  | 105246 | 0.9831903 | 0.9866385 | 0.001133365 | 0.9822779 | 0.005059701 | 0.9822708 | 0.00649839 |  |  | 7735 | 0.8956577 | 0.967 | 0.002764381 | 0.9052635 | 0.005848961 | 0.9052672 | 0.005995298 |  |  | 147780 | 0.924571 | 0.9150489 | 0.007465903 | 0.9306951 | 0.01205267 | 0.9307013 | 0.008808085 |  |  | 448560 | 0.9107061 | 0.8678712 | 0.01248909 | 0.9301744 | 0.008938112 | 0.9301814 | 0.009594198 |  |  | 406360 | 0.8223384 | 0.7035679 | 0.009703663 | 0.8115376 | 0.004352397 | 0.8115354 | 0.00597303
|  |  | 19092 | 0.9932742 | 0.9994305 | 0.0005145562 | 0.9999495 | 0.01187856 | 0.9999452 | 0.09725772 |  |  | 105546 | 0.9831903 | 0.9866385 | 0.001133365 | 0.9823164 | 0.005060735 | 0.9823093 | 0.006500038 |  |  | 7740 | 0.8956577 | 0.9670001 | 0.002764376 | 0.905266 | 0.005848979 | 0.9052696 | 0.005995327 |  |  | 148080 | 0.9228895 | 0.9150489 | 0.007465903 | 0.9308394 | 0.01205082 | 0.9308457 | 0.008806366 |  |  | 448860 | 0.9107061 | 0.8678712 | 0.01248909 | 0.930241 | 0.008938375 | 0.930248 | 0.009593002 |  |  | 406660 | 0.8179875 | 0.7035679 | 0.009703663 | 0.8115871 | 0.004351146 | 0.8115849 | 0.005971512
|  |  | 19212 | 0.9941702 | 0.9994305 | 0.0005145562 | 0.9999496 | 0.01187856 | 0.9999452 | 0.09725773 |  |  | 105846 | 0.9831903 | 0.9866385 | 0.001133365 | 0.9823549 | 0.005061749 | 0.9823477 | 0.006501664 |  |  | 7745 | 0.8956577 | 0.9670003 | 0.002764372 | 0.9052685 | 0.005848997 | 0.9052721 | 0.005995357 |  |  | 148380 | 0.9228895 | 0.9150489 | 0.007465903 | 0.9309834 | 0.01204895 | 0.9309897 | 0.008804632 |  |  | 449160 | 0.9084681 | 0.8678712 | 0.01248909 | 0.9303076 | 0.008938638 | 0.9303146 | 0.009591805 |  |  | 406960 | 0.8179875 | 0.7035679 | 0.009703663 | 0.8116366 | 0.004349896 | 0.8116343 | 0.005969994
|  |  | 19332 | 0.9941702 | 0.9994305 | 0.0005145562 | 0.9999496 | 0.01187856 | 0.9999453 | 0.09725773 |  |  | 106146 | 0.9851113 | 0.9866385 | 0.001133365 | 0.9823932 | 0.005062745 | 0.9823859 | 0.006503268 |  |  | 7750 | 0.8967368 | 0.9670004 | 0.002764368 | 0.905271 | 0.005849015 | 0.9052746 | 0.005995386 |  |  | 148680 | 0.9228895 | 0.9150489 | 0.007465903 | 0.931127 | 0.01204706 | 0.9311332 | 0.008802885 |  |  | 449460 | 0.9084681 | 0.8678712 | 0.01248909 | 0.9303741 | 0.0089389 | 0.9303811 | 0.009590607 |  |  | 407260 | 0.8223384 | 0.7035679 | 0.009703663 | 0.8116859 | 0.004348647 | 0.8116837 | 0.005968479
|  |  | 19452 | 0.9932742 | 0.9994305 | 0.0005145562 | 0.9999497 | 0.01187856 | 0.9999453 | 0.09725774 |  |  | 106446 | 0.9841508 | 0.9866385 | 0.001133365 | 0.9824314 | 0.005063722 | 0.9824241 | 0.00650485 |  |  | 7755 | 0.8956577 | 0.9670005 | 0.002764364 | 0.9052735 | 0.005849033 | 0.9052771 | 0.005995415 |  |  | 148980 | 0.9228895 | 0.9150489 | 0.007465903 | 0.9312702 | 0.01204516 | 0.9312764 | 0.008801122 |  |  | 449760 | 0.912944 | 0.8678712 | 0.01248909 | 0.9304405 | 0.008939161 | 0.9304475 | 0.009589409 |  |  | 407560 | 0.820163 | 0.7035679 | 0.009703663 | 0.8117352 | 0.0043474 | 0.811733 | 0.005966965
|  |  | 19572 | 0.9923783 | 0.9994305 | 0.0005145562 | 0.9999497 | 0.01187856 | 0.9999453 | 0.09725774 |  |  | 106746 | 0.9851113 | 0.9866385 | 0.001133365 | 0.9824695 | 0.005064679 | 0.9824622 | 0.006506411 |  |  | 7760 | 0.8967368 | 0.9670007 | 0.002764359 | 0.905276 | 0.005849051 | 0.9052796 | 0.005995445 |  |  | 149280 | 0.9228895 | 0.9150489 | 0.007465903 | 0.931413 | 0.01204324 | 0.9314192 | 0.008799346 |  |  | 450060 | 0.915182 | 0.8678712 | 0.01248909 | 0.9305068 | 0.008939421 | 0.9305138 | 0.00958821 |  |  | 407860 | 0.8245138 | 0.7035679 | 0.009703663 | 0.8117844 | 0.004346153 | 0.8117822 | 0.005965452
|  |  | 19692 | 0.9941702 | 0.9994305 | 0.0005145562 | 0.9999497 | 0.01187856 | 0.9999454 | 0.09725775 |  |  | 107046 | 0.9851113 | 0.9866385 | 0.001133365 | 0.9825075 | 0.005065618 | 0.9825002 | 0.00650795 |  |  | 7765 | 0.8978158 | 0.9670008 | 0.002764355 | 0.9052785 | 0.00584907 | 0.9052821 | 0.005995474 |  |  | 149580 | 0.921208 | 0.9150489 | 0.007465903 | 0.9315554 | 0.01204131 | 0.9315616 | 0.008797556 |  |  | 450360 | 0.912944 | 0.8678712 | 0.01248909 | 0.9305731 | 0.00893968 | 0.93058 | 0.009587011 |  |  | 408160 | 0.8158121 | 0.7035679 | 0.009703663 | 0.8118336 | 0.004344908 | 0.8118313 | 0.005963941
|  |  | 19812 | 0.9932742 | 0.9994305 | 0.0005145562 | 0.9999498 | 0.01187856 | 0.9999454 | 0.09725775 |  |  | 107346 | 0.9851113 | 0.9866385 | 0.001133365 | 0.9825454 | 0.005066539 | 0.9825381 | 0.006509468 |  |  | 7770 | 0.8967368 | 0.967001 | 0.002764351 | 0.905281 | 0.005849088 | 0.9052846 | 0.005995503 |  |  | 149880 | 0.924571 | 0.9150489 | 0.007465903 | 0.9316974 | 0.01203936 | 0.9317036 | 0.008795751 |  |  | 450660 | 0.9107061 | 0.8678712 | 0.01248909 | 0.9306393 | 0.008939939 | 0.9306462 | 0.009585811 |  |  | 408460 | 0.8179875 | 0.7035679 | 0.009703663 | 0.8118826 | 0.004343664 | 0.8118803 | 0.005962431
|  |  | 19932 | 0.9941702 | 0.9994305 | 0.0005145562 | 0.9999498 | 0.01187856 | 0.9999454 | 0.09725775 |  |  | 107646 | 0.9841508 | 0.9866385 | 0.001133365 | 0.9825832 | 0.00506744 | 0.9825759 | 0.006510964 |  |  | 7775 | 0.8956577 | 0.9670011 | 0.002764347 | 0.9052834 | 0.005849106 | 0.9052871 | 0.005995533 |  |  | 150180 | 0.924571 | 0.9150489 | 0.007465903 | 0.931839 | 0.01203739 | 0.9318452 | 0.008793933 |  |  | 450960 | 0.912944 | 0.8678712 | 0.01248909 | 0.9307054 | 0.008940197 | 0.9307123 | 0.009584611 |  |  | 408760 | 0.820163 | 0.7035679 | 0.009703663 | 0.8119316 | 0.004342422 | 0.8119293 | 0.005960923
|  |  | 20052 | 0.9941702 | 0.9994305 | 0.0005145562 | 0.9999498 | 0.01187856 | 0.9999454 | 0.09725776 |  |  | 107946 | 0.9831903 | 0.9866385 | 0.001133365 | 0.9826209 | 0.005068324 | 0.9826136 | 0.006512439 |  |  | 7780 | 0.8956577 | 0.9670012 | 0.002764343 | 0.9052859 | 0.005849124 | 0.9052896 | 0.005995562 |  |  | 150480 | 0.9279339 | 0.9150489 | 0.007465903 | 0.9319802 | 0.0120354 | 0.9319865 | 0.008792101 |  |  | 451260 | 0.915182 | 0.8678712 | 0.01248909 | 0.9307714 | 0.008940455 | 0.9307783 | 0.00958341 |  |  | 409060 | 0.8266893 | 0.7035679 | 0.009703663 | 0.8119805 | 0.00434118 | 0.8119781 | 0.005959417
|  |  | 20172 | 0.9950662 | 0.9994305 | 0.0005145562 | 0.9999498 | 0.01187856 | 0.9999455 | 0.09725776 |  |  | 108246 | 0.9822299 | 0.9866385 | 0.001133365 | 0.9826585 | 0.005069188 | 0.9826512 | 0.006513893 |  |  | 7785 | 0.8956577 | 0.9670014 | 0.002764339 | 0.9052884 | 0.005849142 | 0.905292 | 0.005995591 |  |  | 150780 | 0.9262524 | 0.9150489 | 0.007465903 | 0.9321211 | 0.0120334 | 0.9321273 | 0.008790256 |  |  | 451560 | 0.9107061 | 0.8678712 | 0.01248909 | 0.9308374 | 0.008940711 | 0.9308443 | 0.009582209 |  |  | 409360 | 0.820163 | 0.7035679 | 0.009703663 | 0.8120293 | 0.00433994 | 0.8120269 | 0.005957912
|  |  | 20292 | 0.9941702 | 0.9994305 | 0.0005145562 | 0.9999499 | 0.01187856 | 0.9999455 | 0.09725776 |  |  | 108546 | 0.980309 | 0.9866385 | 0.001133365 | 0.982696 | 0.005070035 | 0.9826886 | 0.006515326 |  |  | 7790 | 0.8945787 | 0.9670015 | 0.002764335 | 0.9052909 | 0.005849161 | 0.9052945 | 0.005995621 |  |  | 151080 | 0.924571 | 0.9150489 | 0.007465903 | 0.9322616 | 0.01203139 | 0.9322678 | 0.008788397 |  |  | 451860 | 0.912944 | 0.8678712 | 0.01248909 | 0.9309032 | 0.008940967 | 0.9309102 | 0.009581007 |  |  | 409660 | 0.8136366 | 0.7035679 | 0.009703663 | 0.812078 | 0.004338701 | 0.8120756 | 0.005956408
|  |  | 20412 | 0.9932742 | 0.9994305 | 0.0005145562 | 0.9999499 | 0.01187856 | 0.9999455 | 0.09725777 |  |  | 108846 | 0.9822299 | 0.9866385 | 0.001133365 | 0.9827334 | 0.005070863 | 0.982726 | 0.006516738 |  |  | 7795 | 0.8956577 | 0.9670016 | 0.002764332 | 0.9052934 | 0.005849179 | 0.905297 | 0.00599565 |  |  | 151380 | 0.9262524 | 0.9150489 | 0.007465903 | 0.9324016 | 0.01202935 | 0.9324079 | 0.008786524 |  |  | 452160 | 0.9107061 | 0.8678712 | 0.01248909 | 0.930969 | 0.008941222 | 0.930976 | 0.009579804 |  |  | 409960 | 0.8179875 | 0.7035679 | 0.009703663 | 0.8121266 | 0.004337464 | 0.8121242 | 0.005954906
|  |  | 20532 | 0.9941702 | 0.9994305 | 0.0005145562 | 0.9999499 | 0.01187856 | 0.9999455 | 0.09725777 |  |  | 109146 | 0.9812694 | 0.9866385 | 0.001133365 | 0.9827707 | 0.005071673 | 0.9827633 | 0.006518129 |  |  | 7800 | 0.8967368 | 0.9670018 | 0.002764328 | 0.9052959 | 0.005849197 | 0.9052995 | 0.00599568 |  |  | 151680 | 0.9262524 | 0.9150489 | 0.007465903 | 0.9325414 | 0.01202731 | 0.9325476 | 0.008784639 |  |  | 452460 | 0.9107061 | 0.8678712 | 0.01248909 | 0.9310348 | 0.008941477 | 0.9310417 | 0.009578601 |  |  | 410260 | 0.8179875 | 0.7035679 | 0.009703663 | 0.8121752 | 0.004336227 | 0.8121728 | 0.005953406
|  |  | 20652 | 0.9959621 | 0.9994305 | 0.0005145562 | 0.9999499 | 0.01187856 | 0.9999455 | 0.09725777 |  |  | 109446 | 0.980309 | 0.9866385 | 0.001133365 | 0.9828079 | 0.005072465 | 0.9828005 | 0.006519499 |  |  | 7805 | 0.8967368 | 0.9670019 | 0.002764324 | 0.9052984 | 0.005849215 | 0.905302 | 0.005995709 |  |  | 151980 | 0.9279339 | 0.9150489 | 0.007465903 | 0.9326807 | 0.01202524 | 0.9326869 | 0.00878274 |  |  | 452760 | 0.912944 | 0.8678712 | 0.01248909 | 0.9311004 | 0.008941731 | 0.9311073 | 0.009577398 |  |  | 410560 | 0.820163 | 0.7035679 | 0.009703663 | 0.8122236 | 0.004334992 | 0.8122213 | 0.005951907
|  |  | 20772 | 0.9932742 | 0.9994305 | 0.0005145562 | 0.9999499 | 0.01187856 | 0.9999456 | 0.09725777 |  |  | 109746 | 0.980309 | 0.9866385 | 0.001133365 | 0.982845 | 0.00507324 | 0.9828376 | 0.006520849 |  |  | 7810 | 0.8967368 | 0.967002 | 0.002764321 | 0.9053009 | 0.005849233 | 0.9053045 | 0.005995739 |  |  | 152280 | 0.9279339 | 0.9150489 | 0.007465903 | 0.9328196 | 0.01202316 | 0.9328258 | 0.008780828 |  |  | 453060 | 0.9062302 | 0.8678712 | 0.01248909 | 0.931166 | 0.008941983 | 0.9311729 | 0.009576194 |  |  | 410860 | 0.8179875 | 0.7035679 | 0.009703663 | 0.812272 | 0.004333758 | 0.8122696 | 0.00595041
|  |  | 20892 | 0.9932742 | 0.9994305 | 0.0005145562 | 0.99995 | 0.01187856 | 0.9999456 | 0.09725777 |  |  | 110046 | 0.9831903 | 0.9866385 | 0.001133365 | 0.9828821 | 0.005073996 | 0.9828746 | 0.006522178 |  |  | 7815 | 0.8956577 | 0.9670022 | 0.002764317 | 0.9053034 | 0.005849252 | 0.905307 | 0.005995768 |  |  | 152580 | 0.9279339 | 0.9150489 | 0.007465903 | 0.9329582 | 0.01202107 | 0.9329644 | 0.008778904 |  |  | 453360 | 0.9084681 | 0.8678712 | 0.01248909 | 0.9312315 | 0.008942236 | 0.9312384 | 0.00957499 |  |  | 411160 | 0.8158121 | 0.7035679 | 0.009703663 | 0.8123204 | 0.004332525 | 0.8123179 | 0.005948914
|  |  | 21012 | 0.9941702 | 0.9994305 | 0.0005145562 | 0.99995 | 0.01187856 | 0.9999456 | 0.09725778 |  |  | 110346 | 0.9812694 | 0.9866385 | 0.001133365 | 0.982919 | 0.005074734 | 0.9829115 | 0.006523487 |  |  | 7820 | 0.8967368 | 0.9670023 | 0.002764313 | 0.9053058 | 0.00584927 | 0.9053095 | 0.005995798 |  |  | 152880 | 0.9279339 | 0.9150489 | 0.007465903 | 0.9330964 | 0.01201895 | 0.9331026 | 0.008776966 |  |  | 453660 | 0.912944 | 0.8678712 | 0.01248909 | 0.9312969 | 0.008942487 | 0.9313038 | 0.009573785 |  |  | 411460 | 0.8245138 | 0.7035679 | 0.009703663 | 0.8123686 | 0.004331294 | 0.8123661 | 0.00594742
|  |  | 21132 | 0.9941702 | 0.9994305 | 0.0005145562 | 0.99995 | 0.01187856 | 0.9999456 | 0.09725778 |  |  | 110646 | 0.9812694 | 0.9866385 | 0.001133365 | 0.9829558 | 0.005075455 | 0.9829483 | 0.006524776 |  |  | 7825 | 0.8956577 | 0.9670024 | 0.00276431 | 0.9053083 | 0.005849288 | 0.9053119 | 0.005995827 |  |  | 153180 | 0.9262524 | 0.9150489 | 0.007465903 | 0.9332342 | 0.01201683 | 0.9332404 | 0.008775016 |  |  | 453960 | 0.9174199 | 0.8678712 | 0.01248909 | 0.9313623 | 0.008942738 | 0.9313692 | 0.009572579 |  |  | 411760 | 0.820163 | 0.7035679 | 0.009703663 | 0.8124167 | 0.004330064 | 0.8124143 | 0.005945927
|  |  | 21252 | 0.9950662 | 0.9994305 | 0.0005145562 | 0.99995 | 0.01187856 | 0.9999456 | 0.09725778 |  |  | 110946 | 0.9812694 | 0.9866385 | 0.001133365 | 0.9829925 | 0.005076158 | 0.982985 | 0.006526044 |  |  | 7830 | 0.8967368 | 0.9670026 | 0.002764306 | 0.9053108 | 0.005849307 | 0.9053144 | 0.005995857 |  |  | 153480 | 0.9262524 | 0.9150489 | 0.007465903 | 0.9333716 | 0.01201469 | 0.9333778 | 0.008773054 |  |  | 454260 | 0.912944 | 0.8678712 | 0.01248909 | 0.9314276 | 0.008942988 | 0.9314344 | 0.009571373 |  |  | 412060 | 0.8179875 | 0.7035679 | 0.009703663 | 0.8124648 | 0.004328835 | 0.8124623 | 0.005944436
|  |  | 21372 | 0.9950662 | 0.9994305 | 0.0005145562 | 0.99995 | 0.01187856 | 0.9999456 | 0.09725778 |  |  | 111246 | 0.9822299 | 0.9866385 | 0.001133365 | 0.9830291 | 0.005076844 | 0.9830216 | 0.006527292 |  |  | 7835 | 0.8956577 | 0.9670027 | 0.002764303 | 0.9053133 | 0.005849325 | 0.9053169 | 0.005995887 |  |  | 153780 | 0.9262524 | 0.9150489 | 0.007465903 | 0.9335086 | 0.01201253 | 0.9335149 | 0.008771079 |  |  | 454560 | 0.915182 | 0.8678712 | 0.01248909 | 0.9314928 | 0.008943237 | 0.9314996 | 0.009570167 |  |  | 412360 | 0.8158121 | 0.7035679 | 0.009703663 | 0.8125128 | 0.004327607 | 0.8125103 | 0.005942947
|  |  | 21492 | 0.9950662 | 0.9994305 | 0.0005145562 | 0.99995 | 0.01187856 | 0.9999456 | 0.09725778 |  |  | 111546 | 0.9831903 | 0.9866385 | 0.001133365 | 0.9830656 | 0.005077512 | 0.9830581 | 0.00652852 |  |  | 7840 | 0.8956577 | 0.9670028 | 0.0027643 | 0.9053158 | 0.005849343 | 0.9053194 | 0.005995916 |  |  | 154080 | 0.9279339 | 0.9150489 | 0.007465903 | 0.9336453 | 0.01201036 | 0.9336515 | 0.008769091 |  |  | 454860 | 0.915182 | 0.8678712 | 0.01248909 | 0.9315579 | 0.008943486 | 0.9315647 | 0.00956896 |  |  | 412660 | 0.8158121 | 0.7035679 | 0.009703663 | 0.8125607 | 0.004326381 | 0.8125582 | 0.005941459
|  |  | 21612 | 0.9932742 | 0.9994305 | 0.0005145562 | 0.99995 | 0.01187856 | 0.9999456 | 0.09725778 |  |  | 111846 | 0.9822299 | 0.9866385 | 0.001133365 | 0.9831021 | 0.005078163 | 0.9830945 | 0.006529729 |  |  | 7845 | 0.8956577 | 0.9670029 | 0.002764296 | 0.9053183 | 0.005849361 | 0.9053219 | 0.005995946 |  |  | 154380 | 0.9262524 | 0.9150489 | 0.007465903 | 0.9337816 | 0.01200818 | 0.9337878 | 0.008767091 |  |  | 455160 | 0.9174199 | 0.8678712 | 0.01248909 | 0.9316229 | 0.008943734 | 0.9316298 | 0.009567753 |  |  | 412960 | 0.8158121 | 0.7035679 | 0.009703663 | 0.8126085 | 0.004325155 | 0.812606 | 0.005939972
|  |  | 21732 | 0.9932742 | 0.9994305 | 0.0005145562 | 0.99995 | 0.01187856 | 0.9999456 | 0.09725778 |  |  | 112146 | 0.9822299 | 0.9866385 | 0.001133365 | 0.9831384 | 0.005078797 | 0.9831308 | 0.006530917 |  |  | 7850 | 0.8956577 | 0.9670031 | 0.002764293 | 0.9053208 | 0.00584938 | 0.9053244 | 0.005995975 |  |  | 154680 | 0.924571 | 0.9150489 | 0.007465903 | 0.9339176 | 0.01200598 | 0.9339238 | 0.00876508 |  |  | 455460 | 0.9107061 | 0.8678712 | 0.01248909 | 0.9316879 | 0.008943981 | 0.9316948 | 0.009566545 |  |  | 413260 | 0.820163 | 0.7035679 | 0.009703663 | 0.8126563 | 0.004323931 | 0.8126538 | 0.005938488
|  |  | 21852 | 0.9950662 | 0.9994305 | 0.0005145562 | 0.99995 | 0.01187856 | 0.9999457 | 0.09725778 |  |  | 112446 | 0.9822299 | 0.9866385 | 0.001133365 | 0.9831746 | 0.005079414 | 0.983167 | 0.006532086 |  |  | 7855 | 0.8956577 | 0.9670032 | 0.00276429 | 0.9053233 | 0.005849398 | 0.9053269 | 0.005996005 |  |  | 154980 | 0.9296154 | 0.9150489 | 0.007465903 | 0.9340531 | 0.01200376 | 0.9340593 | 0.008763056 |  |  | 455760 | 0.915182 | 0.8678712 | 0.01248909 | 0.9317528 | 0.008944228 | 0.9317597 | 0.009565336 |  |  | 413560 | 0.8158121 | 0.7035679 | 0.009703663 | 0.8127039 | 0.004322709 | 0.8127014 | 0.005937004
|  |  | 21972 | 0.9941702 | 0.9994305 | 0.0005145562 | 0.9999501 | 0.01187856 | 0.9999457 | 0.09725778 |  |  | 112746 | 0.9822299 | 0.9866385 | 0.001133365 | 0.9832108 | 0.005080013 | 0.9832032 | 0.006533235 |  |  | 7860 | 0.8967368 | 0.9670033 | 0.002764286 | 0.9053257 | 0.005849416 | 0.9053294 | 0.005996035 |  |  | 155280 | 0.9279339 | 0.9150489 | 0.007465903 | 0.9341883 | 0.01200154 | 0.9341945 | 0.00876102 |  |  | 456060 | 0.915182 | 0.8678712 | 0.01248909 | 0.9318177 | 0.008944474 | 0.9318245 | 0.009564128 |  |  | 413860 | 0.8245138 | 0.7035679 | 0.009703663 | 0.8127515 | 0.004321487 | 0.812749 | 0.005935523
|  |  | 22092 | 0.9941702 | 0.9994305 | 0.0005145562 | 0.9999501 | 0.01187856 | 0.9999457 | 0.09725779 |  |  | 113046 | 0.9831903 | 0.9866385 | 0.001133365 | 0.9832468 | 0.005080596 | 0.9832392 | 0.006534364 |  |  | 7865 | 0.8956577 | 0.9670034 | 0.002764283 | 0.9053282 | 0.005849435 | 0.9053318 | 0.005996064 |  |  | 155580 | 0.9279339 | 0.9150489 | 0.007465903 | 0.9343232 | 0.01199929 | 0.9343293 | 0.008758973 |  |  | 456360 | 0.9107061 | 0.8678712 | 0.01248909 | 0.9318824 | 0.008944719 | 0.9318892 | 0.009562918 |  |  | 414160 | 0.8158121 | 0.7035679 | 0.009703663 | 0.812799 | 0.004320267 | 0.8127965 | 0.005934043
|  |  | 22212 | 0.9950662 | 0.9994305 | 0.0005145562 | 0.9999501 | 0.01187856 | 0.9999457 | 0.09725779 |  |  | 113346 | 0.9822299 | 0.9866385 | 0.001133365 | 0.9832827 | 0.005081162 | 0.9832751 | 0.006535475 |  |  | 7870 | 0.8967368 | 0.9670035 | 0.00276428 | 0.9053307 | 0.005849453 | 0.9053343 | 0.005996094 |  |  | 155880 | 0.9279339 | 0.9150489 | 0.007465903 | 0.9344576 | 0.01199704 | 0.9344638 | 0.008756914 |  |  | 456660 | 0.9107061 | 0.8678712 | 0.01248909 | 0.9319471 | 0.008944963 | 0.9319539 | 0.009561709 |  |  | 414460 | 0.820163 | 0.7035679 | 0.009703663 | 0.8128465 | 0.004319048 | 0.8128439 | 0.005932564
|  |  | 22332 | 0.9941702 | 0.9994305 | 0.0005145562 | 0.9999501 | 0.01187856 | 0.9999457 | 0.09725779 |  |  | 113646 | 0.9831903 | 0.9866385 | 0.001133365 | 0.9833186 | 0.005081711 | 0.9833109 | 0.006536565 |  |  | 7875 | 0.8945787 | 0.9670037 | 0.002764277 | 0.9053332 | 0.005849472 | 0.9053368 | 0.005996124 |  |  | 156180 | 0.9279339 | 0.9150489 | 0.007465903 | 0.9345917 | 0.01199477 | 0.9345979 | 0.008754843 |  |  | 456960 | 0.915182 | 0.8678712 | 0.01248909 | 0.9320117 | 0.008945207 | 0.9320185 | 0.009560499 |  |  | 414760 | 0.8179875 | 0.7035679 | 0.009703663 | 0.8128938 | 0.004317831 | 0.8128912 | 0.005931087
|  |  | 22452 | 0.9950662 | 0.9994305 | 0.0005145562 | 0.9999501 | 0.01187856 | 0.9999457 | 0.09725779 |  |  | 113946 | 0.9822299 | 0.9866385 | 0.001133365 | 0.9833543 | 0.005082243 | 0.9833467 | 0.006537637 |  |  | 7880 | 0.8967368 | 0.9670038 | 0.002764274 | 0.9053357 | 0.00584949 | 0.9053393 | 0.005996153 |  |  | 156480 | 0.9279339 | 0.9150489 | 0.007465903 | 0.9347254 | 0.01199249 | 0.9347316 | 0.008752761 |  |  | 457260 | 0.9196579 | 0.8678712 | 0.01248909 | 0.9320763 | 0.00894545 | 0.9320831 | 0.009559288 |  |  | 415060 | 0.8158121 | 0.7035679 | 0.009703663 | 0.8129411 | 0.004316615 | 0.8129385 | 0.005929612
|  |  | 22572 | 0.9950662 | 0.9994305 | 0.0005145562 | 0.9999501 | 0.01187856 | 0.9999457 | 0.09725779 |  |  | 114246 | 0.9851113 | 0.9866385 | 0.001133365 | 0.98339 | 0.005082758 | 0.9833823 | 0.006538689 |  |  | 7885 | 0.8956577 | 0.9670039 | 0.002764271 | 0.9053382 | 0.005849508 | 0.9053418 | 0.005996183 |  |  | 156780 | 0.9279339 | 0.9150489 | 0.007465903 | 0.9348588 | 0.01199019 | 0.9348649 | 0.008750667 |  |  | 457560 | 0.915182 | 0.8678712 | 0.01248909 | 0.9321407 | 0.008945692 | 0.9321475 | 0.009558077 |  |  | 415360 | 0.8245138 | 0.7035679 | 0.009703663 | 0.8129883 | 0.0043154 | 0.8129857 | 0.005928138
|  |  | 22692 | 0.9941702 | 0.9994305 | 0.0005145562 | 0.9999501 | 0.01187856 | 0.9999457 | 0.09725779 |  |  | 114546 | 0.9822299 | 0.9866385 | 0.001133365 | 0.9834256 | 0.005083257 | 0.9834179 | 0.006539723 |  |  | 7890 | 0.8956577 | 0.967004 | 0.002764268 | 0.9053407 | 0.005849527 | 0.9053443 | 0.005996213 |  |  | 157080 | 0.9262524 | 0.9150489 | 0.007465903 | 0.9349918 | 0.01198788 | 0.9349979 | 0.008748562 |  |  | 457860 | 0.912944 | 0.8678712 | 0.01248909 | 0.9322051 | 0.008945934 | 0.9322119 | 0.009556866 |  |  | 415660 | 0.8114612 | 0.7035679 | 0.009703663 | 0.8130354 | 0.004314186 | 0.8130328 | 0.005926666
|  |  | 22812 | 0.9950662 | 0.9994305 | 0.0005145562 | 0.9999501 | 0.01187856 | 0.9999457 | 0.09725779 |  |  | 114846 | 0.9831903 | 0.9866385 | 0.001133365 | 0.983461 | 0.00508374 | 0.9834533 | 0.006540737 |  |  | 7895 | 0.8978158 | 0.9670041 | 0.002764265 | 0.9053431 | 0.005849545 | 0.9053468 | 0.005996243 |  |  | 157380 | 0.9262524 | 0.9150489 | 0.007465903 | 0.9351244 | 0.01198555 | 0.9351306 | 0.008746446 |  |  | 458160 | 0.9218958 | 0.8678712 | 0.01248909 | 0.9322694 | 0.008946175 | 0.9322762 | 0.009555654 |  |  | 415960 | 0.8158121 | 0.7035679 | 0.009703663 | 0.8130824 | 0.004312973 | 0.8130798 | 0.005925195
|  |  | 22932 | 0.9950662 | 0.9994305 | 0.0005145562 | 0.9999501 | 0.01187856 | 0.9999457 | 0.09725779 |  |  | 115146 | 0.9822299 | 0.9866385 | 0.001133365 | 0.9834964 | 0.005084206 | 0.9834887 | 0.006541733 |  |  | 7900 | 0.8967368 | 0.9670043 | 0.002764262 | 0.9053456 | 0.005849564 | 0.9053492 | 0.005996273 |  |  | 157680 | 0.9279339 | 0.9150489 | 0.007465903 | 0.9352567 | 0.01198322 | 0.9352628 | 0.008744319 |  |  | 458460 | 0.915182 | 0.8678712 | 0.01248909 | 0.9323337 | 0.008946415 | 0.9323404 | 0.009554442 |  |  | 416260 | 0.8223384 | 0.7035679 | 0.009703663 | 0.8131294 | 0.004311762 | 0.8131267 | 0.005923726
|  |  | 23052 | 0.9950662 | 0.9994305 | 0.0005145562 | 0.9999501 | 0.01187856 | 0.9999457 | 0.09725779 |  |  | 115446 | 0.9822299 | 0.9866385 | 0.001133365 | 0.9835317 | 0.005084657 | 0.9835239 | 0.00654271 |  |  | 7905 | 0.8988948 | 0.9670044 | 0.002764259 | 0.9053481 | 0.005849582 | 0.9053517 | 0.005996302 |  |  | 157980 | 0.9262524 | 0.9150489 | 0.007465903 | 0.9353886 | 0.01198087 | 0.9353947 | 0.008742181 |  |  | 458760 | 0.915182 | 0.8678712 | 0.01248909 | 0.9323978 | 0.008946654 | 0.9324046 | 0.009553229 |  |  | 416560 | 0.8266893 | 0.7035679 | 0.009703663 | 0.8131762 | 0.004310552 | 0.8131736 | 0.005922259
|  |  | 23172 | 0.9941702 | 0.9994305 | 0.0005145562 | 0.9999501 | 0.01187856 | 0.9999457 | 0.09725779 |  |  | 115746 | 0.9831903 | 0.9866385 | 0.001133365 | 0.9835669 | 0.00508509 | 0.9835591 | 0.006543668 |  |  | 7910 | 0.8956577 | 0.9670045 | 0.002764256 | 0.9053506 | 0.0058496 | 0.9053542 | 0.005996332 |  |  | 158280 | 0.9279339 | 0.9150489 | 0.007465903 | 0.9355201 | 0.01197851 | 0.9355263 | 0.008740033 |  |  | 459060 | 0.915182 | 0.8678712 | 0.01248909 | 0.9324619 | 0.008946893 | 0.9324687 | 0.009552016 |  |  | 416860 | 0.820163 | 0.7035679 | 0.009703663 | 0.813223 | 0.004309344 | 0.8132204 | 0.005920793
|  |  | 23292 | 0.9941702 | 0.9994305 | 0.0005145562 | 0.9999501 | 0.01187856 | 0.9999457 | 0.09725779 |  |  | 116046 | 0.9822299 | 0.9866385 | 0.001133365 | 0.983602 | 0.005085508 | 0.9835942 | 0.006544608 |  |  | 7915 | 0.8967368 | 0.9670046 | 0.002764254 | 0.9053531 | 0.005849619 | 0.9053567 | 0.005996362 |  |  | 158580 | 0.9279339 | 0.9150489 | 0.007465903 | 0.9356513 | 0.01197613 | 0.9356575 | 0.008737873 |  |  | 459360 | 0.9107061 | 0.8678712 | 0.01248909 | 0.9325259 | 0.008947132 | 0.9325327 | 0.009550803 |  |  | 417160 | 0.8158121 | 0.7035679 | 0.009703663 | 0.8132698 | 0.004308136 | 0.8132671 | 0.005919329
|  |  | 23412 | 0.9941702 | 0.9994305 | 0.0005145562 | 0.9999501 | 0.01187856 | 0.9999457 | 0.09725779 |  |  | 116346 | 0.9831903 | 0.9866385 | 0.001133365 | 0.983637 | 0.00508591 | 0.9836292 | 0.00654553 |  |  | 7920 | 0.8967368 | 0.9670047 | 0.002764251 | 0.9053556 | 0.005849637 | 0.9053592 | 0.005996392 |  |  | 158880 | 0.9296154 | 0.9150489 | 0.007465903 | 0.9357821 | 0.01197374 | 0.9357883 | 0.008735703 |  |  | 459660 | 0.9107061 | 0.8678712 | 0.01248909 | 0.9325899 | 0.008947369 | 0.9325966 | 0.009549589 |  |  | 417460 | 0.8158121 | 0.7035679 | 0.009703663 | 0.8133164 | 0.00430693 | 0.8133137 | 0.005917866
|  |  | 23532 | 0.9950662 | 0.9994305 | 0.0005145562 | 0.9999501 | 0.01187856 | 0.9999457 | 0.09725779 |  |  | 116646 | 0.9822299 | 0.9866385 | 0.001133365 | 0.9836719 | 0.005086296 | 0.9836641 | 0.006546433 |  |  | 7925 | 0.8967368 | 0.9670048 | 0.002764248 | 0.9053581 | 0.005849656 | 0.9053617 | 0.005996422 |  |  | 159180 | 0.9279339 | 0.9150489 | 0.007465903 | 0.9359126 | 0.01197134 | 0.9359187 | 0.008733522 |  |  | 459960 | 0.9084681 | 0.8678712 | 0.01248909 | 0.9326538 | 0.008947606 | 0.9326605 | 0.009548375 |  |  | 417760 | 0.820163 | 0.7035679 | 0.009703663 | 0.813363 | 0.004305725 | 0.8133602 | 0.005916406
|  |  | 23652 | 0.9950662 | 0.9994305 | 0.0005145562 | 0.9999501 | 0.01187857 | 0.9999457 | 0.09725779 |  |  | 116946 | 0.9831903 | 0.9866385 | 0.001133365 | 0.9837067 | 0.005086666 | 0.9836989 | 0.006547317 |  |  | 7930 | 0.8967368 | 0.9670049 | 0.002764245 | 0.9053605 | 0.005849674 | 0.9053642 | 0.005996452 |  |  | 159480 | 0.9296154 | 0.9150489 | 0.007465903 | 0.9360427 | 0.01196893 | 0.9360489 | 0.008731331 |  |  | 460260 | 0.912944 | 0.8678712 | 0.01248909 | 0.9327176 | 0.008947842 | 0.9327243 | 0.00954716 |  |  | 418060 | 0.8179875 | 0.7035679 | 0.009703663 | 0.8134095 | 0.004304522 | 0.8134067 | 0.005914946
|  |  | 23772 | 0.9950662 | 0.9994305 | 0.0005145562 | 0.9999501 | 0.01187857 | 0.9999457 | 0.09725779 |  |  | 117246 | 0.9822299 | 0.9866385 | 0.001133365 | 0.9837414 | 0.00508702 | 0.9837336 | 0.006548184 |  |  | 7935 | 0.8956577 | 0.967005 | 0.002764243 | 0.905363 | 0.005849693 | 0.9053666 | 0.005996481 |  |  | 159780 | 0.9312969 | 0.9150489 | 0.007465903 | 0.9361725 | 0.0119665 | 0.9361786 | 0.00872913 |  |  | 460560 | 0.9174199 | 0.8678712 | 0.01248909 | 0.9327813 | 0.008948077 | 0.932788 | 0.009545945 |  |  | 418360 | 0.820163 | 0.7035679 | 0.009703663 | 0.8134559 | 0.00430332 | 0.8134531 | 0.005913488
|  |  | 23892 | 0.9950662 | 0.9994305 | 0.0005145562 | 0.9999501 | 0.01187857 | 0.9999457 | 0.09725779 |  |  | 117546 | 0.9831903 | 0.9866385 | 0.001133365 | 0.983776 | 0.005087359 | 0.9837682 | 0.006549033 |  |  | 7940 | 0.8956577 | 0.9670052 | 0.00276424 | 0.9053655 | 0.005849711 | 0.9053691 | 0.005996511 |  |  | 160080 | 0.9279339 | 0.9150489 | 0.007465903 | 0.9363019 | 0.01196406 | 0.936308 | 0.008726918 |  |  | 460860 | 0.912944 | 0.8678712 | 0.01248909 | 0.932845 | 0.008948312 | 0.9328517 | 0.009544729 |  |  | 418660 | 0.8223384 | 0.7035679 | 0.009703663 | 0.8135022 | 0.004302119 | 0.8134994 | 0.005912032
|  |  | 24012 | 0.9941702 | 0.9994305 | 0.0005145562 | 0.9999501 | 0.01187857 | 0.9999457 | 0.09725779 |  |  | 117846 | 0.9831903 | 0.9866385 | 0.001133365 | 0.9838106 | 0.005087682 | 0.9838027 | 0.006549863 |  |  | 7945 | 0.8967368 | 0.9670053 | 0.002764238 | 0.905368 | 0.00584973 | 0.9053716 | 0.005996541 |  |  | 160380 | 0.9296154 | 0.9150489 | 0.007465903 | 0.9364309 | 0.01196161 | 0.9364371 | 0.008724697 |  |  | 461160 | 0.915182 | 0.8678712 | 0.01248909 | 0.9329085 | 0.008948546 | 0.9329152 | 0.009543514 |  |  | 418960 | 0.820163 | 0.7035679 | 0.009703663 | 0.8135484 | 0.004300919 | 0.8135457 | 0.005910578
|  |  | 24132 | 0.9932742 | 0.9994305 | 0.0005145562 | 0.9999501 | 0.01187857 | 0.9999457 | 0.09725779 |  |  | 118146 | 0.9851113 | 0.9866385 | 0.001133365 | 0.983845 | 0.00508799 | 0.9838372 | 0.006550676 |  |  | 7950 | 0.8956577 | 0.9670054 | 0.002764235 | 0.9053705 | 0.005849748 | 0.9053741 | 0.005996571 |  |  | 160680 | 0.9296154 | 0.9150489 | 0.007465903 | 0.9365596 | 0.01195915 | 0.9365658 | 0.008722465 |  |  | 461460 | 0.915182 | 0.8678712 | 0.01248909 | 0.932972 | 0.00894878 | 0.9329787 | 0.009542298 |  |  | 419260 | 0.8114612 | 0.7035679 | 0.009703663 | 0.8135946 | 0.004299721 | 0.8135918 | 0.005909125
|  |  | 24252 | 0.9941702 | 0.9994305 | 0.0005145562 | 0.9999501 | 0.01187857 | 0.9999457 | 0.09725779 |  |  | 118446 | 0.9841508 | 0.9866385 | 0.001133365 | 0.9838794 | 0.005088282 | 0.9838715 | 0.006551471 |  |  | 7955 | 0.8978158 | 0.9670055 | 0.002764232 | 0.905373 | 0.005849767 | 0.9053766 | 0.005996601 |  |  | 160980 | 0.9279339 | 0.9150489 | 0.007465903 | 0.936688 | 0.01195668 | 0.9366941 | 0.008720223 |  |  | 461760 | 0.9107061 | 0.8678712 | 0.01248909 | 0.9330355 | 0.008949013 | 0.9330422 | 0.009541081 |  |  | 419560 | 0.8179875 | 0.7035679 | 0.009703663 | 0.8136407 | 0.004298524 | 0.8136379 | 0.005907674
|  |  | 24372 | 0.9932742 | 0.9994305 | 0.0005145562 | 0.9999501 | 0.01187857 | 0.9999457 | 0.09725779 |  |  | 118746 | 0.9851113 | 0.9866385 | 0.001133365 | 0.9839137 | 0.005088559 | 0.9839058 | 0.006552249 |  |  | 7960 | 0.8978158 | 0.9670056 | 0.00276423 | 0.9053755 | 0.005849786 | 0.9053791 | 0.005996631 |  |  | 161280 | 0.9279339 | 0.9150489 | 0.007465903 | 0.936816 | 0.01195419 | 0.9368221 | 0.008717972 |  |  | 462060 | 0.9107061 | 0.8678712 | 0.01248909 | 0.9330988 | 0.008949245 | 0.9331055 | 0.009539864 |  |  | 419860 | 0.8114612 | 0.7035679 | 0.009703663 | 0.8136867 | 0.004297328 | 0.8136839 | 0.005906224
|  |  | 24492 | 0.9941702 | 0.9994305 | 0.0005145562 | 0.9999501 | 0.01187857 | 0.9999457 | 0.09725779 |  |  | 119046 | 0.9831903 | 0.9866385 | 0.001133365 | 0.9839478 | 0.005088821 | 0.9839399 | 0.006553009 |  |  | 7965 | 0.8978158 | 0.9670057 | 0.002764228 | 0.9053779 | 0.005849804 | 0.9053815 | 0.005996661 |  |  | 161580 | 0.924571 | 0.9150489 | 0.007465903 | 0.9369436 | 0.0119517 | 0.9369497 | 0.008715711 |  |  | 462360 | 0.9286096 | 0.8678712 | 0.01248909 | 0.9331621 | 0.008949476 | 0.9331688 | 0.009538647 |  |  | 420160 | 0.8158121 | 0.7035679 | 0.009703663 | 0.8137327 | 0.004296134 | 0.8137298 | 0.005904776
|  |  | 24612 | 0.9950662 | 0.9994305 | 0.0005145562 | 0.9999501 | 0.01187857 | 0.9999457 | 0.09725779 |  |  | 119346 | 0.9851113 | 0.9866385 | 0.001133365 | 0.9839819 | 0.005089067 | 0.983974 | 0.006553751 |  |  | 7970 | 0.8978158 | 0.9670058 | 0.002764225 | 0.9053804 | 0.005849823 | 0.905384 | 0.005996691 |  |  | 161880 | 0.9279339 | 0.9150489 | 0.007465903 | 0.9370709 | 0.01194919 | 0.937077 | 0.00871344 |  |  | 462660 | 0.9218958 | 0.8678712 | 0.01248909 | 0.9332254 | 0.008949707 | 0.933232 | 0.009537429 |  |  | 420460 | 0.8158121 | 0.7035679 | 0.009703663 | 0.8137785 | 0.004294941 | 0.8137757 | 0.005903329
|  |  | 24732 | 0.9950662 | 0.9994305 | 0.0005145562 | 0.9999501 | 0.01187857 | 0.9999457 | 0.09725779 |  |  | 119646 | 0.9841508 | 0.9866385 | 0.001133365 | 0.9840159 | 0.005089299 | 0.984008 | 0.006554476 |  |  | 7975 | 0.8967368 | 0.9670059 | 0.002764223 | 0.9053829 | 0.005849841 | 0.9053865 | 0.005996721 |  |  | 162180 | 0.9312969 | 0.9150489 | 0.007465903 | 0.9371979 | 0.01194667 | 0.937204 | 0.00871116 |  |  | 462960 | 0.912944 | 0.8678712 | 0.01248909 | 0.9332885 | 0.008949937 | 0.9332952 | 0.009536211 |  |  | 420760 | 0.8179875 | 0.7035679 | 0.009703663 | 0.8138243 | 0.004293749 | 0.8138215 | 0.005901885
|  |  | 24852 | 0.9959621 | 0.9994305 | 0.0005145562 | 0.9999501 | 0.01187857 | 0.9999457 | 0.09725779 |  |  | 119946 | 0.9831903 | 0.9866385 | 0.001133365 | 0.9840498 | 0.005089516 | 0.9840419 | 0.006555184 |  |  | 7980 | 0.8967368 | 0.967006 | 0.00276422 | 0.9053854 | 0.00584986 | 0.905389 | 0.005996751 |  |  | 162480 | 0.9312969 | 0.9150489 | 0.007465903 | 0.9373245 | 0.01194414 | 0.9373306 | 0.00870887 |  |  | 463260 | 0.912944 | 0.8678712 | 0.01248909 | 0.9333516 | 0.008950167 | 0.9333582 | 0.009534993 |  |  | 421060 | 0.8223384 | 0.7035679 | 0.009703663 | 0.81387 | 0.004292559 | 0.8138672 | 0.005900442
|  |  | 24972 | 0.9950662 | 0.9994305 | 0.0005145562 | 0.9999501 | 0.01187857 | 0.9999457 | 0.09725779 |  |  | 120246 | 0.9831903 | 0.9866385 | 0.001133365 | 0.9840836 | 0.005089717 | 0.9840757 | 0.006555874 |  |  | 7985 | 0.8967368 | 0.9670061 | 0.002764218 | 0.9053879 | 0.005849878 | 0.9053915 | 0.005996781 |  |  | 162780 | 0.9312969 | 0.9150489 | 0.007465903 | 0.9374508 | 0.0119416 | 0.9374568 | 0.008706571 |  |  | 463560 | 0.915182 | 0.8678712 | 0.01248909 | 0.9334146 | 0.008950396 | 0.9334212 | 0.009533774 |  |  | 421360 | 0.8158121 | 0.7035679 | 0.009703663 | 0.8139157 | 0.00429137 | 0.8139128 | 0.005899
|  |  | 25092 | 0.9959621 | 0.9994305 | 0.0005145562 | 0.9999501 | 0.01187857 | 0.9999457 | 0.09725779 |  |  | 120546 | 0.9831903 | 0.9866385 | 0.001133365 | 0.9841173 | 0.005089904 | 0.9841094 | 0.006556548 |  |  | 7990 | 0.8978158 | 0.9670062 | 0.002764216 | 0.9053904 | 0.005849897 | 0.905394 | 0.005996811 |  |  | 163080 | 0.9296154 | 0.9150489 | 0.007465903 | 0.9375767 | 0.01193904 | 0.9375828 | 0.008704262 |  |  | 463860 | 0.9174199 | 0.8678712 | 0.01248909 | 0.9334775 | 0.008950624 | 0.9334842 | 0.009532556 |  |  | 421660 | 0.8114612 | 0.7035679 | 0.009703663 | 0.8139612 | 0.004290182 | 0.8139583 | 0.00589756
|  |  | 25212 | 0.9950662 | 0.9994305 | 0.0005145562 | 0.9999501 | 0.01187857 | 0.9999457 | 0.09725779 |  |  | 120846 | 0.9831903 | 0.9866385 | 0.001133365 | 0.984151 | 0.005090076 | 0.984143 | 0.006557204 |  |  | 7995 | 0.8956577 | 0.9670063 | 0.002764213 | 0.9053928 | 0.005849916 | 0.9053964 | 0.005996842 |  |  | 163380 | 0.9296154 | 0.9150489 | 0.007465903 | 0.9377022 | 0.01193648 | 0.9377083 | 0.008701945 |  |  | 464160 | 0.915182 | 0.8678712 | 0.01248909 | 0.9335404 | 0.008950851 | 0.933547 | 0.009531336 |  |  | 421960 | 0.8158121 | 0.7035679 | 0.009703663 | 0.8140067 | 0.004288996 | 0.8140038 | 0.005896122
|  |  | 25332 | 0.9959621 | 0.9994305 | 0.0005145562 | 0.9999501 | 0.01187857 | 0.9999457 | 0.09725779 |  |  | 121146 | 0.9831903 | 0.9866385 | 0.001133365 | 0.9841845 | 0.005090234 | 0.9841765 | 0.006557844 |  |  | 8000 | 0.8945787 | 0.9670064 | 0.002764211 | 0.9053953 | 0.005849934 | 0.9053989 | 0.005996872 |  |  | 163680 | 0.9279339 | 0.9150489 | 0.007465903 | 0.9378275 | 0.0119339 | 0.9378335 | 0.008699619 |  |  | 464460 | 0.9174199 | 0.8678712 | 0.01248909 | 0.9336032 | 0.008951078 | 0.9336098 | 0.009530117 |  |  | 422260 | 0.8158121 | 0.7035679 | 0.009703663 | 0.8140521 | 0.00428781 | 0.8140492 | 0.005894685
|  |  | 25452 | 0.9950662 | 0.9994305 | 0.0005145562 | 0.9999501 | 0.01187857 | 0.9999457 | 0.09725779 |  |  | 121446 | 0.9831903 | 0.9866385 | 0.001133365 | 0.984218 | 0.005090377 | 0.98421 | 0.006558467 |  |  | 8005 | 0.8956577 | 0.9670065 | 0.002764209 | 0.9053978 | 0.005849953 | 0.9054014 | 0.005996902 |  |  | 163980 | 0.9279339 | 0.9150489 | 0.007465903 | 0.9379524 | 0.01193132 | 0.9379584 | 0.008697283 |  |  | 464760 | 0.915182 | 0.8678712 | 0.01248909 | 0.9336659 | 0.008951304 | 0.9336725 | 0.009528897 |  |  | 422560 | 0.8179875 | 0.7035679 | 0.009703663 | 0.8140974 | 0.004286626 | 0.8140945 | 0.00589325
|  |  | 25572 | 0.9950662 | 0.9994305 | 0.0005145562 | 0.9999501 | 0.01187857 | 0.9999457 | 0.09725779 |  |  | 121746 | 0.9841508 | 0.9866385 | 0.001133365 | 0.9842513 | 0.005090505 | 0.9842433 | 0.006559073 |  |  | 8010 | 0.8967368 | 0.9670066 | 0.002764207 | 0.9054003 | 0.005849972 | 0.9054039 | 0.005996932 |  |  | 164280 | 0.9279339 | 0.9150489 | 0.007465903 | 0.9380769 | 0.01192872 | 0.938083 | 0.008694939 |  |  | 465060 | 0.912944 | 0.8678712 | 0.01248909 | 0.9337285 | 0.00895153 | 0.9337351 | 0.009527677 |  |  | 422860 | 0.820163 | 0.7035679 | 0.009703663 | 0.8141427 | 0.004285444 | 0.8141398 | 0.005891817
|  |  | 25692 | 0.9941702 | 0.9994305 | 0.0005145562 | 0.9999501 | 0.01187857 | 0.9999457 | 0.09725779 |  |  | 122046 | 0.9831903 | 0.9866385 | 0.001133365 | 0.9842846 | 0.00509062 | 0.9842766 | 0.006559662 |  |  | 8015 | 0.8967368 | 0.9670067 | 0.002764205 | 0.9054028 | 0.00584999 | 0.9054064 | 0.005996962 |  |  | 164580 | 0.9262524 | 0.9150489 | 0.007465903 | 0.9382011 | 0.01192612 | 0.9382072 | 0.008692586 |  |  | 465360 | 0.9174199 | 0.8678712 | 0.01248909 | 0.9337911 | 0.008951755 | 0.9337977 | 0.009526456 |  |  | 423160 | 0.8136366 | 0.7035679 | 0.009703663 | 0.8141879 | 0.004284263 | 0.8141849 | 0.005890385
|  |  | 25812 | 0.9941702 | 0.9994305 | 0.0005145562 | 0.9999501 | 0.01187857 | 0.9999457 | 0.09725779 |  |  | 122346 | 0.9841508 | 0.9866385 | 0.001133365 | 0.9843178 | 0.005090719 | 0.9843098 | 0.006560235 |  |  | 8020 | 0.8967368 | 0.9670068 | 0.002764202 | 0.9054053 | 0.005850009 | 0.9054089 | 0.005996992 |  |  | 164880 | 0.9279339 | 0.9150489 | 0.007465903 | 0.938325 | 0.0119235 | 0.938331 | 0.008690224 |  |  | 465660 | 0.9174199 | 0.8678712 | 0.01248909 | 0.9338536 | 0.008951979 | 0.9338602 | 0.009525235 |  |  | 423460 | 0.8158121 | 0.7035679 | 0.009703663 | 0.814233 | 0.004283083 | 0.81423 | 0.005888955
|  |  | 25932 | 0.9932742 | 0.9994305 | 0.0005145562 | 0.9999501 | 0.01187857 | 0.9999457 | 0.09725779 |  |  | 122646 | 0.9841508 | 0.9866385 | 0.001133365 | 0.9843509 | 0.005090805 | 0.9843429 | 0.006560792 |  |  | 8025 | 0.8988948 | 0.9670069 | 0.0027642 | 0.9054077 | 0.005850028 | 0.9054113 | 0.005997022 |  |  | 165180 | 0.9262524 | 0.9150489 | 0.007465903 | 0.9384485 | 0.01192087 | 0.9384545 | 0.008687854 |  |  | 465960 | 0.9174199 | 0.8678712 | 0.01248909 | 0.933916 | 0.008952203 | 0.9339226 | 0.009524014 |  |  | 423760 | 0.8223384 | 0.7035679 | 0.009703663 | 0.814278 | 0.004281904 | 0.814275 | 0.005887527
|  |  | 26052 | 0.9950662 | 0.9994305 | 0.0005145562 | 0.9999501 | 0.01187857 | 0.9999457 | 0.09725779 |  |  | 122946 | 0.9841508 | 0.9866385 | 0.001133365 | 0.9843839 | 0.005090877 | 0.9843759 | 0.006561332 |  |  | 8030 | 0.8967368 | 0.967007 | 0.002764198 | 0.9054102 | 0.005850046 | 0.9054138 | 0.005997053 |  |  | 165480 | 0.9312969 | 0.9150489 | 0.007465903 | 0.9385717 | 0.01191824 | 0.9385777 | 0.008685476 |  |  | 466260 | 0.915182 | 0.8678712 | 0.01248909 | 0.9339784 | 0.008952426 | 0.933985 | 0.009522792 |  |  | 424060 | 0.8179875 | 0.7035679 | 0.009703663 | 0.814323 | 0.004280727 | 0.81432 | 0.0058861
|  |  | 26172 | 0.9941702 | 0.9994305 | 0.0005145562 | 0.9999501 | 0.01187857 | 0.9999457 | 0.09725779 |  |  | 123246 | 0.9831903 | 0.9866385 | 0.001133365 | 0.9844168 | 0.005090934 | 0.9844088 | 0.006561856 |  |  | 8035 | 0.8967368 | 0.9670071 | 0.002764196 | 0.9054127 | 0.005850065 | 0.9054163 | 0.005997083 |  |  | 165780 | 0.9296154 | 0.9150489 | 0.007465903 | 0.9386946 | 0.01191559 | 0.9387006 | 0.008683089 |  |  | 466560 | 0.9174199 | 0.8678712 | 0.01248909 | 0.9340407 | 0.008952648 | 0.9340472 | 0.009521571 |  |  | 424360 | 0.8179875 | 0.7035679 | 0.009703663 | 0.8143678 | 0.004279551 | 0.8143648 | 0.005884675
|  |  | 26292 | 0.9959621 | 0.9994305 | 0.0005145562 | 0.9999501 | 0.01187857 | 0.9999457 | 0.09725779 |  |  | 123546 | 0.9841508 | 0.9866385 | 0.001133365 | 0.9844497 | 0.005090978 | 0.9844416 | 0.006562363 |  |  | 8040 | 0.8956577 | 0.9670072 | 0.002764194 | 0.9054152 | 0.005850084 | 0.9054188 | 0.005997113 |  |  | 166080 | 0.9312969 | 0.9150489 | 0.007465903 | 0.9388171 | 0.01191293 | 0.9388231 | 0.008680693 |  |  | 466860 | 0.9174199 | 0.8678712 | 0.01248909 | 0.9341029 | 0.00895287 | 0.9341095 | 0.009520349 |  |  | 424660 | 0.8136366 | 0.7035679 | 0.009703663 | 0.8144126 | 0.004278377 | 0.8144096 | 0.005883251
|  |  | 26412 | 0.9950662 | 0.9994305 | 0.0005145562 | 0.9999501 | 0.01187857 | 0.9999457 | 0.09725779 |  |  | 123846 | 0.9822299 | 0.9866385 | 0.001133365 | 0.9844824 | 0.005091007 | 0.9844743 | 0.006562855 |  |  | 8045 | 0.8967368 | 0.9670073 | 0.002764192 | 0.9054177 | 0.005850102 | 0.9054213 | 0.005997143 |  |  | 166380 | 0.9312969 | 0.9150489 | 0.007465903 | 0.9389393 | 0.01191027 | 0.9389453 | 0.00867829 |  |  | 467160 | 0.915182 | 0.8678712 | 0.01248909 | 0.934165 | 0.008953091 | 0.9341716 | 0.009519126 |  |  | 424960 | 0.8179875 | 0.7035679 | 0.009703663 | 0.8144574 | 0.004277203 | 0.8144543 | 0.00588183
|  |  | 26532 | 0.9932742 | 0.9994305 | 0.0005145562 | 0.9999501 | 0.01187857 | 0.9999457 | 0.09725779 |  |  | 124146 | 0.9822299 | 0.9866385 | 0.001133365 | 0.9845151 | 0.005091023 | 0.984507 | 0.006563331 |  |  | 8050 | 0.8978158 | 0.9670074 | 0.00276419 | 0.9054202 | 0.005850121 | 0.9054238 | 0.005997174 |  |  | 166680 | 0.9312969 | 0.9150489 | 0.007465903 | 0.9390611 | 0.01190759 | 0.9390671 | 0.008675878 |  |  | 467460 | 0.9174199 | 0.8678712 | 0.01248909 | 0.9342271 | 0.008953312 | 0.9342337 | 0.009517904 |  |  | 425260 | 0.8136366 | 0.7035679 | 0.009703663 | 0.814502 | 0.004276031 | 0.814499 | 0.00588041
|  |  | 26652 | 0.9950662 | 0.9994305 | 0.0005145562 | 0.9999501 | 0.01187857 | 0.9999457 | 0.09725779 |  |  | 124446 | 0.9831903 | 0.9866385 | 0.001133365 | 0.9845477 | 0.005091025 | 0.9845396 | 0.006563791 |  |  | 8055 | 0.8967368 | 0.9670075 | 0.002764188 | 0.9054226 | 0.00585014 | 0.9054262 | 0.005997204 |  |  | 166980 | 0.9296154 | 0.9150489 | 0.007465903 | 0.9391826 | 0.0119049 | 0.9391886 | 0.008673459 |  |  | 467760 | 0.9218958 | 0.8678712 | 0.01248909 | 0.9342891 | 0.008953532 | 0.9342957 | 0.009516681 |  |  | 425560 | 0.820163 | 0.7035679 | 0.009703663 | 0.8145466 | 0.004274861 | 0.8145435 | 0.005878991
|  |  | 26772 | 0.9959621 | 0.9994305 | 0.0005145562 | 0.9999501 | 0.01187857 | 0.9999457 | 0.09725779 |  |  | 124746 | 0.9841508 | 0.9866385 | 0.001133365 | 0.9845801 | 0.005091014 | 0.984572 | 0.006564235 |  |  | 8060 | 0.8967368 | 0.9670076 | 0.002764186 | 0.9054251 | 0.005850159 | 0.9054287 | 0.005997234 |  |  | 167280 | 0.9312969 | 0.9150489 | 0.007465903 | 0.9393038 | 0.01190221 | 0.9393098 | 0.008671031 |  |  | 468060 | 0.9174199 | 0.8678712 | 0.01248909 | 0.934351 | 0.008953751 | 0.9343576 | 0.009515458 |  |  | 425860 | 0.8179875 | 0.7035679 | 0.009703663 | 0.8145911 | 0.004273692 | 0.814588 | 0.005877574
|  |  | 26892 | 0.9950662 | 0.9994305 | 0.0005145562 | 0.9999501 | 0.01187857 | 0.9999457 | 0.09725779 |  |  | 125046 | 0.9822299 | 0.9866385 | 0.001133365 | 0.9846126 | 0.005090989 | 0.9846044 | 0.006564663 |  |  | 8065 | 0.8967368 | 0.9670077 | 0.002764185 | 0.9054276 | 0.005850177 | 0.9054312 | 0.005997264 |  |  | 167580 | 0.9279339 | 0.9150489 | 0.007465903 | 0.9394247 | 0.01189951 | 0.9394307 | 0.008668596 |  |  | 468360 | 0.915182 | 0.8678712 | 0.01248909 | 0.9344129 | 0.00895397 | 0.9344194 | 0.009514234 |  |  | 426160 | 0.8179875 | 0.7035679 | 0.009703663 | 0.8146355 | 0.004272524 | 0.8146324 | 0.005876159
|  |  | 27012 | 0.9950662 | 0.9994305 | 0.0005145562 | 0.9999501 | 0.01187857 | 0.9999457 | 0.09725779 |  |  | 125346 | 0.9831903 | 0.9866385 | 0.001133365 | 0.9846449 | 0.00509095 | 0.9846367 | 0.006565076 |  |  | 8070 | 0.8978158 | 0.9670078 | 0.002764183 | 0.9054301 | 0.005850196 | 0.9054337 | 0.005997295 |  |  | 167880 | 0.9296154 | 0.9150489 | 0.007465903 | 0.9395452 | 0.01189679 | 0.9395512 | 0.008666153 |  |  | 468660 | 0.915182 | 0.8678712 | 0.01248909 | 0.9344747 | 0.008954188 | 0.9344812 | 0.009513011 |  |  | 426460 | 0.8179875 | 0.7035679 | 0.009703663 | 0.8146799 | 0.004271357 | 0.8146768 | 0.005874746
|  |  | 27132 | 0.9950662 | 0.9994305 | 0.0005145562 | 0.9999501 | 0.01187857 | 0.9999457 | 0.09725779 |  |  | 125646 | 0.9831903 | 0.9866385 | 0.001133365 | 0.9846771 | 0.005090898 | 0.984669 | 0.006565473 |  |  | 8075 | 0.8967368 | 0.9670079 | 0.002764181 | 0.9054326 | 0.005850215 | 0.9054362 | 0.005997325 |  |  | 168180 | 0.9296154 | 0.9150489 | 0.007465903 | 0.9396654 | 0.01189407 | 0.9396714 | 0.008663702 |  |  | 468960 | 0.912944 | 0.8678712 | 0.01248909 | 0.9345364 | 0.008954405 | 0.9345429 | 0.009511787 |  |  | 426760 | 0.8179875 | 0.7035679 | 0.009703663 | 0.8147242 | 0.004270192 | 0.814721 | 0.005873334
|  |  | 27252 | 0.9950662 | 0.9994305 | 0.0005145562 | 0.9999501 | 0.01187857 | 0.9999457 | 0.09725779 |  |  | 125946 | 0.9841508 | 0.9866385 | 0.001133365 | 0.9847092 | 0.005090833 | 0.9847011 | 0.006565855 |  |  | 8080 | 0.8967368 | 0.967008 | 0.002764179 | 0.9054351 | 0.005850234 | 0.9054386 | 0.005997356 |  |  | 168480 | 0.9312969 | 0.9150489 | 0.007465903 | 0.9397853 | 0.01189134 | 0.9397912 | 0.008661244 |  |  | 469260 | 0.915182 | 0.8678712 | 0.01248909 | 0.9345981 | 0.008954622 | 0.9346046 | 0.009510563 |  |  | 427060 | 0.8114612 | 0.7035679 | 0.009703663 | 0.8147684 | 0.004269028 | 0.8147652 | 0.005871924
|  |  | 27372 | 0.9941702 | 0.9994305 | 0.0005145562 | 0.9999501 | 0.01187857 | 0.9999457 | 0.09725779 |  |  | 126246 | 0.9841508 | 0.9866385 | 0.001133365 | 0.9847413 | 0.005090754 | 0.9847332 | 0.006566222 |  |  | 8085 | 0.8967368 | 0.967008 | 0.002764177 | 0.9054375 | 0.005850252 | 0.9054411 | 0.005997386 |  |  | 168780 | 0.9279339 | 0.9150489 | 0.007465903 | 0.9399048 | 0.0118886 | 0.9399108 | 0.008658778 |  |  | 469560 | 0.9174199 | 0.8678712 | 0.01248909 | 0.9346596 | 0.008954838 | 0.9346661 | 0.009509338 |  |  | 427360 | 0.8179875 | 0.7035679 | 0.009703663 | 0.8148125 | 0.004267866 | 0.8148093 | 0.005870515
|  |  | 27492 | 0.9950662 | 0.9994305 | 0.0005145562 | 0.9999501 | 0.01187857 | 0.9999457 | 0.09725779 |  |  | 126546 | 0.9841508 | 0.9866385 | 0.001133365 | 0.9847733 | 0.005090662 | 0.9847651 | 0.006566573 |  |  | 8090 | 0.8978158 | 0.9670081 | 0.002764175 | 0.90544 | 0.005850271 | 0.9054436 | 0.005997416 |  |  | 169080 | 0.9296154 | 0.9150489 | 0.007465903 | 0.940024 | 0.01188585 | 0.94003 | 0.008656305 |  |  | 469860 | 0.9107061 | 0.8678712 | 0.01248909 | 0.9347211 | 0.008955053 | 0.9347276 | 0.009508113 |  |  | 427660 | 0.8179875 | 0.7035679 | 0.009703663 | 0.8148566 | 0.004266704 | 0.8148534 | 0.005869108
|  |  | 27612 | 0.9950662 | 0.9994305 | 0.0005145562 | 0.9999501 | 0.01187857 | 0.9999457 | 0.09725779 |  |  | 126846 | 0.9851113 | 0.9866385 | 0.001133365 | 0.9848052 | 0.005090558 | 0.984797 | 0.006566909 |  |  | 8095 | 0.8956577 | 0.9670082 | 0.002764174 | 0.9054425 | 0.00585029 | 0.9054461 | 0.005997447 |  |  | 169380 | 0.9296154 | 0.9150489 | 0.007465903 | 0.9401429 | 0.01188309 | 0.9401489 | 0.008653824 |  |  | 470160 | 0.9241337 | 0.8678712 | 0.01248909 | 0.9347826 | 0.008955268 | 0.9347891 | 0.009506888 |  |  | 427960 | 0.8136366 | 0.7035679 | 0.009703663 | 0.8149005 | 0.004265544 | 0.8148974 | 0.005867703
|  |  | 27732 | 0.9950662 | 0.9994305 | 0.0005145562 | 0.9999501 | 0.01187857 | 0.9999457 | 0.09725779 |  |  | 127146 | 0.9841508 | 0.9866385 | 0.001133365 | 0.984837 | 0.00509044 | 0.9848288 | 0.00656723 |  |  | 8100 | 0.8967368 | 0.9670083 | 0.002764172 | 0.905445 | 0.005850309 | 0.9054486 | 0.005997477 |  |  | 169680 | 0.9296154 | 0.9150489 | 0.007465903 | 0.9402615 | 0.01188032 | 0.9402674 | 0.008651337 |  |  | 470460 | 0.9174199 | 0.8678712 | 0.01248909 | 0.9348439 | 0.008955483 | 0.9348504 | 0.009505663 |  |  | 428260 | 0.8158121 | 0.7035679 | 0.009703663 | 0.8149444 | 0.004264386 | 0.8149413 | 0.0058663
|  |  | 27852 | 0.9968581 | 0.9994305 | 0.0005145562 | 0.9999501 | 0.01187857 | 0.9999457 | 0.09725779 |  |  | 127446 | 0.9841508 | 0.9866385 | 0.001133365 | 0.9848687 | 0.005090309 | 0.9848605 | 0.006567537 |  |  | 8105 | 0.8978158 | 0.9670084 | 0.00276417 | 0.9054475 | 0.005850328 | 0.9054511 | 0.005997508 |  |  | 169980 | 0.9312969 | 0.9150489 | 0.007465903 | 0.9403797 | 0.01187755 | 0.9403856 | 0.008648842 |  |  | 470760 | 0.912944 | 0.8678712 | 0.01248909 | 0.9349052 | 0.008955696 | 0.9349117 | 0.009504438 |  |  | 428560 | 0.8158121 | 0.7035679 | 0.009703663 | 0.8149883 | 0.004263229 | 0.8149851 | 0.005864898
|  |  | 27972 | 0.9941702 | 0.9994305 | 0.0005145562 | 0.9999501 | 0.01187857 | 0.9999457 | 0.09725779 |  |  | 127746 | 0.9851113 | 0.9866385 | 0.001133365 | 0.9849003 | 0.005090166 | 0.9848921 | 0.006567828 |  |  | 8110 | 0.8956577 | 0.9670085 | 0.002764169 | 0.9054499 | 0.005850347 | 0.9054535 | 0.005997538 |  |  | 170280 | 0.9312969 | 0.9150489 | 0.007465903 | 0.9404976 | 0.01187476 | 0.9405036 | 0.00864634 |  |  | 471060 | 0.9174199 | 0.8678712 | 0.01248909 | 0.9349665 | 0.00895591 | 0.9349729 | 0.009503212 |  |  | 428860 | 0.8179875 | 0.7035679 | 0.009703663 | 0.815032 | 0.004262073 | 0.8150288 | 0.005863498
|  |  | 28092 | 0.9959621 | 0.9994305 | 0.0005145562 | 0.9999501 | 0.01187857 | 0.9999457 | 0.09725779 |  |  | 128046 | 0.9851113 | 0.9866385 | 0.001133365 | 0.9849319 | 0.005090009 | 0.9849237 | 0.006568104 |  |  | 8115 | 0.8967368 | 0.9670086 | 0.002764167 | 0.9054524 | 0.005850365 | 0.905456 | 0.005997569 |  |  | 170580 | 0.9296154 | 0.9150489 | 0.007465903 | 0.9406152 | 0.01187197 | 0.9406211 | 0.008643831 |  |  | 471360 | 0.9218958 | 0.8678712 | 0.01248909 | 0.9350276 | 0.008956122 | 0.9350341 | 0.009501986 |  |  | 429160 | 0.8114612 | 0.7035679 | 0.009703663 | 0.8150757 | 0.004260919 | 0.8150725 | 0.005862099
|  |  | 28212 | 0.9950662 | 0.9994305 | 0.0005145562 | 0.9999501 | 0.01187857 | 0.9999457 | 0.09725779 |  |  | 128346 | 0.9860717 | 0.9866385 | 0.001133365 | 0.9849634 | 0.00508984 | 0.9849551577 | 0.006568366 |  |  | 8120 | 0.8967368 | 0.9670087 | 0.002764165 | 0.9054549 | 0.005850384 | 0.9054585 | 0.005997599 |  |  | 170880 | 0.9312969 | 0.9150489 | 0.007465903 | 0.9407325 | 0.01186917 | 0.9407384 | 0.008641316 |  |  | 471660 | 0.9196579 | 0.8678712 | 0.01248909 | 0.9350887 | 0.008956334 | 0.9350952 | 0.00950076 |  |  | 429460 | 0.8179875 | 0.7035679 | 0.009703663 | 0.8151193 | 0.004259765 | 0.8151161 | 0.005860703
|  |  | 28332 | 0.9941702 | 0.9994305 | 0.0005145562 | 0.9999501 | 0.01187857 | 0.9999457 | 0.09725779 |  |  | 128646 | 0.9851113 | 0.9866385 | 0.001133365 | 0.9849947 | 0.005089659 | 0.9849865 | 0.006568613 |  |  | 8125 | 0.8967368 | 0.9670087 | 0.002764164 | 0.9054574 | 0.005850403 | 0.905461 | 0.00599763 |  |  | 171180 | 0.9312969 | 0.9150489 | 0.007465903 | 0.9408495 | 0.01186636 | 0.9408554 | 0.008638793 |  |  | 471960 | 0.9174199 | 0.8678712 | 0.01248909 | 0.9351497 | 0.008956545 | 0.9351562 | 0.009499534 |  |  | 429760 | 0.8179875 | 0.7035679 | 0.009703663 | 0.8151629 | 0.004258614 | 0.8151596 | 0.005859308
|  |  | 28452 | 0.9950662 | 0.9994305 | 0.0005145562 | 0.9999501 | 0.01187857 | 0.9999457 | 0.09725779 |  |  | 128946 | 0.9851113 | 0.9866385 | 0.001133365 | 0.9850261 | 0.005089465 | 0.9850178 | 0.006568846 |  |  | 8130 | 0.8978158 | 0.9670088 | 0.002764162 | 0.9054599 | 0.005850422 | 0.9054635 | 0.00599766 |  |  | 171480 | 0.9296154 | 0.9150489 | 0.007465903 | 0.9409661 | 0.01186355 | 0.940972 | 0.008636264 |  |  | 472260 | 0.9174199 | 0.8678712 | 0.01248909 | 0.9352107 | 0.008956756 | 0.9352171 | 0.009498308 |  |  | 430060 | 0.8136366 | 0.7035679 | 0.009703663 | 0.8152064 | 0.004257463 | 0.8152031 | 0.005857914
|  |  | 28572 | 0.9950662 | 0.9994305 | 0.0005145562 | 0.9999501 | 0.01187857 | 0.9999457 | 0.09725779 |  |  | 129246 | 0.9851113 | 0.9866385 | 0.001133365 | 0.9850573 | 0.005089258 | 0.985049 | 0.006569064 |  |  | 8135 | 0.8967368 | 0.9670089 | 0.00276416 | 0.9054623 | 0.005850441 | 0.9054659 | 0.005997691 |  |  | 171780 | 0.9329784 | 0.9150489 | 0.007465903 | 0.9410824 | 0.01186072 | 0.9410883 | 0.008633729 |  |  | 472560 | 0.9218958 | 0.8678712 | 0.01248909 | 0.9352716 | 0.008956966 | 0.935278 | 0.009497081 |  |  | 430360 | 0.8114612 | 0.7035679 | 0.009703663 | 0.8152498 | 0.004256314 | 0.8152465 | 0.005856522
|  |  | 28692 | 0.9959621 | 0.9994305 | 0.0005145562 | 0.9999501 | 0.01187857 | 0.9999457 | 0.09725779 |  |  | 129546 | 0.9860717 | 0.9866385 | 0.001133365 | 0.9850884 | 0.005089039 | 0.9850802 | 0.006569268 |  |  | 8140 | 0.8978158 | 0.967009 | 0.002764159 | 0.9054648 | 0.00585046 | 0.9054684 | 0.005997721 |  |  | 172080 | 0.9296154 | 0.9150489 | 0.007465903 | 0.9411984 | 0.01185789 | 0.9412043 | 0.008631186 |  |  | 472860 | 0.9174199 | 0.8678712 | 0.01248909 | 0.9353324 | 0.008957176 | 0.9353388 | 0.009495854 |  |  | 430660 | 0.8158121 | 0.7035679 | 0.009703663 | 0.8152931 | 0.004255167 | 0.8152898 | 0.005855132
|  |  | 28812 | 0.9950662 | 0.9994305 | 0.0005145562 | 0.9999501 | 0.01187857 | 0.9999457 | 0.09725779 |  |  | 129846 | 0.9841508 | 0.9866385 | 0.001133365 | 0.9851195 | 0.005088808 | 0.9851112 | 0.006569457 |  |  | 8145 | 0.8956577 | 0.9670091 | 0.002764157 | 0.9054673 | 0.005850479 | 0.9054709 | 0.005997752 |  |  | 172380 | 0.9312969 | 0.9150489 | 0.007465903 | 0.9413141 | 0.01185505 | 0.94132 | 0.008628638 |  |  | 473160 | 0.9196579 | 0.8678712 | 0.01248909 | 0.9353931 | 0.008957384 | 0.9353995 | 0.009494627 |  |  | 430960 | 0.8179875 | 0.7035679 | 0.009703663 | 0.8153363 | 0.00425402 | 0.815333 | 0.005853744
|  |  | 28932 | 0.9950662 | 0.9994305 | 0.0005145562 | 0.9999501 | 0.01187857 | 0.9999457 | 0.09725779 |  |  | 130146 | 0.9860717 | 0.9866385 | 0.001133365 | 0.9851504 | 0.005088564 | 0.9851422 | 0.006569633 |  |  | 8150 | 0.8967368 | 0.9670092 | 0.002764156 | 0.9054698 | 0.005850498 | 0.9054734 | 0.005997782 |  |  | 172680 | 0.9312969 | 0.9150489 | 0.007465903 | 0.9414295 | 0.0118522 | 0.9414353 | 0.008626083 |  |  | 473460 | 0.9218958 | 0.8678712 | 0.01248909 | 0.9354538 | 0.008957593 | 0.9354602 | 0.0094934 |  |  | 431260 | 0.8136366 | 0.7035679 | 0.009703663 | 0.8153795 | 0.004252875 | 0.8153762 | 0.005852357
|  |  | 29052 | 0.9950662 | 0.9994305 | 0.0005145562 | 0.9999501 | 0.01187857 | 0.9999457 | 0.09725779 |  |  | 130446 | 0.9851113 | 0.9866385 | 0.001133365 | 0.9851813 | 0.005088309 | 0.9851731 | 0.006569794 |  |  | 8155 | 0.8978158 | 0.9670092 | 0.002764154 | 0.9054723 | 0.005850517 | 0.9054759 | 0.005997813 |  |  | 172980 | 0.9296154 | 0.9150489 | 0.007465903 | 0.9415445 | 0.01184935 | 0.9415504 | 0.008623522 |  |  | 473760 | 0.9196579 | 0.8678712 | 0.01248909 | 0.9355144 | 0.008957801 | 0.9355208 | 0.009492172 |  |  | 431560 | 0.8049348 | 0.7035679 | 0.009703663 | 0.8154226 | 0.004251732 | 0.8154193 | 0.005850972
|  |  | 29172 | 0.9959621 | 0.9994305 | 0.0005145562 | 0.9999501 | 0.01187857 | 0.9999457 | 0.09725779 |  |  | 130746 | 0.9860717 | 0.9866385 | 0.001133365 | 0.9852121 | 0.005088041 | 0.9852039 | 0.006569941 |  |  | 8160 | 0.8967368 | 0.9670093 | 0.002764153 | 0.9054748 | 0.005850536 | 0.9054783 | 0.005997844 |  |  | 173280 | 0.9296154 | 0.9150489 | 0.007465903 | 0.9416592 | 0.01184649 | 0.9416651 | 0.008620954 |  |  | 474060 | 0.9174199 | 0.8678712 | 0.01248909 | 0.9355749 | 0.008958008 | 0.9355813 | 0.009490944 |  |  | 431860 | 0.8092857 | 0.7035679 | 0.009703663 | 0.8154657 | 0.004250589 | 0.8154623 | 0.005849589
|  |  | 29292 | 0.9941702 | 0.9994305 | 0.0005145562 | 0.9999501 | 0.01187857 | 0.9999457 | 0.09725779 |  |  | 131046 | 0.9841508 | 0.9866385 | 0.001133365 | 0.9852429 | 0.005087761 | 0.9852346 | 0.006570075 |  |  | 8220 | 0.8978158 | 0.9670103 | 0.002764137 | 0.9055045 | 0.005850764 | 0.9055081 | 0.005998212 |  |  | 173580 | 0.9296154 | 0.9150489 | 0.007465903 | 0.9417737 | 0.01184362 | 0.9417795 | 0.008618381 |  |  | 474360 | 0.9174199 | 0.8678712 | 0.01248909 | 0.9356354 | 0.008958214 | 0.9356417 | 0.009489717 |  |  | 432160 | 0.8179875 | 0.7035679 | 0.009703663 | 0.8155086 | 0.004249449 | 0.8155053 | 0.005848208
|  |  | 29412 | 0.9950662 | 0.9994305 | 0.0005145562 | 0.9999501 | 0.01187857 | 0.9999457 | 0.09725779 |  |  | 131346 | 0.9851113 | 0.9866385 | 0.001133365 | 0.9852735 | 0.00508747 | 0.9852652 | 0.006570194 |  |  | 8280 | 0.8978158 | 0.9670111 | 0.002764123 | 0.9055342 | 0.005850993 | 0.9055378 | 0.005998583 |  |  | 173880 | 0.9312969 | 0.9150489 | 0.007465903 | 0.9418878 | 0.01184074 | 0.9418936 | 0.008615801 |  |  | 474660 | 0.9174199 | 0.8678712 | 0.01248909 | 0.9356957 | 0.00895842 | 0.9357021 | 0.009488489 |  |  | 432460 | 0.8179875 | 0.7035679 | 0.009703663 | 0.8155515 | 0.004248309 | 0.8155481 | 0.005846828
|  |  | 29532 | 0.9950662 | 0.9994305 | 0.0005145562 | 0.9999501 | 0.01187857 | 0.9999457 | 0.09725779 |  |  | 131646 | 0.9841508 | 0.9866385 | 0.001133365 | 0.9853041 | 0.005087166 | 0.9852958 | 0.0065703 |  |  | 8340 | 0.8978158 | 0.9670119 | 0.002764111 | 0.905564 | 0.005851224 | 0.9055676 | 0.005998957 |  |  | 174180 | 0.9329784 | 0.9150489 | 0.007465903 | 0.9420016 | 0.01183786 | 0.9420074 | 0.008613215 |  |  | 474960 | 0.9196579 | 0.8678712 | 0.01248909 | 0.9357561 | 0.008958626 | 0.9357624 | 0.00948726 |  |  | 432760 | 0.8158121 | 0.7035679 | 0.009703663 | 0.8155943 | 0.004247171 | 0.8155909 | 0.00584545
|  |  | 29652 | 0.9950662 | 0.9994305 | 0.0005145562 | 0.9999501 | 0.01187857 | 0.9999457 | 0.09725779 |  |  | 131946 | 0.9851113 | 0.9866385 | 0.001133365 | 0.9853345 | 0.005086851 | 0.9853263 | 0.006570392 |  |  | 8400 | 0.8978158 | 0.9670127 | 0.002764101 | 0.9055937 | 0.005851457 | 0.9055973 | 0.005999332 |  |  | 174480 | 0.9329784 | 0.9150489 | 0.007465903 | 0.9421151 | 0.01183497 | 0.9421209 | 0.008610624 |  |  | 475260 | 0.9174199 | 0.8678712 | 0.01248909 | 0.9358163 | 0.00895883 | 0.9358227 | 0.009486032 |  |  | 433060 | 0.820163 | 0.7035679 | 0.009703663 | 0.8156371 | 0.004246034 | 0.8156337 | 0.005844073
|  |  | 29772 | 0.9941702 | 0.9994305 | 0.0005145562 | 0.9999501 | 0.01187857 | 0.9999457 | 0.09725779 |  |  | 132246 | 0.9841508 | 0.9866385 | 0.001133365 | 0.9853649 | 0.005086524 | 0.9853567 | 0.00657047 |  |  | 8460 | 0.8978158 | 0.9670133 | 0.002764092 | 0.9056234 | 0.005851691 | 0.905627 | 0.00599971 |  |  | 174780 | 0.9329784 | 0.9150489 | 0.007465903 | 0.9422282 | 0.01183207 | 0.9422341 | 0.008608027 |  |  | 475560 | 0.915182 | 0.8678712 | 0.01248909 | 0.9358765 | 0.008959035 | 0.9358829 | 0.009484803 |  |  | 433360 | 0.8114612 | 0.7035679 | 0.009703663 | 0.8156798 | 0.004244899 | 0.8156763 | 0.005842698
|  |  | 29892 | 0.9959621 | 0.9994305 | 0.0005145562 | 0.9999501 | 0.01187857 | 0.9999457 | 0.09725779 |  |  | 132546 | 0.9841508 | 0.9866385 | 0.001133365 | 0.9853953 | 0.005086186 | 0.985387 | 0.006570535 |  |  | 8520 | 0.8988948 | 0.967014 | 0.002764085 | 0.9056531 | 0.005851926 | 0.9056566 | 0.00600009 |  |  | 175080 | 0.9329784 | 0.9150489 | 0.007465903 | 0.9423411 | 0.01182916 | 0.9423469 | 0.008605424 |  |  | 475860 | 0.9196579 | 0.8678712 | 0.01248909 | 0.9359366 | 0.008959238 | 0.935943 | 0.009483575 |  |  | 433660 | 0.8179875 | 0.7035679 | 0.009703663 | 0.8157224 | 0.004243765 | 0.8157189 | 0.005841325
|  |  | 30012 | 0.9959621 | 0.9994305 | 0.0005145562 | 0.9999501 | 0.01187857 | 0.9999457 | 0.09725779 |  |  | 132846 | 0.9860717 | 0.9866385 | 0.001133365 | 0.9854255 | 0.005085835 | 0.9854172 | 0.006570587 |  |  | 8580 | 0.8978158 | 0.9670145 | 0.002764079 | 0.9056828 | 0.005852163 | 0.9056863 | 0.006000473 |  |  | 175380 | 0.9312969 | 0.9150489 | 0.007465903 | 0.9424537 | 0.01182625 | 0.9424595 | 0.008602815 |  |  | 476160 | 0.9196579 | 0.8678712 | 0.01248909 | 0.9359967 | 0.008959441 | 0.936003 | 0.009482346 |  |  | 433960 | 0.8179875 | 0.7035679 | 0.009703663 | 0.8157649 | 0.004242632 | 0.8157615 | 0.005839954
|  |  | 30132 | 0.9959621 | 0.9994305 | 0.0005145562 | 0.9999501 | 0.01187857 | 0.9999457 | 0.09725779 |  |  | 133146 | 0.9860717 | 0.9866385 | 0.001133365 | 0.9854557 | 0.005085474 | 0.9854474 | 0.006570625 |  |  | 8640 | 0.8988948 | 0.9670151 | 0.002764074 | 0.9057124 | 0.005852401 | 0.905716 | 0.006000858 |  |  | 175680 | 0.9312969 | 0.9150489 | 0.007465903 | 0.9425659 | 0.01182333 | 0.9425717 | 0.008600201 |  |  | 476460 | 0.9174199 | 0.8678712 | 0.01248909 | 0.9360567 | 0.008959644 | 0.936063 | 0.009481117 |  |  | 434260 | 0.8158121 | 0.7035679 | 0.009703663 | 0.8158074 | 0.004241501 | 0.8158039 | 0.005838584
|  |  | 30252 | 0.9950662 | 0.9994305 | 0.0005145562 | 0.9999501 | 0.01187857 | 0.9999457 | 0.09725779 |  |  | 133446 | 0.9841508 | 0.9866385 | 0.001133365 | 0.9854857 | 0.005085101 | 0.9854774 | 0.00657065 |  |  | 8700 | 0.8988948 | 0.9670156 | 0.002764069 | 0.9057421 | 0.005852641 | 0.9057456 | 0.006001245 |  |  | 175980 | 0.9329784 | 0.9150489 | 0.007465903 | 0.9426779 | 0.01182041 | 0.9426837 | 0.008597581 |  |  | 476760 | 0.915182 | 0.8678712 | 0.01248909 | 0.9361166 | 0.008959846 | 0.9361229 | 0.009479888 |  |  | 434560 | 0.8136366 | 0.7035679 | 0.009703663 | 0.8158497 | 0.004240371 | 0.8158463 | 0.005837216
|  |  | 30372 | 0.9959621 | 0.9994305 | 0.0005145562 | 0.9999501 | 0.01187857 | 0.9999457 | 0.09725779 |  |  | 133746 | 0.9860717 | 0.9866385 | 0.001133365 | 0.9855157 | 0.005084717 | 0.9855074 | 0.006570662 |  |  | 8760 | 0.8988948 | 0.967016 | 0.002764065 | 0.9057717 | 0.005852882 | 0.9057753 | 0.006001634 |  |  | 176280 | 0.9346598 | 0.9150489 | 0.007465903 | 0.9427895 | 0.01181748 | 0.9427953 | 0.008594956 |  |  | 477060 | 0.9196579 | 0.8678712 | 0.01248909 | 0.9361764 | 0.008960047 | 0.9361827 | 0.009478658 |  |  | 434860 | 0.8136366 | 0.7035679 | 0.009703663 | 0.8158921 | 0.004239242 | 0.8158886 | 0.00583585
|  |  | 30492 | 0.9941702 | 0.9994305 | 0.0005145562 | 0.9999501 | 0.01187857 | 0.9999457 | 0.09725779 |  |  | 134046 | 0.9851113 | 0.9866385 | 0.001133365 | 0.9855457 | 0.005084321 | 0.9855373 | 0.006570661 |  |  | 8820 | 0.8988948 | 0.9670164 | 0.002764062 | 0.9058014 | 0.005853124 | 0.9058049 | 0.006002026 |  |  | 176580 | 0.9329784 | 0.9150489 | 0.007465903 | 0.9429009 | 0.01181454 | 0.9429066 | 0.008592326 |  |  | 477360 | 0.9174199 | 0.8678712 | 0.01248909 | 0.9362362 | 0.008960248 | 0.9362425 | 0.009477429 |  |  | 435160 | 0.8179875 | 0.7035679 | 0.009703663 | 0.8159343 | 0.004238115 | 0.8159308 | 0.005834485
|  |  | 30612 | 0.9968581 | 0.9994305 | 0.0005145562 | 0.9999501 | 0.01187857 | 0.9999457 | 0.09725779 |  |  | 134346 | 0.9841508 | 0.9866385 | 0.001133365 | 0.9855755 | 0.005083915 | 0.9855672 | 0.006570647 |  |  | 8880 | 0.8999738 | 0.9670168 | 0.00276406 | 0.905831 | 0.005853368 | 0.9058345 | 0.00600242 |  |  | 176880 | 0.9312969 | 0.9150489 | 0.007465903 | 0.9430119 | 0.0118116 | 0.9430177 | 0.008589691 |  |  | 477660 | 0.9196579 | 0.8678712 | 0.01248909 | 0.9362959 | 0.008960448 | 0.9363022 | 0.009476199 |  |  | 435460 | 0.8136366 | 0.7035679 | 0.009703663 | 0.8159765 | 0.004236989 | 0.815973 | 0.005833123
|  |  | 30732 | 0.997754 | 0.9994305 | 0.0005145562 | 0.9999501 | 0.01187857 | 0.9999457 | 0.09725779 |  |  | 134646 | 0.9860717 | 0.9866385 | 0.001133365 | 0.9856053 | 0.005083497 | 0.9855969 | 0.00657062 |  |  | 8940 | 0.8999738 | 0.9670172 | 0.002764058 | 0.9058606 | 0.005853613 | 0.9058641 | 0.006002816 |  |  | 177180 | 0.9262524 | 0.9150489 | 0.007465903 | 0.9431226 | 0.01180865 | 0.9431284 | 0.00858705 |  |  | 477960 | 0.9218958 | 0.8678712 | 0.01248909 | 0.9363555 | 0.008960648 | 0.9363618 | 0.00947497 |  |  | 435760 | 0.820163 | 0.7035679 | 0.009703663 | 0.8160186 | 0.004235865 | 0.8160151 | 0.005831762
|  |  | 30852 | 0.9950662 | 0.9994305 | 0.0005145562 | 0.9999501 | 0.01187857 | 0.9999457 | 0.09725779 |  |  | 134946 | 0.9841508 | 0.9866385 | 0.001133365 | 0.9856349 | 0.005083068 | 0.9856266 | 0.00657058 |  |  | 9000 | 0.8999738 | 0.9670175 | 0.002764056 | 0.9058902 | 0.00585386 | 0.9058937 | 0.006003214 |  |  | 177480 | 0.9312969 | 0.9150489 | 0.007465903 | 0.943233 | 0.01180569 | 0.9432388 | 0.008584404 |  |  | 478260 | 0.9218958 | 0.8678712 | 0.01248909 | 0.9364151 | 0.008960847 | 0.9364214 | 0.00947374 |  |  | 436060 | 0.8158121 | 0.7035679 | 0.009703663 | 0.8160606 | 0.004234742 | 0.8160571 | 0.005830402
|  |  | 30972 | 0.9950662 | 0.9994305 | 0.0005145562 | 0.9999501 | 0.01187857 | 0.9999457 | 0.09725779 |  |  | 135246 | 0.9851113 | 0.9866385 | 0.001133365 | 0.9856645 | 0.005082628 | 0.9856562 | 0.006570527 |  |  | 9060 | 0.9010528 | 0.9670178 | 0.002764054 | 0.9059198 | 0.005854108 | 0.9059233 | 0.006003615 |  |  | 177780 | 0.9312969 | 0.9150489 | 0.007465903 | 0.9433432 | 0.01180273 | 0.9433489 | 0.008581753 |  |  | 478560 | 0.9218958 | 0.8678712 | 0.01248909 | 0.9364746 | 0.008961045 | 0.9364809 | 0.00947251 |  |  | 436360 | 0.8158121 | 0.7035679 | 0.009703663 | 0.8161026 | 0.00423362 | 0.8160991 | 0.005829044
|  |  | 31092 | 0.9959621 | 0.9994305 | 0.0005145562 | 0.9999501 | 0.01187857 | 0.9999457 | 0.09725779 |  |  | 135546 | 0.9851113 | 0.9866385 | 0.001133365 | 0.9856941 | 0.005082178 | 0.9856857 | 0.006570462 |  |  | 9120 | 0.9010528 | 0.9670181 | 0.002764053 | 0.9059493 | 0.005854358 | 0.9059529 | 0.006004018 |  |  | 178080 | 0.9296154 | 0.9150489 | 0.007465903 | 0.943453 | 0.01179977 | 0.9434587 | 0.008579098 |  |  | 478860 | 0.9196579 | 0.8678712 | 0.01248909 | 0.936534 | 0.008961243 | 0.9365403 | 0.00947128 |  |  | 436660 | 0.8136366 | 0.7035679 | 0.009703663 | 0.8161445 | 0.0042325 | 0.8161409 | 0.005827688
|  |  | 31212 | 0.9950662 | 0.9994305 | 0.0005145562 | 0.9999501 | 0.01187857 | 0.9999457 | 0.09725779 |  |  | 135846 | 0.9860717 | 0.9866385 | 0.001133365 | 0.9857235 | 0.005081716 | 0.9857152 | 0.006570384 |  |  | 9180 | 0.9010528 | 0.9670183 | 0.002764052 | 0.9059789 | 0.005854609 | 0.9059824 | 0.006004423 |  |  | 178380 | 0.9312969 | 0.9150489 | 0.007465903 | 0.9435625 | 0.01179679 | 0.9435683 | 0.008576437 |  |  | 479160 | 0.9174199 | 0.8678712 | 0.01248909 | 0.9365934 | 0.008961441 | 0.9365996 | 0.00947005 |  |  | 436960 | 0.820163 | 0.7035679 | 0.009703663 | 0.8161863 | 0.004231381 | 0.8161828 | 0.005826334
|  |  | 31332 | 0.9941702 | 0.9994305 | 0.0005145562 | 0.9999501 | 0.01187857 | 0.9999457 | 0.09725779 |  |  | 136146 | 0.9851113 | 0.9866385 | 0.001133365 | 0.9857529 | 0.005081244 | 0.9857445 | 0.006570294 |  |  | 9240 | 0.9010528 | 0.9670185 | 0.002764051 | 0.9060085 | 0.005854861 | 0.906012 | 0.006004831 |  |  | 178680 | 0.9363413 | 0.9150489 | 0.007465903 | 0.9436718 | 0.01179381 | 0.9436775 | 0.008573771 |  |  | 479460 | 0.915182 | 0.8678712 | 0.01248909 | 0.9366527 | 0.008961638 | 0.9366589 | 0.009468819 |  |  | 437260 | 0.820163 | 0.7035679 | 0.009703663 | 0.8162281 | 0.004230263 | 0.8162245 | 0.005824982
|  |  | 31452 | 0.9950662 | 0.9994305 | 0.0005145562 | 0.9999501 | 0.01187857 | 0.9999457 | 0.09725779 |  |  | 136446 | 0.9851113 | 0.9866385 | 0.001133365 | 0.9857822 | 0.005080761 | 0.9857738 | 0.006570191 |  |  | 9300 | 0.9021318 | 0.9670188 | 0.00276405 | 0.906038 | 0.005855115 | 0.9060415 | 0.006005241 |  |  | 178980 | 0.9329784 | 0.9150489 | 0.007465903 | 0.9437807 | 0.01179083 | 0.9437864 | 0.008571101 |  |  | 479760 | 0.9174199 | 0.8678712 | 0.01248909 | 0.9367119 | 0.008961834 | 0.9367182 | 0.009467589 |  |  | 437560 | 0.8136366 | 0.7035679 | 0.009703663 | 0.8162698 | 0.004229147 | 0.8162662 | 0.005823631
|  |  | 31572 | 0.9959621 | 0.9994305 | 0.0005145562 | 0.9999501 | 0.01187857 | 0.9999457 | 0.09725779 |  |  | 136746 | 0.9860717 | 0.9866385 | 0.001133365 | 0.9858114 | 0.005080268 | 0.985803 | 0.006570076 |  |  | 9360 | 0.8999738 | 0.967019 | 0.00276405 | 0.9060675 | 0.005855371 | 0.9060711 | 0.006005653 |  |  | 179280 | 0.9329784 | 0.9150489 | 0.007465903 | 0.9438893 | 0.01178784 | 0.943895 | 0.008568427 |  |  | 480060 | 0.9218958 | 0.8678712 | 0.01248909 | 0.9367711 | 0.00896203 | 0.9367773 | 0.009466358 |  |  | 437860 | 0.8179875 | 0.7035679 | 0.009703663 | 0.8163114 | 0.004228032 | 0.8163078 | 0.005822282
|  |  | 31692 | 0.9950662 | 0.9994305 | 0.0005145562 | 0.9999501 | 0.01187857 | 0.9999457 | 0.09725779 |  |  | 137046 | 0.9841508 | 0.9866385 | 0.001133365 | 0.9858405 | 0.005079764 | 0.9858322 | 0.006569948 |  |  | 9420 | 0.9010528 | 0.9670191 | 0.002764049 | 0.9060971 | 0.005855627 | 0.9061006 | 0.006006067 |  |  | 179580 | 0.9312969 | 0.9150489 | 0.007465903 | 0.9439976 | 0.01178484 | 0.9440033 | 0.008565747 |  |  | 480360 | 0.9218958 | 0.8678712 | 0.01248909 | 0.9368302 | 0.008962225 | 0.9368364 | 0.009465128 |  |  | 438160 | 0.8158121 | 0.7035679 | 0.009703663 | 0.8163529 | 0.004226919 | 0.8163493 | 0.005820934
|  |  | 31812 | 0.9959621 | 0.9994305 | 0.0005145562 | 0.9999501 | 0.01187857 | 0.9999457 | 0.09725779 |  |  | 137346 | 0.9841508 | 0.9866385 | 0.001133365 | 0.9858696 | 0.00507925 | 0.9858612 | 0.006569809 |  |  | 9480 | 0.9010528 | 0.9670193 | 0.002764049 | 0.9061266 | 0.005855885 | 0.9061301 | 0.006006483 |  |  | 179880 | 0.9346598 | 0.9150489 | 0.007465903 | 0.9441057 | 0.01178184 | 0.9441114 | 0.008563063 |  |  | 480660 | 0.9218958 | 0.8678712 | 0.01248909 | 0.9368892 | 0.00896242 | 0.9368954 | 0.009463897 |  |  | 438460 | 0.8136366 | 0.7035679 | 0.009703663 | 0.8163944 | 0.004225807 | 0.8163908 | 0.005819588
|  |  | 31932 | 0.9950662 | 0.9994305 | 0.0005145562 | 0.9999501 | 0.01187857 | 0.9999457 | 0.09725779 |  |  | 137646 | 0.9841508 | 0.9866385 | 0.001133365 | 0.9858986 | 0.005078725 | 0.9858902 | 0.006569657 |  |  | 9540 | 0.9010528 | 0.9670195 | 0.002764049 | 0.9061561 | 0.005856145 | 0.9061596 | 0.006006902 |  |  | 180180 | 0.9312969 | 0.9150489 | 0.007465903 | 0.9442134 | 0.01177884 | 0.9442191 | 0.008560375 |  |  | 480960 | 0.9107061 | 0.8678712 | 0.01248909 | 0.9369481 | 0.008962614 | 0.9369544 | 0.009462666 |  |  | 438760 | 0.8136366 | 0.7035679 | 0.009703663 | 0.8164358 | 0.004224696 | 0.8164322 | 0.005818244
|  |  | 32052 | 0.9950662 | 0.9994305 | 0.0005145562 | 0.9999501 | 0.01187857 | 0.9999457 | 0.09725779 |  |  | 137946 | 0.9841508 | 0.9866385 | 0.001133365 | 0.9859275 | 0.00507819 | 0.9859191 | 0.006569494 |  |  | 9600 | 0.9010528 | 0.9670196 | 0.002764049 | 0.9061856 | 0.005856406 | 0.9061891 | 0.006007323 |  |  | 180480 | 0.9329784 | 0.9150489 | 0.007465903 | 0.9443209 | 0.01177583 | 0.9443265 | 0.008557683 |  |  | 481260 | 0.915182 | 0.8678712 | 0.01248909 | 0.937007 | 0.008962807 | 0.9370132 | 0.009461435 |  |  | 439060 | 0.8114612 | 0.7035679 | 0.009703663 | 0.8164772 | 0.004223587 | 0.8164735 | 0.005816902
|  |  | 32172 | 0.9950662 | 0.9994305 | 0.0005145562 | 0.9999501 | 0.01187857 | 0.9999457 | 0.09725779 |  |  | 138246 | 0.9851113 | 0.9866385 | 0.001133365 | 0.9859563 | 0.005077645 | 0.9859479 | 0.006569318 |  |  | 9660 | 0.9021318 | 0.9670197 | 0.002764048 | 0.9062151 | 0.005856668 | 0.9062186 | 0.006007746 |  |  | 180780 | 0.9346598 | 0.9150489 | 0.007465903 | 0.944428 | 0.01177281 | 0.9444337 | 0.008554986 |  |  | 481560 | 0.9174199 | 0.8678712 | 0.01248909 | 0.9370659 | 0.008963 | 0.9370721 | 0.009460204 |  |  | 439360 | 0.8158121 | 0.7035679 | 0.009703663 | 0.8165184 | 0.004222479 | 0.8165148 | 0.005815562
|  |  | 32292 | 0.9950662 | 0.9994305 | 0.0005145562 | 0.9999501 | 0.01187857 | 0.9999457 | 0.09725779 |  |  | 138546 | 0.9860717 | 0.9866385 | 0.001133365 | 0.985985 | 0.005077089 | 0.9859767 | 0.00656913 |  |  | 9720 | 0.9021318 | 0.9670199 | 0.002764048 | 0.9062446 | 0.005856932 | 0.906248 | 0.006008171 |  |  | 181080 | 0.9363413 | 0.9150489 | 0.007465903 | 0.9445349 | 0.01176979 | 0.9445406 | 0.008552285 |  |  | 481860 | 0.9174199 | 0.8678712 | 0.01248909 | 0.9371246 | 0.008963193 | 0.9371308 | 0.009458973 |  |  | 439660 | 0.820163 | 0.7035679 | 0.009703663 | 0.8165596 | 0.004221373 | 0.8165559 | 0.005814223
|  |  | 32412 | 0.9959621 | 0.9994305 | 0.0005145562 | 0.9999501 | 0.01187857 | 0.9999457 | 0.09725779 |  |  | 138846 | 0.9851113 | 0.9866385 | 0.001133365 | 0.9860137 | 0.005076524 | 0.9860053 | 0.006568931 |  |  | 9780 | 0.9032108 | 0.96702 | 0.002764048 | 0.906274 | 0.005857197 | 0.9062775 | 0.006008599 |  |  | 181380 | 0.9363413 | 0.9150489 | 0.007465903 | 0.9446415 | 0.01176676 | 0.9446471 | 0.00854958 |  |  | 482160 | 0.9196579 | 0.8678712 | 0.01248909 | 0.9371833 | 0.008963385 | 0.9371895 | 0.009457742 |  |  | 439960 | 0.8179875 | 0.7035679 | 0.009703663 | 0.8166008 | 0.004220268 | 0.8165971 | 0.005812886
|  |  | 32532 | 0.9950662 | 0.9994305 | 0.0005145562 | 0.9999501 | 0.01187857 | 0.9999457 | 0.09725779 |  |  | 139146 | 0.9860717 | 0.9866385 | 0.001133365 | 0.9860423 | 0.005075948 | 0.9860339 | 0.00656872 |  |  | 9840 | 0.9032108 | 0.9670201 | 0.002764048 | 0.9063035 | 0.005857463 | 0.906307 | 0.006009028 |  |  | 181680 | 0.9312969 | 0.9150489 | 0.007465903 | 0.9447477 | 0.01176373 | 0.9447534 | 0.00854687 |  |  | 482460 | 0.9286096 | 0.8678712 | 0.01248909 | 0.9372419 | 0.008963576 | 0.9372481 | 0.009456511 |  |  | 440260 | 0.8136366 | 0.7035679 | 0.009703663 | 0.8166418 | 0.004219164 | 0.8166381 | 0.00581155
|  |  | 32652 | 0.9950662 | 0.9994305 | 0.0005145562 | 0.9999501 | 0.01187857 | 0.9999457 | 0.09725779 |  |  | 139446 | 0.9851113 | 0.9866385 | 0.001133365 | 0.9860708 | 0.005075363 | 0.9860624 | 0.006568498 |  |  | 9900 | 0.9021318 | 0.9670202 | 0.002764048 | 0.9063329 | 0.005857731 | 0.9063364 | 0.00600946 |  |  | 181980 | 0.9312969 | 0.9150489 | 0.007465903 | 0.9448537 | 0.0117607 | 0.9448594 | 0.008544157 |  |  | 482760 | 0.9196579 | 0.8678712 | 0.01248909 | 0.9373005 | 0.008963767 | 0.9373066 | 0.00945528 |  |  | 440560 | 0.8158121 | 0.7035679 | 0.009703663 | 0.8166828 | 0.004218062 | 0.8166791 | 0.005810217
|  |  | 32772 | 0.9959621 | 0.9994305 | 0.0005145562 | 0.9999501 | 0.01187857 | 0.9999457 | 0.09725779 |  |  | 139746 | 0.9851113 | 0.9866385 | 0.001133365 | 0.9860993 | 0.005074767 | 0.9860909 | 0.006568264 |  |  | 9960 | 0.9021318 | 0.9670203 | 0.002764048 | 0.9063624 | 0.005858 | 0.9063658 | 0.006009894 |  |  | 182280 | 0.9329784 | 0.9150489 | 0.007465903 | 0.9449594 | 0.01175765 | 0.9449651 | 0.00854144 |  |  | 483060 | 0.9196579 | 0.8678712 | 0.01248909 | 0.937359 | 0.008963957 | 0.9373651 | 0.009454048 |  |  | 440860 | 0.8114612 | 0.7035679 | 0.009703663 | 0.8167237 | 0.004216961 | 0.81672 | 0.005808885
|  |  | 32892 | 0.9959621 | 0.9994305 | 0.0005145562 | 0.9999501 | 0.01187857 | 0.9999457 | 0.09725779 |  |  | 140046 | 0.9870322 | 0.9866385 | 0.001133365 | 0.9861277 | 0.005074162 | 0.9861192 | 0.006568018 |  |  | 10020 | 0.9021318 | 0.9670203 | 0.002764048 | 0.9063918 | 0.005858271 | 0.9063953 | 0.006010331 |  |  | 182580 | 0.9346598 | 0.9150489 | 0.007465903 | 0.9450649 | 0.01175461 | 0.9450705 | 0.008538719 |  |  | 483360 | 0.9174199 | 0.8678712 | 0.01248909 | 0.9374174 | 0.008964147 | 0.9374235 | 0.009452817 |  |  | 441160 | 0.8223384 | 0.7035679 | 0.009703663 | 0.8167646 | 0.004215862 | 0.8167608 | 0.005807555
|  |  | 33012 | 0.9959621 | 0.9994305 | 0.0005145562 | 0.9999501 | 0.01187857 | 0.9999457 | 0.09725779 |  |  | 140346 | 0.9860717 | 0.9866385 | 0.001133365 | 0.9861559 | 0.005073547 | 0.9861475 | 0.006567761 |  |  | 10080 | 0.9042899 | 0.9670204 | 0.002764048 | 0.9064212 | 0.005858543 | 0.9064247 | 0.006010769 |  |  | 182880 | 0.9312969 | 0.9150489 | 0.007465903 | 0.94517 | 0.01175156 | 0.9451756 | 0.008535994 |  |  | 483660 | 0.9241337 | 0.8678712 | 0.01248909 | 0.9374757 | 0.008964336 | 0.9374819 | 0.009451586 |  |  | 441460 | 0.8114612 | 0.7035679 | 0.009703663 | 0.8168054 | 0.004214764 | 0.8168016 | 0.005806226
|  |  | 33132 | 0.9959621 | 0.9994305 | 0.0005145562 | 0.9999501 | 0.01187857 | 0.9999457 | 0.09725779 |  |  | 140646 | 0.9851113 | 0.9866385 | 0.001133365 | 0.9861842 | 0.005072922 | 0.9861758 | 0.006567493 |  |  | 10140 | 0.9032108 | 0.9670205 | 0.002764048 | 0.9064506 | 0.005858817 | 0.9064541 | 0.00601121 |  |  | 183180 | 0.9346598 | 0.9150489 | 0.007465903 | 0.9452748 | 0.01174851 | 0.9452804 | 0.008533266 |  |  | 483960 | 0.9218958 | 0.8678712 | 0.01248909 | 0.937534 | 0.008964525 | 0.9375402 | 0.009450354 |  |  | 441760 | 0.8179875 | 0.7035679 | 0.009703663 | 0.8168461 | 0.004213667 | 0.8168423 | 0.0058049
|  |  | 33252 | 0.9950662 | 0.9994305 | 0.0005145562 | 0.9999501 | 0.01187857 | 0.9999457 | 0.09725779 |  |  | 140946 | 0.9851113 | 0.9866385 | 0.001133365 | 0.9862123 | 0.005072288 | 0.9862039 | 0.006567213 |  |  | 10200 | 0.9032108 | 0.9670206 | 0.002764048 | 0.90648 | 0.005859091 | 0.9064835 | 0.006011653 |  |  | 183480 | 0.9363413 | 0.9150489 | 0.007465903 | 0.9453794 | 0.01174545 | 0.9453849 | 0.008530533 |  |  | 484260 | 0.9218958 | 0.8678712 | 0.01248909 | 0.9375922 | 0.008964713 | 0.9375984 | 0.009449122 |  |  | 442060 | 0.820163 | 0.7035679 | 0.009703663 | 0.8168868 | 0.004212572 | 0.816883 | 0.005803575
|  |  | 33372 | 0.9959621 | 0.9994305 | 0.0005145562 | 0.9999501 | 0.01187857 | 0.9999457 | 0.09725779 |  |  | 141246 | 0.9851113 | 0.9866385 | 0.001133365 | 0.9862404 | 0.005071644 | 0.986232 | 0.006566923 |  |  | 10260 | 0.9042899 | 0.9670206 | 0.002764048 | 0.9065094 | 0.005859367 | 0.9065129 | 0.006012098 |  |  | 183780 | 0.9346598 | 0.9150489 | 0.007465903 | 0.9454836 | 0.01174238 | 0.9454892 | 0.008527798 |  |  | 484560 | 0.9174199 | 0.8678712 | 0.01248909 | 0.9376504 | 0.008964901 | 0.9376565 | 0.009447891 |  |  | 442360 | 0.8136366 | 0.7035679 | 0.009703663 | 0.8169273 | 0.004211478 | 0.8169235 | 0.005802251
|  |  | 33492 | 0.9968581 | 0.9994305 | 0.0005145562 | 0.9999501 | 0.01187857 | 0.9999457 | 0.09725779 |  |  | 141546 | 0.9841508 | 0.9866385 | 0.001133365 | 0.9862684 | 0.005070991 | 0.98626 | 0.006566621 |  |  | 10320 | 0.9032108 | 0.9670207 | 0.002764048 | 0.9065388 | 0.005859645 | 0.9065422 | 0.006012545 |  |  | 184080 | 0.9329784 | 0.9150489 | 0.007465903 | 0.9455876 | 0.01173932 | 0.9455932 | 0.008525058 |  |  | 484860 | 0.9218958 | 0.8678712 | 0.01248909 | 0.9377085 | 0.008965088 | 0.9377146 | 0.009446659 |  |  | 442660 | 0.8158121 | 0.7035679 | 0.009703663 | 0.8169679 | 0.004210385 | 0.816964 | 0.00580093
|  |  | 33612 | 0.9968581 | 0.9994305 | 0.0005145562 | 0.9999501 | 0.01187857 | 0.9999457 | 0.09725779 |  |  | 141846 | 0.9851113 | 0.9866385 | 0.001133365 | 0.9862963 | 0.005070328 | 0.9862879 | 0.006566308 |  |  | 10380 | 0.9053689 | 0.9670207 | 0.002764048 | 0.9065681 | 0.005859924 | 0.9065716 | 0.006012994 |  |  | 184380 | 0.9346598 | 0.9150489 | 0.007465903 | 0.9456913 | 0.01173625 | 0.9456969 | 0.008522316 |  |  | 485160 | 0.9241337 | 0.8678712 | 0.01248909 | 0.9377665 | 0.008965275 | 0.9377726 | 0.009445427 |  |  | 442960 | 0.8114612 | 0.7035679 | 0.009703663 | 0.8170083 | 0.004209294 | 0.8170045 | 0.00579961
|  |  | 33732 | 0.9968581 | 0.9994305 | 0.0005145562 | 0.9999501 | 0.01187857 | 0.9999457 | 0.09725779 |  |  | 142146 | 0.9851113 | 0.9866385 | 0.001133365 | 0.9863241 | 0.005069656 | 0.9863157 | 0.006565985 |  |  | 10440 | 0.9053689 | 0.9670208 | 0.002764049 | 0.9065975 | 0.005860204 | 0.9066009 | 0.006013446 |  |  | 184680 | 0.9363413 | 0.9150489 | 0.007465903 | 0.9457947 | 0.01173317 | 0.9458003 | 0.00851957 |  |  | 485460 | 0.9218958 | 0.8678712 | 0.01248909 | 0.9378245 | 0.008965461 | 0.9378306 | 0.009444196 |  |  | 443260 | 0.8179875 | 0.7035679 | 0.009703663 | 0.8170487 | 0.004208204 | 0.8170448 | 0.005798292
|  |  | 33852 | 0.9968581 | 0.9994305 | 0.0005145562 | 0.9999501 | 0.01187857 | 0.9999457 | 0.09725779 |  |  | 142446 | 0.9860717 | 0.9866385 | 0.001133365 | 0.9863519 | 0.005068975 | 0.9863435 | 0.00656565 |  |  | 10500 | 0.9032108 | 0.9670208 | 0.002764049 | 0.9066269 | 0.005860486 | 0.9066303 | 0.006013899 |  |  | 184980 | 0.9329784 | 0.9150489 | 0.007465903 | 0.9458979 | 0.01173009 | 0.9459034 | 0.00851682 |  |  | 485760 | 0.9263717 | 0.8678712 | 0.01248909 | 0.9378823 | 0.008965646 | 0.9378884 | 0.009442964 |  |  | 443560 | 0.8136366 | 0.7035679 | 0.009703663 | 0.817089 | 0.004207116 | 0.8170851 | 0.005796976
|  |  | 33972 | 0.9959621 | 0.9994305 | 0.0005145562 | 0.9999501 | 0.01187857 | 0.9999457 | 0.09725779 |  |  | 142746 | 0.9851113 | 0.9866385 | 0.001133365 | 0.9863796 | 0.005068284 | 0.9863712 | 0.006565305 |  |  | 10560 | 0.9064479 | 0.9670208 | 0.002764049 | 0.9066562 | 0.005860769 | 0.9066596 | 0.006014355 |  |  | 185280 | 0.9329784 | 0.9150489 | 0.007465903 | 0.9460007 | 0.01172701 | 0.9460062 | 0.008514068 |  |  | 486060 | 0.9218958 | 0.8678712 | 0.01248909 | 0.9379402 | 0.008965831 | 0.9379463 | 0.009441732 |  |  | 443860 | 0.8114612 | 0.7035679 | 0.009703663 | 0.8171292 | 0.004206029 | 0.8171254 | 0.005795661
|  |  | 34092 | 0.9959621 | 0.9994305 | 0.0005145562 | 0.9999501 | 0.01187857 | 0.9999457 | 0.09725779 |  |  | 143046 | 0.9860717 | 0.9866385 | 0.001133365 | 0.9864072 | 0.005067585 | 0.9863988 | 0.006564949 |  |  | 10620 | 0.9032108 | 0.9670209 | 0.002764049 | 0.9066855 | 0.005861053 | 0.906689 | 0.006014813 |  |  | 185580 | 0.9380228 | 0.9150489 | 0.007465903 | 0.9461033 | 0.01172392 | 0.9461088 | 0.008511312 |  |  | 486360 | 0.9218958 | 0.8678712 | 0.01248909 | 0.9379979 | 0.008966016 | 0.938004 | 0.0094405 |  |  | 444160 | 0.8136366 | 0.7035679 | 0.009703663 | 0.8171694 | 0.004204944 | 0.8171655 | 0.005794348
|  |  | 34212 | 0.9959621 | 0.9994305 | 0.0005145562 | 0.9999501 | 0.01187857 | 0.9999457 | 0.09725779 |  |  | 143346 | 0.9841508 | 0.9866385 | 0.001133365 | 0.9864348 | 0.005066876 | 0.9864264 | 0.006564582 |  |  | 10680 | 0.9042899 | 0.9670209 | 0.002764049 | 0.9067148 | 0.005861339 | 0.9067183 | 0.006015273 |  |  | 185880 | 0.9363413 | 0.9150489 | 0.007465903 | 0.9462056 | 0.01172083 | 0.9462111 | 0.008508553 |  |  | 486660 | 0.9196579 | 0.8678712 | 0.01248909 | 0.9380556 | 0.0089662 | 0.9380617 | 0.009439269 |  |  | 444460 | 0.8179875 | 0.7035679 | 0.009703663 | 0.8172095 | 0.004203859 | 0.8172056 | 0.005793037
|  |  | 34332 | 0.9959621 | 0.9994305 | 0.0005145562 | 0.9999501 | 0.01187857 | 0.9999457 | 0.09725779 |  |  | 143646 | 0.9860717 | 0.9866385 | 0.001133365 | 0.9864623 | 0.005066158 | 0.9864538 | 0.006564205 |  |  | 10740 | 0.9053689 | 0.9670209 | 0.002764049 | 0.9067442 | 0.005861626 | 0.9067476 | 0.006015735 |  |  | 186180 | 0.9346598 | 0.9150489 | 0.007465903 | 0.9463076 | 0.01171774 | 0.9463131 | 0.008505791 |  |  | 486960 | 0.9241337 | 0.8678712 | 0.01248909 | 0.9381132 | 0.008966383 | 0.9381193 | 0.009438037 |  |  | 444760 | 0.8179875 | 0.7035679 | 0.009703663 | 0.8172496 | 0.004202777 | 0.8172457 | 0.005791728
|  |  | 34452 | 0.9950662 | 0.9994305 | 0.0005145562 | 0.9999501 | 0.01187857 | 0.9999457 | 0.09725779 |  |  | 143946 | 0.9860717 | 0.9866385 | 0.001133365 | 0.9864897 | 0.005065431 | 0.9864813 | 0.006563817 |  |  | 10800 | 0.9053689 | 0.967021 | 0.002764049 | 0.9067735 | 0.005861914 | 0.9067769 | 0.006016199 |  |  | 186480 | 0.9346598 | 0.9150489 | 0.007465903 | 0.9464093 | 0.01171464 | 0.9464148 | 0.008503026 |  |  | 487260 | 0.9263717 | 0.8678712 | 0.01248909 | 0.9381708 | 0.008966566 | 0.9381769 | 0.009436805 |  |  | 445060 | 0.820163 | 0.7035679 | 0.009703663 | 0.8172896 | 0.004201695 | 0.8172856 | 0.00579042
|  |  | 34572 | 0.9968581 | 0.9994305 | 0.0005145562 | 0.9999501 | 0.01187857 | 0.9999457 | 0.09725779 |  |  | 144246 | 0.9860717 | 0.9866385 | 0.001133365 | 0.986517 | 0.005064696 | 0.9865086 | 0.006563419 |  |  | 10860 | 0.9053689 | 0.967021 | 0.002764049 | 0.9068027 | 0.005862204 | 0.9068062 | 0.006016666 |  |  | 186780 | 0.9329784 | 0.9150489 | 0.007465903 | 0.9465108 | 0.01171154 | 0.9465162 | 0.008500258 |  |  | 487560 | 0.9218958 | 0.8678712 | 0.01248909 | 0.9382283 | 0.008966749 | 0.9382343 | 0.009435573 |  |  | 445360 | 0.8158121 | 0.7035679 | 0.009703663 | 0.8173295 | 0.004200615 | 0.8173255 | 0.005789115
|  |  | 34692 | 0.9959621 | 0.9994305 | 0.0005145562 | 0.9999501 | 0.01187857 | 0.9999457 | 0.09725779 |  |  | 144546 | 0.9860717 | 0.9866385 | 0.001133365 | 0.9865443 | 0.005063951 | 0.9865358 | 0.006563011 |  |  | 10920 | 0.9053689 | 0.967021 | 0.002764049 | 0.906832 | 0.005862495 | 0.9068354 | 0.006017134 |  |  | 187080 | 0.9346598 | 0.9150489 | 0.007465903 | 0.9466119 | 0.01170843 | 0.9466174 | 0.008497488 |  |  | 487860 | 0.9241337 | 0.8678712 | 0.01248909 | 0.9382857 | 0.008966931 | 0.9382918 | 0.009434341 |  |  | 445660 | 0.8136366 | 0.7035679 | 0.009703663 | 0.8173693 | 0.004199537 | 0.8173653 | 0.00578781
|  |  | 34812 | 0.9959621 | 0.9994305 | 0.0005145562 | 0.9999501 | 0.01187857 | 0.9999457 | 0.09725779 |  |  | 144846 | 0.9860717 | 0.9866385 | 0.001133365 | 0.9865715 | 0.005063198 | 0.986563 | 0.006562592 |  |  | 10980 | 0.9053689 | 0.967021 | 0.002764049 | 0.9068613 | 0.005862787 | 0.9068647 | 0.006017605 |  |  | 187380 | 0.9329784 | 0.9150489 | 0.007465903 | 0.9467128 | 0.01170533 | 0.9467183 | 0.008494714 |  |  | 488160 | 0.9218958 | 0.8678712 | 0.01248909 | 0.9383431 | 0.008967112 | 0.9383491 | 0.009433109 |  |  | 445960 | 0.8158121 | 0.7035679 | 0.009703663 | 0.8174091 | 0.00419846 | 0.8174051 | 0.005786508
|  |  | 34932 | 0.9950662 | 0.9994305 | 0.0005145562 | 0.9999501 | 0.01187857 | 0.9999457 | 0.09725779 |  |  | 145146 | 0.9860717 | 0.9866385 | 0.001133365 | 0.9865986 | 0.005062436 | 0.9865902 | 0.006562164 |  |  | 11040 | 0.9042899 | 0.9670211 | 0.002764049 | 0.9068906 | 0.005863081 | 0.906894 | 0.006018078 |  |  | 187680 | 0.9312969 | 0.9150489 | 0.007465903 | 0.9468135 | 0.01170222 | 0.9468189 | 0.008491938 |  |  | 488460 | 0.9241337 | 0.8678712 | 0.01248909 | 0.9384004 | 0.008967293 | 0.9384064 | 0.009431877 |  |  | 446260 | 0.8158121 | 0.7035679 | 0.009703663 | 0.8174488 | 0.004197384 | 0.8174448 | 0.005785207
|  |  | 35052 | 0.9959621 | 0.9994305 | 0.0005145562 | 0.9999501 | 0.01187857 | 0.9999457 | 0.09725779 |  |  | 145446 | 0.9860717 | 0.9866385 | 0.001133365 | 0.9866256 | 0.005061666 | 0.9866172 | 0.006561725 |  |  | 11100 | 0.9042899 | 0.9670211 | 0.002764049 | 0.9069198 | 0.005863376 | 0.9069232 | 0.006018553 |  |  | 187980 | 0.9346598 | 0.9150489 | 0.007465903 | 0.9469138 | 0.0116991 | 0.9469193 | 0.008489159 |  |  | 488760 | 0.9263717 | 0.8678712 | 0.01248909 | 0.9384576 | 0.008967474 | 0.9384636 | 0.009430645 |  |  | 446560 | 0.8223384 | 0.7035679 | 0.009703663 | 0.8174884 | 0.00419631 | 0.8174844 | 0.005783909
|  |  | 35172 | 0.9959621 | 0.9994305 | 0.0005145562 | 0.9999501 | 0.01187857 | 0.9999457 | 0.09725779 |  |  | 145746 | 0.9870322 | 0.9866385 | 0.001133365 | 0.9866526 | 0.005060887 | 0.9866442 | 0.006561276 |  |  | 11160 | 0.9064479 | 0.9670211 | 0.002764049 | 0.9069491 | 0.005863673 | 0.9069525 | 0.006019029 |  |  | 188280 | 0.9380228 | 0.9150489 | 0.007465903 | 0.9470139 | 0.01169598 | 0.9470193 | 0.008486377 |  |  | 489060 | 0.9218958 | 0.8678712 | 0.01248909 | 0.9385148 | 0.008967654 | 0.9385208 | 0.009429414 |  |  | 446860 | 0.8310402 | 0.7035679 | 0.009703663 | 0.817528 | 0.004195237 | 0.817524 | 0.005782611
|  |  | 35292 | 0.9968581 | 0.9994305 | 0.0005145562 | 0.9999501 | 0.01187857 | 0.9999457 | 0.09725779 |  |  | 146046 | 0.9860717 | 0.9866385 | 0.001133365 | 0.9866795 | 0.005060099 | 0.9866711 | 0.006560817 |  |  | 11220 | 0.9053689 | 0.9670211 | 0.002764049 | 0.9069783 | 0.00586397 | 0.9069817 | 0.006019508 |  |  | 188580 | 0.9346598 | 0.9150489 | 0.007465903 | 0.9471137 | 0.01169286 | 0.9471191 | 0.008483593 |  |  | 489360 | 0.9196579 | 0.8678712 | 0.01248909 | 0.9385719 | 0.008967833 | 0.9385779 | 0.009428182 |  |  | 447160 | 0.8179875 | 0.7035679 | 0.009703663 | 0.8175675 | 0.004194166 | 0.8175635 | 0.005781316
|  |  | 35412 | 0.9968581 | 0.9994305 | 0.0005145562 | 0.9999501 | 0.01187857 | 0.9999457 | 0.09725779 |  |  | 146346 | 0.9851113 | 0.9866385 | 0.001133365 | 0.9867063 | 0.005059303 | 0.9866979 | 0.006560348 |  |  | 11280 | 0.9053689 | 0.9670211 | 0.002764049 | 0.9070075 | 0.00586427 | 0.9070109 | 0.00601999 |  |  | 188880 | 0.9346598 | 0.9150489 | 0.007465903 | 0.9472132 | 0.01168974 | 0.9472186 | 0.008480807 |  |  | 489660 | 0.9196579 | 0.8678712 | 0.01248909 | 0.9386289 | 0.008968012 | 0.9386349 | 0.00942695 |  |  | 447460 | 0.8158121 | 0.7035679 | 0.009703663 | 0.817607 | 0.004193095 | 0.8176029 | 0.005780022
|  |  | 35532 | 0.9959621 | 0.9994305 | 0.0005145562 | 0.9999501 | 0.01187857 | 0.9999457 | 0.09725779 |  |  | 146646 | 0.9870322 | 0.9866385 | 0.001133365 | 0.9867331 | 0.005058499 | 0.9867247 | 0.006559869 |  |  | 11340 | 0.9053689 | 0.9670211 | 0.002764049 | 0.9070367 | 0.00586457 | 0.9070401 | 0.006020473 |  |  | 189180 | 0.9346598 | 0.9150489 | 0.007465903 | 0.9473125 | 0.01168661 | 0.9473179 | 0.008478018 |  |  | 489960 | 0.9241337 | 0.8678712 | 0.01248909 | 0.9386859 | 0.008968191 | 0.9386919 | 0.009425718 |  |  | 447760 | 0.8179875 | 0.7035679 | 0.009703663 | 0.8176463 | 0.004192027 | 0.8176423 | 0.00577873
|  |  | 35652 | 0.9959621 | 0.9994305 | 0.0005145562 | 0.9999501 | 0.01187857 | 0.9999457 | 0.09725779 |  |  | 146946 | 0.9860717 | 0.9866385 | 0.001133365 | 0.9867598 | 0.005057686 | 0.9867513 | 0.006559381 |  |  | 11400 | 0.9053689 | 0.9670212 | 0.002764049 | 0.9070659 | 0.005864872 | 0.9070693 | 0.006020958 |  |  | 189480 | 0.9346598 | 0.9150489 | 0.007465903 | 0.9474115 | 0.01168348 | 0.9474169 | 0.008475227 |  |  | 490260 | 0.9241337 | 0.8678712 | 0.01248909 | 0.9387428 | 0.008968369 | 0.9387487 | 0.009424486 |  |  | 448060 | 0.820163 | 0.7035679 | 0.009703663 | 0.8176856 | 0.00419096 | 0.8176816 | 0.00577744
|  |  | 35772 | 0.9968581 | 0.9994305 | 0.0005145562 | 0.9999501 | 0.01187857 | 0.9999457 | 0.09725779 |  |  | 147246 | 0.9860717 | 0.9866385 | 0.001133365 | 0.9867864 | 0.005056865 | 0.986778 | 0.006558883 |  |  | 11460 | 0.9053689 | 0.9670212 | 0.002764049 | 0.9070951 | 0.005865175 | 0.9070985 | 0.006021445 |  |  | 189780 | 0.9363413 | 0.9150489 | 0.007465903 | 0.9475102 | 0.01168035 | 0.9475156 | 0.008472433 |  |  | 490560 | 0.9218958 | 0.8678712 | 0.01248909 | 0.9387996 | 0.008968546 | 0.9388056 | 0.009423255 |  |  | 448360 | 0.8245138 | 0.7035679 | 0.009703663 | 0.8177249 | 0.004189894 | 0.8177208 | 0.005776152
|  |  | 35892 | 0.9959621 | 0.9994305 | 0.0005145562 | 0.9999501 | 0.01187857 | 0.9999457 | 0.09725779 |  |  | 147546 | 0.9851113 | 0.9866385 | 0.001133365 | 0.9868129 | 0.005056036 | 0.9868045 | 0.006558375 |  |  | 11520 | 0.9064479 | 0.9670212 | 0.002764049 | 0.9071243 | 0.005865479 | 0.9071277 | 0.006021935 |  |  | 190080 | 0.9363413 | 0.9150489 | 0.007465903 | 0.9476086 | 0.01167722 | 0.947614 | 0.008469637 |  |  | 490860 | 0.9241337 | 0.8678712 | 0.01248909 | 0.9388564 | 0.008968723 | 0.9388623 | 0.009422023 |  |  | 448660 | 0.820163 | 0.7035679 | 0.009703663 | 0.8177641 | 0.004188829 | 0.81776 | 0.005774865
|  |  | 36012 | 0.9959621 | 0.9994305 | 0.0005145562 | 0.9999501 | 0.01187857 | 0.9999457 | 0.09725779 |  |  | 147846 | 0.9870322 | 0.9866385 | 0.001133365 | 0.9868394 | 0.005055199 | 0.986831 | 0.006557858 |  |  | 11580 | 0.9064479 | 0.9670212 | 0.002764049 | 0.9071535 | 0.005865785 | 0.9071569 | 0.006022426 |  |  | 190380 | 0.9346598 | 0.9150489 | 0.007465903 | 0.9477068 | 0.01167408 | 0.9477122 | 0.00846684 |  |  | 491160 | 0.9218958 | 0.8678712 | 0.01248909 | 0.9389131 | 0.008968899 | 0.938919 | 0.009420791 |  |  | 448960 | 0.8136366 | 0.7035679 | 0.009703663 | 0.8178032 | 0.004187766 | 0.8177991 | 0.00577358
|  |  | 36132 | 0.9959621 | 0.9994305 | 0.0005145562 | 0.9999501 | 0.01187857 | 0.9999457 | 0.09725779 |  |  | 148146 | 0.9860717 | 0.9866385 | 0.001133365 | 0.9868658 | 0.005054354 | 0.9868574 | 0.006557331 |  |  | 11640 | 0.9064479 | 0.9670212 | 0.002764049 | 0.9071827 | 0.005866092 | 0.9071861 | 0.00602292 |  |  | 190680 | 0.9363413 | 0.9150489 | 0.007465903 | 0.9478047 | 0.01167094 | 0.9478101 | 0.008464039 |  |  | 491460 | 0.9241337 | 0.8678712 | 0.01248909 | 0.9389697 | 0.008969075 | 0.9389757 | 0.009419559 |  |  | 449260 | 0.820163 | 0.7035679 | 0.009703663 | 0.8178422 | 0.004186705 | 0.8178381 | 0.005772297
|  |  | 36252 | 0.9959621 | 0.9994305 | 0.0005145562 | 0.9999501 | 0.01187857 | 0.9999457 | 0.09725779 |  |  | 148446 | 0.9851113 | 0.9866385 | 0.001133365 | 0.9868922 | 0.005053501 | 0.9868837 | 0.006556795 |  |  | 11700 | 0.9053689 | 0.9670212 | 0.002764049 | 0.9072118 | 0.0058664 | 0.9072152 | 0.006023415 |  |  | 190980 | 0.9346598 | 0.9150489 | 0.007465903 | 0.9479024 | 0.0116678 | 0.9479077 | 0.008461237 |  |  | 491760 | 0.9218958 | 0.8678712 | 0.01248909 | 0.9390263 | 0.008969251 | 0.9390323 | 0.009418328 |  |  | 449560 | 0.820163 | 0.7035679 | 0.009703663 | 0.8178812 | 0.004185644 | 0.8178771 | 0.005771016
|  |  | 36372 | 0.9959621 | 0.9994305 | 0.0005145562 | 0.9999501 | 0.01187857 | 0.9999457 | 0.09725779 |  |  | 148746 | 0.9860717 | 0.9866385 | 0.001133365 | 0.9869184 | 0.005052639 | 0.98691 | 0.00655625 |  |  | 11760 | 0.9064479 | 0.9670212 | 0.002764049 | 0.907241 | 0.00586671 | 0.9072444 | 0.006023913 |  |  | 191280 | 0.9363413 | 0.9150489 | 0.007465903 | 0.9479997 | 0.01166465 | 0.9480051 | 0.008458433 |  |  | 492060 | 0.9196579 | 0.8678712 | 0.01248909 | 0.9390828 | 0.008969426 | 0.9390888 | 0.009417096 |  |  | 449860 | 0.8223384 | 0.7035679 | 0.009703663 | 0.8179201 | 0.004184586 | 0.817916 | 0.005769736
|  |  | 36492 | 0.997754 | 0.9994305 | 0.0005145562 | 0.9999501 | 0.01187857 | 0.9999457 | 0.09725779 |  |  | 149046 | 0.9870322 | 0.9866385 | 0.001133365 | 0.9869446 | 0.00505177 | 0.9869362 | 0.006555695 |  |  | 11820 | 0.9064479 | 0.9670212 | 0.002764049 | 0.9072701 | 0.005867021 | 0.9072735 | 0.006024413 |  |  | 191580 | 0.9363413 | 0.9150489 | 0.007465903 | 0.9480968 | 0.01166151 | 0.9481022 | 0.008455627 |  |  | 492360 | 0.9196579 | 0.8678712 | 0.01248909 | 0.9391393 | 0.0089696 | 0.9391452 | 0.009415865 |  |  | 450160 | 0.8136366 | 0.7035679 | 0.009703663 | 0.817959 | 0.004183528 | 0.8179548 | 0.005768458
|  |  | 36612 | 0.997754 | 0.9994305 | 0.0005145562 | 0.9999501 | 0.01187857 | 0.9999457 | 0.09725779 |  |  | 149346 | 0.9860717 | 0.9866385 | 0.001133365 | 0.9869707 | 0.005050894 | 0.9869623 | 0.006555132 |  |  | 11880 | 0.9075269 | 0.9670212 | 0.002764049 | 0.9072993 | 0.005867333 | 0.9073026 | 0.006024914 |  |  | 191880 | 0.9363413 | 0.9150489 | 0.007465903 | 0.9481937 | 0.01165836 | 0.948199 | 0.008452819 |  |  | 492660 | 0.9218958 | 0.8678712 | 0.01248909 | 0.9391957 | 0.008969775 | 0.9392016 | 0.009414633 |  |  | 450460 | 0.8179875 | 0.7035679 | 0.009703663 | 0.8179978 | 0.004182472 | 0.8179936 | 0.005767182
|  |  | 36732 | 0.9959621 | 0.9994305 | 0.0005145562 | 0.9999501 | 0.01187857 | 0.9999457 | 0.09725779 |  |  | 149646 | 0.9870322 | 0.9866385 | 0.001133365 | 0.9869968 | 0.005050009 | 0.9869884 | 0.006554559 |  |  | 11940 | 0.9075269 | 0.9670212 | 0.002764049 | 0.9073284 | 0.005867646 | 0.9073317 | 0.006025418 |  |  | 192180 | 0.9346598 | 0.9150489 | 0.007465903 | 0.9482903 | 0.01165521 | 0.9482956 | 0.00845001 |  |  | 492960 | 0.9218958 | 0.8678712 | 0.01248909 | 0.939252 | 0.008969948 | 0.9392579 | 0.009413402 |  |  | 450760 | 0.8179875 | 0.7035679 | 0.009703663 | 0.8180365 | 0.004181418 | 0.8180323 | 0.005765908
|  |  | 36852 | 0.9941702 | 0.9994305 | 0.0005145562 | 0.9999501 | 0.01187857 | 0.9999457 | 0.09725779 |  |  | 149946 | 0.9879926 | 0.9866385 | 0.001133365 | 0.9870228 | 0.005049117 | 0.9870144 | 0.006553977 |  |  | 12000 | 0.9064479 | 0.9670212 | 0.002764049 | 0.9073575 | 0.005867961 | 0.9073609 | 0.006025924 |  |  | 192480 | 0.9363413 | 0.9150489 | 0.007465903 | 0.9483866 | 0.01165205 | 0.9483919 | 0.008447198 |  |  | 493260 | 0.9196579 | 0.8678712 | 0.01248909 | 0.9393082 | 0.008970121 | 0.9393141 | 0.009412171 |  |  | 451060 | 0.820163 | 0.7035679 | 0.009703663 | 0.8180752 | 0.004180365 | 0.818071 | 0.005764635
|  |  | 36972 | 0.9959621 | 0.9994305 | 0.0005145562 | 0.9999501 | 0.01187857 | 0.9999457 | 0.09725779 |  |  | 150246 | 0.9879926 | 0.9866385 | 0.001133365 | 0.9870487 | 0.005048217 | 0.9870403 | 0.006553386 |  |  | 12060 | 0.9075269 | 0.9670212 | 0.002764049 | 0.9073866 | 0.005868277 | 0.90739 | 0.006026432 |  |  | 192780 | 0.9397043 | 0.9150489 | 0.007465903 | 0.9484826 | 0.0116489 | 0.9484879283 | 0.008444385 |  |  | 493560 | 0.9196579 | 0.8678712 | 0.01248909 | 0.9393644 | 0.008970294 | 0.9393703 | 0.009410939 |  |  | 451360 | 0.8266893 | 0.7035679 | 0.009703663 | 0.8181138 | 0.004179313 | 0.8181096 | 0.005763364
|  |  | 37092 | 0.9968581 | 0.9994305 | 0.0005145562 | 0.9999501 | 0.01187857 | 0.9999457 | 0.09725779 |  |  | 150546 | 0.9870322 | 0.9866385 | 0.001133365 | 0.9870746 | 0.005047309 | 0.9870661 | 0.006552786 |  |  | 12120 | 0.9064479 | 0.9670212 | 0.002764049 | 0.9074157 | 0.005868595 | 0.907419 | 0.006026941 |  |  | 193080 | 0.9363413 | 0.9150489 | 0.007465903 | 0.9485784 | 0.01164574 | 0.9485837 | 0.00844157 |  |  | 493860 | 0.9174199 | 0.8678712 | 0.01248909 | 0.9394206 | 0.008970466 | 0.9394264 | 0.009409708 |  |  | 451660 | 0.820163 | 0.7035679 | 0.009703663 | 0.8181523 | 0.004178262 | 0.8181481 | 0.005762095
|  |  | 37212 | 0.997754 | 0.9994305 | 0.0005145562 | 0.9999501 | 0.01187857 | 0.9999457 | 0.09725779 |  |  | 150846 | 0.9860717 | 0.9866385 | 0.001133365 | 0.9871003 | 0.005046394 | 0.9870919 | 0.006552177 |  |  | 12180 | 0.9086059 | 0.9670212 | 0.002764049 | 0.9074448 | 0.005868913 | 0.9074481 | 0.006027453 |  |  | 193380 | 0.9329784 | 0.9150489 | 0.007465903 | 0.948674 | 0.01164258 | 0.9486792 | 0.008438754 |  |  | 494160 | 0.915182 | 0.8678712 | 0.01248909 | 0.9394766 | 0.008970638 | 0.9394825 | 0.009408477 |  |  | 451960 | 0.820163 | 0.7035679 | 0.009703663 | 0.8181907 | 0.004177214 | 0.8181865 | 0.005760827
|  |  | 37332 | 0.9959621 | 0.9994305 | 0.0005145562 | 0.9999501 | 0.01187857 | 0.9999457 | 0.09725779 |  |  | 151146 | 0.9860717 | 0.9866385 | 0.001133365 | 0.987126 | 0.005045472 | 0.9871176 | 0.00655156 |  |  | 12240 | 0.9086059 | 0.9670213 | 0.002764049 | 0.9074739 | 0.005869233 | 0.9074772 | 0.006027967 |  |  | 193680 | 0.9312969 | 0.9150489 | 0.007465903 | 0.9487692 | 0.01163942 | 0.9487745 | 0.008435936 |  |  | 494460 | 0.9107061 | 0.8678712 | 0.01248909 | 0.9395326 | 0.008970809 | 0.9395385 | 0.009407246 |  |  | 452260 | 0.8245138 | 0.7035679 | 0.009703663 | 0.8182291 | 0.004176166 | 0.8182249 | 0.005759562
|  |  | 37452 | 0.9959621 | 0.9994305 | 0.0005145562 | 0.9999501 | 0.01187857 | 0.9999457 | 0.09725779 |  |  | 151446 | 0.9870322 | 0.9866385 | 0.001133365 | 0.9871517 | 0.005044542 | 0.9871433 | 0.006550933 |  |  | 12300 | 0.9086059 | 0.9670213 | 0.002764049 | 0.9075029 | 0.005869555 | 0.9075063 | 0.006028483 |  |  | 193980 | 0.9346598 | 0.9150489 | 0.007465903 | 0.9488642 | 0.01163626 | 0.9488695 | 0.008433116 |  |  | 494760 | 0.9107061 | 0.8678712 | 0.01248909 | 0.9395885 | 0.008970979 | 0.9395944 | 0.009406015 |  |  | 452560 | 0.8179875 | 0.7035679 | 0.009703663 | 0.8182675 | 0.00417512 | 0.8182632 | 0.005758298
|  |  | 37572 | 0.9959621 | 0.9994305 | 0.0005145562 | 0.9999501 | 0.01187857 | 0.9999457 | 0.09725779 |  |  | 151746 | 0.9870322 | 0.9866385 | 0.001133365 | 0.9871773 | 0.005043605 | 0.9871688 | 0.006550299 |  |  | 12360 | 0.910764 | 0.9670213 | 0.00276405 | 0.907532 | 0.005869877 | 0.9075353 | 0.006029001 |  |  | 194280 | 0.9346598 | 0.9150489 | 0.007465903 | 0.948959 | 0.01163309 | 0.9489642 | 0.008430295 |  |  | 495060 | 0.912944 | 0.8678712 | 0.01248909 | 0.9396444 | 0.00897115 | 0.9396503 | 0.009404784 |  |  | 452860 | 0.8223384 | 0.7035679 | 0.009703663 | 0.8183058 | 0.004174075 | 0.8183015 | 0.005757036
|  |  | 37692 | 0.9968581 | 0.9994305 | 0.0005145562 | 0.9999501 | 0.01187857 | 0.9999457 | 0.09725779 |  |  | 152046 | 0.9870322 | 0.9866385 | 0.001133365 | 0.9872028 | 0.005042661 | 0.9871944 | 0.006549655 |  |  | 12420 | 0.9086059 | 0.9670213 | 0.00276405 | 0.907561 | 0.005870201 | 0.9075644 | 0.00602952 |  |  | 194580 | 0.9363413 | 0.9150489 | 0.007465903 | 0.9490535 | 0.01162992 | 0.9490587 | 0.008427473 |  |  | 495360 | 0.9196579 | 0.8678712 | 0.01248909 | 0.9397002 | 0.008971319 | 0.9397061 | 0.009403553 |  |  | 453160 | 0.8179875 | 0.7035679 | 0.009703663 | 0.818344 | 0.004173032 | 0.8183397 | 0.005755775
|  |  | 37812 | 0.9959621 | 0.9994305 | 0.0005145562 | 0.9999501 | 0.01187857 | 0.9999457 | 0.09725779 |  |  | 152346 | 0.9860717 | 0.9866385 | 0.001133365 | 0.9872282 | 0.005041709 | 0.9872198 | 0.006549003 |  |  | 12480 | 0.9086059 | 0.9670213 | 0.00276405 | 0.9075901 | 0.005870526 | 0.9075934 | 0.006030042 |  |  | 194880 | 0.9346598 | 0.9150489 | 0.007465903 | 0.9491477 | 0.01162676 | 0.9491529 | 0.00842465 |  |  | 495660 | 0.915182 | 0.8678712 | 0.01248909 | 0.939756 | 0.008971489 | 0.9397618 | 0.009402322 |  |  | 453460 | 0.8179875 | 0.7035679 | 0.009703663 | 0.8183821 | 0.00417199 | 0.8183778 | 0.005754517
|  |  | 37932 | 0.9968581 | 0.9994305 | 0.0005145562 | 0.9999501 | 0.01187857 | 0.9999457 | 0.09725779 |  |  | 152646 | 0.9870322 | 0.9866385 | 0.001133365 | 0.9872536 | 0.00504075 | 0.9872452 | 0.006548343 |  |  | 12540 | 0.9086059 | 0.9670213 | 0.00276405 | 0.9076191 | 0.005870852 | 0.9076224 | 0.006030566 |  |  | 195180 | 0.9363413 | 0.9150489 | 0.007465903 | 0.9492417 | 0.01162359 | 0.9492469 | 0.008421825 |  |  | 495960 | 0.9174199 | 0.8678712 | 0.01248909 | 0.9398116 | 0.008971658 | 0.9398175 | 0.009401092 |  |  | 453760 | 0.820163 | 0.7035679 | 0.009703663 | 0.8184202 | 0.00417095 | 0.8184159 | 0.00575326
|  |  | 38052 | 0.9959621 | 0.9994305 | 0.0005145562 | 0.9999501 | 0.01187857 | 0.9999457 | 0.09725779 |  |  | 152946 | 0.9870322 | 0.9866385 | 0.001133365 | 0.9872789 | 0.005039785 | 0.9872705 | 0.006547674 |  |  | 12600 | 0.910764 | 0.9670213 | 0.00276405 | 0.9076481 | 0.00587118 | 0.9076514 | 0.006031092 |  |  | 195480 | 0.9380228 | 0.9150489 | 0.007465903 | 0.9493354 | 0.01162042 | 0.9493406 | 0.008418999 |  |  | 496260 | 0.915182 | 0.8678712 | 0.01248909 | 0.9398673 | 0.008971826 | 0.9398731 | 0.009399861 |  |  | 454060 | 0.8245138 | 0.7035679 | 0.009703663 | 0.8184582 | 0.004169911 | 0.8184539 | 0.005752005
|  |  | 38172 | 0.9968581 | 0.9994305 | 0.0005145562 | 0.9999501 | 0.01187857 | 0.9999457 | 0.09725779 |  |  | 153246 | 0.9860717 | 0.9866385 | 0.001133365 | 0.9873041 | 0.005038812 | 0.9872957 | 0.006546997 |  |  | 12660 | 0.9096849 | 0.9670213 | 0.00276405 | 0.9076771 | 0.005871509 | 0.9076804 | 0.00603162 |  |  | 195780 | 0.9346598 | 0.9150489 | 0.007465903 | 0.9494289 | 0.01161724 | 0.9494341 | 0.008416172 |  |  | 496560 | 0.915182 | 0.8678712 | 0.01248909 | 0.9399228 | 0.008971994 | 0.9399286 | 0.009398631 |  |  | 454360 | 0.8245138 | 0.7035679 | 0.009703663 | 0.8184962 | 0.004168873 | 0.8184918 | 0.005750752
|  |  | 38292 | 0.9959621 | 0.9994305 | 0.0005145562 | 0.9999501 | 0.01187857 | 0.9999457 | 0.09725779 |  |  | 153546 | 0.9870322 | 0.9866385 | 0.001133365 | 0.9873293 | 0.005037832 | 0.9873209 | 0.006546312 |  |  | 12960 | 0.9096849 | 0.9670213 | 0.00276405 | 0.907822 | 0.005873172 | 0.9078253 | 0.006034288 |  |  | 196080 | 0.9329784 | 0.9150489 | 0.007465903 | 0.9495221 | 0.01161407 | 0.9495273 | 0.008413343 |  |  | 496860 | 0.915182 | 0.8678712 | 0.01248909 | 0.9399783 | 0.008972161 | 0.9399841 | 0.0093974 |  |  | 454660 | 0.820163 | 0.7035679 | 0.009703663 | 0.818534 | 0.004167837 | 0.8185297 | 0.0057495
|  |  | 38412 | 0.9950662 | 0.9994305 | 0.0005145562 | 0.9999501 | 0.01187857 | 0.9999457 | 0.09725779 |  |  | 153846 | 0.9879926 | 0.9866385 | 0.001133365 | 0.9873544 | 0.005036845 | 0.987346 | 0.006545618 |  |  | 13260 | 0.910764 | 0.9670213 | 0.00276405 | 0.9079667 | 0.005874867 | 0.90797 | 0.006037005 |  |  | 196380 | 0.9346598 | 0.9150489 | 0.007465903 | 0.949615 | 0.01161089 | 0.9496202 | 0.008410514 |  |  | 497160 | 0.9174199 | 0.8678712 | 0.01248909 | 0.9400337 | 0.008972328 | 0.9400395 | 0.00939617 |  |  | 454960 | 0.8266893 | 0.7035679 | 0.009703663 | 0.8185719 | 0.004166802 | 0.8185675 | 0.00574825
|  |  | 38532 | 0.9968581 | 0.9994305 | 0.0005145562 | 0.9999501 | 0.01187857 | 0.9999457 | 0.09725779 |  |  | 154146 | 0.9860717 | 0.9866385 | 0.001133365 | 0.9873794 | 0.005035852 | 0.987371 | 0.006544917 |  |  | 13560 | 0.911843 | 0.9670213 | 0.00276405 | 0.9081111 | 0.005876592 | 0.9081144 | 0.006039769 |  |  | 196680 | 0.9346598 | 0.9150489 | 0.007465903 | 0.9497077 | 0.01160772 | 0.9497129 | 0.008407684 |  |  | 497460 | 0.9174199 | 0.8678712 | 0.01248909 | 0.9400891 | 0.008972495 | 0.9400949 | 0.00939494 |  |  | 455260 | 0.8288647 | 0.7035679 | 0.009703663 | 0.8186096 | 0.004165769 | 0.8186053 | 0.005747002
|  |  | 38652 | 0.997754 | 0.9994305 | 0.0005145562 | 0.9999501 | 0.01187857 | 0.9999457 | 0.09725779 |  |  | 154446 | 0.9870322 | 0.9866385 | 0.001133365 | 0.9874044 | 0.005034851 | 0.987396 | 0.006544207 |  |  | 13860 | 0.911843 | 0.9670213 | 0.00276405 | 0.9082553 | 0.005878349 | 0.9082586 | 0.006042582 |  |  | 196980 | 0.9397043 | 0.9150489 | 0.007465903 | 0.9498002 | 0.01160454 | 0.9498053 | 0.008404853 |  |  | 497760 | 0.9107061 | 0.8678712 | 0.01248909 | 0.9401444 | 0.008972661 | 0.9401502 | 0.00939371 |  |  | 455560 | 0.8223384 | 0.7035679 | 0.009703663 | 0.8186473 | 0.004164737 | 0.8186429 | 0.005745756
|  |  | 38772 | 0.9968581 | 0.9994305 | 0.0005145562 | 0.9999501 | 0.01187857 | 0.9999457 | 0.09725779 |  |  | 154746 | 0.9889531 | 0.9866385 | 0.001133365 | 0.9874293 | 0.005033844 | 0.9874209 | 0.006543489 |  |  | 14160 | 0.912922 | 0.9670213 | 0.00276405 | 0.9083993 | 0.005880135 | 0.9084025 | 0.006045441 |  |  | 197280 | 0.9380228 | 0.9150489 | 0.007465903 | 0.9498924 | 0.01160136 | 0.9498975 | 0.00840202 |  |  | 498060 | 0.915182 | 0.8678712 | 0.01248909 | 0.9401996 | 0.008972826 | 0.9402054 | 0.00939248 |  |  | 455860 | 0.8158121 | 0.7035679 | 0.009703663 | 0.818685 | 0.004163707 | 0.8186806 | 0.005744511
|  |  | 38892 | 0.9959621 | 0.9994305 | 0.0005145562 | 0.9999501 | 0.01187857 | 0.9999457 | 0.09725779 |  |  | 155046 | 0.9879926 | 0.9866385 | 0.001133365 | 0.9874542 | 0.00503283 | 0.9874458 | 0.006542764 |  |  | 14460 | 0.911843 | 0.9670213 | 0.00276405 | 0.908543 | 0.005881951 | 0.9085462 | 0.006048347 |  |  | 197580 | 0.9363413 | 0.9150489 | 0.007465903 | 0.9499843 | 0.01159818 | 0.9499894 | 0.008399188 |  |  | 498360 | 0.9196579 | 0.8678712 | 0.01248909 | 0.9402548 | 0.008972992 | 0.9402606 | 0.00939125 |  |  | 456160 | 0.8310402 | 0.7035679 | 0.009703663 | 0.8187225 | 0.004162678 | 0.8187181 | 0.005743268
|  |  | 39012 | 0.9959621 | 0.9994305 | 0.0005145562 | 0.9999501 | 0.01187857 | 0.9999457 | 0.09725779 |  |  | 155346 | 0.9879926 | 0.9866385 | 0.001133365 | 0.9874789 | 0.00503181 | 0.9874705 | 0.00654203 |  |  | 14760 | 0.911843 | 0.9670213 | 0.00276405 | 0.9086865 | 0.005883798 | 0.9086897 | 0.006051298 |  |  | 197880 | 0.9363413 | 0.9150489 | 0.007465903 | 0.950076 | 0.011595 | 0.9500811 | 0.008396354 |  |  | 498660 | 0.9196579 | 0.8678712 | 0.01248909 | 0.9403099 | 0.008973156 | 0.9403157 | 0.00939002 |  |  | 456460 | 0.8223384 | 0.7035679 | 0.009703663 | 0.81876 | 0.00416165 | 0.8187556 | 0.005742027
|  |  | 39132 | 0.9950662 | 0.9994305 | 0.0005145562 | 0.9999501 | 0.01187857 | 0.9999457 | 0.09725779 |  |  | 155646 | 0.9879926 | 0.9866385 | 0.001133365 | 0.9875036 | 0.005030783 | 0.9874952 | 0.006541289 |  |  | 15060 | 0.911843 | 0.9670213 | 0.00276405 | 0.9088298 | 0.005885673 | 0.908833 | 0.006054295 |  |  | 198180 | 0.9329784 | 0.9150489 | 0.007465903 | 0.9501674 | 0.01159182 | 0.9501726 | 0.008393519 |  |  | 498960 | 0.915182 | 0.8678712 | 0.01248909 | 0.9403649 | 0.008973321 | 0.9403707 | 0.009388791 |  |  | 456760 | 0.8245138 | 0.7035679 | 0.009703663 | 0.8187975 | 0.004160624 | 0.8187931 | 0.005740788
|  |  | 39252 | 0.9950662 | 0.9994305 | 0.0005145562 | 0.9999501 | 0.01187857 | 0.9999457 | 0.09725779 |  |  | 155946 | 0.9879926 | 0.9866385 | 0.001133365 | 0.9875283 | 0.005029749 | 0.9875199 | 0.00654054 |  |  | 15360 | 0.914001 | 0.9670213 | 0.00276405 | 0.9089728 | 0.005887577 | 0.908976 | 0.006057336 |  |  | 198480 | 0.9380228 | 0.9150489 | 0.007465903 | 0.9502586 | 0.01158864 | 0.9502637 | 0.008390684 |  |  | 499260 | 0.912944 | 0.8678712 | 0.01248909 | 0.9404199 | 0.008973484 | 0.9404257 | 0.009387561 |  |  | 457060 | 0.820163 | 0.7035679 | 0.009703663 | 0.8188349 | 0.004159599 | 0.8188304 | 0.005739551
|  |  | 39372 | 0.9968581 | 0.9994305 | 0.0005145562 | 0.9999501 | 0.01187857 | 0.9999457 | 0.09725779 |  |  | 156246 | 0.9870322 | 0.9866385 | 0.001133365 | 0.9875529 | 0.005028709 | 0.9875445 | 0.006539784 |  |  | 15660 | 0.91508 | 0.9670213 | 0.00276405 | 0.9091156 | 0.005889511 | 0.9091188 | 0.006060421 |  |  | 198780 | 0.9346598 | 0.9150489 | 0.007465903 | 0.9503496 | 0.01158546 | 0.9503547 | 0.008387849 |  |  | 499560 | 0.915182 | 0.8678712 | 0.01248909 | 0.9404749 | 0.008973648 | 0.9404806 | 0.009386332 |  |  | 457360 | 0.8223384 | 0.7035679 | 0.009703663 | 0.8188722 | 0.004158576 | 0.8188677 | 0.005738315
|  |  | 39492 | 0.9968581 | 0.9994305 | 0.0005145562 | 0.9999501 | 0.01187857 | 0.9999457 | 0.09725779 |  |  | 156546 | 0.9879926 | 0.9866385 | 0.001133365 | 0.9875774 | 0.005027663 | 0.987569 | 0.00653902 |  |  | 15960 | 0.914001 | 0.9670213 | 0.00276405 | 0.9092582 | 0.005891472 | 0.9092613 | 0.00606355 |  |  | 199080 | 0.9363413 | 0.9150489 | 0.007465903 | 0.9504403 | 0.01158227 | 0.9504453 | 0.008385012 |  |  | 499860 | 0.9196579 | 0.8678712 | 0.01248909 | 0.9405297 | 0.008973811 | 0.9405354 | 0.009385103 |  |  | 457660 | 0.8288647 | 0.7035679 | 0.009703663 | 0.8189095 | 0.004157554 | 0.818905 | 0.005737081
|  |  | 39612 | 0.9968581 | 0.9994305 | 0.0005145562 | 0.9999501 | 0.01187857 | 0.9999457 | 0.09725779 |  |  | 156846 | 0.9870322 | 0.9866385 | 0.001133365 | 0.9876018 | 0.00502661 | 0.9875934 | 0.006538248 |  |  | 16260 | 0.916159 | 0.9670213 | 0.00276405 | 0.9094006 | 0.005893462 | 0.9094037 | 0.006066722 |  |  | 199380 | 0.9346598 | 0.9150489 | 0.007465903 | 0.9505307 | 0.01157909 | 0.9505358 | 0.008382175 |  |  | 500160 | 0.9107061 | 0.8678712 | 0.01248909 | 0.9405845 | 0.008973973 | 0.9405902 | 0.009383874 |  |  | 457960 | 0.8288647 | 0.7035679 | 0.009703663 | 0.8189466 | 0.004156533 | 0.8189422 | 0.005735849
|  |  | 39732 | 0.9959621 | 0.9994305 | 0.0005145562 | 0.9999501 | 0.01187857 | 0.9999457 | 0.09725779 |  |  | 157146 | 0.9870322 | 0.9866385 | 0.001133365 | 0.9876262 | 0.005025551 | 0.9876178 | 0.006537469 |  |  | 16560 | 0.912922 | 0.9670213 | 0.00276405 | 0.9095427 | 0.005895479 | 0.9095458 | 0.006069936 |  |  | 199680 | 0.9346598 | 0.9150489 | 0.007465903 | 0.9506209 | 0.0115759 | 0.950626 | 0.008379338 |  |  | 500460 | 0.9174199 | 0.8678712 | 0.01248909 | 0.9406392 | 0.008974135 | 0.9406449 | 0.009382645 |  |  | 458260 | 0.820163 | 0.7035679 | 0.009703663 | 0.8189838 | 0.004155514 | 0.8189793 | 0.005734618
|  |  | 39852 | 0.9968581 | 0.9994305 | 0.0005145562 | 0.9999501 | 0.01187857 | 0.9999457 | 0.09725779 |  |  | 157446 | 0.9879926 | 0.9866385 | 0.001133365 | 0.9876505 | 0.005024486 | 0.9876421 | 0.006536682 |  |  | 16860 | 0.91508 | 0.9670213 | 0.00276405 | 0.9096846 | 0.005897524 | 0.9096876 | 0.006073192 |  |  | 199980 | 0.9380228 | 0.9150489 | 0.007465903 | 0.9507109 | 0.01157272 | 0.9507159 | 0.0083765 |  |  | 500760 | 0.912944 | 0.8678712 | 0.01248909 | 0.9406939 | 0.008974297 | 0.9406996 | 0.009381416 |  |  | 458560 | 0.8223384 | 0.7035679 | 0.009703663 | 0.8190209 | 0.004154496 | 0.8190164 | 0.005733389
|  |  | 39972 | 0.997754 | 0.9994305 | 0.0005145562 | 0.9999501 | 0.01187857 | 0.9999457 | 0.09725779 |  |  | 157746 | 0.9879926 | 0.9866385 | 0.001133365 | 0.9876748 | 0.005023414 | 0.9876664 | 0.006535888 |  |  | 17160 | 0.9172381 | 0.9670213 | 0.00276405 | 0.9098262 | 0.005899596 | 0.9098293 | 0.006076489 |  |  | 200280 | 0.9397043 | 0.9150489 | 0.007465903 | 0.9508006 | 0.01156953 | 0.9508056 | 0.008373662 |  |  | 501060 | 0.915182 | 0.8678712 | 0.01248909 | 0.9407485 | 0.008974458 | 0.9407542 | 0.009380188 |  |  | 458860 | 0.8179875 | 0.7035679 | 0.009703663 | 0.8190579 | 0.00415348 | 0.8190533 | 0.005732162
|  |  | 40092 | 0.997754 | 0.9994305 | 0.0005145562 | 0.9999501 | 0.01187857 | 0.9999457 | 0.09725779 |  |  | 158046 | 0.9870322 | 0.9866385 | 0.001133365 | 0.987699 | 0.005022336 | 0.9876906 | 0.006535087 |  |  | 17460 | 0.91508 | 0.9670213 | 0.00276405 | 0.9099676 | 0.005901695 | 0.9099707 | 0.006079827 |  |  | 200580 | 0.9363413 | 0.9150489 | 0.007465903 | 0.95089 | 0.01156635 | 0.9508951 | 0.008370824 |  |  | 501360 | 0.9084681 | 0.8678712 | 0.01248909 | 0.9408031 | 0.008974618 | 0.9408087 | 0.009378959 |  |  | 459160 | 0.820163 | 0.7035679 | 0.009703663 | 0.8190948 | 0.004152465 | 0.8190903 | 0.005730937
|  |  | 40212 | 0.9959621 | 0.9994305 | 0.0005145562 | 0.9999501 | 0.01187857 | 0.9999457 | 0.09725779 |  |  | 158346 | 0.9870322 | 0.9866385 | 0.001133365 | 0.9877231 | 0.005021253 | 0.9877147 | 0.006534278 |  |  | 17760 | 0.9183171 | 0.9670213 | 0.00276405 | 0.9101088 | 0.005903821 | 0.9101119 | 0.006083205 |  |  | 200880 | 0.9380228 | 0.9150489 | 0.007465903 | 0.9509793 | 0.01156316 | 0.9509843 | 0.008367985 |  |  | 501660 | 0.912944 | 0.8678712 | 0.01248909 | 0.9408575 | 0.008974779 | 0.9408632 | 0.009377731 |  |  | 459460 | 0.820163 | 0.7035679 | 0.009703663 | 0.8191317 | 0.004151452 | 0.8191272 | 0.005729714
|  |  | 40332 | 0.9959621 | 0.9994305 | 0.0005145562 | 0.9999501 | 0.01187857 | 0.9999457 | 0.09725779 |  |  | 158646 | 0.9870322 | 0.9866385 | 0.001133365 | 0.9877471 | 0.005020163 | 0.9877388 | 0.006533463 |  |  | 18060 | 0.9183171 | 0.9670213 | 0.00276405 | 0.9102498 | 0.005905972 | 0.9102528 | 0.006086623 |  |  | 201180 | 0.9380228 | 0.9150489 | 0.007465903 | 0.9510682 | 0.01155997 | 0.9510732 | 0.008365146 |  |  | 501960 | 0.9174199 | 0.8678712 | 0.01248909 | 0.940912 | 0.008974938 | 0.9409176 | 0.009376503 |  |  | 459760 | 0.8223384 | 0.7035679 | 0.009703663 | 0.8191685 | 0.00415044 | 0.819164 | 0.005728492
|  |  | 40452 | 0.9959621 | 0.9994305 | 0.0005145562 | 0.9999501 | 0.01187857 | 0.9999457 | 0.09725779 |  |  | 158946 | 0.9870322 | 0.9866385 | 0.001133365 | 0.9877711 | 0.005019067 | 0.9877628 | 0.00653264 |  |  | 18360 | 0.9183171 | 0.9670213 | 0.00276405 | 0.9103906 | 0.00590815 | 0.9103936 | 0.00609008 |  |  | 201480 | 0.9380228 | 0.9150489 | 0.007465903 | 0.951157 | 0.01155678 | 0.951162 | 0.008362307 |  |  | 502260 | 0.915182 | 0.8678712 | 0.01248909 | 0.9409663 | 0.008975098 | 0.940972 | 0.009375275 |  |  | 460060 | 0.8223384 | 0.7035679 | 0.009703663 | 0.8192053 | 0.004149429 | 0.8192007 | 0.005727272
|  |  | 40572 | 0.997754 | 0.9994305 | 0.0005145562 | 0.9999501 | 0.01187857 | 0.9999457 | 0.09725779 |  |  | 159246 | 0.9879926 | 0.9866385 | 0.001133365 | 0.9877951 | 0.005017966 | 0.9877867 | 0.00653181 |  |  | 18660 | 0.9183171 | 0.9670213 | 0.00276405 | 0.9105311 | 0.005910354 | 0.9105341 | 0.006093576 |  |  | 201780 | 0.9363413 | 0.9150489 | 0.007465903 | 0.9512455 | 0.0115536 | 0.9512504 | 0.008359468 |  |  | 502560 | 0.915182 | 0.8678712 | 0.01248909 | 0.9410206 | 0.008975257 | 0.9410263 | 0.009374047 |  |  | 460360 | 0.8245138 | 0.7035679 | 0.009703663 | 0.819242 | 0.00414842 | 0.8192374 | 0.005726054
|  |  | 40692 | 0.997754 | 0.9994305 | 0.0005145562 | 0.9999501 | 0.01187857 | 0.9999457 | 0.09725779 |  |  | 159546 | 0.9879926 | 0.9866385 | 0.001133365 | 0.9878189 | 0.005016858 | 0.9878106 | 0.006530973 |  |  | 18960 | 0.9193961 | 0.9670213 | 0.00276405 | 0.9106714 | 0.005912582 | 0.9106743 | 0.006097109 |  |  | 202080 | 0.9380228 | 0.9150489 | 0.007465903 | 0.9513337 | 0.01155041 | 0.9513387 | 0.008356628 |  |  | 502860 | 0.915182 | 0.8678712 | 0.01248909 | 0.9410748 | 0.008975415 | 0.9410805 | 0.009372819 |  |  | 460660 | 0.820163 | 0.7035679 | 0.009703663 | 0.8192786 | 0.004147412 | 0.819274 | 0.005724838
|  |  | 40812 | 0.9959621 | 0.9994305 | 0.0005145562 | 0.9999501 | 0.01187857 | 0.9999457 | 0.09725779 |  |  | 159846 | 0.9889531 | 0.9866385 | 0.001133365 | 0.9878427 | 0.005015745 | 0.9878344 | 0.006530129 |  |  | 19260 | 0.9204751 | 0.9670213 | 0.00276405 | 0.9108114 | 0.005914836 | 0.9108144 | 0.006100681 |  |  | 202380 | 0.9413858 | 0.9150489 | 0.007465903 | 0.9514217 | 0.01154722 | 0.9514267 | 0.008353789 |  |  | 503160 | 0.9196579 | 0.8678712 | 0.01248909 | 0.941129 | 0.008975573 | 0.9411347 | 0.009371592 |  |  | 460960 | 0.8158121 | 0.7035679 | 0.009703663 | 0.8193152 | 0.004146406 | 0.8193106 | 0.005723623
|  |  | 40932 | 0.9959621 | 0.9994305 | 0.0005145562 | 0.9999501 | 0.01187857 | 0.9999457 | 0.09725779 |  |  | 160146 | 0.9870322 | 0.9866385 | 0.001133365 | 0.9878665 | 0.005014626 | 0.9878581 | 0.006529279 |  |  | 19560 | 0.9172381 | 0.9670213 | 0.00276405 | 0.9109513 | 0.005917115 | 0.9109542 | 0.006104289 |  |  | 202680 | 0.9380228 | 0.9150489 | 0.007465903 | 0.9515095 | 0.01154403 | 0.9515144 | 0.00835095 |  |  | 503460 | 0.9174199 | 0.8678712 | 0.01248909 | 0.9411831 | 0.008975731 | 0.9411888 | 0.009370365 |  |  | 461260 | 0.820163 | 0.7035679 | 0.009703663 | 0.8193517 | 0.004145401 | 0.8193471 | 0.00572241
|  |  | 41052 | 0.997754 | 0.9994305 | 0.0005145562 | 0.9999501 | 0.01187857 | 0.9999457 | 0.09725779 |  |  | 160446 | 0.9899135 | 0.9866385 | 0.001133365 | 0.9878902 | 0.005013501 | 0.9878818 | 0.006528421 |  |  | 19860 | 0.9193961 | 0.9670213 | 0.00276405 | 0.9110909 | 0.005919418 | 0.9110938 | 0.006107934 |  |  | 202980 | 0.9380228 | 0.9150489 | 0.007465903 | 0.951597 | 0.01154085 | 0.9516019 | 0.00834811 |  |  | 503760 | 0.912944 | 0.8678712 | 0.01248909 | 0.9412372 | 0.008975888 | 0.9412428 | 0.009369138 |  |  | 461560 | 0.8223384 | 0.7035679 | 0.009703663 | 0.8193882 | 0.004144398 | 0.8193835 | 0.005721199
|  |  | 41172 | 0.9950662 | 0.9994305 | 0.0005145562 | 0.9999501 | 0.01187857 | 0.9999457 | 0.09725779 |  |  | 160746 | 0.9879926 | 0.9866385 | 0.001133365 | 0.9879138 | 0.005012371 | 0.9879054 | 0.006527557 |  |  | 20160 | 0.9193961 | 0.9670213 | 0.00276405 | 0.9112302 | 0.005921745 | 0.9112331 | 0.006111615 |  |  | 203280 | 0.9397043 | 0.9150489 | 0.007465903 | 0.9516843 | 0.01153766 | 0.9516892 | 0.008345271 |  |  | 504060 | 0.915182 | 0.8678712 | 0.01248909 | 0.9412912 | 0.008976045 | 0.9412968 | 0.009367911 |  |  | 461860 | 0.8310402 | 0.7035679 | 0.009703663 | 0.8194246 | 0.004143395 | 0.8194199 | 0.00571999
|  |  | 41292 | 0.9968581 | 0.9994305 | 0.0005145562 | 0.9999501 | 0.01187857 | 0.9999457 | 0.09725779 |  |  | 161046 | 0.9889531 | 0.9866385 | 0.001133365 | 0.9879373 | 0.005011235 | 0.987929 | 0.006526686 |  |  | 20460 | 0.9204751 | 0.9670213 | 0.00276405 | 0.9113694 | 0.005924096 | 0.9113723 | 0.006115331 |  |  | 203580 | 0.9397043 | 0.9150489 | 0.007465903 | 0.9517713 | 0.01153447 | 0.9517762 | 0.008342432 |  |  | 504360 | 0.912944 | 0.8678712 | 0.01248909 | 0.9413451 | 0.008976201 | 0.9413507 | 0.009366684 |  |  | 462160 | 0.8266893 | 0.7035679 | 0.009703663 | 0.8194609 | 0.004142395 | 0.8194563 | 0.005718782
|  |  | 41412 | 0.997754 | 0.9994305 | 0.0005145562 | 0.9999501 | 0.01187857 | 0.9999457 | 0.09725779 |  |  | 161346 | 0.9879926 | 0.9866385 | 0.001133365 | 0.9879608 | 0.005010093 | 0.9879525 | 0.006525809 |  |  | 20760 | 0.9226331 | 0.9670213 | 0.00276405 | 0.9115083 | 0.005926471 | 0.9115112 | 0.006119082 |  |  | 203880 | 0.9397043 | 0.9150489 | 0.007465903 | 0.9518581 | 0.01153128 | 0.951863 | 0.008339593 |  |  | 504660 | 0.9107061 | 0.8678712 | 0.01248909 | 0.9413989 | 0.008976357 | 0.9414045 | 0.009365457 |  |  | 462460 | 0.8223384 | 0.7035679 | 0.009703663 | 0.8194972 | 0.004141396 | 0.8194925 | 0.005717576
|  |  | 41532 | 0.9959621 | 0.9994305 | 0.0005145562 | 0.9999501 | 0.01187857 | 0.9999457 | 0.09725779 |  |  | 161646 | 0.9889531 | 0.9866385 | 0.001133365 | 0.9879842 | 0.005008946 | 0.9879759 | 0.006524925 |  |  | 21060 | 0.9215541 | 0.9670213 | 0.00276405 | 0.911647 | 0.00592887 | 0.9116499 | 0.006122868 |  |  | 204180 | 0.9397043 | 0.9150489 | 0.007465903 | 0.9519447 | 0.0115281 | 0.9519496 | 0.008336754 |  |  | 504960 | 0.9062302 | 0.8678712 | 0.01248909 | 0.9414527 | 0.008976513 | 0.9414583 | 0.009364231 |  |  | 462760 | 0.8245138 | 0.7035679 | 0.009703663 | 0.8195334 | 0.004140398 | 0.8195287 | 0.005716372
|  |  | 41652 | 0.9968581 | 0.9994305 | 0.0005145562 | 0.9999501 | 0.01187857 | 0.9999457 | 0.09725779 |  |  | 161946 | 0.9870322 | 0.9866385 | 0.001133365 | 0.9880076 | 0.005007794 | 0.9879993 | 0.006524034 |  |  | 21360 | 0.9226331 | 0.9670213 | 0.00276405 | 0.9117855 | 0.005931291 | 0.9117884 | 0.006126688 |  |  | 204480 | 0.9397043 | 0.9150489 | 0.007465903 | 0.9520311 | 0.01152491 | 0.9520359 | 0.008333916 |  |  | 505260 | 0.915182 | 0.8678712 | 0.01248909 | 0.9415065 | 0.008976668 | 0.9415121 | 0.009363005 |  |  | 463060 | 0.820163 | 0.7035679 | 0.009703663 | 0.8195695 | 0.004139401 | 0.8195649 | 0.00571517
|  |  | 41772 | 0.9968581 | 0.9994305 | 0.0005145562 | 0.9999501 | 0.01187857 | 0.9999457 | 0.09725779 |  |  | 162246 | 0.9870322 | 0.9866385 | 0.001133365 | 0.9880309 | 0.005006636 | 0.9880226 | 0.006523137 |  |  | 21660 | 0.9226331 | 0.9670213 | 0.00276405 | 0.9119238 | 0.005933735 | 0.9119266 | 0.006130542 |  |  | 204780 | 0.9380228 | 0.9150489 | 0.007465903 | 0.9521172 | 0.01152172 | 0.952122 | 0.008331078 |  |  | 505560 | 0.9084681 | 0.8678712 | 0.01248909 | 0.9415602 | 0.008976823 | 0.9415657 | 0.009361779 |  |  | 463360 | 0.8266893 | 0.7035679 | 0.009703663 | 0.8196056 | 0.004138407 | 0.8196009 | 0.005713969
|  |  | 41892 | 0.9968581 | 0.9994305 | 0.0005145562 | 0.9999501 | 0.01187857 | 0.9999457 | 0.09725779 |  |  | 162546 | 0.9879926 | 0.9866385 | 0.001133365 | 0.9880542 | 0.005005472 | 0.9880458 | 0.006522233 |  |  | 21960 | 0.9226331 | 0.9670213 | 0.00276405 | 0.9120618 | 0.005936202 | 0.9120646 | 0.006134428 |  |  | 205080 | 0.9380228 | 0.9150489 | 0.007465903 | 0.952203 | 0.01151854 | 0.9522079 | 0.00832824 |  |  | 505860 | 0.9084681 | 0.8678712 | 0.01248909 | 0.9416138 | 0.008976977 | 0.9416193 | 0.009360553 |  |  | 463660 | 0.8266893 | 0.7035679 | 0.009703663 | 0.8196417 | 0.004137413 | 0.8196369 | 0.005712771
|  |  | 42012 | 0.9959621 | 0.9994305 | 0.0005145562 | 0.9999501 | 0.01187857 | 0.9999457 | 0.09725779 |  |  | 162846 | 0.9860717 | 0.9866385 | 0.001133365 | 0.9880773 | 0.005004304 | 0.988069 | 0.006521324 |  |  | 22260 | 0.9226331 | 0.9670213 | 0.00276405 | 0.9121996 | 0.005938691 | 0.9122024 | 0.006138347 |  |  | 205380 | 0.9397043 | 0.9150489 | 0.007465903 | 0.9522887 | 0.01151535 | 0.9522935 | 0.008325403 |  |  | 506160 | 0.912944 | 0.8678712 | 0.01248909 | 0.9416673 | 0.008977131 | 0.9416729 | 0.009359327 |  |  | 463960 | 0.8223384 | 0.7035679 | 0.009703663 | 0.8196776 | 0.004136421 | 0.8196729 | 0.005711574
|  |  | 42132 | 0.997754 | 0.9994305 | 0.0005145562 | 0.9999501 | 0.01187857 | 0.9999457 | 0.09725779 |  |  | 163146 | 0.9879926 | 0.9866385 | 0.001133365 | 0.9881005 | 0.00500313 | 0.9880921 | 0.006520407 |  |  | 22560 | 0.9226331 | 0.9670213 | 0.00276405 | 0.9123372 | 0.005941202 | 0.91234 | 0.006142298 |  |  | 205680 | 0.9413858 | 0.9150489 | 0.007465903 | 0.9523741 | 0.01151216 | 0.9523789 | 0.008322566 |  |  | 506460 | 0.9062302 | 0.8678712 | 0.01248909 | 0.9417208 | 0.008977284 | 0.9417264 | 0.009358102 |  |  | 464260 | 0.8288647 | 0.7035679 | 0.009703663 | 0.8197135 | 0.00413543 | 0.8197088 | 0.005710378
|  |  | 42252 | 0.9968581 | 0.9994305 | 0.0005145562 | 0.9999501 | 0.01187857 | 0.9999457 | 0.09725779 |  |  | 163446 | 0.9879926 | 0.9866385 | 0.001133365 | 0.9881235 | 0.005001951 | 0.9881152 | 0.006519485 |  |  | 22860 | 0.9247912 | 0.9670213 | 0.00276405 | 0.9124746 | 0.005943735 | 0.9124773 | 0.006146281 |  |  | 205980 | 0.9363413 | 0.9150489 | 0.007465903 | 0.9524592 | 0.01150898 | 0.9524641 | 0.008319729 |  |  | 506760 | 0.9084681 | 0.8678712 | 0.01248909 | 0.9417743 | 0.008977437 | 0.9417798 | 0.009356877 |  |  | 464560 | 0.8158121 | 0.7035679 | 0.009703663 | 0.8197494 | 0.004134441 | 0.8197446 | 0.005709185
|  |  | 42372 | 0.997754 | 0.9994305 | 0.0005145562 | 0.9999501 | 0.01187857 | 0.9999457 | 0.09725779 |  |  | 163746 | 0.9879926 | 0.9866385 | 0.001133365 | 0.9881465 | 0.005000767 | 0.9881382 | 0.006518557 |  |  | 23160 | 0.9247912 | 0.9670213 | 0.00276405 | 0.9126117 | 0.005946289 | 0.9126145 | 0.006150294 |  |  | 206280 | 0.9397043 | 0.9150489 | 0.007465903 | 0.9525442 | 0.0115058 | 0.952549 | 0.008316894 |  |  | 507060 | 0.9107061 | 0.8678712 | 0.01248909 | 0.9418276 | 0.00897759 | 0.9418332 | 0.009355652 |  |  | 464860 | 0.8288647 | 0.7035679 | 0.009703663 | 0.8197852 | 0.004133453 | 0.8197804 | 0.005707993
|  |  | 42492 | 0.9959621 | 0.9994305 | 0.0005145562 | 0.9999501 | 0.01187857 | 0.9999457 | 0.09725779 |  |  | 164046 | 0.9879926 | 0.9866385 | 0.001133365 | 0.9881694 | 0.004999578 | 0.9881611 | 0.006517622 |  |  | 23460 | 0.9237122 | 0.9670213 | 0.00276405 | 0.9127486 | 0.005948864 | 0.9127514 | 0.006154339 |  |  | 206580 | 0.9430672 | 0.9150489 | 0.007465903 | 0.9526289 | 0.01150261 | 0.9526337 | 0.008314058 |  |  | 507360 | 0.912944 | 0.8678712 | 0.01248909 | 0.9418809 | 0.008977742 | 0.9418865 | 0.009354427 |  |  | 465160 | 0.8266893 | 0.7035679 | 0.009703663 | 0.8198209 | 0.004132467 | 0.8198161 | 0.005706803
|  |  | 42612 | 0.9959621 | 0.9994305 | 0.0005145562 | 0.9999501 | 0.01187857 | 0.9999457 | 0.09725779 |  |  | 164346 | 0.9879926 | 0.9866385 | 0.001133365 | 0.9881923 | 0.004998384 | 0.988184 | 0.006516681 |  |  | 23760 | 0.9237122 | 0.9670213 | 0.00276405 | 0.9128853 | 0.00595146 | 0.9128881 | 0.006158413 |  |  | 206880 | 0.9413858 | 0.9150489 | 0.007465903 | 0.9527133 | 0.01149943 | 0.9527181 | 0.008311224 |  |  | 507660 | 0.912944 | 0.8678712 | 0.01248909 | 0.9419342 | 0.008977894 | 0.9419397 | 0.009353202 |  |  | 465460 | 0.8245138 | 0.7035679 | 0.009703663 | 0.8198566 | 0.004131482 | 0.8198518 | 0.005705615
|  |  | 42732 | 0.9968581 | 0.9994305 | 0.0005145562 | 0.9999501 | 0.01187857 | 0.9999457 | 0.09725779 |  |  | 164646 | 0.9879926 | 0.9866385 | 0.001133365 | 0.9882151 | 0.004997184 | 0.9882068 | 0.006515735 |  |  | 24060 | 0.9237122 | 0.9670213 | 0.00276405 | 0.9130218 | 0.005954077 | 0.9130245 | 0.006162518 |  |  | 207180 | 0.9397043 | 0.9150489 | 0.007465903 | 0.9527976 | 0.01149625 | 0.9528023 | 0.00830839 |  |  | 507960 | 0.9107061 | 0.8678712 | 0.01248909 | 0.9419874 | 0.008978045 | 0.9419929 | 0.009351978 |  |  | 465760 | 0.8266893 | 0.7035679 | 0.009703663 | 0.8198922 | 0.004130498 | 0.8198874 | 0.005704429
|  |  | 42852 | 0.9959621 | 0.9994305 | 0.0005145562 | 0.9999501 | 0.01187857 | 0.9999457 | 0.09725779 |  |  | 164946 | 0.9879926 | 0.9866385 | 0.001133365 | 0.9882379 | 0.00499598 | 0.9882296 | 0.006514782 |  |  | 24360 | 0.9247912 | 0.9670213 | 0.00276405 | 0.9131581 | 0.005956714 | 0.9131608 | 0.006166651 |  |  | 207480 | 0.9380228 | 0.9150489 | 0.007465903 | 0.9528816 | 0.01149307 | 0.9528863 | 0.008305557 |  |  | 508260 | 0.9107061 | 0.8678712 | 0.01248909 | 0.9420405 | 0.008978196 | 0.942046 | 0.009350754 |  |  | 466060 | 0.8310402 | 0.7035679 | 0.009703663 | 0.8199277 | 0.004129516 | 0.8199229 | 0.005703244
|  |  | 42972 | 0.9959621 | 0.9994305 | 0.0005145562 | 0.9999501 | 0.01187857 | 0.9999457 | 0.09725779 |  |  | 165246 | 0.9889531 | 0.9866385 | 0.001133365 | 0.9882606 | 0.004994771 | 0.9882523 | 0.006513823 |  |  | 24660 | 0.9258702 | 0.9670213 | 0.00276405 | 0.9132941 | 0.005959372 | 0.9132968 | 0.006170814 |  |  | 207780 | 0.9413858 | 0.9150489 | 0.007465903 | 0.9529654 | 0.01148989 | 0.9529701 | 0.008302724 |  |  | 508560 | 0.9107061 | 0.8678712 | 0.01248909 | 0.9420936 | 0.008978346 | 0.9420991 | 0.00934953 |  |  | 466360 | 0.8245138 | 0.7035679 | 0.009703663 | 0.8199632 | 0.004128535 | 0.8199584 | 0.005702061
|  |  | 43092 | 0.997754 | 0.9994305 | 0.0005145562 | 0.9999501 | 0.01187857 | 0.9999457 | 0.09725779 |  |  | 165546 | 0.9870322 | 0.9866385 | 0.001133365 | 0.9882832 | 0.004993557 | 0.9882749 | 0.006512859 |  |  | 24960 | 0.9269492 | 0.9670213 | 0.00276405 | 0.9134299 | 0.005962049 | 0.9134326 | 0.006175004 |  |  | 208080 | 0.9397043 | 0.9150489 | 0.007465903 | 0.9530489 | 0.01148671 | 0.9530537 | 0.008299892 |  |  | 508860 | 0.912944 | 0.8678712 | 0.01248909 | 0.9421466 | 0.008978497 | 0.9421521 | 0.009348306 |  |  | 466660 | 0.820163 | 0.7035679 | 0.009703663 | 0.8199987 | 0.004127556 | 0.8199938 | 0.00570088
|  |  | 43212 | 0.9968581 | 0.9994305 | 0.0005145562 | 0.9999501 | 0.01187857 | 0.9999457 | 0.09725779 |  |  | 165846 | 0.9879926 | 0.9866385 | 0.001133365 | 0.9883058 | 0.004992338 | 0.9882975 | 0.006511889 |  |  | 25260 | 0.9269492 | 0.9670213 | 0.00276405 | 0.9135655 | 0.005964746 | 0.9135682 | 0.006179223 |  |  | 208380 | 0.9397043 | 0.9150489 | 0.007465903 | 0.9531322 | 0.01148353 | 0.953137 | 0.008297062 |  |  | 509160 | 0.9107061 | 0.8678712 | 0.01248909 | 0.9421995 | 0.008978646 | 0.942205 | 0.009347083 |  |  | 466960 | 0.8288647 | 0.7035679 | 0.009703663 | 0.820034 | 0.004126578 | 0.8200292 | 0.0056997
|  |  | 43332 | 0.9968581 | 0.9994305 | 0.0005145562 | 0.9999501 | 0.01187857 | 0.9999457 | 0.09725779 |  |  | 166146 | 0.9860717 | 0.9866385 | 0.001133365 | 0.9883283 | 0.004991115 | 0.98832 | 0.006510913 |  |  | 25560 | 0.9291072 | 0.9670213 | 0.00276405 | 0.9137009 | 0.005967462 | 0.9137035 | 0.006183469 |  |  | 208680 | 0.9413858 | 0.9150489 | 0.007465903 | 0.9532153 | 0.01148035 | 0.9532201 | 0.008294232 |  |  | 509460 | 0.912944 | 0.8678712 | 0.01248909 | 0.9422524 | 0.008978796 | 0.9422579 | 0.00934586 |  |  | 467260 | 0.820163 | 0.7035679 | 0.009703663 | 0.8200694 | 0.004125602 | 0.8200645 | 0.005698523
|  |  | 43452 | 0.9959621 | 0.9994305 | 0.0005145562 | 0.9999501 | 0.01187857 | 0.9999457 | 0.09725779 |  |  | 166446 | 0.9879926 | 0.9866385 | 0.001133365 | 0.9883507 | 0.004989887 | 0.9883425 | 0.006509931 |  |  | 25860 | 0.9280282 | 0.9670213 | 0.00276405 | 0.9138361 | 0.005970197 | 0.9138387 | 0.006187742 |  |  | 208980 | 0.9430672 | 0.9150489 | 0.007465903 | 0.9532982 | 0.01147717 | 0.9533029 | 0.008291403 |  |  | 509760 | 0.912944 | 0.8678712 | 0.01248909 | 0.9423052 | 0.008978945 | 0.9423107 | 0.009344637 |  |  | 467560 | 0.820163 | 0.7035679 | 0.009703663 | 0.8201046 | 0.004124627 | 0.8200997 | 0.005697347
|  |  | 43572 | 0.9968581 | 0.9994305 | 0.0005145562 | 0.9999501 | 0.01187857 | 0.9999457 | 0.09725779 |  |  | 166746 | 0.9870322 | 0.9866385 | 0.001133365 | 0.9883731 | 0.004988654 | 0.9883649 | 0.006508944 |  |  | 26160 | 0.9280282 | 0.9670213 | 0.00276405 | 0.913971 | 0.005972951 | 0.9139736 | 0.006192042 |  |  | 209280 | 0.9413858 | 0.9150489 | 0.007465903 | 0.9533808 | 0.011474 | 0.9533855 | 0.008288575 |  |  | 510060 | 0.915182 | 0.8678712 | 0.01248909 | 0.942358 | 0.008979093 | 0.9423634 | 0.009343414 |  |  | 467860 | 0.8288647 | 0.7035679 | 0.009703663 | 0.8201398 | 0.004123653 | 0.8201349 | 0.005696173
|  |  | 43692 | 0.9959621 | 0.9994305 | 0.0005145562 | 0.9999501 | 0.01187857 | 0.9999457 | 0.09725779 |  |  | 167046 | 0.9879926 | 0.9866385 | 0.001133365 | 0.9883955 | 0.004987416 | 0.9883872 | 0.006507951 |  |  | 26460 | 0.9280282 | 0.9670213 | 0.00276405 | 0.9141058 | 0.005975724 | 0.9141083 | 0.006196367 |  |  | 209580 | 0.9413858 | 0.9150489 | 0.007465903 | 0.9534633 | 0.01147082 | 0.9534679 | 0.008285747 |  |  | 510360 | 0.912944 | 0.8678712 | 0.01248909 | 0.9424107 | 0.008979241 | 0.9424161 | 0.009342192 |  |  | 468160 | 0.8245138 | 0.7035679 | 0.009703663 | 0.8201749 | 0.004122681 | 0.82017 | 0.005695
|  |  | 43812 | 0.9968581 | 0.9994305 | 0.0005145562 | 0.9999501 | 0.01187857 | 0.9999457 | 0.09725779 |  |  | 167346 | 0.9879926 | 0.9866385 | 0.001133365 | 0.9884177 | 0.004986174 | 0.9884095 | 0.006506953 |  |  | 26760 | 0.9269492 | 0.9670213 | 0.00276405 | 0.9142403 | 0.005978515 | 0.9142428 | 0.006200719 |  |  | 209880 | 0.9397043 | 0.9150489 | 0.007465903 | 0.9535454 | 0.01146765 | 0.9535501 | 0.008282921 |  |  | 510660 | 0.9084681 | 0.8678712 | 0.01248909 | 0.9424633 | 0.008979389 | 0.9424688 | 0.009340969 |  |  | 468460 | 0.8310402 | 0.7035679 | 0.009703663 | 0.82021 | 0.00412171 | 0.8202051 | 0.00569383
|  |  | 43932 | 0.9950662 | 0.9994305 | 0.0005145562 | 0.9999501 | 0.01187857 | 0.9999457 | 0.09725779 |  |  | 167646 | 0.9879926 | 0.9866385 | 0.001133365 | 0.98844 | 0.004984928 | 0.9884317 | 0.006505949 |  |  | 27060 | 0.9258702 | 0.9670213 | 0.00276405 | 0.9143745 | 0.005981325 | 0.9143771 | 0.006205095 |  |  | 210180 | 0.9413858 | 0.9150489 | 0.007465903 | 0.9536274 | 0.01146448 | 0.9536321 | 0.008280096 |  |  | 510960 | 0.9174199 | 0.8678712 | 0.01248909 | 0.9425159 | 0.008979536 | 0.9425213 | 0.009339747 |  |  | 468760 | 0.8266893 | 0.7035679 | 0.009703663 | 0.820245 | 0.004120741 | 0.8202401 | 0.005692661
|  |  | 44052 | 0.9959621 | 0.9994305 | 0.0005145562 | 0.9999501 | 0.01187857 | 0.9999457 | 0.09725779 |  |  | 167946 | 0.9889531 | 0.9866385 | 0.001133365 | 0.9884621 | 0.004983677 | 0.9884539 | 0.00650494 |  |  | 27360 | 0.9247912 | 0.9670213 | 0.00276405 | 0.9145086 | 0.005984152 | 0.9145111 | 0.006209497 |  |  | 210480 | 0.9397043 | 0.9150489 | 0.007465903 | 0.9537092 | 0.01146131 | 0.9537138 | 0.008277273 |  |  | 511260 | 0.915182 | 0.8678712 | 0.01248909 | 0.9425684 | 0.008979683 | 0.9425739 | 0.009338526 |  |  | 469060 | 0.8266893 | 0.7035679 | 0.009703663 | 0.82028 | 0.004119773 | 0.8202751 | 0.005691494
|  |  | 44172 | 0.9959621 | 0.9994305 | 0.0005145562 | 0.9999501 | 0.01187857 | 0.9999457 | 0.09725779 |  |  | 168246 | 0.9879926 | 0.9866385 | 0.001133365 | 0.9884842 | 0.004982422 | 0.988476 | 0.006503926 |  |  | 27660 | 0.9269492 | 0.9670213 | 0.00276405 | 0.9146425 | 0.005986996 | 0.914645 | 0.006213923 |  |  | 210780 | 0.9380228 | 0.9150489 | 0.007465903 | 0.9537907 | 0.01145814 | 0.9537953 | 0.00827445 |  |  | 511560 | 0.9107061 | 0.8678712 | 0.01248909 | 0.9426209 | 0.00897983 | 0.9426263 | 0.009337304 |  |  | 469360 | 0.8245138 | 0.7035679 | 0.009703663 | 0.8203149 | 0.004118806 | 0.8203099 | 0.005690329
|  |  | 44292 | 0.9968581 | 0.9994305 | 0.0005145562 | 0.9999501 | 0.01187857 | 0.9999457 | 0.09725779 |  |  | 168546 | 0.9879926 | 0.9866385 | 0.001133365 | 0.9885063 | 0.004981162 | 0.988498 | 0.006502906 |  |  | 27960 | 0.9280282 | 0.9670213 | 0.00276405 | 0.9147761 | 0.005989859 | 0.9147786 | 0.006218373 |  |  | 211080 | 0.9397043 | 0.9150489 | 0.007465903 | 0.953872 | 0.01145497 | 0.9538766 | 0.008271628 |  |  | 511860 | 0.9084681 | 0.8678712 | 0.01248909 | 0.9426733 | 0.008979976 | 0.9426787 | 0.009336083 |  |  | 469660 | 0.8245138 | 0.7035679 | 0.009703663 | 0.8203497 | 0.004117841 | 0.8203448 | 0.005689165
|  |  | 44412 | 0.9968581 | 0.9994305 | 0.0005145562 | 0.9999501 | 0.01187857 | 0.9999457 | 0.09725779 |  |  | 168846 | 0.9889531 | 0.9866385 | 0.001133365 | 0.9885282 | 0.004979898 | 0.98852 | 0.006501881 |  |  | 28260 | 0.9301863 | 0.9670213 | 0.00276405 | 0.9149095 | 0.005992738 | 0.914912 | 0.006222846 |  |  | 211380 | 0.9397043 | 0.9150489 | 0.007465903 | 0.9539531 | 0.0114518 | 0.9539577 | 0.008268808 |  |  | 512160 | 0.9107061 | 0.8678712 | 0.01248909 | 0.9427257 | 0.008980122 | 0.942731 | 0.009334862 |  |  | 469960 | 0.8266893 | 0.7035679 | 0.009703663 | 0.8203845 | 0.004116878 | 0.8203795 | 0.005688003
|  |  | 44532 | 0.9968581 | 0.9994305 | 0.0005145562 | 0.9999501 | 0.01187857 | 0.9999457 | 0.09725779 |  |  | 169146 | 0.9870322 | 0.9866385 | 0.001133365 | 0.9885502 | 0.004978629 | 0.9885419 | 0.006500851 |  |  | 28560 | 0.9312653 | 0.9670213 | 0.00276405 | 0.9150427 | 0.005995634 | 0.9150452 | 0.006227343 |  |  | 211680 | 0.9413858 | 0.9150489 | 0.007465903 | 0.9540339 | 0.01144864 | 0.9540385 | 0.008265989 |  |  | 512460 | 0.9174199 | 0.8678712 | 0.01248909 | 0.9427779 | 0.008980267 | 0.9427833 | 0.009333641 |  |  | 470260 | 0.8266893 | 0.7035679 | 0.009703663 | 0.8204192 | 0.004115916 | 0.8204143 | 0.005686843
|  |  | 44652 | 0.99865 | 0.9994305 | 0.0005145562 | 0.9999501 | 0.01187857 | 0.9999457 | 0.09725779 |  |  | 169446 | 0.9879926 | 0.9866385 | 0.001133365 | 0.988572 | 0.004977357 | 0.9885638 | 0.006499815 |  |  | 28860 | 0.9312653 | 0.9670213 | 0.00276405 | 0.9151757 | 0.005998547 | 0.9151782 | 0.006231862 |  |  | 211980 | 0.9447487 | 0.9150489 | 0.007465903 | 0.9541145 | 0.01144547 | 0.9541191 | 0.008263171 |  |  | 512760 | 0.912944 | 0.8678712 | 0.01248909 | 0.9428302 | 0.008980412 | 0.9428355 | 0.009332421 |  |  | 470560 | 0.8223384 | 0.7035679 | 0.009703663 | 0.8204539 | 0.004114955 | 0.8204489 | 0.005685685
|  |  | 44772 | 0.9968581 | 0.9994305 | 0.0005145562 | 0.9999501 | 0.01187857 | 0.9999457 | 0.09725779 |  |  | 169746 | 0.9879926 | 0.9866385 | 0.001133365 | 0.9885938 | 0.00497608 | 0.9885856 | 0.006498775 |  |  | 29160 | 0.9312653 | 0.9670213 | 0.00276405 | 0.9153085 | 0.006001476 | 0.9153109 | 0.006236404 |  |  | 212280 | 0.9430672 | 0.9150489 | 0.007465903 | 0.954195 | 0.01144231 | 0.9541995 | 0.008260355 |  |  | 513060 | 0.9107061 | 0.8678712 | 0.01248909 | 0.9428823 | 0.008980557 | 0.9428877 | 0.009331201 |  |  | 470860 | 0.8245138 | 0.7035679 | 0.009703663 | 0.8204885 | 0.004113995 | 0.8204835 | 0.005684528
|  |  | 44892 | 0.9968581 | 0.9994305 | 0.0005145562 | 0.9999501 | 0.01187857 | 0.9999457 | 0.09725779 |  |  | 170046 | 0.9879926 | 0.9866385 | 0.001133365 | 0.9886156 | 0.004974799 | 0.9886074 | 0.006497729 |  |  | 29460 | 0.9312653 | 0.9670213 | 0.00276405 | 0.9154411 | 0.006004422 | 0.9154435 | 0.006240968 |  |  | 212580 | 0.9397043 | 0.9150489 | 0.007465903 | 0.9542751 | 0.01143915 | 0.9542797 | 0.00825754 |  |  | 513360 | 0.912944 | 0.8678712 | 0.01248909 | 0.9429344 | 0.008980701 | 0.9429398 | 0.009329981 |  |  | 471160 | 0.8266893 | 0.7035679 | 0.009703663 | 0.8205231 | 0.004113037 | 0.8205181 | 0.005683374
|  |  | 45012 | 0.9968581 | 0.9994305 | 0.0005145562 | 0.9999501 | 0.01187857 | 0.9999457 | 0.09725779 |  |  | 170346 | 0.9870322 | 0.9866385 | 0.001133365 | 0.9886373 | 0.004973514 | 0.9886291 | 0.006496679 |  |  | 29760 | 0.9301863 | 0.9670213 | 0.00276405 | 0.9155734 | 0.006007383 | 0.9155758 | 0.006245553 |  |  | 212880 | 0.9397043 | 0.9150489 | 0.007465903 | 0.9543551 | 0.01143599 | 0.9543597 | 0.008254726 |  |  | 513660 | 0.915182 | 0.8678712 | 0.01248909 | 0.9429865 | 0.008980845 | 0.9429918 | 0.009328761 |  |  | 471460 | 0.8266893 | 0.7035679 | 0.009703663 | 0.8205576 | 0.004112081 | 0.8205525 | 0.005682221
|  |  | 45132 | 0.9968581 | 0.9994305 | 0.0005145562 | 0.9999501 | 0.01187857 | 0.9999457 | 0.09725779 |  |  | 170646 | 0.9870322 | 0.9866385 | 0.001133365 | 0.9886589 | 0.004972225 | 0.9886507 | 0.006495623 |  |  | 30060 | 0.9301863 | 0.9670213 | 0.00276405 | 0.9157055 | 0.00601036 | 0.9157079 | 0.00625016 |  |  | 213180 | 0.9397043 | 0.9150489 | 0.007465903 | 0.9544349 | 0.01143284 | 0.9544394 | 0.008251914 |  |  | 513960 | 0.9174199 | 0.8678712 | 0.01248909 | 0.9430385 | 0.008980988 | 0.9430438 | 0.009327542 |  |  | 471760 | 0.8288647 | 0.7035679 | 0.009703663 | 0.820592 | 0.004111126 | 0.820587 | 0.005681069
|  |  | 45252 | 0.99865 | 0.9994305 | 0.0005145562 | 0.9999501 | 0.01187857 | 0.9999457 | 0.09725779 |  |  | 170946 | 0.9879926 | 0.9866385 | 0.001133365 | 0.9886805 | 0.004970932 | 0.9886723 | 0.006494563 |  |  | 30360 | 0.9301863 | 0.9670213 | 0.00276405 | 0.9158375 | 0.006013353 | 0.9158398 | 0.006254787 |  |  | 213480 | 0.9397043 | 0.9150489 | 0.007465903 | 0.9545144 | 0.01142968 | 0.954519 | 0.008249104 |  |  | 514260 | 0.915182 | 0.8678712 | 0.01248909 | 0.9430904 | 0.008981131 | 0.9430957 | 0.009326323 |  |  | 472060 | 0.8266893 | 0.7035679 | 0.009703663 | 0.8206264 | 0.004110172 | 0.8206213 | 0.00567992
|  |  | 45372 | 0.997754 | 0.9994305 | 0.0005145562 | 0.9999501 | 0.01187857 | 0.9999457 | 0.09725779 |  |  | 171246 | 0.9879926 | 0.9866385 | 0.001133365 | 0.988702 | 0.004969635 | 0.9886938 | 0.006493497 |  |  | 30660 | 0.9312653 | 0.9670213 | 0.00276405 | 0.9159692 | 0.006016361 | 0.9159715 | 0.006259435 |  |  | 213780 | 0.9430672 | 0.9150489 | 0.007465903 | 0.9545937 | 0.01142653 | 0.9545983 | 0.008246295 |  |  | 514560 | 0.9107061 | 0.8678712 | 0.01248909 | 0.9431422 | 0.008981274 | 0.9431476 | 0.009325104 |  |  | 472360 | 0.820163 | 0.7035679 | 0.009703663 | 0.8206607 | 0.00410922 | 0.8206556 | 0.005678772
|  |  | 45492 | 0.997754 | 0.9994305 | 0.0005145562 | 0.9999501 | 0.01187857 | 0.9999457 | 0.09725779 |  |  | 171546 | 0.9879926 | 0.9866385 | 0.001133365 | 0.9887234 | 0.004968334 | 0.9887153 | 0.006492427 |  |  | 30960 | 0.9312653 | 0.9670213 | 0.00276405 | 0.9161007 | 0.006019384 | 0.916103 | 0.006264102 |  |  | 214080 | 0.9447487 | 0.9150489 | 0.007465903 | 0.9546728 | 0.01142337 | 0.9546774 | 0.008243487 |  |  | 514860 | 0.912944 | 0.8678712 | 0.01248909 | 0.9431941 | 0.008981416 | 0.9431994 | 0.009323886 |  |  | 472660 | 0.8288647 | 0.7035679 | 0.009703663 | 0.820695 | 0.004108269 | 0.8206899 | 0.005677626
|  |  | 45612 | 0.9968581 | 0.9994305 | 0.0005145562 | 0.9999501 | 0.01187857 | 0.9999457 | 0.09725779 |  |  | 171846 | 0.9879926 | 0.9866385 | 0.001133365 | 0.9887448 | 0.004967029 | 0.9887367 | 0.006491353 |  |  | 31260 | 0.9312653 | 0.9670213 | 0.00276405 | 0.9162319 | 0.006022422 | 0.9162343 | 0.00626879 |  |  | 214380 | 0.9430672 | 0.9150489 | 0.007465903 | 0.9547517 | 0.01142022 | 0.9547562 | 0.008240681 |  |  | 515160 | 0.9196579 | 0.8678712 | 0.01248909 | 0.9432458 | 0.008981558 | 0.9432511 | 0.009322668 |  |  | 472960 | 0.8310402 | 0.7035679 | 0.009703663 | 0.8207292 | 0.004107319 | 0.8207241 | 0.005676482
|  |  | 45732 | 0.997754 | 0.9994305 | 0.0005145562 | 0.9999501 | 0.01187857 | 0.9999457 | 0.09725779 |  |  | 172146 | 0.9860717 | 0.9866385 | 0.001133365 | 0.9887662 | 0.004965721 | 0.988758 | 0.006490273 |  |  | 31560 | 0.9323443 | 0.9670213 | 0.00276405 | 0.916363 | 0.006025475 | 0.9163653 | 0.006273496 |  |  | 214680 | 0.9413858 | 0.9150489 | 0.007465903 | 0.9548304 | 0.01141708 | 0.9548349 | 0.008237877 |  |  | 515460 | 0.9174199 | 0.8678712 | 0.01248909 | 0.9432975 | 0.0089817 | 0.9433028 | 0.00932145 |  |  | 473260 | 0.8310402 | 0.7035679 | 0.009703663 | 0.8207633 | 0.004106371 | 0.8207582 | 0.005675339
|  |  | 45852 | 0.997754 | 0.9994305 | 0.0005145562 | 0.9999501 | 0.01187857 | 0.9999457 | 0.09725779 |  |  | 172446 | 0.9879926 | 0.9866385 | 0.001133365 | 0.9887875 | 0.004964408 | 0.9887793 | 0.006489189 |  |  | 31860 | 0.9334233 | 0.9670213 | 0.00276405 | 0.9164939 | 0.006028542 | 0.9164962 | 0.006278222 |  |  | 214980 | 0.9430672 | 0.9150489 | 0.007465903 | 0.9549089 | 0.01141393 | 0.9549133 | 0.008235074 |  |  | 515760 | 0.9107061 | 0.8678712 | 0.01248909 | 0.9433491 | 0.008981841 | 0.9433544 | 0.009320232 |  |  | 473560 | 0.8288647 | 0.7035679 | 0.009703663 | 0.8207974 | 0.004105425 | 0.8207923 | 0.005674199
|  |  | 45972 | 0.997754 | 0.9994305 | 0.0005145562 | 0.9999501 | 0.01187857 | 0.9999457 | 0.09725779 |  |  | 172746 | 0.9879926 | 0.9866385 | 0.001133365 | 0.9888087 | 0.004963092 | 0.9888006 | 0.0064881 |  |  | 32160 | 0.9323443 | 0.9670213 | 0.00276405 | 0.9166245 | 0.006031623 | 0.9166268 | 0.006282966 |  |  | 215280 | 0.9413858 | 0.9150489 | 0.007465903 | 0.9549871 | 0.01141078 | 0.9549916 | 0.008232273 |  |  | 516060 | 0.915182 | 0.8678712 | 0.01248909 | 0.9434007 | 0.008981982 | 0.943406 | 0.009319015 |  |  | 473860 | 0.8353911 | 0.7035679 | 0.009703663 | 0.8208315 | 0.00410448 | 0.8208263 | 0.00567306
|  |  | 46092 | 0.9968581 | 0.9994305 | 0.0005145562 | 0.9999501 | 0.01187857 | 0.9999457 | 0.09725779 |  |  | 173046 | 0.9870322 | 0.9866385 | 0.001133365 | 0.9888299 | 0.004961772 | 0.9888218 | 0.006487007 |  |  | 32460 | 0.9334233 | 0.9670213 | 0.00276405 | 0.9167549 | 0.006034719 | 0.9167572 | 0.006287728 |  |  | 215580 | 0.9447487 | 0.9150489 | 0.007465903 | 0.9550651 | 0.01140764 | 0.9550696 | 0.008229474 |  |  | 516360 | 0.912944 | 0.8678712 | 0.01248909 | 0.9434522 | 0.008982122 | 0.9434575 | 0.009317798 |  |  | 474160 | 0.8310402 | 0.7035679 | 0.009703663 | 0.8208654 | 0.004103536 | 0.8208603 | 0.005671923
|  |  | 46212 | 0.99865 | 0.9994305 | 0.0005145562 | 0.9999501 | 0.01187857 | 0.9999457 | 0.09725779 |  |  | 173346 | 0.9860717 | 0.9866385 | 0.001133365 | 0.988851 | 0.004960449 | 0.9888429 | 0.006485909 |  |  | 32760 | 0.9334233 | 0.9670213 | 0.00276405 | 0.9168852 | 0.006037828 | 0.9168874 | 0.006292508 |  |  | 215880 | 0.9430672 | 0.9150489 | 0.007465903 | 0.955143 | 0.0114045 | 0.9551474 | 0.008226677 |  |  | 516660 | 0.9107061 | 0.8678712 | 0.01248909 | 0.9435036 | 0.008982262 | 0.9435089 | 0.009316581 |  |  | 474460 | 0.8266893 | 0.7035679 | 0.009703663 | 0.8208994 | 0.004102593 | 0.8208942 | 0.005670787
|  |  | 46332 | 0.9959621 | 0.9994305 | 0.0005145562 | 0.9999501 | 0.01187857 | 0.9999457 | 0.09725779 |  |  | 173646 | 0.9870322 | 0.9866385 | 0.001133365 | 0.9888721 | 0.004959121 | 0.988864 | 0.006484807 |  |  | 33060 | 0.9334233 | 0.9670213 | 0.00276405 | 0.9170152 | 0.00604095 | 0.9170174 | 0.006297305 |  |  | 216180 | 0.9413858 | 0.9150489 | 0.007465903 | 0.9552206 | 0.01140136 | 0.955225 | 0.008223881 |  |  | 516960 | 0.912944 | 0.8678712 | 0.01248909 | 0.943555 | 0.008982402 | 0.9435603 | 0.009315365 |  |  | 474760 | 0.8266893 | 0.7035679 | 0.009703663 | 0.8209332 | 0.004101653 | 0.820928 | 0.005669653
|  |  | 46452 | 0.997754 | 0.9994305 | 0.0005145562 | 0.9999501 | 0.01187857 | 0.9999457 | 0.09725779 |  |  | 173946 | 0.9879926 | 0.9866385 | 0.001133365 | 0.9888931 | 0.004957791 | 0.988885 | 0.006483701 |  |  | 33360 | 0.9323443 | 0.9670213 | 0.00276405 | 0.917145 | 0.006044086 | 0.9171472 | 0.006302119 |  |  | 216480 | 0.9447487 | 0.9150489 | 0.007465903 | 0.955298 | 0.01139823 | 0.9553024 | 0.008221088 |  |  | 517260 | 0.915182 | 0.8678712 | 0.01248909 | 0.9436064 | 0.008982541 | 0.9436116 | 0.009314149 |  |  | 475060 | 0.8310402 | 0.7035679 | 0.009703663 | 0.820967 | 0.004100713 | 0.8209618 | 0.005668521
|  |  | 46572 | 0.99865 | 0.9994305 | 0.0005145562 | 0.9999501 | 0.01187857 | 0.9999457 | 0.09725779 |  |  | 174246 | 0.9889531 | 0.9866385 | 0.001133365 | 0.988914 | 0.004956457 | 0.9889059 | 0.00648259 |  |  | 33660 | 0.9323443 | 0.9670213 | 0.00276405 | 0.9172746 | 0.006047235 | 0.9172768 | 0.00630695 |  |  | 216780 | 0.9430672 | 0.9150489 | 0.007465903 | 0.9553751 | 0.01139509 | 0.9553795 | 0.008218296 |  |  | 517560 | 0.9174199 | 0.8678712 | 0.01248909 | 0.9436577 | 0.00898268 | 0.9436629 | 0.009312933 |  |  | 475360 | 0.8266893 | 0.7035679 | 0.009703663 | 0.8210008 | 0.004099775 | 0.8209956 | 0.005667391
|  |  | 46692 | 0.9968581 | 0.9994305 | 0.0005145562 | 0.9999501 | 0.01187857 | 0.9999457 | 0.09725779 |  |  | 174546 | 0.9889531 | 0.9866385 | 0.001133365 | 0.9889349 | 0.004955119 | 0.9889268 | 0.006481475 |  |  | 33960 | 0.9312653 | 0.9670213 | 0.00276405 | 0.9174039 | 0.006050397 | 0.9174061 | 0.006311798 |  |  | 217080 | 0.9430672 | 0.9150489 | 0.007465903 | 0.9554521 | 0.01139196 | 0.9554565 | 0.008215506 |  |  | 517860 | 0.915182 | 0.8678712 | 0.01248909 | 0.9437089 | 0.008982819 | 0.9437141 | 0.009311718 |  |  | 475660 | 0.8288647 | 0.7035679 | 0.009703663 | 0.8210345 | 0.004098838 | 0.8210293 | 0.005666263
|  |  | 46812 | 0.9968581 | 0.9994305 | 0.0005145562 | 0.9999501 | 0.01187857 | 0.9999457 | 0.09725779 |  |  | 174846 | 0.9879926 | 0.9866385 | 0.001133365 | 0.9889558 | 0.004953778 | 0.9889477 | 0.006480355 |  |  | 69960 | 0.9355813 | 0.9670213 | 0.00276405 | 0.9315035 | 0.006475668 | 0.9315043 | 0.006933775 |  |  | 217380 | 0.9430672 | 0.9150489 | 0.007465903 | 0.9555289 | 0.01138883 | 0.9555332 | 0.008212718 |  |  | 518160 | 0.915182 | 0.8678712 | 0.01248909 | 0.94376 | 0.008982957 | 0.9437653 | 0.009310502 |  |  | 475960 | 0.8245138 | 0.7035679 | 0.009703663 | 0.8210681 | 0.004097903 | 0.8210629 | 0.005665136
|  |  | 46932 | 0.9968581 | 0.9994305 | 0.0005145562 | 0.9999501 | 0.01187857 | 0.9999457 | 0.09725779 |  |  | 175146 | 0.9879926 | 0.9866385 | 0.001133365 | 0.9889766 | 0.004952433 | 0.9889685 | 0.006479231 |  |  | 70260 | 0.9420554 | 0.9670213 | 0.00276405 | 0.9316098 | 0.006479287 | 0.9316106 | 0.006938817 |  |  | 217680 | 0.9447487 | 0.9150489 | 0.007465903 | 0.9556054 | 0.0113857 | 0.9556098 | 0.008209932 |  |  | 518460 | 0.912944 | 0.8678712 | 0.01248909 | 0.9438111 | 0.008983095 | 0.9438164 | 0.009309288 |  |  | 476260 | 0.8310402 | 0.7035679 | 0.009703663 | 0.8211017 | 0.004096969 | 0.8210965 | 0.005664011
|  |  | 47052 | 0.997754 | 0.9994305 | 0.0005145562 | 0.9999501 | 0.01187857 | 0.9999457 | 0.09725779 |  |  | 175446 | 0.9879926 | 0.9866385 | 0.001133365 | 0.9889973 | 0.004951085 | 0.9889892 | 0.006478104 |  |  | 70560 | 0.9442135 | 0.9670213 | 0.00276405 | 0.931716 | 0.006482904 | 0.9317168 | 0.006943852 |  |  | 217980 | 0.9430672 | 0.9150489 | 0.007465903 | 0.9556818 | 0.01138258 | 0.9556861 | 0.008207148 |  |  | 518760 | 0.915182 | 0.8678712 | 0.01248909 | 0.9438622 | 0.008983233 | 0.9438674 | 0.009308073 |  |  | 476560 | 0.8310402 | 0.7035679 | 0.009703663 | 0.8211352 | 0.004096037 | 0.82113 | 0.005662888
|  |  | 47172 | 0.997754 | 0.9994305 | 0.0005145562 | 0.9999501 | 0.01187857 | 0.9999457 | 0.09725779 |  |  | 175746 | 0.9879926 | 0.9866385 | 0.001133365 | 0.989018 | 0.004949734 | 0.9890099 | 0.006476972 |  |  | 70860 | 0.9442135 | 0.9670213 | 0.00276405 | 0.9318221 | 0.006486519 | 0.9318228 | 0.006948879 |  |  | 218280 | 0.9430672 | 0.9150489 | 0.007465903 | 0.9557579 | 0.01137946 | 0.9557622 | 0.008204366 |  |  | 519060 | 0.9174199 | 0.8678712 | 0.01248909 | 0.9439132 | 0.00898337 | 0.9439184 | 0.009306859 |  |  | 476860 | 0.8266893 | 0.7035679 | 0.009703663 | 0.8211687 | 0.004095106 | 0.8211634 | 0.005661767
|  |  | 47292 | 0.997754 | 0.9994305 | 0.0005145562 | 0.9999501 | 0.01187857 | 0.9999457 | 0.09725779 |  |  | 176046 | 0.9889531 | 0.9866385 | 0.001133365 | 0.9890386 | 0.00494838 | 0.9890305 | 0.006475836 |  |  | 71160 | 0.9377394 | 0.9670213 | 0.00276405 | 0.9319279 | 0.00649013 | 0.9319287 | 0.006953897 |  |  | 218580 | 0.9430672 | 0.9150489 | 0.007465903 | 0.9558338 | 0.01137634 | 0.9558382 | 0.008201586 |  |  | 519360 | 0.912944 | 0.8678712 | 0.01248909 | 0.9439641 | 0.008983507 | 0.9439693 | 0.009305645 |  |  | 477160 | 0.8310402 | 0.7035679 | 0.009703663 | 0.8212021 | 0.004094176 | 0.8211968 | 0.005660647
|  |  | 47412 | 0.9968581 | 0.9994305 | 0.0005145562 | 0.9999501 | 0.01187857 | 0.9999457 | 0.09725779 |  |  | 176346 | 0.9870322 | 0.9866385 | 0.001133365 | 0.9890592 | 0.004947022 | 0.9890511 | 0.006474695 |  |  | 71460 | 0.9388184 | 0.9670213 | 0.00276405 | 0.9320336 | 0.00649374 | 0.9320344 | 0.006958908 |  |  | 218880 | 0.9447487 | 0.9150489 | 0.007465903 | 0.9559095 | 0.01137322 | 0.9559139 | 0.008198808 |  |  | 519660 | 0.9196579 | 0.8678712 | 0.01248909 | 0.9440149 | 0.008983643 | 0.9440201 | 0.009304432 |  |  | 477460 | 0.8332156 | 0.7035679 | 0.009703663 | 0.8212355 | 0.004093248 | 0.8212302 | 0.005659529
|  |  | 47532 | 0.9968581 | 0.9994305 | 0.0005145562 | 0.9999501 | 0.01187857 | 0.9999457 | 0.09725779 |  |  | 176646 | 0.9870322 | 0.9866385 | 0.001133365 | 0.9890797 | 0.004945661 | 0.9890716 | 0.006473551 |  |  | 71760 | 0.9377394 | 0.9670213 | 0.00276405 | 0.9321391 | 0.006497346 | 0.9321399 | 0.006963911 |  |  | 219180 | 0.9430672 | 0.9150489 | 0.007465903 | 0.955985 | 0.0113701 | 0.9559894 | 0.008196032 |  |  | 519960 | 0.912944 | 0.8678712 | 0.01248909 | 0.9440658 | 0.008983779 | 0.9440709 | 0.009303218 |  |  | 477760 | 0.8288647 | 0.7035679 | 0.009703663 | 0.8212688 | 0.004092321 | 0.8212635 | 0.005658413
|  |  | 47652 | 0.997754 | 0.9994305 | 0.0005145562 | 0.9999501 | 0.01187857 | 0.9999457 | 0.09725779 |  |  | 176946 | 0.9889531 | 0.9866385 | 0.001133365 | 0.9891001 | 0.004944297 | 0.9890921 | 0.006472403 |  |  | 72060 | 0.9398974 | 0.9670213 | 0.00276405 | 0.9322445 | 0.00650095 | 0.9322452 | 0.006968905 |  |  | 219480 | 0.9464302 | 0.9150489 | 0.007465903 | 0.9560604 | 0.01136699 | 0.9560647 | 0.008193259 |  |  | 520260 | 0.9174199 | 0.8678712 | 0.01248909 | 0.9441165 | 0.008983915 | 0.9441217 | 0.009302006 |  |  | 478060 | 0.8332156 | 0.7035679 | 0.009703663 | 0.821302 | 0.004091396 | 0.8212967 | 0.005657298
|  |  | 47772 | 0.9959621 | 0.9994305 | 0.0005145562 | 0.9999501 | 0.01187857 | 0.9999457 | 0.09725779 |  |  | 177246 | 0.9879926 | 0.9866385 | 0.001133365 | 0.9891205 | 0.00494293 | 0.9891125 | 0.006471252 |  |  | 72360 | 0.9388184 | 0.9670213 | 0.00276405 | 0.9323496 | 0.00650455 | 0.9323503 | 0.006973891 |  |  | 219780 | 0.9430672 | 0.9150489 | 0.007465903 | 0.9561355 | 0.01136388 | 0.9561397 | 0.008190487 |  |  | 520560 | 0.915182 | 0.8678712 | 0.01248909 | 0.9441672 | 0.00898405 | 0.9441724 | 0.009300793 |  |  | 478360 | 0.8266893 | 0.7035679 | 0.009703663 | 0.8213352 | 0.004090472 | 0.8213299 | 0.005656186
|  |  | 47892 | 0.9959621 | 0.9994305 | 0.0005145562 | 0.9999501 | 0.01187857 | 0.9999457 | 0.09725779 |  |  | 177546 | 0.9870322 | 0.9866385 | 0.001133365 | 0.9891409 | 0.00494156 | 0.9891329 | 0.006470096 |  |  | 72660 | 0.9388184 | 0.9670213 | 0.00276405 | 0.9324546 | 0.006508148 | 0.9324553 | 0.006978869 |  |  | 220080 | 0.9447487 | 0.9150489 | 0.007465903 | 0.9562103 | 0.01136077 | 0.9562146 | 0.008187718 |  |  | 520860 | 0.915182 | 0.8678712 | 0.01248909 | 0.9442178 | 0.008984185 | 0.944223 | 0.009299581 |  |  | 478660 | 0.8310402 | 0.7035679 | 0.009703663 | 0.8213683 | 0.004089549 | 0.821363 | 0.005655075
|  |  | 48012 | 0.997754 | 0.9994305 | 0.0005145562 | 0.9999501 | 0.01187857 | 0.9999457 | 0.09725779 |  |  | 177846 | 0.9879926 | 0.9866385 | 0.001133365 | 0.9891612 | 0.004940186 | 0.9891532 | 0.006468936 |  |  | 72960 | 0.9388184 | 0.9670213 | 0.00276405 | 0.9325595 | 0.006511743 | 0.9325602 | 0.006983838 |  |  | 220380 | 0.9447487 | 0.9150489 | 0.007465903 | 0.956285 | 0.01135767 | 0.9562893 | 0.008184952 |  |  | 521160 | 0.915182 | 0.8678712 | 0.01248909 | 0.9442684 | 0.00898432 | 0.9442736 | 0.009298369 |  |  | 478960 | 0.8332156 | 0.7035679 | 0.009703663 | 0.8214014 | 0.004088628 | 0.8213961 | 0.005653965
|  |  | 48132 | 0.9968581 | 0.9994305 | 0.0005145562 | 0.9999501 | 0.01187857 | 0.9999457 | 0.09725779 |  |  | 178146 | 0.9889531 | 0.9866385 | 0.001133365 | 0.9891814 | 0.00493881 | 0.9891734 | 0.006467773 |  |  | 73260 | 0.9398974 | 0.9670213 | 0.00276405 | 0.9326641 | 0.006515335 | 0.9326648 | 0.006988799 |  |  | 220680 | 0.9447487 | 0.9150489 | 0.007465903 | 0.9563595 | 0.01135456 | 0.9563638 | 0.008182187 |  |  | 521460 | 0.9174199 | 0.8678712 | 0.01248909 | 0.9443189 | 0.008984454 | 0.9443241 | 0.009297158 |  |  | 479260 | 0.8332156 | 0.7035679 | 0.009703663 | 0.8214344 | 0.004087709 | 0.8214291 | 0.005652858
|  |  | 48252 | 0.9968581 | 0.9994305 | 0.0005145562 | 0.9999501 | 0.01187857 | 0.9999457 | 0.09725779 |  |  | 178446 | 0.9889531 | 0.9866385 | 0.001133365 | 0.9892016 | 0.004937431 | 0.9891936 | 0.006466606 |  |  | 73560 | 0.9377394 | 0.9670213 | 0.00276405 | 0.9327686 | 0.006518923 | 0.9327693 | 0.006993751 |  |  | 220980 | 0.9464302 | 0.9150489 | 0.007465903 | 0.9564338 | 0.01135146 | 0.956438 | 0.008179425 |  |  | 521760 | 0.9174199 | 0.8678712 | 0.01248909 | 0.9443694 | 0.008984588 | 0.9443745 | 0.009295947 |  |  | 479560 | 0.8310402 | 0.7035679 | 0.009703663 | 0.8214674 | 0.00408679 | 0.821462 | 0.005651752
|  |  | 48372 | 0.9968581 | 0.9994305 | 0.0005145562 | 0.9999501 | 0.01187857 | 0.9999457 | 0.09725779 |  |  | 178746 | 0.9879926 | 0.9866385 | 0.001133365 | 0.9892217 | 0.004936049 | 0.9892137 | 0.006465436 |  |  | 73860 | 0.9366604 | 0.9670213 | 0.00276405 | 0.9328729 | 0.006522509 | 0.9328736 | 0.006998694 |  |  | 221280 | 0.9447487 | 0.9150489 | 0.007465903 | 0.9565079 | 0.01134837 | 0.9565121 | 0.008176665 |  |  | 522060 | 0.912944 | 0.8678712 | 0.01248909 | 0.9444198 | 0.008984722 | 0.9444249 | 0.009294736 |  |  | 479860 | 0.8223384 | 0.7035679 | 0.009703663 | 0.8215003 | 0.004085873 | 0.8214949 | 0.005650648
|  |  | 48492 | 0.997754 | 0.9994305 | 0.0005145562 | 0.9999501 | 0.01187857 | 0.9999457 | 0.09725779 |  |  | 179046 | 0.9889531 | 0.9866385 | 0.001133365 | 0.9892418 | 0.004934664 | 0.9892338 | 0.006464261 |  |  | 74160 | 0.9377394 | 0.9670213 | 0.00276405 | 0.9329771 | 0.006526091 | 0.9329777 | 0.007003629 |  |  | 221580 | 0.9447487 | 0.9150489 | 0.007465903 | 0.9565818 | 0.01134527 | 0.956586 | 0.008173907 |  |  | 522360 | 0.912944 | 0.8678712 | 0.01248909 | 0.9444701 | 0.008984855 | 0.9444753 | 0.009293525 |  |  | 480160 | 0.8288647 | 0.7035679 | 0.009703663 | 0.8215332 | 0.004084958 | 0.8215278 | 0.005649546
|  |  | 48612 | 0.99865 | 0.9994305 | 0.0005145562 | 0.9999501 | 0.01187857 | 0.9999457 | 0.09725779 |  |  | 179346 | 0.9879926 | 0.9866385 | 0.001133365 | 0.9892618 | 0.004933276 | 0.9892539 | 0.006463084 |  |  | 74460 | 0.9388184 | 0.9670213 | 0.00276405 | 0.9330811 | 0.00652967 | 0.9330817 | 0.007008555 |  |  | 221880 | 0.9413858 | 0.9150489 | 0.007465903 | 0.9566554 | 0.01134218 | 0.9566596 | 0.008171152 |  |  | 522660 | 0.915182 | 0.8678712 | 0.01248909 | 0.9445204 | 0.008984988 | 0.9445255 | 0.009292315 |  |  | 480460 | 0.8288647 | 0.7035679 | 0.009703663 | 0.821566 | 0.004084044 | 0.8215606 | 0.005648446
|  |  | 48732 | 0.99865 | 0.9994305 | 0.0005145562 | 0.9999501 | 0.01187857 | 0.9999457 | 0.09725779 |  |  | 179646 | 0.9879926 | 0.9866385 | 0.001133365 | 0.9892818 | 0.004931885 | 0.9892738 | 0.006461902 |  |  | 74760 | 0.9398974 | 0.9670213 | 0.00276405 | 0.9331849 | 0.006533246 | 0.9331855 | 0.007013471 |  |  | 222180 | 0.9413858 | 0.9150489 | 0.007465903 | 0.9567289 | 0.01133909 | 0.9567331 | 0.0081684 |  |  | 522960 | 0.912944 | 0.8678712 | 0.01248909 | 0.9445707 | 0.00898512 | 0.9445758 | 0.009291106 |  |  | 480760 | 0.8288647 | 0.7035679 | 0.009703663 | 0.8215987 | 0.004083131 | 0.8215933 | 0.005647347
|  |  | 48852 | 0.99865 | 0.9994305 | 0.0005145562 | 0.9999501 | 0.01187857 | 0.9999457 | 0.09725779 |  |  | 179946 | 0.9879926 | 0.9866385 | 0.001133365 | 0.9893017 | 0.004930492 | 0.9892938 | 0.006460717 |  |  | 75060 | 0.9398974 | 0.9670213 | 0.00276405 | 0.9332885 | 0.006536818 | 0.9332892 | 0.007018379 |  |  | 222480 | 0.9430672 | 0.9150489 | 0.007465903 | 0.9568022 | 0.011336 | 0.9568064 | 0.00816565 |  |  | 523260 | 0.9107061 | 0.8678712 | 0.01248909 | 0.9446208 | 0.008985253 | 0.9446259 | 0.009289896 |  |  | 481060 | 0.8288647 | 0.7035679 | 0.009703663 | 0.8216314 | 0.00408222 | 0.821626 | 0.00564625
|  |  | 48972 | 0.997754 | 0.9994305 | 0.0005145562 | 0.9999501 | 0.01187857 | 0.9999457 | 0.09725779 |  |  | 180246 | 0.9879926 | 0.9866385 | 0.001133365 | 0.9893216 | 0.004929096 | 0.9893137 | 0.006459529 |  |  | 75360 | 0.9398974 | 0.9670213 | 0.00276405 | 0.933392 | 0.006540387 | 0.9333926 | 0.007023278 |  |  | 222780 | 0.9481117 | 0.9150489 | 0.007465903 | 0.9568753 | 0.01133292 | 0.9568794 | 0.008162902 |  |  | 523560 | 0.9174199 | 0.8678712 | 0.01248909 | 0.9446709 | 0.008985385 | 0.944676 | 0.009288687 |  |  | 481360 | 0.8310402 | 0.7035679 | 0.009703663 | 0.8216641 | 0.00408131 | 0.8216586 | 0.005645155
|  |  | 49092 | 0.9968581 | 0.9994305 | 0.0005145562 | 0.9999501 | 0.01187857 | 0.9999457 | 0.09725779 |  |  | 180546 | 0.9879926 | 0.9866385 | 0.001133365 | 0.9893414 | 0.004927697 | 0.9893335 | 0.006458338 |  |  | 75660 | 0.9388184 | 0.9670213 | 0.00276405 | 0.9334953 | 0.006543952 | 0.9334959 | 0.007028168 |  |  | 223080 | 0.9464302 | 0.9150489 | 0.007465903 | 0.9569481 | 0.01132984 | 0.9569523 | 0.008160157 |  |  | 523860 | 0.915182 | 0.8678712 | 0.01248909 | 0.944721 | 0.008985516 | 0.9447261 | 0.009287479 |  |  | 481660 | 0.8266893 | 0.7035679 | 0.009703663 | 0.8216966 | 0.004080402 | 0.8216912 | 0.005644061
|  |  | 49212 | 0.99865 | 0.9994305 | 0.0005145562 | 0.9999501 | 0.01187857 | 0.9999457 | 0.09725779 |  |  | 180846 | 0.9879926 | 0.9866385 | 0.001133365 | 0.9893612 | 0.004926296 | 0.9893532 | 0.006457143 |  |  | 75960 | 0.9388184 | 0.9670213 | 0.00276405 | 0.9335985 | 0.006547514 | 0.9335991 | 0.007033048 |  |  | 223380 | 0.9430672 | 0.9150489 | 0.007465903 | 0.9570208 | 0.01132676 | 0.957025 | 0.008157414 |  |  | 524160 | 0.9107061 | 0.8678712 | 0.01248909 | 0.944771 | 0.008985647 | 0.9447761 | 0.009286271 |  |  | 481960 | 0.8245138 | 0.7035679 | 0.009703663 | 0.8217292 | 0.004079495 | 0.8217237 | 0.005642969
|  |  | 49332 | 0.9968581 | 0.9994305 | 0.0005145562 | 0.9999501 | 0.01187857 | 0.9999457 | 0.09725779 |  |  | 181146 | 0.9879926 | 0.9866385 | 0.001133365 | 0.9893809 | 0.004924892 | 0.989373 | 0.006455944 |  |  | 76260 | 0.9388184 | 0.9670213 | 0.00276405 | 0.9337015 | 0.006551072 | 0.9337021 | 0.00703792 |  |  | 223680 | 0.9430672 | 0.9150489 | 0.007465903 | 0.9570933 | 0.01132369 | 0.9570974 | 0.008154674 |  |  | 524460 | 0.915182 | 0.8678712 | 0.01248909 | 0.9448209 | 0.008985778 | 0.944826 | 0.009285063 |  |  | 482260 | 0.8332156 | 0.7035679 | 0.009703663 | 0.8217616 | 0.004078589 | 0.8217562 | 0.005641879
|  |  | 49452 | 0.99865 | 0.9994305 | 0.0005145562 | 0.9999501 | 0.01187857 | 0.9999457 | 0.09725779 |  |  | 181446 | 0.9879926 | 0.9866385 | 0.001133365 | 0.9894005 | 0.004923485 | 0.9893926 | 0.006454743 |  |  | 76560 | 0.9366604 | 0.9670213 | 0.00276405 | 0.9338043 | 0.006554626 | 0.9338049 | 0.007042781 |  |  | 223980 | 0.9464302 | 0.9150489 | 0.007465903 | 0.9571656 | 0.01132062 | 0.9571697 | 0.008151937 |  |  | 524760 | 0.912944 | 0.8678712 | 0.01248909 | 0.9448708 | 0.008985909 | 0.9448759 | 0.009283855 |  |  | 482560 | 0.8266893 | 0.7035679 | 0.009703663 | 0.8217941 | 0.004077685 | 0.8217886 | 0.005640791
|  |  | 49572 | 0.997754 | 0.9994305 | 0.0005145562 | 0.9999501 | 0.01187857 | 0.9999457 | 0.09725779 |  |  | 181746 | 0.9879926 | 0.9866385 | 0.001133365 | 0.9894202 | 0.004922076 | 0.9894122 | 0.006453538 |  |  | 76860 | 0.9398974 | 0.9670213 | 0.00276405 | 0.9339069 | 0.006558177 | 0.9339075 | 0.007047634 |  |  | 224280 | 0.9464302 | 0.9150489 | 0.007465903 | 0.9572377 | 0.01131755 | 0.9572418 | 0.008149202 |  |  | 525060 | 0.9174199 | 0.8678712 | 0.01248909 | 0.9449207 | 0.008986039 | 0.9449257 | 0.009282648 |  |  | 482860 | 0.8245138 | 0.7035679 | 0.009703663 | 0.8218264 | 0.004076782 | 0.8218209 | 0.005639704
|  |  | 49692 | 0.997754 | 0.9994305 | 0.0005145562 | 0.9999501 | 0.01187857 | 0.9999457 | 0.09725779 |  |  | 182046 | 0.9889531 | 0.9866385 | 0.001133365 | 0.9894397 | 0.004920664 | 0.9894318 | 0.00645233 |  |  | 77160 | 0.9388184 | 0.9670213 | 0.00276405 | 0.9340094 | 0.006561724 | 0.93401 | 0.007052477 |  |  | 224580 | 0.9464302 | 0.9150489 | 0.007465903 | 0.9573095 | 0.01131448 | 0.9573136 | 0.00814647 |  |  | 525360 | 0.9174199 | 0.8678712 | 0.01248909 | 0.9449704 | 0.008986169 | 0.9449755 | 0.009281442 |  |  | 483160 | 0.8266893 | 0.7035679 | 0.009703663 | 0.8218587 | 0.004075881 | 0.8218532 | 0.00563862
|  |  | 49812 | 0.997754 | 0.9994305 | 0.0005145562 | 0.9999501 | 0.01187857 | 0.9999457 | 0.09725779 |  |  | 182346 | 0.9879926 | 0.9866385 | 0.001133365 | 0.9894592 | 0.00491925 | 0.9894513 | 0.006451119 |  |  | 77460 | 0.9388184 | 0.9670213 | 0.00276405 | 0.9341117 | 0.006565268 | 0.9341123 | 0.007057311 |  |  | 224880 | 0.9447487 | 0.9150489 | 0.007465903 | 0.9573812 | 0.01131142 | 0.9573853 | 0.00814374 |  |  | 525660 | 0.912944 | 0.8678712 | 0.01248909 | 0.9450202 | 0.008986298 | 0.9450252 | 0.009280235 |  |  | 483460 | 0.8353911 | 0.7035679 | 0.009703663 | 0.821891 | 0.004074981 | 0.8218855 | 0.005637537
|  |  | 49932 | 0.9968581 | 0.9994305 | 0.0005145562 | 0.9999501 | 0.01187857 | 0.9999457 | 0.09725779 |  |  | 182646 | 0.9889531 | 0.9866385 | 0.001133365 | 0.9894787 | 0.004917834 | 0.9894708 | 0.006449905 |  |  | 77760 | 0.9398974 | 0.9670213 | 0.00276405 | 0.9342139 | 0.006568807 | 0.9342144 | 0.007062135 |  |  | 225180 | 0.9464302 | 0.9150489 | 0.007465903 | 0.9574527 | 0.01130836 | 0.9574568 | 0.008141014 |  |  | 525960 | 0.9107061 | 0.8678712 | 0.01248909 | 0.9450698 | 0.008986427 | 0.9450748 | 0.009279029 |  |  | 483760 | 0.8310402 | 0.7035679 | 0.009703663 | 0.8219232 | 0.004074082 | 0.8219177 | 0.005636455
|  |  | 50052 | 0.99865 | 0.9994305 | 0.0005145562 | 0.9999501 | 0.01187857 | 0.9999457 | 0.09725779 |  |  | 182946 | 0.9889531 | 0.9866385 | 0.001133365 | 0.9894981 | 0.004916415 | 0.9894902 | 0.006448687 |  |  | 78060 | 0.9398974 | 0.9670213 | 0.00276405 | 0.9343158 | 0.006572342 | 0.9343164 | 0.007066949 |  |  | 225480 | 0.9481117 | 0.9150489 | 0.007465903 | 0.957524 | 0.01130531 | 0.9575281 | 0.00813829 |  |  | 526260 | 0.915182 | 0.8678712 | 0.01248909 | 0.9451194 | 0.008986556 | 0.9451244 | 0.009277824 |  |  | 484060 | 0.8288647 | 0.7035679 | 0.009703663 | 0.8219553 | 0.004073185 | 0.8219498 | 0.005635376
|  |  | 50172 | 0.997754 | 0.9994305 | 0.0005145562 | 0.9999501 | 0.01187857 | 0.9999457 | 0.09725779 |  |  | 183246 | 0.9889531 | 0.9866385 | 0.001133365 | 0.9895174 | 0.004914994 | 0.9895095 | 0.006447467 |  |  | 78360 | 0.9398974 | 0.9670213 | 0.00276405 | 0.9344177 | 0.006575874 | 0.9344182 | 0.007071754 |  |  | 225780 | 0.9447487 | 0.9150489 | 0.007465903 | 0.9575951 | 0.01130225 | 0.9575992 | 0.008135569 |  |  | 526560 | 0.915182 | 0.8678712 | 0.01248909 | 0.945169 | 0.008986685 | 0.945174 | 0.009276619 |  |  | 484360 | 0.8310402 | 0.7035679 | 0.009703663 | 0.8219874 | 0.004072289 | 0.8219819 | 0.005634298
|  |  | 50292 | 0.997754 | 0.9994305 | 0.0005145562 | 0.9999501 | 0.01187857 | 0.9999457 | 0.09725779 |  |  | 183546 | 0.9879926 | 0.9866385 | 0.001133365 | 0.9895367 | 0.00491357 | 0.9895288 | 0.006446244 |  |  | 78660 | 0.9409764 | 0.9670213 | 0.00276405 | 0.9345193 | 0.006579401 | 0.9345198 | 0.007076548 |  |  | 226080 | 0.9430672 | 0.9150489 | 0.007465903 | 0.957666 | 0.0112992 | 0.9576701 | 0.00813285 |  |  | 526860 | 0.915182 | 0.8678712 | 0.01248909 | 0.9452184 | 0.008986813 | 0.9452234 | 0.009275414 |  |  | 484660 | 0.8332156 | 0.7035679 | 0.009703663 | 0.8220195 | 0.004071395 | 0.8220139 | 0.005633222
|  |  | 50412 | 0.997754 | 0.9994305 | 0.0005145562 | 0.9999501 | 0.01187857 | 0.9999457 | 0.09725779 |  |  | 183846 | 0.9899135 | 0.9866385 | 0.001133365 | 0.9895559 | 0.004912145 | 0.9895481 | 0.006445017 |  |  | 78960 | 0.9388184 | 0.9670213 | 0.00276405 | 0.9346208 | 0.006582925 | 0.9346213 | 0.007081334 |  |  | 226380 | 0.9464302 | 0.9150489 | 0.007465903 | 0.9577367 | 0.01129616 | 0.9577408 | 0.008130135 |  |  | 527160 | 0.915182 | 0.8678712 | 0.01248909 | 0.9452679 | 0.008986941 | 0.9452729 | 0.009274209 |  |  | 484960 | 0.8332156 | 0.7035679 | 0.009703663 | 0.8220515 | 0.004070502 | 0.8220459 | 0.005632147
|  |  | 50532 | 0.9968581 | 0.9994305 | 0.0005145562 | 0.9999501 | 0.01187857 | 0.9999457 | 0.09725779 |  |  | 184146 | 0.9879926 | 0.9866385 | 0.001133365 | 0.9895751 | 0.004910717 | 0.9895673 | 0.006443788 |  |  | 79260 | 0.9398974 | 0.9670213 | 0.00276405 | 0.9347221 | 0.006586444 | 0.9347226 | 0.007086109 |  |  | 226680 | 0.9447487 | 0.9150489 | 0.007465903 | 0.9578073 | 0.01129311 | 0.9578113 | 0.008127422 |  |  | 527460 | 0.915182 | 0.8678712 | 0.01248909 | 0.9453173 | 0.008987068 | 0.9453222 | 0.009273005 |  |  | 485260 | 0.8332156 | 0.7035679 | 0.009703663 | 0.8220834 | 0.004069611 | 0.8220778 | 0.005631074
|  |  | 50652 | 0.99865 | 0.9994305 | 0.0005145562 | 0.9999501 | 0.01187857 | 0.9999457 | 0.09725779 |  |  | 184446 | 0.9889531 | 0.9866385 | 0.001133365 | 0.9895943 | 0.004909287 | 0.9895864 | 0.006442556 |  |  | 79560 | 0.9398974 | 0.9670213 | 0.00276405 | 0.9348233 | 0.006589959 | 0.9348238 | 0.007090874 |  |  | 226980 | 0.9447487 | 0.9150489 | 0.007465903 | 0.9578776 | 0.01129007 | 0.9578816 | 0.008124712 |  |  | 527760 | 0.912944 | 0.8678712 | 0.01248909 | 0.9453666 | 0.008987196 | 0.9453715 | 0.009271802 |  |  | 485560 | 0.8310402 | 0.7035679 | 0.009703663 | 0.8221153 | 0.00406872 | 0.8221097 | 0.005630004
|  |  | 50772 | 0.997754 | 0.9994305 | 0.0005145562 | 0.9999501 | 0.01187857 | 0.9999457 | 0.09725779 |  |  | 184746 | 0.9879926 | 0.9866385 | 0.001133365 | 0.9896134 | 0.004907854 | 0.9896055 | 0.006441321 |  |  | 79860 | 0.9388184 | 0.9670213 | 0.00276405 | 0.9349243 | 0.00659347 | 0.9349248 | 0.007095629 |  |  | 227280 | 0.9464302 | 0.9150489 | 0.007465903 | 0.9579477 | 0.01128704 | 0.9579517 | 0.008122005 |  |  | 528060 | 0.9196579 | 0.8678712 | 0.01248909 | 0.9454158 | 0.008987323 | 0.9454208 | 0.009270599 |  |  | 485860 | 0.8310402 | 0.7035679 | 0.009703663 | 0.8221471 | 0.004067832 | 0.8221415 | 0.005628934
|  |  | 50892 | 0.997754 | 0.9994305 | 0.0005145562 | 0.9999501 | 0.01187857 | 0.9999457 | 0.09725779 |  |  | 185046 | 0.9889531 | 0.9866385 | 0.001133365 | 0.9896324 | 0.00490642 | 0.9896246 | 0.006440084 |  |  | 80160 | 0.9388184 | 0.9670213 | 0.00276405 | 0.9350251 | 0.006596977 | 0.9350256 | 0.007100375 |  |  | 227580 | 0.9430672 | 0.9150489 | 0.007465903 | 0.9580177 | 0.01128401 | 0.9580217 | 0.008119301 |  |  | 528360 | 0.915182 | 0.8678712 | 0.01248909 | 0.945465 | 0.008987449 | 0.94547 | 0.009269396 |  |  | 486160 | 0.8353911 | 0.7035679 | 0.009703663 | 0.8221789 | 0.004066944 | 0.8221733 | 0.005627867
|  |  | 51012 | 0.997754 | 0.9994305 | 0.0005145562 | 0.9999501 | 0.01187857 | 0.9999457 | 0.09725779 |  |  | 185346 | 0.9870322 | 0.9866385 | 0.001133365 | 0.9896514 | 0.004904983 | 0.9896436 | 0.006438843 |  |  | 80460 | 0.9398974 | 0.9670213 | 0.00276405 | 0.9351258 | 0.00660048 | 0.9351263 | 0.00710511 |  |  | 227880 | 0.9430672 | 0.9150489 | 0.007465903 | 0.9580874 | 0.01128098 | 0.9580914 | 0.0081166 |  |  | 528660 | 0.9174199 | 0.8678712 | 0.01248909 | 0.9455142 | 0.008987575 | 0.9455191 | 0.009268194 |  |  | 486460 | 0.8310402 | 0.7035679 | 0.009703663 | 0.8222106 | 0.004066059 | 0.822205 | 0.005626801
|  |  | 51132 | 0.997754 | 0.9994305 | 0.0005145562 | 0.9999501 | 0.01187857 | 0.9999457 | 0.09725779 |  |  | 185646 | 0.9870322 | 0.9866385 | 0.001133365 | 0.9896703 | 0.004903545 | 0.9896625 | 0.0064376 |  |  | 80760 | 0.9388184 | 0.9670213 | 0.00276405 | 0.9352263 | 0.006603978 | 0.9352268 | 0.007109835 |  |  | 228180 | 0.9481117 | 0.9150489 | 0.007465903 | 0.958157 | 0.01127795 | 0.9581609 | 0.008113902 |  |  | 528960 | 0.915182 | 0.8678712 | 0.01248909 | 0.9455633 | 0.008987701 | 0.9455682 | 0.009266992 |  |  | 486760 | 0.8353911 | 0.7035679 | 0.009703663 | 0.8222423 | 0.004065174 | 0.8222366 | 0.005625737
|  |  | 51252 | 0.9995459 | 0.9994305 | 0.0005145562 | 0.9999501 | 0.01187857 | 0.9999457 | 0.09725779 |  |  | 185946 | 0.9879926 | 0.9866385 | 0.001133365 | 0.9896892 | 0.004902104 | 0.9896814 | 0.006436355 |  |  | 81060 | 0.9388184 | 0.9670213 | 0.00276405 | 0.9353267 | 0.006607472 | 0.9353271 | 0.007114549 |  |  | 228480 | 0.9497932 | 0.9150489 | 0.007465903 | 0.9582264 | 0.01127493 | 0.9582303 | 0.008111207 |  |  | 529260 | 0.915182 | 0.8678712 | 0.01248909 | 0.9456123 | 0.008987827 | 0.9456173 | 0.00926579 |  |  | 487060 | 0.8266893 | 0.7035679 | 0.009703663 | 0.8222739 | 0.004064291 | 0.8222682 | 0.005624675
|  |  | 51372 | 0.997754 | 0.9994305 | 0.0005145562 | 0.9999501 | 0.01187857 | 0.9999457 | 0.09725779 |  |  | 186246 | 0.9870322 | 0.9866385 | 0.001133365 | 0.9897081 | 0.004900661 | 0.9897003 | 0.006435106 |  |  | 81360 | 0.9409764 | 0.9670213 | 0.00276405 | 0.9354268 | 0.006610961 | 0.9354273 | 0.007119254 |  |  | 228780 | 0.9514747 | 0.9150489 | 0.007465903 | 0.9582956 | 0.01127191 | 0.9582995 | 0.008108515 |  |  | 529560 | 0.915182 | 0.8678712 | 0.01248909 | 0.9456613 | 0.008987952 | 0.9456662 | 0.009264589 |  |  | 487360 | 0.8288647 | 0.7035679 | 0.009703663 | 0.8223055 | 0.004063409 | 0.8222998 | 0.005623614
|  |  | 51492 | 0.9968581 | 0.9994305 | 0.0005145562 | 0.9999501 | 0.01187857 | 0.9999457 | 0.09725779 |  |  | 186546 | 0.9879926 | 0.9866385 | 0.001133365 | 0.9897269 | 0.004899217 | 0.9897191 | 0.006433856 |  |  | 81660 | 0.9409764 | 0.9670213 | 0.00276405 | 0.9355269 | 0.006614446 | 0.9355273 | 0.007123948 |  |  | 229080 | 0.9464302 | 0.9150489 | 0.007465903 | 0.9583646 | 0.01126889 | 0.9583685 | 0.008105826 |  |  | 529860 | 0.915182 | 0.8678712 | 0.01248909 | 0.9457102 | 0.008988077 | 0.9457151 | 0.009263388 |  |  | 487660 | 0.8310402 | 0.7035679 | 0.009703663 | 0.822337 | 0.004062529 | 0.8223313 | 0.005622555
|  |  | 51612 | 0.997754 | 0.9994305 | 0.0005145562 | 0.9999501 | 0.01187857 | 0.9999457 | 0.09725779 |  |  | 186846 | 0.9889531 | 0.9866385 | 0.001133365 | 0.9897456 | 0.00489777 | 0.9897378 | 0.006432602 |  |  | 81960 | 0.9420554 | 0.9670213 | 0.00276405 | 0.9356267 | 0.006617927 | 0.9356272 | 0.007128632 |  |  | 229380 | 0.9481117 | 0.9150489 | 0.007465903 | 0.9584334 | 0.01126588 | 0.9584373 | 0.00810314 |  |  | 530160 | 0.9218958 | 0.8678712 | 0.01248909 | 0.9457591 | 0.008988202 | 0.945764 | 0.009262188 |  |  | 487960 | 0.8332156 | 0.7035679 | 0.009703663 | 0.8223684 | 0.00406165 | 0.8223627 | 0.005621498
|  |  | 51732 | 0.9968581 | 0.9994305 | 0.0005145562 | 0.9999501 | 0.01187857 | 0.9999457 | 0.09725779 |  |  | 187146 | 0.9870322 | 0.9866385 | 0.001133365 | 0.9897643 | 0.004896322 | 0.9897565 | 0.006431346 |  |  | 82260 | 0.9398974 | 0.9670213 | 0.00276405 | 0.9357264 | 0.006621403 | 0.9357269 | 0.007133306 |  |  | 229680 | 0.9481117 | 0.9150489 | 0.007465903 | 0.958502 | 0.01126287 | 0.9585059 | 0.008100457 |  |  | 530460 | 0.9174199 | 0.8678712 | 0.01248909 | 0.9458079 | 0.008988326 | 0.9458128 | 0.009260988 |  |  | 488260 | 0.8266893 | 0.7035679 | 0.009703663 | 0.8223998 | 0.004060772 | 0.8223941 | 0.005620443
|  |  | 51852 | 0.997754 | 0.9994305 | 0.0005145562 | 0.9999501 | 0.01187857 | 0.9999457 | 0.09725779 |  |  | 187446 | 0.9879926 | 0.9866385 | 0.001133365 | 0.9897829 | 0.004894872 | 0.9897752 | 0.006430088 |  |  | 82560 | 0.9398974 | 0.9670213 | 0.00276405 | 0.935826 | 0.006624874 | 0.9358264 | 0.007137969 |  |  | 229980 | 0.9464302 | 0.9150489 | 0.007465903 | 0.9585704 | 0.01125987 | 0.9585743 | 0.008097777 |  |  | 530760 | 0.9218958 | 0.8678712 | 0.01248909 | 0.9458567 | 0.00898845 | 0.9458616 | 0.009259789 |  |  | 488560 | 0.8332156 | 0.7035679 | 0.009703663 | 0.8224312 | 0.004059896 | 0.8224255 | 0.005619389
|  |  | 51972 | 0.9968581 | 0.9994305 | 0.0005145562 | 0.9999501 | 0.01187857 | 0.9999457 | 0.09725779 |  |  | 187746 | 0.990874 | 0.9866385 | 0.001133365 | 0.9898015 | 0.00489342 | 0.9897938 | 0.006428827 |  |  | 82860 | 0.9398974 | 0.9670213 | 0.00276405 | 0.9359253 | 0.006628341 | 0.9359258 | 0.007142621 |  |  | 230280 | 0.9497932 | 0.9150489 | 0.007465903 | 0.9586387 | 0.01125687 | 0.9586425 | 0.008095101 |  |  | 531060 | 0.9218958 | 0.8678712 | 0.01248909 | 0.9459054 | 0.008988574 | 0.9459103 | 0.00925859 |  |  | 488860 | 0.8353911 | 0.7035679 | 0.009703663 | 0.8224625 | 0.004059022 | 0.8224567 | 0.005618337
|  |  | 52092 | 0.997754 | 0.9994305 | 0.0005145562 | 0.9999501 | 0.01187857 | 0.9999457 | 0.09725779 |  |  | 188046 | 0.9889531 | 0.9866385 | 0.001133365 | 0.9898201 | 0.004891966 | 0.9898123 | 0.006427564 |  |  | 83160 | 0.9409764 | 0.9670213 | 0.00276405 | 0.9360246 | 0.006631803 | 0.936025 | 0.007147263 |  |  | 230580 | 0.9464302 | 0.9150489 | 0.007465903 | 0.9587067 | 0.01125387 | 0.9587106 | 0.008092427 |  |  | 531360 | 0.9218958 | 0.8678712 | 0.01248909 | 0.945954 | 0.008988697 | 0.9459589 | 0.009257391 |  |  | 489160 | 0.8332156 | 0.7035679 | 0.009703663 | 0.8224937 | 0.004058148 | 0.822488 | 0.005617287
|  |  | 52212 | 0.997754 | 0.9994305 | 0.0005145562 | 0.9999501 | 0.01187857 | 0.9999457 | 0.09725779 |  |  | 188346 | 0.9889531 | 0.9866385 | 0.001133365 | 0.9898385 | 0.004890511 | 0.9898308 | 0.006426298 |  |  | 83460 | 0.9398974 | 0.9670213 | 0.00276405 | 0.9361236 | 0.00663526 | 0.936124 | 0.007151895 |  |  | 230880 | 0.9464302 | 0.9150489 | 0.007465903 | 0.9587746 | 0.01125087 | 0.9587784 | 0.008089757 |  |  | 531660 | 0.912944 | 0.8678712 | 0.01248909 | 0.9460026 | 0.00898882 | 0.9460075 | 0.009256193 |  |  | 489460 | 0.8353911 | 0.7035679 | 0.009703663 | 0.8225249 | 0.004057276 | 0.8225192 | 0.005616239
|  |  | 52332 | 0.997754 | 0.9994305 | 0.0005145562 | 0.9999501 | 0.01187857 | 0.9999457 | 0.09725779 |  |  | 188646 | 0.9889531 | 0.9866385 | 0.001133365 | 0.989857 | 0.004889053 | 0.9898493 | 0.00642503 |  |  | 83760 | 0.9431345 | 0.9670213 | 0.00276405 | 0.9362225 | 0.006638713 | 0.9362229 | 0.007156515 |  |  | 231180 | 0.9464302 | 0.9150489 | 0.007465903 | 0.9588423 | 0.01124788 | 0.9588461 | 0.00808709 |  |  | 531960 | 0.915182 | 0.8678712 | 0.01248909 | 0.9460512 | 0.008988943 | 0.946056 | 0.009254995 |  |  | 489760 | 0.8332156 | 0.7035679 | 0.009703663 | 0.8225561 | 0.004056406 | 0.8225503 | 0.005615192
|  |  | 52452 | 0.997754 | 0.9994305 | 0.0005145562 | 0.9999501 | 0.01187857 | 0.9999457 | 0.09725779 |  |  | 188946 | 0.9889531 | 0.9866385 | 0.001133365 | 0.9898754 | 0.004887594 | 0.9898677 | 0.00642376 |  |  | 84060 | 0.9409764 | 0.9670213 | 0.00276405 | 0.9363213 | 0.006642161 | 0.9363216 | 0.007161126 |  |  | 231480 | 0.9481117 | 0.9150489 | 0.007465903 | 0.9589098 | 0.0112449 | 0.9589136 | 0.008084426 |  |  | 532260 | 0.9196579 | 0.8678712 | 0.01248909 | 0.9460996 | 0.008989065 | 0.9461045 | 0.009253798 |  |  | 490060 | 0.8332156 | 0.7035679 | 0.009703663 | 0.8225872 | 0.004055537 | 0.8225814 | 0.005614147
|  |  | 52572 | 0.9968581 | 0.9994305 | 0.0005145562 | 0.9999501 | 0.01187857 | 0.9999457 | 0.09725779 |  |  | 189246 | 0.9889531 | 0.9866385 | 0.001133365 | 0.9898937 | 0.004886134 | 0.989886 | 0.006422488 |  |  | 84360 | 0.9409764 | 0.9670213 | 0.00276405 | 0.9364198 | 0.006645604 | 0.9364202 | 0.007165725 |  |  | 231780 | 0.9481117 | 0.9150489 | 0.007465903 | 0.9589771 | 0.01124191 | 0.9589809 | 0.008081766 |  |  | 532560 | 0.9196579 | 0.8678712 | 0.01248909 | 0.9461481 | 0.008989187 | 0.9461529 | 0.009252601 |  |  | 490360 | 0.8332156 | 0.7035679 | 0.009703663 | 0.8226182 | 0.004054669 | 0.8226124 | 0.005613103
|  |  | 52692 | 0.997754 | 0.9994305 | 0.0005145562 | 0.9999501 | 0.01187857 | 0.9999457 | 0.09725779 |  |  | 189546 | 0.9879926 | 0.9866385 | 0.001133365 | 0.989912 | 0.004884672 | 0.9899043 | 0.006421213 |  |  | 84660 | 0.9420554 | 0.9670213 | 0.00276405 | 0.9365182 | 0.006649042 | 0.9365186 | 0.007170314 |  |  | 232080 | 0.9481117 | 0.9150489 | 0.007465903 | 0.9590442 | 0.01123893 | 0.959048 | 0.008079108 |  |  | 532860 | 0.9218958 | 0.8678712 | 0.01248909 | 0.9461964 | 0.008989309 | 0.9462013 | 0.009251405 |  |  | 490660 | 0.8353911 | 0.7035679 | 0.009703663 | 0.8226492 | 0.004053802 | 0.8226434 | 0.005612062
|  |  | 52812 | 0.9968581 | 0.9994305 | 0.0005145562 | 0.9999501 | 0.01187857 | 0.9999457 | 0.09725779 |  |  | 189846 | 0.9870322 | 0.9866385 | 0.001133365 | 0.9899303 | 0.004883208 | 0.9899226 | 0.006419936 |  |  | 84960 | 0.9398974 | 0.9670213 | 0.00276405 | 0.9366165 | 0.006652476 | 0.9366169 | 0.007174892 |  |  | 232380 | 0.9497932 | 0.9150489 | 0.007465903 | 0.9591112 | 0.01123596 | 0.959115 | 0.008076454 |  |  | 533160 | 0.9174199 | 0.8678712 | 0.01248909 | 0.9462447 | 0.008989431 | 0.9462496 | 0.009250209 |  |  | 490960 | 0.8310402 | 0.7035679 | 0.009703663 | 0.8226801 | 0.004052937 | 0.8226743 | 0.005611022
|  |  | 52932 | 0.997754 | 0.9994305 | 0.0005145562 | 0.9999501 | 0.01187857 | 0.9999457 | 0.09725779 |  |  | 190146 | 0.9879926 | 0.9866385 | 0.001133365 | 0.9899485 | 0.004881743 | 0.9899408 | 0.006418657 |  |  | 85260 | 0.9420554 | 0.9670213 | 0.00276405 | 0.9367146 | 0.006655904 | 0.9367149 | 0.007179459 |  |  | 232680 | 0.9481117 | 0.9150489 | 0.007465903 | 0.959178 | 0.01123299 | 0.9591817 | 0.008073804 |  |  | 533460 | 0.9174199 | 0.8678712 | 0.01248909 | 0.946293 | 0.008989552 | 0.9462978 | 0.009249013 |  |  | 491260 | 0.8332156 | 0.7035679 | 0.009703663 | 0.822711 | 0.004052074 | 0.8227052 | 0.005609984
|  |  | 53052 | 0.997754 | 0.9994305 | 0.0005145562 | 0.9999501 | 0.01187857 | 0.9999457 | 0.09725779 |  |  | 190446 | 0.9879926 | 0.9866385 | 0.001133365 | 0.9899666 | 0.004880276 | 0.989959 | 0.006417376 |  |  | 85560 | 0.9388184 | 0.9670213 | 0.00276405 | 0.9368125 | 0.006659327 | 0.9368129 | 0.007184015 |  |  | 232980 | 0.9447487 | 0.9150489 | 0.007465903 | 0.9592446 | 0.01123002 | 0.9592483 | 0.008071157 |  |  | 533760 | 0.915182 | 0.8678712 | 0.01248909 | 0.9463412 | 0.008989673 | 0.946346 | 0.009247818 |  |  | 491560 | 0.8288647 | 0.7035679 | 0.009703663 | 0.8227418 | 0.004051212 | 0.822736 | 0.005608947
|  |  | 53172 | 0.9968581 | 0.9994305 | 0.0005145562 | 0.9999501 | 0.01187857 | 0.9999457 | 0.09725779 |  |  | 190746 | 0.9879926 | 0.9866385 | 0.001133365 | 0.9899847 | 0.004878807 | 0.9899771 | 0.006416093 |  |  | 85860 | 0.9409764 | 0.9670213 | 0.00276405 | 0.9369103 | 0.006662746 | 0.9369107 | 0.00718856 |  |  | 233280 | 0.9481117 | 0.9150489 | 0.007465903 | 0.959311 | 0.01122706 | 0.9593147 | 0.008068513 |  |  | 534060 | 0.915182 | 0.8678712 | 0.01248909 | 0.9463893 | 0.008989794 | 0.9463941 | 0.009246623 |  |  | 491860 | 0.8310402 | 0.7035679 | 0.009703663 | 0.8227726 | 0.004050351 | 0.8227667 | 0.005607913
|  |  | 53292 | 0.9968581 | 0.9994305 | 0.0005145562 | 0.9999501 | 0.01187857 | 0.9999457 | 0.09725779 |  |  | 191046 | 0.9870322 | 0.9866385 | 0.001133365 | 0.9900028 | 0.004877338 | 0.9899952 | 0.006414808 |  |  | 86160 | 0.9398974 | 0.9670213 | 0.00276405 | 0.9370079 | 0.00666616 | 0.9370083 | 0.007193094 |  |  | 233580 | 0.9481117 | 0.9150489 | 0.007465903 | 0.9593772 | 0.0112241 | 0.9593809 | 0.008065872 |  |  | 534360 | 0.9196579 | 0.8678712 | 0.01248909 | 0.9464374 | 0.008989914 | 0.9464422 | 0.009245429 |  |  | 492160 | 0.8353911 | 0.7035679 | 0.009703663 | 0.8228033 | 0.004049491 | 0.8227975 | 0.005606879
|  |  | 53412 | 0.99865 | 0.9994305 | 0.0005145562 | 0.9999501 | 0.01187857 | 0.9999457 | 0.09725779 |  |  | 191346 | 0.9879926 | 0.9866385 | 0.001133365 | 0.9900208 | 0.004875866 | 0.9900132 | 0.006413521 |  |  | 86460 | 0.9409764 | 0.9670213 | 0.00276405 | 0.9371054 | 0.006669568 | 0.9371057 | 0.007197617 |  |  | 233880 | 0.9481117 | 0.9150489 | 0.007465903 | 0.9594432 | 0.01122114 | 0.9594469 | 0.008063235 |  |  | 534660 | 0.912944 | 0.8678712 | 0.01248909 | 0.9464855 | 0.008990034 | 0.9464903 | 0.009244236 |  |  | 492460 | 0.8332156 | 0.7035679 | 0.009703663 | 0.822834 | 0.004048633 | 0.8228281 | 0.005605848
|  |  | 53532 | 0.997754 | 0.9994305 | 0.0005145562 | 0.9999501 | 0.01187857 | 0.9999457 | 0.09725779 |  |  | 191646 | 0.9870322 | 0.9866385 | 0.001133365 | 0.9900387 | 0.004874394 | 0.9900311 | 0.006412232 |  |  | 86760 | 0.9409764 | 0.9670213 | 0.00276405 | 0.9372027 | 0.006672971 | 0.937203 | 0.00720213 |  |  | 234180 | 0.9481117 | 0.9150489 | 0.007465903 | 0.9595091 | 0.01121819 | 0.9595128 | 0.008060601 |  |  | 534960 | 0.9196579 | 0.8678712 | 0.01248909 | 0.9465335 | 0.008990154 | 0.9465382 | 0.009243042 |  |  | 492760 | 0.8310402 | 0.7035679 | 0.009703663 | 0.8228646 | 0.004047777 | 0.8228587 | 0.005604819
|  |  | 53652 | 0.997754 | 0.9994305 | 0.0005145562 | 0.9999501 | 0.01187857 | 0.9999457 | 0.09725779 |  |  | 191946 | 0.9870322 | 0.9866385 | 0.001133365 | 0.9900567 | 0.00487292 | 0.9900491 | 0.006410941 |  |  | 87060 | 0.9398974 | 0.9670213 | 0.00276405 | 0.9372999 | 0.00667637 | 0.9373002 | 0.007206631 |  |  | 234480 | 0.9497932 | 0.9150489 | 0.007465903 | 0.9595748 | 0.01121524 | 0.9595785 | 0.008057971 |  |  | 535260 | 0.9196579 | 0.8678712 | 0.01248909 | 0.9465814 | 0.008990273 | 0.9465862 | 0.00924185 |  |  | 493060 | 0.8288647 | 0.7035679 | 0.009703663 | 0.8228952 | 0.004046922 | 0.8228893 | 0.005603791
|  |  | 53772 | 0.997754 | 0.9994305 | 0.0005145562 | 0.9999501 | 0.01187857 | 0.9999457 | 0.09725779 |  |  | 192246 | 0.9860717 | 0.9866385 | 0.001133365 | 0.9900745 | 0.004871445 | 0.9900669 | 0.006409648 |  |  | 87360 | 0.9409764 | 0.9670213 | 0.00276405 | 0.9373969 | 0.006679763 | 0.9373972 | 0.007211121 |  |  | 234780 | 0.9514747 | 0.9150489 | 0.007465903 | 0.9596403 | 0.0112123 | 0.9596439 | 0.008055344 |  |  | 535560 | 0.915182 | 0.8678712 | 0.01248909 | 0.9466293 | 0.008990392 | 0.946634 | 0.009240657 |  |  | 493360 | 0.8288647 | 0.7035679 | 0.009703663 | 0.8229257 | 0.004046068 | 0.8229198 | 0.005602764
|  |  | 53892 | 0.9968581 | 0.9994305 | 0.0005145562 | 0.9999501 | 0.01187857 | 0.9999457 | 0.09725779 |  |  | 192546 | 0.9870322 | 0.9866385 | 0.001133365 | 0.9900923 | 0.004869968 | 0.9900848 | 0.006408353 |  |  | 87660 | 0.9409764 | 0.9670213 | 0.00276405 | 0.9374937 | 0.006683151 | 0.937494 | 0.0072156 |  |  | 235080 | 0.9497932 | 0.9150489 | 0.007465903 | 0.9597056 | 0.01120936 | 0.9597093 | 0.008052721 |  |  | 535860 | 0.9218958 | 0.8678712 | 0.01248909 | 0.9466771 | 0.008990511 | 0.9466818 | 0.009239465 |  |  | 493660 | 0.8353911 | 0.7035679 | 0.009703663 | 0.8229562 | 0.004045215 | 0.8229503 | 0.00560174
|  |  | 54012 | 0.997754 | 0.9994305 | 0.0005145562 | 0.9999501 | 0.01187857 | 0.9999457 | 0.09725779 |  |  | 192846 | 0.9870322 | 0.9866385 | 0.001133365 | 0.9901101 | 0.00486849 | 0.9901025 | 0.006407057 |  |  | 87960 | 0.9398974 | 0.9670213 | 0.00276405 | 0.9375904 | 0.006686533 | 0.9375907 | 0.007220067 |  |  | 235380 | 0.9481117 | 0.9150489 | 0.007465903 | 0.9597707 | 0.01120642 | 0.9597744 | 0.008050101 |  |  | 536160 | 0.9196579 | 0.8678712 | 0.01248909 | 0.9467248 | 0.008990629 | 0.9467296 | 0.009238274 |  |  | 493960 | 0.8266893 | 0.7035679 | 0.009703663 | 0.8229866 | 0.004044364 | 0.8229807 | 0.005600717
|  |  | 54132 | 0.997754 | 0.9994305 | 0.0005145562 | 0.9999501 | 0.01187857 | 0.9999457 | 0.09725779 |  |  | 193146 | 0.9860717 | 0.9866385 | 0.001133365 | 0.9901278 | 0.004867011 | 0.9901203 | 0.006405759 |  |  | 88260 | 0.9409764 | 0.9670213 | 0.00276405 | 0.9376869 | 0.006689911 | 0.9376872 | 0.007224524 |  |  | 235680 | 0.9464302 | 0.9150489 | 0.007465903 | 0.9598357 | 0.01120349 | 0.9598393 | 0.008047485 |  |  | 536460 | 0.9196579 | 0.8678712 | 0.01248909 | 0.9467726 | 0.008990748 | 0.9467773 | 0.009237083 |  |  | 494260 | 0.8332156 | 0.7035679 | 0.009703663 | 0.823017 | 0.004043515 | 0.823011 | 0.005599696
|  |  | 54252 | 0.99865 | 0.9994305 | 0.0005145562 | 0.9999501 | 0.01187857 | 0.9999457 | 0.09725779 |  |  | 193446 | 0.9860717 | 0.9866385 | 0.001133365 | 0.9901455 | 0.004865531 | 0.990138 | 0.006404458 |  |  | 88560 | 0.9398974 | 0.9670213 | 0.00276405 | 0.9377833 | 0.006693283 | 0.9377835 | 0.007228969 |  |  | 235980 | 0.9464302 | 0.9150489 | 0.007465903 | 0.9599005 | 0.01120056 | 0.9599041 | 0.008044872 |  |  | 536760 | 0.9196579 | 0.8678712 | 0.01248909 | 0.9468202 | 0.008990866 | 0.9468249 | 0.009235893 |  |  | 494560 | 0.8353911 | 0.7035679 | 0.009703663 | 0.8230473 | 0.004042666 | 0.8230413 | 0.005598677
|  |  | 54372 | 0.99865 | 0.9994305 | 0.0005145562 | 0.9999501 | 0.01187857 | 0.9999457 | 0.09725779 |  |  | 193746 | 0.9870322 | 0.9866385 | 0.001133365 | 0.9901631 | 0.00486405 | 0.9901556 | 0.006403157 |  |  | 88860 | 0.9409764 | 0.9670213 | 0.00276405 | 0.9378795 | 0.00669665 | 0.9378797 | 0.007233403 |  |  | 236280 | 0.9497932 | 0.9150489 | 0.007465903 | 0.9599651 | 0.01119764 | 0.9599687 | 0.008042263 |  |  | 537060 | 0.9218958 | 0.8678712 | 0.01248909 | 0.9468678 | 0.008990983 | 0.9468725 | 0.009234703 |  |  | 494860 | 0.8332156 | 0.7035679 | 0.009703663 | 0.8230776 | 0.004041819 | 0.8230716 | 0.005597659
|  |  | 54492 | 0.9968581 | 0.9994305 | 0.0005145562 | 0.9999501 | 0.01187857 | 0.9999457 | 0.09725779 |  |  | 194046 | 0.9860717 | 0.9866385 | 0.001133365 | 0.9901807 | 0.004862567 | 0.9901732 | 0.006401853 |  |  | 89160 | 0.9420554 | 0.9670213 | 0.00276405 | 0.9379755 | 0.006700011 | 0.9379758 | 0.007237826 |  |  | 236580 | 0.9514747 | 0.9150489 | 0.007465903 | 0.9600296 | 0.01119472 | 0.9600331 | 0.008039657 |  |  | 537360 | 0.9218958 | 0.8678712 | 0.01248909 | 0.9469154 | 0.008991101 | 0.9469201 | 0.009233513 |  |  | 495160 | 0.8353911 | 0.7035679 | 0.009703663 | 0.8231078 | 0.004040974 | 0.8231018 | 0.005596643
|  |  | 54612 | 0.997754 | 0.9994305 | 0.0005145562 | 0.9999501 | 0.01187857 | 0.9999457 | 0.09725779 |  |  | 194346 | 0.9860717 | 0.9866385 | 0.001133365 | 0.9901982 | 0.004861083 | 0.9901907 | 0.006400548 |  |  | 89460 | 0.9442135 | 0.9670213 | 0.00276405 | 0.9380714 | 0.006703367 | 0.9380717 | 0.007242237 |  |  | 236880 | 0.9497932 | 0.9150489 | 0.007465903 | 0.9600938 | 0.0111918 | 0.9600974 | 0.008037055 |  |  | 537660 | 0.9263717 | 0.8678712 | 0.01248909 | 0.9469628 | 0.008991218 | 0.9469675 | 0.009232324 |  |  | 495460 | 0.8288647 | 0.7035679 | 0.009703663 | 0.823138 | 0.00404013 | 0.823132 | 0.005595629
|  |  | 54732 | 0.99865 | 0.9994305 | 0.0005145562 | 0.9999501 | 0.01187857 | 0.9999457 | 0.09725779 |  |  | 194646 | 0.9860717 | 0.9866385 | 0.001133365 | 0.9902157 | 0.004859599 | 0.9902082 | 0.006399241 |  |  | 89760 | 0.9431345 | 0.9670213 | 0.00276405 | 0.9381672 | 0.006706718 | 0.9381674 | 0.007246637 |  |  | 237180 | 0.9481117 | 0.9150489 | 0.007465903 | 0.9601579 | 0.01118889 | 0.9601615 | 0.008034457 |  |  | 537960 | 0.9218958 | 0.8678712 | 0.01248909 | 0.9470103 | 0.008991334 | 0.947015 | 0.009231135 |  |  | 495760 | 0.8310402 | 0.7035679 | 0.009703663 | 0.8231681 | 0.004039287 | 0.8231621 | 0.005594616
|  |  | 54852 | 0.9968581 | 0.9994305 | 0.0005145562 | 0.9999501 | 0.01187857 | 0.9999457 | 0.09725779 |  |  | 194946 | 0.9870322 | 0.9866385 | 0.001133365 | 0.9902332 | 0.004858113 | 0.9902257 | 0.006397933 |  |  | 90060 | 0.9431345 | 0.9670213 | 0.00276405 | 0.9382628 | 0.006710063 | 0.938263 | 0.007251026 |  |  | 237480 | 0.9497932 | 0.9150489 | 0.007465903 | 0.9602218 | 0.01118598 | 0.9602254 | 0.008031862 |  |  | 538260 | 0.9286096 | 0.8678712 | 0.01248909 | 0.9470577 | 0.008991451 | 0.9470623 | 0.009229947 |  |  | 496060 | 0.8310402 | 0.7035679 | 0.009703663 | 0.8231981 | 0.004038445 | 0.8231921 | 0.005593606
|  |  | 54972 | 0.997754 | 0.9994305 | 0.0005145562 | 0.9999501 | 0.01187857 | 0.9999457 | 0.09725779 |  |  | 195246 | 0.9860717 | 0.9866385 | 0.001133365 | 0.9902506 | 0.004856626 | 0.9902431 | 0.006396623 |  |  | 90360 | 0.9420554 | 0.9670213 | 0.00276405 | 0.9383582 | 0.006713403 | 0.9383584 | 0.007255403 |  |  | 237780 | 0.9497932 | 0.9150489 | 0.007465903 | 0.9602855 | 0.01118308 | 0.9602891 | 0.008029271 |  |  | 538560 | 0.9218958 | 0.8678712 | 0.01248909 | 0.947105 | 0.008991567 | 0.9471097 | 0.00922876 |  |  | 496360 | 0.8332156 | 0.7035679 | 0.009703663 | 0.8232281 | 0.004037605 | 0.8232221 | 0.005592596
|  |  | 55092 | 0.99865 | 0.9994305 | 0.0005145562 | 0.9999501 | 0.01187857 | 0.9999457 | 0.09725779 |  |  | 195546 | 0.9870322 | 0.9866385 | 0.001133365 | 0.9902679 | 0.004855138 | 0.9902604 | 0.006395312 |  |  | 90660 | 0.9398974 | 0.9670213 | 0.00276405 | 0.9384535 | 0.006716737 | 0.9384537 | 0.007259769 |  |  | 238080 | 0.9481117 | 0.9150489 | 0.007465903 | 0.9603491 | 0.01118018 | 0.9603526 | 0.008026683 |  |  | 538860 | 0.9241337 | 0.8678712 | 0.01248909 | 0.9471523 | 0.008991683 | 0.9471569 | 0.009227573 |  |  | 496660 | 0.8375665 | 0.7035679 | 0.009703663 | 0.8232581 | 0.004036767 | 0.8232521 | 0.005591589
|  |  | 55212 | 0.99865 | 0.9994305 | 0.0005145562 | 0.9999501 | 0.01187857 | 0.9999457 | 0.09725779 |  |  | 195846 | 0.9860717 | 0.9866385 | 0.001133365 | 0.9902852 | 0.004853649 | 0.9902778 | 0.006393999 |  |  | 90960 | 0.9420554 | 0.9670213 | 0.00276405 | 0.9385486 | 0.006720066 | 0.9385488 | 0.007264123 |  |  | 238380 | 0.9464302 | 0.9150489 | 0.007465903 | 0.9604125 | 0.01117729 | 0.960416 | 0.0080241 |  |  | 539160 | 0.9308476 | 0.8678712 | 0.01248909 | 0.9471995 | 0.008991799 | 0.9472041 | 0.009226386 |  |  | 496960 | 0.8419174 | 0.7035679 | 0.009703663 | 0.823288 | 0.004035929 | 0.823282 | 0.005590583
|  |  | 55332 | 0.99865 | 0.9994305 | 0.0005145562 | 0.9999501 | 0.01187857 | 0.9999457 | 0.09725779 |  |  | 196146 | 0.9860717 | 0.9866385 | 0.001133365 | 0.9903025 | 0.004852159 | 0.990295 | 0.006392685 |  |  | 91260 | 0.9420554 | 0.9670213 | 0.00276405 | 0.9386436 | 0.00672339 | 0.9386438 | 0.007268466 |  |  | 238680 | 0.9497932 | 0.9150489 | 0.007465903 | 0.9604757 | 0.0111744 | 0.9604792 | 0.008021519 |  |  | 539460 | 0.9241337 | 0.8678712 | 0.01248909 | 0.9472467 | 0.008991914 | 0.9472513 | 0.0092252 |  |  | 497260 | 0.8332156 | 0.7035679 | 0.009703663 | 0.8233179 | 0.004035094 | 0.8233118 | 0.005589579
|  |  | 55452 | 0.99865 | 0.9994305 | 0.0005145562 | 0.9999501 | 0.01187857 | 0.9999457 | 0.09725779 |  |  | 196446 | 0.9879926 | 0.9866385 | 0.001133365 | 0.9903197 | 0.004850669 | 0.9903122 | 0.006391369 |  |  | 91560 | 0.9420554 | 0.9670213 | 0.00276405 | 0.9387384 | 0.006726707 | 0.9387386 | 0.007272797 |  |  | 238980 | 0.9481117 | 0.9150489 | 0.007465903 | 0.9605388 | 0.01117151 | 0.9605423 | 0.008018943 |  |  | 539760 | 0.9308476 | 0.8678712 | 0.01248909 | 0.9472938 | 0.008992029 | 0.9472984 | 0.009224014 |  |  | 497560 | 0.8353911 | 0.7035679 | 0.009703663 | 0.8233477 | 0.004034259 | 0.8233416 | 0.005588577
|  |  | 55572 | 0.997754 | 0.9994305 | 0.0005145562 | 0.9999501 | 0.01187857 | 0.9999457 | 0.09725779 |  |  | 196746 | 0.9870322 | 0.9866385 | 0.001133365 | 0.9903368 | 0.004849177 | 0.9903294 | 0.006390052 |  |  | 91860 | 0.9431345 | 0.9670213 | 0.00276405 | 0.9388331 | 0.00673002 | 0.9388333 | 0.007277117 |  |  | 239280 | 0.9497932 | 0.9150489 | 0.007465903 | 0.9606016 | 0.01116863 | 0.9606051 | 0.008016371 |  |  | 540060 | 0.9241337 | 0.8678712 | 0.01248909 | 0.9473408 | 0.008992144 | 0.9473455 | 0.009222829 |  |  | 497860 | 0.8332156 | 0.7035679 | 0.009703663 | 0.8233775 | 0.004033426 | 0.8233714 | 0.005587576
|  |  | 55692 | 0.997754 | 0.9994305 | 0.0005145562 | 0.9999501 | 0.01187857 | 0.9999457 | 0.09725779 |  |  | 197046 | 0.9870322 | 0.9866385 | 0.001133365 | 0.990354 | 0.004847685 | 0.9903465 | 0.006388734 |  |  | 92160 | 0.9431345 | 0.9670213 | 0.00276405 | 0.9389276 | 0.006733326 | 0.9389278 | 0.007281425 |  |  | 239580 | 0.9514747 | 0.9150489 | 0.007465903 | 0.9606643 | 0.01116575 | 0.9606678 | 0.008013802 |  |  | 540360 | 0.9286096 | 0.8678712 | 0.01248909 | 0.9473878 | 0.008992258 | 0.9473925 | 0.009221645 |  |  | 498160 | 0.8266893 | 0.7035679 | 0.009703663 | 0.8234072 | 0.004032594 | 0.8234011 | 0.005586577
|  |  | 55812 | 0.997754 | 0.9994305 | 0.0005145562 | 0.9999501 | 0.01187857 | 0.9999457 | 0.09725779 |  |  | 197346 | 0.9870322 | 0.9866385 | 0.001133365 | 0.990371 | 0.004846192 | 0.9903636 | 0.006387414 |  |  | 92460 | 0.9431345 | 0.9670213 | 0.00276405 | 0.939022 | 0.006736627 | 0.9390221 | 0.007285722 |  |  | 239880 | 0.9497932 | 0.9150489 | 0.007465903 | 0.9607269 | 0.01116288 | 0.9607303 | 0.008011237 |  |  | 540660 | 0.9241337 | 0.8678712 | 0.01248909 | 0.9474348 | 0.008992373 | 0.9474394 | 0.00922046 |  |  | 498460 | 0.8332156 | 0.7035679 | 0.009703663 | 0.8234368 | 0.004031764 | 0.8234307 | 0.00558558
|  |  | 55932 | 0.99865 | 0.9994305 | 0.0005145562 | 0.9999501 | 0.01187857 | 0.9999457 | 0.09725779 |  |  | 197646 | 0.9860717 | 0.9866385 | 0.001133365 | 0.9903881 | 0.004844698 | 0.9903807 | 0.006386093 |  |  | 92760 | 0.9409764 | 0.9670213 | 0.00276405 | 0.9391162 | 0.006739922 | 0.9391163 | 0.007290007 |  |  | 240180 | 0.9497932 | 0.9150489 | 0.007465903 | 0.9607892 | 0.01116001 | 0.9607927 | 0.008008676 |  |  | 540960 | 0.9241337 | 0.8678712 | 0.01248909 | 0.9474817 | 0.008992486 | 0.9474863 | 0.009219277 |  |  | 498760 | 0.8332156 | 0.7035679 | 0.009703663 | 0.8234665 | 0.004030935 | 0.8234603 | 0.005584584
|  |  | 56052 | 0.99865 | 0.9994305 | 0.0005145562 | 0.9999501 | 0.01187857 | 0.9999457 | 0.09725779 |  |  | 197946 | 0.9870322 | 0.9866385 | 0.001133365 | 0.9904051 | 0.004843203 | 0.9903977 | 0.006384771 |  |  | 93060 | 0.9420554 | 0.9670213 | 0.00276405 | 0.9392102 | 0.006743212 | 0.9392104 | 0.00729428 |  |  | 240480 | 0.9497932 | 0.9150489 | 0.007465903 | 0.9608514 | 0.01115715 | 0.9608548 | 0.008006118 |  |  | 541260 | 0.9263717 | 0.8678712 | 0.01248909 | 0.9475285 | 0.0089926 | 0.9475331 | 0.009218094 |  |  | 499060 | 0.8353911 | 0.7035679 | 0.009703663 | 0.823496 | 0.004030107 | 0.8234899 | 0.00558359
|  |  | 56172 | 0.9968581 | 0.9994305 | 0.0005145562 | 0.9999501 | 0.01187857 | 0.9999457 | 0.09725779 |  |  | 198246 | 0.9879926 | 0.9866385 | 0.001133365 | 0.990422 | 0.004841707 | 0.9904146 | 0.006383447 |  |  | 93360 | 0.9442135 | 0.9670213 | 0.00276405 | 0.9393041 | 0.006746495 | 0.9393043 | 0.007298541 |  |  | 240780 | 0.9514747 | 0.9150489 | 0.007465903 | 0.9609134 | 0.01115429 | 0.9609168 | 0.008003565 |  |  | 541560 | 0.9286096 | 0.8678712 | 0.01248909 | 0.9475753 | 0.008992714 | 0.9475799 | 0.009216911 |  |  | 499360 | 0.839742 | 0.7035679 | 0.009703663 | 0.8235255 | 0.004029281 | 0.8235194 | 0.005582598
|  |  | 56292 | 0.997754 | 0.9994305 | 0.0005145562 | 0.9999501 | 0.01187857 | 0.9999457 | 0.09725779 |  |  | 198546 | 0.9879926 | 0.9866385 | 0.001133365 | 0.9904389 | 0.004840211 | 0.9904315 | 0.006382122 |  |  | 93660 | 0.9442135 | 0.9670213 | 0.00276405 | 0.9393979 | 0.006749774 | 0.939398 | 0.007302791 |  |  | 241080 | 0.9497932 | 0.9150489 | 0.007465903 | 0.9609753 | 0.01115143 | 0.9609787 | 0.008001015 |  |  | 541860 | 0.9286096 | 0.8678712 | 0.01248909 | 0.9476221 | 0.008992827 | 0.9476266 | 0.009215729 |  |  | 499660 | 0.8353911 | 0.7035679 | 0.009703663 | 0.823555 | 0.004028456 | 0.8235488 | 0.005581608
|  |  | 56412 | 0.997754 | 0.9994305 | 0.0005145562 | 0.9999501 | 0.01187857 | 0.9999457 | 0.09725779 |  |  | 198846 | 0.9860717 | 0.9866385 | 0.001133365 | 0.9904557 | 0.004838714 | 0.9904484 | 0.006380797 |  |  | 93960 | 0.9442135 | 0.9670213 | 0.00276405 | 0.9394915 | 0.006753046 | 0.9394916 | 0.007307029 |  |  | 241380 | 0.9497932 | 0.9150489 | 0.007465903 | 0.9610369 | 0.01114858 | 0.9610403 | 0.007998469 |  |  | 542160 | 0.9286096 | 0.8678712 | 0.01248909 | 0.9476687 | 0.008992939 | 0.9476733 | 0.009214547 |  |  | 499960 | 0.8353911 | 0.7035679 | 0.009703663 | 0.8235844 | 0.004027632 | 0.8235783 | 0.005580619
|  |  | 56532 | 0.9995459 | 0.9994305 | 0.0005145562 | 0.9999501 | 0.01187857 | 0.9999457 | 0.09725779 |  |  | 199146 | 0.9870322 | 0.9866385 | 0.001133365 | 0.9904725 | 0.004837217 | 0.9904652 | 0.00637947 |  |  | 94260 | 0.9420554 | 0.9670213 | 0.00276405 | 0.9395849 | 0.006756312 | 0.939585 | 0.007311256 |  |  | 241680 | 0.9464302 | 0.9150489 | 0.007465903 | 0.9610985 | 0.01114573 | 0.9611018 | 0.007995927 |  |  | 542460 | 0.9308476 | 0.8678712 | 0.01248909 | 0.9477154 | 0.008993052 | 0.9477199 | 0.009213366 |  |  | 500260 | 0.8353911 | 0.7035679 | 0.009703663 | 0.8236138 | 0.00402681 | 0.8236076 | 0.005579632
|  |  | 56652 | 0.9968581 | 0.9994305 | 0.0005145562 | 0.9999501 | 0.01187857 | 0.9999457 | 0.09725779 |  |  | 199446 | 0.9860717 | 0.9866385 | 0.001133365 | 0.9904893 | 0.004835719 | 0.990482 | 0.006378141 |  |  | 94560 | 0.9420554 | 0.9670213 | 0.00276405 | 0.9396782 | 0.006759573 | 0.9396783 | 0.00731547 |  |  | 241980 | 0.9497932 | 0.9150489 | 0.007465903 | 0.9611598 | 0.01114289 | 0.9611632 | 0.007993389 |  |  | 542760 | 0.9263717 | 0.8678712 | 0.01248909 | 0.9477619 | 0.008993164 | 0.9477665 | 0.009212186 |  |  | 500560 | 0.8353911 | 0.7035679 | 0.009703663 | 0.8236431 | 0.004025989 | 0.8236369 | 0.005578646
|  |  | 56772 | 0.997754 | 0.9994305 | 0.0005145562 | 0.9999501 | 0.01187857 | 0.9999457 | 0.09725779 |  |  | 199746 | 0.9870322 | 0.9866385 | 0.001133365 | 0.990506 | 0.00483422 | 0.9904987 | 0.006376812 |  |  | 94860 | 0.9420554 | 0.9670213 | 0.00276405 | 0.9397714 | 0.006762828 | 0.9397715 | 0.007319673 |  |  | 242280 | 0.9514747 | 0.9150489 | 0.007465903 | 0.961221 | 0.01114006 | 0.9612243 | 0.007990855 |  |  | 543060 | 0.9286096 | 0.8678712 | 0.01248909 | 0.9478085 | 0.008993276 | 0.947813 | 0.009211005 |  |  | 500860 | 0.839742 | 0.7035679 | 0.009703663 | 0.8236724 | 0.00402517 | 0.8236662 | 0.005577663
|  |  | 56892 | 0.997754 | 0.9994305 | 0.0005145562 | 0.9999501 | 0.01187857 | 0.9999457 | 0.09725779 |  |  | 200046 | 0.9889531 | 0.9866385 | 0.001133365 | 0.9905227 | 0.00483272 | 0.9905154 | 0.006375482 |  |  | 95160 | 0.9442135 | 0.9670213 | 0.00276405 | 0.9398644 | 0.006766077 | 0.9398645 | 0.007323864 |  |  | 242580 | 0.9531561 | 0.9150489 | 0.007465903 | 0.961282 | 0.01113722 | 0.9612853 | 0.007988324 |  |  | 543360 | 0.9286096 | 0.8678712 | 0.01248909 | 0.9478549 | 0.008993388 | 0.9478595 | 0.009209826 |  |  | 501160 | 0.8332156 | 0.7035679 | 0.009703663 | 0.8237016 | 0.004024352 | 0.8236954 | 0.005576681
|  |  | 57012 | 0.9995459 | 0.9994305 | 0.0005145562 | 0.9999501 | 0.01187857 | 0.9999457 | 0.09725779 |  |  | 200346 | 0.9870322 | 0.9866385 | 0.001133365 | 0.9905393 | 0.00483122 | 0.990532 | 0.006374151 |  |  | 95460 | 0.9420554 | 0.9670213 | 0.00276405 | 0.9399572 | 0.00676932 | 0.9399573 | 0.007328043 |  |  | 242880 | 0.9481117 | 0.9150489 | 0.007465903 | 0.9613428 | 0.01113439 | 0.9613462 | 0.007985798 |  |  | 543660 | 0.9330855 | 0.8678712 | 0.01248909 | 0.9479014 | 0.0089935 | 0.9479059 | 0.009208647 |  |  | 501460 | 0.8310402 | 0.7035679 | 0.009703663 | 0.8237308 | 0.004023535 | 0.8237245 | 0.0055757
|  |  | 57132 | 0.99865 | 0.9994305 | 0.0005145562 | 0.9999501 | 0.01187857 | 0.9999457 | 0.09725779 |  |  | 200646 | 0.9870322 | 0.9866385 | 0.001133365 | 0.9905559 | 0.00482972 | 0.9905486 | 0.006372819 |  |  | 95760 | 0.9420554 | 0.9670213 | 0.00276405 | 0.9400499 | 0.006772557 | 0.94005 | 0.007332211 |  |  | 243180 | 0.9531561 | 0.9150489 | 0.007465903 | 0.9614035 | 0.01113157 | 0.9614068 | 0.007983276 |  |  | 543960 | 0.9263717 | 0.8678712 | 0.01248909 | 0.9479477 | 0.008993611 | 0.9479522 | 0.009207468 |  |  | 501760 | 0.8353911 | 0.7035679 | 0.009703663 | 0.8237599 | 0.00402272 | 0.8237537 | 0.005574721
|  |  | 57252 | 0.9968581 | 0.9994305 | 0.0005145562 | 0.9999501 | 0.01187857 | 0.9999457 | 0.09725779 |  |  | 200946 | 0.9879926 | 0.9866385 | 0.001133365 | 0.9905724 | 0.004828219 | 0.9905651 | 0.006371485 |  |  | 96060 | 0.9420554 | 0.9670213 | 0.00276405 | 0.9401425 | 0.006775789 | 0.9401425 | 0.007336366 |  |  | 243480 | 0.9497932 | 0.9150489 | 0.007465903 | 0.961464 | 0.01112875 | 0.9614673 | 0.007980757 |  |  | 544260 | 0.9308476 | 0.8678712 | 0.01248909 | 0.947994 | 0.008993722 | 0.9479985 | 0.00920629 |  |  | 502060 | 0.839742 | 0.7035679 | 0.009703663 | 0.823789 | 0.004021906 | 0.8237827 | 0.005573744
|  |  | 57372 | 0.99865 | 0.9994305 | 0.0005145562 | 0.9999501 | 0.01187857 | 0.9999457 | 0.09725779 |  |  | 201246 | 0.9879926 | 0.9866385 | 0.001133365 | 0.9905889 | 0.004826718 | 0.9905817 | 0.006370151 |  |  | 96360 | 0.9420554 | 0.9670213 | 0.00276405 | 0.9402349 | 0.006779014 | 0.9402349 | 0.00734051 |  |  | 243780 | 0.9464302 | 0.9150489 | 0.007465903 | 0.9615244 | 0.01112594 | 0.9615276 | 0.007978243 |  |  | 544560 | 0.9263717 | 0.8678712 | 0.01248909 | 0.9480403 | 0.008993832 | 0.9480448 | 0.009205113 |  |  | 502360 | 0.8375665 | 0.7035679 | 0.009703663 | 0.823818 | 0.004021093 | 0.8238117 | 0.005572769
|  |  | 57492 | 0.9959621 | 0.9994305 | 0.0005145562 | 0.9999501 | 0.01187857 | 0.9999457 | 0.09725779 |  |  | 201546 | 0.9870322 | 0.9866385 | 0.001133365 | 0.9906054 | 0.004825216 | 0.9905981 | 0.006368816 |  |  | 96660 | 0.9431345 | 0.9670213 | 0.00276405 | 0.9403271053 | 0.006782233 | 0.9403272 | 0.007344642 |  |  | 244080 | 0.9464302 | 0.9150489 | 0.007465903 | 0.9615845 | 0.01112313 | 0.9615878 | 0.007975732 |  |  | 544860 | 0.9263717 | 0.8678712 | 0.01248909 | 0.9480865 | 0.008993943 | 0.948091 | 0.009203936 |  |  | 502660 | 0.8288647 | 0.7035679 | 0.009703663 | 0.823847 | 0.004020282 | 0.8238407 | 0.005571795
|  |  | 57612 | 0.99865 | 0.9994305 | 0.0005145562 | 0.9999501 | 0.01187857 | 0.9999457 | 0.09725779 |  |  | 201846 | 0.9870322 | 0.9866385 | 0.001133365 | 0.9906218 | 0.004823714 | 0.9906145 | 0.00636748 |  |  | 96960 | 0.9409764 | 0.9670213 | 0.00276405 | 0.9404192 | 0.006785447 | 0.9404193 | 0.007348762 |  |  | 244380 | 0.9481117 | 0.9150489 | 0.007465903 | 0.9616445 | 0.01112032 | 0.9616478 | 0.007973226 |  |  | 545160 | 0.9308476 | 0.8678712 | 0.01248909 | 0.9481326 | 0.008994053 | 0.9481371 | 0.009202759 |  |  | 502960 | 0.8288647 | 0.7035679 | 0.009703663 | 0.8238759 | 0.004019472 | 0.8238696 | 0.005570823
|  |  | 57732 | 0.997754 | 0.9994305 | 0.0005145562 | 0.9999501 | 0.01187857 | 0.9999457 | 0.09725779 |  |  | 202146 | 0.9889531 | 0.9866385 | 0.001133365 | 0.9906381 | 0.004822211 | 0.9906309 | 0.006366144 |  |  | 97260 | 0.9420554 | 0.9670213 | 0.00276405 | 0.9405112 | 0.006788654 | 0.9405112 | 0.00735287 |  |  | 244680 | 0.9481117 | 0.9150489 | 0.007465903 | 0.9617044 | 0.01111752 | 0.9617077 | 0.007970724 |  |  | 545460 | 0.9308476 | 0.8678712 | 0.01248909 | 0.9481787 | 0.008994163 | 0.9481832 | 0.009201584 |  |  | 503260 | 0.8332156 | 0.7035679 | 0.009703663 | 0.8239048 | 0.004018664 | 0.8238985 | 0.005569853
|  |  | 57852 | 0.99865 | 0.9994305 | 0.0005145562 | 0.9999501 | 0.01187857 | 0.9999457 | 0.09725779 |  |  | 202446 | 0.9870322 | 0.9866385 | 0.001133365 | 0.9906545 | 0.004820708 | 0.9906472 | 0.006364806 |  |  | 97560 | 0.9420554 | 0.9670213 | 0.00276405 | 0.940603 | 0.006791856 | 0.940603 | 0.007356966 |  |  | 244980 | 0.9464302 | 0.9150489 | 0.007465903 | 0.9617641 | 0.01111472 | 0.9617673 | 0.007968225 |  |  | 545760 | 0.9263717 | 0.8678712 | 0.01248909 | 0.9482248 | 0.008994272 | 0.9482293 | 0.009200408 |  |  | 503560 | 0.8375665 | 0.7035679 | 0.009703663 | 0.8239336 | 0.004017857 | 0.8239273 | 0.005568884
|  |  | 57972 | 0.99865 | 0.9994305 | 0.0005145562 | 0.9999501 | 0.01187857 | 0.9999457 | 0.09725779 |  |  | 202746 | 0.9870322 | 0.9866385 | 0.001133365 | 0.9906707 | 0.004819205 | 0.9906635 | 0.006363468 |  |  | 97860 | 0.9420554 | 0.9670213 | 0.00276405 | 0.9406946 | 0.006795051 | 0.9406946 | 0.00736105 |  |  | 245280 | 0.9481117 | 0.9150489 | 0.007465903 | 0.9618236 | 0.01111193 | 0.9618268 | 0.007965731 |  |  | 546060 | 0.9308476 | 0.8678712 | 0.01248909 | 0.9482708 | 0.008994382 | 0.9482752 | 0.009199233 |  |  | 503860 | 0.8288647 | 0.7035679 | 0.009703663 | 0.8239624 | 0.004017051 | 0.8239561 | 0.005567917
|  |  | 58092 | 0.997754 | 0.9994305 | 0.0005145562 | 0.9999501 | 0.01187857 | 0.9999457 | 0.09725779 |  |  | 203046 | 0.9879926 | 0.9866385 | 0.001133365 | 0.990687 | 0.004817701 | 0.9906798 | 0.006362129 |  |  | 98160 | 0.9420554 | 0.9670213 | 0.00276405 | 0.9407861 | 0.00679824 | 0.9407861 | 0.007365122 |  |  | 245580 | 0.9514747 | 0.9150489 | 0.007465903 | 0.961883 | 0.01110915 | 0.9618862 | 0.007963241 |  |  | 546360 | 0.9308476 | 0.8678712 | 0.01248909 | 0.9483167 | 0.008994491 | 0.9483212 | 0.009198059 |  |  | 504160 | 0.8288647 | 0.7035679 | 0.009703663 | 0.8239911 | 0.004016246 | 0.8239848 | 0.005566952
|  |  | 58212 | 0.9968581 | 0.9994305 | 0.0005145562 | 0.9999501 | 0.01187857 | 0.9999457 | 0.09725779 |  |  | 203346 | 0.9860717 | 0.9866385 | 0.001133365 | 0.9907032 | 0.004816197 | 0.990696 | 0.006360789 |  |  | 98460 | 0.9409764 | 0.9670213 | 0.00276405 | 0.9408775 | 0.006801423 | 0.9408775 | 0.007369182 |  |  | 245880 | 0.9548376 | 0.9150489 | 0.007465903 | 0.9619422 | 0.01110636 | 0.9619454 | 0.007960755 |  |  | 546660 | 0.9286096 | 0.8678712 | 0.01248909 | 0.9483626 | 0.0089946 | 0.9483671 | 0.009196885 |  |  | 504460 | 0.8419174 | 0.7035679 | 0.009703663 | 0.8240198 | 0.004015443 | 0.8240135 | 0.005565988
|  |  | 58332 | 0.997754 | 0.9994305 | 0.0005145562 | 0.9999501 | 0.01187857 | 0.9999457 | 0.09725779 |  |  | 203646 | 0.9870322 | 0.9866385 | 0.001133365 | 0.9907193 | 0.004814693 | 0.9907121 | 0.006359448 |  |  | 98760 | 0.9420554 | 0.9670213 | 0.00276405 | 0.9409687 | 0.006804601 | 0.9409687 | 0.00737323 |  |  | 246180 | 0.9548376 | 0.9150489 | 0.007465903 | 0.9620012 | 0.01110359 | 0.9620044 | 0.007958273 |  |  | 546960 | 0.9353235 | 0.8678712 | 0.01248909 | 0.9484085 | 0.008994708 | 0.9484129 | 0.009195712 |  |  | 504760 | 0.839742 | 0.7035679 | 0.009703663 | 0.8240485 | 0.004014642 | 0.8240421 | 0.005565026
|  |  | 58452 | 0.997754 | 0.9994305 | 0.0005145562 | 0.9999501 | 0.01187857 | 0.9999457 | 0.09725779 |  |  | 203946 | 0.9870322 | 0.9866385 | 0.001133365 | 0.9907354 | 0.004813188 | 0.9907282 | 0.006358107 |  |  | 99060 | 0.9420554 | 0.9670213 | 0.00276405 | 0.9410597 | 0.006807772 | 0.9410597 | 0.007377266 |  |  | 246480 | 0.9531561 | 0.9150489 | 0.007465903 | 0.9620601 | 0.01110081 | 0.9620633 | 0.007955795 |  |  | 547260 | 0.9286096 | 0.8678712 | 0.01248909 | 0.9484542 | 0.008994816 | 0.9484587 | 0.00919454 |  |  | 505060 | 0.8353911 | 0.7035679 | 0.009703663 | 0.8240771 | 0.004013841 | 0.8240707 | 0.005564066
|  |  | 58572 | 0.99865 | 0.9994305 | 0.0005145562 | 0.9999501 | 0.01187857 | 0.9999457 | 0.09725779 |  |  | 204246 | 0.9870322 | 0.9866385 | 0.001133365 | 0.9907515 | 0.004811684 | 0.9907443 | 0.006356765 |  |  | 99360 | 0.9431345 | 0.9670213 | 0.00276405 | 0.9411506 | 0.006810937 | 0.9411506 | 0.00738129 |  |  | 246780 | 0.9514747 | 0.9150489 | 0.007465903 | 0.9621188 | 0.01109805 | 0.962122 | 0.007953321 |  |  | 547560 | 0.9263717 | 0.8678712 | 0.01248909 | 0.9485 | 0.008994924 | 0.9485044 | 0.009193367 |  |  | 505360 | 0.8310402 | 0.7035679 | 0.009703663 | 0.8241056 | 0.004013042 | 0.8240992 | 0.005563108
|  |  | 58692 | 0.99865 | 0.9994305 | 0.0005145562 | 0.9999501 | 0.01187857 | 0.9999457 | 0.09725779 |  |  | 204546 | 0.9870322 | 0.9866385 | 0.001133365 | 0.9907675 | 0.004810179 | 0.9907603 | 0.006355423 |  |  | 99660 | 0.9431345 | 0.9670213 | 0.00276405 | 0.9412414 | 0.006814095 | 0.9412414 | 0.007385302 |  |  | 247080 | 0.9514747 | 0.9150489 | 0.007465903 | 0.9621774 | 0.01109528 | 0.9621805 | 0.007950851 |  |  | 547860 | 0.9308476 | 0.8678712 | 0.01248909 | 0.9485457 | 0.008995032 | 0.9485501 | 0.009192196 |  |  | 505660 | 0.8332156 | 0.7035679 | 0.009703663 | 0.8241341 | 0.004012245 | 0.8241277 | 0.005562151
|  |  | 58812 | 0.997754 | 0.9994305 | 0.0005145562 | 0.9999501 | 0.01187857 | 0.9999457 | 0.09725779 |  |  | 204846 | 0.9870322 | 0.9866385 | 0.001133365 | 0.9907835 | 0.004808674 | 0.9907763 | 0.00635408 |  |  | 99960 | 0.9442135 | 0.9670213 | 0.00276405 | 0.941332 | 0.006817248 | 0.941332 | 0.007389302 |  |  | 247380 | 0.9514747 | 0.9150489 | 0.007465903 | 0.9622358 | 0.01109252 | 0.9622389 | 0.007948386 |  |  | 548160 | 0.9330855 | 0.8678712 | 0.01248909 | 0.9485913 | 0.00899514 | 0.9485957 | 0.009191025 |  |  | 505960 | 0.8288647 | 0.7035679 | 0.009703663 | 0.8241625 | 0.004011448 | 0.8241561 | 0.005561195
|  |  | 58932 | 0.99865 | 0.9994305 | 0.0005145562 | 0.9999501 | 0.01187857 | 0.9999457 | 0.09725779 |  |  | 205146 | 0.9870322 | 0.9866385 | 0.001133365 | 0.9907994 | 0.004807169 | 0.9907923 | 0.006352736 |  |  | 100260 | 0.9431345 | 0.9670213 | 0.00276405 | 0.9414225 | 0.006820394 | 0.9414225 | 0.00739329 |  |  | 247680 | 0.9497932 | 0.9150489 | 0.007465903 | 0.962294 | 0.01108977 | 0.9622971 | 0.007945924 |  |  | 548460 | 0.9308476 | 0.8678712 | 0.01248909 | 0.9486369 | 0.008995247 | 0.9486412 | 0.009189854 |  |  | 506260 | 0.8332156 | 0.7035679 | 0.009703663 | 0.8241909 | 0.004010653 | 0.8241845 | 0.005560242
|  |  | 59052 | 0.997754 | 0.9994305 | 0.0005145562 | 0.9999501 | 0.01187857 | 0.9999457 | 0.09725779 |  |  | 205446 | 0.9879926 | 0.9866385 | 0.001133365 | 0.9908153 | 0.004805663 | 0.9908082 | 0.006351392 |  |  | 100560 | 0.9420554 | 0.9670213 | 0.00276405 | 0.9415128 | 0.006823535 | 0.9415128 | 0.007397266 |  |  | 247980 | 0.9514747 | 0.9150489 | 0.007465903 | 0.9623521 | 0.01108702 | 0.9623552 | 0.007943467 |  |  | 548760 | 0.9330855 | 0.8678712 | 0.01248909 | 0.9486824 | 0.008995354 | 0.9486868 | 0.009188685 |  |  | 506560 | 0.8310402 | 0.7035679 | 0.009703663 | 0.8242193 | 0.00400986 | 0.8242129 | 0.00555929
|  |  | 59172 | 0.997754 | 0.9994305 | 0.0005145562 | 0.9999501 | 0.01187857 | 0.9999457 | 0.09725779 |  |  | 205746 | 0.9870322 | 0.9866385 | 0.001133365 | 0.9908311 | 0.004804158 | 0.990824 | 0.006350047 |  |  | 100860 | 0.9431345 | 0.9670213 | 0.00276405 | 0.941603 | 0.006826669 | 0.941603 | 0.00740123 |  |  | 248280 | 0.9514747 | 0.9150489 | 0.007465903 | 0.96241 | 0.01108428 | 0.9624131 | 0.007941014 |  |  | 549060 | 0.9308476 | 0.8678712 | 0.01248909 | 0.9487278 | 0.008995461 | 0.9487322 | 0.009187515 |  |  | 506860 | 0.8332156 | 0.7035679 | 0.009703663 | 0.8242476 | 0.004009067 | 0.8242412 | 0.005558339
|  |  | 59292 | 0.99865 | 0.9994305 | 0.0005145562 | 0.9999501 | 0.01187857 | 0.9999457 | 0.09725779 |  |  | 206046 | 0.9870322 | 0.9866385 | 0.001133365 | 0.990847 | 0.004802652 | 0.9908399 | 0.006348702 |  |  | 101160 | 0.9431345 | 0.9670213 | 0.00276405 | 0.941693 | 0.006829796 | 0.941693 | 0.007405181 |  |  | 248580 | 0.9514747 | 0.9150489 | 0.007465903 | 0.9624678 | 0.01108154 | 0.9624708 | 0.007938565 |  |  | 549360 | 0.9397993 | 0.8678712 | 0.01248909 | 0.9487733 | 0.008995567 | 0.9487776 | 0.009186346 |  |  | 507160 | 0.8375665 | 0.7035679 | 0.009703663 | 0.8242758 | 0.004008277 | 0.8242694 | 0.005557391
|  |  | 59412 | 0.997754 | 0.9994305 | 0.0005145562 | 0.9999501 | 0.01187857 | 0.9999457 | 0.09725779 |  |  | 206346 | 0.9870322 | 0.9866385 | 0.001133365 | 0.9908627 | 0.004801147 | 0.9908556 | 0.006347357 |  |  | 101460 | 0.9442135 | 0.9670213 | 0.00276405 | 0.9417829 | 0.006832918 | 0.9417829 | 0.007409121 |  |  | 248880 | 0.9514747 | 0.9150489 | 0.007465903 | 0.9625254 | 0.0110788 | 0.9625284 | 0.007936121 |  |  | 549660 | 0.9375614 | 0.8678712 | 0.01248909 | 0.9488186 | 0.008995674 | 0.948823 | 0.009185178 |  |  | 507460 | 0.8332156 | 0.7035679 | 0.009703663 | 0.8243041 | 0.004007487 | 0.8242976 | 0.005556444
|  |  | 59532 | 0.99865 | 0.9994305 | 0.0005145562 | 0.9999501 | 0.01187857 | 0.9999457 | 0.09725779 |  |  | 206646 | 0.9879926 | 0.9866385 | 0.001133365 | 0.9908784 | 0.004799641 | 0.9908714 | 0.006346011 |  |  | 101760 | 0.9409764 | 0.9670213 | 0.00276405 | 0.9418727 | 0.006836033 | 0.9418726 | 0.007413049 |  |  | 249180 | 0.9514747 | 0.9150489 | 0.007465903 | 0.9625828 | 0.01107607 | 0.9625859 | 0.00793368 |  |  | 549960 | 0.9330855 | 0.8678712 | 0.01248909 | 0.9488639 | 0.00899578 | 0.9488683 | 0.00918401 |  |  | 507760 | 0.8245138 | 0.7035679 | 0.009703663 | 0.8243322 | 0.004006699 | 0.8243257 | 0.005555498
|  |  | 59652 | 0.99865 | 0.9994305 | 0.0005145562 | 0.9999501 | 0.01187857 | 0.9999457 | 0.09725779 |  |  | 206946 | 0.9879926 | 0.9866385 | 0.001133365 | 0.9908941 | 0.004798136 | 0.9908871 | 0.006344664 |  |  | 102060 | 0.9420554 | 0.9670213 | 0.00276405 | 0.9419623 | 0.006839142 | 0.9419622 | 0.007416964 |  |  | 249480 | 0.9497932 | 0.9150489 | 0.007465903 | 0.9626401 | 0.01107335 | 0.9626431 | 0.007931244 |  |  | 550260 | 0.9308476 | 0.8678712 | 0.01248909 | 0.9489092 | 0.008995885 | 0.9489135 | 0.009182843 |  |  | 508060 | 0.8310402 | 0.7035679 | 0.009703663 | 0.8243603 | 0.004005912 | 0.8243539 | 0.005554555
|  |  | 59772 | 0.9959621 | 0.9994305 | 0.0005145562 | 0.9999501 | 0.01187857 | 0.9999457 | 0.09725779 |  |  | 207246 | 0.9879926 | 0.9866385 | 0.001133365 | 0.9909098 | 0.00479663 | 0.9909027 | 0.006343317 |  |  | 102360 | 0.9409764 | 0.9670213 | 0.00276405 | 0.9420517 | 0.006842245 | 0.9420517 | 0.007420867 |  |  | 249780 | 0.9514747 | 0.9150489 | 0.007465903 | 0.9626972 | 0.01107063 | 0.9627003 | 0.007928812 |  |  | 550560 | 0.9308476 | 0.8678712 | 0.01248909 | 0.9489544 | 0.008995991 | 0.9489588 | 0.009181677 |  |  | 508360 | 0.8288647 | 0.7035679 | 0.009703663 | 0.8243884 | 0.004005126 | 0.8243819 | 0.005553613
|  |  | 59892 | 0.997754 | 0.9994305 | 0.0005145562 | 0.9999501 | 0.01187857 | 0.9999457 | 0.09725779 |  |  | 207546 | 0.9870322 | 0.9866385 | 0.001133365 | 0.9909254 | 0.004795125 | 0.9909183 | 0.00634197 |  |  | 102660 | 0.9420554 | 0.9670213 | 0.00276405 | 0.942141 | 0.006845341 | 0.942141 | 0.007424759 |  |  | 250080 | 0.9514747 | 0.9150489 | 0.007465903 | 0.9627542 | 0.01106791 | 0.9627572 | 0.007926384 |  |  | 550860 | 0.9353235 | 0.8678712 | 0.01248909 | 0.9489996 | 0.008996096 | 0.9490039 | 0.009180511 |  |  | 508660 | 0.8353911 | 0.7035679 | 0.009703663 | 0.8244164 | 0.004004342 | 0.8244099 | 0.005552672
|  |  | 60012 | 0.99865 | 0.9994305 | 0.0005145562 | 0.9999501 | 0.01187857 | 0.9999457 | 0.09725779 |  |  | 207846 | 0.9870322 | 0.9866385 | 0.001133365 | 0.9909409 | 0.004793619 | 0.9909339 | 0.006340623 |  |  | 102960 | 0.9420554 | 0.9670213 | 0.00276405 | 0.9422302 | 0.006848432 | 0.9422301 | 0.007428638 |  |  | 250380 | 0.9497932 | 0.9150489 | 0.007465903 | 0.962811 | 0.0110652 | 0.962814 | 0.007923961 |  |  | 551160 | 0.9308476 | 0.8678712 | 0.01248909 | 0.9490447 | 0.008996201 | 0.949049 | 0.009179345 |  |  | 508960 | 0.8332156 | 0.7035679 | 0.009703663 | 0.8244444 | 0.004003559 | 0.8244379 | 0.005551733
|  |  | 60132 | 0.997754 | 0.9994305 | 0.0005145562 | 0.9999501 | 0.01187857 | 0.9999457 | 0.09725779 |  |  | 208146 | 0.9870322 | 0.9866385 | 0.001133365 | 0.9909564 | 0.004792114 | 0.9909494 | 0.006339275 |  |  | 103260 | 0.9431345 | 0.9670213 | 0.00276405 | 0.9423192 | 0.006851515 | 0.9423191 | 0.007432504 |  |  | 250680 | 0.9497932 | 0.9150489 | 0.007465903 | 0.9628677 | 0.0110625 | 0.9628707 | 0.007921542 |  |  | 551460 | 0.9353235 | 0.8678712 | 0.01248909 | 0.9490897 | 0.008996306 | 0.9490941 | 0.009178181 |  |  | 509260 | 0.839742 | 0.7035679 | 0.009703663 | 0.8244723 | 0.004002778 | 0.8244658 | 0.005550796
|  |  | 60252 | 0.997754 | 0.9994305 | 0.0005145562 | 0.9999501 | 0.01187857 | 0.9999457 | 0.09725779 |  |  | 208446 | 0.9879926 | 0.9866385 | 0.001133365 | 0.9909719 | 0.004790609 | 0.9909649 | 0.006337927 |  |  | 103560 | 0.9420554 | 0.9670213 | 0.00276405 | 0.9424081 | 0.006854593 | 0.942408 | 0.007436359 |  |  | 250980 | 0.9548376 | 0.9150489 | 0.007465903 | 0.9629242 | 0.0110598 | 0.9629272 | 0.007919127 |  |  | 551760 | 0.9308476 | 0.8678712 | 0.01248909 | 0.9491348 | 0.008996411 | 0.949139 | 0.009177016 |  |  | 509560 | 0.8332156 | 0.7035679 | 0.009703663 | 0.8245002 | 0.004001998 | 0.8244937 | 0.005549861
|  |  | 60372 | 0.9968581 | 0.9994305 | 0.0005145562 | 0.9999501 | 0.01187857 | 0.9999457 | 0.09725779 |  |  | 208746 | 0.9870322 | 0.9866385 | 0.001133365 | 0.9909873 | 0.004789104 | 0.9909804 | 0.006336579 |  |  | 103860 | 0.9431345 | 0.9670213 | 0.00276405 | 0.9424968 | 0.006857664 | 0.9424967 | 0.007440202 |  |  | 251280 | 0.9514747 | 0.9150489 | 0.007465903 | 0.9629806 | 0.0110571 | 0.9629835 | 0.007916716 |  |  | 552060 | 0.9330855 | 0.8678712 | 0.01248909 | 0.9491797 | 0.008996515 | 0.949184 | 0.009175853 |  |  | 509860 | 0.8332156 | 0.7035679 | 0.009703663 | 0.824528 | 0.004001219 | 0.8245215 | 0.005548927
|  |  | 60492 | 0.99865 | 0.9994305 | 0.0005145562 | 0.9999501 | 0.01187857 | 0.9999457 | 0.09725779 |  |  | 209046 | 0.9860717 | 0.9866385 | 0.001133365 | 0.9910027 | 0.004787599 | 0.9909958 | 0.00633523 |  |  | 104160 | 0.9420554 | 0.9670213 | 0.00276405 | 0.9425854 | 0.006860729 | 0.9425853 | 0.007444032 |  |  | 251580 | 0.9514747 | 0.9150489 | 0.007465903 | 0.9630368 | 0.01105441 | 0.9630397 | 0.00791431 |  |  | 552360 | 0.9330855 | 0.8678712 | 0.01248909 | 0.9492246 | 0.008996619 | 0.9492289 | 0.00917469 |  |  | 510160 | 0.8353911 | 0.7035679 | 0.009703663 | 0.8245558 | 0.004000441 | 0.8245493 | 0.005547995
|  |  | 60612 | 0.9968581 | 0.9994305 | 0.0005145562 | 0.9999501 | 0.01187857 | 0.9999457 | 0.09725779 |  |  | 209346 | 0.9860717 | 0.9866385 | 0.001133365 | 0.9910181 | 0.004786094 | 0.9910111 | 0.006333881 |  |  | 104460 | 0.9431345 | 0.9670213 | 0.00276405 | 0.9426739 | 0.006863787 | 0.9426737 | 0.007447851 |  |  | 251880 | 0.9531561 | 0.9150489 | 0.007465903 | 0.9630928 | 0.01105173 | 0.9630958 | 0.007911908 |  |  | 552660 | 0.9353235 | 0.8678712 | 0.01248909 | 0.9492695 | 0.008996723 | 0.9492737 | 0.009173527 |  |  | 510460 | 0.8332156 | 0.7035679 | 0.009703663 | 0.8245836 | 0.003999665 | 0.824577 | 0.005547065
|  |  | 60732 | 0.99865 | 0.9994305 | 0.0005145562 | 0.9999501 | 0.01187857 | 0.9999457 | 0.09725779 |  |  | 209646 | 0.9870322 | 0.9866385 | 0.001133365 | 0.9910334 | 0.00478459 | 0.9910264 | 0.006332532 |  |  | 104760 | 0.9420554 | 0.9670213 | 0.00276405 | 0.9427622 | 0.006866839 | 0.942762 | 0.007451657 |  |  | 252180 | 0.9514747 | 0.9150489 | 0.007465903 | 0.9631487 | 0.01104905 | 0.9631517 | 0.007909511 |  |  | 552960 | 0.9308476 | 0.8678712 | 0.01248909 | 0.9493143 | 0.008996826 | 0.9493185 | 0.009172365 |  |  | 510760 | 0.8353911 | 0.7035679 | 0.009703663 | 0.8246113 | 0.003998891 | 0.8246047 | 0.005546136
|  |  | 60852 | 0.9995459 | 0.9994305 | 0.0005145562 | 0.9999501 | 0.01187857 | 0.9999457 | 0.09725779 |  |  | 209946 | 0.9870322 | 0.9866385 | 0.001133365 | 0.9910487 | 0.004783085 | 0.9910417 | 0.006331183 |  |  | 105060 | 0.9442135 | 0.9670213 | 0.00276405 | 0.9428503 | 0.006869885 | 0.9428502 | 0.007455451 |  |  | 252480 | 0.9531561 | 0.9150489 | 0.007465903 | 0.9632045 | 0.01104637 | 0.9632074 | 0.007907118 |  |  | 553260 | 0.9397993 | 0.8678712 | 0.01248909 | 0.949359 | 0.00899693 | 0.9493633 | 0.009171204 |  |  | 511060 | 0.8310402 | 0.7035679 | 0.009703663 | 0.8246389 | 0.003998117 | 0.8246323 | 0.005545209
|  |  | 60972 | 0.99865 | 0.9994305 | 0.0005145562 | 0.9999501 | 0.01187857 | 0.9999457 | 0.09725779 |  |  | 210246 | 0.9860717 | 0.9866385 | 0.001133365 | 0.9910639 | 0.004781581 | 0.991057 | 0.006329834 |  |  | 105360 | 0.9431345 | 0.9670213 | 0.00276405 | 0.9429383 | 0.006872924 | 0.9429382 | 0.007459232 |  |  | 252780 | 0.9531561 | 0.9150489 | 0.007465903 | 0.9632601 | 0.0110437 | 0.963263 | 0.007904729 |  |  | 553560 | 0.9353235 | 0.8678712 | 0.01248909 | 0.9494037 | 0.008997033 | 0.9494079 | 0.009170043 |  |  | 511360 | 0.8288647 | 0.7035679 | 0.009703663 | 0.8246665 | 0.003997345 | 0.8246599 | 0.005544283
|  |  | 61092 | 0.9995459 | 0.9994305 | 0.0005145562 | 0.9999501 | 0.01187857 | 0.9999457 | 0.09725779 |  |  | 210546 | 0.9879926 | 0.9866385 | 0.001133365 | 0.9910791 | 0.004780078 | 0.9910722 | 0.006328485 |  |  | 105660 | 0.9420554 | 0.9670213 | 0.00276405 | 0.9430262 | 0.006875957 | 0.9430261 | 0.007463002 |  |  | 253080 | 0.9514747 | 0.9150489 | 0.007465903 | 0.9633155 | 0.01104104 | 0.9633184 | 0.007902344 |  |  | 553860 | 0.9330855 | 0.8678712 | 0.01248909 | 0.9494483 | 0.008997136 | 0.9494526 | 0.009168883 |  |  | 511660 | 0.8310402 | 0.7035679 | 0.009703663 | 0.8246941 | 0.003996574 | 0.8246875 | 0.005543359
|  |  | 61212 | 0.99865 | 0.9994305 | 0.0005145562 | 0.9999501 | 0.01187857 | 0.9999457 | 0.09725779 |  |  | 210846 | 0.9879926 | 0.9866385 | 0.001133365 | 0.9910942 | 0.004778574 | 0.9910873 | 0.006327135 |  |  | 105960 | 0.9442135 | 0.9670213 | 0.00276405 | 0.9431139 | 0.006878983 | 0.9431138 | 0.007466759 |  |  | 253380 | 0.9531561 | 0.9150489 | 0.007465903 | 0.9633708 | 0.01103838 | 0.9633737 | 0.007899964 |  |  | 554160 | 0.9308476 | 0.8678712 | 0.01248909 | 0.9494929 | 0.008997238 | 0.9494972 | 0.009167723 |  |  | 511960 | 0.8375665 | 0.7035679 | 0.009703663 | 0.8247216 | 0.003995805 | 0.824715 | 0.005542437
|  |  | 61332 | 0.9995459 | 0.9994305 | 0.0005145562 | 0.9999501 | 0.01187857 | 0.9999457 | 0.09725779 |  |  | 211146 | 0.9870322 | 0.9866385 | 0.001133365 | 0.9911093 | 0.004777071 | 0.9911025 | 0.006325786 |  |  | 106260 | 0.9431345 | 0.9670213 | 0.00276405 | 0.9432015 | 0.006882003 | 0.9432014 | 0.007470505 |  |  | 253680 | 0.9548376 | 0.9150489 | 0.007465903 | 0.9634259 | 0.01103572 | 0.9634288 | 0.007897588 |  |  | 554460 | 0.9397993 | 0.8678712 | 0.01248909 | 0.9495375 | 0.008997341 | 0.9495417 | 0.009166564 |  |  | 512260 | 0.8332156 | 0.7035679 | 0.009703663 | 0.824749 | 0.003995037 | 0.8247424 | 0.005541516
|  |  | 61452 | 0.99865 | 0.9994305 | 0.0005145562 | 0.9999501 | 0.01187857 | 0.9999457 | 0.09725779 |  |  | 211446 | 0.9870322 | 0.9866385 | 0.001133365 | 0.9911244 | 0.004775568 | 0.9911175 | 0.006324436 |  |  | 106560 | 0.9431345 | 0.9670213 | 0.00276405 | 0.943289 | 0.006885016 | 0.9432888 | 0.007474238 |  |  | 253980 | 0.9514747 | 0.9150489 | 0.007465903 | 0.9634809 | 0.01103307 | 0.9634838 | 0.007895217 |  |  | 554760 | 0.9308476 | 0.8678712 | 0.01248909 | 0.949582 | 0.008997443 | 0.9495862 | 0.009165405 |  |  | 512560 | 0.839742 | 0.7035679 | 0.009703663 | 0.8247765 | 0.00399427 | 0.8247698 | 0.005540597
|  |  | 61572 | 0.99865 | 0.9994305 | 0.0005145562 | 0.9999501 | 0.01187857 | 0.9999457 | 0.09725779 |  |  | 211746 | 0.9889531 | 0.9866385 | 0.001133365 | 0.9911394 | 0.004774066 | 0.9911326 | 0.006323087 |  |  | 106860 | 0.9442135 | 0.9670213 | 0.00276405 | 0.9433763 | 0.006888023 | 0.9433761 | 0.007477958 |  |  | 254280 | 0.9497932 | 0.9150489 | 0.007465903 | 0.9635357 | 0.01103042 | 0.9635386 | 0.00789285 |  |  | 555060 | 0.9353235 | 0.8678712 | 0.01248909 | 0.9496264 | 0.008997545 | 0.9496306 | 0.009164248 |  |  | 512860 | 0.8332156 | 0.7035679 | 0.009703663 | 0.8248038 | 0.003993504 | 0.8247972 | 0.00553968
|  |  | 61692 | 0.9995459 | 0.9994305 | 0.0005145562 | 0.9999501 | 0.01187857 | 0.9999457 | 0.09725779 |  |  | 212046 | 0.9870322 | 0.9866385 | 0.001133365 | 0.9911544 | 0.004772564 | 0.9911476 | 0.006321737 |  |  | 107160 | 0.9442135 | 0.9670213 | 0.00276405 | 0.9434635 | 0.006891024 | 0.9434633 | 0.007481667 |  |  | 254580 | 0.9497932 | 0.9150489 | 0.007465903 | 0.9635904 | 0.01102778 | 0.9635933 | 0.007890487 |  |  | 555360 | 0.9330855 | 0.8678712 | 0.01248909 | 0.9496708 | 0.008997646 | 0.949675 | 0.00916309 |  |  | 513160 | 0.8353911 | 0.7035679 | 0.009703663 | 0.8248312 | 0.00399274 | 0.8248245 | 0.005538764
|  |  | 61812 | 0.99865 | 0.9994305 | 0.0005145562 | 0.9999501 | 0.01187857 | 0.9999457 | 0.09725779 |  |  | 212346 | 0.9879926 | 0.9866385 | 0.001133365 | 0.9911694 | 0.004771062 | 0.9911625 | 0.006320388 |  |  | 107460 | 0.9431345 | 0.9670213 | 0.00276405 | 0.9435505 | 0.006894018 | 0.9435503 | 0.007485363 |  |  | 254880 | 0.9514747 | 0.9150489 | 0.007465903 | 0.963645 | 0.01102515 | 0.9636478 | 0.007888129 |  |  | 555660 | 0.9353235 | 0.8678712 | 0.01248909 | 0.9497152 | 0.008997748 | 0.9497193 | 0.009161934 |  |  | 513460 | 0.839742 | 0.7035679 | 0.009703663 | 0.8248584 | 0.003991977 | 0.8248518 | 0.00553785
|  |  | 61932 | 0.9995459 | 0.9994305 | 0.0005145562 | 0.9999501 | 0.01187857 | 0.9999457 | 0.09725779 |  |  | 212646 | 0.9870322 | 0.9866385 | 0.001133365 | 0.9911843 | 0.004769561 | 0.9911775 | 0.006319038 |  |  | 107760 | 0.9442135 | 0.9670213 | 0.00276405 | 0.9436374 | 0.006897005 | 0.9436372 | 0.007489048 |  |  | 255180 | 0.9514747 | 0.9150489 | 0.007465903 | 0.9636994 | 0.01102252 | 0.9637022 | 0.007885775 |  |  | 555960 | 0.9330855 | 0.8678712 | 0.01248909 | 0.9497594 | 0.008997849 | 0.9497636 | 0.009160778 |  |  | 513760 | 0.8375665 | 0.7035679 | 0.009703663 | 0.8248857 | 0.003991216 | 0.824879 | 0.005536937
|  |  | 62052 | 0.9995459 | 0.9994305 | 0.0005145562 | 0.9999501 | 0.01187857 | 0.9999457 | 0.09725779 |  |  | 212946 | 0.9879926 | 0.9866385 | 0.001133365 | 0.9911992 | 0.00476806 | 0.9911923 | 0.006317689 |  |  | 108060 | 0.9463715 | 0.9670213 | 0.00276405 | 0.9437241 | 0.006899986 | 0.9437239 | 0.00749272 |  |  | 255480 | 0.9514747 | 0.9150489 | 0.007465903 | 0.9637536 | 0.01101989 | 0.9637564 | 0.007883426 |  |  | 556260 | 0.9353235 | 0.8678712 | 0.01248909 | 0.9498037 | 0.00899795 | 0.9498078 | 0.009159622 |  |  | 514060 | 0.839742 | 0.7035679 | 0.009703663 | 0.8249129 | 0.003990456 | 0.8249062 | 0.005536027
|  |  | 62172 | 1.000442 | 0.9994305 | 0.0005145562 | 0.9999501 | 0.01187857 | 0.9999457 | 0.09725779 |  |  | 213246 | 0.9889531 | 0.9866385 | 0.001133365 | 0.991214 | 0.004766559 | 0.9912072 | 0.00631634 |  |  | 108360 | 0.9463715 | 0.9670213 | 0.00276405 | 0.9438107 | 0.006902961 | 0.9438105 | 0.00749638 |  |  | 255780 | 0.9514747 | 0.9150489 | 0.007465903 | 0.9638077 | 0.01101727 | 0.9638105 | 0.007881081 |  |  | 556560 | 0.9330855 | 0.8678712 | 0.01248909 | 0.9498479 | 0.008998051 | 0.949852 | 0.009158467 |  |  | 514360 | 0.8375665 | 0.7035679 | 0.009703663 | 0.82494 | 0.003989697 | 0.8249333 | 0.005535117
|  |  | 62292 | 1.000442 | 0.9994305 | 0.0005145562 | 0.9999501 | 0.01187857 | 0.9999457 | 0.09725779 |  |  | 213546 | 0.9879926 | 0.9866385 | 0.001133365 | 0.9912288 | 0.004765059 | 0.991222 | 0.006314991 |  |  | 108660 | 0.9442135 | 0.9670213 | 0.00276405 | 0.9438972 | 0.006905929 | 0.943897 | 0.007500027 |  |  | 256080 | 0.9531561 | 0.9150489 | 0.007465903 | 0.9638616 | 0.01101466 | 0.9638644 | 0.007878741 |  |  | 556860 | 0.9353235 | 0.8678712 | 0.01248909 | 0.949892 | 0.008998151 | 0.9498962 | 0.009157313 |  |  | 514660 | 0.8353911 | 0.7035679 | 0.009703663 | 0.8249671 | 0.003988939 | 0.8249604 | 0.00553421
|  |  | 62412 | 0.9995459 | 0.9994305 | 0.0005145562 | 0.9999501 | 0.01187857 | 0.9999457 | 0.09725779 |  |  | 213846 | 0.9879926 | 0.9866385 | 0.001133365 | 0.9912435 | 0.00476356 | 0.9912367 | 0.006313642 |  |  | 108960 | 0.9452925 | 0.9670213 | 0.00276405 | 0.9439835 | 0.00690889 | 0.9439833 | 0.007503663 |  |  | 256380 | 0.9531561 | 0.9150489 | 0.007465903 | 0.9639154 | 0.01101205 | 0.9639182 | 0.007876405 |  |  | 557160 | 0.9353235 | 0.8678712 | 0.01248909 | 0.9499361 | 0.008998252 | 0.9499402 | 0.009156159 |  |  | 514960 | 0.8332156 | 0.7035679 | 0.009703663 | 0.8249942 | 0.003988183 | 0.8249874 | 0.005533304
|  |  | 62532 | 0.9995459 | 0.9994305 | 0.0005145562 | 0.9999501 | 0.01187857 | 0.9999457 | 0.09725779 |  |  | 214146 | 0.9889531 | 0.9866385 | 0.001133365 | 0.9912582 | 0.004762061 | 0.9912515 | 0.006312293 |  |  | 109260 | 0.9442135 | 0.9670213 | 0.00276405 | 0.9440697 | 0.006911845 | 0.9440695 | 0.007507286 |  |  | 256680 | 0.9531561 | 0.9150489 | 0.007465903 | 0.9639691 | 0.01100944 | 0.9639718 | 0.007874073 |  |  | 557460 | 0.9375614 | 0.8678712 | 0.01248909 | 0.9499801 | 0.008998352 | 0.9499843 | 0.009155006 |  |  | 515260 | 0.8332156 | 0.7035679 | 0.009703663 | 0.8250212 | 0.003987428 | 0.8250144 | 0.005532399
|  |  | 62652 | 0.99865 | 0.9994305 | 0.0005145562 | 0.9999501 | 0.01187857 | 0.9999457 | 0.09725779 |  |  | 214446 | 0.9870322 | 0.9866385 | 0.001133365 | 0.9912729 | 0.004760563 | 0.9912662 | 0.006310944 |  |  | 109560 | 0.9442135 | 0.9670213 | 0.00276405 | 0.9441557 | 0.006914794 | 0.9441555 | 0.007510897 |  |  | 256980 | 0.9514747 | 0.9150489 | 0.007465903 | 0.9640226 | 0.01100684 | 0.9640253 | 0.007871746 |  |  | 557760 | 0.9353235 | 0.8678712 | 0.01248909 | 0.9500241 | 0.008998452 | 0.9500282 | 0.009153854 |  |  | 515560 | 0.8332156 | 0.7035679 | 0.009703663 | 0.8250481 | 0.003986675 | 0.8250414 | 0.005531497
|  |  | 62772 | 0.997754 | 0.9994305 | 0.0005145562 | 0.9999501 | 0.01187857 | 0.9999457 | 0.09725779 |  |  | 214746 | 0.9870322 | 0.9866385 | 0.001133365 | 0.9912876 | 0.004759065 | 0.9912808 | 0.006309596 |  |  | 109860 | 0.9442135 | 0.9670213 | 0.00276405 | 0.9442416 | 0.006917736 | 0.9442414 | 0.007514496 |  |  | 257280 | 0.9497932 | 0.9150489 | 0.007465903 | 0.9640759 | 0.01100425 | 0.9640787 | 0.007869424 |  |  | 558060 | 0.9308476 | 0.8678712 | 0.01248909 | 0.9500681 | 0.008998551 | 0.9500722 | 0.009152702 |  |  | 515860 | 0.8332156 | 0.7035679 | 0.009703663 | 0.825075 | 0.003985923 | 0.8250683 | 0.005530596
|  |  | 62892 | 0.99865 | 0.9994305 | 0.0005145562 | 0.9999501 | 0.01187857 | 0.9999457 | 0.09725779 |  |  | 215046 | 0.9870322 | 0.9866385 | 0.001133365 | 0.9913021 | 0.004757567 | 0.9912954 | 0.006308248 |  |  | 110160 | 0.9452925 | 0.9670213 | 0.00276405 | 0.9443274 | 0.006920671 | 0.9443272 | 0.007518082 |  |  | 257580 | 0.9531561 | 0.9150489 | 0.007465903 | 0.9641292 | 0.01100166 | 0.9641319 | 0.007867106 |  |  | 558360 | 0.9375614 | 0.8678712 | 0.01248909 | 0.9501119 | 0.008998651 | 0.950116 | 0.009151551 |  |  | 516160 | 0.8332156 | 0.7035679 | 0.009703663 | 0.8251019 | 0.003985172 | 0.8250951 | 0.005529696
|  |  | 63012 | 0.997754 | 0.9994305 | 0.0005145562 | 0.9999501 | 0.01187857 | 0.9999457 | 0.09725779 |  |  | 215346 | 0.9889531 | 0.9866385 | 0.001133365 | 0.9913167 | 0.004756071 | 0.99131 | 0.0063069 |  |  | 110460 | 0.9431345 | 0.9670213 | 0.00276405 | 0.944413 | 0.0069236 | 0.9444128 | 0.007521657 |  |  | 257880 | 0.9514747 | 0.9150489 | 0.007465903 | 0.9641822 | 0.01099908 | 0.9641849 | 0.007864792 |  |  | 558660 | 0.9353235 | 0.8678712 | 0.01248909 | 0.9501558 | 0.00899875 | 0.9501599 | 0.0091504 |  |  | 516460 | 0.8353911 | 0.7035679 | 0.009703663 | 0.8251287 | 0.003984422 | 0.8251219 | 0.005528798
|  |  | 63132 | 0.997754 | 0.9994305 | 0.0005145562 | 0.9999501 | 0.01187857 | 0.9999457 | 0.09725779 |  |  | 215646 | 0.9889531 | 0.9866385 | 0.001133365 | 0.9913312 | 0.004754575 | 0.9913245 | 0.006305552 |  |  | 110760 | 0.9431345 | 0.9670213 | 0.00276405 | 0.9444985 | 0.006926522 | 0.9444983 | 0.007525219 |  |  | 258180 | 0.9531561 | 0.9150489 | 0.007465903 | 0.9642351 | 0.0109965 | 0.9642378 | 0.007862483 |  |  | 558960 | 0.9308476 | 0.8678712 | 0.01248909 | 0.9501996 | 0.008998849 | 0.9502037 | 0.00914925 |  |  | 516760 | 0.8353911 | 0.7035679 | 0.009703663 | 0.8251555 | 0.003983674 | 0.8251487 | 0.005527902
|  |  | 63252 | 0.9995459 | 0.9994305 | 0.0005145562 | 0.9999501 | 0.01187857 | 0.9999457 | 0.09725779 |  |  | 215946 | 0.9889531 | 0.9866385 | 0.001133365 | 0.9913457 | 0.004753079 | 0.991339 | 0.006304205 |  |  | 111060 | 0.9431345 | 0.9670213 | 0.00276405 | 0.9445839 | 0.006929437 | 0.9445836 | 0.007528769 |  |  | 258480 | 0.9531561 | 0.9150489 | 0.007465903 | 0.9642879 | 0.01099392 | 0.9642906 | 0.007860178 |  |  | 559260 | 0.9330855 | 0.8678712 | 0.01248909 | 0.9502433 | 0.008998947 | 0.9502474 | 0.009148101 |  |  | 517060 | 0.8375665 | 0.7035679 | 0.009703663 | 0.8251823 | 0.003982927 | 0.8251754 | 0.005527007
|  |  | 63372 | 0.997754 | 0.9994305 | 0.0005145562 | 0.9999501 | 0.01187857 | 0.9999457 | 0.09725779 |  |  | 216246 | 0.9870322 | 0.9866385 | 0.001133365 | 0.9913601 | 0.004751585 | 0.9913535 | 0.006302858 |  |  | 111360 | 0.9452925 | 0.9670213 | 0.00276405 | 0.9446691 | 0.006932346 | 0.9446688 | 0.007532307 |  |  | 258780 | 0.9514747 | 0.9150489 | 0.007465903 | 0.9643406 | 0.01099136 | 0.9643432 | 0.007857878 |  |  | 559560 | 0.9420373 | 0.8678712 | 0.01248909 | 0.950287 | 0.008999046 | 0.9502911 | 0.009146952 |  |  | 517360 | 0.839742 | 0.7035679 | 0.009703663 | 0.825209 | 0.003982181 | 0.8252021 | 0.005526114
|  |  | 63492 | 0.997754 | 0.9994305 | 0.0005145562 | 0.9999501 | 0.01187857 | 0.9999457 | 0.09725779 |  |  | 216546 | 0.9889531 | 0.9866385 | 0.001133365 | 0.9913745 | 0.004750091 | 0.9913679 | 0.006301511 |  |  | 111660 | 0.9463715 | 0.9670213 | 0.00276405 | 0.9447542 | 0.006935249 | 0.9447539 | 0.007535833 |  |  | 259080 | 0.9531561 | 0.9150489 | 0.007465903 | 0.964393 | 0.01098879 | 0.9643957 | 0.007855583 |  |  | 559860 | 0.9375614 | 0.8678712 | 0.01248909 | 0.9503306 | 0.008999144 | 0.9503347 | 0.009145804 |  |  | 517660 | 0.839742 | 0.7035679 | 0.009703663 | 0.8252356 | 0.003981437 | 0.8252288 | 0.005525223
|  |  | 63612 | 0.9995459 | 0.9994305 | 0.0005145562 | 0.9999501 | 0.01187857 | 0.9999457 | 0.09725779 |  |  | 216846 | 0.9879926 | 0.9866385 | 0.001133365 | 0.9913889 | 0.004748597 | 0.9913822 | 0.006300165 |  |  | 111960 | 0.9452925 | 0.9670213 | 0.00276405 | 0.9448391 | 0.006938145 | 0.9448388 | 0.007539346 |  |  | 259380 | 0.9514747 | 0.9150489 | 0.007465903 | 0.9644454 | 0.01098623 | 0.964448 | 0.007853292 |  |  | 560160 | 0.9353235 | 0.8678712 | 0.01248909 | 0.9503742 | 0.008999242 | 0.9503783 | 0.009144656 |  |  | 517960 | 0.8375665 | 0.7035679 | 0.009703663 | 0.8252622 | 0.003980694 | 0.8252554 | 0.005524333
|  |  | 63732 | 0.997754 | 0.9994305 | 0.0005145562 | 0.9999501 | 0.01187857 | 0.9999457 | 0.09725779 |  |  | 217146 | 0.9889531 | 0.9866385 | 0.001133365 | 0.9914032 | 0.004747104 | 0.9913966 | 0.006298819 |  |  | 112260 | 0.9431345 | 0.9670213 | 0.00276405 | 0.9449239 | 0.006941034 | 0.9449236 | 0.007542848 |  |  | 259680 | 0.9497932 | 0.9150489 | 0.007465903 | 0.9644976 | 0.01098368 | 0.9645002 | 0.007851006 |  |  | 560460 | 0.9375614 | 0.8678712 | 0.01248909 | 0.9504177 | 0.00899934 | 0.9504218 | 0.009143509 |  |  | 518260 | 0.8310402 | 0.7035679 | 0.009703663 | 0.8252888 | 0.003979952 | 0.8252819 | 0.005523445
|  |  | 63852 | 0.9968581 | 0.9994305 | 0.0005145562 | 0.9999501 | 0.01187857 | 0.9999457 | 0.09725779 |  |  | 217446 | 0.9889531 | 0.9866385 | 0.001133365 | 0.9914175 | 0.004745613 | 0.9914109 | 0.006297473 |  |  | 112560 | 0.9452925 | 0.9670213 | 0.00276405 | 0.9450086 | 0.006943916 | 0.9450083 | 0.007546337 |  |  | 259980 | 0.9514747 | 0.9150489 | 0.007465903 | 0.9645497 | 0.01098113 | 0.9645523 | 0.007848724 |  |  | 560760 | 0.9353235 | 0.8678712 | 0.01248909 | 0.9504612 | 0.008999438 | 0.9504653 | 0.009142363 |  |  | 518560 | 0.8353911 | 0.7035679 | 0.009703663 | 0.8253153 | 0.003979212 | 0.8253084 | 0.005522559
|  |  | 63972 | 0.997754 | 0.9994305 | 0.0005145562 | 0.9999501 | 0.01187857 | 0.9999457 | 0.09725779 |  |  | 217746 | 0.9889531 | 0.9866385 | 0.001133365 | 0.9914318 | 0.004744121 | 0.9914252 | 0.006296128 |  |  | 112860 | 0.9452925 | 0.9670213 | 0.00276405 | 0.9450931 | 0.006946792 | 0.9450928 | 0.007549814 |  |  | 260280 | 0.9531561 | 0.9150489 | 0.007465903 | 0.9646016 | 0.01097859 | 0.9646042 | 0.007846446 |  |  | 561060 | 0.9330855 | 0.8678712 | 0.01248909 | 0.9505047 | 0.008999535 | 0.9505087 | 0.009141217 |  |  | 518860 | 0.8332156 | 0.7035679 | 0.009703663 | 0.8253417 | 0.003978473 | 0.8253349 | 0.005521674
|  |  | 64092 | 0.99865 | 0.9994305 | 0.0005145562 | 0.9999501 | 0.01187857 | 0.9999457 | 0.09725779 |  |  | 218046 | 0.9889531 | 0.9866385 | 0.001133365 | 0.991446 | 0.004742631 | 0.9914394 | 0.006294784 |  |  | 113160 | 0.9452925 | 0.9670213 | 0.00276405 | 0.9451775 | 0.006949662 | 0.9451772 | 0.007553279 |  |  | 260580 | 0.9531561 | 0.9150489 | 0.007465903 | 0.9646534 | 0.01097605 | 0.9646559 | 0.007844174 |  |  | 561360 | 0.9375614 | 0.8678712 | 0.01248909 | 0.9505481 | 0.008999632 | 0.9505521 | 0.009140072 |  |  | 519160 | 0.8375665 | 0.7035679 | 0.009703663 | 0.8253682 | 0.003977735 | 0.8253613 | 0.00552079
|  |  | 64212 | 0.997754 | 0.9994305 | 0.0005145562 | 0.9999501 | 0.01187857 | 0.9999457 | 0.09725779 |  |  | 218346 | 0.9889531 | 0.9866385 | 0.001133365 | 0.9914602 | 0.004741141 | 0.9914536 | 0.006293439 |  |  | 113460 | 0.9442135 | 0.9670213 | 0.00276405 | 0.9452617 | 0.006952524 | 0.9452614 | 0.007556732 |  |  | 260880 | 0.9514747 | 0.9150489 | 0.007465903 | 0.964705 | 0.01097352 | 0.9647076 | 0.007841906 |  |  | 561660 | 0.9375614 | 0.8678712 | 0.01248909 | 0.9505914 | 0.008999729 | 0.9505954 | 0.009138928 |  |  | 519460 | 0.839742 | 0.7035679 | 0.009703663 | 0.8253946 | 0.003976999 | 0.8253876 | 0.005519908
|  |  | 64332 | 0.99865 | 0.9994305 | 0.0005145562 | 0.9999501 | 0.01187857 | 0.9999457 | 0.09725779 |  |  | 218646 | 0.9879926 | 0.9866385 | 0.001133365 | 0.9914743 | 0.004739652 | 0.9914677 | 0.006292096 |  |  | 113760 | 0.9452925 | 0.9670213 | 0.00276405 | 0.9453458 | 0.006955381 | 0.9453455 | 0.007560172 |  |  | 261180 | 0.9497932 | 0.9150489 | 0.007465903 | 0.9647565 | 0.01097099 | 0.964759 | 0.007839642 |  |  | 561960 | 0.9353235 | 0.8678712 | 0.01248909 | 0.9506347 | 0.008999826 | 0.9506387 | 0.009137784 |  |  | 519760 | 0.8332156 | 0.7035679 | 0.009703663 | 0.8254209 | 0.003976263 | 0.825414 | 0.005519028
|  |  | 64452 | 0.99865 | 0.9994305 | 0.0005145562 | 0.9999501 | 0.01187857 | 0.9999457 | 0.09725779 |  |  | 218946 | 0.9879926 | 0.9866385 | 0.001133365 | 0.9914884 | 0.004738164 | 0.9914818 | 0.006290752 |  |  | 114060 | 0.9442135 | 0.9670213 | 0.00276405 | 0.9454298 | 0.00695823 | 0.9454295 | 0.0075636 |  |  | 261480 | 0.9497932 | 0.9150489 | 0.007465903 | 0.9648078 | 0.01096847 | 0.9648104 | 0.007837383 |  |  | 562260 | 0.9397993 | 0.8678712 | 0.01248909 | 0.9506779 | 0.008999923 | 0.9506819 | 0.009136641 |  |  | 520060 | 0.839742 | 0.7035679 | 0.009703663 | 0.8254472 | 0.00397553 | 0.8254403 | 0.00551815
|  |  | 64572 | 0.99865 | 0.9994305 | 0.0005145562 | 0.9999501 | 0.01187857 | 0.9999457 | 0.09725779 |  |  | 219246 | 0.9870322 | 0.9866385 | 0.001133365 | 0.9915025 | 0.004736677 | 0.9914959 | 0.00628941 |  |  | 114360 | 0.9452925 | 0.9670213 | 0.00276405 | 0.9455137 | 0.006961073 | 0.9455134 | 0.007567017 |  |  | 261780 | 0.9514747 | 0.9150489 | 0.007465903 | 0.9648591 | 0.01096596 | 0.9648616 | 0.007835128 |  |  | 562560 | 0.9330855 | 0.8678712 | 0.01248909 | 0.9507211 | 0.009000019 | 0.9507251 | 0.009135499 |  |  | 520360 | 0.8419174 | 0.7035679 | 0.009703663 | 0.8254734 | 0.003974797 | 0.8254665 | 0.005517273
|  |  | 64692 | 0.9995459 | 0.9994305 | 0.0005145562 | 0.9999501 | 0.01187857 | 0.9999457 | 0.09725779 |  |  | 219546 | 0.9879926 | 0.9866385 | 0.001133365 | 0.9915165 | 0.004735191 | 0.9915099 | 0.006288068 |  |  | 114660 | 0.9452925 | 0.9670213 | 0.00276405 | 0.9455974 | 0.006963909 | 0.9455971 | 0.007570421 |  |  | 262080 | 0.9548376 | 0.9150489 | 0.007465903 | 0.9649101 | 0.01096345 | 0.9649126 | 0.007832879 |  |  | 562860 | 0.9286096 | 0.8678712 | 0.01248909 | 0.9507642 | 0.009000115 | 0.9507682 | 0.009134357 |  |  | 520660 | 0.839742 | 0.7035679 | 0.009703663 | 0.8254996 | 0.003974066 | 0.8254927 | 0.005516397
|  |  | 64812 | 0.997754 | 0.9994305 | 0.0005145562 | 0.9999501 | 0.01187857 | 0.9999457 | 0.09725779 |  |  | 219846 | 0.9879926 | 0.9866385 | 0.001133365 | 0.9915305 | 0.004733705 | 0.9915239 | 0.006286726 |  |  | 114960 | 0.9442135 | 0.9670213 | 0.00276405 | 0.945681 | 0.006966739 | 0.9456806 | 0.007573813 |  |  | 262380 | 0.9531561 | 0.9150489 | 0.007465903 | 0.9649611 | 0.01096094 | 0.9649636 | 0.007830633 |  |  | 563160 | 0.9375614 | 0.8678712 | 0.01248909 | 0.9508073 | 0.009000211 | 0.9508113 | 0.009133216 |  |  | 520960 | 0.8310402 | 0.7035679 | 0.009703663 | 0.8255258 | 0.003973336 | 0.8255188 | 0.005515524
|  |  | 64932 | 0.997754 | 0.9994305 | 0.0005145562 | 0.9999501 | 0.01187857 | 0.9999457 | 0.09725779 |  |  | 220146 | 0.9879926 | 0.9866385 | 0.001133365 | 0.9915444 | 0.004732221 | 0.9915379 | 0.006285385 |  |  | 115260 | 0.9463715 | 0.9670213 | 0.00276405 | 0.9457644 | 0.006969562 | 0.9457641 | 0.007577193 |  |  | 262680 | 0.9531561 | 0.9150489 | 0.007465903 | 0.9650119 | 0.01095844 | 0.9650143 | 0.007828393 |  |  | 563460 | 0.9375614 | 0.8678712 | 0.01248909 | 0.9508504 | 0.009000307 | 0.9508543 | 0.009132075 |  |  | 521260 | 0.8353911 | 0.7035679 | 0.009703663 | 0.8255519 | 0.003972607 | 0.8255449 | 0.005514652
|  |  | 65052 | 0.9995459 | 0.9994305 | 0.0005145562 | 0.9999501 | 0.01187857 | 0.9999457 | 0.09725779 |  |  | 220446 | 0.9889531 | 0.9866385 | 0.001133365 | 0.9915583 | 0.004730737 | 0.9915518 | 0.006284044 |  |  | 115560 | 0.9452925 | 0.9670213 | 0.00276405 | 0.9458477 | 0.006972378 | 0.9458474 | 0.00758056 |  |  | 262980 | 0.9531561 | 0.9150489 | 0.007465903 | 0.9650625 | 0.01095594 | 0.965065 | 0.007826157 |  |  | 563760 | 0.9330855 | 0.8678712 | 0.01248909 | 0.9508934 | 0.009000402 | 0.9508973 | 0.009130935 |  |  | 521560 | 0.839742 | 0.7035679 | 0.009703663 | 0.825578 | 0.00397188 | 0.825571 | 0.005513781
|  |  | 65172 | 0.9995459 | 0.9994305 | 0.0005145562 | 0.9999501 | 0.01187857 | 0.9999457 | 0.09725779 |  |  | 220746 | 0.9879926 | 0.9866385 | 0.001133365 | 0.9915722 | 0.004729254 | 0.9915657 | 0.006282705 |  |  | 115860 | 0.9442135 | 0.9670213 | 0.00276405 | 0.9459309 | 0.006975187 | 0.9459305 | 0.007583916 |  |  | 263280 | 0.9531561 | 0.9150489 | 0.007465903 | 0.965113 | 0.01095345 | 0.9651155 | 0.007823925 |  |  | 564060 | 0.9353235 | 0.8678712 | 0.01248909 | 0.9509363 | 0.009000497 | 0.9509403 | 0.009129796 |  |  | 521860 | 0.839742 | 0.7035679 | 0.009703663 | 0.825604 | 0.003971154 | 0.825597 | 0.005512912
|  |  | 65292 | 0.99865 | 0.9994305 | 0.0005145562 | 0.9999501 | 0.01187857 | 0.9999457 | 0.09725779 |  |  | 221046 | 0.9889531 | 0.9866385 | 0.001133365 | 0.9915861 | 0.004727772 | 0.9915796 | 0.006281365 |  |  | 116160 | 0.9442135 | 0.9670213 | 0.00276405 | 0.9460139 | 0.00697799 | 0.9460135 | 0.00758726 |  |  | 263580 | 0.9514747 | 0.9150489 | 0.007465903 | 0.9651634 | 0.01095097 | 0.9651659 | 0.007821699 |  |  | 564360 | 0.9353235 | 0.8678712 | 0.01248909 | 0.9509792 | 0.009000592 | 0.9509831 | 0.009128657 |  |  | 522160 | 0.8440929 | 0.7035679 | 0.009703663 | 0.82563 | 0.003970429 | 0.825623 | 0.005512045
|  |  | 65412 | 0.99865 | 0.9994305 | 0.0005145562 | 0.9999501 | 0.01187857 | 0.9999457 | 0.09725779 |  |  | 221346 | 0.9889531 | 0.9866385 | 0.001133365 | 0.9915999 | 0.004726291 | 0.9915934 | 0.006280027 |  |  | 116460 | 0.9452925 | 0.9670213 | 0.00276405 | 0.9460968 | 0.006980787 | 0.9460964 | 0.007590591 |  |  | 263880 | 0.9548376 | 0.9150489 | 0.007465903 | 0.9652137 | 0.01094849 | 0.9652161 | 0.007819476 |  |  | 564660 | 0.9353235 | 0.8678712 | 0.01248909 | 0.951022 | 0.009000687 | 0.951026 | 0.009127519 |  |  | 522460 | 0.8375665 | 0.7035679 | 0.009703663 | 0.8256559 | 0.003969706 | 0.8256489 | 0.005511179
|  |  | 65532 | 0.9995459 | 0.9994305 | 0.0005145562 | 0.9999501 | 0.01187857 | 0.9999457 | 0.09725779 |  |  | 221646 | 0.9899135 | 0.9866385 | 0.001133365 | 0.9916136 | 0.004724811 | 0.9916072 | 0.006278689 |  |  | 116760 | 0.9463715 | 0.9670213 | 0.00276405 | 0.9461796 | 0.006983576 | 0.9461792 | 0.00759391 |  |  | 264180 | 0.9514747 | 0.9150489 | 0.007465903 | 0.9652638 | 0.01094602 | 0.9652662 | 0.007817259 |  |  | 564960 | 0.9375614 | 0.8678712 | 0.01248909 | 0.9510648 | 0.009000782 | 0.9510688 | 0.009126382 |  |  | 522760 | 0.839742 | 0.7035679 | 0.009703663 | 0.8256818 | 0.003968983 | 0.8256748 | 0.005510315
|  |  | 65652 | 0.9995459 | 0.9994305 | 0.0005145562 | 0.9999501 | 0.01187857 | 0.9999457 | 0.09725779 |  |  | 221946 | 0.9879926 | 0.9866385 | 0.001133365 | 0.9916274 | 0.004723333 | 0.9916209 | 0.006277352 |  |  | 117060 | 0.9452925 | 0.9670213 | 0.00276405 | 0.9462622 | 0.006986359 | 0.9462618 | 0.007597217 |  |  | 264480 | 0.9514747 | 0.9150489 | 0.007465903 | 0.9653137 | 0.01094355 | 0.9653161 | 0.007815046 |  |  | 565260 | 0.9375614 | 0.8678712 | 0.01248909 | 0.9511076 | 0.009000876 | 0.9511115 | 0.009125245 |  |  | 523060 | 0.8353911 | 0.7035679 | 0.009703663 | 0.8257077 | 0.003968263 | 0.8257007 | 0.005509452
|  |  | 65772 | 0.997754 | 0.9994305 | 0.0005145562 | 0.9999501 | 0.01187857 | 0.9999457 | 0.09725779 |  |  | 222246 | 0.9889531 | 0.9866385 | 0.001133365 | 0.991641 | 0.004721855 | 0.9916346 | 0.006276015 |  |  | 117360 | 0.9452925 | 0.9670213 | 0.00276405 | 0.9463447 | 0.006989135 | 0.9463443 | 0.007600513 |  |  | 264780 | 0.9531561 | 0.9150489 | 0.007465903 | 0.9653636 | 0.01094108 | 0.965366 | 0.007812838 |  |  | 565560 | 0.9308476 | 0.8678712 | 0.01248909 | 0.9511503 | 0.009000971 | 0.9511542 | 0.009124109 |  |  | 523360 | 0.8375665 | 0.7035679 | 0.009703663 | 0.8257335 | 0.003967543 | 0.8257265 | 0.005508591
|  |  | 65892 | 0.99865 | 0.9994305 | 0.0005145562 | 0.9999501 | 0.01187857 | 0.9999457 | 0.09725779 |  |  | 222546 | 0.9889531 | 0.9866385 | 0.001133365 | 0.9916547 | 0.004720378 | 0.9916483 | 0.00627468 |  |  | 117660 | 0.9474505 | 0.9670213 | 0.00276405 | 0.9464271 | 0.006991905 | 0.9464267 | 0.007603796 |  |  | 265080 | 0.9531561 | 0.9150489 | 0.007465903 | 0.9654133 | 0.01093862 | 0.9654156 | 0.007810634 |  |  | 565860 | 0.9353235 | 0.8678712 | 0.01248909 | 0.9511929 | 0.009001065 | 0.9511968 | 0.009122973 |  |  | 523660 | 0.8353911 | 0.7035679 | 0.009703663 | 0.8257593 | 0.003966825 | 0.8257522 | 0.005507732
|  |  | 66012 | 0.9995459 | 0.9994305 | 0.0005145562 | 0.9999501 | 0.01187857 | 0.9999457 | 0.09725779 |  |  | 222846 | 0.9879926 | 0.9866385 | 0.001133365 | 0.9916683 | 0.004718902 | 0.9916619 | 0.006273345 |  |  | 117960 | 0.9474505 | 0.9670213 | 0.00276405 | 0.9465093 | 0.006994668 | 0.9465089 | 0.007607067 |  |  | 265380 | 0.9548376 | 0.9150489 | 0.007465903 | 0.9654628 | 0.01093617 | 0.9654652 | 0.007808435 |  |  | 566160 | 0.9397993 | 0.8678712 | 0.01248909 | 0.9512355 | 0.009001158 | 0.9512394 | 0.009121839 |  |  | 523960 | 0.8353911 | 0.7035679 | 0.009703663 | 0.825785 | 0.003966108 | 0.8257779 | 0.005506874
|  |  | 66132 | 0.99865 | 0.9994305 | 0.0005145562 | 0.9999501 | 0.01187857 | 0.9999457 | 0.09725779 |  |  | 223146 | 0.9879926 | 0.9866385 | 0.001133365 | 0.9916819 | 0.004717427 | 0.9916755 | 0.00627201 |  |  | 118260 | 0.9452925 | 0.9670213 | 0.00276405 | 0.9465914 | 0.006997424 | 0.946591 | 0.007610326 |  |  | 265680 | 0.9531561 | 0.9150489 | 0.007465903 | 0.9655122 | 0.01093372 | 0.9655146 | 0.007806241 |  |  | 566460 | 0.9375614 | 0.8678712 | 0.01248909 | 0.9512781 | 0.009001252 | 0.951282 | 0.009120705 |  |  | 524260 | 0.8332156 | 0.7035679 | 0.009703663 | 0.8258107 | 0.003965392 | 0.8258036 | 0.005506017
|  |  | 66252 | 1.000442 | 0.9994305 | 0.0005145562 | 0.9999501 | 0.01187857 | 0.9999457 | 0.09725779 |  |  | 223446 | 0.9879926 | 0.9866385 | 0.001133365 | 0.9916955 | 0.004715953 | 0.9916891 | 0.006270677 |  |  | 118560 | 0.9474505 | 0.9670213 | 0.00276405 | 0.9466734 | 0.007000174 | 0.946673 | 0.007613573 |  |  | 265980 | 0.9548376 | 0.9150489 | 0.007465903 | 0.9655615 | 0.01093128 | 0.9655639 | 0.007804051 |  |  | 566760 | 0.9375614 | 0.8678712 | 0.01248909 | 0.9513206 | 0.009001346 | 0.9513245 | 0.009119571 |  |  | 524560 | 0.8375665 | 0.7035679 | 0.009703663 | 0.8258363 | 0.003964677 | 0.8258292 | 0.005505163
|  |  | 66372 | 0.9995459 | 0.9994305 | 0.0005145562 | 0.9999501 | 0.01187857 | 0.9999457 | 0.09725779 |  |  | 223746 | 0.9889531 | 0.9866385 | 0.001133365 | 0.991709 | 0.004714481 | 0.9917026 | 0.006269344 |  |  | 118860 | 0.9463715 | 0.9670213 | 0.00276405 | 0.9467552 | 0.007002916 | 0.9467548 | 0.007616808 |  |  | 266280 | 0.9531561 | 0.9150489 | 0.007465903 | 0.9656107 | 0.01092884 | 0.965613 | 0.007801866 |  |  | 567060 | 0.9375614 | 0.8678712 | 0.01248909 | 0.951363 | 0.009001439 | 0.9513669 | 0.009118438 |  |  | 524860 | 0.8375665 | 0.7035679 | 0.009703663 | 0.8258619 | 0.003963964 | 0.8258548 | 0.00550431
|  |  | 66492 | 0.9995459 | 0.9994305 | 0.0005145562 | 0.9999501 | 0.01187857 | 0.9999457 | 0.09725779 |  |  | 224046 | 0.9889531 | 0.9866385 | 0.001133365 | 0.9917224 | 0.004713009 | 0.9917161 | 0.006268013 |  |  | 119160 | 0.9463715 | 0.9670213 | 0.00276405 | 0.9468369 | 0.007005653 | 0.9468365 | 0.00762003 |  |  | 266580 | 0.9531561 | 0.9150489 | 0.007465903 | 0.9656597 | 0.01092641 | 0.965662 | 0.007799686 |  |  | 567360 | 0.9397993 | 0.8678712 | 0.01248909 | 0.9514054 | 0.009001532 | 0.9514093 | 0.009117306 |  |  | 525160 | 0.8375665 | 0.7035679 | 0.009703663 | 0.8258875 | 0.003963252 | 0.8258804 | 0.005503458
|  |  | 66612 | 0.9995459 | 0.9994305 | 0.0005145562 | 0.9999501 | 0.01187857 | 0.9999457 | 0.09725779 |  |  | 224346 | 0.9879926 | 0.9866385 | 0.001133365 | 0.9917359 | 0.004711539 | 0.9917295 | 0.006266682 |  |  | 119460 | 0.9463715 | 0.9670213 | 0.00276405 | 0.9469185 | 0.007008382 | 0.9469181 | 0.007623241 |  |  | 266880 | 0.9531561 | 0.9150489 | 0.007465903 | 0.9657086 | 0.01092399 | 0.9657109 | 0.00779751 |  |  | 567660 | 0.9375614 | 0.8678712 | 0.01248909 | 0.9514478 | 0.009001625 | 0.9514516 | 0.009116175 |  |  | 525460 | 0.8419174 | 0.7035679 | 0.009703663 | 0.825913 | 0.003962542 | 0.8259059 | 0.005502608
|  |  | 66732 | 0.9995459 | 0.9994305 | 0.0005145562 | 0.9999501 | 0.01187857 | 0.9999457 | 0.09725779 |  |  | 224646 | 0.9889531 | 0.9866385 | 0.001133365 | 0.9917493 | 0.004710069 | 0.991743 | 0.006265351 |  |  | 119760 | 0.9452925 | 0.9670213 | 0.00276405 | 0.9469999 | 0.007011105 | 0.9469995 | 0.00762644 |  |  | 267180 | 0.9497932 | 0.9150489 | 0.007465903 | 0.9657574 | 0.01092157 | 0.9657597 | 0.007795339 |  |  | 567960 | 0.9308476 | 0.8678712 | 0.01248909 | 0.9514901 | 0.009001717 | 0.9514939 | 0.009115044 |  |  | 525760 | 0.839742 | 0.7035679 | 0.009703663 | 0.8259385 | 0.003961833 | 0.8259313 | 0.00550176
|  |  | 66852 | 0.99865 | 0.9994305 | 0.0005145562 | 0.9999501 | 0.01187857 | 0.9999457 | 0.09725779 |  |  | 224946 | 0.9889531 | 0.9866385 | 0.001133365 | 0.9917627 | 0.004708601 | 0.9917563 | 0.006264022 |  |  | 120060 | 0.9463715 | 0.9670213 | 0.00276405 | 0.9470812 | 0.007013821 | 0.9470808 | 0.007629627 |  |  | 267480 | 0.9531561 | 0.9150489 | 0.007465903 | 0.965806 | 0.01091915 | 0.9658083 | 0.007793173 |  |  | 568260 | 0.9375614 | 0.8678712 | 0.01248909 | 0.9515324 | 0.00900181 | 0.9515362 | 0.009113914 |  |  | 526060 | 0.8375665 | 0.7035679 | 0.009703663 | 0.8259639 | 0.003961125 | 0.8259567 | 0.005500913
|  |  | 66972 | 0.9995459 | 0.9994305 | 0.0005145562 | 0.9999501 | 0.01187857 | 0.9999457 | 0.09725779 |  |  | 225246 | 0.9899135 | 0.9866385 | 0.001133365 | 0.991776 | 0.004707134 | 0.9917697 | 0.006262694 |  |  | 120360 | 0.9452925 | 0.9670213 | 0.00276405 | 0.9471624 | 0.00701653 | 0.947162 | 0.007632802 |  |  | 267780 | 0.9548376 | 0.9150489 | 0.007465903 | 0.9658545 | 0.01091674 | 0.9658567 | 0.007791011 |  |  | 568560 | 0.9375614 | 0.8678712 | 0.01248909 | 0.9515746 | 0.009001902 | 0.9515784 | 0.009112784 |  |  | 526360 | 0.8375665 | 0.7035679 | 0.009703663 | 0.8259893 | 0.003960418 | 0.8259821 | 0.005500068
|  |  | 67092 | 0.99865 | 0.9994305 | 0.0005145562 | 0.9999501 | 0.01187857 | 0.9999457 | 0.09725779 |  |  | 225546 | 0.9889531 | 0.9866385 | 0.001133365 | 0.9917893 | 0.004705668 | 0.991783 | 0.006261366 |  |  | 120660 | 0.9452925 | 0.9670213 | 0.00276405 | 0.9472434 | 0.007019233 | 0.947243 | 0.007635965 |  |  | 268080 | 0.9565191 | 0.9150489 | 0.007465903 | 0.9659028 | 0.01091434 | 0.9659051 | 0.007788854 |  |  | 568860 | 0.9420373 | 0.8678712 | 0.01248909 | 0.9516167 | 0.009001994 | 0.9516205 | 0.009111655 |  |  | 526660 | 0.8353911 | 0.7035679 | 0.009703663 | 0.8260146 | 0.003959712 | 0.8260074 | 0.005499224
|  |  | 67212 | 0.997754 | 0.9994305 | 0.0005145562 | 0.9999501 | 0.01187857 | 0.9999457 | 0.09725779 |  |  | 225846 | 0.9889531 | 0.9866385 | 0.001133365 | 0.9918026 | 0.004704204 | 0.9917963 | 0.00626004 |  |  | 120960 | 0.9485295 | 0.9670213 | 0.00276405 | 0.9473243 | 0.007021929 | 0.9473239 | 0.007639116 |  |  | 268380 | 0.9548376 | 0.9150489 | 0.007465903 | 0.965951 | 0.01091194 | 0.9659533 | 0.007786702 |  |  | 569160 | 0.9420373 | 0.8678712 | 0.01248909 | 0.9516589 | 0.009002086 | 0.9516627 | 0.009110527 |  |  | 526960 | 0.8332156 | 0.7035679 | 0.009703663 | 0.8260399 | 0.003959008 | 0.8260327 | 0.005498382
|  |  | 67332 | 0.99865 | 0.9994305 | 0.0005145562 | 0.9999501 | 0.01187857 | 0.9999457 | 0.09725779 |  |  | 226146 | 0.9889531 | 0.9866385 | 0.001133365 | 0.9918158 | 0.00470274 | 0.9918095 | 0.006258714 |  |  | 121260 | 0.9452925 | 0.9670213 | 0.00276405 | 0.9474051 | 0.007024619 | 0.9474047 | 0.007642255 |  |  | 268680 | 0.9531561 | 0.9150489 | 0.007465903 | 0.9659991 | 0.01090954 | 0.9660014 | 0.007784554 |  |  | 569460 | 0.9353235 | 0.8678712 | 0.01248909 | 0.9517009 | 0.009002177 | 0.9517047 | 0.0091094 |  |  | 527260 | 0.839742 | 0.7035679 | 0.009703663 | 0.8260652 | 0.003958305 | 0.826058 | 0.005497541
|  |  | 67452 | 0.99865 | 0.9994305 | 0.0005145562 | 0.9999501 | 0.01187857 | 0.9999457 | 0.09725779 |  |  | 226446 | 0.9879926 | 0.9866385 | 0.001133365 | 0.991829 | 0.004701278 | 0.9918227 | 0.006257389 |  |  | 121560 | 0.9452925 | 0.9670213 | 0.00276405 | 0.9474858 | 0.007027301 | 0.9474853 | 0.007645382 |  |  | 268980 | 0.9531561 | 0.9150489 | 0.007465903 | 0.9660471 | 0.01090715 | 0.9660493 | 0.007782411 |  |  | 569760 | 0.9353235 | 0.8678712 | 0.01248909 | 0.9517429 | 0.009002269 | 0.9517467 | 0.009108273 |  |  | 527560 | 0.8419174 | 0.7035679 | 0.009703663 | 0.8260904 | 0.003957604 | 0.8260832 | 0.005496702
|  |  | 67572 | 0.9995459 | 0.9994305 | 0.0005145562 | 0.9999501 | 0.01187857 | 0.9999457 | 0.09725779 |  |  | 226746 | 0.9889531 | 0.9866385 | 0.001133365 | 0.9918421 | 0.004699817 | 0.9918359 | 0.006256065 |  |  | 121860 | 0.9463715 | 0.9670213 | 0.00276405 | 0.9475663 | 0.007029977 | 0.9475658 | 0.007648497 |  |  | 269280 | 0.9531561 | 0.9150489 | 0.007465903 | 0.9660949 | 0.01090477 | 0.9660971 | 0.007780273 |  |  | 570060 | 0.9375614 | 0.8678712 | 0.01248909 | 0.9517849 | 0.00900236 | 0.9517887 | 0.009107147 |  |  | 527860 | 0.839742 | 0.7035679 | 0.009703663 | 0.8261155 | 0.003956903 | 0.8261083 | 0.005495865
|  |  | 67692 | 0.99865 | 0.9994305 | 0.0005145562 | 0.9999501 | 0.01187857 | 0.9999457 | 0.09725779 |  |  | 227046 | 0.9899135 | 0.9866385 | 0.001133365 | 0.9918553 | 0.004698358 | 0.991849 | 0.006254743 |  |  | 122160 | 0.9474505 | 0.9670213 | 0.00276405 | 0.9476467 | 0.007032647 | 0.9476462 | 0.0076516 |  |  | 269580 | 0.9531561 | 0.9150489 | 0.007465903 | 0.9661426 | 0.01090239 | 0.9661448 | 0.00777814 |  |  | 570360 | 0.9353235 | 0.8678712 | 0.01248909 | 0.9518268 | 0.009002451 | 0.9518306 | 0.009106021 |  |  | 528160 | 0.839742 | 0.7035679 | 0.009703663 | 0.8261407 | 0.003956204 | 0.8261335 | 0.005495029
|  |  | 67812 | 0.997754 | 0.9994305 | 0.0005145562 | 0.9999501 | 0.01187857 | 0.9999457 | 0.09725779 |  |  | 227346 | 0.9899135 | 0.9866385 | 0.001133365 | 0.9918683 | 0.004696899 | 0.9918621 | 0.006253421 |  |  | 122460 | 0.9463715 | 0.9670213 | 0.00276405 | 0.9477269 | 0.007035309 | 0.9477265 | 0.007654692 |  |  | 269880 | 0.9531561 | 0.9150489 | 0.007465903 | 0.9661902 | 0.01090002 | 0.9661924 | 0.007776011 |  |  | 570660 | 0.9353235 | 0.8678712 | 0.01248909 | 0.9518687 | 0.009002542 | 0.9518725 | 0.009104897 |  |  | 528460 | 0.8353911 | 0.7035679 | 0.009703663 | 0.8261658 | 0.003955506 | 0.8261585 | 0.005494195
|  |  | 67932 | 0.997754 | 0.9994305 | 0.0005145562 | 0.9999501 | 0.01187857 | 0.9999457 | 0.09725779 |  |  | 227646 | 0.9889531 | 0.9866385 | 0.001133365 | 0.9918814 | 0.004695442 | 0.9918752 | 0.0062521 |  |  | 122760 | 0.9474505 | 0.9670213 | 0.00276405 | 0.9478071 | 0.007037965 | 0.9478066 | 0.007657771 |  |  | 270180 | 0.9531561 | 0.9150489 | 0.007465903 | 0.9662376 | 0.01089765 | 0.9662398 | 0.007773887 |  |  | 570960 | 0.9330855 | 0.8678712 | 0.01248909 | 0.9519105 | 0.009002633 | 0.9519143 | 0.009103772
|  |  | 68052 | 0.99865 | 0.9994305 | 0.0005145562 | 0.9999501 | 0.01187857 | 0.9999457 | 0.09725779 |  |  | 227946 | 0.9889531 | 0.9866385 | 0.001133365 | 0.9918944 | 0.004693986 | 0.9918882 | 0.00625078 |  |  | 123060 | 0.9485295 | 0.9670213 | 0.00276405 | 0.9478871 | 0.007040614 | 0.9478866 | 0.007660838 |  |  | 270480 | 0.9514747 | 0.9150489 | 0.007465903 | 0.9662849 | 0.01089529 | 0.9662871 | 0.007771768 |  |  | 571260 | 0.9353235 | 0.8678712 | 0.01248909 | 0.9519523 | 0.009002723 | 0.9519561 | 0.009102649
|  |  | 68172 | 1.000442 | 0.9994305 | 0.0005145562 | 0.9999501 | 0.01187857 | 0.9999457 | 0.09725779 |  |  | 228246 | 0.9889531 | 0.9866385 | 0.001133365 | 0.9919074 | 0.004692532 | 0.9919012 | 0.006249462 |  |  | 123360 | 0.9463715 | 0.9670213 | 0.00276405 | 0.9479669 | 0.007043257 | 0.9479665 | 0.007663894 |  |  | 270780 | 0.9531561 | 0.9150489 | 0.007465903 | 0.9663321 | 0.01089293 | 0.9663343 | 0.007769653 |  |  | 571560 | 0.9375614 | 0.8678712 | 0.01248909 | 0.951994 | 0.009002814 | 0.9519978 | 0.009101526
|  |  | 68292 | 0.99865 | 0.9994305 | 0.0005145562 | 0.9999501 | 0.01187857 | 0.9999457 | 0.09725779 |  |  | 228546 | 0.9889531 | 0.9866385 | 0.001133365 | 0.9919204 | 0.004691078 | 0.9919142 | 0.006248144 |  |  | 123660 | 0.9463715 | 0.9670213 | 0.00276405 | 0.9480467 | 0.007045893 | 0.9480462 | 0.007666938 |  |  | 271080 | 0.9531561 | 0.9150489 | 0.007465903 | 0.9663792 | 0.01089058 | 0.9663813 | 0.007767543 |  |  | 571860 | 0.9397993 | 0.8678712 | 0.01248909 | 0.9520357 | 0.009002904 | 0.9520395 | 0.009100404
|  |  | 68412 | 0.99865 | 0.9994305 | 0.0005145562 | 0.9999501 | 0.01187857 | 0.9999457 | 0.09725779 |  |  | 228846 | 0.9889531 | 0.9866385 | 0.001133365 | 0.9919333 | 0.004689626 | 0.9919271 | 0.006246828 |  |  | 123960 | 0.9474505 | 0.9670213 | 0.00276405 | 0.9481263 | 0.007048522 | 0.9481258 | 0.00766997 |  |  | 271380 | 0.9548376 | 0.9150489 | 0.007465903 | 0.9664261 | 0.01088824 | 0.9664282 | 0.007765438 |  |  | 572160 | 0.9465132 | 0.8678712 | 0.01248909 | 0.9520774 | 0.009002994 | 0.9520811 | 0.009099283
|  |  | 68532 | 0.997754 | 0.9994305 | 0.0005145562 | 0.9999501 | 0.01187857 | 0.9999457 | 0.09725779 |  |  | 229146 | 0.9879926 | 0.9866385 | 0.001133365 | 0.9919462 | 0.004688176 | 0.99194 | 0.006245512 |  |  | 124260 | 0.9485295 | 0.9670213 | 0.00276405 | 0.9482058 | 0.007051144 | 0.9482053 | 0.00767299 |  |  | 271680 | 0.9548376 | 0.9150489 | 0.007465903 | 0.9664729 | 0.0108859 | 0.966475 | 0.007763337 |  |  | 572460 | 0.9375614 | 0.8678712 | 0.01248909 | 0.952119 | 0.009003083 | 0.9521227 | 0.009098162
|  |  | 68652 | 0.9995459 | 0.9994305 | 0.0005145562 | 0.9999501 | 0.01187857 | 0.9999457 | 0.09725779 |  |  | 229446 | 0.9899135 | 0.9866385 | 0.001133365 | 0.991959 | 0.004686727 | 0.9919529 | 0.006244198 |  |  | 124560 | 0.9452925 | 0.9670213 | 0.00276405 | 0.9482851 | 0.00705376 | 0.9482846 | 0.007675998 |  |  | 271980 | 0.9514747 | 0.9150489 | 0.007465903 | 0.9665196 | 0.01088356 | 0.9665217 | 0.007761242 |  |  | 572760 | 0.9397993 | 0.8678712 | 0.01248909 | 0.9521605 | 0.009003173 | 0.9521642 | 0.009097042
|  |  | 68772 | 0.9995459 | 0.9994305 | 0.0005145562 | 0.9999501 | 0.01187857 | 0.9999457 | 0.09725779 |  |  | 229746 | 0.9889531 | 0.9866385 | 0.001133365 | 0.9919718 | 0.004685279 | 0.9919657 | 0.006242884 |  |  | 124860 | 0.9463715 | 0.9670213 | 0.00276405 | 0.9483644 | 0.007056369 | 0.9483639 | 0.007678995 |  |  | 272280 | 0.9548376 | 0.9150489 | 0.007465903 | 0.9665661 | 0.01088123 | 0.9665682 | 0.007759151 |  |  | 573060 | 0.9353235 | 0.8678712 | 0.01248909 | 0.952202 | 0.009003262 | 0.9522057 | 0.009095923
|  |  | 68892 | 0.99865 | 0.9994305 | 0.0005145562 | 0.9999501 | 0.01187857 | 0.9999457 | 0.09725779 |  |  | 230046 | 0.9879926 | 0.9866385 | 0.001133365 | 0.9919846 | 0.004683833 | 0.9919785 | 0.006241572 |  |  | 125160 | 0.9463715 | 0.9670213 | 0.00276405 | 0.9484435 | 0.007058972 | 0.9484429 | 0.00768198 |  |  | 272580 | 0.9531561 | 0.9150489 | 0.007465903 | 0.9666125 | 0.01087891 | 0.9666146 | 0.007757064 |  |  | 573360 | 0.9375614 | 0.8678712 | 0.01248909 | 0.9522434 | 0.009003351 | 0.9522471 | 0.009094804
|  |  | 69012 | 1.001338 | 0.9994305 | 0.0005145562 | 0.9999501 | 0.01187857 | 0.9999457 | 0.09725779 |  |  | 230346 | 0.9899135 | 0.9866385 | 0.001133365 | 0.9919973 | 0.004682388 | 0.9919913 | 0.006240261 |  |  | 125460 | 0.9485295 | 0.9670213 | 0.00276405 | 0.9485224 | 0.007061568 | 0.9485219 | 0.007684952 |  |  | 272880 | 0.9531561 | 0.9150489 | 0.007465903 | 0.9666588 | 0.01087659 | 0.9666609 | 0.007754983 |  |  | 573660 | 0.9375614 | 0.8678712 | 0.01248909 | 0.9522848 | 0.00900344 | 0.9522885 | 0.009093686
|  |  | 69132 | 0.99865 | 0.9994305 | 0.0005145562 | 0.9999501 | 0.01187857 | 0.9999457 | 0.09725779 |  |  | 230646 | 0.9889531 | 0.9866385 | 0.001133365 | 0.99201 | 0.004680944 | 0.992004 | 0.006238952 |  |  | 125760 | 0.9474505 | 0.9670213 | 0.00276405 | 0.9486013 | 0.007064157 | 0.9486008 | 0.007687914 |  |  | 273180 | 0.9531561 | 0.9150489 | 0.007465903 | 0.966705 | 0.01087427 | 0.966707 | 0.007752906 |  |  | 573960 | 0.9397993 | 0.8678712 | 0.01248909 | 0.9523262 | 0.009003529 | 0.9523298 | 0.009092569
|  |  | 69252 | 1.000442 | 0.9994305 | 0.0005145562 | 0.9999501 | 0.01187857 | 0.9999457 | 0.09725779 |  |  | 230946 | 0.9889531 | 0.9866385 | 0.001133365 | 0.9920227 | 0.004679502 | 0.9920167 | 0.006237643 |  |  | 126060 | 0.9474505 | 0.9670213 | 0.00276405 | 0.94868 | 0.007066739 | 0.9486795 | 0.007690863 |  |  | 273480 | 0.9514747 | 0.9150489 | 0.007465903 | 0.966751 | 0.01087197 | 0.966753 | 0.007750834 |  |  | 574260 | 0.9375614 | 0.8678712 | 0.01248909 | 0.9523675 | 0.009003618 | 0.9523711 | 0.009091452
|  |  | 69372 | 0.9995459 | 0.9994305 | 0.0005145562 | 0.9999501 | 0.01187857 | 0.9999457 | 0.09725779 |  |  | 231246 | 0.9899135 | 0.9866385 | 0.001133365 | 0.9920354 | 0.004678061 | 0.9920293 | 0.006236336 |  |  | 126360 | 0.9474505 | 0.9670213 | 0.00276405 | 0.9487586 | 0.007069315 | 0.948758 | 0.007693801 |  |  | 273780 | 0.9514747 | 0.9150489 | 0.007465903 | 0.9667969 | 0.01086966 | 0.9667989 | 0.007748766 |  |  | 574560 | 0.9375614 | 0.8678712 | 0.01248909 | 0.9524087 | 0.009003706 | 0.9524124 | 0.009090336
|  |  | 69492 | 0.9995459 | 0.9994305 | 0.0005145562 | 0.9999501 | 0.01187857 | 0.9999457 | 0.09725779 |  |  | 231546 | 0.9899135 | 0.9866385 | 0.001133365 | 0.992048 | 0.004676622 | 0.9920419 | 0.006235029 |  |  | 126660 | 0.9474505 | 0.9670213 | 0.00276405 | 0.948837 | 0.007071884 | 0.9488365 | 0.007696727 |  |  | 274080 | 0.9531561 | 0.9150489 | 0.007465903 | 0.9668427 | 0.01086737 | 0.9668447 | 0.007746704 |  |  | 574860 | 0.9353235 | 0.8678712 | 0.01248909 | 0.95245 | 0.009003795 | 0.9524536 | 0.009089221
|  |  | 69612 | 1.000442 | 0.9994305 | 0.0005145562 | 0.9999501 | 0.01187857 | 0.9999457 | 0.09725779 |  |  | 231846 | 0.9889531 | 0.9866385 | 0.001133365 | 0.9920606 | 0.004675184 | 0.9920545 | 0.006233724 |  |  | 126960 | 0.9474505 | 0.9670213 | 0.00276405 | 0.9489154 | 0.007074447 | 0.9489148 | 0.007699641 |  |  | 274380 | 0.9514747 | 0.9150489 | 0.007465903 | 0.9668883 | 0.01086507 | 0.9668903 | 0.007744646 |  |  | 575160 | 0.9375614 | 0.8678712 | 0.01248909 | 0.9524911 | 0.009003883 | 0.9524947 | 0.009088107
|  |  | 69732 | 0.99865 | 0.9994305 | 0.0005145562 | 0.9999501 | 0.01187857 | 0.9999457 | 0.09725779 |  |  | 232146 | 0.9879926 | 0.9866385 | 0.001133365 | 0.9920731 | 0.004673748 | 0.9920671 | 0.006232421 |  |  | 127260 | 0.9474505 | 0.9670213 | 0.00276405 | 0.9489936 | 0.007077002 | 0.948993 | 0.007702543 |  |  | 274680 | 0.9531561 | 0.9150489 | 0.007465903 | 0.9669339 | 0.01086279 | 0.9669359 | 0.007742592 |  |  | 575460 | 0.9420373 | 0.8678712 | 0.01248909 | 0.9525322 | 0.009003971 | 0.9525358 | 0.009086993
|  |  | 69852 | 0.99865 | 0.9994305 | 0.0005145562 | 0.9999501 | 0.01187857 | 0.9999457 | 0.09725779 |  |  | 232446 | 0.9899135 | 0.9866385 | 0.001133365 | 0.9920856 | 0.004672313 | 0.9920796 | 0.006231118 |  |  | 127560 | 0.9485295 | 0.9670213 | 0.00276405 | 0.9490717 | 0.007079551 | 0.9490711 | 0.007705434 |  |  | 274980 | 0.9531561 | 0.9150489 | 0.007465903 | 0.9669793 | 0.01086051 | 0.9669813 | 0.007740544 |  |  | 575760 | 0.9397993 | 0.8678712 | 0.01248909 | 0.9525733 | 0.009004058 | 0.9525769 | 0.00908588
|  |  | 69972 | 0.99865 | 0.9994305 | 0.0005145562 | 0.9999501 | 0.01187857 | 0.9999457 | 0.09725779 |  |  | 232746 | 0.9899135 | 0.9866385 | 0.001133365 | 0.9920981 | 0.00467088 | 0.9920921 | 0.006229817 |  |  | 127860 | 0.9474505 | 0.9670213 | 0.00276405 | 0.9491496 | 0.007082094 | 0.9491491 | 0.007708313 |  |  | 275280 | 0.9531561 | 0.9150489 | 0.007465903 | 0.9670246 | 0.01085823 | 0.9670265 | 0.0077385 |  |  | 576060 | 0.9465132 | 0.8678712 | 0.01248909 | 0.9526143 | 0.009004146 | 0.9526179 | 0.009084767
|  |  | 70092 | 0.9995459 | 0.9994305 | 0.0005145562 | 0.9999501 | 0.01187857 | 0.9999457 | 0.09725779 |  |  | 233046 | 0.9889531 | 0.9866385 | 0.001133365 | 0.9921105 | 0.004669448 | 0.9921046 | 0.006228517 |  |  | 128160 | 0.9485295 | 0.9670213 | 0.00276405 | 0.9492274 | 0.00708463 | 0.9492269 | 0.007711181 |  |  | 275580 | 0.9531561 | 0.9150489 | 0.007465903 | 0.9670697 | 0.01085596 | 0.9670717 | 0.007736461 |  |  | 576360 | 0.9375614 | 0.8678712 | 0.01248909 | 0.9526553 | 0.009004233 | 0.9526589 | 0.009083656
|  |  | 70212 | 0.9995459 | 0.9994305 | 0.0005145562 | 0.9999501 | 0.01187857 | 0.9999457 | 0.09725779 |  |  | 233346 | 0.9889531 | 0.9866385 | 0.001133365 | 0.9921229 | 0.004668018 | 0.992117 | 0.006227218 |  |  | 128460 | 0.9474505 | 0.9670213 | 0.00276405 | 0.9493051 | 0.007087159 | 0.9493046 | 0.007714037 |  |  | 275880 | 0.9548376 | 0.9150489 | 0.007465903 | 0.9671148 | 0.0108537 | 0.9671167 | 0.007734427 |  |  | 576660 | 0.9397993 | 0.8678712 | 0.01248909 | 0.9526962 | 0.00900432 | 0.9526998 | 0.009082545
|  |  | 70332 | 0.9995459 | 0.9994305 | 0.0005145562 | 0.9999501 | 0.01187857 | 0.9999457 | 0.09725779 |  |  | 233646 | 0.9879926 | 0.9866385 | 0.001133365 | 0.9921353 | 0.004666589 | 0.9921294 | 0.006225921 |  |  | 128760 | 0.9474505 | 0.9670213 | 0.00276405 | 0.9493827 | 0.007089681 | 0.9493822 | 0.007716881 |  |  | 276180 | 0.9565191 | 0.9150489 | 0.007465903 | 0.9671597 | 0.01085144 | 0.9671616 | 0.007732398 |  |  | 576960 | 0.9353235 | 0.8678712 | 0.01248909 | 0.9527371 | 0.009004407 | 0.9527407 | 0.009081434
|  |  | 70452 | 0.99865 | 0.9994305 | 0.0005145562 | 0.9999501 | 0.01187857 | 0.9999457 | 0.09725779 |  |  | 233946 | 0.9879926 | 0.9866385 | 0.001133365 | 0.9921477 | 0.004665162 | 0.9921417 | 0.006224625 |  |  | 129060 | 0.9474505 | 0.9670213 | 0.00276405 | 0.9494602 | 0.007092197 | 0.9494596 | 0.007719714 |  |  | 276480 | 0.9531561 | 0.9150489 | 0.007465903 | 0.9672045 | 0.01084918 | 0.9672064 | 0.007730373 |  |  | 577260 | 0.9397993 | 0.8678712 | 0.01248909 | 0.9527779 | 0.009004494 | 0.9527815 | 0.009080325
|  |  | 70572 | 0.9995459 | 0.9994305 | 0.0005145562 | 0.9999501 | 0.01187857 | 0.9999457 | 0.09725779 |  |  | 234246 | 0.9879926 | 0.9866385 | 0.001133365 | 0.99216 | 0.004663736 | 0.9921541 | 0.00622333 |  |  | 129360 | 0.9463715 | 0.9670213 | 0.00276405 | 0.9495375 | 0.007094706 | 0.9495369 | 0.007722535 |  |  | 276780 | 0.9531561 | 0.9150489 | 0.007465903 | 0.9672491 | 0.01084693 | 0.967251 | 0.007728353 |  |  | 577560 | 0.9375614 | 0.8678712 | 0.01248909 | 0.9528187 | 0.009004581 | 0.9528223 | 0.009079216
|  |  | 70692 | 1.000442 | 0.9994305 | 0.0005145562 | 0.9999501 | 0.01187857 | 0.9999457 | 0.09725779 |  |  | 234546 | 0.9889531 | 0.9866385 | 0.001133365 | 0.9921722 | 0.004662312 | 0.9921664 | 0.006222037 |  |  | 129660 | 0.9506876 | 0.9670213 | 0.00276405 | 0.9496147 | 0.007097209 | 0.9496141 | 0.007725344 |  |  | 277080 | 0.9531561 | 0.9150489 | 0.007465903 | 0.9672937 | 0.01084469 | 0.9672956 | 0.007726338 |  |  | 577860 | 0.9397993 | 0.8678712 | 0.01248909 | 0.9528595 | 0.009004667 | 0.952863 | 0.009078108
|  |  | 70812 | 0.9995459 | 0.9994305 | 0.0005145562 | 0.9999501 | 0.01187857 | 0.9999457 | 0.09725779 |  |  | 234846 | 0.9879926 | 0.9866385 | 0.001133365 | 0.9921845 | 0.00466089 | 0.9921786 | 0.006220745 |  |  | 129960 | 0.9496086 | 0.9670213 | 0.00276405 | 0.9496918 | 0.007099705 | 0.9496912 | 0.007728142 |  |  | 277380 | 0.9548376 | 0.9150489 | 0.007465903 | 0.9673381 | 0.01084245 | 0.96734 | 0.007724327 |  |  | 578160 | 0.9442752 | 0.8678712 | 0.01248909 | 0.9529002 | 0.009004754 | 0.9529037 | 0.009077
|  |  | 70932 | 0.99865 | 0.9994305 | 0.0005145562 | 0.9999501 | 0.01187857 | 0.9999457 | 0.09725779 |  |  | 235146 | 0.9879926 | 0.9866385 | 0.001133365 | 0.9921967 | 0.004659469 | 0.9921908 | 0.006219454 |  |  | 130260 | 0.9485295 | 0.9670213 | 0.00276405 | 0.9497687 | 0.007102194 | 0.9497681 | 0.007730929 |  |  | 277680 | 0.9565191 | 0.9150489 | 0.007465903 | 0.9673824 | 0.01084022 | 0.9673843 | 0.007722321 |  |  | 578460 | 0.9420373 | 0.8678712 | 0.01248909 | 0.9529408 | 0.00900484 | 0.9529443 | 0.009075893
|  |  | 71052 | 0.9995459 | 0.9994305 | 0.0005145562 | 0.9999501 | 0.01187857 | 0.9999457 | 0.09725779 |  |  | 235446 | 0.9889531 | 0.9866385 | 0.001133365 | 0.9922089 | 0.00465805 | 0.992203 | 0.006218165 |  |  | 130560 | 0.9496086 | 0.9670213 | 0.00276405 | 0.9498456 | 0.007104677 | 0.949845 | 0.007733703 |  |  | 277980 | 0.9582006 | 0.9150489 | 0.007465903 | 0.9674266 | 0.01083799 | 0.9674284 | 0.00772032 |  |  | 578760 | 0.9442752 | 0.8678712 | 0.01248909 | 0.9529814 | 0.009004926 | 0.9529849 | 0.009074787
|  |  | 71172 | 0.99865 | 0.9994305 | 0.0005145562 | 0.9999501 | 0.01187857 | 0.9999457 | 0.09725779 |  |  | 235746 | 0.9879926 | 0.9866385 | 0.001133365 | 0.992221 | 0.004656633 | 0.9922152 | 0.006216877 |  |  | 130860 | 0.9485295 | 0.9670213 | 0.00276405 | 0.9499223 | 0.007107153 | 0.9499217 | 0.007736467 |  |  | 278280 | 0.9548376 | 0.9150489 | 0.007465903 | 0.9674707 | 0.01083577 | 0.9674725 | 0.007718324 |  |  | 579060 | 0.9420373 | 0.8678712 | 0.01248909 | 0.953022 | 0.009005012 | 0.9530255 | 0.009073682
|  |  | 71292 | 0.9995459 | 0.9994305 | 0.0005145562 | 0.9999501 | 0.01187857 | 0.9999457 | 0.09725779 |  |  | 236046 | 0.9889531 | 0.9866385 | 0.001133365 | 0.9922332 | 0.004655217 | 0.9922273 | 0.00621559 |  |  | 131160 | 0.9496086 | 0.9670213 | 0.00276405 | 0.9499988 | 0.007109622 | 0.9499982 | 0.007739219 |  |  | 278580 | 0.9531561 | 0.9150489 | 0.007465903 | 0.9675146 | 0.01083356 | 0.9675164 | 0.007716333 |  |  | 579360 | 0.9420373 | 0.8678712 | 0.01248909 | 0.9530625 | 0.009005097 | 0.953066 | 0.009072577
|  |  | 71412 | 0.997754 | 0.9994305 | 0.0005145562 | 0.9999501 | 0.01187857 | 0.9999457 | 0.09725779 |  |  | 236346 | 0.9889531 | 0.9866385 | 0.001133365 | 0.9922452 | 0.004653802 | 0.9922394 | 0.006214305 |  |  | 131460 | 0.9485295 | 0.9670213 | 0.00276405 | 0.9500753 | 0.007112085 | 0.9500747 | 0.007741959 |  |  | 278880 | 0.9548376 | 0.9150489 | 0.007465903 | 0.9675584 | 0.01083135 | 0.9675602 | 0.007714346 |  |  | 579660 | 0.9375614 | 0.8678712 | 0.01248909 | 0.9531029 | 0.009005183 | 0.9531064 | 0.009071473
|  |  | 71532 | 0.99865 | 0.9994305 | 0.0005145562 | 0.9999501 | 0.01187857 | 0.9999457 | 0.09725779 |  |  | 236646 | 0.9889531 | 0.9866385 | 0.001133365 | 0.9922573 | 0.00465239 | 0.9922515 | 0.006213022 |  |  | 131760 | 0.9474505 | 0.9670213 | 0.00276405 | 0.9501516 | 0.007114541 | 0.950151 | 0.007744688 |  |  | 279180 | 0.9565191 | 0.9150489 | 0.007465903 | 0.9676021 | 0.01082914 | 0.9676039 | 0.007712364 |  |  | 579960 | 0.9442752 | 0.8678712 | 0.01248909 | 0.9531433 | 0.009005268 | 0.9531468 | 0.00907037
|  |  | 71652 | 0.9995459 | 0.9994305 | 0.0005145562 | 0.9999501 | 0.01187857 | 0.9999457 | 0.09725779 |  |  | 236946 | 0.9889531 | 0.9866385 | 0.001133365 | 0.9922693 | 0.004650979 | 0.9922635 | 0.006211739 |  |  | 132060 | 0.9485295 | 0.9670213 | 0.00276405 | 0.9502278 | 0.007116991 | 0.9502272 | 0.007747405 |  |  | 279480 | 0.9548376 | 0.9150489 | 0.007465903 | 0.9676457 | 0.01082694 | 0.9676475 | 0.007710386 |  |  | 580260 | 0.9420373 | 0.8678712 | 0.01248909 | 0.9531837 | 0.009005353 | 0.9531872 | 0.009069268
|  |  | 71772 | 0.9995459 | 0.9994305 | 0.0005145562 | 0.9999501 | 0.01187857 | 0.9999457 | 0.09725779 |  |  | 237246 | 0.9889531 | 0.9866385 | 0.001133365 | 0.9922813 | 0.00464957 | 0.9922755 | 0.006210459 |  |  | 132360 | 0.9496086 | 0.9670213 | 0.00276405 | 0.9503039 | 0.007119434 | 0.9503033 | 0.007750111 |  |  | 279780 | 0.9531561 | 0.9150489 | 0.007465903 | 0.9676892 | 0.01082475 | 0.967691 | 0.007708414 |  |  | 580560 | 0.9442752 | 0.8678712 | 0.01248909 | 0.953224 | 0.009005438 | 0.9532275 | 0.009068166
|  |  | 71892 | 0.9995459 | 0.9994305 | 0.0005145562 | 0.9999501 | 0.01187857 | 0.9999457 | 0.09725779 |  |  | 237546 | 0.9899135 | 0.9866385 | 0.001133365 | 0.9922933 | 0.004648162 | 0.9922875 | 0.006209179 |  |  | 132660 | 0.9485295 | 0.9670213 | 0.00276405 | 0.9503799 | 0.00712187 | 0.9503793 | 0.007752806 |  |  | 280080 | 0.9548376 | 0.9150489 | 0.007465903 | 0.9677325 | 0.01082256 | 0.9677343 | 0.007706446 |  |  | 580860 | 0.9397993 | 0.8678712 | 0.01248909 | 0.9532643 | 0.009005523 | 0.9532678 | 0.009067065
|  |  | 72012 | 0.9995459 | 0.9994305 | 0.0005145562 | 0.9999501 | 0.01187857 | 0.9999457 | 0.09725779 |  |  | 237846 | 0.9899135 | 0.9866385 | 0.001133365 | 0.9923052 | 0.004646756 | 0.9922994 | 0.006207902 |  |  | 132960 | 0.9496086 | 0.9670213 | 0.00276405 | 0.9504557 | 0.0071243 | 0.9504551 | 0.007755489 |  |  | 280380 | 0.9548376 | 0.9150489 | 0.007465903 | 0.9677758 | 0.01082037 | 0.9677775 | 0.007704483 |  |  | 581160 | 0.9420373 | 0.8678712 | 0.01248909 | 0.9533045 | 0.009005608 | 0.953308 | 0.009065965
|  |  | 72132 | 0.9995459 | 0.9994305 | 0.0005145562 | 0.9999501 | 0.01187857 | 0.9999457 | 0.09725779 |  |  | 238146 | 0.990874 | 0.9866385 | 0.001133365 | 0.9923171 | 0.004645352 | 0.9923113 | 0.006206625 |  |  | 133260 | 0.9496086 | 0.9670213 | 0.00276405 | 0.9505314 | 0.007126724 | 0.9505308 | 0.007758161 |  |  | 280680 | 0.9548376 | 0.9150489 | 0.007465903 | 0.9678189 | 0.01081819 | 0.9678206 | 0.007702525 |  |  | 581460 | 0.9420373 | 0.8678712 | 0.01248909 | 0.9533447 | 0.009005692 | 0.9533482 | 0.009064865
|  |  | 72252 | 0.99865 | 0.9994305 | 0.0005145562 | 0.9999501 | 0.01187857 | 0.9999457 | 0.09725779 |  |  | 238446 | 0.9899135 | 0.9866385 | 0.001133365 | 0.9923289 | 0.00464395 | 0.9923232 | 0.00620535 |  |  | 133560 | 0.9474505 | 0.9670213 | 0.00276405 | 0.950607 | 0.00712914 | 0.9506064 | 0.007760822 |  |  | 280980 | 0.9531561 | 0.9150489 | 0.007465903 | 0.9678619 | 0.01081602 | 0.9678636 | 0.007700571 |  |  | 581760 | 0.9442752 | 0.8678712 | 0.01248909 | 0.9533849 | 0.009005776 | 0.9533883 | 0.009063766
|  |  | 72372 | 0.99865 | 0.9994305 | 0.0005145562 | 0.9999501 | 0.01187857 | 0.9999457 | 0.09725779 |  |  | 238746 | 0.9889531 | 0.9866385 | 0.001133365 | 0.9923408 | 0.004642549 | 0.9923351 | 0.006204077 |  |  | 133860 | 0.9485295 | 0.9670213 | 0.00276405 | 0.9506825 | 0.00713155 | 0.9506819 | 0.007763471 |  |  | 281280 | 0.9548376 | 0.9150489 | 0.007465903 | 0.9679047 | 0.01081385 | 0.9679064 | 0.007698622 |  |  | 582060 | 0.9420373 | 0.8678712 | 0.01248909 | 0.953425 | 0.00900586 | 0.9534284 | 0.009062668
|  |  | 72492 | 0.9995459 | 0.9994305 | 0.0005145562 | 0.9999501 | 0.01187857 | 0.9999457 | 0.09725779 |  |  | 239046 | 0.9899135 | 0.9866385 | 0.001133365 | 0.9923526 | 0.00464115 | 0.9923469 | 0.006202805 |  |  | 134160 | 0.9506876 | 0.9670213 | 0.00276405 | 0.9507579 | 0.007133954 | 0.9507572 | 0.007766109 |  |  | 281580 | 0.9548376 | 0.9150489 | 0.007465903 | 0.9679475 | 0.01081169 | 0.9679492 | 0.007696678 |  |  | 582360 | 0.9420373 | 0.8678712 | 0.01248909 | 0.953465 | 0.009005944 | 0.9534684 | 0.009061571
|  |  | 72612 | 0.9995459 | 0.9994305 | 0.0005145562 | 0.9999501 | 0.01187857 | 0.9999457 | 0.09725779 |  |  | 239346 | 0.9899135 | 0.9866385 | 0.001133365 | 0.9923643 | 0.004639753 | 0.9923587 | 0.006201535 |  |  | 134460 | 0.9485295 | 0.9670213 | 0.00276405 | 0.9508331 | 0.007136351 | 0.9508324 | 0.007768735 |  |  | 281880 | 0.9548376 | 0.9150489 | 0.007465903 | 0.9679901 | 0.01080954 | 0.9679918 | 0.007694739 |  |  | 582660 | 0.9465132 | 0.8678712 | 0.01248909 | 0.953505 | 0.009006028 | 0.9535084 | 0.009060474
|  |  | 72732 | 0.997754 | 0.9994305 | 0.0005145562 | 0.9999501 | 0.01187857 | 0.9999457 | 0.09725779 |  |  | 239646 | 0.9889531 | 0.9866385 | 0.001133365 | 0.9923761 | 0.004638358 | 0.9923704 | 0.006200266 |  |  | 134760 | 0.9496086 | 0.9670213 | 0.00276405 | 0.9509082 | 0.007138741 | 0.9509075 | 0.00777135 |  |  | 282180 | 0.9548376 | 0.9150489 | 0.007465903 | 0.9680327 | 0.01080738 | 0.9680343 | 0.007692804 |  |  | 582960 | 0.9420373 | 0.8678712 | 0.01248909 | 0.953545 | 0.009006112 | 0.9535484 | 0.009059378
|  |  | 72852 | 0.9995459 | 0.9994305 | 0.0005145562 | 0.9999501 | 0.01187857 | 0.9999457 | 0.09725779 |  |  | 239946 | 0.9889531 | 0.9866385 | 0.001133365 | 0.9923878 | 0.004636964 | 0.9923821 | 0.006198999 |  |  | 135060 | 0.9496086 | 0.9670213 | 0.00276405 | 0.9509832 | 0.007141125 | 0.9509825 | 0.007773954 |  |  | 282480 | 0.9565191 | 0.9150489 | 0.007465903 | 0.9680751 | 0.01080524 | 0.9680767 | 0.007690875 |  |  | 583260 | 0.9487511 | 0.8678712 | 0.01248909 | 0.9535849 | 0.009006195 | 0.9535883 | 0.009058283
|  |  | 72972 | 0.99865 | 0.9994305 | 0.0005145562 | 0.9999501 | 0.01187857 | 0.9999457 | 0.09725779 |  |  | 240246 | 0.9889531 | 0.9866385 | 0.001133365 | 0.9923995 | 0.004635572 | 0.9923938 | 0.006197734 |  |  | 135360 | 0.9485295 | 0.9670213 | 0.00276405 | 0.951058 | 0.007143502 | 0.9510574 | 0.007776547 |  |  | 282780 | 0.9565191 | 0.9150489 | 0.007465903 | 0.9681174 | 0.0108031 | 0.968119 | 0.007688949 |  |  | 583560 | 0.9420373 | 0.8678712 | 0.01248909 | 0.9536247 | 0.009006279 | 0.9536281 | 0.009057188
|  |  | 73092 | 0.99865 | 0.9994305 | 0.0005145562 | 0.9999501 | 0.01187857 | 0.9999457 | 0.09725779 |  |  | 240546 | 0.9889531 | 0.9866385 | 0.001133365 | 0.9924111 | 0.004634182 | 0.9924055 | 0.00619647 |  |  | 135660 | 0.9485295 | 0.9670213 | 0.00276405 | 0.9511328 | 0.007145873 | 0.9511321 | 0.007779128 |  |  | 283080 | 0.9531561 | 0.9150489 | 0.007465903 | 0.9681595 | 0.01080096 | 0.9681612 | 0.007687029 |  |  | 583860 | 0.9420373 | 0.8678712 | 0.01248909 | 0.9536646 | 0.009006362 | 0.9536679 | 0.009056094
|  |  | 73212 | 0.997754 | 0.9994305 | 0.0005145562 | 0.9999501 | 0.01187857 | 0.9999457 | 0.09725779 |  |  | 240846 | 0.9899135 | 0.9866385 | 0.001133365 | 0.9924227 | 0.004632794 | 0.9924171 | 0.006195207 |  |  | 135960 | 0.9474505 | 0.9670213 | 0.00276405 | 0.9512074 | 0.007148237 | 0.9512067 | 0.007781699 |  |  | 283380 | 0.9565191 | 0.9150489 | 0.007465903 | 0.9682016 | 0.01079883 | 0.9682032 | 0.007685113 |  |  | 584160 | 0.9397993 | 0.8678712 | 0.01248909 | 0.9537043 | 0.009006445 | 0.9537077 | 0.009055001
|  |  | 73332 | 0.99865 | 0.9994305 | 0.0005145562 | 0.9999501 | 0.01187857 | 0.9999457 | 0.09725779 |  |  | 241146 | 0.9899135 | 0.9866385 | 0.001133365 | 0.9924343 | 0.004631408 | 0.9924287 | 0.006193946 |  |  | 136260 | 0.9496086 | 0.9670213 | 0.00276405 | 0.9512819 | 0.007150595 | 0.9512812 | 0.007784258 |  |  | 283680 | 0.9548376 | 0.9150489 | 0.007465903 | 0.9682435 | 0.01079671 | 0.9682451 | 0.007683203 |  |  | 584460 | 0.9397993 | 0.8678712 | 0.01248909 | 0.9537441 | 0.009006528 | 0.9537474 | 0.009053909
|  |  | 73452 | 0.9995459 | 0.9994305 | 0.0005145562 | 0.9999501 | 0.01187857 | 0.9999457 | 0.09725779 |  |  | 241446 | 0.990874 | 0.9866385 | 0.001133365 | 0.9924458 | 0.004630023 | 0.9924403 | 0.006192687 |  |  | 136560 | 0.9474505 | 0.9670213 | 0.00276405 | 0.9513563 | 0.007152946 | 0.9513556 | 0.007786806 |  |  | 283980 | 0.9565191 | 0.9150489 | 0.007465903 | 0.9682854 | 0.01079459 | 0.968287 | 0.007681296 |  |  | 584760 | 0.9397993 | 0.8678712 | 0.01248909 | 0.9537837 | 0.00900661 | 0.9537871 | 0.009052818
|  |  | 73572 | 0.9995459 | 0.9994305 | 0.0005145562 | 0.9999501 | 0.01187857 | 0.9999457 | 0.09725779 |  |  | 241746 | 0.9899135 | 0.9866385 | 0.001133365 | 0.9924574 | 0.00462864 | 0.9924518 | 0.00619143 |  |  | 136860 | 0.9496086 | 0.9670213 | 0.00276405 | 0.9514305 | 0.007155291 | 0.9514299 | 0.007789342 |  |  | 284280 | 0.9531561 | 0.9150489 | 0.007465903 | 0.9683271 | 0.01079248 | 0.9683287 | 0.007679395 |  |  | 585060 | 0.9487511 | 0.8678712 | 0.01248909 | 0.9538234 | 0.009006693 | 0.9538267 | 0.009051727
|  |  | 73692 | 0.99865 | 0.9994305 | 0.0005145562 | 0.9999501 | 0.01187857 | 0.9999457 | 0.09725779 |  |  | 242046 | 0.9889531 | 0.9866385 | 0.001133365 | 0.9924689 | 0.004627259 | 0.9924633 | 0.006190174 |  |  | 137160 | 0.9496086 | 0.9670213 | 0.00276405 | 0.9515047 | 0.007157629 | 0.951504 | 0.007791868 |  |  | 284580 | 0.9565191 | 0.9150489 | 0.007465903 | 0.9683687 | 0.01079037 | 0.9683703 | 0.007677498 |  |  | 585360 | 0.953227 | 0.8678712 | 0.01248909 | 0.953863 | 0.009006775 | 0.9538663 | 0.009050637
|  |  | 73812 | 0.9995459 | 0.9994305 | 0.0005145562 | 0.9999501 | 0.01187857 | 0.9999457 | 0.09725779 |  |  | 242346 | 0.9899135 | 0.9866385 | 0.001133365 | 0.9924803 | 0.00462588 | 0.9924748 | 0.00618892 |  |  | 137460 | 0.9496086 | 0.9670213 | 0.00276405 | 0.9515787 | 0.00715996 | 0.951578 | 0.007794382 |  |  | 284880 | 0.9582006 | 0.9150489 | 0.007465903 | 0.9684102 | 0.01078826 | 0.9684117 | 0.007675606 |  |  | 585660 | 0.9420373 | 0.8678712 | 0.01248909 | 0.9539025 | 0.009006857 | 0.9539058 | 0.009049547
|  |  | 73932 | 0.9995459 | 0.9994305 | 0.0005145562 | 0.9999501 | 0.01187857 | 0.9999457 | 0.09725779 |  |  | 242646 | 0.9889531 | 0.9866385 | 0.001133365 | 0.9924917 | 0.004624503 | 0.9924862 | 0.006187667 |  |  | 137760 | 0.9506876 | 0.9670213 | 0.00276405 | 0.9516526 | 0.007162285 | 0.9516519 | 0.007796886 |  |  | 285180 | 0.9565191 | 0.9150489 | 0.007465903 | 0.9684516 | 0.01078617 | 0.9684531 | 0.007673719 |  |  | 585960 | 0.9420373 | 0.8678712 | 0.01248909 | 0.953942 | 0.009006939 | 0.9539453 | 0.009048459
|  |  | 74052 | 0.9995459 | 0.9994305 | 0.0005145562 | 0.9999501 | 0.01187857 | 0.9999457 | 0.09725779 |  |  | 242946 | 0.9889531 | 0.9866385 | 0.001133365 | 0.9925031 | 0.004623128 | 0.9924976 | 0.006186416 |  |  | 138060 | 0.9485295 | 0.9670213 | 0.00276405 | 0.9517264 | 0.007164604 | 0.9517257 | 0.007799378 |  |  | 285480 | 0.9565191 | 0.9150489 | 0.007465903 | 0.9684928 | 0.01078408 | 0.9684944 | 0.007671837 |  |  | 586260 | 0.9420373 | 0.8678712 | 0.01248909 | 0.9539815 | 0.009007021 | 0.9539848 | 0.009047371
|  |  | 74172 | 1.000442 | 0.9994305 | 0.0005145562 | 0.9999501 | 0.01187857 | 0.9999457 | 0.09725779 |  |  | 243246 | 0.9899135 | 0.9866385 | 0.001133365 | 0.9925145 | 0.004621754 | 0.992509 | 0.006185167 |  |  | 138360 | 0.9485295 | 0.9670213 | 0.00276405 | 0.9518 | 0.007166916 | 0.9517993 | 0.007801859 |  |  | 285780 | 0.9565191 | 0.9150489 | 0.007465903 | 0.968534 | 0.01078199 | 0.9685355 | 0.007669959 |  |  | 586560 | 0.9442752 | 0.8678712 | 0.01248909 | 0.9540209 | 0.009007103 | 0.9540242 | 0.009046284
|  |  | 74292 | 0.9995459 | 0.9994305 | 0.0005145562 | 0.9999501 | 0.01187857 | 0.9999457 | 0.09725779 |  |  | 243546 | 0.9889531 | 0.9866385 | 0.001133365 | 0.9925258 | 0.004620383 | 0.9925204 | 0.006183919 |  |  | 138660 | 0.9496086 | 0.9670213 | 0.00276405 | 0.9518736 | 0.007169222 | 0.9518729 | 0.007804329 |  |  | 286080 | 0.9531561 | 0.9150489 | 0.007465903 | 0.968575 | 0.01077991 | 0.9685765 | 0.007668086 |  |  | 586860 | 0.9442752 | 0.8678712 | 0.01248909 | 0.9540602 | 0.009007184 | 0.9540635 | 0.009045197
|  |  | 74412 | 1.000442 | 0.9994305 | 0.0005145562 | 0.9999501 | 0.01187857 | 0.9999457 | 0.09725779 |  |  | 243846 | 0.9879926 | 0.9866385 | 0.001133365 | 0.9925372 | 0.004619013 | 0.9925317 | 0.006182673 |  |  | 138960 | 0.9485295 | 0.9670213 | 0.00276405 | 0.951947 | 0.007171521 | 0.9519463 | 0.007806788 |  |  | 286380 | 0.9565191 | 0.9150489 | 0.007465903 | 0.9686159 | 0.01077783 | 0.9686174 | 0.007666218 |  |  | 587160 | 0.953227 | 0.8678712 | 0.01248909 | 0.9540996 | 0.009007266 | 0.9541028 | 0.009044112
|  |  | 74532 | 0.99865 | 0.9994305 | 0.0005145562 | 0.9999501 | 0.01187857 | 0.9999457 | 0.09725779 |  |  | 244146 | 0.9889531 | 0.9866385 | 0.001133365 | 0.9925484 | 0.004617645 | 0.992543 | 0.006181429 |  |  | 139260 | 0.9517666 | 0.9670213 | 0.00276405 | 0.9520203 | 0.007173814 | 0.9520196 | 0.007809236 |  |  | 286680 | 0.9548376 | 0.9150489 | 0.007465903 | 0.9686568 | 0.01077576 | 0.9686582 | 0.007664354 |  |  | 587460 | 0.9375614 | 0.8678712 | 0.01248909 | 0.9541388 | 0.009007347 | 0.9541421 | 0.009043027
|  |  | 74652 | 0.997754 | 0.9994305 | 0.0005145562 | 0.9999501 | 0.01187857 | 0.9999457 | 0.09725779 |  |  | 244446 | 0.9889531 | 0.9866385 | 0.001133365 | 0.9925597 | 0.00461628 | 0.9925542 | 0.006180186 |  |  | 139560 | 0.9506876 | 0.9670213 | 0.00276405 | 0.9520935 | 0.0071761 | 0.9520928 | 0.007811673 |  |  | 286980 | 0.9582006 | 0.9150489 | 0.007465903 | 0.9686975 | 0.0107737 | 0.9686989 | 0.007662495 |  |  | 587760 | 0.9420373 | 0.8678712 | 0.01248909 | 0.9541781 | 0.009007428 | 0.9541813 | 0.009041943
|  |  | 74772 | 0.9995459 | 0.9994305 | 0.0005145562 | 0.9999501 | 0.01187857 | 0.9999457 | 0.09725779 |  |  | 244746 | 0.9899135 | 0.9866385 | 0.001133365 | 0.9925709 | 0.004614916 | 0.9925655 | 0.006178946 |  |  | 139860 | 0.9506876 | 0.9670213 | 0.00276405 | 0.9521666 | 0.00717838 | 0.9521658 | 0.0078141 |  |  | 287280 | 0.9565191 | 0.9150489 | 0.007465903 | 0.9687381 | 0.01077164 | 0.9687395 | 0.007660641 |  |  | 588060 | 0.9420373 | 0.8678712 | 0.01248909 | 0.9542173 | 0.009007509 | 0.9542205 | 0.009040859
|  |  | 74892 | 0.9995459 | 0.9994305 | 0.0005145562 | 0.9999501 | 0.01187857 | 0.9999457 | 0.09725779 |  |  | 245046 | 0.9889531 | 0.9866385 | 0.001133365 | 0.9925821 | 0.004613554 | 0.9925767 | 0.006177706 |  |  | 140160 | 0.9517666 | 0.9670213 | 0.00276405 | 0.9522395 | 0.007180653 | 0.9522388 | 0.007816515 |  |  | 287580 | 0.9582006 | 0.9150489 | 0.007465903 | 0.9687785 | 0.01076958 | 0.96878 | 0.007658791 |  |  | 588360 | 0.9442752 | 0.8678712 | 0.01248909 | 0.9542564 | 0.00900759 | 0.9542596 | 0.009039777
|  |  | 75012 | 0.99865 | 0.9994305 | 0.0005145562 | 0.9999501 | 0.01187857 | 0.9999457 | 0.09725779 |  |  | 245346 | 0.9889531 | 0.9866385 | 0.001133365 | 0.9925932 | 0.004612194 | 0.9925878 | 0.006176469 |  |  | 140460 | 0.9506876 | 0.9670213 | 0.00276405 | 0.9523124 | 0.00718292 | 0.9523116 | 0.007818919 |  |  | 287880 | 0.9598821 | 0.9150489 | 0.007465903 | 0.9688189 | 0.01076753 | 0.9688203 | 0.007656947 |  |  | 588660 | 0.9442752 | 0.8678712 | 0.01248909 | 0.9542955 | 0.009007671 | 0.9542987 | 0.009038695
|  |  | 75132 | 0.9995459 | 0.9994305 | 0.0005145562 | 0.9999501 | 0.01187857 | 0.9999457 | 0.09725779 |  |  | 245646 | 0.990874 | 0.9866385 | 0.001133365 | 0.9926044 | 0.004610836 | 0.992599 | 0.006175234 |  |  | 140760 | 0.9496086 | 0.9670213 | 0.00276405 | 0.9523851 | 0.00718518 | 0.9523843 | 0.007821312 |  |  | 288180 | 0.9565191 | 0.9150489 | 0.007465903 | 0.9688592 | 0.01076549 | 0.9688606 | 0.007655107 |  |  | 588960 | 0.9487511 | 0.8678712 | 0.01248909 | 0.9543345 | 0.009007751 | 0.9543378 | 0.009037614
|  |  | 75252 | 0.99865 | 0.9994305 | 0.0005145562 | 0.9999501 | 0.01187857 | 0.9999457 | 0.09725779 |  |  | 245946 | 0.990874 | 0.9866385 | 0.001133365 | 0.9926155 | 0.004609479 | 0.9926101 | 0.006174 |  |  | 141060 | 0.9496086 | 0.9670213 | 0.00276405 | 0.9524577 | 0.007187435 | 0.9524569 | 0.007823695 |  |  | 288480 | 0.9565191 | 0.9150489 | 0.007465903 | 0.9688993 | 0.01076345 | 0.9689007 | 0.007653271 |  |  | 589260 | 0.9465132 | 0.8678712 | 0.01248909 | 0.9543736 | 0.009007832 | 0.9543768 | 0.009036533
|  |  | 75372 | 0.99865 | 0.9994305 | 0.0005145562 | 0.9999501 | 0.01187857 | 0.9999457 | 0.09725779 |  |  | 246246 | 0.9899135 | 0.9866385 | 0.001133365 | 0.9926265 | 0.004608125 | 0.9926212 | 0.006172768 |  |  | 141360 | 0.9517666 | 0.9670213 | 0.00276405 | 0.9525301 | 0.007189682 | 0.9525294 | 0.007826066 |  |  | 288780 | 0.9582006 | 0.9150489 | 0.007465903 | 0.9689394 | 0.01076142 | 0.9689408 | 0.007651441 |  |  | 589560 | 0.9465132 | 0.8678712 | 0.01248909 | 0.9544125 | 0.009007912 | 0.9544157 | 0.009035453
|  |  | 75492 | 0.9995459 | 0.9994305 | 0.0005145562 | 0.9999501 | 0.01187857 | 0.9999457 | 0.09725779 |  |  | 246546 | 0.9899135 | 0.9866385 | 0.001133365 | 0.9926376 | 0.004606773 | 0.9926322 | 0.006171537 |  |  | 141660 | 0.9528456 | 0.9670213 | 0.00276405 | 0.9526025 | 0.007191923 | 0.9526018 | 0.007828427 |  |  | 289080 | 0.9582006 | 0.9150489 | 0.007465903 | 0.9689793 | 0.01075939 | 0.9689807 | 0.007649615 |  |  | 589860 | 0.9465132 | 0.8678712 | 0.01248909 | 0.9544514 | 0.009007992 | 0.9544546 | 0.009034375
|  |  | 75612 | 0.99865 | 0.9994305 | 0.0005145562 | 0.9999501 | 0.01187857 | 0.9999457 | 0.09725779 |  |  | 246846 | 0.990874 | 0.9866385 | 0.001133365 | 0.9926486 | 0.004605423 | 0.9926433 | 0.006170309 |  |  | 141960 | 0.9517666 | 0.9670213 | 0.00276405 | 0.9526747 | 0.007194158 | 0.952674 | 0.007830777 |  |  | 289380 | 0.9565191 | 0.9150489 | 0.007465903 | 0.9690191 | 0.01075737 | 0.9690205 | 0.007647794 |  |  | 590160 | 0.9465132 | 0.8678712 | 0.01248909 | 0.9544903 | 0.009008072 | 0.9544935 | 0.009033296
|  |  | 75732 | 0.9995459 | 0.9994305 | 0.0005145562 | 0.9999501 | 0.01187857 | 0.9999457 | 0.09725779 |  |  | 247146 | 0.9889531 | 0.9866385 | 0.001133365 | 0.9926596 | 0.004604075 | 0.9926542 | 0.006169082 |  |  | 142260 | 0.9506876 | 0.9670213 | 0.00276405 | 0.9527469 | 0.007196387 | 0.9527461 | 0.007833116 |  |  | 289680 | 0.9598821 | 0.9150489 | 0.007465903 | 0.9690588 | 0.01075535 | 0.9690602 | 0.007645977 |  |  | 590460 | 0.9397993 | 0.8678712 | 0.01248909 | 0.9545291 | 0.009008152 | 0.9545323 | 0.009032219
|  |  | 75852 | 0.997754 | 0.9994305 | 0.0005145562 | 0.9999501 | 0.01187857 | 0.9999457 | 0.09725779 |  |  | 247446 | 0.9889531 | 0.9866385 | 0.001133365 | 0.9926705 | 0.004602729 | 0.9926652 | 0.006167857 |  |  | 142560 | 0.9517666 | 0.9670213 | 0.00276405 | 0.9528189 | 0.007198609 | 0.9528181 | 0.007835444 |  |  | 289980 | 0.9598821 | 0.9150489 | 0.007465903 | 0.9690984 | 0.01075334 | 0.9690998 | 0.007644165 |  |  | 590760 | 0.9420373 | 0.8678712 | 0.01248909 | 0.9545679 | 0.009008231 | 0.9545711 | 0.009031142
|  |  | 75972 | 0.9995459 | 0.9994305 | 0.0005145562 | 0.9999501 | 0.01187857 | 0.9999457 | 0.09725779 |  |  | 247746 | 0.9899135 | 0.9866385 | 0.001133365 | 0.9926815 | 0.004601384 | 0.9926762 | 0.006166634 |  |  | 142860 | 0.9517666 | 0.9670213 | 0.00276405 | 0.9528908 | 0.007200824 | 0.95289 | 0.007837762 |  |  | 290280 | 0.9615635 | 0.9150489 | 0.007465903 | 0.9691379 | 0.01075133 | 0.9691393 | 0.007642358 |  |  | 591060 | 0.9420373 | 0.8678712 | 0.01248909 | 0.9546067 | 0.009008311 | 0.9546098 | 0.009030067
|  |  | 76092 | 0.9995459 | 0.9994305 | 0.0005145562 | 0.9999501 | 0.01187857 | 0.9999457 | 0.09725779 |  |  | 248046 | 0.9889531 | 0.9866385 | 0.001133365 | 0.9926923 | 0.004600042 | 0.9926871 | 0.006165413 |  |  | 143160 | 0.9517666 | 0.9670213 | 0.00276405 | 0.9529626 | 0.007203034 | 0.9529618 | 0.007840068 |  |  | 290580 | 0.9598821 | 0.9150489 | 0.007465903 | 0.9691773 | 0.01074933 | 0.9691787 | 0.007640556 |  |  | 591360 | 0.9420373 | 0.8678712 | 0.01248909 | 0.9546454 | 0.00900839 | 0.9546485 | 0.009028991
|  |  | 76212 | 0.9995459 | 0.9994305 | 0.0005145562 | 0.9999501 | 0.01187857 | 0.9999457 | 0.09725779 |  |  | 248346 | 0.990874 | 0.9866385 | 0.001133365 | 0.9927032 | 0.004598702 | 0.9926979 | 0.006164194 |  |  | 143460 | 0.9496086 | 0.9670213 | 0.00276405 | 0.9530342 | 0.007205237 | 0.9530334 | 0.007842364 |  |  | 290880 | 0.9598821 | 0.9150489 | 0.007465903 | 0.9692166 | 0.01074733 | 0.9692179 | 0.007638758 |  |  | 591660 | 0.9509891 | 0.8678712 | 0.01248909 | 0.954684 | 0.009008469 | 0.9546872 | 0.009027917
|  |  | 76332 | 0.9995459 | 0.9994305 | 0.0005145562 | 0.9999501 | 0.01187857 | 0.9999457 | 0.09725779 |  |  | 248646 | 0.9899135 | 0.9866385 | 0.001133365 | 0.9927141 | 0.004597364 | 0.9927088 | 0.006162976 |  |  | 143760 | 0.9496086 | 0.9670213 | 0.00276405 | 0.9531058 | 0.007207433 | 0.953105 | 0.00784465 |  |  | 291180 | 0.9582006 | 0.9150489 | 0.007465903 | 0.9692558 | 0.01074534 | 0.9692571 | 0.007636965 |  |  | 591960 | 0.9465132 | 0.8678712 | 0.01248909 | 0.9547226 | 0.009008548 | 0.9547258 | 0.009026844
|  |  | 76452 | 0.9995459 | 0.9994305 | 0.0005145562 | 0.9999501 | 0.01187857 | 0.9999457 | 0.09725779 |  |  | 248946 | 0.9899135 | 0.9866385 | 0.001133365 | 0.9927249 | 0.004596028 | 0.9927196 | 0.00616176 |  |  | 144060 | 0.9496086 | 0.9670213 | 0.00276405 | 0.9531772 | 0.007209623 | 0.9531764 | 0.007846924 |  |  | 291480 | 0.9582006 | 0.9150489 | 0.007465903 | 0.9692949 | 0.01074336 | 0.9692961 | 0.007635176 |  |  | 592260 | 0.9375614 | 0.8678712 | 0.01248909 | 0.9547612 | 0.009008627 | 0.9547643 | 0.009025771
|  |  | 76572 | 0.9995459 | 0.9994305 | 0.0005145562 | 0.9999501 | 0.01187857 | 0.9999457 | 0.09725779 |  |  | 249246 | 0.9879926 | 0.9866385 | 0.001133365 | 0.9927356 | 0.004594694 | 0.9927304 | 0.006160546 |  |  | 144360 | 0.9506876 | 0.9670213 | 0.00276405 | 0.9532485 | 0.007211807 | 0.9532477 | 0.007849188 |  |  | 291780 | 0.9598821 | 0.9150489 | 0.007465903 | 0.9693338 | 0.01074138 | 0.9693351 | 0.007633393 |  |  | 592560 | 0.9442752 | 0.8678712 | 0.01248909 | 0.9547997 | 0.009008706 | 0.9548028 | 0.009024699
|  |  | 76692 | 0.9995459 | 0.9994305 | 0.0005145562 | 0.9999501 | 0.01187857 | 0.9999457 | 0.09725779 |  |  | 249546 | 0.9899135 | 0.9866385 | 0.001133365 | 0.9927464 | 0.004593362 | 0.9927412 | 0.006159334 |  |  | 144660 | 0.9496086 | 0.9670213 | 0.00276405 | 0.9533197 | 0.007213985 | 0.9533189 | 0.007851441 |  |  | 292080 | 0.9582006 | 0.9150489 | 0.007465903 | 0.9693727 | 0.0107394 | 0.9693739 | 0.007631614 |  |  | 592860 | 0.9420373 | 0.8678712 | 0.01248909 | 0.9548382 | 0.009008784 | 0.9548413 | 0.009023627
|  |  | 76812 | 0.99865 | 0.9994305 | 0.0005145562 | 0.9999501 | 0.01187857 | 0.9999457 | 0.09725779 |  |  | 249846 | 0.990874 | 0.9866385 | 0.001133365 | 0.9927571 | 0.004592032 | 0.9927519 | 0.006158124 |  |  | 144960 | 0.9506876 | 0.9670213 | 0.00276405 | 0.9533908 | 0.007216156 | 0.95339 | 0.007853684 |  |  | 292380 | 0.9598821 | 0.9150489 | 0.007465903 | 0.9694114 | 0.01073743 | 0.9694127 | 0.007629839 |  |  | 593160 | 0.9420373 | 0.8678712 | 0.01248909 | 0.9548766 | 0.009008863 | 0.9548797 | 0.009022557
|  |  | 76932 | 0.99865 | 0.9994305 | 0.0005145562 | 0.9999501 | 0.01187857 | 0.9999457 | 0.09725779 |  |  | 250146 | 0.9889531 | 0.9866385 | 0.001133365 | 0.9927678 | 0.004590704 | 0.9927626 | 0.006156916 |  |  | 145260 | 0.9528456 | 0.9670213 | 0.00276405 | 0.9534618 | 0.007218321 | 0.953461 | 0.007855916 |  |  | 292680 | 0.9598821 | 0.9150489 | 0.007465903 | 0.9694501 | 0.01073547 | 0.9694513 | 0.00762807 |  |  | 593460 | 0.9397993 | 0.8678712 | 0.01248909 | 0.954915 | 0.009008941 | 0.9549181 | 0.009021487
|  |  | 77052 | 1.000442 | 0.9994305 | 0.0005145562 | 0.9999501 | 0.01187857 | 0.9999457 | 0.09725779 |  |  | 250446 | 0.9899135 | 0.9866385 | 0.001133365 | 0.9927785 | 0.004589378 | 0.9927733 | 0.006155709 |  |  | 145560 | 0.9496086 | 0.9670213 | 0.00276405 | 0.9535326 | 0.007220479 | 0.9535318 | 0.007858138 |  |  | 292980 | 0.9598821 | 0.9150489 | 0.007465903 | 0.9694886 | 0.01073351 | 0.9694898 | 0.007626305 |  |  | 593760 | 0.9442752 | 0.8678712 | 0.01248909 | 0.9549533 | 0.009009019 | 0.9549564 | 0.009020418
|  |  | 77172 | 0.9995459 | 0.9994305 | 0.0005145562 | 0.9999501 | 0.01187857 | 0.9999457 | 0.09725779 |  |  | 250746 | 0.9899135 | 0.9866385 | 0.001133365 | 0.9927891 | 0.004588055 | 0.9927839 | 0.006154505 |  |  | 145860 | 0.9496086 | 0.9670213 | 0.00276405 | 0.9536034 | 0.007222632 | 0.9536026 | 0.007860348 |  |  | 293280 | 0.9582006 | 0.9150489 | 0.007465903 | 0.969527 | 0.01073156 | 0.9695283 | 0.007624544 |  |  | 594060 | 0.9442752 | 0.8678712 | 0.01248909 | 0.9549916 | 0.009009098 | 0.9549947 | 0.00901935
|  |  | 77292 | 0.9995459 | 0.9994305 | 0.0005145562 | 0.9999501 | 0.01187857 | 0.9999457 | 0.09725779 |  |  | 251046 | 0.9889531 | 0.9866385 | 0.001133365 | 0.9927997 | 0.004586733 | 0.9927946 | 0.006153302 |  |  | 146160 | 0.9506876 | 0.9670213 | 0.00276405 | 0.953674 | 0.007224778 | 0.9536732 | 0.007862549 |  |  | 293580 | 0.9582006 | 0.9150489 | 0.007465903 | 0.9695654 | 0.01072961 | 0.9695666 | 0.007622788 |  |  | 594360 | 0.9487511 | 0.8678712 | 0.01248909 | 0.9550299 | 0.009009175 | 0.955033 | 0.009018282
|  |  | 77412 | 0.9995459 | 0.9994305 | 0.0005145562 | 0.9999501 | 0.01187857 | 0.9999457 | 0.09725779 |  |  | 251346 | 0.9889531 | 0.9866385 | 0.001133365 | 0.9928103 | 0.004585413 | 0.9928052 | 0.006152101 |  |  | 146460 | 0.9506876 | 0.9670213 | 0.00276405 | 0.9537445 | 0.007226918 | 0.9537437 | 0.007864739 |  |  | 293880 | 0.9598821 | 0.9150489 | 0.007465903 | 0.9696036 | 0.01072767 | 0.9696048 | 0.007621037 |  |  | 594660 | 0.9397993 | 0.8678712 | 0.01248909 | 0.9550681 | 0.009009253 | 0.9550712 | 0.009017216
|  |  | 77532 | 0.9995459 | 0.9994305 | 0.0005145562 | 0.9999501 | 0.01187857 | 0.9999457 | 0.09725779 |  |  | 251646 | 0.9889531 | 0.9866385 | 0.001133365 | 0.9928209 | 0.004584096 | 0.9928157 | 0.006150902 |  |  | 146760 | 0.9517666 | 0.9670213 | 0.00276405 | 0.9538149 | 0.007229051 | 0.9538141 | 0.007866918 |  |  | 294180 | 0.9582006 | 0.9150489 | 0.007465903 | 0.9696417 | 0.01072573 | 0.9696429 | 0.007619291 |  |  | 594960 | 0.9442752 | 0.8678712 | 0.01248909 | 0.9551063 | 0.009009331 | 0.9551093 | 0.00901615
|  |  | 77652 | 0.99865 | 0.9994305 | 0.0005145562 | 0.9999501 | 0.01187857 | 0.9999457 | 0.09725779 |  |  | 251946 | 0.9899135 | 0.9866385 | 0.001133365 | 0.9928314 | 0.004582781 | 0.9928263 | 0.006149706 |  |  | 147060 | 0.9517666 | 0.9670213 | 0.00276405 | 0.9538852 | 0.007231178 | 0.9538844 | 0.007869087 |  |  | 294480 | 0.9615635 | 0.9150489 | 0.007465903 | 0.9696797 | 0.0107238 | 0.9696809 | 0.007617549 |  |  | 595260 | 0.9420373 | 0.8678712 | 0.01248909 | 0.9551444 | 0.009009408 | 0.9551474 | 0.009015085
|  |  | 77772 | 1.000442 | 0.9994305 | 0.0005145562 | 0.9999501 | 0.01187857 | 0.9999457 | 0.09725779 |  |  | 252246 | 0.990874 | 0.9866385 | 0.001133365 | 0.9928419 | 0.004581467 | 0.9928368 | 0.006148511 |  |  | 147360 | 0.9517666 | 0.9670213 | 0.00276405 | 0.9539553 | 0.007233299 | 0.9539545 | 0.007871245 |  |  | 294780 | 0.963245 | 0.9150489 | 0.007465903 | 0.9697176 | 0.01072187 | 0.9697188 | 0.007615812 |  |  | 595560 | 0.9397993 | 0.8678712 | 0.01248909 | 0.9551825 | 0.009009486 | 0.9551855 | 0.00901402
|  |  | 77892 | 0.9995459 | 0.9994305 | 0.0005145562 | 0.9999501 | 0.01187857 | 0.9999457 | 0.09725779 |  |  | 252546 | 0.9889531 | 0.9866385 | 0.001133365 | 0.9928523 | 0.004580156 | 0.9928473 | 0.006147317 |  |  | 147660 | 0.9517666 | 0.9670213 | 0.00276405 | 0.9540254 | 0.007235414 | 0.9540246 | 0.007873393 |  |  | 295080 | 0.9598821 | 0.9150489 | 0.007465903 | 0.9697554 | 0.01071995 | 0.9697566 | 0.00761408 |  |  | 595860 | 0.9420373 | 0.8678712 | 0.01248909 | 0.9552205 | 0.009009563 | 0.9552235 | 0.009012957
|  |  | 78012 | 0.99865 | 0.9994305 | 0.0005145562 | 0.9999501 | 0.01187857 | 0.9999457 | 0.09725779 |  |  | 252846 | 0.9899135 | 0.9866385 | 0.001133365 | 0.9928628 | 0.004578847 | 0.9928577 | 0.006146126 |  |  | 147960 | 0.9496086 | 0.9670213 | 0.00276405 | 0.9540953 | 0.007237522 | 0.9540945 | 0.007875531 |  |  | 295380 | 0.9615635 | 0.9150489 | 0.007465903 | 0.9697931 | 0.01071803 | 0.9697943 | 0.007612352 |  |  | 596160 | 0.9465132 | 0.8678712 | 0.01248909 | 0.9552585 | 0.00900964 | 0.9552615 | 0.009011894
|  |  | 78132 | 0.99865 | 0.9994305 | 0.0005145562 | 0.9999501 | 0.01187857 | 0.9999457 | 0.09725779 |  |  | 253146 | 0.9899135 | 0.9866385 | 0.001133365 | 0.9928732 | 0.00457754 | 0.9928681 | 0.006144937 |  |  | 148260 | 0.9506876 | 0.9670213 | 0.00276405 | 0.9541652 | 0.007239624 | 0.9541643 | 0.007877658 |  |  | 295680 | 0.9598821 | 0.9150489 | 0.007465903 | 0.9698307 | 0.01071612 | 0.9698319 | 0.007610629 |  |  | 596460 | 0.9442752 | 0.8678712 | 0.01248909 | 0.9552964 | 0.009009717 | 0.9552995 | 0.009010832
|  |  | 78252 | 0.9995459 | 0.9994305 | 0.0005145562 | 0.9999501 | 0.01187857 | 0.9999457 | 0.09725779 |  |  | 253446 | 0.9899135 | 0.9866385 | 0.001133365 | 0.9928836 | 0.004576236 | 0.9928785 | 0.00614375 |  |  | 148560 | 0.9506876 | 0.9670213 | 0.00276405 | 0.9542349 | 0.00724172 | 0.9542341 | 0.007879774 |  |  | 295980 | 0.9598821 | 0.9150489 | 0.007465903 | 0.9698682 | 0.01071421 | 0.9698693 | 0.00760891 |  |  | 596760 | 0.9442752 | 0.8678712 | 0.01248909 | 0.9553344 | 0.009009794 | 0.9553374 | 0.009009771
|  |  | 78372 | 1.000442 | 0.9994305 | 0.0005145562 | 0.9999501 | 0.01187857 | 0.9999457 | 0.09725779 |  |  | 253746 | 0.9899135 | 0.9866385 | 0.001133365 | 0.9928939 | 0.004574933 | 0.9928889 | 0.006142564721 |  |  | 148860 | 0.9528456 | 0.9670213 | 0.00276405 | 0.9543045 | 0.00724381 | 0.9543037 | 0.007881881 |  |  | 296280 | 0.9598821 | 0.9150489 | 0.007465903 | 0.9699056 | 0.01071231 | 0.9699067 | 0.007607196 |  |  | 597060 | 0.9442752 | 0.8678712 | 0.01248909 | 0.9553722 | 0.009009871 | 0.9553752 | 0.00900871
|  |  | 78492 | 0.99865 | 0.9994305 | 0.0005145562 | 0.9999501 | 0.01187857 | 0.9999457 | 0.09725779 |  |  | 254046 | 0.9899135 | 0.9866385 | 0.001133365 | 0.9929043 | 0.004573633 | 0.9928993 | 0.006141381 |  |  | 149160 | 0.9528456 | 0.9670213 | 0.00276405 | 0.954374 | 0.007245894 | 0.9543731 | 0.007883977 |  |  | 296580 | 0.9598821 | 0.9150489 | 0.007465903 | 0.9699429 | 0.01071042 | 0.969944 | 0.007605487 |  |  | 597360 | 0.9465132 | 0.8678712 | 0.01248909 | 0.95541 | 0.009009947 | 0.955413 | 0.00900765
|  |  | 78612 | 0.9995459 | 0.9994305 | 0.0005145562 | 0.9999501 | 0.01187857 | 0.9999457 | 0.09725779 |  |  | 254346 | 0.990874 | 0.9866385 | 0.001133365 | 0.9929146 | 0.004572335 | 0.9929096 | 0.0061402 |  |  | 149460 | 0.9517666 | 0.9670213 | 0.00276405 | 0.9544434 | 0.007247971 | 0.9544425 | 0.007886063 |  |  | 296880 | 0.9598821 | 0.9150489 | 0.007465903 | 0.9699801 | 0.01070853 | 0.9699812 | 0.007603782 |  |  | 597660 | 0.9420373 | 0.8678712 | 0.01248909 | 0.9554478 | 0.009010024 | 0.9554508 | 0.009006592
|  |  | 78732 | 0.9995459 | 0.9994305 | 0.0005145562 | 0.9999501 | 0.01187857 | 0.9999457 | 0.09725779 |  |  | 254646 | 0.9899135 | 0.9866385 | 0.001133365 | 0.9929248 | 0.004571038 | 0.9929199 | 0.006139021 |  |  | 149760 | 0.9517666 | 0.9670213 | 0.00276405 | 0.9545126 | 0.007250042 | 0.9545118 | 0.007888138 |  |  | 297180 | 0.9615635 | 0.9150489 | 0.007465903 | 0.9700172 | 0.01070664 | 0.9700183 | 0.007602082 |  |  | 597960 | 0.9465132 | 0.8678712 | 0.01248909 | 0.9554855 | 0.0090101 | 0.9554885 | 0.009005533
|  |  | 78852 | 1.000442 | 0.9994305 | 0.0005145562 | 0.9999501 | 0.01187857 | 0.9999457 | 0.09725779 |  |  | 254946 | 0.9899135 | 0.9866385 | 0.001133365 | 0.9929351 | 0.004569745 | 0.9929301 | 0.006137843 |  |  | 150060 | 0.9506876 | 0.9670213 | 0.00276405 | 0.9545818 | 0.007252108 | 0.9545809 | 0.007890203 |  |  | 297480 | 0.9582006 | 0.9150489 | 0.007465903 | 0.9700542 | 0.01070476 | 0.9700552 | 0.007600386 |  |  | 598260 | 0.9442752 | 0.8678712 | 0.01248909 | 0.9555232 | 0.009010176 | 0.9555262 | 0.009004476
|  |  | 78972 | 0.9995459 | 0.9994305 | 0.0005145562 | 0.9999501 | 0.01187857 | 0.9999457 | 0.09725779 |  |  | 255246 | 0.9889531 | 0.9866385 | 0.001133365 | 0.9929453 | 0.004568453 | 0.9929404 | 0.006136668 |  |  | 150360 | 0.9496086 | 0.9670213 | 0.00276405 | 0.9546508 | 0.007254166 | 0.95465 | 0.007892258 |  |  | 297780 | 0.9615635 | 0.9150489 | 0.007465903 | 0.9700911 | 0.01070289 | 0.9700921 | 0.007598695 |  |  | 598560 | 0.9509891 | 0.8678712 | 0.01248909 | 0.9555609 | 0.009010252 | 0.9555638 | 0.009003419
|  |  | 79092 | 0.99865 | 0.9994305 | 0.0005145562 | 0.9999501 | 0.01187857 | 0.9999457 | 0.09725779 |  |  | 255546 | 0.9899135 | 0.9866385 | 0.001133365 | 0.9929555 | 0.004567163 | 0.9929506 | 0.006135495 |  |  | 150660 | 0.9506876 | 0.9670213 | 0.00276405 | 0.9547198 | 0.007256219 | 0.9547189 | 0.007894303 |  |  | 298080 | 0.9598821 | 0.9150489 | 0.007465903 | 0.9701279 | 0.01070102 | 0.9701289 | 0.007597009 |  |  | 598860 | 0.9509891 | 0.8678712 | 0.01248909 | 0.9555985 | 0.009010328 | 0.9556014 | 0.009002364
|  |  | 79212 | 0.99865 | 0.9994305 | 0.0005145562 | 0.9999501 | 0.01187857 | 0.9999457 | 0.09725779 |  |  | 255846 | 0.9899135 | 0.9866385 | 0.001133365 | 0.9929657 | 0.004565876 | 0.9929607 | 0.006134323 |  |  | 150960 | 0.9517666 | 0.9670213 | 0.00276405 | 0.9547886 | 0.007258266 | 0.9547877 | 0.007896338 |  |  | 298380 | 0.9598821 | 0.9150489 | 0.007465903 | 0.9701646 | 0.01069915 | 0.9701656 | 0.007595327 |  |  | 599160 | 0.9442752 | 0.8678712 | 0.01248909 | 0.9556361 | 0.009010404 | 0.955639 | 0.009001309
|  |  | 79332 | 0.99865 | 0.9994305 | 0.0005145562 | 0.9999501 | 0.01187857 | 0.9999457 | 0.09725779 |  |  | 256146 | 0.9899135 | 0.9866385 | 0.001133365 | 0.9929758 | 0.004564591 | 0.9929709 | 0.006133154 |  |  | 151260 | 0.9496086 | 0.9670213 | 0.00276405 | 0.9548573 | 0.007260306 | 0.9548564 | 0.007898362 |  |  | 298680 | 0.9615635 | 0.9150489 | 0.007465903 | 0.9702011 | 0.0106973 | 0.9702021 | 0.00759365 |  |  | 599460 | 0.9397993 | 0.8678712 | 0.01248909 | 0.9556736 | 0.009010479 | 0.9556765 | 0.009000254
|  |  | 79452 | 0.99865 | 0.9994305 | 0.0005145562 | 0.9999501 | 0.01187857 | 0.9999457 | 0.09725779 |  |  | 256446 | 0.9899135 | 0.9866385 | 0.001133365 | 0.9929859 | 0.004563308 | 0.992981 | 0.006131987 |  |  | 151560 | 0.9528456 | 0.9670213 | 0.00276405 | 0.9549259 | 0.00726234 | 0.954925 | 0.007900376 |  |  | 298980 | 0.9615635 | 0.9150489 | 0.007465903 | 0.9702376 | 0.01069544 | 0.9702386 | 0.007591978 |  |  | 599760 | 0.9442752 | 0.8678712 | 0.01248909 | 0.955711 | 0.009010555 | 0.955714 | 0.008999201
|  |  | 79572 | 0.9995459 | 0.9994305 | 0.0005145562 | 0.9999501 | 0.01187857 | 0.9999457 | 0.09725779 |  |  | 256746 | 0.9889531 | 0.9866385 | 0.001133365 | 0.992996 | 0.004562027 | 0.9929911 | 0.006130821 |  |  | 151860 | 0.9528456 | 0.9670213 | 0.00276405 | 0.9549944 | 0.007264369 | 0.9549935 | 0.00790238 |  |  | 299280 | 0.9615635 | 0.9150489 | 0.007465903 | 0.970274 | 0.01069359 | 0.970275 | 0.00759031 |  |  | 600060 | 0.9420373 | 0.8678712 | 0.01248909 | 0.9557485 | 0.00901063 | 0.9557514 | 0.008998148
|  |  | 79692 | 1.001338 | 0.9994305 | 0.0005145562 | 0.9999501 | 0.01187857 | 0.9999457 | 0.09725779 |  |  | 257046 | 0.9889531 | 0.9866385 | 0.001133365 | 0.9930061 | 0.004560748 | 0.9930012 | 0.006129658 |  |  | 152160 | 0.9517666 | 0.9670213 | 0.00276405 | 0.9550628 | 0.007266391 | 0.9550619 | 0.007904374 |  |  | 299580 | 0.9598821 | 0.9150489 | 0.007465903 | 0.9703103 | 0.01069175 | 0.9703113 | 0.007588646 |  |  | 600360 | 0.9420373 | 0.8678712 | 0.01248909 | 0.9557859 | 0.009010705 | 0.9557888 | 0.008997096
|  |  | 79812 | 0.99865 | 0.9994305 | 0.0005145562 | 0.9999501 | 0.01187857 | 0.9999457 | 0.09725779 |  |  | 257346 | 0.9899135 | 0.9866385 | 0.001133365 | 0.9930161 | 0.004559472 | 0.9930112 | 0.006128497 |  |  | 152460 | 0.9528456 | 0.9670213 | 0.00276405 | 0.955131 | 0.007268407 | 0.9551301 | 0.007906358 |  |  | 299880 | 0.9615635 | 0.9150489 | 0.007465903 | 0.9703465 | 0.01068991 | 0.9703475 | 0.007586987 |  |  | 600660 | 0.9442752 | 0.8678712 | 0.01248909 | 0.9558232 | 0.009010781 | 0.9558261 | 0.008996045
|  |  | 79932 | 0.99865 | 0.9994305 | 0.0005145562 | 0.9999501 | 0.01187857 | 0.9999457 | 0.09725779 |  |  | 257646 | 0.990874 | 0.9866385 | 0.001133365 | 0.9930261 | 0.004558198 | 0.9930213 | 0.006127338 |  |  | 152760 | 0.9528456 | 0.9670213 | 0.00276405 | 0.9551992 | 0.007270417 | 0.9551983 | 0.007908332 |  |  | 300180 | 0.9615635 | 0.9150489 | 0.007465903 | 0.9703826 | 0.01068808 | 0.9703835 | 0.007585333 |  |  | 600960 | 0.9442752 | 0.8678712 | 0.01248909 | 0.9558605 | 0.009010856 | 0.9558634 | 0.008994995
|  |  | 80052 | 1.000442 | 0.9994305 | 0.0005145562 | 0.9999501 | 0.01187857 | 0.9999457 | 0.09725779 |  |  | 257946 | 0.9899135 | 0.9866385 | 0.001133365 | 0.9930361 | 0.004556926 | 0.9930313 | 0.006126181 |  |  | 153060 | 0.9517666 | 0.9670213 | 0.00276405 | 0.9552672 | 0.00727242 | 0.9552663 | 0.007910295 |  |  | 300480 | 0.9598821 | 0.9150489 | 0.007465903 | 0.9704186 | 0.01068625 | 0.9704195 | 0.007583684 |  |  | 601260 | 0.9465132 | 0.8678712 | 0.01248909 | 0.9558978 | 0.00901093 | 0.9559007 | 0.008993946
|  |  | 80172 | 0.99865 | 0.9994305 | 0.0005145562 | 0.9999501 | 0.01187857 | 0.9999457 | 0.09725779 |  |  | 258246 | 0.990874 | 0.9866385 | 0.001133365 | 0.993046 | 0.004555656 | 0.9930412 | 0.006125026 |  |  | 153360 | 0.9528456 | 0.9670213 | 0.00276405 | 0.9553352 | 0.007274418 | 0.9553343 | 0.007912249 |  |  | 300780 | 0.9598821 | 0.9150489 | 0.007465903 | 0.9704545 | 0.01068443 | 0.9704554 | 0.007582038 |  |  | 601560 | 0.9465132 | 0.8678712 | 0.01248909 | 0.955935 | 0.009011005 | 0.9559379 | 0.008992897
|  |  | 80292 | 0.9995459 | 0.9994305 | 0.0005145562 | 0.9999501 | 0.01187857 | 0.9999457 | 0.09725779 |  |  | 258546 | 0.9899135 | 0.9866385 | 0.001133365 | 0.993056 | 0.004554389 | 0.9930512 | 0.006123873 |  |  | 153660 | 0.9528456 | 0.9670213 | 0.00276405 | 0.955403 | 0.00727641 | 0.9554021 | 0.007914193 |  |  | 301080 | 0.963245 | 0.9150489 | 0.007465903 | 0.9704903 | 0.01068261 | 0.9704912 | 0.007580398 |  |  | 601860 | 0.9420373 | 0.8678712 | 0.01248909 | 0.9559722 | 0.00901108 | 0.955975 | 0.008991849
|  |  | 80412 | 0.9995459 | 0.9994305 | 0.0005145562 | 0.9999501 | 0.01187857 | 0.9999457 | 0.09725779 |  |  | 258846 | 0.990874 | 0.9866385 | 0.001133365 | 0.9930659 | 0.004553123 | 0.9930611 | 0.006122722 |  |  | 153960 | 0.9517666 | 0.9670213 | 0.00276405 | 0.9554707 | 0.007278395 | 0.9554698 | 0.007916127 |  |  | 301380 | 0.9615635 | 0.9150489 | 0.007465903 | 0.970526 | 0.0106808 | 0.9705269 | 0.007578762 |  |  | 602160 | 0.9397993 | 0.8678712 | 0.01248909 | 0.9560093 | 0.009011154 | 0.9560122 | 0.008990802
|  |  | 80532 | 0.9995459 | 0.9994305 | 0.0005145562 | 0.9999501 | 0.01187857 | 0.9999457 | 0.09725779 |  |  | 259146 | 0.9899135 | 0.9866385 | 0.001133365 | 0.9930758 | 0.00455186 | 0.993071 | 0.006121573 |  |  | 154260 | 0.9539246 | 0.9670213 | 0.00276405 | 0.9555383 | 0.007280375 | 0.9555374 | 0.00791805 |  |  | 301680 | 0.9615635 | 0.9150489 | 0.007465903 | 0.9705616 | 0.01067899 | 0.9705624 | 0.00757713 |  |  | 602460 | 0.9420373 | 0.8678712 | 0.01248909 | 0.9560464 | 0.009011229 | 0.9560492 | 0.008989756
|  |  | 80652 | 0.99865 | 0.9994305 | 0.0005145562 | 0.9999501 | 0.01187857 | 0.9999457 | 0.09725779 |  |  | 259446 | 0.9899135 | 0.9866385 | 0.001133365 | 0.9930856 | 0.0045506 | 0.9930808 | 0.006120426 |  |  | 154560 | 0.9539246 | 0.9670213 | 0.00276405 | 0.9556058 | 0.007282349 | 0.9556049 | 0.007919964 |  |  | 301980 | 0.9615635 | 0.9150489 | 0.007465903 | 0.9705971 | 0.01067719 | 0.9705979 | 0.007575503 |  |  | 602760 | 0.9420373 | 0.8678712 | 0.01248909 | 0.9560835 | 0.009011303 | 0.9560863 | 0.00898871
|  |  | 80772 | 0.9995459 | 0.9994305 | 0.0005145562 | 0.9999501 | 0.01187857 | 0.9999457 | 0.09725779 |  |  | 259746 | 0.9879926 | 0.9866385 | 0.001133365 | 0.9930954 | 0.004549341 | 0.9930907 | 0.006119281 |  |  | 154860 | 0.9528456 | 0.9670213 | 0.00276405 | 0.9556732 | 0.007284316 | 0.9556723 | 0.007921868 |  |  | 302280 | 0.9598821 | 0.9150489 | 0.007465903 | 0.9706325 | 0.01067539 | 0.9706333 | 0.007573881 |  |  | 603060 | 0.9420373 | 0.8678712 | 0.01248909 | 0.9561205 | 0.009011377 | 0.9561233 | 0.008987665
|  |  | 80892 | 1.000442 | 0.9994305 | 0.0005145562 | 0.9999501 | 0.01187857 | 0.9999457 | 0.09725779 |  |  | 260046 | 0.9889531 | 0.9866385 | 0.001133365 | 0.9931052 | 0.004548085 | 0.9931005 | 0.006118138 |  |  | 155160 | 0.9528456 | 0.9670213 | 0.00276405 | 0.9557405 | 0.007286278 | 0.9557396 | 0.007923762 |  |  | 302580 | 0.9615635 | 0.9150489 | 0.007465903 | 0.9706678 | 0.0106736 | 0.9706686 | 0.007572263 |  |  | 603360 | 0.9420373 | 0.8678712 | 0.01248909 | 0.9561574 | 0.009011451 | 0.9561602 | 0.008986621
|  |  | 81012 | 0.9995459 | 0.9994305 | 0.0005145562 | 0.9999501 | 0.01187857 | 0.9999457 | 0.09725779 |  |  | 260346 | 0.9899135 | 0.9866385 | 0.001133365 | 0.993115 | 0.004546831 | 0.9931103 | 0.006116998 |  |  | 155460 | 0.9528456 | 0.9670213 | 0.00276405 | 0.9558076 | 0.007288233 | 0.9558067 | 0.007925646 |  |  | 302880 | 0.963245 | 0.9150489 | 0.007465903 | 0.970703 | 0.01067181 | 0.9707038 | 0.00757065 |  |  | 603660 | 0.9397993 | 0.8678712 | 0.01248909 | 0.9561943 | 0.009011525 | 0.9561972 | 0.008985578
|  |  | 81132 | 0.9995459 | 0.9994305 | 0.0005145562 | 0.9999501 | 0.01187857 | 0.9999457 | 0.09725779 |  |  | 260646 | 0.9899135 | 0.9866385 | 0.001133365 | 0.9931247 | 0.004545579 | 0.99312 | 0.006115859 |  |  | 155760 | 0.9528456 | 0.9670213 | 0.00276405 | 0.9558747 | 0.007290183 | 0.9558738 | 0.007927521 |  |  | 303180 | 0.963245 | 0.9150489 | 0.007465903 | 0.9707381 | 0.01067003 | 0.9707389 | 0.007569041 |  |  | 603960 | 0.9442752 | 0.8678712 | 0.01248909 | 0.9562312 | 0.009011599 | 0.956234 | 0.008984536
|  |  | 81252 | 1.000442 | 0.9994305 | 0.0005145562 | 0.9999501 | 0.01187857 | 0.9999457 | 0.09725779 |  |  | 260946 | 0.9889531 | 0.9866385 | 0.001133365 | 0.9931344 | 0.00454433 | 0.9931297 | 0.006114723 |  |  | 156060 | 0.9517666 | 0.9670213 | 0.00276405 | 0.9559416 | 0.007292126 | 0.9559407 | 0.007929385 |  |  | 303480 | 0.963245 | 0.9150489 | 0.007465903 | 0.9707731 | 0.01066825 | 0.9707739 | 0.007567437 |  |  | 604260 | 0.9487511 | 0.8678712 | 0.01248909 | 0.9562681 | 0.009011672 | 0.9562709 | 0.008983494
|  |  | 81372 | 0.9995459 | 0.9994305 | 0.0005145562 | 0.9999501 | 0.01187857 | 0.9999457 | 0.09725779 |  |  | 261246 | 0.9899135 | 0.9866385 | 0.001133365 | 0.9931441 | 0.004543083 | 0.9931395 | 0.006113589 |  |  | 156360 | 0.9517666 | 0.9670213 | 0.00276405 | 0.9560085 | 0.007294064 | 0.9560076 | 0.00793124 |  |  | 303780 | 0.9615635 | 0.9150489 | 0.007465903 | 0.9708081 | 0.01066648 | 0.9708089 | 0.007565837 |  |  | 604560 | 0.9465132 | 0.8678712 | 0.01248909 | 0.9563049 | 0.009011746 | 0.9563076 | 0.008982454
|  |  | 81492 | 0.99865 | 0.9994305 | 0.0005145562 | 0.9999501 | 0.01187857 | 0.9999457 | 0.09725779 |  |  | 261546 | 0.9899135 | 0.9866385 | 0.001133365 | 0.9931538 | 0.004541838 | 0.9931491 | 0.006112457 |  |  | 156660 | 0.9517666 | 0.9670213 | 0.00276405 | 0.9560752 | 0.007295996 | 0.9560743 | 0.007933085 |  |  | 304080 | 0.9598821 | 0.9150489 | 0.007465903 | 0.9708429 | 0.01066472 | 0.9708437 | 0.007564241 |  |  | 604860 | 0.9442752 | 0.8678712 | 0.01248909 | 0.9563416 | 0.009011819 | 0.9563444 | 0.008981414
|  |  | 81612 | 0.9995459 | 0.9994305 | 0.0005145562 | 0.9999501 | 0.01187857 | 0.9999457 | 0.09725779 |  |  | 261846 | 0.9889531 | 0.9866385 | 0.001133365 | 0.9931634 | 0.004540595 | 0.9931588 | 0.006111327 |  |  | 156960 | 0.9539246 | 0.9670213 | 0.00276405 | 0.9561419 | 0.007297921 | 0.9561409 | 0.00793492 |  |  | 304380 | 0.963245 | 0.9150489 | 0.007465903 | 0.9708776 | 0.01066295 | 0.9708784 | 0.007562651 |  |  | 605160 | 0.9487511 | 0.8678712 | 0.01248909 | 0.9563783 | 0.009011893 | 0.9563811 | 0.008980375
|  |  | 81732 | 0.9995459 | 0.9994305 | 0.0005145562 | 0.9999501 | 0.01187857 | 0.9999457 | 0.09725779 |  |  | 262146 | 0.9899135 | 0.9866385 | 0.001133365 | 0.9931731 | 0.004539355 | 0.9931684 | 0.006110199 |  |  | 157260 | 0.9517666 | 0.9670213 | 0.00276405 | 0.9562084 | 0.007299841 | 0.9562074 | 0.007936745 |  |  | 304680 | 0.963245 | 0.9150489 | 0.007465903 | 0.9709123 | 0.0106612 | 0.970913 | 0.007561064 |  |  | 605460 | 0.9442752 | 0.8678712 | 0.01248909 | 0.956415 | 0.009011966 | 0.9564178 | 0.008979336
|  |  | 81852 | 1.000442 | 0.9994305 | 0.0005145562 | 0.9999501 | 0.01187857 | 0.9999457 | 0.09725779 |  |  | 262446 | 0.9899135 | 0.9866385 | 0.001133365 | 0.9931826 | 0.004538117 | 0.993178 | 0.006109073 |  |  | 157560 | 0.9539246 | 0.9670213 | 0.00276405 | 0.9562748 | 0.007301755 | 0.9562739 | 0.007938561 |  |  | 304980 | 0.9615635 | 0.9150489 | 0.007465903 | 0.9709468 | 0.01065945 | 0.9709476 | 0.007559482 |  |  | 605760 | 0.9442752 | 0.8678712 | 0.01248909 | 0.9564516 | 0.009012039 | 0.9564544 | 0.008978299
|  |  | 81972 | 0.9995459 | 0.9994305 | 0.0005145562 | 0.9999501 | 0.01187857 | 0.9999457 | 0.09725779 |  |  | 262746 | 0.9889531 | 0.9866385 | 0.001133365 | 0.9931922 | 0.004536881 | 0.9931876 | 0.006107949 |  |  | 157860 | 0.9539246 | 0.9670213 | 0.00276405 | 0.9563411 | 0.007303663 | 0.9563402 | 0.007940367 |  |  | 305280 | 0.9649265 | 0.9150489 | 0.007465903 | 0.9709813 | 0.0106577 | 0.970982 | 0.007557905 |  |  | 606060 | 0.9420373 | 0.8678712 | 0.01248909 | 0.9564882 | 0.009012112 | 0.9564909 | 0.008977262
|  |  | 82092 | 0.9995459 | 0.9994305 | 0.0005145562 | 0.9999501 | 0.01187857 | 0.9999457 | 0.09725779 |  |  | 263046 | 0.9889531 | 0.9866385 | 0.001133365 | 0.9932018 | 0.004535648 | 0.9931972 | 0.006106828 |  |  | 158160 | 0.9539246 | 0.9670213 | 0.00276405 | 0.9564073 | 0.007305565 | 0.9564064 | 0.007942164 |  |  | 305580 | 0.963245 | 0.9150489 | 0.007465903 | 0.9710156 | 0.01065596 | 0.9710163 | 0.007556332 |  |  | 606360 | 0.9442752 | 0.8678712 | 0.01248909 | 0.9565247 | 0.009012185 | 0.9565275 | 0.008976226
|  |  | 82212 | 1.000442 | 0.9994305 | 0.0005145562 | 0.9999501 | 0.01187857 | 0.9999457 | 0.09725779 |  |  | 263346 | 0.9899135 | 0.9866385 | 0.001133365 | 0.9932113 | 0.004534417 | 0.9932067 | 0.006105708 |  |  | 158460 | 0.9539246 | 0.9670213 | 0.00276405 | 0.9564734 | 0.007307461 | 0.9564724 | 0.00794395 |  |  | 305880 | 0.9615635 | 0.9150489 | 0.007465903 | 0.9710499 | 0.01065422 | 0.9710506 | 0.007554764 |  |  | 606660 | 0.9420373 | 0.8678712 | 0.01248909 | 0.9565613 | 0.009012257 | 0.956564 | 0.008975191
|  |  | 82332 | 0.9995459 | 0.9994305 | 0.0005145562 | 0.9999501 | 0.01187857 | 0.9999457 | 0.09725779 |  |  | 263646 | 0.9889531 | 0.9866385 | 0.001133365 | 0.9932208 | 0.004533188 | 0.9932162 | 0.006104591 |  |  | 158760 | 0.9539246 | 0.9670213 | 0.00276405 | 0.9565394 | 0.007309351 | 0.9565384 | 0.007945727 |  |  | 306180 | 0.963245 | 0.9150489 | 0.007465903 | 0.971084 | 0.01065249 | 0.9710848 | 0.0075532 |  |  | 606960 | 0.9465132 | 0.8678712 | 0.01248909 | 0.9565977 | 0.00901233 | 0.9566004 | 0.008974157
|  |  | 82452 | 1.001338 | 0.9994305 | 0.0005145562 | 0.9999501 | 0.01187857 | 0.9999457 | 0.09725779 |  |  | 263946 | 0.9889531 | 0.9866385 | 0.001133365 | 0.9932302 | 0.004531961 | 0.9932257 | 0.006103476 |  |  | 159060 | 0.9528456 | 0.9670213 | 0.00276405 | 0.9566052 | 0.007311235 | 0.9566043 | 0.007947495 |  |  | 306480 | 0.9615635 | 0.9150489 | 0.007465903 | 0.9711181 | 0.01065077 | 0.9711188 | 0.00755164 |  |  | 607260 | 0.9442752 | 0.8678712 | 0.01248909 | 0.9566341 | 0.009012402 | 0.9566368 | 0.008973123
|  |  | 82572 | 1.000442 | 0.9994305 | 0.0005145562 | 0.9999501 | 0.01187857 | 0.9999457 | 0.09725779 |  |  | 264246 | 0.9899135 | 0.9866385 | 0.001133365 | 0.9932397 | 0.004530737 | 0.9932351 | 0.006102363 |  |  | 159360 | 0.9528456 | 0.9670213 | 0.00276405 | 0.956671 | 0.007313114 | 0.9566701 | 0.007949253 |  |  | 306780 | 0.963245 | 0.9150489 | 0.007465903 | 0.9711521 | 0.01064905 | 0.9711528 | 0.007550085 |  |  | 607560 | 0.9442752 | 0.8678712 | 0.01248909 | 0.9566705 | 0.009012475 | 0.9566732 | 0.00897209
|  |  | 82692 | 1.000442 | 0.9994305 | 0.0005145562 | 0.9999501 | 0.01187857 | 0.9999457 | 0.09725779 |  |  | 264546 | 0.9899135 | 0.9866385 | 0.001133365 | 0.9932491 | 0.004529515 | 0.9932445 | 0.006101252 |  |  | 159660 | 0.9528456 | 0.9670213 | 0.00276405 | 0.9567367 | 0.007314986 | 0.9567357 | 0.007951001 |  |  | 307080 | 0.963245 | 0.9150489 | 0.007465903 | 0.971186 | 0.01064733 | 0.9711867 | 0.007548535 |  |  | 607860 | 0.9442752 | 0.8678712 | 0.01248909 | 0.9567068 | 0.009012547 | 0.9567095 | 0.008971058
|  |  | 82812 | 1.001338 | 0.9994305 | 0.0005145562 | 0.9999501 | 0.01187857 | 0.9999457 | 0.09725779 |  |  | 264846 | 0.9899135 | 0.9866385 | 0.001133365 | 0.9932585 | 0.004528296 | 0.9932539 | 0.006100143 |  |  | 159960 | 0.9528456 | 0.9670213 | 0.00276405 | 0.9568022 | 0.007316853 | 0.9568013 | 0.00795274 |  |  | 307380 | 0.9615635 | 0.9150489 | 0.007465903 | 0.9712198 | 0.01064562 | 0.9712205 | 0.007546989 |  |  | 608160 | 0.9442752 | 0.8678712 | 0.01248909 | 0.9567431 | 0.009012619 | 0.9567458 | 0.008970027
|  |  | 82932 | 0.9995459 | 0.9994305 | 0.0005145562 | 0.9999501 | 0.01187857 | 0.9999457 | 0.09725779 |  |  | 265146 | 0.9899135 | 0.9866385 | 0.001133365 | 0.9932678 | 0.004527078 | 0.9932633 | 0.006099037 |  |  | 160260 | 0.9539246 | 0.9670213 | 0.00276405 | 0.9568677 | 0.007318714 | 0.9568667 | 0.00795447 |  |  | 307680 | 0.9598821 | 0.9150489 | 0.007465903 | 0.9712535 | 0.01064391 | 0.9712541 | 0.007545447 |  |  | 608460 | 0.9420373 | 0.8678712 | 0.01248909 | 0.9567794 | 0.009012691 | 0.9567821 | 0.008968997
|  |  | 83052 | 0.9995459 | 0.9994305 | 0.0005145562 | 0.9999501 | 0.01187857 | 0.9999457 | 0.09725779 |  |  | 265446 | 0.9899135 | 0.9866385 | 0.001133365 | 0.9932772 | 0.004525863 | 0.9932727 | 0.006097932 |  |  | 160560 | 0.9528456 | 0.9670213 | 0.00276405 | 0.956933 | 0.007320569 | 0.9569321 | 0.007956189 |  |  | 307980 | 0.9598821 | 0.9150489 | 0.007465903 | 0.9712871 | 0.01064221 | 0.9712877 | 0.00754391 |  |  | 608760 | 0.9465132 | 0.8678712 | 0.01248909 | 0.9568156 | 0.009012763 | 0.9568183 | 0.008967968
|  |  | 83172 | 0.9995459 | 0.9994305 | 0.0005145562 | 0.9999501 | 0.01187857 | 0.9999457 | 0.09725779 |  |  | 265746 | 0.9899135 | 0.9866385 | 0.001133365 | 0.9932865 | 0.004524651 | 0.993282 | 0.00609683 |  |  | 160860 | 0.9528456 | 0.9670213 | 0.00276405 | 0.9569983 | 0.007322418 | 0.9569973 | 0.0079579 |  |  | 308280 | 0.9615635 | 0.9150489 | 0.007465903 | 0.9713206 | 0.01064052 | 0.9713213 | 0.007542377 |  |  | 609060 | 0.9465132 | 0.8678712 | 0.01248909 | 0.9568518 | 0.009012835 | 0.9568544 | 0.008966939
|  |  | 83292 | 0.9995459 | 0.9994305 | 0.0005145562 | 0.9999501 | 0.01187857 | 0.9999457 | 0.09725779 |  |  | 266046 | 0.9899135 | 0.9866385 | 0.001133365 | 0.9932958 | 0.004523441 | 0.9932913 | 0.00609573 |  |  | 161160 | 0.9528456 | 0.9670213 | 0.00276405 | 0.9570634 | 0.007324262 | 0.9570624 | 0.007959601 |  |  | 308580 | 0.9598821 | 0.9150489 | 0.007465903 | 0.9713541 | 0.01063883 | 0.9713547 | 0.007540848 |  |  | 609360 | 0.9465132 | 0.8678712 | 0.01248909 | 0.9568879 | 0.009012906 | 0.9568905 | 0.008965911
|  |  | 83412 | 0.9995459 | 0.9994305 | 0.0005145562 | 0.9999501 | 0.01187857 | 0.9999457 | 0.09725779 |  |  | 266346 | 0.9899135 | 0.9866385 | 0.001133365 | 0.993305 | 0.004522233 | 0.9933006 | 0.006094632 |  |  | 161460 | 0.9550036 | 0.9670213 | 0.00276405 | 0.9571284 | 0.0073261 | 0.9571275 | 0.007961292 |  |  | 308880 | 0.9582006 | 0.9150489 | 0.007465903 | 0.9713874 | 0.01063714 | 0.971388 | 0.007539324 |  |  | 609660 | 0.9465132 | 0.8678712 | 0.01248909 | 0.956924 | 0.009012978 | 0.9569266 | 0.008964884
|  |  | 83532 | 0.9995459 | 0.9994305 | 0.0005145562 | 0.9999501 | 0.01187857 | 0.9999457 | 0.09725779 |  |  | 266646 | 0.990874 | 0.9866385 | 0.001133365 | 0.9933143 | 0.004521027 | 0.9933098 | 0.006093537 |  |  | 161760 | 0.9517666 | 0.9670213 | 0.00276405 | 0.9571934 | 0.007327932 | 0.9571924 | 0.007962975 |  |  | 309180 | 0.9615635 | 0.9150489 | 0.007465903 | 0.9714206 | 0.01063546 | 0.9714212 | 0.007537805 |  |  | 609960 | 0.9465132 | 0.8678712 | 0.01248909 | 0.95696 | 0.009013049 | 0.9569627 | 0.008963858
|  |  | 83652 | 0.9995459 | 0.9994305 | 0.0005145562 | 0.9999501 | 0.01187857 | 0.9999457 | 0.09725779 |  |  | 266946 | 0.9899135 | 0.9866385 | 0.001133365 | 0.9933235 | 0.004519824 | 0.9933191 | 0.006092443 |  |  | 162060 | 0.9528456 | 0.9670213 | 0.00276405 | 0.9572582 | 0.007329758 | 0.9572572 | 0.007964647 |  |  | 309480 | 0.963245 | 0.9150489 | 0.007465903 | 0.9714538 | 0.01063378 | 0.9714544 | 0.007536289 |  |  | 610260 | 0.9465132 | 0.8678712 | 0.01248909 | 0.956996 | 0.009013121 | 0.9569987 | 0.008962832
|  |  | 83772 | 0.9995459 | 0.9994305 | 0.0005145562 | 0.9999501 | 0.01187857 | 0.9999457 | 0.09725779 |  |  | 267246 | 0.9899135 | 0.9866385 | 0.001133365 | 0.9933327 | 0.004518623 | 0.9933283 | 0.006091352 |  |  | 162360 | 0.9539246 | 0.9670213 | 0.00276405 | 0.9573229 | 0.007331578 | 0.9573219 | 0.007966311 |  |  | 309780 | 0.963245 | 0.9150489 | 0.007465903 | 0.9714869 | 0.01063211 | 0.9714874 | 0.007534779 |  |  | 610560 | 0.9442752 | 0.8678712 | 0.01248909 | 0.957032 | 0.009013192 | 0.9570346 | 0.008961808
|  |  | 83892 | 1.000442 | 0.9994305 | 0.0005145562 | 0.9999501 | 0.01187857 | 0.9999457 | 0.09725779 |  |  | 267546 | 0.9889531 | 0.9866385 | 0.001133365 | 0.9933418 | 0.004517425 | 0.9933374 | 0.006090263 |  |  | 162660 | 0.9539246 | 0.9670213 | 0.00276405 | 0.9573875 | 0.007333393 | 0.9573865 | 0.007967965 |  |  | 310080 | 0.963245 | 0.9150489 | 0.007465903 | 0.9715198 | 0.01063045 | 0.9715204 | 0.007533272 |  |  | 610860 | 0.9465132 | 0.8678712 | 0.01248909 | 0.9570679 | 0.009013263 | 0.9570705 | 0.008960784
|  |  | 84012 | 1.000442 | 0.9994305 | 0.0005145562 | 0.9999501 | 0.01187857 | 0.9999457 | 0.09725779 |  |  | 267846 | 0.9889531 | 0.9866385 | 0.001133365 | 0.993351 | 0.004516228 | 0.9933466 | 0.006089176 |  |  | 162960 | 0.9528456 | 0.9670213 | 0.00276405 | 0.957452 | 0.007335202 | 0.957451 | 0.00796961 |  |  | 310380 | 0.9615635 | 0.9150489 | 0.007465903 | 0.9715527 | 0.01062878 | 0.9715533 | 0.00753177 |  |  | 611160 | 0.9487511 | 0.8678712 | 0.01248909 | 0.9571038 | 0.009013334 | 0.9571064 | 0.008959761
|  |  | 84132 | 0.9995459 | 0.9994305 | 0.0005145562 | 0.9999501 | 0.01187857 | 0.9999457 | 0.09725779 |  |  | 268146 | 0.9899135 | 0.9866385 | 0.001133365 | 0.9933601 | 0.004515035 | 0.9933557 | 0.006088091 |  |  | 163260 | 0.9539246 | 0.9670213 | 0.00276405 | 0.9575164 | 0.007337005 | 0.9575154 | 0.007971246 |  |  | 310680 | 0.9649265 | 0.9150489 | 0.007465903 | 0.9715855 | 0.01062713 | 0.9715861 | 0.007530272 |  |  | 611460 | 0.9442752 | 0.8678712 | 0.01248909 | 0.9571396 | 0.009013405 | 0.9571422 | 0.008958739
|  |  | 84252 | 1.000442 | 0.9994305 | 0.0005145562 | 0.9999501 | 0.01187857 | 0.9999457 | 0.09725779 |  |  | 268446 | 0.9899135 | 0.9866385 | 0.001133365 | 0.9933692 | 0.004513843 | 0.9933648 | 0.006087009 |  |  | 163560 | 0.9550036 | 0.9670213 | 0.00276405 | 0.9575807 | 0.007338802 | 0.9575797 | 0.007972872 |  |  | 310980 | 0.963245 | 0.9150489 | 0.007465903 | 0.9716182 | 0.01062548 | 0.9716188 | 0.007528779 |  |  | 611760 | 0.9487511 | 0.8678712 | 0.01248909 | 0.9571754 | 0.009013476 | 0.957178 | 0.008957718
|  |  | 84372 | 0.9995459 | 0.9994305 | 0.0005145562 | 0.9999501 | 0.01187857 | 0.9999457 | 0.09725779 |  |  | 268746 | 0.9899135 | 0.9866385 | 0.001133365 | 0.9933782 | 0.004512654 | 0.9933739 | 0.006085928 |  |  | 163860 | 0.9539246 | 0.9670213 | 0.00276405 | 0.9576449 | 0.007340594 | 0.9576439 | 0.007974489 |  |  | 311280 | 0.963245 | 0.9150489 | 0.007465903 | 0.9716508 | 0.01062383 | 0.9716514 | 0.00752729 |  |  | 612060 | 0.9465132 | 0.8678712 | 0.01248909 | 0.9572112 | 0.009013547 | 0.9572138 | 0.008956697
|  |  | 84492 | 1.000442 | 0.9994305 | 0.0005145562 | 0.9999501 | 0.01187857 | 0.9999457 | 0.09725779 |  |  | 269046 | 0.9899135 | 0.9866385 | 0.001133365 | 0.9933873 | 0.004511467 | 0.993383 | 0.00608485 |  |  | 164160 | 0.9528456 | 0.9670213 | 0.00276405 | 0.957709 | 0.00734238 | 0.957708 | 0.007976097 |  |  | 311580 | 0.9615635 | 0.9150489 | 0.007465903 | 0.9716834 | 0.01062219 | 0.9716839 | 0.007525806 |  |  | 612360 | 0.9375614 | 0.8678712 | 0.01248909 | 0.9572469 | 0.009013617 | 0.9572495 | 0.008955678
|  |  | 84612 | 1.000442 | 0.9994305 | 0.0005145562 | 0.9999501 | 0.01187857 | 0.9999457 | 0.09725779 |  |  | 269346 | 0.990874 | 0.9866385 | 0.001133365 | 0.9933963 | 0.004510283 | 0.993392 | 0.006083774 |  |  | 164460 | 0.9528456 | 0.9670213 | 0.00276405 | 0.957773 | 0.00734416 | 0.957772 | 0.007977696 |  |  | 311880 | 0.963245 | 0.9150489 | 0.007465903 | 0.9717158 | 0.01062055 | 0.9717163 | 0.007524325 |  |  | 612660 | 0.9420373 | 0.8678712 | 0.01248909 | 0.9572826 | 0.009013688 | 0.9572851 | 0.008954659
|  |  | 84732 | 1.000442 | 0.9994305 | 0.0005145562 | 0.9999501 | 0.01187857 | 0.9999457 | 0.09725779 |  |  | 269646 | 0.9899135 | 0.9866385 | 0.001133365 | 0.9934053 | 0.004509101 | 0.993401 | 0.006082701 |  |  | 164760 | 0.9550036 | 0.9670213 | 0.00276405 | 0.9578369 | 0.007345935 | 0.9578359 | 0.007979285 |  |  | 312180 | 0.9649265 | 0.9150489 | 0.007465903 | 0.9717482 | 0.01061892 | 0.9717486 | 0.007522849 |  |  | 612960 | 0.9487511 | 0.8678712 | 0.01248909 | 0.9573182 | 0.009013758 | 0.9573208 | 0.008953641
|  |  | 84852 | 0.9995459 | 0.9994305 | 0.0005145562 | 0.9999501 | 0.01187857 | 0.9999457 | 0.09725779 |  |  | 269946 | 0.9899135 | 0.9866385 | 0.001133365 | 0.9934143 | 0.004507921 | 0.99341 | 0.006081629 |  |  | 165060 | 0.9550036 | 0.9670213 | 0.00276405 | 0.9579006 | 0.007347704 | 0.9578996 | 0.007980866 |  |  | 312480 | 0.963245 | 0.9150489 | 0.007465903 | 0.9717804 | 0.01061729 | 0.9717809 | 0.007521378 |  |  | 613260 | 0.9465132 | 0.8678712 | 0.01248909 | 0.9573538 | 0.009013828 | 0.9573564 | 0.008952623
|  |  | 84972 | 0.9995459 | 0.9994305 | 0.0005145562 | 0.9999501 | 0.01187857 | 0.9999457 | 0.09725779 |  |  | 270246 | 0.9889531 | 0.9866385 | 0.001133365 | 0.9934232 | 0.004506744 | 0.993419 | 0.00608056 |  |  | 165360 | 0.9539246 | 0.9670213 | 0.00276405 | 0.9579643 | 0.007349468 | 0.9579633 | 0.007982437 |  |  | 312780 | 0.9598821 | 0.9150489 | 0.007465903 | 0.9718126 | 0.01061567 | 0.9718131 | 0.007519911 |  |  | 613560 | 0.9442752 | 0.8678712 | 0.01248909 | 0.9573894 | 0.009013898 | 0.9573919 | 0.008951607
|  |  | 85092 | 1.000442 | 0.9994305 | 0.0005145562 | 0.9999501 | 0.01187857 | 0.9999457 | 0.09725779 |  |  | 270546 | 0.9879926 | 0.9866385 | 0.001133365 | 0.9934322 | 0.004505569 | 0.9934279 | 0.006079493 |  |  | 165660 | 0.9550036 | 0.9670213 | 0.00276405 | 0.9580279 | 0.007351225 | 0.9580269 | 0.007983999 |  |  | 313080 | 0.9649265 | 0.9150489 | 0.007465903 | 0.9718447 | 0.01061406 | 0.9718451 | 0.007518448 |  |  | 613860 | 0.9509891 | 0.8678712 | 0.01248909 | 0.9574249 | 0.009013968 | 0.9574274 | 0.008950591
|  |  | 85212 | 1.000442 | 0.9994305 | 0.0005145562 | 0.9999501 | 0.01187857 | 0.9999457 | 0.09725779 |  |  | 270846 | 0.9889531 | 0.9866385 | 0.001133365 | 0.9934411 | 0.004504397 | 0.9934368 | 0.006078428 |  |  | 165960 | 0.9528456 | 0.9670213 | 0.00276405 | 0.9580914 | 0.007352977 | 0.9580903 | 0.007985552 |  |  | 313380 | 0.963245 | 0.9150489 | 0.007465903 | 0.9718767 | 0.01061244 | 0.9718771 | 0.007516989 |  |  | 614160 | 0.9465132 | 0.8678712 | 0.01248909 | 0.9574604 | 0.009014038 | 0.9574629 | 0.008949577
|  |  | 85332 | 1.000442 | 0.9994305 | 0.0005145562 | 0.9999501 | 0.01187857 | 0.9999457 | 0.09725779 |  |  | 271146 | 0.990874 | 0.9866385 | 0.001133365 | 0.9934499 | 0.004503227 | 0.9934457 | 0.006077365 |  |  | 166260 | 0.9517666 | 0.9670213 | 0.00276405 | 0.9581547 | 0.007354724 | 0.9581537 | 0.007987096 |  |  | 313680 | 0.963245 | 0.9150489 | 0.007465903 | 0.9719086 | 0.01061084 | 0.971909 | 0.007515535 |  |  | 614460 | 0.9487511 | 0.8678712 | 0.01248909 | 0.9574958 | 0.009014108 | 0.9574983 | 0.008948563
|  |  | 85452 | 1.001338 | 0.9994305 | 0.0005145562 | 0.9999501 | 0.01187857 | 0.9999457 | 0.09725779 |  |  | 271446 | 0.9899135 | 0.9866385 | 0.001133365 | 0.9934588 | 0.004502059 | 0.9934546 | 0.006076305 |  |  | 166560 | 0.9539246 | 0.9670213 | 0.00276405 | 0.958218 | 0.007356465 | 0.958217 | 0.007988632 |  |  | 313980 | 0.9649265 | 0.9150489 | 0.007465903 | 0.9719404 | 0.01060923 | 0.9719408 | 0.007514085 |  |  | 614760 | 0.9420373 | 0.8678712 | 0.01248909 | 0.9575312 | 0.009014178 | 0.9575337 | 0.00894755
|  |  | 85572 | 1.001338 | 0.9994305 | 0.0005145562 | 0.9999501 | 0.01187857 | 0.9999457 | 0.09725779 |  |  | 271746 | 0.9899135 | 0.9866385 | 0.001133365 | 0.9934676 | 0.004500894 | 0.9934634 | 0.006075247 |  |  | 166860 | 0.9528456 | 0.9670213 | 0.00276405 | 0.9582812 | 0.0073582 | 0.9582801 | 0.007990158 |  |  | 314280 | 0.9682895 | 0.9150489 | 0.007465903 | 0.9719722 | 0.01060764 | 0.9719726 | 0.007512639 |  |  | 615060 | 0.9442752 | 0.8678712 | 0.01248909 | 0.9575665 | 0.009014248 | 0.957569 | 0.008946537
|  |  | 85692 | 1.000442 | 0.9994305 | 0.0005145562 | 0.9999501 | 0.01187857 | 0.9999457 | 0.09725779 |  |  | 272046 | 0.9889531 | 0.9866385 | 0.001133365 | 0.9934764 | 0.004499731 | 0.9934722 | 0.006074191 |  |  | 167160 | 0.9539246 | 0.9670213 | 0.00276405 | 0.9583442 | 0.00735993 | 0.9583432 | 0.007991675 |  |  | 314580 | 0.9649265 | 0.9150489 | 0.007465903 | 0.9720038 | 0.01060604 | 0.9720042 | 0.007511198 |  |  | 615360 | 0.9509891 | 0.8678712 | 0.01248909 | 0.9576018 | 0.009014317 | 0.9576043 | 0.008945526
|  |  | 85812 | 0.9995459 | 0.9994305 | 0.0005145562 | 0.9999501 | 0.01187857 | 0.9999457 | 0.09725779 |  |  | 272346 | 0.990874 | 0.9866385 | 0.001133365 | 0.9934852 | 0.00449857 | 0.993481 | 0.006073137 |  |  | 167460 | 0.9550036 | 0.9670213 | 0.00276405 | 0.9584072 | 0.007361654 | 0.9584061 | 0.007993183 |  |  | 314880 | 0.9649265 | 0.9150489 | 0.007465903 | 0.9720354 | 0.01060446 | 0.9720358 | 0.007509761 |  |  | 615660 | 0.9487511 | 0.8678712 | 0.01248909 | 0.9576371 | 0.009014387 | 0.9576396 | 0.008944515
|  |  | 85932 | 0.9995459 | 0.9994305 | 0.0005145562 | 0.9999501 | 0.01187857 | 0.9999457 | 0.09725779 |  |  | 272646 | 0.9899135 | 0.9866385 | 0.001133365 | 0.993494 | 0.004497412 | 0.9934898 | 0.006072086 |  |  | 167760 | 0.9539246 | 0.9670213 | 0.00276405 | 0.95847 | 0.007363373 | 0.958469 | 0.007994682 |  |  | 315180 | 0.9649265 | 0.9150489 | 0.007465903 | 0.9720669 | 0.01060287 | 0.9720672 | 0.007508328 |  |  | 615960 | 0.9487511 | 0.8678712 | 0.01248909 | 0.9576723 | 0.009014456 | 0.9576748 | 0.008943505
|  |  | 86052 | 1.000442 | 0.9994305 | 0.0005145562 | 0.9999501 | 0.01187857 | 0.9999457 | 0.09725779 |  |  | 272946 | 0.9899135 | 0.9866385 | 0.001133365 | 0.9935027 | 0.004496256 | 0.9934986 | 0.006071037 |  |  | 168060 | 0.9550036 | 0.9670213 | 0.00276405 | 0.9585328 | 0.007365086 | 0.9585318 | 0.007996173 |  |  | 315480 | 0.9649265 | 0.9150489 | 0.007465903 | 0.9720982 | 0.0106013 | 0.9720986 | 0.0075069 |  |  | 616260 | 0.9509891 | 0.8678712 | 0.01248909 | 0.9577075 | 0.009014525 | 0.95771 | 0.008942496
|  |  | 86172 | 0.9995459 | 0.9994305 | 0.0005145562 | 0.9999501 | 0.01187857 | 0.9999457 | 0.09725779 |  |  | 273246 | 0.9899135 | 0.9866385 | 0.001133365 | 0.9935114 | 0.004495103 | 0.9935073 | 0.00606999 |  |  | 168360 | 0.9539246 | 0.9670213 | 0.00276405 | 0.9585954 | 0.007366793 | 0.9585944 | 0.007997654 |  |  | 315780 | 0.963245 | 0.9150489 | 0.007465903 | 0.9721296 | 0.01059972 | 0.9721299 | 0.007505475 |  |  | 616560 | 0.9465132 | 0.8678712 | 0.01248909 | 0.9577427 | 0.009014594 | 0.9577451 | 0.008941488
|  |  | 86292 | 1.000442 | 0.9994305 | 0.0005145562 | 0.9999501 | 0.01187857 | 0.9999457 | 0.09725779 |  |  | 273546 | 0.9899135 | 0.9866385 | 0.001133365 | 0.9935201 | 0.004493952 | 0.993516 | 0.006068945 |  |  | 168660 | 0.9539246 | 0.9670213 | 0.00276405 | 0.958658 | 0.007368495 | 0.958657 | 0.007999127 |  |  | 316080 | 0.9649265 | 0.9150489 | 0.007465903 | 0.9721608 | 0.01059815 | 0.9721611 | 0.007504055 |  |  | 616860 | 0.9487511 | 0.8678712 | 0.01248909 | 0.9577778 | 0.009014663 | 0.9577802 | 0.008940481
|  |  | 86412 | 1.000442 | 0.9994305 | 0.0005145562 | 0.9999501 | 0.01187857 | 0.9999457 | 0.09725779 |  |  | 273846 | 0.9889531 | 0.9866385 | 0.001133365 | 0.9935288 | 0.004492804 | 0.9935247 | 0.006067902 |  |  | 168960 | 0.9539246 | 0.9670213 | 0.00276405 | 0.9587204 | 0.007370192 | 0.9587194 | 0.00800059 |  |  | 316380 | 0.9682895 | 0.9150489 | 0.007465903 | 0.9721919 | 0.01059659 | 0.9721922 | 0.00750264 |  |  | 617160 | 0.953227 | 0.8678712 | 0.01248909 | 0.9578129 | 0.009014732 | 0.9578153 | 0.008939474
|  |  | 86532 | 1.000442 | 0.9994305 | 0.0005145562 | 0.9999501 | 0.01187857 | 0.9999457 | 0.09725779 |  |  | 274146 | 0.9889531 | 0.9866385 | 0.001133365 | 0.9935374 | 0.004491657 | 0.9935333 | 0.006066862 |  |  | 169260 | 0.9539246 | 0.9670213 | 0.00276405 | 0.9587828 | 0.007371883 | 0.9587817 | 0.008002045 |  |  | 316680 | 0.966608 | 0.9150489 | 0.007465903 | 0.972223 | 0.01059503 | 0.9722233 | 0.007501228 |  |  | 617460 | 0.9465132 | 0.8678712 | 0.01248909 | 0.9578479 | 0.009014801 | 0.9578503 | 0.008938469
|  |  | 86652 | 0.9995459 | 0.9994305 | 0.0005145562 | 0.9999501 | 0.01187857 | 0.9999457 | 0.09725779 |  |  | 274446 | 0.9899135 | 0.9866385 | 0.001133365 | 0.9935461 | 0.004490514 | 0.993542 | 0.006065824 |  |  | 169560 | 0.9528456 | 0.9670213 | 0.00276405 | 0.958845 | 0.007373568 | 0.958844 | 0.008003492 |  |  | 316980 | 0.966608 | 0.9150489 | 0.007465903 | 0.9722539 | 0.01059348 | 0.9722542 | 0.007499821 |  |  | 617760 | 0.9487511 | 0.8678712 | 0.01248909 | 0.9578829 | 0.00901487 | 0.9578853 | 0.008937464
|  |  | 86772 | 1.000442 | 0.9994305 | 0.0005145562 | 0.9999501 | 0.01187857 | 0.9999457 | 0.09725779 |  |  | 274746 | 0.9889531 | 0.9866385 | 0.001133365 | 0.9935547 | 0.004489372 | 0.9935506 | 0.006064788 |  |  | 169860 | 0.9528456 | 0.9670213 | 0.00276405 | 0.9589072 | 0.007375248 | 0.9589061 | 0.008004929 |  |  | 317280 | 0.9649265 | 0.9150489 | 0.007465903 | 0.9722848 | 0.01059193 | 0.9722851 | 0.007498418 |  |  | 618060 | 0.9509891 | 0.8678712 | 0.01248909 | 0.9579178 | 0.009014939 | 0.9579202 | 0.00893646
|  |  | 86892 | 1.000442 | 0.9994305 | 0.0005145562 | 0.9999501 | 0.01187857 | 0.9999457 | 0.09725779 |  |  | 275046 | 0.9899135 | 0.9866385 | 0.001133365 | 0.9935632 | 0.004488233 | 0.9935592 | 0.006063755 |  |  | 170160 | 0.9539246 | 0.9670213 | 0.00276405 | 0.9589692 | 0.007376923 | 0.9589682 | 0.008006358 |  |  | 317580 | 0.966608 | 0.9150489 | 0.007465903 | 0.9723156 | 0.01059038 | 0.9723159 | 0.007497019 |  |  | 618360 | 0.9465132 | 0.8678712 | 0.01248909 | 0.9579527 | 0.009015007 | 0.9579551 | 0.008935457
|  |  | 87012 | 1.000442 | 0.9994305 | 0.0005145562 | 0.9999501 | 0.01187857 | 0.9999457 | 0.09725779 |  |  | 275346 | 0.9889531 | 0.9866385 | 0.001133365 | 0.9935718 | 0.004487097 | 0.9935677 | 0.006062724 |  |  | 170460 | 0.9550036 | 0.9670213 | 0.00276405 | 0.9590312 | 0.007378592 | 0.9590301 | 0.008007778 |  |  | 317880 | 0.963245 | 0.9150489 | 0.007465903 | 0.9723463 | 0.01058884 | 0.9723466 | 0.007495625 |  |  | 618660 | 0.9487511 | 0.8678712 | 0.01248909 | 0.9579876 | 0.009015075 | 0.95799 | 0.008934455
|  |  | 87132 | 1.001338 | 0.9994305 | 0.0005145562 | 0.9999501 | 0.01187857 | 0.9999457 | 0.09725779 |  |  | 275646 | 0.9899135 | 0.9866385 | 0.001133365 | 0.9935803 | 0.004485963 | 0.9935763 | 0.006061695 |  |  | 170760 | 0.9560827 | 0.9670213 | 0.00276405 | 0.959093 | 0.007380255 | 0.959092 | 0.008009189 |  |  | 318180 | 0.966608 | 0.9150489 | 0.007465903 | 0.9723769 | 0.01058731 | 0.9723772 | 0.007494234 |  |  | 618960 | 0.9487511 | 0.8678712 | 0.01248909 | 0.9580224 | 0.009015144 | 0.9580248 | 0.008933453
|  |  | 87252 | 1.000442 | 0.9994305 | 0.0005145562 | 0.9999501 | 0.01187857 | 0.9999457 | 0.09725779 |  |  | 275946 | 0.9889531 | 0.9866385 | 0.001133365 | 0.9935888 | 0.004484831 | 0.9935848 | 0.006060668 |  |  | 171060 | 0.9560827 | 0.9670213 | 0.00276405 | 0.9591548 | 0.007381914 | 0.9591537 | 0.008010591 |  |  | 318480 | 0.9649265 | 0.9150489 | 0.007465903 | 0.9724075 | 0.01058578 | 0.9724077 | 0.007492848 |  |  | 619260 | 0.953227 | 0.8678712 | 0.01248909 | 0.9580572 | 0.009015212 | 0.9580596 | 0.008932452
|  |  | 87372 | 1.000442 | 0.9994305 | 0.0005145562 | 0.9999501 | 0.01187857 | 0.9999457 | 0.09725779 |  |  | 276246 | 0.9889531 | 0.9866385 | 0.001133365 | 0.9935973 | 0.004483702 | 0.9935933 | 0.006059644 |  |  | 171360 | 0.9571617 | 0.9670213 | 0.00276405 | 0.9592164 | 0.007383566 | 0.9592154 | 0.008011985 |  |  | 318780 | 0.963245 | 0.9150489 | 0.007465903 | 0.972438 | 0.01058425 | 0.9724382 | 0.007491466 |  |  | 619560 | 0.953227 | 0.8678712 | 0.01248909 | 0.958092 | 0.00901528 | 0.9580943 | 0.008931452
|  |  | 87492 | 1.000442 | 0.9994305 | 0.0005145562 | 0.9999501 | 0.01187857 | 0.9999457 | 0.09725779 |  |  | 276546 | 0.9879926 | 0.9866385 | 0.001133365 | 0.9936058 | 0.004482575 | 0.9936018 | 0.006058621 |  |  | 171660 | 0.9582407 | 0.9670213 | 0.00276405 | 0.959278 | 0.007385214 | 0.9592769 | 0.008013371 |  |  | 319080 | 0.963245 | 0.9150489 | 0.007465903 | 0.9724683 | 0.01058273 | 0.9724686 | 0.007490089 |  |  | 619860 | 0.9487511 | 0.8678712 | 0.01248909 | 0.9581267 | 0.009015348 | 0.958129 | 0.008930453
|  |  | 87612 | 1.001338 | 0.9994305 | 0.0005145562 | 0.9999501 | 0.01187857 | 0.9999457 | 0.09725779 |  |  | 276846 | 0.9899135 | 0.9866385 | 0.001133365 | 0.9936142 | 0.004481451 | 0.9936102 | 0.006057601 |  |  | 171960 | 0.9593197 | 0.9670213 | 0.00276405 | 0.9593394 | 0.007386856 | 0.9593384 | 0.008014747 |  |  | 319380 | 0.9649265 | 0.9150489 | 0.007465903 | 0.9724986 | 0.01058121 | 0.9724988 | 0.007488715 |  |  | 620160 | 0.9442752 | 0.8678712 | 0.01248909 | 0.9581614 | 0.009015416 | 0.9581637 | 0.008929455
|  |  | 87732 | 1.002234 | 0.9994305 | 0.0005145562 | 0.9999501 | 0.01187857 | 0.9999457 | 0.09725779 |  |  | 277146 | 0.9879926 | 0.9866385 | 0.001133365 | 0.9936226 | 0.004480328 | 0.9936187 | 0.006056584 |  |  | 172260 | 0.9571617 | 0.9670213 | 0.00276405 | 0.9594008 | 0.007388492 | 0.9593997 | 0.008016115 |  |  | 319680 | 0.966608 | 0.9150489 | 0.007465903 | 0.9725288 | 0.0105797 | 0.972529 | 0.007487346 |  |  | 620460 | 0.9465132 | 0.8678712 | 0.01248909 | 0.958196 | 0.009015484 | 0.9581983 | 0.008928458
|  |  | 87852 | 0.9995459 | 0.9994305 | 0.0005145562 | 0.9999501 | 0.01187857 | 0.9999457 | 0.09725779 |  |  | 277446 | 0.9889531 | 0.9866385 | 0.001133365 | 0.993631 | 0.004479209 | 0.9936271 | 0.006055568 |  |  | 172560 | 0.9560827 | 0.9670213 | 0.00276405 | 0.959462 | 0.007390124 | 0.959461 | 0.008017475 |  |  | 319980 | 0.963245 | 0.9150489 | 0.007465903 | 0.972559 | 0.0105782 | 0.9725592 | 0.00748598 |  |  | 620760 | 0.9465132 | 0.8678712 | 0.01248909 | 0.9582306 | 0.009015552 | 0.9582329 | 0.008927462
|  |  | 87972 | 1.000442 | 0.9994305 | 0.0005145562 | 0.9999501 | 0.01187857 | 0.9999457 | 0.09725779 |  |  | 277746 | 0.9889531 | 0.9866385 | 0.001133365 | 0.9936394 | 0.004478092 | 0.9936355 | 0.006054555 |  |  | 172860 | 0.9571617 | 0.9670213 | 0.00276405 | 0.9595232 | 0.007391749 | 0.9595221 | 0.008018826 |  |  | 320280 | 0.966608 | 0.9150489 | 0.007465903 | 0.972589 | 0.01057669 | 0.9725892 | 0.007484619 |  |  | 621060 | 0.9465132 | 0.8678712 | 0.01248909 | 0.9582651 | 0.00901562 | 0.9582674 | 0.008926466
|  |  | 88092 | 1.001338 | 0.9994305 | 0.0005145562 | 0.9999501 | 0.01187857 | 0.9999457 | 0.09725779 |  |  | 278046 | 0.9879926 | 0.9866385 | 0.001133365 | 0.9936477 | 0.004476977 | 0.9936438 | 0.006053544 |  |  | 173160 | 0.9571617 | 0.9670213 | 0.00276405 | 0.9595842 | 0.00739337 | 0.9595831 | 0.008020169 |  |  | 320580 | 0.9649265 | 0.9150489 | 0.007465903 | 0.972619 | 0.0105752 | 0.9726192 | 0.007483262 |  |  | 621360 | 0.9465132 | 0.8678712 | 0.01248909 | 0.9582996 | 0.009015687 | 0.9583019 | 0.008925471
|  |  | 88212 | 0.9995459 | 0.9994305 | 0.0005145562 | 0.9999501 | 0.01187857 | 0.9999457 | 0.09725779 |  |  | 278346 | 0.9879926 | 0.9866385 | 0.001133365 | 0.9936561 | 0.004475865 | 0.9936522 | 0.006052536 |  |  | 173460 | 0.9582407 | 0.9670213 | 0.00276405 | 0.9596452 | 0.007394985 | 0.9596441 | 0.008021503 |  |  | 320880 | 0.9682895 | 0.9150489 | 0.007465903 | 0.9726489 | 0.0105737 | 0.972649 | 0.00748191 |  |  | 621660 | 0.9487511 | 0.8678712 | 0.01248909 | 0.9583341 | 0.009015755 | 0.9583364 | 0.008924477
|  |  | 88332 | 1.000442 | 0.9994305 | 0.0005145562 | 0.9999501 | 0.01187857 | 0.9999457 | 0.09725779 |  |  | 278646 | 0.9899135 | 0.9866385 | 0.001133365 | 0.9936644 | 0.004474755 | 0.9936605 | 0.00605153 |  |  | 173760 | 0.9582407 | 0.9670213 | 0.00276405 | 0.959706 | 0.007396595 | 0.959705 | 0.008022828 |  |  | 321180 | 0.963245 | 0.9150489 | 0.007465903 | 0.9726787 | 0.01057222 | 0.9726788 | 0.007480561 |  |  | 621960 | 0.9487511 | 0.8678712 | 0.01248909 | 0.9583685 | 0.009015822 | 0.9583708 | 0.008923484
|  |  | 88452 | 1.000442 | 0.9994305 | 0.0005145562 | 0.9999501 | 0.01187857 | 0.9999457 | 0.09725779 |  |  | 278946 | 0.9889531 | 0.9866385 | 0.001133365 | 0.9936727 | 0.004473647 | 0.9936688 | 0.006050525 |  |  | 174060 | 0.9582407 | 0.9670213 | 0.00276405 | 0.9597668 | 0.007398199 | 0.9597657 | 0.008024145 |  |  | 321480 | 0.9649265 | 0.9150489 | 0.007465903 | 0.9727084 | 0.01057073 | 0.9727085 | 0.007479217 |  |  | 622260 | 0.9442752 | 0.8678712 | 0.01248909 | 0.9584029 | 0.009015889 | 0.9584052 | 0.008922492
|  |  | 88572 | 1.000442 | 0.9994305 | 0.0005145562 | 0.9999501 | 0.01187857 | 0.9999457 | 0.09725779 |  |  | 279246 | 0.9899135 | 0.9866385 | 0.001133365 | 0.9936809 | 0.004472542 | 0.9936771 | 0.006049524 |  |  | 174360 | 0.9582407 | 0.9670213 | 0.00276405 | 0.9598274 | 0.007399798 | 0.9598264 | 0.008025454 |  |  | 321780 | 0.9649265 | 0.9150489 | 0.007465903 | 0.972738 | 0.01056925 | 0.9727382 | 0.007477876 |  |  | 622560 | 0.9442752 | 0.8678712 | 0.01248909 | 0.9584373 | 0.009015957 | 0.9584396 | 0.0089215
|  |  | 88692 | 1.000442 | 0.9994305 | 0.0005145562 | 0.9999501 | 0.01187857 | 0.9999457 | 0.09725779 |  |  | 279546 | 0.9889531 | 0.9866385 | 0.001133365 | 0.9936892 | 0.004471439 | 0.9936853 | 0.006048524 |  |  | 174660 | 0.9593197 | 0.9670213 | 0.00276405 | 0.959888 | 0.007401392 | 0.9598869 | 0.008026754 |  |  | 322080 | 0.963245 | 0.9150489 | 0.007465903 | 0.9727676 | 0.01056778 | 0.9727677 | 0.00747654 |  |  | 622860 | 0.9465132 | 0.8678712 | 0.01248909 | 0.9584716 | 0.009016024 | 0.9584739 | 0.00892051
|  |  | 88812 | 0.9995459 | 0.9994305 | 0.0005145562 | 0.9999501 | 0.01187857 | 0.9999457 | 0.09725779 |  |  | 279846 | 0.9879926 | 0.9866385 | 0.001133365 | 0.9936974 | 0.004470339 | 0.9936936 | 0.006047527 |  |  | 174960 | 0.9582407 | 0.9670213 | 0.00276405 | 0.9599485 | 0.007402981 | 0.9599474 | 0.008028046 |  |  | 322380 | 0.963245 | 0.9150489 | 0.007465903 | 0.9727971 | 0.01056631 | 0.9727972 | 0.007475208 |  |  | 623160 | 0.9465132 | 0.8678712 | 0.01248909 | 0.9585059 | 0.009016091 | 0.9585081 | 0.00891952
|  |  | 88932 | 1.001338 | 0.9994305 | 0.0005145562 | 0.9999501 | 0.01187857 | 0.9999457 | 0.09725779 |  |  | 280146 | 0.9889531 | 0.9866385 | 0.001133365 | 0.9937056 | 0.004469241 | 0.9937018 | 0.006046532 |  |  | 175260 | 0.9603987 | 0.9670213 | 0.00276405 | 0.9600088 | 0.007404564 | 0.9600077 | 0.00802933 |  |  | 322680 | 0.9649265 | 0.9150489 | 0.007465903 | 0.9728265 | 0.01056484 | 0.9728266 | 0.00747388 |  |  | 623460 | 0.9554649 | 0.8678712 | 0.01248909 | 0.9585401 | 0.009016158 | 0.9585424 | 0.008918531
|  |  | 89052 | 1.000442 | 0.9994305 | 0.0005145562 | 0.9999501 | 0.01187857 | 0.9999457 | 0.09725779 |  |  | 280446 | 0.9889531 | 0.9866385 | 0.001133365 | 0.9937138 | 0.004468146 | 0.99371 | 0.006045539 |  |  | 175560 | 0.9603987 | 0.9670213 | 0.00276405 | 0.9600691 | 0.007406142 | 0.960068 | 0.008030605 |  |  | 322980 | 0.966608 | 0.9150489 | 0.007465903 | 0.9728558 | 0.01056338 | 0.9728559 | 0.007472556 |  |  | 623760 | 0.9509891 | 0.8678712 | 0.01248909 | 0.9585743 | 0.009016225 | 0.9585765 | 0.008917543
|  |  | 89172 | 1.000442 | 0.9994305 | 0.0005145562 | 0.9999501 | 0.01187857 | 0.9999457 | 0.09725779 |  |  | 280746 | 0.9899135 | 0.9866385 | 0.001133365 | 0.9937219 | 0.004467053 | 0.9937181 | 0.006044549 |  |  | 175860 | 0.9582407 | 0.9670213 | 0.00276405 | 0.9601293 | 0.007407715 | 0.9601282 | 0.008031872 |  |  | 323280 | 0.966608 | 0.9150489 | 0.007465903 | 0.972885 | 0.01056193 | 0.9728851 | 0.007471236 |  |  | 624060 | 0.9487511 | 0.8678712 | 0.01248909 | 0.9586085 | 0.009016291 | 0.9586107 | 0.008916555
|  |  | 89292 | 0.9995459 | 0.9994305 | 0.0005145562 | 0.9999501 | 0.01187857 | 0.9999457 | 0.09725779 |  |  | 281046 | 0.9899135 | 0.9866385 | 0.001133365 | 0.9937301 | 0.004465963 | 0.9937263 | 0.006043561 |  |  | 176160 | 0.9593197 | 0.9670213 | 0.00276405 | 0.9601893 | 0.007409283 | 0.9601882 | 0.008033131 |  |  | 323580 | 0.9649265 | 0.9150489 | 0.007465903 | 0.9729142 | 0.01056048 | 0.9729142 | 0.007469921 |  |  | 624360 | 0.9420373 | 0.8678712 | 0.01248909 | 0.9586426 | 0.009016358 | 0.9586448 | 0.008915569
|  |  | 89412 | 1.001338 | 0.9994305 | 0.0005145562 | 0.9999501 | 0.01187857 | 0.9999457 | 0.09725779 |  |  | 281346 | 0.990874 | 0.9866385 | 0.001133365 | 0.9937382 | 0.004464875 | 0.9937344 | 0.006042575 |  |  | 176460 | 0.9582407 | 0.9670213 | 0.00276405 | 0.9602493 | 0.007410845 | 0.9602482 | 0.008034381 |  |  | 323880 | 0.9682895 | 0.9150489 | 0.007465903 | 0.9729433 | 0.01055903 | 0.9729433 | 0.007468609 |  |  | 624660 | 0.9509891 | 0.8678712 | 0.01248909 | 0.9586767 | 0.009016425 | 0.9586789 | 0.008914583
|  |  | 89532 | 0.9995459 | 0.9994305 | 0.0005145562 | 0.9999501 | 0.01187857 | 0.9999457 | 0.09725779 |  |  | 281646 | 0.9889531 | 0.9866385 | 0.001133365 | 0.9937463 | 0.004463789 | 0.9937425 | 0.006041592 |  |  | 176760 | 0.9603987 | 0.9670213 | 0.00276405 | 0.9603092 | 0.007412402 | 0.9603081 | 0.008035624 |  |  | 324180 | 0.9682895 | 0.9150489 | 0.007465903 | 0.9729723 | 0.01055759 | 0.9729723 | 0.007467301 |  |  | 624960 | 0.953227 | 0.8678712 | 0.01248909 | 0.9587107 | 0.009016491 | 0.9587129 | 0.008913599
|  |  | 89652 | 1.000442 | 0.9994305 | 0.0005145562 | 0.9999501 | 0.01187857 | 0.9999457 | 0.09725779 |  |  | 281946 | 0.9899135 | 0.9866385 | 0.001133365 | 0.9937543 | 0.004462706 | 0.9937506 | 0.00604061 |  |  | 177060 | 0.9582407 | 0.9670213 | 0.00276405 | 0.960369 | 0.007413954 | 0.9603679 | 0.008036858 |  |  | 324480 | 0.966608 | 0.9150489 | 0.007465903 | 0.9730012 | 0.01055615 | 0.9730012 | 0.007465998 |  |  | 625260 | 0.9487511 | 0.8678712 | 0.01248909 | 0.9587447 | 0.009016558 | 0.9587469 | 0.008912615
|  |  | 89772 | 1.000442 | 0.9994305 | 0.0005145562 | 0.9999501 | 0.01187857 | 0.9999457 | 0.09725779 |  |  | 282246 | 0.9879926 | 0.9866385 | 0.001133365 | 0.9937624 | 0.004461625 | 0.9937586 | 0.006039631 |  |  | 177360 | 0.9603987 | 0.9670213 | 0.00276405 | 0.9604286 | 0.007415501 | 0.9604275 | 0.008038083 |  |  | 324780 | 0.9615635 | 0.9150489 | 0.007465903 | 0.97303 | 0.01055472 | 0.97303 | 0.007464698 |  |  | 625560 | 0.9554649 | 0.8678712 | 0.01248909 | 0.9587787 | 0.009016624 | 0.9587809 | 0.008911632
|  |  | 89892 | 1.000442 | 0.9994305 | 0.0005145562 | 0.9999501 | 0.01187857 | 0.9999457 | 0.09725779 |  |  | 282546 | 0.9889531 | 0.9866385 | 0.001133365 | 0.9937704 | 0.004460547 | 0.9937667 | 0.006038655 |  |  | 177660 | 0.9614777 | 0.9670213 | 0.00276405 | 0.9604882 | 0.007417042 | 0.9604871 | 0.008039301 |  |  | 325080 | 0.9682895 | 0.9150489 | 0.007465903 | 0.9730588 | 0.01055329 | 0.9730588 | 0.007463403 |  |  | 625860 | 0.953227 | 0.8678712 | 0.01248909 | 0.9588126 | 0.00901669 | 0.9588148 | 0.00891065
|  |  | 90012 | 1.000442 | 0.9994305 | 0.0005145562 | 0.9999501 | 0.01187857 | 0.9999457 | 0.09725779 |  |  | 282846 | 0.9889531 | 0.9866385 | 0.001133365 | 0.9937784 | 0.004459471 | 0.9937747 | 0.00603768 |  |  | 177960 | 0.9625568 | 0.9670213 | 0.00276405 | 0.9605477 | 0.007418579 | 0.9605466 | 0.008040511 |  |  | 325380 | 0.966608 | 0.9150489 | 0.007465903 | 0.9730875 | 0.01055187 | 0.9730875 | 0.007462112 |  |  | 626160 | 0.9509891 | 0.8678712 | 0.01248909 | 0.9588465 | 0.009016756 | 0.9588487 | 0.008909668
|  |  | 90132 | 0.9995459 | 0.9994305 | 0.0005145562 | 0.9999501 | 0.01187857 | 0.9999457 | 0.09725779 |  |  | 283146 | 0.9899135 | 0.9866385 | 0.001133365 | 0.9937864 | 0.004458397 | 0.9937827 | 0.006036708 |  |  | 178260 | 0.9614777 | 0.9670213 | 0.00276405 | 0.9606071 | 0.00742011 | 0.960606 | 0.008041712 |  |  | 325680 | 0.9682895 | 0.9150489 | 0.007465903 | 0.9731161 | 0.01055045 | 0.9731161 | 0.007460824 |  |  | 626460 | 0.9509891 | 0.8678712 | 0.01248909 | 0.9588803 | 0.009016822 | 0.9588825 | 0.008908688
|  |  | 90252 | 1.000442 | 0.9994305 | 0.0005145562 | 0.9999501 | 0.01187857 | 0.9999457 | 0.09725779 |  |  | 283446 | 0.9899135 | 0.9866385 | 0.001133365 | 0.9937943 | 0.004457326 | 0.9937907 | 0.006035738 |  |  | 178560 | 0.9603987 | 0.9670213 | 0.00276405 | 0.9606664 | 0.007421636 | 0.9606653 | 0.008042905 |  |  | 325980 | 0.9682895 | 0.9150489 | 0.007465903 | 0.9731446 | 0.01054903 | 0.9731446 | 0.007459541 |  |  | 626760 | 0.9465132 | 0.8678712 | 0.01248909 | 0.9589141 | 0.009016888 | 0.9589163 | 0.008907708
|  |  | 90372 | 1.000442 | 0.9994305 | 0.0005145562 | 0.9999501 | 0.01187857 | 0.9999457 | 0.09725779 |  |  | 283746 | 0.9889531 | 0.9866385 | 0.001133365 | 0.9938023 | 0.004456257 | 0.9937986 | 0.006034771 |  |  | 178860 | 0.9614777 | 0.9670213 | 0.00276405 | 0.9607256 | 0.007423157 | 0.9607245 | 0.008044091 |  |  | 326280 | 0.966608 | 0.9150489 | 0.007465903 | 0.9731731 | 0.01054762 | 0.973173 | 0.007458262 |  |  | 627060 | 0.9465132 | 0.8678712 | 0.01248909 | 0.9589479 | 0.009016954 | 0.9589501 | 0.008906729
|  |  | 90492 | 1.000442 | 0.9994305 | 0.0005145562 | 0.9999501 | 0.01187857 | 0.9999457 | 0.09725779 |  |  | 284046 | 0.9899135 | 0.9866385 | 0.001133365 | 0.9938102 | 0.004455191 | 0.9938066 | 0.006033805 |  |  | 179160 | 0.9614777 | 0.9670213 | 0.00276405 | 0.9607847 | 0.007424673 | 0.9607836 | 0.008045268 |  |  | 326580 | 0.9649265 | 0.9150489 | 0.007465903 | 0.9732014 | 0.01054622 | 0.9732014 | 0.007456987 |  |  | 627360 | 0.9487511 | 0.8678712 | 0.01248909 | 0.9589816 | 0.00901702 | 0.9589838 | 0.008905751
|  |  | 90612 | 1.000442 | 0.9994305 | 0.0005145562 | 0.9999501 | 0.01187857 | 0.9999457 | 0.09725779 |  |  | 284346 | 0.9899135 | 0.9866385 | 0.001133365 | 0.9938181 | 0.004454128 | 0.9938145 | 0.006032842 |  |  | 179460 | 0.9636358 | 0.9670213 | 0.00276405 | 0.9608437 | 0.007426184 | 0.9608426 | 0.008046437 |  |  | 326880 | 0.966608 | 0.9150489 | 0.007465903 | 0.9732297 | 0.01054482 | 0.9732297 | 0.007455715 |  |  | 627660 | 0.9487511 | 0.8678712 | 0.01248909 | 0.9590153 | 0.009017086 | 0.9590175 | 0.008904774
|  |  | 90732 | 0.9995459 | 0.9994305 | 0.0005145562 | 0.9999501 | 0.01187857 | 0.9999457 | 0.09725779 |  |  | 284646 | 0.9899135 | 0.9866385 | 0.001133365 | 0.993826 | 0.004453066 | 0.9938224 | 0.006031882 |  |  | 179760 | 0.9603987 | 0.9670213 | 0.00276405 | 0.9609027 | 0.007427689 | 0.9609015 | 0.008047598 |  |  | 327180 | 0.9682895 | 0.9150489 | 0.007465903 | 0.9732579 | 0.01054342 | 0.9732579 | 0.007454448 |  |  | 627960 | 0.9487511 | 0.8678712 | 0.01248909 | 0.959049 | 0.009017151 | 0.9590511 | 0.008903798
|  |  | 90852 | 1.000442 | 0.9994305 | 0.0005145562 | 0.9999501 | 0.01187857 | 0.9999457 | 0.09725779 |  |  | 284946 | 0.9889531 | 0.9866385 | 0.001133365 | 0.9938338 | 0.004452007 | 0.9938302 | 0.006030923 |  |  | 180060 | 0.9614777 | 0.9670213 | 0.00276405 | 0.9609615 | 0.00742919 | 0.9609604 | 0.008048751 |  |  | 327480 | 0.9682895 | 0.9150489 | 0.007465903 | 0.9732861 | 0.01054203 | 0.973286 | 0.007453185 |  |  | 628260 | 0.953227 | 0.8678712 | 0.01248909 | 0.9590826 | 0.009017217 | 0.9590847 | 0.008902823
|  |  | 90972 | 1.000442 | 0.9994305 | 0.0005145562 | 0.9999501 | 0.01187857 | 0.9999457 | 0.09725779 |  |  | 285246 | 0.9899135 | 0.9866385 | 0.001133365 | 0.9938417 | 0.004450951 | 0.9938381 | 0.006029967 |  |  | 180360 | 0.9593197 | 0.9670213 | 0.00276405 | 0.9610202 | 0.007430685 | 0.9610191 | 0.008049897 |  |  | 327780 | 0.963245 | 0.9150489 | 0.007465903 | 0.9733141 | 0.01054064 | 0.973314 | 0.007451925 |  |  | 628560 | 0.953227 | 0.8678712 | 0.01248909 | 0.9591162 | 0.009017282 | 0.9591183 | 0.008901848
|  |  | 91092 | 1.000442 | 0.9994305 | 0.0005145562 | 0.9999501 | 0.01187857 | 0.9999457 | 0.09725779 |  |  | 285546 | 0.9899135 | 0.9866385 | 0.001133365 | 0.9938495 | 0.004449897 | 0.9938459 | 0.006029013 |  |  | 180660 | 0.9603987 | 0.9670213 | 0.00276405 | 0.9610788 | 0.007432176 | 0.9610777 | 0.008051034 |  |  | 328080 | 0.963245 | 0.9150489 | 0.007465903 | 0.9733421 | 0.01053926 | 0.973342 | 0.00745067 |  |  | 628860 | 0.9509891 | 0.8678712 | 0.01248909 | 0.9591497 | 0.009017348 | 0.9591518 | 0.008900874
|  |  | 91212 | 1.000442 | 0.9994305 | 0.0005145562 | 0.9999501 | 0.01187857 | 0.9999457 | 0.09725779 |  |  | 285846 | 0.9889531 | 0.9866385 | 0.001133365 | 0.9938573 | 0.004448845 | 0.9938537 | 0.006028062 |  |  | 180960 | 0.9625568 | 0.9670213 | 0.00276405 | 0.9611374 | 0.007433661 | 0.9611362 | 0.008052163 |  |  | 328380 | 0.966608 | 0.9150489 | 0.007465903 | 0.97337 | 0.01053788 | 0.9733699 | 0.007449419 |  |  | 629160 | 0.9509891 | 0.8678712 | 0.01248909 | 0.9591832 | 0.009017413 | 0.9591853 | 0.008899901
|  |  | 91332 | 1.000442 | 0.9994305 | 0.0005145562 | 0.9999501 | 0.01187857 | 0.9999457 | 0.09725779 |  |  | 286146 | 0.9899135 | 0.9866385 | 0.001133365 | 0.993865 | 0.004447796 | 0.9938615 | 0.006027113 |  |  | 181260 | 0.9636358 | 0.9670213 | 0.00276405 | 0.9611958 | 0.007435142 | 0.9611947 | 0.008053285 |  |  | 328680 | 0.9682895 | 0.9150489 | 0.007465903 | 0.9733979 | 0.0105365 | 0.9733977 | 0.007448171 |  |  | 629460 | 0.9487511 | 0.8678712 | 0.01248909 | 0.9592167 | 0.009017478 | 0.9592188 | 0.008898929
|  |  | 91452 | 0.9995459 | 0.9994305 | 0.0005145562 | 0.9999501 | 0.01187857 | 0.9999457 | 0.09725779 |  |  | 286446 | 0.9899135 | 0.9866385 | 0.001133365 | 0.9938728 | 0.00444675 | 0.9938693 | 0.006026166 |  |  | 181560 | 0.9614777 | 0.9670213 | 0.00276405 | 0.9612542 | 0.007436617 | 0.961253 | 0.008054398 |  |  | 328980 | 0.966608 | 0.9150489 | 0.007465903 | 0.9734256 | 0.01053513 | 0.9734255 | 0.007446928 |  |  | 629760 | 0.9465132 | 0.8678712 | 0.01248909 | 0.9592501 | 0.009017544 | 0.9592522 | 0.008897958
|  |  | 91572 | 0.9995459 | 0.9994305 | 0.0005145562 | 0.9999501 | 0.01187857 | 0.9999457 | 0.09725779 |  |  | 286746 | 0.9889531 | 0.9866385 | 0.001133365 | 0.9938805 | 0.004445705 | 0.993877 | 0.006025221 |  |  | 181860 | 0.9625568 | 0.9670213 | 0.00276405 | 0.9613124 | 0.007438087 | 0.9613113 | 0.008055504 |  |  | 329280 | 0.966608 | 0.9150489 | 0.007465903 | 0.9734533 | 0.01053377 | 0.9734532 | 0.007445688 |  |  | 630060 | 0.9465132 | 0.8678712 | 0.01248909 | 0.9592835 | 0.009017609 | 0.9592855 | 0.008896988
|  |  | 91692 | 1.000442 | 0.9994305 | 0.0005145562 | 0.9999501 | 0.01187857 | 0.9999457 | 0.09725779 |  |  | 287046 | 0.9889531 | 0.9866385 | 0.001133365 | 0.9938882 | 0.004444664 | 0.9938847 | 0.006024279 |  |  | 182160 | 0.9625568 | 0.9670213 | 0.00276405 | 0.9613706 | 0.007439552 | 0.9613694 | 0.008056602 |  |  | 329580 | 0.9682895 | 0.9150489 | 0.007465903 | 0.9734809 | 0.01053241 | 0.9734808 | 0.007444453 |  |  | 630360 | 0.953227 | 0.8678712 | 0.01248909 | 0.9593168 | 0.009017674 | 0.9593189 | 0.008896018
|  |  | 91812 | 1.001338 | 0.9994305 | 0.0005145562 | 0.9999501 | 0.01187857 | 0.9999457 | 0.09725779 |  |  | 287346 | 0.9899135 | 0.9866385 | 0.001133365 | 0.9938959 | 0.004443624 | 0.9938924 | 0.006023338 |  |  | 182460 | 0.9636358 | 0.9670213 | 0.00276405 | 0.9614286 | 0.007441013 | 0.9614275 | 0.008057692 |  |  | 329880 | 0.966608 | 0.9150489 | 0.007465903 | 0.9735084 | 0.01053105 | 0.9735083 | 0.007443221 |  |  | 630660 | 0.9509891 | 0.8678712 | 0.01248909 | 0.9593501 | 0.009017738 | 0.9593522 | 0.00889505
|  |  | 91932 | 0.9995459 | 0.9994305 | 0.0005145562 | 0.9999501 | 0.01187857 | 0.9999457 | 0.09725779 |  |  | 287646 | 0.990874 | 0.9866385 | 0.001133365 | 0.9939036 | 0.004442587 | 0.9939001 | 0.006022401 |  |  | 182760 | 0.9636358 | 0.9670213 | 0.00276405 | 0.9614866 | 0.007442468 | 0.9614855 | 0.008058775 |  |  | 330180 | 0.966608 | 0.9150489 | 0.007465903 | 0.9735359 | 0.0105297 | 0.9735357 | 0.007441993 |  |  | 630960 | 0.9577029 | 0.8678712 | 0.01248909 | 0.9593834 | 0.009017803 | 0.9593854 | 0.008894082
|  |  | 92052 | 0.9995459 | 0.9994305 | 0.0005145562 | 0.9999501 | 0.01187857 | 0.9999457 | 0.09725779 |  |  | 287946 | 0.990874 | 0.9866385 | 0.001133365 | 0.9939112 | 0.004441553 | 0.9939078 | 0.006021465 |  |  | 183060 | 0.9636358 | 0.9670213 | 0.00276405 | 0.9615445 | 0.007443918 | 0.9615433 | 0.008059849 |  |  | 330480 | 0.966608 | 0.9150489 | 0.007465903 | 0.9735633 | 0.01052835 | 0.9735631 | 0.00744077 |  |  | 631260 | 0.953227 | 0.8678712 | 0.01248909 | 0.9594166 | 0.009017868 | 0.9594187 | 0.008893115
|  |  | 92172 | 1.000442 | 0.9994305 | 0.0005145562 | 0.9999501 | 0.01187857 | 0.9999457 | 0.09725779 |  |  | 288246 | 0.990874 | 0.9866385 | 0.001133365 | 0.9939189 | 0.004440521 | 0.9939154 | 0.006020532 |  |  | 183360 | 0.9636358 | 0.9670213 | 0.00276405 | 0.9616023 | 0.007445364 | 0.9616011 | 0.008060916 |  |  | 330780 | 0.966608 | 0.9150489 | 0.007465903 | 0.9735906 | 0.01052701 | 0.9735904 | 0.00743955 |  |  | 631560 | 0.9442752 | 0.8678712 | 0.01248909 | 0.9594498 | 0.009017933 | 0.9594519 | 0.008892149
|  |  | 92292 | 1.000442 | 0.9994305 | 0.0005145562 | 0.9999501 | 0.01187857 | 0.9999457 | 0.09725779 |  |  | 288546 | 0.9899135 | 0.9866385 | 0.001133365 | 0.9939265 | 0.004439491 | 0.993923 | 0.006019601 |  |  | 183660 | 0.9636358 | 0.9670213 | 0.00276405 | 0.9616599 | 0.007446804 | 0.9616588 | 0.008061976 |  |  | 331080 | 0.9699709 | 0.9150489 | 0.007465903 | 0.9736178 | 0.01052567 | 0.9736176 | 0.007438334 |  |  | 631860 | 0.9509891 | 0.8678712 | 0.01248909 | 0.959483 | 0.009017997 | 0.959485 | 0.008891184
|  |  | 92412 | 0.9995459 | 0.9994305 | 0.0005145562 | 0.9999501 | 0.01187857 | 0.9999457 | 0.09725779 |  |  | 288846 | 0.9899135 | 0.9866385 | 0.001133365 | 0.9939341 | 0.004438464 | 0.9939306 | 0.006018672 |  |  | 183960 | 0.9614777 | 0.9670213 | 0.00276405 | 0.9617175 | 0.00744824 | 0.9617164 | 0.008063027 |  |  | 331380 | 0.9682895 | 0.9150489 | 0.007465903 | 0.973645 | 0.01052433 | 0.9736447 | 0.007437121 |  |  | 632160 | 0.9577029 | 0.8678712 | 0.01248909 | 0.9595161 | 0.009018062 | 0.9595181 | 0.00889022
|  |  | 92532 | 0.9995459 | 0.9994305 | 0.0005145562 | 0.9999501 | 0.01187857 | 0.9999457 | 0.09725779 |  |  | 289146 | 0.9899135 | 0.9866385 | 0.001133365 | 0.9939416 | 0.004437439 | 0.9939382 | 0.006017746 |  |  | 184260 | 0.9647148 | 0.9670213 | 0.00276405 | 0.961775 | 0.00744967 | 0.9617739 | 0.008064071 |  |  | 331680 | 0.9682895 | 0.9150489 | 0.007465903 | 0.9736721 | 0.010523 | 0.9736718 | 0.007435913 |  |  | 632460 | 0.9554649 | 0.8678712 | 0.01248909 | 0.9595492 | 0.009018126 | 0.9595512 | 0.008889256
|  |  | 92652 | 1.000442 | 0.9994305 | 0.0005145562 | 0.9999501 | 0.01187857 | 0.9999457 | 0.09725779 |  |  | 289446 | 0.990874 | 0.9866385 | 0.001133365 | 0.9939492 | 0.004436417 | 0.9939458 | 0.006016822 |  |  | 184560 | 0.9668728 | 0.9670213 | 0.00276405 | 0.9618325 | 0.007451096 | 0.9618313 | 0.008065107 |  |  | 331980 | 0.9699709 | 0.9150489 | 0.007465903 | 0.9736991 | 0.01052168 | 0.9736988 | 0.007434709 |  |  | 632760 | 0.9599408 | 0.8678712 | 0.01248909 | 0.9595822 | 0.009018191 | 0.9595842 | 0.008888293
|  |  | 92772 | 0.9995459 | 0.9994305 | 0.0005145562 | 0.9999501 | 0.01187857 | 0.9999457 | 0.09725779 |  |  | 289746 | 0.990874 | 0.9866385 | 0.001133365 | 0.9939567 | 0.004435397 | 0.9939533 | 0.0060159 |  |  | 184860 | 0.9647148 | 0.9670213 | 0.00276405 | 0.9618898 | 0.007452517 | 0.9618886 | 0.008066136 |  |  | 332280 | 0.9699709 | 0.9150489 | 0.007465903 | 0.973726 | 0.01052036 | 0.9737257 | 0.007433508 |  |  | 633060 | 0.9509891 | 0.8678712 | 0.01248909 | 0.9596153 | 0.009018255 | 0.9596172 | 0.008887332
|  |  | 92892 | 0.9995459 | 0.9994305 | 0.0005145562 | 0.9999501 | 0.01187857 | 0.9999457 | 0.09725779 |  |  | 290046 | 0.9918345 | 0.9866385 | 0.001133365 | 0.9939642 | 0.004434379 | 0.9939609 | 0.00601498 |  |  | 185160 | 0.9636358 | 0.9670213 | 0.00276405 | 0.961947 | 0.007453933 | 0.9619458 | 0.008067157 |  |  | 332580 | 0.966608 | 0.9150489 | 0.007465903 | 0.9737529 | 0.01051904 | 0.9737526 | 0.007432312 |  |  | 633360 | 0.9487511 | 0.8678712 | 0.01248909 | 0.9596482 | 0.009018319 | 0.9596502 | 0.008886371
|  |  | 93012 | 1.000442 | 0.9994305 | 0.0005145562 | 0.9999501 | 0.01187857 | 0.9999457 | 0.09725779 |  |  | 290346 | 0.990874 | 0.9866385 | 0.001133365 | 0.9939717 | 0.004433364 | 0.9939684 | 0.006014063 |  |  | 185460 | 0.9614777 | 0.9670213 | 0.00276405 | 0.9620041 | 0.007455344 | 0.962003 | 0.008068171 |  |  | 332880 | 0.9649265 | 0.9150489 | 0.007465903 | 0.9737797 | 0.01051772 | 0.9737794 | 0.007431119 |  |  | 633660 | 0.9577029 | 0.8678712 | 0.01248909 | 0.9596811 | 0.009018383 | 0.9596831 | 0.008885411
|  |  | 93132 | 1.000442 | 0.9994305 | 0.0005145562 | 0.9999501 | 0.01187857 | 0.9999457 | 0.09725779 |  |  | 290646 | 0.9918345 | 0.9866385 | 0.001133365 | 0.9939792 | 0.004432351 | 0.9939758 | 0.006013148 |  |  | 185760 | 0.9625568 | 0.9670213 | 0.00276405 | 0.9620612 | 0.00745675 | 0.96206 | 0.008069177 |  |  | 333180 | 0.966608 | 0.9150489 | 0.007465903 | 0.9738064 | 0.01051642 | 0.9738061 | 0.00742993 |  |  | 633960 | 0.9577029 | 0.8678712 | 0.01248909 | 0.959714 | 0.009018447 | 0.959716 | 0.008884451
|  |  | 93252 | 1.000442 | 0.9994305 | 0.0005145562 | 0.9999501 | 0.01187857 | 0.9999457 | 0.09725779 |  |  | 290946 | 0.9899135 | 0.9866385 | 0.001133365 | 0.9939866 | 0.004431341 | 0.9939833 | 0.006012235 |  |  | 186060 | 0.9647148 | 0.9670213 | 0.00276405 | 0.9621181 | 0.007458151 | 0.9621169 | 0.008070175 |  |  | 333480 | 0.9699709 | 0.9150489 | 0.007465903 | 0.973833 | 0.01051511 | 0.9738327 | 0.007428745 |  |  | 634260 | 0.9554649 | 0.8678712 | 0.01248909 | 0.9597469 | 0.009018511 | 0.9597488 | 0.008883493
|  |  | 93372 | 0.9995459 | 0.9994305 | 0.0005145562 | 0.9999501 | 0.01187857 | 0.9999457 | 0.09725779 |  |  | 291246 | 0.990874 | 0.9866385 | 0.001133365 | 0.9939941 | 0.004430333 | 0.9939907 | 0.006011325 |  |  | 186360 | 0.9647148 | 0.9670213 | 0.00276405 | 0.962175 | 0.007459548 | 0.9621738 | 0.008071166 |  |  | 333780 | 0.966608 | 0.9150489 | 0.007465903 | 0.9738596 | 0.01051381 | 0.9738593 | 0.007427563 |  |  | 634560 | 0.953227 | 0.8678712 | 0.01248909 | 0.9597797 | 0.009018575 | 0.9597816 | 0.008882536
|  |  | 93492 | 1.000442 | 0.9994305 | 0.0005145562 | 0.9999501 | 0.01187857 | 0.9999457 | 0.09725779 |  |  | 291546 | 0.990874 | 0.9866385 | 0.001133365 | 0.9940015 | 0.004429328 | 0.9939982 | 0.006010417 |  |  | 186660 | 0.9647148 | 0.9670213 | 0.00276405 | 0.9622317 | 0.007460939 | 0.9622306 | 0.00807215 |  |  | 334080 | 0.966608 | 0.9150489 | 0.007465903 | 0.9738861 | 0.01051252 | 0.9738858 | 0.007426386 |  |  | 634860 | 0.9509891 | 0.8678712 | 0.01248909 | 0.9598125 | 0.009018639 | 0.9598144 | 0.008881579
|  |  | 93612 | 1.000442 | 0.9994305 | 0.0005145562 | 0.9999501 | 0.01187857 | 0.9999457 | 0.09725779 |  |  | 291846 | 0.9899135 | 0.9866385 | 0.001133365 | 0.9940089 | 0.004428325 | 0.9940056 | 0.006009511 |  |  | 186960 | 0.9625568 | 0.9670213 | 0.00276405 | 0.9622884 | 0.007462326 | 0.9622872 | 0.008073126 |  |  | 334380 | 0.9682895 | 0.9150489 | 0.007465903 | 0.9739125 | 0.01051122 | 0.9739122 | 0.007425212 |  |  | 635160 | 0.9599408 | 0.8678712 | 0.01248909 | 0.9598452 | 0.009018703 | 0.9598471 | 0.008880623
|  |  | 93732 | 1.000442 | 0.9994305 | 0.0005145562 | 0.9999501 | 0.01187857 | 0.9999457 | 0.09725779 |  |  | 292146 | 0.990874 | 0.9866385 | 0.001133365 | 0.9940162 | 0.004427325 | 0.994013 | 0.006008608 |  |  | 187260 | 0.9603987 | 0.9670213 | 0.00276405 | 0.962345 | 0.007463708 | 0.9623438 | 0.008074094 |  |  | 334680 | 0.963245 | 0.9150489 | 0.007465903 | 0.9739389 | 0.01050994 | 0.9739385 | 0.007424042 |  |  | 635460 | 0.953227 | 0.8678712 | 0.01248909 | 0.9598779 | 0.009018766 | 0.9598798 | 0.008879668
|  |  | 93852 | 0.9995459 | 0.9994305 | 0.0005145562 | 0.9999501 | 0.01187857 | 0.9999457 | 0.09725779 |  |  | 292446 | 0.990874 | 0.9866385 | 0.001133365 | 0.9940236 | 0.004426326 | 0.9940203 | 0.006007706 |  |  | 187560 | 0.9636358 | 0.9670213 | 0.00276405 | 0.9624015 | 0.007465085 | 0.9624003 | 0.008075055 |  |  | 334980 | 0.9682895 | 0.9150489 | 0.007465903 | 0.9739651 | 0.01050865 | 0.9739648 | 0.007422876 |  |  | 635760 | 0.9509891 | 0.8678712 | 0.01248909 | 0.9599106 | 0.00901883 | 0.9599125 | 0.008878714
|  |  | 93972 | 1.000442 | 0.9994305 | 0.0005145562 | 0.9999501 | 0.01187857 | 0.9999457 | 0.09725779 |  |  | 292746 | 0.990874 | 0.9866385 | 0.001133365 | 0.9940309 | 0.004425331 | 0.9940277 | 0.006006807 |  |  | 187860 | 0.9636358 | 0.9670213 | 0.00276405 | 0.9624579 | 0.007466458 | 0.9624567 | 0.008076009 |  |  | 335280 | 0.966608 | 0.9150489 | 0.007465903 | 0.9739913 | 0.01050737 | 0.973991 | 0.007421714 |  |  | 636060 | 0.9554649 | 0.8678712 | 0.01248909 | 0.9599432 | 0.009018893 | 0.9599451 | 0.008877761
|  |  | 94092 | 0.9995459 | 0.9994305 | 0.0005145562 | 0.9999501 | 0.01187857 | 0.9999457 | 0.09725779 |  |  | 293046 | 0.9918345 | 0.9866385 | 0.001133365 | 0.9940382 | 0.004424338 | 0.994035 | 0.006005911 |  |  | 188160 | 0.9657938 | 0.9670213 | 0.00276405 | 0.9625142 | 0.007467826 | 0.962513 | 0.008076955 |  |  | 335580 | 0.9682895 | 0.9150489 | 0.007465903 | 0.9740175 | 0.0105061 | 0.9740171 | 0.007420555 |  |  | 636360 | 0.953227 | 0.8678712 | 0.01248909 | 0.9599758 | 0.009018957 | 0.9599777 | 0.008876809
|  |  | 94212 | 1.000442 | 0.9994305 | 0.0005145562 | 0.9999501 | 0.01187857 | 0.9999457 | 0.09725779 |  |  | 293346 | 0.990874 | 0.9866385 | 0.001133365 | 0.9940455 | 0.004423347 | 0.9940423 | 0.006005016 |  |  | 188460 | 0.9647148 | 0.9670213 | 0.00276405 | 0.9625704 | 0.007469189 | 0.9625692 | 0.008077895 |  |  | 335880 | 0.9649265 | 0.9150489 | 0.007465903 | 0.9740435 | 0.01050483 | 0.9740432 | 0.007419401 |  |  | 636660 | 0.9509891 | 0.8678712 | 0.01248909 | 0.9600084 | 0.00901902 | 0.9600103 | 0.008875857
|  |  | 94332 | 1.001338 | 0.9994305 | 0.0005145562 | 0.9999501 | 0.01187857 | 0.9999457 | 0.09725779 |  |  | 293646 | 0.9927949 | 0.9866385 | 0.001133365 | 0.9940528 | 0.004422358 | 0.9940496 | 0.006004124 |  |  | 188760 | 0.9636358 | 0.9670213 | 0.00276405 | 0.9626265 | 0.007470547 | 0.9626253 | 0.008078826 |  |  | 336180 | 0.966608 | 0.9150489 | 0.007465903 | 0.9740695 | 0.01050356 | 0.9740691 | 0.00741825 |  |  | 636960 | 0.9554649 | 0.8678712 | 0.01248909 | 0.9600409 | 0.009019084 | 0.9600428 | 0.008874906
|  |  | 94452 | 1.000442 | 0.9994305 | 0.0005145562 | 0.9999501 | 0.01187857 | 0.9999457 | 0.09725779 |  |  | 293946 | 0.9918345 | 0.9866385 | 0.001133365 | 0.9940601 | 0.004421372 | 0.9940568 | 0.006003234 |  |  | 189060 | 0.9636358 | 0.9670213 | 0.00276405 | 0.9626825 | 0.0074719 | 0.9626814 | 0.008079751 |  |  | 336480 | 0.966608 | 0.9150489 | 0.007465903 | 0.9740955 | 0.0105023 | 0.9740951 | 0.007417102 |  |  | 637260 | 0.9599408 | 0.8678712 | 0.01248909 | 0.9600734 | 0.009019147 | 0.9600752 | 0.008873957
|  |  | 94572 | 1.000442 | 0.9994305 | 0.0005145562 | 0.9999501 | 0.01187857 | 0.9999457 | 0.09725779 |  |  | 294246 | 0.9927949 | 0.9866385 | 0.001133365 | 0.9940673 | 0.004420389 | 0.9940641 | 0.006002346 |  |  | 189360 | 0.9636358 | 0.9670213 | 0.00276405 | 0.9627385 | 0.007473249 | 0.9627373 | 0.008080668 |  |  | 336780 | 0.9699709 | 0.9150489 | 0.007465903 | 0.9741213 | 0.01050104 | 0.9741209 | 0.007415959 |  |  | 637560 | 0.9577029 | 0.8678712 | 0.01248909 | 0.9601058 | 0.00901921 | 0.9601077 | 0.008873008
|  |  | 94692 | 1.000442 | 0.9994305 | 0.0005145562 | 0.9999501 | 0.01187857 | 0.9999457 | 0.09725779 |  |  | 294546 | 0.990874 | 0.9866385 | 0.001133365 | 0.9940745 | 0.004419408 | 0.9940713 | 0.006001461 |  |  | 189660 | 0.9668728 | 0.9670213 | 0.00276405 | 0.9627943 | 0.007474593 | 0.9627931 | 0.008081578 |  |  | 337080 | 0.9649265 | 0.9150489 | 0.007465903 | 0.9741471 | 0.01049979 | 0.9741467 | 0.007414819 |  |  | 637860 | 0.9509891 | 0.8678712 | 0.01248909 | 0.9601382 | 0.009019273 | 0.9601401 | 0.00887206
|  |  | 94812 | 1.000442 | 0.9994305 | 0.0005145562 | 0.9999501 | 0.01187857 | 0.9999457 | 0.09725779 |  |  | 294846 | 0.9899135 | 0.9866385 | 0.001133365 | 0.9940817 | 0.004418429 | 0.9940785 | 0.006000578 |  |  | 189960 | 0.9657938 | 0.9670213 | 0.00276405 | 0.9628501 | 0.007475932 | 0.9628489 | 0.008082481 |  |  | 337380 | 0.966608 | 0.9150489 | 0.007465903 | 0.9741728 | 0.01049854 | 0.9741724 | 0.007413683 |  |  | 638160 | 0.9509891 | 0.8678712 | 0.01248909 | 0.9601706 | 0.009019336 | 0.9601724 | 0.008871113
|  |  | 94932 | 0.9995459 | 0.9994305 | 0.0005145562 | 0.9999501 | 0.01187857 | 0.9999457 | 0.09725779 |  |  | 295146 | 0.990874 | 0.9866385 | 0.001133365 | 0.9940889 | 0.004417453 | 0.9940857 | 0.005999697 |  |  | 190260 | 0.9657938 | 0.9670213 | 0.00276405 | 0.9629058 | 0.007477267 | 0.9629046 | 0.008083376 |  |  | 337680 | 0.9699709 | 0.9150489 | 0.007465903 | 0.9741985 | 0.0104973 | 0.974198 | 0.007412551 |  |  | 638460 | 0.9577029 | 0.8678712 | 0.01248909 | 0.9602029 | 0.009019399 | 0.9602048 | 0.008870166
|  |  | 95052 | 0.9995459 | 0.9994305 | 0.0005145562 | 0.9999501 | 0.01187857 | 0.9999457 | 0.09725779 |  |  | 295446 | 0.9899135 | 0.9866385 | 0.001133365 | 0.994096 | 0.004416479 | 0.9940929 | 0.005998819 |  |  | 190560 | 0.9647148 | 0.9670213 | 0.00276405 | 0.9629613 | 0.007478597 | 0.9629602 | 0.008084265 |  |  | 337980 | 0.966608 | 0.9150489 | 0.007465903 | 0.974224 | 0.01049606 | 0.9742236 | 0.007411422 |  |  | 638760 | 0.9554649 | 0.8678712 | 0.01248909 | 0.9602352 | 0.009019462 | 0.960237 | 0.008869221
|  |  | 95172 | 1.001338 | 0.9994305 | 0.0005145562 | 0.9999501 | 0.01187857 | 0.9999457 | 0.09725779 |  |  | 295746 | 0.990874 | 0.9866385 | 0.001133365 | 0.9941032 | 0.004415507 | 0.9941 | 0.005997942 |  |  | 190860 | 0.9625568 | 0.9670213 | 0.00276405 | 0.9630168 | 0.007479922 | 0.9630156 | 0.008085146 |  |  | 338280 | 0.963245 | 0.9150489 | 0.007465903 | 0.9742495 | 0.01049482 | 0.9742491 | 0.007410297 |  |  | 639060 | 0.9599408 | 0.8678712 | 0.01248909 | 0.9602675 | 0.009019525 | 0.9602693 | 0.008868276
|  |  | 95292 | 1.000442 | 0.9994305 | 0.0005145562 | 0.9999501 | 0.01187857 | 0.9999457 | 0.09725779 |  |  | 296046 | 0.9918345 | 0.9866385 | 0.001133365 | 0.9941103 | 0.004414538 | 0.9941072 | 0.005997068 |  |  | 191160 | 0.9636358 | 0.9670213 | 0.00276405 | 0.9630722 | 0.007481243 | 0.963071 | 0.00808602 |  |  | 338580 | 0.966608 | 0.9150489 | 0.007465903 | 0.974275 | 0.01049359 | 0.9742745 | 0.007409176 |  |  | 639360 | 0.9599408 | 0.8678712 | 0.01248909 | 0.9602997 | 0.009019587 | 0.9603015 | 0.008867332
|  |  | 95412 | 0.9995459 | 0.9994305 | 0.0005145562 | 0.9999501 | 0.01187857 | 0.9999457 | 0.09725779 |  |  | 296346 | 0.9899135 | 0.9866385 | 0.001133365 | 0.9941174 | 0.004413572 | 0.9941143 | 0.005996197 |  |  | 191460 | 0.9647148 | 0.9670213 | 0.00276405 | 0.9631275 | 0.007482559 | 0.9631264 | 0.008086887 |  |  | 338880 | 0.966608 | 0.9150489 | 0.007465903 | 0.9743003 | 0.01049236 | 0.9742998 | 0.007408059 |  |  | 639660 | 0.9554649 | 0.8678712 | 0.01248909 | 0.9603319 | 0.00901965 | 0.9603337 | 0.00886639
|  |  | 95532 | 1.000442 | 0.9994305 | 0.0005145562 | 0.9999501 | 0.01187857 | 0.9999457 | 0.09725779 |  |  | 296646 | 0.9899135 | 0.9866385 | 0.001133365 | 0.9941245 | 0.004412607 | 0.9941214 | 0.005995327 |  |  | 191760 | 0.9636358 | 0.9670213 | 0.00276405 | 0.9631828 | 0.007483871 | 0.9631816 | 0.008087746 |  |  | 339180 | 0.9699709 | 0.9150489 | 0.007465903 | 0.9743256 | 0.01049113 | 0.9743251 | 0.007406945 |  |  | 639960 | 0.953227 | 0.8678712 | 0.01248909 | 0.960364 | 0.009019713 | 0.9603658 | 0.008865448
|  |  | 95652 | 0.9995459 | 0.9994305 | 0.0005145562 | 0.9999501 | 0.01187857 | 0.9999457 | 0.09725779 |  |  | 296946 | 0.9899135 | 0.9866385 | 0.001133365 | 0.9941315 | 0.004411646 | 0.9941285 | 0.00599446 |  |  | 192060 | 0.9647148 | 0.9670213 | 0.00276405 | 0.9632379 | 0.007485177 | 0.9632367 | 0.008088599 |  |  | 339480 | 0.966608 | 0.9150489 | 0.007465903 | 0.9743508 | 0.01048991 | 0.9743503 | 0.007405835 |  |  | 640260 | 0.9554649 | 0.8678712 | 0.01248909 | 0.9603962 | 0.009019775 | 0.9603979 | 0.008864506
|  |  | 95772 | 1.000442 | 0.9994305 | 0.0005145562 | 0.9999501 | 0.01187857 | 0.9999457 | 0.09725779 |  |  | 297246 | 0.9899135 | 0.9866385 | 0.001133365 | 0.9941386 | 0.004410686 | 0.9941355 | 0.005993595 |  |  | 192360 | 0.9668728 | 0.9670213 | 0.00276405 | 0.9632929 | 0.00748648 | 0.9632918 | 0.008089445 |  |  | 339780 | 0.966608 | 0.9150489 | 0.007465903 | 0.974376 | 0.0104887 | 0.9743755 | 0.007404728 |  |  | 640560 | 0.9554649 | 0.8678712 | 0.01248909 | 0.9604282 | 0.009019838 | 0.96043 | 0.008863566
|  |  | 95892 | 1.000442 | 0.9994305 | 0.0005145562 | 0.9999501 | 0.01187857 | 0.9999457 | 0.09725779 |  |  | 297546 | 0.990874 | 0.9866385 | 0.001133365 | 0.9941456 | 0.004409729 | 0.9941426 | 0.005992733 |  |  | 192660 | 0.9636358 | 0.9670213 | 0.00276405 | 0.9633479 | 0.007487777 | 0.9633467 | 0.008090284 |  |  | 340080 | 0.966608 | 0.9150489 | 0.007465903 | 0.9744011 | 0.01048748 | 0.9744006 | 0.007403625 |  |  | 640860 | 0.9599408 | 0.8678712 | 0.01248909 | 0.9604603 | 0.0090199 | 0.960462 | 0.008862627
|  |  | 96012 | 1.001338 | 0.9994305 | 0.0005145562 | 0.9999501 | 0.01187857 | 0.9999457 | 0.09725779 |  |  | 297846 | 0.9899135 | 0.9866385 | 0.001133365 | 0.9941526 | 0.004408774 | 0.9941496 | 0.005991872 |  |  | 192960 | 0.9636358 | 0.9670213 | 0.00276405 | 0.9634028 | 0.00748907 | 0.9634016 | 0.008091115 |  |  | 340380 | 0.966608 | 0.9150489 | 0.007465903 | 0.9744261 | 0.01048628 | 0.9744256 | 0.007402526 |  |  | 641160 | 0.9554649 | 0.8678712 | 0.01248909 | 0.9604923 | 0.009019962 | 0.960494 | 0.008861688
|  |  | 96132 | 1.000442 | 0.9994305 | 0.0005145562 | 0.9999501 | 0.01187857 | 0.9999457 | 0.09725779 |  |  | 298146 | 0.9889531 | 0.9866385 | 0.001133365 | 0.9941596 | 0.004407822 | 0.9941566 | 0.005991014 |  |  | 193260 | 0.9636358 | 0.9670213 | 0.00276405 | 0.9634575 | 0.007490359 | 0.9634563 | 0.00809194 |  |  | 340680 | 0.966608 | 0.9150489 | 0.007465903 | 0.9744511 | 0.01048507 | 0.9744505 | 0.007401431 |  |  | 641460 | 0.9577029 | 0.8678712 | 0.01248909 | 0.9605242 | 0.009020025 | 0.960526 | 0.008860751
|  |  | 96252 | 1.000442 | 0.9994305 | 0.0005145562 | 0.9999501 | 0.01187857 | 0.9999457 | 0.09725779 |  |  | 298446 | 0.9899135 | 0.9866385 | 0.001133365 | 0.9941666 | 0.004406872 | 0.9941636 | 0.005990158 |  |  | 193560 | 0.9647148 | 0.9670213 | 0.00276405 | 0.9635122 | 0.007491643 | 0.963511 | 0.008092758 |  |  | 340980 | 0.9649265 | 0.9150489 | 0.007465903 | 0.9744759 | 0.01048387 | 0.9744754 | 0.007400339 |  |  | 641760 | 0.9599408 | 0.8678712 | 0.01248909 | 0.9605562 | 0.009020087 | 0.9605579 | 0.008859814
|  |  | 96372 | 1.000442 | 0.9994305 | 0.0005145562 | 0.9999501 | 0.01187857 | 0.9999457 | 0.09725779 |  |  | 298746 | 0.9899135 | 0.9866385 | 0.001133365 | 0.9941735 | 0.004405925 | 0.9941705 | 0.005989305 |  |  | 193860 | 0.9657938 | 0.9670213 | 0.00276405 | 0.9635668 | 0.007492922 | 0.9635656 | 0.008093568 |  |  | 341280 | 0.966608 | 0.9150489 | 0.007465903 | 0.9745007 | 0.01048268 | 0.9745002 | 0.007399251 |  |  | 642060 | 0.9599408 | 0.8678712 | 0.01248909 | 0.9605881 | 0.009020149 | 0.9605898 | 0.008858878
|  |  | 96492 | 1.000442 | 0.9994305 | 0.0005145562 | 0.9999501 | 0.01187857 | 0.9999457 | 0.09725779 |  |  | 299046 | 0.990874 | 0.9866385 | 0.001133365 | 0.9941805 | 0.00440498 | 0.9941775 | 0.005988453 |  |  | 194160 | 0.9647148 | 0.9670213 | 0.00276405 | 0.9636213 | 0.007494197 | 0.9636201 | 0.008094372 |  |  | 341580 | 0.9682895 | 0.9150489 | 0.007465903 | 0.9745255 | 0.01048148 | 0.9745249 | 0.007398166 |  |  | 642360 | 0.9554649 | 0.8678712 | 0.01248909 | 0.9606199 | 0.009020211 | 0.9606216 | 0.008857943
|  |  | 96612 | 1.001338 | 0.9994305 | 0.0005145562 | 0.9999501 | 0.01187857 | 0.9999457 | 0.09725779 |  |  | 299346 | 0.9899135 | 0.9866385 | 0.001133365 | 0.9941874 | 0.004404037 | 0.9941844 | 0.005987604 |  |  | 194460 | 0.9668728 | 0.9670213 | 0.00276405 | 0.9636758 | 0.007495467 | 0.9636746 | 0.008095169 |  |  | 341880 | 0.9682895 | 0.9150489 | 0.007465903 | 0.9745502 | 0.0104803 | 0.9745496 | 0.007397085 |  |  | 642660 | 0.9577029 | 0.8678712 | 0.01248909 | 0.9606517 | 0.009020273 | 0.9606534 | 0.008857008
|  |  | 96732 | 1.000442 | 0.9994305 | 0.0005145562 | 0.9999501 | 0.01187857 | 0.9999457 | 0.09725779 |  |  | 299646 | 0.9918345 | 0.9866385 | 0.001133365 | 0.9941943 | 0.004403097 | 0.9941913 | 0.005986757 |  |  | 194760 | 0.9657938 | 0.9670213 | 0.00276405 | 0.9637301 | 0.007496733 | 0.9637289 | 0.008095959 |  |  | 342180 | 0.966608 | 0.9150489 | 0.007465903 | 0.9745748 | 0.01047911 | 0.9745742 | 0.007396007 |  |  | 642960 | 0.9554649 | 0.8678712 | 0.01248909 | 0.9606835 | 0.009020335 | 0.9606852 | 0.008856075
|  |  | 96852 | 0.9995459 | 0.9994305 | 0.0005145562 | 0.9999501 | 0.01187857 | 0.9999457 | 0.09725779 |  |  | 299946 | 0.990874 | 0.9866385 | 0.001133365 | 0.9942012 | 0.004402159 | 0.9941982 | 0.005985913 |  |  | 195060 | 0.9636358 | 0.9670213 | 0.00276405 | 0.9637844 | 0.007497994 | 0.9637831 | 0.008096743 |  |  | 342480 | 0.9682895 | 0.9150489 | 0.007465903 | 0.9745993 | 0.01047793 | 0.9745987 | 0.007394934 |  |  | 643260 | 0.9577029 | 0.8678712 | 0.01248909 | 0.9607153 | 0.009020397 | 0.9607169 | 0.008855143
|  |  | 96972 | 1.000442 | 0.9994305 | 0.0005145562 | 0.9999501 | 0.01187857 | 0.9999457 | 0.09725779 |  |  | 300246 | 0.990874 | 0.9866385 | 0.001133365 | 0.994208 | 0.004401224 | 0.9942051 | 0.00598507 |  |  | 195360 | 0.9657938 | 0.9670213 | 0.00276405 | 0.9638385 | 0.007499251 | 0.9638373 | 0.008097519 |  |  | 342780 | 0.9716524 | 0.9150489 | 0.007465903 | 0.9746238 | 0.01047676 | 0.9746232 | 0.007393863 |  |  | 643560 | 0.9599408 | 0.8678712 | 0.01248909 | 0.960747 | 0.009020458 | 0.9607486 | 0.008854211
|  |  | 97092 | 1.001338 | 0.9994305 | 0.0005145562 | 0.9999501 | 0.01187857 | 0.9999457 | 0.09725779 |  |  | 300546 | 0.9918345 | 0.9866385 | 0.001133365 | 0.9942149 | 0.004400291 | 0.9942119 | 0.00598423 |  |  | 195660 | 0.9647148 | 0.9670213 | 0.00276405 | 0.9638926 | 0.007500503 | 0.9638914 | 0.008098289 |  |  | 343080 | 0.966608 | 0.9150489 | 0.007465903 | 0.9746482 | 0.01047559 | 0.9746476 | 0.007392797 |  |  | 643860 | 0.953227 | 0.8678712 | 0.01248909 | 0.9607786 | 0.00902052 | 0.9607803 | 0.00885328
|  |  | 97212 | 1.001338 | 0.9994305 | 0.0005145562 | 0.9999501 | 0.01187857 | 0.9999457 | 0.09725779 |  |  | 300846 | 0.9918345 | 0.9866385 | 0.001133365 | 0.9942217 | 0.00439936 | 0.9942188 | 0.005983392 |  |  | 195960 | 0.9668728 | 0.9670213 | 0.00276405 | 0.9639466 | 0.007501751 | 0.9639454 | 0.008099051 |  |  | 343380 | 0.966608 | 0.9150489 | 0.007465903 | 0.9746726 | 0.01047442 | 0.9746719 | 0.007391734 |  |  | 644160 | 0.9554649 | 0.8678712 | 0.01248909 | 0.9608103 | 0.009020582 | 0.9608119 | 0.00885235
|  |  | 97332 | 1.000442 | 0.9994305 | 0.0005145562 | 0.9999501 | 0.01187857 | 0.9999457 | 0.09725779 |  |  | 301146 | 0.9918345 | 0.9866385 | 0.001133365 | 0.9942285 | 0.004398432 | 0.9942256 | 0.005982557 |  |  | 196260 | 0.9647148 | 0.9670213 | 0.00276405 | 0.9640005 | 0.007502995 | 0.9639992 | 0.008099807 |  |  | 343680 | 0.9649265 | 0.9150489 | 0.007465903 | 0.9746968 | 0.01047325 | 0.9746962 | 0.007390674 |  |  | 644460 | 0.9577029 | 0.8678712 | 0.01248909 | 0.9608419 | 0.009020643 | 0.9608435 | 0.008851421
|  |  | 97452 | 1.000442 | 0.9994305 | 0.0005145562 | 0.9999501 | 0.01187857 | 0.9999457 | 0.09725779 |  |  | 301446 | 0.9918345 | 0.9866385 | 0.001133365 | 0.9942353 | 0.004397506 | 0.9942324 | 0.005981723 |  |  | 196560 | 0.9647148 | 0.9670213 | 0.00276405 | 0.9640543 | 0.007504234 | 0.9640531 | 0.008100557 |  |  | 343980 | 0.966608 | 0.9150489 | 0.007465903 | 0.974721 | 0.01047209 | 0.9747204 | 0.007389618 |  |  | 644760 | 0.9599408 | 0.8678712 | 0.01248909 | 0.9608734 | 0.009020705 | 0.9608751 | 0.008850493
|  |  | 97572 | 1.001338 | 0.9994305 | 0.0005145562 | 0.9999501 | 0.01187857 | 0.9999457 | 0.09725779 |  |  | 301746 | 0.9918345 | 0.9866385 | 0.001133365 | 0.994242 | 0.004396582 | 0.9942392 | 0.005980892 |  |  | 196860 | 0.9657938 | 0.9670213 | 0.00276405 | 0.964108 | 0.007505468 | 0.9641068 | 0.008101299 |  |  | 344280 | 0.9649265 | 0.9150489 | 0.007465903 | 0.9747452 | 0.01047094 | 0.9747445 | 0.007388566 |  |  | 645060 | 0.9644167 | 0.8678712 | 0.01248909 | 0.960905 | 0.009020766 | 0.9609066 | 0.008849566
|  |  | 97692 | 0.99865 | 0.9994305 | 0.0005145562 | 0.9999501 | 0.01187857 | 0.9999457 | 0.09725779 |  |  | 302046 | 0.990874 | 0.9866385 | 0.001133365 | 0.9942488 | 0.004395661 | 0.9942459 | 0.005980063 |  |  | 197160 | 0.9657938 | 0.9670213 | 0.00276405 | 0.9641616 | 0.007506699 | 0.9641604 | 0.008102035 |  |  | 344580 | 0.9649265 | 0.9150489 | 0.007465903 | 0.9747693 | 0.01046979 | 0.9747686 | 0.007387517 |  |  | 645360 | 0.9599408 | 0.8678712 | 0.01248909 | 0.9609365 | 0.009020828 | 0.9609381 | 0.00884864
|  |  | 97812 | 1.000442 | 0.9994305 | 0.0005145562 | 0.9999501 | 0.01187857 | 0.9999457 | 0.09725779 |  |  | 302346 | 0.990874 | 0.9866385 | 0.001133365 | 0.9942555 | 0.004394742 | 0.9942527 | 0.005979236 |  |  | 197460 | 0.9647148 | 0.9670213 | 0.00276405 | 0.9642152 | 0.007507924 | 0.964214 | 0.008102764 |  |  | 344880 | 0.966608 | 0.9150489 | 0.007465903 | 0.9747933 | 0.01046864 | 0.9747926 | 0.007386471 |  |  | 645660 | 0.9599408 | 0.8678712 | 0.01248909 | 0.9609679 | 0.009020889 | 0.9609695 | 0.008847714
|  |  | 97932 | 1.000442 | 0.9994305 | 0.0005145562 | 0.9999501 | 0.01187857 | 0.9999457 | 0.09725779 |  |  | 302646 | 0.990874 | 0.9866385 | 0.001133365 | 0.9942622 | 0.004393826 | 0.9942594 | 0.005978412 |  |  | 197760 | 0.9647148 | 0.9670213 | 0.00276405 | 0.9642686 | 0.007509146 | 0.9642674 | 0.008103487 |  |  | 345180 | 0.9716524 | 0.9150489 | 0.007465903 | 0.9748172 | 0.0104675 | 0.9748165 | 0.007385429 |  |  | 645960 | 0.9577029 | 0.8678712 | 0.01248909 | 0.9609993 | 0.00902095 | 0.9610009 | 0.008846789
|  |  | 98052 | 1.000442 | 0.9994305 | 0.0005145562 | 0.9999501 | 0.01187857 | 0.9999457 | 0.09725779 |  |  | 302946 | 0.9918345 | 0.9866385 | 0.001133365 | 0.9942689 | 0.004392912 | 0.9942661 | 0.00597759 |  |  | 198060 | 0.9657938 | 0.9670213 | 0.00276405 | 0.964322 | 0.007510363 | 0.9643208 | 0.008104203 |  |  | 345480 | 0.9699709 | 0.9150489 | 0.007465903 | 0.9748411 | 0.01046636 | 0.9748404 | 0.007384391 |  |  | 646260 | 0.9577029 | 0.8678712 | 0.01248909 | 0.9610307 | 0.009021012 | 0.9610323 | 0.008845865
|  |  | 98172 | 1.001338 | 0.9994305 | 0.0005145562 | 0.9999501 | 0.01187857 | 0.9999457 | 0.09725779 |  |  | 303246 | 0.990874 | 0.9866385 | 0.001133365 | 0.9942756 | 0.004392 | 0.9942728 | 0.00597677 |  |  | 198360 | 0.9668728 | 0.9670213 | 0.00276405 | 0.9643753 | 0.007511575 | 0.9643741 | 0.008104912 |  |  | 345780 | 0.9649265 | 0.9150489 | 0.007465903 | 0.9748649 | 0.01046522 | 0.9748642 | 0.007383356 |  |  | 646560 | 0.9577029 | 0.8678712 | 0.01248909 | 0.9610621 | 0.009021073 | 0.9610637 | 0.008844943
|  |  | 98292 | 1.001338 | 0.9994305 | 0.0005145562 | 0.9999501 | 0.01187857 | 0.9999457 | 0.09725779 |  |  | 303546 | 0.9918345 | 0.9866385 | 0.001133365 | 0.9942823 | 0.004391091 | 0.9942795 | 0.005975952 |  |  | 198660 | 0.9657938 | 0.9670213 | 0.00276405 | 0.9644285 | 0.007512784 | 0.9644273 | 0.008105615 |  |  | 346080 | 0.9649265 | 0.9150489 | 0.007465903 | 0.9748887 | 0.01046409 | 0.9748879 | 0.007382325 |  |  | 646860 | 0.9599408 | 0.8678712 | 0.01248909 | 0.9610934 | 0.009021134 | 0.961095 | 0.00884402
|  |  | 98412 | 0.9995459 | 0.9994305 | 0.0005145562 | 0.9999501 | 0.01187857 | 0.9999457 | 0.09725779 |  |  | 303846 | 0.9899135 | 0.9866385 | 0.001133365 | 0.9942889 | 0.004390184 | 0.9942862 | 0.005975137 |  |  | 198960 | 0.9668728 | 0.9670213 | 0.00276405 | 0.9644816 | 0.007513987 | 0.9644804 | 0.008106311 |  |  | 346380 | 0.966608 | 0.9150489 | 0.007465903 | 0.9749124 | 0.01046296 | 0.9749116 | 0.007381297 |  |  | 647160 | 0.9554649 | 0.8678712 | 0.01248909 | 0.9611247 | 0.009021195 | 0.9611262 | 0.008843099
|  |  | 98532 | 0.9995459 | 0.9994305 | 0.0005145562 | 0.9999501 | 0.01187857 | 0.9999457 | 0.09725779 |  |  | 304146 | 0.990874 | 0.9866385 | 0.001133365 | 0.9942955 | 0.00438928 | 0.9942928 | 0.005974323 |  |  | 199260 | 0.9647148 | 0.9670213 | 0.00276405 | 0.9645347 | 0.007515187 | 0.9645334 | 0.008107001 |  |  | 346680 | 0.966608 | 0.9150489 | 0.007465903 | 0.974936 | 0.01046183 | 0.9749352 | 0.007380272 |  |  | 647460 | 0.9577029 | 0.8678712 | 0.01248909 | 0.9611559 | 0.009021256 | 0.9611575 | 0.008842179
|  |  | 98652 | 1.000442 | 0.9994305 | 0.0005145562 | 0.9999501 | 0.01187857 | 0.9999457 | 0.09725779 |  |  | 304446 | 0.990874 | 0.9866385 | 0.001133365 | 0.9943022 | 0.004388377 | 0.9942994 | 0.005973512 |  |  | 199560 | 0.9657938 | 0.9670213 | 0.00276405 | 0.9645876 | 0.007516382 | 0.9645864 | 0.008107684 |  |  | 346980 | 0.9682895 | 0.9150489 | 0.007465903 | 0.9749595 | 0.01046071 | 0.9749588 | 0.007379252 |  |  | 647760 | 0.9599408 | 0.8678712 | 0.01248909 | 0.9611871 | 0.009021317 | 0.9611887 | 0.008841259
|  |  | 98772 | 1.001338 | 0.9994305 | 0.0005145562 | 0.9999501 | 0.01187857 | 0.9999457 | 0.09725779 |  |  | 304746 | 0.990874 | 0.9866385 | 0.001133365 | 0.9943088 | 0.004387478 | 0.994306 | 0.005972703 |  |  | 199860 | 0.9668728 | 0.9670213 | 0.00276405 | 0.9646405 | 0.007517573 | 0.9646392 | 0.00810836 |  |  | 347280 | 0.9649265 | 0.9150489 | 0.007465903 | 0.974983 | 0.0104596 | 0.9749823 | 0.007378234 |  |  | 648060 | 0.9577029 | 0.8678712 | 0.01248909 | 0.9612183 | 0.009021378 | 0.9612198 | 0.008840341
|  |  | 98892 | 1.001338 | 0.9994305 | 0.0005145562 | 0.9999501 | 0.01187857 | 0.9999457 | 0.09725779 |  |  | 305046 | 0.9918345 | 0.9866385 | 0.001133365 | 0.9943153 | 0.00438658 | 0.9943126 | 0.005971897 |  |  | 200160 | 0.9668728 | 0.9670213 | 0.00276405 | 0.9646933 | 0.00751876 | 0.964692 | 0.00810903 |  |  | 347580 | 0.9649265 | 0.9150489 | 0.007465903 | 0.9750065 | 0.01045849 | 0.9750057 | 0.00737722 |  |  | 648360 | 0.9621788 | 0.8678712 | 0.01248909 | 0.9612494 | 0.009021438 | 0.961251 | 0.008839423
|  |  | 99012 | 1.000442 | 0.9994305 | 0.0005145562 | 0.9999501 | 0.01187857 | 0.9999457 | 0.09725779 |  |  | 305346 | 0.990874 | 0.9866385 | 0.001133365 | 0.9943219 | 0.004385685 | 0.9943192 | 0.005971092 |  |  | 200460 | 0.9668728 | 0.9670213 | 0.00276405 | 0.9647459 | 0.007519942 | 0.9647447 | 0.008109694 |  |  | 347880 | 0.9649265 | 0.9150489 | 0.007465903 | 0.9750298 | 0.01045738 | 0.975029 | 0.00737621 |  |  | 648660 | 0.953227 | 0.8678712 | 0.01248909 | 0.9612805 | 0.009021499 | 0.961282 | 0.008838506
|  |  | 99132 | 0.9995459 | 0.9994305 | 0.0005145562 | 0.9999501 | 0.01187857 | 0.9999457 | 0.09725779 |  |  | 305646 | 0.9918345 | 0.9866385 | 0.001133365 | 0.9943284 | 0.004384792 | 0.9943257 | 0.00597029 |  |  | 200760 | 0.9657938 | 0.9670213 | 0.00276405 | 0.9647985 | 0.00752112 | 0.9647973 | 0.008110351 |  |  | 348180 | 0.9682895 | 0.9150489 | 0.007465903 | 0.9750531 | 0.01045627 | 0.9750523 | 0.007375202 |  |  | 648960 | 0.9577029 | 0.8678712 | 0.01248909 | 0.9613116 | 0.00902156 | 0.9613131 | 0.00883759
|  |  | 99252 | 0.9995459 | 0.9994305 | 0.0005145562 | 0.9999501 | 0.01187857 | 0.9999457 | 0.09725779 |  |  | 305946 | 0.9918345 | 0.9866385 | 0.001133365 | 0.9943349 | 0.004383902 | 0.9943323 | 0.00596949 |  |  | 201060 | 0.9690308 | 0.9670213 | 0.00276405 | 0.9648511 | 0.007522294 | 0.9648498 | 0.008111002 |  |  | 348480 | 0.9733339 | 0.9150489 | 0.007465903 | 0.9750764 | 0.01045517 | 0.9750756 | 0.007374199 |  |  | 649260 | 0.9554649 | 0.8678712 | 0.01248909 | 0.9613426 | 0.00902162 | 0.9613441 | 0.008836675
|  |  | 99372 | 1.000442 | 0.9994305 | 0.0005145562 | 0.9999501 | 0.01187857 | 0.9999457 | 0.09725779 |  |  | 306246 | 0.9918345 | 0.9866385 | 0.001133365 | 0.9943414 | 0.004383014 | 0.9943388 | 0.005968692 |  |  | 201360 | 0.9690308 | 0.9670213 | 0.00276405 | 0.9649035 | 0.007523464 | 0.9649023 | 0.008111646 |  |  | 348780 | 0.9682895 | 0.9150489 | 0.007465903 | 0.9750995 | 0.01045407 | 0.9750987 | 0.007373198 |  |  | 649560 | 0.9599408 | 0.8678712 | 0.01248909 | 0.9613736 | 0.009021681 | 0.9613751 | 0.008835761
|  |  | 99492 | 1.001338 | 0.9994305 | 0.0005145562 | 0.9999501 | 0.01187857 | 0.9999457 | 0.09725779 |  |  | 306546 | 0.990874 | 0.9866385 | 0.001133365 | 0.9943479 | 0.004382128 | 0.9943453 | 0.005967897 |  |  | 201660 | 0.9679518 | 0.9670213 | 0.00276405 | 0.9649559 | 0.007524629 | 0.9649546 | 0.008112284 |  |  | 349080 | 0.963245 | 0.9150489 | 0.007465903 | 0.9751227 | 0.01045298 | 0.9751218 | 0.007372202 |  |  | 649860 | 0.9577029 | 0.8678712 | 0.01248909 | 0.9614046 | 0.009021741 | 0.9614061 | 0.008834848
|  |  | 99612 | 1.001338 | 0.9994305 | 0.0005145562 | 0.9999501 | 0.01187857 | 0.9999457 | 0.09725779 |  |  | 306846 | 0.990874 | 0.9866385 | 0.001133365 | 0.9943544 | 0.004381245 | 0.9943518 | 0.005967104 |  |  | 201960 | 0.9657938 | 0.9670213 | 0.00276405 | 0.9650081 | 0.00752579 | 0.9650069 | 0.008112916 |  |  | 349380 | 0.9649265 | 0.9150489 | 0.007465903 | 0.9751457 | 0.01045189 | 0.9751449 | 0.007371208 |  |  | 650160 | 0.9621788 | 0.8678712 | 0.01248909 | 0.9614355 | 0.009021802 | 0.961437 | 0.008833935
|  |  | 99732 | 1.000442 | 0.9994305 | 0.0005145562 | 0.9999501 | 0.01187857 | 0.9999457 | 0.09725779 |  |  | 307146 | 0.990874 | 0.9866385 | 0.001133365 | 0.9943609 | 0.004380364 | 0.9943582 | 0.005966312 |  |  | 202260 | 0.9657938 | 0.9670213 | 0.00276405 | 0.9650603 | 0.007526947 | 0.9650591 | 0.008113541 |  |  | 349680 | 0.9699709 | 0.9150489 | 0.007465903 | 0.9751687 | 0.0104508 | 0.9751678 | 0.007370218 |  |  | 650460 | 0.9599408 | 0.8678712 | 0.01248909 | 0.9614664 | 0.009021862 | 0.9614678 | 0.008833024
|  |  | 99852 | 0.9995459 | 0.9994305 | 0.0005145562 | 0.9999501 | 0.01187857 | 0.9999457 | 0.09725779 |  |  | 307446 | 0.9918345 | 0.9866385 | 0.001133365 | 0.9943673 | 0.004379485 | 0.9943647 | 0.005965523 |  |  | 202560 | 0.9679518 | 0.9670213 | 0.00276405 | 0.9651124 | 0.0075281 | 0.9651111 | 0.00811416 |  |  | 349980 | 0.9682895 | 0.9150489 | 0.007465903 | 0.9751916 | 0.01044972 | 0.9751907 | 0.007369231 |  |  | 650760 | 0.9644167 | 0.8678712 | 0.01248909 | 0.9614972 | 0.009021923 | 0.9614987 | 0.008832113
|  |  | 99972 | 1.001338 | 0.9994305 | 0.0005145562 | 0.9999501 | 0.01187857 | 0.9999457 | 0.09725779 |  |  | 307746 | 0.990874 | 0.9866385 | 0.001133365 | 0.9943737 | 0.004378609 | 0.9943711 | 0.005964737 |  |  | 202860 | 0.9679518 | 0.9670213 | 0.00276405 | 0.9651644 | 0.007529248 | 0.9651632 | 0.008114773 |  |  | 350280 | 0.9699709 | 0.9150489 | 0.007465903 | 0.9752145 | 0.01044864 | 0.9752136 | 0.007368248 |  |  | 651060 | 0.9644167 | 0.8678712 | 0.01248909 | 0.961528 | 0.009021983 | 0.9615295 | 0.008831203
|  |  | 100092 | 1.001338 | 0.9994305 | 0.0005145562 | 0.9999501 | 0.01187857 | 0.9999457 | 0.09725779 |  |  | 308046 | 0.990874 | 0.9866385 | 0.001133365 | 0.9943801 | 0.004377735 | 0.9943775 | 0.005963952 |  |  | 203160 | 0.9668728 | 0.9670213 | 0.00276405 | 0.9652163 | 0.007530393 | 0.9652151 | 0.008115379 |  |  | 350580 | 0.9699709 | 0.9150489 | 0.007465903 | 0.9752373 | 0.01044757 | 0.9752364 | 0.007367268 |  |  | 651360 | 0.9577029 | 0.8678712 | 0.01248909 | 0.9615588 | 0.009022043 | 0.9615603 | 0.008830294
|  |  | 100212 | 1.000442 | 0.9994305 | 0.0005145562 | 0.9999501 | 0.01187857 | 0.9999457 | 0.09725779 |  |  | 308346 | 0.990874 | 0.9866385 | 0.001133365 | 0.9943865 | 0.004376863 | 0.9943839 | 0.00596317 |  |  | 203460 | 0.9679518 | 0.9670213 | 0.00276405 | 0.9652682 | 0.007531533 | 0.9652669 | 0.00811598 |  |  | 350880 | 0.9699709 | 0.9150489 | 0.007465903 | 0.97526 | 0.0104465 | 0.9752591 | 0.007366292 |  |  | 651660 | 0.9509891 | 0.8678712 | 0.01248909 | 0.9615896 | 0.009022103 | 0.961591 | 0.008829386
|  |  | 100332 | 0.9995459 | 0.9994305 | 0.0005145562 | 0.9999501 | 0.01187857 | 0.9999457 | 0.09725779 |  |  | 308646 | 0.990874 | 0.9866385 | 0.001133365 | 0.9943929 | 0.004375994 | 0.9943903 | 0.00596239 |  |  | 203760 | 0.9690308 | 0.9670213 | 0.00276405 | 0.9653199 | 0.007532669 | 0.9653187 | 0.008116574 |  |  | 351180 | 0.9649265 | 0.9150489 | 0.007465903 | 0.9752827 | 0.01044543 | 0.9752818 | 0.007365318 |  |  | 651960 | 0.9666547 | 0.8678712 | 0.01248909 | 0.9616203 | 0.009022163 | 0.9616217 | 0.008828478
|  |  | 100452 | 1.000442 | 0.9994305 | 0.0005145562 | 0.9999501 | 0.01187857 | 0.9999457 | 0.09725779 |  |  | 308946 | 0.9899135 | 0.9866385 | 0.001133365 | 0.9943992 | 0.004375127 | 0.9943967 | 0.005961612 |  |  | 204060 | 0.9690308 | 0.9670213 | 0.00276405 | 0.9653716 | 0.0075338 | 0.9653704 | 0.008117161 |  |  | 351480 | 0.9682895 | 0.9150489 | 0.007465903 | 0.9753053 | 0.01044437 | 0.9753044 | 0.007364349 |  |  | 652260 | 0.9621788 | 0.8678712 | 0.01248909 | 0.9616509 | 0.009022223 | 0.9616524 | 0.008827572
|  |  | 100572 | 1.000442 | 0.9994305 | 0.0005145562 | 0.9999501 | 0.01187857 | 0.9999457 | 0.09725779 |  |  | 309246 | 0.990874 | 0.9866385 | 0.001133365 | 0.9944056 | 0.004374262 | 0.994403 | 0.005960836 |  |  | 204360 | 0.9690308 | 0.9670213 | 0.00276405 | 0.9654232 | 0.007534928 | 0.965422 | 0.008117743 |  |  | 351780 | 0.966608 | 0.9150489 | 0.007465903 | 0.9753278 | 0.01044331 | 0.9753269 | 0.007363382 |  |  | 652560 | 0.9577029 | 0.8678712 | 0.01248909 | 0.9616816 | 0.009022283 | 0.961683 | 0.008826667
|  |  | 100692 | 0.9995459 | 0.9994305 | 0.0005145562 | 0.9999501 | 0.01187857 | 0.9999457 | 0.09725779 |  |  | 309546 | 0.990874 | 0.9866385 | 0.001133365 | 0.9944119 | 0.0043734 | 0.9944093 | 0.005960062 |  |  | 204660 | 0.9668728 | 0.9670213 | 0.00276405 | 0.9654747 | 0.007536052 | 0.9654735 | 0.008118318 |  |  | 352080 | 0.9649265 | 0.9150489 | 0.007465903 | 0.9753503 | 0.01044225 | 0.9753494 | 0.007362419 |  |  | 652860 | 0.9599408 | 0.8678712 | 0.01248909 | 0.9617122 | 0.009022343 | 0.9617136 | 0.008825762
|  |  | 100812 | 1.001338 | 0.9994305 | 0.0005145562 | 0.9999501 | 0.01187857 | 0.9999457 | 0.09725779 |  |  | 309846 | 0.9918345 | 0.9866385 | 0.001133365 | 0.9944182 | 0.00437254 | 0.9944157 | 0.005959291 |  |  | 204960 | 0.9690308 | 0.9670213 | 0.00276405 | 0.9655261 | 0.007537171 | 0.9655249 | 0.008118888 |  |  | 352380 | 0.9682895 | 0.9150489 | 0.007465903 | 0.9753728 | 0.0104412 | 0.9753718 | 0.007361459 |  |  | 653160 | 0.9554649 | 0.8678712 | 0.01248909 | 0.9617428 | 0.009022403 | 0.9617442 | 0.008824858
|  |  | 100932 | 0.9995459 | 0.9994305 | 0.0005145562 | 0.9999501 | 0.01187857 | 0.9999457 | 0.09725779 |  |  | 310146 | 0.990874 | 0.9866385 | 0.001133365 | 0.9944245 | 0.004371682 | 0.994422 | 0.005958522 |  |  | 205260 | 0.9679518 | 0.9670213 | 0.00276405 | 0.9655775 | 0.007538286 | 0.9655762 | 0.008119451 |  |  | 352680 | 0.966608 | 0.9150489 | 0.007465903 | 0.9753951 | 0.01044015 | 0.9753942 | 0.007360502 |  |  | 653460 | 0.9577029 | 0.8678712 | 0.01248909 | 0.9617733 | 0.009022463 | 0.9617747 | 0.008823955
|  |  | 101052 | 0.9995459 | 0.9994305 | 0.0005145562 | 0.9999501 | 0.01187857 | 0.9999457 | 0.09725779 |  |  | 310446 | 0.9918345 | 0.9866385 | 0.001133365 | 0.9944307 | 0.004370827 | 0.9944282 | 0.005957755 |  |  | 205560 | 0.9690308 | 0.9670213 | 0.00276405 | 0.9656287 | 0.007539398 | 0.9656275 | 0.008120008 |  |  | 352980 | 0.9682895 | 0.9150489 | 0.007465903 | 0.9754174 | 0.01043911 | 0.9754165 | 0.007359549 |  |  | 653760 | 0.9577029 | 0.8678712 | 0.01248909 | 0.9618038 | 0.009022523 | 0.9618052 | 0.008823053
|  |  | 101172 | 0.9995459 | 0.9994305 | 0.0005145562 | 0.9999501 | 0.01187857 | 0.9999457 | 0.09725779 |  |  | 310746 | 0.990874 | 0.9866385 | 0.001133365 | 0.994437 | 0.004369974 | 0.9944345 | 0.00595699 |  |  | 205860 | 0.9668728 | 0.9670213 | 0.00276405 | 0.9656799 | 0.007540505 | 0.9656787 | 0.008120559 |  |  | 353280 | 0.966608 | 0.9150489 | 0.007465903 | 0.9754397 | 0.01043806 | 0.9754387 | 0.007358599 |  |  | 654060 | 0.9621788 | 0.8678712 | 0.01248909 | 0.9618343 | 0.009022582 | 0.9618356 | 0.008822152
|  |  | 101292 | 1.001338 | 0.9994305 | 0.0005145562 | 0.9999501 | 0.01187857 | 0.9999457 | 0.09725779 |  |  | 311046 | 0.9918345 | 0.9866385 | 0.001133365 | 0.9944432 | 0.004369123 | 0.9944407 | 0.005956227 |  |  | 206160 | 0.9701099 | 0.9670213 | 0.00276405 | 0.965731 | 0.007541608 | 0.9657298 | 0.008121104 |  |  | 353580 | 0.9682895 | 0.9150489 | 0.007465903 | 0.9754618 | 0.01043703 | 0.9754609 | 0.007357653 |  |  | 654360 | 0.9599408 | 0.8678712 | 0.01248909 | 0.9618647 | 0.009022642 | 0.9618661 | 0.008821252
|  |  | 101412 | 1.000442 | 0.9994305 | 0.0005145562 | 0.9999501 | 0.01187857 | 0.9999457 | 0.09725779 |  |  | 311346 | 0.9918345 | 0.9866385 | 0.001133365 | 0.9944494 | 0.004368275 | 0.994447 | 0.005955466 |  |  | 206460 | 0.9701099 | 0.9670213 | 0.00276405 | 0.965782 | 0.007542707 | 0.9657808 | 0.008121642 |  |  | 353880 | 0.9716524 | 0.9150489 | 0.007465903 | 0.975484 | 0.01043599 | 0.975483 | 0.007356709 |  |  | 654660 | 0.9599408 | 0.8678712 | 0.01248909 | 0.9618951 | 0.009022702 | 0.9618964 | 0.008820352
|  |  | 101532 | 1.001338 | 0.9994305 | 0.0005145562 | 0.9999501 | 0.01187857 | 0.9999457 | 0.09725779 |  |  | 311646 | 0.9918345 | 0.9866385 | 0.001133365 | 0.9944556 | 0.004367429 | 0.9944532 | 0.005954708 |  |  | 206760 | 0.9668728 | 0.9670213 | 0.00276405 | 0.965833 | 0.007543802 | 0.9658317 | 0.008122175 |  |  | 354180 | 0.9716524 | 0.9150489 | 0.007465903 | 0.975506 | 0.01043496 | 0.975505 | 0.007355769 |  |  | 654960 | 0.9599408 | 0.8678712 | 0.01248909 | 0.9619254 | 0.009022761 | 0.9619268 | 0.008819454
|  |  | 101652 | 1.000442 | 0.9994305 | 0.0005145562 | 0.9999501 | 0.01187857 | 0.9999457 | 0.09725779 |  |  | 311946 | 0.990874 | 0.9866385 | 0.001133365 | 0.9944618 | 0.004366585 | 0.9944594 | 0.005953952 |  |  | 207060 | 0.9690308 | 0.9670213 | 0.00276405 | 0.9658838 | 0.007544893 | 0.9658825 | 0.008122702 |  |  | 354480 | 0.9699709 | 0.9150489 | 0.007465903 | 0.975528 | 0.01043394 | 0.975527 | 0.007354832 |  |  | 655260 | 0.9599408 | 0.8678712 | 0.01248909 | 0.9619558 | 0.009022821 | 0.9619571 | 0.008818556
|  |  | 101772 | 1.000442 | 0.9994305 | 0.0005145562 | 0.9999501 | 0.01187857 | 0.9999457 | 0.09725779 |  |  | 312246 | 0.9899135 | 0.9866385 | 0.001133365 | 0.994468 | 0.004365743 | 0.9944656 | 0.005953198 |  |  | 207360 | 0.9668728 | 0.9670213 | 0.00276405 | 0.9659346 | 0.00754598 | 0.9659333 | 0.008123223 |  |  | 354780 | 0.9682895 | 0.9150489 | 0.007465903 | 0.97555 | 0.01043291 | 0.975549 | 0.007353899 |  |  | 655560 | 0.9577029 | 0.8678712 | 0.01248909 | 0.9619861 | 0.00902288 | 0.9619874 | 0.008817659
|  |  | 101892 | 1.000442 | 0.9994305 | 0.0005145562 | 0.9999501 | 0.01187857 | 0.9999457 | 0.09725779 |  |  | 312546 | 0.9918345 | 0.9866385 | 0.001133365 | 0.9944741 | 0.004364904 | 0.9944717 | 0.005952446 |  |  | 207660 | 0.9701099 | 0.9670213 | 0.00276405 | 0.9659852 | 0.007547063 | 0.965984 | 0.008123738 |  |  | 355080 | 0.9682895 | 0.9150489 | 0.007465903 | 0.9755719 | 0.01043189 | 0.9755708 | 0.007352968 |  |  | 655860 | 0.9599408 | 0.8678712 | 0.01248909 | 0.9620163 | 0.00902294 | 0.9620176 | 0.008816764
|  |  | 102012 | 1.000442 | 0.9994305 | 0.0005145562 | 0.9999501 | 0.01187857 | 0.9999457 | 0.09725779 |  |  | 312846 | 0.9918345 | 0.9866385 | 0.001133365 | 0.9944803 | 0.004364067 | 0.9944779 | 0.005951696 |  |  | 207960 | 0.9679518 | 0.9670213 | 0.00276405 | 0.9660358 | 0.007548142 | 0.9660346 | 0.008124247 |  |  | 355380 | 0.9682895 | 0.9150489 | 0.007465903 | 0.9755937 | 0.01043088 | 0.9755926 | 0.007352041 |  |  | 656160 | 0.9644167 | 0.8678712 | 0.01248909 | 0.9620465 | 0.009022999 | 0.9620479 | 0.008815869
|  |  | 102132 | 1.000442 | 0.9994305 | 0.0005145562 | 0.9999501 | 0.01187857 | 0.9999457 | 0.09725779 |  |  | 313146 | 0.990874 | 0.9866385 | 0.001133365 | 0.9944864 | 0.004363232 | 0.994484 | 0.005950949 |  |  | 208260 | 0.9690308 | 0.9670213 | 0.00276405 | 0.9660864 | 0.007549217 | 0.9660851 | 0.00812475 |  |  | 355680 | 0.9699709 | 0.9150489 | 0.007465903 | 0.9756154 | 0.01042987 | 0.9756144 | 0.007351118 |  |  | 656460 | 0.9666547 | 0.8678712 | 0.01248909 | 0.9620767 | 0.009023058 | 0.962078 | 0.008814974
|  |  | 102252 | 0.99865 | 0.9994305 | 0.0005145562 | 0.9999501 | 0.01187857 | 0.9999457 | 0.09725779 |  |  | 313446 | 0.9918345 | 0.9866385 | 0.001133365 | 0.9944925 | 0.0043624 | 0.9944901 | 0.005950203 |  |  | 208560 | 0.9679518 | 0.9670213 | 0.00276405 | 0.9661368 | 0.007550287 | 0.9661355 | 0.008125247 |  |  | 355980 | 0.9682895 | 0.9150489 | 0.007465903 | 0.9756371 | 0.01042886 | 0.9756360788 | 0.007350197 |  |  | 656760 | 0.9621788 | 0.8678712 | 0.01248909 | 0.9621069 | 0.009023117 | 0.9621082 | 0.008814081
|  |  | 102372 | 1.000442 | 0.9994305 | 0.0005145562 | 0.9999501 | 0.01187857 | 0.9999457 | 0.09725779 |  |  | 313746 | 0.9918345 | 0.9866385 | 0.001133365 | 0.9944986 | 0.00436157 | 0.9944962 | 0.00594946 |  |  | 208860 | 0.9690308 | 0.9670213 | 0.00276405 | 0.9661872 | 0.007551354 | 0.9661859 | 0.008125738 |  |  | 356280 | 0.9682895 | 0.9150489 | 0.007465903 | 0.9756588 | 0.01042785 | 0.9756577 | 0.007349279 |  |  | 657060 | 0.9644167 | 0.8678712 | 0.01248909 | 0.962137 | 0.009023177 | 0.9621383 | 0.008813189
|  |  | 102492 | 1.000442 | 0.9994305 | 0.0005145562 | 0.9999501 | 0.01187857 | 0.9999457 | 0.09725779 |  |  | 314046 | 0.990874 | 0.9866385 | 0.001133365 | 0.9945046 | 0.004360742 | 0.9945023 | 0.005948719 |  |  | 209160 | 0.9679518 | 0.9670213 | 0.00276405 | 0.9662374 | 0.007552417 | 0.9662362 | 0.008126224 |  |  | 356580 | 0.9682895 | 0.9150489 | 0.007465903 | 0.9756804 | 0.01042685 | 0.9756793 | 0.007348365 |  |  | 657360 | 0.9599408 | 0.8678712 | 0.01248909 | 0.9621671 | 0.009023236 | 0.9621684 | 0.008812297
|  |  | 102612 | 1.000442 | 0.9994305 | 0.0005145562 | 0.9999501 | 0.01187857 | 0.9999457 | 0.09725779 |  |  | 314346 | 0.990874 | 0.9866385 | 0.001133365 | 0.9945107 | 0.004359917 | 0.9945084 | 0.00594798 |  |  | 209460 | 0.9679518 | 0.9670213 | 0.00276405 | 0.9662876 | 0.007553477 | 0.9662864 | 0.008126703 |  |  | 356880 | 0.9682895 | 0.9150489 | 0.007465903 | 0.9757019 | 0.01042585 | 0.9757008 | 0.007347454 |  |  | 657660 | 0.9599408 | 0.8678712 | 0.01248909 | 0.9621971 | 0.009023295 | 0.9621984 | 0.008811406
|  |  | 102732 | 0.9995459 | 0.9994305 | 0.0005145562 | 0.9999501 | 0.01187857 | 0.9999457 | 0.09725779 |  |  | 314646 | 0.990874 | 0.9866385 | 0.001133365 | 0.9945167 | 0.004359094 | 0.9945144 | 0.005947243 |  |  | 209760 | 0.9701099 | 0.9670213 | 0.00276405 | 0.9663377 | 0.007554532 | 0.9663365 | 0.008127177 |  |  | 357180 | 0.9682895 | 0.9150489 | 0.007465903 | 0.9757234 | 0.01042486 | 0.9757223 | 0.007346546 |  |  | 657960 | 0.9577029 | 0.8678712 | 0.01248909 | 0.9622271 | 0.009023354 | 0.9622284 | 0.008810517
|  |  | 102852 | 1.000442 | 0.9994305 | 0.0005145562 | 0.9999501 | 0.01187857 | 0.9999457 | 0.09725779 |  |  | 314946 | 0.990874 | 0.9866385 | 0.001133365 | 0.9945228 | 0.004358273 | 0.9945205 | 0.005946508 |  |  | 210060 | 0.9711889 | 0.9670213 | 0.00276405 | 0.9663878 | 0.007555583 | 0.9663865 | 0.008127645 |  |  | 357480 | 0.966608 | 0.9150489 | 0.007465903 | 0.9757448 | 0.01042387 | 0.9757437 | 0.007345642 |  |  | 658260 | 0.9577029 | 0.8678712 | 0.01248909 | 0.9622571 | 0.009023413 | 0.9622584 | 0.008809628
|  |  | 102972 | 1.000442 | 0.9994305 | 0.0005145562 | 0.9999501 | 0.01187857 | 0.9999457 | 0.09725779 |  |  | 315246 | 0.9918345 | 0.9866385 | 0.001133365 | 0.9945288 | 0.004357454 | 0.9945265 | 0.005945776 |  |  | 210360 | 0.9690308 | 0.9670213 | 0.00276405 | 0.9664377 | 0.00755663 | 0.9664364 | 0.008128108 |  |  | 357780 | 0.9699709 | 0.9150489 | 0.007465903 | 0.9757661 | 0.01042288 | 0.975765 | 0.00734474 |  |  | 658560 | 0.9666547 | 0.8678712 | 0.01248909 | 0.9622871 | 0.009023472 | 0.9622883 | 0.00880874
|  |  | 103092 | 1.000442 | 0.9994305 | 0.0005145562 | 0.9999501 | 0.01187857 | 0.9999457 | 0.09725779 |  |  | 315546 | 0.9918345 | 0.9866385 | 0.001133365 | 0.9945347 | 0.004356638 | 0.9945325 | 0.005945045 |  |  | 210660 | 0.9701099 | 0.9670213 | 0.00276405 | 0.9664876 | 0.007557674 | 0.9664863 | 0.008128564 |  |  | 358080 | 0.9682895 | 0.9150489 | 0.007465903 | 0.9757874 | 0.0104219 | 0.9757863 | 0.007343842 |  |  | 658860 | 0.9599408 | 0.8678712 | 0.01248909 | 0.962317 | 0.009023531 | 0.9623182 | 0.008807853
|  |  | 103212 | 1.000442 | 0.9994305 | 0.0005145562 | 0.9999501 | 0.01187857 | 0.9999457 | 0.09725779 |  |  | 315846 | 0.9889531 | 0.9866385 | 0.001133365 | 0.9945407 | 0.004355823 | 0.9945385 | 0.005944317 |  |  | 210960 | 0.9679518 | 0.9670213 | 0.00276405 | 0.9665374 | 0.007558713 | 0.9665361 | 0.008129015 |  |  | 358380 | 0.9649265 | 0.9150489 | 0.007465903 | 0.9758086 | 0.01042092 | 0.9758075 | 0.007342947 |  |  | 659160 | 0.9644167 | 0.8678712 | 0.01248909 | 0.9623469 | 0.009023589 | 0.9623481 | 0.008806966
|  |  | 103332 | 1.001338 | 0.9994305 | 0.0005145562 | 0.9999501 | 0.01187857 | 0.9999457 | 0.09725779 |  |  | 316146 | 0.990874 | 0.9866385 | 0.001133365 | 0.9945467 | 0.004355012 | 0.9945444 | 0.005943591 |  |  | 211260 | 0.9679518 | 0.9670213 | 0.00276405 | 0.9665871 | 0.007559749 | 0.9665858 | 0.00812946 |  |  | 358680 | 0.9649265 | 0.9150489 | 0.007465903 | 0.9758298 | 0.01041994 | 0.9758287 | 0.007342055 |  |  | 659460 | 0.9577029 | 0.8678712 | 0.01248909 | 0.9623767 | 0.009023648 | 0.9623779 | 0.008806081
|  |  | 103452 | 1.001338 | 0.9994305 | 0.0005145562 | 0.9999501 | 0.01187857 | 0.9999457 | 0.09725779 |  |  | 316446 | 0.9927949 | 0.9866385 | 0.001133365 | 0.9945526 | 0.004354202 | 0.9945504 | 0.005942867 |  |  | 211560 | 0.9690308 | 0.9670213 | 0.00276405 | 0.9666367 | 0.00756078 | 0.9666354 | 0.008129899 |  |  | 358980 | 0.966608 | 0.9150489 | 0.007465903 | 0.9758509 | 0.01041897 | 0.9758498 | 0.007341166 |  |  | 659760 | 0.9621788 | 0.8678712 | 0.01248909 | 0.9624065 | 0.009023707 | 0.9624077 | 0.008805196
|  |  | 103572 | 1.000442 | 0.9994305 | 0.0005145562 | 0.9999501 | 0.01187857 | 0.9999457 | 0.09725779 |  |  | 316746 | 0.990874 | 0.9866385 | 0.001133365 | 0.9945586 | 0.004353395 | 0.9945563 | 0.005942145 |  |  | 211860 | 0.9679518 | 0.9670213 | 0.00276405 | 0.9666863 | 0.007561808 | 0.966685 | 0.008130333 |  |  | 359280 | 0.9699709 | 0.9150489 | 0.007465903 | 0.975872 | 0.010418 | 0.9758708 | 0.007340281 |  |  | 660060 | 0.9621788 | 0.8678712 | 0.01248909 | 0.9624363 | 0.009023766 | 0.9624375 | 0.008804313
|  |  | 103692 | 1.000442 | 0.9994305 | 0.0005145562 | 0.9999501 | 0.01187857 | 0.9999457 | 0.09725779 |  |  | 317046 | 0.990874 | 0.9866385 | 0.001133365 | 0.9945645 | 0.00435259 | 0.9945623 | 0.005941425 |  |  | 212160 | 0.9690308 | 0.9670213 | 0.00276405 | 0.9667357 | 0.007562832 | 0.9667344 | 0.008130761 |  |  | 359580 | 0.9682895 | 0.9150489 | 0.007465903 | 0.975893 | 0.01041703 | 0.9758918 | 0.007339398 |  |  | 660360 | 0.9577029 | 0.8678712 | 0.01248909 | 0.962466 | 0.009023824 | 0.9624672 | 0.00880343
|  |  | 103812 | 1.000442 | 0.9994305 | 0.0005145562 | 0.9999501 | 0.01187857 | 0.9999457 | 0.09725779 |  |  | 317346 | 0.9918345 | 0.9866385 | 0.001133365 | 0.9945704 | 0.004351787 | 0.9945682 | 0.005940708 |  |  | 212460 | 0.9690308 | 0.9670213 | 0.00276405 | 0.9667851 | 0.007563853 | 0.9667838 | 0.008131183 |  |  | 359880 | 0.9716524 | 0.9150489 | 0.007465903 | 0.9759139 | 0.01041607 | 0.9759128 | 0.007338519 |  |  | 660660 | 0.9621788 | 0.8678712 | 0.01248909 | 0.9624957 | 0.009023883 | 0.9624969 | 0.008802548
|  |  | 103932 | 1.001338 | 0.9994305 | 0.0005145562 | 0.9999501 | 0.01187857 | 0.9999457 | 0.09725779 |  |  | 317646 | 0.9918345 | 0.9866385 | 0.001133365 | 0.9945762 | 0.004350986 | 0.9945741 | 0.005939992 |  |  | 212760 | 0.9690308 | 0.9670213 | 0.00276405 | 0.9668344 | 0.007564869 | 0.9668331 | 0.0081316 |  |  | 360180 | 0.9682895 | 0.9150489 | 0.007465903 | 0.9759348 | 0.01041511 | 0.9759336 | 0.007337642 |  |  | 660960 | 0.9666547 | 0.8678712 | 0.01248909 | 0.9625254 | 0.009023941 | 0.9625266 | 0.008801667
|  |  | 104052 | 1.001338 | 0.9994305 | 0.0005145562 | 0.9999501 | 0.01187857 | 0.9999457 | 0.09725779 |  |  | 317946 | 0.9918345 | 0.9866385 | 0.001133365 | 0.9945821 | 0.004350188 | 0.9945799 | 0.005939278 |  |  | 213060 | 0.9690308 | 0.9670213 | 0.00276405 | 0.9668836 | 0.007565882 | 0.9668824 | 0.008132011 |  |  | 360480 | 0.9699709 | 0.9150489 | 0.007465903 | 0.9759557 | 0.01041416 | 0.9759544 | 0.007336769 |  |  | 661260 | 0.9711305 | 0.8678712 | 0.01248909 | 0.962555 | 0.009024 | 0.9625562 | 0.008800787
|  |  | 104172 | 1.000442 | 0.9994305 | 0.0005145562 | 0.9999501 | 0.01187857 | 0.9999457 | 0.09725779 |  |  | 318246 | 0.9927949 | 0.9866385 | 0.001133365 | 0.9945879 | 0.004349392 | 0.9945858 | 0.005938567 |  |  | 213360 | 0.9690308 | 0.9670213 | 0.00276405 | 0.9669328 | 0.00756689 | 0.9669315 | 0.008132417 |  |  | 360780 | 0.966608 | 0.9150489 | 0.007465903 | 0.9759764 | 0.01041321 | 0.9759752 | 0.007335899 |  |  | 661560 | 0.9644167 | 0.8678712 | 0.01248909 | 0.9625847 | 0.009024058 | 0.9625858 | 0.008799908
|  |  | 104292 | 1.000442 | 0.9994305 | 0.0005145562 | 0.9999501 | 0.01187857 | 0.9999457 | 0.09725779 |  |  | 318546 | 0.9918345 | 0.9866385 | 0.001133365 | 0.9945938 | 0.004348598 | 0.9945916 | 0.005937858 |  |  | 213660 | 0.9701099 | 0.9670213 | 0.00276405 | 0.9669819 | 0.007567895 | 0.9669806 | 0.008132817 |  |  | 361080 | 0.9699709 | 0.9150489 | 0.007465903 | 0.9759971 | 0.01041226 | 0.9759959 | 0.007335032 |  |  | 661860 | 0.9577029 | 0.8678712 | 0.01248909 | 0.9626142 | 0.009024117 | 0.9626154 | 0.008799029
|  |  | 104412 | 0.9995459 | 0.9994305 | 0.0005145562 | 0.9999501 | 0.01187857 | 0.9999457 | 0.09725779 |  |  | 318846 | 0.990874 | 0.9866385 | 0.001133365 | 0.9945996 | 0.004347806 | 0.9945975 | 0.005937151 |  |  | 213960 | 0.9701099 | 0.9670213 | 0.00276405 | 0.9670308 | 0.007568897 | 0.9670296 | 0.008133212 |  |  | 361380 | 0.9682895 | 0.9150489 | 0.007465903 | 0.9760178 | 0.01041131 | 0.9760166 | 0.007334168 |  |  | 662160 | 0.9554649 | 0.8678712 | 0.01248909 | 0.9626438 | 0.009024175 | 0.9626449 | 0.008798152
|  |  | 104532 | 1.000442 | 0.9994305 | 0.0005145562 | 0.9999501 | 0.01187857 | 0.9999457 | 0.09725779 |  |  | 319146 | 0.9918345 | 0.9866385 | 0.001133365 | 0.9946054 | 0.004347017 | 0.9946033 | 0.005936446 |  |  | 214260 | 0.9679518 | 0.9670213 | 0.00276405 | 0.9670798 | 0.007569894 | 0.9670785 | 0.008133601 |  |  | 361680 | 0.966608 | 0.9150489 | 0.007465903 | 0.9760384 | 0.01041037 | 0.9760372 | 0.007333307 |  |  | 662460 | 0.9577029 | 0.8678712 | 0.01248909 | 0.9626733 | 0.009024233 | 0.9626744 | 0.008797275
|  |  | 104652 | 0.9995459 | 0.9994305 | 0.0005145562 | 0.9999501 | 0.01187857 | 0.9999457 | 0.09725779 |  |  | 319446 | 0.9918345 | 0.9866385 | 0.001133365 | 0.9946112 | 0.00434623 | 0.9946091 | 0.005935743 |  |  | 214560 | 0.9701099 | 0.9670213 | 0.00276405 | 0.9671286 | 0.007570888 | 0.9671273 | 0.008133984 |  |  | 361980 | 0.9682895 | 0.9150489 | 0.007465903 | 0.976059 | 0.01040943 | 0.9760577 | 0.007332449 |  |  | 662760 | 0.9599408 | 0.8678712 | 0.01248909 | 0.9627027 | 0.009024292 | 0.9627039 | 0.008796399
|  |  | 104772 | 1.000442 | 0.9994305 | 0.0005145562 | 0.9999501 | 0.01187857 | 0.9999457 | 0.09725779 |  |  | 319746 | 0.9927949 | 0.9866385 | 0.001133365 | 0.994617 | 0.004345445 | 0.9946149 | 0.005935042 |  |  | 214860 | 0.9690308 | 0.9670213 | 0.00276405 | 0.9671773 | 0.007571878 | 0.9671761 | 0.008134362 |  |  | 362280 | 0.9682895 | 0.9150489 | 0.007465903 | 0.9760794 | 0.0104085 | 0.9760782 | 0.007331594 |  |  | 663060 | 0.9666547 | 0.8678712 | 0.01248909 | 0.9627322 | 0.00902435 | 0.9627333 | 0.008795524
|  |  | 104892 | 0.9995459 | 0.9994305 | 0.0005145562 | 0.9999501 | 0.01187857 | 0.9999457 | 0.09725779 |  |  | 320046 | 0.9918345 | 0.9866385 | 0.001133365 | 0.9946227 | 0.004344662 | 0.9946206 | 0.005934343 |  |  | 215160 | 0.9690308 | 0.9670213 | 0.00276405 | 0.967226 | 0.007572864 | 0.9672247 | 0.008134735 |  |  | 362580 | 0.9682895 | 0.9150489 | 0.007465903 | 0.9760999 | 0.01040756 | 0.9760986 | 0.007330743 |  |  | 663360 | 0.9666547 | 0.8678712 | 0.01248909 | 0.9627616 | 0.009024408 | 0.9627627 | 0.00879465
|  |  | 105012 | 1.000442 | 0.9994305 | 0.0005145562 | 0.9999501 | 0.01187857 | 0.9999457 | 0.09725779 |  |  | 320346 | 0.990874 | 0.9866385 | 0.001133365 | 0.9946285 | 0.004343882 | 0.9946264 | 0.005933646 |  |  | 215460 | 0.9711889 | 0.9670213 | 0.00276405 | 0.9672746 | 0.007573846 | 0.9672733 | 0.008135102 |  |  | 362880 | 0.9682895 | 0.9150489 | 0.007465903 | 0.9761203 | 0.01040664 | 0.976119 | 0.007329894 |  |  | 663660 | 0.9599408 | 0.8678712 | 0.01248909 | 0.9627909 | 0.009024466 | 0.9627921 | 0.008793777
|  |  | 105132 | 1.000442 | 0.9994305 | 0.0005145562 | 0.9999501 | 0.01187857 | 0.9999457 | 0.09725779 |  |  | 320646 | 0.990874 | 0.9866385 | 0.001133365 | 0.9946342 | 0.004343104 | 0.9946321 | 0.005932952 |  |  | 215760 | 0.9711889 | 0.9670213 | 0.00276405 | 0.9673231 | 0.007574825 | 0.9673218 | 0.008135464 |  |  | 363180 | 0.9682895 | 0.9150489 | 0.007465903 | 0.9761406 | 0.01040571 | 0.9761393 | 0.007329048 |  |  | 663960 | 0.9711305 | 0.8678712 | 0.01248909 | 0.9628203 | 0.009024524 | 0.9628214 | 0.008792905
|  |  | 105252 | 1.001338 | 0.9994305 | 0.0005145562 | 0.9999501 | 0.01187857 | 0.9999457 | 0.09725779 |  |  | 320946 | 0.9918345 | 0.9866385 | 0.001133365 | 0.9946399 | 0.004342327 | 0.9946378 | 0.005932259 |  |  | 216060 | 0.9690308 | 0.9670213 | 0.00276405 | 0.9673716 | 0.0075758 | 0.9673703 | 0.00813582 |  |  | 363480 | 0.9699709 | 0.9150489 | 0.007465903 | 0.9761609 | 0.01040479 | 0.9761596 | 0.007328206 |  |  | 664260 | 0.9666547 | 0.8678712 | 0.01248909 | 0.9628496 | 0.009024582 | 0.9628507 | 0.008792034
|  |  | 105372 | 0.9995459 | 0.9994305 | 0.0005145562 | 0.9999501 | 0.01187857 | 0.9999457 | 0.09725779 |  |  | 321246 | 0.990874 | 0.9866385 | 0.001133365 | 0.9946456 | 0.004341554 | 0.9946436 | 0.005931569 |  |  | 216360 | 0.9679518 | 0.9670213 | 0.00276405 | 0.9674199 | 0.007576771 | 0.9674186 | 0.008136171 |  |  | 363780 | 0.9699709 | 0.9150489 | 0.007465903 | 0.9761811 | 0.01040387 | 0.9761798 | 0.007327366 |  |  | 664560 | 0.9621788 | 0.8678712 | 0.01248909 | 0.9628789 | 0.00902464 | 0.9628799 | 0.008791163
|  |  | 105492 | 1.001338 | 0.9994305 | 0.0005145562 | 0.9999501 | 0.01187857 | 0.9999457 | 0.09725779 |  |  | 321546 | 0.990874 | 0.9866385 | 0.001133365 | 0.9946513 | 0.004340782 | 0.9946492 | 0.00593088 |  |  | 216660 | 0.9701099 | 0.9670213 | 0.00276405 | 0.9674682 | 0.007577739 | 0.9674669 | 0.008136517 |  |  | 364080 | 0.966608 | 0.9150489 | 0.007465903 | 0.9762012 | 0.01040296 | 0.9761999 | 0.007326529 |  |  | 664860 | 0.9621788 | 0.8678712 | 0.01248909 | 0.9629081 | 0.009024698 | 0.9629092 | 0.008790293
|  |  | 105612 | 1.000442 | 0.9994305 | 0.0005145562 | 0.9999501 | 0.01187857 | 0.9999457 | 0.09725779 |  |  | 321846 | 0.990874 | 0.9866385 | 0.001133365 | 0.9946569 | 0.004340013 | 0.9946549 | 0.005930194 |  |  | 216960 | 0.9690308 | 0.9670213 | 0.00276405 | 0.9675164 | 0.007578703 | 0.9675151 | 0.008136857 |  |  | 364380 | 0.9682895 | 0.9150489 | 0.007465903 | 0.9762213 | 0.01040205 | 0.97622 | 0.007325696 |  |  | 665160 | 0.9599408 | 0.8678712 | 0.01248909 | 0.9629373 | 0.009024756 | 0.9629384 | 0.008789425
|  |  | 105732 | 0.9995459 | 0.9994305 | 0.0005145562 | 0.9999501 | 0.01187857 | 0.9999457 | 0.09725779 |  |  | 322146 | 0.990874 | 0.9866385 | 0.001133365 | 0.9946626 | 0.004339245 | 0.9946606 | 0.00592951 |  |  | 217260 | 0.9701099 | 0.9670213 | 0.00276405 | 0.9675645 | 0.007579663 | 0.9675632 | 0.008137192 |  |  | 364680 | 0.9682895 | 0.9150489 | 0.007465903 | 0.9762414 | 0.01040114 | 0.97624 | 0.007324865 |  |  | 665460 | 0.9599408 | 0.8678712 | 0.01248909 | 0.9629665 | 0.009024814 | 0.9629675 | 0.008788557
|  |  | 105852 | 1.000442 | 0.9994305 | 0.0005145562 | 0.9999501 | 0.01187857 | 0.9999457 | 0.09725779 |  |  | 322446 | 0.9899135 | 0.9866385 | 0.001133365 | 0.9946682 | 0.00433848 | 0.9946662 | 0.005928828 |  |  | 217560 | 0.9701099 | 0.9670213 | 0.00276405 | 0.9676126 | 0.00758062 | 0.9676113 | 0.008137522 |  |  | 364980 | 0.9682895 | 0.9150489 | 0.007465903 | 0.9762614 | 0.01040023 | 0.97626 | 0.007324037 |  |  | 665760 | 0.9644167 | 0.8678712 | 0.01248909 | 0.9629956 | 0.009024872 | 0.9629966 | 0.00878769
|  |  | 105972 | 1.000442 | 0.9994305 | 0.0005145562 | 0.9999501 | 0.01187857 | 0.9999457 | 0.09725779 |  |  | 322746 | 0.9918345 | 0.9866385 | 0.001133365 | 0.9946738 | 0.004337718 | 0.9946719 | 0.005928148 |  |  | 217860 | 0.9701099 | 0.9670213 | 0.00276405 | 0.9676605 | 0.007581573 | 0.9676592 | 0.008137847 |  |  | 365280 | 0.9649265 | 0.9150489 | 0.007465903 | 0.9762813 | 0.01039933 | 0.97628 | 0.007323213 |  |  | 666060 | 0.9577029 | 0.8678712 | 0.01248909 | 0.9630247 | 0.009024929 | 0.9630257 | 0.008786824
|  |  | 106092 | 1.000442 | 0.9994305 | 0.0005145562 | 0.9999501 | 0.01187857 | 0.9999457 | 0.09725779 |  |  | 323046 | 0.9918345 | 0.9866385 | 0.001133365 | 0.9946794 | 0.004336957 | 0.9946775 | 0.00592747 |  |  | 218160 | 0.9722679 | 0.9670213 | 0.00276405 | 0.9677084 | 0.007582523 | 0.9677071 | 0.008138166 |  |  | 365580 | 0.9699709 | 0.9150489 | 0.007465903 | 0.9763012 | 0.01039843 | 0.9762998 | 0.007322391 |  |  | 666360 | 0.9644167 | 0.8678712 | 0.01248909 | 0.9630538 | 0.009024987 | 0.9630548 | 0.008785958
|  |  | 106212 | 1.001338 | 0.9994305 | 0.0005145562 | 0.9999501 | 0.01187857 | 0.9999457 | 0.09725779 |  |  | 323346 | 0.9918345 | 0.9866385 | 0.001133365 | 0.994685 | 0.004336199 | 0.9946831 | 0.005926794 |  |  | 218460 | 0.9722679 | 0.9670213 | 0.00276405 | 0.9677562 | 0.007583469 | 0.9677549 | 0.00813848 |  |  | 365880 | 0.9716524 | 0.9150489 | 0.007465903 | 0.976321 | 0.01039754 | 0.9763196 | 0.007321572 |  |  | 666660 | 0.9621788 | 0.8678712 | 0.01248909 | 0.9630828 | 0.009025045 | 0.9630838 | 0.008785094
|  |  | 106332 | 1.000442 | 0.9994305 | 0.0005145562 | 0.9999501 | 0.01187857 | 0.9999457 | 0.09725779 |  |  | 323646 | 0.9918345 | 0.9866385 | 0.001133365 | 0.9946906 | 0.004335442 | 0.9946887 | 0.00592612 |  |  | 218760 | 0.9711889 | 0.9670213 | 0.00276405 | 0.967804 | 0.007584411 | 0.9678027 | 0.008138789 |  |  | 366180 | 0.9716524 | 0.9150489 | 0.007465903 | 0.9763408 | 0.01039665 | 0.9763394 | 0.007320756 |  |  | 666960 | 0.9599408 | 0.8678712 | 0.01248909 | 0.9631118 | 0.009025102 | 0.9631128 | 0.008784231
|  |  | 106452 | 0.9995459 | 0.9994305 | 0.0005145562 | 0.9999501 | 0.01187857 | 0.9999457 | 0.09725779 |  |  | 323946 | 0.9918345 | 0.9866385 | 0.001133365 | 0.9946962 | 0.004334688 | 0.9946942 | 0.005925448 |  |  | 219060 | 0.9701099 | 0.9670213 | 0.00276405 | 0.9678516 | 0.007585349 | 0.9678503 | 0.008139092 |  |  | 366480 | 0.9716524 | 0.9150489 | 0.007465903 | 0.9763605 | 0.01039576 | 0.9763591 | 0.007319943 |  |  | 667260 | 0.9554649 | 0.8678712 | 0.01248909 | 0.9631408 | 0.00902516 | 0.9631418 | 0.008783368
|  |  | 106572 | 0.9995459 | 0.9994305 | 0.0005145562 | 0.9999501 | 0.01187857 | 0.9999457 | 0.09725779 |  |  | 324246 | 0.9918345 | 0.9866385 | 0.001133365 | 0.9947017 | 0.004333937 | 0.9946998 | 0.005924778 |  |  | 219360 | 0.9711889 | 0.9670213 | 0.00276405 | 0.9678992 | 0.007586284 | 0.9678979 | 0.008139391 |  |  | 366780 | 0.9682895 | 0.9150489 | 0.007465903 | 0.9763802 | 0.01039487 | 0.9763788 | 0.007319133 |  |  | 667560 | 0.9599408 | 0.8678712 | 0.01248909 | 0.9631697 | 0.009025217 | 0.9631707 | 0.008782506
|  |  | 106692 | 0.9995459 | 0.9994305 | 0.0005145562 | 0.9999501 | 0.01187857 | 0.9999457 | 0.09725779 |  |  | 324546 | 0.9918345 | 0.9866385 | 0.001133365 | 0.9947072 | 0.004333187 | 0.9947053 | 0.00592411 |  |  | 219660 | 0.9690308 | 0.9670213 | 0.00276405 | 0.9679467 | 0.007587216 | 0.9679454 | 0.008139684 |  |  | 367080 | 0.9699709 | 0.9150489 | 0.007465903 | 0.9763998 | 0.01039399 | 0.9763984 | 0.007318326 |  |  | 667860 | 0.9621788 | 0.8678712 | 0.01248909 | 0.9631986 | 0.009025275 | 0.9631996 | 0.008781645
|  |  | 106812 | 0.9995459 | 0.9994305 | 0.0005145562 | 0.9999501 | 0.01187857 | 0.9999457 | 0.09725779 |  |  | 324846 | 0.9918345 | 0.9866385 | 0.001133365 | 0.9947128 | 0.004332439 | 0.9947109 | 0.005923444 |  |  | 219960 | 0.9690308 | 0.9670213 | 0.00276405 | 0.9679941 | 0.007588144 | 0.9679928 | 0.008139972 |  |  | 367380 | 0.9699709 | 0.9150489 | 0.007465903 | 0.9764194 | 0.01039311 | 0.9764179 | 0.007317522 |  |  | 668160 | 0.9644167 | 0.8678712 | 0.01248909 | 0.9632275 | 0.009025332 | 0.9632285 | 0.008780785
|  |  | 106932 | 1.000442 | 0.9994305 | 0.0005145562 | 0.9999501 | 0.01187857 | 0.9999457 | 0.09725779 |  |  | 325146 | 0.9918345 | 0.9866385 | 0.001133365 | 0.9947183 | 0.004331694 | 0.9947164 | 0.00592278 |  |  | 220260 | 0.9722679 | 0.9670213 | 0.00276405 | 0.9680415 | 0.007589068 | 0.9680402 | 0.008140255 |  |  | 367680 | 0.9682895 | 0.9150489 | 0.007465903 | 0.9764389 | 0.01039224 | 0.9764374 | 0.007316721 |  |  | 668460 | 0.9599408 | 0.8678712 | 0.01248909 | 0.9632563 | 0.00902539 | 0.9632573 | 0.008779926
|  |  | 107052 | 1.001338 | 0.9994305 | 0.0005145562 | 0.9999501 | 0.01187857 | 0.9999457 | 0.09725779 |  |  | 325446 | 0.9918345 | 0.9866385 | 0.001133365 | 0.9947237 | 0.004330951 | 0.9947219 | 0.005922119 |  |  | 220560 | 0.9711889 | 0.9670213 | 0.00276405 | 0.9680888 | 0.007589989 | 0.9680875 | 0.008140533 |  |  | 367980 | 0.9682895 | 0.9150489 | 0.007465903 | 0.9764583 | 0.01039137 | 0.9764569 | 0.007315923 |  |  | 668760 | 0.9599408 | 0.8678712 | 0.01248909 | 0.9632851 | 0.009025447 | 0.9632861 | 0.008779068
|  |  | 107172 | 1.001338 | 0.9994305 | 0.0005145562 | 0.9999501 | 0.01187857 | 0.9999457 | 0.09725779 |  |  | 325746 | 0.990874 | 0.9866385 | 0.001133365 | 0.9947292 | 0.00433021 | 0.9947274 | 0.005921459 |  |  | 220860 | 0.9711889 | 0.9670213 | 0.00276405 | 0.968136 | 0.007590906 | 0.9681347 | 0.008140806 |  |  | 368280 | 0.9699709 | 0.9150489 | 0.007465903 | 0.9764777 | 0.0103905 | 0.9764763 | 0.007315127 |  |  | 669060 | 0.9554649 | 0.8678712 | 0.01248909 | 0.9633139 | 0.009025505 | 0.9633148 | 0.008778211
|  |  | 107292 | 1.000442 | 0.9994305 | 0.0005145562 | 0.9999501 | 0.01187857 | 0.9999457 | 0.09725779 |  |  | 326046 | 0.9927949 | 0.9866385 | 0.001133365 | 0.9947347 | 0.004329471 | 0.9947328 | 0.005920801 |  |  | 221160 | 0.9711889 | 0.9670213 | 0.00276405 | 0.9681831 | 0.00759182 | 0.9681818 | 0.008141073 |  |  | 368580 | 0.9649265 | 0.9150489 | 0.007465903 | 0.9764971 | 0.01038963 | 0.9764956 | 0.007314335 |  |  | 669360 | 0.9688926 | 0.8678712 | 0.01248909 | 0.9633426 | 0.009025562 | 0.9633436 | 0.008777354
|  |  | 107412 | 1.000442 | 0.9994305 | 0.0005145562 | 0.9999501 | 0.01187857 | 0.9999457 | 0.09725779 |  |  | 326346 | 0.9918345 | 0.9866385 | 0.001133365 | 0.9947401 | 0.004328734 | 0.9947383 | 0.005920146 |  |  | 221460 | 0.9722679 | 0.9670213 | 0.00276405 | 0.9682301 | 0.00759273 | 0.9682288 | 0.008141336 |  |  | 368880 | 0.9682895 | 0.9150489 | 0.007465903 | 0.9765164 | 0.01038877 | 0.9765149 | 0.007313545 |  |  | 669660 | 0.9621788 | 0.8678712 | 0.01248909 | 0.9633713 | 0.009025619 | 0.9633723 | 0.008776499
|  |  | 107532 | 1.000442 | 0.9994305 | 0.0005145562 | 0.9999501 | 0.01187857 | 0.9999457 | 0.09725779 |  |  | 326646 | 0.9937554 | 0.9866385 | 0.001133365 | 0.9947455 | 0.004328 | 0.9947437 | 0.005919492 |  |  | 221760 | 0.9711889 | 0.9670213 | 0.00276405 | 0.9682771 | 0.007593637 | 0.9682758 | 0.008141594 |  |  | 369180 | 0.9716524 | 0.9150489 | 0.007465903 | 0.9765356 | 0.01038791 | 0.9765341 | 0.007312758 |  |  | 669960 | 0.9644167 | 0.8678712 | 0.01248909 | 0.9634 | 0.009025676 | 0.9634009 | 0.008775644
|  |  | 107652 | 1.000442 | 0.9994305 | 0.0005145562 | 0.9999501 | 0.01187857 | 0.9999457 | 0.09725779 |  |  | 326946 | 0.9918345 | 0.9866385 | 0.001133365 | 0.994751 | 0.004327267 | 0.9947492 | 0.00591884 |  |  | 222060 | 0.9701099 | 0.9670213 | 0.00276405 | 0.968324 | 0.00759454 | 0.9683227 | 0.008141846 |  |  | 369480 | 0.9716524 | 0.9150489 | 0.007465903 | 0.9765548 | 0.01038705 | 0.9765533 | 0.007311975 |  |  | 670260 | 0.9554649 | 0.8678712 | 0.01248909 | 0.9634286 | 0.009025733 | 0.9634296 | 0.00877479
|  |  | 107772 | 1.001338 | 0.9994305 | 0.0005145562 | 0.9999501 | 0.01187857 | 0.9999457 | 0.09725779 |  |  | 327246 | 0.9918345 | 0.9866385 | 0.001133365 | 0.9947564 | 0.004326537 | 0.9947546 | 0.005918191 |  |  | 222360 | 0.9711889 | 0.9670213 | 0.00276405 | 0.9683708 | 0.00759544 | 0.9683695 | 0.008142094 |  |  | 369780 | 0.9716524 | 0.9150489 | 0.007465903 | 0.9765739 | 0.0103862 | 0.9765724 | 0.007311193 |  |  | 670560 | 0.9577029 | 0.8678712 | 0.01248909 | 0.9634572 | 0.009025791 | 0.9634582 | 0.008773937
|  |  | 107892 | 0.9995459 | 0.9994305 | 0.0005145562 | 0.9999501 | 0.01187857 | 0.9999457 | 0.09725779 |  |  | 327546 | 0.9918345 | 0.9866385 | 0.001133365 | 0.9947618 | 0.004325809 | 0.99476 | 0.005917543 |  |  | 222660 | 0.9733469 | 0.9670213 | 0.00276405 | 0.9684176 | 0.007596336 | 0.9684163 | 0.008142337 |  |  | 370080 | 0.9716524 | 0.9150489 | 0.007465903 | 0.976593 | 0.01038535 | 0.9765915 | 0.007310415 |  |  | 670860 | 0.9644167 | 0.8678712 | 0.01248909 | 0.9634858 | 0.009025848 | 0.9634867 | 0.008773085
|  |  | 108012 | 0.9995459 | 0.9994305 | 0.0005145562 | 0.9999501 | 0.01187857 | 0.9999457 | 0.09725779 |  |  | 327846 | 0.9918345 | 0.9866385 | 0.001133365 | 0.9947671 | 0.004325083 | 0.9947654 | 0.005916898 |  |  | 222960 | 0.9722679 | 0.9670213 | 0.00276405 | 0.9684642 | 0.007597229 | 0.9684629 | 0.008142575 |  |  | 370380 | 0.9699709 | 0.9150489 | 0.007465903 | 0.9766121 | 0.0103845 | 0.9766105 | 0.00730964 |  |  | 671160 | 0.9577029 | 0.8678712 | 0.01248909 | 0.9635144 | 0.009025905 | 0.9635153 | 0.008772234
|  |  | 108132 | 1.001338 | 0.9994305 | 0.0005145562 | 0.9999501 | 0.01187857 | 0.9999457 | 0.09725779 |  |  | 328146 | 0.990874 | 0.9866385 | 0.001133365 | 0.9947725 | 0.004324359 | 0.9947707 | 0.005916254 |  |  | 223260 | 0.9722679 | 0.9670213 | 0.00276405 | 0.9685108 | 0.007598119 | 0.9685095 | 0.008142808 |  |  | 370680 | 0.9682895 | 0.9150489 | 0.007465903 | 0.976631 | 0.01038366 | 0.9766295 | 0.007308867 |  |  | 671460 | 0.9621788 | 0.8678712 | 0.01248909 | 0.9635429 | 0.009025962 | 0.9635438 | 0.008771383
|  |  | 108252 | 1.001338 | 0.9994305 | 0.0005145562 | 0.9999501 | 0.01187857 | 0.9999457 | 0.09725779 |  |  | 328446 | 0.9918345 | 0.9866385 | 0.001133365 | 0.9947778 | 0.004323637 | 0.9947761 | 0.005915612 |  |  | 223560 | 0.9711889 | 0.9670213 | 0.00276405 | 0.9685573 | 0.007599004 | 0.968556 | 0.008143035 |  |  | 370980 | 0.9682895 | 0.9150489 | 0.007465903 | 0.97665 | 0.01038282 | 0.9766484 | 0.007308098 |  |  | 671760 | 0.9599408 | 0.8678712 | 0.01248909 | 0.9635713 | 0.009026019 | 0.9635722 | 0.008770534
|  |  | 108372 | 1.001338 | 0.9994305 | 0.0005145562 | 0.9999501 | 0.01187857 | 0.9999457 | 0.09725779 |  |  | 328746 | 0.9918345 | 0.9866385 | 0.001133365 | 0.9947832 | 0.004322918 | 0.9947814 | 0.005914973 |  |  | 223860 | 0.9711889 | 0.9670213 | 0.00276405 | 0.9686038 | 0.007599887 | 0.9686025 | 0.008143259 |  |  | 371280 | 0.9682895 | 0.9150489 | 0.007465903 | 0.9766688 | 0.01038198 | 0.9766673 | 0.007307331 |  |  | 672060 | 0.9599408 | 0.8678712 | 0.01248909 | 0.9635998 | 0.009026076 | 0.9636007 | 0.008769685
|  |  | 108492 | 1.000442 | 0.9994305 | 0.0005145562 | 0.9999501 | 0.01187857 | 0.9999457 | 0.09725779 |  |  | 329046 | 0.9918345 | 0.9866385 | 0.001133365 | 0.9947885 | 0.0043222 | 0.9947867 | 0.005914335 |  |  | 224160 | 0.9701099 | 0.9670213 | 0.00276405 | 0.9686501 | 0.007600766 | 0.9686488 | 0.008143477 |  |  | 371580 | 0.9716524 | 0.9150489 | 0.007465903 | 0.9766877 | 0.01038115 | 0.9766861 | 0.007306567 |  |  | 672360 | 0.9666547 | 0.8678712 | 0.01248909 | 0.9636282 | 0.009026133 | 0.9636291 | 0.008768838
|  |  | 108612 | 1.001338 | 0.9994305 | 0.0005145562 | 0.9999501 | 0.01187857 | 0.9999457 | 0.09725779 |  |  | 329346 | 0.9927949 | 0.9866385 | 0.001133365 | 0.9947938 | 0.004321485 | 0.9947921 | 0.0059137 |  |  | 224460 | 0.9711889 | 0.9670213 | 0.00276405 | 0.9686964 | 0.007601642 | 0.9686951 | 0.00814369 |  |  | 371880 | 0.9716524 | 0.9150489 | 0.007465903 | 0.9767064 | 0.01038032 | 0.9767049 | 0.007305805 |  |  | 672660 | 0.9599408 | 0.8678712 | 0.01248909 | 0.9636566 | 0.009026189 | 0.9636574 | 0.008767991
|  |  | 108732 | 1.000442 | 0.9994305 | 0.0005145562 | 0.9999501 | 0.01187857 | 0.9999457 | 0.09725779 |  |  | 329646 | 0.9918345 | 0.9866385 | 0.001133365 | 0.9947991 | 0.004320772 | 0.9947974 | 0.005913066 |  |  | 224760 | 0.9722679 | 0.9670213 | 0.00276405 | 0.9687426 | 0.007602514 | 0.9687413 | 0.008143899 |  |  | 372180 | 0.9682895 | 0.9150489 | 0.007465903 | 0.9767252 | 0.01037949 | 0.9767236 | 0.007305047 |  |  | 672960 | 0.9644167 | 0.8678712 | 0.01248909 | 0.9636849 | 0.009026246 | 0.9636858 | 0.008767145
|  |  | 108852 | 1.000442 | 0.9994305 | 0.0005145562 | 0.9999501 | 0.01187857 | 0.9999457 | 0.09725779 |  |  | 329946 | 0.990874 | 0.9866385 | 0.001133365 | 0.9948043 | 0.004320061 | 0.9948026 | 0.005912434 |  |  | 225060 | 0.9711889 | 0.9670213 | 0.00276405 | 0.9687888 | 0.007603383 | 0.9687875 | 0.008144102 |  |  | 372480 | 0.9716524 | 0.9150489 | 0.007465903 | 0.9767438 | 0.01037867 | 0.9767423 | 0.007304291 |  |  | 673260 | 0.9621788 | 0.8678712 | 0.01248909 | 0.9637132 | 0.009026303 | 0.9637141 | 0.0087663
|  |  | 108972 | 1.001338 | 0.9994305 | 0.0005145562 | 0.9999501 | 0.01187857 | 0.9999457 | 0.09725779 |  |  | 330246 | 0.9918345 | 0.9866385 | 0.001133365 | 0.9948096 | 0.004319352 | 0.9948079 | 0.005911805 |  |  | 225360 | 0.9690308 | 0.9670213 | 0.00276405 | 0.9688349 | 0.007604249 | 0.9688335 | 0.008144301 |  |  | 372780 | 0.9716524 | 0.9150489 | 0.007465903 | 0.9767625 | 0.01037784 | 0.9767609 | 0.007303538 |  |  | 673560 | 0.9599408 | 0.8678712 | 0.01248909 | 0.9637415 | 0.00902636 | 0.9637424 | 0.008765456
|  |  | 109092 | 1.002234 | 0.9994305 | 0.0005145562 | 0.9999501 | 0.01187857 | 0.9999457 | 0.09725779 |  |  | 330546 | 0.9937554 | 0.9866385 | 0.001133365 | 0.9948148 | 0.004318645 | 0.9948132 | 0.005911177 |  |  | 225660 | 0.9722679 | 0.9670213 | 0.00276405 | 0.9688808 | 0.007605111 | 0.9688795 | 0.008144495 |  |  | 373080 | 0.9699709 | 0.9150489 | 0.007465903 | 0.976781 | 0.01037703 | 0.9767794 | 0.007302788 |  |  | 673860 | 0.9599408 | 0.8678712 | 0.01248909 | 0.9637698 | 0.009026416 | 0.9637706 | 0.008764612
|  |  | 109212 | 0.9995459 | 0.9994305 | 0.0005145562 | 0.9999501 | 0.01187857 | 0.9999457 | 0.09725779 |  |  | 330846 | 0.9918345 | 0.9866385 | 0.001133365 | 0.9948201 | 0.00431794 | 0.9948184 | 0.005910551 |  |  | 225960 | 0.9722679 | 0.9670213 | 0.00276405 | 0.9689268 | 0.00760597 | 0.9689255 | 0.008144685 |  |  | 373380 | 0.9699709 | 0.9150489 | 0.007465903 | 0.9767995 | 0.01037621 | 0.9767979 | 0.00730204 |  |  | 674160 | 0.9577029 | 0.8678712 | 0.01248909 | 0.963798 | 0.009026473 | 0.9637988 | 0.00876377
|  |  | 109332 | 1.000442 | 0.9994305 | 0.0005145562 | 0.9999501 | 0.01187857 | 0.9999457 | 0.09725779 |  |  | 331146 | 0.9927949 | 0.9866385 | 0.001133365 | 0.9948253 | 0.004317237 | 0.9948236 | 0.005909927 |  |  | 226260 | 0.9744259 | 0.9670213 | 0.00276405 | 0.9689726 | 0.007606825 | 0.9689713 | 0.008144869 |  |  | 373680 | 0.9699709 | 0.9150489 | 0.007465903 | 0.976818 | 0.0103754 | 0.9768164 | 0.007301296 |  |  | 674460 | 0.9577029 | 0.8678712 | 0.01248909 | 0.9638262 | 0.00902653 | 0.963827 | 0.008762928
|  |  | 109452 | 0.9995459 | 0.9994305 | 0.0005145562 | 0.9999501 | 0.01187857 | 0.9999457 | 0.09725779 |  |  | 331446 | 0.9927949 | 0.9866385 | 0.001133365 | 0.9948305 | 0.004316537 | 0.9948289 | 0.005909305 |  |  | 226560 | 0.9711889 | 0.9670213 | 0.00276405 | 0.9690184 | 0.007607677 | 0.9690171 | 0.008145049 |  |  | 373980 | 0.9716524 | 0.9150489 | 0.007465903 | 0.9768364 | 0.01037459 | 0.9768348 | 0.007300554 |  |  | 674760 | 0.9599408 | 0.8678712 | 0.01248909 | 0.9638543 | 0.009026586 | 0.9638551 | 0.008762087
|  |  | 109572 | 1.000442 | 0.9994305 | 0.0005145562 | 0.9999501 | 0.01187857 | 0.9999457 | 0.09725779 |  |  | 331746 | 0.9927949 | 0.9866385 | 0.001133365 | 0.9948357 | 0.004315838 | 0.9948341 | 0.005908686 |  |  | 226860 | 0.9733469 | 0.9670213 | 0.00276405 | 0.9690641 | 0.007608526 | 0.9690628 | 0.008145224 |  |  | 374280 | 0.9716524 | 0.9150489 | 0.007465903 | 0.9768548 | 0.01037378 | 0.9768532 | 0.007299814 |  |  | 675060 | 0.9599408 | 0.8678712 | 0.01248909 | 0.9638824 | 0.009026643 | 0.9638832 | 0.008761248
|  |  | 109692 | 1.000442 | 0.9994305 | 0.0005145562 | 0.9999501 | 0.01187857 | 0.9999457 | 0.09725779 |  |  | 332046 | 0.9927949 | 0.9866385 | 0.001133365 | 0.9948408 | 0.004315142 | 0.9948392 | 0.005908068 |  |  | 227160 | 0.9711889 | 0.9670213 | 0.00276405 | 0.9691097 | 0.007609372 | 0.9691084 | 0.008145395 |  |  | 374580 | 0.9716524 | 0.9150489 | 0.007465903 | 0.9768731 | 0.01037298 | 0.9768715 | 0.007299078 |  |  | 675360 | 0.9599408 | 0.8678712 | 0.01248909 | 0.9639105 | 0.009026699 | 0.9639113 | 0.008760409
|  |  | 109812 | 1.001338 | 0.9994305 | 0.0005145562 | 0.9999501 | 0.01187857 | 0.9999457 | 0.09725779 |  |  | 332346 | 0.9937554 | 0.9866385 | 0.001133365 | 0.994846 | 0.004314447 | 0.9948444 | 0.005907452 |  |  | 227460 | 0.9722679 | 0.9670213 | 0.00276405 | 0.9691552 | 0.007610214 | 0.9691539 | 0.00814556 |  |  | 374880 | 0.9699709 | 0.9150489 | 0.007465903 | 0.9768914 | 0.01037218 | 0.9768897 | 0.007298344 |  |  | 675660 | 0.9577029 | 0.8678712 | 0.01248909 | 0.9639386 | 0.009026756 | 0.9639394 | 0.008759571
|  |  | 109932 | 1.000442 | 0.9994305 | 0.0005145562 | 0.9999501 | 0.01187857 | 0.9999457 | 0.09725779 |  |  | 332646 | 0.9918345 | 0.9866385 | 0.001133365 | 0.9948512 | 0.004313755 | 0.9948496 | 0.005906838 |  |  | 227760 | 0.9733469 | 0.9670213 | 0.00276405 | 0.9692007 | 0.007611053 | 0.9691994 | 0.008145722 |  |  | 375180 | 0.9716524 | 0.9150489 | 0.007465903 | 0.9769096 | 0.01037138 | 0.976908 | 0.007297613 |  |  | 675960 | 0.9599408 | 0.8678712 | 0.01248909 | 0.9639666 | 0.009026812 | 0.9639674 | 0.008758733
|  |  | 110052 | 1.000442 | 0.9994305 | 0.0005145562 | 0.9999501 | 0.01187857 | 0.9999457 | 0.09725779 |  |  | 332946 | 0.9927949 | 0.9866385 | 0.001133365 | 0.9948563 | 0.004313065 | 0.9948547 | 0.005906226 |  |  | 228060 | 0.9722679 | 0.9670213 | 0.00276405 | 0.9692461 | 0.007611889 | 0.9692448 | 0.008145878 |  |  | 375480 | 0.9699709 | 0.9150489 | 0.007465903 | 0.9769278 | 0.01037059 | 0.9769261 | 0.007296885 |  |  | 676260 | 0.9621788 | 0.8678712 | 0.01248909 | 0.9639946 | 0.009026869 | 0.9639954 | 0.008757897
|  |  | 110172 | 1.000442 | 0.9994305 | 0.0005145562 | 0.9999501 | 0.01187857 | 0.9999457 | 0.09725779 |  |  | 333246 | 0.9927949 | 0.9866385 | 0.001133365 | 0.9948614 | 0.004312377 | 0.9948599 | 0.005905615 |  |  | 228360 | 0.9722679 | 0.9670213 | 0.00276405 | 0.9692914 | 0.007612721 | 0.9692901 | 0.00814603 |  |  | 375780 | 0.9699709 | 0.9150489 | 0.007465903 | 0.9769459 | 0.0103698 | 0.9769442 | 0.007296159 |  |  | 676560 | 0.9599408 | 0.8678712 | 0.01248909 | 0.9640226 | 0.009026925 | 0.9640233 | 0.008757062
|  |  | 110292 | 1.000442 | 0.9994305 | 0.0005145562 | 0.9999501 | 0.01187857 | 0.9999457 | 0.09725779 |  |  | 333546 | 0.9937554 | 0.9866385 | 0.001133365 | 0.9948665 | 0.004311691 | 0.994865 | 0.005905007 |  |  | 228660 | 0.9722679 | 0.9670213 | 0.00276405 | 0.9693367 | 0.00761355 | 0.9693354 | 0.008146177 |  |  | 376080 | 0.9716524 | 0.9150489 | 0.007465903 | 0.976964 | 0.01036901 | 0.9769623 | 0.007295436 |  |  | 676860 | 0.9621788 | 0.8678712 | 0.01248909 | 0.9640505 | 0.009026981 | 0.9640512 | 0.008756227
|  |  | 110412 | 1.000442 | 0.9994305 | 0.0005145562 | 0.9999501 | 0.01187857 | 0.9999457 | 0.09725779 |  |  | 333846 | 0.9927949 | 0.9866385 | 0.001133365 | 0.9948716 | 0.004311007 | 0.9948701 | 0.005904401 |  |  | 228960 | 0.9733469 | 0.9670213 | 0.00276405 | 0.9693819 | 0.007614376 | 0.9693806 | 0.00814632 |  |  | 376380 | 0.9733339 | 0.9150489 | 0.007465903 | 0.976982 | 0.01036822 | 0.9769803 | 0.007294716 |  |  | 677160 | 0.9577029 | 0.8678712 | 0.01248909 | 0.9640784 | 0.009027038 | 0.9640791 | 0.008755393
|  |  | 110532 | 1.000442 | 0.9994305 | 0.0005145562 | 0.9999501 | 0.01187857 | 0.9999457 | 0.09725779 |  |  | 334146 | 0.9937554 | 0.9866385 | 0.001133365 | 0.9948767 | 0.004310325 | 0.9948752 | 0.005903797 |  |  | 229260 | 0.9701099 | 0.9670213 | 0.00276405 | 0.969427 | 0.007615199 | 0.9694257 | 0.008146458 |  |  | 376680 | 0.9733339 | 0.9150489 | 0.007465903 | 0.977 | 0.01036744 | 0.9769983 | 0.007293998 |  |  | 677460 | 0.9644167 | 0.8678712 | 0.01248909 | 0.9641062 | 0.009027094 | 0.964107 | 0.00875456
|  |  | 110652 | 1.000442 | 0.9994305 | 0.0005145562 | 0.9999501 | 0.01187857 | 0.9999457 | 0.09725779 |  |  | 334446 | 0.9927949 | 0.9866385 | 0.001133365 | 0.9948818 | 0.004309645 | 0.9948802 | 0.005903194 |  |  | 229560 | 0.9711889 | 0.9670213 | 0.00276405 | 0.969472 | 0.007616018 | 0.9694707 | 0.008146592 |  |  | 376980 | 0.9699709 | 0.9150489 | 0.007465903 | 0.9770179 | 0.01036666 | 0.9770162 | 0.007293283 |  |  | 677760 | 0.9621788 | 0.8678712 | 0.01248909 | 0.9641341 | 0.00902715 | 0.9641348 | 0.008753729
|  |  | 110772 | 0.9995459 | 0.9994305 | 0.0005145562 | 0.9999501 | 0.01187857 | 0.9999457 | 0.09725779 |  |  | 334746 | 0.9937554 | 0.9866385 | 0.001133365 | 0.9948868 | 0.004308967 | 0.9948853 | 0.005902594 |  |  | 229860 | 0.9722679 | 0.9670213 | 0.00276405 | 0.969517 | 0.007616834 | 0.9695157 | 0.008146721 |  |  | 377280 | 0.9716524 | 0.9150489 | 0.007465903 | 0.9770358 | 0.01036588 | 0.977034 | 0.007292571 |  |  | 678060 | 0.9554649 | 0.8678712 | 0.01248909 | 0.9641619 | 0.009027206 | 0.9641626 | 0.008752897
|  |  | 110892 | 1.001338 | 0.9994305 | 0.0005145562 | 0.9999501 | 0.01187857 | 0.9999457 | 0.09725779 |  |  | 335046 | 0.9927949 | 0.9866385 | 0.001133365 | 0.9948918 | 0.004308292 | 0.9948904 | 0.005901995 |  |  | 230160 | 0.9722679 | 0.9670213 | 0.00276405 | 0.9695619 | 0.007617647 | 0.9695605 | 0.008146846 |  |  | 377580 | 0.9699709 | 0.9150489 | 0.007465903 | 0.9770536 | 0.01036511 | 0.9770519 | 0.007291861 |  |  | 678360 | 0.9599408 | 0.8678712 | 0.01248909 | 0.9641896 | 0.009027263 | 0.9641903 | 0.008752067
|  |  | 111192 | 1.001338 | 0.9994305 | 0.0005145562 | 0.9999501 | 0.01187857 | 0.9999457 | 0.09725779 |  |  | 335346 | 0.9927949 | 0.9866385 | 0.001133365 | 0.9948969 | 0.004307618 | 0.9948954 | 0.005901399 |  |  | 230460 | 0.9690308 | 0.9670213 | 0.00276405 | 0.9696067 | 0.007618457 | 0.9696054 | 0.008146966 |  |  | 377880 | 0.9733339 | 0.9150489 | 0.007465903 | 0.9770714 | 0.01036434 | 0.9770696 | 0.007291154 |  |  | 678660 | 0.9554649 | 0.8678712 | 0.01248909 | 0.9642174 | 0.009027319 | 0.9642181 | 0.008751238
|  |  | 111492 | 1.000442 | 0.9994305 | 0.0005145562 | 0.9999501 | 0.01187857 | 0.9999457 | 0.09725779 |  |  | 335646 | 0.9927949 | 0.9866385 | 0.001133365 | 0.9949019 | 0.004306946 | 0.9949004 | 0.005900804 |  |  | 230760 | 0.9733469 | 0.9670213 | 0.00276405 | 0.9696514 | 0.007619264 | 0.9696501 | 0.008147081 |  |  | 378180 | 0.9699709 | 0.9150489 | 0.007465903 | 0.9770891 | 0.01036357 | 0.9770873 | 0.00729045 |  |  | 678960 | 0.953227 | 0.8678712 | 0.01248909 | 0.9642451 | 0.009027375 | 0.9642458 | 0.008750409
|  |  | 111792 | 1.000442 | 0.9994305 | 0.0005145562 | 0.9999501 | 0.01187857 | 0.9999457 | 0.09725779 |  |  | 335946 | 0.9927949 | 0.9866385 | 0.001133365 | 0.9949069 | 0.004306277 | 0.9949054 | 0.005900211 |  |  | 231060 | 0.9722679 | 0.9670213 | 0.00276405 | 0.9696961 | 0.007620067 | 0.9696948 | 0.008147193 |  |  | 378480 | 0.9733339 | 0.9150489 | 0.007465903 | 0.9771068 | 0.01036281 | 0.977105 | 0.007289748 |  |  | 679260 | 0.9621788 | 0.8678712 | 0.01248909 | 0.9642728 | 0.009027431 | 0.9642734 | 0.008749582
|  |  | 112092 | 1.000442 | 0.9994305 | 0.0005145562 | 0.9999501 | 0.01187857 | 0.9999457 | 0.09725779 |  |  | 336246 | 0.9927949 | 0.9866385 | 0.001133365 | 0.9949119 | 0.004305609 | 0.9949104 | 0.00589962 |  |  | 231360 | 0.9722679 | 0.9670213 | 0.00276405 | 0.9697407 | 0.007620867 | 0.9697394 | 0.008147299 |  |  | 378780 | 0.9733339 | 0.9150489 | 0.007465903 | 0.9771244 | 0.01036205 | 0.9771226 | 0.007289049 |  |  | 679560 | 0.9621788 | 0.8678712 | 0.01248909 | 0.9643004 | 0.009027487 | 0.9643011 | 0.008748755
|  |  | 112392 | 1.000442 | 0.9994305 | 0.0005145562 | 0.9999501 | 0.01187857 | 0.9999457 | 0.09725779 |  |  | 336546 | 0.9937554 | 0.9866385 | 0.001133365 | 0.9949168 | 0.004304943 | 0.9949154 | 0.005899031 |  |  | 231660 | 0.9711889 | 0.9670213 | 0.00276405 | 0.9697852 | 0.007621665 | 0.9697839 | 0.008147402 |  |  | 379080 | 0.9716524 | 0.9150489 | 0.007465903 | 0.977142 | 0.01036129 | 0.9771402 | 0.007288353 |  |  | 679860 | 0.9577029 | 0.8678712 | 0.01248909 | 0.964328 | 0.009027543 | 0.9643287 | 0.008747929
|  |  | 112692 | 1.000442 | 0.9994305 | 0.0005145562 | 0.9999501 | 0.01187857 | 0.9999457 | 0.09725779 |  |  | 336846 | 0.9937554 | 0.9866385 | 0.001133365 | 0.9949218 | 0.00430428 | 0.9949204 | 0.005898444 |  |  | 231960 | 0.9711889 | 0.9670213 | 0.00276405 | 0.9698297 | 0.007622458 | 0.9698284 | 0.0081475 |  |  | 379380 | 0.9716524 | 0.9150489 | 0.007465903 | 0.9771595 | 0.01036053 | 0.9771577 | 0.007287659 |  |  | 680160 | 0.9599408 | 0.8678712 | 0.01248909 | 0.9643556 | 0.009027599 | 0.9643562 | 0.008747104
|  |  | 112992 | 1.000442 | 0.9994305 | 0.0005145562 | 0.9999501 | 0.01187857 | 0.9999457 | 0.09725779 |  |  | 337146 | 0.9937554 | 0.9866385 | 0.001133365 | 0.9949267 | 0.004303618 | 0.9949254 | 0.005897859 |  |  | 232260 | 0.9668728 | 0.9670213 | 0.00276405 | 0.9698741 | 0.007623249 | 0.9698727 | 0.008147593 |  |  | 379680 | 0.9716524 | 0.9150489 | 0.007465903 | 0.977177 | 0.01035978 | 0.9771752 | 0.007286967 |  |  | 680460 | 0.9599408 | 0.8678712 | 0.01248909 | 0.9643831 | 0.009027655 | 0.9643838 | 0.00874628
|  |  | 113292 | 1.000442 | 0.9994305 | 0.0005145562 | 0.9999501 | 0.01187857 | 0.9999457 | 0.09725779 |  |  | 337446 | 0.9927949 | 0.9866385 | 0.001133365 | 0.9949317 | 0.004302959 | 0.9949303 | 0.005897275 |  |  | 232560 | 0.9733469 | 0.9670213 | 0.00276405 | 0.9699184 | 0.007624037 | 0.969917 | 0.008147682 |  |  | 379980 | 0.9699709 | 0.9150489 | 0.007465903 | 0.9771944 | 0.01035903 | 0.9771926 | 0.007286279 |  |  | 680760 | 0.9599408 | 0.8678712 | 0.01248909 | 0.9644106 | 0.009027711 | 0.9644113 | 0.008745457
|  |  | 113592 | 0.9995459 | 0.9994305 | 0.0005145562 | 0.9999501 | 0.01187857 | 0.9999457 | 0.09725779 |  |  | 337746 | 0.9937554 | 0.9866385 | 0.001133365 | 0.9949366 | 0.004302302 | 0.9949352 | 0.005896694 |  |  | 232860 | 0.9722679 | 0.9670213 | 0.00276405 | 0.9699626 | 0.007624821 | 0.9699613 | 0.008147767 |  |  | 380280 | 0.9733339 | 0.9150489 | 0.007465903 | 0.9772118 | 0.01035828 | 0.97721 | 0.007285593 |  |  | 681060 | 0.9644167 | 0.8678712 | 0.01248909 | 0.9644381 | 0.009027767 | 0.9644388 | 0.008744635
|  |  | 113892 | 1.000442 | 0.9994305 | 0.0005145562 | 0.9999501 | 0.01187857 | 0.9999457 | 0.09725779 |  |  | 338046 | 0.9927949 | 0.9866385 | 0.001133365 | 0.9949415 | 0.004301646 | 0.9949401 | 0.005896114 |  |  | 233160 | 0.9722679 | 0.9670213 | 0.00276405 | 0.9700068 | 0.007625603 | 0.9700055 | 0.008147848 |  |  | 380580 | 0.9750154 | 0.9150489 | 0.007465903 | 0.9772292 | 0.01035754 | 0.9772274 | 0.007284909 |  |  | 681360 | 0.9621788 | 0.8678712 | 0.01248909 | 0.9644656 | 0.009027822 | 0.9644662 | 0.008743813
|  |  | 114192 | 0.9995459 | 0.9994305 | 0.0005145562 | 0.9999501 | 0.01187857 | 0.9999457 | 0.09725779 |  |  | 338346 | 0.9947158 | 0.9866385 | 0.001133365 | 0.9949464 | 0.004300993 | 0.9949451 | 0.005895537 |  |  | 233460 | 0.9755049 | 0.9670213 | 0.00276405 | 0.9700509 | 0.007626381 | 0.9700495 | 0.008147924 |  |  | 380880 | 0.9766969 | 0.9150489 | 0.007465903 | 0.9772465 | 0.01035679 | 0.9772446 | 0.007284228 |  |  | 681660 | 0.9599408 | 0.8678712 | 0.01248909 | 0.964493 | 0.009027878 | 0.9644936 | 0.008742993
|  |  | 114492 | 1.000442 | 0.9994305 | 0.0005145562 | 0.9999501 | 0.01187857 | 0.9999457 | 0.09725779 |  |  | 338646 | 0.9937554 | 0.9866385 | 0.001133365 | 0.9949513 | 0.004300341 | 0.9949499 | 0.005894961 |  |  | 233760 | 0.9722679 | 0.9670213 | 0.00276405 | 0.9700949 | 0.007627156 | 0.9700936 | 0.008147996 |  |  | 381180 | 0.9733339 | 0.9150489 | 0.007465903 | 0.9772637 | 0.01035605 | 0.9772619 | 0.007283549 |  |  | 681960 | 0.9621788 | 0.8678712 | 0.01248909 | 0.9645204 | 0.009027934 | 0.964521 | 0.008742173
|  |  | 114792 | 0.9995459 | 0.9994305 | 0.0005145562 | 0.9999501 | 0.01187857 | 0.9999457 | 0.09725779 |  |  | 338946 | 0.9947158 | 0.9866385 | 0.001133365 | 0.9949562 | 0.004299692 | 0.9949548 | 0.005894387 |  |  | 234060 | 0.9711889 | 0.9670213 | 0.00276405 | 0.9701388 | 0.007627929 | 0.9701375 | 0.008148064 |  |  | 381480 | 0.9733339 | 0.9150489 | 0.007465903 | 0.9772809 | 0.01035532 | 0.9772791 | 0.007282874 |  |  | 682260 | 0.9554649 | 0.8678712 | 0.01248909 | 0.9645478 | 0.00902799 | 0.9645483 | 0.008741354
|  |  | 115092 | 1.000442 | 0.9994305 | 0.0005145562 | 0.9999501 | 0.01187857 | 0.9999457 | 0.09725779 |  |  | 339246 | 0.9927949 | 0.9866385 | 0.001133365 | 0.994961 | 0.004299044 | 0.9949597 | 0.005893815 |  |  | 234360 | 0.9722679 | 0.9670213 | 0.00276405 | 0.9701827 | 0.007628698 | 0.9701814 | 0.008148127 |  |  | 381780 | 0.9733339 | 0.9150489 | 0.007465903 | 0.9772981 | 0.01035459 | 0.9772962 | 0.0072822 |  |  | 682560 | 0.9599408 | 0.8678712 | 0.01248909 | 0.9645751 | 0.009028045 | 0.9645757 | 0.008740536
|  |  | 115392 | 1.000442 | 0.9994305 | 0.0005145562 | 0.9999501 | 0.01187857 | 0.9999457 | 0.09725779 |  |  | 339546 | 0.9937554 | 0.9866385 | 0.001133365 | 0.9949659 | 0.004298399 | 0.9949645 | 0.005893244 |  |  | 234660 | 0.9711889 | 0.9670213 | 0.00276405 | 0.9702265 | 0.007629464 | 0.9702252 | 0.008148186 |  |  | 382080 | 0.9699709 | 0.9150489 | 0.007465903 | 0.9773152 | 0.01035385 | 0.9773133 | 0.007281529 |  |  | 682860 | 0.9621788 | 0.8678712 | 0.01248909 | 0.9646024 | 0.009028101 | 0.964603 | 0.008739719
|  |  | 115692 | 1.000442 | 0.9994305 | 0.0005145562 | 0.9999501 | 0.01187857 | 0.9999457 | 0.09725779 |  |  | 339846 | 0.9927949 | 0.9866385 | 0.001133365 | 0.9949707 | 0.004297756 | 0.9949694 | 0.005892676 |  |  | 234960 | 0.9711889 | 0.9670213 | 0.00276405 | 0.9702703 | 0.007630227 | 0.970269 | 0.008148241 |  |  | 382380 | 0.9716524 | 0.9150489 | 0.007465903 | 0.9773322 | 0.01035313 | 0.9773304 | 0.007280861 |  |  | 683160 | 0.9644167 | 0.8678712 | 0.01248909 | 0.9646296 | 0.009028157 | 0.9646302 | 0.008738903
|  |  | 115992 | 0.9995459 | 0.9994305 | 0.0005145562 | 0.9999501 | 0.01187857 | 0.9999457 | 0.09725779 |  |  | 340146 | 0.9918345 | 0.9866385 | 0.001133365 | 0.9949755 | 0.004297114 | 0.9949742 | 0.005892109 |  |  | 235260 | 0.9722679 | 0.9670213 | 0.00276405 | 0.9703139 | 0.007630987 | 0.9703126 | 0.008148292 |  |  | 382680 | 0.9733339 | 0.9150489 | 0.007465903 | 0.9773492 | 0.0103524 | 0.9773474 | 0.007280195 |  |  | 683460 | 0.9599408 | 0.8678712 | 0.01248909 | 0.9646569 | 0.009028212 | 0.9646574 | 0.008738088
|  |  | 116292 | 1.000442 | 0.9994305 | 0.0005145562 | 0.9999501 | 0.01187857 | 0.9999457 | 0.09725779 |  |  | 340446 | 0.9927949 | 0.9866385 | 0.001133365 | 0.9949803 | 0.004296475 | 0.994979 | 0.005891545 |  |  | 235560 | 0.9733469 | 0.9670213 | 0.00276405 | 0.9703575 | 0.007631744 | 0.9703562 | 0.008148338 |  |  | 382980 | 0.9750154 | 0.9150489 | 0.007465903 | 0.9773662 | 0.01035168 | 0.9773643 | 0.007279532 |  |  | 683760 | 0.9577029 | 0.8678712 | 0.01248909 | 0.9646841 | 0.009028268 | 0.9646846 | 0.008737273
|  |  | 116592 | 1.000442 | 0.9994305 | 0.0005145562 | 0.9999501 | 0.01187857 | 0.9999457 | 0.09725779 |  |  | 340746 | 0.9937554 | 0.9866385 | 0.001133365 | 0.9949851 | 0.004295837 | 0.9949838 | 0.005890982 |  |  | 235860 | 0.9733469 | 0.9670213 | 0.00276405 | 0.9704011 | 0.007632497 | 0.9703998 | 0.008148381 |  |  | 383280 | 0.9733339 | 0.9150489 | 0.007465903 | 0.9773831 | 0.01035096 | 0.9773812 | 0.007278871 |  |  | 684060 | 0.9621788 | 0.8678712 | 0.01248909 | 0.9647112 | 0.009028323 | 0.9647118 | 0.00873646
|  |  | 116892 | 1.000442 | 0.9994305 | 0.0005145562 | 0.9999501 | 0.01187857 | 0.9999457 | 0.09725779 |  |  | 341046 | 0.9927949 | 0.9866385 | 0.001133365 | 0.9949899 | 0.004295202 | 0.9949886 | 0.005890421 |  |  | 236160 | 0.9722679 | 0.9670213 | 0.00276405 | 0.9704445 | 0.007633248 | 0.9704432 | 0.008148419 |  |  | 383580 | 0.9733339 | 0.9150489 | 0.007465903 | 0.9774 | 0.01035024 | 0.9773981 | 0.007278213 |  |  | 684360 | 0.9621788 | 0.8678712 | 0.01248909 | 0.9647384 | 0.009028379 | 0.9647389 | 0.008735647
|  |  | 117192 | 0.9995459 | 0.9994305 | 0.0005145562 | 0.9999501 | 0.01187857 | 0.9999457 | 0.09725779 |  |  | 341346 | 0.9937554 | 0.9866385 | 0.001133365 | 0.9949946 | 0.004294568 | 0.9949934 | 0.005889862 |  |  | 236460 | 0.9733469 | 0.9670213 | 0.00276405 | 0.9704879 | 0.007633996 | 0.9704866 | 0.008148453 |  |  | 383880 | 0.9716524 | 0.9150489 | 0.007465903 | 0.9774168 | 0.01034953 | 0.9774149 | 0.007277557 |  |  | 684660 | 0.9599408 | 0.8678712 | 0.01248909 | 0.9647655 | 0.009028434 | 0.964766 | 0.008734835
|  |  | 117492 | 1.000442 | 0.9994305 | 0.0005145562 | 0.9999501 | 0.01187857 | 0.9999457 | 0.09725779 |  |  | 341646 | 0.9937554 | 0.9866385 | 0.001133365 | 0.9949994 | 0.004293937 | 0.9949982 | 0.005889304 |  |  | 236760 | 0.9755049 | 0.9670213 | 0.00276405 | 0.9705312 | 0.007634741 | 0.9705299 | 0.008148483 |  |  | 384180 | 0.9733339 | 0.9150489 | 0.007465903 | 0.9774336 | 0.01034882 | 0.9774317 | 0.007276904 |  |  | 684960 | 0.9599408 | 0.8678712 | 0.01248909 | 0.9647926 | 0.00902849 | 0.9647931 | 0.008734024
|  |  | 117792 | 1.001338 | 0.9994305 | 0.0005145562 | 0.9999501 | 0.01187857 | 0.9999457 | 0.09725779 |  |  | 341946 | 0.9937554 | 0.9866385 | 0.001133365 | 0.9950041 | 0.004293307 | 0.9950029 | 0.005888749 |  |  | 237060 | 0.9733469 | 0.9670213 | 0.00276405 | 0.9705745 | 0.007635483 | 0.9705732 | 0.008148509 |  |  | 384480 | 0.9733339 | 0.9150489 | 0.007465903 | 0.9774504 | 0.01034811 | 0.9774484 | 0.007276253 |  |  | 685260 | 0.9621788 | 0.8678712 | 0.01248909 | 0.9648196 | 0.009028545 | 0.9648201 | 0.008733214
|  |  | 118092 | 0.9995459 | 0.9994305 | 0.0005145562 | 0.9999501 | 0.01187857 | 0.9999457 | 0.09725779 |  |  | 342246 | 0.9937554 | 0.9866385 | 0.001133365 | 0.9950089 | 0.004292679 | 0.9950077 | 0.005888195 |  |  | 237360 | 0.9755049 | 0.9670213 | 0.00276405 | 0.9706177 | 0.007636222 | 0.9706163 | 0.00814853 |  |  | 384780 | 0.9716524 | 0.9150489 | 0.007465903 | 0.9774671 | 0.01034741 | 0.9774651 | 0.007275605 |  |  | 685560 | 0.9554649 | 0.8678712 | 0.01248909 | 0.9648466 | 0.009028601 | 0.9648471 | 0.008732405
|  |  | 118392 | 1.001338 | 0.9994305 | 0.0005145562 | 0.9999501 | 0.01187857 | 0.9999457 | 0.09725779 |  |  | 342546 | 0.9937554 | 0.9866385 | 0.001133365 | 0.9950136 | 0.004292054 | 0.9950124 | 0.005887644 |  |  | 237660 | 0.9733469 | 0.9670213 | 0.00276405 | 0.9706608 | 0.007636958 | 0.9706595 | 0.008148548 |  |  | 385080 | 0.9750154 | 0.9150489 | 0.007465903 | 0.9774837 | 0.0103467 | 0.9774818 | 0.007274959 |  |  | 685860 | 0.9621788 | 0.8678712 | 0.01248909 | 0.9648736 | 0.009028656 | 0.9648741 | 0.008731596
|  |  | 118692 | 0.9995459 | 0.9994305 | 0.0005145562 | 0.9999501 | 0.01187857 | 0.9999457 | 0.09725779 |  |  | 342846 | 0.9937554 | 0.9866385 | 0.001133365 | 0.9950183 | 0.00429143 | 0.9950171 | 0.005887093 |  |  | 237960 | 0.9733469 | 0.9670213 | 0.00276405 | 0.9707038 | 0.007637691 | 0.9707025 | 0.008148562 |  |  | 385380 | 0.9733339 | 0.9150489 | 0.007465903 | 0.9775003 | 0.010346 | 0.9774984 | 0.007274315 |  |  | 686160 | 0.953227 | 0.8678712 | 0.01248909 | 0.9649006 | 0.009028711 | 0.9649011 | 0.008730789
|  |  | 118992 | 1.001338 | 0.9994305 | 0.0005145562 | 0.9999501 | 0.01187857 | 0.9999457 | 0.09725779 |  |  | 343146 | 0.9947158 | 0.9866385 | 0.001133365 | 0.995023 | 0.004290808 | 0.9950218 | 0.005886545 |  |  | 238260 | 0.9733469 | 0.9670213 | 0.00276405 | 0.9707468 | 0.007638421 | 0.9707455 | 0.008148571 |  |  | 385680 | 0.9699709 | 0.9150489 | 0.007465903 | 0.9775169 | 0.01034531 | 0.9775149 | 0.007273674 |  |  | 686460 | 0.9644167 | 0.8678712 | 0.01248909 | 0.9649275 | 0.009028767 | 0.964928 | 0.008729982
|  |  | 119292 | 1.000442 | 0.9994305 | 0.0005145562 | 0.9999501 | 0.01187857 | 0.9999457 | 0.09725779 |  |  | 343446 | 0.9918345 | 0.9866385 | 0.001133365 | 0.9950276 | 0.004290188 | 0.9950265 | 0.005885999 |  |  | 238560 | 0.9744259 | 0.9670213 | 0.00276405 | 0.9707897 | 0.007639148 | 0.9707884 | 0.008148577 |  |  | 385980 | 0.9766969 | 0.9150489 | 0.007465903 | 0.9775334 | 0.01034461 | 0.9775314 | 0.007273036 |  |  | 686760 | 0.9599408 | 0.8678712 | 0.01248909 | 0.9649544 | 0.009028822 | 0.9649549 | 0.008729176
|  |  | 119592 | 0.9995459 | 0.9994305 | 0.0005145562 | 0.9999501 | 0.01187857 | 0.9999457 | 0.09725779 |  |  | 343746 | 0.9937554 | 0.9866385 | 0.001133365 | 0.9950323 | 0.00428957 | 0.9950312 | 0.005885454 |  |  | 238860 | 0.9733469 | 0.9670213 | 0.00276405 | 0.9708325 | 0.007639872 | 0.9708312 | 0.008148578 |  |  | 386280 | 0.9750154 | 0.9150489 | 0.007465903 | 0.9775498 | 0.01034392 | 0.9775479 | 0.0072724 |  |  | 687060 | 0.9599408 | 0.8678712 | 0.01248909 | 0.9649812 | 0.009028877 | 0.9649817 | 0.008728372
|  |  | 119892 | 1.001338 | 0.9994305 | 0.0005145562 | 0.9999501 | 0.01187857 | 0.9999457 | 0.09725779 |  |  | 344046 | 0.9918345 | 0.9866385 | 0.001133365 | 0.995037 | 0.004288954 | 0.9950358 | 0.005884912 |  |  | 239160 | 0.9733469 | 0.9670213 | 0.00276405 | 0.9708753 | 0.007640593 | 0.970874 | 0.008148576 |  |  | 386580 | 0.9750154 | 0.9150489 | 0.007465903 | 0.9775663 | 0.01034323 | 0.9775643 | 0.007271766 |  |  | 687360 | 0.9599408 | 0.8678712 | 0.01248909 | 0.9650081 | 0.009028932 | 0.9650085 | 0.008727568
|  |  | 120192 | 1.000442 | 0.9994305 | 0.0005145562 | 0.9999501 | 0.01187857 | 0.9999457 | 0.09725779 |  |  | 344346 | 0.9927949 | 0.9866385 | 0.001133365 | 0.9950416 | 0.00428834 | 0.9950405 | 0.005884371 |  |  | 239460 | 0.9722679 | 0.9670213 | 0.00276405 | 0.970918 | 0.007641312 | 0.9709166 | 0.00814857 |  |  | 386880 | 0.9750154 | 0.9150489 | 0.007465903 | 0.9775826 | 0.01034254 | 0.9775806 | 0.007271135 |  |  | 687660 | 0.9621788 | 0.8678712 | 0.01248909 | 0.9650349 | 0.009028988 | 0.9650353 | 0.008726764
|  |  | 120492 | 1.002234 | 0.9994305 | 0.0005145562 | 0.9999501 | 0.01187857 | 0.9999457 | 0.09725779 |  |  | 344646 | 0.9927949 | 0.9866385 | 0.001133365 | 0.9950462 | 0.004287728 | 0.9950451 | 0.005883831 |  |  | 239760 | 0.9722679 | 0.9670213 | 0.00276405 | 0.9709606 | 0.007642027 | 0.9709593 | 0.008148559 |  |  | 387180 | 0.9733339 | 0.9150489 | 0.007465903 | 0.977599 | 0.01034186 | 0.977597 | 0.007270506 |  |  | 687960 | 0.9577029 | 0.8678712 | 0.01248909 | 0.9650617 | 0.009029043 | 0.9650621 | 0.008725962
|  |  | 120792 | 0.9995459 | 0.9994305 | 0.0005145562 | 0.9999501 | 0.01187857 | 0.9999457 | 0.09725779 |  |  | 344946 | 0.9927949 | 0.9866385 | 0.001133365 | 0.9950508 | 0.004287118 | 0.9950498 | 0.005883294 |  |  | 240060 | 0.9733469 | 0.9670213 | 0.00276405 | 0.9710031 | 0.00764274 | 0.9710018 | 0.008148545 |  |  | 387480 | 0.9733339 | 0.9150489 | 0.007465903 | 0.9776152 | 0.01034118 | 0.9776132 | 0.007269879 |  |  | 688260 | 0.9577029 | 0.8678712 | 0.01248909 | 0.9650884 | 0.009029098 | 0.9650888 | 0.008725161
|  |  | 121092 | 1.001338 | 0.9994305 | 0.0005145562 | 0.9999501 | 0.01187857 | 0.9999457 | 0.09725779 |  |  | 345246 | 0.9937554 | 0.9866385 | 0.001133365 | 0.9950555 | 0.00428651 | 0.9950544 | 0.005882758 |  |  | 240360 | 0.9722679 | 0.9670213 | 0.00276405 | 0.9710456 | 0.007643449 | 0.9710443 | 0.008148527 |  |  | 387780 | 0.9766969 | 0.9150489 | 0.007465903 | 0.9776315 | 0.0103405 | 0.9776295 | 0.007269255 |  |  | 688560 | 0.9554649 | 0.8678712 | 0.01248909 | 0.9651151 | 0.009029153 | 0.9651155 | 0.00872436
|  |  | 121392 | 1.000442 | 0.9994305 | 0.0005145562 | 0.9999501 | 0.01187857 | 0.9999457 | 0.09725779 |  |  | 345546 | 0.9918345 | 0.9866385 | 0.001133365 | 0.99506 | 0.004285903 | 0.995059 | 0.005882225 |  |  | 240660 | 0.9733469 | 0.9670213 | 0.00276405 | 0.971088 | 0.007644156 | 0.9710867 | 0.008148505 |  |  | 388080 | 0.9750154 | 0.9150489 | 0.007465903 | 0.9776477 | 0.01033982 | 0.9776457 | 0.007268634 |  |  | 688860 | 0.9621788 | 0.8678712 | 0.01248909 | 0.9651418 | 0.009029208 | 0.9651422 | 0.008723561
|  |  | 121692 | 1.001338 | 0.9994305 | 0.0005145562 | 0.9999501 | 0.01187857 | 0.9999457 | 0.09725779 |  |  | 345846 | 0.9927949 | 0.9866385 | 0.001133365 | 0.9950646 | 0.004285299 | 0.9950636 | 0.005881693 |  |  | 240960 | 0.9733469 | 0.9670213 | 0.00276405 | 0.9711304 | 0.00764486 | 0.9711291 | 0.008148479 |  |  | 388380 | 0.9750154 | 0.9150489 | 0.007465903 | 0.9776638 | 0.01033915 | 0.9776618 | 0.007268014 |  |  | 689160 | 0.9577029 | 0.8678712 | 0.01248909 | 0.9651684 | 0.009029263 | 0.9651688 | 0.008722762
|  |  | 121992 | 1.000442 | 0.9994305 | 0.0005145562 | 0.9999501 | 0.01187857 | 0.9999457 | 0.09725779 |  |  | 346146 | 0.9937554 | 0.9866385 | 0.001133365 | 0.9950692 | 0.004284696 | 0.9950681 | 0.005881162 |  |  | 241260 | 0.9744259 | 0.9670213 | 0.00276405 | 0.9711727 | 0.007645561 | 0.9711713 | 0.008148449 |  |  | 388680 | 0.9766969 | 0.9150489 | 0.007465903 | 0.9776799 | 0.01033848 | 0.9776779 | 0.007267397 |  |  | 689460 | 0.9577029 | 0.8678712 | 0.01248909 | 0.965195 | 0.009029318 | 0.9651954 | 0.008721964
|  |  | 122292 | 1.001338 | 0.9994305 | 0.0005145562 | 0.9999501 | 0.01187857 | 0.9999457 | 0.09725779 |  |  | 346446 | 0.9927949 | 0.9866385 | 0.001133365 | 0.9950737 | 0.004284096 | 0.9950727 | 0.005880634 |  |  | 241560 | 0.9733469 | 0.9670213 | 0.00276405 | 0.9712149 | 0.00764626 | 0.9712136 | 0.008148415 |  |  | 388980 | 0.9750154 | 0.9150489 | 0.007465903 | 0.977696 | 0.01033781 | 0.977694 | 0.007266783 |  |  | 689760 | 0.953227 | 0.8678712 | 0.01248909 | 0.9652216 | 0.009029373 | 0.965222 | 0.008721167
|  |  | 122592 | 1.001338 | 0.9994305 | 0.0005145562 | 0.9999501 | 0.01187857 | 0.9999457 | 0.09725779 |  |  | 346746 | 0.9937554 | 0.9866385 | 0.001133365 | 0.9950783 | 0.004283497 | 0.9950773 | 0.005880107 |  |  | 241860 | 0.9733469 | 0.9670213 | 0.00276405 | 0.971257 | 0.007646955 | 0.9712557 | 0.008148378 |  |  | 389280 | 0.9733339 | 0.9150489 | 0.007465903 | 0.977712 | 0.01033715 | 0.97771 | 0.007266171 |  |  | 690060 | 0.953227 | 0.8678712 | 0.01248909 | 0.9652482 | 0.009029428 | 0.9652486 | 0.008720371
|  |  | 122892 | 0.9995459 | 0.9994305 | 0.0005145562 | 0.9999501 | 0.01187857 | 0.9999457 | 0.09725779 |  |  | 347046 | 0.9937554 | 0.9866385 | 0.001133365 | 0.9950828 | 0.0042829 | 0.9950818 | 0.005879582 |  |  | 242160 | 0.9722679 | 0.9670213 | 0.00276405 | 0.9712991 | 0.007647648 | 0.9712978 | 0.008148336 |  |  | 389580 | 0.9750154 | 0.9150489 | 0.007465903 | 0.977728 | 0.01033648 | 0.9777259 | 0.007265561 |  |  | 690360 | 0.9577029 | 0.8678712 | 0.01248909 | 0.9652747 | 0.009029483 | 0.9652751 | 0.008719575
|  |  | 123192 | 1.000442 | 0.9994305 | 0.0005145562 | 0.9999501 | 0.01187857 | 0.9999457 | 0.09725779 |  |  | 347346 | 0.9937554 | 0.9866385 | 0.001133365 | 0.9950873 | 0.004282305 | 0.9950863 | 0.005879059 |  |  | 242460 | 0.9744259 | 0.9670213 | 0.00276405 | 0.9713411 | 0.007648338 | 0.9713398 | 0.008148291 |  |  | 389880 | 0.9733339 | 0.9150489 | 0.007465903 | 0.9777439 | 0.01033582 | 0.9777419 | 0.007264953 |  |  | 690660 | 0.9599408 | 0.8678712 | 0.01248909 | 0.9653012 | 0.009029538 | 0.9653016 | 0.008718781
|  |  | 123492 | 1.002234 | 0.9994305 | 0.0005145562 | 0.9999501 | 0.01187857 | 0.9999457 | 0.09725779 |  |  | 347646 | 0.9937554 | 0.9866385 | 0.001133365 | 0.9950918 | 0.004281712 | 0.9950909 | 0.005878538 |  |  | 242760 | 0.9733469 | 0.9670213 | 0.00276405 | 0.971383 | 0.007649025 | 0.9713817 | 0.008148242 |  |  | 390180 | 0.9750154 | 0.9150489 | 0.007465903 | 0.9777598 | 0.01033517 | 0.9777578 | 0.007264348 |  |  | 690960 | 0.9644167 | 0.8678712 | 0.01248909 | 0.9653277 | 0.009029593 | 0.965328 | 0.008717987
|  |  | 123792 | 1.000442 | 0.9994305 | 0.0005145562 | 0.9999501 | 0.01187857 | 0.9999457 | 0.09725779 |  |  | 347946 | 0.9937554 | 0.9866385 | 0.001133365 | 0.9950963 | 0.004281121 | 0.9950954 | 0.005878018 |  |  | 243060 | 0.9733469 | 0.9670213 | 0.00276405 | 0.9714249 | 0.007649709 | 0.9714236 | 0.00814819 |  |  | 390480 | 0.9733339 | 0.9150489 | 0.007465903 | 0.9777757 | 0.01033451 | 0.9777736 | 0.007263745 |  |  | 691260 | 0.9599408 | 0.8678712 | 0.01248909 | 0.9653541 | 0.009029648 | 0.9653545 | 0.008717195
|  |  | 124092 | 0.9995459 | 0.9994305 | 0.0005145562 | 0.9999501 | 0.01187857 | 0.9999457 | 0.09725779 |  |  | 348246 | 0.9927949 | 0.9866385 | 0.001133365 | 0.9951008 | 0.004280531 | 0.9950999 | 0.0058775 |  |  | 243360 | 0.9744259 | 0.9670213 | 0.00276405 | 0.9714667 | 0.00765039 | 0.9714654 | 0.008148133 |  |  | 390780 | 0.9750154 | 0.9150489 | 0.007465903 | 0.9777915 | 0.01033386 | 0.9777894 | 0.007263145 |  |  | 691560 | 0.9577029 | 0.8678712 | 0.01248909 | 0.9653805 | 0.009029703 | 0.9653809 | 0.008716403
|  |  | 124392 | 1.000442 | 0.9994305 | 0.0005145562 | 0.9999501 | 0.01187857 | 0.9999457 | 0.09725779 |  |  | 348546 | 0.9918345 | 0.9866385 | 0.001133365 | 0.9951053 | 0.004279944 | 0.9951043 | 0.005876984 |  |  | 243660 | 0.9744259 | 0.9670213 | 0.00276405 | 0.9715084 | 0.007651069 | 0.9715071 | 0.008148073 |  |  | 391080 | 0.9766969 | 0.9150489 | 0.007465903 | 0.9778072 | 0.01033321 | 0.9778051 | 0.007262546 |  |  | 691860 | 0.9621788 | 0.8678712 | 0.01248909 | 0.9654069 | 0.009029757 | 0.9654072 | 0.008715612
|  |  | 124692 | 1.000442 | 0.9994305 | 0.0005145562 | 0.9999501 | 0.01187857 | 0.9999457 | 0.09725779 |  |  | 348846 | 0.990874 | 0.9866385 | 0.001133365 | 0.9951098 | 0.004279358 | 0.9951088 | 0.00587647 |  |  | 243960 | 0.9744259 | 0.9670213 | 0.00276405 | 0.9715501 | 0.007651745 | 0.9715488 | 0.008148009 |  |  | 391380 | 0.9750154 | 0.9150489 | 0.007465903 | 0.977823 | 0.01033256 | 0.9778208 | 0.00726195 |  |  | 692160 | 0.9599408 | 0.8678712 | 0.01248909 | 0.9654332 | 0.009029812 | 0.9654336 | 0.008714822
|  |  | 124992 | 0.9995459 | 0.9994305 | 0.0005145562 | 0.9999501 | 0.01187857 | 0.9999457 | 0.09725779 |  |  | 349146 | 0.9918345 | 0.9866385 | 0.001133365 | 0.9951142 | 0.004278775 | 0.9951133 | 0.005875957 |  |  | 244260 | 0.9744259 | 0.9670213 | 0.00276405 | 0.9715917 | 0.007652418 | 0.9715904 | 0.008147942 |  |  | 391680 | 0.9750154 | 0.9150489 | 0.007465903 | 0.9778386 | 0.01033192 | 0.9778365 | 0.007261357 |  |  | 692460 | 0.9554649 | 0.8678712 | 0.01248909 | 0.9654595 | 0.009029867 | 0.9654599 | 0.008714033
|  |  | 125292 | 1.001338 | 0.9994305 | 0.0005145562 | 0.9999501 | 0.01187857 | 0.9999457 | 0.09725779 |  |  | 349446 | 0.9918345 | 0.9866385 | 0.001133365 | 0.9951186 | 0.004278193 | 0.9951177 | 0.005875446 |  |  | 244560 | 0.9711889 | 0.9670213 | 0.00276405 | 0.9716333 | 0.007653088 | 0.9716319 | 0.00814787 |  |  | 391980 | 0.9783783 | 0.9150489 | 0.007465903 | 0.9778543 | 0.01033127 | 0.9778521 | 0.007260766 |  |  | 692760 | 0.9554649 | 0.8678712 | 0.01248909 | 0.9654858 | 0.009029922 | 0.9654861 | 0.008713244
|  |  | 125592 | 0.9995459 | 0.9994305 | 0.0005145562 | 0.9999501 | 0.01187857 | 0.9999457 | 0.09725779 |  |  | 349746 | 0.9918345 | 0.9866385 | 0.001133365 | 0.9951231 | 0.004277613 | 0.9951221 | 0.005874937 |  |  | 244860 | 0.9722679 | 0.9670213 | 0.00276405 | 0.9716747 | 0.007653756 | 0.9716734 | 0.008147795 |  |  | 392280 | 0.9783783 | 0.9150489 | 0.007465903 | 0.9778699 | 0.01033063 | 0.9778677 | 0.007260176 |  |  | 693060 | 0.9509891 | 0.8678712 | 0.01248909 | 0.9655121 | 0.009029976 | 0.9655124 | 0.008712457
|  |  | 125892 | 1.001338 | 0.9994305 | 0.0005145562 | 0.9999501 | 0.01187857 | 0.9999457 | 0.09725779 |  |  | 350046 | 0.9918345 | 0.9866385 | 0.001133365 | 0.9951275 | 0.004277035 | 0.9951266 | 0.005874429 |  |  | 245160 | 0.9722679 | 0.9670213 | 0.00276405 | 0.9717161 | 0.007654421 | 0.9717148 | 0.008147717 |  |  | 392580 | 0.9766969 | 0.9150489 | 0.007465903 | 0.9778854 | 0.01033 | 0.9778833 | 0.00725959 |  |  | 693360 | 0.9554649 | 0.8678712 | 0.01248909 | 0.9655383 | 0.009030031 | 0.9655386 | 0.00871167
|  |  | 126192 | 1.000442 | 0.9994305 | 0.0005145562 | 0.9999501 | 0.01187857 | 0.9999457 | 0.09725779 |  |  | 350346 | 0.9927949 | 0.9866385 | 0.001133365 | 0.9951319 | 0.004276458 | 0.995131 | 0.005873924 |  |  | 245460 | 0.9744259 | 0.9670213 | 0.00276405 | 0.9717574 | 0.007655083 | 0.9717561 | 0.008147634 |  |  | 392880 | 0.9766969 | 0.9150489 | 0.007465903 | 0.9779009 | 0.01032936 | 0.9778988 | 0.007259005 |  |  | 693660 | 0.9577029 | 0.8678712 | 0.01248909 | 0.9655645 | 0.009030086 | 0.9655648 | 0.008710884
|  |  | 126492 | 1.000442 | 0.9994305 | 0.0005145562 | 0.9999501 | 0.01187857 | 0.9999457 | 0.09725779 |  |  | 350646 | 0.9927949 | 0.9866385 | 0.001133365 | 0.9951363 | 0.004275884 | 0.9951354 | 0.00587342 |  |  | 245760 | 0.9733469 | 0.9670213 | 0.00276405 | 0.9717987 | 0.007655742 | 0.9717974 | 0.008147548 |  |  | 393180 | 0.9733339 | 0.9150489 | 0.007465903 | 0.9779164 | 0.01032873 | 0.9779142 | 0.007258423 |  |  | 693960 | 0.9644167 | 0.8678712 | 0.01248909 | 0.9655907 | 0.00903014 | 0.9655909 | 0.0087101
|  |  | 126792 | 1.000442 | 0.9994305 | 0.0005145562 | 0.9999501 | 0.01187857 | 0.9999457 | 0.09725779 |  |  | 350946 | 0.9937554 | 0.9866385 | 0.001133365 | 0.9951406 | 0.004275311 | 0.9951398 | 0.005872917 |  |  | 246060 | 0.9733469 | 0.9670213 | 0.00276405 | 0.9718399 | 0.007656399 | 0.9718386 | 0.008147459 |  |  | 393480 | 0.9733339 | 0.9150489 | 0.007465903 | 0.9779318 | 0.0103281 | 0.9779296 | 0.007257843 |  |  | 694260 | 0.9621788 | 0.8678712 | 0.01248909 | 0.9656168 | 0.009030195 | 0.9656171 | 0.008709316
|  |  | 127092 | 1.000442 | 0.9994305 | 0.0005145562 | 0.9999501 | 0.01187857 | 0.9999457 | 0.09725779 |  |  | 351246 | 0.9927949 | 0.9866385 | 0.001133365 | 0.995145 | 0.004274741 | 0.9951441 | 0.005872417 |  |  | 246360 | 0.9701099 | 0.9670213 | 0.00276405 | 0.971881 | 0.007657053 | 0.9718797 | 0.008147366 |  |  | 393780 | 0.9766969 | 0.9150489 | 0.007465903 | 0.9779472 | 0.01032747 | 0.977945 | 0.007257265 |  |  | 694560 | 0.9554649 | 0.8678712 | 0.01248909 | 0.9656429 | 0.00903025 | 0.9656432 | 0.008708532
|  |  | 127392 | 1.000442 | 0.9994305 | 0.0005145562 | 0.9999501 | 0.01187857 | 0.9999457 | 0.09725779 |  |  | 351546 | 0.9927949 | 0.9866385 | 0.001133365 | 0.9951494 | 0.004274172 | 0.9951485 | 0.005871918 |  |  | 246660 | 0.9701099 | 0.9670213 | 0.00276405 | 0.9719221 | 0.007657705 | 0.9719208 | 0.008147269 |  |  | 394080 | 0.9783783 | 0.9150489 | 0.007465903 | 0.9779625 | 0.01032685 | 0.9779603 | 0.00725669 |  |  | 694860 | 0.9599408 | 0.8678712 | 0.01248909 | 0.965669 | 0.009030304 | 0.9656692 | 0.00870775
|  |  | 127692 | 1.000442 | 0.9994305 | 0.0005145562 | 0.9999501 | 0.01187857 | 0.9999457 | 0.09725779 |  |  | 351846 | 0.9927949 | 0.9866385 | 0.001133365 | 0.9951537 | 0.004273605 | 0.9951529 | 0.00587142 |  |  | 246960 | 0.9711889 | 0.9670213 | 0.00276405 | 0.9719631 | 0.007658353 | 0.9719618 | 0.008147169 |  |  | 394380 | 0.9783783 | 0.9150489 | 0.007465903 | 0.9779778 | 0.01032623 | 0.9779756 | 0.007256117 |  |  | 695160 | 0.9644167 | 0.8678712 | 0.01248909 | 0.965695 | 0.009030359 | 0.9656953 | 0.008706969
|  |  | 127992 | 0.9995459 | 0.9994305 | 0.0005145562 | 0.9999501 | 0.01187857 | 0.9999457 | 0.09725779 |  |  | 352146 | 0.9937554 | 0.9866385 | 0.001133365 | 0.995158 | 0.00427304 | 0.9951572 | 0.005870925 |  |  | 247260 | 0.9711889 | 0.9670213 | 0.00276405 | 0.972004 | 0.007658999 | 0.9720027 | 0.008147065 |  |  | 394680 | 0.9750154 | 0.9150489 | 0.007465903 | 0.977993 | 0.01032561 | 0.9779908 | 0.007255546 |  |  | 695460 | 0.9599408 | 0.8678712 | 0.01248909 | 0.965721 | 0.009030413 | 0.9657213 | 0.008706188
|  |  | 128292 | 1.001338 | 0.9994305 | 0.0005145562 | 0.9999501 | 0.01187857 | 0.9999457 | 0.09725779 |  |  | 352446 | 0.9918345 | 0.9866385 | 0.001133365 | 0.9951624 | 0.004272476 | 0.9951615 | 0.005870431 |  |  | 247560 | 0.9701099 | 0.9670213 | 0.00276405 | 0.9720449 | 0.007659643 | 0.9720436 | 0.008146958 |  |  | 394980 | 0.9733339 | 0.9150489 | 0.007465903 | 0.9780083 | 0.01032499 | 0.978006 | 0.007254977 |  |  | 695760 | 0.9621788 | 0.8678712 | 0.01248909 | 0.965747 | 0.009030468 | 0.9657472 | 0.008705408
|  |  | 128592 | 1.000442 | 0.9994305 | 0.0005145562 | 0.9999501 | 0.01187857 | 0.9999457 | 0.09725779 |  |  | 352746 | 0.9927949 | 0.9866385 | 0.001133365 | 0.9951667 | 0.004271915 | 0.9951659 | 0.005869939 |  |  | 247860 | 0.9679518 | 0.9670213 | 0.00276405 | 0.9720857 | 0.007660283 | 0.9720844 | 0.008146847 |  |  | 395280 | 0.9766969 | 0.9150489 | 0.007465903 | 0.9780234 | 0.01032437 | 0.9780212 | 0.00725441 |  |  | 696060 | 0.9599408 | 0.8678712 | 0.01248909 | 0.965773 | 0.009030522 | 0.9657732 | 0.00870463
|  |  | 128892 | 1.000442 | 0.9994305 | 0.0005145562 | 0.9999501 | 0.01187857 | 0.9999457 | 0.09725779 |  |  | 353046 | 0.9927949 | 0.9866385 | 0.001133365 | 0.995171 | 0.004271355 | 0.9951702 | 0.005869449 |  |  | 248160 | 0.9668728 | 0.9670213 | 0.00276405 | 0.9721264 | 0.007660922 | 0.9721251 | 0.008146733 |  |  | 395580 | 0.9800598 | 0.9150489 | 0.007465903 | 0.9780386 | 0.01032376 | 0.9780363 | 0.007253846 |  |  | 696360 | 0.9554649 | 0.8678712 | 0.01248909 | 0.9657989 | 0.009030577 | 0.9657991 | 0.008703852
|  |  | 129192 | 1.000442 | 0.9994305 | 0.0005145562 | 0.9999501 | 0.01187857 | 0.9999457 | 0.09725779 |  |  | 353346 | 0.9937554 | 0.9866385 | 0.001133365 | 0.9951752 | 0.004270797 | 0.9951745 | 0.00586896 |  |  | 248460 | 0.9690308 | 0.9670213 | 0.00276405 | 0.9721671 | 0.007661557 | 0.9721658 | 0.008146615 |  |  | 395880 | 0.9766969 | 0.9150489 | 0.007465903 | 0.9780536 | 0.01032315 | 0.9780514 | 0.007253284 |  |  | 696660 | 0.953227 | 0.8678712 | 0.01248909 | 0.9658248 | 0.009030631 | 0.965825 | 0.008703075
|  |  | 129492 | 1.000442 | 0.9994305 | 0.0005145562 | 0.9999501 | 0.01187857 | 0.9999457 | 0.09725779 |  |  | 353646 | 0.9927949 | 0.9866385 | 0.001133365 | 0.9951795 | 0.004270241 | 0.9951787 | 0.005868473 |  |  | 248760 | 0.9701099 | 0.9670213 | 0.00276405 | 0.9722077 | 0.00766219 | 0.9722064 | 0.008146493 |  |  | 396180 | 0.9750154 | 0.9150489 | 0.007465903 | 0.9780687 | 0.01032254 | 0.9780664 | 0.007252724 |  |  | 696960 | 0.9599408 | 0.8678712 | 0.01248909 | 0.9658507 | 0.009030685 | 0.9658509 | 0.008702298
|  |  | 129792 | 1.001338 | 0.9994305 | 0.0005145562 | 0.9999501 | 0.01187857 | 0.9999457 | 0.09725779 |  |  | 353946 | 0.9918345 | 0.9866385 | 0.001133365 | 0.9951838 | 0.004269686 | 0.995183 | 0.005867987 |  |  | 249060 | 0.9711889 | 0.9670213 | 0.00276405 | 0.9722482 | 0.00766282 | 0.9722469 | 0.008146369 |  |  | 396480 | 0.9750154 | 0.9150489 | 0.007465903 | 0.9780837 | 0.01032194 | 0.9780814 | 0.007252166 |  |  | 697260 | 0.9621788 | 0.8678712 | 0.01248909 | 0.9658765 | 0.00903074 | 0.9658767 | 0.008701523
|  |  | 130092 | 1.001338 | 0.9994305 | 0.0005145562 | 0.9999501 | 0.01187857 | 0.9999457 | 0.09725779 |  |  | 354246 | 0.9927949 | 0.9866385 | 0.001133365 | 0.995188 | 0.004269134 | 0.9951873 | 0.005867504 |  |  | 249360 | 0.9690308 | 0.9670213 | 0.00276405 | 0.9722887 | 0.007663448 | 0.9722874 | 0.008146241 |  |  | 396780 | 0.9733339 | 0.9150489 | 0.007465903 | 0.9780986 | 0.01032134 | 0.9780964 | 0.00725161 |  |  | 697560 | 0.9577029 | 0.8678712 | 0.01248909 | 0.9659023 | 0.009030794 | 0.9659025 | 0.008700748
|  |  | 130392 | 1.001338 | 0.9994305 | 0.0005145562 | 0.9999501 | 0.01187857 | 0.9999457 | 0.09725779 |  |  | 354546 | 0.9937554 | 0.9866385 | 0.001133365 | 0.9951923 | 0.004268583 | 0.9951915 | 0.005867022 |  |  | 249660 | 0.9679518 | 0.9670213 | 0.00276405 | 0.9723291 | 0.007664073 | 0.9723278 | 0.008146109 |  |  | 397080 | 0.9783783 | 0.9150489 | 0.007465903 | 0.9781136 | 0.01032074 | 0.9781113 | 0.007251057 |  |  | 697860 | 0.9554649 | 0.8678712 | 0.01248909 | 0.9659281 | 0.009030848 | 0.9659283 | 0.008699975
|  |  | 130692 | 1.000442 | 0.9994305 | 0.0005145562 | 0.9999501 | 0.01187857 | 0.9999457 | 0.09725779 |  |  | 354846 | 0.9927949 | 0.9866385 | 0.001133365 | 0.9951965 | 0.004268034 | 0.9951958 | 0.005866541 |  |  | 249960 | 0.9679518 | 0.9670213 | 0.00276405 | 0.9723695 | 0.007664695 | 0.9723681 | 0.008145974 |  |  | 397380 | 0.9766969 | 0.9150489 | 0.007465903 | 0.9781285 | 0.01032014 | 0.9781262 | 0.007250505 |  |  | 698160 | 0.9599408 | 0.8678712 | 0.01248909 | 0.9659538 | 0.009030903 | 0.965954 | 0.008699202
|  |  | 130992 | 1.000442 | 0.9994305 | 0.0005145562 | 0.9999501 | 0.01187857 | 0.9999457 | 0.09725779 |  |  | 355146 | 0.9918345 | 0.9866385 | 0.001133365 | 0.9952007 | 0.004267487 | 0.9952 | 0.005866063 |  |  | 250260 | 0.9679518 | 0.9670213 | 0.00276405 | 0.9724097 | 0.007665315 | 0.9724084 | 0.008145836 |  |  | 397680 | 0.9766969 | 0.9150489 | 0.007465903 | 0.9781433 | 0.01031954 | 0.978141 | 0.007249956 |  |  | 698460 | 0.9666547 | 0.8678712 | 0.01248909 | 0.9659795 | 0.009030957 | 0.9659797 | 0.00869843
|  |  | 131292 | 1.001338 | 0.9994305 | 0.0005145562 | 0.9999501 | 0.01187857 | 0.9999457 | 0.09725779 |  |  | 355446 | 0.9918345 | 0.9866385 | 0.001133365 | 0.9952049 | 0.004266941 | 0.9952042 | 0.005865585 |  |  | 250560 | 0.9668728 | 0.9670213 | 0.00276405 | 0.9724499 | 0.007665932 | 0.9724486 | 0.008145694 |  |  | 397980 | 0.9766969 | 0.9150489 | 0.007465903 | 0.9781581 | 0.01031895 | 0.9781558 | 0.007249409 |  |  | 698760 | 0.9577029 | 0.8678712 | 0.01248909 | 0.9660052 | 0.009031011 | 0.9660054 | 0.008697659
|  |  | 131592 | 1.000442 | 0.9994305 | 0.0005145562 | 0.9999501 | 0.01187857 | 0.9999457 | 0.09725779 |  |  | 355746 | 0.9918345 | 0.9866385 | 0.001133365 | 0.9952091 | 0.004266398 | 0.9952084 | 0.00586511 |  |  | 250860 | 0.9679518 | 0.9670213 | 0.00276405 | 0.9724901 | 0.007666547 | 0.9724888 | 0.008145549 |  |  | 398280 | 0.9800598 | 0.9150489 | 0.007465903 | 0.9781729 | 0.01031836 | 0.9781706 | 0.007248865 |  |  | 699060 | 0.9577029 | 0.8678712 | 0.01248909 | 0.9660309 | 0.009031066 | 0.966031 | 0.008696889
|  |  | 131892 | 1.000442 | 0.9994305 | 0.0005145562 | 0.9999501 | 0.01187857 | 0.9999457 | 0.09725779 |  |  | 356046 | 0.9927949 | 0.9866385 | 0.001133365 | 0.9952133 | 0.004265856 | 0.9952126 | 0.005864636 |  |  | 251160 | 0.9657938 | 0.9670213 | 0.00276405 | 0.9725302 | 0.007667159 | 0.9725288 | 0.0081454 |  |  | 398580 | 0.9783783 | 0.9150489 | 0.007465903 | 0.9781876 | 0.01031777 | 0.9781853 | 0.007248322 |  |  | 699360 | 0.9554649 | 0.8678712 | 0.01248909 | 0.9660565 | 0.00903112 | 0.9660567 | 0.00869612
|  |  | 132192 | 1.000442 | 0.9994305 | 0.0005145562 | 0.9999501 | 0.01187857 | 0.9999457 | 0.09725779 |  |  | 356346 | 0.9918345 | 0.9866385 | 0.001133365 | 0.9952175 | 0.004265316 | 0.9952168 | 0.005864164 |  |  | 251460 | 0.9679518 | 0.9670213 | 0.00276405 | 0.9725702 | 0.007667769 | 0.9725689 | 0.008145248 |  |  | 398880 | 0.9766969 | 0.9150489 | 0.007465903 | 0.9782022 | 0.01031718 | 0.9781999 | 0.007247781 |  |  | 699660 | 0.953227 | 0.8678712 | 0.01248909 | 0.9660821 | 0.009031174 | 0.9660823 | 0.008695351
|  |  | 132492 | 1.001338 | 0.9994305 | 0.0005145562 | 0.9999501 | 0.01187857 | 0.9999457 | 0.09725779 |  |  | 356646 | 0.9927949 | 0.9866385 | 0.001133365 | 0.9952216 | 0.004264777 | 0.995221 | 0.005863694 |  |  | 251760 | 0.9679518 | 0.9670213 | 0.00276405 | 0.9726101 | 0.007668376 | 0.9726088 | 0.008145093 |  |  | 399180 | 0.9766969 | 0.9150489 | 0.007465903 | 0.9782169 | 0.0103166 | 0.9782146 | 0.007247243 |  |  | 699960 | 0.9621788 | 0.8678712 | 0.01248909 | 0.9661077 | 0.009031228 | 0.9661078 | 0.008694583
|  |  | 132792 | 1.000442 | 0.9994305 | 0.0005145562 | 0.9999501 | 0.01187857 | 0.9999457 | 0.09725779 |  |  | 356946 | 0.9918345 | 0.9866385 | 0.001133365 | 0.9952258 | 0.004264241 | 0.9952251 | 0.005863225 |  |  | 252060 | 0.9668728 | 0.9670213 | 0.00276405 | 0.97265 | 0.007668981 | 0.9726487 | 0.008144935 |  |  | 399480 | 0.9766969 | 0.9150489 | 0.007465903 | 0.9782315 | 0.01031602 | 0.9782292 | 0.007246707 |  |  | 700260 | 0.9621788 | 0.8678712 | 0.01248909 | 0.9661332 | 0.009031282 | 0.9661334 | 0.008693817
|  |  | 133092 | 1.000442 | 0.9994305 | 0.0005145562 | 0.9999501 | 0.01187857 | 0.9999457 | 0.09725779 |  |  | 357246 | 0.9918345 | 0.9866385 | 0.001133365 | 0.9952299 | 0.004263706 | 0.9952293 | 0.005862758 |  |  | 252360 | 0.9668728 | 0.9670213 | 0.00276405 | 0.9726898 | 0.007669583 | 0.9726885 | 0.008144773 |  |  | 399780 | 0.9766969 | 0.9150489 | 0.007465903 | 0.978246 | 0.01031544 | 0.9782437 | 0.007246172 |  |  | 700560 | 0.9577029 | 0.8678712 | 0.01248909 | 0.9661588 | 0.009031336 | 0.9661589 | 0.008693051
|  |  | 133392 | 1.001338 | 0.9994305 | 0.0005145562 | 0.9999501 | 0.01187857 | 0.9999457 | 0.09725779 |  |  | 357546 | 0.9918345 | 0.9866385 | 0.001133365 | 0.9952341 | 0.004263173 | 0.9952334 | 0.005862292 |  |  | 252660 | 0.9668728 | 0.9670213 | 0.00276405 | 0.9727296 | 0.007670182 | 0.9727283 | 0.008144608 |  |  | 400080 | 0.9766969 | 0.9150489 | 0.007465903 | 0.9782606 | 0.01031486 | 0.9782582 | 0.00724564 |  |  | 700860 | 0.9577029 | 0.8678712 | 0.01248909 | 0.9661842 | 0.00903139 | 0.9661843 | 0.008692286
|  |  | 133692 | 1.002234 | 0.9994305 | 0.0005145562 | 0.9999501 | 0.01187857 | 0.9999457 | 0.09725779 |  |  | 357846 | 0.9927949 | 0.9866385 | 0.001133365 | 0.9952382 | 0.004262642 | 0.9952376 | 0.005861828 |  |  | 252960 | 0.9668728 | 0.9670213 | 0.00276405 | 0.9727693 | 0.007670779 | 0.972768 | 0.00814444 |  |  | 400380 | 0.9783783 | 0.9150489 | 0.007465903 | 0.978275 | 0.01031429 | 0.9782727 | 0.00724511 |  |  | 701160 | 0.9577029 | 0.8678712 | 0.01248909 | 0.9662097 | 0.009031445 | 0.9662098 | 0.008691522
|  |  | 133992 | 1.001338 | 0.9994305 | 0.0005145562 | 0.9999501 | 0.01187857 | 0.9999457 | 0.09725779 |  |  | 358146 | 0.9918345 | 0.9866385 | 0.001133365 | 0.9952423 | 0.004262112 | 0.9952417 | 0.005861366 |  |  | 253260 | 0.9690308 | 0.9670213 | 0.00276405 | 0.9728089 | 0.007671374 | 0.9728076 | 0.008144269 |  |  | 400680 | 0.9783783 | 0.9150489 | 0.007465903 | 0.9782895 | 0.01031372 | 0.9782871 | 0.007244582 |  |  | 701460 | 0.9577029 | 0.8678712 | 0.01248909 | 0.9662351 | 0.009031499 | 0.9662352 | 0.008690758
|  |  | 134292 | 1.000442 | 0.9994305 | 0.0005145562 | 0.9999501 | 0.01187857 | 0.9999457 | 0.09725779 |  |  | 358446 | 0.9927949 | 0.9866385 | 0.001133365 | 0.9952464 | 0.004261584 | 0.9952458 | 0.005860905 |  |  | 253560 | 0.9657938 | 0.9670213 | 0.00276405 | 0.9728485 | 0.007671966 | 0.9728472 | 0.008144094 |  |  | 400980 | 0.9800598 | 0.9150489 | 0.007465903 | 0.9783039 | 0.01031315 | 0.9783015 | 0.007244057 |  |  | 701760 | 0.9577029 | 0.8678712 | 0.01248909 | 0.9662605 | 0.009031553 | 0.9662606 | 0.008689996
|  |  | 134592 | 1.000442 | 0.9994305 | 0.0005145562 | 0.9999501 | 0.01187857 | 0.9999457 | 0.09725779 |  |  | 358746 | 0.9927949 | 0.9866385 | 0.001133365 | 0.9952505 | 0.004261058 | 0.9952499 | 0.005860446 |  |  | 253860 | 0.9668728 | 0.9670213 | 0.00276405 | 0.972888 | 0.007672556 | 0.9728867 | 0.008143916 |  |  | 401280 | 0.9800598 | 0.9150489 | 0.007465903 | 0.9783182 | 0.01031258 | 0.9783159 | 0.007243533 |  |  | 702060 | 0.9554649 | 0.8678712 | 0.01248909 | 0.9662859 | 0.009031607 | 0.9662859 | 0.008689234
|  |  | 134892 | 1.001338 | 0.9994305 | 0.0005145562 | 0.9999501 | 0.01187857 | 0.9999457 | 0.09725779 |  |  | 359046 | 0.9927949 | 0.9866385 | 0.001133365 | 0.9952545 | 0.004260534 | 0.995254 | 0.005859988 |  |  | 254160 | 0.9657938 | 0.9670213 | 0.00276405 | 0.9729274 | 0.007673143 | 0.9729261 | 0.008143735 |  |  | 401580 | 0.9783783 | 0.9150489 | 0.007465903 | 0.9783326 | 0.01031201 | 0.9783302 | 0.007243011 |  |  | 702360 | 0.9577029 | 0.8678712 | 0.01248909 | 0.9663112 | 0.009031661 | 0.9663113 | 0.008688474
|  |  | 135192 | 1.001338 | 0.9994305 | 0.0005145562 | 0.9999501 | 0.01187857 | 0.9999457 | 0.09725779 |  |  | 359346 | 0.9927949 | 0.9866385 | 0.001133365 | 0.9952586 | 0.004260011 | 0.995258 | 0.005859532 |  |  | 254460 | 0.9636358 | 0.9670213 | 0.00276405 | 0.9729668 | 0.007673727 | 0.9729655 | 0.008143551 |  |  | 401880 | 0.9750154 | 0.9150489 | 0.007465903 | 0.9783469 | 0.01031145 | 0.9783445 | 0.007242492 |  |  | 702660 | 0.953227 | 0.8678712 | 0.01248909 | 0.9663365 | 0.009031715 | 0.9663366 | 0.008687714
|  |  | 135492 | 1.001338 | 0.9994305 | 0.0005145562 | 0.9999501 | 0.01187857 | 0.9999457 | 0.09725779 |  |  | 359646 | 0.9937554 | 0.9866385 | 0.001133365 | 0.9952626 | 0.00425949 | 0.9952621 | 0.005859078 |  |  | 254760 | 0.9657938 | 0.9670213 | 0.00276405 | 0.9730061 | 0.00767431 | 0.9730048 | 0.008143363 |  |  | 402180 | 0.9750154 | 0.9150489 | 0.007465903 | 0.9783611 | 0.01031089 | 0.9783587 | 0.007241974 |  |  | 702960 | 0.9554649 | 0.8678712 | 0.01248909 | 0.9663618 | 0.009031769 | 0.9663619 | 0.008686955
|  |  | 135792 | 1.000442 | 0.9994305 | 0.0005145562 | 0.9999501 | 0.01187857 | 0.9999457 | 0.09725779 |  |  | 359946 | 0.9918345 | 0.9866385 | 0.001133365 | 0.9952667 | 0.004258971 | 0.9952661 | 0.005858625 |  |  | 255060 | 0.9668728 | 0.9670213 | 0.00276405 | 0.9730453 | 0.007674889 | 0.973044 | 0.008143173 |  |  | 402480 | 0.9750154 | 0.9150489 | 0.007465903 | 0.9783753 | 0.01031033 | 0.9783729 | 0.007241458 |  |  | 703260 | 0.9644167 | 0.8678712 | 0.01248909 | 0.9663871 | 0.009031823 | 0.9663871 | 0.008686197
|  |  | 136092 | 1.001338 | 0.9994305 | 0.0005145562 | 0.9999501 | 0.01187857 | 0.9999457 | 0.09725779 |  |  | 360246 | 0.9927949 | 0.9866385 | 0.001133365 | 0.9952707 | 0.004258454 | 0.9952702 | 0.005858174 |  |  | 255360 | 0.9657938 | 0.9670213 | 0.00276405 | 0.9730845 | 0.007675467 | 0.9730832 | 0.008142979 |  |  | 402780 | 0.9750154 | 0.9150489 | 0.007465903 | 0.9783895 | 0.01030978 | 0.9783871 | 0.007240945 |  |  | 703560 | 0.9621788 | 0.8678712 | 0.01248909 | 0.9664123 | 0.009031876 | 0.9664123 | 0.008685439
|  |  | 136392 | 1.001338 | 0.9994305 | 0.0005145562 | 0.9999501 | 0.01187857 | 0.9999457 | 0.09725779 |  |  | 360546 | 0.9918345 | 0.9866385 | 0.001133365 | 0.9952747 | 0.004257938 | 0.9952742 | 0.005857725 |  |  | 255660 | 0.9668728 | 0.9670213 | 0.00276405 | 0.9731236 | 0.007676042 | 0.9731223 | 0.008142782 |  |  | 403080 | 0.9766969 | 0.9150489 | 0.007465903 | 0.9784036 | 0.01030922 | 0.9784012 | 0.007240434 |  |  | 703860 | 0.953227 | 0.8678712 | 0.01248909 | 0.9664375 | 0.00903193 | 0.9664375 | 0.008684683
|  |  | 136692 | 0.9995459 | 0.9994305 | 0.0005145562 | 0.9999501 | 0.01187857 | 0.9999457 | 0.09725779 |  |  | 360846 | 0.990874 | 0.9866385 | 0.001133365 | 0.9952787 | 0.004257424 | 0.9952782 | 0.005857277 |  |  | 255960 | 0.9668728 | 0.9670213 | 0.00276405 | 0.9731627 | 0.007676614 | 0.9731614 | 0.008142582 |  |  | 403380 | 0.9783783 | 0.9150489 | 0.007465903 | 0.9784177 | 0.01030867 | 0.9784153 | 0.007239924 |  |  | 704160 | 0.9577029 | 0.8678712 | 0.01248909 | 0.9664627 | 0.009031984 | 0.9664627 | 0.008683927
|  |  | 136992 | 1.002234 | 0.9994305 | 0.0005145562 | 0.9999501 | 0.01187857 | 0.9999457 | 0.09725779 |  |  | 361146 | 0.9927949 | 0.9866385 | 0.001133365 | 0.9952827 | 0.004256912 | 0.9952822 | 0.005856831 |  |  | 256260 | 0.9668728 | 0.9670213 | 0.00276405 | 0.9732017 | 0.007677184 | 0.9732004 | 0.008142379 |  |  | 403680 | 0.9817413 | 0.9150489 | 0.007465903 | 0.9784317 | 0.01030812 | 0.9784293 | 0.007239417 |  |  | 704460 | 0.9621788 | 0.8678712 | 0.01248909 | 0.9664878 | 0.009032038 | 0.9664878 | 0.008683173
|  |  | 137292 | 1.00313 | 0.9994305 | 0.0005145562 | 0.9999501 | 0.01187857 | 0.9999457 | 0.09725779 |  |  | 361446 | 0.9918345 | 0.9866385 | 0.001133365 | 0.9952867 | 0.004256401 | 0.9952862 | 0.005856386 |  |  | 256560 | 0.9647148 | 0.9670213 | 0.00276405 | 0.9732406 | 0.007677752 | 0.9732393 | 0.008142173 |  |  | 403980 | 0.9750154 | 0.9150489 | 0.007465903 | 0.9784457 | 0.01030757 | 0.9784433 | 0.007238911 |  |  | 704760 | 0.9577029 | 0.8678712 | 0.01248909 | 0.9665129 | 0.009032092 | 0.9665129 | 0.008682419
|  |  | 137592 | 1.001338 | 0.9994305 | 0.0005145562 | 0.9999501 | 0.01187857 | 0.9999457 | 0.09725779 |  |  | 361746 | 0.9927949 | 0.9866385 | 0.001133365 | 0.9952907 | 0.004255892 | 0.9952902 | 0.005855943 |  |  | 256860 | 0.9657938 | 0.9670213 | 0.00276405 | 0.9732795 | 0.007678317 | 0.9732782 | 0.008141964 |  |  | 404280 | 0.9766969 | 0.9150489 | 0.007465903 | 0.9784597 | 0.01030703 | 0.9784573 | 0.007238408 |  |  | 705060 | 0.9577029 | 0.8678712 | 0.01248909 | 0.966538 | 0.009032146 | 0.966538 | 0.008681666
|  |  | 137892 | 1.000442 | 0.9994305 | 0.0005145562 | 0.9999501 | 0.01187857 | 0.9999457 | 0.09725779 |  |  | 362046 | 0.9927949 | 0.9866385 | 0.001133365 | 0.9952947 | 0.004255385 | 0.9952942 | 0.005855501 |  |  | 257160 | 0.9657938 | 0.9670213 | 0.00276405 | 0.9733183 | 0.00767888 | 0.973317 | 0.008141752 |  |  | 404580 | 0.9783783 | 0.9150489 | 0.007465903 | 0.9784737 | 0.01030649 | 0.9784712 | 0.007237907 |  |  | 705360 | 0.9599408 | 0.8678712 | 0.01248909 | 0.966563 | 0.009032199 | 0.966563 | 0.008680914
|  |  | 138192 | 1.002234 | 0.9994305 | 0.0005145562 | 0.9999501 | 0.01187857 | 0.9999457 | 0.09725779 |  |  | 362346 | 0.9927949 | 0.9866385 | 0.001133365 | 0.9952986 | 0.004254879 | 0.9952982 | 0.005855061 |  |  | 257460 | 0.9668728 | 0.9670213 | 0.00276405 | 0.973357 | 0.007679441 | 0.9733557 | 0.008141537 |  |  | 404880 | 0.9783783 | 0.9150489 | 0.007465903 | 0.9784876 | 0.01030595 | 0.9784851 | 0.007237407 |  |  | 705660 | 0.9599408 | 0.8678712 | 0.01248909 | 0.9665881 | 0.009032253 | 0.966588 | 0.008680163
|  |  | 138492 | 1.000442 | 0.9994305 | 0.0005145562 | 0.9999501 | 0.01187857 | 0.9999457 | 0.09725779 |  |  | 362646 | 0.9918345 | 0.9866385 | 0.001133365 | 0.9953026 | 0.004254376 | 0.9953021 | 0.005854622 |  |  | 257760 | 0.9657938 | 0.9670213 | 0.00276405 | 0.9733957 | 0.007679999 | 0.9733944 | 0.008141318 |  |  | 405180 | 0.9766969 | 0.9150489 | 0.007465903 | 0.9785014 | 0.01030541 | 0.9784989 | 0.00723691 |  |  | 705960 | 0.9644167 | 0.8678712 | 0.01248909 | 0.966613 | 0.009032307 | 0.966613 | 0.008679412
|  |  | 138792 | 1.002234 | 0.9994305 | 0.0005145562 | 0.9999501 | 0.01187857 | 0.9999457 | 0.09725779 |  |  | 362946 | 0.9937554 | 0.9866385 | 0.001133365 | 0.9953065 | 0.004253873 | 0.9953061 | 0.005854185 |  |  | 258060 | 0.9657938 | 0.9670213 | 0.00276405 | 0.9734343 | 0.007680555 | 0.973433 | 0.008141097 |  |  | 405480 | 0.9783783 | 0.9150489 | 0.007465903 | 0.9785152 | 0.01030487 | 0.9785128 | 0.007236415 |  |  | 706260 | 0.9621788 | 0.8678712 | 0.01248909 | 0.966638 | 0.009032361 | 0.966638 | 0.008678663
|  |  | 139092 | 1.002234 | 0.9994305 | 0.0005145562 | 0.9999501 | 0.01187857 | 0.9999457 | 0.09725779 |  |  | 363246 | 0.9918345 | 0.9866385 | 0.001133365 | 0.9953104 | 0.004253373 | 0.99531 | 0.00585375 |  |  | 258360 | 0.9647148 | 0.9670213 | 0.00276405 | 0.9734729 | 0.007681108 | 0.9734716 | 0.008140873 |  |  | 405780 | 0.9783783 | 0.9150489 | 0.007465903 | 0.978529 | 0.01030434 | 0.9785265 | 0.007235921 |  |  | 706560 | 0.9554649 | 0.8678712 | 0.01248909 | 0.9666629 | 0.009032414 | 0.9666629 | 0.008677914
|  |  | 139392 | 1.000442 | 0.9994305 | 0.0005145562 | 0.9999501 | 0.01187857 | 0.9999457 | 0.09725779 |  |  | 363546 | 0.9927949 | 0.9866385 | 0.001133365 | 0.9953144 | 0.004252874 | 0.9953139 | 0.005853316 |  |  | 258660 | 0.9657938 | 0.9670213 | 0.00276405 | 0.9735114 | 0.00768166 | 0.97351 | 0.008140646 |  |  | 406080 | 0.9800598 | 0.9150489 | 0.007465903 | 0.9785428 | 0.01030381 | 0.9785403 | 0.00723543 |  |  | 706860 | 0.9554649 | 0.8678712 | 0.01248909 | 0.9666879 | 0.009032468 | 0.9666878 | 0.008677166
|  |  | 139692 | 1.001338 | 0.9994305 | 0.0005145562 | 0.9999501 | 0.01187857 | 0.9999457 | 0.09725779 |  |  | 363846 | 0.9927949 | 0.9866385 | 0.001133365 | 0.9953183 | 0.004252377 | 0.9953179 | 0.005852884 |  |  | 258960 | 0.9647148 | 0.9670213 | 0.00276405 | 0.9735498 | 0.007682208 | 0.9735485 | 0.008140415 |  |  | 406380 | 0.9783783 | 0.9150489 | 0.007465903 | 0.9785565 | 0.01030328 | 0.978554 | 0.00723494 |  |  | 707160 | 0.9577029 | 0.8678712 | 0.01248909 | 0.9667127 | 0.009032522 | 0.9667127 | 0.008676419
|  |  | 139992 | 1.002234 | 0.9994305 | 0.0005145562 | 0.9999501 | 0.01187857 | 0.9999457 | 0.09725779 |  |  | 364146 | 0.9899135 | 0.9866385 | 0.001133365 | 0.9953222 | 0.004251882 | 0.9953218 | 0.005852453 |  |  | 259260 | 0.9647148 | 0.9670213 | 0.00276405 | 0.9735882 | 0.007682755 | 0.9735868 | 0.008140182 |  |  | 406680 | 0.9800598 | 0.9150489 | 0.007465903 | 0.9785701 | 0.01030275 | 0.9785676 | 0.007234453 |  |  | 707460 | 0.9599408 | 0.8678712 | 0.01248909 | 0.9667376 | 0.009032576 | 0.9667375 | 0.008675673
|  |  | 140292 | 1.001338 | 0.9994305 | 0.0005145562 | 0.9999501 | 0.01187857 | 0.9999457 | 0.09725779 |  |  | 364446 | 0.9918345 | 0.9866385 | 0.001133365 | 0.995326 | 0.004251388 | 0.9953257 | 0.005852024 |  |  | 259560 | 0.9636358 | 0.9670213 | 0.00276405 | 0.9736265 | 0.007683299 | 0.9736251 | 0.008139946 |  |  | 406980 | 0.9766969 | 0.9150489 | 0.007465903 | 0.9785838 | 0.01030222 | 0.9785813 | 0.007233967 |  |  | 707760 | 0.9554649 | 0.8678712 | 0.01248909 | 0.9667624 | 0.009032629 | 0.9667623 | 0.008674928
|  |  | 140592 | 1.001338 | 0.9994305 | 0.0005145562 | 0.9999501 | 0.01187857 | 0.9999457 | 0.09725779 |  |  | 364746 | 0.9918345 | 0.9866385 | 0.001133365 | 0.9953299 | 0.004250896 | 0.9953295 | 0.005851596 |  |  | 259860 | 0.9625568 | 0.9670213 | 0.00276405 | 0.9736647 | 0.007683841 | 0.9736634 | 0.008139707 |  |  | 407280 | 0.9750154 | 0.9150489 | 0.007465903 | 0.9785974 | 0.0103017 | 0.9785948 | 0.007233484 |  |  | 708060 | 0.9644167 | 0.8678712 | 0.01248909 | 0.9667872 | 0.009032683 | 0.9667871 | 0.008674183
|  |  | 140892 | 1.002234 | 0.9994305 | 0.0005145562 | 0.9999501 | 0.01187857 | 0.9999457 | 0.09725779 |  |  | 365046 | 0.9927949 | 0.9866385 | 0.001133365 | 0.9953338 | 0.004250405 | 0.9953334 | 0.00585117 |  |  | 260160 | 0.9647148 | 0.9670213 | 0.00276405 | 0.9737029 | 0.007684381 | 0.9737016 | 0.008139465 |  |  | 407580 | 0.9766969 | 0.9150489 | 0.007465903 | 0.9786109 | 0.01030118 | 0.9786084 | 0.007233002 |  |  | 708360 | 0.9577029 | 0.8678712 | 0.01248909 | 0.966812 | 0.009032736 | 0.9668119 | 0.00867344
|  |  | 141192 | 1.001338 | 0.9994305 | 0.0005145562 | 0.9999501 | 0.01187857 | 0.9999457 | 0.09725779 |  |  | 365346 | 0.9927949 | 0.9866385 | 0.001133365 | 0.9953376 | 0.004249916 | 0.9953373 | 0.005850745 |  |  | 260460 | 0.9668728 | 0.9670213 | 0.00276405 | 0.973741 | 0.007684918 | 0.9737397 | 0.008139221 |  |  | 407880 | 0.9750154 | 0.9150489 | 0.007465903 | 0.9786245 | 0.01030066 | 0.9786219 | 0.007232522 |  |  | 708660 | 0.9621788 | 0.8678712 | 0.01248909 | 0.9668367 | 0.00903279 | 0.9668366 | 0.008672697
|  |  | 141492 | 1.001338 | 0.9994305 | 0.0005145562 | 0.9999501 | 0.01187857 | 0.9999457 | 0.09725779 |  |  | 365646 | 0.9937554 | 0.9866385 | 0.001133365 | 0.9953415 | 0.004249429 | 0.9953411 | 0.005850322 |  |  | 260760 | 0.9657938 | 0.9670213 | 0.00276405 | 0.9737791 | 0.007685453 | 0.9737777 | 0.008138973 |  |  | 408180 | 0.9766969 | 0.9150489 | 0.007465903 | 0.9786379 | 0.01030014 | 0.9786354 | 0.007232045 |  |  | 708960 | 0.9599408 | 0.8678712 | 0.01248909 | 0.9668614 | 0.009032844 | 0.9668613 | 0.008671955
|  |  | 141792 | 1.001338 | 0.9994305 | 0.0005145562 | 0.9999501 | 0.01187857 | 0.9999457 | 0.09725779 |  |  | 365946 | 0.9927949 | 0.9866385 | 0.001133365 | 0.9953453 | 0.004248943 | 0.995345 | 0.005849901 |  |  | 261060 | 0.9647148 | 0.9670213 | 0.00276405 | 0.9738171 | 0.007685986 | 0.9738157 | 0.008138722 |  |  | 408480 | 0.9766969 | 0.9150489 | 0.007465903 | 0.9786514 | 0.01029963 | 0.9786488 | 0.007231569 |  |  | 709260 | 0.9599408 | 0.8678712 | 0.01248909 | 0.9668861 | 0.009032897 | 0.966886 | 0.008671214
|  |  | 142092 | 1.002234 | 0.9994305 | 0.0005145562 | 0.9999501 | 0.01187857 | 0.9999457 | 0.09725779 |  |  | 366246 | 0.9918345 | 0.9866385 | 0.001133365 | 0.9953491 | 0.004248459 | 0.9953488 | 0.005849481 |  |  | 261360 | 0.9647148 | 0.9670213 | 0.00276405 | 0.973855 | 0.007686516 | 0.9738537 | 0.008138469 |  |  | 408780 | 0.9817413 | 0.9150489 | 0.007465903 | 0.9786648 | 0.01029912 | 0.9786622 | 0.007231095 |  |  | 709560 | 0.9621788 | 0.8678712 | 0.01248909 | 0.9669107 | 0.009032951 | 0.9669106 | 0.008670474
|  |  | 142392 | 1.002234 | 0.9994305 | 0.0005145562 | 0.9999501 | 0.01187857 | 0.9999457 | 0.09725779 |  |  | 366546 | 0.9927949 | 0.9866385 | 0.001133365 | 0.9953529 | 0.004247977 | 0.9953526 | 0.005849062 |  |  | 261660 | 0.9657938 | 0.9670213 | 0.00276405 | 0.9738929 | 0.007687044 | 0.9738915 | 0.008138213 |  |  | 409080 | 0.9800598 | 0.9150489 | 0.007465903 | 0.9786782 | 0.01029861 | 0.9786756 | 0.007230623 |  |  | 709860 | 0.9577029 | 0.8678712 | 0.01248909 | 0.9669354 | 0.009033004 | 0.9669352 | 0.008669735
|  |  | 142692 | 1.001338 | 0.9994305 | 0.0005145562 | 0.9999501 | 0.01187857 | 0.9999457 | 0.09725779 |  |  | 366846 | 0.9927949 | 0.9866385 | 0.001133365 | 0.9953567 | 0.004247496 | 0.9953564 | 0.005848645 |  |  | 261960 | 0.9636358 | 0.9670213 | 0.00276405 | 0.9739307 | 0.00768757 | 0.9739294 | 0.008137954 |  |  | 409380 | 0.9783783 | 0.9150489 | 0.007465903 | 0.9786915 | 0.0102981 | 0.9786889 | 0.007230152 |  |  | 710160 | 0.9599408 | 0.8678712 | 0.01248909 | 0.96696 | 0.009033058 | 0.9669598 | 0.008668996
|  |  | 142992 | 1.002234 | 0.9994305 | 0.0005145562 | 0.9999501 | 0.01187857 | 0.9999457 | 0.09725779 |  |  | 367146 | 0.9947158 | 0.9866385 | 0.001133365 | 0.9953605 | 0.004247017 | 0.9953602 | 0.005848229 |  |  | 262260 | 0.9647148 | 0.9670213 | 0.00276405 | 0.9739684 | 0.007688094 | 0.9739671 | 0.008137692 |  |  | 409680 | 0.9733339 | 0.9150489 | 0.007465903 | 0.9787048 | 0.01029759 | 0.9787022 | 0.007229684 |  |  | 710460 | 0.9599408 | 0.8678712 | 0.01248909 | 0.9669845 | 0.009033111 | 0.9669844 | 0.008668258
|  |  | 143292 | 0.9995459 | 0.9994305 | 0.0005145562 | 0.9999501 | 0.01187857 | 0.9999457 | 0.09725779 |  |  | 367446 | 0.9918345 | 0.9866385 | 0.001133365 | 0.9953643 | 0.00424654 | 0.995364 | 0.005847815 |  |  | 262560 | 0.9636358 | 0.9670213 | 0.00276405 | 0.9740061 | 0.007688616 | 0.9740048 | 0.008137427 |  |  | 409980 | 0.9750154 | 0.9150489 | 0.007465903 | 0.9787181 | 0.01029709 | 0.9787155 | 0.007229218 |  |  | 710760 | 0.9599408 | 0.8678712 | 0.01248909 | 0.9670091 | 0.009033165 | 0.9670089 | 0.008667522
|  |  | 143592 | 1.001338 | 0.9994305 | 0.0005145562 | 0.9999501 | 0.01187857 | 0.9999457 | 0.09725779 |  |  | 367746 | 0.9927949 | 0.9866385 | 0.001133365 | 0.9953681 | 0.004246064 | 0.9953678 | 0.005847403 |  |  | 262860 | 0.9647148 | 0.9670213 | 0.00276405 | 0.9740437 | 0.007689135 | 0.9740424 | 0.00813716 |  |  | 410280 | 0.9783783 | 0.9150489 | 0.007465903 | 0.9787313 | 0.01029659 | 0.9787287 | 0.007228753 |  |  | 711060 | 0.9577029 | 0.8678712 | 0.01248909 | 0.9670336 | 0.009033218 | 0.9670334 | 0.008666786
|  |  | 143892 | 1.002234 | 0.9994305 | 0.0005145562 | 0.9999501 | 0.01187857 | 0.9999457 | 0.09725779 |  |  | 368046 | 0.9937554 | 0.9866385 | 0.001133365 | 0.9953718 | 0.00424559 | 0.9953716 | 0.005846992 |  |  | 263160 | 0.9636358 | 0.9670213 | 0.00276405 | 0.9740813 | 0.007689652 | 0.97408 | 0.00813689 |  |  | 410580 | 0.9783783 | 0.9150489 | 0.007465903 | 0.9787445 | 0.01029609 | 0.9787419 | 0.007228291 |  |  | 711360 | 0.9577029 | 0.8678712 | 0.01248909 | 0.9670581 | 0.009033272 | 0.9670579 | 0.008666051
|  |  | 144192 | 1.000442 | 0.9994305 | 0.0005145562 | 0.9999501 | 0.01187857 | 0.9999457 | 0.09725779 |  |  | 368346 | 0.9937554 | 0.9866385 | 0.001133365 | 0.9953756 | 0.004245117 | 0.9953754 | 0.005846582 |  |  | 263460 | 0.9625568 | 0.9670213 | 0.00276405 | 0.9741188 | 0.007690167 | 0.9741175 | 0.008136617 |  |  | 410880 | 0.9800598 | 0.9150489 | 0.007465903 | 0.9787577 | 0.01029559 | 0.9787551 | 0.00722783 |  |  | 711660 | 0.9599408 | 0.8678712 | 0.01248909 | 0.9670825 | 0.009033325 | 0.9670823 | 0.008665317
|  |  | 144492 | 1.002234 | 0.9994305 | 0.0005145562 | 0.9999501 | 0.01187857 | 0.9999457 | 0.09725779 |  |  | 368646 | 0.9927949 | 0.9866385 | 0.001133365 | 0.9953793 | 0.004244646 | 0.9953791 | 0.005846174 |  |  | 263760 | 0.9657938 | 0.9670213 | 0.00276405 | 0.9741563 | 0.007690679 | 0.9741549 | 0.008136341 |  |  | 411180 | 0.9783783 | 0.9150489 | 0.007465903 | 0.9787708 | 0.01029509 | 0.9787682 | 0.007227371 |  |  | 711960 | 0.953227 | 0.8678712 | 0.01248909 | 0.967107 | 0.009033378 | 0.9671068 | 0.008664583
|  |  | 144792 | 1.001338 | 0.9994305 | 0.0005145562 | 0.9999501 | 0.01187857 | 0.9999457 | 0.09725779 |  |  | 368946 | 0.9918345 | 0.9866385 | 0.001133365 | 0.9953831 | 0.004244177 | 0.9953828 | 0.005845767 |  |  | 264060 | 0.9636358 | 0.9670213 | 0.00276405 | 0.9741937 | 0.00769119 | 0.9741923 | 0.008136063 |  |  | 411480 | 0.9800598 | 0.9150489 | 0.007465903 | 0.9787839 | 0.0102946 | 0.9787813 | 0.007226914 |  |  | 712260 | 0.9621788 | 0.8678712 | 0.01248909 | 0.9671314 | 0.009033432 | 0.9671311 | 0.008663851
|  |  | 145092 | 1.001338 | 0.9994305 | 0.0005145562 | 0.9999501 | 0.01187857 | 0.9999457 | 0.09725779 |  |  | 369246 | 0.9918345 | 0.9866385 | 0.001133365 | 0.9953868 | 0.004243709 | 0.9953866 | 0.005845362 |  |  | 264360 | 0.9657938 | 0.9670213 | 0.00276405 | 0.974231 | 0.007691698 | 0.9742297 | 0.008135782 |  |  | 411780 | 0.9800598 | 0.9150489 | 0.007465903 | 0.9787969 | 0.01029411 | 0.9787943 | 0.007226459 |  |  | 712560 | 0.9644167 | 0.8678712 | 0.01248909 | 0.9671557 | 0.009033485 | 0.9671555 | 0.008663119
|  |  | 145392 | 1.000442 | 0.9994305 | 0.0005145562 | 0.9999501 | 0.01187857 | 0.9999457 | 0.09725779 |  |  | 369546 | 0.9918345 | 0.9866385 | 0.001133365 | 0.9953905 | 0.004243243 | 0.9953903 | 0.005844959 |  |  | 264660 | 0.9647148 | 0.9670213 | 0.00276405 | 0.9742682 | 0.007692204 | 0.9742669 | 0.008135498 |  |  | 412080 | 0.9783783 | 0.9150489 | 0.007465903 | 0.9788099 | 0.01029362 | 0.9788073 | 0.007226005 |  |  | 712860 | 0.9666547 | 0.8678712 | 0.01248909 | 0.9671801 | 0.009033538 | 0.9671798 | 0.008662388
|  |  | 145692 | 1.001338 | 0.9994305 | 0.0005145562 | 0.9999501 | 0.01187857 | 0.9999457 | 0.09725779 |  |  | 369846 | 0.9927949 | 0.9866385 | 0.001133365 | 0.9953942 | 0.004242778 | 0.995394 | 0.005844556 |  |  | 264960 | 0.9647148 | 0.9670213 | 0.00276405 | 0.9743054 | 0.007692708 | 0.9743041 | 0.008135212 |  |  | 412380 | 0.9766969 | 0.9150489 | 0.007465903 | 0.9788229 | 0.01029313 | 0.9788203 | 0.007225554 |  |  | 713160 | 0.9621788 | 0.8678712 | 0.01248909 | 0.9672044 | 0.009033592 | 0.9672042 | 0.008661658
|  |  | 145992 | 1.002234 | 0.9994305 | 0.0005145562 | 0.9999501 | 0.01187857 | 0.9999457 | 0.09725779 |  |  | 370146 | 0.9918345 | 0.9866385 | 0.001133365 | 0.9953979 | 0.004242315 | 0.9953977 | 0.005844156 |  |  | 265260 | 0.9657938 | 0.9670213 | 0.00276405 | 0.9743426 | 0.00769321 | 0.9743413 | 0.008134923 |  |  | 412680 | 0.9750154 | 0.9150489 | 0.007465903 | 0.9788359 | 0.01029264 | 0.9788332 | 0.007225104 |  |  | 713460 | 0.9644167 | 0.8678712 | 0.01248909 | 0.9672287 | 0.009033645 | 0.9672284 | 0.008660929
|  |  | 146292 | 1.002234 | 0.9994305 | 0.0005145562 | 0.9999501 | 0.01187857 | 0.9999457 | 0.09725779 |  |  | 370446 | 0.9918345 | 0.9866385 | 0.001133365 | 0.9954016 | 0.004241854 | 0.9954014 | 0.005843756 |  |  | 265560 | 0.9647148 | 0.9670213 | 0.00276405 | 0.9743797 | 0.007693709 | 0.9743784 | 0.008134631 |  |  | 412980 | 0.9783783 | 0.9150489 | 0.007465903 | 0.9788488 | 0.01029216 | 0.9788461 | 0.007224656 |  |  | 713760 | 0.9644167 | 0.8678712 | 0.01248909 | 0.9672529 | 0.009033698 | 0.9672527 | 0.008660201
|  |  | 146592 | 1.001338 | 0.9994305 | 0.0005145562 | 0.9999501 | 0.01187857 | 0.9999457 | 0.09725779 |  |  | 370746 | 0.9918345 | 0.9866385 | 0.001133365 | 0.9954053 | 0.004241394 | 0.9954051 | 0.005843358 |  |  | 265860 | 0.9657938 | 0.9670213 | 0.00276405 | 0.9744167 | 0.007694207 | 0.9744154 | 0.008134336 |  |  | 413280 | 0.9800598 | 0.9150489 | 0.007465903 | 0.9788617 | 0.01029168 | 0.978859 | 0.00722421 |  |  | 714060 | 0.9599408 | 0.8678712 | 0.01248909 | 0.9672772 | 0.009033752 | 0.9672769 | 0.008659474
|  |  | 146892 | 1.001338 | 0.9994305 | 0.0005145562 | 0.9999501 | 0.01187857 | 0.9999457 | 0.09725779 |  |  | 371046 | 0.9918345 | 0.9866385 | 0.001133365 | 0.9954089 | 0.004240935 | 0.9954088 | 0.005842962 |  |  | 266160 | 0.9657938 | 0.9670213 | 0.00276405 | 0.9744537 | 0.007694702 | 0.9744523 | 0.008134039 |  |  | 413580 | 0.9783783 | 0.9150489 | 0.007465903 | 0.9788745 | 0.0102912 | 0.9788718 | 0.007223766 |  |  | 714360 | 0.9621788 | 0.8678712 | 0.01248909 | 0.9673014 | 0.009033805 | 0.9673011 | 0.008658747
|  |  | 147192 | 1.000442 | 0.9994305 | 0.0005145562 | 0.9999501 | 0.01187857 | 0.9999457 | 0.09725779 |  |  | 371346 | 0.9918345 | 0.9866385 | 0.001133365 | 0.9954126 | 0.004240479 | 0.9954124 | 0.005842567 |  |  | 266460 | 0.9657938 | 0.9670213 | 0.00276405 | 0.9744906 | 0.007695195 | 0.9744892 | 0.00813374 |  |  | 413880 | 0.9783783 | 0.9150489 | 0.007465903 | 0.9788873 | 0.01029072 | 0.9788846 | 0.007223324 |  |  | 714660 | 0.9621788 | 0.8678712 | 0.01248909 | 0.9673255 | 0.009033858 | 0.9673253 | 0.008658021
|  |  | 147492 | 1.002234 | 0.9994305 | 0.0005145562 | 0.9999501 | 0.01187857 | 0.9999457 | 0.09725779 |  |  | 371646 | 0.9927949 | 0.9866385 | 0.001133365 | 0.9954162 | 0.004240024 | 0.9954161 | 0.005842174 |  |  | 266760 | 0.9679518 | 0.9670213 | 0.00276405 | 0.9745274 | 0.007695686 | 0.9745261 | 0.008133437 |  |  | 414180 | 0.9800598 | 0.9150489 | 0.007465903 | 0.9789001 | 0.01029024 | 0.9788974 | 0.007222883 |  |  | 714960 | 0.9621788 | 0.8678712 | 0.01248909 | 0.9673497 | 0.009033911 | 0.9673494 | 0.008657296
|  |  | 147792 | 1.000442 | 0.9994305 | 0.0005145562 | 0.9999501 | 0.01187857 | 0.9999457 | 0.09725779 |  |  | 371946 | 0.9927949 | 0.9866385 | 0.001133365 | 0.9954199 | 0.00423957 | 0.9954197 | 0.005841781 |  |  | 267060 | 0.9668728 | 0.9670213 | 0.00276405 | 0.9745642 | 0.007696175 | 0.9745629 | 0.008133132 |  |  | 414480 | 0.9783783 | 0.9150489 | 0.007465903 | 0.9789128 | 0.01028977 | 0.9789101 | 0.007222444 |  |  | 715260 | 0.9666547 | 0.8678712 | 0.01248909 | 0.9673738 | 0.009033965 | 0.9673735 | 0.008656572
|  |  | 148092 | 1.002234 | 0.9994305 | 0.0005145562 | 0.9999501 | 0.01187857 | 0.9999457 | 0.09725779 |  |  | 372246 | 0.9927949 | 0.9866385 | 0.001133365 | 0.9954235 | 0.004239118 | 0.9954234 | 0.005841391 |  |  | 267360 | 0.9668728 | 0.9670213 | 0.00276405 | 0.9746009 | 0.007696662 | 0.9745996 | 0.008132825 |  |  | 414780 | 0.9783783 | 0.9150489 | 0.007465903 | 0.9789255 | 0.0102893 | 0.9789228 | 0.007222007 |  |  | 715560 | 0.9621788 | 0.8678712 | 0.01248909 | 0.9673979 | 0.009034018 | 0.9673976 | 0.008655849
|  |  | 148392 | 1.001338 | 0.9994305 | 0.0005145562 | 0.9999501 | 0.01187857 | 0.9999457 | 0.09725779 |  |  | 372546 | 0.9927949 | 0.9866385 | 0.001133365 | 0.9954271 | 0.004238667 | 0.995427 | 0.005841002 |  |  | 267660 | 0.9679518 | 0.9670213 | 0.00276405 | 0.9746376 | 0.007697146 | 0.9746363 | 0.008132515 |  |  | 415080 | 0.9783783 | 0.9150489 | 0.007465903 | 0.9789382 | 0.01028883 | 0.9789354 | 0.007221572 |  |  | 715860 | 0.9599408 | 0.8678712 | 0.01248909 | 0.967422 | 0.009034071 | 0.9674217 | 0.008655127
|  |  | 148692 | 1.002234 | 0.9994305 | 0.0005145562 | 0.9999501 | 0.01187857 | 0.9999457 | 0.09725779 |  |  | 372846 | 0.9918345 | 0.9866385 | 0.001133365 | 0.9954307 | 0.004238218 | 0.9954306 | 0.005840614 |  |  | 267960 | 0.9690308 | 0.9670213 | 0.00276405 | 0.9746742 | 0.007697629 | 0.9746729 | 0.008132203 |  |  | 415380 | 0.9800598 | 0.9150489 | 0.007465903 | 0.9789508 | 0.01028836 | 0.9789481 | 0.007221139 |  |  | 716160 | 0.9599408 | 0.8678712 | 0.01248909 | 0.967446 | 0.009034124 | 0.9674457 | 0.008654405
|  |  | 148992 | 1.001338 | 0.9994305 | 0.0005145562 | 0.9999501 | 0.01187857 | 0.9999457 | 0.09725779 |  |  | 373146 | 0.9927949 | 0.9866385 | 0.001133365 | 0.9954343 | 0.004237771 | 0.9954342 | 0.005840228 |  |  | 268260 | 0.9690308 | 0.9670213 | 0.00276405 | 0.9747107 | 0.00769811 | 0.9747094 | 0.008131887 |  |  | 415680 | 0.9783783 | 0.9150489 | 0.007465903 | 0.9789634 | 0.0102879 | 0.9789607 | 0.007220707 |  |  | 716460 | 0.9599408 | 0.8678712 | 0.01248909 | 0.96747 | 0.009034177 | 0.9674697 | 0.008653685
|  |  | 149292 | 1.001338 | 0.9994305 | 0.0005145562 | 0.9999501 | 0.01187857 | 0.9999457 | 0.09725779 |  |  | 373446 | 0.9918345 | 0.9866385 | 0.001133365 | 0.9954379 | 0.004237325 | 0.9954378 | 0.005839843 |  |  | 268560 | 0.9668728 | 0.9670213 | 0.00276405 | 0.9747472 | 0.007698588 | 0.9747459 | 0.00813157 |  |  | 415980 | 0.9800598 | 0.9150489 | 0.007465903 | 0.9789759 | 0.01028743 | 0.9789732 | 0.007220277 |  |  | 716760 | 0.9621788 | 0.8678712 | 0.01248909 | 0.967494 | 0.009034231 | 0.9674937 | 0.008652965
|  |  | 149592 | 1.00313 | 0.9994305 | 0.0005145562 | 0.9999501 | 0.01187857 | 0.9999457 | 0.09725779 |  |  | 373746 | 0.9927949 | 0.9866385 | 0.001133365 | 0.9954415 | 0.004236881 | 0.9954414 | 0.005839459 |  |  | 268860 | 0.9701099 | 0.9670213 | 0.00276405 | 0.9747837 | 0.007699064 | 0.9747823 | 0.00813125 |  |  | 416280 | 0.9817413 | 0.9150489 | 0.007465903 | 0.9789885 | 0.01028697 | 0.9789857 | 0.007219849 |  |  | 717060 | 0.9621788 | 0.8678712 | 0.01248909 | 0.967518 | 0.009034284 | 0.9675176 | 0.008652246
|  |  | 149892 | 1.001338 | 0.9994305 | 0.0005145562 | 0.9999501 | 0.01187857 | 0.9999457 | 0.09725779 |  |  | 374046 | 0.9918345 | 0.9866385 | 0.001133365 | 0.995445 | 0.004236438 | 0.995445 | 0.005839077 |  |  | 269160 | 0.9690308 | 0.9670213 | 0.00276405 | 0.97482 | 0.007699539 | 0.9748187 | 0.008130927 |  |  | 416580 | 0.9783783 | 0.9150489 | 0.007465903 | 0.979001 | 0.01028651 | 0.9789982 | 0.007219422 |  |  | 717360 | 0.9644167 | 0.8678712 | 0.01248909 | 0.9675419 | 0.009034337 | 0.9675416 | 0.008651528
|  |  | 150192 | 1.002234 | 0.9994305 | 0.0005145562 | 0.9999501 | 0.01187857 | 0.9999457 | 0.09725779 |  |  | 374346 | 0.9937554 | 0.9866385 | 0.001133365 | 0.9954486 | 0.004235997 | 0.9954485 | 0.005838696 |  |  | 269460 | 0.9690308 | 0.9670213 | 0.00276405 | 0.9748563 | 0.007700011 | 0.974855 | 0.008130602 |  |  | 416880 | 0.9817413 | 0.9150489 | 0.007465903 | 0.9790134 | 0.01028605 | 0.9790107 | 0.007218998 |  |  | 717660 | 0.9621788 | 0.8678712 | 0.01248909 | 0.9675658 | 0.00903439 | 0.9675655 | 0.008650811
|  |  | 150492 | 1.000442 | 0.9994305 | 0.0005145562 | 0.9999501 | 0.01187857 | 0.9999457 | 0.09725779 |  |  | 374646 | 0.9927949 | 0.9866385 | 0.001133365 | 0.9954521 | 0.004235557 | 0.9954521 | 0.005838317 |  |  | 269760 | 0.9679518 | 0.9670213 | 0.00276405 | 0.9748926 | 0.007700481 | 0.9748913 | 0.008130274 |  |  | 417180 | 0.9800598 | 0.9150489 | 0.007465903 | 0.9790258 | 0.0102856 | 0.9790231 | 0.007218575 |  |  | 717960 | 0.9599408 | 0.8678712 | 0.01248909 | 0.9675897 | 0.009034443 | 0.9675893 | 0.008650094
|  |  | 150792 | 1.001338 | 0.9994305 | 0.0005145562 | 0.9999501 | 0.01187857 | 0.9999457 | 0.09725779 |  |  | 374946 | 0.9927949 | 0.9866385 | 0.001133365 | 0.9954557 | 0.004235119 | 0.9954556 | 0.005837939 |  |  | 270060 | 0.9690308 | 0.9670213 | 0.00276405 | 0.9749288 | 0.007700949 | 0.9749275 | 0.008129944 |  |  | 417480 | 0.9800598 | 0.9150489 | 0.007465903 | 0.9790382 | 0.01028514 | 0.9790355 | 0.007218153 |  |  | 718260 | 0.9621788 | 0.8678712 | 0.01248909 | 0.9676135 | 0.009034496 | 0.9676132 | 0.008649379
|  |  | 151092 | 1.001338 | 0.9994305 | 0.0005145562 | 0.9999501 | 0.01187857 | 0.9999457 | 0.09725779 |  |  | 375246 | 0.9927949 | 0.9866385 | 0.001133365 | 0.9954592 | 0.004234682 | 0.9954592 | 0.005837563 |  |  | 270360 | 0.9690308 | 0.9670213 | 0.00276405 | 0.9749649 | 0.007701415 | 0.9749636 | 0.008129612 |  |  | 417780 | 0.9783783 | 0.9150489 | 0.007465903 | 0.9790506 | 0.01028469 | 0.9790478 | 0.007217734 |  |  | 718560 | 0.9621788 | 0.8678712 | 0.01248909 | 0.9676374 | 0.009034549 | 0.967637 | 0.008648664
|  |  | 151392 | 1.001338 | 0.9994305 | 0.0005145562 | 0.9999501 | 0.01187857 | 0.9999457 | 0.09725779 |  |  | 375546 | 0.9937554 | 0.9866385 | 0.001133365 | 0.9954627 | 0.004234247 | 0.9954627 | 0.005837188 |  |  | 270660 | 0.9701099 | 0.9670213 | 0.00276405 | 0.975001 | 0.00770188 | 0.9749997 | 0.008129277 |  |  | 418080 | 0.9800598 | 0.9150489 | 0.007465903 | 0.9790629 | 0.01028424 | 0.9790601 | 0.007217316 |  |  | 718860 | 0.9554649 | 0.8678712 | 0.01248909 | 0.9676611 | 0.009034602 | 0.9676608 | 0.00864795
|  |  | 151692 | 1.00313 | 0.9994305 | 0.0005145562 | 0.9999501 | 0.01187857 | 0.9999457 | 0.09725779 |  |  | 375846 | 0.9918345 | 0.9866385 | 0.001133365 | 0.9954662 | 0.004233813 | 0.9954662 | 0.005836814 |  |  | 270960 | 0.9690308 | 0.9670213 | 0.00276405 | 0.975037 | 0.007702342 | 0.9750357 | 0.00812894 |  |  | 418380 | 0.9783783 | 0.9150489 | 0.007465903 | 0.9790752 | 0.01028379 | 0.9790724 | 0.0072169 |  |  | 719160 | 0.9621788 | 0.8678712 | 0.01248909 | 0.9676849 | 0.009034655 | 0.9676845 | 0.008647237
|  |  | 151992 | 1.002234 | 0.9994305 | 0.0005145562 | 0.9999501 | 0.01187857 | 0.9999457 | 0.09725779 |  |  | 376146 | 0.9937554 | 0.9866385 | 0.001133365 | 0.9954697 | 0.004233381 | 0.9954697 | 0.005836442 |  |  | 271260 | 0.9701099 | 0.9670213 | 0.00276405 | 0.975073 | 0.007702802 | 0.9750717 | 0.0081286 |  |  | 418680 | 0.9800598 | 0.9150489 | 0.007465903 | 0.9790875 | 0.01028334 | 0.9790847 | 0.007216486 |  |  | 719460 | 0.9644167 | 0.8678712 | 0.01248909 | 0.9677087 | 0.009034708 | 0.9677083 | 0.008646525
|  |  | 152292 | 1.002234 | 0.9994305 | 0.0005145562 | 0.9999501 | 0.01187857 | 0.9999457 | 0.09725779 |  |  | 376446 | 0.9937554 | 0.9866385 | 0.001133365 | 0.9954732 | 0.00423295 | 0.9954732 | 0.005836071 |  |  | 271560 | 0.9711889 | 0.9670213 | 0.00276405 | 0.9751089 | 0.00770326 | 0.9751076 | 0.008128258 |  |  | 418980 | 0.9800598 | 0.9150489 | 0.007465903 | 0.9790997 | 0.0102829 | 0.9790969 | 0.007216073 |  |  | 719760 | 0.9621788 | 0.8678712 | 0.01248909 | 0.9677324 | 0.009034761 | 0.967732 | 0.008645813
|  |  | 152592 | 1.002234 | 0.9994305 | 0.0005145562 | 0.9999501 | 0.01187857 | 0.9999457 | 0.09725779 |  |  | 376746 | 0.9927949 | 0.9866385 | 0.001133365 | 0.9954767 | 0.004232521 | 0.9954767 | 0.005835701 |  |  | 271860 | 0.9701099 | 0.9670213 | 0.00276405 | 0.9751447 | 0.007703716 | 0.9751434 | 0.008127913 |  |  | 419280 | 0.9800598 | 0.9150489 | 0.007465903 | 0.9791119 | 0.01028245 | 0.979109 | 0.007215662 |  |  | 720060 | 0.9688926 | 0.8678712 | 0.01248909 | 0.967756 | 0.009034814 | 0.9677556 | 0.008645103
|  |  | 152892 | 1.000442 | 0.9994305 | 0.0005145562 | 0.9999501 | 0.01187857 | 0.9999457 | 0.09725779 |  |  | 377046 | 0.9937554 | 0.9866385 | 0.001133365 | 0.9954802 | 0.004232093 | 0.9954802 | 0.005835333 |  |  | 272160 | 0.9711889 | 0.9670213 | 0.00276405 | 0.9751805 | 0.00770417 | 0.9751792 | 0.008127567 |  |  | 419580 | 0.9783783 | 0.9150489 | 0.007465903 | 0.979124 | 0.01028201 | 0.9791212 | 0.007215253 |  |  | 720360 | 0.9599408 | 0.8678712 | 0.01248909 | 0.9677797 | 0.009034867 | 0.9677793 | 0.008644393
|  |  | 153192 | 1.001338 | 0.9994305 | 0.0005145562 | 0.9999501 | 0.01187857 | 0.9999457 | 0.09725779 |  |  | 377346 | 0.9918345 | 0.9866385 | 0.001133365 | 0.9954836 | 0.004231667 | 0.9954837 | 0.005834966 |  |  | 272460 | 0.9711889 | 0.9670213 | 0.00276405 | 0.9752162 | 0.007704622 | 0.9752149 | 0.008127217 |  |  | 419880 | 0.9800598 | 0.9150489 | 0.007465903 | 0.9791361 | 0.01028157 | 0.9791333 | 0.007214845 |  |  | 720660 | 0.9621788 | 0.8678712 | 0.01248909 | 0.9678033 | 0.00903492 | 0.9678029 | 0.008643684
|  |  | 153492 | 1.001338 | 0.9994305 | 0.0005145562 | 0.9999501 | 0.01187857 | 0.9999457 | 0.09725779 |  |  | 377646 | 0.9918345 | 0.9866385 | 0.001133365 | 0.9954871 | 0.004231242 | 0.9954872 | 0.005834601 |  |  | 272760 | 0.9690308 | 0.9670213 | 0.00276405 | 0.9752519 | 0.007705072 | 0.9752506 | 0.008126866 |  |  | 420180 | 0.9817413 | 0.9150489 | 0.007465903 | 0.9791482 | 0.01028114 | 0.9791454 | 0.00721444 |  |  | 720960 | 0.9666547 | 0.8678712 | 0.01248909 | 0.9678269 | 0.009034973 | 0.9678265 | 0.008642976
|  |  | 153792 | 1.001338 | 0.9994305 | 0.0005145562 | 0.9999501 | 0.01187857 | 0.9999457 | 0.09725779 |  |  | 377946 | 0.9927949 | 0.9866385 | 0.001133365 | 0.9954905 | 0.004230819 | 0.9954906 | 0.005834237 |  |  | 273060 | 0.9711889 | 0.9670213 | 0.00276405 | 0.9752875 | 0.00770552 | 0.9752862 | 0.008126512 |  |  | 420480 | 0.9783783 | 0.9150489 | 0.007465903 | 0.9791603 | 0.0102807 | 0.9791574 | 0.007214035 |  |  | 721260 | 0.9644167 | 0.8678712 | 0.01248909 | 0.9678505 | 0.009035026 | 0.9678501 | 0.008642269
|  |  | 154092 | 1.002234 | 0.9994305 | 0.0005145562 | 0.9999501 | 0.01187857 | 0.9999457 | 0.09725779 |  |  | 378246 | 0.9918345 | 0.9866385 | 0.001133365 | 0.995494 | 0.004230397 | 0.9954941 | 0.005833874 |  |  | 273360 | 0.9701099 | 0.9670213 | 0.00276405 | 0.9753231 | 0.007705966 | 0.9753218 | 0.008126156 |  |  | 420780 | 0.9817413 | 0.9150489 | 0.007465903 | 0.9791723 | 0.01028027 | 0.9791695 | 0.007213633 |  |  | 721560 | 0.9599408 | 0.8678712 | 0.01248909 | 0.9678741 | 0.009035079 | 0.9678736 | 0.008641563
|  |  | 154392 | 1.001338 | 0.9994305 | 0.0005145562 | 0.9999501 | 0.01187857 | 0.9999457 | 0.09725779 |  |  | 378546 | 0.9937554 | 0.9866385 | 0.001133365 | 0.9954974 | 0.004229977 | 0.9954975 | 0.005833513 |  |  | 273660 | 0.9690308 | 0.9670213 | 0.00276405 | 0.9753586 | 0.007706411 | 0.9753573 | 0.008125797 |  |  | 421080 | 0.9800598 | 0.9150489 | 0.007465903 | 0.9791843 | 0.01027984 | 0.9791814 | 0.007213232 |  |  | 721860 | 0.9621788 | 0.8678712 | 0.01248909 | 0.9678976 | 0.009035132 | 0.9678971 | 0.008640857
|  |  | 154692 | 1.00313 | 0.9994305 | 0.0005145562 | 0.9999501 | 0.01187857 | 0.9999457 | 0.09725779 |  |  | 378846 | 0.9927949 | 0.9866385 | 0.001133365 | 0.9955008 | 0.004229558 | 0.9955009 | 0.005833153 |  |  | 273960 | 0.9711889 | 0.9670213 | 0.00276405 | 0.975394 | 0.007706853 | 0.9753927 | 0.008125436 |  |  | 421380 | 0.9800598 | 0.9150489 | 0.007465903 | 0.9791963 | 0.01027941 | 0.9791934 | 0.007212833 |  |  | 722160 | 0.9621788 | 0.8678712 | 0.01248909 | 0.9679211 | 0.009035185 | 0.9679206 | 0.008640153
|  |  | 154992 | 1.001338 | 0.9994305 | 0.0005145562 | 0.9999501 | 0.01187857 | 0.9999457 | 0.09725779 |  |  | 379146 | 0.9927949 | 0.9866385 | 0.001133365 | 0.9955042 | 0.00422914 | 0.9955043 | 0.005832794 |  |  | 274260 | 0.9701099 | 0.9670213 | 0.00276405 | 0.9754294 | 0.007707293 | 0.9754281 | 0.008125073 |  |  | 421680 | 0.9800598 | 0.9150489 | 0.007465903 | 0.9792082 | 0.01027898 | 0.9792053 | 0.007212435 |  |  | 722460 | 0.9666547 | 0.8678712 | 0.01248909 | 0.9679446 | 0.009035238 | 0.9679441 | 0.008639449
|  |  | 155292 | 1.002234 | 0.9994305 | 0.0005145562 | 0.9999501 | 0.01187857 | 0.9999457 | 0.09725779 |  |  | 379446 | 0.9918345 | 0.9866385 | 0.001133365 | 0.9955076 | 0.004228724 | 0.9955078 | 0.005832437 |  |  | 274560 | 0.9733469 | 0.9670213 | 0.00276405 | 0.9754647 | 0.007707732 | 0.9754634 | 0.008124708 |  |  | 421980 | 0.9783783 | 0.9150489 | 0.007465903 | 0.9792201 | 0.01027855 | 0.9792172 | 0.007212039 |  |  | 722760 | 0.9621788 | 0.8678712 | 0.01248909 | 0.967968 | 0.009035291 | 0.9679675 | 0.008638746
|  |  | 155592 | 1.001338 | 0.9994305 | 0.0005145562 | 0.9999501 | 0.01187857 | 0.9999457 | 0.09725779 |  |  | 379746 | 0.9927949 | 0.9866385 | 0.001133365 | 0.995511 | 0.00422831 | 0.9955112 | 0.005832081 |  |  | 274860 | 0.9701099 | 0.9670213 | 0.00276405 | 0.9755 | 0.007708168 | 0.9754987 | 0.00812434 |  |  | 422280 | 0.9834228 | 0.9150489 | 0.007465903 | 0.9792319 | 0.01027813 | 0.979229 | 0.007211645 |  |  | 723060 | 0.9577029 | 0.8678712 | 0.01248909 | 0.9679914 | 0.009035344 | 0.9679909 | 0.008638044
|  |  | 155892 | 1.001338 | 0.9994305 | 0.0005145562 | 0.9999501 | 0.01187857 | 0.9999457 | 0.09725779 |  |  | 380046 | 0.9927949 | 0.9866385 | 0.001133365 | 0.9955144 | 0.004227897 | 0.9955145 | 0.005831726 |  |  | 275160 | 0.9701099 | 0.9670213 | 0.00276405 | 0.9755352 | 0.007708603 | 0.9755339 | 0.00812397 |  |  | 422580 | 0.9800598 | 0.9150489 | 0.007465903 | 0.9792438 | 0.0102777 | 0.9792409 | 0.007211252 |  |  | 723360 | 0.9688926 | 0.8678712 | 0.01248909 | 0.9680148 | 0.009035396 | 0.9680143 | 0.008637342
|  |  | 156192 | 1.001338 | 0.9994305 | 0.0005145562 | 0.9999501 | 0.01187857 | 0.9999457 | 0.09725779 |  |  | 380346 | 0.9927949 | 0.9866385 | 0.001133365 | 0.9955178 | 0.004227485 | 0.9955179 | 0.005831373 |  |  | 275460 | 0.9722679 | 0.9670213 | 0.00276405 | 0.9755704 | 0.007709035 | 0.9755691 | 0.008123598 |  |  | 422880 | 0.9750154 | 0.9150489 | 0.007465903 | 0.9792556 | 0.01027728 | 0.9792527 | 0.007210861 |  |  | 723660 | 0.9621788 | 0.8678712 | 0.01248909 | 0.9680382 | 0.009035449 | 0.9680377 | 0.008636642
|  |  | 156492 | 1.000442 | 0.9994305 | 0.0005145562 | 0.9999501 | 0.01187857 | 0.9999457 | 0.09725779 |  |  | 380646 | 0.9937554 | 0.9866385 | 0.001133365 | 0.9955211 | 0.004227075 | 0.9955213 | 0.005831021 |  |  | 275760 | 0.9690308 | 0.9670213 | 0.00276405 | 0.9756055 | 0.007709466 | 0.9756042 | 0.008123224 |  |  | 423180 | 0.9817413 | 0.9150489 | 0.007465903 | 0.9792673 | 0.01027686 | 0.9792644 | 0.007210472 |  |  | 723960 | 0.9644167 | 0.8678712 | 0.01248909 | 0.9680615 | 0.009035502 | 0.968061 | 0.008635942
|  |  | 156792 | 1.00313 | 0.9994305 | 0.0005145562 | 0.9999501 | 0.01187857 | 0.9999457 | 0.09725779 |  |  | 380946 | 0.9937554 | 0.9866385 | 0.001133365 | 0.9955245 | 0.004226666 | 0.9955247 | 0.00583067 |  |  | 276060 | 0.9722679 | 0.9670213 | 0.00276405 | 0.9756405 | 0.007709895 | 0.9756392 | 0.008122847 |  |  | 423480 | 0.9800598 | 0.9150489 | 0.007465903 | 0.979279 | 0.01027645 | 0.9792761 | 0.007210084 |  |  | 724260 | 0.9644167 | 0.8678712 | 0.01248909 | 0.9680848 | 0.009035555 | 0.9680843 | 0.008635244
|  |  | 157092 | 1.001338 | 0.9994305 | 0.0005145562 | 0.9999501 | 0.01187857 | 0.9999457 | 0.09725779 |  |  | 381246 | 0.9937554 | 0.9866385 | 0.001133365 | 0.9955278 | 0.004226259 | 0.995528 | 0.005830321 |  |  | 276360 | 0.9701099 | 0.9670213 | 0.00276405 | 0.9756755 | 0.007710322 | 0.9756742 | 0.008122469 |  |  | 423780 | 0.9817413 | 0.9150489 | 0.007465903 | 0.9792907 | 0.01027603 | 0.9792878 | 0.007209698 |  |  | 724560 | 0.9599408 | 0.8678712 | 0.01248909 | 0.9681081 | 0.009035608 | 0.9681076 | 0.008634546
|  |  | 157392 | 1.000442 | 0.9994305 | 0.0005145562 | 0.9999501 | 0.01187857 | 0.9999457 | 0.09725779 |  |  | 381546 | 0.9947158 | 0.9866385 | 0.001133365 | 0.9955312 | 0.004225853 | 0.9955314 | 0.005829973 |  |  | 276660 | 0.9722679 | 0.9670213 | 0.00276405 | 0.9757104 | 0.007710747 | 0.9757091 | 0.008122088 |  |  | 424080 | 0.9800598 | 0.9150489 | 0.007465903 | 0.9793024 | 0.01027562 | 0.9792995 | 0.007209314 |  |  | 724860 | 0.9666547 | 0.8678712 | 0.01248909 | 0.9681313 | 0.009035661 | 0.9681308 | 0.008633848
|  |  | 157692 | 1.002234 | 0.9994305 | 0.0005145562 | 0.9999501 | 0.01187857 | 0.9999457 | 0.09725779 |  |  | 381846 | 0.9927949 | 0.9866385 | 0.001133365 | 0.9955345 | 0.004225449 | 0.9955347 | 0.005829626 |  |  | 276960 | 0.9701099 | 0.9670213 | 0.00276405 | 0.9757453 | 0.00771117 | 0.975744 | 0.008121705 |  |  | 424380 | 0.9817413 | 0.9150489 | 0.007465903 | 0.979314 | 0.0102752 | 0.9793111 | 0.007208931 |  |  | 725160 | 0.9666547 | 0.8678712 | 0.01248909 | 0.9681546 | 0.009035713 | 0.968154 | 0.008633152
|  |  | 157992 | 1.002234 | 0.9994305 | 0.0005145562 | 0.9999501 | 0.01187857 | 0.9999457 | 0.09725779 |  |  | 382146 | 0.9937554 | 0.9866385 | 0.001133365 | 0.9955378 | 0.004225046 | 0.995538 | 0.005829281 |  |  | 277260 | 0.9722679 | 0.9670213 | 0.00276405 | 0.9757801 | 0.007711592 | 0.9757788 | 0.00812132 |  |  | 424680 | 0.9800598 | 0.9150489 | 0.007465903 | 0.9793256 | 0.01027479 | 0.9793227 | 0.007208549 |  |  | 725460 | 0.9666547 | 0.8678712 | 0.01248909 | 0.9681778 | 0.009035766 | 0.9681772 | 0.008632457
|  |  | 158292 | 1.001338 | 0.9994305 | 0.0005145562 | 0.9999501 | 0.01187857 | 0.9999457 | 0.09725779 |  |  | 382446 | 0.9937554 | 0.9866385 | 0.001133365 | 0.9955411 | 0.004224644 | 0.9955414 | 0.005828936 |  |  | 277560 | 0.9711889 | 0.9670213 | 0.00276405 | 0.9758149 | 0.007712011 | 0.9758136 | 0.008120932 |  |  | 424980 | 0.9783783 | 0.9150489 | 0.007465903 | 0.9793372 | 0.01027438 | 0.9793343 | 0.00720817 |  |  | 725760 | 0.9644167 | 0.8678712 | 0.01248909 | 0.9682009 | 0.009035819 | 0.9682004 | 0.008631762
|  |  | 158592 | 1.001338 | 0.9994305 | 0.0005145562 | 0.9999501 | 0.01187857 | 0.9999457 | 0.09725779 |  |  | 382746 | 0.9927949 | 0.9866385 | 0.001133365 | 0.9955444 | 0.004224244 | 0.9955447 | 0.005828594 |  |  | 277860 | 0.9701099 | 0.9670213 | 0.00276405 | 0.9758496 | 0.007712429 | 0.9758483 | 0.008120543 |  |  | 425280 | 0.9817413 | 0.9150489 | 0.007465903 | 0.9793488 | 0.01027398 | 0.9793458 | 0.007207791 |  |  | 726060 | 0.9644167 | 0.8678712 | 0.01248909 | 0.9682241 | 0.009035872 | 0.9682235 | 0.008631068
|  |  | 158892 | 1.002234 | 0.9994305 | 0.0005145562 | 0.9999501 | 0.01187857 | 0.9999457 | 0.09725779 |  |  | 383046 | 0.9927949 | 0.9866385 | 0.001133365 | 0.9955477 | 0.004223846 | 0.995548 | 0.005828252 |  |  | 278160 | 0.9711889 | 0.9670213 | 0.00276405 | 0.9758842 | 0.007712845 | 0.9758829 | 0.008120151 |  |  | 425580 | 0.9817413 | 0.9150489 | 0.007465903 | 0.9793603 | 0.01027357 | 0.9793573 | 0.007207415 |  |  | 726360 | 0.9644167 | 0.8678712 | 0.01248909 | 0.9682472 | 0.009035924 | 0.9682466 | 0.008630375
|  |  | 159192 | 1.001338 | 0.9994305 | 0.0005145562 | 0.9999501 | 0.01187857 | 0.9999457 | 0.09725779 |  |  | 383346 | 0.9927949 | 0.9866385 | 0.001133365 | 0.995551 | 0.004223448 | 0.9955513 | 0.005827912 |  |  | 278460 | 0.9722679 | 0.9670213 | 0.00276405 | 0.9759188 | 0.007713259 | 0.9759175 | 0.008119757 |  |  | 425880 | 0.9817413 | 0.9150489 | 0.007465903 | 0.9793717 | 0.01027317 | 0.9793688 | 0.00720704 |  |  | 726660 | 0.9621788 | 0.8678712 | 0.01248909 | 0.9682703 | 0.009035977 | 0.9682697 | 0.008629683
|  |  | 159492 | 1.002234 | 0.9994305 | 0.0005145562 | 0.9999501 | 0.01187857 | 0.9999457 | 0.09725779 |  |  | 383646 | 0.9918345 | 0.9866385 | 0.001133365 | 0.9955543 | 0.004223052 | 0.9955546 | 0.005827573 |  |  | 278760 | 0.9733469 | 0.9670213 | 0.00276405 | 0.9759533 | 0.007713671 | 0.975952 | 0.008119361 |  |  | 426180 | 0.9783783 | 0.9150489 | 0.007465903 | 0.9793832 | 0.01027277 | 0.9793802 | 0.007206666 |  |  | 726960 | 0.9644167 | 0.8678712 | 0.01248909 | 0.9682934 | 0.00903603 | 0.9682928 | 0.008628992
|  |  | 159792 | 1.001338 | 0.9994305 | 0.0005145562 | 0.9999501 | 0.01187857 | 0.9999457 | 0.09725779 |  |  | 383946 | 0.9937554 | 0.9866385 | 0.001133365 | 0.9955576 | 0.004222658 | 0.9955578 | 0.005827235 |  |  | 279060 | 0.9722679 | 0.9670213 | 0.00276405 | 0.9759878 | 0.007714081 | 0.9759865 | 0.008118963 |  |  | 426480 | 0.9783783 | 0.9150489 | 0.007465903 | 0.9793946 | 0.01027237 | 0.9793916 | 0.007206294 |  |  | 727260 | 0.9644167 | 0.8678712 | 0.01248909 | 0.9683164 | 0.009036082 | 0.9683158 | 0.008628301
|  |  | 160092 | 1.00313 | 0.9994305 | 0.0005145562 | 0.9999501 | 0.01187857 | 0.9999457 | 0.09725779 |  |  | 384246 | 0.9927949 | 0.9866385 | 0.001133365 | 0.9955608 | 0.004222265 | 0.9955611 | 0.005826899 |  |  | 279360 | 0.9722679 | 0.9670213 | 0.00276405 | 0.9760222 | 0.007714489 | 0.9760209 | 0.008118563 |  |  | 426780 | 0.9817413 | 0.9150489 | 0.007465903 | 0.979406 | 0.01027197 | 0.979403 | 0.007205924 |  |  | 727560 | 0.9599408 | 0.8678712 | 0.01248909 | 0.9683394 | 0.009036135 | 0.9683388 | 0.008627612
|  |  | 160392 | 1.00313 | 0.9994305 | 0.0005145562 | 0.9999501 | 0.01187857 | 0.9999457 | 0.09725779 |  |  | 384546 | 0.9918345 | 0.9866385 | 0.001133365 | 0.9955641 | 0.004221873 | 0.9955644 | 0.005826564 |  |  | 279660 | 0.9711889 | 0.9670213 | 0.00276405 | 0.9760566 | 0.007714896 | 0.9760553 | 0.008118161 |  |  | 427080 | 0.9800598 | 0.9150489 | 0.007465903 | 0.9794173 | 0.01027157 | 0.9794143 | 0.007205555 |  |  | 727860 | 0.9666547 | 0.8678712 | 0.01248909 | 0.9683624 | 0.009036188 | 0.9683618 | 0.008626923
|  |  | 160692 | 1.001338 | 0.9994305 | 0.0005145562 | 0.9999501 | 0.01187857 | 0.9999457 | 0.09725779 |  |  | 384846 | 0.9927949 | 0.9866385 | 0.001133365 | 0.9955673 | 0.004221483 | 0.9955676 | 0.00582623 |  |  | 279960 | 0.9722679 | 0.9670213 | 0.00276405 | 0.9760909 | 0.007715301 | 0.9760896 | 0.008117757 |  |  | 427380 | 0.9817413 | 0.9150489 | 0.007465903 | 0.9794287 | 0.01027118 | 0.9794257 | 0.007205188 |  |  | 728160 | 0.9621788 | 0.8678712 | 0.01248909 | 0.9683854 | 0.00903624 | 0.9683848 | 0.008626235
|  |  | 160992 | 1.001338 | 0.9994305 | 0.0005145562 | 0.9999501 | 0.01187857 | 0.9999457 | 0.09725779 |  |  | 385146 | 0.9937554 | 0.9866385 | 0.001133365 | 0.9955705 | 0.004221094 | 0.9955709 | 0.005825898 |  |  | 280260 | 0.9733469 | 0.9670213 | 0.00276405 | 0.9761252 | 0.007715704 | 0.9761239 | 0.008117351 |  |  | 427680 | 0.9800598 | 0.9150489 | 0.007465903 | 0.97944 | 0.01027078 | 0.9794369 | 0.007204822 |  |  | 728460 | 0.9644167 | 0.8678712 | 0.01248909 | 0.9684083 | 0.009036293 | 0.9684077 | 0.008625548
|  |  | 161292 | 1.000442 | 0.9994305 | 0.0005145562 | 0.9999501 | 0.01187857 | 0.9999457 | 0.09725779 |  |  | 385446 | 0.9927949 | 0.9866385 | 0.001133365 | 0.9955738 | 0.004220706 | 0.9955741 | 0.005825567 |  |  | 280560 | 0.9733469 | 0.9670213 | 0.00276405 | 0.9761594 | 0.007716105 | 0.9761581 | 0.008116943 |  |  | 427980 | 0.9817413 | 0.9150489 | 0.007465903 | 0.9794512 | 0.01027039 | 0.9794482 | 0.007204458 |  |  | 728760 | 0.9688926 | 0.8678712 | 0.01248909 | 0.9684312 | 0.009036346 | 0.9684306 | 0.008624861
|  |  | 161592 | 1.001338 | 0.9994305 | 0.0005145562 | 0.9999501 | 0.01187857 | 0.9999457 | 0.09725779 |  |  | 385746 | 0.9927949 | 0.9866385 | 0.001133365 | 0.995577 | 0.00422032 | 0.9955773 | 0.005825237 |  |  | 280860 | 0.9711889 | 0.9670213 | 0.00276405 | 0.9761935 | 0.007716505 | 0.9761922 | 0.008116533 |  |  | 428280 | 0.9783783 | 0.9150489 | 0.007465903 | 0.9794624 | 0.01027 | 0.9794594 | 0.007204096 |  |  | 729060 | 0.9644167 | 0.8678712 | 0.01248909 | 0.9684541 | 0.009036398 | 0.9684535 | 0.008624176
|  |  | 161892 | 1.001338 | 0.9994305 | 0.0005145562 | 0.9999501 | 0.01187857 | 0.9999457 | 0.09725779 |  |  | 386046 | 0.9927949 | 0.9866385 | 0.001133365 | 0.9955802 | 0.004219935 | 0.9955805 | 0.005824908 |  |  | 281160 | 0.9722679 | 0.9670213 | 0.00276405 | 0.9762276 | 0.007716902 | 0.9762263 | 0.008116121 |  |  | 428580 | 0.9800598 | 0.9150489 | 0.007465903 | 0.9794736 | 0.01026961 | 0.9794706 | 0.007203734 |  |  | 729360 | 0.9644167 | 0.8678712 | 0.01248909 | 0.968477 | 0.009036451 | 0.9684763 | 0.008623491
|  |  | 162192 | 1.002234 | 0.9994305 | 0.0005145562 | 0.9999501 | 0.01187857 | 0.9999457 | 0.09725779 |  |  | 386346 | 0.9927949 | 0.9866385 | 0.001133365 | 0.9955834 | 0.004219552 | 0.9955837 | 0.00582458 |  |  | 281460 | 0.9722679 | 0.9670213 | 0.00276405 | 0.9762616 | 0.007717298 | 0.9762604 | 0.008115706 |  |  | 428880 | 0.9834228 | 0.9150489 | 0.007465903 | 0.9794848 | 0.01026923 | 0.9794818 | 0.007203375 |  |  | 729660 | 0.9621788 | 0.8678712 | 0.01248909 | 0.9684998 | 0.009036504 | 0.9684992 | 0.008622807
|  |  | 162492 | 1.001338 | 0.9994305 | 0.0005145562 | 0.9999501 | 0.01187857 | 0.9999457 | 0.09725779 |  |  | 386646 | 0.9927949 | 0.9866385 | 0.001133365 | 0.9955866 | 0.00421917 | 0.9955869 | 0.005824254 |  |  | 281760 | 0.9733469 | 0.9670213 | 0.00276405 | 0.9762956 | 0.007717693 | 0.9762943 | 0.00811529 |  |  | 429180 | 0.9750154 | 0.9150489 | 0.007465903 | 0.9794959 | 0.01026884 | 0.9794929 | 0.007203017 |  |  | 729960 | 0.9599408 | 0.8678712 | 0.01248909 | 0.9685226 | 0.009036556 | 0.968522 | 0.008622124
|  |  | 162792 | 1.002234 | 0.9994305 | 0.0005145562 | 0.9999501 | 0.01187857 | 0.9999457 | 0.09725779 |  |  | 386946 | 0.9927949 | 0.9866385 | 0.001133365 | 0.9955898 | 0.004218789 | 0.9955901 | 0.005823929 |  |  | 282060 | 0.9733469 | 0.9670213 | 0.00276405 | 0.9763296 | 0.007718085 | 0.9763283 | 0.008114872 |  |  | 429480 | 0.9800598 | 0.9150489 | 0.007465903 | 0.979507 | 0.01026846 | 0.979504 | 0.00720266 |  |  | 730260 | 0.9599408 | 0.8678712 | 0.01248909 | 0.9685454 | 0.009036609 | 0.9685447 | 0.008621442
|  |  | 163092 | 1.00313 | 0.9994305 | 0.0005145562 | 0.9999501 | 0.01187857 | 0.9999457 | 0.09725779 |  |  | 387246 | 0.9937554 | 0.9866385 | 0.001133365 | 0.9955929 | 0.00421841 | 0.9955933 | 0.005823606 |  |  | 282360 | 0.9722679 | 0.9670213 | 0.00276405 | 0.9763634 | 0.007718476 | 0.9763621 | 0.008114452 |  |  | 429780 | 0.9800598 | 0.9150489 | 0.007465903 | 0.9795181 | 0.01026808 | 0.9795151 | 0.007202305 |  |  | 730560 | 0.9644167 | 0.8678712 | 0.01248909 | 0.9685682 | 0.009036661 | 0.9685675 | 0.008620761
|  |  | 163392 | 1.002234 | 0.9994305 | 0.0005145562 | 0.9999501 | 0.01187857 | 0.9999457 | 0.09725779 |  |  | 387546 | 0.9927949 | 0.9866385 | 0.001133365 | 0.9955961 | 0.004218032 | 0.9955965 | 0.005823283 |  |  | 282660 | 0.9722679 | 0.9670213 | 0.00276405 | 0.9763972 | 0.007718865 | 0.9763959 | 0.00811403 |  |  | 430080 | 0.9817413 | 0.9150489 | 0.007465903 | 0.9795292 | 0.0102677 | 0.9795261 | 0.007201952 |  |  | 730860 | 0.9621788 | 0.8678712 | 0.01248909 | 0.9685909 | 0.009036714 | 0.9685902 | 0.00862008
|  |  | 163692 | 1.000442 | 0.9994305 | 0.0005145562 | 0.9999501 | 0.01187857 | 0.9999457 | 0.09725779 |  |  | 387846 | 0.9918345 | 0.9866385 | 0.001133365 | 0.9955993 | 0.004217655 | 0.9955997 | 0.005822962 |  |  | 282960 | 0.9722679 | 0.9670213 | 0.00276405 | 0.976431 | 0.007719252 | 0.9764297 | 0.008113606 |  |  | 430380 | 0.9817413 | 0.9150489 | 0.007465903 | 0.9795402 | 0.01026732 | 0.9795371 | 0.007201599 |  |  | 731160 | 0.9666547 | 0.8678712 | 0.01248909 | 0.9686136 | 0.009036767 | 0.9686129 | 0.008619401
|  |  | 163992 | 1.002234 | 0.9994305 | 0.0005145562 | 0.9999501 | 0.01187857 | 0.9999457 | 0.09725779 |  |  | 388146 | 0.9947158 | 0.9866385 | 0.001133365 | 0.9956024 | 0.00421728 | 0.9956028 | 0.005822642 |  |  | 283260 | 0.9722679 | 0.9670213 | 0.00276405 | 0.9764647 | 0.007719637 | 0.9764634 | 0.00811318 |  |  | 430680 | 0.9851043 | 0.9150489 | 0.007465903 | 0.9795512 | 0.01026694 | 0.9795481 | 0.007201249 |  |  | 731460 | 0.9666547 | 0.8678712 | 0.01248909 | 0.9686363 | 0.009036819 | 0.9686356 | 0.008618722
|  |  | 164292 | 1.001338 | 0.9994305 | 0.0005145562 | 0.9999501 | 0.01187857 | 0.9999457 | 0.09725779 |  |  | 388446 | 0.9937554 | 0.9866385 | 0.001133365 | 0.9956055 | 0.004216906 | 0.995606 | 0.005822323 |  |  | 283560 | 0.9744259 | 0.9670213 | 0.00276405 | 0.9764984 | 0.007720021 | 0.9764971 | 0.008112752 |  |  | 430980 | 0.9884672 | 0.9150489 | 0.007465903 | 0.9795621 | 0.01026657 | 0.979559 | 0.0072009 |  |  | 731760 | 0.9666547 | 0.8678712 | 0.01248909 | 0.9686589 | 0.009036872 | 0.9686582 | 0.008618044
|  |  | 164592 | 1.001338 | 0.9994305 | 0.0005145562 | 0.9999501 | 0.01187857 | 0.9999457 | 0.09725779 |  |  | 388746 | 0.9937554 | 0.9866385 | 0.001133365 | 0.9956087 | 0.004216533 | 0.9956091 | 0.005822006 |  |  | 283860 | 0.9722679 | 0.9670213 | 0.00276405 | 0.976532 | 0.007720403 | 0.9765307 | 0.008112322 |  |  | 431280 | 0.9817413 | 0.9150489 | 0.007465903 | 0.979573 | 0.0102662 | 0.97957 | 0.007200552 |  |  | 732060 | 0.9644167 | 0.8678712 | 0.01248909 | 0.9686816 | 0.009036924 | 0.9686808 | 0.008617366
|  |  | 164892 | 1.002234 | 0.9994305 | 0.0005145562 | 0.9999501 | 0.01187857 | 0.9999457 | 0.09725779 |  |  | 389046 | 0.9927949 | 0.9866385 | 0.001133365 | 0.9956118 | 0.004216162 | 0.9956122 | 0.005821689 |  |  | 284160 | 0.9744259 | 0.9670213 | 0.00276405 | 0.9765655 | 0.007720783 | 0.9765642 | 0.008111891 |  |  | 431580 | 0.9783783 | 0.9150489 | 0.007465903 | 0.9795839 | 0.01026582 | 0.9795808 | 0.007200206 |  |  | 732360 | 0.9666547 | 0.8678712 | 0.01248909 | 0.9687042 | 0.009036977 | 0.9687034 | 0.00861669
|  |  | 165192 | 1.00313 | 0.9994305 | 0.0005145562 | 0.9999501 | 0.01187857 | 0.9999457 | 0.09725779 |  |  | 389346 | 0.9937554 | 0.9866385 | 0.001133365 | 0.9956149 | 0.004215792 | 0.9956154 | 0.005821374 |  |  | 284460 | 0.9744259 | 0.9670213 | 0.00276405 | 0.976599 | 0.007721162 | 0.9765977 | 0.008111457 |  |  | 431880 | 0.9817413 | 0.9150489 | 0.007465903 | 0.9795948 | 0.01026545 | 0.9795917 | 0.007199861 |  |  | 732660 | 0.9688926 | 0.8678712 | 0.01248909 | 0.9687267 | 0.009037029 | 0.968726 | 0.008616014
|  |  | 165492 | 1.002234 | 0.9994305 | 0.0005145562 | 0.9999501 | 0.01187857 | 0.9999457 | 0.09725779 |  |  | 389646 | 0.9937554 | 0.9866385 | 0.001133365 | 0.995618 | 0.004215424 | 0.9956185 | 0.00582106 |  |  | 284760 | 0.9733469 | 0.9670213 | 0.00276405 | 0.9766324 | 0.007721539 | 0.9766311 | 0.008111022 |  |  | 432180 | 0.9867858 | 0.9150489 | 0.007465903 | 0.9796056 | 0.01026508 | 0.9796025 | 0.007199518 |  |  | 732960 | 0.9599408 | 0.8678712 | 0.01248909 | 0.9687493 | 0.009037082 | 0.9687485 | 0.00861534
|  |  | 165792 | 1.001338 | 0.9994305 | 0.0005145562 | 0.9999501 | 0.01187857 | 0.9999457 | 0.09725779 |  |  | 389946 | 0.9937554 | 0.9866385 | 0.001133365 | 0.9956211 | 0.004215056 | 0.9956216 | 0.005820748 |  |  | 285060 | 0.9744259 | 0.9670213 | 0.00276405 | 0.9766658 | 0.007721914 | 0.9766645 | 0.008110585 |  |  | 432480 | 0.9867858 | 0.9150489 | 0.007465903 | 0.9796165 | 0.01026472 | 0.9796133 | 0.007199176 |  |  | 733260 | 0.9621788 | 0.8678712 | 0.01248909 | 0.9687718 | 0.009037134 | 0.968771 | 0.008614666
|  |  | 166092 | 1.002234 | 0.9994305 | 0.0005145562 | 0.9999501 | 0.01187857 | 0.9999457 | 0.09725779 |  |  | 390246 | 0.9937554 | 0.9866385 | 0.001133365 | 0.9956242 | 0.00421469 | 0.9956247 | 0.005820436 |  |  | 285360 | 0.9711889 | 0.9670213 | 0.00276405 | 0.9766991 | 0.007722287 | 0.9766978 | 0.008110146 |  |  | 432780 | 0.9851043 | 0.9150489 | 0.007465903 | 0.9796272 | 0.01026435 | 0.9796241 | 0.007198836 |  |  | 733560 | 0.9621788 | 0.8678712 | 0.01248909 | 0.9687943 | 0.009037187 | 0.9687935 | 0.008613993
|  |  | 166392 | 1.004026 | 0.9994305 | 0.0005145562 | 0.9999501 | 0.01187857 | 0.9999457 | 0.09725779 |  |  | 390546 | 0.9937554 | 0.9866385 | 0.001133365 | 0.9956273 | 0.004214326 | 0.9956278 | 0.005820126 |  |  | 285660 | 0.9733469 | 0.9670213 | 0.00276405 | 0.9767324 | 0.007722659 | 0.9767311 | 0.008109705 |  |  | 433080 | 0.9817413 | 0.9150489 | 0.007465903 | 0.979638 | 0.01026399 | 0.9796348 | 0.007198497 |  |  | 733860 | 0.9666547 | 0.8678712 | 0.01248909 | 0.9688168 | 0.009037239 | 0.968816 | 0.00861332
|  |  | 166692 | 1.00313 | 0.9994305 | 0.0005145562 | 0.9999501 | 0.01187857 | 0.9999457 | 0.09725779 |  |  | 390846 | 0.9927949 | 0.9866385 | 0.001133365 | 0.9956304 | 0.004213962 | 0.9956309 | 0.005819817 |  |  | 285960 | 0.9733469 | 0.9670213 | 0.00276405 | 0.9767656 | 0.007723029 | 0.9767643 | 0.008109262 |  |  | 433380 | 0.9834228 | 0.9150489 | 0.007465903 | 0.9796487 | 0.01026363 | 0.9796456 | 0.007198159 |  |  | 734160 | 0.9666547 | 0.8678712 | 0.01248909 | 0.9688392 | 0.009037292 | 0.9688384 | 0.008612649
|  |  | 166992 | 1.001338 | 0.9994305 | 0.0005145562 | 0.9999501 | 0.01187857 | 0.9999457 | 0.09725779 |  |  | 391146 | 0.9927949 | 0.9866385 | 0.001133365 | 0.9956334 | 0.0042136 | 0.9956339 | 0.005819509 |  |  | 286260 | 0.9722679 | 0.9670213 | 0.00276405 | 0.9767988 | 0.007723398 | 0.9767975 | 0.008108817 |  |  | 433680 | 0.9800598 | 0.9150489 | 0.007465903 | 0.9796594 | 0.01026327 | 0.9796562 | 0.007197823 |  |  | 734460 | 0.9666547 | 0.8678712 | 0.01248909 | 0.9688616 | 0.009037344 | 0.9688608 | 0.008611978
|  |  | 167292 | 1.001338 | 0.9994305 | 0.0005145562 | 0.9999501 | 0.01187857 | 0.9999457 | 0.09725779 |  |  | 391446 | 0.9927949 | 0.9866385 | 0.001133365 | 0.9956365 | 0.00421324 | 0.995637 | 0.005819202 |  |  | 286560 | 0.9755049 | 0.9670213 | 0.00276405 | 0.9768319 | 0.007723765 | 0.9768306 | 0.008108371 |  |  | 433980 | 0.9834228 | 0.9150489 | 0.007465903 | 0.97967 | 0.01026291 | 0.9796669 | 0.007197489 |  |  | 734760 | 0.9688926 | 0.8678712 | 0.01248909 | 0.968884 | 0.009037396 | 0.9688832 | 0.008611308
|  |  | 167592 | 1.002234 | 0.9994305 | 0.0005145562 | 0.9999501 | 0.01187857 | 0.9999457 | 0.09725779 |  |  | 391746 | 0.9918345 | 0.9866385 | 0.001133365 | 0.9956395 | 0.00421288 | 0.9956401 | 0.005818897 |  |  | 286860 | 0.9733469 | 0.9670213 | 0.00276405 | 0.976865 | 0.00772413 | 0.9768637 | 0.008107923 |  |  | 434280 | 0.9867858 | 0.9150489 | 0.007465903 | 0.9796807 | 0.01026255 | 0.9796775 | 0.007197156 |  |  | 735060 | 0.9666547 | 0.8678712 | 0.01248909 | 0.9689064 | 0.009037449 | 0.9689056 | 0.008610639
|  |  | 167892 | 1.002234 | 0.9994305 | 0.0005145562 | 0.9999501 | 0.01187857 | 0.9999457 | 0.09725779 |  |  | 392046 | 0.9927949 | 0.9866385 | 0.001133365 | 0.9956426 | 0.004212522 | 0.9956431 | 0.005818593 |  |  | 287160 | 0.9722679 | 0.9670213 | 0.00276405 | 0.976898 | 0.007724494 | 0.9768967 | 0.008107473 |  |  | 434580 | 0.9834228 | 0.9150489 | 0.007465903 | 0.9796913 | 0.01026219 | 0.9796881 | 0.007196824 |  |  | 735360 | 0.9621788 | 0.8678712 | 0.01248909 | 0.9689287 | 0.009037501 | 0.9689279 | 0.008609971
|  |  | 168192 | 1.001338 | 0.9994305 | 0.0005145562 | 0.9999501 | 0.01187857 | 0.9999457 | 0.09725779 |  |  | 392346 | 0.9937554 | 0.9866385 | 0.001133365 | 0.9956456 | 0.004212165 | 0.9956461 | 0.00581829 |  |  | 287460 | 0.9722679 | 0.9670213 | 0.00276405 | 0.9769309 | 0.007724855 | 0.9769296 | 0.008107021 |  |  | 434880 | 0.9834228 | 0.9150489 | 0.007465903 | 0.9797019 | 0.01026184 | 0.9796987 | 0.007196493 |  |  | 735660 | 0.9621788 | 0.8678712 | 0.01248909 | 0.968951 | 0.009037554 | 0.9689502 | 0.008609304
|  |  | 168492 | 1.002234 | 0.9994305 | 0.0005145562 | 0.9999501 | 0.01187857 | 0.9999457 | 0.09725779 |  |  | 392646 | 0.9947158 | 0.9866385 | 0.001133365 | 0.9956486 | 0.00421181 | 0.9956492 | 0.005817988 |  |  | 287760 | 0.9733469 | 0.9670213 | 0.00276405 | 0.9769638 | 0.007725216 | 0.9769625 | 0.008106568 |  |  | 435180 | 0.9834228 | 0.9150489 | 0.007465903 | 0.9797124 | 0.01026149 | 0.9797092 | 0.007196164 |  |  | 735960 | 0.9644167 | 0.8678712 | 0.01248909 | 0.9689733 | 0.009037606 | 0.9689725 | 0.008608637
|  |  | 168792 | 0.9995459 | 0.9994305 | 0.0005145562 | 0.9999501 | 0.01187857 | 0.9999457 | 0.09725779 |  |  | 392946 | 0.9947158 | 0.9866385 | 0.001133365 | 0.9956516 | 0.004211456 | 0.9956522 | 0.005817687 |  |  | 288060 | 0.9722679 | 0.9670213 | 0.00276405 | 0.9769967 | 0.007725574 | 0.9769954 | 0.008106113 |  |  | 435480 | 0.9834228 | 0.9150489 | 0.007465903 | 0.9797229 | 0.01026113 | 0.9797197 | 0.007195837 |  |  | 736260 | 0.9644167 | 0.8678712 | 0.01248909 | 0.9689956 | 0.009037659 | 0.9689948 | 0.008607972
|  |  | 169092 | 1.00313 | 0.9994305 | 0.0005145562 | 0.9999501 | 0.01187857 | 0.9999457 | 0.09725779 |  |  | 393246 | 0.9937554 | 0.9866385 | 0.001133365 | 0.9956547 | 0.004211103 | 0.9956552 | 0.005817388 |  |  | 288360 | 0.9722679 | 0.9670213 | 0.00276405 | 0.9770294 | 0.007725931 | 0.9770282 | 0.008105656 |  |  | 435780 | 0.9851043 | 0.9150489 | 0.007465903 | 0.9797334 | 0.01026079 | 0.9797302 | 0.007195511 |  |  | 736560 | 0.9666547 | 0.8678712 | 0.01248909 | 0.9690178 | 0.009037711 | 0.969017 | 0.008607307
|  |  | 169392 | 1.00313 | 0.9994305 | 0.0005145562 | 0.9999501 | 0.01187857 | 0.9999457 | 0.09725779 |  |  | 393546 | 0.9927949 | 0.9866385 | 0.001133365 | 0.9956577 | 0.004210751 | 0.9956582 | 0.005817089 |  |  | 288660 | 0.9733469 | 0.9670213 | 0.00276405 | 0.9770622 | 0.007726287 | 0.9770609 | 0.008105197 |  |  | 436080 | 0.9800598 | 0.9150489 | 0.007465903 | 0.9797439 | 0.01026044 | 0.9797407 | 0.007195186 |  |  | 736860 | 0.9599408 | 0.8678712 | 0.01248909 | 0.9690401 | 0.009037763 | 0.9690392 | 0.008606642
|  |  | 169692 | 1.001338 | 0.9994305 | 0.0005145562 | 0.9999501 | 0.01187857 | 0.9999457 | 0.09725779 |  |  | 393846 | 0.9937554 | 0.9866385 | 0.001133365 | 0.9956606 | 0.004210401 | 0.9956612 | 0.005816792 |  |  | 288960 | 0.9733469 | 0.9670213 | 0.00276405 | 0.9770949 | 0.007726641 | 0.9770936 | 0.008104737 |  |  | 436380 | 0.9851043 | 0.9150489 | 0.007465903 | 0.9797543 | 0.01026009 | 0.9797511 | 0.007194863 |  |  | 737160 | 0.9644167 | 0.8678712 | 0.01248909 | 0.9690622 | 0.009037816 | 0.9690614 | 0.008605979
|  |  | 169992 | 1.00313 | 0.9994305 | 0.0005145562 | 0.9999501 | 0.01187857 | 0.9999457 | 0.09725779 |  |  | 394146 | 0.9927949 | 0.9866385 | 0.001133365 | 0.9956636 | 0.004210051 | 0.9956642 | 0.005816496 |  |  | 289260 | 0.9744259 | 0.9670213 | 0.00276405 | 0.9771275 | 0.007726993 | 0.9771262 | 0.008104275 |  |  | 436680 | 0.9884672 | 0.9150489 | 0.007465903 | 0.9797647 | 0.01025975 | 0.9797615 | 0.007194541 |  |  | 737460 | 0.9688926 | 0.8678712 | 0.01248909 | 0.9690844 | 0.009037868 | 0.9690835 | 0.008605317
|  |  | 170292 | 1.00313 | 0.9994305 | 0.0005145562 | 0.9999501 | 0.01187857 | 0.9999457 | 0.09725779 |  |  | 394446 | 0.9937554 | 0.9866385 | 0.001133365 | 0.9956666 | 0.004209704 | 0.9956672 | 0.005816201 |  |  | 289560 | 0.9733469 | 0.9670213 | 0.00276405 | 0.9771601 | 0.007727343 | 0.9771588 | 0.008103811 |  |  | 436980 | 0.9834228 | 0.9150489 | 0.007465903 | 0.9797751 | 0.0102594 | 0.9797718 | 0.00719422 |  |  | 737760 | 0.9711305 | 0.8678712 | 0.01248909 | 0.9691065 | 0.00903792 | 0.9691057 | 0.008604655
|  |  | 170592 | 1.002234 | 0.9994305 | 0.0005145562 | 0.9999501 | 0.01187857 | 0.9999457 | 0.09725779 |  |  | 394746 | 0.9937554 | 0.9866385 | 0.001133365 | 0.9956696 | 0.004209357 | 0.9956702 | 0.005815907 |  |  | 289860 | 0.9733469 | 0.9670213 | 0.00276405 | 0.9771926 | 0.007727693 | 0.9771913 | 0.008103345 |  |  | 437280 | 0.9851043 | 0.9150489 | 0.007465903 | 0.9797854 | 0.01025906 | 0.9797822 | 0.007193901 |  |  | 738060 | 0.9644167 | 0.8678712 | 0.01248909 | 0.9691287 | 0.009037973 | 0.9691278 | 0.008603994
|  |  | 170892 | 1.00313 | 0.9994305 | 0.0005145562 | 0.9999501 | 0.01187857 | 0.9999457 | 0.09725779 |  |  | 395046 | 0.9927949 | 0.9866385 | 0.001133365 | 0.9956725 | 0.004209012 | 0.9956732 | 0.005815615 |  |  | 290160 | 0.9755049 | 0.9670213 | 0.00276405 | 0.9772251 | 0.00772804 | 0.9772238 | 0.008102878 |  |  | 437580 | 0.9834228 | 0.9150489 | 0.007465903 | 0.9797957 | 0.01025872 | 0.9797925 | 0.007193583 |  |  | 738360 | 0.9688926 | 0.8678712 | 0.01248909 | 0.9691507 | 0.009038025 | 0.9691499 | 0.008603334
|  |  | 171192 | 1.002234 | 0.9994305 | 0.0005145562 | 0.9999501 | 0.01187857 | 0.9999457 | 0.09725779 |  |  | 395346 | 0.9937554 | 0.9866385 | 0.001133365 | 0.9956755 | 0.004208668 | 0.9956761 | 0.005815323 |  |  | 290460 | 0.9755049 | 0.9670213 | 0.00276405 | 0.9772575 | 0.007728386 | 0.9772562 | 0.008102409 |  |  | 437880 | 0.9851043 | 0.9150489 | 0.007465903 | 0.979806 | 0.01025838 | 0.9798028 | 0.007193266 |  |  | 738660 | 0.9666547 | 0.8678712 | 0.01248909 | 0.9691728 | 0.009038077 | 0.9691719 | 0.008602675
|  |  | 171492 | 1.002234 | 0.9994305 | 0.0005145562 | 0.9999501 | 0.01187857 | 0.9999457 | 0.09725779 |  |  | 395646 | 0.9927949 | 0.9866385 | 0.001133365 | 0.9956784 | 0.004208325 | 0.9956791 | 0.005815033 |  |  | 290760 | 0.9733469 | 0.9670213 | 0.00276405 | 0.9772899 | 0.00772873 | 0.9772886 | 0.008101939 |  |  | 438180 | 0.9851043 | 0.9150489 | 0.007465903 | 0.9798163 | 0.01025804 | 0.979813 | 0.007192951 |  |  | 738960 | 0.9666547 | 0.8678712 | 0.01248909 | 0.9691948 | 0.00903813 | 0.9691939 | 0.008602017
|  |  | 171792 | 1.002234 | 0.9994305 | 0.0005145562 | 0.9999501 | 0.01187857 | 0.9999457 | 0.09725779 |  |  | 395946 | 0.9937554 | 0.9866385 | 0.001133365 | 0.9956814 | 0.004207983 | 0.995682 | 0.005814744 |  |  | 291060 | 0.9744259 | 0.9670213 | 0.00276405 | 0.9773222 | 0.007729073 | 0.9773209 | 0.008101467 |  |  | 438480 | 0.9834228 | 0.9150489 | 0.007465903 | 0.9798265 | 0.01025771 | 0.9798233 | 0.007192638 |  |  | 739260 | 0.9688926 | 0.8678712 | 0.01248909 | 0.9692169 | 0.009038182 | 0.9692159 | 0.008601359
|  |  | 172092 | 1.002234 | 0.9994305 | 0.0005145562 | 0.9999501 | 0.01187857 | 0.9999457 | 0.09725779 |  |  | 396246 | 0.9927949 | 0.9866385 | 0.001133365 | 0.9956843 | 0.004207643 | 0.995685 | 0.005814456 |  |  | 291360 | 0.9722679 | 0.9670213 | 0.00276405 | 0.9773545 | 0.007729414 | 0.9773532 | 0.008100993 |  |  | 438780 | 0.9834228 | 0.9150489 | 0.007465903 | 0.9798367 | 0.01025737 | 0.9798334 | 0.007192325 |  |  | 739560 | 0.9688926 | 0.8678712 | 0.01248909 | 0.9692388 | 0.009038234 | 0.9692379 | 0.008600702
|  |  | 172392 | 1.001338 | 0.9994305 | 0.0005145562 | 0.9999501 | 0.01187857 | 0.9999457 | 0.09725779 |  |  | 396546 | 0.9937554 | 0.9866385 | 0.001133365 | 0.9956872 | 0.004207304 | 0.9956879 | 0.005814169 |  |  | 291660 | 0.9733469 | 0.9670213 | 0.00276405 | 0.9773867 | 0.007729754 | 0.9773854 | 0.008100518 |  |  | 439080 | 0.9834228 | 0.9150489 | 0.007465903 | 0.9798469 | 0.01025704 | 0.9798436 | 0.007192014 |  |  | 739860 | 0.9688926 | 0.8678712 | 0.01248909 | 0.9692608 | 0.009038287 | 0.9692599 | 0.008600046
|  |  | 172692 | 1.002234 | 0.9994305 | 0.0005145562 | 0.9999501 | 0.01187857 | 0.9999457 | 0.09725779 |  |  | 396846 | 0.9927949 | 0.9866385 | 0.001133365 | 0.9956901 | 0.004206966 | 0.9956908 | 0.005813883 |  |  | 291960 | 0.9744259 | 0.9670213 | 0.00276405 | 0.9774188 | 0.007730092 | 0.9774176 | 0.008100041 |  |  | 439380 | 0.9851043 | 0.9150489 | 0.007465903 | 0.979857 | 0.01025671 | 0.9798538 | 0.007191704 |  |  | 740160 | 0.9688926 | 0.8678712 | 0.01248909 | 0.9692827 | 0.009038339 | 0.9692818 | 0.008599391
|  |  | 172992 | 1.004026 | 0.9994305 | 0.0005145562 | 0.9999501 | 0.01187857 | 0.9999457 | 0.09725779 |  |  | 397146 | 0.9927949 | 0.9866385 | 0.001133365 | 0.9956931 | 0.004206629 | 0.9956937 | 0.005813599 |  |  | 292260 | 0.9733469 | 0.9670213 | 0.00276405 | 0.9774509 | 0.007730428 | 0.9774497 | 0.008099562 |  |  | 439680 | 0.9817413 | 0.9150489 | 0.007465903 | 0.9798671 | 0.01025638 | 0.9798639 | 0.007191396 |  |  | 740460 | 0.9688926 | 0.8678712 | 0.01248909 | 0.9693047 | 0.009038391 | 0.9693037 | 0.008598737
|  |  | 173292 | 1.000442 | 0.9994305 | 0.0005145562 | 0.9999501 | 0.01187857 | 0.9999457 | 0.09725779 |  |  | 397446 | 0.9947158 | 0.9866385 | 0.001133365 | 0.995696 | 0.004206294 | 0.9956966 | 0.005813315 |  |  | 292560 | 0.9744259 | 0.9670213 | 0.00276405 | 0.977483 | 0.007730763 | 0.9774817 | 0.008099082 |  |  | 439980 | 0.9834228 | 0.9150489 | 0.007465903 | 0.9798772 | 0.01025605 | 0.979874 | 0.007191089 |  |  | 740760 | 0.9644167 | 0.8678712 | 0.01248909 | 0.9693265 | 0.009038444 | 0.9693256 | 0.008598083
|  |  | 173592 | 1.002234 | 0.9994305 | 0.0005145562 | 0.9999501 | 0.01187857 | 0.9999457 | 0.09725779 |  |  | 397746 | 0.9937554 | 0.9866385 | 0.001133365 | 0.9956988 | 0.00420596 | 0.9956995 | 0.005813033 |  |  | 292860 | 0.9733469 | 0.9670213 | 0.00276405 | 0.977515 | 0.007731097 | 0.9775137 | 0.008098601 |  |  | 440280 | 0.9834228 | 0.9150489 | 0.007465903 | 0.9798873 | 0.01025572 | 0.979884 | 0.007190783 |  |  | 741060 | 0.9644167 | 0.8678712 | 0.01248909 | 0.9693484 | 0.009038496 | 0.9693474 | 0.00859743
|  |  | 173892 | 1.002234 | 0.9994305 | 0.0005145562 | 0.9999501 | 0.01187857 | 0.9999457 | 0.09725779 |  |  | 398046 | 0.9927949 | 0.9866385 | 0.001133365 | 0.9957017 | 0.004205627 | 0.9957024 | 0.005812752 |  |  | 293160 | 0.9733469 | 0.9670213 | 0.00276405 | 0.977547 | 0.007731429 | 0.9775457 | 0.008098117 |  |  | 440580 | 0.9884672 | 0.9150489 | 0.007465903 | 0.9798973 | 0.01025539 | 0.979894 | 0.007190478 |  |  | 741360 | 0.9621788 | 0.8678712 | 0.01248909 | 0.9693702 | 0.009038548 | 0.9693693 | 0.008596779
|  |  | 174192 | 1.002234 | 0.9994305 | 0.0005145562 | 0.9999501 | 0.01187857 | 0.9999457 | 0.09725779 |  |  | 398346 | 0.9937554 | 0.9866385 | 0.001133365 | 0.9957046 | 0.004205295 | 0.9957053 | 0.005812472 |  |  | 293460 | 0.9733469 | 0.9670213 | 0.00276405 | 0.9775789 | 0.007731759 | 0.9775776 | 0.008097633 |  |  | 440880 | 0.9867858 | 0.9150489 | 0.007465903 | 0.9799073 | 0.01025507 | 0.9799041 | 0.007190175 |  |  | 741660 | 0.9666547 | 0.8678712 | 0.01248909 | 0.9693921 | 0.0090386 | 0.9693911 | 0.008596127
|  |  | 174492 | 1.001338 | 0.9994305 | 0.0005145562 | 0.9999501 | 0.01187857 | 0.9999457 | 0.09725779 |  |  | 398646 | 0.9947158 | 0.9866385 | 0.001133365 | 0.9957075 | 0.004204965 | 0.9957082 | 0.005812193 |  |  | 293760 | 0.9733469 | 0.9670213 | 0.00276405 | 0.9776107 | 0.007732088 | 0.9776094 | 0.008097146 |  |  | 441180 | 0.9851043 | 0.9150489 | 0.007465903 | 0.9799173 | 0.01025475 | 0.979914 | 0.007189873 |  |  | 741960 | 0.9711305 | 0.8678712 | 0.01248909 | 0.9694138 | 0.009038653 | 0.9694129 | 0.008595477
|  |  | 174792 | 1.001338 | 0.9994305 | 0.0005145562 | 0.9999501 | 0.01187857 | 0.9999457 | 0.09725779 |  |  | 398946 | 0.9927949 | 0.9866385 | 0.001133365 | 0.9957103 | 0.004204636 | 0.9957111 | 0.005811915 |  |  | 294060 | 0.9755049 | 0.9670213 | 0.00276405 | 0.9776425 | 0.007732415 | 0.9776412 | 0.008096658 |  |  | 441480 | 0.9834228 | 0.9150489 | 0.007465903 | 0.9799273 | 0.01025442 | 0.979924 | 0.007189573 |  |  | 742260 | 0.9688926 | 0.8678712 | 0.01248909 | 0.9694356 | 0.009038705 | 0.9694346 | 0.008594828
|  |  | 175092 | 1.002234 | 0.9994305 | 0.0005145562 | 0.9999501 | 0.01187857 | 0.9999457 | 0.09725779 |  |  | 399246 | 0.9937554 | 0.9866385 | 0.001133365 | 0.9957132 | 0.004204308 | 0.9957139 | 0.005811638 |  |  | 294360 | 0.9755049 | 0.9670213 | 0.00276405 | 0.9776742 | 0.007732741 | 0.977673 | 0.008096169 |  |  | 441780 | 0.9851043 | 0.9150489 | 0.007465903 | 0.9799372 | 0.0102541 | 0.9799339 | 0.007189274 |  |  | 742560 | 0.9666547 | 0.8678712 | 0.01248909 | 0.9694573 | 0.009038757 | 0.9694563 | 0.008594179
|  |  | 175392 | 1.002234 | 0.9994305 | 0.0005145562 | 0.9999501 | 0.01187857 | 0.9999457 | 0.09725779 |  |  | 399546 | 0.9947158 | 0.9866385 | 0.001133365 | 0.995716 | 0.004203981 | 0.9957168 | 0.005811362 |  |  | 294660 | 0.9755049 | 0.9670213 | 0.00276405 | 0.9777059 | 0.007733066 | 0.9777047 | 0.008095678 |  |  | 442080 | 0.9834228 | 0.9150489 | 0.007465903 | 0.9799471 | 0.01025378 | 0.9799438 | 0.007188976 |  |  | 742860 | 0.9644167 | 0.8678712 | 0.01248909 | 0.9694791 | 0.009038809 | 0.969478 | 0.008593531
|  |  | 175692 | 1.002234 | 0.9994305 | 0.0005145562 | 0.9999501 | 0.01187857 | 0.9999457 | 0.09725779 |  |  | 399846 | 0.9937554 | 0.9866385 | 0.001133365 | 0.9957189 | 0.004203655 | 0.9957196 | 0.005811088 |  |  | 294960 | 0.9755049 | 0.9670213 | 0.00276405 | 0.9777376 | 0.007733389 | 0.9777363 | 0.008095185 |  |  | 442380 | 0.9867858 | 0.9150489 | 0.007465903 | 0.979957 | 0.01025347 | 0.9799537 | 0.007188679 |  |  | 743160 | 0.9666547 | 0.8678712 | 0.01248909 | 0.9695007 | 0.009038861 | 0.9694997278 | 0.008592884
|  |  | 175992 | 1.001338 | 0.9994305 | 0.0005145562 | 0.9999501 | 0.01187857 | 0.9999457 | 0.09725779 |  |  | 400146 | 0.9937554 | 0.9866385 | 0.001133365 | 0.9957217 | 0.004203331 | 0.9957225 | 0.005810814 |  |  | 295260 | 0.976584 | 0.9670213 | 0.00276405 | 0.9777692 | 0.00773371 | 0.9777679 | 0.008094692 |  |  | 442680 | 0.9867858 | 0.9150489 | 0.007465903 | 0.9799668 | 0.01025315 | 0.9799635 | 0.007188384 |  |  | 743460 | 0.9599408 | 0.8678712 | 0.01248909 | 0.9695224 | 0.009038914 | 0.9695214 | 0.008592238
|  |  | 176292 | 1.001338 | 0.9994305 | 0.0005145562 | 0.9999501 | 0.01187857 | 0.9999457 | 0.09725779 |  |  | 400446 | 0.9927949 | 0.9866385 | 0.001133365 | 0.9957245 | 0.004203007 | 0.9957253 | 0.005810542 |  |  | 295560 | 0.9744259 | 0.9670213 | 0.00276405 | 0.9778007 | 0.00773403 | 0.9777995 | 0.008094196 |  |  | 442980 | 0.9851043 | 0.9150489 | 0.007465903 | 0.9799767 | 0.01025284 | 0.9799733 | 0.007188089 |  |  | 743760 | 0.9621788 | 0.8678712 | 0.01248909 | 0.969544 | 0.009038966 | 0.969543 | 0.008591592
|  |  | 176592 | 1.002234 | 0.9994305 | 0.0005145562 | 0.9999501 | 0.01187857 | 0.9999457 | 0.09725779 |  |  | 400746 | 0.9937554 | 0.9866385 | 0.001133365 | 0.9957273 | 0.004202685 | 0.9957281 | 0.00581027 |  |  | 295860 | 0.9744259 | 0.9670213 | 0.00276405 | 0.9778322 | 0.007734349 | 0.977831 | 0.008093699 |  |  | 443280 | 0.9851043 | 0.9150489 | 0.007465903 | 0.9799865 | 0.01025252 | 0.9799831 | 0.007187797 |  |  | 744060 | 0.9644167 | 0.8678712 | 0.01248909 | 0.9695657 | 0.009039018 | 0.9695646 | 0.008590948
|  |  | 176892 | 1.001338 | 0.9994305 | 0.0005145562 | 0.9999501 | 0.01187857 | 0.9999457 | 0.09725779 |  |  | 401046 | 0.9937554 | 0.9866385 | 0.001133365 | 0.9957301 | 0.004202365 | 0.9957309 | 0.00581 |  |  | 296160 | 0.9733469 | 0.9670213 | 0.00276405 | 0.9778637 | 0.007734666 | 0.9778624 | 0.008093201 |  |  | 443580 | 0.9851043 | 0.9150489 | 0.007465903 | 0.9799962 | 0.01025221 | 0.9799929 | 0.007187505 |  |  | 744360 | 0.9688926 | 0.8678712 | 0.01248909 | 0.9695872 | 0.00903907 | 0.9695862 | 0.008590304
|  |  | 177192 | 1.002234 | 0.9994305 | 0.0005145562 | 0.9999501 | 0.01187857 | 0.9999457 | 0.09725779 |  |  | 401346 | 0.9927949 | 0.9866385 | 0.001133365 | 0.9957329 | 0.004202045 | 0.9957338 | 0.005809731 |  |  | 296460 | 0.9744259 | 0.9670213 | 0.00276405 | 0.977895 | 0.007734982 | 0.9778938 | 0.008092701 |  |  | 443880 | 0.9851043 | 0.9150489 | 0.007465903 | 0.980006 | 0.0102519 | 0.9800026 | 0.007187215 |  |  | 744660 | 0.9599408 | 0.8678712 | 0.01248909 | 0.9696088 | 0.009039122 | 0.9696078 | 0.008589661
|  |  | 177492 | 1.00313 | 0.9994305 | 0.0005145562 | 0.9999501 | 0.01187857 | 0.9999457 | 0.09725779 |  |  | 401646 | 0.9937554 | 0.9866385 | 0.001133365 | 0.9957357 | 0.004201726 | 0.9957366 | 0.005809463 |  |  | 296760 | 0.9755049 | 0.9670213 | 0.00276405 | 0.9779264 | 0.007735296 | 0.9779251 | 0.0080922 |  |  | 444180 | 0.9884672 | 0.9150489 | 0.007465903 | 0.9800157 | 0.01025159 | 0.9800123 | 0.007186926 |  |  | 744960 | 0.9644167 | 0.8678712 | 0.01248909 | 0.9696303 | 0.009039175 | 0.9696293 | 0.008589019
|  |  | 177792 | 1.00313 | 0.9994305 | 0.0005145562 | 0.9999501 | 0.01187857 | 0.9999457 | 0.09725779 |  |  | 401946 | 0.9937554 | 0.9866385 | 0.001133365 | 0.9957385 | 0.004201409 | 0.9957393 | 0.005809196 |  |  | 297060 | 0.9755049 | 0.9670213 | 0.00276405 | 0.9779577 | 0.007735608 | 0.9779564 | 0.008091697 |  |  | 444480 | 0.9867858 | 0.9150489 | 0.007465903 | 0.9800254 | 0.01025128 | 0.980022 | 0.007186638 |  |  | 745260 | 0.9599408 | 0.8678712 | 0.01248909 | 0.9696519 | 0.009039227 | 0.9696508 | 0.008588377
|  |  | 178092 | 1.002234 | 0.9994305 | 0.0005145562 | 0.9999501 | 0.01187857 | 0.9999457 | 0.09725779 |  |  | 402246 | 0.9937554 | 0.9866385 | 0.001133365 | 0.9957413 | 0.004201093 | 0.9957421 | 0.00580893 |  |  | 297360 | 0.9722679 | 0.9670213 | 0.00276405 | 0.9779889 | 0.00773592 | 0.9779876 | 0.008091193 |  |  | 444780 | 0.9867858 | 0.9150489 | 0.007465903 | 0.980035 | 0.01025098 | 0.9800316 | 0.007186351 |  |  | 745560 | 0.9644167 | 0.8678712 | 0.01248909 | 0.9696733 | 0.009039279 | 0.9696723 | 0.008587737
|  |  | 178392 | 1.002234 | 0.9994305 | 0.0005145562 | 0.9999501 | 0.01187857 | 0.9999457 | 0.09725779 |  |  | 402546 | 0.9927949 | 0.9866385 | 0.001133365 | 0.9957441 | 0.004200778 | 0.9957449 | 0.005808665 |  |  | 297660 | 0.9755049 | 0.9670213 | 0.00276405 | 0.9780201 | 0.00773623 | 0.9780188 | 0.008090687 |  |  | 445080 | 0.9851043 | 0.9150489 | 0.007465903 | 0.9800447 | 0.01025067 | 0.9800413 | 0.007186066 |  |  | 745860 | 0.9733685 | 0.8678712 | 0.01248909 | 0.9696948 | 0.009039331 | 0.9696937 | 0.008587097
|  |  | 178692 | 1.002234 | 0.9994305 | 0.0005145562 | 0.9999501 | 0.01187857 | 0.9999457 | 0.09725779 |  |  | 402846 | 0.9947158 | 0.9866385 | 0.001133365 | 0.9957468 | 0.004200464 | 0.9957477 | 0.005808401 |  |  | 297960 | 0.9722679 | 0.9670213 | 0.00276405 | 0.9780512 | 0.007736538 | 0.97805 | 0.00809018 |  |  | 445380 | 0.9867858 | 0.9150489 | 0.007465903 | 0.9800543 | 0.01025037 | 0.9800509 | 0.007185782 |  |  | 746160 | 0.9711305 | 0.8678712 | 0.01248909 | 0.9697163 | 0.009039383 | 0.9697152 | 0.008586458
|  |  | 178992 | 1.001338 | 0.9994305 | 0.0005145562 | 0.9999501 | 0.01187857 | 0.9999457 | 0.09725779 |  |  | 403146 | 0.9937554 | 0.9866385 | 0.001133365 | 0.9957496 | 0.004200152 | 0.9957505 | 0.005808138 |  |  | 298260 | 0.9722679 | 0.9670213 | 0.00276405 | 0.9780823 | 0.007736845 | 0.9780811 | 0.008089672 |  |  | 445680 | 0.9817413 | 0.9150489 | 0.007465903 | 0.9800638 | 0.01025007 | 0.9800605 | 0.007185499 |  |  | 746460 | 0.9621788 | 0.8678712 | 0.01248909 | 0.9697377 | 0.009039435 | 0.9697366 | 0.00858582
|  |  | 179292 | 1.004026 | 0.9994305 | 0.0005145562 | 0.9999501 | 0.01187857 | 0.9999457 | 0.09725779 |  |  | 403446 | 0.9927949 | 0.9866385 | 0.001133365 | 0.9957523 | 0.00419984 | 0.9957532 | 0.005807877 |  |  | 298560 | 0.9755049 | 0.9670213 | 0.00276405 | 0.9781134 | 0.007737151 | 0.9781121 | 0.008089162 |  |  | 445980 | 0.9800598 | 0.9150489 | 0.007465903 | 0.9800734 | 0.01024977 | 0.98007 | 0.007185218 |  |  | 746760 | 0.9711305 | 0.8678712 | 0.01248909 | 0.9697591 | 0.009039487 | 0.969758 | 0.008585182
|  |  | 179592 | 1.00313 | 0.9994305 | 0.0005145562 | 0.9999501 | 0.01187857 | 0.9999457 | 0.09725779 |  |  | 403746 | 0.9947158 | 0.9866385 | 0.001133365 | 0.9957551 | 0.00419953 | 0.995756 | 0.005807616 |  |  | 298860 | 0.9755049 | 0.9670213 | 0.00276405 | 0.9781443 | 0.007737455 | 0.9781431 | 0.008088651 |  |  | 446280 | 0.9834228 | 0.9150489 | 0.007465903 | 0.9800829 | 0.01024947 | 0.9800795 | 0.007184937 |  |  | 747060 | 0.9688926 | 0.8678712 | 0.01248909 | 0.9697804 | 0.00903954 | 0.9697793 | 0.008584546
|  |  | 179892 | 1.001338 | 0.9994305 | 0.0005145562 | 0.9999501 | 0.01187857 | 0.9999457 | 0.09725779 |  |  | 404046 | 0.9937554 | 0.9866385 | 0.001133365 | 0.9957578 | 0.004199221 | 0.9957587 | 0.005807356 |  |  | 299160 | 0.9744259 | 0.9670213 | 0.00276405 | 0.9781753 | 0.007737758 | 0.978174 | 0.008088138 |  |  | 446580 | 0.9851043 | 0.9150489 | 0.007465903 | 0.9800924 | 0.01024917 | 0.980089 | 0.007184658 |  |  | 747360 | 0.9711305 | 0.8678712 | 0.01248909 | 0.9698018 | 0.009039592 | 0.9698007 | 0.00858391
|  |  | 180192 | 1.00313 | 0.9994305 | 0.0005145562 | 0.9999501 | 0.01187857 | 0.9999457 | 0.09725779 |  |  | 404346 | 0.9956763 | 0.9866385 | 0.001133365 | 0.9957605 | 0.004198913 | 0.9957614 | 0.005807098 |  |  | 299460 | 0.9744259 | 0.9670213 | 0.00276405 | 0.9782062 | 0.007738059 | 0.9782049 | 0.008087625 |  |  | 446880 | 0.9851043 | 0.9150489 | 0.007465903 | 0.9801019 | 0.01024887 | 0.9800985 | 0.00718438 |  |  | 747660 | 0.9666547 | 0.8678712 | 0.01248909 | 0.9698231 | 0.009039644 | 0.969822 | 0.008583275
|  |  | 180492 | 1.001338 | 0.9994305 | 0.0005145562 | 0.9999501 | 0.01187857 | 0.9999457 | 0.09725779 |  |  | 404646 | 0.9947158 | 0.9866385 | 0.001133365 | 0.9957633 | 0.004198606 | 0.9957642 | 0.00580684 |  |  | 299760 | 0.976584 | 0.9670213 | 0.00276405 | 0.978237 | 0.007738359 | 0.9782357 | 0.008087109 |  |  | 447180 | 0.9851043 | 0.9150489 | 0.007465903 | 0.9801114 | 0.01024858 | 0.9801079 | 0.007184104 |  |  | 747960 | 0.9711305 | 0.8678712 | 0.01248909 | 0.9698444 | 0.009039696 | 0.9698432 | 0.008582641
|  |  | 180792 | 1.002234 | 0.9994305 | 0.0005145562 | 0.9999501 | 0.01187857 | 0.9999457 | 0.09725779 |  |  | 404946 | 0.9937554 | 0.9866385 | 0.001133365 | 0.995766 | 0.0041983 | 0.9957669 | 0.005806584 |  |  | 300060 | 0.9755049 | 0.9670213 | 0.00276405 | 0.9782678 | 0.007738658 | 0.9782665 | 0.008086593 |  |  | 447480 | 0.9867858 | 0.9150489 | 0.007465903 | 0.9801208 | 0.01024828 | 0.9801174 | 0.007183828 |  |  | 748260 | 0.9711305 | 0.8678712 | 0.01248909 | 0.9698656 | 0.009039748 | 0.9698645 | 0.008582007
|  |  | 181092 | 1.002234 | 0.9994305 | 0.0005145562 | 0.9999501 | 0.01187857 | 0.9999457 | 0.09725779 |  |  | 405246 | 0.9937554 | 0.9866385 | 0.001133365 | 0.9957687 | 0.004197995 | 0.9957696 | 0.005806328 |  |  | 300360 | 0.9755049 | 0.9670213 | 0.00276405 | 0.9782985 | 0.007738955 | 0.9782973 | 0.008086075 |  |  | 447780 | 0.9867858 | 0.9150489 | 0.007465903 | 0.9801302 | 0.01024799 | 0.9801268 | 0.007183554 |  |  | 748560 | 0.9666547 | 0.8678712 | 0.01248909 | 0.9698869 | 0.0090398 | 0.9698857 | 0.008581375
|  |  | 181392 | 1.002234 | 0.9994305 | 0.0005145562 | 0.9999501 | 0.01187857 | 0.9999457 | 0.09725779 |  |  | 405546 | 0.9937554 | 0.9866385 | 0.001133365 | 0.9957714 | 0.004197692 | 0.9957723 | 0.005806074 |  |  | 300660 | 0.976584 | 0.9670213 | 0.00276405 | 0.9783292 | 0.007739251 | 0.978328 | 0.008085556 |  |  | 448080 | 0.9851043 | 0.9150489 | 0.007465903 | 0.9801396 | 0.0102477 | 0.9801361 | 0.007183281 |  |  | 748860 | 0.9733685 | 0.8678712 | 0.01248909 | 0.9699081 | 0.009039852 | 0.969907 | 0.008580743
|  |  | 181692 | 1.002234 | 0.9994305 | 0.0005145562 | 0.9999501 | 0.01187857 | 0.9999457 | 0.09725779 |  |  | 405846 | 0.9927949 | 0.9866385 | 0.001133365 | 0.9957741 | 0.00419739 | 0.995775 | 0.005805821 |  |  | 300960 | 0.9733469 | 0.9670213 | 0.00276405 | 0.9783598 | 0.007739545 | 0.9783586 | 0.008085035 |  |  | 448380 | 0.9851043 | 0.9150489 | 0.007465903 | 0.9801489 | 0.01024741 | 0.9801455 | 0.007183009 |  |  | 749160 | 0.9644167 | 0.8678712 | 0.01248909 | 0.9699293 | 0.009039904 | 0.9699281 | 0.008580112
|  |  | 181992 | 1.002234 | 0.9994305 | 0.0005145562 | 0.9999501 | 0.01187857 | 0.9999457 | 0.09725779 |  |  | 406146 | 0.9937554 | 0.9866385 | 0.001133365 | 0.9957768 | 0.004197089 | 0.9957777 | 0.005805568 |  |  | 301260 | 0.9733469 | 0.9670213 | 0.00276405 | 0.9783904 | 0.007739838 | 0.9783892 | 0.008084513 |  |  | 448680 | 0.9851043 | 0.9150489 | 0.007465903 | 0.9801582 | 0.01024712 | 0.9801548 | 0.007182738 |  |  | 749460 | 0.9688926 | 0.8678712 | 0.01248909 | 0.9699505 | 0.009039956 | 0.9699493 | 0.008579481
|  |  | 182292 | 1.001338 | 0.9994305 | 0.0005145562 | 0.9999501 | 0.01187857 | 0.9999457 | 0.09725779 |  |  | 406446 | 0.9918345 | 0.9866385 | 0.001133365 | 0.9957794 | 0.004196789 | 0.9957804 | 0.005805317 |  |  | 301560 | 0.9722679 | 0.9670213 | 0.00276405 | 0.978421 | 0.00774013 | 0.9784197 | 0.00808399 |  |  | 448980 | 0.9851043 | 0.9150489 | 0.007465903 | 0.9801675 | 0.01024683 | 0.9801641 | 0.007182469 |  |  | 749760 | 0.9621788 | 0.8678712 | 0.01248909 | 0.9699716 | 0.009040008 | 0.9699705 | 0.008578852
|  |  | 182592 | 1.001338 | 0.9994305 | 0.0005145562 | 0.9999501 | 0.01187857 | 0.9999457 | 0.09725779 |  |  | 406746 | 0.9927949 | 0.9866385 | 0.001133365 | 0.9957821 | 0.00419649 | 0.9957831 | 0.005805067 |  |  | 301860 | 0.9744259 | 0.9670213 | 0.00276405 | 0.9784514 | 0.00774042 | 0.9784502 | 0.008083466 |  |  | 449280 | 0.9851043 | 0.9150489 | 0.007465903 | 0.9801768 | 0.01024654 | 0.9801733 | 0.007182201 |  |  | 750060 | 0.9688926 | 0.8678712 | 0.01248909 | 0.9699928 | 0.00904006 | 0.9699916 | 0.008578223
|  |  | 182892 | 1.002234 | 0.9994305 | 0.0005145562 | 0.9999501 | 0.01187857 | 0.9999457 | 0.09725779 |  |  | 407046 | 0.9937554 | 0.9866385 | 0.001133365 | 0.9957848 | 0.004196192 | 0.9957857 | 0.005804817 |  |  | 302160 | 0.9755049 | 0.9670213 | 0.00276405 | 0.9784819 | 0.007740709 | 0.9784806 | 0.00808294 |  |  | 449580 | 0.9867858 | 0.9150489 | 0.007465903 | 0.9801861 | 0.01024626 | 0.9801826 | 0.007181933 |  |  | 750360 | 0.9666547 | 0.8678712 | 0.01248909 | 0.9700139 | 0.009040112 | 0.9700127 | 0.008577596
|  |  | 183192 | 1.002234 | 0.9994305 | 0.0005145562 | 0.9999501 | 0.01187857 | 0.9999457 | 0.09725779 |  |  | 407346 | 0.9937554 | 0.9866385 | 0.001133365 | 0.9957874 | 0.004195895 | 0.9957884 | 0.005804569 |  |  | 302460 | 0.9755049 | 0.9670213 | 0.00276405 | 0.9785123 | 0.007740997 | 0.978511 | 0.008082413 |  |  | 449880 | 0.9867858 | 0.9150489 | 0.007465903 | 0.9801953 | 0.01024598 | 0.9801918 | 0.007181667 |  |  | 750660 | 0.9666547 | 0.8678712 | 0.01248909 | 0.9700349 | 0.009040165 | 0.9700337 | 0.008576969
|  |  | 183492 | 1.002234 | 0.9994305 | 0.0005145562 | 0.9999501 | 0.01187857 | 0.9999457 | 0.09725779 |  |  | 407646 | 0.9927949 | 0.9866385 | 0.001133365 | 0.9957901 | 0.0041956 | 0.9957911 | 0.005804322 |  |  | 302760 | 0.9744259 | 0.9670213 | 0.00276405 | 0.9785426 | 0.007741284 | 0.9785414 | 0.008081885 |  |  | 450180 | 0.9851043 | 0.9150489 | 0.007465903 | 0.9802045 | 0.01024569 | 0.980201 | 0.007181403 |  |  | 750960 | 0.9733685 | 0.8678712 | 0.01248909 | 0.970056 | 0.009040217 | 0.9700548 | 0.008576342
|  |  | 183792 | 1.002234 | 0.9994305 | 0.0005145562 | 0.9999501 | 0.01187857 | 0.9999457 | 0.09725779 |  |  | 407946 | 0.9927949 | 0.9866385 | 0.001133365 | 0.9957927 | 0.004195305 | 0.9957937 | 0.005804076 |  |  | 303060 | 0.976584 | 0.9670213 | 0.00276405 | 0.9785729 | 0.007741569 | 0.9785717 | 0.008081356 |  |  | 450480 | 0.9867858 | 0.9150489 | 0.007465903 | 0.9802136 | 0.01024541 | 0.9802102 | 0.007181139 |  |  | 751260 | 0.9711305 | 0.8678712 | 0.01248909 | 0.970077 | 0.009040269 | 0.9700758 | 0.008575717
|  |  | 184092 | 1.002234 | 0.9994305 | 0.0005145562 | 0.9999501 | 0.01187857 | 0.9999457 | 0.09725779 |  |  | 408246 | 0.9937554 | 0.9866385 | 0.001133365 | 0.9957953 | 0.004195012 | 0.9957964 | 0.00580383 |  |  | 303360 | 0.9755049 | 0.9670213 | 0.00276405 | 0.9786031 | 0.007741852 | 0.9786019 | 0.008080825 |  |  | 450780 | 0.9884672 | 0.9150489 | 0.007465903 | 0.9802228 | 0.01024513 | 0.9802193 | 0.007180877 |  |  | 751560 | 0.9711305 | 0.8678712 | 0.01248909 | 0.970098 | 0.009040321 | 0.9700968 | 0.008575092
|  |  | 184392 | 1.002234 | 0.9994305 | 0.0005145562 | 0.9999501 | 0.01187857 | 0.9999457 | 0.09725779 |  |  | 408546 | 0.9937554 | 0.9866385 | 0.001133365 | 0.995798 | 0.004194719 | 0.995799 | 0.005803586 |  |  | 303660 | 0.9755049 | 0.9670213 | 0.00276405 | 0.9786333 | 0.007742135 | 0.9786321 | 0.008080293 |  |  | 451080 | 0.9884672 | 0.9150489 | 0.007465903 | 0.9802319 | 0.01024485 | 0.9802284 | 0.007180615 |  |  | 751860 | 0.9666547 | 0.8678712 | 0.01248909 | 0.970119 | 0.009040373 | 0.9701178 | 0.008574468
|  |  | 184692 | 1.00313 | 0.9994305 | 0.0005145562 | 0.9999501 | 0.01187857 | 0.9999457 | 0.09725779 |  |  | 408846 | 0.9947158 | 0.9866385 | 0.001133365 | 0.9958006 | 0.004194428 | 0.9958016 | 0.005803343 |  |  | 303960 | 0.9755049 | 0.9670213 | 0.00276405 | 0.9786635 | 0.007742416 | 0.9786622 | 0.00807976 |  |  | 451380 | 0.9851043 | 0.9150489 | 0.007465903 | 0.980241 | 0.01024458 | 0.9802375 | 0.007180355 |  |  | 752160 | 0.9688926 | 0.8678712 | 0.01248909 | 0.9701399 | 0.009040425 | 0.9701387 | 0.008573845
|  |  | 184992 | 1.002234 | 0.9994305 | 0.0005145562 | 0.9999501 | 0.01187857 | 0.9999457 | 0.09725779 |  |  | 409146 | 0.9947158 | 0.9866385 | 0.001133365 | 0.9958032 | 0.004194138 | 0.9958042 | 0.005803101 |  |  | 304260 | 0.9755049 | 0.9670213 | 0.00276405 | 0.9786936 | 0.007742696 | 0.9786923 | 0.008079225 |  |  | 451680 | 0.9851043 | 0.9150489 | 0.007465903 | 0.9802501 | 0.0102443 | 0.9802466 | 0.007180096 |  |  | 752460 | 0.9688926 | 0.8678712 | 0.01248909 | 0.9701609 | 0.009040477 | 0.9701596 | 0.008573223
|  |  | 185292 | 1.00313 | 0.9994305 | 0.0005145562 | 0.9999501 | 0.01187857 | 0.9999457 | 0.09725779 |  |  | 409446 | 0.9947158 | 0.9866385 | 0.001133365 | 0.9958058 | 0.004193849 | 0.9958069 | 0.005802859 |  |  | 304560 | 0.9755049 | 0.9670213 | 0.00276405 | 0.9787236 | 0.007742974 | 0.9787224 | 0.00807869 |  |  | 451980 | 0.9851043 | 0.9150489 | 0.007465903 | 0.9802591 | 0.01024403 | 0.9802556 | 0.007179838 |  |  | 752760 | 0.9644167 | 0.8678712 | 0.01248909 | 0.9701818 | 0.009040529 | 0.9701805 | 0.008572601
|  |  | 185592 | 1.00313 | 0.9994305 | 0.0005145562 | 0.9999501 | 0.01187857 | 0.9999457 | 0.09725779 |  |  | 409746 | 0.9947158 | 0.9866385 | 0.001133365 | 0.9958084 | 0.004193561 | 0.9958095 | 0.005802619 |  |  | 304860 | 0.976584 | 0.9670213 | 0.00276405 | 0.9787536 | 0.007743251 | 0.9787524 | 0.008078153 |  |  | 452280 | 0.9834228 | 0.9150489 | 0.007465903 | 0.9802681 | 0.01024375 | 0.9802646 | 0.007179581 |  |  | 753060 | 0.9756064 | 0.8678712 | 0.01248909 | 0.9702027 | 0.009040581 | 0.9702014 | 0.008571981
|  |  | 185892 | 1.002234 | 0.9994305 | 0.0005145562 | 0.9999501 | 0.01187857 | 0.9999457 | 0.09725779 |  |  | 410046 | 0.9937554 | 0.9866385 | 0.001133365 | 0.995811 | 0.004193275 | 0.9958121 | 0.00580238 |  |  | 305160 | 0.976584 | 0.9670213 | 0.00276405 | 0.9787836 | 0.007743527 | 0.9787823 | 0.008077615 |  |  | 452580 | 0.9851043 | 0.9150489 | 0.007465903 | 0.9802771 | 0.01024348 | 0.9802736 | 0.007179326 |  |  | 753360 | 0.9666547 | 0.8678712 | 0.01248909 | 0.9702235 | 0.009040633 | 0.9702223 | 0.008571361
|  |  | 186192 | 1.002234 | 0.9994305 | 0.0005145562 | 0.9999501 | 0.01187857 | 0.9999457 | 0.09725779 |  |  | 410346 | 0.9947158 | 0.9866385 | 0.001133365 | 0.9958136 | 0.004192989 | 0.9958147 | 0.005802141 |  |  | 305460 | 0.976584 | 0.9670213 | 0.00276405 | 0.9788135 | 0.007743802 | 0.9788122 | 0.008077076 |  |  | 452880 | 0.9884672 | 0.9150489 | 0.007465903 | 0.9802861 | 0.01024321 | 0.9802826 | 0.007179071 |  |  | 753660 | 0.9644167 | 0.8678712 | 0.01248909 | 0.9702444 | 0.009040685 | 0.9702431 | 0.008570742
|  |  | 186492 | 1.001338 | 0.9994305 | 0.0005145562 | 0.9999501 | 0.01187857 | 0.9999457 | 0.09725779 |  |  | 410646 | 0.9927949 | 0.9866385 | 0.001133365 | 0.9958162 | 0.004192704 | 0.9958172 | 0.005801904 |  |  | 305760 | 0.9744259 | 0.9670213 | 0.00276405 | 0.9788433 | 0.007744075 | 0.9788421 | 0.008076536 |  |  | 453180 | 0.9851043 | 0.9150489 | 0.007465903 | 0.9802951 | 0.01024294 | 0.9802915 | 0.007178818 |  |  | 753960 | 0.9666547 | 0.8678712 | 0.01248909 | 0.9702652 | 0.009040737 | 0.9702639 | 0.008570123
|  |  | 186792 | 1.00313 | 0.9994305 | 0.0005145562 | 0.9999501 | 0.01187857 | 0.9999457 | 0.09725779 |  |  | 410946 | 0.9937554 | 0.9866385 | 0.001133365 | 0.9958187 | 0.004192421 | 0.9958198 | 0.005801668 |  |  | 306060 | 0.9755049 | 0.9670213 | 0.00276405 | 0.9788731 | 0.007744347 | 0.9788719 | 0.008075995 |  |  | 453480 | 0.9867858 | 0.9150489 | 0.007465903 | 0.980304 | 0.01024267 | 0.9803004 | 0.007178566 |  |  | 754260 | 0.9711305 | 0.8678712 | 0.01248909 | 0.970286 | 0.009040789 | 0.9702847 | 0.008569506
|  |  | 187092 | 1.001338 | 0.9994305 | 0.0005145562 | 0.9999501 | 0.01187857 | 0.9999457 | 0.09725779 |  |  | 411246 | 0.9918345 | 0.9866385 | 0.001133365 | 0.9958213 | 0.004192138 | 0.9958224 | 0.005801432 |  |  | 306360 | 0.9744259 | 0.9670213 | 0.00276405 | 0.9789029 | 0.007744618 | 0.9789017 | 0.008075452 |  |  | 453780 | 0.9867858 | 0.9150489 | 0.007465903 | 0.9803129 | 0.0102424 | 0.9803093 | 0.007178315 |  |  | 754560 | 0.9688926 | 0.8678712 | 0.01248909 | 0.9703067 | 0.009040841 | 0.9703054 | 0.008568889
|  |  | 187392 | 1.002234 | 0.9994305 | 0.0005145562 | 0.9999501 | 0.01187857 | 0.9999457 | 0.09725779 |  |  | 411546 | 0.9918345 | 0.9866385 | 0.001133365 | 0.9958239 | 0.004191857 | 0.995825 | 0.005801198 |  |  | 306660 | 0.976584 | 0.9670213 | 0.00276405 | 0.9789326 | 0.007744887 | 0.9789314 | 0.008074908 |  |  | 454080 | 0.9867858 | 0.9150489 | 0.007465903 | 0.9803218 | 0.01024214 | 0.9803182 | 0.007178065 |  |  | 754860 | 0.9666547 | 0.8678712 | 0.01248909 | 0.9703275 | 0.009040893 | 0.9703262 | 0.008568273
|  |  | 187692 | 1.002234 | 0.9994305 | 0.0005145562 | 0.9999501 | 0.01187857 | 0.9999457 | 0.09725779 |  |  | 411846 | 0.9927949 | 0.9866385 | 0.001133365 | 0.9958264 | 0.004191576 | 0.9958275 | 0.005800964 |  |  | 306960 | 0.977663 | 0.9670213 | 0.00276405 | 0.9789623 | 0.007745156 | 0.978961 | 0.008074363 |  |  | 454380 | 0.9867858 | 0.9150489 | 0.007465903 | 0.9803306 | 0.01024187 | 0.9803271 | 0.007177816 |  |  | 755160 | 0.9688926 | 0.8678712 | 0.01248909 | 0.9703482 | 0.009040945 | 0.9703469 | 0.008567658
|  |  | 187992 | 1.002234 | 0.9994305 | 0.0005145562 | 0.9999501 | 0.01187857 | 0.9999457 | 0.09725779 |  |  | 412146 | 0.9937554 | 0.9866385 | 0.001133365 | 0.995829 | 0.004191297 | 0.9958301 | 0.005800732 |  |  | 307260 | 0.976584 | 0.9670213 | 0.00276405 | 0.9789919 | 0.007745423 | 0.9789906 | 0.008073818 |  |  | 454680 | 0.9867858 | 0.9150489 | 0.007465903 | 0.9803394 | 0.01024161 | 0.9803359 | 0.007177568 |  |  | 755460 | 0.9644167 | 0.8678712 | 0.01248909 | 0.9703689 | 0.009040997 | 0.9703676 | 0.008567043
|  |  | 188292 | 1.002234 | 0.9994305 | 0.0005145562 | 0.9999501 | 0.01187857 | 0.9999457 | 0.09725779 |  |  | 412446 | 0.9937554 | 0.9866385 | 0.001133365 | 0.9958315 | 0.004191019 | 0.9958326 | 0.0058005 |  |  | 307560 | 0.9744259 | 0.9670213 | 0.00276405 | 0.9790214 | 0.007745688 | 0.9790202 | 0.00807327 |  |  | 454980 | 0.9867858 | 0.9150489 | 0.007465903 | 0.9803482 | 0.01024134 | 0.9803447 | 0.007177321 |  |  | 755760 | 0.9666547 | 0.8678712 | 0.01248909 | 0.9703895 | 0.009041049 | 0.9703882 | 0.00856643
|  |  | 188592 | 1.001338 | 0.9994305 | 0.0005145562 | 0.9999501 | 0.01187857 | 0.9999457 | 0.09725779 |  |  | 412746 | 0.9937554 | 0.9866385 | 0.001133365 | 0.995834 | 0.004190742 | 0.9958352 | 0.00580027 |  |  | 307860 | 0.976584 | 0.9670213 | 0.00276405 | 0.979051 | 0.007745953 | 0.9790497 | 0.008072722 |  |  | 455280 | 0.9867858 | 0.9150489 | 0.007465903 | 0.980357 | 0.01024108 | 0.9803534 | 0.007177076 |  |  | 756060 | 0.9688926 | 0.8678712 | 0.01248909 | 0.9704102 | 0.0090411 | 0.9704089 | 0.008565817
|  |  | 188892 | 1.002234 | 0.9994305 | 0.0005145562 | 0.9999501 | 0.01187857 | 0.9999457 | 0.09725779 |  |  | 413046 | 0.9947158 | 0.9866385 | 0.001133365 | 0.9958365 | 0.004190465 | 0.9958377 | 0.00580004 |  |  | 308160 | 0.9733469 | 0.9670213 | 0.00276405 | 0.9790804 | 0.007746216 | 0.9790792 | 0.008072173 |  |  | 455580 | 0.9867858 | 0.9150489 | 0.007465903 | 0.9803658 | 0.01024082 | 0.9803622 | 0.007176831 |  |  | 756360 | 0.9733685 | 0.8678712 | 0.01248909 | 0.9704308 | 0.009041152 | 0.9704295 | 0.008565205
|  |  | 189192 | 1.002234 | 0.9994305 | 0.0005145562 | 0.9999501 | 0.01187857 | 0.9999457 | 0.09725779 |  |  | 413346 | 0.9937554 | 0.9866385 | 0.001133365 | 0.9958391 | 0.00419019 | 0.9958402 | 0.005799811 |  |  | 308460 | 0.976584 | 0.9670213 | 0.00276405 | 0.9791098 | 0.007746478 | 0.9791086 | 0.008071623 |  |  | 455880 | 0.9851043 | 0.9150489 | 0.007465903 | 0.9803745 | 0.01024056 | 0.9803709 | 0.007176588 |  |  | 756660 | 0.9666547 | 0.8678712 | 0.01248909 | 0.9704514 | 0.009041204 | 0.9704501 | 0.008564594
|  |  | 189492 | 1.002234 | 0.9994305 | 0.0005145562 | 0.9999501 | 0.01187857 | 0.9999457 | 0.09725779 |  |  | 413646 | 0.9947158 | 0.9866385 | 0.001133365 | 0.9958416 | 0.004189916 | 0.9958427 | 0.005799584 |  |  | 308760 | 0.976584 | 0.9670213 | 0.00276405 | 0.9791392 | 0.007746739 | 0.979138 | 0.008071071 |  |  | 456180 | 0.9867858 | 0.9150489 | 0.007465903 | 0.9803832 | 0.01024031 | 0.9803796 | 0.007176346 |  |  | 756960 | 0.9621788 | 0.8678712 | 0.01248909 | 0.970472 | 0.009041256 | 0.9704706 | 0.008563983
|  |  | 189792 | 1.00313 | 0.9994305 | 0.0005145562 | 0.9999501 | 0.01187857 | 0.9999457 | 0.09725779 |  |  | 413946 | 0.9947158 | 0.9866385 | 0.001133365 | 0.9958441 | 0.004189643 | 0.9958453 | 0.005799357 |  |  | 309060 | 0.9744259 | 0.9670213 | 0.00276405 | 0.9791685 | 0.007746998 | 0.9791673 | 0.008070519 |  |  | 456480 | 0.9867858 | 0.9150489 | 0.007465903 | 0.9803919 | 0.01024005 | 0.9803883 | 0.007176104 |  |  | 757260 | 0.9621788 | 0.8678712 | 0.01248909 | 0.9704925 | 0.009041308 | 0.9704912 | 0.008563374
|  |  | 190092 | 1.001338 | 0.9994305 | 0.0005145562 | 0.9999501 | 0.01187857 | 0.9999457 | 0.09725779 |  |  | 414246 | 0.9937554 | 0.9866385 | 0.001133365 | 0.9958466 | 0.004189371 | 0.9958478 | 0.005799131 |  |  | 309360 | 0.9755049 | 0.9670213 | 0.00276405 | 0.9791978 | 0.007747257 | 0.9791966 | 0.008069965 |  |  | 456780 | 0.9884672 | 0.9150489 | 0.007465903 | 0.9804006 | 0.01023979 | 0.980397 | 0.007175864 |  |  | 757560 | 0.9666547 | 0.8678712 | 0.01248909 | 0.9705131 | 0.00904136 | 0.9705117 | 0.008562765
|  |  | 190392 | 1.00313 | 0.9994305 | 0.0005145562 | 0.9999501 | 0.01187857 | 0.9999457 | 0.09725779 |  |  | 414546 | 0.9937554 | 0.9866385 | 0.001133365 | 0.9958491 | 0.0041891 | 0.9958503 | 0.005798906 |  |  | 309660 | 0.976584 | 0.9670213 | 0.00276405 | 0.9792271 | 0.007747514 | 0.9792258 | 0.008069411 |  |  | 457080 | 0.9834228 | 0.9150489 | 0.007465903 | 0.9804092 | 0.01023954 | 0.9804056 | 0.007175625 |  |  | 757860 | 0.9688926 | 0.8678712 | 0.01248909 | 0.9705336 | 0.009041412 | 0.9705322 | 0.008562157
|  |  | 190692 | 1.004026 | 0.9994305 | 0.0005145562 | 0.9999501 | 0.01187857 | 0.9999457 | 0.09725779 |  |  | 414846 | 0.9937554 | 0.9866385 | 0.001133365 | 0.9958516 | 0.00418883 | 0.9958528 | 0.005798682 |  |  | 309960 | 0.9744259 | 0.9670213 | 0.00276405 | 0.9792562 | 0.00774777 | 0.979255 | 0.008068855 |  |  | 457380 | 0.9884672 | 0.9150489 | 0.007465903 | 0.9804178 | 0.01023929 | 0.9804142 | 0.007175387 |  |  | 758160 | 0.9644167 | 0.8678712 | 0.01248909 | 0.9705541 | 0.009041464 | 0.9705527 | 0.008561549
|  |  | 190992 | 1.00313 | 0.9994305 | 0.0005145562 | 0.9999501 | 0.01187857 | 0.9999457 | 0.09725779 |  |  | 415146 | 0.9937554 | 0.9866385 | 0.001133365 | 0.995854 | 0.004188562 | 0.9958552 | 0.005798459 |  |  | 310260 | 0.9755049 | 0.9670213 | 0.00276405 | 0.9792854 | 0.007748025 | 0.9792842 | 0.008068298 |  |  | 457680 | 0.9884672 | 0.9150489 | 0.007465903 | 0.9804264 | 0.01023903 | 0.9804228 | 0.00717515 |  |  | 758460 | 0.9599408 | 0.8678712 | 0.01248909 | 0.9705745 | 0.009041516 | 0.9705731 | 0.008560943
|  |  | 191292 | 1.002234 | 0.9994305 | 0.0005145562 | 0.9999501 | 0.01187857 | 0.9999457 | 0.09725779 |  |  | 415446 | 0.9937554 | 0.9866385 | 0.001133365 | 0.9958565 | 0.004188294 | 0.9958577 | 0.005798237 |  |  | 310560 | 0.9755049 | 0.9670213 | 0.00276405 | 0.9793145 | 0.007748278 | 0.9793132 | 0.008067741 |  |  | 457980 | 0.9867858 | 0.9150489 | 0.007465903 | 0.980435 | 0.01023878 | 0.9804313 | 0.007174914 |  |  | 758760 | 0.9666547 | 0.8678712 | 0.01248909 | 0.9705949 | 0.009041568 | 0.9705935 | 0.008560337
|  |  | 191592 | 1.001338 | 0.9994305 | 0.0005145562 | 0.9999501 | 0.01187857 | 0.9999457 | 0.09725779 |  |  | 415746 | 0.9937554 | 0.9866385 | 0.001133365 | 0.995859 | 0.004188027 | 0.9958602 | 0.005798016 |  |  | 310860 | 0.976584 | 0.9670213 | 0.00276405 | 0.9793435 | 0.00774853 | 0.9793423 | 0.008067182 |  |  | 458280 | 0.9901487 | 0.9150489 | 0.007465903 | 0.9804435 | 0.01023853 | 0.9804399 | 0.00717468 |  |  | 759060 | 0.9644167 | 0.8678712 | 0.01248909 | 0.9706154 | 0.00904162 | 0.9706139 | 0.008559732
|  |  | 191892 | 1.002234 | 0.9994305 | 0.0005145562 | 0.9999501 | 0.01187857 | 0.9999457 | 0.09725779 |  |  | 416046 | 0.9937554 | 0.9866385 | 0.001133365 | 0.9958614 | 0.004187761 | 0.9958627 | 0.005797795 |  |  | 311160 | 0.976584 | 0.9670213 | 0.00276405 | 0.9793725 | 0.007748781 | 0.9793713 | 0.008066622 |  |  | 458580 | 0.9884672 | 0.9150489 | 0.007465903 | 0.980452 | 0.01023828 | 0.9804484 | 0.007174446 |  |  | 759360 | 0.9644167 | 0.8678712 | 0.01248909 | 0.9706357 | 0.009041672 | 0.9706343 | 0.008559128
|  |  | 192192 | 1.002234 | 0.9994305 | 0.0005145562 | 0.9999501 | 0.01187857 | 0.9999457 | 0.09725779 |  |  | 416346 | 0.9927949 | 0.9866385 | 0.001133365 | 0.9958639 | 0.004187496 | 0.9958651 | 0.005797576 |  |  | 311460 | 0.976584 | 0.9670213 | 0.00276405 | 0.9794015 | 0.007749031 | 0.9794002 | 0.008066062 |  |  | 458880 | 0.9867858 | 0.9150489 | 0.007465903 | 0.9804605 | 0.01023804 | 0.9804569 | 0.007174213 |  |  | 759660 | 0.9666547 | 0.8678712 | 0.01248909 | 0.9706561 | 0.009041724 | 0.9706547 | 0.008558524
|  |  | 192492 | 1.002234 | 0.9994305 | 0.0005145562 | 0.9999501 | 0.01187857 | 0.9999457 | 0.09725779 |  |  | 416646 | 0.9927949 | 0.9866385 | 0.001133365 | 0.9958663 | 0.004187233 | 0.9958676 | 0.005797358 |  |  | 311760 | 0.976584 | 0.9670213 | 0.00276405 | 0.9794304 | 0.00774928 | 0.9794291 | 0.0080655 |  |  | 459180 | 0.9867858 | 0.9150489 | 0.007465903 | 0.980469 | 0.01023779 | 0.9804653 | 0.007173981 |  |  | 759960 | 0.9688926 | 0.8678712 | 0.01248909 | 0.9706765 | 0.009041775 | 0.970675 | 0.008557921
|  |  | 192792 | 1.002234 | 0.9994305 | 0.0005145562 | 0.9999501 | 0.01187857 | 0.9999457 | 0.09725779 |  |  | 416946 | 0.9937554 | 0.9866385 | 0.001133365 | 0.9958688 | 0.00418697 | 0.99587 | 0.00579714 |  |  | 312060 | 0.977663 | 0.9670213 | 0.00276405 | 0.9794592 | 0.007749528 | 0.979458 | 0.008064937 |  |  | 459480 | 0.9834228 | 0.9150489 | 0.007465903 | 0.9804774 | 0.01023755 | 0.9804738 | 0.007173751 |  |  | 760260 | 0.9688926 | 0.8678712 | 0.01248909 | 0.9706968 | 0.009041827 | 0.9706953 | 0.00855732
|  |  | 193092 | 1.001338 | 0.9994305 | 0.0005145562 | 0.9999501 | 0.01187857 | 0.9999457 | 0.09725779 |  |  | 417246 | 0.9937554 | 0.9866385 | 0.001133365 | 0.9958712 | 0.004186708 | 0.9958725 | 0.005796923 |  |  | 312360 | 0.976584 | 0.9670213 | 0.00276405 | 0.979488 | 0.007749774 | 0.9794868 | 0.008064374 |  |  | 459780 | 0.9851043 | 0.9150489 | 0.007465903 | 0.9804859 | 0.0102373 | 0.9804822 | 0.007173521 |  |  | 760560 | 0.9666547 | 0.8678712 | 0.01248909 | 0.9707171 | 0.009041879 | 0.9707156 | 0.008556718
|  |  | 193392 | 1.002234 | 0.9994305 | 0.0005145562 | 0.9999501 | 0.01187857 | 0.9999457 | 0.09725779 |  |  | 417546 | 0.9937554 | 0.9866385 | 0.001133365 | 0.9958736 | 0.004186447 | 0.9958749 | 0.005796708 |  |  | 312660 | 0.9755049 | 0.9670213 | 0.00276405 | 0.9795168 | 0.00775002 | 0.9795156 | 0.008063809 |  |  | 460080 | 0.9867858 | 0.9150489 | 0.007465903 | 0.9804943 | 0.01023706 | 0.9804906 | 0.007173292 |  |  | 760860 | 0.9666547 | 0.8678712 | 0.01248909 | 0.9707373 | 0.009041931 | 0.9707359 | 0.008556118
|  |  | 193692 | 1.001338 | 0.9994305 | 0.0005145562 | 0.9999501 | 0.01187857 | 0.9999457 | 0.09725779 |  |  | 417846 | 0.9937554 | 0.9866385 | 0.001133365 | 0.995876 | 0.004186188 | 0.9958773 | 0.005796493 |  |  | 312960 | 0.9744259 | 0.9670213 | 0.00276405 | 0.9795455 | 0.007750264 | 0.9795443 | 0.008063243 |  |  | 460380 | 0.9867858 | 0.9150489 | 0.007465903 | 0.9805027 | 0.01023682 | 0.980499 | 0.007173065 |  |  | 761160 | 0.9666547 | 0.8678712 | 0.01248909 | 0.9707576 | 0.009041983 | 0.9707561 | 0.008555519
|  |  | 193992 | 1.002234 | 0.9994305 | 0.0005145562 | 0.9999501 | 0.01187857 | 0.9999457 | 0.09725779 |  |  | 418146 | 0.9947158 | 0.9866385 | 0.001133365 | 0.9958785 | 0.004185929 | 0.9958797 | 0.005796279 |  |  | 313260 | 0.9755049 | 0.9670213 | 0.00276405 | 0.9795742 | 0.007750507 | 0.979573 | 0.008062677 |  |  | 460680 | 0.9884672 | 0.9150489 | 0.007465903 | 0.980511 | 0.01023658 | 0.9805073 | 0.007172838 |  |  | 761460 | 0.9688926 | 0.8678712 | 0.01248909 | 0.9707778 | 0.009042035 | 0.9707763 | 0.00855492
|  |  | 194292 | 1.002234 | 0.9994305 | 0.0005145562 | 0.9999501 | 0.01187857 | 0.9999457 | 0.09725779 |  |  | 418446 | 0.9937554 | 0.9866385 | 0.001133365 | 0.9958809 | 0.004185671 | 0.9958822 | 0.005796066 |  |  | 313560 | 0.9755049 | 0.9670213 | 0.00276405 | 0.9796028 | 0.007750748 | 0.9796016 | 0.008062109 |  |  | 460980 | 0.9884672 | 0.9150489 | 0.007465903 | 0.9805193 | 0.01023634 | 0.9805157 | 0.007172613 |  |  | 761760 | 0.9666547 | 0.8678712 | 0.01248909 | 0.970798 | 0.009042087 | 0.9707965 | 0.008554322
|  |  | 194592 | 1.002234 | 0.9994305 | 0.0005145562 | 0.9999501 | 0.01187857 | 0.9999457 | 0.09725779 |  |  | 418746 | 0.9937554 | 0.9866385 | 0.001133365 | 0.9958833 | 0.004185414 | 0.9958846 | 0.005795854 |  |  | 313860 | 0.976584 | 0.9670213 | 0.00276405 | 0.9796314 | 0.007750989 | 0.9796302 | 0.008061541 |  |  | 461280 | 0.9884672 | 0.9150489 | 0.007465903 | 0.9805277 | 0.0102361 | 0.980524 | 0.007172388 |  |  | 762060 | 0.9666547 | 0.8678712 | 0.01248909 | 0.9708182 | 0.009042139 | 0.9708167 | 0.008553725
|  |  | 194892 | 1.001338 | 0.9994305 | 0.0005145562 | 0.9999501 | 0.01187857 | 0.9999457 | 0.09725779 |  |  | 419046 | 0.9937554 | 0.9866385 | 0.001133365 | 0.9958857 | 0.004185158 | 0.995887 | 0.005795643 |  |  | 314160 | 0.9755049 | 0.9670213 | 0.00276405 | 0.9796599 | 0.007751229 | 0.9796587 | 0.008060972 |  |  | 461580 | 0.9867858 | 0.9150489 | 0.007465903 | 0.9805359 | 0.01023586 | 0.9805322 | 0.007172165 |  |  | 762360 | 0.9666547 | 0.8678712 | 0.01248909 | 0.9708383 | 0.00904219 | 0.9708369 | 0.008553128
|  |  | 195192 | 1.002234 | 0.9994305 | 0.0005145562 | 0.9999501 | 0.01187857 | 0.9999457 | 0.09725779 |  |  | 419346 | 0.9947158 | 0.9866385 | 0.001133365 | 0.995888 | 0.004184904 | 0.9958894 | 0.005795432 |  |  | 314460 | 0.9755049 | 0.9670213 | 0.00276405 | 0.9796884 | 0.007751467 | 0.9796872 | 0.008060401 |  |  | 461880 | 0.9867858 | 0.9150489 | 0.007465903 | 0.9805442 | 0.01023562 | 0.9805405 | 0.007171942 |  |  | 762660 | 0.9666547 | 0.8678712 | 0.01248909 | 0.9708585 | 0.009042242 | 0.970857 | 0.008552532
|  |  | 195492 | 1.001338 | 0.9994305 | 0.0005145562 | 0.9999501 | 0.01187857 | 0.9999457 | 0.09725779 |  |  | 419646 | 0.9937554 | 0.9866385 | 0.001133365 | 0.9958904 | 0.00418465 | 0.9958918 | 0.005795223 |  |  | 314760 | 0.9744259 | 0.9670213 | 0.00276405 | 0.9797168 | 0.007751704 | 0.9797156 | 0.00805983 |  |  | 462180 | 0.9901487 | 0.9150489 | 0.007465903 | 0.9805525 | 0.01023539 | 0.9805487 | 0.007171721 |  |  | 762960 | 0.9644167 | 0.8678712 | 0.01248909 | 0.9708786 | 0.009042294 | 0.9708771 | 0.008551937
|  |  | 195792 | 1.00313 | 0.9994305 | 0.0005145562 | 0.9999501 | 0.01187857 | 0.9999457 | 0.09725779 |  |  | 419946 | 0.9937554 | 0.9866385 | 0.001133365 | 0.9958928 | 0.004184397 | 0.9958941 | 0.005795014 |  |  | 315060 | 0.9755049 | 0.9670213 | 0.00276405 | 0.9797452 | 0.00775194 | 0.979744 | 0.008059258 |  |  | 462480 | 0.9884672 | 0.9150489 | 0.007465903 | 0.9805607 | 0.01023516 | 0.980557 | 0.0071715 |  |  | 763260 | 0.9666547 | 0.8678712 | 0.01248909 | 0.9708987 | 0.009042346 | 0.9708972 | 0.008551343
|  |  | 196092 | 1.00313 | 0.9994305 | 0.0005145562 | 0.9999501 | 0.01187857 | 0.9999457 | 0.09725779 |  |  | 420246 | 0.9937554 | 0.9866385 | 0.001133365 | 0.9958952 | 0.004184145 | 0.9958965 | 0.005794806 |  |  | 315360 | 0.977663 | 0.9670213 | 0.00276405 | 0.9797736 | 0.007752175 | 0.9797724 | 0.008058685 |  |  | 462780 | 0.9867858 | 0.9150489 | 0.007465903 | 0.9805689 | 0.01023492 | 0.9805652 | 0.007171281 |  |  | 763560 | 0.9666547 | 0.8678712 | 0.01248909 | 0.9709187 | 0.009042398 | 0.9709172 | 0.00855075
|  |  | 196392 | 1.002234 | 0.9994305 | 0.0005145562 | 0.9999501 | 0.01187857 | 0.9999457 | 0.09725779 |  |  | 420546 | 0.9937554 | 0.9866385 | 0.001133365 | 0.9958975 | 0.004183894 | 0.9958989 | 0.0057946 |  |  | 315660 | 0.976584 | 0.9670213 | 0.00276405 | 0.9798019 | 0.007752409 | 0.9798007 | 0.008058111 |  |  | 463080 | 0.9884672 | 0.9150489 | 0.007465903 | 0.9805771 | 0.01023469 | 0.9805733 | 0.007171062 |  |  | 763860 | 0.9666547 | 0.8678712 | 0.01248909 | 0.9709388 | 0.00904245 | 0.9709373 | 0.008550157
|  |  | 196692 | 1.001338 | 0.9994305 | 0.0005145562 | 0.9999501 | 0.01187857 | 0.9999457 | 0.09725779 |  |  | 420846 | 0.9927949 | 0.9866385 | 0.001133365 | 0.9958999 | 0.004183644 | 0.9959012 | 0.005794394 |  |  | 315960 | 0.9755049 | 0.9670213 | 0.00276405 | 0.9798301 | 0.007752642 | 0.9798289 | 0.008057537 |  |  | 463380 | 0.9901487 | 0.9150489 | 0.007465903 | 0.9805852 | 0.01023446 | 0.9805815 | 0.007170845 |  |  | 764160 | 0.9666547 | 0.8678712 | 0.01248909 | 0.9709588 | 0.009042501 | 0.9709573 | 0.008549566
|  |  | 196992 | 1.001338 | 0.9994305 | 0.0005145562 | 0.9999501 | 0.01187857 | 0.9999457 | 0.09725779 |  |  | 421146 | 0.9947158 | 0.9866385 | 0.001133365 | 0.9959022 | 0.004183395 | 0.9959036 | 0.005794188 |  |  | 316260 | 0.977663 | 0.9670213 | 0.00276405 | 0.9798583 | 0.007752874 | 0.9798571 | 0.008056961 |  |  | 463680 | 0.9884672 | 0.9150489 | 0.007465903 | 0.9805933 | 0.01023423 | 0.9805896 | 0.007170628 |  |  | 764460 | 0.9644167 | 0.8678712 | 0.01248909 | 0.9709788 | 0.009042553 | 0.9709772 | 0.008548974
|  |  | 197292 | 1.00313 | 0.9994305 | 0.0005145562 | 0.9999501 | 0.01187857 | 0.9999457 | 0.09725779 |  |  | 421446 | 0.9937554 | 0.9866385 | 0.001133365 | 0.9959046 | 0.004183147 | 0.995906 | 0.005793984 |  |  | 316560 | 0.9744259 | 0.9670213 | 0.00276405 | 0.9798865 | 0.007753104 | 0.9798853 | 0.008056385 |  |  | 463980 | 0.9834228 | 0.9150489 | 0.007465903 | 0.9806014 | 0.010234 | 0.9805977 | 0.007170413 |  |  | 764760 | 0.9711305 | 0.8678712 | 0.01248909 | 0.9709988 | 0.009042605 | 0.9709972 | 0.008548384
|  |  | 197592 | 1.001338 | 0.9994305 | 0.0005145562 | 0.9999501 | 0.01187857 | 0.9999457 | 0.09725779 |  |  | 421746 | 0.9937554 | 0.9866385 | 0.001133365 | 0.9959069 | 0.0041829 | 0.9959083 | 0.005793781 |  |  | 316860 | 0.9755049 | 0.9670213 | 0.00276405 | 0.9799146 | 0.007753334 | 0.9799134 | 0.008055807 |  |  | 464280 | 0.9867858 | 0.9150489 | 0.007465903 | 0.9806095 | 0.01023377 | 0.9806058 | 0.007170198 |  |  | 765060 | 0.9666547 | 0.8678712 | 0.01248909 | 0.9710187 | 0.009042657 | 0.9710172 | 0.008547795
|  |  | 197892 | 1.001338 | 0.9994305 | 0.0005145562 | 0.9999501 | 0.01187857 | 0.9999457 | 0.09725779 |  |  | 422046 | 0.9947158 | 0.9866385 | 0.001133365 | 0.9959092 | 0.004182654 | 0.9959106 | 0.005793578 |  |  | 317160 | 0.976584 | 0.9670213 | 0.00276405 | 0.9799427 | 0.007753562 | 0.9799415 | 0.008055229 |  |  | 464580 | 0.9851043 | 0.9150489 | 0.007465903 | 0.9806176 | 0.01023355 | 0.9806138 | 0.007169984 |  |  | 765360 | 0.9666547 | 0.8678712 | 0.01248909 | 0.9710386 | 0.009042709 | 0.9710371 | 0.008547206
|  |  | 198192 | 1.00313 | 0.9994305 | 0.0005145562 | 0.9999501 | 0.01187857 | 0.9999457 | 0.09725779 |  |  | 422346 | 0.9927949 | 0.9866385 | 0.001133365 | 0.9959116 | 0.004182409 | 0.995913 | 0.005793377 |  |  | 317460 | 0.976584 | 0.9670213 | 0.00276405 | 0.9799707 | 0.00775379 | 0.9799695 | 0.00805465 |  |  | 464880 | 0.9884672 | 0.9150489 | 0.007465903 | 0.9806256 | 0.01023332 | 0.9806219 | 0.007169772 |  |  | 765660 | 0.9711305 | 0.8678712 | 0.01248909 | 0.9710585 | 0.009042761 | 0.971057 | 0.008546618
|  |  | 198492 | 1.002234 | 0.9994305 | 0.0005145562 | 0.9999501 | 0.01187857 | 0.9999457 | 0.09725779 |  |  | 422646 | 0.9937554 | 0.9866385 | 0.001133365 | 0.9959139 | 0.004182165 | 0.9959153 | 0.005793176 |  |  | 317760 | 0.976584 | 0.9670213 | 0.00276405 | 0.9799987 | 0.007754016 | 0.9799975 | 0.00805407 |  |  | 465180 | 0.9867858 | 0.9150489 | 0.007465903 | 0.9806337 | 0.0102331 | 0.9806299 | 0.00716956 |  |  | 765960 | 0.9711305 | 0.8678712 | 0.01248909 | 0.9710784 | 0.009042812 | 0.9710768 | 0.008546031
|  |  | 198792 | 1.002234 | 0.9994305 | 0.0005145562 | 0.9999501 | 0.01187857 | 0.9999457 | 0.09725779 |  |  | 422946 | 0.9937554 | 0.9866385 | 0.001133365 | 0.9959162 | 0.004181922 | 0.9959176 | 0.005792976 |  |  | 318060 | 0.976584 | 0.9670213 | 0.00276405 | 0.9800266 | 0.007754241 | 0.9800254 | 0.00805349 |  |  | 465480 | 0.9901487 | 0.9150489 | 0.007465903 | 0.9806417 | 0.01023287 | 0.9806379 | 0.007169349 |  |  | 766260 | 0.9688926 | 0.8678712 | 0.01248909 | 0.9710983 | 0.009042864 | 0.9710967 | 0.008545444
|  |  | 199092 | 1.00313 | 0.9994305 | 0.0005145562 | 0.9999501 | 0.01187857 | 0.9999457 | 0.09725779 |  |  | 423246 | 0.9947158 | 0.9866385 | 0.001133365 | 0.9959185 | 0.004181679 | 0.9959199 | 0.005792777 |  |  | 318360 | 0.976584 | 0.9670213 | 0.00276405 | 0.9800545 | 0.007754465 | 0.9800533 | 0.008052908 |  |  | 465780 | 0.9867858 | 0.9150489 | 0.007465903 | 0.9806496 | 0.01023265 | 0.9806459 | 0.00716914 |  |  | 766560 | 0.9644167 | 0.8678712 | 0.01248909 | 0.9711181 | 0.009042916 | 0.9711165 | 0.008544859
|  |  | 199392 | 1.002234 | 0.9994305 | 0.0005145562 | 0.9999501 | 0.01187857 | 0.9999457 | 0.09725779 |  |  | 423546 | 0.9947158 | 0.9866385 | 0.001133365 | 0.9959208 | 0.004181438 | 0.9959222 | 0.005792579 |  |  | 318660 | 0.9755049 | 0.9670213 | 0.00276405 | 0.9800824 | 0.007754688 | 0.9800812 | 0.008052326 |  |  | 466080 | 0.9851043 | 0.9150489 | 0.007465903 | 0.9806576 | 0.01023243 | 0.9806538 | 0.007168931 |  |  | 766860 | 0.9621788 | 0.8678712 | 0.01248909 | 0.9711379 | 0.009042968 | 0.9711363 | 0.008544274
|  |  | 199692 | 1.00313 | 0.9994305 | 0.0005145562 | 0.9999501 | 0.01187857 | 0.9999457 | 0.09725779 |  |  | 423846 | 0.9937554 | 0.9866385 | 0.001133365 | 0.9959231 | 0.004181198 | 0.9959245 | 0.005792381 |  |  | 318960 | 0.977663 | 0.9670213 | 0.00276405 | 0.9801102 | 0.00775491 | 0.980109 | 0.008051743 |  |  | 466380 | 0.9851043 | 0.9150489 | 0.007465903 | 0.9806655 | 0.01023221 | 0.9806617 | 0.007168723 |  |  | 767160 | 0.9666547 | 0.8678712 | 0.01248909 | 0.9711577 | 0.00904302 | 0.9711561 | 0.00854369
|  |  | 199992 | 1.002234 | 0.9994305 | 0.0005145562 | 0.9999501 | 0.01187857 | 0.9999457 | 0.09725779 |  |  | 424146 | 0.9927949 | 0.9866385 | 0.001133365 | 0.9959254 | 0.004180958 | 0.9959268 | 0.005792185 |  |  | 319260 | 0.976584 | 0.9670213 | 0.00276405 | 0.9801379 | 0.007755131 | 0.9801367 | 0.008051159 |  |  | 466680 | 0.9851043 | 0.9150489 | 0.007465903 | 0.9806734 | 0.01023199 | 0.9806697 | 0.007168516 |  |  | 767460 | 0.9666547 | 0.8678712 | 0.01248909 | 0.9711775 | 0.009043071 | 0.9711759 | 0.008543106
|  |  | 200292 | 1.00313 | 0.9994305 | 0.0005145562 | 0.9999501 | 0.01187857 | 0.9999457 | 0.09725779 |  |  | 424446 | 0.9927949 | 0.9866385 | 0.001133365 | 0.9959277 | 0.00418072 | 0.9959291 | 0.005791989 |  |  | 319560 | 0.976584 | 0.9670213 | 0.00276405 | 0.9801656 | 0.007755351 | 0.9801644 | 0.008050574 |  |  | 466980 | 0.9851043 | 0.9150489 | 0.007465903 | 0.9806813 | 0.01023177 | 0.9806775 | 0.00716831 |  |  | 767760 | 0.9688926 | 0.8678712 | 0.01248909 | 0.9711972 | 0.009043123 | 0.9711956 | 0.008542524
|  |  | 200592 | 1.00313 | 0.9994305 | 0.0005145562 | 0.9999501 | 0.01187857 | 0.9999457 | 0.09725779 |  |  | 424746 | 0.9927949 | 0.9866385 | 0.001133365 | 0.99593 | 0.004180482 | 0.9959314 | 0.005791794 |  |  | 319860 | 0.976584 | 0.9670213 | 0.00276405 | 0.9801933 | 0.00775557 | 0.9801921 | 0.008049989 |  |  | 467280 | 0.9834228 | 0.9150489 | 0.007465903 | 0.9806892 | 0.01023156 | 0.9806854 | 0.007168105 |  |  | 768060 | 0.9666547 | 0.8678712 | 0.01248909 | 0.971217 | 0.009043175 | 0.9712153 | 0.008541942
|  |  | 200892 | 1.002234 | 0.9994305 | 0.0005145562 | 0.9999501 | 0.01187857 | 0.9999457 | 0.09725779 |  |  | 425046 | 0.9937554 | 0.9866385 | 0.001133365 | 0.9959322 | 0.004180245 | 0.9959337 | 0.0057916 |  |  | 320160 | 0.977663 | 0.9670213 | 0.00276405 | 0.9802209 | 0.007755787 | 0.9802197 | 0.008049403 |  |  | 467580 | 0.9884672 | 0.9150489 | 0.007465903 | 0.9806971 | 0.01023134 | 0.9806932 | 0.007167901 |  |  | 768360 | 0.9621788 | 0.8678712 | 0.01248909 | 0.9712367 | 0.009043227 | 0.971235 | 0.008541361
|  |  | 201192 | 1.002234 | 0.9994305 | 0.0005145562 | 0.9999501 | 0.01187857 | 0.9999457 | 0.09725779 |  |  | 425346 | 0.9956763 | 0.9866385 | 0.001133365 | 0.9959345 | 0.004180009 | 0.995936 | 0.005791407 |  |  | 320460 | 0.977663 | 0.9670213 | 0.00276405 | 0.9802485 | 0.007756004 | 0.9802473 | 0.008048816 |  |  | 467880 | 0.9867858 | 0.9150489 | 0.007465903 | 0.9807049 | 0.01023112 | 0.9807011 | 0.007167698 |  |  | 768660 | 0.9666547 | 0.8678712 | 0.01248909 | 0.9712563 | 0.009043278 | 0.9712547 | 0.00854078
|  |  | 201492 | 1.000442 | 0.9994305 | 0.0005145562 | 0.9999501 | 0.01187857 | 0.9999457 | 0.09725779 |  |  | 425646 | 0.9937554 | 0.9866385 | 0.001133365 | 0.9959367 | 0.004179775 | 0.9959382 | 0.005791214 |  |  | 320760 | 0.978742 | 0.9670213 | 0.00276405 | 0.980276 | 0.00775622 | 0.9802748 | 0.008048228 |  |  | 468180 | 0.9884672 | 0.9150489 | 0.007465903 | 0.9807127 | 0.01023091 | 0.9807089 | 0.007167496 |  |  | 768960 | 0.9666547 | 0.8678712 | 0.01248909 | 0.971276 | 0.00904333 | 0.9712743 | 0.008540201
|  |  | 201792 | 1.002234 | 0.9994305 | 0.0005145562 | 0.9999501 | 0.01187857 | 0.9999457 | 0.09725779 |  |  | 425946 | 0.9937554 | 0.9866385 | 0.001133365 | 0.995939 | 0.004179541 | 0.9959405 | 0.005791023 |  |  | 321060 | 0.977663 | 0.9670213 | 0.00276405 | 0.9803035 | 0.007756434 | 0.9803023 | 0.00804764 |  |  | 468480 | 0.9867858 | 0.9150489 | 0.007465903 | 0.9807205 | 0.0102307 | 0.9807166 | 0.007167294 |  |  | 769260 | 0.9733685 | 0.8678712 | 0.01248909 | 0.9712956 | 0.009043382 | 0.971294 | 0.008539622
|  |  | 202092 | 1.002234 | 0.9994305 | 0.0005145562 | 0.9999501 | 0.01187857 | 0.9999457 | 0.09725779 |  |  | 426246 | 0.9927949 | 0.9866385 | 0.001133365 | 0.9959412 | 0.004179308 | 0.9959427 | 0.005790832 |  |  | 321360 | 0.977663 | 0.9670213 | 0.00276405 | 0.9803309 | 0.007756648 | 0.9803298 | 0.008047051 |  |  | 468780 | 0.9884672 | 0.9150489 | 0.007465903 | 0.9807282 | 0.01023048 | 0.9807244 | 0.007167094 |  |  | 769560 | 0.9666547 | 0.8678712 | 0.01248909 | 0.9713152 | 0.009043434 | 0.9713136 | 0.008539044
|  |  | 202392 | 1.001338 | 0.9994305 | 0.0005145562 | 0.9999501 | 0.01187857 | 0.9999457 | 0.09725779 |  |  | 426546 | 0.9937554 | 0.9866385 | 0.001133365 | 0.9959435 | 0.004179075 | 0.995945 | 0.005790642 |  |  | 321660 | 0.976584 | 0.9670213 | 0.00276405 | 0.9803583 | 0.007756861 | 0.9803572 | 0.008046461 |  |  | 469080 | 0.9901487 | 0.9150489 | 0.007465903 | 0.980736 | 0.01023027 | 0.9807321 | 0.007166895 |  |  | 769860 | 0.9621788 | 0.8678712 | 0.01248909 | 0.9713348 | 0.009043486 | 0.9713331 | 0.008538466
|  |  | 202692 | 1.00313 | 0.9994305 | 0.0005145562 | 0.9999501 | 0.01187857 | 0.9999457 | 0.09725779 |  |  | 426846 | 0.9927949 | 0.9866385 | 0.001133365 | 0.9959457 | 0.004178844 | 0.9959472 | 0.005790453 |  |  | 321960 | 0.9755049 | 0.9670213 | 0.00276405 | 0.9803857 | 0.007757072 | 0.9803845 | 0.00804587 |  |  | 469380 | 0.9867858 | 0.9150489 | 0.007465903 | 0.9807437 | 0.01023006 | 0.9807399 | 0.007166696 |  |  | 770160 | 0.9644167 | 0.8678712 | 0.01248909 | 0.9713544 | 0.009043537 | 0.9713527 | 0.00853789
|  |  | 202992 | 1.000442 | 0.9994305 | 0.0005145562 | 0.9999501 | 0.01187857 | 0.9999457 | 0.09725779 |  |  | 427146 | 0.9937554 | 0.9866385 | 0.001133365 | 0.9959479 | 0.004178614 | 0.9959495 | 0.005790265 |  |  | 322260 | 0.976584 | 0.9670213 | 0.00276405 | 0.980413 | 0.007757283 | 0.9804118 | 0.008045279 |  |  | 469680 | 0.9867858 | 0.9150489 | 0.007465903 | 0.9807514 | 0.01022985 | 0.9807475 | 0.007166498 |  |  | 770460 | 0.9644167 | 0.8678712 | 0.01248909 | 0.9713739 | 0.009043589 | 0.9713722 | 0.008537314
|  |  | 203292 | 1.002234 | 0.9994305 | 0.0005145562 | 0.9999501 | 0.01187857 | 0.9999457 | 0.09725779 |  |  | 427446 | 0.9937554 | 0.9866385 | 0.001133365 | 0.9959502 | 0.004178385 | 0.9959517 | 0.005790077 |  |  | 322560 | 0.976584 | 0.9670213 | 0.00276405 | 0.9804403 | 0.007757492 | 0.9804391 | 0.008044687 |  |  | 469980 | 0.9851043 | 0.9150489 | 0.007465903 | 0.9807591 | 0.01022965 | 0.9807552 | 0.007166302 |  |  | 770760 | 0.9688926 | 0.8678712 | 0.01248909 | 0.9713934 | 0.009043641 | 0.9713917 | 0.008536739
|  |  | 203592 | 1.002234 | 0.9994305 | 0.0005145562 | 0.9999501 | 0.01187857 | 0.9999457 | 0.09725779 |  |  | 427746 | 0.9937554 | 0.9866385 | 0.001133365 | 0.9959524 | 0.004178156 | 0.9959539 | 0.00578989 |  |  | 322860 | 0.976584 | 0.9670213 | 0.00276405 | 0.9804675 | 0.007757701 | 0.9804663 | 0.008044094 |  |  | 470280 | 0.9867858 | 0.9150489 | 0.007465903 | 0.9807667 | 0.01022944 | 0.9807629 | 0.007166106 |  |  | 771060 | 0.9666547 | 0.8678712 | 0.01248909 | 0.9714129 | 0.009043693 | 0.9714112 | 0.008536165
|  |  | 203892 | 1.002234 | 0.9994305 | 0.0005145562 | 0.9999501 | 0.01187857 | 0.9999457 | 0.09725779 |  |  | 428046 | 0.9937554 | 0.9866385 | 0.001133365 | 0.9959546 | 0.004177928 | 0.9959561 | 0.005789705 |  |  | 323160 | 0.976584 | 0.9670213 | 0.00276405 | 0.9804947 | 0.007757908 | 0.9804935 | 0.008043501 |  |  | 470580 | 0.9884672 | 0.9150489 | 0.007465903 | 0.9807744 | 0.01022923 | 0.9807705 | 0.007165911 |  |  | 771360 | 0.9666547 | 0.8678712 | 0.01248909 | 0.9714324 | 0.009043744 | 0.9714307 | 0.008535591
|  |  | 204192 | 1.002234 | 0.9994305 | 0.0005145562 | 0.9999501 | 0.01187857 | 0.9999457 | 0.09725779 |  |  | 428346 | 0.9947158 | 0.9866385 | 0.001133365 | 0.9959568 | 0.004177702 | 0.9959584 | 0.005789519 |  |  | 323460 | 0.976584 | 0.9670213 | 0.00276405 | 0.9805218 | 0.007758115 | 0.9805206 | 0.008042906 |  |  | 470880 | 0.9867858 | 0.9150489 | 0.007465903 | 0.980782 | 0.01022903 | 0.9807781 | 0.007165717 |  |  | 771660 | 0.9666547 | 0.8678712 | 0.01248909 | 0.9714519 | 0.009043796 | 0.9714501 | 0.008535019
|  |  | 204492 | 1.001338 | 0.9994305 | 0.0005145562 | 0.9999501 | 0.01187857 | 0.9999457 | 0.09725779 |  |  | 428646 | 0.9937554 | 0.9866385 | 0.001133365 | 0.995959 | 0.004177476 | 0.9959606 | 0.005789335 |  |  | 323760 | 0.977663 | 0.9670213 | 0.00276405 | 0.9805489 | 0.007758321 | 0.9805477 | 0.008042312 |  |  | 471180 | 0.9867858 | 0.9150489 | 0.007465903 | 0.9807896 | 0.01022882 | 0.9807857 | 0.007165524 |  |  | 771960 | 0.9621788 | 0.8678712 | 0.01248909 | 0.9714713 | 0.009043848 | 0.9714696 | 0.008534447
|  |  | 204792 | 1.00313 | 0.9994305 | 0.0005145562 | 0.9999501 | 0.01187857 | 0.9999457 | 0.09725779 |  |  | 428946 | 0.9918345 | 0.9866385 | 0.001133365 | 0.9959612 | 0.004177251 | 0.9959628 | 0.005789152 |  |  | 324060 | 0.977663 | 0.9670213 | 0.00276405 | 0.9805759 | 0.007758525 | 0.9805748 | 0.008041716 |  |  | 471480 | 0.9867858 | 0.9150489 | 0.007465903 | 0.9807971 | 0.01022862 | 0.9807933 | 0.007165331 |  |  | 772260 | 0.9599408 | 0.8678712 | 0.01248909 | 0.9714907 | 0.0090439 | 0.971489 | 0.008533875
|  |  | 205092 | 1.002234 | 0.9994305 | 0.0005145562 | 0.9999501 | 0.01187857 | 0.9999457 | 0.09725779 |  |  | 429246 | 0.9927949 | 0.9866385 | 0.001133365 | 0.9959634 | 0.004177027 | 0.995965 | 0.005788969 |  |  | 324360 | 0.976584 | 0.9670213 | 0.00276405 | 0.980603 | 0.007758729 | 0.9806018 | 0.00804112 |  |  | 471780 | 0.9867858 | 0.9150489 | 0.007465903 | 0.9808047 | 0.01022842 | 0.9808008 | 0.00716514 |  |  | 772560 | 0.9644167 | 0.8678712 | 0.01248909 | 0.9715101 | 0.009043951 | 0.9715084 | 0.008533305
|  |  | 205392 | 1.002234 | 0.9994305 | 0.0005145562 | 0.9999501 | 0.01187857 | 0.9999457 | 0.09725779 |  |  | 429546 | 0.9937554 | 0.9866385 | 0.001133365 | 0.9959656 | 0.004176804 | 0.9959671 | 0.005788787 |  |  | 324660 | 0.978742 | 0.9670213 | 0.00276405 | 0.9806299 | 0.007758931 | 0.9806287 | 0.008040523 |  |  | 472080 | 0.9884672 | 0.9150489 | 0.007465903 | 0.9808122 | 0.01022822 | 0.9808083 | 0.007164949 |  |  | 772860 | 0.9688926 | 0.8678712 | 0.01248909 | 0.9715295 | 0.009044003 | 0.9715277 | 0.008532735
|  |  | 205692 | 1.001338 | 0.9994305 | 0.0005145562 | 0.9999501 | 0.01187857 | 0.9999457 | 0.09725779 |  |  | 429846 | 0.9937554 | 0.9866385 | 0.001133365 | 0.9959677 | 0.004176581 | 0.9959693 | 0.005788606 |  |  | 324960 | 0.977663 | 0.9670213 | 0.00276405 | 0.9806568 | 0.007759133 | 0.9806557 | 0.008039926 |  |  | 472380 | 0.9867858 | 0.9150489 | 0.007465903 | 0.9808197 | 0.01022802 | 0.9808159 | 0.00716476 |  |  | 773160 | 0.9688926 | 0.8678712 | 0.01248909 | 0.9715488 | 0.009044055 | 0.971547 | 0.008532166
|  |  | 205992 | 1.001338 | 0.9994305 | 0.0005145562 | 0.9999501 | 0.01187857 | 0.9999457 | 0.09725779 |  |  | 430146 | 0.9927949 | 0.9866385 | 0.001133365 | 0.9959699 | 0.00417636 | 0.9959715 | 0.005788426 |  |  | 325260 | 0.976584 | 0.9670213 | 0.00276405 | 0.9806837 | 0.007759334 | 0.9806825 | 0.008039328 |  |  | 472680 | 0.9867858 | 0.9150489 | 0.007465903 | 0.9808272 | 0.01022782 | 0.9808233 | 0.007164571 |  |  | 773460 | 0.9688926 | 0.8678712 | 0.01248909 | 0.9715681 | 0.009044106 | 0.9715664 | 0.008531598
|  |  | 206292 | 1.002234 | 0.9994305 | 0.0005145562 | 0.9999501 | 0.01187857 | 0.9999457 | 0.09725779 |  |  | 430446 | 0.9937554 | 0.9866385 | 0.001133365 | 0.9959721 | 0.004176139 | 0.9959737 | 0.005788246 |  |  | 325560 | 0.978742 | 0.9670213 | 0.00276405 | 0.9807105 | 0.007759533 | 0.9807094 | 0.008038729 |  |  | 472980 | 0.9867858 | 0.9150489 | 0.007465903 | 0.9808347 | 0.01022762 | 0.9808308 | 0.007164383 |  |  | 773760 | 0.9599408 | 0.8678712 | 0.01248909 | 0.9715874 | 0.009044158 | 0.9715856 | 0.008531031
|  |  | 206592 | 1.001338 | 0.9994305 | 0.0005145562 | 0.9999501 | 0.01187857 | 0.9999457 | 0.09725779 |  |  | 430746 | 0.9927949 | 0.9866385 | 0.001133365 | 0.9959742 | 0.00417592 | 0.9959758 | 0.005788067 |  |  | 325860 | 0.977663 | 0.9670213 | 0.00276405 | 0.9807373 | 0.007759732 | 0.9807361 | 0.00803813 |  |  | 473280 | 0.9851043 | 0.9150489 | 0.007465903 | 0.9808422 | 0.01022742 | 0.9808382 | 0.007164196 |  |  | 774060 | 0.9621788 | 0.8678712 | 0.01248909 | 0.9716067 | 0.00904421 | 0.9716049 | 0.008530464
|  |  | 206892 | 1.002234 | 0.9994305 | 0.0005145562 | 0.9999501 | 0.01187857 | 0.9999457 | 0.09725779 |  |  | 431046 | 0.9937554 | 0.9866385 | 0.001133365 | 0.9959764 | 0.004175701 | 0.995978 | 0.005787889 |  |  | 326160 | 0.977663 | 0.9670213 | 0.00276405 | 0.9807641 | 0.00775993 | 0.9807629 | 0.00803753 |  |  | 473580 | 0.9867858 | 0.9150489 | 0.007465903 | 0.9808496 | 0.01022722 | 0.9808457 | 0.00716401 |  |  | 774360 | 0.9666547 | 0.8678712 | 0.01248909 | 0.971626 | 0.009044262 | 0.9716242 | 0.008529898
|  |  | 207192 | 1.001338 | 0.9994305 | 0.0005145562 | 0.9999501 | 0.01187857 | 0.9999457 | 0.09725779 |  |  | 431346 | 0.9937554 | 0.9866385 | 0.001133365 | 0.9959785 | 0.004175483 | 0.9959802 | 0.005787712 |  |  | 326460 | 0.978742 | 0.9670213 | 0.00276405 | 0.9807907 | 0.007760127 | 0.9807896 | 0.008036929 |  |  | 473880 | 0.9884672 | 0.9150489 | 0.007465903 | 0.980857 | 0.01022703 | 0.9808531 | 0.007163825 |  |  | 774660 | 0.9688926 | 0.8678712 | 0.01248909 | 0.9716452 | 0.009044313 | 0.9716434 | 0.008529333
|  |  | 207492 | 1.002234 | 0.9994305 | 0.0005145562 | 0.9999501 | 0.01187857 | 0.9999457 | 0.09725779 |  |  | 431646 | 0.9937554 | 0.9866385 | 0.001133365 | 0.9959807 | 0.004175266 | 0.9959823 | 0.005787535 |  |  | 326760 | 0.977663 | 0.9670213 | 0.00276405 | 0.9808174 | 0.007760323 | 0.9808162 | 0.008036328 |  |  | 474180 | 0.9884672 | 0.9150489 | 0.007465903 | 0.9808644 | 0.01022683 | 0.9808605 | 0.00716364 |  |  | 774960 | 0.9621788 | 0.8678712 | 0.01248909 | 0.9716644 | 0.009044365 | 0.9716626 | 0.008528768
|  |  | 207792 | 1.000442 | 0.9994305 | 0.0005145562 | 0.9999501 | 0.01187857 | 0.9999457 | 0.09725779 |  |  | 431946 | 0.9937554 | 0.9866385 | 0.001133365 | 0.9959828 | 0.004175049 | 0.9959844 | 0.00578736 |  |  | 327060 | 0.978742 | 0.9670213 | 0.00276405 | 0.980844 | 0.007760518 | 0.9808429 | 0.008035726 |  |  | 474480 | 0.9867858 | 0.9150489 | 0.007465903 | 0.9808718 | 0.01022664 | 0.9808678 | 0.007163457 |  |  | 775260 | 0.9621788 | 0.8678712 | 0.01248909 | 0.9716836 | 0.009044417 | 0.9716818 | 0.008528205
|  |  | 208092 | 1.001338 | 0.9994305 | 0.0005145562 | 0.9999501 | 0.01187857 | 0.9999457 | 0.09725779 |  |  | 432246 | 0.9937554 | 0.9866385 | 0.001133365 | 0.9959849 | 0.004174834 | 0.9959866 | 0.005787185 |  |  | 327360 | 0.979821 | 0.9670213 | 0.00276405 | 0.9808706 | 0.007760712 | 0.9808694 | 0.008035124 |  |  | 474780 | 0.9884672 | 0.9150489 | 0.007465903 | 0.9808791 | 0.01022645 | 0.9808752 | 0.007163274 |  |  | 775560 | 0.9621788 | 0.8678712 | 0.01248909 | 0.9717027 | 0.009044468 | 0.9717009 | 0.008527642
|  |  | 208392 | 1.002234 | 0.9994305 | 0.0005145562 | 0.9999501 | 0.01187857 | 0.9999457 | 0.09725779 |  |  | 432546 | 0.9947158 | 0.9866385 | 0.001133365 | 0.9959871 | 0.00417462 | 0.9959887 | 0.005787011 |  |  | 327660 | 0.978742 | 0.9670213 | 0.00276405 | 0.9808971 | 0.007760905 | 0.9808959 | 0.008034521 |  |  | 475080 | 0.9884672 | 0.9150489 | 0.007465903 | 0.9808864 | 0.01022626 | 0.9808825 | 0.007163092 |  |  | 775860 | 0.9644167 | 0.8678712 | 0.01248909 | 0.9717219 | 0.00904452 | 0.9717201 | 0.008527079
|  |  | 208692 | 1.002234 | 0.9994305 | 0.0005145562 | 0.9999501 | 0.01187857 | 0.9999457 | 0.09725779 |  |  | 432846 | 0.9937554 | 0.9866385 | 0.001133365 | 0.9959892 | 0.004174406 | 0.9959908 | 0.005786837 |  |  | 327960 | 0.977663 | 0.9670213 | 0.00276405 | 0.9809236 | 0.007761097 | 0.9809224 | 0.008033917 |  |  | 475380 | 0.9884672 | 0.9150489 | 0.007465903 | 0.9808937 | 0.01022606 | 0.9808898 | 0.007162911 |  |  | 776160 | 0.9644167 | 0.8678712 | 0.01248909 | 0.971741 | 0.009044572 | 0.9717392 | 0.008526518
|  |  | 208992 | 1.002234 | 0.9994305 | 0.0005145562 | 0.9999501 | 0.01187857 | 0.9999457 | 0.09725779 |  |  | 433146 | 0.9937554 | 0.9866385 | 0.001133365 | 0.9959913 | 0.004174193 | 0.995993 | 0.005786664 |  |  | 328260 | 0.976584 | 0.9670213 | 0.00276405 | 0.98095 | 0.007761288 | 0.9809489 | 0.008033313 |  |  | 475680 | 0.9884672 | 0.9150489 | 0.007465903 | 0.980901 | 0.01022587 | 0.9808971 | 0.007162731 |  |  | 776460 | 0.9621788 | 0.8678712 | 0.01248909 | 0.9717601 | 0.009044624 | 0.9717583 | 0.008525957
|  |  | 209292 | 1.002234 | 0.9994305 | 0.0005145562 | 0.9999501 | 0.01187857 | 0.9999457 | 0.09725779 |  |  | 433446 | 0.9937554 | 0.9866385 | 0.001133365 | 0.9959934 | 0.004173981 | 0.9959951 | 0.005786493 |  |  | 328560 | 0.977663 | 0.9670213 | 0.00276405 | 0.9809764 | 0.007761479 | 0.9809753 | 0.008032708 |  |  | 475980 | 0.9884672 | 0.9150489 | 0.007465903 | 0.9809083 | 0.01022568 | 0.9809043 | 0.007162551 |  |  | 776760 | 0.9599408 | 0.8678712 | 0.01248909 | 0.9717792 | 0.009044675 | 0.9717773 | 0.008525397
|  |  | 209592 | 1.002234 | 0.9994305 | 0.0005145562 | 0.9999501 | 0.01187857 | 0.9999457 | 0.09725779 |  |  | 433746 | 0.9937554 | 0.9866385 | 0.001133365 | 0.9959955 | 0.00417377 | 0.9959972 | 0.005786321 |  |  | 328860 | 0.976584 | 0.9670213 | 0.00276405 | 0.9810028 | 0.007761668 | 0.9810016 | 0.008032103 |  |  | 476280 | 0.9867858 | 0.9150489 | 0.007465903 | 0.9809156 | 0.0102255 | 0.9809116 | 0.007162373 |  |  | 777060 | 0.9599408 | 0.8678712 | 0.01248909 | 0.9717982 | 0.009044727 | 0.9717964 | 0.008524838
|  |  | 209892 | 1.001338 | 0.9994305 | 0.0005145562 | 0.9999501 | 0.01187857 | 0.9999457 | 0.09725779 |  |  | 434046 | 0.9937554 | 0.9866385 | 0.001133365 | 0.9959976 | 0.004173559 | 0.9959993 | 0.005786151 |  |  | 329160 | 0.976584 | 0.9670213 | 0.00276405 | 0.9810291 | 0.007761857 | 0.9810279 | 0.008031497 |  |  | 476580 | 0.9851043 | 0.9150489 | 0.007465903 | 0.9809228 | 0.01022531 | 0.9809188 | 0.007162195 |  |  | 777360 | 0.9644167 | 0.8678712 | 0.01248909 | 0.9718173 | 0.009044779 | 0.9718154 | 0.008524279
|  |  | 210192 | 1.001338 | 0.9994305 | 0.0005145562 | 0.9999501 | 0.01187857 | 0.9999457 | 0.09725779 |  |  | 434346 | 0.9937554 | 0.9866385 | 0.001133365 | 0.9959997 | 0.00417335 | 0.9960014 | 0.005785981 |  |  | 329460 | 0.978742 | 0.9670213 | 0.00276405 | 0.9810554 | 0.007762044 | 0.9810542 | 0.008030891 |  |  | 476880 | 0.9884672 | 0.9150489 | 0.007465903 | 0.98093 | 0.01022512 | 0.980926 | 0.007162018 |  |  | 777660 | 0.9644167 | 0.8678712 | 0.01248909 | 0.9718363 | 0.00904483 | 0.9718344 | 0.008523722
|  |  | 210492 | 1.001338 | 0.9994305 | 0.0005145562 | 0.9999501 | 0.01187857 | 0.9999457 | 0.09725779 |  |  | 434646 | 0.9937554 | 0.9866385 | 0.001133365 | 0.9960018 | 0.004173141 | 0.9960035 | 0.005785812 |  |  | 329760 | 0.977663 | 0.9670213 | 0.00276405 | 0.9810816 | 0.007762231 | 0.9810804 | 0.008030284 |  |  | 477180 | 0.9867858 | 0.9150489 | 0.007465903 | 0.9809372 | 0.01022494 | 0.9809332 | 0.007161842 |  |  | 777960 | 0.9644167 | 0.8678712 | 0.01248909 | 0.9718553 | 0.009044882 | 0.9718534 | 0.008523165
|  |  | 210792 | 1.002234 | 0.9994305 | 0.0005145562 | 0.9999501 | 0.01187857 | 0.9999457 | 0.09725779 |  |  | 434946 | 0.9927949 | 0.9866385 | 0.001133365 | 0.9960038 | 0.004172933 | 0.9960056 | 0.005785644 |  |  | 330060 | 0.977663 | 0.9670213 | 0.00276405 | 0.9811078 | 0.007762417 | 0.9811066 | 0.008029676 |  |  | 477480 | 0.9884672 | 0.9150489 | 0.007465903 | 0.9809444 | 0.01022475 | 0.9809404 | 0.007161667 |  |  | 778260 | 0.9711305 | 0.8678712 | 0.01248909 | 0.9718743 | 0.009044934 | 0.9718724 | 0.008522609
|  |  | 211092 | 1.002234 | 0.9994305 | 0.0005145562 | 0.9999501 | 0.01187857 | 0.9999457 | 0.09725779 |  |  | 435246 | 0.9937554 | 0.9866385 | 0.001133365 | 0.9960059 | 0.004172726 | 0.9960076 | 0.005785477 |  |  | 330360 | 0.976584 | 0.9670213 | 0.00276405 | 0.9811339 | 0.007762601 | 0.9811328 | 0.008029068 |  |  | 477780 | 0.9867858 | 0.9150489 | 0.007465903 | 0.9809515 | 0.01022457 | 0.9809475 | 0.007161493 |  |  | 778560 | 0.9644167 | 0.8678712 | 0.01248909 | 0.9718932 | 0.009044985 | 0.9718913 | 0.008522053
|  |  | 211392 | 1.001338 | 0.9994305 | 0.0005145562 | 0.9999501 | 0.01187857 | 0.9999457 | 0.09725779 |  |  | 435546 | 0.9927949 | 0.9866385 | 0.001133365 | 0.996008 | 0.00417252 | 0.9960097 | 0.00578531 |  |  | 330660 | 0.976584 | 0.9670213 | 0.00276405 | 0.98116 | 0.007762785 | 0.9811589 | 0.00802846 |  |  | 478080 | 0.9867858 | 0.9150489 | 0.007465903 | 0.9809586 | 0.01022439 | 0.9809546 | 0.007161319 |  |  | 778860 | 0.9644167 | 0.8678712 | 0.01248909 | 0.9719121 | 0.009045037 | 0.9719102 | 0.008521498
|  |  | 211692 | 1.001338 | 0.9994305 | 0.0005145562 | 0.9999501 | 0.01187857 | 0.9999457 | 0.09725779 |  |  | 435846 | 0.9937554 | 0.9866385 | 0.001133365 | 0.99601 | 0.004172315 | 0.9960118 | 0.005785144 |  |  | 330960 | 0.976584 | 0.9670213 | 0.00276405 | 0.9811861 | 0.007762969 | 0.9811849 | 0.008027851 |  |  | 478380 | 0.9884672 | 0.9150489 | 0.007465903 | 0.9809657 | 0.0102242 | 0.9809618 | 0.007161146 |  |  | 779160 | 0.9621788 | 0.8678712 | 0.01248909 | 0.971931 | 0.009045089 | 0.9719291 | 0.008520944
|  |  | 211992 | 1.001338 | 0.9994305 | 0.0005145562 | 0.9999501 | 0.01187857 | 0.9999457 | 0.09725779 |  |  | 436146 | 0.9947158 | 0.9866385 | 0.001133365 | 0.9960121 | 0.00417211 | 0.9960139 | 0.005784979 |  |  | 331260 | 0.977663 | 0.9670213 | 0.00276405 | 0.9812121 | 0.007763151 | 0.9812109 | 0.008027241 |  |  | 478680 | 0.9884672 | 0.9150489 | 0.007465903 | 0.9809728 | 0.01022402 | 0.9809688 | 0.007160974 |  |  | 779460 | 0.9688926 | 0.8678712 | 0.01248909 | 0.9719499 | 0.00904514 | 0.971948 | 0.008520391
|  |  | 212292 | 1.001338 | 0.9994305 | 0.0005145562 | 0.9999501 | 0.01187857 | 0.9999457 | 0.09725779 |  |  | 436446 | 0.9956763 | 0.9866385 | 0.001133365 | 0.9960142 | 0.004171907 | 0.9960159 | 0.005784814 |  |  | 331560 | 0.978742 | 0.9670213 | 0.00276405 | 0.9812381 | 0.007763332 | 0.9812369 | 0.008026631 |  |  | 478980 | 0.9884672 | 0.9150489 | 0.007465903 | 0.9809799 | 0.01022384 | 0.9809759 | 0.007160803 |  |  | 779760 | 0.9621788 | 0.8678712 | 0.01248909 | 0.9719688 | 0.009045192 | 0.9719669 | 0.008519838
|  |  | 212592 | 1.002234 | 0.9994305 | 0.0005145562 | 0.9999501 | 0.01187857 | 0.9999457 | 0.09725779 |  |  | 436746 | 0.9937554 | 0.9866385 | 0.001133365 | 0.9960162 | 0.004171704 | 0.996018 | 0.005784651 |  |  | 331860 | 0.976584 | 0.9670213 | 0.00276405 | 0.981264 | 0.007763513 | 0.9812629 | 0.008026021 |  |  | 479280 | 0.9867858 | 0.9150489 | 0.007465903 | 0.980987 | 0.01022366 | 0.980983 | 0.007160633 |  |  | 780060 | 0.9644167 | 0.8678712 | 0.01248909 | 0.9719876 | 0.009045244 | 0.9719857 | 0.008519287
|  |  | 212892 | 1.002234 | 0.9994305 | 0.0005145562 | 0.9999501 | 0.01187857 | 0.9999457 | 0.09725779 |  |  | 437046 | 0.9927949 | 0.9866385 | 0.001133365 | 0.9960182 | 0.004171502 | 0.99602 | 0.005784487 |  |  | 332160 | 0.977663 | 0.9670213 | 0.00276405 | 0.9812899 | 0.007763692 | 0.9812887 | 0.00802541 |  |  | 479580 | 0.9867858 | 0.9150489 | 0.007465903 | 0.980994 | 0.01022348 | 0.98099 | 0.007160463 |  |  | 780360 | 0.9688926 | 0.8678712 | 0.01248909 | 0.9720064 | 0.009045295 | 0.9720045 | 0.008518736
|  |  | 213192 | 1.002234 | 0.9994305 | 0.0005145562 | 0.9999501 | 0.01187857 | 0.9999457 | 0.09725779 |  |  | 437346 | 0.9927949 | 0.9866385 | 0.001133365 | 0.9960203 | 0.0041713 | 0.9960221 | 0.005784325 |  |  | 332460 | 0.978742 | 0.9670213 | 0.00276405 | 0.9813157 | 0.007763871 | 0.9813146 | 0.008024798 |  |  | 479880 | 0.9884672 | 0.9150489 | 0.007465903 | 0.981001 | 0.01022331 | 0.980997 | 0.007160294 |  |  | 780660 | 0.9688926 | 0.8678712 | 0.01248909 | 0.9720252 | 0.009045347 | 0.9720233 | 0.008518185
|  |  | 213492 | 1.002234 | 0.9994305 | 0.0005145562 | 0.9999501 | 0.01187857 | 0.9999457 | 0.09725779 |  |  | 437646 | 0.9937554 | 0.9866385 | 0.001133365 | 0.9960223 | 0.0041711 | 0.9960241 | 0.005784163 |  |  | 332760 | 0.977663 | 0.9670213 | 0.00276405 | 0.9813415 | 0.007764049 | 0.9813404 | 0.008024186 |  |  | 480180 | 0.9884672 | 0.9150489 | 0.007465903 | 0.981008 | 0.01022313 | 0.981004 | 0.007160126 |  |  | 780960 | 0.9666547 | 0.8678712 | 0.01248909 | 0.972044 | 0.009045399 | 0.9720421 | 0.008517636
|  |  | 213792 | 1.002234 | 0.9994305 | 0.0005145562 | 0.9999501 | 0.01187857 | 0.9999457 | 0.09725779 |  |  | 437946 | 0.9937554 | 0.9866385 | 0.001133365 | 0.9960243 | 0.0041709 | 0.9960261 | 0.005784003 |  |  | 333060 | 0.976584 | 0.9670213 | 0.00276405 | 0.9813673 | 0.007764226 | 0.9813662 | 0.008023574 |  |  | 480480 | 0.9851043 | 0.9150489 | 0.007465903 | 0.981015 | 0.01022295 | 0.981011 | 0.007159959 |  |  | 781260 | 0.9621788 | 0.8678712 | 0.01248909 | 0.9720628 | 0.00904545 | 0.9720608 | 0.008517087
|  |  | 214092 | 1.002234 | 0.9994305 | 0.0005145562 | 0.9999501 | 0.01187857 | 0.9999457 | 0.09725779 |  |  | 438246 | 0.9937554 | 0.9866385 | 0.001133365 | 0.9960264 | 0.004170701 | 0.9960282 | 0.005783842 |  |  | 333360 | 0.976584 | 0.9670213 | 0.00276405 | 0.981393 | 0.007764402 | 0.9813919 | 0.008022961 |  |  | 480780 | 0.9901487 | 0.9150489 | 0.007465903 | 0.9810219 | 0.01022278 | 0.9810179 | 0.007159793 |  |  | 781560 | 0.9599408 | 0.8678712 | 0.01248909 | 0.9720815 | 0.009045502 | 0.9720795 | 0.008516539
|  |  | 214392 | 1.001338 | 0.9994305 | 0.0005145562 | 0.9999501 | 0.01187857 | 0.9999457 | 0.09725779 |  |  | 438546 | 0.9927949 | 0.9866385 | 0.001133365 | 0.9960284 | 0.004170503 | 0.9960302 | 0.005783683 |  |  | 333660 | 0.978742 | 0.9670213 | 0.00276405 | 0.9814187 | 0.007764577 | 0.9814176 | 0.008022348 |  |  | 481080 | 0.9918302 | 0.9150489 | 0.007465903 | 0.9810289 | 0.0102226 | 0.9810249 | 0.007159627 |  |  | 781860 | 0.9644167 | 0.8678712 | 0.01248909 | 0.9721002 | 0.009045554 | 0.9720982 | 0.008515991
|  |  | 214692 | 1.002234 | 0.9994305 | 0.0005145562 | 0.9999501 | 0.01187857 | 0.9999457 | 0.09725779 |  |  | 438846 | 0.9937554 | 0.9866385 | 0.001133365 | 0.9960304 | 0.004170306 | 0.9960322 | 0.005783524 |  |  | 333960 | 0.978742 | 0.9670213 | 0.00276405 | 0.9814444 | 0.007764752 | 0.9814432 | 0.008021734 |  |  | 481380 | 0.9901487 | 0.9150489 | 0.007465903 | 0.9810358 | 0.01022243 | 0.9810318 | 0.007159462 |  |  | 782160 | 0.9666547 | 0.8678712 | 0.01248909 | 0.9721189 | 0.009045605 | 0.9721169 | 0.008515445
|  |  | 214992 | 1.00313 | 0.9994305 | 0.0005145562 | 0.9999501 | 0.01187857 | 0.9999457 | 0.09725779 |  |  | 439146 | 0.9937554 | 0.9866385 | 0.001133365 | 0.9960324 | 0.004170109 | 0.9960342 | 0.005783366 |  |  | 334260 | 0.977663 | 0.9670213 | 0.00276405 | 0.98147 | 0.007764925 | 0.9814688 | 0.00802112 |  |  | 481680 | 0.9851043 | 0.9150489 | 0.007465903 | 0.9810427 | 0.01022226 | 0.9810387 | 0.007159298 |  |  | 782460 | 0.9621788 | 0.8678712 | 0.01248909 | 0.9721376 | 0.009045657 | 0.9721356 | 0.008514899
|  |  | 215292 | 1.00313 | 0.9994305 | 0.0005145562 | 0.9999501 | 0.01187857 | 0.9999457 | 0.09725779 |  |  | 439446 | 0.9927949 | 0.9866385 | 0.001133365 | 0.9960344 | 0.004169913 | 0.9960362 | 0.005783209 |  |  | 334560 | 0.977663 | 0.9670213 | 0.00276405 | 0.9814955 | 0.007765098 | 0.9814944 | 0.008020505 |  |  | 481980 | 0.9884672 | 0.9150489 | 0.007465903 | 0.9810496 | 0.01022209 | 0.9810455 | 0.007159135 |  |  | 782760 | 0.953227 | 0.8678712 | 0.01248909 | 0.9721562 | 0.009045709 | 0.9721542 | 0.008514354
|  |  | 215592 | 1.002234 | 0.9994305 | 0.0005145562 | 0.9999501 | 0.01187857 | 0.9999457 | 0.09725779 |  |  | 439746 | 0.9937554 | 0.9866385 | 0.001133365 | 0.9960364 | 0.004169719 | 0.9960382 | 0.005783052 |  |  | 334860 | 0.977663 | 0.9670213 | 0.00276405 | 0.981521 | 0.00776527 | 0.9815199 | 0.00801989 |  |  | 482280 | 0.9901487 | 0.9150489 | 0.007465903 | 0.9810565 | 0.01022192 | 0.9810524 | 0.007158972 |  |  | 783060 | 0.9621788 | 0.8678712 | 0.01248909 | 0.9721748 | 0.00904576 | 0.9721728 | 0.008513809
|  |  | 215892 | 1.002234 | 0.9994305 | 0.0005145562 | 0.9999501 | 0.01187857 | 0.9999457 | 0.09725779 |  |  | 440046 | 0.9947158 | 0.9866385 | 0.001133365 | 0.9960384 | 0.004169524 | 0.9960402 | 0.005782896 |  |  | 335160 | 0.978742 | 0.9670213 | 0.00276405 | 0.9815465 | 0.007765441 | 0.9815454 | 0.008019275 |  |  | 482580 | 0.9901487 | 0.9150489 | 0.007465903 | 0.9810633 | 0.01022175 | 0.9810592 | 0.00715881 |  |  | 783360 | 0.9621788 | 0.8678712 | 0.01248909 | 0.9721934 | 0.009045812 | 0.9721914 | 0.008513266
|  |  | 216192 | 1.002234 | 0.9994305 | 0.0005145562 | 0.9999501 | 0.01187857 | 0.9999457 | 0.09725779 |  |  | 440346 | 0.9937554 | 0.9866385 | 0.001133365 | 0.9960403 | 0.004169331 | 0.9960422 | 0.005782741 |  |  | 335460 | 0.978742 | 0.9670213 | 0.00276405 | 0.9815719 | 0.007765611 | 0.9815708 | 0.008018659 |  |  | 482880 | 0.9867858 | 0.9150489 | 0.007465903 | 0.9810701 | 0.01022158 | 0.9810661 | 0.007158649 |  |  | 783660 | 0.9666547 | 0.8678712 | 0.01248909 | 0.972212 | 0.009045864 | 0.97221 | 0.008512723
|  |  | 216492 | 1.000442 | 0.9994305 | 0.0005145562 | 0.9999501 | 0.01187857 | 0.9999457 | 0.09725779 |  |  | 440646 | 0.9927949 | 0.9866385 | 0.001133365 | 0.9960423 | 0.004169138 | 0.9960442 | 0.005782586 |  |  | 335760 | 0.977663 | 0.9670213 | 0.00276405 | 0.9815973 | 0.007765781 | 0.9815962 | 0.008018042 |  |  | 483180 | 0.9884672 | 0.9150489 | 0.007465903 | 0.9810769 | 0.01022141 | 0.9810729 | 0.007158489 |  |  | 783960 | 0.9666547 | 0.8678712 | 0.01248909 | 0.9722306 | 0.009045915 | 0.9722286 | 0.00851218
|  |  | 216792 | 1.002234 | 0.9994305 | 0.0005145562 | 0.9999501 | 0.01187857 | 0.9999457 | 0.09725779 |  |  | 440946 | 0.9937554 | 0.9866385 | 0.001133365 | 0.9960443 | 0.004168947 | 0.9960462 | 0.005782432 |  |  | 336060 | 0.977663 | 0.9670213 | 0.00276405 | 0.9816227 | 0.007765949 | 0.9816215 | 0.008017426 |  |  | 483480 | 0.9918302 | 0.9150489 | 0.007465903 | 0.9810837 | 0.01022124 | 0.9810796 | 0.007158329 |  |  | 784260 | 0.9644167 | 0.8678712 | 0.01248909 | 0.9722491 | 0.009045967 | 0.9722471 | 0.008511639
|  |  | 217092 | 1.002234 | 0.9994305 | 0.0005145562 | 0.9999501 | 0.01187857 | 0.9999457 | 0.09725779 |  |  | 441246 | 0.9947158 | 0.9866385 | 0.001133365 | 0.9960463 | 0.004168755 | 0.9960481 | 0.005782279 |  |  | 336360 | 0.977663 | 0.9670213 | 0.00276405 | 0.981648 | 0.007766117 | 0.9816469 | 0.008016809 |  |  | 483780 | 0.9901487 | 0.9150489 | 0.007465903 | 0.9810905 | 0.01022107 | 0.9810864 | 0.007158171 |  |  | 784560 | 0.9577029 | 0.8678712 | 0.01248909 | 0.9722676 | 0.009046018 | 0.9722656 | 0.008511098
|  |  | 217392 | 1.002234 | 0.9994305 | 0.0005145562 | 0.9999501 | 0.01187857 | 0.9999457 | 0.09725779 |  |  | 441546 | 0.9947158 | 0.9866385 | 0.001133365 | 0.9960482 | 0.004168565 | 0.9960501 | 0.005782126 |  |  | 336660 | 0.978742 | 0.9670213 | 0.00276405 | 0.9816733 | 0.007766284 | 0.9816721 | 0.008016191 |  |  | 484080 | 0.9884672 | 0.9150489 | 0.007465903 | 0.9810972 | 0.01022091 | 0.9810932 | 0.007158013 |  |  | 784860 | 0.9577029 | 0.8678712 | 0.01248909 | 0.9722861 | 0.00904607 | 0.9722841 | 0.008510558
|  |  | 217692 | 1.002234 | 0.9994305 | 0.0005145562 | 0.9999501 | 0.01187857 | 0.9999457 | 0.09725779 |  |  | 441846 | 0.9947158 | 0.9866385 | 0.001133365 | 0.9960502 | 0.004168376 | 0.9960521 | 0.005781974 |  |  | 336960 | 0.978742 | 0.9670213 | 0.00276405 | 0.9816985 | 0.00776645 | 0.9816974 | 0.008015573 |  |  | 484380 | 0.9935117 | 0.9150489 | 0.007465903 | 0.981104 | 0.01022074 | 0.9810999 | 0.007157855 |  |  | 785160 | 0.9666547 | 0.8678712 | 0.01248909 | 0.9723046 | 0.009046122 | 0.9723026 | 0.008510019
|  |  | 217992 | 1.004026 | 0.9994305 | 0.0005145562 | 0.9999501 | 0.01187857 | 0.9999457 | 0.09725779 |  |  | 442146 | 0.9956763 | 0.9866385 | 0.001133365 | 0.9960521 | 0.004168187 | 0.996054 | 0.005781823 |  |  | 337260 | 0.978742 | 0.9670213 | 0.00276405 | 0.9817237 | 0.007766615 | 0.9817225 | 0.008014955 |  |  | 484680 | 0.9935117 | 0.9150489 | 0.007465903 | 0.9811107 | 0.01022058 | 0.9811066 | 0.007157699 |  |  | 785460 | 0.9666547 | 0.8678712 | 0.01248909 | 0.9723231 | 0.009046173 | 0.972321 | 0.00850948
|  |  | 218292 | 1.002234 | 0.9994305 | 0.0005145562 | 0.9999501 | 0.01187857 | 0.9999457 | 0.09725779 |  |  | 442446 | 0.9937554 | 0.9866385 | 0.001133365 | 0.9960541 | 0.004167999 | 0.996056 | 0.005781673 |  |  | 337560 | 0.979821 | 0.9670213 | 0.00276405 | 0.9817488 | 0.00776678 | 0.9817477 | 0.008014336 |  |  | 484980 | 0.9884672 | 0.9150489 | 0.007465903 | 0.9811174 | 0.01022041 | 0.9811133 | 0.007157543 |  |  | 785760 | 0.9688926 | 0.8678712 | 0.01248909 | 0.9723415 | 0.009046225 | 0.9723395 | 0.008508942
|  |  | 218592 | 1.002234 | 0.9994305 | 0.0005145562 | 0.9999501 | 0.01187857 | 0.9999457 | 0.09725779 |  |  | 442746 | 0.9937554 | 0.9866385 | 0.001133365 | 0.996056 | 0.004167812 | 0.9960579 | 0.005781523 |  |  | 337860 | 0.977663 | 0.9670213 | 0.00276405 | 0.9817739 | 0.007766944 | 0.9817728 | 0.008013717 |  |  | 485280 | 0.9918302 | 0.9150489 | 0.007465903 | 0.9811241 | 0.01022025 | 0.98112 | 0.007157388 |  |  | 786060 | 0.9599408 | 0.8678712 | 0.01248909 | 0.9723599 | 0.009046277 | 0.9723579 | 0.008508405
|  |  | 218892 | 1.001338 | 0.9994305 | 0.0005145562 | 0.9999501 | 0.01187857 | 0.9999457 | 0.09725779 |  |  | 443046 | 0.9947158 | 0.9866385 | 0.001133365 | 0.9960579 | 0.004167625 | 0.9960599 | 0.005781374 |  |  | 338160 | 0.978742 | 0.9670213 | 0.00276405 | 0.981799 | 0.007767107 | 0.9817979 | 0.008013098 |  |  | 485580 | 0.9918302 | 0.9150489 | 0.007465903 | 0.9811307 | 0.01022009 | 0.9811266 | 0.007157234 |  |  | 786360 | 0.9621788 | 0.8678712 | 0.01248909 | 0.9723783 | 0.009046328 | 0.9723762 | 0.008507869
|  |  | 219192 | 1.00313 | 0.9994305 | 0.0005145562 | 0.9999501 | 0.01187857 | 0.9999457 | 0.09725779 |  |  | 443346 | 0.9927949 | 0.9866385 | 0.001133365 | 0.9960599 | 0.004167439 | 0.9960618 | 0.005781225 |  |  | 338460 | 0.977663 | 0.9670213 | 0.00276405 | 0.981824 | 0.007767269 | 0.9818229 | 0.008012478 |  |  | 485880 | 0.9935117 | 0.9150489 | 0.007465903 | 0.9811374 | 0.01021993 | 0.9811333 | 0.00715708 |  |  | 786660 | 0.9621788 | 0.8678712 | 0.01248909 | 0.9723967 | 0.00904638 | 0.9723946 | 0.008507333
|  |  | 219492 | 1.002234 | 0.9994305 | 0.0005145562 | 0.9999501 | 0.01187857 | 0.9999457 | 0.09725779 |  |  | 443646 | 0.9927949 | 0.9866385 | 0.001133365 | 0.9960618 | 0.004167254 | 0.9960637 | 0.005781077 |  |  | 338760 | 0.979821 | 0.9670213 | 0.00276405 | 0.981849 | 0.00776743 | 0.9818479 | 0.008011858 |  |  | 486180 | 0.9918302 | 0.9150489 | 0.007465903 | 0.981144 | 0.01021977 | 0.9811399 | 0.007156927 |  |  | 786960 | 0.9644167 | 0.8678712 | 0.01248909 | 0.972415 | 0.009046431 | 0.972413 | 0.008506798
|  |  | 219792 | 1.001338 | 0.9994305 | 0.0005145562 | 0.9999501 | 0.01187857 | 0.9999457 | 0.09725779 |  |  | 443946 | 0.9937554 | 0.9866385 | 0.001133365 | 0.9960637 | 0.00416707 | 0.9960657 | 0.00578093 |  |  | 339060 | 0.979821 | 0.9670213 | 0.00276405 | 0.9818739 | 0.007767591 | 0.9818728 | 0.008011238 |  |  | 486480 | 0.9918302 | 0.9150489 | 0.007465903 | 0.9811506 | 0.01021961 | 0.9811465 | 0.007156775 |  |  | 787260 | 0.9644167 | 0.8678712 | 0.01248909 | 0.9724334 | 0.009046483 | 0.9724313 | 0.008506264
|  |  | 220092 | 1.001338 | 0.9994305 | 0.0005145562 | 0.9999501 | 0.01187857 | 0.9999457 | 0.09725779 |  |  | 444246 | 0.9937554 | 0.9866385 | 0.001133365 | 0.9960656 | 0.004166887 | 0.9960676 | 0.005780784 |  |  | 339360 | 0.978742 | 0.9670213 | 0.00276405 | 0.9818988 | 0.007767751 | 0.9818977 | 0.008010617 |  |  | 486780 | 0.9918302 | 0.9150489 | 0.007465903 | 0.9811572 | 0.01021945 | 0.9811531 | 0.007156624 |  |  | 787560 | 0.9621788 | 0.8678712 | 0.01248909 | 0.9724517 | 0.009046535 | 0.9724496 | 0.008505731
|  |  | 220392 | 1.001338 | 0.9994305 | 0.0005145562 | 0.9999501 | 0.01187857 | 0.9999457 | 0.09725779 |  |  | 444546 | 0.9937554 | 0.9866385 | 0.001133365 | 0.9960675 | 0.004166704 | 0.9960695 | 0.005780638 |  |  | 339660 | 0.977663 | 0.9670213 | 0.00276405 | 0.9819237 | 0.00776791 | 0.9819226 | 0.008009996 |  |  | 487080 | 0.9935117 | 0.9150489 | 0.007465903 | 0.9811638 | 0.01021929 | 0.9811596 | 0.007156473 |  |  | 787860 | 0.9644167 | 0.8678712 | 0.01248909 | 0.97247 | 0.009046586 | 0.9724679 | 0.008505198
|  |  | 220692 | 1.002234 | 0.9994305 | 0.0005145562 | 0.9999501 | 0.01187857 | 0.9999457 | 0.09725779 |  |  | 444846 | 0.9927949 | 0.9866385 | 0.001133365 | 0.9960694 | 0.004166522 | 0.9960714 | 0.005780493 |  |  | 339960 | 0.978742 | 0.9670213 | 0.00276405 | 0.9819485 | 0.007768068 | 0.9819474 | 0.008009374 |  |  | 487380 | 0.9935117 | 0.9150489 | 0.007465903 | 0.9811703 | 0.01021913 | 0.9811662 | 0.007156323 |  |  | 788160 | 0.9621788 | 0.8678712 | 0.01248909 | 0.9724882 | 0.009046638 | 0.9724861 | 0.008504666
|  |  | 220992 | 1.00313 | 0.9994305 | 0.0005145562 | 0.9999501 | 0.01187857 | 0.9999457 | 0.09725779 |  |  | 445146 | 0.9937554 | 0.9866385 | 0.001133365 | 0.9960713 | 0.004166341 | 0.9960733 | 0.005780348 |  |  | 340260 | 0.978742 | 0.9670213 | 0.00276405 | 0.9819733 | 0.007768225 | 0.9819722 | 0.008008753 |  |  | 487680 | 0.9918302 | 0.9150489 | 0.007465903 | 0.9811768 | 0.01021898 | 0.9811727 | 0.007156174 |  |  | 788460 | 0.9621788 | 0.8678712 | 0.01248909 | 0.9725065 | 0.009046689 | 0.9725044 | 0.008504135
|  |  | 221292 | 1.002234 | 0.9994305 | 0.0005145562 | 0.9999501 | 0.01187857 | 0.9999457 | 0.09725779 |  |  | 445446 | 0.9937554 | 0.9866385 | 0.001133365 | 0.9960732 | 0.00416616 | 0.9960752 | 0.005780204 |  |  | 340560 | 0.977663 | 0.9670213 | 0.00276405 | 0.9819981 | 0.007768382 | 0.9819969 | 0.008008131 |  |  | 487980 | 0.9918302 | 0.9150489 | 0.007465903 | 0.9811834 | 0.01021882 | 0.9811792 | 0.007156025 |  |  | 788760 | 0.9599408 | 0.8678712 | 0.01248909 | 0.9725247 | 0.009046741 | 0.9725226 | 0.008503604
|  |  | 221592 | 1.001338 | 0.9994305 | 0.0005145562 | 0.9999501 | 0.01187857 | 0.9999457 | 0.09725779 |  |  | 445746 | 0.9927949 | 0.9866385 | 0.001133365 | 0.9960751 | 0.00416598 | 0.9960771 | 0.005780061 |  |  | 340860 | 0.977663 | 0.9670213 | 0.00276405 | 0.9820228 | 0.007768538 | 0.9820216 | 0.008007508 |  |  | 488280 | 0.9918302 | 0.9150489 | 0.007465903 | 0.9811899 | 0.01021867 | 0.9811857 | 0.007155877 |  |  | 789060 | 0.9621788 | 0.8678712 | 0.01248909 | 0.9725429 | 0.009046793 | 0.9725408 | 0.008503074
|  |  | 221892 | 1.00313 | 0.9994305 | 0.0005145562 | 0.9999501 | 0.01187857 | 0.9999457 | 0.09725779 |  |  | 446046 | 0.9927949 | 0.9866385 | 0.001133365 | 0.996077 | 0.004165801 | 0.996079 | 0.005779919 |  |  | 341160 | 0.978742 | 0.9670213 | 0.00276405 | 0.9820474 | 0.007768693 | 0.9820463 | 0.008006886 |  |  | 488580 | 0.9918302 | 0.9150489 | 0.007465903 | 0.9811963 | 0.01021851 | 0.9811922 | 0.00715573 |  |  | 789360 | 0.9644167 | 0.8678712 | 0.01248909 | 0.9725611 | 0.009046844 | 0.9725589 | 0.008502545
|  |  | 222192 | 1.002234 | 0.9994305 | 0.0005145562 | 0.9999501 | 0.01187857 | 0.9999457 | 0.09725779 |  |  | 446346 | 0.9937554 | 0.9866385 | 0.001133365 | 0.9960789 | 0.004165623 | 0.9960809 | 0.005779777 |  |  | 341460 | 0.978742 | 0.9670213 | 0.00276405 | 0.982072 | 0.007768848 | 0.9820709 | 0.008006263 |  |  | 488880 | 0.9918302 | 0.9150489 | 0.007465903 | 0.9812028 | 0.01021836 | 0.9811986 | 0.007155584 |  |  | 789660 | 0.9644167 | 0.8678712 | 0.01248909 | 0.9725793 | 0.009046896 | 0.9725771 | 0.008502017
|  |  | 222492 | 1.00313 | 0.9994305 | 0.0005145562 | 0.9999501 | 0.01187857 | 0.9999457 | 0.09725779 |  |  | 446646 | 0.9937554 | 0.9866385 | 0.001133365 | 0.9960808 | 0.004165445 | 0.9960828 | 0.005779635 |  |  | 341760 | 0.978742 | 0.9670213 | 0.00276405 | 0.9820966 | 0.007769002 | 0.9820955 | 0.00800564 |  |  | 489180 | 0.9918302 | 0.9150489 | 0.007465903 | 0.9812093 | 0.01021821 | 0.9812051 | 0.007155438 |  |  | 789960 | 0.9599408 | 0.8678712 | 0.01248909 | 0.9725974 | 0.009046947 | 0.9725952 | 0.008501489
|  |  | 222792 | 1.00313 | 0.9994305 | 0.0005145562 | 0.9999501 | 0.01187857 | 0.9999457 | 0.09725779 |  |  | 446946 | 0.9947158 | 0.9866385 | 0.001133365 | 0.9960826 | 0.004165268 | 0.9960847 | 0.005779495 |  |  | 342060 | 0.979821 | 0.9670213 | 0.00276405 | 0.9821212 | 0.007769155 | 0.9821201 | 0.008005016 |  |  | 489480 | 0.9918302 | 0.9150489 | 0.007465903 | 0.9812157 | 0.01021806 | 0.9812115 | 0.007155293 |  |  | 790260 | 0.9621788 | 0.8678712 | 0.01248909 | 0.9726155 | 0.009046999 | 0.9726133 | 0.008500962
|  |  | 223092 | 1.00313 | 0.9994305 | 0.0005145562 | 0.9999501 | 0.01187857 | 0.9999457 | 0.09725779 |  |  | 447246 | 0.9937554 | 0.9866385 | 0.001133365 | 0.9960845 | 0.004165092 | 0.9960865 | 0.005779355 |  |  | 342360 | 0.977663 | 0.9670213 | 0.00276405 | 0.9821457 | 0.007769307 | 0.9821446 | 0.008004392 |  |  | 489780 | 0.9884672 | 0.9150489 | 0.007465903 | 0.9812221 | 0.0102179 | 0.9812179 | 0.007155149 |  |  | 790560 | 0.9577029 | 0.8678712 | 0.01248909 | 0.9726336 | 0.009047051 | 0.9726314 | 0.008500436
|  |  | 223392 | 1.002234 | 0.9994305 | 0.0005145562 | 0.9999501 | 0.01187857 | 0.9999457 | 0.09725779 |  |  | 447546 | 0.9947158 | 0.9866385 | 0.001133365 | 0.9960864 | 0.004164917 | 0.9960884 | 0.005779215 |  |  | 342660 | 0.979821 | 0.9670213 | 0.00276405 | 0.9821701 | 0.007769458 | 0.982169 | 0.008003768 |  |  | 490080 | 0.9935117 | 0.9150489 | 0.007465903 | 0.9812285 | 0.01021775 | 0.9812243 | 0.007155005 |  |  | 790860 | 0.9644167 | 0.8678712 | 0.01248909 | 0.9726517 | 0.009047102 | 0.9726495 | 0.00849991
|  |  | 223692 | 1.00313 | 0.9994305 | 0.0005145562 | 0.9999501 | 0.01187857 | 0.9999457 | 0.09725779 |  |  | 447846 | 0.9937554 | 0.9866385 | 0.001133365 | 0.9960882 | 0.004164742 | 0.9960903 | 0.005779077 |  |  | 342960 | 0.978742 | 0.9670213 | 0.00276405 | 0.9821946 | 0.007769609 | 0.9821935 | 0.008003144 |  |  | 490380 | 0.9935117 | 0.9150489 | 0.007465903 | 0.9812349 | 0.0102176 | 0.9812307 | 0.007154862 |  |  | 791160 | 0.9666547 | 0.8678712 | 0.01248909 | 0.9726698 | 0.009047154 | 0.9726676 | 0.008499385
|  |  | 223992 | 1.00313 | 0.9994305 | 0.0005145562 | 0.9999501 | 0.01187857 | 0.9999457 | 0.09725779 |  |  | 448146 | 0.9937554 | 0.9866385 | 0.001133365 | 0.9960901 | 0.004164568 | 0.9960921 | 0.005778939 |  |  | 343260 | 0.977663 | 0.9670213 | 0.00276405 | 0.9822189 | 0.007769759 | 0.9822178 | 0.008002519 |  |  | 490680 | 0.9935117 | 0.9150489 | 0.007465903 | 0.9812412 | 0.01021745 | 0.981237 | 0.00715472 |  |  | 791460 | 0.9666547 | 0.8678712 | 0.01248909 | 0.9726878 | 0.009047205 | 0.9726856 | 0.008498861
|  |  | 224292 | 1.002234 | 0.9994305 | 0.0005145562 | 0.9999501 | 0.01187857 | 0.9999457 | 0.09725779 |  |  | 448446 | 0.9947158 | 0.9866385 | 0.001133365 | 0.9960919 | 0.004164394 | 0.996094 | 0.005778801 |  |  | 343560 | 0.979821 | 0.9670213 | 0.00276405 | 0.9822433 | 0.007769908 | 0.9822422 | 0.008001894 |  |  | 490980 | 0.9935117 | 0.9150489 | 0.007465903 | 0.9812476 | 0.01021731 | 0.9812434 | 0.007154578 |  |  | 791760 | 0.9621788 | 0.8678712 | 0.01248909 | 0.9727058 | 0.009047257 | 0.9727036 | 0.008498338
|  |  | 224592 | 1.002234 | 0.9994305 | 0.0005145562 | 0.9999501 | 0.01187857 | 0.9999457 | 0.09725779 |  |  | 448746 | 0.9947158 | 0.9866385 | 0.001133365 | 0.9960938 | 0.004164222 | 0.9960958 | 0.005778664 |  |  | 343860 | 0.979821 | 0.9670213 | 0.00276405 | 0.9822676 | 0.007770057 | 0.9822665 | 0.008001269 |  |  | 491280 | 0.9918302 | 0.9150489 | 0.007465903 | 0.9812539 | 0.01021716 | 0.9812497 | 0.007154437 |  |  | 792060 | 0.9644167 | 0.8678712 | 0.01248909 | 0.9727238 | 0.009047308 | 0.9727216 | 0.008497815
|  |  | 224892 | 1.002234 | 0.9994305 | 0.0005145562 | 0.9999501 | 0.01187857 | 0.9999457 | 0.09725779 |  |  | 449046 | 0.9947158 | 0.9866385 | 0.001133365 | 0.9960956 | 0.00416405 | 0.9960977 | 0.005778528 |  |  | 344160 | 0.976584 | 0.9670213 | 0.00276405 | 0.9822919 | 0.007770205 | 0.9822908 | 0.008000644 |  |  | 491580 | 0.9935117 | 0.9150489 | 0.007465903 | 0.9812602 | 0.01021701 | 0.981256 | 0.007154297 |  |  | 792360 | 0.9599408 | 0.8678712 | 0.01248909 | 0.9727418 | 0.00904736 | 0.9727396 | 0.008497293
|  |  | 225192 | 1.002234 | 0.9994305 | 0.0005145562 | 0.9999501 | 0.01187857 | 0.9999457 | 0.09725779 |  |  | 449346 | 0.9947158 | 0.9866385 | 0.001133365 | 0.9960974 | 0.004163879 | 0.9960995 | 0.005778392 |  |  | 344460 | 0.978742 | 0.9670213 | 0.00276405 | 0.9823161 | 0.007770352 | 0.982315 | 0.008000018 |  |  | 491880 | 0.9935117 | 0.9150489 | 0.007465903 | 0.9812665 | 0.01021687 | 0.9812623 | 0.007154158 |  |  | 792660 | 0.9644167 | 0.8678712 | 0.01248909 | 0.9727597 | 0.009047412 | 0.9727575 | 0.008496772
|  |  | 225492 | 1.00313 | 0.9994305 | 0.0005145562 | 0.9999501 | 0.01187857 | 0.9999457 | 0.09725779 |  |  | 449646 | 0.9937554 | 0.9866385 | 0.001133365 | 0.9960992 | 0.004163708 | 0.9961013 | 0.005778257 |  |  | 344760 | 0.978742 | 0.9670213 | 0.00276405 | 0.9823403 | 0.007770498 | 0.9823392 | 0.007999393 |  |  | 492180 | 0.9918302 | 0.9150489 | 0.007465903 | 0.9812727 | 0.01021672 | 0.9812685 | 0.007154019 |  |  | 792960 | 0.9577029 | 0.8678712 | 0.01248909 | 0.9727777 | 0.009047463 | 0.9727754 | 0.008496251
|  |  | 225792 | 1.00313 | 0.9994305 | 0.0005145562 | 0.9999501 | 0.01187857 | 0.9999457 | 0.09725779 |  |  | 449946 | 0.9937554 | 0.9866385 | 0.001133365 | 0.9961011 | 0.004163538 | 0.9961031 | 0.005778123 |  |  | 345060 | 0.978742 | 0.9670213 | 0.00276405 | 0.9823644 | 0.007770644 | 0.9823633 | 0.007998767 |  |  | 492480 | 0.9918302 | 0.9150489 | 0.007465903 | 0.981279 | 0.01021658 | 0.9812748 | 0.00715388 |  |  | 793260 | 0.9666547 | 0.8678712 | 0.01248909 | 0.9727956 | 0.009047515 | 0.9727934 | 0.008495732
|  |  | 226092 | 1.002234 | 0.9994305 | 0.0005145562 | 0.9999501 | 0.01187857 | 0.9999457 | 0.09725779 |  |  | 450246 | 0.9956763 | 0.9866385 | 0.001133365 | 0.9961029 | 0.004163369 | 0.996105 | 0.005777989 |  |  | 345360 | 0.9809 | 0.9670213 | 0.00276405 | 0.9823885 | 0.007770789 | 0.9823874 | 0.00799814 |  |  | 492780 | 0.9935117 | 0.9150489 | 0.007465903 | 0.9812852 | 0.01021643 | 0.981281 | 0.007153743 |  |  | 793560 | 0.9688926 | 0.8678712 | 0.01248909 | 0.9728135 | 0.009047566 | 0.9728112 | 0.008495212
|  |  | 226392 | 1.002234 | 0.9994305 | 0.0005145562 | 0.9999501 | 0.01187857 | 0.9999457 | 0.09725779 |  |  | 450546 | 0.9937554 | 0.9866385 | 0.001133365 | 0.9961047 | 0.004163201 | 0.9961068 | 0.005777856 |  |  | 345660 | 0.977663 | 0.9670213 | 0.00276405 | 0.9824126 | 0.007770933 | 0.9824115 | 0.007997514 |  |  | 493080 | 0.9951932 | 0.9150489 | 0.007465903 | 0.9812915 | 0.01021629 | 0.9812872 | 0.007153606 |  |  | 793860 | 0.9688926 | 0.8678712 | 0.01248909 | 0.9728314 | 0.009047618 | 0.9728291 | 0.008494694
|  |  | 226692 | 1.00313 | 0.9994305 | 0.0005145562 | 0.9999501 | 0.01187857 | 0.9999457 | 0.09725779 |  |  | 450846 | 0.9937554 | 0.9866385 | 0.001133365 | 0.9961065 | 0.004163033 | 0.9961086 | 0.005777724 |  |  | 345960 | 0.978742 | 0.9670213 | 0.00276405 | 0.9824366 | 0.007771077 | 0.9824355 | 0.007996887 |  |  | 493380 | 0.9935117 | 0.9150489 | 0.007465903 | 0.9812977 | 0.01021615 | 0.9812934 | 0.00715347 |  |  | 794160 | 0.9644167 | 0.8678712 | 0.01248909 | 0.9728492 | 0.009047669 | 0.972847 | 0.008494176
|  |  | 226992 | 1.001338 | 0.9994305 | 0.0005145562 | 0.9999501 | 0.01187857 | 0.9999457 | 0.09725779 |  |  | 451146 | 0.9937554 | 0.9866385 | 0.001133365 | 0.9961083 | 0.004162866 | 0.9961104 | 0.005777592 |  |  | 346260 | 0.979821 | 0.9670213 | 0.00276405 | 0.9824606 | 0.007771219 | 0.9824595 | 0.00799626 |  |  | 493680 | 0.9935117 | 0.9150489 | 0.007465903 | 0.9813038 | 0.01021601 | 0.9812996 | 0.007153334 |  |  | 794460 | 0.9644167 | 0.8678712 | 0.01248909 | 0.972867 | 0.009047721 | 0.9728648 | 0.008493659
|  |  | 227292 | 1.00313 | 0.9994305 | 0.0005145562 | 0.9999501 | 0.01187857 | 0.9999457 | 0.09725779 |  |  | 451446 | 0.9947158 | 0.9866385 | 0.001133365 | 0.9961101 | 0.0041627 | 0.9961122 | 0.00577746 |  |  | 346560 | 0.979821 | 0.9670213 | 0.00276405 | 0.9824846 | 0.007771362 | 0.9824835 | 0.007995633 |  |  | 493980 | 0.9918302 | 0.9150489 | 0.007465903 | 0.98131 | 0.01021587 | 0.9813058 | 0.007153199 |  |  | 794760 | 0.9688926 | 0.8678712 | 0.01248909 | 0.9728849 | 0.009047773 | 0.9728826 | 0.008493143
|  |  | 227592 | 1.00313 | 0.9994305 | 0.0005145562 | 0.9999501 | 0.01187857 | 0.9999457 | 0.09725779 |  |  | 451746 | 0.9927949 | 0.9866385 | 0.001133365 | 0.9961119 | 0.004162534 | 0.996114 | 0.00577733 |  |  | 346860 | 0.978742 | 0.9670213 | 0.00276405 | 0.9825085 | 0.007771503 | 0.9825074 | 0.007995006 |  |  | 494280 | 0.9935117 | 0.9150489 | 0.007465903 | 0.9813162 | 0.01021572 | 0.9813119 | 0.007153065 |  |  | 795060 | 0.9688926 | 0.8678712 | 0.01248909 | 0.9729026 | 0.009047824 | 0.9729004 | 0.008492628
|  |  | 227892 | 1.00313 | 0.9994305 | 0.0005145562 | 0.9999501 | 0.01187857 | 0.9999457 | 0.09725779 |  |  | 452046 | 0.9947158 | 0.9866385 | 0.001133365 | 0.9961137 | 0.004162369 | 0.9961158 | 0.005777199 |  |  | 347160 | 0.979821 | 0.9670213 | 0.00276405 | 0.9825324 | 0.007771644 | 0.9825313 | 0.007994378 |  |  | 494580 | 0.9935117 | 0.9150489 | 0.007465903 | 0.9813223 | 0.01021559 | 0.9813181 | 0.007152931 |  |  | 795360 | 0.9666547 | 0.8678712 | 0.01248909 | 0.9729204 | 0.009047876 | 0.9729181 | 0.008492113
|  |  | 228192 | 1.002234 | 0.9994305 | 0.0005145562 | 0.9999501 | 0.01187857 | 0.9999457 | 0.09725779 |  |  | 452346 | 0.9937554 | 0.9866385 | 0.001133365 | 0.9961155 | 0.004162205 | 0.9961176 | 0.00577707 |  |  | 347460 | 0.977663 | 0.9670213 | 0.00276405 | 0.9825562 | 0.007771784 | 0.9825551 | 0.007993751 |  |  | 494880 | 0.9935117 | 0.9150489 | 0.007465903 | 0.9813284 | 0.01021545 | 0.9813242 | 0.007152798 |  |  | 795660 | 0.9644167 | 0.8678712 | 0.01248909 | 0.9729382 | 0.009047927 | 0.9729359 | 0.008491599
|  |  | 228492 | 1.002234 | 0.9994305 | 0.0005145562 | 0.9999501 | 0.01187857 | 0.9999457 | 0.09725779 |  |  | 452646 | 0.9927949 | 0.9866385 | 0.001133365 | 0.9961172 | 0.004162041 | 0.9961194 | 0.005776941 |  |  | 347760 | 0.978742 | 0.9670213 | 0.00276405 | 0.98258 | 0.007771923 | 0.9825789 | 0.007993123 |  |  | 495180 | 0.9935117 | 0.9150489 | 0.007465903 | 0.9813345 | 0.01021531 | 0.9813303 | 0.007152666 |  |  | 795960 | 0.9666547 | 0.8678712 | 0.01248909 | 0.9729559 | 0.009047979 | 0.9729536 | 0.008491085
|  |  | 228792 | 1.002234 | 0.9994305 | 0.0005145562 | 0.9999501 | 0.01187857 | 0.9999457 | 0.09725779 |  |  | 452946 | 0.9937554 | 0.9866385 | 0.001133365 | 0.996119 | 0.004161878 | 0.9961212 | 0.005776813 |  |  | 348060 | 0.977663 | 0.9670213 | 0.00276405 | 0.9826038 | 0.007772062 | 0.9826027 | 0.007992495 |  |  | 495480 | 0.9951932 | 0.9150489 | 0.007465903 | 0.9813406 | 0.01021517 | 0.9813364 | 0.007152534 |  |  | 796260 | 0.9644167 | 0.8678712 | 0.01248909 | 0.9729736 | 0.00904803 | 0.9729713 | 0.008490573
|  |  | 229092 | 1.00313 | 0.9994305 | 0.0005145562 | 0.9999501 | 0.01187857 | 0.9999457 | 0.09725779 |  |  | 453246 | 0.9937554 | 0.9866385 | 0.001133365 | 0.9961208 | 0.004161716 | 0.9961229 | 0.005776685 |  |  | 348360 | 0.977663 | 0.9670213 | 0.00276405 | 0.9826275 | 0.0077722 | 0.9826264 | 0.007991867 |  |  | 495780 | 0.9935117 | 0.9150489 | 0.007465903 | 0.9813467 | 0.01021503 | 0.9813424 | 0.007152403 |  |  | 796560 | 0.9688926 | 0.8678712 | 0.01248909 | 0.9729913 | 0.009048082 | 0.972989 | 0.008490061
|  |  | 229392 | 1.00313 | 0.9994305 | 0.0005145562 | 0.9999501 | 0.01187857 | 0.9999457 | 0.09725779 |  |  | 453546 | 0.9947158 | 0.9866385 | 0.001133365 | 0.9961225 | 0.004161554 | 0.9961247 | 0.005776558 |  |  | 348660 | 0.978742 | 0.9670213 | 0.00276405 | 0.9826512 | 0.007772338 | 0.9826501 | 0.007991238 |  |  | 496080 | 0.9918302 | 0.9150489 | 0.007465903 | 0.9813527 | 0.0102149 | 0.9813485 | 0.007152273 |  |  | 796860 | 0.9666547 | 0.8678712 | 0.01248909 | 0.973009 | 0.009048133 | 0.9730067 | 0.008489549
|  |  | 229692 | 1.002234 | 0.9994305 | 0.0005145562 | 0.9999501 | 0.01187857 | 0.9999457 | 0.09725779 |  |  | 453846 | 0.9947158 | 0.9866385 | 0.001133365 | 0.9961243 | 0.004161393 | 0.9961265 | 0.005776431 |  |  | 348960 | 0.978742 | 0.9670213 | 0.00276405 | 0.9826748 | 0.007772474 | 0.9826737 | 0.00799061 |  |  | 496380 | 0.9951932 | 0.9150489 | 0.007465903 | 0.9813588 | 0.01021476 | 0.9813545 | 0.007152143 |  |  | 797160 | 0.9666547 | 0.8678712 | 0.01248909 | 0.9730266 | 0.009048185 | 0.9730243 | 0.008489039
|  |  | 229992 | 1.002234 | 0.9994305 | 0.0005145562 | 0.9999501 | 0.01187857 | 0.9999457 | 0.09725779 |  |  | 454146 | 0.9927949 | 0.9866385 | 0.001133365 | 0.996126 | 0.004161233 | 0.9961282 | 0.005776305 |  |  | 349260 | 0.979821 | 0.9670213 | 0.00276405 | 0.9826984 | 0.00777261 | 0.9826974 | 0.007989981 |  |  | 496680 | 0.9918302 | 0.9150489 | 0.007465903 | 0.9813648 | 0.01021463 | 0.9813605 | 0.007152014 |  |  | 797460 | 0.9644167 | 0.8678712 | 0.01248909 | 0.9730443 | 0.009048237 | 0.9730419 | 0.008488529
|  |  | 230292 | 1.002234 | 0.9994305 | 0.0005145562 | 0.9999501 | 0.01187857 | 0.9999457 | 0.09725779 |  |  | 454446 | 0.9947158 | 0.9866385 | 0.001133365 | 0.9961278 | 0.004161073 | 0.99613 | 0.00577618 |  |  | 349560 | 0.977663 | 0.9670213 | 0.00276405 | 0.982722 | 0.007772746 | 0.9827209 | 0.007989352 |  |  | 496980 | 0.9918302 | 0.9150489 | 0.007465903 | 0.9813708 | 0.01021449 | 0.9813665 | 0.007151885 |  |  | 797760 | 0.9644167 | 0.8678712 | 0.01248909 | 0.9730619 | 0.009048288 | 0.9730595 | 0.00848802
|  |  | 230592 | 1.004026 | 0.9994305 | 0.0005145562 | 0.9999501 | 0.01187857 | 0.9999457 | 0.09725779 |  |  | 454746 | 0.9947158 | 0.9866385 | 0.001133365 | 0.9961295 | 0.004160914 | 0.9961317 | 0.005776055 |  |  | 349860 | 0.977663 | 0.9670213 | 0.00276405 | 0.9827455 | 0.007772881 | 0.9827445 | 0.007988723 |  |  | 497280 | 0.9935117 | 0.9150489 | 0.007465903 | 0.9813768 | 0.01021436 | 0.9813725 | 0.007151757 |  |  | 798060 | 0.9666547 | 0.8678712 | 0.01248909 | 0.9730795 | 0.00904834 | 0.9730771 | 0.008487511
|  |  | 230892 | 1.00313 | 0.9994305 | 0.0005145562 | 0.9999501 | 0.01187857 | 0.9999457 | 0.09725779 |  |  | 455046 | 0.9937554 | 0.9866385 | 0.001133365 | 0.9961313 | 0.004160756 | 0.9961335 | 0.005775931 |  |  | 350160 | 0.977663 | 0.9670213 | 0.00276405 | 0.982769 | 0.007773015 | 0.982768 | 0.007988094 |  |  | 497580 | 0.9951932 | 0.9150489 | 0.007465903 | 0.9813828 | 0.01021423 | 0.9813785 | 0.00715163 |  |  | 798360 | 0.9688926 | 0.8678712 | 0.01248909 | 0.973097 | 0.009048391 | 0.9730947 | 0.008487003
|  |  | 231192 | 1.00313 | 0.9994305 | 0.0005145562 | 0.9999501 | 0.01187857 | 0.9999457 | 0.09725779 |  |  | 455346 | 0.9947158 | 0.9866385 | 0.001133365 | 0.996133 | 0.004160598 | 0.9961352 | 0.005775807 |  |  | 350460 | 0.977663 | 0.9670213 | 0.00276405 | 0.9827925 | 0.007773148 | 0.9827914 | 0.007987465 |  |  | 497880 | 0.9935117 | 0.9150489 | 0.007465903 | 0.9813887 | 0.0102141 | 0.9813844 | 0.007151503 |  |  | 798660 | 0.9644167 | 0.8678712 | 0.01248909 | 0.9731146 | 0.009048443 | 0.9731122 | 0.008486496
|  |  | 231492 | 1.002234 | 0.9994305 | 0.0005145562 | 0.9999501 | 0.01187857 | 0.9999457 | 0.09725779 |  |  | 455646 | 0.9937554 | 0.9866385 | 0.001133365 | 0.9961347 | 0.004160441 | 0.996137 | 0.005775684 |  |  | 350760 | 0.979821 | 0.9670213 | 0.00276405 | 0.9828159 | 0.007773281 | 0.9828148 | 0.007986836 |  |  | 498180 | 0.9935117 | 0.9150489 | 0.007465903 | 0.9813946 | 0.01021396 | 0.9813903 | 0.007151377 |  |  | 798960 | 0.9621788 | 0.8678712 | 0.01248909 | 0.9731321 | 0.009048494 | 0.9731297 | 0.00848599
|  |  | 231792 | 1.00313 | 0.9994305 | 0.0005145562 | 0.9999501 | 0.01187857 | 0.9999457 | 0.09725779 |  |  | 455946 | 0.9947158 | 0.9866385 | 0.001133365 | 0.9961365 | 0.004160285 | 0.9961387 | 0.005775562 |  |  | 351060 | 0.9809 | 0.9670213 | 0.00276405 | 0.9828393 | 0.007773413 | 0.9828382 | 0.007986206 |  |  | 498480 | 0.9935117 | 0.9150489 | 0.007465903 | 0.9814006 | 0.01021383 | 0.9813963 | 0.007151252 |  |  | 799260 | 0.9733685 | 0.8678712 | 0.01248909 | 0.9731496 | 0.009048546 | 0.9731472 | 0.008485484
|  |  | 232092 | 1.002234 | 0.9994305 | 0.0005145562 | 0.9999501 | 0.01187857 | 0.9999457 | 0.09725779 |  |  | 456246 | 0.9937554 | 0.9866385 | 0.001133365 | 0.9961382 | 0.004160129 | 0.9961404 | 0.00577544 |  |  | 351360 | 0.979821 | 0.9670213 | 0.00276405 | 0.9828626 | 0.007773545 | 0.9828616 | 0.007985577 |  |  | 498780 | 0.9951932 | 0.9150489 | 0.007465903 | 0.9814065 | 0.0102137 | 0.9814022 | 0.007151127 |  |  | 799560 | 0.9644167 | 0.8678712 | 0.01248909 | 0.9731671 | 0.009048597 | 0.9731647 | 0.008484979
|  |  | 232392 | 1.00313 | 0.9994305 | 0.0005145562 | 0.9999501 | 0.01187857 | 0.9999457 | 0.09725779 |  |  | 456546 | 0.9937554 | 0.9866385 | 0.001133365 | 0.9961399 | 0.004159974 | 0.9961421 | 0.005775318 |  |  | 351660 | 0.9809 | 0.9670213 | 0.00276405 | 0.9828859 | 0.007773675 | 0.9828849 | 0.007984947 |  |  | 499080 | 0.9985561 | 0.9150489 | 0.007465903 | 0.9814124 | 0.01021357 | 0.981408 | 0.007151003 |  |  | 799860 | 0.9621788 | 0.8678712 | 0.01248909 | 0.9731846 | 0.009048649 | 0.9731822 | 0.008484475
|  |  | 232692 | 1.00313 | 0.9994305 | 0.0005145562 | 0.9999501 | 0.01187857 | 0.9999457 | 0.09725779 |  |  | 456846 | 0.9937554 | 0.9866385 | 0.001133365 | 0.9961416 | 0.004159819 | 0.9961439 | 0.005775198 |  |  | 351960 | 0.979821 | 0.9670213 | 0.00276405 | 0.9829092 | 0.007773806 | 0.9829081 | 0.007984317 |  |  | 499380 | 0.9985561 | 0.9150489 | 0.007465903 | 0.9814182 | 0.01021345 | 0.9814139 | 0.007150879 |  |  | 800160 | 0.9644167 | 0.8678712 | 0.01248909 | 0.973202 | 0.0090487 | 0.9731996 | 0.008483971
|  |  | 232992 | 1.00313 | 0.9994305 | 0.0005145562 | 0.9999501 | 0.01187857 | 0.9999457 | 0.09725779 |  |  | 457146 | 0.9927949 | 0.9866385 | 0.001133365 | 0.9961433 | 0.004159665 | 0.9961456 | 0.005775077 |  |  | 352260 | 0.979821 | 0.9670213 | 0.00276405 | 0.9829324 | 0.007773935 | 0.9829314 | 0.007983687 |  |  | 499680 | 0.9951932 | 0.9150489 | 0.007465903 | 0.9814241 | 0.01021332 | 0.9814198 | 0.007150756 |  |  | 800460 | 0.9711305 | 0.8678712 | 0.01248909 | 0.9732195 | 0.009048752 | 0.973217 | 0.008483469
|  |  | 233292 | 1.004026 | 0.9994305 | 0.0005145562 | 0.9999501 | 0.01187857 | 0.9999457 | 0.09725779 |  |  | 457446 | 0.9937554 | 0.9866385 | 0.001133365 | 0.996145 | 0.004159512 | 0.9961473 | 0.005774958 |  |  | 352560 | 0.978742 | 0.9670213 | 0.00276405 | 0.9829556 | 0.007774064 | 0.9829546 | 0.007983057 |  |  | 499980 | 0.9918302 | 0.9150489 | 0.007465903 | 0.9814299 | 0.01021319 | 0.9814256 | 0.007150634 |  |  | 800760 | 0.9688926 | 0.8678712 | 0.01248909 | 0.9732369 | 0.009048803 | 0.9732344 | 0.008482966
|  |  | 233592 | 1.002234 | 0.9994305 | 0.0005145562 | 0.9999501 | 0.01187857 | 0.9999457 | 0.09725779 |  |  | 457746 | 0.9927949 | 0.9866385 | 0.001133365 | 0.9961467 | 0.00415936 | 0.996149 | 0.005774838 |  |  | 352860 | 0.977663 | 0.9670213 | 0.00276405 | 0.9829788 | 0.007774193 | 0.9829777 | 0.007982427 |  |  | 500280 | 0.9918302 | 0.9150489 | 0.007465903 | 0.9814358 | 0.01021306 | 0.9814314 | 0.007150512 |  |  | 801060 | 0.9666547 | 0.8678712 | 0.01248909 | 0.9732542 | 0.009048855 | 0.9732518 | 0.008482465
|  |  | 233892 | 1.00313 | 0.9994305 | 0.0005145562 | 0.9999501 | 0.01187857 | 0.9999457 | 0.09725779 |  |  | 458046 | 0.9937554 | 0.9866385 | 0.001133365 | 0.9961484 | 0.004159208 | 0.9961507 | 0.00577472 |  |  | 353160 | 0.979821 | 0.9670213 | 0.00276405 | 0.9830019 | 0.00777432 | 0.9830008 | 0.007981797 |  |  | 500580 | 0.9901487 | 0.9150489 | 0.007465903 | 0.9814416 | 0.01021294 | 0.9814372 | 0.007150391 |  |  | 801360 | 0.9666547 | 0.8678712 | 0.01248909 | 0.9732716 | 0.009048906 | 0.9732692 | 0.008481964
|  |  | 234192 | 1.002234 | 0.9994305 | 0.0005145562 | 0.9999501 | 0.01187857 | 0.9999457 | 0.09725779 |  |  | 458346 | 0.9947158 | 0.9866385 | 0.001133365 | 0.9961501 | 0.004159057 | 0.9961524 | 0.005774602 |  |  | 353460 | 0.978742 | 0.9670213 | 0.00276405 | 0.983025 | 0.007774447 | 0.9830239 | 0.007981167 |  |  | 500880 | 0.9951932 | 0.9150489 | 0.007465903 | 0.9814474 | 0.01021281 | 0.981443 | 0.00715027 |  |  | 801660 | 0.9711305 | 0.8678712 | 0.01248909 | 0.973289 | 0.009048958 | 0.9732865 | 0.008481464
|  |  | 234492 | 1.00313 | 0.9994305 | 0.0005145562 | 0.9999501 | 0.01187857 | 0.9999457 | 0.09725779 |  |  | 458646 | 0.9937554 | 0.9866385 | 0.001133365 | 0.9961518 | 0.004158906 | 0.9961541 | 0.005774484 |  |  | 353760 | 0.979821 | 0.9670213 | 0.00276405 | 0.983048 | 0.007774574 | 0.9830469 | 0.007980536 |  |  | 501180 | 0.9951932 | 0.9150489 | 0.007465903 | 0.9814531 | 0.01021269 | 0.9814488 | 0.00715015 |  |  | 801960 | 0.9711305 | 0.8678712 | 0.01248909 | 0.9733063 | 0.009049009 | 0.9733039 | 0.008480965
|  |  | 234792 | 1.002234 | 0.9994305 | 0.0005145562 | 0.9999501 | 0.01187857 | 0.9999457 | 0.09725779 |  |  | 458946 | 0.9927949 | 0.9866385 | 0.001133365 | 0.9961535 | 0.004158756 | 0.9961558 | 0.005774368 |  |  | 354060 | 0.978742 | 0.9670213 | 0.00276405 | 0.983071 | 0.0077747 | 0.98307 | 0.007979906 |  |  | 501480 | 0.9935117 | 0.9150489 | 0.007465903 | 0.9814589 | 0.01021256 | 0.9814545 | 0.007150031 |  |  | 802260 | 0.9599408 | 0.8678712 | 0.01248909 | 0.9733236 | 0.009049061 | 0.9733212 | 0.008480466
|  |  | 235092 | 1.00313 | 0.9994305 | 0.0005145562 | 0.9999501 | 0.01187857 | 0.9999457 | 0.09725779 |  |  | 459246 | 0.9947158 | 0.9866385 | 0.001133365 | 0.9961552 | 0.004158606 | 0.9961575 | 0.005774251 |  |  | 354360 | 0.977663 | 0.9670213 | 0.00276405 | 0.983094 | 0.007774825 | 0.9830929 | 0.007979275 |  |  | 501780 | 0.9918302 | 0.9150489 | 0.007465903 | 0.9814646 | 0.01021244 | 0.9814603 | 0.007149912 |  |  | 802560 | 0.9688926 | 0.8678712 | 0.01248909 | 0.9733409 | 0.009049112 | 0.9733384 | 0.008479968
|  |  | 235392 | 1.00313 | 0.9994305 | 0.0005145562 | 0.9999501 | 0.01187857 | 0.9999457 | 0.09725779 |  |  | 459546 | 0.9947158 | 0.9866385 | 0.001133365 | 0.9961568 | 0.004158458 | 0.9961591 | 0.005774135 |  |  | 354660 | 0.977663 | 0.9670213 | 0.00276405 | 0.9831169 | 0.00777495 | 0.9831159 | 0.007978645 |  |  | 502080 | 0.9935117 | 0.9150489 | 0.007465903 | 0.9814704 | 0.01021232 | 0.981466 | 0.007149794 |  |  | 802860 | 0.9666547 | 0.8678712 | 0.01248909 | 0.9733582 | 0.009049164 | 0.9733557 | 0.008479471
|  |  | 235692 | 1.004026 | 0.9994305 | 0.0005145562 | 0.9999501 | 0.01187857 | 0.9999457 | 0.09725779 |  |  | 459846 | 0.9937554 | 0.9866385 | 0.001133365 | 0.9961585 | 0.00415831 | 0.9961608 | 0.00577402 |  |  | 354960 | 0.978742 | 0.9670213 | 0.00276405 | 0.9831398 | 0.007775074 | 0.9831387 | 0.007978014 |  |  | 502380 | 0.9935117 | 0.9150489 | 0.007465903 | 0.9814761 | 0.0102122 | 0.9814717 | 0.007149676 |  |  | 803160 | 0.9644167 | 0.8678712 | 0.01248909 | 0.9733754 | 0.009049215 | 0.973373 | 0.008478974
|  |  | 235992 | 1.002234 | 0.9994305 | 0.0005145562 | 0.9999501 | 0.01187857 | 0.9999457 | 0.09725779 |  |  | 460146 | 0.9947158 | 0.9866385 | 0.001133365 | 0.9961602 | 0.004158162 | 0.9961625 | 0.005773905 |  |  | 355260 | 0.979821 | 0.9670213 | 0.00276405 | 0.9831627 | 0.007775197 | 0.9831616 | 0.007977384 |  |  | 502680 | 0.9951932 | 0.9150489 | 0.007465903 | 0.9814818 | 0.01021207 | 0.9814774 | 0.007149559 |  |  | 803460 | 0.9688926 | 0.8678712 | 0.01248909 | 0.9733927 | 0.009049267 | 0.9733902 | 0.008478478
|  |  | 236292 | 1.002234 | 0.9994305 | 0.0005145562 | 0.9999501 | 0.01187857 | 0.9999457 | 0.09725779 |  |  | 460446 | 0.9937554 | 0.9866385 | 0.001133365 | 0.9961618 | 0.004158015 | 0.9961641 | 0.005773791 |  |  | 355560 | 0.978742 | 0.9670213 | 0.00276405 | 0.9831855 | 0.00777532 | 0.9831844 | 0.007976753 |  |  | 502980 | 0.9918302 | 0.9150489 | 0.007465903 | 0.9814875 | 0.01021195 | 0.9814831 | 0.007149442 |  |  | 803760 | 0.9666547 | 0.8678712 | 0.01248909 | 0.9734099 | 0.009049318 | 0.9734074 | 0.008477983
|  |  | 236592 | 1.002234 | 0.9994305 | 0.0005145562 | 0.9999501 | 0.01187857 | 0.9999457 | 0.09725779 |  |  | 460746 | 0.9927949 | 0.9866385 | 0.001133365 | 0.9961635 | 0.004157869 | 0.9961658 | 0.005773678 |  |  | 355860 | 0.978742 | 0.9670213 | 0.00276405 | 0.9832083 | 0.007775442 | 0.9832072 | 0.007976122 |  |  | 503280 | 0.9935117 | 0.9150489 | 0.007465903 | 0.9814931 | 0.01021183 | 0.9814888 | 0.007149326 |  |  | 804060 | 0.9621788 | 0.8678712 | 0.01248909 | 0.9734271 | 0.00904937 | 0.9734246 | 0.008477489
|  |  | 236892 | 1.002234 | 0.9994305 | 0.0005145562 | 0.9999501 | 0.01187857 | 0.9999457 | 0.09725779 |  |  | 461046 | 0.9937554 | 0.9866385 | 0.001133365 | 0.9961651 | 0.004157723 | 0.9961675 | 0.005773564 |  |  | 356160 | 0.978742 | 0.9670213 | 0.00276405 | 0.983231 | 0.007775564 | 0.98323 | 0.007975491 |  |  | 503580 | 0.9918302 | 0.9150489 | 0.007465903 | 0.9814988 | 0.01021171 | 0.9814944 | 0.007149211 |  |  | 804360 | 0.9711305 | 0.8678712 | 0.01248909 | 0.9734442 | 0.009049421 | 0.9734417 | 0.008476995
|  |  | 237192 | 1.00313 | 0.9994305 | 0.0005145562 | 0.9999501 | 0.01187857 | 0.9999457 | 0.09725779 |  |  | 461346 | 0.9937554 | 0.9866385 | 0.001133365 | 0.9961668 | 0.004157578 | 0.9961691 | 0.005773452 |  |  | 356460 | 0.978742 | 0.9670213 | 0.00276405 | 0.9832537 | 0.007775685 | 0.9832527 | 0.007974861 |  |  | 503880 | 0.9951932 | 0.9150489 | 0.007465903 | 0.9815044 | 0.01021159 | 0.9815 | 0.007149096 |  |  | 804660 | 0.9733685 | 0.8678712 | 0.01248909 | 0.9734614 | 0.009049473 | 0.9734589 | 0.008476502
|  |  | 237492 | 1.002234 | 0.9994305 | 0.0005145562 | 0.9999501 | 0.01187857 | 0.9999457 | 0.09725779 |  |  | 461646 | 0.9927949 | 0.9866385 | 0.001133365 | 0.9961684 | 0.004157434 | 0.9961708 | 0.00577334 |  |  | 356760 | 0.978742 | 0.9670213 | 0.00276405 | 0.9832764 | 0.007775805 | 0.9832753 | 0.00797423 |  |  | 504180 | 0.9935117 | 0.9150489 | 0.007465903 | 0.9815101 | 0.01021147 | 0.9815057 | 0.007148982 |  |  | 804960 | 0.9688926 | 0.8678712 | 0.01248909 | 0.9734785 | 0.009049524 | 0.973476 | 0.008476009
|  |  | 237792 | 1.004026 | 0.9994305 | 0.0005145562 | 0.9999501 | 0.01187857 | 0.9999457 | 0.09725779 |  |  | 461946 | 0.9956763 | 0.9866385 | 0.001133365 | 0.9961701 | 0.00415729 | 0.9961724 | 0.005773228 |  |  | 357060 | 0.976584 | 0.9670213 | 0.00276405 | 0.983299 | 0.007775925 | 0.983298 | 0.007973599 |  |  | 504480 | 0.9901487 | 0.9150489 | 0.007465903 | 0.9815157 | 0.01021136 | 0.9815113 | 0.007148868 |  |  | 805260 | 0.9666547 | 0.8678712 | 0.01248909 | 0.9734956 | 0.009049576 | 0.9734931 | 0.008475517
|  |  | 238092 | 1.002234 | 0.9994305 | 0.0005145562 | 0.9999501 | 0.01187857 | 0.9999457 | 0.09725779 |  |  | 462246 | 0.9927949 | 0.9866385 | 0.001133365 | 0.9961717 | 0.004157146 | 0.996174 | 0.005773117 |  |  | 357360 | 0.977663 | 0.9670213 | 0.00276405 | 0.9833216 | 0.007776045 | 0.9833206 | 0.007972968 |  |  | 504780 | 0.9901487 | 0.9150489 | 0.007465903 | 0.9815213 | 0.01021124 | 0.9815169 | 0.007148755 |  |  | 805560 | 0.9666547 | 0.8678712 | 0.01248909 | 0.9735127 | 0.009049627 | 0.9735102 | 0.008475026
|  |  | 238392 | 1.00313 | 0.9994305 | 0.0005145562 | 0.9999501 | 0.01187857 | 0.9999457 | 0.09725779 |  |  | 462546 | 0.9927949 | 0.9866385 | 0.001133365 | 0.9961733 | 0.004157004 | 0.9961757 | 0.005773007 |  |  | 357660 | 0.979821 | 0.9670213 | 0.00276405 | 0.9833442 | 0.007776163 | 0.9833431 | 0.007972337 |  |  | 505080 | 0.9935117 | 0.9150489 | 0.007465903 | 0.9815268 | 0.01021112 | 0.9815224 | 0.007148643 |  |  | 805860 | 0.9688926 | 0.8678712 | 0.01248909 | 0.9735298 | 0.009049679 | 0.9735273 | 0.008474536
|  |  | 238692 | 1.002234 | 0.9994305 | 0.0005145562 | 0.9999501 | 0.01187857 | 0.9999457 | 0.09725779 |  |  | 462846 | 0.9918345 | 0.9866385 | 0.001133365 | 0.9961749 | 0.004156862 | 0.9961773 | 0.005772897 |  |  | 357960 | 0.979821 | 0.9670213 | 0.00276405 | 0.9833667 | 0.007776281 | 0.9833657 | 0.007971706 |  |  | 505380 | 0.9935117 | 0.9150489 | 0.007465903 | 0.9815324 | 0.01021101 | 0.981528 | 0.007148531 |  |  | 806160 | 0.9666547 | 0.8678712 | 0.01248909 | 0.9735468 | 0.00904973 | 0.9735443 | 0.008474046
|  |  | 238992 | 1.00313 | 0.9994305 | 0.0005145562 | 0.9999501 | 0.01187857 | 0.9999457 | 0.09725779 |  |  | 463146 | 0.9918345 | 0.9866385 | 0.001133365 | 0.9961766 | 0.00415672 | 0.9961789 | 0.005772788 |  |  | 358260 | 0.978742 | 0.9670213 | 0.00276405 | 0.9833892 | 0.007776399 | 0.9833882 | 0.007971075 |  |  | 505680 | 0.9918302 | 0.9150489 | 0.007465903 | 0.9815379 | 0.01021089 | 0.9815335 | 0.007148419 |  |  | 806460 | 0.9733685 | 0.8678712 | 0.01248909 | 0.9735639 | 0.009049782 | 0.9735613 | 0.008473557
|  |  | 239292 | 1.002234 | 0.9994305 | 0.0005145562 | 0.9999501 | 0.01187857 | 0.9999457 | 0.09725779 |  |  | 463446 | 0.9927949 | 0.9866385 | 0.001133365 | 0.9961782 | 0.004156579 | 0.9961806 | 0.005772679 |  |  | 358560 | 0.979821 | 0.9670213 | 0.00276405 | 0.9834116 | 0.007776516 | 0.9834106 | 0.007970444 |  |  | 505980 | 0.9935117 | 0.9150489 | 0.007465903 | 0.9815435 | 0.01021078 | 0.981539 | 0.007148308 |  |  | 806760 | 0.9778444 | 0.8678712 | 0.01248909 | 0.9735809 | 0.009049833 | 0.9735783 | 0.008473069
|  |  | 239592 | 1.002234 | 0.9994305 | 0.0005145562 | 0.9999501 | 0.01187857 | 0.9999457 | 0.09725779 |  |  | 463746 | 0.9937554 | 0.9866385 | 0.001133365 | 0.9961798 | 0.004156439 | 0.9961822 | 0.00577257 |  |  | 358860 | 0.978742 | 0.9670213 | 0.00276405 | 0.9834341 | 0.007776633 | 0.983433 | 0.007969813 |  |  | 506280 | 0.9935117 | 0.9150489 | 0.007465903 | 0.981549 | 0.01021066 | 0.9815446 | 0.007148198 |  |  | 807060 | 0.9688926 | 0.8678712 | 0.01248909 | 0.9735979 | 0.009049885 | 0.9735953 | 0.008472581
|  |  | 239892 | 1.00313 | 0.9994305 | 0.0005145562 | 0.9999501 | 0.01187857 | 0.9999457 | 0.09725779 |  |  | 464046 | 0.9927949 | 0.9866385 | 0.001133365 | 0.9961814 | 0.004156299 | 0.9961838 | 0.005772462 |  |  | 359160 | 0.978742 | 0.9670213 | 0.00276405 | 0.9834564 | 0.007776748 | 0.9834554 | 0.007969182 |  |  | 506580 | 0.9935117 | 0.9150489 | 0.007465903 | 0.9815545 | 0.01021055 | 0.9815501 | 0.007148088 |  |  | 807360 | 0.9711305 | 0.8678712 | 0.01248909 | 0.9736149 | 0.009049936 | 0.9736123 | 0.008472094
|  |  | 240192 | 1.002234 | 0.9994305 | 0.0005145562 | 0.9999501 | 0.01187857 | 0.9999457 | 0.09725779 |  |  | 464346 | 0.9927949 | 0.9866385 | 0.001133365 | 0.996183 | 0.00415616 | 0.9961854 | 0.005772355 |  |  | 359460 | 0.977663 | 0.9670213 | 0.00276405 | 0.9834788 | 0.007776864 | 0.9834778 | 0.007968551 |  |  | 506880 | 0.9951932 | 0.9150489 | 0.007465903 | 0.98156 | 0.01021043 | 0.9815555 | 0.007147979 |  |  | 807660 | 0.9688926 | 0.8678712 | 0.01248909 | 0.9736318 | 0.009049988 | 0.9736293 | 0.008471608
|  |  | 240492 | 1.00313 | 0.9994305 | 0.0005145562 | 0.9999501 | 0.01187857 | 0.9999457 | 0.09725779 |  |  | 464646 | 0.9937554 | 0.9866385 | 0.001133365 | 0.9961846 | 0.004156022 | 0.996187 | 0.005772248 |  |  | 359760 | 0.978742 | 0.9670213 | 0.00276405 | 0.9835011 | 0.007776979 | 0.9835001 | 0.007967921 |  |  | 507180 | 0.9935117 | 0.9150489 | 0.007465903 | 0.9815654 | 0.01021032 | 0.981561 | 0.00714787 |  |  | 807960 | 0.9644167 | 0.8678712 | 0.01248909 | 0.9736488 | 0.009050039 | 0.9736462 | 0.008471122
|  |  | 240792 | 1.00313 | 0.9994305 | 0.0005145562 | 0.9999501 | 0.01187857 | 0.9999457 | 0.09725779 |  |  | 464946 | 0.9937554 | 0.9866385 | 0.001133365 | 0.9961862 | 0.004155884 | 0.9961886 | 0.005772142 |  |  | 360060 | 0.978742 | 0.9670213 | 0.00276405 | 0.9835234 | 0.007777093 | 0.9835223 | 0.00796729 |  |  | 507480 | 0.9918302 | 0.9150489 | 0.007465903 | 0.9815709 | 0.01021021 | 0.9815665 | 0.007147762 |  |  | 808260 | 0.9644167 | 0.8678712 | 0.01248909 | 0.9736657 | 0.009050091 | 0.9736631 | 0.008470637
|  |  | 241092 | 1.00313 | 0.9994305 | 0.0005145562 | 0.9999501 | 0.01187857 | 0.9999457 | 0.09725779 |  |  | 465246 | 0.9937554 | 0.9866385 | 0.001133365 | 0.9961878 | 0.004155746 | 0.9961902 | 0.005772036 |  |  | 360360 | 0.977663 | 0.9670213 | 0.00276405 | 0.9835456 | 0.007777206 | 0.9835446 | 0.007966659 |  |  | 507780 | 0.9918302 | 0.9150489 | 0.007465903 | 0.9815763 | 0.0102101 | 0.9815719 | 0.007147655 |  |  | 808560 | 0.9666547 | 0.8678712 | 0.01248909 | 0.9736826 | 0.009050142 | 0.97368 | 0.008470153
|  |  | 241392 | 1.004026 | 0.9994305 | 0.0005145562 | 0.9999501 | 0.01187857 | 0.9999457 | 0.09725779 |  |  | 465546 | 0.9937554 | 0.9866385 | 0.001133365 | 0.9961894 | 0.00415561 | 0.9961918 | 0.005771931 |  |  | 360660 | 0.978742 | 0.9670213 | 0.00276405 | 0.9835678 | 0.007777319 | 0.9835668 | 0.007966028 |  |  | 508080 | 0.9918302 | 0.9150489 | 0.007465903 | 0.9815818 | 0.01020999 | 0.9815773 | 0.007147547 |  |  | 808860 | 0.9733685 | 0.8678712 | 0.01248909 | 0.9736995 | 0.009050194 | 0.9736969 | 0.00846967
|  |  | 241692 | 1.002234 | 0.9994305 | 0.0005145562 | 0.9999501 | 0.01187857 | 0.9999457 | 0.09725779 |  |  | 465846 | 0.9947158 | 0.9866385 | 0.001133365 | 0.9961909 | 0.004155473 | 0.9961934 | 0.005771826 |  |  | 360960 | 0.978742 | 0.9670213 | 0.00276405 | 0.98359 | 0.007777432 | 0.9835889 | 0.007965397 |  |  | 508380 | 0.9918302 | 0.9150489 | 0.007465903 | 0.9815872 | 0.01020988 | 0.9815827 | 0.007147441 |  |  | 809160 | 0.9688926 | 0.8678712 | 0.01248909 | 0.9737163 | 0.009050245 | 0.9737137 | 0.008469187
|  |  | 241992 | 1.00313 | 0.9994305 | 0.0005145562 | 0.9999501 | 0.01187857 | 0.9999457 | 0.09725779 |  |  | 466146 | 0.9927949 | 0.9866385 | 0.001133365 | 0.9961925 | 0.004155338 | 0.996195 | 0.005771722 |  |  | 361260 | 0.977663 | 0.9670213 | 0.00276405 | 0.9836121 | 0.007777544 | 0.9836111 | 0.007964767 |  |  | 508680 | 0.9935117 | 0.9150489 | 0.007465903 | 0.9815926 | 0.01020977 | 0.9815881 | 0.007147335 |  |  | 809460 | 0.9733685 | 0.8678712 | 0.01248909 | 0.9737332 | 0.009050297 | 0.9737306 | 0.008468705
|  |  | 242292 | 1.00313 | 0.9994305 | 0.0005145562 | 0.9999501 | 0.01187857 | 0.9999457 | 0.09725779 |  |  | 466446 | 0.9927949 | 0.9866385 | 0.001133365 | 0.9961941 | 0.004155203 | 0.9961965 | 0.005771618 |  |  | 361560 | 0.978742 | 0.9670213 | 0.00276405 | 0.9836342 | 0.007777656 | 0.9836332 | 0.007964136 |  |  | 508980 | 0.9935117 | 0.9150489 | 0.007465903 | 0.9815979 | 0.01020966 | 0.9815935 | 0.007147229 |  |  | 809760 | 0.9644167 | 0.8678712 | 0.01248909 | 0.97375 | 0.009050348 | 0.9737474 | 0.008468223
|  |  | 242592 | 1.00313 | 0.9994305 | 0.0005145562 | 0.9999501 | 0.01187857 | 0.9999457 | 0.09725779 |  |  | 466746 | 0.9937554 | 0.9866385 | 0.001133365 | 0.9961957 | 0.004155068 | 0.9961981 | 0.005771515 |  |  | 361860 | 0.978742 | 0.9670213 | 0.00276405 | 0.9836562 | 0.007777767 | 0.9836552 | 0.007963505 |  |  | 509280 | 0.9935117 | 0.9150489 | 0.007465903 | 0.9816033 | 0.01020955 | 0.9815988 | 0.007147124 |  |  | 810060 | 0.9577029 | 0.8678712 | 0.01248909 | 0.9737668 | 0.0090504 | 0.9737642 | 0.008467742
|  |  | 242892 | 1.002234 | 0.9994305 | 0.0005145562 | 0.9999501 | 0.01187857 | 0.9999457 | 0.09725779 |  |  | 467046 | 0.9947158 | 0.9866385 | 0.001133365 | 0.9961972 | 0.004154934 | 0.9961997 | 0.005771412 |  |  | 362160 | 0.978742 | 0.9670213 | 0.00276405 | 0.9836783 | 0.007777877 | 0.9836772 | 0.007962875 |  |  | 509580 | 0.9918302 | 0.9150489 | 0.007465903 | 0.9816087 | 0.01020944 | 0.9816042 | 0.00714702 |  |  | 810360 | 0.9577029 | 0.8678712 | 0.01248909 | 0.9737836 | 0.009050451 | 0.9737809 | 0.008467262
|  |  | 243192 | 1.002234 | 0.9994305 | 0.0005145562 | 0.9999501 | 0.01187857 | 0.9999457 | 0.09725779 |  |  | 467346 | 0.9947158 | 0.9866385 | 0.001133365 | 0.9961988 | 0.004154801 | 0.9962012 | 0.005771309 |  |  | 362460 | 0.977663 | 0.9670213 | 0.00276405 | 0.9837003 | 0.007777987 | 0.9836992 | 0.007962244 |  |  | 509880 | 0.9935117 | 0.9150489 | 0.007465903 | 0.981614 | 0.01020934 | 0.9816095 | 0.007146916 |  |  | 810660 | 0.9666547 | 0.8678712 | 0.01248909 | 0.9738003 | 0.009050503 | 0.9737977 | 0.008466783
|  |  | 243492 | 1.00313 | 0.9994305 | 0.0005145562 | 0.9999501 | 0.01187857 | 0.9999457 | 0.09725779 |  |  | 467646 | 0.9947158 | 0.9866385 | 0.001133365 | 0.9962003 | 0.004154668 | 0.9962028 | 0.005771208 |  |  | 362760 | 0.979821 | 0.9670213 | 0.00276405 | 0.9837222 | 0.007778096 | 0.9837212 | 0.007961614 |  |  | 510180 | 0.9935117 | 0.9150489 | 0.007465903 | 0.9816193 | 0.01020923 | 0.9816148 | 0.007146813 |  |  | 810960 | 0.9733685 | 0.8678712 | 0.01248909 | 0.9738171 | 0.009050554 | 0.9738144 | 0.008466304
|  |  | 243792 | 1.002234 | 0.9994305 | 0.0005145562 | 0.9999501 | 0.01187857 | 0.9999457 | 0.09725779 |  |  | 467946 | 0.9947158 | 0.9866385 | 0.001133365 | 0.9962019 | 0.004154536 | 0.9962044 | 0.005771106 |  |  | 363060 | 0.977663 | 0.9670213 | 0.00276405 | 0.9837441 | 0.007778205 | 0.9837431 | 0.007960983 |  |  | 510480 | 0.9935117 | 0.9150489 | 0.007465903 | 0.9816246 | 0.01020912 | 0.9816202 | 0.00714671 |  |  | 811260 | 0.9733685 | 0.8678712 | 0.01248909 | 0.9738338 | 0.009050605 | 0.9738312 | 0.008465826
|  |  | 244092 | 1.004026 | 0.9994305 | 0.0005145562 | 0.9999501 | 0.01187857 | 0.9999457 | 0.09725779 |  |  | 468246 | 0.9956763 | 0.9866385 | 0.001133365 | 0.9962034 | 0.004154404 | 0.9962059 | 0.005771005 |  |  | 363360 | 0.978742 | 0.9670213 | 0.00276405 | 0.983766 | 0.007778313 | 0.983765 | 0.007960353 |  |  | 510780 | 0.9918302 | 0.9150489 | 0.007465903 | 0.9816299 | 0.01020902 | 0.9816254 | 0.007146607 |  |  | 811560 | 0.9666547 | 0.8678712 | 0.01248909 | 0.9738505 | 0.009050657 | 0.9738479 | 0.008465348
|  |  | 244392 | 1.00313 | 0.9994305 | 0.0005145562 | 0.9999501 | 0.01187857 | 0.9999457 | 0.09725779 |  |  | 468546 | 0.9947158 | 0.9866385 | 0.001133365 | 0.996205 | 0.004154273 | 0.9962075 | 0.005770905 |  |  | 363660 | 0.978742 | 0.9670213 | 0.00276405 | 0.9837878 | 0.007778421 | 0.9837868 | 0.007959723 |  |  | 511080 | 0.9918302 | 0.9150489 | 0.007465903 | 0.9816352 | 0.01020891 | 0.9816307 | 0.007146506 |  |  | 811860 | 0.9688926 | 0.8678712 | 0.01248909 | 0.9738672 | 0.009050708 | 0.9738645 | 0.008464872
|  |  | 244692 | 1.00313 | 0.9994305 | 0.0005145562 | 0.9999501 | 0.01187857 | 0.9999457 | 0.09725779 |  |  | 468846 | 0.9956763 | 0.9866385 | 0.001133365 | 0.9962065 | 0.004154142 | 0.996209 | 0.005770805 |  |  | 363960 | 0.9809 | 0.9670213 | 0.00276405 | 0.9838096 | 0.007778528 | 0.9838086 | 0.007959092 |  |  | 511380 | 0.9951932 | 0.9150489 | 0.007465903 | 0.9816405 | 0.01020881 | 0.981636 | 0.007146404 |  |  | 812160 | 0.9666547 | 0.8678712 | 0.01248909 | 0.9738839 | 0.00905076 | 0.9738812 | 0.008464395
|  |  | 244992 | 1.002234 | 0.9994305 | 0.0005145562 | 0.9999501 | 0.01187857 | 0.9999457 | 0.09725779 |  |  | 469146 | 0.9956763 | 0.9866385 | 0.001133365 | 0.9962081 | 0.004154012 | 0.9962106 | 0.005770706 |  |  | 364260 | 0.978742 | 0.9670213 | 0.00276405 | 0.9838314 | 0.007778635 | 0.9838304 | 0.007958462 |  |  | 511680 | 0.9968746 | 0.9150489 | 0.007465903 | 0.9816457 | 0.0102087 | 0.9816412 | 0.007146303 |  |  | 812460 | 0.9688926 | 0.8678712 | 0.01248909 | 0.9739005 | 0.009050811 | 0.9738978 | 0.00846392
|  |  | 245292 | 1.004026 | 0.9994305 | 0.0005145562 | 0.9999501 | 0.01187857 | 0.9999457 | 0.09725779 |  |  | 469446 | 0.9937554 | 0.9866385 | 0.001133365 | 0.9962096 | 0.004153883 | 0.9962121 | 0.005770607 |  |  | 364560 | 0.978742 | 0.9670213 | 0.00276405 | 0.9838532 | 0.007778741 | 0.9838521 | 0.007957832 |  |  | 511980 | 0.9935117 | 0.9150489 | 0.007465903 | 0.981651 | 0.0102086 | 0.9816465 | 0.007146203 |  |  | 812760 | 0.9733685 | 0.8678712 | 0.01248909 | 0.9739172 | 0.009050863 | 0.9739145 | 0.008463445
|  |  | 245592 | 1.002234 | 0.9994305 | 0.0005145562 | 0.9999501 | 0.01187857 | 0.9999457 | 0.09725779 |  |  | 469746 | 0.9947158 | 0.9866385 | 0.001133365 | 0.9962111 | 0.004153754 | 0.9962136 | 0.005770509 |  |  | 364860 | 0.978742 | 0.9670213 | 0.00276405 | 0.9838749 | 0.007778847 | 0.9838738 | 0.007957202 |  |  | 512280 | 0.9951932 | 0.9150489 | 0.007465903 | 0.9816562 | 0.0102085 | 0.9816517 | 0.007146103 |  |  | 813060 | 0.9688926 | 0.8678712 | 0.01248909 | 0.9739338 | 0.009050914 | 0.9739311 | 0.008462971
|  |  | 245892 | 1.002234 | 0.9994305 | 0.0005145562 | 0.9999501 | 0.01187857 | 0.9999457 | 0.09725779 |  |  | 470046 | 0.9947158 | 0.9866385 | 0.001133365 | 0.9962126 | 0.004153626 | 0.9962152 | 0.005770411 |  |  | 365160 | 0.977663 | 0.9670213 | 0.00276405 | 0.9838965 | 0.007778952 | 0.9838955 | 0.007956572 |  |  | 512580 | 0.9935117 | 0.9150489 | 0.007465903 | 0.9816614 | 0.01020839 | 0.9816569 | 0.007146004 |  |  | 813360 | 0.9733685 | 0.8678712 | 0.01248909 | 0.9739504 | 0.009050966 | 0.9739477 | 0.008462498
|  |  | 246192 | 1.00313 | 0.9994305 | 0.0005145562 | 0.9999501 | 0.01187857 | 0.9999457 | 0.09725779 |  |  | 470346 | 0.9947158 | 0.9866385 | 0.001133365 | 0.9962142 | 0.004153498 | 0.9962167 | 0.005770313 |  |  | 365460 | 0.979821 | 0.9670213 | 0.00276405 | 0.9839182 | 0.007779057 | 0.9839171 | 0.007955943 |  |  | 512880 | 0.9951932 | 0.9150489 | 0.007465903 | 0.9816666 | 0.01020829 | 0.9816621 | 0.007145905 |  |  | 813660 | 0.9711305 | 0.8678712 | 0.01248909 | 0.9739669 | 0.009051017 | 0.9739642 | 0.008462025
|  |  | 246492 | 1.00313 | 0.9994305 | 0.0005145562 | 0.9999501 | 0.01187857 | 0.9999457 | 0.09725779 |  |  | 470646 | 0.9956763 | 0.9866385 | 0.001133365 | 0.9962157 | 0.004153371 | 0.9962182 | 0.005770216 |  |  | 365760 | 0.978742 | 0.9670213 | 0.00276405 | 0.9839398 | 0.007779161 | 0.9839387 | 0.007955313 |  |  | 513180 | 0.9935117 | 0.9150489 | 0.007465903 | 0.9816718 | 0.01020819 | 0.9816672 | 0.007145807 |  |  | 813960 | 0.9711305 | 0.8678712 | 0.01248909 | 0.9739835 | 0.009051069 | 0.9739808 | 0.008461553
|  |  | 246792 | 1.002234 | 0.9994305 | 0.0005145562 | 0.9999501 | 0.01187857 | 0.9999457 | 0.09725779 |  |  | 470946 | 0.9947158 | 0.9866385 | 0.001133365 | 0.9962172 | 0.004153244 | 0.9962197 | 0.00577012 |  |  | 366060 | 0.981979 | 0.9670213 | 0.00276405 | 0.9839613 | 0.007779265 | 0.9839603 | 0.007954683 |  |  | 513480 | 0.9918302 | 0.9150489 | 0.007465903 | 0.9816769 | 0.01020809 | 0.9816724 | 0.007145709 |  |  | 814260 | 0.9711305 | 0.8678712 | 0.01248909 | 0.974 | 0.00905112 | 0.9739973 | 0.008461082
|  |  | 247092 | 1.004026 | 0.9994305 | 0.0005145562 | 0.9999501 | 0.01187857 | 0.9999457 | 0.09725779 |  |  | 471246 | 0.9937554 | 0.9866385 | 0.001133365 | 0.9962187 | 0.004153118 | 0.9962212 | 0.005770024 |  |  | 366360 | 0.9809 | 0.9670213 | 0.00276405 | 0.9839828 | 0.007779368 | 0.9839818 | 0.007954054 |  |  | 513780 | 0.9918302 | 0.9150489 | 0.007465903 | 0.9816821 | 0.01020799 | 0.9816775 | 0.007145612 |  |  | 814560 | 0.9688926 | 0.8678712 | 0.01248909 | 0.9740165 | 0.009051171 | 0.9740138 | 0.008460611
|  |  | 247392 | 1.00313 | 0.9994305 | 0.0005145562 | 0.9999501 | 0.01187857 | 0.9999457 | 0.09725779 |  |  | 471546 | 0.9937554 | 0.9866385 | 0.001133365 | 0.9962202 | 0.004152992 | 0.9962227 | 0.005769928 |  |  | 366660 | 0.977663 | 0.9670213 | 0.00276405 | 0.9840043 | 0.007779471 | 0.9840033 | 0.007953425 |  |  | 514080 | 0.9901487 | 0.9150489 | 0.007465903 | 0.9816872 | 0.01020789 | 0.9816827 | 0.007145515 |  |  | 814860 | 0.9644167 | 0.8678712 | 0.01248909 | 0.974033 | 0.009051223 | 0.9740303 | 0.008460141
|  |  | 247692 | 1.001338 | 0.9994305 | 0.0005145562 | 0.9999501 | 0.01187857 | 0.9999457 | 0.09725779 |  |  | 471846 | 0.9937554 | 0.9866385 | 0.001133365 | 0.9962217 | 0.004152867 | 0.9962243 | 0.005769833 |  |  | 366960 | 0.978742 | 0.9670213 | 0.00276405 | 0.9840258 | 0.007779573 | 0.9840248 | 0.007952795 |  |  | 514380 | 0.9918302 | 0.9150489 | 0.007465903 | 0.9816923 | 0.01020779 | 0.9816878 | 0.007145419 |  |  | 815160 | 0.9778444 | 0.8678712 | 0.01248909 | 0.9740495 | 0.009051274 | 0.9740468 | 0.008459672
|  |  | 247992 | 1.002234 | 0.9994305 | 0.0005145562 | 0.9999501 | 0.01187857 | 0.9999457 | 0.09725779 |  |  | 472146 | 0.9947158 | 0.9866385 | 0.001133365 | 0.9962232 | 0.004152742 | 0.9962258 | 0.005769738 |  |  | 367260 | 0.979821 | 0.9670213 | 0.00276405 | 0.9840472 | 0.007779675 | 0.9840462 | 0.007952166 |  |  | 514680 | 0.9935117 | 0.9150489 | 0.007465903 | 0.9816974 | 0.01020769 | 0.9816929 | 0.007145323 |  |  | 815460 | 0.9711305 | 0.8678712 | 0.01248909 | 0.974066 | 0.009051326 | 0.9740632 | 0.008459203
|  |  | 248292 | 1.00313 | 0.9994305 | 0.0005145562 | 0.9999501 | 0.01187857 | 0.9999457 | 0.09725779 |  |  | 472446 | 0.9947158 | 0.9866385 | 0.001133365 | 0.9962247 | 0.004152618 | 0.9962273 | 0.005769644 |  |  | 367560 | 0.978742 | 0.9670213 | 0.00276405 | 0.9840686 | 0.007779776 | 0.9840676 | 0.007951537 |  |  | 514980 | 0.9935117 | 0.9150489 | 0.007465903 | 0.9817025 | 0.01020759 | 0.981698 | 0.007145227 |  |  | 815760 | 0.9756064 | 0.8678712 | 0.01248909 | 0.9740824 | 0.009051377 | 0.9740797 | 0.008458735
|  |  | 248592 | 1.002234 | 0.9994305 | 0.0005145562 | 0.9999501 | 0.01187857 | 0.9999457 | 0.09725779 |  |  | 472746 | 0.9947158 | 0.9866385 | 0.001133365 | 0.9962262 | 0.004152495 | 0.9962287 | 0.00576955 |  |  | 367860 | 0.978742 | 0.9670213 | 0.00276405 | 0.98409 | 0.007779877 | 0.984089 | 0.007950909 |  |  | 515280 | 0.9951932 | 0.9150489 | 0.007465903 | 0.9817076 | 0.0102075 | 0.9817031 | 0.007145132 |  |  | 816060 | 0.9733685 | 0.8678712 | 0.01248909 | 0.9740988 | 0.009051429 | 0.9740961 | 0.008458267
|  |  | 248892 | 1.004922 | 0.9994305 | 0.0005145562 | 0.9999501 | 0.01187857 | 0.9999457 | 0.09725779 |  |  | 473046 | 0.9947158 | 0.9866385 | 0.001133365 | 0.9962277 | 0.004152372 | 0.9962302 | 0.005769457 |  |  | 368160 | 0.978742 | 0.9670213 | 0.00276405 | 0.9841113 | 0.007779977 | 0.9841103 | 0.00795028 |  |  | 515580 | 0.9901487 | 0.9150489 | 0.007465903 | 0.9817127 | 0.0102074 | 0.9817081 | 0.007145038 |  |  | 816360 | 0.9711305 | 0.8678712 | 0.01248909 | 0.9741152 | 0.00905148 | 0.9741125 | 0.008457801
|  |  | 249192 | 1.002234 | 0.9994305 | 0.0005145562 | 0.9999501 | 0.01187857 | 0.9999457 | 0.09725779 |  |  | 473346 | 0.9947158 | 0.9866385 | 0.001133365 | 0.9962291 | 0.004152249 | 0.9962317 | 0.005769364 |  |  | 368460 | 0.979821 | 0.9670213 | 0.00276405 | 0.9841326 | 0.007780077 | 0.9841316 | 0.007949651 |  |  | 515880 | 0.9901487 | 0.9150489 | 0.007465903 | 0.9817177 | 0.0102073 | 0.9817132 | 0.007144944 |  |  | 816660 | 0.9711305 | 0.8678712 | 0.01248909 | 0.9741316 | 0.009051531 | 0.9741289 | 0.008457335
|  |  | 249492 | 1.00313 | 0.9994305 | 0.0005145562 | 0.9999501 | 0.01187857 | 0.9999457 | 0.09725779 |  |  | 473646 | 0.9947158 | 0.9866385 | 0.001133365 | 0.9962306 | 0.004152127 | 0.9962332 | 0.005769272 |  |  | 368760 | 0.9809 | 0.9670213 | 0.00276405 | 0.9841538 | 0.007780176 | 0.9841528 | 0.007949023 |  |  | 516180 | 0.9918302 | 0.9150489 | 0.007465903 | 0.9817228 | 0.01020721 | 0.9817182 | 0.007144851 |  |  | 816960 | 0.9711305 | 0.8678712 | 0.01248909 | 0.974148 | 0.009051583 | 0.9741452 | 0.008456869
|  |  | 249792 | 1.00313 | 0.9994305 | 0.0005145562 | 0.9999501 | 0.01187857 | 0.9999457 | 0.09725779 |  |  | 473946 | 0.9947158 | 0.9866385 | 0.001133365 | 0.9962321 | 0.004152006 | 0.9962347 | 0.00576918 |  |  | 369060 | 0.981979 | 0.9670213 | 0.00276405 | 0.984175 | 0.007780275 | 0.984174 | 0.007948395 |  |  | 516480 | 0.9918302 | 0.9150489 | 0.007465903 | 0.9817278 | 0.01020711 | 0.9817232 | 0.007144758 |  |  | 817260 | 0.9756064 | 0.8678712 | 0.01248909 | 0.9741643 | 0.009051634 | 0.9741616 | 0.008456405
|  |  | 250092 | 1.00313 | 0.9994305 | 0.0005145562 | 0.9999501 | 0.01187857 | 0.9999457 | 0.09725779 |  |  | 474246 | 0.9947158 | 0.9866385 | 0.001133365 | 0.9962335 | 0.004151885 | 0.9962362 | 0.005769088 |  |  | 369360 | 0.977663 | 0.9670213 | 0.00276405 | 0.9841962 | 0.007780373 | 0.9841952 | 0.007947767 |  |  | 516780 | 0.9951932 | 0.9150489 | 0.007465903 | 0.9817328 | 0.01020702 | 0.9817283 | 0.007144665 |  |  | 817560 | 0.9756064 | 0.8678712 | 0.01248909 | 0.9741807 | 0.009051686 | 0.9741779 | 0.00845594
|  |  | 250392 | 1.002234 | 0.9994305 | 0.0005145562 | 0.9999501 | 0.01187857 | 0.9999457 | 0.09725779 |  |  | 474546 | 0.9947158 | 0.9866385 | 0.001133365 | 0.996235 | 0.004151764 | 0.9962376 | 0.005768997 |  |  | 369660 | 0.978742 | 0.9670213 | 0.00276405 | 0.9842174 | 0.007780471 | 0.9842164 | 0.007947139 |  |  | 517080 | 0.9935117 | 0.9150489 | 0.007465903 | 0.9817378 | 0.01020692 | 0.9817332 | 0.007144573 |  |  | 817860 | 0.9688926 | 0.8678712 | 0.01248909 | 0.974197 | 0.009051737 | 0.9741942 | 0.008455477
|  |  | 250692 | 1.00313 | 0.9994305 | 0.0005145562 | 0.9999501 | 0.01187857 | 0.9999457 | 0.09725779 |  |  | 474846 | 0.9956763 | 0.9866385 | 0.001133365 | 0.9962365 | 0.004151645 | 0.9962391 | 0.005768907 |  |  | 369960 | 0.978742 | 0.9670213 | 0.00276405 | 0.9842385 | 0.007780569 | 0.9842375 | 0.007946511 |  |  | 517380 | 0.9935117 | 0.9150489 | 0.007465903 | 0.9817428 | 0.01020683 | 0.9817382 | 0.007144482 |  |  | 818160 | 0.9711305 | 0.8678712 | 0.01248909 | 0.9742133 | 0.009051788 | 0.9742105 | 0.008455014
|  |  | 250992 | 1.00313 | 0.9994305 | 0.0005145562 | 0.9999501 | 0.01187857 | 0.9999457 | 0.09725779 |  |  | 475146 | 0.9956763 | 0.9866385 | 0.001133365 | 0.9962379 | 0.004151525 | 0.9962406 | 0.005768817 |  |  | 370260 | 0.978742 | 0.9670213 | 0.00276405 | 0.9842596 | 0.007780666 | 0.9842586 | 0.007945883 |  |  | 517680 | 0.9918302 | 0.9150489 | 0.007465903 | 0.9817478 | 0.01020673 | 0.9817432 | 0.007144391 |  |  | 818460 | 0.9666547 | 0.8678712 | 0.01248909 | 0.9742295 | 0.00905184 | 0.9742267 | 0.008454552
|  |  | 251292 | 1.00313 | 0.9994305 | 0.0005145562 | 0.9999501 | 0.01187857 | 0.9999457 | 0.09725779 |  |  | 475446 | 0.9947158 | 0.9866385 | 0.001133365 | 0.9962394 | 0.004151406 | 0.996242 | 0.005768727 |  |  | 370560 | 0.979821 | 0.9670213 | 0.00276405 | 0.9842806 | 0.007780762 | 0.9842796 | 0.007945256 |  |  | 517980 | 0.9935117 | 0.9150489 | 0.007465903 | 0.9817527 | 0.01020664 | 0.9817481 | 0.0071443 |  |  | 818760 | 0.9733685 | 0.8678712 | 0.01248909 | 0.9742458 | 0.009051891 | 0.974243 | 0.008454091
|  |  | 251592 | 1.00313 | 0.9994305 | 0.0005145562 | 0.9999501 | 0.01187857 | 0.9999457 | 0.09725779 |  |  | 475746 | 0.9947158 | 0.9866385 | 0.001133365 | 0.9962408 | 0.004151288 | 0.9962435 | 0.005768638 |  |  | 370860 | 0.979821 | 0.9670213 | 0.00276405 | 0.9843016 | 0.007780858 | 0.9843006 | 0.007944628 |  |  | 518280 | 0.9901487 | 0.9150489 | 0.007465903 | 0.9817577 | 0.01020655 | 0.9817531 | 0.00714421 |  |  | 819060 | 0.9644167 | 0.8678712 | 0.01248909 | 0.974262 | 0.009051943 | 0.9742592 | 0.00845363
|  |  | 251892 | 1.00313 | 0.9994305 | 0.0005145562 | 0.9999501 | 0.01187857 | 0.9999457 | 0.09725779 |  |  | 476046 | 0.9947158 | 0.9866385 | 0.001133365 | 0.9962423 | 0.00415117 | 0.9962449 | 0.005768549 |  |  | 371160 | 0.981979 | 0.9670213 | 0.00276405 | 0.9843226 | 0.007780954 | 0.9843216 | 0.007944001 |  |  | 518580 | 0.9918302 | 0.9150489 | 0.007465903 | 0.9817626 | 0.01020646 | 0.981758 | 0.00714412 |  |  | 819360 | 0.9756064 | 0.8678712 | 0.01248909 | 0.9742783 | 0.009051994 | 0.9742754 | 0.00845317
|  |  | 252192 | 1.00313 | 0.9994305 | 0.0005145562 | 0.9999501 | 0.01187857 | 0.9999457 | 0.09725779 |  |  | 476346 | 0.9937554 | 0.9866385 | 0.001133365 | 0.9962437 | 0.004151053 | 0.9962464 | 0.00576846 |  |  | 371460 | 0.981979 | 0.9670213 | 0.00276405 | 0.9843435 | 0.007781049 | 0.9843425 | 0.007943374 |  |  | 518880 | 0.9935117 | 0.9150489 | 0.007465903 | 0.9817675 | 0.01020636 | 0.9817629 | 0.007144031 |  |  | 819660 | 0.9666547 | 0.8678712 | 0.01248909 | 0.9742945 | 0.009052045 | 0.9742916 | 0.008452711
|  |  | 252492 | 1.00313 | 0.9994305 | 0.0005145562 | 0.9999501 | 0.01187857 | 0.9999457 | 0.09725779 |  |  | 476646 | 0.9937554 | 0.9866385 | 0.001133365 | 0.9962451 | 0.004150936 | 0.9962478 | 0.005768373 |  |  | 371760 | 0.979821 | 0.9670213 | 0.00276405 | 0.9843644 | 0.007781144 | 0.9843635 | 0.007942748 |  |  | 519180 | 0.9935117 | 0.9150489 | 0.007465903 | 0.9817724 | 0.01020627 | 0.9817678 | 0.007143942 |  |  | 819960 | 0.9688926 | 0.8678712 | 0.01248909 | 0.9743106 | 0.009052097 | 0.9743078 | 0.008452252
|  |  | 252792 | 1.004026 | 0.9994305 | 0.0005145562 | 0.9999501 | 0.01187857 | 0.9999457 | 0.09725779 |  |  | 476946 | 0.9956763 | 0.9866385 | 0.001133365 | 0.9962466 | 0.00415082 | 0.9962492 | 0.005768285 |  |  | 372060 | 0.979821 | 0.9670213 | 0.00276405 | 0.9843853 | 0.007781238 | 0.9843843 | 0.007942121 |  |  | 519480 | 0.9918302 | 0.9150489 | 0.007465903 | 0.9817773 | 0.01020618 | 0.9817727 | 0.007143854 |  |  | 820260 | 0.9688926 | 0.8678712 | 0.01248909 | 0.9743268 | 0.009052148 | 0.9743239 | 0.008451794
|  |  | 253092 | 1.004026 | 0.9994305 | 0.0005145562 | 0.9999501 | 0.01187857 | 0.9999457 | 0.09725779 |  |  | 477246 | 0.9937554 | 0.9866385 | 0.001133365 | 0.996248 | 0.004150704 | 0.9962507 | 0.005768198 |  |  | 372360 | 0.978742 | 0.9670213 | 0.00276405 | 0.9844062 | 0.007781332 | 0.9844052 | 0.007941494 |  |  | 519780 | 0.9918302 | 0.9150489 | 0.007465903 | 0.9817822 | 0.01020609 | 0.9817776 | 0.007143766 |  |  | 820560 | 0.9666547 | 0.8678712 | 0.01248909 | 0.9743429 | 0.0090522 | 0.9743401 | 0.008451336
|  |  | 253392 | 1.00313 | 0.9994305 | 0.0005145562 | 0.9999501 | 0.01187857 | 0.9999457 | 0.09725779 |  |  | 477546 | 0.9937554 | 0.9866385 | 0.001133365 | 0.9962494 | 0.004150589 | 0.9962521 | 0.005768111 |  |  | 372660 | 0.979821 | 0.9670213 | 0.00276405 | 0.984427 | 0.007781425 | 0.984426 | 0.007940868 |  |  | 520080 | 0.9951932 | 0.9150489 | 0.007465903 | 0.981787 | 0.010206 | 0.9817824 | 0.007143678 |  |  | 820860 | 0.9711305 | 0.8678712 | 0.01248909 | 0.9743591 | 0.009052251 | 0.9743562 | 0.008450879
|  |  | 253692 | 1.002234 | 0.9994305 | 0.0005145562 | 0.9999501 | 0.01187857 | 0.9999457 | 0.09725779 |  |  | 477846 | 0.9937554 | 0.9866385 | 0.001133365 | 0.9962509 | 0.004150474 | 0.9962535 | 0.005768025 |  |  | 372960 | 0.979821 | 0.9670213 | 0.00276405 | 0.9844477 | 0.007781518 | 0.9844468 | 0.007940242 |  |  | 520380 | 0.9918302 | 0.9150489 | 0.007465903 | 0.9817919 | 0.01020591 | 0.9817873 | 0.007143592 |  |  | 821160 | 0.9733685 | 0.8678712 | 0.01248909 | 0.9743752 | 0.009052302 | 0.9743723 | 0.008450423
|  |  | 253992 | 1.004026 | 0.9994305 | 0.0005145562 | 0.9999501 | 0.01187857 | 0.9999457 | 0.09725779 |  |  | 478146 | 0.9947158 | 0.9866385 | 0.001133365 | 0.9962523 | 0.004150359 | 0.996255 | 0.005767939 |  |  | 373260 | 0.9809 | 0.9670213 | 0.00276405 | 0.9844685 | 0.007781611 | 0.9844675 | 0.007939616 |  |  | 520680 | 0.9918302 | 0.9150489 | 0.007465903 | 0.9817967 | 0.01020583 | 0.9817921 | 0.007143505 |  |  | 821460 | 0.9733685 | 0.8678712 | 0.01248909 | 0.9743913 | 0.009052354 | 0.9743884 | 0.008449968
|  |  | 254292 | 1.002234 | 0.9994305 | 0.0005145562 | 0.9999501 | 0.01187857 | 0.9999457 | 0.09725779 |  |  | 478446 | 0.9937554 | 0.9866385 | 0.001133365 | 0.9962537 | 0.004150246 | 0.9962564 | 0.005767854 |  |  | 373560 | 0.979821 | 0.9670213 | 0.00276405 | 0.9844892 | 0.007781703 | 0.9844882 | 0.007938991 |  |  | 520980 | 0.9935117 | 0.9150489 | 0.007465903 | 0.9818016 | 0.01020574 | 0.9817969 | 0.007143419 |  |  | 821760 | 0.9733685 | 0.8678712 | 0.01248909 | 0.9744073 | 0.009052405 | 0.9744044 | 0.008449513
|  |  | 254592 | 1.002234 | 0.9994305 | 0.0005145562 | 0.9999501 | 0.01187857 | 0.9999457 | 0.09725779 |  |  | 478746 | 0.9947158 | 0.9866385 | 0.001133365 | 0.9962551 | 0.004150132 | 0.9962578 | 0.005767769 |  |  | 373860 | 0.9809 | 0.9670213 | 0.00276405 | 0.9845099 | 0.007781795 | 0.9845089 | 0.007938365 |  |  | 521280 | 0.9935117 | 0.9150489 | 0.007465903 | 0.9818064 | 0.01020565 | 0.9818017 | 0.007143333 |  |  | 822060 | 0.9733685 | 0.8678712 | 0.01248909 | 0.9744234 | 0.009052457 | 0.9744205 | 0.008449059
|  |  | 254892 | 1.002234 | 0.9994305 | 0.0005145562 | 0.9999501 | 0.01187857 | 0.9999457 | 0.09725779 |  |  | 479046 | 0.9927949 | 0.9866385 | 0.001133365 | 0.9962565 | 0.004150019 | 0.9962592 | 0.005767685 |  |  | 374160 | 0.978742 | 0.9670213 | 0.00276405 | 0.9845305 | 0.007781886 | 0.9845295 | 0.00793774 |  |  | 521580 | 0.9935117 | 0.9150489 | 0.007465903 | 0.9818112 | 0.01020556 | 0.9818065 | 0.007143248 |  |  | 822360 | 0.9711305 | 0.8678712 | 0.01248909 | 0.9744394 | 0.009052508 | 0.9744365 | 0.008448605
|  |  | 255192 | 1.004026 | 0.9994305 | 0.0005145562 | 0.9999501 | 0.01187857 | 0.9999457 | 0.09725779 |  |  | 479346 | 0.9947158 | 0.9866385 | 0.001133365 | 0.9962579 | 0.004149907 | 0.9962606 | 0.005767601 |  |  | 374460 | 0.979821 | 0.9670213 | 0.00276405 | 0.9845511 | 0.007781976 | 0.9845501 | 0.007937115 |  |  | 521880 | 0.9951932 | 0.9150489 | 0.007465903 | 0.9818159 | 0.01020548 | 0.9818113 | 0.007143163 |  |  | 822660 | 0.9733685 | 0.8678712 | 0.01248909 | 0.9744554 | 0.009052559 | 0.9744525 | 0.008448152
|  |  | 255492 | 1.004922 | 0.9994305 | 0.0005145562 | 0.9999501 | 0.01187857 | 0.9999457 | 0.09725779 |  |  | 479646 | 0.9937554 | 0.9866385 | 0.001133365 | 0.9962593 | 0.004149795 | 0.996262 | 0.005767517 |  |  | 374760 | 0.979821 | 0.9670213 | 0.00276405 | 0.9845717 | 0.007782067 | 0.9845707 | 0.00793649 |  |  | 522180 | 0.9951932 | 0.9150489 | 0.007465903 | 0.9818207 | 0.01020539 | 0.9818161 | 0.007143079 |  |  | 822960 | 0.9733685 | 0.8678712 | 0.01248909 | 0.9744714 | 0.009052611 | 0.9744685 | 0.0084477
|  |  | 255792 | 1.004026 | 0.9994305 | 0.0005145562 | 0.9999501 | 0.01187857 | 0.9999457 | 0.09725779 |  |  | 479946 | 0.9947158 | 0.9866385 | 0.001133365 | 0.9962607 | 0.004149684 | 0.9962634 | 0.005767434 |  |  | 375060 | 0.979821 | 0.9670213 | 0.00276405 | 0.9845922 | 0.007782157 | 0.9845912 | 0.007935866 |  |  | 522480 | 0.9918302 | 0.9150489 | 0.007465903 | 0.9818255 | 0.0102053 | 0.9818208 | 0.007142995 |  |  | 823260 | 0.9733685 | 0.8678712 | 0.01248909 | 0.9744874 | 0.009052662 | 0.9744845 | 0.008447249
|  |  | 256092 | 1.00313 | 0.9994305 | 0.0005145562 | 0.9999501 | 0.01187857 | 0.9999457 | 0.09725779 |  |  | 480246 | 0.9966367 | 0.9866385 | 0.001133365 | 0.9962621 | 0.004149573 | 0.9962648 | 0.005767351 |  |  | 375360 | 0.9809 | 0.9670213 | 0.00276405 | 0.9846127 | 0.007782246 | 0.9846118 | 0.007935241 |  |  | 522780 | 0.9935117 | 0.9150489 | 0.007465903 | 0.9818302 | 0.01020522 | 0.9818256 | 0.007142912 |  |  | 823560 | 0.9733685 | 0.8678712 | 0.01248909 | 0.9745034 | 0.009052713 | 0.9745004 | 0.008446798
|  |  | 256392 | 1.00313 | 0.9994305 | 0.0005145562 | 0.9999501 | 0.01187857 | 0.9999457 | 0.09725779 |  |  | 480546 | 0.9937554 | 0.9866385 | 0.001133365 | 0.9962635 | 0.004149462 | 0.9962662 | 0.005767268 |  |  | 375660 | 0.981979 | 0.9670213 | 0.00276405 | 0.9846332 | 0.007782335 | 0.9846322 | 0.007934617 |  |  | 523080 | 0.9935117 | 0.9150489 | 0.007465903 | 0.981835 | 0.01020513 | 0.9818303 | 0.007142829 |  |  | 823860 | 0.9688926 | 0.8678712 | 0.01248909 | 0.9745193 | 0.009052765 | 0.9745164 | 0.008446347
|  |  | 256692 | 1.002234 | 0.9994305 | 0.0005145562 | 0.9999501 | 0.01187857 | 0.9999457 | 0.09725779 |  |  | 480846 | 0.9956763 | 0.9866385 | 0.001133365 | 0.9962649 | 0.004149352 | 0.9962676 | 0.005767186 |  |  | 375960 | 0.9809 | 0.9670213 | 0.00276405 | 0.9846536 | 0.007782424 | 0.9846527 | 0.007933993 |  |  | 523380 | 0.9918302 | 0.9150489 | 0.007465903 | 0.9818397 | 0.01020505 | 0.981835 | 0.007142746 |  |  | 824160 | 0.9688926 | 0.8678712 | 0.01248909 | 0.9745352 | 0.009052816 | 0.9745323 | 0.008445898
|  |  | 256992 | 1.004026 | 0.9994305 | 0.0005145562 | 0.9999501 | 0.01187857 | 0.9999457 | 0.09725779 |  |  | 481146 | 0.9947158 | 0.9866385 | 0.001133365 | 0.9962663 | 0.004149243 | 0.996269 | 0.005767105 |  |  | 376260 | 0.979821 | 0.9670213 | 0.00276405 | 0.984674 | 0.007782512 | 0.9846731 | 0.00793337 |  |  | 523680 | 0.9918302 | 0.9150489 | 0.007465903 | 0.9818444 | 0.01020496 | 0.9818397 | 0.007142664 |  |  | 824460 | 0.9733685 | 0.8678712 | 0.01248909 | 0.9745511 | 0.009052868 | 0.9745482 | 0.008445449
|  |  | 257292 | 1.00313 | 0.9994305 | 0.0005145562 | 0.9999501 | 0.01187857 | 0.9999457 | 0.09725779 |  |  | 481446 | 0.9937554 | 0.9866385 | 0.001133365 | 0.9962676 | 0.004149134 | 0.9962704 | 0.005767024 |  |  | 376560 | 0.979821 | 0.9670213 | 0.00276405 | 0.9846944 | 0.0077826 | 0.9846935 | 0.007932746 |  |  | 523980 | 0.9918302 | 0.9150489 | 0.007465903 | 0.9818491 | 0.01020488 | 0.9818444 | 0.007142582 |  |  | 824760 | 0.9756064 | 0.8678712 | 0.01248909 | 0.974567 | 0.009052919 | 0.9745641 | 0.008445
|  |  | 257592 | 1.002234 | 0.9994305 | 0.0005145562 | 0.9999501 | 0.01187857 | 0.9999457 | 0.09725779 |  |  | 481746 | 0.9937554 | 0.9866385 | 0.001133365 | 0.996269 | 0.004149025 | 0.9962718 | 0.005766943 |  |  | 376860 | 0.979821 | 0.9670213 | 0.00276405 | 0.9847148 | 0.007782687 | 0.9847138 | 0.007932123 |  |  | 524280 | 0.9951932 | 0.9150489 | 0.007465903 | 0.9818538 | 0.0102048 | 0.9818491 | 0.007142501 |  |  | 825060 | 0.9733685 | 0.8678712 | 0.01248909 | 0.9745829 | 0.00905297 | 0.9745799 | 0.008444553
|  |  | 257892 | 1.001338 | 0.9994305 | 0.0005145562 | 0.9999501 | 0.01187857 | 0.9999457 | 0.09725779 |  |  | 482046 | 0.9937554 | 0.9866385 | 0.001133365 | 0.9962704 | 0.004148917 | 0.9962731 | 0.005766863 |  |  | 377160 | 0.9809 | 0.9670213 | 0.00276405 | 0.9847351 | 0.007782775 | 0.9847341 | 0.0079315 |  |  | 524580 | 0.9918302 | 0.9150489 | 0.007465903 | 0.9818584 | 0.01020472 | 0.9818538 | 0.00714242 |  |  | 825360 | 0.9778444 | 0.8678712 | 0.01248909 | 0.9745987 | 0.009053022 | 0.9745958 | 0.008444106
|  |  | 258192 | 1.00313 | 0.9994305 | 0.0005145562 | 0.9999501 | 0.01187857 | 0.9999457 | 0.09725779 |  |  | 482346 | 0.9947158 | 0.9866385 | 0.001133365 | 0.9962717 | 0.00414881 | 0.9962745 | 0.005766783 |  |  | 377460 | 0.979821 | 0.9670213 | 0.00276405 | 0.9847553 | 0.007782861 | 0.9847544 | 0.007930878 |  |  | 524880 | 0.9951932 | 0.9150489 | 0.007465903 | 0.9818631 | 0.01020463 | 0.9818584 | 0.00714234 |  |  | 825660 | 0.9733685 | 0.8678712 | 0.01248909 | 0.9746146 | 0.009053073 | 0.9746116 | 0.008443659
|  |  | 258492 | 1.004026 | 0.9994305 | 0.0005145562 | 0.9999501 | 0.01187857 | 0.9999457 | 0.09725779 |  |  | 482646 | 0.9937554 | 0.9866385 | 0.001133365 | 0.9962731 | 0.004148703 | 0.9962759 | 0.005766703 |  |  | 377760 | 0.978742 | 0.9670213 | 0.00276405 | 0.9847756 | 0.007782947 | 0.9847746 | 0.007930255 |  |  | 525180 | 0.9918302 | 0.9150489 | 0.007465903 | 0.9818677 | 0.01020455 | 0.9818631 | 0.007142259 |  |  | 825960 | 0.9756064 | 0.8678712 | 0.01248909 | 0.9746304 | 0.009053124 | 0.9746274 | 0.008443214
|  |  | 258792 | 1.002234 | 0.9994305 | 0.0005145562 | 0.9999501 | 0.01187857 | 0.9999457 | 0.09725779 |  |  | 482946 | 0.9947158 | 0.9866385 | 0.001133365 | 0.9962745 | 0.004148596 | 0.9962772 | 0.005766624 |  |  | 378060 | 0.977663 | 0.9670213 | 0.00276405 | 0.9847958 | 0.007783033 | 0.9847948 | 0.007929633 |  |  | 525480 | 0.9935117 | 0.9150489 | 0.007465903 | 0.9818724 | 0.01020447 | 0.9818677 | 0.00714218 |  |  | 826260 | 0.9733685 | 0.8678712 | 0.01248909 | 0.9746462 | 0.009053176 | 0.9746432 | 0.008442768
|  |  | 259092 | 1.00313 | 0.9994305 | 0.0005145562 | 0.9999501 | 0.01187857 | 0.9999457 | 0.09725779 |  |  | 483246 | 0.9937554 | 0.9866385 | 0.001133365 | 0.9962758 | 0.00414849 | 0.9962786 | 0.005766545 |  |  | 378360 | 0.979821 | 0.9670213 | 0.00276405 | 0.984816 | 0.007783119 | 0.984815 | 0.007929011 |  |  | 525780 | 0.9935117 | 0.9150489 | 0.007465903 | 0.981877 | 0.01020439 | 0.9818723 | 0.007142101 |  |  | 826560 | 0.9733685 | 0.8678712 | 0.01248909 | 0.974662 | 0.009053227 | 0.974659 | 0.008442324
|  |  | 259392 | 1.00313 | 0.9994305 | 0.0005145562 | 0.9999501 | 0.01187857 | 0.9999457 | 0.09725779 |  |  | 483546 | 0.9947158 | 0.9866385 | 0.001133365 | 0.9962772 | 0.004148384 | 0.99628 | 0.005766467 |  |  | 378660 | 0.9809 | 0.9670213 | 0.00276405 | 0.9848361 | 0.007783204 | 0.9848352 | 0.007928389 |  |  | 526080 | 0.9935117 | 0.9150489 | 0.007465903 | 0.9818816 | 0.01020431 | 0.9818769 | 0.007142022 |  |  | 826860 | 0.9778444 | 0.8678712 | 0.01248909 | 0.9746777 | 0.009053278 | 0.9746747 | 0.00844188
|  |  | 259692 | 1.004922 | 0.9994305 | 0.0005145562 | 0.9999501 | 0.01187857 | 0.9999457 | 0.09725779 |  |  | 483846 | 0.9947158 | 0.9866385 | 0.001133365 | 0.9962785 | 0.004148279 | 0.9962813 | 0.005766389 |  |  | 378960 | 0.9809 | 0.9670213 | 0.00276405 | 0.9848562 | 0.007783288 | 0.9848553 | 0.007927768 |  |  | 526380 | 0.9935117 | 0.9150489 | 0.007465903 | 0.9818862 | 0.01020423 | 0.9818815 | 0.007141943 |  |  | 827160 | 0.9711305 | 0.8678712 | 0.01248909 | 0.9746935 | 0.00905333 | 0.9746904 | 0.008441437
|  |  | 259992 | 1.004026 | 0.9994305 | 0.0005145562 | 0.9999501 | 0.01187857 | 0.9999457 | 0.09725779 |  |  | 484146 | 0.9937554 | 0.9866385 | 0.001133365 | 0.9962799 | 0.004148174 | 0.9962827 | 0.005766311 |  |  | 379260 | 0.979821 | 0.9670213 | 0.00276405 | 0.9848763 | 0.007783372 | 0.9848754 | 0.007927147 |  |  | 526680 | 0.9935117 | 0.9150489 | 0.007465903 | 0.9818907 | 0.01020415 | 0.9818861 | 0.007141865 |  |  | 827460 | 0.9778444 | 0.8678712 | 0.01248909 | 0.9747092 | 0.009053381 | 0.9747062 | 0.008440994
|  |  | 260292 | 1.00313 | 0.9994305 | 0.0005145562 | 0.9999501 | 0.01187857 | 0.9999457 | 0.09725779 |  |  | 484446 | 0.9937554 | 0.9866385 | 0.001133365 | 0.9962812 | 0.00414807 | 0.996284 | 0.005766234 |  |  | 379560 | 0.979821 | 0.9670213 | 0.00276405 | 0.9848964 | 0.007783456 | 0.9848954 | 0.007926526 |  |  | 526980 | 0.9918302 | 0.9150489 | 0.007465903 | 0.9818953 | 0.01020407 | 0.9818906 | 0.007141788 |  |  | 827760 | 0.9733685 | 0.8678712 | 0.01248909 | 0.9747249 | 0.009053432 | 0.9747219 | 0.008440553
|  |  | 260592 | 1.004026 | 0.9994305 | 0.0005145562 | 0.9999501 | 0.01187857 | 0.9999457 | 0.09725779 |  |  | 484746 | 0.9927949 | 0.9866385 | 0.001133365 | 0.9962825 | 0.004147966 | 0.9962853 | 0.005766157 |  |  | 379860 | 0.979821 | 0.9670213 | 0.00276405 | 0.9849164 | 0.00778354 | 0.9849154 | 0.007925905 |  |  | 527280 | 0.9918302 | 0.9150489 | 0.007465903 | 0.9818999 | 0.01020399 | 0.9818952 | 0.007141711 |  |  | 828060 | 0.9756064 | 0.8678712 | 0.01248909 | 0.9747406 | 0.009053484 | 0.9747375 | 0.008440111
|  |  | 260892 | 1.002234 | 0.9994305 | 0.0005145562 | 0.9999501 | 0.01187857 | 0.9999457 | 0.09725779 |  |  | 485046 | 0.9937554 | 0.9866385 | 0.001133365 | 0.9962839 | 0.004147862 | 0.9962867 | 0.005766081 |  |  | 380160 | 0.981979 | 0.9670213 | 0.00276405 | 0.9849364 | 0.007783623 | 0.9849354 | 0.007925285 |  |  | 527580 | 0.9935117 | 0.9150489 | 0.007465903 | 0.9819044 | 0.01020391 | 0.9818997 | 0.007141634 |  |  | 828360 | 0.9778444 | 0.8678712 | 0.01248909 | 0.9747562 | 0.009053535 | 0.9747532 | 0.008439671
|  |  | 261192 | 1.002234 | 0.9994305 | 0.0005145562 | 0.9999501 | 0.01187857 | 0.9999457 | 0.09725779 |  |  | 485346 | 0.9947158 | 0.9866385 | 0.001133365 | 0.9962852 | 0.004147759 | 0.996288 | 0.005766005 |  |  | 380460 | 0.979821 | 0.9670213 | 0.00276405 | 0.9849563 | 0.007783705 | 0.9849554 | 0.007924665 |  |  | 527880 | 0.9935117 | 0.9150489 | 0.007465903 | 0.9819089 | 0.01020384 | 0.9819042 | 0.007141558 |  |  | 828660 | 0.9756064 | 0.8678712 | 0.01248909 | 0.9747719 | 0.009053586 | 0.9747689 | 0.008439231
|  |  | 261492 | 1.002234 | 0.9994305 | 0.0005145562 | 0.9999501 | 0.01187857 | 0.9999457 | 0.09725779 |  |  | 485646 | 0.9937554 | 0.9866385 | 0.001133365 | 0.9962865 | 0.004147657 | 0.9962894 | 0.005765929 |  |  | 380760 | 0.9809 | 0.9670213 | 0.00276405 | 0.9849762 | 0.007783788 | 0.9849753 | 0.007924045 |  |  | 528180 | 0.9918302 | 0.9150489 | 0.007465903 | 0.9819135 | 0.01020376 | 0.9819088 | 0.007141482 |  |  | 828960 | 0.9756064 | 0.8678712 | 0.01248909 | 0.9747875 | 0.009053638 | 0.9747845 | 0.008438791
|  |  | 261792 | 1.004026 | 0.9994305 | 0.0005145562 | 0.9999501 | 0.01187857 | 0.9999457 | 0.09725779 |  |  | 485946 | 0.9937554 | 0.9866385 | 0.001133365 | 0.9962879 | 0.004147555 | 0.9962907 | 0.005765854 |  |  | 381060 | 0.9809 | 0.9670213 | 0.00276405 | 0.9849961 | 0.00778387 | 0.9849952 | 0.007923426 |  |  | 528480 | 0.9918302 | 0.9150489 | 0.007465903 | 0.981918 | 0.01020368 | 0.9819133 | 0.007141406 |  |  | 829260 | 0.9733685 | 0.8678712 | 0.01248909 | 0.9748031 | 0.009053689 | 0.9748001 | 0.008438353
|  |  | 262092 | 1.00313 | 0.9994305 | 0.0005145562 | 0.9999501 | 0.01187857 | 0.9999457 | 0.09725779 |  |  | 486246 | 0.9937554 | 0.9866385 | 0.001133365 | 0.9962892 | 0.004147453 | 0.996292 | 0.005765779 |  |  | 381360 | 0.979821 | 0.9670213 | 0.00276405 | 0.985016 | 0.007783951 | 0.985015 | 0.007922807 |  |  | 528780 | 0.9935117 | 0.9150489 | 0.007465903 | 0.9819225 | 0.01020361 | 0.9819177 | 0.007141331 |  |  | 829560 | 0.9800823 | 0.8678712 | 0.01248909 | 0.9748187 | 0.00905374 | 0.9748157 | 0.008437915
|  |  | 262392 | 1.002234 | 0.9994305 | 0.0005145562 | 0.9999501 | 0.01187857 | 0.9999457 | 0.09725779 |  |  | 486546 | 0.9937554 | 0.9866385 | 0.001133365 | 0.9962905 | 0.004147352 | 0.9962933 | 0.005765705 |  |  | 381660 | 0.9809 | 0.9670213 | 0.00276405 | 0.9850358 | 0.007784032 | 0.9850349 | 0.007922188 |  |  | 529080 | 0.9935117 | 0.9150489 | 0.007465903 | 0.9819269 | 0.01020353 | 0.9819222 | 0.007141256 |  |  | 829860 | 0.9845582 | 0.8678712 | 0.01248909 | 0.9748343 | 0.009053792 | 0.9748313 | 0.008437477
|  |  | 262692 | 1.00313 | 0.9994305 | 0.0005145562 | 0.9999501 | 0.01187857 | 0.9999457 | 0.09725779 |  |  | 486846 | 0.9956763 | 0.9866385 | 0.001133365 | 0.9962918 | 0.004147251 | 0.9962946 | 0.005765631 |  |  | 381960 | 0.9809 | 0.9670213 | 0.00276405 | 0.9850556 | 0.007784113 | 0.9850546 | 0.007921569 |  |  | 529380 | 0.9918302 | 0.9150489 | 0.007465903 | 0.9819314 | 0.01020345 | 0.9819267 | 0.007141182 |  |  | 830160 | 0.9778444 | 0.8678712 | 0.01248909 | 0.9748499 | 0.009053843 | 0.9748468 | 0.00843704
|  |  | 262992 | 1.002234 | 0.9994305 | 0.0005145562 | 0.9999501 | 0.01187857 | 0.9999457 | 0.09725779 |  |  | 487146 | 0.9956763 | 0.9866385 | 0.001133365 | 0.9962931 | 0.004147151 | 0.996296 | 0.005765557 |  |  | 382260 | 0.981979 | 0.9670213 | 0.00276405 | 0.9850753 | 0.007784194 | 0.9850744 | 0.007920951 |  |  | 529680 | 0.9918302 | 0.9150489 | 0.007465903 | 0.9819359 | 0.01020338 | 0.9819311 | 0.007141108 |  |  | 830460 | 0.9778444 | 0.8678712 | 0.01248909 | 0.9748654 | 0.009053894 | 0.9748623 | 0.008436604
|  |  | 263292 | 1.00313 | 0.9994305 | 0.0005145562 | 0.9999501 | 0.01187857 | 0.9999457 | 0.09725779 |  |  | 487446 | 0.9947158 | 0.9866385 | 0.001133365 | 0.9962944 | 0.004147051 | 0.9962973 | 0.005765484 |  |  | 382560 | 0.9809 | 0.9670213 | 0.00276405 | 0.9850951 | 0.007784274 | 0.9850941 | 0.007920333 |  |  | 529980 | 0.9918302 | 0.9150489 | 0.007465903 | 0.9819403 | 0.0102033 | 0.9819356 | 0.007141034 |  |  | 830760 | 0.9823203 | 0.8678712 | 0.01248909 | 0.974881 | 0.009053946 | 0.9748779 | 0.008436169
|  |  | 263592 | 1.002234 | 0.9994305 | 0.0005145562 | 0.9999501 | 0.01187857 | 0.9999457 | 0.09725779 |  |  | 487746 | 0.9927949 | 0.9866385 | 0.001133365 | 0.9962957 | 0.004146951 | 0.9962986 | 0.005765411 |  |  | 382860 | 0.9809 | 0.9670213 | 0.00276405 | 0.9851148 | 0.007784353 | 0.9851138 | 0.007919715 |  |  | 530280 | 0.9935117 | 0.9150489 | 0.007465903 | 0.9819447 | 0.01020323 | 0.98194 | 0.007140961 |  |  | 831060 | 0.9733685 | 0.8678712 | 0.01248909 | 0.9748965 | 0.009053997 | 0.9748934 | 0.008435734
|  |  | 263892 | 1.002234 | 0.9994305 | 0.0005145562 | 0.9999501 | 0.01187857 | 0.9999457 | 0.09725779 |  |  | 488046 | 0.9937554 | 0.9866385 | 0.001133365 | 0.996297 | 0.004146852 | 0.9962999 | 0.005765338 |  |  | 383160 | 0.981979 | 0.9670213 | 0.00276405 | 0.9851344 | 0.007784433 | 0.9851335 | 0.007919098 |  |  | 530580 | 0.9935117 | 0.9150489 | 0.007465903 | 0.9819492 | 0.01020316 | 0.9819444 | 0.007140888 |  |  | 831360 | 0.9756064 | 0.8678712 | 0.01248909 | 0.974912 | 0.009054048 | 0.9749089 | 0.0084353
|  |  | 264192 | 1.00313 | 0.9994305 | 0.0005145562 | 0.9999501 | 0.01187857 | 0.9999457 | 0.09725779 |  |  | 488346 | 0.9937554 | 0.9866385 | 0.001133365 | 0.9962983 | 0.004146754 | 0.9963012 | 0.005765266 |  |  | 383460 | 0.9809 | 0.9670213 | 0.00276405 | 0.985154 | 0.007784512 | 0.9851531 | 0.007918481 |  |  | 530880 | 0.9935117 | 0.9150489 | 0.007465903 | 0.9819536 | 0.01020308 | 0.9819488 | 0.007140816 |  |  | 831660 | 0.9733685 | 0.8678712 | 0.01248909 | 0.9749274 | 0.0090541 | 0.9749243 | 0.008434866
|  |  | 264492 | 1.00313 | 0.9994305 | 0.0005145562 | 0.9999501 | 0.01187857 | 0.9999457 | 0.09725779 |  |  | 488646 | 0.9937554 | 0.9866385 | 0.001133365 | 0.9962996 | 0.004146655 | 0.9963025 | 0.005765194 |  |  | 383760 | 0.9809 | 0.9670213 | 0.00276405 | 0.9851736 | 0.00778459 | 0.9851727 | 0.007917864 |  |  | 531180 | 0.9918302 | 0.9150489 | 0.007465903 | 0.981958 | 0.01020301 | 0.9819532 | 0.007140744 |  |  | 831960 | 0.9778444 | 0.8678712 | 0.01248909 | 0.9749429 | 0.009054151 | 0.9749398 | 0.008434433
|  |  | 264792 | 1.004026 | 0.9994305 | 0.0005145562 | 0.9999501 | 0.01187857 | 0.9999457 | 0.09725779 |  |  | 488946 | 0.9947158 | 0.9866385 | 0.001133365 | 0.9963009 | 0.004146558 | 0.9963038 | 0.005765123 |  |  | 384060 | 0.978742 | 0.9670213 | 0.00276405 | 0.9851932 | 0.007784668 | 0.9851923 | 0.007917248 |  |  | 531480 | 0.9935117 | 0.9150489 | 0.007465903 | 0.9819623 | 0.01020294 | 0.9819576 | 0.007140672 |  |  | 832260 | 0.9800823 | 0.8678712 | 0.01248909 | 0.9749583 | 0.009054202 | 0.9749552 | 0.008434001
|  |  | 265092 | 1.004026 | 0.9994305 | 0.0005145562 | 0.9999501 | 0.01187857 | 0.9999457 | 0.09725779 |  |  | 489246 | 0.9947158 | 0.9866385 | 0.001133365 | 0.9963022 | 0.00414646 | 0.9963051 | 0.005765052 |  |  | 384360 | 0.977663 | 0.9670213 | 0.00276405 | 0.9852127 | 0.007784746 | 0.9852118 | 0.007916632 |  |  | 531780 | 0.9951932 | 0.9150489 | 0.007465903 | 0.9819667 | 0.01020286 | 0.981962 | 0.007140601 |  |  | 832560 | 0.9711305 | 0.8678712 | 0.01248909 | 0.9749738 | 0.009054254 | 0.9749706 | 0.008433569
|  |  | 265392 | 1.004026 | 0.9994305 | 0.0005145562 | 0.9999501 | 0.01187857 | 0.9999457 | 0.09725779 |  |  | 489546 | 0.9956763 | 0.9866385 | 0.001133365 | 0.9963035 | 0.004146364 | 0.9963064 | 0.005764981 |  |  | 384660 | 0.9809 | 0.9670213 | 0.00276405 | 0.9852323 | 0.007784824 | 0.9852313 | 0.007916016 |  |  | 532080 | 0.9918302 | 0.9150489 | 0.007465903 | 0.9819711 | 0.01020279 | 0.9819663 | 0.00714053 |  |  | 832860 | 0.9800823 | 0.8678712 | 0.01248909 | 0.9749892 | 0.009054305 | 0.974986 | 0.008433138
|  |  | 265692 | 1.004026 | 0.9994305 | 0.0005145562 | 0.9999501 | 0.01187857 | 0.9999457 | 0.09725779 |  |  | 489846 | 0.9966367 | 0.9866385 | 0.001133365 | 0.9963047 | 0.004146267 | 0.9963076 | 0.005764911 |  |  | 384960 | 0.978742 | 0.9670213 | 0.00276405 | 0.9852517 | 0.007784901 | 0.9852508 | 0.0079154 |  |  | 532380 | 0.9935117 | 0.9150489 | 0.007465903 | 0.9819754 | 0.01020272 | 0.9819707 | 0.007140459 |  |  | 833160 | 0.9733685 | 0.8678712 | 0.01248909 | 0.9750045 | 0.009054356 | 0.9750014 | 0.008432708
|  |  | 265992 | 1.00313 | 0.9994305 | 0.0005145562 | 0.9999501 | 0.01187857 | 0.9999457 | 0.09725779 |  |  | 490146 | 0.9947158 | 0.9866385 | 0.001133365 | 0.996306 | 0.004146171 | 0.9963089 | 0.005764841 |  |  | 385260 | 0.9809 | 0.9670213 | 0.00276405 | 0.9852712 | 0.007784978 | 0.9852702 | 0.007914785 |  |  | 532680 | 0.9935117 | 0.9150489 | 0.007465903 | 0.9819798 | 0.01020265 | 0.981975 | 0.007140389 |  |  | 833460 | 0.9733685 | 0.8678712 | 0.01248909 | 0.9750199 | 0.009054407 | 0.9750168 | 0.008432278
|  |  | 266292 | 1.002234 | 0.9994305 | 0.0005145562 | 0.9999501 | 0.01187857 | 0.9999457 | 0.09725779 |  |  | 490446 | 0.9947158 | 0.9866385 | 0.001133365 | 0.9963073 | 0.004146076 | 0.9963102 | 0.005764771 |  |  | 385560 | 0.981979 | 0.9670213 | 0.00276405 | 0.9852906 | 0.007785054 | 0.9852897 | 0.007914171 |  |  | 532980 | 0.9951932 | 0.9150489 | 0.007465903 | 0.9819841 | 0.01020258 | 0.9819793 | 0.007140319 |  |  | 833760 | 0.9800823 | 0.8678712 | 0.01248909 | 0.9750353 | 0.009054459 | 0.9750321 | 0.008431849
|  |  | 266592 | 1.00313 | 0.9994305 | 0.0005145562 | 0.9999501 | 0.01187857 | 0.9999457 | 0.09725779 |  |  | 490746 | 0.9947158 | 0.9866385 | 0.001133365 | 0.9963086 | 0.00414598 | 0.9963115 | 0.005764702 |  |  | 385860 | 0.9809 | 0.9670213 | 0.00276405 | 0.98531 | 0.007785131 | 0.985309 | 0.007913556 |  |  | 533280 | 0.9935117 | 0.9150489 | 0.007465903 | 0.9819884 | 0.01020251 | 0.9819836 | 0.00714025 |  |  | 834060 | 0.9778444 | 0.8678712 | 0.01248909 | 0.9750506 | 0.00905451 | 0.9750474 | 0.00843142
|  |  | 266892 | 1.002234 | 0.9994305 | 0.0005145562 | 0.9999501 | 0.01187857 | 0.9999457 | 0.09725779 |  |  | 491046 | 0.9927949 | 0.9866385 | 0.001133365 | 0.9963098 | 0.004145886 | 0.9963127 | 0.005764633 |  |  | 386160 | 0.9809 | 0.9670213 | 0.00276405 | 0.9853293 | 0.007785206 | 0.9853284 | 0.007912942 |  |  | 533580 | 0.9901487 | 0.9150489 | 0.007465903 | 0.9819927 | 0.01020244 | 0.9819879 | 0.007140181 |  |  | 834360 | 0.9756064 | 0.8678712 | 0.01248909 | 0.9750659 | 0.009054561 | 0.9750627 | 0.008430992
|  |  | 267192 | 1.00313 | 0.9994305 | 0.0005145562 | 0.9999501 | 0.01187857 | 0.9999457 | 0.09725779 |  |  | 491346 | 0.9947158 | 0.9866385 | 0.001133365 | 0.9963111 | 0.004145791 | 0.996314 | 0.005764564 |  |  | 386460 | 0.981979 | 0.9670213 | 0.00276405 | 0.9853486 | 0.007785282 | 0.9853477 | 0.007912328 |  |  | 533880 | 0.9935117 | 0.9150489 | 0.007465903 | 0.981997 | 0.01020237 | 0.9819922 | 0.007140112 |  |  | 834660 | 0.9733685 | 0.8678712 | 0.01248909 | 0.9750812 | 0.009054613 | 0.975078 | 0.008430565
|  |  | 267492 | 1.004026 | 0.9994305 | 0.0005145562 | 0.9999501 | 0.01187857 | 0.9999457 | 0.09725779 |  |  | 491646 | 0.9956763 | 0.9866385 | 0.001133365 | 0.9963123 | 0.004145698 | 0.9963153 | 0.005764496 |  |  | 386760 | 0.981979 | 0.9670213 | 0.00276405 | 0.9853679 | 0.007785357 | 0.985367 | 0.007911715 |  |  | 534180 | 0.9901487 | 0.9150489 | 0.007465903 | 0.9820013 | 0.0102023 | 0.9819965 | 0.007140044 |  |  | 834960 | 0.9800823 | 0.8678712 | 0.01248909 | 0.9750965 | 0.009054664 | 0.9750933 | 0.008430138
|  |  | 267792 | 1.004026 | 0.9994305 | 0.0005145562 | 0.9999501 | 0.01187857 | 0.9999457 | 0.09725779 |  |  | 491946 | 0.9947158 | 0.9866385 | 0.001133365 | 0.9963136 | 0.004145604 | 0.9963165 | 0.005764428 |  |  | 387060 | 0.9830581 | 0.9670213 | 0.00276405 | 0.9853871 | 0.007785432 | 0.9853862 | 0.007911102 |  |  | 534480 | 0.9935117 | 0.9150489 | 0.007465903 | 0.9820055 | 0.01020223 | 0.9820007 | 0.007139976 |  |  | 835260 | 0.9800823 | 0.8678712 | 0.01248909 | 0.9751117 | 0.009054715 | 0.9751086 | 0.008429712
|  |  | 268092 | 1.004026 | 0.9994305 | 0.0005145562 | 0.9999501 | 0.01187857 | 0.9999457 | 0.09725779 |  |  | 492246 | 0.9966367 | 0.9866385 | 0.001133365 | 0.9963148 | 0.004145511 | 0.9963178 | 0.005764361 |  |  | 387360 | 0.9830581 | 0.9670213 | 0.00276405 | 0.9854064 | 0.007785506 | 0.9854055 | 0.007910489 |  |  | 534780 | 0.9935117 | 0.9150489 | 0.007465903 | 0.9820098 | 0.01020216 | 0.982005 | 0.007139908 |  |  | 835560 | 0.9778444 | 0.8678712 | 0.01248909 | 0.975127 | 0.009054766 | 0.9751238 | 0.008429287
|  |  | 268392 | 1.002234 | 0.9994305 | 0.0005145562 | 0.9999501 | 0.01187857 | 0.9999457 | 0.09725779 |  |  | 492546 | 0.9956763 | 0.9866385 | 0.001133365 | 0.9963161 | 0.004145418 | 0.996319 | 0.005764294 |  |  | 387660 | 0.981979 | 0.9670213 | 0.00276405 | 0.9854256 | 0.00778558 | 0.9854246 | 0.007909877 |  |  | 535080 | 0.9951932 | 0.9150489 | 0.007465903 | 0.982014 | 0.0102021 | 0.9820092 | 0.007139841 |  |  | 835860 | 0.9756064 | 0.8678712 | 0.01248909 | 0.9751422 | 0.009054818 | 0.975139 | 0.008428862
|  |  | 268692 | 1.00313 | 0.9994305 | 0.0005145562 | 0.9999501 | 0.01187857 | 0.9999457 | 0.09725779 |  |  | 492846 | 0.9937554 | 0.9866385 | 0.001133365 | 0.9963173 | 0.004145326 | 0.9963203 | 0.005764227 |  |  | 387960 | 0.981979 | 0.9670213 | 0.00276405 | 0.9854447 | 0.007785654 | 0.9854438 | 0.007909265 |  |  | 535380 | 0.9918302 | 0.9150489 | 0.007465903 | 0.9820182 | 0.01020203 | 0.9820135 | 0.007139774 |  |  | 836160 | 0.9778444 | 0.8678712 | 0.01248909 | 0.9751574 | 0.009054869 | 0.9751542 | 0.008428438
|  |  | 268992 | 1.004026 | 0.9994305 | 0.0005145562 | 0.9999501 | 0.01187857 | 0.9999457 | 0.09725779 |  |  | 493146 | 0.9947158 | 0.9866385 | 0.001133365 | 0.9963186 | 0.004145234 | 0.9963215 | 0.00576416 |  |  | 388260 | 0.981979 | 0.9670213 | 0.00276405 | 0.9854638 | 0.007785728 | 0.9854629 | 0.007908653 |  |  | 535680 | 0.9951932 | 0.9150489 | 0.007465903 | 0.9820225 | 0.01020196 | 0.9820177 | 0.007139707 |  |  | 836460 | 0.9756064 | 0.8678712 | 0.01248909 | 0.9751726 | 0.00905492 | 0.9751694 | 0.008428014
|  |  | 269292 | 1.002234 | 0.9994305 | 0.0005145562 | 0.9999501 | 0.01187857 | 0.9999457 | 0.09725779 |  |  | 493446 | 0.9947158 | 0.9866385 | 0.001133365 | 0.9963198 | 0.004145143 | 0.9963228 | 0.005764094 |  |  | 388560 | 0.981979 | 0.9670213 | 0.00276405 | 0.9854829 | 0.007785801 | 0.985482 | 0.007908042 |  |  | 535980 | 0.9968746 | 0.9150489 | 0.007465903 | 0.9820267 | 0.01020189 | 0.9820219 | 0.007139641 |  |  | 836760 | 0.9823203 | 0.8678712 | 0.01248909 | 0.9751878 | 0.009054972 | 0.9751846 | 0.008427591
|  |  | 269592 | 1.00313 | 0.9994305 | 0.0005145562 | 0.9999501 | 0.01187857 | 0.9999457 | 0.09725779 |  |  | 493746 | 0.9937554 | 0.9866385 | 0.001133365 | 0.996321 | 0.004145052 | 0.996324 | 0.005764029 |  |  | 388860 | 0.9809 | 0.9670213 | 0.00276405 | 0.985502 | 0.007785873 | 0.9855011 | 0.007907431 |  |  | 536280 | 0.9951932 | 0.9150489 | 0.007465903 | 0.9820309 | 0.01020183 | 0.9820261 | 0.007139576 |  |  | 837060 | 0.9823203 | 0.8678712 | 0.01248909 | 0.975203 | 0.009055023 | 0.9751997 | 0.008427169
|  |  | 269892 | 1.00313 | 0.9994305 | 0.0005145562 | 0.9999501 | 0.01187857 | 0.9999457 | 0.09725779 |  |  | 494046 | 0.9947158 | 0.9866385 | 0.001133365 | 0.9963223 | 0.004144961 | 0.9963253 | 0.005763963 |  |  | 389160 | 0.981979 | 0.9670213 | 0.00276405 | 0.985521 | 0.007785946 | 0.9855201 | 0.00790682 |  |  | 536580 | 0.9935117 | 0.9150489 | 0.007465903 | 0.9820351 | 0.01020176 | 0.9820302 | 0.00713951 |  |  | 837360 | 0.9823203 | 0.8678712 | 0.01248909 | 0.9752181 | 0.009055074 | 0.9752149 | 0.008426747
|  |  | 270192 | 1.00313 | 0.9994305 | 0.0005145562 | 0.9999501 | 0.01187857 | 0.9999457 | 0.09725779 |  |  | 494346 | 0.9956763 | 0.9866385 | 0.001133365 | 0.9963235 | 0.004144871 | 0.9963265 | 0.005763898 |  |  | 389460 | 0.9830581 | 0.9670213 | 0.00276405 | 0.9855401 | 0.007786018 | 0.9855391 | 0.00790621 |  |  | 536880 | 0.9951932 | 0.9150489 | 0.007465903 | 0.9820392 | 0.0102017 | 0.9820344 | 0.007139445 |  |  | 837660 | 0.9733685 | 0.8678712 | 0.01248909 | 0.9752332 | 0.009055125 | 0.97523 | 0.008426326
|  |  | 270492 | 1.004922 | 0.9994305 | 0.0005145562 | 0.9999501 | 0.01187857 | 0.9999457 | 0.09725779 |  |  | 494646 | 0.9947158 | 0.9866385 | 0.001133365 | 0.9963247 | 0.004144781 | 0.9963277 | 0.005763833 |  |  | 389760 | 0.979821 | 0.9670213 | 0.00276405 | 0.985559 | 0.00778609 | 0.9855581 | 0.0079056 |  |  | 537180 | 0.9951932 | 0.9150489 | 0.007465903 | 0.9820434 | 0.01020163 | 0.9820386 | 0.00713938 |  |  | 837960 | 0.9756064 | 0.8678712 | 0.01248909 | 0.9752483 | 0.009055177 | 0.9752451 | 0.008425905
|  |  | 270792 | 1.004026 | 0.9994305 | 0.0005145562 | 0.9999501 | 0.01187857 | 0.9999457 | 0.09725779 |  |  | 494946 | 0.9947158 | 0.9866385 | 0.001133365 | 0.996326 | 0.004144692 | 0.9963289 | 0.005763769 |  |  | 390060 | 0.977663 | 0.9670213 | 0.00276405 | 0.985578 | 0.007786162 | 0.9855771 | 0.007904991 |  |  | 537480 | 0.9935117 | 0.9150489 | 0.007465903 | 0.9820475 | 0.01020157 | 0.9820427 | 0.007139316 |  |  | 838260 | 0.9778444 | 0.8678712 | 0.01248909 | 0.9752634 | 0.009055228 | 0.9752602 | 0.008425486
|  |  | 271092 | 1.00313 | 0.9994305 | 0.0005145562 | 0.9999501 | 0.01187857 | 0.9999457 | 0.09725779 |  |  | 495246 | 0.9956763 | 0.9866385 | 0.001133365 | 0.9963272 | 0.004144603 | 0.9963302 | 0.005763705 |  |  | 390360 | 0.979821 | 0.9670213 | 0.00276405 | 0.9855969 | 0.007786233 | 0.985596 | 0.007904381 |  |  | 537780 | 0.9935117 | 0.9150489 | 0.007465903 | 0.9820517 | 0.0102015 | 0.9820469 | 0.007139252 |  |  | 838560 | 0.9867961 | 0.8678712 | 0.01248909 | 0.9752785 | 0.009055279 | 0.9752752 | 0.008425066
|  |  | 271392 | 1.00313 | 0.9994305 | 0.0005145562 | 0.9999501 | 0.01187857 | 0.9999457 | 0.09725779 |  |  | 495546 | 0.9956763 | 0.9866385 | 0.001133365 | 0.9963284 | 0.004144514 | 0.9963314 | 0.005763641 |  |  | 390660 | 0.981979 | 0.9670213 | 0.00276405 | 0.9856158 | 0.007786304 | 0.9856149 | 0.007903773 |  |  | 538080 | 0.9968746 | 0.9150489 | 0.007465903 | 0.9820558 | 0.01020144 | 0.982051 | 0.007139188 |  |  | 838860 | 0.9845582 | 0.8678712 | 0.01248909 | 0.9752935 | 0.00905533 | 0.9752903 | 0.008424648
|  |  | 271692 | 1.004026 | 0.9994305 | 0.0005145562 | 0.9999501 | 0.01187857 | 0.9999457 | 0.09725779 |  |  | 495846 | 0.9947158 | 0.9866385 | 0.001133365 | 0.9963296 | 0.004144426 | 0.9963326 | 0.005763578 |  |  | 390960 | 0.9809 | 0.9670213 | 0.00276405 | 0.9856346 | 0.007786374 | 0.9856337 | 0.007903164 |  |  | 538380 | 0.9951932 | 0.9150489 | 0.007465903 | 0.9820599 | 0.01020137 | 0.9820551 | 0.007139125 |  |  | 839160 | 0.9756064 | 0.8678712 | 0.01248909 | 0.9753086 | 0.009055382 | 0.9753053 | 0.00842423
|  |  | 271992 | 1.00313 | 0.9994305 | 0.0005145562 | 0.9999501 | 0.01187857 | 0.9999457 | 0.09725779 |  |  | 496146 | 0.9947158 | 0.9866385 | 0.001133365 | 0.9963308 | 0.004144338 | 0.9963338 | 0.005763515 |  |  | 391260 | 0.981979 | 0.9670213 | 0.00276405 | 0.9856534 | 0.007786444 | 0.9856525 | 0.007902556 |  |  | 538680 | 0.9935117 | 0.9150489 | 0.007465903 | 0.982064 | 0.01020131 | 0.9820592 | 0.007139062 |  |  | 839460 | 0.9800823 | 0.8678712 | 0.01248909 | 0.9753236 | 0.009055433 | 0.9753203 | 0.008423812
|  |  | 272292 | 1.001338 | 0.9994305 | 0.0005145562 | 0.9999501 | 0.01187857 | 0.9999457 | 0.09725779 |  |  | 496446 | 0.9947158 | 0.9866385 | 0.001133365 | 0.996332 | 0.00414425 | 0.996335 | 0.005763452 |  |  | 391560 | 0.981979 | 0.9670213 | 0.00276405 | 0.9856722 | 0.007786514 | 0.9856713 | 0.007901949 |  |  | 538980 | 0.9918302 | 0.9150489 | 0.007465903 | 0.9820681 | 0.01020125 | 0.9820633 | 0.007138999 |  |  | 839760 | 0.9800823 | 0.8678712 | 0.01248909 | 0.9753386 | 0.009055484 | 0.9753353 | 0.008423396
|  |  | 272592 | 1.004026 | 0.9994305 | 0.0005145562 | 0.9999501 | 0.01187857 | 0.9999457 | 0.09725779 |  |  | 496746 | 0.9947158 | 0.9866385 | 0.001133365 | 0.9963332 | 0.004144163 | 0.9963362 | 0.00576339 |  |  | 391860 | 0.9841371 | 0.9670213 | 0.00276405 | 0.985691 | 0.007786584 | 0.9856901 | 0.007901342 |  |  | 539280 | 0.9918302 | 0.9150489 | 0.007465903 | 0.9820722 | 0.01020118 | 0.9820674 | 0.007138937 |  |  | 840060 | 0.9800823 | 0.8678712 | 0.01248909 | 0.9753536 | 0.009055535 | 0.9753503 | 0.008422979
|  |  | 272892 | 1.00313 | 0.9994305 | 0.0005145562 | 0.9999501 | 0.01187857 | 0.9999457 | 0.09725779 |  |  | 497046 | 0.9947158 | 0.9866385 | 0.001133365 | 0.9963344 | 0.004144077 | 0.9963374 | 0.005763328 |  |  | 392160 | 0.9830581 | 0.9670213 | 0.00276405 | 0.9857097 | 0.007786653 | 0.9857088 | 0.007900735 |  |  | 539580 | 0.9951932 | 0.9150489 | 0.007465903 | 0.9820763 | 0.01020112 | 0.9820714 | 0.007138875 |  |  | 840360 | 0.9800823 | 0.8678712 | 0.01248909 | 0.9753686 | 0.009055586 | 0.9753653 | 0.008422564
|  |  | 273192 | 1.004026 | 0.9994305 | 0.0005145562 | 0.9999501 | 0.01187857 | 0.9999457 | 0.09725779 |  |  | 497346 | 0.9956763 | 0.9866385 | 0.001133365 | 0.9963356 | 0.00414399 | 0.9963386 | 0.005763266 |  |  | 392460 | 0.981979 | 0.9670213 | 0.00276405 | 0.9857284 | 0.007786723 | 0.9857275 | 0.007900129 |  |  | 539880 | 0.9985561 | 0.9150489 | 0.007465903 | 0.9820803 | 0.01020106 | 0.9820755 | 0.007138813 |  |  | 840660 | 0.9823203 | 0.8678712 | 0.01248909 | 0.9753835 | 0.009055638 | 0.9753802 | 0.008422149
|  |  | 273492 | 1.002234 | 0.9994305 | 0.0005145562 | 0.9999501 | 0.01187857 | 0.9999457 | 0.09725779 |  |  | 497646 | 0.9966367 | 0.9866385 | 0.001133365 | 0.9963368 | 0.004143904 | 0.9963398 | 0.005763205 |  |  | 392760 | 0.9841371 | 0.9670213 | 0.00276405 | 0.9857471 | 0.007786791 | 0.9857462 | 0.007899523 |  |  | 540180 | 0.9951932 | 0.9150489 | 0.007465903 | 0.9820844 | 0.010201 | 0.9820795 | 0.007138752 |  |  | 840960 | 0.9823203 | 0.8678712 | 0.01248909 | 0.9753984 | 0.009055689 | 0.9753951 | 0.008421735
|  |  | 273792 | 1.00313 | 0.9994305 | 0.0005145562 | 0.9999501 | 0.01187857 | 0.9999457 | 0.09725779 |  |  | 497946 | 0.9956763 | 0.9866385 | 0.001133365 | 0.996338 | 0.004143819 | 0.996341 | 0.005763144 |  |  | 393060 | 0.9809 | 0.9670213 | 0.00276405 | 0.9857657 | 0.00778686 | 0.9857648 | 0.007898917 |  |  | 540480 | 0.9968746 | 0.9150489 | 0.007465903 | 0.9820884 | 0.01020094 | 0.9820836 | 0.007138691 |  |  | 841260 | 0.9778444 | 0.8678712 | 0.01248909 | 0.9754134 | 0.00905574 | 0.97541 | 0.008421321
|  |  | 274092 | 1.00313 | 0.9994305 | 0.0005145562 | 0.9999501 | 0.01187857 | 0.9999457 | 0.09725779 |  |  | 498246 | 0.9947158 | 0.9866385 | 0.001133365 | 0.9963392 | 0.004143734 | 0.9963422 | 0.005763083 |  |  | 393360 | 0.9809 | 0.9670213 | 0.00276405 | 0.9857843 | 0.007786928 | 0.9857834 | 0.007898312 |  |  | 540780 | 0.9968746 | 0.9150489 | 0.007465903 | 0.9820924 | 0.01020088 | 0.9820876 | 0.00713863 |  |  | 841560 | 0.9778444 | 0.8678712 | 0.01248909 | 0.9754283 | 0.009055791 | 0.9754249 | 0.008420908
|  |  | 274392 | 1.004922 | 0.9994305 | 0.0005145562 | 0.9999501 | 0.01187857 | 0.9999457 | 0.09725779 |  |  | 498546 | 0.9947158 | 0.9866385 | 0.001133365 | 0.9963404 | 0.004143649 | 0.9963434 | 0.005763023 |  |  | 393660 | 0.9809 | 0.9670213 | 0.00276405 | 0.9858029 | 0.007786996 | 0.985802 | 0.007897707 |  |  | 541080 | 0.9951932 | 0.9150489 | 0.007465903 | 0.9820965 | 0.01020081 | 0.9820916 | 0.00713857 |  |  | 841860 | 0.9800823 | 0.8678712 | 0.01248909 | 0.9754432 | 0.009055843 | 0.9754398 | 0.008420496
|  |  | 274692 | 1.00313 | 0.9994305 | 0.0005145562 | 0.9999501 | 0.01187857 | 0.9999457 | 0.09725779 |  |  | 498846 | 0.9956763 | 0.9866385 | 0.001133365 | 0.9963415 | 0.004143565 | 0.9963446 | 0.005762963 |  |  | 393960 | 0.9809 | 0.9670213 | 0.00276405 | 0.9858215 | 0.007787063 | 0.9858206 | 0.007897103 |  |  | 541380 | 0.9951932 | 0.9150489 | 0.007465903 | 0.9821005 | 0.01020075 | 0.9820956 | 0.00713851 |  |  | 842160 | 0.9845582 | 0.8678712 | 0.01248909 | 0.975458 | 0.009055894 | 0.9754547 | 0.008420084
|  |  | 274992 | 1.001338 | 0.9994305 | 0.0005145562 | 0.9999501 | 0.01187857 | 0.9999457 | 0.09725779 |  |  | 499146 | 0.9966367 | 0.9866385 | 0.001133365 | 0.9963427 | 0.004143481 | 0.9963458 | 0.005762903 |  |  | 394260 | 0.9809 | 0.9670213 | 0.00276405 | 0.98584 | 0.007787131 | 0.9858391 | 0.007896499 |  |  | 541680 | 0.9935117 | 0.9150489 | 0.007465903 | 0.9821045 | 0.01020069 | 0.9820996 | 0.00713845 |  |  | 842460 | 0.9800823 | 0.8678712 | 0.01248909 | 0.9754729 | 0.009055945 | 0.9754695 | 0.008419672
|  |  | 275292 | 1.004026 | 0.9994305 | 0.0005145562 | 0.9999501 | 0.01187857 | 0.9999457 | 0.09725779 |  |  | 499446 | 0.9947158 | 0.9866385 | 0.001133365 | 0.9963439 | 0.004143397 | 0.996347 | 0.005762843 |  |  | 394560 | 0.9809 | 0.9670213 | 0.00276405 | 0.9858585 | 0.007787198 | 0.9858576 | 0.007895895 |  |  | 541980 | 0.9918302 | 0.9150489 | 0.007465903 | 0.9821084 | 0.01020064 | 0.9821036 | 0.00713839 |  |  | 842760 | 0.9823203 | 0.8678712 | 0.01248909 | 0.9754877 | 0.009055996 | 0.9754843 | 0.008419262
|  |  | 275592 | 1.00313 | 0.9994305 | 0.0005145562 | 0.9999501 | 0.01187857 | 0.9999457 | 0.09725779 |  |  | 499746 | 0.9956763 | 0.9866385 | 0.001133365 | 0.9963451 | 0.004143314 | 0.9963481 | 0.005762784 |  |  | 394860 | 0.979821 | 0.9670213 | 0.00276405 | 0.9858769 | 0.007787264 | 0.985876 | 0.007895292 |  |  | 542280 | 0.9935117 | 0.9150489 | 0.007465903 | 0.9821124 | 0.01020058 | 0.9821076 | 0.007138331 |  |  | 843060 | 0.9823203 | 0.8678712 | 0.01248909 | 0.9755025 | 0.009056047 | 0.9754992 | 0.008418852
|  |  | 275892 | 1.002234 | 0.9994305 | 0.0005145562 | 0.9999501 | 0.01187857 | 0.9999457 | 0.09725779 |  |  | 500046 | 0.9956763 | 0.9866385 | 0.001133365 | 0.9963462 | 0.004143231 | 0.9963493 | 0.005762725 |  |  | 395160 | 0.981979 | 0.9670213 | 0.00276405 | 0.9858954 | 0.007787331 | 0.9858945 | 0.00789469 |  |  | 542580 | 0.9951932 | 0.9150489 | 0.007465903 | 0.9821164 | 0.01020052 | 0.9821115 | 0.007138273 |  |  | 843360 | 0.9867961 | 0.8678712 | 0.01248909 | 0.9755173 | 0.009056099 | 0.9755139 | 0.008418442
|  |  | 276192 | 1.00313 | 0.9994305 | 0.0005145562 | 0.9999501 | 0.01187857 | 0.9999457 | 0.09725779 |  |  | 500346 | 0.9937554 | 0.9866385 | 0.001133365 | 0.9963474 | 0.004143148 | 0.9963505 | 0.005762667 |  |  | 395460 | 0.9830581 | 0.9670213 | 0.00276405 | 0.9859138 | 0.007787397 | 0.9859129 | 0.007894087 |  |  | 542880 | 0.9951932 | 0.9150489 | 0.007465903 | 0.9821203 | 0.01020046 | 0.9821155 | 0.007138214 |  |  | 843660 | 0.9800823 | 0.8678712 | 0.01248909 | 0.9755321 | 0.00905615 | 0.9755287 | 0.008418034
|  |  | 276492 | 1.00313 | 0.9994305 | 0.0005145562 | 0.9999501 | 0.01187857 | 0.9999457 | 0.09725779 |  |  | 500646 | 0.9947158 | 0.9866385 | 0.001133365 | 0.9963486 | 0.004143066 | 0.9963517 | 0.005762609 |  |  | 395760 | 0.981979 | 0.9670213 | 0.00276405 | 0.9859321 | 0.007787463 | 0.9859313 | 0.007893485 |  |  | 543180 | 0.9968746 | 0.9150489 | 0.007465903 | 0.9821243 | 0.0102004 | 0.9821194 | 0.007138156 |  |  | 843960 | 0.9867961 | 0.8678712 | 0.01248909 | 0.9755469 | 0.009056201 | 0.9755435 | 0.008417625
|  |  | 276792 | 1.002234 | 0.9994305 | 0.0005145562 | 0.9999501 | 0.01187857 | 0.9999457 | 0.09725779 |  |  | 500946 | 0.9947158 | 0.9866385 | 0.001133365 | 0.9963497 | 0.004142985 | 0.9963528 | 0.005762551 |  |  | 396060 | 0.981979 | 0.9670213 | 0.00276405 | 0.9859505 | 0.007787528 | 0.9859496 | 0.007892884 |  |  | 543480 | 0.9951932 | 0.9150489 | 0.007465903 | 0.9821282 | 0.01020034 | 0.9821233 | 0.007138098 |  |  | 844260 | 0.9867961 | 0.8678712 | 0.01248909 | 0.9755616 | 0.009056252 | 0.9755582 | 0.008417218
|  |  | 277092 | 1.004026 | 0.9994305 | 0.0005145562 | 0.9999501 | 0.01187857 | 0.9999457 | 0.09725779 |  |  | 501246 | 0.9937554 | 0.9866385 | 0.001133365 | 0.9963509 | 0.004142903 | 0.996354 | 0.005762493 |  |  | 396360 | 0.9809 | 0.9670213 | 0.00276405 | 0.9859688 | 0.007787594 | 0.9859679 | 0.007892283 |  |  | 543780 | 0.9935117 | 0.9150489 | 0.007465903 | 0.9821321 | 0.01020029 | 0.9821272 | 0.007138041 |  |  | 844560 | 0.9778444 | 0.8678712 | 0.01248909 | 0.9755763 | 0.009056303 | 0.9755729 | 0.008416811
|  |  | 277392 | 1.00313 | 0.9994305 | 0.0005145562 | 0.9999501 | 0.01187857 | 0.9999457 | 0.09725779 |  |  | 501546 | 0.9956763 | 0.9866385 | 0.001133365 | 0.996352 | 0.004142822 | 0.9963551 | 0.005762436 |  |  | 396660 | 0.981979 | 0.9670213 | 0.00276405 | 0.9859871 | 0.007787659 | 0.9859862 | 0.007891683 |  |  | 544080 | 0.9951932 | 0.9150489 | 0.007465903 | 0.982136 | 0.01020023 | 0.9821311 | 0.007137984 |  |  | 844860 | 0.9778444 | 0.8678712 | 0.01248909 | 0.9755911 | 0.009056354 | 0.9755877 | 0.008416404
|  |  | 277692 | 1.002234 | 0.9994305 | 0.0005145562 | 0.9999501 | 0.01187857 | 0.9999457 | 0.09725779 |  |  | 501846 | 0.9956763 | 0.9866385 | 0.001133365 | 0.9963532 | 0.004142742 | 0.9963563 | 0.005762379 |  |  | 396960 | 0.981979 | 0.9670213 | 0.00276405 | 0.9860053 | 0.007787723 | 0.9860044 | 0.007891082 |  |  | 544380 | 0.9951932 | 0.9150489 | 0.007465903 | 0.9821399 | 0.01020017 | 0.982135 | 0.007137927 |  |  | 845160 | 0.9756064 | 0.8678712 | 0.01248909 | 0.9756058 | 0.009056406 | 0.9756023 | 0.008415999
|  |  | 277992 | 1.00313 | 0.9994305 | 0.0005145562 | 0.9999501 | 0.01187857 | 0.9999457 | 0.09725779 |  |  | 502146 | 0.9966367 | 0.9866385 | 0.001133365 | 0.9963543 | 0.004142661 | 0.9963574 | 0.005762322 |  |  | 397260 | 0.981979 | 0.9670213 | 0.00276405 | 0.9860235 | 0.007787788 | 0.9860227 | 0.007890483 |  |  | 544680 | 0.9968746 | 0.9150489 | 0.007465903 | 0.9821438 | 0.01020011 | 0.9821389 | 0.007137871 |  |  | 845460 | 0.9800823 | 0.8678712 | 0.01248909 | 0.9756204 | 0.009056457 | 0.975617 | 0.008415593
|  |  | 278292 | 1.004026 | 0.9994305 | 0.0005145562 | 0.9999501 | 0.01187857 | 0.9999457 | 0.09725779 |  |  | 502446 | 0.9956763 | 0.9866385 | 0.001133365 | 0.9963555 | 0.004142581 | 0.9963586 | 0.005762266 |  |  | 397560 | 0.979821 | 0.9670213 | 0.00276405 | 0.9860417 | 0.007787852 | 0.9860409 | 0.007889883 |  |  | 544980 | 0.9968746 | 0.9150489 | 0.007465903 | 0.9821477 | 0.01020006 | 0.9821428 | 0.007137814 |  |  | 845760 | 0.9800823 | 0.8678712 | 0.01248909 | 0.9756351 | 0.009056508 | 0.9756317 | 0.008415189
|  |  | 278592 | 1.002234 | 0.9994305 | 0.0005145562 | 0.9999501 | 0.01187857 | 0.9999457 | 0.09725779 |  |  | 502746 | 0.9947158 | 0.9866385 | 0.001133365 | 0.9963566 | 0.004142502 | 0.9963597 | 0.00576221 |  |  | 397860 | 0.9809 | 0.9670213 | 0.00276405 | 0.9860599 | 0.007787916 | 0.986059 | 0.007889285 |  |  | 545280 | 0.9951932 | 0.9150489 | 0.007465903 | 0.9821515 | 0.0102 | 0.9821467 | 0.007137759 |  |  | 846060 | 0.9800823 | 0.8678712 | 0.01248909 | 0.9756497 | 0.009056559 | 0.9756463 | 0.008414785
|  |  | 278892 | 1.002234 | 0.9994305 | 0.0005145562 | 0.9999501 | 0.01187857 | 0.9999457 | 0.09725779 |  |  | 503046 | 0.9966367 | 0.9866385 | 0.001133365 | 0.9963577 | 0.004142423 | 0.9963609 | 0.005762154 |  |  | 398160 | 0.9809 | 0.9670213 | 0.00276405 | 0.986078 | 0.00778798 | 0.9860772 | 0.007888686 |  |  | 545580 | 0.9951932 | 0.9150489 | 0.007465903 | 0.9821554 | 0.01019995 | 0.9821505 | 0.007137703 |  |  | 846360 | 0.9867961 | 0.8678712 | 0.01248909 | 0.9756644 | 0.00905661 | 0.9756609 | 0.008414381
|  |  | 279192 | 1.004026 | 0.9994305 | 0.0005145562 | 0.9999501 | 0.01187857 | 0.9999457 | 0.09725779 |  |  | 503346 | 0.9956763 | 0.9866385 | 0.001133365 | 0.9963588778 | 0.004142344 | 0.996362 | 0.005762099 |  |  | 398460 | 0.9809 | 0.9670213 | 0.00276405 | 0.9860961 | 0.007788043 | 0.9860953 | 0.007888088 |  |  | 545880 | 0.9968746 | 0.9150489 | 0.007465903 | 0.9821592 | 0.01019989 | 0.9821543 | 0.007137648 |  |  | 846660 | 0.9800823 | 0.8678712 | 0.01248909 | 0.975679 | 0.009056661 | 0.9756755 | 0.008413979
|  |  | 279492 | 1.004026 | 0.9994305 | 0.0005145562 | 0.9999501 | 0.01187857 | 0.9999457 | 0.09725779 |  |  | 503646 | 0.9947158 | 0.9866385 | 0.001133365 | 0.99636 | 0.004142265 | 0.9963632 | 0.005762044 |  |  | 398760 | 0.981979 | 0.9670213 | 0.00276405 | 0.9861142 | 0.007788106 | 0.9861133 | 0.007887491 |  |  | 546180 | 0.9935117 | 0.9150489 | 0.007465903 | 0.9821631 | 0.01019984 | 0.9821582 | 0.007137593 |  |  | 846960 | 0.9756064 | 0.8678712 | 0.01248909 | 0.9756936 | 0.009056713 | 0.9756901 | 0.008413576
|  |  | 279792 | 1.002234 | 0.9994305 | 0.0005145562 | 0.9999501 | 0.01187857 | 0.9999457 | 0.09725779 |  |  | 503946 | 0.9966367 | 0.9866385 | 0.001133365 | 0.9963611 | 0.004142187 | 0.9963643 | 0.005761989 |  |  | 399060 | 0.9830581 | 0.9670213 | 0.00276405 | 0.9861322 | 0.007788169 | 0.9861314 | 0.007886894 |  |  | 546480 | 0.9951932 | 0.9150489 | 0.007465903 | 0.9821669 | 0.01019978 | 0.982162 | 0.007137538 |  |  | 847260 | 0.9778444 | 0.8678712 | 0.01248909 | 0.9757082 | 0.009056764 | 0.9757047 | 0.008413175
|  |  | 280092 | 1.002234 | 0.9994305 | 0.0005145562 | 0.9999501 | 0.01187857 | 0.9999457 | 0.09725779 |  |  | 504246 | 0.9956763 | 0.9866385 | 0.001133365 | 0.9963623 | 0.004142109 | 0.9963654 | 0.005761935 |  |  | 399360 | 0.9830581 | 0.9670213 | 0.00276405 | 0.9861503 | 0.007788232 | 0.9861494 | 0.007886297 |  |  | 546780 | 0.9951932 | 0.9150489 | 0.007465903 | 0.9821707 | 0.01019973 | 0.9821658 | 0.007137484 |  |  | 847560 | 0.9733685 | 0.8678712 | 0.01248909 | 0.9757227 | 0.009056815 | 0.9757193 | 0.008412774
|  |  | 280392 | 1.002234 | 0.9994305 | 0.0005145562 | 0.9999501 | 0.01187857 | 0.9999457 | 0.09725779 |  |  | 504546 | 0.9937554 | 0.9866385 | 0.001133365 | 0.9963634 | 0.004142032 | 0.9963665 | 0.00576188 |  |  | 399660 | 0.9809 | 0.9670213 | 0.00276405 | 0.9861682 | 0.007788294 | 0.9861674 | 0.007885701 |  |  | 547080 | 0.9968746 | 0.9150489 | 0.007465903 | 0.9821745 | 0.01019967 | 0.9821696 | 0.00713743 |  |  | 847860 | 0.9800823 | 0.8678712 | 0.01248909 | 0.9757373 | 0.009056866 | 0.9757338 | 0.008412374
|  |  | 280692 | 1.00313 | 0.9994305 | 0.0005145562 | 0.9999501 | 0.01187857 | 0.9999457 | 0.09725779 |  |  | 504846 | 0.9947158 | 0.9866385 | 0.001133365 | 0.9963645 | 0.004141955 | 0.9963677 | 0.005761826 |  |  | 399960 | 0.9830581 | 0.9670213 | 0.00276405 | 0.9861862 | 0.007788356 | 0.9861853 | 0.007885106 |  |  | 547380 | 0.9968746 | 0.9150489 | 0.007465903 | 0.9821783 | 0.01019962 | 0.9821734 | 0.007137376 |  |  | 848160 | 0.9867961 | 0.8678712 | 0.01248909 | 0.9757518 | 0.009056917 | 0.9757483 | 0.008411974
|  |  | 280992 | 1.00313 | 0.9994305 | 0.0005145562 | 0.9999501 | 0.01187857 | 0.9999457 | 0.09725779 |  |  | 505146 | 0.9956763 | 0.9866385 | 0.001133365 | 0.9963656 | 0.004141878 | 0.9963688 | 0.005761773 |  |  | 400260 | 0.9809 | 0.9670213 | 0.00276405 | 0.9862041 | 0.007788418 | 0.9862033 | 0.00788451 |  |  | 547680 | 0.9968746 | 0.9150489 | 0.007465903 | 0.9821821 | 0.01019957 | 0.9821772 | 0.007137322 |  |  | 848460 | 0.9823203 | 0.8678712 | 0.01248909 | 0.9757663 | 0.009056968 | 0.9757628 | 0.008411575
|  |  | 281292 | 1.004026 | 0.9994305 | 0.0005145562 | 0.9999501 | 0.01187857 | 0.9999457 | 0.09725779 |  |  | 505446 | 0.9966367 | 0.9866385 | 0.001133365 | 0.9963667 | 0.004141802 | 0.9963699 | 0.005761719 |  |  | 400560 | 0.9830581 | 0.9670213 | 0.00276405 | 0.986222 | 0.007788479 | 0.9862212 | 0.007883916 |  |  | 547980 | 0.9951932 | 0.9150489 | 0.007465903 | 0.9821859 | 0.01019952 | 0.9821809 | 0.007137269 |  |  | 848760 | 0.9867961 | 0.8678712 | 0.01248909 | 0.9757808 | 0.009057019 | 0.9757773 | 0.008411176
|  |  | 281592 | 1.002234 | 0.9994305 | 0.0005145562 | 0.9999501 | 0.01187857 | 0.9999457 | 0.09725779 |  |  | 505746 | 0.9956763 | 0.9866385 | 0.001133365 | 0.9963678 | 0.004141725 | 0.996371 | 0.005761666 |  |  | 400860 | 0.9809 | 0.9670213 | 0.00276405 | 0.9862399 | 0.007788541 | 0.9862391 | 0.007883321 |  |  | 548280 | 0.9985561 | 0.9150489 | 0.007465903 | 0.9821896 | 0.01019946 | 0.9821847 | 0.007137216 |  |  | 849060 | 0.9867961 | 0.8678712 | 0.01248909 | 0.9757953 | 0.009057071 | 0.9757918 | 0.008410778
|  |  | 281892 | 1.00313 | 0.9994305 | 0.0005145562 | 0.9999501 | 0.01187857 | 0.9999457 | 0.09725779 |  |  | 506046 | 0.9956763 | 0.9866385 | 0.001133365 | 0.996369 | 0.00414165 | 0.9963721 | 0.005761614 |  |  | 401160 | 0.9830581 | 0.9670213 | 0.00276405 | 0.9862577 | 0.007788602 | 0.9862569 | 0.007882727 |  |  | 548580 | 0.9968746 | 0.9150489 | 0.007465903 | 0.9821934 | 0.01019941 | 0.9821884 | 0.007137164 |  |  | 849360 | 0.9756064 | 0.8678712 | 0.01248909 | 0.9758098 | 0.009057122 | 0.9758063 | 0.008410381
|  |  | 282192 | 1.002234 | 0.9994305 | 0.0005145562 | 0.9999501 | 0.01187857 | 0.9999457 | 0.09725779 |  |  | 506346 | 0.9956763 | 0.9866385 | 0.001133365 | 0.9963701 | 0.004141574 | 0.9963732 | 0.005761561 |  |  | 401460 | 0.9809 | 0.9670213 | 0.00276405 | 0.9862756 | 0.007788663 | 0.9862747 | 0.007882134 |  |  | 548880 | 0.9935117 | 0.9150489 | 0.007465903 | 0.9821971 | 0.01019936 | 0.9821922 | 0.007137112 |  |  | 849660 | 0.9823203 | 0.8678712 | 0.01248909 | 0.9758242 | 0.009057173 | 0.9758207 | 0.008409984
|  |  | 282492 | 1.001338 | 0.9994305 | 0.0005145562 | 0.9999501 | 0.01187857 | 0.9999457 | 0.09725779 |  |  | 506646 | 0.9956763 | 0.9866385 | 0.001133365 | 0.9963712 | 0.004141499 | 0.9963744 | 0.005761509 |  |  | 401760 | 0.981979 | 0.9670213 | 0.00276405 | 0.9862933 | 0.007788723 | 0.9862925 | 0.007881541 |  |  | 549180 | 0.9918302 | 0.9150489 | 0.007465903 | 0.9822008 | 0.01019931 | 0.9821959 | 0.00713706 |  |  | 849960 | 0.9778444 | 0.8678712 | 0.01248909 | 0.9758386 | 0.009057224 | 0.9758351 | 0.008409588
|  |  | 282792 | 1.00313 | 0.9994305 | 0.0005145562 | 0.9999501 | 0.01187857 | 0.9999457 | 0.09725779 |  |  | 506946 | 0.9956763 | 0.9866385 | 0.001133365 | 0.9963723 | 0.004141425 | 0.9963755 | 0.005761457 |  |  | 402060 | 0.9830581 | 0.9670213 | 0.00276405 | 0.9863111 | 0.007788784 | 0.9863103 | 0.007880949 |  |  | 549480 | 0.9951932 | 0.9150489 | 0.007465903 | 0.9822046 | 0.01019926 | 0.9821996 | 0.007137008 |  |  | 850260 | 0.9867961 | 0.8678712 | 0.01248909 | 0.975853 | 0.009057275 | 0.9758495 | 0.008409192
|  |  | 283092 | 1.00313 | 0.9994305 | 0.0005145562 | 0.9999501 | 0.01187857 | 0.9999457 | 0.09725779 |  |  | 507246 | 0.9947158 | 0.9866385 | 0.001133365 | 0.9963734 | 0.00414135 | 0.9963766 | 0.005761405 |  |  | 402360 | 0.981979 | 0.9670213 | 0.00276405 | 0.9863288 | 0.007788844 | 0.986328 | 0.007880357 |  |  | 549780 | 0.9951932 | 0.9150489 | 0.007465903 | 0.9822083 | 0.0101992 | 0.9822033 | 0.007136956 |  |  | 850560 | 0.9823203 | 0.8678712 | 0.01248909 | 0.9758674 | 0.009057326 | 0.9758639 | 0.008408797
|  |  | 283392 | 1.00313 | 0.9994305 | 0.0005145562 | 0.9999501 | 0.01187857 | 0.9999457 | 0.09725779 |  |  | 507546 | 0.9947158 | 0.9866385 | 0.001133365 | 0.9963744 | 0.004141276 | 0.9963777 | 0.005761354 |  |  | 402660 | 0.981979 | 0.9670213 | 0.00276405 | 0.9863465 | 0.007788903 | 0.9863457 | 0.007879765 |  |  | 550080 | 0.9951932 | 0.9150489 | 0.007465903 | 0.982212 | 0.01019915 | 0.982207 | 0.007136905 |  |  | 850860 | 0.9823203 | 0.8678712 | 0.01248909 | 0.9758818 | 0.009057377 | 0.9758783 | 0.008408403
|  |  | 283692 | 1.00313 | 0.9994305 | 0.0005145562 | 0.9999501 | 0.01187857 | 0.9999457 | 0.09725779 |  |  | 507846 | 0.9937554 | 0.9866385 | 0.001133365 | 0.9963755 | 0.004141203 | 0.9963787 | 0.005761303 |  |  | 402960 | 0.9809 | 0.9670213 | 0.00276405 | 0.9863642 | 0.007788963 | 0.9863634 | 0.007879174 |  |  | 550380 | 0.9968746 | 0.9150489 | 0.007465903 | 0.9822157 | 0.0101991 | 0.9822107 | 0.007136855 |  |  | 851160 | 0.9867961 | 0.8678712 | 0.01248909 | 0.9758962 | 0.009057428 | 0.9758927 | 0.008408009
|  |  | 283992 | 1.00313 | 0.9994305 | 0.0005145562 | 0.9999501 | 0.01187857 | 0.9999457 | 0.09725779 |  |  | 508146 | 0.9956763 | 0.9866385 | 0.001133365 | 0.9963766 | 0.004141129 | 0.9963798 | 0.005761252 |  |  | 403260 | 0.981979 | 0.9670213 | 0.00276405 | 0.9863818 | 0.007789022 | 0.986381 | 0.007878584 |  |  | 550680 | 0.9968746 | 0.9150489 | 0.007465903 | 0.9822193 | 0.01019905 | 0.9822144 | 0.007136804 |  |  | 851460 | 0.9823203 | 0.8678712 | 0.01248909 | 0.9759105 | 0.009057479 | 0.975907 | 0.008407615
|  |  | 284292 | 1.004026 | 0.9994305 | 0.0005145562 | 0.9999501 | 0.01187857 | 0.9999457 | 0.09725779 |  |  | 508446 | 0.9956763 | 0.9866385 | 0.001133365 | 0.9963777 | 0.004141056 | 0.9963809 | 0.005761202 |  |  | 403560 | 0.981979 | 0.9670213 | 0.00276405 | 0.9863994 | 0.007789081 | 0.9863986 | 0.007877994 |  |  | 550980 | 0.9951932 | 0.9150489 | 0.007465903 | 0.982223 | 0.010199 | 0.9822181 | 0.007136754 |  |  | 851760 | 0.9845582 | 0.8678712 | 0.01248909 | 0.9759249 | 0.009057531 | 0.9759213 | 0.008407223
|  |  | 284592 | 1.00313 | 0.9994305 | 0.0005145562 | 0.9999501 | 0.01187857 | 0.9999457 | 0.09725779 |  |  | 508746 | 0.9956763 | 0.9866385 | 0.001133365 | 0.9963788 | 0.004140984 | 0.996382 | 0.005761152 |  |  | 403860 | 0.981979 | 0.9670213 | 0.00276405 | 0.986417 | 0.00778914 | 0.9864162 | 0.007877404 |  |  | 551280 | 0.9951932 | 0.9150489 | 0.007465903 | 0.9822267 | 0.01019895 | 0.9822217 | 0.007136704 |  |  | 852060 | 0.9845582 | 0.8678712 | 0.01248909 | 0.9759392 | 0.009057582 | 0.9759356 | 0.008406831
|  |  | 284892 | 1.002234 | 0.9994305 | 0.0005145562 | 0.9999501 | 0.01187857 | 0.9999457 | 0.09725779 |  |  | 509046 | 0.9975972 | 0.9866385 | 0.001133365 | 0.9963799 | 0.004140911 | 0.9963831 | 0.005761102 |  |  | 404160 | 0.9830581 | 0.9670213 | 0.00276405 | 0.9864346 | 0.007789199 | 0.9864338 | 0.007876815 |  |  | 551580 | 0.9968746 | 0.9150489 | 0.007465903 | 0.9822303 | 0.0101989 | 0.9822254 | 0.007136654 |  |  | 852360 | 0.9845582 | 0.8678712 | 0.01248909 | 0.9759535 | 0.009057633 | 0.9759499 | 0.008406439
|  |  | 285192 | 1.00313 | 0.9994305 | 0.0005145562 | 0.9999501 | 0.01187857 | 0.9999457 | 0.09725779 |  |  | 509346 | 0.9956763 | 0.9866385 | 0.001133365 | 0.9963809 | 0.004140839 | 0.9963842 | 0.005761052 |  |  | 404460 | 0.9830581 | 0.9670213 | 0.00276405 | 0.9864521 | 0.007789257 | 0.9864513 | 0.007876227 |  |  | 551880 | 0.9968746 | 0.9150489 | 0.007465903 | 0.982234 | 0.01019886 | 0.982229 | 0.007136605 |  |  | 852660 | 0.9845582 | 0.8678712 | 0.01248909 | 0.9759678 | 0.009057684 | 0.9759642 | 0.008406048
|  |  | 285492 | 1.002234 | 0.9994305 | 0.0005145562 | 0.9999501 | 0.01187857 | 0.9999457 | 0.09725779 |  |  | 509646 | 0.9966367 | 0.9866385 | 0.001133365 | 0.996382 | 0.004140768 | 0.9963853 | 0.005761003 |  |  | 404760 | 0.9830581 | 0.9670213 | 0.00276405 | 0.9864696 | 0.007789316 | 0.9864688 | 0.007875639 |  |  | 552180 | 0.9951932 | 0.9150489 | 0.007465903 | 0.9822376 | 0.01019881 | 0.9822326 | 0.007136555 |  |  | 852960 | 0.9823203 | 0.8678712 | 0.01248909 | 0.975982 | 0.009057735 | 0.9759785 | 0.008405658
|  |  | 285792 | 1.00313 | 0.9994305 | 0.0005145562 | 0.9999501 | 0.01187857 | 0.9999457 | 0.09725779 |  |  | 509946 | 0.9966367 | 0.9866385 | 0.001133365 | 0.9963831 | 0.004140696 | 0.9963863 | 0.005760954 |  |  | 405060 | 0.981979 | 0.9670213 | 0.00276405 | 0.9864871 | 0.007789374 | 0.9864863 | 0.007875051 |  |  | 552480 | 0.9951932 | 0.9150489 | 0.007465903 | 0.9822412 | 0.01019876 | 0.9822362 | 0.007136507 |  |  | 853260 | 0.9845582 | 0.8678712 | 0.01248909 | 0.9759963 | 0.009057786 | 0.9759927 | 0.008405268
|  |  | 286092 | 1.00313 | 0.9994305 | 0.0005145562 | 0.9999501 | 0.01187857 | 0.9999457 | 0.09725779 |  |  | 510246 | 0.9966367 | 0.9866385 | 0.001133365 | 0.9963841 | 0.004140625 | 0.9963874 | 0.005760905 |  |  | 405360 | 0.9830581 | 0.9670213 | 0.00276405 | 0.9865045 | 0.007789431 | 0.9865037 | 0.007874464 |  |  | 552780 | 0.9935117 | 0.9150489 | 0.007465903 | 0.9822448 | 0.01019871 | 0.9822398 | 0.007136458 |  |  | 853560 | 0.9800823 | 0.8678712 | 0.01248909 | 0.9760105 | 0.009057837 | 0.9760069 | 0.008404879
|  |  | 286392 | 1.002234 | 0.9994305 | 0.0005145562 | 0.9999501 | 0.01187857 | 0.9999457 | 0.09725779 |  |  | 510546 | 0.9966367 | 0.9866385 | 0.001133365 | 0.9963852 | 0.004140555 | 0.9963885 | 0.005760856 |  |  | 405660 | 0.9841371 | 0.9670213 | 0.00276405 | 0.9865219 | 0.007789489 | 0.9865211 | 0.007873878 |  |  | 553080 | 0.9951932 | 0.9150489 | 0.007465903 | 0.9822484 | 0.01019866 | 0.9822434 | 0.00713641 |  |  | 853860 | 0.9823203 | 0.8678712 | 0.01248909 | 0.9760247 | 0.009057888 | 0.9760211 | 0.008404491
|  |  | 286692 | 1.002234 | 0.9994305 | 0.0005145562 | 0.9999501 | 0.01187857 | 0.9999457 | 0.09725779 |  |  | 510846 | 0.9966367 | 0.9866385 | 0.001133365 | 0.9963863 | 0.004140484 | 0.9963895 | 0.005760808 |  |  | 405960 | 0.9830581 | 0.9670213 | 0.00276405 | 0.9865393 | 0.007789546 | 0.9865385 | 0.007873291 |  |  | 553380 | 0.9935117 | 0.9150489 | 0.007465903 | 0.982252 | 0.01019861 | 0.982247 | 0.007136362 |  |  | 854160 | 0.9823203 | 0.8678712 | 0.01248909 | 0.9760389 | 0.009057939 | 0.9760353 | 0.008404103
|  |  | 286992 | 1.002234 | 0.9994305 | 0.0005145562 | 0.9999501 | 0.01187857 | 0.9999457 | 0.09725779 |  |  | 511146 | 0.9966367 | 0.9866385 | 0.001133365 | 0.9963873 | 0.004140414 | 0.9963906 | 0.00576076 |  |  | 406260 | 0.981979 | 0.9670213 | 0.00276405 | 0.9865567 | 0.007789603 | 0.9865559 | 0.007872706 |  |  | 553680 | 0.9968746 | 0.9150489 | 0.007465903 | 0.9822556 | 0.01019857 | 0.9822506 | 0.007136314 |  |  | 854460 | 0.9867961 | 0.8678712 | 0.01248909 | 0.9760531 | 0.00905799 | 0.9760495 | 0.008403715
|  |  | 287292 | 1.00313 | 0.9994305 | 0.0005145562 | 0.9999501 | 0.01187857 | 0.9999457 | 0.09725779 |  |  | 511446 | 0.9956763 | 0.9866385 | 0.001133365 | 0.9963884 | 0.004140345 | 0.9963917 | 0.005760712 |  |  | 406560 | 0.9830581 | 0.9670213 | 0.00276405 | 0.986574 | 0.00778966 | 0.9865732 | 0.007872121 |  |  | 553980 | 0.9951932 | 0.9150489 | 0.007465903 | 0.9822592 | 0.01019852 | 0.9822542 | 0.007136266 |  |  | 854760 | 0.9867961 | 0.8678712 | 0.01248909 | 0.9760673 | 0.009058041 | 0.9760637 | 0.008403329
|  |  | 287592 | 1.004026 | 0.9994305 | 0.0005145562 | 0.9999501 | 0.01187857 | 0.9999457 | 0.09725779 |  |  | 511746 | 0.9956763 | 0.9866385 | 0.001133365 | 0.9963894 | 0.004140275 | 0.9963927 | 0.005760665 |  |  | 406860 | 0.9841371 | 0.9670213 | 0.00276405 | 0.9865913 | 0.007789716 | 0.9865905 | 0.007871536 |  |  | 554280 | 0.9968746 | 0.9150489 | 0.007465903 | 0.9822627 | 0.01019847 | 0.9822577 | 0.007136219 |  |  | 855060 | 0.9823203 | 0.8678712 | 0.01248909 | 0.9760814 | 0.009058092 | 0.9760778 | 0.008402942
|  |  | 287892 | 1.001338 | 0.9994305 | 0.0005145562 | 0.9999501 | 0.01187857 | 0.9999457 | 0.09725779 |  |  | 512046 | 0.9956763 | 0.9866385 | 0.001133365 | 0.9963905 | 0.004140206 | 0.9963938 | 0.005760618 |  |  | 407160 | 0.9841371 | 0.9670213 | 0.00276405 | 0.9866086 | 0.007789773 | 0.9866078 | 0.007870952 |  |  | 554580 | 0.9968746 | 0.9150489 | 0.007465903 | 0.9822663 | 0.01019843 | 0.9822613 | 0.007136172 |  |  | 855360 | 0.9800823 | 0.8678712 | 0.01248909 | 0.9760956 | 0.009058143 | 0.976092 | 0.008402557
|  |  | 288192 | 1.002234 | 0.9994305 | 0.0005145562 | 0.9999501 | 0.01187857 | 0.9999457 | 0.09725779 |  |  | 512346 | 0.9956763 | 0.9866385 | 0.001133365 | 0.9963915 | 0.004140137 | 0.9963948 | 0.005760571 |  |  | 407460 | 0.9852161 | 0.9670213 | 0.00276405 | 0.9866258 | 0.007789829 | 0.986625 | 0.007870369 |  |  | 554880 | 0.9985561 | 0.9150489 | 0.007465903 | 0.9822698 | 0.01019838 | 0.9822648 | 0.007136125 |  |  | 855660 | 0.9845582 | 0.8678712 | 0.01248909 | 0.9761097 | 0.009058194 | 0.9761061 | 0.008402172
|  |  | 288492 | 1.00313 | 0.9994305 | 0.0005145562 | 0.9999501 | 0.01187857 | 0.9999457 | 0.09725779 |  |  | 512646 | 0.9956763 | 0.9866385 | 0.001133365 | 0.9963926 | 0.004140069 | 0.9963959 | 0.005760524 |  |  | 407760 | 0.9841371 | 0.9670213 | 0.00276405 | 0.9866431 | 0.007789885 | 0.9866422 | 0.007869786 |  |  | 555180 | 1.000238 | 0.9150489 | 0.007465903 | 0.9822734 | 0.01019834 | 0.9822684 | 0.007136079 |  |  | 855960 | 0.9845582 | 0.8678712 | 0.01248909 | 0.9761238 | 0.009058246 | 0.9761202 | 0.008401787
|  |  | 288792 | 1.002234 | 0.9994305 | 0.0005145562 | 0.9999501 | 0.01187857 | 0.9999457 | 0.09725779 |  |  | 512946 | 0.9956763 | 0.9866385 | 0.001133365 | 0.9963936 | 0.004140001 | 0.9963969 | 0.005760478 |  |  | 408060 | 0.9830581 | 0.9670213 | 0.00276405 | 0.9866602 | 0.007789941 | 0.9866594 | 0.007869203 |  |  | 555480 | 0.9951932 | 0.9150489 | 0.007465903 | 0.9822769 | 0.01019829 | 0.9822719 | 0.007136033 |  |  | 856260 | 0.9845582 | 0.8678712 | 0.01248909 | 0.9761379 | 0.009058297 | 0.9761343 | 0.008401403
|  |  | 289092 | 1.00313 | 0.9994305 | 0.0005145562 | 0.9999501 | 0.01187857 | 0.9999457 | 0.09725779 |  |  | 513246 | 0.9956763 | 0.9866385 | 0.001133365 | 0.9963947 | 0.004139933 | 0.996398 | 0.005760431 |  |  | 408360 | 0.981979 | 0.9670213 | 0.00276405 | 0.9866774 | 0.007789996 | 0.9866766 | 0.007868621 |  |  | 555780 | 0.9968746 | 0.9150489 | 0.007465903 | 0.9822804 | 0.01019825 | 0.9822754 | 0.007135987 |  |  | 856560 | 0.9845582 | 0.8678712 | 0.01248909 | 0.976152 | 0.009058348 | 0.9761483 | 0.00840102
|  |  | 289392 | 1.001338 | 0.9994305 | 0.0005145562 | 0.9999501 | 0.01187857 | 0.9999457 | 0.09725779 |  |  | 513546 | 0.9956763 | 0.9866385 | 0.001133365 | 0.9963957 | 0.004139865 | 0.996399 | 0.005760386 |  |  | 408660 | 0.9830581 | 0.9670213 | 0.00276405 | 0.9866945 | 0.007790051 | 0.9866937 | 0.007868039 |  |  | 556080 | 0.9968746 | 0.9150489 | 0.007465903 | 0.9822839 | 0.0101982 | 0.9822789 | 0.007135941 |  |  | 856860 | 0.9867961 | 0.8678712 | 0.01248909 | 0.976166 | 0.009058399 | 0.9761624 | 0.008400637
|  |  | 289692 | 1.001338 | 0.9994305 | 0.0005145562 | 0.9999501 | 0.01187857 | 0.9999457 | 0.09725779 |  |  | 513846 | 0.9956763 | 0.9866385 | 0.001133365 | 0.9963967 | 0.004139798 | 0.9964 | 0.00576034 |  |  | 408960 | 0.9862951 | 0.9670213 | 0.00276405 | 0.9867116 | 0.007790106 | 0.9867108 | 0.007867458 |  |  | 556380 | 0.9985561 | 0.9150489 | 0.007465903 | 0.9822874 | 0.01019816 | 0.9822824 | 0.007135896 |  |  | 857160 | 0.9823203 | 0.8678712 | 0.01248909 | 0.9761801 | 0.00905845 | 0.9761764 | 0.008400255
|  |  | 289992 | 1.002234 | 0.9994305 | 0.0005145562 | 0.9999501 | 0.01187857 | 0.9999457 | 0.09725779 |  |  | 514146 | 0.9956763 | 0.9866385 | 0.001133365 | 0.9963978 | 0.004139731 | 0.9964011 | 0.005760295 |  |  | 409260 | 0.9852161 | 0.9670213 | 0.00276405 | 0.9867287 | 0.007790161 | 0.9867279 | 0.007866878 |  |  | 556680 | 0.9985561 | 0.9150489 | 0.007465903 | 0.9822909 | 0.01019811 | 0.9822859 | 0.007135851 |  |  | 857460 | 0.9823203 | 0.8678712 | 0.01248909 | 0.9761941 | 0.009058501 | 0.9761904 | 0.008399874
|  |  | 290292 | 1.00313 | 0.9994305 | 0.0005145562 | 0.9999501 | 0.01187857 | 0.9999457 | 0.09725779 |  |  | 514446 | 0.9956763 | 0.9866385 | 0.001133365 | 0.9963988 | 0.004139665 | 0.9964021 | 0.005760249 |  |  | 409560 | 0.9809 | 0.9670213 | 0.00276405 | 0.9867458 | 0.007790216 | 0.986745 | 0.007866298 |  |  | 556980 | 0.9985561 | 0.9150489 | 0.007465903 | 0.9822943 | 0.01019807 | 0.9822893 | 0.007135806 |  |  | 857760 | 0.9867961 | 0.8678712 | 0.01248909 | 0.9762081 | 0.009058552 | 0.9762044 | 0.008399493
|  |  | 290592 | 1.00313 | 0.9994305 | 0.0005145562 | 0.9999501 | 0.01187857 | 0.9999457 | 0.09725779 |  |  | 514746 | 0.9956763 | 0.9866385 | 0.001133365 | 0.9963998 | 0.004139599 | 0.9964031 | 0.005760205 |  |  | 409860 | 0.981979 | 0.9670213 | 0.00276405 | 0.9867628 | 0.00779027 | 0.986762 | 0.007865719 |  |  | 557280 | 0.9968746 | 0.9150489 | 0.007465903 | 0.9822978 | 0.01019802 | 0.9822928 | 0.007135761 |  |  | 858060 | 0.9823203 | 0.8678712 | 0.01248909 | 0.9762221 | 0.009058603 | 0.9762184 | 0.008399112
|  |  | 290892 | 1.00313 | 0.9994305 | 0.0005145562 | 0.9999501 | 0.01187857 | 0.9999457 | 0.09725779 |  |  | 515046 | 0.9947158 | 0.9866385 | 0.001133365 | 0.9964008 | 0.004139533 | 0.9964042 | 0.00576016 |  |  | 410160 | 0.9841371 | 0.9670213 | 0.00276405 | 0.9867798 | 0.007790325 | 0.986779 | 0.00786514 |  |  | 557580 | 0.9985561 | 0.9150489 | 0.007465903 | 0.9823013 | 0.01019798 | 0.9822962 | 0.007135717 |  |  | 858360 | 0.9823203 | 0.8678712 | 0.01248909 | 0.9762361 | 0.009058654 | 0.9762324 | 0.008398732
|  |  | 291192 | 1.004026 | 0.9994305 | 0.0005145562 | 0.9999501 | 0.01187857 | 0.9999457 | 0.09725779 |  |  | 515346 | 0.9956763 | 0.9866385 | 0.001133365 | 0.9964019 | 0.004139467 | 0.9964052 | 0.005760116 |  |  | 410460 | 0.9841371 | 0.9670213 | 0.00276405 | 0.9867968 | 0.007790379 | 0.986796 | 0.007864561 |  |  | 557880 | 0.9985561 | 0.9150489 | 0.007465903 | 0.9823047 | 0.01019794 | 0.9822997 | 0.007135673 |  |  | 858660 | 0.9823203 | 0.8678712 | 0.01248909 | 0.97625 | 0.009058705 | 0.9762463 | 0.008398353
|  |  | 291492 | 1.00313 | 0.9994305 | 0.0005145562 | 0.9999501 | 0.01187857 | 0.9999457 | 0.09725779 |  |  | 515646 | 0.9966367 | 0.9866385 | 0.001133365 | 0.9964029 | 0.004139402 | 0.9964062 | 0.005760071 |  |  | 410760 | 0.9852161 | 0.9670213 | 0.00276405 | 0.9868137 | 0.007790433 | 0.9868129 | 0.007863984 |  |  | 558180 | 0.9968746 | 0.9150489 | 0.007465903 | 0.9823081 | 0.01019789 | 0.9823031 | 0.007135629 |  |  | 858960 | 0.9711305 | 0.8678712 | 0.01248909 | 0.976264 | 0.009058756 | 0.9762603 | 0.008397974
|  |  | 291792 | 1.00313 | 0.9994305 | 0.0005145562 | 0.9999501 | 0.01187857 | 0.9999457 | 0.09725779 |  |  | 515946 | 0.9956763 | 0.9866385 | 0.001133365 | 0.9964039 | 0.004139337 | 0.9964072 | 0.005760028 |  |  | 411060 | 0.981979 | 0.9670213 | 0.00276405 | 0.9868306 | 0.007790486 | 0.9868298 | 0.007863406 |  |  | 558480 | 0.9985561 | 0.9150489 | 0.007465903 | 0.9823116 | 0.01019785 | 0.9823065 | 0.007135585 |  |  | 859260 | 0.9823203 | 0.8678712 | 0.01248909 | 0.9762779 | 0.009058807 | 0.9762742 | 0.008397596
|  |  | 292092 | 1.002234 | 0.9994305 | 0.0005145562 | 0.9999501 | 0.01187857 | 0.9999457 | 0.09725779 |  |  | 516246 | 0.9956763 | 0.9866385 | 0.001133365 | 0.9964049 | 0.004139272 | 0.9964082 | 0.005759984 |  |  | 411360 | 0.9830581 | 0.9670213 | 0.00276405 | 0.9868475 | 0.00779054 | 0.9868467 | 0.007862829 |  |  | 558780 | 0.9935117 | 0.9150489 | 0.007465903 | 0.982315 | 0.01019781 | 0.98231 | 0.007135542 |  |  | 859560 | 0.9845582 | 0.8678712 | 0.01248909 | 0.9762918 | 0.009058858 | 0.9762881 | 0.008397219
|  |  | 292392 | 1.00313 | 0.9994305 | 0.0005145562 | 0.9999501 | 0.01187857 | 0.9999457 | 0.09725779 |  |  | 516546 | 0.9956763 | 0.9866385 | 0.001133365 | 0.9964059 | 0.004139207 | 0.9964093 | 0.005759941 |  |  | 411660 | 0.9830581 | 0.9670213 | 0.00276405 | 0.9868644 | 0.007790593 | 0.9868636 | 0.007862253 |  |  | 559080 | 0.9951932 | 0.9150489 | 0.007465903 | 0.9823184 | 0.01019777 | 0.9823134 | 0.007135499 |  |  | 859860 | 0.9845582 | 0.8678712 | 0.01248909 | 0.9763057 | 0.009058909 | 0.976302 | 0.008396842
|  |  | 292692 | 1.002234 | 0.9994305 | 0.0005145562 | 0.9999501 | 0.01187857 | 0.9999457 | 0.09725779 |  |  | 516846 | 0.9956763 | 0.9866385 | 0.001133365 | 0.9964069 | 0.004139143 | 0.9964103 | 0.005759898 |  |  | 411960 | 0.9841371 | 0.9670213 | 0.00276405 | 0.9868812 | 0.007790646 | 0.9868804 | 0.007861677 |  |  | 559380 | 0.9951932 | 0.9150489 | 0.007465903 | 0.9823218 | 0.01019772 | 0.9823168 | 0.007135456 |  |  | 860160 | 0.9867961 | 0.8678712 | 0.01248909 | 0.9763196 | 0.00905896 | 0.9763159 | 0.008396465
|  |  | 292992 | 1.00313 | 0.9994305 | 0.0005145562 | 0.9999501 | 0.01187857 | 0.9999457 | 0.09725779 |  |  | 517146 | 0.9956763 | 0.9866385 | 0.001133365 | 0.9964079 | 0.004139079 | 0.9964113 | 0.005759855 |  |  | 412260 | 0.9841371 | 0.9670213 | 0.00276405 | 0.986898 | 0.007790699 | 0.9868972 | 0.007861102 |  |  | 559680 | 1.000238 | 0.9150489 | 0.007465903 | 0.9823252 | 0.01019768 | 0.9823201 | 0.007135413 |  |  | 860460 | 0.9823203 | 0.8678712 | 0.01248909 | 0.9763334 | 0.009059011 | 0.9763297 | 0.00839609
|  |  | 293292 | 1.002234 | 0.9994305 | 0.0005145562 | 0.9999501 | 0.01187857 | 0.9999457 | 0.09725779 |  |  | 517446 | 0.9956763 | 0.9866385 | 0.001133365 | 0.9964089 | 0.004139016 | 0.9964123 | 0.005759812 |  |  | 412560 | 0.9841371 | 0.9670213 | 0.00276405 | 0.9869148 | 0.007790751 | 0.986914 | 0.007860528 |  |  | 559980 | 1.000238 | 0.9150489 | 0.007465903 | 0.9823286 | 0.01019764 | 0.9823235 | 0.007135371 |  |  | 860760 | 0.9867961 | 0.8678712 | 0.01248909 | 0.9763473 | 0.009059062 | 0.9763436 | 0.008395714
|  |  | 293592 | 1.00313 | 0.9994305 | 0.0005145562 | 0.9999501 | 0.01187857 | 0.9999457 | 0.09725779 |  |  | 517746 | 0.9956763 | 0.9866385 | 0.001133365 | 0.9964099 | 0.004138952 | 0.9964133 | 0.00575977 |  |  | 412860 | 0.9852161 | 0.9670213 | 0.00276405 | 0.9869315 | 0.007790804 | 0.9869307 | 0.007859954 |  |  | 560280 | 0.9985561 | 0.9150489 | 0.007465903 | 0.9823319 | 0.0101976 | 0.9823269 | 0.007135329 |  |  | 861060 | 0.9867961 | 0.8678712 | 0.01248909 | 0.9763611 | 0.009059113 | 0.9763574 | 0.00839534
|  |  | 293892 | 1.002234 | 0.9994305 | 0.0005145562 | 0.9999501 | 0.01187857 | 0.9999457 | 0.09725779 |  |  | 518046 | 0.9956763 | 0.9866385 | 0.001133365 | 0.9964109 | 0.004138889 | 0.9964143 | 0.005759728 |  |  | 413160 | 0.9841371 | 0.9670213 | 0.00276405 | 0.9869483 | 0.007790856 | 0.9869475 | 0.00785938 |  |  | 560580 | 0.9951932 | 0.9150489 | 0.007465903 | 0.9823353 | 0.01019756 | 0.9823302 | 0.007135287 |  |  | 861360 | 0.9845582 | 0.8678712 | 0.01248909 | 0.9763749 | 0.009059163 | 0.9763712 | 0.008394966
|  |  | 294192 | 1.004026 | 0.9994305 | 0.0005145562 | 0.9999501 | 0.01187857 | 0.9999457 | 0.09725779 |  |  | 518346 | 0.9956763 | 0.9866385 | 0.001133365 | 0.9964119 | 0.004138827 | 0.9964153 | 0.005759686 |  |  | 413460 | 0.9830581 | 0.9670213 | 0.00276405 | 0.986965 | 0.007790908 | 0.9869642 | 0.007858807 |  |  | 560880 | 0.9968746 | 0.9150489 | 0.007465903 | 0.9823387 | 0.01019752 | 0.9823336 | 0.007135245 |  |  | 861660 | 0.9867961 | 0.8678712 | 0.01248909 | 0.9763887 | 0.009059214 | 0.976385 | 0.008394592
|  |  | 294492 | 1.00313 | 0.9994305 | 0.0005145562 | 0.9999501 | 0.01187857 | 0.9999457 | 0.09725779 |  |  | 518646 | 0.9956763 | 0.9866385 | 0.001133365 | 0.9964129 | 0.004138764 | 0.9964163 | 0.005759644 |  |  | 413760 | 0.9841371 | 0.9670213 | 0.00276405 | 0.9869816 | 0.00779096 | 0.9869808 | 0.007858235 |  |  | 561180 | 1.000238 | 0.9150489 | 0.007465903 | 0.982342 | 0.01019748 | 0.9823369 | 0.007135204 |  |  | 861960 | 0.9823203 | 0.8678712 | 0.01248909 | 0.9764025 | 0.009059265 | 0.9763988 | 0.008394219
|  |  | 294792 | 1.001338 | 0.9994305 | 0.0005145562 | 0.9999501 | 0.01187857 | 0.9999457 | 0.09725779 |  |  | 518946 | 0.9956763 | 0.9866385 | 0.001133365 | 0.9964139 | 0.004138702 | 0.9964173 | 0.005759603 |  |  | 414060 | 0.9862951 | 0.9670213 | 0.00276405 | 0.9869983 | 0.007791012 | 0.9869975 | 0.007857663 |  |  | 561480 | 0.9968746 | 0.9150489 | 0.007465903 | 0.9823453 | 0.01019744 | 0.9823403 | 0.007135163 |  |  | 862260 | 0.9867961 | 0.8678712 | 0.01248909 | 0.9764163 | 0.009059316 | 0.9764125 | 0.008393847
|  |  | 295092 | 1.002234 | 0.9994305 | 0.0005145562 | 0.9999501 | 0.01187857 | 0.9999457 | 0.09725779 |  |  | 519246 | 0.9947158 | 0.9866385 | 0.001133365 | 0.9964149 | 0.004138641 | 0.9964183 | 0.005759562 |  |  | 414360 | 0.9852161 | 0.9670213 | 0.00276405 | 0.9870149 | 0.007791063 | 0.9870141 | 0.007857091 |  |  | 561780 | 0.9968746 | 0.9150489 | 0.007465903 | 0.9823487 | 0.0101974 | 0.9823436 | 0.007135122 |  |  | 862560 | 0.9890341 | 0.8678712 | 0.01248909 | 0.9764301 | 0.009059367 | 0.9764263 | 0.008393475
|  |  | 295392 | 1.002234 | 0.9994305 | 0.0005145562 | 0.9999501 | 0.01187857 | 0.9999457 | 0.09725779 |  |  | 519546 | 0.9947158 | 0.9866385 | 0.001133365 | 0.9964159 | 0.004138579 | 0.9964193 | 0.005759521 |  |  | 414660 | 0.9852161 | 0.9670213 | 0.00276405 | 0.9870315 | 0.007791115 | 0.9870307 | 0.00785652 |  |  | 562080 | 1.000238 | 0.9150489 | 0.007465903 | 0.982352 | 0.01019736 | 0.9823469 | 0.007135081 |  |  | 862860 | 0.9867961 | 0.8678712 | 0.01248909 | 0.9764438 | 0.009059418 | 0.97644 | 0.008393104
|  |  | 295692 | 1.002234 | 0.9994305 | 0.0005145562 | 0.9999501 | 0.01187857 | 0.9999457 | 0.09725779 |  |  | 519846 | 0.9947158 | 0.9866385 | 0.001133365 | 0.9964168 | 0.004138518 | 0.9964202 | 0.00575948 |  |  | 414960 | 0.9841371 | 0.9670213 | 0.00276405 | 0.987048 | 0.007791166 | 0.9870472 | 0.00785595 |  |  | 562380 | 0.9985561 | 0.9150489 | 0.007465903 | 0.9823553 | 0.01019732 | 0.9823502 | 0.007135041 |  |  | 863160 | 0.9845582 | 0.8678712 | 0.01248909 | 0.9764575 | 0.009059469 | 0.9764537 | 0.008392733
|  |  | 295992 | 1.002234 | 0.9994305 | 0.0005145562 | 0.9999501 | 0.01187857 | 0.9999457 | 0.09725779 |  |  | 520146 | 0.9947158 | 0.9866385 | 0.001133365 | 0.9964178 | 0.004138457 | 0.9964212 | 0.00575944 |  |  | 415260 | 0.9841371 | 0.9670213 | 0.00276405 | 0.9870646 | 0.007791217 | 0.9870638 | 0.00785538 |  |  | 562680 | 0.9968746 | 0.9150489 | 0.007465903 | 0.9823586 | 0.01019728 | 0.9823535 | 0.007135001 |  |  | 863460 | 0.9823203 | 0.8678712 | 0.01248909 | 0.9764712 | 0.00905952 | 0.9764674 | 0.008392363
|  |  | 296292 | 1.00313 | 0.9994305 | 0.0005145562 | 0.9999501 | 0.01187857 | 0.9999457 | 0.09725779 |  |  | 520446 | 0.9937554 | 0.9866385 | 0.001133365 | 0.9964188 | 0.004138396 | 0.9964222 | 0.005759399 |  |  | 415560 | 0.9841371 | 0.9670213 | 0.00276405 | 0.9870811 | 0.007791268 | 0.9870803 | 0.007854811 |  |  | 562980 | 0.9968746 | 0.9150489 | 0.007465903 | 0.9823619 | 0.01019724 | 0.9823568 | 0.007134961 |  |  | 863760 | 0.9823203 | 0.8678712 | 0.01248909 | 0.9764849 | 0.009059571 | 0.9764811 | 0.008391993
|  |  | 296592 | 1.00313 | 0.9994305 | 0.0005145562 | 0.9999501 | 0.01187857 | 0.9999457 | 0.09725779 |  |  | 520746 | 0.9956763 | 0.9866385 | 0.001133365 | 0.9964198 | 0.004138336 | 0.9964232 | 0.005759359 |  |  | 415860 | 0.9809 | 0.9670213 | 0.00276405 | 0.9870976 | 0.007791318 | 0.9870968 | 0.007854243 |  |  | 563280 | 0.9985561 | 0.9150489 | 0.007465903 | 0.9823652 | 0.0101972 | 0.9823601 | 0.007134921 |  |  | 864060 | 0.9800823 | 0.8678712 | 0.01248909 | 0.9764986 | 0.009059622 | 0.9764948 | 0.008391624
|  |  | 296892 | 1.001338 | 0.9994305 | 0.0005145562 | 0.9999501 | 0.01187857 | 0.9999457 | 0.09725779 |  |  | 521046 | 0.9956763 | 0.9866385 | 0.001133365 | 0.9964207 | 0.004138276 | 0.9964241 | 0.00575932 |  |  | 416160 | 0.9830581 | 0.9670213 | 0.00276405 | 0.987114 | 0.007791369 | 0.9871132 | 0.007853675 |  |  | 563580 | 1.000238 | 0.9150489 | 0.007465903 | 0.9823684 | 0.01019716 | 0.9823633 | 0.007134882 |  |  | 864360 | 0.9845582 | 0.8678712 | 0.01248909 | 0.9765122 | 0.009059673 | 0.9765084 | 0.008391256
|  |  | 297192 | 1.00313 | 0.9994305 | 0.0005145562 | 0.9999501 | 0.01187857 | 0.9999457 | 0.09725779 |  |  | 521346 | 0.9956763 | 0.9866385 | 0.001133365 | 0.9964217 | 0.004138216 | 0.9964251 | 0.00575928 |  |  | 416460 | 0.9862951 | 0.9670213 | 0.00276405 | 0.9871304 | 0.007791419 | 0.9871297 | 0.007853107 |  |  | 563880 | 1.000238 | 0.9150489 | 0.007465903 | 0.9823717 | 0.01019713 | 0.9823666 | 0.007134842 |  |  | 864660 | 0.9890341 | 0.8678712 | 0.01248909 | 0.9765259 | 0.009059724 | 0.9765221 | 0.008390888
|  |  | 297492 | 1.00313 | 0.9994305 | 0.0005145562 | 0.9999501 | 0.01187857 | 0.9999457 | 0.09725779 |  |  | 521646 | 0.9956763 | 0.9866385 | 0.001133365 | 0.9964227 | 0.004138156 | 0.9964261 | 0.005759241 |  |  | 416760 | 0.9852161 | 0.9670213 | 0.00276405 | 0.9871468 | 0.007791469 | 0.9871461 | 0.00785254 |  |  | 564180 | 0.9985561 | 0.9150489 | 0.007465903 | 0.9823749 | 0.01019709 | 0.9823698 | 0.007134803 |  |  | 864960 | 0.9845582 | 0.8678712 | 0.01248909 | 0.9765395 | 0.009059775 | 0.9765357 | 0.008390521
|  |  | 297792 | 1.00313 | 0.9994305 | 0.0005145562 | 0.9999501 | 0.01187857 | 0.9999457 | 0.09725779 |  |  | 521946 | 0.9985577 | 0.9866385 | 0.001133365 | 0.9964236 | 0.004138097 | 0.9964271 | 0.005759202 |  |  | 417060 | 0.9841371 | 0.9670213 | 0.00276405 | 0.9871632 | 0.007791519 | 0.9871624 | 0.007851974 |  |  | 564480 | 1.000238 | 0.9150489 | 0.007465903 | 0.9823782 | 0.01019705 | 0.9823731 | 0.007134764 |  |  | 865260 | 0.9890341 | 0.8678712 | 0.01248909 | 0.9765531 | 0.009059826 | 0.9765493 | 0.008390154
|  |  | 298092 | 1.001338 | 0.9994305 | 0.0005145562 | 0.9999501 | 0.01187857 | 0.9999457 | 0.09725779 |  |  | 522246 | 0.9966367 | 0.9866385 | 0.001133365 | 0.9964246 | 0.004138038 | 0.996428 | 0.005759163 |  |  | 417360 | 0.9830581 | 0.9670213 | 0.00276405 | 0.9871796 | 0.007791568 | 0.9871788 | 0.007851408 |  |  | 564780 | 0.9985561 | 0.9150489 | 0.007465903 | 0.9823814 | 0.01019701 | 0.9823763 | 0.007134726 |  |  | 865560 | 0.9800823 | 0.8678712 | 0.01248909 | 0.9765667 | 0.009059876 | 0.9765629 | 0.008389788
|  |  | 298392 | 1.00313 | 0.9994305 | 0.0005145562 | 0.9999501 | 0.01187857 | 0.9999457 | 0.09725779 |  |  | 522546 | 0.9975972 | 0.9866385 | 0.001133365 | 0.9964255 | 0.004137979 | 0.996429 | 0.005759124 |  |  | 417660 | 0.9852161 | 0.9670213 | 0.00276405 | 0.9871959 | 0.007791618 | 0.9871951 | 0.007850843 |  |  | 565080 | 0.9985561 | 0.9150489 | 0.007465903 | 0.9823846 | 0.01019698 | 0.9823795 | 0.007134688 |  |  | 865860 | 0.9778444 | 0.8678712 | 0.01248909 | 0.9765803 | 0.009059927 | 0.9765765 | 0.008389422
|  |  | 298692 | 1.00313 | 0.9994305 | 0.0005145562 | 0.9999501 | 0.01187857 | 0.9999457 | 0.09725779 |  |  | 522846 | 0.9966367 | 0.9866385 | 0.001133365 | 0.9964265 | 0.004137921 | 0.9964299 | 0.005759086 |  |  | 417960 | 0.9852161 | 0.9670213 | 0.00276405 | 0.9872122 | 0.007791667 | 0.9872114 | 0.007850278 |  |  | 565380 | 0.9968746 | 0.9150489 | 0.007465903 | 0.9823879 | 0.01019694 | 0.9823828 | 0.007134649 |  |  | 866160 | 0.9778444 | 0.8678712 | 0.01248909 | 0.9765939 | 0.009059978 | 0.97659 | 0.008389057
|  |  | 298992 | 1.00313 | 0.9994305 | 0.0005145562 | 0.9999501 | 0.01187857 | 0.9999457 | 0.09725779 |  |  | 523146 | 0.9956763 | 0.9866385 | 0.001133365 | 0.9964274 | 0.004137863 | 0.9964309 | 0.005759048 |  |  | 418260 | 0.9830581 | 0.9670213 | 0.00276405 | 0.9872285 | 0.007791717 | 0.9872277 | 0.007849714 |  |  | 565680 | 0.9968746 | 0.9150489 | 0.007465903 | 0.9823911 | 0.0101969 | 0.982386 | 0.007134612 |  |  | 866460 | 0.9867961 | 0.8678712 | 0.01248909 | 0.9766074 | 0.009060029 | 0.9766036 | 0.008388692
|  |  | 299292 | 1.00313 | 0.9994305 | 0.0005145562 | 0.9999501 | 0.01187857 | 0.9999457 | 0.09725779 |  |  | 523446 | 0.9947158 | 0.9866385 | 0.001133365 | 0.9964284 | 0.004137805 | 0.9964318 | 0.00575901 |  |  | 418560 | 0.981979 | 0.9670213 | 0.00276405 | 0.9872447 | 0.007791766 | 0.9872439 | 0.007849151 |  |  | 565980 | 0.9985561 | 0.9150489 | 0.007465903 | 0.9823943 | 0.01019686 | 0.9823892 | 0.007134574 |  |  | 866760 | 0.991272 | 0.8678712 | 0.01248909 | 0.976621 | 0.00906008 | 0.9766171 | 0.008388328
|  |  | 299592 | 1.00313 | 0.9994305 | 0.0005145562 | 0.9999501 | 0.01187857 | 0.9999457 | 0.09725779 |  |  | 523746 | 0.9956763 | 0.9866385 | 0.001133365 | 0.9964293 | 0.004137747 | 0.9964328 | 0.005758972 |  |  | 418860 | 0.9830581 | 0.9670213 | 0.00276405 | 0.9872609 | 0.007791815 | 0.9872601 | 0.007848588 |  |  | 566280 | 1.001919 | 0.9150489 | 0.007465903 | 0.9823975 | 0.01019683 | 0.9823924 | 0.007134536 |  |  | 867060 | 0.9845582 | 0.8678712 | 0.01248909 | 0.9766345 | 0.009060131 | 0.9766306 | 0.008387965
|  |  | 299892 | 1.00313 | 0.9994305 | 0.0005145562 | 0.9999501 | 0.01187857 | 0.9999457 | 0.09725779 |  |  | 524046 | 0.9947158 | 0.9866385 | 0.001133365 | 0.9964303 | 0.00413769 | 0.9964337 | 0.005758935 |  |  | 419160 | 0.9841371 | 0.9670213 | 0.00276405 | 0.9872771 | 0.007791863 | 0.9872763 | 0.007848025 |  |  | 566580 | 0.9985561 | 0.9150489 | 0.007465903 | 0.9824007 | 0.01019679 | 0.9823955 | 0.007134499 |  |  | 867360 | 0.9845582 | 0.8678712 | 0.01248909 | 0.976648 | 0.009060182 | 0.9766441 | 0.008387602
|  |  | 300192 | 1.00313 | 0.9994305 | 0.0005145562 | 0.9999501 | 0.01187857 | 0.9999457 | 0.09725779 |  |  | 524346 | 0.9947158 | 0.9866385 | 0.001133365 | 0.9964312 | 0.004137633 | 0.9964347 | 0.005758898 |  |  | 419460 | 0.9852161 | 0.9670213 | 0.00276405 | 0.9872933 | 0.007791912 | 0.9872925 | 0.007847464 |  |  | 566880 | 1.000238 | 0.9150489 | 0.007465903 | 0.9824038 | 0.01019676 | 0.9823987 | 0.007134462 |  |  | 867660 | 0.9845582 | 0.8678712 | 0.01248909 | 0.9766615 | 0.009060233 | 0.9766576 | 0.00838724
|  |  | 300492 | 1.00313 | 0.9994305 | 0.0005145562 | 0.9999501 | 0.01187857 | 0.9999457 | 0.09725779 |  |  | 524646 | 0.9956763 | 0.9866385 | 0.001133365 | 0.9964322 | 0.004137576 | 0.9964356 | 0.005758861 |  |  | 419760 | 0.981979 | 0.9670213 | 0.00276405 | 0.9873094 | 0.00779196 | 0.9873086 | 0.007846902 |  |  | 567180 | 0.9968746 | 0.9150489 | 0.007465903 | 0.982407 | 0.01019672 | 0.9824019 | 0.007134425 |  |  | 867960 | 0.9800823 | 0.8678712 | 0.01248909 | 0.9766749 | 0.009060283 | 0.9766711 | 0.008386878
|  |  | 300792 | 1.00313 | 0.9994305 | 0.0005145562 | 0.9999501 | 0.01187857 | 0.9999457 | 0.09725779 |  |  | 524946 | 0.9956763 | 0.9866385 | 0.001133365 | 0.9964331 | 0.00413752 | 0.9964366 | 0.005758824 |  |  | 420060 | 0.981979 | 0.9670213 | 0.00276405 | 0.9873255 | 0.007792008 | 0.9873248 | 0.007846342 |  |  | 567480 | 0.9951932 | 0.9150489 | 0.007465903 | 0.9824101 | 0.01019669 | 0.982405 | 0.007134389 |  |  | 868260 | 0.9845582 | 0.8678712 | 0.01248909 | 0.9766884 | 0.009060334 | 0.9766845 | 0.008386517
|  |  | 301092 | 1.00313 | 0.9994305 | 0.0005145562 | 0.9999501 | 0.01187857 | 0.9999457 | 0.09725779 |  |  | 525246 | 0.9956763 | 0.9866385 | 0.001133365 | 0.996434 | 0.004137463 | 0.9964375 | 0.005758787 |  |  | 420360 | 0.979821 | 0.9670213 | 0.00276405 | 0.9873416 | 0.007792056 | 0.9873408 | 0.007845782 |  |  | 567780 | 0.9985561 | 0.9150489 | 0.007465903 | 0.9824133 | 0.01019665 | 0.9824082 | 0.007134352 |  |  | 868560 | 0.9845582 | 0.8678712 | 0.01248909 | 0.9767018 | 0.009060385 | 0.9766979 | 0.008386156
|  |  | 301392 | 1.00313 | 0.9994305 | 0.0005145562 | 0.9999501 | 0.01187857 | 0.9999457 | 0.09725779 |  |  | 525546 | 0.9947158 | 0.9866385 | 0.001133365 | 0.996435 | 0.004137407 | 0.9964385 | 0.005758751 |  |  | 420660 | 0.9841371 | 0.9670213 | 0.00276405 | 0.9873577 | 0.007792104 | 0.9873569 | 0.007845222 |  |  | 568080 | 1.000238 | 0.9150489 | 0.007465903 | 0.9824164 | 0.01019662 | 0.9824113 | 0.007134316 |  |  | 868860 | 0.9823203 | 0.8678712 | 0.01248909 | 0.9767153 | 0.009060436 | 0.9767114 | 0.008385796
|  |  | 301692 | 1.002234 | 0.9994305 | 0.0005145562 | 0.9999501 | 0.01187857 | 0.9999457 | 0.09725779 |  |  | 525846 | 0.9947158 | 0.9866385 | 0.001133365 | 0.9964359 | 0.004137351 | 0.9964394 | 0.005758715 |  |  | 420960 | 0.9895322 | 0.9670213 | 0.00276405 | 0.9873737 | 0.007792152 | 0.9873729 | 0.007844663 |  |  | 568380 | 0.9968746 | 0.9150489 | 0.007465903 | 0.9824196 | 0.01019658 | 0.9824144 | 0.00713428 |  |  | 869160 | 0.9867961 | 0.8678712 | 0.01248909 | 0.9767287 | 0.009060487 | 0.9767248 | 0.008385437
|  |  | 301992 | 1.00313 | 0.9994305 | 0.0005145562 | 0.9999501 | 0.01187857 | 0.9999457 | 0.09725779 |  |  | 526146 | 0.9966367 | 0.9866385 | 0.001133365 | 0.9964368 | 0.004137296 | 0.9964403 | 0.005758679 |  |  | 421260 | 0.9916902 | 0.9670213 | 0.00276405 | 0.9873897 | 0.0077922 | 0.987389 | 0.007844105 |  |  | 568680 | 0.9951932 | 0.9150489 | 0.007465903 | 0.9824227 | 0.01019655 | 0.9824176 | 0.007134245 |  |  | 869460 | 0.9890341 | 0.8678712 | 0.01248909 | 0.9767421 | 0.009060538 | 0.9767382 | 0.008385078
|  |  | 302292 | 1.00313 | 0.9994305 | 0.0005145562 | 0.9999501 | 0.01187857 | 0.9999457 | 0.09725779 |  |  | 526446 | 0.9956763 | 0.9866385 | 0.001133365 | 0.9964377 | 0.004137241 | 0.9964412 | 0.005758643 |  |  | 421560 | 0.9873741 | 0.9670213 | 0.00276405 | 0.9874057 | 0.007792247 | 0.9874049 | 0.007843547 |  |  | 568980 | 0.9951932 | 0.9150489 | 0.007465903 | 0.9824258 | 0.01019651 | 0.9824207 | 0.007134209 |  |  | 869760 | 0.991272 | 0.8678712 | 0.01248909 | 0.9767555 | 0.009060588 | 0.9767515 | 0.008384719
|  |  | 302592 | 1.00313 | 0.9994305 | 0.0005145562 | 0.9999501 | 0.01187857 | 0.9999457 | 0.09725779 |  |  | 526746 | 0.9956763 | 0.9866385 | 0.001133365 | 0.9964387 | 0.004137186 | 0.9964422 | 0.005758608 |  |  | 421860 | 0.9841371 | 0.9670213 | 0.00276405 | 0.9874217 | 0.007792294 | 0.9874209 | 0.00784299 |  |  | 569280 | 0.9985561 | 0.9150489 | 0.007465903 | 0.9824289 | 0.01019648 | 0.9824238 | 0.007134174 |  |  | 870060 | 0.9845582 | 0.8678712 | 0.01248909 | 0.9767688 | 0.009060639 | 0.9767649 | 0.008384361
|  |  | 302892 | 1.00313 | 0.9994305 | 0.0005145562 | 0.9999501 | 0.01187857 | 0.9999457 | 0.09725779 |  |  | 527046 | 0.9956763 | 0.9866385 | 0.001133365 | 0.9964396 | 0.004137131 | 0.9964431 | 0.005758572 |  |  | 422160 | 0.9830581 | 0.9670213 | 0.00276405 | 0.9874376 | 0.007792341 | 0.9874368 | 0.007842434 |  |  | 569580 | 0.9968746 | 0.9150489 | 0.007465903 | 0.982432 | 0.01019645 | 0.9824269 | 0.007134139 |  |  | 870360 | 0.9823203 | 0.8678712 | 0.01248909 | 0.9767822 | 0.00906069 | 0.9767782 | 0.008384004
|  |  | 303192 | 1.00313 | 0.9994305 | 0.0005145562 | 0.9999501 | 0.01187857 | 0.9999457 | 0.09725779 |  |  | 527346 | 0.9947158 | 0.9866385 | 0.001133365 | 0.9964405 | 0.004137077 | 0.996444 | 0.005758537 |  |  | 422460 | 0.9841371 | 0.9670213 | 0.00276405 | 0.9874535 | 0.007792388 | 0.9874527 | 0.007841878 |  |  | 569880 | 0.9985561 | 0.9150489 | 0.007465903 | 0.9824351 | 0.01019641 | 0.98243 | 0.007134104 |  |  | 870660 | 0.9845582 | 0.8678712 | 0.01248909 | 0.9767955 | 0.009060741 | 0.9767916 | 0.008383647
|  |  | 303492 | 1.002234 | 0.9994305 | 0.0005145562 | 0.9999501 | 0.01187857 | 0.9999457 | 0.09725779 |  |  | 527646 | 0.9956763 | 0.9866385 | 0.001133365 | 0.9964414 | 0.004137023 | 0.9964449 | 0.005758502 |  |  | 422760 | 0.9830581 | 0.9670213 | 0.00276405 | 0.9874694 | 0.007792435 | 0.9874686 | 0.007841322 |  |  | 570180 | 0.9968746 | 0.9150489 | 0.007465903 | 0.9824382 | 0.01019638 | 0.982433 | 0.007134069 |  |  | 870960 | 0.9800823 | 0.8678712 | 0.01248909 | 0.9768088 | 0.009060792 | 0.9768049 | 0.008383291
|  |  | 303792 | 1.00313 | 0.9994305 | 0.0005145562 | 0.9999501 | 0.01187857 | 0.9999457 | 0.09725779 |  |  | 527946 | 0.9956763 | 0.9866385 | 0.001133365 | 0.9964423 | 0.004136969 | 0.9964459 | 0.005758468 |  |  | 423060 | 0.9841371 | 0.9670213 | 0.00276405 | 0.9874852 | 0.007792482 | 0.9874845 | 0.007840767 |  |  | 570480 | 1.000238 | 0.9150489 | 0.007465903 | 0.9824413 | 0.01019635 | 0.9824361 | 0.007134035 |  |  | 871260 | 0.9800823 | 0.8678712 | 0.01248909 | 0.9768221 | 0.009060843 | 0.9768182 | 0.008382935
|  |  | 304092 | 1.004026 | 0.9994305 | 0.0005145562 | 0.9999501 | 0.01187857 | 0.9999457 | 0.09725779 |  |  | 528246 | 0.9947158 | 0.9866385 | 0.001133365 | 0.9964432 | 0.004136915 | 0.9964468 | 0.005758433 |  |  | 423360 | 0.9841371 | 0.9670213 | 0.00276405 | 0.987501 | 0.007792528 | 0.9875003 | 0.007840213 |  |  | 570780 | 1.000238 | 0.9150489 | 0.007465903 | 0.9824443 | 0.01019631 | 0.9824392 | 0.007134001 |  |  | 871560 | 0.9778444 | 0.8678712 | 0.01248909 | 0.9768354 | 0.009060893 | 0.9768315 | 0.00838258
|  |  | 304392 | 1.00313 | 0.9994305 | 0.0005145562 | 0.9999501 | 0.01187857 | 0.9999457 | 0.09725779 |  |  | 528546 | 0.9956763 | 0.9866385 | 0.001133365 | 0.9964441 | 0.004136862 | 0.9964477 | 0.005758399 |  |  | 423660 | 0.9830581 | 0.9670213 | 0.00276405 | 0.9875169 | 0.007792575 | 0.9875161 | 0.00783966 |  |  | 571080 | 0.9985561 | 0.9150489 | 0.007465903 | 0.9824474 | 0.01019628 | 0.9824422 | 0.007133967 |  |  | 871860 | 0.9867961 | 0.8678712 | 0.01248909 | 0.9768487 | 0.009060944 | 0.9768447 | 0.008382226
|  |  | 304692 | 1.002234 | 0.9994305 | 0.0005145562 | 0.9999501 | 0.01187857 | 0.9999457 | 0.09725779 |  |  | 528846 | 0.9956763 | 0.9866385 | 0.001133365 | 0.996445 | 0.004136808 | 0.9964486 | 0.005758365 |  |  | 423960 | 0.9841371 | 0.9670213 | 0.00276405 | 0.9875326 | 0.007792621 | 0.9875319 | 0.007839107 |  |  | 571380 | 0.9968746 | 0.9150489 | 0.007465903 | 0.9824504 | 0.01019625 | 0.9824453 | 0.007133933 |  |  | 872160 | 0.99351 | 0.8678712 | 0.01248909 | 0.976862 | 0.009060995 | 0.976858 | 0.008381872
|  |  | 304992 | 1.002234 | 0.9994305 | 0.0005145562 | 0.9999501 | 0.01187857 | 0.9999457 | 0.09725779 |  |  | 529146 | 0.9956763 | 0.9866385 | 0.001133365 | 0.996446 | 0.004136755 | 0.9964495 | 0.005758331 |  |  | 424260 | 0.9841371 | 0.9670213 | 0.00276405 | 0.9875484 | 0.007792667 | 0.9875476 | 0.007838554 |  |  | 571680 | 0.9968746 | 0.9150489 | 0.007465903 | 0.9824535 | 0.01019622 | 0.9824483 | 0.007133899 |  |  | 872460 | 0.9867961 | 0.8678712 | 0.01248909 | 0.9768752 | 0.009061046 | 0.9768712 | 0.008381518
|  |  | 305292 | 1.004026 | 0.9994305 | 0.0005145562 | 0.9999501 | 0.01187857 | 0.9999457 | 0.09725779 |  |  | 529446 | 0.9956763 | 0.9866385 | 0.001133365 | 0.9964469 | 0.004136703 | 0.9964504 | 0.005758297 |  |  | 424560 | 0.9841371 | 0.9670213 | 0.00276405 | 0.9875641 | 0.007792713 | 0.9875634 | 0.007838002 |  |  | 571980 | 0.9985561 | 0.9150489 | 0.007465903 | 0.9824565 | 0.01019618 | 0.9824513 | 0.007133866 |  |  | 872760 | 0.9867961 | 0.8678712 | 0.01248909 | 0.9768884 | 0.009061096 | 0.9768844 | 0.008381165
|  |  | 305592 | 1.00313 | 0.9994305 | 0.0005145562 | 0.9999501 | 0.01187857 | 0.9999457 | 0.09725779 |  |  | 529746 | 0.9956763 | 0.9866385 | 0.001133365 | 0.9964477 | 0.00413665 | 0.9964513 | 0.005758264 |  |  | 424860 | 0.9841371 | 0.9670213 | 0.00276405 | 0.9875798 | 0.007792759 | 0.9875791 | 0.007837451 |  |  | 572280 | 0.9985561 | 0.9150489 | 0.007465903 | 0.9824595 | 0.01019615 | 0.9824543 | 0.007133833 |  |  | 873060 | 0.9823203 | 0.8678712 | 0.01248909 | 0.9769016 | 0.009061147 | 0.9768977 | 0.008380813
|  |  | 305892 | 1.00313 | 0.9994305 | 0.0005145562 | 0.9999501 | 0.01187857 | 0.9999457 | 0.09725779 |  |  | 530046 | 0.9947158 | 0.9866385 | 0.001133365 | 0.9964486 | 0.004136598 | 0.9964522 | 0.005758231 |  |  | 425160 | 0.9841371 | 0.9670213 | 0.00276405 | 0.9875955 | 0.007792804 | 0.9875947 | 0.007836901 |  |  | 572580 | 0.9968746 | 0.9150489 | 0.007465903 | 0.9824625 | 0.01019612 | 0.9824574 | 0.0071338 |  |  | 873360 | 0.9845582 | 0.8678712 | 0.01248909 | 0.9769148 | 0.009061198 | 0.9769108 | 0.008380461
|  |  | 306192 | 1.00313 | 0.9994305 | 0.0005145562 | 0.9999501 | 0.01187857 | 0.9999457 | 0.09725779 |  |  | 530346 | 0.9956763 | 0.9866385 | 0.001133365 | 0.9964495 | 0.004136546 | 0.9964531 | 0.005758198 |  |  | 425460 | 0.9852161 | 0.9670213 | 0.00276405 | 0.9876111 | 0.00779285 | 0.9876104 | 0.007836351 |  |  | 572880 | 0.9985561 | 0.9150489 | 0.007465903 | 0.9824655 | 0.01019609 | 0.9824604 | 0.007133767 |  |  | 873660 | 0.9845582 | 0.8678712 | 0.01248909 | 0.976928 | 0.009061249 | 0.976924 | 0.00838011
|  |  | 306492 | 1.00313 | 0.9994305 | 0.0005145562 | 0.9999501 | 0.01187857 | 0.9999457 | 0.09725779 |  |  | 530646 | 0.9947158 | 0.9866385 | 0.001133365 | 0.9964504 | 0.004136495 | 0.996454 | 0.005758165 |  |  | 425760 | 0.9852161 | 0.9670213 | 0.00276405 | 0.9876268 | 0.007792895 | 0.987626 | 0.007835801 |  |  | 573180 | 0.9968746 | 0.9150489 | 0.007465903 | 0.9824685 | 0.01019606 | 0.9824634 | 0.007133734 |  |  | 873960 | 0.9890341 | 0.8678712 | 0.01248909 | 0.9769412 | 0.009061299 | 0.9769372 | 0.008379759
|  |  | 306792 | 1.00313 | 0.9994305 | 0.0005145562 | 0.9999501 | 0.01187857 | 0.9999457 | 0.09725779 |  |  | 530946 | 0.9947158 | 0.9866385 | 0.001133365 | 0.9964513 | 0.004136443 | 0.9964549 | 0.005758132 |  |  | 426060 | 0.9852161 | 0.9670213 | 0.00276405 | 0.9876424 | 0.007792941 | 0.9876416 | 0.007835253 |  |  | 573480 | 0.9985561 | 0.9150489 | 0.007465903 | 0.9824715 | 0.01019603 | 0.9824663 | 0.007133702 |  |  | 874260 | 0.9823203 | 0.8678712 | 0.01248909 | 0.9769543 | 0.00906135 | 0.9769503 | 0.008379409
|  |  | 307092 | 1.002234 | 0.9994305 | 0.0005145562 | 0.9999501 | 0.01187857 | 0.9999457 | 0.09725779 |  |  | 531246 | 0.9956763 | 0.9866385 | 0.001133365 | 0.9964522 | 0.004136392 | 0.9964558 | 0.0057581 |  |  | 426360 | 0.9852161 | 0.9670213 | 0.00276405 | 0.9876579 | 0.007792986 | 0.9876572 | 0.007834704 |  |  | 573780 | 0.9985561 | 0.9150489 | 0.007465903 | 0.9824745 | 0.010196 | 0.9824693 | 0.00713367 |  |  | 874560 | 0.9867961 | 0.8678712 | 0.01248909 | 0.9769675 | 0.009061401 | 0.9769635 | 0.008379059
|  |  | 307392 | 1.002234 | 0.9994305 | 0.0005145562 | 0.9999501 | 0.01187857 | 0.9999457 | 0.09725779 |  |  | 531546 | 0.9966367 | 0.9866385 | 0.001133365 | 0.9964531 | 0.004136341 | 0.9964567 | 0.005758068 |  |  | 426660 | 0.9841371 | 0.9670213 | 0.00276405 | 0.9876735 | 0.007793031 | 0.9876727 | 0.007834157 |  |  | 574080 | 0.9985561 | 0.9150489 | 0.007465903 | 0.9824775 | 0.01019597 | 0.9824723 | 0.007133638 |  |  | 874860 | 0.9867961 | 0.8678712 | 0.01248909 | 0.9769806 | 0.009061452 | 0.9769766 | 0.00837871
|  |  | 307692 | 1.002234 | 0.9994305 | 0.0005145562 | 0.9999501 | 0.01187857 | 0.9999457 | 0.09725779 |  |  | 531846 | 0.9966367 | 0.9866385 | 0.001133365 | 0.996454 | 0.00413629 | 0.9964575 | 0.005758036 |  |  | 426960 | 0.9862951 | 0.9670213 | 0.00276405 | 0.987689 | 0.007793075 | 0.9876883 | 0.00783361 |  |  | 574380 | 0.9985561 | 0.9150489 | 0.007465903 | 0.9824804 | 0.01019593 | 0.9824752 | 0.007133606 |  |  | 875160 | 0.9867961 | 0.8678712 | 0.01248909 | 0.9769937 | 0.009061502 | 0.9769897 | 0.008378361
|  |  | 307992 | 1.00313 | 0.9994305 | 0.0005145562 | 0.9999501 | 0.01187857 | 0.9999457 | 0.09725779 |  |  | 532146 | 0.9956763 | 0.9866385 | 0.001133365 | 0.9964548 | 0.00413624 | 0.9964584 | 0.005758004 |  |  | 427260 | 0.9841371 | 0.9670213 | 0.00276405 | 0.9877045 | 0.00779312 | 0.9877038 | 0.007833063 |  |  | 574680 | 0.9985561 | 0.9150489 | 0.007465903 | 0.9824834 | 0.0101959 | 0.9824782 | 0.007133574 |  |  | 875460 | 0.9778444 | 0.8678712 | 0.01248909 | 0.9770068 | 0.009061553 | 0.9770028 | 0.008378013
|  |  | 308292 | 1.00313 | 0.9994305 | 0.0005145562 | 0.9999501 | 0.01187857 | 0.9999457 | 0.09725779 |  |  | 532446 | 0.9966367 | 0.9866385 | 0.001133365 | 0.9964557 | 0.00413619 | 0.9964593 | 0.005757972 |  |  | 427560 | 0.9862951 | 0.9670213 | 0.00276405 | 0.98772 | 0.007793165 | 0.9877192 | 0.007832518 |  |  | 574980 | 0.9968746 | 0.9150489 | 0.007465903 | 0.9824863 | 0.01019587 | 0.9824811 | 0.007133543 |  |  | 875760 | 0.9823203 | 0.8678712 | 0.01248909 | 0.9770199 | 0.009061604 | 0.9770158 | 0.008377666
|  |  | 308592 | 1.00313 | 0.9994305 | 0.0005145562 | 0.9999501 | 0.01187857 | 0.9999457 | 0.09725779 |  |  | 532746 | 0.9956763 | 0.9866385 | 0.001133365 | 0.9964566 | 0.00413614 | 0.9964602 | 0.005757941 |  |  | 427860 | 0.9841371 | 0.9670213 | 0.00276405 | 0.9877354 | 0.007793209 | 0.9877347 | 0.007831973 |  |  | 575280 | 1.000238 | 0.9150489 | 0.007465903 | 0.9824893 | 0.01019585 | 0.9824841 | 0.007133511 |  |  | 876060 | 0.9845582 | 0.8678712 | 0.01248909 | 0.977033 | 0.009061655 | 0.9770289 | 0.008377319
|  |  | 308892 | 1.004026 | 0.9994305 | 0.0005145562 | 0.9999501 | 0.01187857 | 0.9999457 | 0.09725779 |  |  | 533046 | 0.9956763 | 0.9866385 | 0.001133365 | 0.9964575 | 0.00413609 | 0.9964611 | 0.00575791 |  |  | 428160 | 0.9841371 | 0.9670213 | 0.00276405 | 0.9877508 | 0.007793253 | 0.9877501 | 0.007831428 |  |  | 575580 | 0.9968746 | 0.9150489 | 0.007465903 | 0.9824922 | 0.01019582 | 0.982487 | 0.00713348 |  |  | 876360 | 0.9845582 | 0.8678712 | 0.01248909 | 0.977046 | 0.009061705 | 0.9770419 | 0.008376972
|  |  | 309192 | 1.002234 | 0.9994305 | 0.0005145562 | 0.9999501 | 0.01187857 | 0.9999457 | 0.09725779 |  |  | 533346 | 0.9956763 | 0.9866385 | 0.001133365 | 0.9964583 | 0.004136041 | 0.9964619 | 0.005757879 |  |  | 428460 | 0.9852161 | 0.9670213 | 0.00276405 | 0.9877662 | 0.007793298 | 0.9877655 | 0.007830884 |  |  | 575880 | 0.9968746 | 0.9150489 | 0.007465903 | 0.9824951 | 0.01019579 | 0.9824899 | 0.00713345 |  |  | 876660 | 0.9867961 | 0.8678712 | 0.01248909 | 0.977059 | 0.009061756 | 0.977055 | 0.008376627
|  |  | 309492 | 1.00313 | 0.9994305 | 0.0005145562 | 0.9999501 | 0.01187857 | 0.9999457 | 0.09725779 |  |  | 533646 | 0.9947158 | 0.9866385 | 0.001133365 | 0.9964592 | 0.004135991 | 0.9964628 | 0.005757848 |  |  | 428760 | 0.9852161 | 0.9670213 | 0.00276405 | 0.9877816 | 0.007793342 | 0.9877809 | 0.007830341 |  |  | 576180 | 1.000238 | 0.9150489 | 0.007465903 | 0.9824981 | 0.01019576 | 0.9824929 | 0.007133419 |  |  | 876960 | 0.9867961 | 0.8678712 | 0.01248909 | 0.9770721 | 0.009061807 | 0.977068 | 0.008376281
|  |  | 309792 | 1.002234 | 0.9994305 | 0.0005145562 | 0.9999501 | 0.01187857 | 0.9999457 | 0.09725779 |  |  | 533946 | 0.9947158 | 0.9866385 | 0.001133365 | 0.9964601 | 0.004135942 | 0.9964637 | 0.005757817 |  |  | 429060 | 0.9862951 | 0.9670213 | 0.00276405 | 0.987797 | 0.007793385 | 0.9877962 | 0.007829798 |  |  | 576480 | 0.9968746 | 0.9150489 | 0.007465903 | 0.982501 | 0.01019573 | 0.9824958 | 0.007133388 |  |  | 877260 | 0.9778444 | 0.8678712 | 0.01248909 | 0.9770851 | 0.009061857 | 0.977081 | 0.008375936
|  |  | 310092 | 1.00313 | 0.9994305 | 0.0005145562 | 0.9999501 | 0.01187857 | 0.9999457 | 0.09725779 |  |  | 534246 | 0.9937554 | 0.9866385 | 0.001133365 | 0.9964609 | 0.004135894 | 0.9964645 | 0.005757787 |  |  | 429360 | 0.9841371 | 0.9670213 | 0.00276405 | 0.9878123 | 0.007793429 | 0.9878116 | 0.007829256 |  |  | 576780 | 0.9985561 | 0.9150489 | 0.007465903 | 0.9825039 | 0.0101957 | 0.9824987 | 0.007133358 |  |  | 877560 | 0.9823203 | 0.8678712 | 0.01248909 | 0.977098 | 0.009061908 | 0.977094 | 0.008375592
|  |  | 310392 | 1.00313 | 0.9994305 | 0.0005145562 | 0.9999501 | 0.01187857 | 0.9999457 | 0.09725779 |  |  | 534546 | 0.9947158 | 0.9866385 | 0.001133365 | 0.9964618 | 0.004135845 | 0.9964654 | 0.005757756 |  |  | 429660 | 0.9841371 | 0.9670213 | 0.00276405 | 0.9878276 | 0.007793473 | 0.9878269 | 0.007828715 |  |  | 577080 | 1.000238 | 0.9150489 | 0.007465903 | 0.9825068 | 0.01019567 | 0.9825015 | 0.007133328 |  |  | 877860 | 0.9867961 | 0.8678712 | 0.01248909 | 0.977111 | 0.009061959 | 0.9771069 | 0.008375248
|  |  | 310692 | 1.00313 | 0.9994305 | 0.0005145562 | 0.9999501 | 0.01187857 | 0.9999457 | 0.09725779 |  |  | 534846 | 0.9947158 | 0.9866385 | 0.001133365 | 0.9964626 | 0.004135797 | 0.9964663 | 0.005757726 |  |  | 429960 | 0.9862951 | 0.9670213 | 0.00276405 | 0.9878429 | 0.007793516 | 0.9878421 | 0.007828174 |  |  | 577380 | 0.9985561 | 0.9150489 | 0.007465903 | 0.9825096 | 0.01019564 | 0.9825044 | 0.007133298 |  |  | 878160 | 0.9845582 | 0.8678712 | 0.01248909 | 0.977124 | 0.009062009 | 0.9771199 | 0.008374905
|  |  | 310992 | 1.00313 | 0.9994305 | 0.0005145562 | 0.9999501 | 0.01187857 | 0.9999457 | 0.09725779 |  |  | 535146 | 0.9947158 | 0.9866385 | 0.001133365 | 0.9964635 | 0.004135749 | 0.9964671 | 0.005757696 |  |  | 430260 | 0.9841371 | 0.9670213 | 0.00276405 | 0.9878581 | 0.00779356 | 0.9878574 | 0.007827634 |  |  | 577680 | 0.9935117 | 0.9150489 | 0.007465903 | 0.9825125 | 0.01019561 | 0.9825073 | 0.007133268 |  |  | 878460 | 0.9867961 | 0.8678712 | 0.01248909 | 0.9771369 | 0.00906206 | 0.9771328 | 0.008374562
|  |  | 311292 | 1.002234 | 0.9994305 | 0.0005145562 | 0.9999501 | 0.01187857 | 0.9999457 | 0.09725779 |  |  | 535446 | 0.9966367 | 0.9866385 | 0.001133365 | 0.9964644 | 0.004135701 | 0.996468 | 0.005757667 |  |  | 430560 | 0.981979 | 0.9670213 | 0.00276405 | 0.9878733 | 0.007793603 | 0.9878726 | 0.007827094 |  |  | 577980 | 0.9968746 | 0.9150489 | 0.007465903 | 0.9825154 | 0.01019559 | 0.9825102 | 0.007133239 |  |  | 878760 | 0.9778444 | 0.8678712 | 0.01248909 | 0.9771498 | 0.009062111 | 0.9771457 | 0.00837422
|  |  | 311592 | 1.00313 | 0.9994305 | 0.0005145562 | 0.9999501 | 0.01187857 | 0.9999457 | 0.09725779 |  |  | 535746 | 0.9947158 | 0.9866385 | 0.001133365 | 0.9964652 | 0.004135653 | 0.9964688 | 0.005757637 |  |  | 430860 | 0.9841371 | 0.9670213 | 0.00276405 | 0.9878885 | 0.007793646 | 0.9878878 | 0.007826555 |  |  | 578280 | 1.001919 | 0.9150489 | 0.007465903 | 0.9825182 | 0.01019556 | 0.982513 | 0.007133209 |  |  | 879060 | 0.9823203 | 0.8678712 | 0.01248909 | 0.9771628 | 0.009062161 | 0.9771587 | 0.008373879
|  |  | 311892 | 1.004026 | 0.9994305 | 0.0005145562 | 0.9999501 | 0.01187857 | 0.9999457 | 0.09725779 |  |  | 536046 | 0.9956763 | 0.9866385 | 0.001133365 | 0.9964661 | 0.004135606 | 0.9964697 | 0.005757608 |  |  | 431160 | 0.9852161 | 0.9670213 | 0.00276405 | 0.9879037 | 0.007793689 | 0.987903 | 0.007826017 |  |  | 578580 | 1.001919 | 0.9150489 | 0.007465903 | 0.9825211 | 0.01019553 | 0.9825159 | 0.00713318 |  |  | 879360 | 0.991272 | 0.8678712 | 0.01248909 | 0.9771757 | 0.009062212 | 0.9771715 | 0.008373538
|  |  | 312192 | 1.00313 | 0.9994305 | 0.0005145562 | 0.9999501 | 0.01187857 | 0.9999457 | 0.09725779 |  |  | 536346 | 0.9956763 | 0.9866385 | 0.001133365 | 0.9964669 | 0.004135559 | 0.9964705 | 0.005757579 |  |  | 431460 | 0.9852161 | 0.9670213 | 0.00276405 | 0.9879189 | 0.007793732 | 0.9879182 | 0.007825479 |  |  | 578880 | 1.003601 | 0.9150489 | 0.007465903 | 0.9825239 | 0.0101955 | 0.9825187 | 0.007133151 |  |  | 879660 | 0.9890341 | 0.8678712 | 0.01248909 | 0.9771885 | 0.009062263 | 0.9771844 | 0.008373197
|  |  | 312492 | 1.00313 | 0.9994305 | 0.0005145562 | 0.9999501 | 0.01187857 | 0.9999457 | 0.09725779 |  |  | 536646 | 0.9966367 | 0.9866385 | 0.001133365 | 0.9964677 | 0.004135512 | 0.9964714 | 0.00575755 |  |  | 431760 | 0.9862951 | 0.9670213 | 0.00276405 | 0.987934 | 0.007793775 | 0.9879333 | 0.007824942 |  |  | 579180 | 1.001919 | 0.9150489 | 0.007465903 | 0.9825268 | 0.01019548 | 0.9825216 | 0.007133122 |  |  | 879960 | 0.9867961 | 0.8678712 | 0.01248909 | 0.9772014 | 0.009062313 | 0.9771973 | 0.008372857
|  |  | 312792 | 1.002234 | 0.9994305 | 0.0005145562 | 0.9999501 | 0.01187857 | 0.9999457 | 0.09725779 |  |  | 536946 | 0.9966367 | 0.9866385 | 0.001133365 | 0.9964686 | 0.004135465 | 0.9964722 | 0.005757521 |  |  | 432060 | 0.9841371 | 0.9670213 | 0.00276405 | 0.9879491 | 0.007793818 | 0.9879484 | 0.007824406 |  |  | 579480 | 1.000238 | 0.9150489 | 0.007465903 | 0.9825296 | 0.01019545 | 0.9825244 | 0.007133094 |  |  | 880260 | 0.9867961 | 0.8678712 | 0.01248909 | 0.9772143 | 0.009062364 | 0.9772101 | 0.008372518
|  |  | 313092 | 1.00313 | 0.9994305 | 0.0005145562 | 0.9999501 | 0.01187857 | 0.9999457 | 0.09725779 |  |  | 537246 | 0.9966367 | 0.9866385 | 0.001133365 | 0.9964694 | 0.004135419 | 0.9964731 | 0.005757492 |  |  | 432360 | 0.9830581 | 0.9670213 | 0.00276405 | 0.9879642 | 0.00779386 | 0.9879635 | 0.00782387 |  |  | 579780 | 1.000238 | 0.9150489 | 0.007465903 | 0.9825324 | 0.01019542 | 0.9825272 | 0.007133065 |  |  | 880560 | 0.9867961 | 0.8678712 | 0.01248909 | 0.9772271 | 0.009062414 | 0.977223 | 0.008372179
|  |  | 313392 | 1.004026 | 0.9994305 | 0.0005145562 | 0.9999501 | 0.01187857 | 0.9999457 | 0.09725779 |  |  | 537546 | 0.9956763 | 0.9866385 | 0.001133365 | 0.9964703 | 0.004135372 | 0.9964739 | 0.005757464 |  |  | 432660 | 0.9841371 | 0.9670213 | 0.00276405 | 0.9879792 | 0.007793903 | 0.9879785 | 0.007823335 |  |  | 580080 | 1.000238 | 0.9150489 | 0.007465903 | 0.9825353 | 0.0101954 | 0.98253 | 0.007133037 |  |  | 880860 | 0.9800823 | 0.8678712 | 0.01248909 | 0.9772399 | 0.009062465 | 0.9772358 | 0.00837184
|  |  | 313692 | 1.00313 | 0.9994305 | 0.0005145562 | 0.9999501 | 0.01187857 | 0.9999457 | 0.09725779 |  |  | 537846 | 0.9966367 | 0.9866385 | 0.001133365 | 0.9964711 | 0.004135326 | 0.9964748 | 0.005757436 |  |  | 432960 | 0.9841371 | 0.9670213 | 0.00276405 | 0.9879943 | 0.007793945 | 0.9879936 | 0.0078228 |  |  | 580380 | 0.9968746 | 0.9150489 | 0.007465903 | 0.9825381 | 0.01019537 | 0.9825328 | 0.007133009 |  |  | 881160 | 0.991272 | 0.8678712 | 0.01248909 | 0.9772528 | 0.009062516 | 0.9772486 | 0.008371502
|  |  | 313992 | 1.00313 | 0.9994305 | 0.0005145562 | 0.9999501 | 0.01187857 | 0.9999457 | 0.09725779 |  |  | 538146 | 0.9966367 | 0.9866385 | 0.001133365 | 0.9964719 | 0.004135281 | 0.9964756 | 0.005757408 |  |  | 433260 | 0.9852161 | 0.9670213 | 0.00276405 | 0.9880093 | 0.007793987 | 0.9880086 | 0.007822266 |  |  | 580680 | 0.9985561 | 0.9150489 | 0.007465903 | 0.9825409 | 0.01019534 | 0.9825356 | 0.007132981 |  |  | 881460 | 0.9890341 | 0.8678712 | 0.01248909 | 0.9772656 | 0.009062566 | 0.9772614 | 0.008371165
|  |  | 314292 | 1.00313 | 0.9994305 | 0.0005145562 | 0.9999501 | 0.01187857 | 0.9999457 | 0.09725779 |  |  | 538446 | 0.9956763 | 0.9866385 | 0.001133365 | 0.9964728 | 0.004135235 | 0.9964764 | 0.00575738 |  |  | 433560 | 0.9852161 | 0.9670213 | 0.00276405 | 0.9880242 | 0.007794029 | 0.9880235 | 0.007821733 |  |  | 580980 | 1.000238 | 0.9150489 | 0.007465903 | 0.9825436 | 0.01019532 | 0.9825384 | 0.007132953 |  |  | 881760 | 0.9845582 | 0.8678712 | 0.01248909 | 0.9772783 | 0.009062617 | 0.9772742 | 0.008370828
|  |  | 314592 | 1.002234 | 0.9994305 | 0.0005145562 | 0.9999501 | 0.01187857 | 0.9999457 | 0.09725779 |  |  | 538746 | 0.9956763 | 0.9866385 | 0.001133365 | 0.9964736 | 0.00413519 | 0.9964773 | 0.005757352 |  |  | 433860 | 0.9852161 | 0.9670213 | 0.00276405 | 0.9880392 | 0.007794071 | 0.9880385 | 0.0078212 |  |  | 581280 | 0.9985561 | 0.9150489 | 0.007465903 | 0.9825464 | 0.01019529 | 0.9825412 | 0.007132926 |  |  | 882060 | 0.99351 | 0.8678712 | 0.01248909 | 0.9772911 | 0.009062668 | 0.9772869 | 0.008370492
|  |  | 314892 | 1.00313 | 0.9994305 | 0.0005145562 | 0.9999501 | 0.01187857 | 0.9999457 | 0.09725779 |  |  | 539046 | 0.9956763 | 0.9866385 | 0.001133365 | 0.9964744 | 0.004135144 | 0.9964781 | 0.005757324 |  |  | 434160 | 0.9862951 | 0.9670213 | 0.00276405 | 0.9880541 | 0.007794113 | 0.9880534 | 0.007820668 |  |  | 581580 | 1.000238 | 0.9150489 | 0.007465903 | 0.9825492 | 0.01019527 | 0.982544 | 0.007132898 |  |  | 882360 | 0.9890341 | 0.8678712 | 0.01248909 | 0.9773039 | 0.009062718 | 0.9772997 | 0.008370156
|  |  | 315192 | 1.002234 | 0.9994305 | 0.0005145562 | 0.9999501 | 0.01187857 | 0.9999457 | 0.09725779 |  |  | 539346 | 0.9956763 | 0.9866385 | 0.001133365 | 0.9964752 | 0.0041351 | 0.9964789 | 0.005757297 |  |  | 434460 | 0.9852161 | 0.9670213 | 0.00276405 | 0.988069 | 0.007794155 | 0.9880683 | 0.007820137 |  |  | 581880 | 0.9985561 | 0.9150489 | 0.007465903 | 0.982552 | 0.01019524 | 0.9825467 | 0.007132871 |  |  | 882660 | 0.9890341 | 0.8678712 | 0.01248909 | 0.9773166 | 0.009062769 | 0.9773124 | 0.008369821
|  |  | 315492 | 1.004026 | 0.9994305 | 0.0005145562 | 0.9999501 | 0.01187857 | 0.9999457 | 0.09725779 |  |  | 539646 | 0.9956763 | 0.9866385 | 0.001133365 | 0.9964761 | 0.004135055 | 0.9964798 | 0.00575727 |  |  | 434760 | 0.9830581 | 0.9670213 | 0.00276405 | 0.9880839 | 0.007794197 | 0.9880832 | 0.007819606 |  |  | 582180 | 1.001919 | 0.9150489 | 0.007465903 | 0.9825547 | 0.01019522 | 0.9825495 | 0.007132844 |  |  | 882960 | 0.9890341 | 0.8678712 | 0.01248909 | 0.9773293 | 0.009062819 | 0.9773251 | 0.008369486
|  |  | 315792 | 1.002234 | 0.9994305 | 0.0005145562 | 0.9999501 | 0.01187857 | 0.9999457 | 0.09725779 |  |  | 539946 | 0.9966367 | 0.9866385 | 0.001133365 | 0.9964769 | 0.00413501 | 0.9964806 | 0.005757243 |  |  | 435060 | 0.9841371 | 0.9670213 | 0.00276405 | 0.9880988 | 0.007794238 | 0.9880981 | 0.007819076 |  |  | 582480 | 1.000238 | 0.9150489 | 0.007465903 | 0.9825575 | 0.01019519 | 0.9825522 | 0.007132817 |  |  | 883260 | 0.9845582 | 0.8678712 | 0.01248909 | 0.977342 | 0.00906287 | 0.9773378 | 0.008369152
|  |  | 316092 | 1.00313 | 0.9994305 | 0.0005145562 | 0.9999501 | 0.01187857 | 0.9999457 | 0.09725779 |  |  | 540246 | 0.9947158 | 0.9866385 | 0.001133365 | 0.9964777 | 0.004134966 | 0.9964814 | 0.005757216 |  |  | 435360 | 0.9841371 | 0.9670213 | 0.00276405 | 0.9881136 | 0.00779428 | 0.9881129 | 0.007818546 |  |  | 582780 | 1.001919 | 0.9150489 | 0.007465903 | 0.9825602 | 0.01019517 | 0.982555 | 0.00713279 |  |  | 883560 | 0.9867961 | 0.8678712 | 0.01248909 | 0.9773547 | 0.00906292 | 0.9773505 | 0.008368818
|  |  | 316392 | 1.00313 | 0.9994305 | 0.0005145562 | 0.9999501 | 0.01187857 | 0.9999457 | 0.09725779 |  |  | 540546 | 0.9937554 | 0.9866385 | 0.001133365 | 0.9964785 | 0.004134922 | 0.9964822 | 0.005757189 |  |  | 435660 | 0.9841371 | 0.9670213 | 0.00276405 | 0.9881284 | 0.007794321 | 0.9881277 | 0.007818017 |  |  | 583080 | 1.000238 | 0.9150489 | 0.007465903 | 0.982563 | 0.01019514 | 0.9825577 | 0.007132764 |  |  | 883860 | 0.9890341 | 0.8678712 | 0.01248909 | 0.9773674 | 0.009062971 | 0.9773632 | 0.008368485
|  |  | 316692 | 1.002234 | 0.9994305 | 0.0005145562 | 0.9999501 | 0.01187857 | 0.9999457 | 0.09725779 |  |  | 540846 | 0.9956763 | 0.9866385 | 0.001133365 | 0.9964793 | 0.004134878 | 0.996483 | 0.005757163 |  |  | 435960 | 0.9841371 | 0.9670213 | 0.00276405 | 0.9881432 | 0.007794362 | 0.9881425 | 0.007817489 |  |  | 583380 | 0.9985561 | 0.9150489 | 0.007465903 | 0.9825657 | 0.01019512 | 0.9825604 | 0.007132737 |  |  | 884160 | 0.991272 | 0.8678712 | 0.01248909 | 0.9773801 | 0.009063021 | 0.9773759 | 0.008368152
|  |  | 316992 | 1.00313 | 0.9994305 | 0.0005145562 | 0.9999501 | 0.01187857 | 0.9999457 | 0.09725779 |  |  | 541146 | 0.9966367 | 0.9866385 | 0.001133365 | 0.9964801 | 0.004134835 | 0.9964839 | 0.005757137 |  |  | 436260 | 0.9852161 | 0.9670213 | 0.00276405 | 0.988158 | 0.007794403 | 0.9881573 | 0.007816962 |  |  | 583680 | 0.9985561 | 0.9150489 | 0.007465903 | 0.9825684 | 0.01019509 | 0.9825632 | 0.007132711 |  |  | 884460 | 0.9890341 | 0.8678712 | 0.01248909 | 0.9773927 | 0.009063072 | 0.9773885 | 0.00836782
|  |  | 317292 | 1.004026 | 0.9994305 | 0.0005145562 | 0.9999501 | 0.01187857 | 0.9999457 | 0.09725779 |  |  | 541446 | 0.9956763 | 0.9866385 | 0.001133365 | 0.996481 | 0.004134791 | 0.9964847 | 0.005757111 |  |  | 436560 | 0.9852161 | 0.9670213 | 0.00276405 | 0.9881727 | 0.007794444 | 0.988172 | 0.007816435 |  |  | 583980 | 0.9968746 | 0.9150489 | 0.007465903 | 0.9825711 | 0.01019507 | 0.9825659 | 0.007132685 |  |  | 884760 | 0.9867961 | 0.8678712 | 0.01248909 | 0.9774054 | 0.009063123 | 0.9774011 | 0.008367488
|  |  | 317592 | 1.00313 | 0.9994305 | 0.0005145562 | 0.9999501 | 0.01187857 | 0.9999457 | 0.09725779 |  |  | 541746 | 0.9966367 | 0.9866385 | 0.001133365 | 0.9964818 | 0.004134748 | 0.9964855 | 0.005757085 |  |  | 436860 | 0.9852161 | 0.9670213 | 0.00276405 | 0.9881874 | 0.007794485 | 0.9881868 | 0.007815908 |  |  | 584280 | 0.9968746 | 0.9150489 | 0.007465903 | 0.9825739 | 0.01019504 | 0.9825686 | 0.007132659 |  |  | 885060 | 0.9890341 | 0.8678712 | 0.01248909 | 0.977418 | 0.009063173 | 0.9774137 | 0.008367157
|  |  | 317892 | 1.00313 | 0.9994305 | 0.0005145562 | 0.9999501 | 0.01187857 | 0.9999457 | 0.09725779 |  |  | 542046 | 0.9956763 | 0.9866385 | 0.001133365 | 0.9964826 | 0.004134705 | 0.9964863 | 0.005757059 |  |  | 437160 | 0.9841371 | 0.9670213 | 0.00276405 | 0.9882021 | 0.007794526 | 0.9882014 | 0.007815383 |  |  | 584580 | 0.9985561 | 0.9150489 | 0.007465903 | 0.9825766 | 0.01019502 | 0.9825713 | 0.007132634 |  |  | 885360 | 0.9800823 | 0.8678712 | 0.01248909 | 0.9774306 | 0.009063224 | 0.9774264 | 0.008366827
|  |  | 318192 | 1.00313 | 0.9994305 | 0.0005145562 | 0.9999501 | 0.01187857 | 0.9999457 | 0.09725779 |  |  | 542346 | 0.9956763 | 0.9866385 | 0.001133365 | 0.9964834 | 0.004134662 | 0.9964871 | 0.005757033 |  |  | 437460 | 0.9852161 | 0.9670213 | 0.00276405 | 0.9882168 | 0.007794567 | 0.9882161 | 0.007814858 |  |  | 584880 | 0.9985561 | 0.9150489 | 0.007465903 | 0.9825793 | 0.010195 | 0.982574 | 0.007132608 |  |  | 885660 | 0.9890341 | 0.8678712 | 0.01248909 | 0.9774432 | 0.009063274 | 0.9774389 | 0.008366496
|  |  | 318492 | 1.00313 | 0.9994305 | 0.0005145562 | 0.9999501 | 0.01187857 | 0.9999457 | 0.09725779 |  |  | 542646 | 0.9947158 | 0.9866385 | 0.001133365 | 0.9964842 | 0.00413462 | 0.9964879 | 0.005757008 |  |  | 437760 | 0.9852161 | 0.9670213 | 0.00276405 | 0.9882314 | 0.007794608 | 0.9882308 | 0.007814333 |  |  | 585180 | 0.9985561 | 0.9150489 | 0.007465903 | 0.9825819 | 0.01019497 | 0.9825767 | 0.007132583 |  |  | 885960 | 0.9890341 | 0.8678712 | 0.01248909 | 0.9774558 | 0.009063325 | 0.9774515 | 0.008366167
|  |  | 318792 | 1.004026 | 0.9994305 | 0.0005145562 | 0.9999501 | 0.01187857 | 0.9999457 | 0.09725779 |  |  | 542946 | 0.9947158 | 0.9866385 | 0.001133365 | 0.996485 | 0.004134577 | 0.9964887 | 0.005756982 |  |  | 438060 | 0.9852161 | 0.9670213 | 0.00276405 | 0.9882461 | 0.007794648 | 0.9882454 | 0.00781381 |  |  | 585480 | 1.000238 | 0.9150489 | 0.007465903 | 0.9825846 | 0.01019495 | 0.9825793 | 0.007132557 |  |  | 886260 | 0.9845582 | 0.8678712 | 0.01248909 | 0.9774683 | 0.009063375 | 0.9774641 | 0.008365838
|  |  | 319092 | 1.00313 | 0.9994305 | 0.0005145562 | 0.9999501 | 0.01187857 | 0.9999457 | 0.09725779 |  |  | 543246 | 0.9947158 | 0.9866385 | 0.001133365 | 0.9964858 | 0.004134535 | 0.9964895 | 0.005756957 |  |  | 438360 | 0.9862951 | 0.9670213 | 0.00276405 | 0.9882607 | 0.007794689 | 0.98826 | 0.007813287 |  |  | 585780 | 0.9985561 | 0.9150489 | 0.007465903 | 0.9825873 | 0.01019493 | 0.982582 | 0.007132532 |  |  | 886560 | 0.9890341 | 0.8678712 | 0.01248909 | 0.9774809 | 0.009063426 | 0.9774766 | 0.008365509
|  |  | 319392 | 1.00313 | 0.9994305 | 0.0005145562 | 0.9999501 | 0.01187857 | 0.9999457 | 0.09725779 |  |  | 543546 | 0.9937554 | 0.9866385 | 0.001133365 | 0.9964866 | 0.004134493 | 0.9964903 | 0.005756932 |  |  | 438660 | 0.9852161 | 0.9670213 | 0.00276405 | 0.9882752 | 0.007794729 | 0.9882746 | 0.007812764 |  |  | 586080 | 1.001919 | 0.9150489 | 0.007465903 | 0.98259 | 0.0101949 | 0.9825847 | 0.007132507 |  |  | 886860 | 0.9867961 | 0.8678712 | 0.01248909 | 0.9774934 | 0.009063476 | 0.9774891 | 0.008365181
|  |  | 319692 | 1.002234 | 0.9994305 | 0.0005145562 | 0.9999501 | 0.01187857 | 0.9999457 | 0.09725779 |  |  | 543846 | 0.9947158 | 0.9866385 | 0.001133365 | 0.9964874 | 0.004134451 | 0.9964911 | 0.005756907 |  |  | 438960 | 0.9830581 | 0.9670213 | 0.00276405 | 0.9882898 | 0.007794769 | 0.9882891 | 0.007812243 |  |  | 586380 | 0.9985561 | 0.9150489 | 0.007465903 | 0.9825926 | 0.01019488 | 0.9825873 | 0.007132483 |  |  | 887160 | 0.9867961 | 0.8678712 | 0.01248909 | 0.9775059 | 0.009063527 | 0.9775017 | 0.008364854
|  |  | 319992 | 1.002234 | 0.9994305 | 0.0005145562 | 0.9999501 | 0.01187857 | 0.9999457 | 0.09725779 |  |  | 544146 | 0.9966367 | 0.9866385 | 0.001133365 | 0.9964881 | 0.00413441 | 0.9964919 | 0.005756883 |  |  | 439260 | 0.9862951 | 0.9670213 | 0.00276405 | 0.9883043 | 0.007794809 | 0.9883036 | 0.007811721 |  |  | 586680 | 0.9985561 | 0.9150489 | 0.007465903 | 0.9825953 | 0.01019486 | 0.98259 | 0.007132458 |  |  | 887460 | 0.9890341 | 0.8678712 | 0.01248909 | 0.9775184 | 0.009063577 | 0.9775142 | 0.008364527
|  |  | 320292 | 1.00313 | 0.9994305 | 0.0005145562 | 0.9999501 | 0.01187857 | 0.9999457 | 0.09725779 |  |  | 544446 | 0.9956763 | 0.9866385 | 0.001133365 | 0.9964889 | 0.004134368 | 0.9964927 | 0.005756858 |  |  | 439560 | 0.9841371 | 0.9670213 | 0.00276405 | 0.9883188 | 0.007794849 | 0.9883181 | 0.007811201 |  |  | 586980 | 0.9985561 | 0.9150489 | 0.007465903 | 0.9825979 | 0.01019483 | 0.9825926 | 0.007132434 |  |  | 887760 | 0.9867961 | 0.8678712 | 0.01248909 | 0.9775309 | 0.009063627 | 0.9775267 | 0.008364201
|  |  | 320592 | 1.00313 | 0.9994305 | 0.0005145562 | 0.9999501 | 0.01187857 | 0.9999457 | 0.09725779 |  |  | 544746 | 0.9947158 | 0.9866385 | 0.001133365 | 0.9964897 | 0.004134327 | 0.9964935 | 0.005756834 |  |  | 439860 | 0.9852161 | 0.9670213 | 0.00276405 | 0.9883333 | 0.007794889 | 0.9883326 | 0.007810681 |  |  | 587280 | 0.9985561 | 0.9150489 | 0.007465903 | 0.9826005 | 0.01019481 | 0.9825953 | 0.007132409 |  |  | 888060 | 0.9890341 | 0.8678712 | 0.01248909 | 0.9775434 | 0.009063678 | 0.9775391 | 0.008363875
|  |  | 320892 | 1.004026 | 0.9994305 | 0.0005145562 | 0.9999501 | 0.01187857 | 0.9999457 | 0.09725779 |  |  | 545046 | 0.9956763 | 0.9866385 | 0.001133365 | 0.9964905 | 0.004134286 | 0.9964943 | 0.00575681 |  |  | 440160 | 0.9862951 | 0.9670213 | 0.00276405 | 0.9883478 | 0.007794929 | 0.9883471 | 0.007810162 |  |  | 587580 | 0.9985561 | 0.9150489 | 0.007465903 | 0.9826032 | 0.01019479 | 0.9825979 | 0.007132385 |  |  | 888360 | 0.9845582 | 0.8678712 | 0.01248909 | 0.9775559 | 0.009063728 | 0.9775516 | 0.008363549
|  |  | 321192 | 1.004026 | 0.9994305 | 0.0005145562 | 0.9999501 | 0.01187857 | 0.9999457 | 0.09725779 |  |  | 545346 | 0.9956763 | 0.9866385 | 0.001133365 | 0.9964913 | 0.004134246 | 0.996495 | 0.005756786 |  |  | 440460 | 0.9862951 | 0.9670213 | 0.00276405 | 0.9883622 | 0.007794969 | 0.9883615 | 0.007809643 |  |  | 587880 | 1.001919 | 0.9150489 | 0.007465903 | 0.9826058 | 0.01019477 | 0.9826005 | 0.007132361 |  |  | 888660 | 0.9800823 | 0.8678712 | 0.01248909 | 0.9775683 | 0.009063779 | 0.977564 | 0.008363224
|  |  | 321492 | 1.004026 | 0.9994305 | 0.0005145562 | 0.9999501 | 0.01187857 | 0.9999457 | 0.09725779 |  |  | 545646 | 0.9966367 | 0.9866385 | 0.001133365 | 0.9964921 | 0.004134205 | 0.9964958 | 0.005756762 |  |  | 440760 | 0.9873741 | 0.9670213 | 0.00276405 | 0.9883766 | 0.007795009 | 0.9883759 | 0.007809126 |  |  | 588180 | 1.000238 | 0.9150489 | 0.007465903 | 0.9826084 | 0.01019475 | 0.9826031 | 0.007132338 |  |  | 888960 | 0.99351 | 0.8678712 | 0.01248909 | 0.9775808 | 0.009063829 | 0.9775765 | 0.0083629
|  |  | 321792 | 1.00313 | 0.9994305 | 0.0005145562 | 0.9999501 | 0.01187857 | 0.9999457 | 0.09725779 |  |  | 545946 | 0.9956763 | 0.9866385 | 0.001133365 | 0.9964928 | 0.004134165 | 0.9964966 | 0.005756738 |  |  | 441060 | 0.9841371 | 0.9670213 | 0.00276405 | 0.988391 | 0.007795048 | 0.9883903 | 0.007808608 |  |  | 588480 | 1.000238 | 0.9150489 | 0.007465903 | 0.982611 | 0.01019472 | 0.9826057 | 0.007132314 |  |  | 889260 | 0.9845582 | 0.8678712 | 0.01248909 | 0.9775932 | 0.00906388 | 0.9775889 | 0.008362576
|  |  | 322092 | 1.00313 | 0.9994305 | 0.0005145562 | 0.9999501 | 0.01187857 | 0.9999457 | 0.09725779 |  |  | 546246 | 0.9956763 | 0.9866385 | 0.001133365 | 0.9964936 | 0.004134125 | 0.9964974 | 0.005756715 |  |  | 441360 | 0.9841371 | 0.9670213 | 0.00276405 | 0.9884053 | 0.007795088 | 0.9884047 | 0.007808092 |  |  | 588780 | 1.000238 | 0.9150489 | 0.007465903 | 0.9826136 | 0.0101947 | 0.9826083 | 0.00713229 |  |  | 889560 | 0.991272 | 0.8678712 | 0.01248909 | 0.9776056 | 0.00906393 | 0.9776013 | 0.008362253
|  |  | 322392 | 1.00313 | 0.9994305 | 0.0005145562 | 0.9999501 | 0.01187857 | 0.9999457 | 0.09725779 |  |  | 546546 | 0.9966367 | 0.9866385 | 0.001133365 | 0.9964944 | 0.004134085 | 0.9964982 | 0.005756691 |  |  | 441660 | 0.9830581 | 0.9670213 | 0.00276405 | 0.9884197 | 0.007795127 | 0.988419 | 0.007807576 |  |  | 589080 | 1.000238 | 0.9150489 | 0.007465903 | 0.9826162 | 0.01019468 | 0.9826109 | 0.007132267 |  |  | 889860 | 0.9890341 | 0.8678712 | 0.01248909 | 0.977618 | 0.00906398 | 0.9776137 | 0.00836193
|  |  | 322692 | 1.002234 | 0.9994305 | 0.0005145562 | 0.9999501 | 0.01187857 | 0.9999457 | 0.09725779 |  |  | 546846 | 0.9956763 | 0.9866385 | 0.001133365 | 0.9964952 | 0.004134045 | 0.9964989 | 0.005756668 |  |  | 441960 | 0.9852161 | 0.9670213 | 0.00276405 | 0.988434 | 0.007795166 | 0.9884333 | 0.007807061 |  |  | 589380 | 0.9985561 | 0.9150489 | 0.007465903 | 0.9826188 | 0.01019466 | 0.9826135 | 0.007132244 |  |  | 890160 | 0.9845582 | 0.8678712 | 0.01248909 | 0.9776304 | 0.009064031 | 0.977626 | 0.008361607
|  |  | 322992 | 1.00313 | 0.9994305 | 0.0005145562 | 0.9999501 | 0.01187857 | 0.9999457 | 0.09725779 |  |  | 547146 | 0.9956763 | 0.9866385 | 0.001133365 | 0.9964959 | 0.004134005 | 0.9964997 | 0.005756645 |  |  | 442260 | 0.9852161 | 0.9670213 | 0.00276405 | 0.9884483 | 0.007795206 | 0.9884476 | 0.007806546 |  |  | 589680 | 1.003601 | 0.9150489 | 0.007465903 | 0.9826214 | 0.01019464 | 0.9826161 | 0.007132221 |  |  | 890460 | 0.9890341 | 0.8678712 | 0.01248909 | 0.9776427 | 0.009064081 | 0.9776384 | 0.008361286
|  |  | 323292 | 1.00313 | 0.9994305 | 0.0005145562 | 0.9999501 | 0.01187857 | 0.9999457 | 0.09725779 |  |  | 547446 | 0.9956763 | 0.9866385 | 0.001133365 | 0.9964967 | 0.004133966 | 0.9965005 | 0.005756622 |  |  | 442560 | 0.9862951 | 0.9670213 | 0.00276405 | 0.9884626 | 0.007795245 | 0.9884619 | 0.007806032 |  |  | 589980 | 1.000238 | 0.9150489 | 0.007465903 | 0.9826239 | 0.01019462 | 0.9826186 | 0.007132198 |  |  | 890760 | 0.991272 | 0.8678712 | 0.01248909 | 0.9776551 | 0.009064132 | 0.9776507 | 0.008360964
|  |  | 323592 | 1.00313 | 0.9994305 | 0.0005145562 | 0.9999501 | 0.01187857 | 0.9999457 | 0.09725779 |  |  | 547746 | 0.9947158 | 0.9866385 | 0.001133365 | 0.9964975 | 0.004133927 | 0.9965013 | 0.0057566 |  |  | 442860 | 0.9852161 | 0.9670213 | 0.00276405 | 0.9884768 | 0.007795284 | 0.9884762 | 0.007805519 |  |  | 590280 | 1.000238 | 0.9150489 | 0.007465903 | 0.9826265 | 0.0101946 | 0.9826212 | 0.007132175 |  |  | 891060 | 0.99351 | 0.8678712 | 0.01248909 | 0.9776674 | 0.009064182 | 0.9776631 | 0.008360643
|  |  | 323892 | 1.004026 | 0.9994305 | 0.0005145562 | 0.9999501 | 0.01187857 | 0.9999457 | 0.09725779 |  |  | 548046 | 0.9966367 | 0.9866385 | 0.001133365 | 0.9964982 | 0.004133888 | 0.996502 | 0.005756577 |  |  | 443160 | 0.9830581 | 0.9670213 | 0.00276405 | 0.988491 | 0.007795323 | 0.9884904 | 0.007805006 |  |  | 590580 | 1.003601 | 0.9150489 | 0.007465903 | 0.9826291 | 0.01019458 | 0.9826237 | 0.007132153 |  |  | 891360 | 0.991272 | 0.8678712 | 0.01248909 | 0.9776797 | 0.009064232 | 0.9776754 | 0.008360323
|  |  | 324192 | 1.004026 | 0.9994305 | 0.0005145562 | 0.9999501 | 0.01187857 | 0.9999457 | 0.09725779 |  |  | 548346 | 0.9956763 | 0.9866385 | 0.001133365 | 0.996499 | 0.004133849 | 0.9965028 | 0.005756555 |  |  | 443460 | 0.9841371 | 0.9670213 | 0.00276405 | 0.9885052 | 0.007795362 | 0.9885046 | 0.007804494 |  |  | 590880 | 1.000238 | 0.9150489 | 0.007465903 | 0.9826316 | 0.01019456 | 0.9826263 | 0.00713213 |  |  | 891660 | 0.9845582 | 0.8678712 | 0.01248909 | 0.977692 | 0.009064283 | 0.9776877 | 0.008360003
|  |  | 324492 | 1.00313 | 0.9994305 | 0.0005145562 | 0.9999501 | 0.01187857 | 0.9999457 | 0.09725779 |  |  | 548646 | 0.9947158 | 0.9866385 | 0.001133365 | 0.9964997 | 0.004133811 | 0.9965035 | 0.005756532 |  |  | 443760 | 0.9841371 | 0.9670213 | 0.00276405 | 0.9885194 | 0.007795401 | 0.9885188 | 0.007803983 |  |  | 591180 | 1.003601 | 0.9150489 | 0.007465903 | 0.9826342 | 0.01019454 | 0.9826288 | 0.007132108 |  |  | 891960 | 0.9890341 | 0.8678712 | 0.01248909 | 0.9777043 | 0.009064333 | 0.9777 | 0.008359684
|  |  | 324792 | 1.00313 | 0.9994305 | 0.0005145562 | 0.9999501 | 0.01187857 | 0.9999457 | 0.09725779 |  |  | 548946 | 0.9956763 | 0.9866385 | 0.001133365 | 0.9965005 | 0.004133772 | 0.9965043 | 0.00575651 |  |  | 444060 | 0.9841371 | 0.9670213 | 0.00276405 | 0.9885336 | 0.007795439 | 0.9885329 | 0.007803472 |  |  | 591480 | 1.003601 | 0.9150489 | 0.007465903 | 0.9826367 | 0.01019452 | 0.9826314 | 0.007132086 |  |  | 892260 | 0.991272 | 0.8678712 | 0.01248909 | 0.9777166 | 0.009064384 | 0.9777123 | 0.008359365
|  |  | 325092 | 1.004026 | 0.9994305 | 0.0005145562 | 0.9999501 | 0.01187857 | 0.9999457 | 0.09725779 |  |  | 549246 | 0.9956763 | 0.9866385 | 0.001133365 | 0.9965013 | 0.004133734 | 0.9965051 | 0.005756488 |  |  | 444360 | 0.9862951 | 0.9670213 | 0.00276405 | 0.9885477 | 0.007795478 | 0.9885471 | 0.007802963 |  |  | 591780 | 1.000238 | 0.9150489 | 0.007465903 | 0.9826392 | 0.0101945 | 0.9826339 | 0.007132064 |  |  | 892560 | 0.9890341 | 0.8678712 | 0.01248909 | 0.9777289 | 0.009064434 | 0.9777245 | 0.008359047
|  |  | 325392 | 1.002234 | 0.9994305 | 0.0005145562 | 0.9999501 | 0.01187857 | 0.9999457 | 0.09725779 |  |  | 549546 | 0.9956763 | 0.9866385 | 0.001133365 | 0.996502 | 0.004133696 | 0.9965058 | 0.005756466 |  |  | 444660 | 0.9862951 | 0.9670213 | 0.00276405 | 0.9885618 | 0.007795517 | 0.9885612 | 0.007802453 |  |  | 592080 | 1.005282 | 0.9150489 | 0.007465903 | 0.9826418 | 0.01019448 | 0.9826364 | 0.007132042 |  |  | 892860 | 0.9823203 | 0.8678712 | 0.01248909 | 0.9777411 | 0.009064484 | 0.9777368 | 0.008358729
|  |  | 325692 | 1.002234 | 0.9994305 | 0.0005145562 | 0.9999501 | 0.01187857 | 0.9999457 | 0.09725779 |  |  | 549846 | 0.9956763 | 0.9866385 | 0.001133365 | 0.9965028 | 0.004133658 | 0.9965066 | 0.005756445 |  |  | 444960 | 0.9852161 | 0.9670213 | 0.00276405 | 0.9885759 | 0.007795555 | 0.9885753 | 0.007801945 |  |  | 592380 | 1.003601 | 0.9150489 | 0.007465903 | 0.9826443 | 0.01019446 | 0.9826389 | 0.00713202 |  |  | 893160 | 0.9867961 | 0.8678712 | 0.01248909 | 0.9777534 | 0.009064535 | 0.977749 | 0.008358412
|  |  | 325992 | 1.001338 | 0.9994305 | 0.0005145562 | 0.9999501 | 0.01187857 | 0.9999457 | 0.09725779 |  |  | 550146 | 0.9947158 | 0.9866385 | 0.001133365 | 0.9965035 | 0.004133621 | 0.9965073 | 0.005756423 |  |  | 445260 | 0.9862951 | 0.9670213 | 0.00276405 | 0.98859 | 0.007795594 | 0.9885893 | 0.007801437 |  |  | 592680 | 1.001919 | 0.9150489 | 0.007465903 | 0.9826468 | 0.01019444 | 0.9826414 | 0.007131999 |  |  | 893460 | 0.991272 | 0.8678712 | 0.01248909 | 0.9777656 | 0.009064585 | 0.9777612 | 0.008358095
|  |  | 326292 | 1.00313 | 0.9994305 | 0.0005145562 | 0.9999501 | 0.01187857 | 0.9999457 | 0.09725779 |  |  | 550446 | 0.9947158 | 0.9866385 | 0.001133365 | 0.9965043 | 0.004133583 | 0.9965081 | 0.005756402 |  |  | 445560 | 0.9841371 | 0.9670213 | 0.00276405 | 0.988604 | 0.007795632 | 0.9886034 | 0.007800929 |  |  | 592980 | 1.001919 | 0.9150489 | 0.007465903 | 0.9826493 | 0.01019442 | 0.9826439 | 0.007131977 |  |  | 893760 | 1.000224 | 0.8678712 | 0.01248909 | 0.9777778 | 0.009064635 | 0.9777734 | 0.008357779
|  |  | 326592 | 1.002234 | 0.9994305 | 0.0005145562 | 0.9999501 | 0.01187857 | 0.9999457 | 0.09725779 |  |  | 550746 | 0.9966367 | 0.9866385 | 0.001133365 | 0.996505 | 0.004133546 | 0.9965088 | 0.00575638 |  |  | 445860 | 0.9841371 | 0.9670213 | 0.00276405 | 0.988618 | 0.00779567 | 0.9886174 | 0.007800423 |  |  | 593280 | 1.000238 | 0.9150489 | 0.007465903 | 0.9826518 | 0.0101944 | 0.9826464 | 0.007131956 |  |  | 894060 | 0.9890341 | 0.8678712 | 0.01248909 | 0.97779 | 0.009064686 | 0.9777856 | 0.008357463
|  |  | 326892 | 1.004026 | 0.9994305 | 0.0005145562 | 0.9999501 | 0.01187857 | 0.9999457 | 0.09725779 |  |  | 551046 | 0.9956763 | 0.9866385 | 0.001133365 | 0.9965057 | 0.004133509 | 0.9965096 | 0.005756359 |  |  | 446160 | 0.9852161 | 0.9670213 | 0.00276405 | 0.988632 | 0.007795708 | 0.9886314 | 0.007799917 |  |  | 593580 | 1.001919 | 0.9150489 | 0.007465903 | 0.9826543 | 0.01019438 | 0.9826489 | 0.007131935 |  |  | 894360 | 0.991272 | 0.8678712 | 0.01248909 | 0.9778022 | 0.009064736 | 0.9777978 | 0.008357148
|  |  | 327192 | 1.002234 | 0.9994305 | 0.0005145562 | 0.9999501 | 0.01187857 | 0.9999457 | 0.09725779 |  |  | 551346 | 0.9966367 | 0.9866385 | 0.001133365 | 0.9965065 | 0.004133472 | 0.9965103 | 0.005756338 |  |  | 446460 | 0.9862951 | 0.9670213 | 0.00276405 | 0.988646 | 0.007795747 | 0.9886454 | 0.007799411 |  |  | 593880 | 1.005282 | 0.9150489 | 0.007465903 | 0.9826567 | 0.01019436 | 0.9826514 | 0.007131914 |  |  | 894660 | 0.9890341 | 0.8678712 | 0.01248909 | 0.9778144 | 0.009064786 | 0.9778099 | 0.008356833
|  |  | 327492 | 1.002234 | 0.9994305 | 0.0005145562 | 0.9999501 | 0.01187857 | 0.9999457 | 0.09725779 |  |  | 551646 | 0.9966367 | 0.9866385 | 0.001133365 | 0.9965072 | 0.004133435 | 0.9965111 | 0.005756318 |  |  | 446760 | 0.9862951 | 0.9670213 | 0.00276405 | 0.9886599 | 0.007795785 | 0.9886593 | 0.007798907 |  |  | 594180 | 1.001919 | 0.9150489 | 0.007465903 | 0.9826592 | 0.01019434 | 0.9826539 | 0.007131893 |  |  | 894960 | 0.9867961 | 0.8678712 | 0.01248909 | 0.9778265 | 0.009064836 | 0.9778221 | 0.008356518
|  |  | 327792 | 1.004026 | 0.9994305 | 0.0005145562 | 0.9999501 | 0.01187857 | 0.9999457 | 0.09725779 |  |  | 551946 | 0.9947158 | 0.9866385 | 0.001133365 | 0.996508 | 0.004133399 | 0.9965118 | 0.005756297 |  |  | 447060 | 0.9852161 | 0.9670213 | 0.00276405 | 0.9886739 | 0.007795823 | 0.9886732 | 0.007798403 |  |  | 594480 | 1.003601 | 0.9150489 | 0.007465903 | 0.9826617 | 0.01019432 | 0.9826563 | 0.007131873 |  |  | 895260 | 0.9890341 | 0.8678712 | 0.01248909 | 0.9778387 | 0.009064887 | 0.9778342 | 0.008356205
|  |  | 328092 | 1.002234 | 0.9994305 | 0.0005145562 | 0.9999501 | 0.01187857 | 0.9999457 | 0.09725779 |  |  | 552246 | 0.9956763 | 0.9866385 | 0.001133365 | 0.9965087 | 0.004133362 | 0.9965125 | 0.005756276 |  |  | 447360 | 0.9852161 | 0.9670213 | 0.00276405 | 0.9886878 | 0.00779586 | 0.9886871 | 0.007797899 |  |  | 594780 | 1.000238 | 0.9150489 | 0.007465903 | 0.9826642 | 0.0101943 | 0.9826588 | 0.007131852 |  |  | 895560 | 0.9890341 | 0.8678712 | 0.01248909 | 0.9778508 | 0.009064937 | 0.9778464 | 0.008355891
|  |  | 328392 | 1.002234 | 0.9994305 | 0.0005145562 | 0.9999501 | 0.01187857 | 0.9999457 | 0.09725779 |  |  | 552546 | 0.9947158 | 0.9866385 | 0.001133365 | 0.9965094 | 0.004133326 | 0.9965133 | 0.005756256 |  |  | 447660 | 0.9841371 | 0.9670213 | 0.00276405 | 0.9887017 | 0.007795898 | 0.988701 | 0.007797397 |  |  | 595080 | 1.000238 | 0.9150489 | 0.007465903 | 0.9826666 | 0.01019428 | 0.9826613 | 0.007131832 |  |  | 895860 | 0.99351 | 0.8678712 | 0.01248909 | 0.9778629 | 0.009064987 | 0.9778585 | 0.008355579
|  |  | 328692 | 1.00313 | 0.9994305 | 0.0005145562 | 0.9999501 | 0.01187857 | 0.9999457 | 0.09725779 |  |  | 552846 | 0.9947158 | 0.9866385 | 0.001133365 | 0.9965102 | 0.00413329 | 0.996514 | 0.005756236 |  |  | 447960 | 0.9841371 | 0.9670213 | 0.00276405 | 0.9887155 | 0.007795936 | 0.9887149 | 0.007796895 |  |  | 595380 | 1.001919 | 0.9150489 | 0.007465903 | 0.9826691 | 0.01019427 | 0.9826637 | 0.007131811 |  |  | 896160 | 0.991272 | 0.8678712 | 0.01248909 | 0.977875 | 0.009065038 | 0.9778706 | 0.008355266
|  |  | 328992 | 1.00313 | 0.9994305 | 0.0005145562 | 0.9999501 | 0.01187857 | 0.9999457 | 0.09725779 |  |  | 553146 | 0.9956763 | 0.9866385 | 0.001133365 | 0.9965109 | 0.004133254 | 0.9965148 | 0.005756216 |  |  | 448260 | 0.9852161 | 0.9670213 | 0.00276405 | 0.9887294 | 0.007795974 | 0.9887287 | 0.007796393 |  |  | 595680 | 1.000238 | 0.9150489 | 0.007465903 | 0.9826715 | 0.01019425 | 0.9826661 | 0.007131791 |  |  | 896460 | 0.9867961 | 0.8678712 | 0.01248909 | 0.9778871 | 0.009065088 | 0.9778826 | 0.008354955
|  |  | 329292 | 1.004026 | 0.9994305 | 0.0005145562 | 0.9999501 | 0.01187857 | 0.9999457 | 0.09725779 |  |  | 553446 | 0.9956763 | 0.9866385 | 0.001133365 | 0.9965116 | 0.004133219 | 0.9965155 | 0.005756196 |  |  | 448560 | 0.9841371 | 0.9670213 | 0.00276405 | 0.9887432 | 0.007796011 | 0.9887425 | 0.007795893 |  |  | 595980 | 1.005282 | 0.9150489 | 0.007465903 | 0.9826739 | 0.01019423 | 0.9826686 | 0.007131771 |  |  | 896760 | 0.9845582 | 0.8678712 | 0.01248909 | 0.9778992 | 0.009065138 | 0.9778947 | 0.008354643
|  |  | 329592 | 1.00313 | 0.9994305 | 0.0005145562 | 0.9999501 | 0.01187857 | 0.9999457 | 0.09725779 |  |  | 553746 | 0.9956763 | 0.9866385 | 0.001133365 | 0.9965123 | 0.004133183 | 0.9965162 | 0.005756176 |  |  | 448860 | 0.9841371 | 0.9670213 | 0.00276405 | 0.988757 | 0.007796049 | 0.9887563 | 0.007795393 |  |  | 596280 | 1.001919 | 0.9150489 | 0.007465903 | 0.9826764 | 0.01019421 | 0.982671 | 0.007131751 |  |  | 897060 | 0.9867961 | 0.8678712 | 0.01248909 | 0.9779112 | 0.009065188 | 0.9779067 | 0.008354332
|  |  | 329892 | 1.00313 | 0.9994305 | 0.0005145562 | 0.9999501 | 0.01187857 | 0.9999457 | 0.09725779 |  |  | 554046 | 0.9956763 | 0.9866385 | 0.001133365 | 0.9965131 | 0.004133148 | 0.9965169 | 0.005756156 |  |  | 449160 | 0.9862951 | 0.9670213 | 0.00276405 | 0.9887707 | 0.007796086 | 0.9887701 | 0.007794894 |  |  | 596580 | 1.001919 | 0.9150489 | 0.007465903 | 0.9826788 | 0.01019419 | 0.9826734 | 0.007131732 |  |  | 897360 | 0.9890341 | 0.8678712 | 0.01248909 | 0.9779233 | 0.009065239 | 0.9779188 | 0.008354022
|  |  | 330192 | 1.002234 | 0.9994305 | 0.0005145562 | 0.9999501 | 0.01187857 | 0.9999457 | 0.09725779 |  |  | 554346 | 0.9956763 | 0.9866385 | 0.001133365 | 0.9965138 | 0.004133113 | 0.9965177 | 0.005756137 |  |  | 449460 | 0.9852161 | 0.9670213 | 0.00276405 | 0.9887845 | 0.007796124 | 0.9887839 | 0.007794395 |  |  | 596880 | 1.005282 | 0.9150489 | 0.007465903 | 0.9826812 | 0.01019418 | 0.9826758 | 0.007131712 |  |  | 897660 | 0.991272 | 0.8678712 | 0.01248909 | 0.9779353 | 0.009065289 | 0.9779308 | 0.008353712
|  |  | 330492 | 1.002234 | 0.9994305 | 0.0005145562 | 0.9999501 | 0.01187857 | 0.9999457 | 0.09725779 |  |  | 554646 | 0.9956763 | 0.9866385 | 0.001133365 | 0.9965145 | 0.004133078 | 0.9965184 | 0.005756117 |  |  | 449760 | 0.9862951 | 0.9670213 | 0.00276405 | 0.9887982 | 0.007796161 | 0.9887976 | 0.007793897 |  |  | 597180 | 0.9985561 | 0.9150489 | 0.007465903 | 0.9826836 | 0.01019416 | 0.9826782 | 0.007131692 |  |  | 897960 | 0.991272 | 0.8678712 | 0.01248909 | 0.9779473 | 0.009065339 | 0.9779428 | 0.008353403
|  |  | 330792 | 1.00313 | 0.9994305 | 0.0005145562 | 0.9999501 | 0.01187857 | 0.9999457 | 0.09725779 |  |  | 554946 | 0.9956763 | 0.9866385 | 0.001133365 | 0.9965152 | 0.004133043 | 0.9965191 | 0.005756098 |  |  | 450060 | 0.9841371 | 0.9670213 | 0.00276405 | 0.9888119 | 0.007796198 | 0.9888113 | 0.0077934 |  |  | 597480 | 1.003601 | 0.9150489 | 0.007465903 | 0.982686 | 0.01019414 | 0.9826806 | 0.007131673 |  |  | 898260 | 0.99351 | 0.8678712 | 0.01248909 | 0.9779593 | 0.009065389 | 0.9779548 | 0.008353094
|  |  | 331092 | 1.002234 | 0.9994305 | 0.0005145562 | 0.9999501 | 0.01187857 | 0.9999457 | 0.09725779 |  |  | 555246 | 0.9956763 | 0.9866385 | 0.001133365 | 0.9965159 | 0.004133009 | 0.9965198 | 0.005756079 |  |  | 450360 | 0.9862951 | 0.9670213 | 0.00276405 | 0.9888256 | 0.007796236 | 0.988825 | 0.007792903 |  |  | 597780 | 1.001919 | 0.9150489 | 0.007465903 | 0.9826884 | 0.01019413 | 0.982683 | 0.007131654 |  |  | 898560 | 0.9890341 | 0.8678712 | 0.01248909 | 0.9779713 | 0.009065439 | 0.9779668 | 0.008352786
|  |  | 331392 | 1.004026 | 0.9994305 | 0.0005145562 | 0.9999501 | 0.01187857 | 0.9999457 | 0.09725779 |  |  | 555546 | 0.9956763 | 0.9866385 | 0.001133365 | 0.9965167 | 0.004132974 | 0.9965205 | 0.00575606 |  |  | 450660 | 0.9852161 | 0.9670213 | 0.00276405 | 0.9888393 | 0.007796273 | 0.9888386 | 0.007792407 |  |  | 598080 | 1.003601 | 0.9150489 | 0.007465903 | 0.9826908 | 0.01019411 | 0.9826854 | 0.007131635 |  |  | 898860 | 0.9845582 | 0.8678712 | 0.01248909 | 0.9779833 | 0.00906549 | 0.9779788 | 0.008352478
|  |  | 331692 | 1.004026 | 0.9994305 | 0.0005145562 | 0.9999501 | 0.01187857 | 0.9999457 | 0.09725779 |  |  | 555846 | 0.9956763 | 0.9866385 | 0.001133365 | 0.9965174 | 0.00413294 | 0.9965213 | 0.005756041 |  |  | 450960 | 0.9852161 | 0.9670213 | 0.00276405 | 0.9888529 | 0.00779631 | 0.9888523 | 0.007791912 |  |  | 598380 | 1.001919 | 0.9150489 | 0.007465903 | 0.9826932 | 0.01019409 | 0.9826878 | 0.007131616 |  |  | 899160 | 0.99351 | 0.8678712 | 0.01248909 | 0.9779952 | 0.00906554 | 0.9779907 | 0.008352171
|  |  | 331992 | 1.004026 | 0.9994305 | 0.0005145562 | 0.9999501 | 0.01187857 | 0.9999457 | 0.09725779 |  |  | 556146 | 0.9966367 | 0.9866385 | 0.001133365 | 0.9965181 | 0.004132906 | 0.996522 | 0.005756023 |  |  | 451260 | 0.9852161 | 0.9670213 | 0.00276405 | 0.9888665 | 0.007796347 | 0.9888659 | 0.007791417 |  |  | 598680 | 1.003601 | 0.9150489 | 0.007465903 | 0.9826956 | 0.01019408 | 0.9826902 | 0.007131597 |  |  | 899460 | 0.9845582 | 0.8678712 | 0.01248909 | 0.9780072 | 0.00906559 | 0.9780027 | 0.008351864
|  |  | 332292 | 1.002234 | 0.9994305 | 0.0005145562 | 0.9999501 | 0.01187857 | 0.9999457 | 0.09725779 |  |  | 556446 | 0.9956763 | 0.9866385 | 0.001133365 | 0.9965188 | 0.004132872 | 0.9965227 | 0.005756004 |  |  | 451560 | 0.9852161 | 0.9670213 | 0.00276405 | 0.9888801 | 0.007796384 | 0.9888795 | 0.007790923 |  |  | 598980 | 1.000238 | 0.9150489 | 0.007465903 | 0.9826979 | 0.01019406 | 0.9826925 | 0.007131578 |  |  | 899760 | 0.9867961 | 0.8678712 | 0.01248909 | 0.9780191 | 0.00906564 | 0.9780146 | 0.008351557
|  |  | 332592 | 1.002234 | 0.9994305 | 0.0005145562 | 0.9999501 | 0.01187857 | 0.9999457 | 0.09725779 |  |  | 556746 | 0.9947158 | 0.9866385 | 0.001133365 | 0.9965195 | 0.004132839 | 0.9965234 | 0.005755986 |  |  | 451860 | 0.9852161 | 0.9670213 | 0.00276405 | 0.9888937 | 0.007796421 | 0.9888931 | 0.00779043 |  |  | 599280 | 1.003601 | 0.9150489 | 0.007465903 | 0.9827003 | 0.01019404 | 0.9826949 | 0.00713156 |  |  | 900060 | 0.9890341 | 0.8678712 | 0.01248909 | 0.978031 | 0.00906569 | 0.9780265 | 0.008351251
|  |  | 332892 | 1.00313 | 0.9994305 | 0.0005145562 | 0.9999501 | 0.01187857 | 0.9999457 | 0.09725779 |  |  | 557046 | 0.9937554 | 0.9866385 | 0.001133365 | 0.9965202 | 0.004132805 | 0.9965241 | 0.005755967 |  |  | 452160 | 0.9852161 | 0.9670213 | 0.00276405 | 0.9889072 | 0.007796458 | 0.9889066 | 0.007789938 |  |  | 599580 | 1.003601 | 0.9150489 | 0.007465903 | 0.9827026 | 0.01019403 | 0.9826973 | 0.007131541 |  |  | 900360 | 0.9890341 | 0.8678712 | 0.01248909 | 0.9780429 | 0.00906574 | 0.9780384 | 0.008350946
|  |  | 333192 | 1.004026 | 0.9994305 | 0.0005145562 | 0.9999501 | 0.01187857 | 0.9999457 | 0.09725779 |  |  | 557346 | 0.9956763 | 0.9866385 | 0.001133365 | 0.9965209 | 0.004132772 | 0.9965248 | 0.005755949 |  |  | 452460 | 0.9841371 | 0.9670213 | 0.00276405 | 0.9889208 | 0.007796494 | 0.9889202 | 0.007789446 |  |  | 599880 | 1.003601 | 0.9150489 | 0.007465903 | 0.982705 | 0.01019401 | 0.9826996 | 0.007131523 |  |  | 900660 | 0.9867961 | 0.8678712 | 0.01248909 | 0.9780548 | 0.009065791 | 0.9780503 | 0.008350641
|  |  | 333492 | 1.00313 | 0.9994305 | 0.0005145562 | 0.9999501 | 0.01187857 | 0.9999457 | 0.09725779 |  |  | 557646 | 0.9956763 | 0.9866385 | 0.001133365 | 0.9965216 | 0.004132738 | 0.9965255 | 0.005755931 |  |  | 452760 | 0.9852161 | 0.9670213 | 0.00276405 | 0.9889343 | 0.007796531 | 0.9889337 | 0.007788955 |  |  | 600180 | 1.000238 | 0.9150489 | 0.007465903 | 0.9827073 | 0.01019399 | 0.9827019 | 0.007131505 |  |  | 900960 | 0.9890341 | 0.8678712 | 0.01248909 | 0.9780667 | 0.009065841 | 0.9780622 | 0.008350337
|  |  | 333792 | 1.00313 | 0.9994305 | 0.0005145562 | 0.9999501 | 0.01187857 | 0.9999457 | 0.09725779 |  |  | 557946 | 0.9947158 | 0.9866385 | 0.001133365 | 0.9965223 | 0.004132705 | 0.9965262 | 0.005755913 |  |  | 453060 | 0.9852161 | 0.9670213 | 0.00276405 | 0.9889478 | 0.007796568 | 0.9889471 | 0.007788464 |  |  | 600480 | 1.000238 | 0.9150489 | 0.007465903 | 0.9827097 | 0.01019398 | 0.9827043 | 0.007131487 |  |  | 901260 | 0.9867961 | 0.8678712 | 0.01248909 | 0.9780786 | 0.009065891 | 0.978074 | 0.008350033
|  |  | 334092 | 1.004026 | 0.9994305 | 0.0005145562 | 0.9999501 | 0.01187857 | 0.9999457 | 0.09725779 |  |  | 558246 | 0.9956763 | 0.9866385 | 0.001133365 | 0.996523 | 0.004132673 | 0.9965269 | 0.005755895 |  |  | 453360 | 0.9862951 | 0.9670213 | 0.00276405 | 0.9889612 | 0.007796604 | 0.9889606 | 0.007787974 |  |  | 600780 | 1.000238 | 0.9150489 | 0.007465903 | 0.982712 | 0.01019396 | 0.9827066 | 0.007131469 |  |  | 901560 | 0.9890341 | 0.8678712 | 0.01248909 | 0.9780904 | 0.009065941 | 0.9780859 | 0.008349729
|  |  | 334392 | 1.002234 | 0.9994305 | 0.0005145562 | 0.9999501 | 0.01187857 | 0.9999457 | 0.09725779 |  |  | 558546 | 0.9937554 | 0.9866385 | 0.001133365 | 0.9965237 | 0.00413264 | 0.9965276 | 0.005755878 |  |  | 453660 | 0.9862951 | 0.9670213 | 0.00276405 | 0.9889747 | 0.007796641 | 0.9889741 | 0.007787485 |  |  | 601080 | 1.001919 | 0.9150489 | 0.007465903 | 0.9827143 | 0.01019395 | 0.9827089 | 0.007131451 |  |  | 901860 | 0.9890341 | 0.8678712 | 0.01248909 | 0.9781023 | 0.009065991 | 0.9780977 | 0.008349426
|  |  | 334692 | 1.004026 | 0.9994305 | 0.0005145562 | 0.9999501 | 0.01187857 | 0.9999457 | 0.09725779 |  |  | 558846 | 0.9947158 | 0.9866385 | 0.001133365 | 0.9965244 | 0.004132607 | 0.9965283 | 0.00575586 |  |  | 453960 | 0.9852161 | 0.9670213 | 0.00276405 | 0.9889881 | 0.007796677 | 0.9889875 | 0.007786997 |  |  | 601380 | 1.001919 | 0.9150489 | 0.007465903 | 0.9827166 | 0.01019393 | 0.9827112 | 0.007131434 |  |  | 902160 | 0.9867961 | 0.8678712 | 0.01248909 | 0.9781141 | 0.009066041 | 0.9781095 | 0.008349124
|  |  | 334992 | 1.002234 | 0.9994305 | 0.0005145562 | 0.9999501 | 0.01187857 | 0.9999457 | 0.09725779 |  |  | 559146 | 0.9947158 | 0.9866385 | 0.001133365 | 0.9965251 | 0.004132575 | 0.996529 | 0.005755843 |  |  | 454260 | 0.9852161 | 0.9670213 | 0.00276405 | 0.9890015 | 0.007796714 | 0.9890009 | 0.007786509 |  |  | 601680 | 1.003601 | 0.9150489 | 0.007465903 | 0.982719 | 0.01019392 | 0.9827136 | 0.007131416 |  |  | 902460 | 0.9867961 | 0.8678712 | 0.01248909 | 0.9781259 | 0.009066091 | 0.9781213 | 0.008348822
|  |  | 335292 | 1.00313 | 0.9994305 | 0.0005145562 | 0.9999501 | 0.01187857 | 0.9999457 | 0.09725779 |  |  | 559446 | 0.9956763 | 0.9866385 | 0.001133365 | 0.9965258 | 0.004132543 | 0.9965297 | 0.005755825 |  |  | 454560 | 0.9852161 | 0.9670213 | 0.00276405 | 0.9890148 | 0.00779675 | 0.9890142 | 0.007786022 |  |  | 601980 | 1.001919 | 0.9150489 | 0.007465903 | 0.9827213 | 0.0101939 | 0.9827159 | 0.007131399 |  |  | 902760 | 0.9890341 | 0.8678712 | 0.01248909 | 0.9781377 | 0.009066141 | 0.9781331 | 0.00834852
|  |  | 335592 | 1.00313 | 0.9994305 | 0.0005145562 | 0.9999501 | 0.01187857 | 0.9999457 | 0.09725779 |  |  | 559746 | 0.9956763 | 0.9866385 | 0.001133365 | 0.9965265 | 0.004132511 | 0.9965304 | 0.005755808 |  |  | 454860 | 0.9862951 | 0.9670213 | 0.00276405 | 0.9890282 | 0.007796787 | 0.9890276 | 0.007785535 |  |  | 602280 | 1.005282 | 0.9150489 | 0.007465903 | 0.9827236 | 0.01019388 | 0.9827182 | 0.007131381 |  |  | 903060 | 0.9867961 | 0.8678712 | 0.01248909 | 0.9781495 | 0.009066191 | 0.9781449 | 0.008348219
|  |  | 335892 | 1.00313 | 0.9994305 | 0.0005145562 | 0.9999501 | 0.01187857 | 0.9999457 | 0.09725779 |  |  | 560046 | 0.9956763 | 0.9866385 | 0.001133365 | 0.9965271 | 0.004132479 | 0.9965311 | 0.005755791 |  |  | 455160 | 0.9852161 | 0.9670213 | 0.00276405 | 0.9890415 | 0.007796823 | 0.9890409 | 0.007785049 |  |  | 602580 | 1.003601 | 0.9150489 | 0.007465903 | 0.9827259 | 0.01019387 | 0.9827204 | 0.007131364 |  |  | 903360 | 0.9845582 | 0.8678712 | 0.01248909 | 0.9781613 | 0.009066241 | 0.9781567 | 0.008347919
|  |  | 336192 | 1.00313 | 0.9994305 | 0.0005145562 | 0.9999501 | 0.01187857 | 0.9999457 | 0.09725779 |  |  | 560346 | 0.9956763 | 0.9866385 | 0.001133365 | 0.9965278 | 0.004132447 | 0.9965318 | 0.005755774 |  |  | 455460 | 0.9873741 | 0.9670213 | 0.00276405 | 0.9890548 | 0.007796859 | 0.9890542 | 0.007784564 |  |  | 602880 | 1.005282 | 0.9150489 | 0.007465903 | 0.9827281 | 0.01019385 | 0.9827227 | 0.007131347 |  |  | 903660 | 0.9890341 | 0.8678712 | 0.01248909 | 0.978173 | 0.009066292 | 0.9781684 | 0.008347619
|  |  | 336492 | 1.002234 | 0.9994305 | 0.0005145562 | 0.9999501 | 0.01187857 | 0.9999457 | 0.09725779 |  |  | 560646 | 0.9947158 | 0.9866385 | 0.001133365 | 0.9965285 | 0.004132416 | 0.9965325 | 0.005755758 |  |  | 455760 | 0.9852161 | 0.9670213 | 0.00276405 | 0.9890681 | 0.007796895 | 0.9890675 | 0.00778408 |  |  | 603180 | 1.001919 | 0.9150489 | 0.007465903 | 0.9827304 | 0.01019384 | 0.982725 | 0.00713133 |  |  | 903960 | 0.9957479 | 0.8678712 | 0.01248909 | 0.9781848 | 0.009066342 | 0.9781802 | 0.008347319
|  |  | 336792 | 1.00313 | 0.9994305 | 0.0005145562 | 0.9999501 | 0.01187857 | 0.9999457 | 0.09725779 |  |  | 560946 | 0.9956763 | 0.9866385 | 0.001133365 | 0.9965292 | 0.004132384 | 0.9965331 | 0.005755741 |  |  | 456060 | 0.9873741 | 0.9670213 | 0.00276405 | 0.9890814 | 0.007796931 | 0.9890808 | 0.007783596 |  |  | 603480 | 1.001919 | 0.9150489 | 0.007465903 | 0.9827327 | 0.01019383 | 0.9827273 | 0.007131313 |  |  | 904260 | 0.991272 | 0.8678712 | 0.01248909 | 0.9781965 | 0.009066392 | 0.9781919 | 0.00834702
|  |  | 337092 | 1.002234 | 0.9994305 | 0.0005145562 | 0.9999501 | 0.01187857 | 0.9999457 | 0.09725779 |  |  | 561246 | 0.9956763 | 0.9866385 | 0.001133365 | 0.9965299 | 0.004132353 | 0.9965338 | 0.005755724 |  |  | 456360 | 0.9841371 | 0.9670213 | 0.00276405 | 0.9890947 | 0.007796967 | 0.9890941 | 0.007783113 |  |  | 603780 | 1.000238 | 0.9150489 | 0.007465903 | 0.982735 | 0.01019381 | 0.9827295 | 0.007131297 |  |  | 904560 | 0.991272 | 0.8678712 | 0.01248909 | 0.9782082 | 0.009066442 | 0.9782036 | 0.008346722
|  |  | 337392 | 1.002234 | 0.9994305 | 0.0005145562 | 0.9999501 | 0.01187857 | 0.9999457 | 0.09725779 |  |  | 561546 | 0.9956763 | 0.9866385 | 0.001133365 | 0.9965305 | 0.004132322 | 0.9965345 | 0.005755708 |  |  | 456660 | 0.9841371 | 0.9670213 | 0.00276405 | 0.9891079 | 0.007797003 | 0.9891073 | 0.007782631 |  |  | 604080 | 1.000238 | 0.9150489 | 0.007465903 | 0.9827372 | 0.0101938 | 0.9827318 | 0.00713128 |  |  | 904860 | 0.9957479 | 0.8678712 | 0.01248909 | 0.9782199 | 0.009066492 | 0.9782153 | 0.008346423
|  |  | 337692 | 1.00313 | 0.9994305 | 0.0005145562 | 0.9999501 | 0.01187857 | 0.9999457 | 0.09725779 |  |  | 561846 | 0.9956763 | 0.9866385 | 0.001133365 | 0.9965312 | 0.004132291 | 0.9965352 | 0.005755692 |  |  | 456960 | 0.9841371 | 0.9670213 | 0.00276405 | 0.9891211 | 0.007797039 | 0.9891205 | 0.007782149 |  |  | 604380 | 0.9985561 | 0.9150489 | 0.007465903 | 0.9827395 | 0.01019378 | 0.9827341 | 0.007131264 |  |  | 905160 | 0.991272 | 0.8678712 | 0.01248909 | 0.9782316 | 0.009066542 | 0.978227 | 0.008346126
|  |  | 337992 | 1.004026 | 0.9994305 | 0.0005145562 | 0.9999501 | 0.01187857 | 0.9999457 | 0.09725779 |  |  | 562146 | 0.9966367 | 0.9866385 | 0.001133365 | 0.9965319 | 0.00413226 | 0.9965359 | 0.005755676 |  |  | 457260 | 0.9862951 | 0.9670213 | 0.00276405 | 0.9891343 | 0.007797075 | 0.9891337 | 0.007781668 |  |  | 604680 | 1.000238 | 0.9150489 | 0.007465903 | 0.9827417 | 0.01019377 | 0.9827363 | 0.007131247 |  |  | 905460 | 0.9845582 | 0.8678712 | 0.01248909 | 0.9782433 | 0.009066592 | 0.9782387 | 0.008345829
|  |  | 338292 | 1.00313 | 0.9994305 | 0.0005145562 | 0.9999501 | 0.01187857 | 0.9999457 | 0.09725779 |  |  | 562446 | 0.9966367 | 0.9866385 | 0.001133365 | 0.9965326 | 0.00413223 | 0.9965365 | 0.00575566 |  |  | 457560 | 0.9873741 | 0.9670213 | 0.00276405 | 0.9891474 | 0.007797111 | 0.9891468 | 0.007781188 |  |  | 604980 | 1.001919 | 0.9150489 | 0.007465903 | 0.982744 | 0.01019375 | 0.9827385 | 0.007131231 |  |  | 905760 | 0.9890341 | 0.8678712 | 0.01248909 | 0.978255 | 0.009066642 | 0.9782503 | 0.008345532
|  |  | 338592 | 1.002234 | 0.9994305 | 0.0005145562 | 0.9999501 | 0.01187857 | 0.9999457 | 0.09725779 |  |  | 562746 | 0.9956763 | 0.9866385 | 0.001133365 | 0.9965332 | 0.004132199 | 0.9965372 | 0.005755644 |  |  | 457860 | 0.9862951 | 0.9670213 | 0.00276405 | 0.9891606 | 0.007797147 | 0.98916 | 0.007780708 |  |  | 605280 | 1.003601 | 0.9150489 | 0.007465903 | 0.9827462 | 0.01019374 | 0.9827408 | 0.007131215 |  |  | 906060 | 0.9957479 | 0.8678712 | 0.01248909 | 0.9782666 | 0.009066692 | 0.978262 | 0.008345236
|  |  | 338892 | 1.004026 | 0.9994305 | 0.0005145562 | 0.9999501 | 0.01187857 | 0.9999457 | 0.09725779 |  |  | 563046 | 0.9947158 | 0.9866385 | 0.001133365 | 0.9965339 | 0.004132169 | 0.9965379 | 0.005755628 |  |  | 458160 | 0.9873741 | 0.9670213 | 0.00276405 | 0.9891737 | 0.007797183 | 0.9891731 | 0.007780229 |  |  | 605580 | 1.003601 | 0.9150489 | 0.007465903 | 0.9827484 | 0.01019373 | 0.982743 | 0.007131199 |  |  | 906360 | 0.991272 | 0.8678712 | 0.01248909 | 0.9782782 | 0.009066742 | 0.9782736 | 0.00834494
|  |  | 339192 | 1.004026 | 0.9994305 | 0.0005145562 | 0.9999501 | 0.01187857 | 0.9999457 | 0.09725779 |  |  | 563346 | 0.9966367 | 0.9866385 | 0.001133365 | 0.9965346 | 0.004132139 | 0.9965386 | 0.005755612 |  |  | 458460 | 0.9862951 | 0.9670213 | 0.00276405 | 0.9891868 | 0.007797218 | 0.9891862 | 0.007779751 |  |  | 605880 | 1.000238 | 0.9150489 | 0.007465903 | 0.9827507 | 0.01019371 | 0.9827452 | 0.007131183 |  |  | 906660 | 0.9979859 | 0.8678712 | 0.01248909 | 0.9782899 | 0.009066792 | 0.9782852 | 0.008344645
|  |  | 339492 | 1.00313 | 0.9994305 | 0.0005145562 | 0.9999501 | 0.01187857 | 0.9999457 | 0.09725779 |  |  | 563646 | 0.9956763 | 0.9866385 | 0.001133365 | 0.9965352 | 0.004132109 | 0.9965392 | 0.005755597 |  |  | 458760 | 0.9852161 | 0.9670213 | 0.00276405 | 0.9891999 | 0.007797254 | 0.9891993 | 0.007779274 |  |  | 606180 | 0.9935117 | 0.9150489 | 0.007465903 | 0.9827529 | 0.0101937 | 0.9827474 | 0.007131167 |  |  | 906960 | 0.9890341 | 0.8678712 | 0.01248909 | 0.9783015 | 0.009066842 | 0.9782968 | 0.00834435
|  |  | 339792 | 1.00313 | 0.9994305 | 0.0005145562 | 0.9999501 | 0.01187857 | 0.9999457 | 0.09725779 |  |  | 563946 | 0.9966367 | 0.9866385 | 0.001133365 | 0.9965359 | 0.004132079 | 0.9965399 | 0.005755581 |  |  | 459060 | 0.9809 | 0.9670213 | 0.00276405 | 0.9892129 | 0.00779729 | 0.9892123 | 0.007778797 |  |  | 606480 | 1.000238 | 0.9150489 | 0.007465903 | 0.9827551 | 0.01019369 | 0.9827497 | 0.007131152 |  |  | 907260 | 0.991272 | 0.8678712 | 0.01248909 | 0.9783131 | 0.009066892 | 0.9783084 | 0.008344056
|  |  | 340092 | 1.004026 | 0.9994305 | 0.0005145562 | 0.9999501 | 0.01187857 | 0.9999457 | 0.09725779 |  |  | 564246 | 0.9956763 | 0.9866385 | 0.001133365 | 0.9965366 | 0.004132049 | 0.9965406 | 0.005755566 |  |  | 459360 | 0.9830581 | 0.9670213 | 0.00276405 | 0.9892259 | 0.007797325 | 0.9892254 | 0.00777832 |  |  | 606780 | 1.001919 | 0.9150489 | 0.007465903 | 0.9827573 | 0.01019367 | 0.9827519 | 0.007131136 |  |  | 907560 | 0.991272 | 0.8678712 | 0.01248909 | 0.9783247 | 0.009066942 | 0.97832 | 0.008343762
|  |  | 340392 | 1.004026 | 0.9994305 | 0.0005145562 | 0.9999501 | 0.01187857 | 0.9999457 | 0.09725779 |  |  | 564546 | 0.9966367 | 0.9866385 | 0.001133365 | 0.9965372 | 0.00413202 | 0.9965412 | 0.005755551 |  |  | 459660 | 0.9841371 | 0.9670213 | 0.00276405 | 0.989239 | 0.007797361 | 0.9892384 | 0.007777845 |  |  | 607080 | 1.001919 | 0.9150489 | 0.007465903 | 0.9827595 | 0.01019366 | 0.9827541 | 0.007131121 |  |  | 907860 | 0.9979859 | 0.8678712 | 0.01248909 | 0.9783362 | 0.009066992 | 0.9783316 | 0.008343468
|  |  | 340692 | 1.00313 | 0.9994305 | 0.0005145562 | 0.9999501 | 0.01187857 | 0.9999457 | 0.09725779 |  |  | 564846 | 0.9956763 | 0.9866385 | 0.001133365 | 0.9965379 | 0.004131991 | 0.9965419 | 0.005755536 |  |  | 459960 | 0.9852161 | 0.9670213 | 0.00276405 | 0.9892519 | 0.007797396 | 0.9892514 | 0.00777737 |  |  | 607380 | 0.9985561 | 0.9150489 | 0.007465903 | 0.9827617 | 0.01019365 | 0.9827563 | 0.007131106 |  |  | 908160 | 0.99351 | 0.8678712 | 0.01248909 | 0.9783478 | 0.009067041 | 0.9783431 | 0.008343175
|  |  | 340992 | 1.00313 | 0.9994305 | 0.0005145562 | 0.9999501 | 0.01187857 | 0.9999457 | 0.09725779 |  |  | 565146 | 0.9956763 | 0.9866385 | 0.001133365 | 0.9965385 | 0.004131961 | 0.9965425 | 0.005755521 |  |  | 460260 | 0.9852161 | 0.9670213 | 0.00276405 | 0.9892649 | 0.007797432 | 0.9892643 | 0.007776896 |  |  | 607680 | 1.000238 | 0.9150489 | 0.007465903 | 0.9827639 | 0.01019363 | 0.9827584 | 0.00713109 |  |  | 908460 | 0.991272 | 0.8678712 | 0.01248909 | 0.9783593 | 0.009067091 | 0.9783546 | 0.008342883
|  |  | 341292 | 1.004026 | 0.9994305 | 0.0005145562 | 0.9999501 | 0.01187857 | 0.9999457 | 0.09725779 |  |  | 565446 | 0.9966367 | 0.9866385 | 0.001133365 | 0.9965392 | 0.004131932 | 0.9965432 | 0.005755506 |  |  | 460560 | 0.9852161 | 0.9670213 | 0.00276405 | 0.9892779 | 0.007797467 | 0.9892773 | 0.007776423 |  |  | 607980 | 1.001919 | 0.9150489 | 0.007465903 | 0.9827661 | 0.01019362 | 0.9827606 | 0.007131075 |  |  | 908760 | 0.9979859 | 0.8678712 | 0.01248909 | 0.9783709 | 0.009067141 | 0.9783662 | 0.008342591
|  |  | 341592 | 1.00313 | 0.9994305 | 0.0005145562 | 0.9999501 | 0.01187857 | 0.9999457 | 0.09725779 |  |  | 565746 | 0.9956763 | 0.9866385 | 0.001133365 | 0.9965398 | 0.004131903 | 0.9965439 | 0.005755491 |  |  | 460860 | 0.9852161 | 0.9670213 | 0.00276405 | 0.9892908 | 0.007797502 | 0.9892902 | 0.00777595 |  |  | 608280 | 1.000238 | 0.9150489 | 0.007465903 | 0.9827682 | 0.01019361 | 0.9827628 | 0.00713106 |  |  | 909060 | 0.9890341 | 0.8678712 | 0.01248909 | 0.9783824 | 0.009067191 | 0.9783777 | 0.0083423
|  |  | 341892 | 1.004026 | 0.9994305 | 0.0005145562 | 0.9999501 | 0.01187857 | 0.9999457 | 0.09725779 |  |  | 566046 | 0.9947158 | 0.9866385 | 0.001133365 | 0.9965405 | 0.004131875 | 0.9965445 | 0.005755477 |  |  | 461160 | 0.9852161 | 0.9670213 | 0.00276405 | 0.9893037 | 0.007797538 | 0.9893031 | 0.007775478 |  |  | 608580 | 1.003601 | 0.9150489 | 0.007465903 | 0.9827704 | 0.01019359 | 0.982765 | 0.007131045 |  |  | 909360 | 0.99351 | 0.8678712 | 0.01248909 | 0.9783939 | 0.009067241 | 0.9783892 | 0.008342009
|  |  | 342192 | 1.00313 | 0.9994305 | 0.0005145562 | 0.9999501 | 0.01187857 | 0.9999457 | 0.09725779 |  |  | 566346 | 0.9966367 | 0.9866385 | 0.001133365 | 0.9965411 | 0.004131846 | 0.9965452 | 0.005755462 |  |  | 461460 | 0.9841371 | 0.9670213 | 0.00276405 | 0.9893166 | 0.007797573 | 0.989316 | 0.007775006 |  |  | 608880 | 1.003601 | 0.9150489 | 0.007465903 | 0.9827726 | 0.01019358 | 0.9827671 | 0.007131031 |  |  | 909660 | 0.99351 | 0.8678712 | 0.01248909 | 0.9784054 | 0.009067291 | 0.9784007 | 0.008341718
|  |  | 342492 | 1.00313 | 0.9994305 | 0.0005145562 | 0.9999501 | 0.01187857 | 0.9999457 | 0.09725779 |  |  | 566646 | 0.9956763 | 0.9866385 | 0.001133365 | 0.9965418 | 0.004131818 | 0.9965458 | 0.005755448 |  |  | 461760 | 0.9852161 | 0.9670213 | 0.00276405 | 0.9893295 | 0.007797608 | 0.9893289 | 0.007774536 |  |  | 609180 | 1.000238 | 0.9150489 | 0.007465903 | 0.9827747 | 0.01019357 | 0.9827693 | 0.007131016 |  |  | 909960 | 0.9867961 | 0.8678712 | 0.01248909 | 0.9784169 | 0.009067341 | 0.9784121 | 0.008341428
|  |  | 342792 | 1.002234 | 0.9994305 | 0.0005145562 | 0.9999501 | 0.01187857 | 0.9999457 | 0.09725779 |  |  | 566946 | 0.9966367 | 0.9866385 | 0.001133365 | 0.9965424 | 0.004131789 | 0.9965465 | 0.005755433 |  |  | 462060 | 0.9873741 | 0.9670213 | 0.00276405 | 0.9893423 | 0.007797643 | 0.9893417 | 0.007774066 |  |  | 609480 | 1.000238 | 0.9150489 | 0.007465903 | 0.9827769 | 0.01019356 | 0.9827714 | 0.007131002 |  |  | 910260 | 0.991272 | 0.8678712 | 0.01248909 | 0.9784283 | 0.009067391 | 0.9784236 | 0.008341138
|  |  | 343092 | 1.002234 | 0.9994305 | 0.0005145562 | 0.9999501 | 0.01187857 | 0.9999457 | 0.09725779 |  |  | 567246 | 0.9956763 | 0.9866385 | 0.001133365 | 0.9965431 | 0.004131761 | 0.9965471 | 0.005755419 |  |  | 462360 | 0.9852161 | 0.9670213 | 0.00276405 | 0.9893551 | 0.007797679 | 0.9893546 | 0.007773596 |  |  | 609780 | 0.9985561 | 0.9150489 | 0.007465903 | 0.982779 | 0.01019354 | 0.9827736 | 0.007130987 |  |  | 910560 | 0.991272 | 0.8678712 | 0.01248909 | 0.9784398 | 0.009067441 | 0.9784351 | 0.008340849
|  |  | 343392 | 1.00313 | 0.9994305 | 0.0005145562 | 0.9999501 | 0.01187857 | 0.9999457 | 0.09725779 |  |  | 567546 | 0.9966367 | 0.9866385 | 0.001133365 | 0.9965437 | 0.004131733 | 0.9965478 | 0.005755405 |  |  | 462660 | 0.9852161 | 0.9670213 | 0.00276405 | 0.9893679 | 0.007797714 | 0.9893674 | 0.007773128 |  |  | 610080 | 0.9968746 | 0.9150489 | 0.007465903 | 0.9827812 | 0.01019353 | 0.9827757 | 0.007130973 |  |  | 910860 | 0.9957479 | 0.8678712 | 0.01248909 | 0.9784512 | 0.00906749 | 0.9784465 | 0.008340561
|  |  | 343692 | 1.004922 | 0.9994305 | 0.0005145562 | 0.9999501 | 0.01187857 | 0.9999457 | 0.09725779 |  |  | 567846 | 0.9956763 | 0.9866385 | 0.001133365 | 0.9965444 | 0.004131705 | 0.9965484 | 0.005755391 |  |  | 462960 | 0.9841371 | 0.9670213 | 0.00276405 | 0.9893807 | 0.007797749 | 0.9893802 | 0.00777266 |  |  | 610380 | 0.9968746 | 0.9150489 | 0.007465903 | 0.9827833 | 0.01019352 | 0.9827779 | 0.007130959 |  |  | 911160 | 0.991272 | 0.8678712 | 0.01248909 | 0.9784626 | 0.00906754 | 0.9784579 | 0.008340272
|  |  | 343992 | 1.002234 | 0.9994305 | 0.0005145562 | 0.9999501 | 0.01187857 | 0.9999457 | 0.09725779 |  |  | 568146 | 0.9947158 | 0.9866385 | 0.001133365 | 0.996545 | 0.004131677 | 0.996549 | 0.005755377 |  |  | 463260 | 0.9862951 | 0.9670213 | 0.00276405 | 0.9893935 | 0.007797784 | 0.9893929 | 0.007772192 |  |  | 610680 | 1.001919 | 0.9150489 | 0.007465903 | 0.9827854 | 0.01019351 | 0.98278 | 0.007130944 |  |  | 911460 | 0.9957479 | 0.8678712 | 0.01248909 | 0.9784741 | 0.00906759 | 0.9784693 | 0.008339985
|  |  | 344292 | 1.002234 | 0.9994305 | 0.0005145562 | 0.9999501 | 0.01187857 | 0.9999457 | 0.09725779 |  |  | 568446 | 0.9975972 | 0.9866385 | 0.001133365 | 0.9965456 | 0.00413165 | 0.9965497 | 0.005755364 |  |  | 463560 | 0.9852161 | 0.9670213 | 0.00276405 | 0.9894062 | 0.007797819 | 0.9894057 | 0.007771726 |  |  | 610980 | 1.003601 | 0.9150489 | 0.007465903 | 0.9827876 | 0.0101935 | 0.9827821 | 0.00713093 |  |  | 911760 | 1.000224 | 0.8678712 | 0.01248909 | 0.9784855 | 0.00906764 | 0.9784807 | 0.008339697
|  |  | 344592 | 1.004026 | 0.9994305 | 0.0005145562 | 0.9999501 | 0.01187857 | 0.9999457 | 0.09725779 |  |  | 568746 | 0.9956763 | 0.9866385 | 0.001133365 | 0.9965463 | 0.004131622 | 0.9965503 | 0.00575535 |  |  | 463860 | 0.9852161 | 0.9670213 | 0.00276405 | 0.9894189 | 0.007797854 | 0.9894184 | 0.00777126 |  |  | 611280 | 1.000238 | 0.9150489 | 0.007465903 | 0.9827897 | 0.01019349 | 0.9827842 | 0.007130917 |  |  | 912060 | 0.9979859 | 0.8678712 | 0.01248909 | 0.9784968 | 0.00906769 | 0.9784921 | 0.008339411
|  |  | 344892 | 1.004026 | 0.9994305 | 0.0005145562 | 0.9999501 | 0.01187857 | 0.9999457 | 0.09725779 |  |  | 569046 | 0.9956763 | 0.9866385 | 0.001133365 | 0.9965469 | 0.004131595 | 0.996551 | 0.005755337 |  |  | 464160 | 0.9862951 | 0.9670213 | 0.00276405 | 0.9894316 | 0.007797889 | 0.9894311 | 0.007770795 |  |  | 611580 | 1.001919 | 0.9150489 | 0.007465903 | 0.9827918 | 0.01019347 | 0.9827863 | 0.007130903 |  |  | 912360 | 0.9979859 | 0.8678712 | 0.01248909 | 0.9785082 | 0.00906774 | 0.9785035 | 0.008339124
|  |  | 345192 | 1.00313 | 0.9994305 | 0.0005145562 | 0.9999501 | 0.01187857 | 0.9999457 | 0.09725779 |  |  | 569346 | 0.9956763 | 0.9866385 | 0.001133365 | 0.9965475 | 0.004131568 | 0.9965516 | 0.005755323 |  |  | 464460 | 0.9852161 | 0.9670213 | 0.00276405 | 0.9894443 | 0.007797924 | 0.9894438 | 0.00777033 |  |  | 611880 | 0.9985561 | 0.9150489 | 0.007465903 | 0.9827939 | 0.01019346 | 0.9827884 | 0.007130889 |  |  | 912660 | 0.9890341 | 0.8678712 | 0.01248909 | 0.9785196 | 0.009067789 | 0.9785148 | 0.008338838
|  |  | 345492 | 1.002234 | 0.9994305 | 0.0005145562 | 0.9999501 | 0.01187857 | 0.9999457 | 0.09725779 |  |  | 569646 | 0.9937554 | 0.9866385 | 0.001133365 | 0.9965482 | 0.004131541 | 0.9965522 | 0.00575531 |  |  | 464760 | 0.9862951 | 0.9670213 | 0.00276405 | 0.989457 | 0.007797959 | 0.9894564 | 0.007769866 |  |  | 612180 | 1.001919 | 0.9150489 | 0.007465903 | 0.982796 | 0.01019345 | 0.9827905 | 0.007130875 |  |  | 912960 | 0.9867961 | 0.8678712 | 0.01248909 | 0.9785309 | 0.009067839 | 0.9785262 | 0.008338553
|  |  | 345792 | 1.001338 | 0.9994305 | 0.0005145562 | 0.9999501 | 0.01187857 | 0.9999457 | 0.09725779 |  |  | 569946 | 0.9956763 | 0.9866385 | 0.001133365 | 0.9965488 | 0.004131514 | 0.9965529 | 0.005755297 |  |  | 465060 | 0.9862951 | 0.9670213 | 0.00276405 | 0.9894696 | 0.007797993 | 0.9894691 | 0.007769403 |  |  | 612480 | 1.001919 | 0.9150489 | 0.007465903 | 0.9827981 | 0.01019344 | 0.9827926 | 0.007130862 |  |  | 913260 | 0.991272 | 0.8678712 | 0.01248909 | 0.9785423 | 0.009067889 | 0.9785375 | 0.008338268
|  |  | 346092 | 1.00313 | 0.9994305 | 0.0005145562 | 0.9999501 | 0.01187857 | 0.9999457 | 0.09725779 |  |  | 570246 | 0.9947158 | 0.9866385 | 0.001133365 | 0.9965494 | 0.004131487 | 0.9965535 | 0.005755284 |  |  | 465360 | 0.9852161 | 0.9670213 | 0.00276405 | 0.9894822 | 0.007798028 | 0.9894817 | 0.007768941 |  |  | 612780 | 1.000238 | 0.9150489 | 0.007465903 | 0.9828002 | 0.01019343 | 0.9827947 | 0.007130849 |  |  | 913560 | 0.9957479 | 0.8678712 | 0.01248909 | 0.9785536 | 0.009067939 | 0.9785488 | 0.008337984
|  |  | 346392 | 1.002234 | 0.9994305 | 0.0005145562 | 0.9999501 | 0.01187857 | 0.9999457 | 0.09725779 |  |  | 570546 | 0.9956763 | 0.9866385 | 0.001133365 | 0.99655 | 0.004131461 | 0.9965541 | 0.005755271 |  |  | 465660 | 0.9862951 | 0.9670213 | 0.00276405 | 0.9894948 | 0.007798063 | 0.9894943 | 0.007768479 |  |  | 613080 | 1.001919 | 0.9150489 | 0.007465903 | 0.9828023 | 0.01019342 | 0.9827968 | 0.007130835 |  |  | 913860 | 0.991272 | 0.8678712 | 0.01248909 | 0.9785649 | 0.009067988 | 0.9785601 | 0.0083377
|  |  | 346692 | 1.002234 | 0.9994305 | 0.0005145562 | 0.9999501 | 0.01187857 | 0.9999457 | 0.09725779 |  |  | 570846 | 0.9966367 | 0.9866385 | 0.001133365 | 0.9965507 | 0.004131434 | 0.9965547 | 0.005755258 |  |  | 465960 | 0.9862951 | 0.9670213 | 0.00276405 | 0.9895074 | 0.007798098 | 0.9895069 | 0.007768018 |  |  | 613380 | 1.000238 | 0.9150489 | 0.007465903 | 0.9828044 | 0.01019341 | 0.9827989 | 0.007130822 |  |  | 914160 | 0.9957479 | 0.8678712 | 0.01248909 | 0.9785762 | 0.009068038 | 0.9785714 | 0.008337416
|  |  | 346992 | 1.00313 | 0.9994305 | 0.0005145562 | 0.9999501 | 0.01187857 | 0.9999457 | 0.09725779 |  |  | 571146 | 0.9956763 | 0.9866385 | 0.001133365 | 0.9965513 | 0.004131408 | 0.9965554 | 0.005755245 |  |  | 466260 | 0.9841371 | 0.9670213 | 0.00276405 | 0.98952 | 0.007798132 | 0.9895194 | 0.007767558 |  |  | 613680 | 1.001919 | 0.9150489 | 0.007465903 | 0.9828064 | 0.0101934 | 0.9828009 | 0.007130809 |  |  | 914460 | 0.9979859 | 0.8678712 | 0.01248909 | 0.9785875 | 0.009068088 | 0.9785827 | 0.008337133
|  |  | 347292 | 1.002234 | 0.9994305 | 0.0005145562 | 0.9999501 | 0.01187857 | 0.9999457 | 0.09725779 |  |  | 571446 | 0.9947158 | 0.9866385 | 0.001133365 | 0.9965519 | 0.004131382 | 0.996556 | 0.005755232 |  |  | 466560 | 0.9862951 | 0.9670213 | 0.00276405 | 0.9895325 | 0.007798167 | 0.989532 | 0.007767098 |  |  | 613980 | 1.003601 | 0.9150489 | 0.007465903 | 0.9828085 | 0.01019339 | 0.982803 | 0.007130796 |  |  | 914760 | 0.991272 | 0.8678712 | 0.01248909 | 0.9785987 | 0.009068138 | 0.9785939 | 0.00833685
|  |  | 347592 | 1.002234 | 0.9994305 | 0.0005145562 | 0.9999501 | 0.01187857 | 0.9999457 | 0.09725779 |  |  | 571746 | 0.9956763 | 0.9866385 | 0.001133365 | 0.9965525 | 0.004131356 | 0.9965566 | 0.00575522 |  |  | 466860 | 0.9862951 | 0.9670213 | 0.00276405 | 0.989545 | 0.007798202 | 0.9895445 | 0.007766639 | [12 empty] | 915060 | 0.9979859 | 0.8678712 | 0.01248909 | 0.97861 | 0.009068187 | 0.9786052 | 0.008336568
|  |  | 347892 | 1.00313 | 0.9994305 | 0.0005145562 | 0.9999501 | 0.01187857 | 0.9999457 | 0.09725779 |  |  | 572046 | 0.9966367 | 0.9866385 | 0.001133365 | 0.9965531 | 0.00413133 | 0.9965572 | 0.005755207 |  |  | 467160 | 0.9884531 | 0.9670213 | 0.00276405 | 0.9895575 | 0.007798236 | 0.989557 | 0.007766181 | [12 empty] | 915360 | 0.9957479 | 0.8678712 | 0.01248909 | 0.9786212 | 0.009068237 | 0.9786164 | 0.008336286
|  |  | 348192 | 1.00313 | 0.9994305 | 0.0005145562 | 0.9999501 | 0.01187857 | 0.9999457 | 0.09725779 |  |  | 572346 | 0.9966367 | 0.9866385 | 0.001133365 | 0.9965538 | 0.004131304 | 0.9965578 | 0.005755195 |  |  | 467460 | 0.9873741 | 0.9670213 | 0.00276405 | 0.98957 | 0.007798271 | 0.9895695 | 0.007765723 | [12 empty] | 915660 | 0.9957479 | 0.8678712 | 0.01248909 | 0.9786325 | 0.009068287 | 0.9786277 | 0.008336005
|  |  | 348492 | 1.00313 | 0.9994305 | 0.0005145562 | 0.9999501 | 0.01187857 | 0.9999457 | 0.09725779 |  |  | 572646 | 0.9966367 | 0.9866385 | 0.001133365 | 0.9965544 | 0.004131278 | 0.9965585 | 0.005755183 |  |  | 467760 | 0.9884531 | 0.9670213 | 0.00276405 | 0.9895825 | 0.007798305 | 0.9895819 | 0.007765266 | [12 empty] | 915960 | 0.99351 | 0.8678712 | 0.01248909 | 0.9786437 | 0.009068337 | 0.9786389 | 0.008335724
|  |  | 348792 | 1.00313 | 0.9994305 | 0.0005145562 | 0.9999501 | 0.01187857 | 0.9999457 | 0.09725779 |  |  | 572946 | 0.9966367 | 0.9866385 | 0.001133365 | 0.996555 | 0.004131253 | 0.9965591 | 0.005755171 |  |  | 468060 | 0.9862951 | 0.9670213 | 0.00276405 | 0.9895949 | 0.00779834 | 0.9895944 | 0.00776481 | [12 empty] | 916260 | 0.9979859 | 0.8678712 | 0.01248909 | 0.9786549 | 0.009068386 | 0.9786501 | 0.008335444
|  |  | 349092 | 1.00313 | 0.9994305 | 0.0005145562 | 0.9999501 | 0.01187857 | 0.9999457 | 0.09725779 |  |  | 573246 | 0.9966367 | 0.9866385 | 0.001133365 | 0.9965556 | 0.004131227 | 0.9965597 | 0.005755159 |  |  | 468360 | 0.9862951 | 0.9670213 | 0.00276405 | 0.9896073 | 0.007798374 | 0.9896068 | 0.007764355 | [12 empty] | 916560 | 0.99351 | 0.8678712 | 0.01248909 | 0.9786661 | 0.009068436 | 0.9786613 | 0.008335164
|  |  | 349392 | 1.00313 | 0.9994305 | 0.0005145562 | 0.9999501 | 0.01187857 | 0.9999457 | 0.09725779 |  |  | 573546 | 0.9975972 | 0.9866385 | 0.001133365 | 0.9965562 | 0.004131202 | 0.9965603 | 0.005755147 |  |  | 468660 | 0.9862951 | 0.9670213 | 0.00276405 | 0.9896197 | 0.007798409 | 0.9896192 | 0.0077639 | [12 empty] | 916860 | 0.991272 | 0.8678712 | 0.01248909 | 0.9786773 | 0.009068486 | 0.9786724 | 0.008334885
|  |  | 349692 | 1.00313 | 0.9994305 | 0.0005145562 | 0.9999501 | 0.01187857 | 0.9999457 | 0.09725779 |  |  | 573846 | 0.9956763 | 0.9866385 | 0.001133365 | 0.9965568 | 0.004131177 | 0.9965609 | 0.005755135 |  |  | 468960 | 0.9862951 | 0.9670213 | 0.00276405 | 0.9896321 | 0.007798443 | 0.9896315 | 0.007763446 | [12 empty] | 917160 | 0.9890341 | 0.8678712 | 0.01248909 | 0.9786884 | 0.009068535 | 0.9786836 | 0.008334606
|  |  | 349992 | 1.00313 | 0.9994305 | 0.0005145562 | 0.9999501 | 0.01187857 | 0.9999457 | 0.09725779 |  |  | 574146 | 0.9966367 | 0.9866385 | 0.001133365 | 0.9965574 | 0.004131152 | 0.9965615 | 0.005755123 |  |  | 469260 | 0.9852161 | 0.9670213 | 0.00276405 | 0.9896444 | 0.007798478 | 0.9896439 | 0.007762992 | [12 empty] | 917460 | 0.991272 | 0.8678712 | 0.01248909 | 0.9786996 | 0.009068585 | 0.9786947 | 0.008334327
|  |  | 350292 | 1.00313 | 0.9994305 | 0.0005145562 | 0.9999501 | 0.01187857 | 0.9999457 | 0.09725779 |  |  | 574446 | 0.9966367 | 0.9866385 | 0.001133365 | 0.996558 | 0.004131127 | 0.9965621 | 0.005755111 |  |  | 469560 | 0.9884531 | 0.9670213 | 0.00276405 | 0.9896568 | 0.007798512 | 0.9896562 | 0.007762539 | [12 empty] | 917760 | 0.99351 | 0.8678712 | 0.01248909 | 0.9787107 | 0.009068635 | 0.9787059 | 0.008334049
|  |  | 350592 | 1.00313 | 0.9994305 | 0.0005145562 | 0.9999501 | 0.01187857 | 0.9999457 | 0.09725779 |  |  | 574746 | 0.9956763 | 0.9866385 | 0.001133365 | 0.9965586 | 0.004131103 | 0.9965627 | 0.0057551 |  |  | 469860 | 0.9873741 | 0.9670213 | 0.00276405 | 0.9896691 | 0.007798546 | 0.9896686 | 0.007762087 | [12 empty] | 918060 | 0.99351 | 0.8678712 | 0.01248909 | 0.9787219 | 0.009068684 | 0.978717 | 0.008333771
|  |  | 350892 | 1.004922 | 0.9994305 | 0.0005145562 | 0.9999501 | 0.01187857 | 0.9999457 | 0.09725779 |  |  | 575046 | 0.9966367 | 0.9866385 | 0.001133365 | 0.9965592 | 0.004131078 | 0.9965633 | 0.005755088 |  |  | 470160 | 0.9873741 | 0.9670213 | 0.00276405 | 0.9896814 | 0.007798581 | 0.9896809 | 0.007761636 | [12 empty] | 918360 | 0.9957479 | 0.8678712 | 0.01248909 | 0.978733 | 0.009068734 | 0.9787281 | 0.008333494
|  |  | 351192 | 1.004026 | 0.9994305 | 0.0005145562 | 0.9999501 | 0.01187857 | 0.9999457 | 0.09725779 |  |  | 575346 | 0.9947158 | 0.9866385 | 0.001133365 | 0.9965598 | 0.004131053 | 0.9965639 | 0.005755077 |  |  | 470460 | 0.9873741 | 0.9670213 | 0.00276405 | 0.9896937 | 0.007798615 | 0.9896931 | 0.007761185 | [12 empty] | 918660 | 0.9979859 | 0.8678712 | 0.01248909 | 0.9787441 | 0.009068783 | 0.9787392 | 0.008333218
|  |  | 351492 | 1.002234 | 0.9994305 | 0.0005145562 | 0.9999501 | 0.01187857 | 0.9999457 | 0.09725779 |  |  | 575646 | 0.9947158 | 0.9866385 | 0.001133365 | 0.9965604 | 0.004131029 | 0.9965645 | 0.005755066 |  |  | 470760 | 0.9862951 | 0.9670213 | 0.00276405 | 0.9897059 | 0.007798649 | 0.9897054 | 0.007760735 | [12 empty] | 918960 | 1.000224 | 0.8678712 | 0.01248909 | 0.9787552 | 0.009068833 | 0.9787503 | 0.008332941
|  |  | 351792 | 1.002234 | 0.9994305 | 0.0005145562 | 0.9999501 | 0.01187857 | 0.9999457 | 0.09725779 |  |  | 575946 | 0.9956763 | 0.9866385 | 0.001133365 | 0.996561 | 0.004131005 | 0.9965651 | 0.005755055 |  |  | 471060 | 0.9852161 | 0.9670213 | 0.00276405 | 0.9897182 | 0.007798684 | 0.9897176 | 0.007760286 | [12 empty] | 919260 | 0.9979859 | 0.8678712 | 0.01248909 | 0.9787663 | 0.009068883 | 0.9787614 | 0.008332666
|  |  | 352092 | 1.00313 | 0.9994305 | 0.0005145562 | 0.9999501 | 0.01187857 | 0.9999457 | 0.09725779 |  |  | 576246 | 0.9966367 | 0.9866385 | 0.001133365 | 0.9965616 | 0.004130981 | 0.9965657 | 0.005755044 |  |  | 471360 | 0.9862951 | 0.9670213 | 0.00276405 | 0.9897304 | 0.007798718 | 0.9897298 | 0.007759838 | [12 empty] | 919560 | 0.991272 | 0.8678712 | 0.01248909 | 0.9787773 | 0.009068932 | 0.9787724 | 0.00833239
|  |  | 352392 | 1.00313 | 0.9994305 | 0.0005145562 | 0.9999501 | 0.01187857 | 0.9999457 | 0.09725779 |  |  | 576546 | 0.9956763 | 0.9866385 | 0.001133365 | 0.9965622 | 0.004130957 | 0.9965663 | 0.005755033 |  |  | 471660 | 0.9873741 | 0.9670213 | 0.00276405 | 0.9897426 | 0.007798752 | 0.989742 | 0.00775939 | [12 empty] | 919860 | 0.9890341 | 0.8678712 | 0.01248909 | 0.9787884 | 0.009068982 | 0.9787835 | 0.008332115
|  |  | 352692 | 1.004026 | 0.9994305 | 0.0005145562 | 0.9999501 | 0.01187857 | 0.9999457 | 0.09725779 |  |  | 576846 | 0.9966367 | 0.9866385 | 0.001133365 | 0.9965628 | 0.004130933 | 0.9965669 | 0.005755022 |  |  | 471960 | 0.9873741 | 0.9670213 | 0.00276405 | 0.9897547 | 0.007798786 | 0.9897542 | 0.007758942 | [12 empty] | 920160 | 0.9979859 | 0.8678712 | 0.01248909 | 0.9787994 | 0.009069031 | 0.9787945 | 0.008331841
|  |  | 352992 | 1.00313 | 0.9994305 | 0.0005145562 | 0.9999501 | 0.01187857 | 0.9999457 | 0.09725779 |  |  | 577146 | 0.9956763 | 0.9866385 | 0.001133365 | 0.9965634 | 0.004130909 | 0.9965675 | 0.005755011 |  |  | 472260 | 0.9873741 | 0.9670213 | 0.00276405 | 0.9897669 | 0.00779882 | 0.9897664 | 0.007758496 | [12 empty] | 920460 | 0.99351 | 0.8678712 | 0.01248909 | 0.9788104 | 0.009069081 | 0.9788055 | 0.008331567
|  |  | 353292 | 1.002234 | 0.9994305 | 0.0005145562 | 0.9999501 | 0.01187857 | 0.9999457 | 0.09725779 |  |  | 577446 | 0.9956763 | 0.9866385 | 0.001133365 | 0.996564 | 0.004130886 | 0.9965681 | 0.005755 |  |  | 472560 | 0.9873741 | 0.9670213 | 0.00276405 | 0.989779 | 0.007798854 | 0.9897785 | 0.00775805 | [12 empty] | 920760 | 1.002462 | 0.8678712 | 0.01248909 | 0.9788215 | 0.00906913 | 0.9788166 | 0.008331293
|  |  | 353592 | 1.001338 | 0.9994305 | 0.0005145562 | 0.9999501 | 0.01187857 | 0.9999457 | 0.09725779 |  |  | 577746 | 0.9966367 | 0.9866385 | 0.001133365 | 0.9965646 | 0.004130862 | 0.9965687 | 0.00575499 |  |  | 472860 | 0.9852161 | 0.9670213 | 0.00276405 | 0.9897912 | 0.007798889 | 0.9897906 | 0.007757605 | [12 empty] | 921060 | 0.9957479 | 0.8678712 | 0.01248909 | 0.9788325 | 0.00906918 | 0.9788276 | 0.00833102
|  |  | 353892 | 1.002234 | 0.9994305 | 0.0005145562 | 0.9999501 | 0.01187857 | 0.9999457 | 0.09725779 |  |  | 578046 | 0.9966367 | 0.9866385 | 0.001133365 | 0.9965651 | 0.004130839 | 0.9965693 | 0.005754979 |  |  | 473160 | 0.9862951 | 0.9670213 | 0.00276405 | 0.9898033 | 0.007798923 | 0.9898027 | 0.007757161 | [12 empty] | 921360 | 0.991272 | 0.8678712 | 0.01248909 | 0.9788435 | 0.009069229 | 0.9788385 | 0.008330748
|  |  | 354192 | 1.00313 | 0.9994305 | 0.0005145562 | 0.9999501 | 0.01187857 | 0.9999457 | 0.09725779 |  |  | 578346 | 0.9966367 | 0.9866385 | 0.001133365 | 0.9965657 | 0.004130816 | 0.9965699 | 0.005754969 |  |  | 473460 | 0.9852161 | 0.9670213 | 0.00276405 | 0.9898153 | 0.007798957 | 0.9898148 | 0.007756717 | [12 empty] | 921660 | 0.9979859 | 0.8678712 | 0.01248909 | 0.9788544 | 0.009069279 | 0.9788495 | 0.008330475
|  |  | 354492 | 1.00313 | 0.9994305 | 0.0005145562 | 0.9999501 | 0.01187857 | 0.9999457 | 0.09725779 |  |  | 578646 | 0.9975972 | 0.9866385 | 0.001133365 | 0.9965663 | 0.004130793 | 0.9965705 | 0.005754958 |  |  | 473760 | 0.9873741 | 0.9670213 | 0.00276405 | 0.9898274 | 0.007798991 | 0.9898269 | 0.007756274 | [12 empty] | 921960 | 0.9979859 | 0.8678712 | 0.01248909 | 0.9788654 | 0.009069328 | 0.9788605 | 0.008330204
|  |  | 354792 | 1.00313 | 0.9994305 | 0.0005145562 | 0.9999501 | 0.01187857 | 0.9999457 | 0.09725779 |  |  | 578946 | 0.9985577 | 0.9866385 | 0.001133365 | 0.9965669 | 0.00413077 | 0.9965711 | 0.005754948 |  |  | 474060 | 0.9873741 | 0.9670213 | 0.00276405 | 0.9898394 | 0.007799025 | 0.9898389 | 0.007755831 | [12 empty] | 922260 | 0.99351 | 0.8678712 | 0.01248909 | 0.9788764 | 0.009069378 | 0.9788714 | 0.008329932
|  |  | 355092 | 1.00313 | 0.9994305 | 0.0005145562 | 0.9999501 | 0.01187857 | 0.9999457 | 0.09725779 |  |  | 579246 | 0.9966367 | 0.9866385 | 0.001133365 | 0.9965675 | 0.004130747 | 0.9965716 | 0.005754938 |  |  | 474360 | 0.9884531 | 0.9670213 | 0.00276405 | 0.9898515 | 0.007799059 | 0.9898509 | 0.00775539 | [12 empty] | 922560 | 0.9957479 | 0.8678712 | 0.01248909 | 0.9788873 | 0.009069427 | 0.9788823 | 0.008329661
|  |  | 355392 | 1.002234 | 0.9994305 | 0.0005145562 | 0.9999501 | 0.01187857 | 0.9999457 | 0.09725779 |  |  | 579546 | 0.9975972 | 0.9866385 | 0.001133365 | 0.9965681 | 0.004130724 | 0.9965722 | 0.005754928 |  |  | 474660 | 0.9862951 | 0.9670213 | 0.00276405 | 0.9898635 | 0.007799093 | 0.9898629 | 0.007754949 | [12 empty] | 922860 | 0.9957479 | 0.8678712 | 0.01248909 | 0.9788982 | 0.009069477 | 0.9788933 | 0.008329391
|  |  | 355692 | 1.004026 | 0.9994305 | 0.0005145562 | 0.9999501 | 0.01187857 | 0.9999457 | 0.09725779 |  |  | 579846 | 0.9975972 | 0.9866385 | 0.001133365 | 0.9965686 | 0.004130702 | 0.9965728 | 0.005754918 |  |  | 474960 | 0.9873741 | 0.9670213 | 0.00276405 | 0.9898754 | 0.007799127 | 0.9898749 | 0.007754508 | [12 empty] | 923160 | 0.9890341 | 0.8678712 | 0.01248909 | 0.9789091 | 0.009069526 | 0.9789042 | 0.008329121
|  |  | 355992 | 1.00313 | 0.9994305 | 0.0005145562 | 0.9999501 | 0.01187857 | 0.9999457 | 0.09725779 |  |  | 580146 | 0.9966367 | 0.9866385 | 0.001133365 | 0.9965692 | 0.004130679 | 0.9965734 | 0.005754908 |  |  | 475260 | 0.9884531 | 0.9670213 | 0.00276405 | 0.9898874 | 0.007799161 | 0.9898869 | 0.007754069 | [12 empty] | 923460 | 0.9957479 | 0.8678712 | 0.01248909 | 0.97892 | 0.009069576 | 0.9789151 | 0.008328851
|  |  | 356292 | 1.00313 | 0.9994305 | 0.0005145562 | 0.9999501 | 0.01187857 | 0.9999457 | 0.09725779 |  |  | 580446 | 0.9975972 | 0.9866385 | 0.001133365 | 0.9965698 | 0.004130657 | 0.9965739 | 0.005754899 |  |  | 475560 | 0.9873741 | 0.9670213 | 0.00276405 | 0.9898993 | 0.007799195 | 0.9898988 | 0.00775363 | [12 empty] | 923760 | 0.99351 | 0.8678712 | 0.01248909 | 0.9789309 | 0.009069625 | 0.978926 | 0.008328582
|  |  | 356592 | 1.004026 | 0.9994305 | 0.0005145562 | 0.9999501 | 0.01187857 | 0.9999457 | 0.09725779 |  |  | 580746 | 0.9956763 | 0.9866385 | 0.001133365 | 0.9965703 | 0.004130635 | 0.9965745 | 0.005754889 |  |  | 475860 | 0.9873741 | 0.9670213 | 0.00276405 | 0.9899113 | 0.007799229 | 0.9899108 | 0.007753192 | [12 empty] | 924060 | 0.9979859 | 0.8678712 | 0.01248909 | 0.9789418 | 0.009069675 | 0.9789368 | 0.008328314
|  |  | 356892 | 1.004922 | 0.9994305 | 0.0005145562 | 0.9999501 | 0.01187857 | 0.9999457 | 0.09725779 |  |  | 581046 | 0.9966367 | 0.9866385 | 0.001133365 | 0.9965709 | 0.004130613 | 0.9965751 | 0.005754879 |  |  | 476160 | 0.9873741 | 0.9670213 | 0.00276405 | 0.9899232 | 0.007799262 | 0.9899227 | 0.007752754 | [12 empty] | 924360 | 0.9979859 | 0.8678712 | 0.01248909 | 0.9789527 | 0.009069724 | 0.9789477 | 0.008328045
|  |  | 357192 | 1.004026 | 0.9994305 | 0.0005145562 | 0.9999501 | 0.01187857 | 0.9999457 | 0.09725779 |  |  | 581346 | 0.9966367 | 0.9866385 | 0.001133365 | 0.9965715 | 0.004130591 | 0.9965757 | 0.00575487 |  |  | 476460 | 0.9852161 | 0.9670213 | 0.00276405 | 0.9899351 | 0.007799296 | 0.9899346 | 0.007752318 | [12 empty] | 924660 | 1.002462 | 0.8678712 | 0.01248909 | 0.9789635 | 0.009069774 | 0.9789585 | 0.008327778
|  |  | 357492 | 1.00313 | 0.9994305 | 0.0005145562 | 0.9999501 | 0.01187857 | 0.9999457 | 0.09725779 |  |  | 581646 | 0.9966367 | 0.9866385 | 0.001133365 | 0.9965721 | 0.004130569 | 0.9965762 | 0.00575486 |  |  | 476760 | 0.9852161 | 0.9670213 | 0.00276405 | 0.9899469 | 0.00779933 | 0.9899464 | 0.007751881 | [12 empty] | 924960 | 0.99351 | 0.8678712 | 0.01248909 | 0.9789744 | 0.009069823 | 0.9789694 | 0.00832751
|  |  | 357792 | 1.00313 | 0.9994305 | 0.0005145562 | 0.9999501 | 0.01187857 | 0.9999457 | 0.09725779 |  |  | 581946 | 0.9966367 | 0.9866385 | 0.001133365 | 0.9965726 | 0.004130547 | 0.9965768 | 0.005754851 |  |  | 477060 | 0.9852161 | 0.9670213 | 0.00276405 | 0.9899588 | 0.007799364 | 0.9899583 | 0.007751446 | [12 empty] | 925260 | 0.9979859 | 0.8678712 | 0.01248909 | 0.9789852 | 0.009069872 | 0.9789802 | 0.008327243
|  |  | 358092 | 1.00313 | 0.9994305 | 0.0005145562 | 0.9999501 | 0.01187857 | 0.9999457 | 0.09725779 |  |  | 582246 | 0.9956763 | 0.9866385 | 0.001133365 | 0.9965732 | 0.004130526 | 0.9965774 | 0.005754842 |  |  | 477360 | 0.9852161 | 0.9670213 | 0.00276405 | 0.9899706 | 0.007799398 | 0.9899701 | 0.007751011 | [12 empty] | 925560 | 1.002462 | 0.8678712 | 0.01248909 | 0.978996 | 0.009069922 | 0.978991 | 0.008326977
|  |  | 358392 | 1.00313 | 0.9994305 | 0.0005145562 | 0.9999501 | 0.01187857 | 0.9999457 | 0.09725779 |  |  | 582546 | 0.9956763 | 0.9866385 | 0.001133365 | 0.9965737 | 0.004130504 | 0.9965779 | 0.005754833 |  |  | 477660 | 0.9873741 | 0.9670213 | 0.00276405 | 0.9899824 | 0.007799432 | 0.9899819 | 0.007750577 | [12 empty] | 925860 | 1.002462 | 0.8678712 | 0.01248909 | 0.9790068 | 0.009069971 | 0.9790018 | 0.008326711
|  |  | 358692 | 1.00313 | 0.9994305 | 0.0005145562 | 0.9999501 | 0.01187857 | 0.9999457 | 0.09725779 |  |  | 582846 | 0.9956763 | 0.9866385 | 0.001133365 | 0.9965743 | 0.004130483 | 0.9965785 | 0.005754824 |  |  | 477960 | 0.9873741 | 0.9670213 | 0.00276405 | 0.9899942 | 0.007799466 | 0.9899937 | 0.007750144 | [12 empty] | 926160 | 1.002462 | 0.8678712 | 0.01248909 | 0.9790176 | 0.00907002 | 0.9790126 | 0.008326445
|  |  | 358992 | 1.00313 | 0.9994305 | 0.0005145562 | 0.9999501 | 0.01187857 | 0.9999457 | 0.09725779 |  |  | 583146 | 0.9956763 | 0.9866385 | 0.001133365 | 0.9965749 | 0.004130461 | 0.9965791 | 0.005754815 |  |  | 478260 | 0.9862951 | 0.9670213 | 0.00276405 | 0.990006 | 0.007799499 | 0.9900055 | 0.007749711 | [12 empty] | 926460 | 1.000224 | 0.8678712 | 0.01248909 | 0.9790284 | 0.00907007 | 0.9790234 | 0.00832618
|  |  | 359292 | 1.001338 | 0.9994305 | 0.0005145562 | 0.9999501 | 0.01187857 | 0.9999457 | 0.09725779 |  |  | 583446 | 0.9966367 | 0.9866385 | 0.001133365 | 0.9965754 | 0.00413044 | 0.9965796 | 0.005754806 |  |  | 478560 | 0.9873741 | 0.9670213 | 0.00276405 | 0.9900177 | 0.007799533 | 0.9900172 | 0.007749279 | [12 empty] | 926760 | 1.000224 | 0.8678712 | 0.01248909 | 0.9790391 | 0.009070119 | 0.9790341 | 0.008325916
|  |  | 359592 | 1.00313 | 0.9994305 | 0.0005145562 | 0.9999501 | 0.01187857 | 0.9999457 | 0.09725779 |  |  | 583746 | 0.9956763 | 0.9866385 | 0.001133365 | 0.996576 | 0.004130419 | 0.9965802 | 0.005754797 |  |  | 478860 | 0.9862951 | 0.9670213 | 0.00276405 | 0.9900294 | 0.007799567 | 0.990029 | 0.007748848 | [12 empty] | 927060 | 0.99351 | 0.8678712 | 0.01248909 | 0.9790499 | 0.009070168 | 0.9790449 | 0.008325651
|  |  | 359892 | 1.002234 | 0.9994305 | 0.0005145562 | 0.9999501 | 0.01187857 | 0.9999457 | 0.09725779 |  |  | 584046 | 0.9966367 | 0.9866385 | 0.001133365 | 0.9965765 | 0.004130398 | 0.9965807 | 0.005754788 |  |  | 479160 | 0.9873741 | 0.9670213 | 0.00276405 | 0.9900412 | 0.007799601 | 0.9900407 | 0.007748417 | [12 empty] | 927360 | 0.991272 | 0.8678712 | 0.01248909 | 0.9790606 | 0.009070218 | 0.9790556 | 0.008325387
|  |  | 360192 | 1.00313 | 0.9994305 | 0.0005145562 | 0.9999501 | 0.01187857 | 0.9999457 | 0.09725779 |  |  | 584346 | 0.9956763 | 0.9866385 | 0.001133365 | 0.9965771 | 0.004130377 | 0.9965813 | 0.005754779 |  |  | 479460 | 0.9830581 | 0.9670213 | 0.00276405 | 0.9900529 | 0.007799635 | 0.9900524 | 0.007747988 | [12 empty] | 927660 | 0.9979859 | 0.8678712 | 0.01248909 | 0.9790714 | 0.009070267 | 0.9790663 | 0.008325124
|  |  | 360492 | 1.00313 | 0.9994305 | 0.0005145562 | 0.9999501 | 0.01187857 | 0.9999457 | 0.09725779 |  |  | 584646 | 0.9966367 | 0.9866385 | 0.001133365 | 0.9965776 | 0.004130357 | 0.9965818 | 0.005754771 |  |  | 479760 | 0.9873741 | 0.9670213 | 0.00276405 | 0.9900645 | 0.007799668 | 0.990064 | 0.007747558 | [12 empty] | 927960 | 0.991272 | 0.8678712 | 0.01248909 | 0.9790821 | 0.009070316 | 0.979077 | 0.008324861
|  |  | 360792 | 1.002234 | 0.9994305 | 0.0005145562 | 0.9999501 | 0.01187857 | 0.9999457 | 0.09725779 |  |  | 584946 | 0.9956763 | 0.9866385 | 0.001133365 | 0.9965782 | 0.004130336 | 0.9965824 | 0.005754762 |  |  | 480060 | 0.9884531 | 0.9670213 | 0.00276405 | 0.9900762 | 0.007799702 | 0.9900757 | 0.00774713 | [12 empty] | 928260 | 0.99351 | 0.8678712 | 0.01248909 | 0.9790928 | 0.009070366 | 0.9790877 | 0.008324599
|  |  | 361092 | 1.00313 | 0.9994305 | 0.0005145562 | 0.9999501 | 0.01187857 | 0.9999457 | 0.09725779 |  |  | 585246 | 0.9966367 | 0.9866385 | 0.001133365 | 0.9965787 | 0.004130316 | 0.996583 | 0.005754754 |  |  | 480360 | 0.9873741 | 0.9670213 | 0.00276405 | 0.9900878 | 0.007799736 | 0.9900873 | 0.007746702 | [12 empty] | 928560 | 0.9957479 | 0.8678712 | 0.01248909 | 0.9791035 | 0.009070415 | 0.9790984 | 0.008324337
|  |  | 361392 | 1.00313 | 0.9994305 | 0.0005145562 | 0.9999501 | 0.01187857 | 0.9999457 | 0.09725779 |  |  | 585546 | 0.9966367 | 0.9866385 | 0.001133365 | 0.9965793 | 0.004130295 | 0.9965835 | 0.005754746 |  |  | 480660 | 0.9884531 | 0.9670213 | 0.00276405 | 0.9900994 | 0.007799769 | 0.990099 | 0.007746275 | [12 empty] | 928860 | 0.9979859 | 0.8678712 | 0.01248909 | 0.9791142 | 0.009070464 | 0.9791091 | 0.008324075
|  |  | 361692 | 1.002234 | 0.9994305 | 0.0005145562 | 0.9999501 | 0.01187857 | 0.9999457 | 0.09725779 |  |  | 585846 | 0.9966367 | 0.9866385 | 0.001133365 | 0.9965798 | 0.004130275 | 0.9965841 | 0.005754737 |  |  | 480960 | 0.9873741 | 0.9670213 | 0.00276405 | 0.990111 | 0.007799803 | 0.9901106 | 0.007745849 | [12 empty] | 929160 | 0.9957479 | 0.8678712 | 0.01248909 | 0.9791248 | 0.009070513 | 0.9791198 | 0.008323814
|  |  | 361992 | 1.004026 | 0.9994305 | 0.0005145562 | 0.9999501 | 0.01187857 | 0.9999457 | 0.09725779 |  |  | 586146 | 0.9975972 | 0.9866385 | 0.001133365 | 0.9965804 | 0.004130255 | 0.9965846 | 0.005754729 |  |  | 481260 | 0.9884531 | 0.9670213 | 0.00276405 | 0.9901226 | 0.007799837 | 0.9901221 | 0.007745423 | [12 empty] | 929460 | 1.000224 | 0.8678712 | 0.01248909 | 0.9791355 | 0.009070563 | 0.9791304 | 0.008323553
|  |  | 362292 | 1.00313 | 0.9994305 | 0.0005145562 | 0.9999501 | 0.01187857 | 0.9999457 | 0.09725779 |  |  | 586446 | 0.9975972 | 0.9866385 | 0.001133365 | 0.9965809 | 0.004130235 | 0.9965851 | 0.005754721 |  |  | 481560 | 0.9873741 | 0.9670213 | 0.00276405 | 0.9901342 | 0.00779987 | 0.9901337 | 0.007744998 | [12 empty] | 929760 | 0.9979859 | 0.8678712 | 0.01248909 | 0.9791461 | 0.009070612 | 0.9791411 | 0.008323292
|  |  | 362592 | 1.00313 | 0.9994305 | 0.0005145562 | 0.9999501 | 0.01187857 | 0.9999457 | 0.09725779 |  |  | 586746 | 0.9966367 | 0.9866385 | 0.001133365 | 0.9965815 | 0.004130215 | 0.9965857 | 0.005754713 |  |  | 481860 | 0.9884531 | 0.9670213 | 0.00276405 | 0.9901457 | 0.007799904 | 0.9901453 | 0.007744573 | [12 empty] | 930060 | 1.000224 | 0.8678712 | 0.01248909 | 0.9791568 | 0.009070661 | 0.9791517 | 0.008323033
|  |  | 362892 | 1.004026 | 0.9994305 | 0.0005145562 | 0.9999501 | 0.01187857 | 0.9999457 | 0.09725779 |  |  | 587046 | 0.9966367 | 0.9866385 | 0.001133365 | 0.996582 | 0.004130195 | 0.9965862 | 0.005754705 |  |  | 482160 | 0.9884531 | 0.9670213 | 0.00276405 | 0.9901573 | 0.007799938 | 0.9901568 | 0.00774415 | [12 empty] | 930360 | 1.000224 | 0.8678712 | 0.01248909 | 0.9791674 | 0.00907071 | 0.9791623 | 0.008322773
|  |  | 363192 | 1.004922 | 0.9994305 | 0.0005145562 | 0.9999501 | 0.01187857 | 0.9999457 | 0.09725779 |  |  | 587346 | 0.9966367 | 0.9866385 | 0.001133365 | 0.9965825 | 0.004130175 | 0.9965868 | 0.005754697 |  |  | 482460 | 0.9873741 | 0.9670213 | 0.00276405 | 0.9901688 | 0.007799971 | 0.9901683 | 0.007743727 | [12 empty] | 930660 | 0.99351 | 0.8678712 | 0.01248909 | 0.979178 | 0.00907076 | 0.9791729 | 0.008322514
|  |  | 363492 | 1.004026 | 0.9994305 | 0.0005145562 | 0.9999501 | 0.01187857 | 0.9999457 | 0.09725779 |  |  | 587646 | 0.9956763 | 0.9866385 | 0.001133365 | 0.9965831 | 0.004130156 | 0.9965873 | 0.00575469 |  |  | 482760 | 0.9873741 | 0.9670213 | 0.00276405 | 0.9901803 | 0.007800005 | 0.9901798 | 0.007743305 | [12 empty] | 930960 | 0.9979859 | 0.8678712 | 0.01248909 | 0.9791886 | 0.009070809 | 0.9791835 | 0.008322255
|  |  | 363792 | 1.00313 | 0.9994305 | 0.0005145562 | 0.9999501 | 0.01187857 | 0.9999457 | 0.09725779 |  |  | 587946 | 0.9956763 | 0.9866385 | 0.001133365 | 0.9965836 | 0.004130136 | 0.9965879 | 0.005754682 |  |  | 483060 | 0.9862951 | 0.9670213 | 0.00276405 | 0.9901917 | 0.007800039 | 0.9901913 | 0.007742883 | [12 empty] | 931260 | 1.000224 | 0.8678712 | 0.01248909 | 0.9791992 | 0.009070858 | 0.9791941 | 0.008321997
|  |  | 364092 | 1.00313 | 0.9994305 | 0.0005145562 | 0.9999501 | 0.01187857 | 0.9999457 | 0.09725779 |  |  | 588246 | 0.9966367 | 0.9866385 | 0.001133365 | 0.9965841 | 0.004130117 | 0.9965884 | 0.005754674 |  |  | 483360 | 0.9852161 | 0.9670213 | 0.00276405 | 0.9902032 | 0.007800072 | 0.9902027 | 0.007742462 | [12 empty] | 931560 | 0.9979859 | 0.8678712 | 0.01248909 | 0.9792097 | 0.009070907 | 0.9792046 | 0.008321739
|  |  | 364392 | 1.00313 | 0.9994305 | 0.0005145562 | 0.9999501 | 0.01187857 | 0.9999457 | 0.09725779 |  |  | 588546 | 0.9966367 | 0.9866385 | 0.001133365 | 0.9965847 | 0.004130098 | 0.9965889 | 0.005754667 |  |  | 483660 | 0.9873741 | 0.9670213 | 0.00276405 | 0.9902146 | 0.007800106 | 0.9902141 | 0.007742042 | [12 empty] | 931860 | 0.9957479 | 0.8678712 | 0.01248909 | 0.9792203 | 0.009070956 | 0.9792152 | 0.008321482
|  |  | 364692 | 1.002234 | 0.9994305 | 0.0005145562 | 0.9999501 | 0.01187857 | 0.9999457 | 0.09725779 |  |  | 588846 | 0.9966367 | 0.9866385 | 0.001133365 | 0.9965852 | 0.004130078 | 0.9965895 | 0.005754659 |  |  | 483960 | 0.9862951 | 0.9670213 | 0.00276405 | 0.990226 | 0.00780014 | 0.9902256 | 0.007741622 | [12 empty] | 932160 | 0.9957479 | 0.8678712 | 0.01248909 | 0.9792309 | 0.009071005 | 0.9792257 | 0.008321225
|  |  | 364992 | 1.004026 | 0.9994305 | 0.0005145562 | 0.9999501 | 0.01187857 | 0.9999457 | 0.09725779 |  |  | 589146 | 0.9966367 | 0.9866385 | 0.001133365 | 0.9965857 | 0.004130059 | 0.99659 | 0.005754652 |  |  | 484260 | 0.9873741 | 0.9670213 | 0.00276405 | 0.9902374 | 0.007800173 | 0.9902369 | 0.007741204 | [12 empty] | 932460 | 0.9957479 | 0.8678712 | 0.01248909 | 0.9792414 | 0.009071054 | 0.9792363 | 0.008320969
|  |  | 365292 | 1.00313 | 0.9994305 | 0.0005145562 | 0.9999501 | 0.01187857 | 0.9999457 | 0.09725779 |  |  | 589446 | 0.9966367 | 0.9866385 | 0.001133365 | 0.9965863 | 0.00413004 | 0.9965905 | 0.005754645 |  |  | 484560 | 0.9895322 | 0.9670213 | 0.00276405 | 0.9902488 | 0.007800207 | 0.9902483 | 0.007740786 | [12 empty] | 932760 | 0.9957479 | 0.8678712 | 0.01248909 | 0.9792519 | 0.009071104 | 0.9792468 | 0.008320712
|  |  | 365592 | 1.002234 | 0.9994305 | 0.0005145562 | 0.9999501 | 0.01187857 | 0.9999457 | 0.09725779 |  |  | 589746 | 0.9966367 | 0.9866385 | 0.001133365 | 0.9965868 | 0.004130022 | 0.9965911 | 0.005754638 |  |  | 484860 | 0.9862951 | 0.9670213 | 0.00276405 | 0.9902601 | 0.00780024 | 0.9902597 | 0.007740368 | [12 empty] | 933060 | 0.991272 | 0.8678712 | 0.01248909 | 0.9792624 | 0.009071153 | 0.9792573 | 0.008320457
|  |  | 365892 | 1.00313 | 0.9994305 | 0.0005145562 | 0.9999501 | 0.01187857 | 0.9999457 | 0.09725779 |  |  | 590046 | 0.9975972 | 0.9866385 | 0.001133365 | 0.9965873 | 0.004130003 | 0.9965916 | 0.00575463 |  |  | 485160 | 0.9862951 | 0.9670213 | 0.00276405 | 0.9902715 | 0.007800274 | 0.990271 | 0.007739951 | [12 empty] | 933360 | 1.000224 | 0.8678712 | 0.01248909 | 0.9792729 | 0.009071202 | 0.9792678 | 0.008320202
|  |  | 366192 | 1.00313 | 0.9994305 | 0.0005145562 | 0.9999501 | 0.01187857 | 0.9999457 | 0.09725779 |  |  | 590346 | 0.9966367 | 0.9866385 | 0.001133365 | 0.9965878 | 0.004129984 | 0.9965921 | 0.005754623 |  |  | 485460 | 0.9884531 | 0.9670213 | 0.00276405 | 0.9902828 | 0.007800308 | 0.9902824 | 0.007739535 | [12 empty] | 933660 | 1.002462 | 0.8678712 | 0.01248909 | 0.9792834 | 0.009071251 | 0.9792783 | 0.008319947
|  |  | 366492 | 1.00313 | 0.9994305 | 0.0005145562 | 0.9999501 | 0.01187857 | 0.9999457 | 0.09725779 |  |  | 590646 | 0.9966367 | 0.9866385 | 0.001133365 | 0.9965884 | 0.004129966 | 0.9965926 | 0.005754616 |  |  | 485760 | 0.9884531 | 0.9670213 | 0.00276405 | 0.9902941 | 0.007800341 | 0.9902937 | 0.00773912 | [12 empty] | 933960 | 0.9957479 | 0.8678712 | 0.01248909 | 0.9792939 | 0.0090713 | 0.9792887 | 0.008319692
|  |  | 366792 | 1.002234 | 0.9994305 | 0.0005145562 | 0.9999501 | 0.01187857 | 0.9999457 | 0.09725779 |  |  | 590946 | 0.9966367 | 0.9866385 | 0.001133365 | 0.9965889 | 0.004129947 | 0.9965932 | 0.005754609 |  |  | 486060 | 0.9873741 | 0.9670213 | 0.00276405 | 0.9903054 | 0.007800375 | 0.9903049 | 0.007738705 | [12 empty] | 934260 | 0.9957479 | 0.8678712 | 0.01248909 | 0.9793043 | 0.009071349 | 0.9792992 | 0.008319438
|  |  | 367092 | 1.00313 | 0.9994305 | 0.0005145562 | 0.9999501 | 0.01187857 | 0.9999457 | 0.09725779 |  |  | 591246 | 0.9966367 | 0.9866385 | 0.001133365 | 0.9965894 | 0.004129929 | 0.9965937 | 0.005754603 |  |  | 486360 | 0.9873741 | 0.9670213 | 0.00276405 | 0.9903167 | 0.007800408 | 0.9903162 | 0.007738291 | [12 empty] | 934560 | 0.9957479 | 0.8678712 | 0.01248909 | 0.9793148 | 0.009071398 | 0.9793096 | 0.008319185
|  |  | 367392 | 1.00313 | 0.9994305 | 0.0005145562 | 0.9999501 | 0.01187857 | 0.9999457 | 0.09725779 |  |  | 591546 | 0.9975972 | 0.9866385 | 0.001133365 | 0.9965899 | 0.004129911 | 0.9965942 | 0.005754596 |  |  | 486660 | 0.9884531 | 0.9670213 | 0.00276405 | 0.9903279 | 0.007800442 | 0.9903275 | 0.007737878 | [12 empty] | 934860 | 0.991272 | 0.8678712 | 0.01248909 | 0.9793252 | 0.009071447 | 0.9793201 | 0.008318932
|  |  | 367692 | 1.002234 | 0.9994305 | 0.0005145562 | 0.9999501 | 0.01187857 | 0.9999457 | 0.09725779 |  |  | 591846 | 0.9975972 | 0.9866385 | 0.001133365 | 0.9965904 | 0.004129892 | 0.9965947 | 0.005754589 |  |  | 486960 | 0.9873741 | 0.9670213 | 0.00276405 | 0.9903391 | 0.007800476 | 0.9903387 | 0.007737465 | [12 empty] | 935160 | 0.9979859 | 0.8678712 | 0.01248909 | 0.9793357 | 0.009071496 | 0.9793305 | 0.008318679
|  |  | 367992 | 1.002234 | 0.9994305 | 0.0005145562 | 0.9999501 | 0.01187857 | 0.9999457 | 0.09725779 |  |  | 592146 | 0.9975972 | 0.9866385 | 0.001133365 | 0.996591 | 0.004129874 | 0.9965953 | 0.005754582 |  |  | 487260 | 0.9862951 | 0.9670213 | 0.00276405 | 0.9903504 | 0.007800509 | 0.9903499 | 0.007737054 | [12 empty] | 935460 | 0.9979859 | 0.8678712 | 0.01248909 | 0.9793461 | 0.009071545 | 0.9793409 | 0.008318427
|  |  | 368292 | 1.00313 | 0.9994305 | 0.0005145562 | 0.9999501 | 0.01187857 | 0.9999457 | 0.09725779 |  |  | 592446 | 0.9975972 | 0.9866385 | 0.001133365 | 0.9965915 | 0.004129856 | 0.9965958 | 0.005754576 |  |  | 487560 | 0.9884531 | 0.9670213 | 0.00276405 | 0.9903616 | 0.007800543 | 0.9903611 | 0.007736642 | [12 empty] | 935760 | 0.9890341 | 0.8678712 | 0.01248909 | 0.9793565 | 0.009071594 | 0.9793513 | 0.008318175
|  |  | 368592 | 1.004026 | 0.9994305 | 0.0005145562 | 0.9999501 | 0.01187857 | 0.9999457 | 0.09725779 |  |  | 592746 | 0.9966367 | 0.9866385 | 0.001133365 | 0.996592 | 0.004129839 | 0.9965963 | 0.005754569 |  |  | 487860 | 0.9884531 | 0.9670213 | 0.00276405 | 0.9903727 | 0.007800576 | 0.9903723 | 0.007736232 | [12 empty] | 936060 | 0.99351 | 0.8678712 | 0.01248909 | 0.9793669 | 0.009071643 | 0.9793617 | 0.008317924
|  |  | 368892 | 1.002234 | 0.9994305 | 0.0005145562 | 0.9999501 | 0.01187857 | 0.9999457 | 0.09725779 |  |  | 593046 | 0.9975972 | 0.9866385 | 0.001133365 | 0.9965925 | 0.004129821 | 0.9965968 | 0.005754563 |  |  | 488160 | 0.9895322 | 0.9670213 | 0.00276405 | 0.9903839 | 0.00780061 | 0.9903834 | 0.007735822 | [12 empty] | 936360 | 0.9979859 | 0.8678712 | 0.01248909 | 0.9793772 | 0.009071692 | 0.9793721 | 0.008317673
|  |  | 369192 | 1.001338 | 0.9994305 | 0.0005145562 | 0.9999501 | 0.01187857 | 0.9999457 | 0.09725779 |  |  | 593346 | 0.9966367 | 0.9866385 | 0.001133365 | 0.996593 | 0.004129803 | 0.9965973 | 0.005754557 |  |  | 488460 | 0.9884531 | 0.9670213 | 0.00276405 | 0.990395 | 0.007800643 | 0.9903946 | 0.007735413 | [12 empty] | 936660 | 1.002462 | 0.8678712 | 0.01248909 | 0.9793876 | 0.009071741 | 0.9793824 | 0.008317422
|  |  | 369492 | 1.002234 | 0.9994305 | 0.0005145562 | 0.9999501 | 0.01187857 | 0.9999457 | 0.09725779 |  |  | 593646 | 0.9966367 | 0.9866385 | 0.001133365 | 0.9965935 | 0.004129786 | 0.9965978 | 0.00575455 |  |  | 488760 | 0.9884531 | 0.9670213 | 0.00276405 | 0.9904061 | 0.007800677 | 0.9904057 | 0.007735004 | [12 empty] | 936960 | 0.99351 | 0.8678712 | 0.01248909 | 0.979398 | 0.00907179 | 0.9793928 | 0.008317172
|  |  | 369792 | 1.00313 | 0.9994305 | 0.0005145562 | 0.9999501 | 0.01187857 | 0.9999457 | 0.09725779 |  |  | 593946 | 0.9956763 | 0.9866385 | 0.001133365 | 0.996594 | 0.004129768 | 0.9965983 | 0.005754544 |  |  | 489060 | 0.9873741 | 0.9670213 | 0.00276405 | 0.9904173 | 0.00780071 | 0.9904168 | 0.007734597 | [12 empty] | 937260 | 0.9957479 | 0.8678712 | 0.01248909 | 0.9794083 | 0.009071839 | 0.9794031 | 0.008316922
|  |  | 370092 | 1.00313 | 0.9994305 | 0.0005145562 | 0.9999501 | 0.01187857 | 0.9999457 | 0.09725779 |  |  | 594246 | 0.9966367 | 0.9866385 | 0.001133365 | 0.9965945 | 0.004129751 | 0.9965988 | 0.005754538 |  |  | 489360 | 0.9873741 | 0.9670213 | 0.00276405 | 0.9904283 | 0.007800744 | 0.9904279 | 0.007734189 | [12 empty] | 937560 | 0.9890341 | 0.8678712 | 0.01248909 | 0.9794186 | 0.009071888 | 0.9794134 | 0.008316673
|  |  | 370392 | 1.004026 | 0.9994305 | 0.0005145562 | 0.9999501 | 0.01187857 | 0.9999457 | 0.09725779 |  |  | 594546 | 0.9966367 | 0.9866385 | 0.001133365 | 0.996595 | 0.004129734 | 0.9965994 | 0.005754532 |  |  | 489660 | 0.9873741 | 0.9670213 | 0.00276405 | 0.9904394 | 0.007800778 | 0.990439 | 0.007733783 | [12 empty] | 937860 | 0.9957479 | 0.8678712 | 0.01248909 | 0.979429 | 0.009071937 | 0.9794237 | 0.008316424
|  |  | 370692 | 1.002234 | 0.9994305 | 0.0005145562 | 0.9999501 | 0.01187857 | 0.9999457 | 0.09725779 |  |  | 594846 | 0.9966367 | 0.9866385 | 0.001133365 | 0.9965955 | 0.004129716 | 0.9965999 | 0.005754526 |  |  | 489960 | 0.9884531 | 0.9670213 | 0.00276405 | 0.9904505 | 0.007800811 | 0.99045 | 0.007733377 | [12 empty] | 938160 | 0.9979859 | 0.8678712 | 0.01248909 | 0.9794393 | 0.009071986 | 0.979434 | 0.008316175
|  |  | 370992 | 1.001338 | 0.9994305 | 0.0005145562 | 0.9999501 | 0.01187857 | 0.9999457 | 0.09725779 |  |  | 595146 | 0.9956763 | 0.9866385 | 0.001133365 | 0.9965961 | 0.004129699 | 0.9966004 | 0.00575452 |  |  | 490260 | 0.9895322 | 0.9670213 | 0.00276405 | 0.9904615 | 0.007800845 | 0.9904611 | 0.007732972 | [12 empty] | 938460 | 0.9957479 | 0.8678712 | 0.01248909 | 0.9794496 | 0.009072035 | 0.9794443 | 0.008315927
|  |  | 371292 | 1.00313 | 0.9994305 | 0.0005145562 | 0.9999501 | 0.01187857 | 0.9999457 | 0.09725779 |  |  | 595446 | 0.9966367 | 0.9866385 | 0.001133365 | 0.9965966 | 0.004129682 | 0.9966009 | 0.005754514 |  |  | 490560 | 0.9884531 | 0.9670213 | 0.00276405 | 0.9904725 | 0.007800878 | 0.9904721 | 0.007732568 | [12 empty] | 938760 | 0.9957479 | 0.8678712 | 0.01248909 | 0.9794599 | 0.009072084 | 0.9794546 | 0.008315679
|  |  | 371592 | 1.00313 | 0.9994305 | 0.0005145562 | 0.9999501 | 0.01187857 | 0.9999457 | 0.09725779 |  |  | 595746 | 0.9966367 | 0.9866385 | 0.001133365 | 0.9965971 | 0.004129665 | 0.9966014 | 0.005754508 |  |  | 490860 | 0.9873741 | 0.9670213 | 0.00276405 | 0.9904835 | 0.007800912 | 0.9904831 | 0.007732164 | [12 empty] | 939060 | 0.9957479 | 0.8678712 | 0.01248909 | 0.9794701 | 0.009072133 | 0.9794649 | 0.008315432
|  |  | 371892 | 1.00313 | 0.9994305 | 0.0005145562 | 0.9999501 | 0.01187857 | 0.9999457 | 0.09725779 |  |  | 596046 | 0.9985577 | 0.9866385 | 0.001133365 | 0.9965976 | 0.004129649 | 0.9966019 | 0.005754503 |  |  | 491160 | 0.9873741 | 0.9670213 | 0.00276405 | 0.9904945 | 0.007800945 | 0.990494 | 0.007731761 | [12 empty] | 939360 | 0.9957479 | 0.8678712 | 0.01248909 | 0.9794804 | 0.009072181 | 0.9794751 | 0.008315185
|  |  | 372192 | 1.002234 | 0.9994305 | 0.0005145562 | 0.9999501 | 0.01187857 | 0.9999457 | 0.09725779 |  |  | 596346 | 0.9975972 | 0.9866385 | 0.001133365 | 0.996598 | 0.004129632 | 0.9966024 | 0.005754497 |  |  | 491460 | 0.9862951 | 0.9670213 | 0.00276405 | 0.9905054 | 0.007800979 | 0.990505 | 0.007731359 | [12 empty] | 939660 | 0.991272 | 0.8678712 | 0.01248909 | 0.9794906 | 0.00907223 | 0.9794854 | 0.008314939
|  |  | 372492 | 1.00313 | 0.9994305 | 0.0005145562 | 0.9999501 | 0.01187857 | 0.9999457 | 0.09725779 |  |  | 596646 | 0.9966367 | 0.9866385 | 0.001133365 | 0.9965985 | 0.004129615 | 0.9966029 | 0.005754491 |  |  | 491760 | 0.9884531 | 0.9670213 | 0.00276405 | 0.9905164 | 0.007801013 | 0.990516 | 0.007730957 | [12 empty] | 939960 | 0.99351 | 0.8678712 | 0.01248909 | 0.9795009 | 0.009072279 | 0.9794956 | 0.008314693
|  |  | 372792 | 1.004026 | 0.9994305 | 0.0005145562 | 0.9999501 | 0.01187857 | 0.9999457 | 0.09725779 |  |  | 596946 | 0.9966367 | 0.9866385 | 0.001133365 | 0.996599 | 0.004129599 | 0.9966034 | 0.005754486 |  |  | 492060 | 0.9895322 | 0.9670213 | 0.00276405 | 0.9905273 | 0.007801046 | 0.9905269 | 0.007730557 | [12 empty] | 940260 | 0.991272 | 0.8678712 | 0.01248909 | 0.9795111 | 0.009072328 | 0.9795058 | 0.008314447
|  |  | 373092 | 1.004026 | 0.9994305 | 0.0005145562 | 0.9999501 | 0.01187857 | 0.9999457 | 0.09725779 |  |  | 597246 | 0.9975972 | 0.9866385 | 0.001133365 | 0.9965995 | 0.004129583 | 0.9966039 | 0.00575448 |  |  | 492360 | 0.9884531 | 0.9670213 | 0.00276405 | 0.9905382 | 0.00780108 | 0.9905378 | 0.007730156 | [12 empty] | 940560 | 0.99351 | 0.8678712 | 0.01248909 | 0.9795213 | 0.009072377 | 0.979516 | 0.008314202
|  |  | 373392 | 1.00313 | 0.9994305 | 0.0005145562 | 0.9999501 | 0.01187857 | 0.9999457 | 0.09725779 |  |  | 597546 | 0.9975972 | 0.9866385 | 0.001133365 | 0.9966 | 0.004129566 | 0.9966044 | 0.005754475 |  |  | 492660 | 0.9895322 | 0.9670213 | 0.00276405 | 0.9905491 | 0.007801113 | 0.9905487 | 0.007729757 | [12 empty] | 940860 | 0.99351 | 0.8678712 | 0.01248909 | 0.9795315 | 0.009072426 | 0.9795262 | 0.008313957
|  |  | 373692 | 1.00313 | 0.9994305 | 0.0005145562 | 0.9999501 | 0.01187857 | 0.9999457 | 0.09725779 |  |  | 597846 | 0.9966367 | 0.9866385 | 0.001133365 | 0.9966005 | 0.00412955 | 0.9966049 | 0.00575447 |  |  | 492960 | 0.9895322 | 0.9670213 | 0.00276405 | 0.99056 | 0.007801147 | 0.9905596 | 0.007729358 | [12 empty] | 941160 | 0.99351 | 0.8678712 | 0.01248909 | 0.9795417 | 0.009072474 | 0.9795364 | 0.008313713
|  |  | 373992 | 1.004026 | 0.9994305 | 0.0005145562 | 0.9999501 | 0.01187857 | 0.9999457 | 0.09725779 |  |  | 598146 | 0.9975972 | 0.9866385 | 0.001133365 | 0.996601 | 0.004129534 | 0.9966054 | 0.005754464 |  |  | 493260 | 0.9884531 | 0.9670213 | 0.00276405 | 0.9905708 | 0.00780118 | 0.9905704 | 0.00772896 | [12 empty] | 941460 | 0.99351 | 0.8678712 | 0.01248909 | 0.9795519 | 0.009072523 | 0.9795466 | 0.008313469
|  |  | 374292 | 1.002234 | 0.9994305 | 0.0005145562 | 0.9999501 | 0.01187857 | 0.9999457 | 0.09725779 |  |  | 598446 | 0.9956763 | 0.9866385 | 0.001133365 | 0.9966015 | 0.004129518 | 0.9966058 | 0.005754459 |  |  | 493560 | 0.9884531 | 0.9670213 | 0.00276405 | 0.9905817 | 0.007801214 | 0.9905813 | 0.007728562 | [12 empty] | 941760 | 0.9890341 | 0.8678712 | 0.01248909 | 0.9795621 | 0.009072572 | 0.9795568 | 0.008313225
|  |  | 374592 | 1.002234 | 0.9994305 | 0.0005145562 | 0.9999501 | 0.01187857 | 0.9999457 | 0.09725779 |  |  | 598746 | 0.9956763 | 0.9866385 | 0.001133365 | 0.996602 | 0.004129502 | 0.9966063 | 0.005754454 |  |  | 493860 | 0.9906112 | 0.9670213 | 0.00276405 | 0.9905925 | 0.007801248 | 0.9905921 | 0.007728165 | [12 empty] | 942060 | 0.991272 | 0.8678712 | 0.01248909 | 0.9795722 | 0.009072621 | 0.9795669 | 0.008312982
|  |  | 374892 | 1.004026 | 0.9994305 | 0.0005145562 | 0.9999501 | 0.01187857 | 0.9999457 | 0.09725779 |  |  | 599046 | 0.9966367 | 0.9866385 | 0.001133365 | 0.9966025 | 0.004129486 | 0.9966068 | 0.005754449 |  |  | 494160 | 0.9884531 | 0.9670213 | 0.00276405 | 0.9906033 | 0.007801281 | 0.9906029 | 0.007727769 | [12 empty] | 942360 | 0.991272 | 0.8678712 | 0.01248909 | 0.9795824 | 0.009072669 | 0.9795771 | 0.008312739
|  |  | 375192 | 1.00313 | 0.9994305 | 0.0005145562 | 0.9999501 | 0.01187857 | 0.9999457 | 0.09725779 |  |  | 599346 | 0.9966367 | 0.9866385 | 0.001133365 | 0.996603 | 0.00412947 | 0.9966073 | 0.005754444 |  |  | 494460 | 0.9884531 | 0.9670213 | 0.00276405 | 0.9906141 | 0.007801315 | 0.9906137 | 0.007727374 | [12 empty] | 942660 | 0.99351 | 0.8678712 | 0.01248909 | 0.9795925 | 0.009072718 | 0.9795872 | 0.008312497
|  |  | 375492 | 1.00313 | 0.9994305 | 0.0005145562 | 0.9999501 | 0.01187857 | 0.9999457 | 0.09725779 |  |  | 599646 | 0.9966367 | 0.9866385 | 0.001133365 | 0.9966034 | 0.004129455 | 0.9966078 | 0.005754439 |  |  | 494760 | 0.9873741 | 0.9670213 | 0.00276405 | 0.9906248 | 0.007801348 | 0.9906244 | 0.007726979 | [12 empty] | 942960 | 0.99351 | 0.8678712 | 0.01248909 | 0.9796026 | 0.009072767 | 0.9795973 | 0.008312255
|  |  | 375792 | 1.001338 | 0.9994305 | 0.0005145562 | 0.9999501 | 0.01187857 | 0.9999457 | 0.09725779 |  |  | 599946 | 0.9975972 | 0.9866385 | 0.001133365 | 0.9966039 | 0.004129439 | 0.9966083 | 0.005754434 |  |  | 495060 | 0.9862951 | 0.9670213 | 0.00276405 | 0.9906356 | 0.007801382 | 0.9906352 | 0.007726585 | [12 empty] | 943260 | 0.991272 | 0.8678712 | 0.01248909 | 0.9796127 | 0.009072816 | 0.9796074 | 0.008312014
|  |  | 376092 | 1.002234 | 0.9994305 | 0.0005145562 | 0.9999501 | 0.01187857 | 0.9999457 | 0.09725779 |  |  | 600246 | 0.9937554 | 0.9866385 | 0.001133365 | 0.9966044 | 0.004129424 | 0.9966088 | 0.005754429 |  |  | 495360 | 0.9873741 | 0.9670213 | 0.00276405 | 0.9906463 | 0.007801416 | 0.9906459 | 0.007726192 | [12 empty] | 943560 | 0.99351 | 0.8678712 | 0.01248909 | 0.9796228 | 0.009072864 | 0.9796175 | 0.008311772
|  |  | 376392 | 1.00313 | 0.9994305 | 0.0005145562 | 0.9999501 | 0.01187857 | 0.9999457 | 0.09725779 |  |  | 600546 | 0.9947158 | 0.9866385 | 0.001133365 | 0.9966049 | 0.004129408 | 0.9966092 | 0.005754424 |  |  | 495660 | 0.9884531 | 0.9670213 | 0.00276405 | 0.990657 | 0.007801449 | 0.9906566 | 0.007725799 | [12 empty] | 943860 | 0.99351 | 0.8678712 | 0.01248909 | 0.9796329 | 0.009072913 | 0.9796276 | 0.008311532
|  |  | 376692 | 1.002234 | 0.9994305 | 0.0005145562 | 0.9999501 | 0.01187857 | 0.9999457 | 0.09725779 |  |  | 600846 | 0.9947158 | 0.9866385 | 0.001133365 | 0.9966054 | 0.004129393 | 0.9966097 | 0.00575442 |  |  | 495960 | 0.9884531 | 0.9670213 | 0.00276405 | 0.9906677 | 0.007801483 | 0.9906673 | 0.007725407 | [12 empty] | 944160 | 0.9890341 | 0.8678712 | 0.01248909 | 0.979643 | 0.009072962 | 0.9796376 | 0.008311291
|  |  | 376992 | 1.002234 | 0.9994305 | 0.0005145562 | 0.9999501 | 0.01187857 | 0.9999457 | 0.09725779 |  |  | 601146 | 0.9927949 | 0.9866385 | 0.001133365 | 0.9966058 | 0.004129378 | 0.9966102 | 0.005754415 |  |  | 496260 | 0.9884531 | 0.9670213 | 0.00276405 | 0.9906784 | 0.007801517 | 0.990678 | 0.007725016 | [12 empty] | 944460 | 0.99351 | 0.8678712 | 0.01248909 | 0.979653 | 0.00907301 | 0.9796477 | 0.008311052
|  |  | 377292 | 1.004026 | 0.9994305 | 0.0005145562 | 0.9999501 | 0.01187857 | 0.9999457 | 0.09725779 |  |  | 601446 | 0.9927949 | 0.9866385 | 0.001133365 | 0.9966063 | 0.004129362 | 0.9966107 | 0.005754411 |  |  | 496560 | 0.9873741 | 0.9670213 | 0.00276405 | 0.9906891 | 0.00780155 | 0.9906887 | 0.007724625 | [12 empty] | 944760 | 0.99351 | 0.8678712 | 0.01248909 | 0.9796631 | 0.009073059 | 0.9796578 | 0.008310812
|  |  | 377592 | 1.00313 | 0.9994305 | 0.0005145562 | 0.9999501 | 0.01187857 | 0.9999457 | 0.09725779 |  |  | 601746 | 0.9937554 | 0.9866385 | 0.001133365 | 0.9966068 | 0.004129347 | 0.9966112 | 0.005754406 |  |  | 496860 | 0.9895322 | 0.9670213 | 0.00276405 | 0.9906997 | 0.007801584 | 0.9906993 | 0.007724235 | [12 empty] | 945060 | 0.99351 | 0.8678712 | 0.01248909 | 0.9796731 | 0.009073108 | 0.9796678 | 0.008310573
|  |  | 377892 | 1.001338 | 0.9994305 | 0.0005145562 | 0.9999501 | 0.01187857 | 0.9999457 | 0.09725779 |  |  | 602046 | 0.9937554 | 0.9866385 | 0.001133365 | 0.9966073 | 0.004129332 | 0.9966116 | 0.005754402 |  |  | 497160 | 0.9873741 | 0.9670213 | 0.00276405 | 0.9907104 | 0.007801617 | 0.99071 | 0.007723846 | [12 empty] | 945360 | 0.9890341 | 0.8678712 | 0.01248909 | 0.9796832 | 0.009073156 | 0.9796778 | 0.008310334
|  |  | 378192 | 1.00313 | 0.9994305 | 0.0005145562 | 0.9999501 | 0.01187857 | 0.9999457 | 0.09725779 |  |  | 602346 | 0.9947158 | 0.9866385 | 0.001133365 | 0.9966077 | 0.004129318 | 0.9966121 | 0.005754397 |  |  | 497460 | 0.9884531 | 0.9670213 | 0.00276405 | 0.990721 | 0.007801651 | 0.9907206 | 0.007723457 | [12 empty] | 945660 | 0.9890341 | 0.8678712 | 0.01248909 | 0.9796932 | 0.009073205 | 0.9796878 | 0.008310096
|  |  | 378492 | 1.004026 | 0.9994305 | 0.0005145562 | 0.9999501 | 0.01187857 | 0.9999457 | 0.09725779 |  |  | 602646 | 0.9956763 | 0.9866385 | 0.001133365 | 0.9966082 | 0.004129303 | 0.9966126 | 0.005754393 |  |  | 497760 | 0.9873741 | 0.9670213 | 0.00276405 | 0.9907316 | 0.007801685 | 0.9907312 | 0.007723069 | [12 empty] | 945960 | 0.991272 | 0.8678712 | 0.01248909 | 0.9797032 | 0.009073254 | 0.9796978 | 0.008309858
|  |  | 378792 | 1.00313 | 0.9994305 | 0.0005145562 | 0.9999501 | 0.01187857 | 0.9999457 | 0.09725779 |  |  | 602946 | 0.9966367 | 0.9866385 | 0.001133365 | 0.9966087 | 0.004129288 | 0.9966131 | 0.005754389 |  |  | 498060 | 0.9884531 | 0.9670213 | 0.00276405 | 0.9907422 | 0.007801718 | 0.9907417 | 0.007722682 | [12 empty] | 946260 | 0.9845582 | 0.8678712 | 0.01248909 | 0.9797132 | 0.009073302 | 0.9797078 | 0.008309621
|  |  | 379092 | 1.002234 | 0.9994305 | 0.0005145562 | 0.9999501 | 0.01187857 | 0.9999457 | 0.09725779 |  |  | 603246 | 0.9956763 | 0.9866385 | 0.001133365 | 0.9966091 | 0.004129273 | 0.9966135 | 0.005754384 |  |  | 498360 | 0.9895322 | 0.9670213 | 0.00276405 | 0.9907527 | 0.007801752 | 0.9907523 | 0.007722295 | [12 empty] | 946560 | 0.991272 | 0.8678712 | 0.01248909 | 0.9797232 | 0.009073351 | 0.9797178 | 0.008309383
|  |  | 379392 | 1.00313 | 0.9994305 | 0.0005145562 | 0.9999501 | 0.01187857 | 0.9999457 | 0.09725779 |  |  | 603546 | 0.9966367 | 0.9866385 | 0.001133365 | 0.9966096 | 0.004129259 | 0.996614 | 0.00575438 |  |  | 498660 | 0.9884531 | 0.9670213 | 0.00276405 | 0.9907633 | 0.007801786 | 0.9907629 | 0.007721909 | [12 empty] | 946860 | 0.991272 | 0.8678712 | 0.01248909 | 0.9797331 | 0.009073399 | 0.9797278 | 0.008309147
|  |  | 379692 | 1.002234 | 0.9994305 | 0.0005145562 | 0.9999501 | 0.01187857 | 0.9999457 | 0.09725779 |  |  | 603846 | 0.9966367 | 0.9866385 | 0.001133365 | 0.9966101 | 0.004129244 | 0.9966145 | 0.005754376 |  |  | 498960 | 0.9873741 | 0.9670213 | 0.00276405 | 0.9907738 | 0.00780182 | 0.9907734 | 0.007721524 | [12 empty] | 947160 | 0.9867961 | 0.8678712 | 0.01248909 | 0.9797431 | 0.009073448 | 0.9797377 | 0.00830891
|  |  | 379992 | 1.00313 | 0.9994305 | 0.0005145562 | 0.9999501 | 0.01187857 | 0.9999457 | 0.09725779 |  |  | 604146 | 0.9975972 | 0.9866385 | 0.001133365 | 0.9966105 | 0.00412923 | 0.9966149 | 0.005754372 |  |  | 499260 | 0.9884531 | 0.9670213 | 0.00276405 | 0.9907843 | 0.007801853 | 0.9907839 | 0.00772114 | [12 empty] | 947460 | 0.9867961 | 0.8678712 | 0.01248909 | 0.979753 | 0.009073496 | 0.9797477 | 0.008308675
|  |  | 380292 | 1.00313 | 0.9994305 | 0.0005145562 | 0.9999501 | 0.01187857 | 0.9999457 | 0.09725779 |  |  | 604446 | 0.9966367 | 0.9866385 | 0.001133365 | 0.996611 | 0.004129216 | 0.9966154 | 0.005754368 |  |  | 499560 | 0.9884531 | 0.9670213 | 0.00276405 | 0.9907948 | 0.007801887 | 0.9907944 | 0.007720756 | [12 empty] | 947760 | 0.9867961 | 0.8678712 | 0.01248909 | 0.979763 | 0.009073545 | 0.9797576 | 0.008308439
|  |  | 380592 | 1.00313 | 0.9994305 | 0.0005145562 | 0.9999501 | 0.01187857 | 0.9999457 | 0.09725779 |  |  | 604746 | 0.9985577 | 0.9866385 | 0.001133365 | 0.9966115 | 0.004129201 | 0.9966159 | 0.005754364 |  |  | 499860 | 0.9916902 | 0.9670213 | 0.00276405 | 0.9908053 | 0.007801921 | 0.9908049 | 0.007720373 | [12 empty] | 948060 | 0.991272 | 0.8678712 | 0.01248909 | 0.9797729 | 0.009073593 | 0.9797675 | 0.008308204
|  |  | 380892 | 1.002234 | 0.9994305 | 0.0005145562 | 0.9999501 | 0.01187857 | 0.9999457 | 0.09725779 |  |  | 605046 | 0.9975972 | 0.9866385 | 0.001133365 | 0.9966119 | 0.004129187 | 0.9966163 | 0.00575436 |  |  | 500160 | 0.9895322 | 0.9670213 | 0.00276405 | 0.9908157 | 0.007801954 | 0.9908153 | 0.00771999 | [12 empty] | 948360 | 0.9957479 | 0.8678712 | 0.01248909 | 0.9797828 | 0.009073642 | 0.9797774 | 0.008307969
|  |  | 381192 | 1.00313 | 0.9994305 | 0.0005145562 | 0.9999501 | 0.01187857 | 0.9999457 | 0.09725779 |  |  | 605346 | 0.9985577 | 0.9866385 | 0.001133365 | 0.9966124 | 0.004129173 | 0.9966168 | 0.005754356 |  |  | 500460 | 0.9884531 | 0.9670213 | 0.00276405 | 0.9908262 | 0.007801988 | 0.9908258 | 0.007719608 | [12 empty] | 948660 | 0.9890341 | 0.8678712 | 0.01248909 | 0.9797927 | 0.00907369 | 0.9797873 | 0.008307735
|  |  | 381492 | 1.004026 | 0.9994305 | 0.0005145562 | 0.9999501 | 0.01187857 | 0.9999457 | 0.09725779 |  |  | 605646 | 0.9975972 | 0.9866385 | 0.001133365 | 0.9966128 | 0.004129159 | 0.9966172 | 0.005754353 |  |  | 500760 | 0.9862951 | 0.9670213 | 0.00276405 | 0.9908366 | 0.007802022 | 0.9908362 | 0.007719227 | [12 empty] | 948960 | 0.9890341 | 0.8678712 | 0.01248909 | 0.9798026 | 0.009073739 | 0.9797972 | 0.008307501
|  |  | 381792 | 1.002234 | 0.9994305 | 0.0005145562 | 0.9999501 | 0.01187857 | 0.9999457 | 0.09725779 |  |  | 605946 | 0.9995181 | 0.9866385 | 0.001133365 | 0.9966133 | 0.004129145 | 0.9966177 | 0.005754349 |  |  | 501060 | 0.9884531 | 0.9670213 | 0.00276405 | 0.990847 | 0.007802056 | 0.9908466 | 0.007718847 | [12 empty] | 949260 | 0.99351 | 0.8678712 | 0.01248909 | 0.9798125 | 0.009073787 | 0.9798071 | 0.008307268
|  |  | 382092 | 1.00313 | 0.9994305 | 0.0005145562 | 0.9999501 | 0.01187857 | 0.9999457 | 0.09725779 |  |  | 606246 | 0.9985577 | 0.9866385 | 0.001133365 | 0.9966137 | 0.004129132 | 0.9966182 | 0.005754345 |  |  | 501360 | 0.9884531 | 0.9670213 | 0.00276405 | 0.9908574 | 0.007802089 | 0.990857 | 0.007718467 | [12 empty] | 949560 | 0.991272 | 0.8678712 | 0.01248909 | 0.9798224 | 0.009073836 | 0.9798169 | 0.008307034
|  |  | 382392 | 1.001338 | 0.9994305 | 0.0005145562 | 0.9999501 | 0.01187857 | 0.9999457 | 0.09725779 |  |  | 606546 | 0.9995181 | 0.9866385 | 0.001133365 | 0.9966142 | 0.004129118 | 0.9966186 | 0.005754342 |  |  | 501660 | 0.9884531 | 0.9670213 | 0.00276405 | 0.9908678 | 0.007802123 | 0.9908674 | 0.007718088 | [12 empty] | 949860 | 0.99351 | 0.8678712 | 0.01248909 | 0.9798322 | 0.009073884 | 0.9798268 | 0.008306802
|  |  | 382692 | 1.00313 | 0.9994305 | 0.0005145562 | 0.9999501 | 0.01187857 | 0.9999457 | 0.09725779 |  |  | 606846 | 0.9995181 | 0.9866385 | 0.001133365 | 0.9966147 | 0.004129104 | 0.9966191 | 0.005754338 |  |  | 501960 | 0.9884531 | 0.9670213 | 0.00276405 | 0.9908781 | 0.007802157 | 0.9908777 | 0.007717709 | [12 empty] | 950160 | 0.9890341 | 0.8678712 | 0.01248909 | 0.9798421 | 0.009073933 | 0.9798366 | 0.008306569
|  |  | 382992 | 1.002234 | 0.9994305 | 0.0005145562 | 0.9999501 | 0.01187857 | 0.9999457 | 0.09725779 |  |  | 607146 | 0.9995181 | 0.9866385 | 0.001133365 | 0.9966151 | 0.004129091 | 0.9966195 | 0.005754335 |  |  | 502260 | 0.9895322 | 0.9670213 | 0.00276405 | 0.9908885 | 0.007802191 | 0.9908881 | 0.007717331 | [12 empty] | 950460 | 0.9890341 | 0.8678712 | 0.01248909 | 0.9798519 | 0.009073981 | 0.9798465 | 0.008306337
|  |  | 383292 | 1.004026 | 0.9994305 | 0.0005145562 | 0.9999501 | 0.01187857 | 0.9999457 | 0.09725779 |  |  | 607446 | 1.000479 | 0.9866385 | 0.001133365 | 0.9966156 | 0.004129077 | 0.99662 | 0.005754331 |  |  | 502560 | 0.9895322 | 0.9670213 | 0.00276405 | 0.9908988 | 0.007802225 | 0.9908984 | 0.007716954 | [12 empty] | 950760 | 0.991272 | 0.8678712 | 0.01248909 | 0.9798617 | 0.00907403 | 0.9798563 | 0.008306106
|  |  | 383592 | 1.002234 | 0.9994305 | 0.0005145562 | 0.9999501 | 0.01187857 | 0.9999457 | 0.09725779 |  |  | 607746 | 0.9975972 | 0.9866385 | 0.001133365 | 0.996616 | 0.004129064 | 0.9966204 | 0.005754328 |  |  | 502860 | 0.9884531 | 0.9670213 | 0.00276405 | 0.9909091 | 0.007802258 | 0.9909087 | 0.007716578 | [12 empty] | 951060 | 0.9867961 | 0.8678712 | 0.01248909 | 0.9798715 | 0.009074078 | 0.9798661 | 0.008305875
|  |  | 383892 | 1.004026 | 0.9994305 | 0.0005145562 | 0.9999501 | 0.01187857 | 0.9999457 | 0.09725779 |  |  | 608046 | 0.9975972 | 0.9866385 | 0.001133365 | 0.9966165 | 0.00412905 | 0.9966209 | 0.005754325 |  |  | 503160 | 0.9884531 | 0.9670213 | 0.00276405 | 0.9909194 | 0.007802292 | 0.990919 | 0.007716202 | [12 empty] | 951360 | 0.9890341 | 0.8678712 | 0.01248909 | 0.9798814 | 0.009074126 | 0.9798759 | 0.008305644
|  |  | 384192 | 1.00313 | 0.9994305 | 0.0005145562 | 0.9999501 | 0.01187857 | 0.9999457 | 0.09725779 |  |  | 608346 | 0.9975972 | 0.9866385 | 0.001133365 | 0.9966169 | 0.004129037 | 0.9966213 | 0.005754321 |  |  | 503460 | 0.9884531 | 0.9670213 | 0.00276405 | 0.9909296 | 0.007802326 | 0.9909293 | 0.007715827 | [12 empty] | 951660 | 0.99351 | 0.8678712 | 0.01248909 | 0.9798911 | 0.009074175 | 0.9798857 | 0.008305414
|  |  | 384492 | 1.00313 | 0.9994305 | 0.0005145562 | 0.9999501 | 0.01187857 | 0.9999457 | 0.09725779 |  |  | 608646 | 0.9966367 | 0.9866385 | 0.001133365 | 0.9966173 | 0.004129024 | 0.9966218 | 0.005754318 |  |  | 503760 | 0.9895322 | 0.9670213 | 0.00276405 | 0.9909399 | 0.00780236 | 0.9909395 | 0.007715453 | [12 empty] | 951960 | 0.991272 | 0.8678712 | 0.01248909 | 0.9799009 | 0.009074223 | 0.9798955 | 0.008305184
|  |  | 384792 | 1.001338 | 0.9994305 | 0.0005145562 | 0.9999501 | 0.01187857 | 0.9999457 | 0.09725779 |  |  | 608946 | 0.9966367 | 0.9866385 | 0.001133365 | 0.9966178 | 0.004129011 | 0.9966222 | 0.005754315 |  |  | 504060 | 0.9895322 | 0.9670213 | 0.00276405 | 0.9909501 | 0.007802394 | 0.9909498 | 0.007715079 | [12 empty] | 952260 | 0.991272 | 0.8678712 | 0.01248909 | 0.9799107 | 0.009074271 | 0.9799052 | 0.008304954
|  |  | 385092 | 1.004026 | 0.9994305 | 0.0005145562 | 0.9999501 | 0.01187857 | 0.9999457 | 0.09725779 |  |  | 609246 | 0.9956763 | 0.9866385 | 0.001133365 | 0.9966182 | 0.004128998 | 0.9966227 | 0.005754312 |  |  | 504360 | 0.9873741 | 0.9670213 | 0.00276405 | 0.9909604 | 0.007802428 | 0.99096 | 0.007714706 | [12 empty] | 952560 | 1.000224 | 0.8678712 | 0.01248909 | 0.9799204 | 0.00907432 | 0.979915 | 0.008304725
|  |  | 385392 | 1.00313 | 0.9994305 | 0.0005145562 | 0.9999501 | 0.01187857 | 0.9999457 | 0.09725779 |  |  | 609546 | 0.9975972 | 0.9866385 | 0.001133365 | 0.9966187 | 0.004128985 | 0.9966231 | 0.005754309 |  |  | 504660 | 0.9884531 | 0.9670213 | 0.00276405 | 0.9909706 | 0.007802462 | 0.9909702 | 0.007714333 | [12 empty] | 952860 | 0.99351 | 0.8678712 | 0.01248909 | 0.9799302 | 0.009074368 | 0.9799247 | 0.008304496
|  |  | 385692 | 1.00313 | 0.9994305 | 0.0005145562 | 0.9999501 | 0.01187857 | 0.9999457 | 0.09725779 |  |  | 609846 | 0.9985577 | 0.9866385 | 0.001133365 | 0.9966191 | 0.004128972 | 0.9966236 | 0.005754306 |  |  | 504960 | 0.9873741 | 0.9670213 | 0.00276405 | 0.9909808 | 0.007802496 | 0.9909804 | 0.007713962 | [12 empty] | 953160 | 0.9845582 | 0.8678712 | 0.01248909 | 0.9799399 | 0.009074416 | 0.9799344 | 0.008304268
|  |  | 385992 | 1.004026 | 0.9994305 | 0.0005145562 | 0.9999501 | 0.01187857 | 0.9999457 | 0.09725779 |  |  | 610146 | 0.9975972 | 0.9866385 | 0.001133365 | 0.9966196 | 0.004128959 | 0.996624 | 0.005754303 |  |  | 505260 | 0.9906112 | 0.9670213 | 0.00276405 | 0.9909909 | 0.007802529 | 0.9909906 | 0.007713591 | [12 empty] | 953460 | 0.9845582 | 0.8678712 | 0.01248909 | 0.9799497 | 0.009074465 | 0.9799442 | 0.00830404
|  |  | 386292 | 1.001338 | 0.9994305 | 0.0005145562 | 0.9999501 | 0.01187857 | 0.9999457 | 0.09725779 |  |  | 610446 | 0.9975972 | 0.9866385 | 0.001133365 | 0.99662 | 0.004128947 | 0.9966245 | 0.0057543 |  |  | 505560 | 0.9884531 | 0.9670213 | 0.00276405 | 0.9910011 | 0.007802563 | 0.9910007 | 0.00771322 | [12 empty] | 953760 | 0.9867961 | 0.8678712 | 0.01248909 | 0.9799594 | 0.009074513 | 0.9799539 | 0.008303812
|  |  | 386592 | 1.004922 | 0.9994305 | 0.0005145562 | 0.9999501 | 0.01187857 | 0.9999457 | 0.09725779 |  |  | 610746 | 0.9975972 | 0.9866385 | 0.001133365 | 0.9966204 | 0.004128934 | 0.9966249 | 0.005754297 |  |  | 505860 | 0.9873741 | 0.9670213 | 0.00276405 | 0.9910112 | 0.007802597 | 0.9910109 | 0.00771285 | [12 empty] | 954060 | 0.9890341 | 0.8678712 | 0.01248909 | 0.9799691 | 0.009074561 | 0.9799636 | 0.008303585
|  |  | 386892 | 1.004026 | 0.9994305 | 0.0005145562 | 0.9999501 | 0.01187857 | 0.9999457 | 0.09725779 |  |  | 611046 | 0.9966367 | 0.9866385 | 0.001133365 | 0.9966209 | 0.004128921 | 0.9966253 | 0.005754294 |  |  | 506160 | 0.9873741 | 0.9670213 | 0.00276405 | 0.9910214 | 0.007802631 | 0.991021 | 0.007712481 | [12 empty] | 954360 | 0.99351 | 0.8678712 | 0.01248909 | 0.9799788 | 0.009074609 | 0.9799732 | 0.008303358
|  |  | 387192 | 1.004026 | 0.9994305 | 0.0005145562 | 0.9999501 | 0.01187857 | 0.9999457 | 0.09725779 |  |  | 611346 | 0.9956763 | 0.9866385 | 0.001133365 | 0.9966213 | 0.004128909 | 0.9966258 | 0.005754291 |  |  | 506460 | 0.9895322 | 0.9670213 | 0.00276405 | 0.9910315 | 0.007802665 | 0.9910311 | 0.007712113 | [12 empty] | 954660 | 0.991272 | 0.8678712 | 0.01248909 | 0.9799884 | 0.009074658 | 0.9799829 | 0.008303131
|  |  | 387492 | 1.00313 | 0.9994305 | 0.0005145562 | 0.9999501 | 0.01187857 | 0.9999457 | 0.09725779 |  |  | 611646 | 0.9966367 | 0.9866385 | 0.001133365 | 0.9966217 | 0.004128896 | 0.9966262 | 0.005754289 |  |  | 506760 | 0.9906112 | 0.9670213 | 0.00276405 | 0.9910416 | 0.007802699 | 0.9910412 | 0.007711745 | [12 empty] | 954960 | 0.991272 | 0.8678712 | 0.01248909 | 0.9799981 | 0.009074706 | 0.9799926 | 0.008302905
|  |  | 387792 | 1.00313 | 0.9994305 | 0.0005145562 | 0.9999501 | 0.01187857 | 0.9999457 | 0.09725779 |  |  | 611946 | 0.9966367 | 0.9866385 | 0.001133365 | 0.9966222 | 0.004128884 | 0.9966266 | 0.005754286 |  |  | 507060 | 0.9906112 | 0.9670213 | 0.00276405 | 0.9910516 | 0.007802733 | 0.9910513 | 0.007711378 | [12 empty] | 955260 | 0.9957479 | 0.8678712 | 0.01248909 | 0.9800078 | 0.009074754 | 0.9800022 | 0.008302679
|  |  | 388092 | 1.00313 | 0.9994305 | 0.0005145562 | 0.9999501 | 0.01187857 | 0.9999457 | 0.09725779 |  |  | 612246 | 0.9966367 | 0.9866385 | 0.001133365 | 0.9966226 | 0.004128872 | 0.9966271 | 0.005754283 |  |  | 507360 | 0.9884531 | 0.9670213 | 0.00276405 | 0.9910617 | 0.007802767 | 0.9910613 | 0.007711012 | [12 empty] | 955560 | 0.9957479 | 0.8678712 | 0.01248909 | 0.9800174 | 0.009074802 | 0.9800119 | 0.008302454
|  |  | 388392 | 1.00313 | 0.9994305 | 0.0005145562 | 0.9999501 | 0.01187857 | 0.9999457 | 0.09725779 |  |  | 612546 | 0.9975972 | 0.9866385 | 0.001133365 | 0.996623 | 0.00412886 | 0.9966275 | 0.005754281 |  |  | 507660 | 0.9916902 | 0.9670213 | 0.00276405 | 0.9910718 | 0.007802801 | 0.9910714 | 0.007710646 | [12 empty] | 955860 | 0.991272 | 0.8678712 | 0.01248909 | 0.980027 | 0.00907485 | 0.9800215 | 0.008302229
|  |  | 388692 | 1.00313 | 0.9994305 | 0.0005145562 | 0.9999501 | 0.01187857 | 0.9999457 | 0.09725779 |  |  | 612846 | 0.9956763 | 0.9866385 | 0.001133365 | 0.9966235 | 0.004128848 | 0.9966279 | 0.005754278 |  |  | 507960 | 0.9862951 | 0.9670213 | 0.00276405 | 0.9910818 | 0.007802835 | 0.9910814 | 0.007710281 | [12 empty] | 956160 | 0.9867961 | 0.8678712 | 0.01248909 | 0.9800367 | 0.009074899 | 0.9800311 | 0.008302005
|  |  | 388992 | 1.004026 | 0.9994305 | 0.0005145562 | 0.9999501 | 0.01187857 | 0.9999457 | 0.09725779 |  |  | 613146 | 0.9966367 | 0.9866385 | 0.001133365 | 0.9966239 | 0.004128836 | 0.9966284 | 0.005754276 |  |  | 508260 | 0.9884531 | 0.9670213 | 0.00276405 | 0.9910918 | 0.007802869 | 0.9910914 | 0.007709917 | [12 empty] | 956460 | 0.9890341 | 0.8678712 | 0.01248909 | 0.9800463 | 0.009074947 | 0.9800407 | 0.00830178
|  |  | 389292 | 1.00313 | 0.9994305 | 0.0005145562 | 0.9999501 | 0.01187857 | 0.9999457 | 0.09725779 |  |  | 613446 | 0.9975972 | 0.9866385 | 0.001133365 | 0.9966243 | 0.004128824 | 0.9966288 | 0.005754273 |  |  | 508560 | 0.9884531 | 0.9670213 | 0.00276405 | 0.9911018 | 0.007802904 | 0.9911014 | 0.007709553 | [12 empty] | 956760 | 0.9890341 | 0.8678712 | 0.01248909 | 0.9800559 | 0.009074995 | 0.9800503 | 0.008301557
|  |  | 389592 | 1.001338 | 0.9994305 | 0.0005145562 | 0.9999501 | 0.01187857 | 0.9999457 | 0.09725779 |  |  | 613746 | 0.9975972 | 0.9866385 | 0.001133365 | 0.9966248 | 0.004128812 | 0.9966292 | 0.005754271 |  |  | 508860 | 0.9873741 | 0.9670213 | 0.00276405 | 0.9911118 | 0.007802938 | 0.9911114 | 0.00770919 | [12 empty] | 957060 | 0.9867961 | 0.8678712 | 0.01248909 | 0.9800655 | 0.009075043 | 0.9800599 | 0.008301333
|  |  | 389892 | 1.002234 | 0.9994305 | 0.0005145562 | 0.9999501 | 0.01187857 | 0.9999457 | 0.09725779 |  |  | 614046 | 0.9975972 | 0.9866385 | 0.001133365 | 0.9966252 | 0.0041288 | 0.9966297 | 0.005754269 |  |  | 509160 | 0.9884531 | 0.9670213 | 0.00276405 | 0.9911217 | 0.007802972 | 0.9911214 | 0.007708828 | [12 empty] | 957360 | 0.991272 | 0.8678712 | 0.01248909 | 0.9800751 | 0.009075091 | 0.9800695 | 0.00830111
|  |  | 390192 | 1.00313 | 0.9994305 | 0.0005145562 | 0.9999501 | 0.01187857 | 0.9999457 | 0.09725779 |  |  | 614346 | 0.9966367 | 0.9866385 | 0.001133365 | 0.9966256 | 0.004128788 | 0.9966301 | 0.005754267 |  |  | 509460 | 0.9884531 | 0.9670213 | 0.00276405 | 0.9911317 | 0.007803006 | 0.9911313 | 0.007708466 | [12 empty] | 957660 | 0.991272 | 0.8678712 | 0.01248909 | 0.9800846 | 0.009075139 | 0.9800791 | 0.008300887
|  |  | 390492 | 1.002234 | 0.9994305 | 0.0005145562 | 0.9999501 | 0.01187857 | 0.9999457 | 0.09725779 |  |  | 614646 | 0.9975972 | 0.9866385 | 0.001133365 | 0.996626 | 0.004128776 | 0.9966305 | 0.005754264 |  |  | 509760 | 0.9873741 | 0.9670213 | 0.00276405 | 0.9911416 | 0.00780304 | 0.9911413 | 0.007708105 | [12 empty] | 957960 | 0.991272 | 0.8678712 | 0.01248909 | 0.9800942 | 0.009075187 | 0.9800886 | 0.008300665
|  |  | 390792 | 1.00313 | 0.9994305 | 0.0005145562 | 0.9999501 | 0.01187857 | 0.9999457 | 0.09725779 |  |  | 614946 | 0.9966367 | 0.9866385 | 0.001133365 | 0.9966264 | 0.004128765 | 0.9966309 | 0.005754262 |  |  | 510060 | 0.9884531 | 0.9670213 | 0.00276405 | 0.9911515 | 0.007803074 | 0.9911512 | 0.007707744 | [12 empty] | 958260 | 0.9890341 | 0.8678712 | 0.01248909 | 0.9801037 | 0.009075236 | 0.9800982 | 0.008300443
|  |  | 391092 | 1.00313 | 0.9994305 | 0.0005145562 | 0.9999501 | 0.01187857 | 0.9999457 | 0.09725779 |  |  | 615246 | 0.9956763 | 0.9866385 | 0.001133365 | 0.9966269 | 0.004128753 | 0.9966314 | 0.00575426 |  |  | 510360 | 0.9895322 | 0.9670213 | 0.00276405 | 0.9911614 | 0.007803108 | 0.9911611 | 0.007707385 | [12 empty] | 958560 | 0.9890341 | 0.8678712 | 0.01248909 | 0.9801133 | 0.009075284 | 0.9801077 | 0.008300222
|  |  | 391392 | 1.004026 | 0.9994305 | 0.0005145562 | 0.9999501 | 0.01187857 | 0.9999457 | 0.09725779 |  |  | 615546 | 0.9966367 | 0.9866385 | 0.001133365 | 0.9966273 | 0.004128742 | 0.9966318 | 0.005754258 |  |  | 510660 | 0.9873741 | 0.9670213 | 0.00276405 | 0.9911713 | 0.007803143 | 0.991171 | 0.007707026 | [12 empty] | 958860 | 0.9890341 | 0.8678712 | 0.01248909 | 0.9801228 | 0.009075332 | 0.9801172 | 0.008300001
|  |  | 391692 | 1.00313 | 0.9994305 | 0.0005145562 | 0.9999501 | 0.01187857 | 0.9999457 | 0.09725779 |  |  | 615846 | 0.9956763 | 0.9866385 | 0.001133365 | 0.9966277 | 0.00412873 | 0.9966322 | 0.005754256 |  |  | 510960 | 0.9884531 | 0.9670213 | 0.00276405 | 0.9911812 | 0.007803177 | 0.9911808 | 0.007706667 | [12 empty] | 959160 | 0.9890341 | 0.8678712 | 0.01248909 | 0.9801323 | 0.00907538 | 0.9801267 | 0.00829978
|  |  | 391992 | 1.004922 | 0.9994305 | 0.0005145562 | 0.9999501 | 0.01187857 | 0.9999457 | 0.09725779 |  |  | 616146 | 0.9975972 | 0.9866385 | 0.001133365 | 0.9966281 | 0.004128719 | 0.9966326 | 0.005754254 |  |  | 511260 | 0.9884531 | 0.9670213 | 0.00276405 | 0.991191 | 0.007803211 | 0.9911907 | 0.00770631 | [12 empty] | 959460 | 0.99351 | 0.8678712 | 0.01248909 | 0.9801418 | 0.009075428 | 0.9801362 | 0.00829956
|  |  | 392292 | 1.002234 | 0.9994305 | 0.0005145562 | 0.9999501 | 0.01187857 | 0.9999457 | 0.09725779 |  |  | 616446 | 0.9975972 | 0.9866385 | 0.001133365 | 0.9966285 | 0.004128708 | 0.996633 | 0.005754252 |  |  | 511560 | 0.9873741 | 0.9670213 | 0.00276405 | 0.9912009 | 0.007803245 | 0.9912005 | 0.007705952 | [12 empty] | 959760 | 0.99351 | 0.8678712 | 0.01248909 | 0.9801513 | 0.009075476 | 0.9801457 | 0.008299339
|  |  | 392592 | 1.004922 | 0.9994305 | 0.0005145562 | 0.9999501 | 0.01187857 | 0.9999457 | 0.09725779 |  |  | 616746 | 0.9985577 | 0.9866385 | 0.001133365 | 0.996629 | 0.004128696 | 0.9966335 | 0.00575425 |  |  | 511860 | 0.9884531 | 0.9670213 | 0.00276405 | 0.9912107 | 0.007803279 | 0.9912103 | 0.007705596 | [12 empty] | 960060 | 0.991272 | 0.8678712 | 0.01248909 | 0.9801608 | 0.009075524 | 0.9801552 | 0.00829912
|  |  | 392892 | 1.00313 | 0.9994305 | 0.0005145562 | 0.9999501 | 0.01187857 | 0.9999457 | 0.09725779 |  |  | 617046 | 0.9966367 | 0.9866385 | 0.001133365 | 0.9966294 | 0.004128685 | 0.9966339 | 0.005754248 |  |  | 512160 | 0.9884531 | 0.9670213 | 0.00276405 | 0.9912205 | 0.007803314 | 0.9912201 | 0.00770524 | [12 empty] | 960360 | 0.991272 | 0.8678712 | 0.01248909 | 0.9801703 | 0.009075572 | 0.9801646 | 0.008298901
|  |  | 393192 | 1.004026 | 0.9994305 | 0.0005145562 | 0.9999501 | 0.01187857 | 0.9999457 | 0.09725779 |  |  | 617346 | 0.9966367 | 0.9866385 | 0.001133365 | 0.9966298 | 0.004128674 | 0.9966343 | 0.005754246 |  |  | 512460 | 0.9884531 | 0.9670213 | 0.00276405 | 0.9912303 | 0.007803348 | 0.9912299 | 0.007704885 | [12 empty] | 960660 | 0.991272 | 0.8678712 | 0.01248909 | 0.9801797 | 0.00907562 | 0.9801741 | 0.008298682
|  |  | 393492 | 1.00313 | 0.9994305 | 0.0005145562 | 0.9999501 | 0.01187857 | 0.9999457 | 0.09725779 |  |  | 617646 | 0.9985577 | 0.9866385 | 0.001133365 | 0.9966302 | 0.004128663 | 0.9966347 | 0.005754245 |  |  | 512760 | 0.9895322 | 0.9670213 | 0.00276405 | 0.99124 | 0.007803382 | 0.9912397 | 0.007704531 | [12 empty] | 960960 | 0.9867961 | 0.8678712 | 0.01248909 | 0.9801892 | 0.009075668 | 0.9801835 | 0.008298463
|  |  | 393792 | 1.004026 | 0.9994305 | 0.0005145562 | 0.9999501 | 0.01187857 | 0.9999457 | 0.09725779 |  |  | 617946 | 0.9985577 | 0.9866385 | 0.001133365 | 0.9966306 | 0.004128652 | 0.9966351 | 0.005754243 |  |  | 513060 | 0.9895322 | 0.9670213 | 0.00276405 | 0.9912498 | 0.007803417 | 0.9912495 | 0.007704177 | [12 empty] | 961260 | 0.9890341 | 0.8678712 | 0.01248909 | 0.9801986 | 0.009075716 | 0.980193 | 0.008298245
|  |  | 394092 | 1.002234 | 0.9994305 | 0.0005145562 | 0.9999501 | 0.01187857 | 0.9999457 | 0.09725779 |  |  | 618246 | 0.9975972 | 0.9866385 | 0.001133365 | 0.996631 | 0.004128641 | 0.9966355 | 0.005754241 |  |  | 513360 | 0.9873741 | 0.9670213 | 0.00276405 | 0.9912595 | 0.007803451 | 0.9912592 | 0.007703824 | [12 empty] | 961560 | 0.991272 | 0.8678712 | 0.01248909 | 0.980208 | 0.009075764 | 0.9802024 | 0.008298027
|  |  | 394392 | 1.002234 | 0.9994305 | 0.0005145562 | 0.9999501 | 0.01187857 | 0.9999457 | 0.09725779 |  |  | 618546 | 0.9985577 | 0.9866385 | 0.001133365 | 0.9966314 | 0.004128631 | 0.9966359 | 0.00575424 |  |  | 513660 | 0.9895322 | 0.9670213 | 0.00276405 | 0.9912693 | 0.007803485 | 0.9912689 | 0.007703471 | [12 empty] | 961860 | 0.99351 | 0.8678712 | 0.01248909 | 0.9802175 | 0.009075811 | 0.9802118 | 0.00829781
|  |  | 394692 | 1.004026 | 0.9994305 | 0.0005145562 | 0.9999501 | 0.01187857 | 0.9999457 | 0.09725779 |  |  | 618846 | 0.9985577 | 0.9866385 | 0.001133365 | 0.9966318 | 0.00412862 | 0.9966364 | 0.005754238 |  |  | 513960 | 0.9884531 | 0.9670213 | 0.00276405 | 0.991279 | 0.00780352 | 0.9912786 | 0.00770312 | [12 empty] | 962160 | 0.9890341 | 0.8678712 | 0.01248909 | 0.9802269 | 0.009075859 | 0.9802212 | 0.008297593
|  |  | 394992 | 1.004922 | 0.9994305 | 0.0005145562 | 0.9999501 | 0.01187857 | 0.9999457 | 0.09725779 |  |  | 619146 | 0.9975972 | 0.9866385 | 0.001133365 | 0.9966322 | 0.004128609 | 0.9966368 | 0.005754236 |  |  | 514260 | 0.9873741 | 0.9670213 | 0.00276405 | 0.9912887 | 0.007803554 | 0.9912883 | 0.007702768 | [12 empty] | 962460 | 0.991272 | 0.8678712 | 0.01248909 | 0.9802363 | 0.009075907 | 0.9802306 | 0.008297376
|  |  | 395292 | 1.002234 | 0.9994305 | 0.0005145562 | 0.9999501 | 0.01187857 | 0.9999457 | 0.09725779 |  |  | 619446 | 0.9975972 | 0.9866385 | 0.001133365 | 0.9966326 | 0.004128599 | 0.9966372 | 0.005754235 |  |  | 514560 | 0.9884531 | 0.9670213 | 0.00276405 | 0.9912983 | 0.007803589 | 0.991298 | 0.007702418 | [12 empty] | 962760 | 0.9867961 | 0.8678712 | 0.01248909 | 0.9802456 | 0.009075955 | 0.98024 | 0.00829716
|  |  | 395592 | 1.004026 | 0.9994305 | 0.0005145562 | 0.9999501 | 0.01187857 | 0.9999457 | 0.09725779 |  |  | 619746 | 0.9966367 | 0.9866385 | 0.001133365 | 0.996633 | 0.004128588 | 0.9966376 | 0.005754233 |  |  | 514860 | 0.9873741 | 0.9670213 | 0.00276405 | 0.991308 | 0.007803623 | 0.9913077 | 0.007702068 | [12 empty] | 963060 | 0.991272 | 0.8678712 | 0.01248909 | 0.980255 | 0.009076003 | 0.9802494 | 0.008296944
|  |  | 395892 | 1.002234 | 0.9994305 | 0.0005145562 | 0.9999501 | 0.01187857 | 0.9999457 | 0.09725779 |  |  | 620046 | 0.9966367 | 0.9866385 | 0.001133365 | 0.9966334 | 0.004128578 | 0.996638 | 0.005754232 |  |  | 515160 | 0.9895322 | 0.9670213 | 0.00276405 | 0.9913176 | 0.007803657 | 0.9913173 | 0.007701719 | [12 empty] | 963360 | 0.99351 | 0.8678712 | 0.01248909 | 0.9802644 | 0.009076051 | 0.9802587 | 0.008296729
|  |  | 396192 | 1.004026 | 0.9994305 | 0.0005145562 | 0.9999501 | 0.01187857 | 0.9999457 | 0.09725779 |  |  | 620346 | 0.9966367 | 0.9866385 | 0.001133365 | 0.9966338 | 0.004128567 | 0.9966384 | 0.005754231 |  |  | 515460 | 0.9873741 | 0.9670213 | 0.00276405 | 0.9913273 | 0.007803692 | 0.9913269 | 0.00770137 | [12 empty] | 963660 | 0.9979859 | 0.8678712 | 0.01248909 | 0.9802737 | 0.009076099 | 0.9802681 | 0.008296513
|  |  | 396492 | 1.004026 | 0.9994305 | 0.0005145562 | 0.9999501 | 0.01187857 | 0.9999457 | 0.09725779 |  |  | 620646 | 0.9985577 | 0.9866385 | 0.001133365 | 0.9966343 | 0.004128557 | 0.9966388 | 0.005754229 |  |  | 515760 | 0.9884531 | 0.9670213 | 0.00276405 | 0.9913369 | 0.007803726 | 0.9913366 | 0.007701023 | [12 empty] | 963960 | 0.99351 | 0.8678712 | 0.01248909 | 0.9802831 | 0.009076146 | 0.9802774 | 0.008296299
|  |  | 396792 | 1.00313 | 0.9994305 | 0.0005145562 | 0.9999501 | 0.01187857 | 0.9999457 | 0.09725779 |  |  | 620946 | 0.9985577 | 0.9866385 | 0.001133365 | 0.9966347 | 0.004128547 | 0.9966392 | 0.005754228 |  |  | 516060 | 0.9873741 | 0.9670213 | 0.00276405 | 0.9913465 | 0.007803761 | 0.9913462 | 0.007700675 | [12 empty] | 964260 | 0.9957479 | 0.8678712 | 0.01248909 | 0.9802924 | 0.009076194 | 0.9802867 | 0.008296084
|  |  | 397092 | 1.00313 | 0.9994305 | 0.0005145562 | 0.9999501 | 0.01187857 | 0.9999457 | 0.09725779 |  |  | 621246 | 0.9975972 | 0.9866385 | 0.001133365 | 0.996635 | 0.004128536 | 0.9966396 | 0.005754227 |  |  | 516360 | 0.9895322 | 0.9670213 | 0.00276405 | 0.9913561 | 0.007803795 | 0.9913557 | 0.007700329 | [12 empty] | 964560 | 0.9957479 | 0.8678712 | 0.01248909 | 0.9803017 | 0.009076242 | 0.980296 | 0.00829587
|  |  | 397392 | 1.00313 | 0.9994305 | 0.0005145562 | 0.9999501 | 0.01187857 | 0.9999457 | 0.09725779 |  |  | 621546 | 0.9975972 | 0.9866385 | 0.001133365 | 0.9966354 | 0.004128526 | 0.99664 | 0.005754225 |  |  | 516660 | 0.9884531 | 0.9670213 | 0.00276405 | 0.9913656 | 0.00780383 | 0.9913653 | 0.007699983 | [12 empty] | 964860 | 0.9957479 | 0.8678712 | 0.01248909 | 0.980311 | 0.00907629 | 0.9803053 | 0.008295657
|  |  | 397692 | 1.004026 | 0.9994305 | 0.0005145562 | 0.9999501 | 0.01187857 | 0.9999457 | 0.09725779 |  |  | 621846 | 0.9975972 | 0.9866385 | 0.001133365 | 0.9966358 | 0.004128516 | 0.9966404 | 0.005754224 |  |  | 516960 | 0.9884531 | 0.9670213 | 0.00276405 | 0.9913752 | 0.007803864 | 0.9913749 | 0.007699638 | [12 empty] | 965160 | 0.991272 | 0.8678712 | 0.01248909 | 0.9803203 | 0.009076338 | 0.9803146 | 0.008295443
|  |  | 397992 | 1.004026 | 0.9994305 | 0.0005145562 | 0.9999501 | 0.01187857 | 0.9999457 | 0.09725779 |  |  | 622146 | 0.9966367 | 0.9866385 | 0.001133365 | 0.9966362 | 0.004128506 | 0.9966408 | 0.005754223 |  |  | 517260 | 0.9884531 | 0.9670213 | 0.00276405 | 0.9913847 | 0.007803899 | 0.9913844 | 0.007699293 | [12 empty] | 965460 | 0.99351 | 0.8678712 | 0.01248909 | 0.9803296 | 0.009076385 | 0.9803239 | 0.00829523
|  |  | 398292 | 1.00313 | 0.9994305 | 0.0005145562 | 0.9999501 | 0.01187857 | 0.9999457 | 0.09725779 |  |  | 622446 | 0.9985577 | 0.9866385 | 0.001133365 | 0.9966366 | 0.004128496 | 0.9966412 | 0.005754222 |  |  | 517560 | 0.9884531 | 0.9670213 | 0.00276405 | 0.9913942 | 0.007803934 | 0.9913939 | 0.007698949 | [12 empty] | 965760 | 0.991272 | 0.8678712 | 0.01248909 | 0.9803389 | 0.009076433 | 0.9803332 | 0.008295018
|  |  | 398592 | 1.004026 | 0.9994305 | 0.0005145562 | 0.9999501 | 0.01187857 | 0.9999457 | 0.09725779 |  |  | 622746 | 0.9975972 | 0.9866385 | 0.001133365 | 0.996637 | 0.004128486 | 0.9966416 | 0.005754221 |  |  | 517860 | 0.9884531 | 0.9670213 | 0.00276405 | 0.9914037 | 0.007803968 | 0.9914034 | 0.007698606 | [12 empty] | 966060 | 0.9890341 | 0.8678712 | 0.01248909 | 0.9803482 | 0.009076481 | 0.9803425 | 0.008294805
|  |  | 398892 | 1.002234 | 0.9994305 | 0.0005145562 | 0.9999501 | 0.01187857 | 0.9999457 | 0.09725779 |  |  | 623046 | 0.9966367 | 0.9866385 | 0.001133365 | 0.9966374 | 0.004128476 | 0.996642 | 0.00575422 |  |  | 518160 | 0.9873741 | 0.9670213 | 0.00276405 | 0.9914132 | 0.007804003 | 0.9914129 | 0.007698263 | [12 empty] | 966360 | 0.9890341 | 0.8678712 | 0.01248909 | 0.9803574 | 0.009076529 | 0.9803517 | 0.008294594
|  |  | 399192 | 1.00313 | 0.9994305 | 0.0005145562 | 0.9999501 | 0.01187857 | 0.9999457 | 0.09725779 |  |  | 623346 | 0.9975972 | 0.9866385 | 0.001133365 | 0.9966378 | 0.004128467 | 0.9966424 | 0.005754219 |  |  | 518460 | 0.9873741 | 0.9670213 | 0.00276405 | 0.9914227 | 0.007804038 | 0.9914224 | 0.007697921 | [12 empty] | 966660 | 0.9890341 | 0.8678712 | 0.01248909 | 0.9803667 | 0.009076576 | 0.980361 | 0.008294382
|  |  | 399492 | 1.004026 | 0.9994305 | 0.0005145562 | 0.9999501 | 0.01187857 | 0.9999457 | 0.09725779 |  |  | 623646 | 0.9966367 | 0.9866385 | 0.001133365 | 0.9966382 | 0.004128457 | 0.9966428 | 0.005754218 |  |  | 518760 | 0.9884531 | 0.9670213 | 0.00276405 | 0.9914322 | 0.007804072 | 0.9914319 | 0.00769758 | [12 empty] | 966960 | 0.9979859 | 0.8678712 | 0.01248909 | 0.9803759 | 0.009076624 | 0.9803702 | 0.008294171
|  |  | 399792 | 1.00313 | 0.9994305 | 0.0005145562 | 0.9999501 | 0.01187857 | 0.9999457 | 0.09725779 |  |  | 623946 | 0.9966367 | 0.9866385 | 0.001133365 | 0.9966386 | 0.004128447 | 0.9966432 | 0.005754217 |  |  | 519060 | 0.9895322 | 0.9670213 | 0.00276405 | 0.9914416 | 0.007804107 | 0.9914413 | 0.007697239 | [12 empty] | 967260 | 0.9845582 | 0.8678712 | 0.01248909 | 0.9803851 | 0.009076672 | 0.9803794 | 0.00829396
|  |  | 400092 | 1.004026 | 0.9994305 | 0.0005145562 | 0.9999501 | 0.01187857 | 0.9999457 | 0.09725779 |  |  | 624246 | 0.9956763 | 0.9866385 | 0.001133365 | 0.996639 | 0.004128438 | 0.9966435 | 0.005754216 |  |  | 519360 | 0.9884531 | 0.9670213 | 0.00276405 | 0.991451 | 0.007804142 | 0.9914507 | 0.007696899 | [12 empty] | 967560 | 0.9890341 | 0.8678712 | 0.01248909 | 0.9803943 | 0.009076719 | 0.9803886 | 0.00829375
|  |  | 400392 | 1.00313 | 0.9994305 | 0.0005145562 | 0.9999501 | 0.01187857 | 0.9999457 | 0.09725779 |  |  | 624546 | 0.9975972 | 0.9866385 | 0.001133365 | 0.9966394 | 0.004128428 | 0.9966439 | 0.005754216 |  |  | 519660 | 0.9873741 | 0.9670213 | 0.00276405 | 0.9914605 | 0.007804176 | 0.9914602 | 0.00769656 | [12 empty] | 967860 | 0.9890341 | 0.8678712 | 0.01248909 | 0.9804035 | 0.009076767 | 0.9803978 | 0.00829354
|  |  | 400692 | 1.00313 | 0.9994305 | 0.0005145562 | 0.9999501 | 0.01187857 | 0.9999457 | 0.09725779 |  |  | 624846 | 0.9975972 | 0.9866385 | 0.001133365 | 0.9966398 | 0.004128419 | 0.9966443 | 0.005754215 |  |  | 519960 | 0.9884531 | 0.9670213 | 0.00276405 | 0.9914699 | 0.007804211 | 0.9914696 | 0.007696221 | [12 empty] | 968160 | 0.99351 | 0.8678712 | 0.01248909 | 0.9804127 | 0.009076815 | 0.980407 | 0.00829333
|  |  | 400992 | 1.00313 | 0.9994305 | 0.0005145562 | 0.9999501 | 0.01187857 | 0.9999457 | 0.09725779 |  |  | 625146 | 0.9985577 | 0.9866385 | 0.001133365 | 0.9966401 | 0.004128409 | 0.9966447 | 0.005754214 |  |  | 520260 | 0.9906112 | 0.9670213 | 0.00276405 | 0.9914792 | 0.007804246 | 0.9914789 | 0.007695883 | [12 empty] | 968460 | 0.991272 | 0.8678712 | 0.01248909 | 0.9804219 | 0.009076862 | 0.9804162 | 0.008293121
|  |  | 401292 | 1.002234 | 0.9994305 | 0.0005145562 | 0.9999501 | 0.01187857 | 0.9999457 | 0.09725779 |  |  | 625446 | 0.9975972 | 0.9866385 | 0.001133365 | 0.9966405 | 0.0041284 | 0.9966451 | 0.005754213 |  |  | 520560 | 0.9884531 | 0.9670213 | 0.00276405 | 0.9914886 | 0.007804281 | 0.9914883 | 0.007695545 | [12 empty] | 968760 | 0.99351 | 0.8678712 | 0.01248909 | 0.9804311 | 0.00907691 | 0.9804253 | 0.008292912
|  |  | 401592 | 1.002234 | 0.9994305 | 0.0005145562 | 0.9999501 | 0.01187857 | 0.9999457 | 0.09725779 |  |  | 625746 | 0.9966367 | 0.9866385 | 0.001133365 | 0.9966409 | 0.00412839 | 0.9966455 | 0.005754213 |  |  | 520860 | 0.9884531 | 0.9670213 | 0.00276405 | 0.991498 | 0.007804316 | 0.9914977 | 0.007695208 | [12 empty] | 969060 | 0.99351 | 0.8678712 | 0.01248909 | 0.9804403 | 0.009076957 | 0.9804345 | 0.008292703
|  |  | 401892 | 1.002234 | 0.9994305 | 0.0005145562 | 0.9999501 | 0.01187857 | 0.9999457 | 0.09725779 |  |  | 626046 | 0.9975972 | 0.9866385 | 0.001133365 | 0.9966413 | 0.004128381 | 0.9966459 | 0.005754212 |  |  | 521160 | 0.9895322 | 0.9670213 | 0.00276405 | 0.9915073 | 0.00780435 | 0.991507 | 0.007694872 | [12 empty] | 969360 | 0.9867961 | 0.8678712 | 0.01248909 | 0.9804494 | 0.009077005 | 0.9804437 | 0.008292495
|  |  | 402192 | 1.004026 | 0.9994305 | 0.0005145562 | 0.9999501 | 0.01187857 | 0.9999457 | 0.09725779 |  |  | 626346 | 0.9975972 | 0.9866385 | 0.001133365 | 0.9966417 | 0.004128372 | 0.9966463 | 0.005754211 |  |  | 521460 | 0.9895322 | 0.9670213 | 0.00276405 | 0.9915166 | 0.007804385 | 0.9915163 | 0.007694537 | [12 empty] | 969660 | 0.99351 | 0.8678712 | 0.01248909 | 0.9804586 | 0.009077052 | 0.9804528 | 0.008292287
|  |  | 402492 | 1.004026 | 0.9994305 | 0.0005145562 | 0.9999501 | 0.01187857 | 0.9999457 | 0.09725779 |  |  | 626646 | 0.9966367 | 0.9866385 | 0.001133365 | 0.9966421 | 0.004128363 | 0.9966466 | 0.005754211 |  |  | 521760 | 0.9895322 | 0.9670213 | 0.00276405 | 0.9915259 | 0.00780442 | 0.9915256 | 0.007694202 | [12 empty] | 969960 | 0.991272 | 0.8678712 | 0.01248909 | 0.9804677 | 0.0090771 | 0.9804619 | 0.00829208
|  |  | 402792 | 1.004026 | 0.9994305 | 0.0005145562 | 0.9999501 | 0.01187857 | 0.9999457 | 0.09725779 |  |  | 626946 | 0.9975972 | 0.9866385 | 0.001133365 | 0.9966424 | 0.004128354 | 0.996647 | 0.00575421 |  |  | 522060 | 0.9895322 | 0.9670213 | 0.00276405 | 0.9915352 | 0.007804455 | 0.9915349 | 0.007693868 | [12 empty] | 970260 | 0.9957479 | 0.8678712 | 0.01248909 | 0.9804768 | 0.009077147 | 0.980471 | 0.008291873
|  |  | 403092 | 1.004922 | 0.9994305 | 0.0005145562 | 0.9999501 | 0.01187857 | 0.9999457 | 0.09725779 |  |  | 627246 | 0.9975972 | 0.9866385 | 0.001133365 | 0.9966428 | 0.004128345 | 0.9966474 | 0.00575421 |  |  | 522360 | 0.9895322 | 0.9670213 | 0.00276405 | 0.9915445 | 0.00780449 | 0.9915442 | 0.007693534 | [12 empty] | 970560 | 0.99351 | 0.8678712 | 0.01248909 | 0.9804859 | 0.009077195 | 0.9804801 | 0.008291666
|  |  | 403392 | 1.00313 | 0.9994305 | 0.0005145562 | 0.9999501 | 0.01187857 | 0.9999457 | 0.09725779 |  |  | 627546 | 0.9975972 | 0.9866385 | 0.001133365 | 0.9966432 | 0.004128336 | 0.9966478 | 0.005754209 |  |  | 522660 | 0.9884531 | 0.9670213 | 0.00276405 | 0.9915538 | 0.007804525 | 0.9915535 | 0.007693201 | [12 empty] | 970860 | 0.9890341 | 0.8678712 | 0.01248909 | 0.980495 | 0.009077242 | 0.9804892 | 0.008291459
|  |  | 403692 | 1.002234 | 0.9994305 | 0.0005145562 | 0.9999501 | 0.01187857 | 0.9999457 | 0.09725779 |  |  | 627846 | 0.9975972 | 0.9866385 | 0.001133365 | 0.9966436 | 0.004128327 | 0.9966482 | 0.005754209 |  |  | 522960 | 0.9884531 | 0.9670213 | 0.00276405 | 0.991563 | 0.00780456 | 0.9915627 | 0.007692869 | [12 empty] | 971160 | 0.9890341 | 0.8678712 | 0.01248909 | 0.9805041 | 0.00907729 | 0.9804983 | 0.008291253
|  |  | 403992 | 1.001338 | 0.9994305 | 0.0005145562 | 0.9999501 | 0.01187857 | 0.9999457 | 0.09725779 |  |  | 628146 | 0.9995181 | 0.9866385 | 0.001133365 | 0.9966439 | 0.004128318 | 0.9966485 | 0.005754209 |  |  | 523260 | 0.9906112 | 0.9670213 | 0.00276405 | 0.9915722 | 0.007804595 | 0.991572 | 0.007692537 | [12 empty] | 971460 | 0.99351 | 0.8678712 | 0.01248909 | 0.9805132 | 0.009077337 | 0.9805074 | 0.008291048
|  |  | 404292 | 1.002234 | 0.9994305 | 0.0005145562 | 0.9999501 | 0.01187857 | 0.9999457 | 0.09725779 |  |  | 628446 | 0.9975972 | 0.9866385 | 0.001133365 | 0.9966443 | 0.004128309 | 0.9966489 | 0.005754208 |  |  | 523560 | 0.9895322 | 0.9670213 | 0.00276405 | 0.9915815 | 0.00780463 | 0.9915812 | 0.007692206 | [12 empty] | 971760 | 0.991272 | 0.8678712 | 0.01248909 | 0.9805222 | 0.009077385 | 0.9805164 | 0.008290842
|  |  | 404592 | 1.002234 | 0.9994305 | 0.0005145562 | 0.9999501 | 0.01187857 | 0.9999457 | 0.09725779 |  |  | 628746 | 0.9975972 | 0.9866385 | 0.001133365 | 0.9966447 | 0.004128301 | 0.9966493 | 0.005754208 |  |  | 523860 | 0.9906112 | 0.9670213 | 0.00276405 | 0.9915907 | 0.007804665 | 0.9915904 | 0.007691876 | [12 empty] | 972060 | 0.9979859 | 0.8678712 | 0.01248909 | 0.9805313 | 0.009077432 | 0.9805255 | 0.008290637
|  |  | 404892 | 1.004026 | 0.9994305 | 0.0005145562 | 0.9999501 | 0.01187857 | 0.9999457 | 0.09725779 |  |  | 629046 | 0.9966367 | 0.9866385 | 0.001133365 | 0.9966451 | 0.004128292 | 0.9966497 | 0.005754208 |  |  | 524160 | 0.9895322 | 0.9670213 | 0.00276405 | 0.9915999 | 0.0078047 | 0.9915996 | 0.007691546 | [12 empty] | 972360 | 0.99351 | 0.8678712 | 0.01248909 | 0.9805404 | 0.00907748 | 0.9805345 | 0.008290433
|  |  | 405192 | 1.004026 | 0.9994305 | 0.0005145562 | 0.9999501 | 0.01187857 | 0.9999457 | 0.09725779 |  |  | 629346 | 0.9975972 | 0.9866385 | 0.001133365 | 0.9966454 | 0.004128283 | 0.99665 | 0.005754207 |  |  | 524460 | 0.9895322 | 0.9670213 | 0.00276405 | 0.991609 | 0.007804735 | 0.9916087 | 0.007691217 | [12 empty] | 972660 | 0.991272 | 0.8678712 | 0.01248909 | 0.9805494 | 0.009077527 | 0.9805436 | 0.008290228
|  |  | 405492 | 1.004026 | 0.9994305 | 0.0005145562 | 0.9999501 | 0.01187857 | 0.9999457 | 0.09725779 |  |  | 629646 | 0.9966367 | 0.9866385 | 0.001133365 | 0.9966458 | 0.004128275 | 0.9966504 | 0.005754207 |  |  | 524760 | 0.9873741 | 0.9670213 | 0.00276405 | 0.9916182 | 0.00780477 | 0.9916179 | 0.007690888 | [12 empty] | 972960 | 0.9979859 | 0.8678712 | 0.01248909 | 0.9805584 | 0.009077575 | 0.9805526 | 0.008290024
|  |  | 405792 | 1.002234 | 0.9994305 | 0.0005145562 | 0.9999501 | 0.01187857 | 0.9999457 | 0.09725779 |  |  | 629946 | 0.9985577 | 0.9866385 | 0.001133365 | 0.9966462 | 0.004128266 | 0.9966508 | 0.005754207 |  |  | 525060 | 0.9873741 | 0.9670213 | 0.00276405 | 0.9916273 | 0.007804805 | 0.991627 | 0.00769056 | [12 empty] | 973260 | 0.9890341 | 0.8678712 | 0.01248909 | 0.9805674 | 0.009077622 | 0.9805616 | 0.008289821
|  |  | 406092 | 1.00313 | 0.9994305 | 0.0005145562 | 0.9999501 | 0.01187857 | 0.9999457 | 0.09725779 |  |  | 630246 | 0.9966367 | 0.9866385 | 0.001133365 | 0.9966465 | 0.004128258 | 0.9966511 | 0.005754207 |  |  | 525360 | 0.9895322 | 0.9670213 | 0.00276405 | 0.9916365 | 0.007804841 | 0.9916362 | 0.007690233 | [12 empty] | 973560 | 0.991272 | 0.8678712 | 0.01248909 | 0.9805764 | 0.009077669 | 0.9805706 | 0.008289618
|  |  | 406392 | 1.004922 | 0.9994305 | 0.0005145562 | 0.9999501 | 0.01187857 | 0.9999457 | 0.09725779 |  |  | 630546 | 0.9985577 | 0.9866385 | 0.001133365 | 0.9966469 | 0.004128249 | 0.9966515 | 0.005754207 |  |  | 525660 | 0.9884531 | 0.9670213 | 0.00276405 | 0.9916456 | 0.007804876 | 0.9916453 | 0.007689907 | [12 empty] | 973860 | 0.9957479 | 0.8678712 | 0.01248909 | 0.9805854 | 0.009077717 | 0.9805796 | 0.008289415
|  |  | 406692 | 1.00313 | 0.9994305 | 0.0005145562 | 0.9999501 | 0.01187857 | 0.9999457 | 0.09725779 |  |  | 630846 | 0.9975972 | 0.9866385 | 0.001133365 | 0.9966473 | 0.004128241 | 0.9966519 | 0.005754207 |  |  | 525960 | 0.9884531 | 0.9670213 | 0.00276405 | 0.9916547 | 0.007804911 | 0.9916544 | 0.007689581 | [12 empty] | 974160 | 0.9957479 | 0.8678712 | 0.01248909 | 0.9805944 | 0.009077764 | 0.9805886 | 0.008289212
|  |  | 406992 | 1.00313 | 0.9994305 | 0.0005145562 | 0.9999501 | 0.01187857 | 0.9999457 | 0.09725779 |  |  | 631146 | 0.9966367 | 0.9866385 | 0.001133365 | 0.9966476 | 0.004128233 | 0.9966523 | 0.005754207 |  |  | 526260 | 0.9895322 | 0.9670213 | 0.00276405 | 0.9916638 | 0.007804946 | 0.9916635 | 0.007689255 | [12 empty] | 974460 | 0.991272 | 0.8678712 | 0.01248909 | 0.9806034 | 0.009077811 | 0.9805976 | 0.00828901
|  |  | 407292 | 1.00313 | 0.9994305 | 0.0005145562 | 0.9999501 | 0.01187857 | 0.9999457 | 0.09725779 |  |  | 631446 | 0.9975972 | 0.9866385 | 0.001133365 | 0.996648 | 0.004128224 | 0.9966526 | 0.005754207 |  |  | 526560 | 0.9895322 | 0.9670213 | 0.00276405 | 0.9916728 | 0.007804981 | 0.9916726 | 0.007688931 | [12 empty] | 974760 | 0.9867961 | 0.8678712 | 0.01248909 | 0.9806124 | 0.009077859 | 0.9806065 | 0.008288808
|  |  | 407592 | 1.004922 | 0.9994305 | 0.0005145562 | 0.9999501 | 0.01187857 | 0.9999457 | 0.09725779 |  |  | 631746 | 0.9966367 | 0.9866385 | 0.001133365 | 0.9966484 | 0.004128216 | 0.996653 | 0.005754207 |  |  | 526860 | 0.9884531 | 0.9670213 | 0.00276405 | 0.9916819 | 0.007805017 | 0.9916816 | 0.007688607 | [12 empty] | 975060 | 0.99351 | 0.8678712 | 0.01248909 | 0.9806213 | 0.009077906 | 0.9806155 | 0.008288607
|  |  | 407892 | 1.002234 | 0.9994305 | 0.0005145562 | 0.9999501 | 0.01187857 | 0.9999457 | 0.09725779 |  |  | 632046 | 0.9975972 | 0.9866385 | 0.001133365 | 0.9966487 | 0.004128208 | 0.9966534 | 0.005754207 |  |  | 527160 | 0.9895322 | 0.9670213 | 0.00276405 | 0.9916909 | 0.007805052 | 0.9916907 | 0.007688283 | [12 empty] | 975360 | 0.9957479 | 0.8678712 | 0.01248909 | 0.9806303 | 0.009077953 | 0.9806244 | 0.008288406
|  |  | 408192 | 1.004026 | 0.9994305 | 0.0005145562 | 0.9999501 | 0.01187857 | 0.9999457 | 0.09725779 |  |  | 632346 | 0.9975972 | 0.9866385 | 0.001133365 | 0.9966491 | 0.0041282 | 0.9966537 | 0.005754207 |  |  | 527460 | 0.9873741 | 0.9670213 | 0.00276405 | 0.9917 | 0.007805087 | 0.9916997 | 0.007687961 | [12 empty] | 975660 | 0.9957479 | 0.8678712 | 0.01248909 | 0.9806392 | 0.009078 | 0.9806333 | 0.008288205
|  |  | 408492 | 1.00313 | 0.9994305 | 0.0005145562 | 0.9999501 | 0.01187857 | 0.9999457 | 0.09725779 |  |  | 632646 | 0.9975972 | 0.9866385 | 0.001133365 | 0.9966494 | 0.004128192 | 0.9966541 | 0.005754207 |  |  | 527760 | 0.9895322 | 0.9670213 | 0.00276405 | 0.991709 | 0.007805123 | 0.9917087 | 0.007687638 | [12 empty] | 975960 | 0.99351 | 0.8678712 | 0.01248909 | 0.9806481 | 0.009078048 | 0.9806423 | 0.008288004
|  |  | 408792 | 1.002234 | 0.9994305 | 0.0005145562 | 0.9999501 | 0.01187857 | 0.9999457 | 0.09725779 |  |  | 632946 | 0.9975972 | 0.9866385 | 0.001133365 | 0.9966498 | 0.004128184 | 0.9966544 | 0.005754207 |  |  | 528060 | 0.9884531 | 0.9670213 | 0.00276405 | 0.991718 | 0.007805158 | 0.9917177 | 0.007687317 | [12 empty] | 976260 | 0.9867961 | 0.8678712 | 0.01248909 | 0.980657 | 0.009078095 | 0.9806512 | 0.008287804
|  |  | 409092 | 1.002234 | 0.9994305 | 0.0005145562 | 0.9999501 | 0.01187857 | 0.9999457 | 0.09725779 |  |  | 633246 | 0.9985577 | 0.9866385 | 0.001133365 | 0.9966502 | 0.004128176 | 0.9966548 | 0.005754207 |  |  | 528360 | 0.9873741 | 0.9670213 | 0.00276405 | 0.9917269 | 0.007805193 | 0.9917267 | 0.007686996 | [12 empty] | 976560 | 0.99351 | 0.8678712 | 0.01248909 | 0.9806659 | 0.009078142 | 0.9806601 | 0.008287605
|  |  | 409392 | 1.00313 | 0.9994305 | 0.0005145562 | 0.9999501 | 0.01187857 | 0.9999457 | 0.09725779 |  |  | 633546 | 0.9985577 | 0.9866385 | 0.001133365 | 0.9966505 | 0.004128168 | 0.9966552 | 0.005754208 |  |  | 528660 | 0.9884531 | 0.9670213 | 0.00276405 | 0.9917359 | 0.007805229 | 0.9917356 | 0.007686676 | [12 empty] | 976860 | 0.991272 | 0.8678712 | 0.01248909 | 0.9806748 | 0.009078189 | 0.9806689 | 0.008287405
|  |  | 409692 | 1.004922 | 0.9994305 | 0.0005145562 | 0.9999501 | 0.01187857 | 0.9999457 | 0.09725779 |  |  | 633846 | 0.9985577 | 0.9866385 | 0.001133365 | 0.9966509 | 0.00412816 | 0.9966555 | 0.005754208 |  |  | 528960 | 0.9884531 | 0.9670213 | 0.00276405 | 0.9917449 | 0.007805264 | 0.9917446 | 0.007686356 | [12 empty] | 977160 | 0.9979859 | 0.8678712 | 0.01248909 | 0.9806837 | 0.009078237 | 0.9806778 | 0.008287206
|  |  | 409992 | 1.00313 | 0.9994305 | 0.0005145562 | 0.9999501 | 0.01187857 | 0.9999457 | 0.09725779 |  |  | 634146 | 0.9975972 | 0.9866385 | 0.001133365 | 0.9966512 | 0.004128153 | 0.9966559 | 0.005754208 |  |  | 529260 | 0.9895322 | 0.9670213 | 0.00276405 | 0.9917538 | 0.0078053 | 0.9917535 | 0.007686037 | [12 empty] | 977460 | 0.9957479 | 0.8678712 | 0.01248909 | 0.9806926 | 0.009078284 | 0.9806867 | 0.008287008
|  |  | 410292 | 1.002234 | 0.9994305 | 0.0005145562 | 0.9999501 | 0.01187857 | 0.9999457 | 0.09725779 |  |  | 634446 | 0.9985577 | 0.9866385 | 0.001133365 | 0.9966516 | 0.004128145 | 0.9966562 | 0.005754208 |  |  | 529560 | 0.9906112 | 0.9670213 | 0.00276405 | 0.9917627 | 0.007805335 | 0.9917625 | 0.007685719 | [12 empty] | 977760 | 0.99351 | 0.8678712 | 0.01248909 | 0.9807015 | 0.009078331 | 0.9806956 | 0.008286809
|  |  | 410592 | 1.004026 | 0.9994305 | 0.0005145562 | 0.9999501 | 0.01187857 | 0.9999457 | 0.09725779 |  |  | 634746 | 0.9966367 | 0.9866385 | 0.001133365 | 0.9966519 | 0.004128137 | 0.9966566 | 0.005754209 |  |  | 529860 | 0.9884531 | 0.9670213 | 0.00276405 | 0.9917716 | 0.00780537 | 0.9917714 | 0.007685401 | [12 empty] | 978060 | 1.002462 | 0.8678712 | 0.01248909 | 0.9807103 | 0.009078378 | 0.9807044 | 0.008286611
|  |  | 410892 | 1.004026 | 0.9994305 | 0.0005145562 | 0.9999501 | 0.01187857 | 0.9999457 | 0.09725779 |  |  | 635046 | 0.9975972 | 0.9866385 | 0.001133365 | 0.9966523 | 0.00412813 | 0.9966569 | 0.005754209 |  |  | 530160 | 0.9873741 | 0.9670213 | 0.00276405 | 0.9917805 | 0.007805406 | 0.9917803 | 0.007685084 | [12 empty] | 978360 | 0.9957479 | 0.8678712 | 0.01248909 | 0.9807191 | 0.009078425 | 0.9807132 | 0.008286414
|  |  | 411192 | 1.00313 | 0.9994305 | 0.0005145562 | 0.9999501 | 0.01187857 | 0.9999457 | 0.09725779 |  |  | 635346 | 0.9985577 | 0.9866385 | 0.001133365 | 0.9966527 | 0.004128122 | 0.9966573 | 0.00575421 |  |  | 530460 | 0.9884531 | 0.9670213 | 0.00276405 | 0.9917894 | 0.007805442 | 0.9917892 | 0.007684768 | [12 empty] | 978660 | 0.9979859 | 0.8678712 | 0.01248909 | 0.980728 | 0.009078472 | 0.9807221 | 0.008286216
|  |  | 411492 | 1.00313 | 0.9994305 | 0.0005145562 | 0.9999501 | 0.01187857 | 0.9999457 | 0.09725779 |  |  | 635646 | 0.9975972 | 0.9866385 | 0.001133365 | 0.996653 | 0.004128115 | 0.9966577 | 0.00575421 |  |  | 530760 | 0.9895322 | 0.9670213 | 0.00276405 | 0.9917983 | 0.007805477 | 0.991798 | 0.007684452 | [12 empty] | 978960 | 1.000224 | 0.8678712 | 0.01248909 | 0.9807368 | 0.009078519 | 0.9807309 | 0.008286019
|  |  | 411792 | 1.002234 | 0.9994305 | 0.0005145562 | 0.9999501 | 0.01187857 | 0.9999457 | 0.09725779 |  |  | 635946 | 0.9975972 | 0.9866385 | 0.001133365 | 0.9966534 | 0.004128107 | 0.996658 | 0.00575421 |  |  | 531060 | 0.9906112 | 0.9670213 | 0.00276405 | 0.9918071 | 0.007805513 | 0.9918069 | 0.007684137 | [12 empty] | 979260 | 0.9957479 | 0.8678712 | 0.01248909 | 0.9807456 | 0.009078566 | 0.9807397 | 0.008285823
|  |  | 412092 | 1.004026 | 0.9994305 | 0.0005145562 | 0.9999501 | 0.01187857 | 0.9999457 | 0.09725779 |  |  | 636246 | 0.9985577 | 0.9866385 | 0.001133365 | 0.9966537 | 0.0041281 | 0.9966584 | 0.005754211 |  |  | 531360 | 0.9873741 | 0.9670213 | 0.00276405 | 0.991816 | 0.007805548 | 0.9918157 | 0.007683822 | [12 empty] | 979560 | 0.9957479 | 0.8678712 | 0.01248909 | 0.9807544 | 0.009078613 | 0.9807485 | 0.008285626
|  |  | 412392 | 1.004026 | 0.9994305 | 0.0005145562 | 0.9999501 | 0.01187857 | 0.9999457 | 0.09725779 |  |  | 636546 | 0.9975972 | 0.9866385 | 0.001133365 | 0.9966541 | 0.004128092 | 0.9966587 | 0.005754211 |  |  | 531660 | 0.9884531 | 0.9670213 | 0.00276405 | 0.9918248 | 0.007805584 | 0.9918245 | 0.007683508 | [12 empty] | 979860 | 0.9957479 | 0.8678712 | 0.01248909 | 0.9807632 | 0.009078661 | 0.9807573 | 0.008285431
|  |  | 412692 | 1.004026 | 0.9994305 | 0.0005145562 | 0.9999501 | 0.01187857 | 0.9999457 | 0.09725779 |  |  | 636846 | 0.9985577 | 0.9866385 | 0.001133365 | 0.9966544 | 0.004128085 | 0.9966591 | 0.005754212 |  |  | 531960 | 0.9884531 | 0.9670213 | 0.00276405 | 0.9918336 | 0.00780562 | 0.9918334 | 0.007683195 | [12 empty] | 980160 | 0.9957479 | 0.8678712 | 0.01248909 | 0.980772 | 0.009078708 | 0.9807661 | 0.008285235
|  |  | 412992 | 1.00313 | 0.9994305 | 0.0005145562 | 0.9999501 | 0.01187857 | 0.9999457 | 0.09725779 |  |  | 637146 | 0.9985577 | 0.9866385 | 0.001133365 | 0.9966547 | 0.004128078 | 0.9966594 | 0.005754213 |  |  | 532260 | 0.9906112 | 0.9670213 | 0.00276405 | 0.9918424 | 0.007805655 | 0.9918421 | 0.007682882 | [12 empty] | 980460 | 1.002462 | 0.8678712 | 0.01248909 | 0.9807808 | 0.009078755 | 0.9807748 | 0.00828504
|  |  | 413292 | 1.002234 | 0.9994305 | 0.0005145562 | 0.9999501 | 0.01187857 | 0.9999457 | 0.09725779 |  |  | 637446 | 0.9975972 | 0.9866385 | 0.001133365 | 0.9966551 | 0.004128071 | 0.9966598 | 0.005754213 |  |  | 532560 | 0.9906112 | 0.9670213 | 0.00276405 | 0.9918512 | 0.007805691 | 0.9918509 | 0.00768257 | [12 empty] | 980760 | 0.99351 | 0.8678712 | 0.01248909 | 0.9807895 | 0.009078802 | 0.9807836 | 0.008284845
|  |  | 413592 | 1.004026 | 0.9994305 | 0.0005145562 | 0.9999501 | 0.01187857 | 0.9999457 | 0.09725779 |  |  | 637746 | 0.9975972 | 0.9866385 | 0.001133365 | 0.9966554 | 0.004128063 | 0.9966601 | 0.005754214 |  |  | 532860 | 0.9906112 | 0.9670213 | 0.00276405 | 0.9918599 | 0.007805727 | 0.9918597 | 0.007682258 | [12 empty] | 981060 | 0.99351 | 0.8678712 | 0.01248909 | 0.9807983 | 0.009078849 | 0.9807923 | 0.00828465
|  |  | 413892 | 1.00313 | 0.9994305 | 0.0005145562 | 0.9999501 | 0.01187857 | 0.9999457 | 0.09725779 |  |  | 638046 | 0.9975972 | 0.9866385 | 0.001133365 | 0.9966558 | 0.004128056 | 0.9966604 | 0.005754215 |  |  | 533160 | 0.9884531 | 0.9670213 | 0.00276405 | 0.9918687 | 0.007805762 | 0.9918685 | 0.007681947 | [12 empty] | 981360 | 0.991272 | 0.8678712 | 0.01248909 | 0.980807 | 0.009078896 | 0.9808011 | 0.008284456
|  |  | 414192 | 1.004026 | 0.9994305 | 0.0005145562 | 0.9999501 | 0.01187857 | 0.9999457 | 0.09725779 |  |  | 638346 | 0.9995181 | 0.9866385 | 0.001133365 | 0.9966561 | 0.004128049 | 0.9966608 | 0.005754215 |  |  | 533460 | 0.9884531 | 0.9670213 | 0.00276405 | 0.9918774 | 0.007805798 | 0.9918772 | 0.007681637 | [12 empty] | 981660 | 0.9957479 | 0.8678712 | 0.01248909 | 0.9808158 | 0.009078943 | 0.9808098 | 0.008284262
|  |  | 414492 | 1.004026 | 0.9994305 | 0.0005145562 | 0.9999501 | 0.01187857 | 0.9999457 | 0.09725779 |  |  | 638646 | 0.9985577 | 0.9866385 | 0.001133365 | 0.9966565 | 0.004128042 | 0.9966611 | 0.005754216 |  |  | 533760 | 0.9895322 | 0.9670213 | 0.00276405 | 0.9918862 | 0.007805834 | 0.9918859 | 0.007681328 | [12 empty] | 981960 | 0.9957479 | 0.8678712 | 0.01248909 | 0.9808245 | 0.009078989 | 0.9808185 | 0.008284069
|  |  | 414792 | 1.004922 | 0.9994305 | 0.0005145562 | 0.9999501 | 0.01187857 | 0.9999457 | 0.09725779 |  |  | 638946 | 0.9975972 | 0.9866385 | 0.001133365 | 0.9966568 | 0.004128035 | 0.9966615 | 0.005754217 |  |  | 534060 | 0.9895322 | 0.9670213 | 0.00276405 | 0.9918949 | 0.00780587 | 0.9918946 | 0.007681019 | [12 empty] | 982260 | 0.99351 | 0.8678712 | 0.01248909 | 0.9808332 | 0.009079036 | 0.9808272 | 0.008283875
|  |  | 415092 | 1.004026 | 0.9994305 | 0.0005145562 | 0.9999501 | 0.01187857 | 0.9999457 | 0.09725779 |  |  | 639246 | 0.9975972 | 0.9866385 | 0.001133365 | 0.9966571 | 0.004128028 | 0.9966618 | 0.005754217 |  |  | 534360 | 0.9895322 | 0.9670213 | 0.00276405 | 0.9919036 | 0.007805906 | 0.9919033 | 0.00768071 | [12 empty] | 982560 | 0.9890341 | 0.8678712 | 0.01248909 | 0.9808419 | 0.009079083 | 0.9808359 | 0.008283683
|  |  | 415392 | 1.00313 | 0.9994305 | 0.0005145562 | 0.9999501 | 0.01187857 | 0.9999457 | 0.09725779 |  |  | 639546 | 0.9975972 | 0.9866385 | 0.001133365 | 0.9966575 | 0.004128021 | 0.9966622 | 0.005754218 |  |  | 534660 | 0.9884531 | 0.9670213 | 0.00276405 | 0.9919123 | 0.007805942 | 0.991912 | 0.007680402 | [12 empty] | 982860 | 0.99351 | 0.8678712 | 0.01248909 | 0.9808506 | 0.00907913 | 0.9808446 | 0.00828349
|  |  | 415692 | 1.004922 | 0.9994305 | 0.0005145562 | 0.9999501 | 0.01187857 | 0.9999457 | 0.09725779 |  |  | 639846 | 0.9985577 | 0.9866385 | 0.001133365 | 0.9966578 | 0.004128015 | 0.9966625 | 0.005754219 |  |  | 534960 | 0.9873741 | 0.9670213 | 0.00276405 | 0.9919209 | 0.007805978 | 0.9919207 | 0.007680095 | [12 empty] | 983160 | 0.9890341 | 0.8678712 | 0.01248909 | 0.9808593 | 0.009079177 | 0.9808533 | 0.008283298
|  |  | 415992 | 1.002234 | 0.9994305 | 0.0005145562 | 0.9999501 | 0.01187857 | 0.9999457 | 0.09725779 |  |  | 640146 | 0.9985577 | 0.9866385 | 0.001133365 | 0.9966582 | 0.004128008 | 0.9966628 | 0.00575422 |  |  | 535260 | 0.9862951 | 0.9670213 | 0.00276405 | 0.9919296 | 0.007806013 | 0.9919293 | 0.007679789 | [12 empty] | 983460 | 1.000224 | 0.8678712 | 0.01248909 | 0.9808679 | 0.009079224 | 0.9808619 | 0.008283106
|  |  | 416292 | 1.00313 | 0.9994305 | 0.0005145562 | 0.9999501 | 0.01187857 | 0.9999457 | 0.09725779 |  |  | 640446 | 0.9975972 | 0.9866385 | 0.001133365 | 0.9966585 | 0.004128001 | 0.9966632 | 0.005754221 |  |  | 535560 | 0.9884531 | 0.9670213 | 0.00276405 | 0.9919382 | 0.007806049 | 0.991938 | 0.007679483 | [12 empty] | 983760 | 0.9957479 | 0.8678712 | 0.01248909 | 0.9808766 | 0.009079271 | 0.9808706 | 0.008282915
|  |  | 416592 | 1.00313 | 0.9994305 | 0.0005145562 | 0.9999501 | 0.01187857 | 0.9999457 | 0.09725779 |  |  | 640746 | 0.9985577 | 0.9866385 | 0.001133365 | 0.9966588 | 0.004127994 | 0.9966635 | 0.005754222 |  |  | 535860 | 0.9884531 | 0.9670213 | 0.00276405 | 0.9919468 | 0.007806085 | 0.9919466 | 0.007679178 | [12 empty] | 984060 | 0.991272 | 0.8678712 | 0.01248909 | 0.9808853 | 0.009079318 | 0.9808793 | 0.008282723
|  |  | 416892 | 1.004026 | 0.9994305 | 0.0005145562 | 0.9999501 | 0.01187857 | 0.9999457 | 0.09725779 |  |  | 641046 | 0.9995181 | 0.9866385 | 0.001133365 | 0.9966592 | 0.004127988 | 0.9966639 | 0.005754223 |  |  | 536160 | 0.9895322 | 0.9670213 | 0.00276405 | 0.9919555 | 0.007806121 | 0.9919552 | 0.007678873 | [12 empty] | 984360 | 0.9957479 | 0.8678712 | 0.01248909 | 0.9808939 | 0.009079364 | 0.9808879 | 0.008282533
|  |  | 417192 | 1.004026 | 0.9994305 | 0.0005145562 | 0.9999501 | 0.01187857 | 0.9999457 | 0.09725779 |  |  | 641346 | 0.9985577 | 0.9866385 | 0.001133365 | 0.9966595 | 0.004127981 | 0.9966642 | 0.005754224 |  |  | 536460 | 0.9906112 | 0.9670213 | 0.00276405 | 0.9919641 | 0.007806157 | 0.9919638 | 0.007678569 | [12 empty] | 984660 | 0.99351 | 0.8678712 | 0.01248909 | 0.9809025 | 0.009079411 | 0.9808965 | 0.008282342
|  |  | 417492 | 1.004922 | 0.9994305 | 0.0005145562 | 0.9999501 | 0.01187857 | 0.9999457 | 0.09725779 |  |  | 641646 | 0.9985577 | 0.9866385 | 0.001133365 | 0.9966598 | 0.004127975 | 0.9966645 | 0.005754225 |  |  | 536760 | 0.9884531 | 0.9670213 | 0.00276405 | 0.9919726 | 0.007806193 | 0.9919724 | 0.007678265 | [12 empty] | 984960 | 0.9890341 | 0.8678712 | 0.01248909 | 0.9809112 | 0.009079458 | 0.9809051 | 0.008282152
|  |  | 417792 | 1.002234 | 0.9994305 | 0.0005145562 | 0.9999501 | 0.01187857 | 0.9999457 | 0.09725779 |  |  | 641946 | 0.9995181 | 0.9866385 | 0.001133365 | 0.9966602 | 0.004127968 | 0.9966649 | 0.005754226 |  |  | 537060 | 0.9873741 | 0.9670213 | 0.00276405 | 0.9919812 | 0.00780623 | 0.991981 | 0.007677963 | [12 empty] | 985260 | 0.99351 | 0.8678712 | 0.01248909 | 0.9809198 | 0.009079505 | 0.9809137 | 0.008281962
|  |  | 418092 | 1.004026 | 0.9994305 | 0.0005145562 | 0.9999501 | 0.01187857 | 0.9999457 | 0.09725779 |  |  | 642246 | 0.9985577 | 0.9866385 | 0.001133365 | 0.9966605 | 0.004127962 | 0.9966652 | 0.005754227 |  |  | 537360 | 0.9884531 | 0.9670213 | 0.00276405 | 0.9919898 | 0.007806266 | 0.9919895 | 0.00767766 | [12 empty] | 985560 | 0.9957479 | 0.8678712 | 0.01248909 | 0.9809284 | 0.009079552 | 0.9809223 | 0.008281773
|  |  | 418392 | 1.00313 | 0.9994305 | 0.0005145562 | 0.9999501 | 0.01187857 | 0.9999457 | 0.09725779 |  |  | 642546 | 0.9985577 | 0.9866385 | 0.001133365 | 0.9966608 | 0.004127955 | 0.9966655 | 0.005754228 |  |  | 537660 | 0.9895322 | 0.9670213 | 0.00276405 | 0.9919983 | 0.007806302 | 0.9919981 | 0.007677359 | [12 empty] | 985860 | 1.002462 | 0.8678712 | 0.01248909 | 0.980937 | 0.009079598 | 0.9809309 | 0.008281583
|  |  | 418692 | 1.002234 | 0.9994305 | 0.0005145562 | 0.9999501 | 0.01187857 | 0.9999457 | 0.09725779 |  |  | 642846 | 0.9995181 | 0.9866385 | 0.001133365 | 0.9966612 | 0.004127949 | 0.9966659 | 0.005754229 |  |  | 537960 | 0.9884531 | 0.9670213 | 0.00276405 | 0.9920068 | 0.007806338 | 0.9920066 | 0.007677058 | [12 empty] | 986160 | 0.9957479 | 0.8678712 | 0.01248909 | 0.9809455 | 0.009079645 | 0.9809395 | 0.008281395
|  |  | 418992 | 1.004026 | 0.9994305 | 0.0005145562 | 0.9999501 | 0.01187857 | 0.9999457 | 0.09725779 |  |  | 643146 | 0.9966367 | 0.9866385 | 0.001133365 | 0.9966615 | 0.004127942 | 0.9966662 | 0.00575423 |  |  | 538260 | 0.9884531 | 0.9670213 | 0.00276405 | 0.9920154 | 0.007806374 | 0.9920151 | 0.007676757 | [12 empty] | 986460 | 0.9890341 | 0.8678712 | 0.01248909 | 0.9809541 | 0.009079692 | 0.9809481 | 0.008281206
|  |  | 419292 | 1.00313 | 0.9994305 | 0.0005145562 | 0.9999501 | 0.01187857 | 0.9999457 | 0.09725779 |  |  | 643446 | 0.9985577 | 0.9866385 | 0.001133365 | 0.9966618 | 0.004127936 | 0.9966665 | 0.005754231 |  |  | 538560 | 0.9884531 | 0.9670213 | 0.00276405 | 0.9920239 | 0.00780641 | 0.9920236 | 0.007676458 | [12 empty] | 986760 | 0.9979859 | 0.8678712 | 0.01248909 | 0.9809627 | 0.009079738 | 0.9809566 | 0.008281018
|  |  | 419592 | 1.004026 | 0.9994305 | 0.0005145562 | 0.9999501 | 0.01187857 | 0.9999457 | 0.09725779 |  |  | 643746 | 0.9975972 | 0.9866385 | 0.001133365 | 0.9966621 | 0.00412793 | 0.9966668 | 0.005754232 |  |  | 538860 | 0.9895322 | 0.9670213 | 0.00276405 | 0.9920323 | 0.007806447 | 0.9920321 | 0.007676158 | [12 empty] | 987060 | 0.9979859 | 0.8678712 | 0.01248909 | 0.9809712 | 0.009079785 | 0.9809652 | 0.00828083
|  |  | 419892 | 1.004026 | 0.9994305 | 0.0005145562 | 0.9999501 | 0.01187857 | 0.9999457 | 0.09725779 |  |  | 644046 | 0.9985577 | 0.9866385 | 0.001133365 | 0.9966625 | 0.004127924 | 0.9966672 | 0.005754234 |  |  | 539160 | 0.9895322 | 0.9670213 | 0.00276405 | 0.9920408 | 0.007806483 | 0.9920406 | 0.00767586 | [12 empty] | 987360 | 0.99351 | 0.8678712 | 0.01248909 | 0.9809798 | 0.009079832 | 0.9809737 | 0.008280643
|  |  | 420192 | 1.004026 | 0.9994305 | 0.0005145562 | 0.9999501 | 0.01187857 | 0.9999457 | 0.09725779 |  |  | 644346 | 0.9985577 | 0.9866385 | 0.001133365 | 0.9966628 | 0.004127918 | 0.9966675 | 0.005754235 |  |  | 539460 | 0.9884531 | 0.9670213 | 0.00276405 | 0.9920493 | 0.007806519 | 0.9920491 | 0.007675562 | [12 empty] | 987660 | 0.9957479 | 0.8678712 | 0.01248909 | 0.9809883 | 0.009079878 | 0.9809823 | 0.008280455
|  |  | 420492 | 1.00313 | 0.9994305 | 0.0005145562 | 0.9999501 | 0.01187857 | 0.9999457 | 0.09725779 |  |  | 644646 | 0.9975972 | 0.9866385 | 0.001133365 | 0.9966631 | 0.004127911 | 0.9966678 | 0.005754236 |  |  | 539760 | 0.9884531 | 0.9670213 | 0.00276405 | 0.9920577 | 0.007806555 | 0.9920575 | 0.007675264 | [12 empty] | 987960 | 0.9957479 | 0.8678712 | 0.01248909 | 0.9809968 | 0.009079925 | 0.9809908 | 0.008280269
|  |  | 420792 | 1.00313 | 0.9994305 | 0.0005145562 | 0.9999501 | 0.01187857 | 0.9999457 | 0.09725779 |  |  | 644946 | 0.9985577 | 0.9866385 | 0.001133365 | 0.9966634 | 0.004127905 | 0.9966682 | 0.005754237 |  |  | 540060 | 0.9906112 | 0.9670213 | 0.00276405 | 0.9920662 | 0.007806592 | 0.9920659 | 0.007674968 | [12 empty] | 988260 | 0.9957479 | 0.8678712 | 0.01248909 | 0.9810054 | 0.009079972 | 0.9809993 | 0.008280082
|  |  | 421092 | 1.004026 | 0.9994305 | 0.0005145562 | 0.9999501 | 0.01187857 | 0.9999457 | 0.09725779 |  |  | 645246 | 0.9975972 | 0.9866385 | 0.001133365 | 0.9966638 | 0.004127899 | 0.9966685 | 0.005754239 |  |  | 540360 | 0.9906112 | 0.9670213 | 0.00276405 | 0.9920746 | 0.007806628 | 0.9920744 | 0.007674672 | [12 empty] | 988560 | 0.9979859 | 0.8678712 | 0.01248909 | 0.9810139 | 0.009080018 | 0.9810078 | 0.008279896
|  |  | 421392 | 1.004026 | 0.9994305 | 0.0005145562 | 0.9999501 | 0.01187857 | 0.9999457 | 0.09725779 |  |  | 645546 | 0.9975972 | 0.9866385 | 0.001133365 | 0.9966641 | 0.004127893 | 0.9966688 | 0.00575424 |  |  | 540660 | 0.9895322 | 0.9670213 | 0.00276405 | 0.992083 | 0.007806664 | 0.9920828 | 0.007674376 | [12 empty] | 988860 | 1.000224 | 0.8678712 | 0.01248909 | 0.9810224 | 0.009080065 | 0.9810163 | 0.00827971
|  |  | 421692 | 1.004026 | 0.9994305 | 0.0005145562 | 0.9999501 | 0.01187857 | 0.9999457 | 0.09725779 |  |  | 645846 | 0.9975972 | 0.9866385 | 0.001133365 | 0.9966644 | 0.004127887 | 0.9966691 | 0.005754241 |  |  | 540960 | 0.9895322 | 0.9670213 | 0.00276405 | 0.9920914 | 0.007806701 | 0.9920912 | 0.007674081 | [12 empty] | 989160 | 0.9957479 | 0.8678712 | 0.01248909 | 0.9810308 | 0.009080111 | 0.9810248 | 0.008279524
|  |  | 421992 | 1.004026 | 0.9994305 | 0.0005145562 | 0.9999501 | 0.01187857 | 0.9999457 | 0.09725779 |  |  | 646146 | 0.9995181 | 0.9866385 | 0.001133365 | 0.9966647 | 0.004127882 | 0.9966694 | 0.005754243 |  |  | 541260 | 0.9895322 | 0.9670213 | 0.00276405 | 0.9920997 | 0.007806737 | 0.9920995 | 0.007673787 | [12 empty] | 989460 | 0.9979859 | 0.8678712 | 0.01248909 | 0.9810393 | 0.009080158 | 0.9810332 | 0.008279339
|  |  | 422292 | 1.00313 | 0.9994305 | 0.0005145562 | 0.9999501 | 0.01187857 | 0.9999457 | 0.09725779 |  |  | 646446 | 0.9985577 | 0.9866385 | 0.001133365 | 0.996665 | 0.004127876 | 0.9966698 | 0.005754244 |  |  | 541560 | 0.9873741 | 0.9670213 | 0.00276405 | 0.9921081 | 0.007806774 | 0.9921079 | 0.007673493 | [12 empty] | 989760 | 1.002462 | 0.8678712 | 0.01248909 | 0.9810478 | 0.009080205 | 0.9810417 | 0.008279154
|  |  | 422592 | 1.004922 | 0.9994305 | 0.0005145562 | 0.9999501 | 0.01187857 | 0.9999457 | 0.09725779 |  |  | 646746 | 0.9995181 | 0.9866385 | 0.001133365 | 0.9966654 | 0.00412787 | 0.9966701 | 0.005754246 |  |  | 541860 | 0.9862951 | 0.9670213 | 0.00276405 | 0.9921165 | 0.00780681 | 0.9921163 | 0.0076732 | [12 empty] | 990060 | 0.9957479 | 0.8678712 | 0.01248909 | 0.9810562 | 0.009080251 | 0.9810501 | 0.00827897
|  |  | 422892 | 1.00313 | 0.9994305 | 0.0005145562 | 0.9999501 | 0.01187857 | 0.9999457 | 0.09725779 |  |  | 647046 | 0.9995181 | 0.9866385 | 0.001133365 | 0.9966657 | 0.004127864 | 0.9966704 | 0.005754247 |  |  | 542160 | 0.9884531 | 0.9670213 | 0.00276405 | 0.9921248 | 0.007806847 | 0.9921246 | 0.007672907 | [12 empty] | 990360 | 1.002462 | 0.8678712 | 0.01248909 | 0.9810647 | 0.009080298 | 0.9810586 | 0.008278786
|  |  | 423192 | 1.004026 | 0.9994305 | 0.0005145562 | 0.9999501 | 0.01187857 | 0.9999457 | 0.09725779 |  |  | 647346 | 0.9985577 | 0.9866385 | 0.001133365 | 0.996666 | 0.004127858 | 0.9966707 | 0.005754248 |  |  | 542460 | 0.9895322 | 0.9670213 | 0.00276405 | 0.9921331 | 0.007806883 | 0.9921329 | 0.007672615 | [12 empty] | 990660 | 0.9957479 | 0.8678712 | 0.01248909 | 0.9810731 | 0.009080344 | 0.981067 | 0.008278602
|  |  | 423492 | 1.004026 | 0.9994305 | 0.0005145562 | 0.9999501 | 0.01187857 | 0.9999457 | 0.09725779 |  |  | 647646 | 0.9985577 | 0.9866385 | 0.001133365 | 0.9966663 | 0.004127853 | 0.996671 | 0.00575425 |  |  | 542760 | 0.9884531 | 0.9670213 | 0.00276405 | 0.9921414 | 0.00780692 | 0.9921412 | 0.007672324 | [12 empty] | 990960 | 0.9957479 | 0.8678712 | 0.01248909 | 0.9810816 | 0.009080391 | 0.9810754 | 0.008278418
|  |  | 423792 | 1.004026 | 0.9994305 | 0.0005145562 | 0.9999501 | 0.01187857 | 0.9999457 | 0.09725779 |  |  | 647946 | 0.9985577 | 0.9866385 | 0.001133365 | 0.9966666 | 0.004127847 | 0.9966714 | 0.005754251 |  |  | 543060 | 0.9895322 | 0.9670213 | 0.00276405 | 0.9921497 | 0.007806956 | 0.9921495 | 0.007672033 | [12 empty] | 991260 | 0.9957479 | 0.8678712 | 0.01248909 | 0.98109 | 0.009080437 | 0.9810839 | 0.008278235
|  |  | 424092 | 1.004026 | 0.9994305 | 0.0005145562 | 0.9999501 | 0.01187857 | 0.9999457 | 0.09725779 |  |  | 648246 | 0.9975972 | 0.9866385 | 0.001133365 | 0.9966669 | 0.004127841 | 0.9966717 | 0.005754253 |  |  | 543360 | 0.9906112 | 0.9670213 | 0.00276405 | 0.992158 | 0.007806993 | 0.9921578 | 0.007671743 | [12 empty] | 991560 | 0.9979859 | 0.8678712 | 0.01248909 | 0.9810984 | 0.009080483 | 0.9810923 | 0.008278052
|  |  | 424392 | 1.00313 | 0.9994305 | 0.0005145562 | 0.9999501 | 0.01187857 | 0.9999457 | 0.09725779 |  |  | 648546 | 0.9975972 | 0.9866385 | 0.001133365 | 0.9966673 | 0.004127836 | 0.996672 | 0.005754255 |  |  | 543660 | 0.9895322 | 0.9670213 | 0.00276405 | 0.9921663 | 0.00780703 | 0.9921661 | 0.007671454 | [12 empty] | 991860 | 1.000224 | 0.8678712 | 0.01248909 | 0.9811068 | 0.00908053 | 0.9811007 | 0.008277869
|  |  | 424692 | 1.00313 | 0.9994305 | 0.0005145562 | 0.9999501 | 0.01187857 | 0.9999457 | 0.09725779 |  |  | 648846 | 0.9975972 | 0.9866385 | 0.001133365 | 0.9966676 | 0.00412783 | 0.9966723 | 0.005754256 |  |  | 543960 | 0.9895322 | 0.9670213 | 0.00276405 | 0.9921745 | 0.007807066 | 0.9921743 | 0.007671165 | [12 empty] | 992160 | 0.9957479 | 0.8678712 | 0.01248909 | 0.9811152 | 0.009080576 | 0.981109 | 0.008277687
|  |  | 424992 | 1.002234 | 0.9994305 | 0.0005145562 | 0.9999501 | 0.01187857 | 0.9999457 | 0.09725779 |  |  | 649146 | 0.9985577 | 0.9866385 | 0.001133365 | 0.9966679 | 0.004127825 | 0.9966726 | 0.005754258 |  |  | 544260 | 0.9884531 | 0.9670213 | 0.00276405 | 0.9921828 | 0.007807103 | 0.9921826 | 0.007670877 | [12 empty] | 992460 | 0.99351 | 0.8678712 | 0.01248909 | 0.9811236 | 0.009080623 | 0.9811174 | 0.008277505
|  |  | 425292 | 1.004922 | 0.9994305 | 0.0005145562 | 0.9999501 | 0.01187857 | 0.9999457 | 0.09725779 |  |  | 649446 | 0.9985577 | 0.9866385 | 0.001133365 | 0.9966682 | 0.004127819 | 0.9966729 | 0.005754259 |  |  | 544560 | 0.9895322 | 0.9670213 | 0.00276405 | 0.992191 | 0.00780714 | 0.9921908 | 0.007670589 | [12 empty] | 992760 | 1.000224 | 0.8678712 | 0.01248909 | 0.9811319 | 0.009080669 | 0.9811258 | 0.008277324
|  |  | 425592 | 1.004026 | 0.9994305 | 0.0005145562 | 0.9999501 | 0.01187857 | 0.9999457 | 0.09725779 |  |  | 649746 | 0.9995181 | 0.9866385 | 0.001133365 | 0.9966685 | 0.004127814 | 0.9966732 | 0.005754261 |  |  | 544860 | 0.9873741 | 0.9670213 | 0.00276405 | 0.9921992 | 0.007807176 | 0.992199 | 0.007670302 | [12 empty] | 993060 | 0.9979859 | 0.8678712 | 0.01248909 | 0.9811403 | 0.009080715 | 0.9811341 | 0.008277142
|  |  | 425892 | 1.00313 | 0.9994305 | 0.0005145562 | 0.9999501 | 0.01187857 | 0.9999457 | 0.09725779 |  |  | 650046 | 1.000479 | 0.9866385 | 0.001133365 | 0.9966688 | 0.004127808 | 0.9966736 | 0.005754263 |  |  | 545160 | 0.9895322 | 0.9670213 | 0.00276405 | 0.9922074 | 0.007807213 | 0.9922072 | 0.007670015 | [12 empty] | 993360 | 0.9979859 | 0.8678712 | 0.01248909 | 0.9811486 | 0.009080762 | 0.9811425 | 0.008276961
|  |  | 426192 | 1.004026 | 0.9994305 | 0.0005145562 | 0.9999501 | 0.01187857 | 0.9999457 | 0.09725779 |  |  | 650346 | 0.9995181 | 0.9866385 | 0.001133365 | 0.9966691 | 0.004127803 | 0.9966739 | 0.005754264 |  |  | 545460 | 0.9884531 | 0.9670213 | 0.00276405 | 0.9922156 | 0.00780725 | 0.9922154 | 0.007669729 | [12 empty] | 993660 | 0.9957479 | 0.8678712 | 0.01248909 | 0.981157 | 0.009080808 | 0.9811508 | 0.008276781
|  |  | 426492 | 1.004026 | 0.9994305 | 0.0005145562 | 0.9999501 | 0.01187857 | 0.9999457 | 0.09725779 |  |  | 650646 | 0.9985577 | 0.9866385 | 0.001133365 | 0.9966694 | 0.004127798 | 0.9966742 | 0.005754266 |  |  | 545760 | 0.9906112 | 0.9670213 | 0.00276405 | 0.9922238 | 0.007807287 | 0.9922236 | 0.007669444 | [12 empty] | 993960 | 0.99351 | 0.8678712 | 0.01248909 | 0.9811653 | 0.009080854 | 0.9811591 | 0.0082766
|  |  | 426792 | 1.00313 | 0.9994305 | 0.0005145562 | 0.9999501 | 0.01187857 | 0.9999457 | 0.09725779 |  |  | 650946 | 0.9985577 | 0.9866385 | 0.001133365 | 0.9966697 | 0.004127793 | 0.9966745 | 0.005754268 |  |  | 546060 | 0.9895322 | 0.9670213 | 0.00276405 | 0.992232 | 0.007807324 | 0.9922318 | 0.007669159 | [12 empty] | 994260 | 0.9957479 | 0.8678712 | 0.01248909 | 0.9811736 | 0.009080901 | 0.9811675 | 0.00827642
|  |  | 427092 | 1.004922 | 0.9994305 | 0.0005145562 | 0.9999501 | 0.01187857 | 0.9999457 | 0.09725779 |  |  | 651246 | 0.9995181 | 0.9866385 | 0.001133365 | 0.99667 | 0.004127787 | 0.9966748 | 0.00575427 |  |  | 546360 | 0.9895322 | 0.9670213 | 0.00276405 | 0.9922401 | 0.007807361 | 0.9922399 | 0.007668875 | [12 empty] | 994560 | 0.9979859 | 0.8678712 | 0.01248909 | 0.9811819 | 0.009080947 | 0.9811758 | 0.00827624
|  |  | 427392 | 1.004026 | 0.9994305 | 0.0005145562 | 0.9999501 | 0.01187857 | 0.9999457 | 0.09725779 |  |  | 651546 | 1.000479 | 0.9866385 | 0.001133365 | 0.9966703 | 0.004127782 | 0.9966751 | 0.005754271 |  |  | 546660 | 0.9895322 | 0.9670213 | 0.00276405 | 0.9922483 | 0.007807397 | 0.9922481 | 0.007668591 | [12 empty] | 994860 | 0.991272 | 0.8678712 | 0.01248909 | 0.9811902 | 0.009080993 | 0.9811841 | 0.008276061
|  |  | 427692 | 1.004922 | 0.9994305 | 0.0005145562 | 0.9999501 | 0.01187857 | 0.9999457 | 0.09725779 |  |  | 651846 | 0.9966367 | 0.9866385 | 0.001133365 | 0.9966706 | 0.004127777 | 0.9966754 | 0.005754273 |  |  | 546960 | 0.9906112 | 0.9670213 | 0.00276405 | 0.9922564 | 0.007807434 | 0.9922562 | 0.007668308 | [12 empty] | 995160 | 1.000224 | 0.8678712 | 0.01248909 | 0.9811985 | 0.00908104 | 0.9811924 | 0.008275882
|  |  | 427992 | 1.004922 | 0.9994305 | 0.0005145562 | 0.9999501 | 0.01187857 | 0.9999457 | 0.09725779 |  |  | 652146 | 0.9985577 | 0.9866385 | 0.001133365 | 0.9966709 | 0.004127772 | 0.9966757 | 0.005754275 |  |  | 547260 | 0.9895322 | 0.9670213 | 0.00276405 | 0.9922645 | 0.007807471 | 0.9922643 | 0.007668026 | [12 empty] | 995460 | 0.9979859 | 0.8678712 | 0.01248909 | 0.9812068 | 0.009081086 | 0.9812006 | 0.008275703
|  |  | 428292 | 1.00313 | 0.9994305 | 0.0005145562 | 0.9999501 | 0.01187857 | 0.9999457 | 0.09725779 |  |  | 652446 | 0.9995181 | 0.9866385 | 0.001133365 | 0.9966712 | 0.004127767 | 0.996676 | 0.005754277 |  |  | 547560 | 0.9895322 | 0.9670213 | 0.00276405 | 0.9922726 | 0.007807508 | 0.9922724 | 0.007667744 | [12 empty] | 995760 | 1.002462 | 0.8678712 | 0.01248909 | 0.9812151 | 0.009081132 | 0.9812089 | 0.008275525
|  |  | 428592 | 1.00313 | 0.9994305 | 0.0005145562 | 0.9999501 | 0.01187857 | 0.9999457 | 0.09725779 |  |  | 652746 | 1.000479 | 0.9866385 | 0.001133365 | 0.9966716 | 0.004127762 | 0.9966763 | 0.005754279 |  |  | 547860 | 0.9906112 | 0.9670213 | 0.00276405 | 0.9922807 | 0.007807545 | 0.9922805 | 0.007667463 | [12 empty] | 996060 | 1.002462 | 0.8678712 | 0.01248909 | 0.9812234 | 0.009081178 | 0.9812172 | 0.008275347
|  |  | 428892 | 1.004026 | 0.9994305 | 0.0005145562 | 0.9999501 | 0.01187857 | 0.9999457 | 0.09725779 |  |  | 653046 | 0.9985577 | 0.9866385 | 0.001133365 | 0.9966719 | 0.004127757 | 0.9966766 | 0.00575428 |  |  | 548160 | 0.9895322 | 0.9670213 | 0.00276405 | 0.9922888 | 0.007807582 | 0.9922886 | 0.007667182 | [12 empty] | 996360 | 0.9979859 | 0.8678712 | 0.01248909 | 0.9812316 | 0.009081224 | 0.9812254 | 0.008275169
[13 empty] | 653346 | 0.9985577 | 0.9866385 | 0.001133365 | 0.9966722 | 0.004127752 | 0.9966769 | 0.005754282 |  |  | 548460 | 0.9895322 | 0.9670213 | 0.00276405 | 0.9922968 | 0.007807619 | 0.9922966 | 0.007666902 | [12 empty] | 996660 | 0.9979859 | 0.8678712 | 0.01248909 | 0.9812399 | 0.009081271 | 0.9812337 | 0.008274991
[13 empty] | 653646 | 0.9975972 | 0.9866385 | 0.001133365 | 0.9966725 | 0.004127747 | 0.9966772 | 0.005754284 |  |  | 548760 | 0.9895322 | 0.9670213 | 0.00276405 | 0.9923049 | 0.007807656 | 0.9923047 | 0.007666623 | [12 empty] | 996960 | 0.9979859 | 0.8678712 | 0.01248909 | 0.9812481 | 0.009081317 | 0.9812419 | 0.008274814
[13 empty] | 653946 | 0.9985577 | 0.9866385 | 0.001133365 | 0.9966728 | 0.004127742 | 0.9966775 | 0.005754286 |  |  | 549060 | 0.9906112 | 0.9670213 | 0.00276405 | 0.9923129 | 0.007807693 | 0.9923127 | 0.007666344 | [12 empty] | 997260 | 0.9979859 | 0.8678712 | 0.01248909 | 0.9812563 | 0.009081363 | 0.9812501 | 0.008274637
[13 empty] | 654246 | 0.9995181 | 0.9866385 | 0.001133365 | 0.996673 | 0.004127737 | 0.9966778 | 0.005754288 |  |  | 549360 | 0.9895322 | 0.9670213 | 0.00276405 | 0.9923209 | 0.007807731 | 0.9923207 | 0.007666065 | [12 empty] | 997560 | 0.99351 | 0.8678712 | 0.01248909 | 0.9812645 | 0.009081409 | 0.9812583 | 0.008274461
[13 empty] | 654546 | 0.9995181 | 0.9866385 | 0.001133365 | 0.9966733 | 0.004127732 | 0.9966781 | 0.00575429 |  |  | 549660 | 0.9895322 | 0.9670213 | 0.00276405 | 0.9923289 | 0.007807768 | 0.9923287 | 0.007665788 | [12 empty] | 997860 | 0.9957479 | 0.8678712 | 0.01248909 | 0.9812728 | 0.009081455 | 0.9812665 | 0.008274285
[13 empty] | 654846 | 0.9985577 | 0.9866385 | 0.001133365 | 0.9966736 | 0.004127728 | 0.9966784 | 0.005754292 |  |  | 549960 | 0.9884531 | 0.9670213 | 0.00276405 | 0.9923369 | 0.007807805 | 0.9923367 | 0.007665511 | [12 empty] | 998160 | 0.99351 | 0.8678712 | 0.01248909 | 0.981281 | 0.009081501 | 0.9812747 | 0.008274109
[13 empty] | 655146 | 0.9985577 | 0.9866385 | 0.001133365 | 0.9966739 | 0.004127723 | 0.9966787 | 0.005754294 |  |  | 550260 | 0.9873741 | 0.9670213 | 0.00276405 | 0.9923449 | 0.007807842 | 0.9923447 | 0.007665234 | [12 empty] | 998460 | 0.9979859 | 0.8678712 | 0.01248909 | 0.9812891 | 0.009081547 | 0.9812829 | 0.008273933
[13 empty] | 655446 | 0.9985577 | 0.9866385 | 0.001133365 | 0.9966742 | 0.004127718 | 0.996679 | 0.005754296 |  |  | 550560 | 0.9895322 | 0.9670213 | 0.00276405 | 0.9923529 | 0.007807879 | 0.9923527 | 0.007664958 | [12 empty] | 998760 | 1.000224 | 0.8678712 | 0.01248909 | 0.9812973 | 0.009081593 | 0.9812911 | 0.008273758
[13 empty] | 655746 | 0.9985577 | 0.9866385 | 0.001133365 | 0.9966745 | 0.004127713 | 0.9966793 | 0.005754298 |  |  | 550860 | 0.9895322 | 0.9670213 | 0.00276405 | 0.9923608 | 0.007807917 | 0.9923606 | 0.007664683 | [12 empty] | 999060 | 0.9979859 | 0.8678712 | 0.01248909 | 0.9813055 | 0.009081639 | 0.9812993 | 0.008273583
[13 empty] | 656046 | 0.9995181 | 0.9866385 | 0.001133365 | 0.9966748 | 0.004127709 | 0.9966796 | 0.0057543 |  |  | 551160 | 0.9906112 | 0.9670213 | 0.00276405 | 0.9923688 | 0.007807954 | 0.9923686 | 0.007664408 | [12 empty] | 999360 | 0.9957479 | 0.8678712 | 0.01248909 | 0.9813137 | 0.009081685 | 0.9813074 | 0.008273408
[13 empty] | 656346 | 0.9985577 | 0.9866385 | 0.001133365 | 0.9966751 | 0.004127704 | 0.9966799 | 0.005754302 |  |  | 551460 | 0.9906112 | 0.9670213 | 0.00276405 | 0.9923767 | 0.007807991 | 0.9923765 | 0.007664134 | [12 empty] | 999660 | 1.000224 | 0.8678712 | 0.01248909 | 0.9813218 | 0.009081731 | 0.9813156 | 0.008273234
[13 empty] | 656646 | 0.9985577 | 0.9866385 | 0.001133365 | 0.9966754 | 0.0041277 | 0.9966802 | 0.005754304 |  |  | 551760 | 0.9916902 | 0.9670213 | 0.00276405 | 0.9923846 | 0.007808029 | 0.9923844 | 0.00766386 | [12 empty] | 999960 | 1.002462 | 0.8678712 | 0.01248909 | 0.98133 | 0.009081777 | 0.9813237 | 0.00827306
[13 empty] | 656946 | 1.000479 | 0.9866385 | 0.001133365 | 0.9966757 | 0.004127695 | 0.9966805 | 0.005754306 |  |  | 552060 | 0.9884531 | 0.9670213 | 0.00276405 | 0.9923925 | 0.007808066 | 0.9923923 | 0.007663587 | [12 empty] | 1000260 | 0.9979859 | 0.8678712 | 0.01248909 | 0.9813381 | 0.009081823 | 0.9813318 | 0.008272886
[13 empty] | 657246 | 0.9985577 | 0.9866385 | 0.001133365 | 0.996676 | 0.004127691 | 0.9966808 | 0.005754309 |  |  | 552360 | 0.9895322 | 0.9670213 | 0.00276405 | 0.9924004 | 0.007808103 | 0.9924002 | 0.007663315 | [12 empty] | 1000560 | 1.002462 | 0.8678712 | 0.01248909 | 0.9813462 | 0.009081869 | 0.98134 | 0.008272713
[13 empty] | 657546 | 1.000479 | 0.9866385 | 0.001133365 | 0.9966763 | 0.004127686 | 0.9966811 | 0.005754311 |  |  | 552660 | 0.9895322 | 0.9670213 | 0.00276405 | 0.9924083 | 0.007808141 | 0.9924081 | 0.007663043 | [12 empty] | 1000860 | 1.002462 | 0.8678712 | 0.01248909 | 0.9813543 | 0.009081915 | 0.9813481 | 0.00827254
[13 empty] | 657846 | 0.9995181 | 0.9866385 | 0.001133365 | 0.9966766 | 0.004127682 | 0.9966814 | 0.005754313 |  |  | 552960 | 0.9895322 | 0.9670213 | 0.00276405 | 0.9924162 | 0.007808178 | 0.992416 | 0.007662771 | [12 empty] | 1001160 | 0.9979859 | 0.8678712 | 0.01248909 | 0.9813624 | 0.009081961 | 0.9813562 | 0.008272367
[13 empty] | 658146 | 0.9995181 | 0.9866385 | 0.001133365 | 0.9966768 | 0.004127677 | 0.9966816 | 0.005754315 |  |  | 553260 | 0.9895322 | 0.9670213 | 0.00276405 | 0.992424 | 0.007808216 | 0.9924238 | 0.007662501 | [12 empty] | 1001460 | 1.000224 | 0.8678712 | 0.01248909 | 0.9813705 | 0.009082007 | 0.9813643 | 0.008272194
[13 empty] | 658446 | 0.9985577 | 0.9866385 | 0.001133365 | 0.9966771 | 0.004127673 | 0.9966819 | 0.005754317 |  |  | 553560 | 0.9895322 | 0.9670213 | 0.00276405 | 0.9924318 | 0.007808253 | 0.9924317 | 0.00766223 | [12 empty] | 1001760 | 1.0047 | 0.8678712 | 0.01248909 | 0.9813786 | 0.009082053 | 0.9813723 | 0.008272022
[13 empty] | 658746 | 0.9995181 | 0.9866385 | 0.001133365 | 0.9966774 | 0.004127669 | 0.9966822 | 0.00575432 |  |  | 553860 | 0.9895322 | 0.9670213 | 0.00276405 | 0.9924397 | 0.007808291 | 0.9924395 | 0.007661961 | [12 empty] | 1002060 | 0.9979859 | 0.8678712 | 0.01248909 | 0.9813867 | 0.009082099 | 0.9813804 | 0.00827185
[13 empty] | 659046 | 0.9995181 | 0.9866385 | 0.001133365 | 0.9966777 | 0.004127664 | 0.9966825 | 0.005754322 |  |  | 554160 | 0.9906112 | 0.9670213 | 0.00276405 | 0.9924475 | 0.007808328 | 0.9924473 | 0.007661692 | [12 empty] | 1002360 | 0.9957479 | 0.8678712 | 0.01248909 | 0.9813948 | 0.009082145 | 0.9813885 | 0.008271679
[13 empty] | 659346 | 0.9995181 | 0.9866385 | 0.001133365 | 0.996678 | 0.00412766 | 0.9966828 | 0.005754324 |  |  | 554460 | 0.9895322 | 0.9670213 | 0.00276405 | 0.9924553 | 0.007808366 | 0.9924551 | 0.007661423 | [12 empty] | 1002660 | 0.9957479 | 0.8678712 | 0.01248909 | 0.9814028 | 0.00908219 | 0.9813965 | 0.008271507
[13 empty] | 659646 | 0.9995181 | 0.9866385 | 0.001133365 | 0.9966783 | 0.004127656 | 0.9966831 | 0.005754326 |  |  | 554760 | 0.9906112 | 0.9670213 | 0.00276405 | 0.9924631 | 0.007808403 | 0.9924629 | 0.007661155 | [12 empty] | 1002960 | 0.9979859 | 0.8678712 | 0.01248909 | 0.9814109 | 0.009082236 | 0.9814046 | 0.008271336
[13 empty] | 659946 | 0.9995181 | 0.9866385 | 0.001133365 | 0.9966786 | 0.004127652 | 0.9966834 | 0.005754329 |  |  | 555060 | 0.9895322 | 0.9670213 | 0.00276405 | 0.9924709 | 0.007808441 | 0.9924707 | 0.007660888 | [12 empty] | 1003260 | 1.002462 | 0.8678712 | 0.01248909 | 0.9814189 | 0.009082282 | 0.9814126 | 0.008271166
[13 empty] | 660246 | 0.9985577 | 0.9866385 | 0.001133365 | 0.9966788 | 0.004127647 | 0.9966837 | 0.005754331 |  |  | 555360 | 0.9916902 | 0.9670213 | 0.00276405 | 0.9924786 | 0.007808479 | 0.9924785 | 0.007660621 | [12 empty] | 1003560 | 1.002462 | 0.8678712 | 0.01248909 | 0.981427 | 0.009082328 | 0.9814207 | 0.008270996
[13 empty] | 660546 | 0.9995181 | 0.9866385 | 0.001133365 | 0.9966791 | 0.004127643 | 0.9966839 | 0.005754333 |  |  | 555660 | 0.9906112 | 0.9670213 | 0.00276405 | 0.9924864 | 0.007808516 | 0.9924862 | 0.007660355 | [12 empty] | 1003860 | 0.9957479 | 0.8678712 | 0.01248909 | 0.981435 | 0.009082374 | 0.9814287 | 0.008270825
[13 empty] | 660846 | 0.9985577 | 0.9866385 | 0.001133365 | 0.9966794 | 0.004127639 | 0.9966842 | 0.005754336 |  |  | 555960 | 0.9895322 | 0.9670213 | 0.00276405 | 0.9924941 | 0.007808554 | 0.992494 | 0.00766009 | [12 empty] | 1004160 | 1.0047 | 0.8678712 | 0.01248909 | 0.981443 | 0.009082419 | 0.9814367 | 0.008270656
[13 empty] | 661146 | 0.9995181 | 0.9866385 | 0.001133365 | 0.9966797 | 0.004127635 | 0.9966845 | 0.005754338 |  |  | 556260 | 0.9906112 | 0.9670213 | 0.00276405 | 0.9925018 | 0.007808592 | 0.9925017 | 0.007659825 | [12 empty] | 1004460 | 1.000224 | 0.8678712 | 0.01248909 | 0.981451 | 0.009082465 | 0.9814447 | 0.008270486
[13 empty] | 661446 | 0.9995181 | 0.9866385 | 0.001133365 | 0.99668 | 0.004127631 | 0.9966848 | 0.00575434 |  |  | 556560 | 0.9884531 | 0.9670213 | 0.00276405 | 0.9925096 | 0.007808629 | 0.9925094 | 0.00765956 | [12 empty] | 1004760 | 0.9957479 | 0.8678712 | 0.01248909 | 0.981459 | 0.009082511 | 0.9814527 | 0.008270317
[13 empty] | 661746 | 0.9995181 | 0.9866385 | 0.001133365 | 0.9966802 | 0.004127627 | 0.9966851 | 0.005754343 |  |  | 556860 | 0.9906112 | 0.9670213 | 0.00276405 | 0.9925173 | 0.007808667 | 0.9925171 | 0.007659296 | [12 empty] | 1005060 | 0.99351 | 0.8678712 | 0.01248909 | 0.981467 | 0.009082556 | 0.9814607 | 0.008270148
[13 empty] | 662046 | 0.9995181 | 0.9866385 | 0.001133365 | 0.9966805 | 0.004127623 | 0.9966853 | 0.005754345 |  |  | 557160 | 0.9906112 | 0.9670213 | 0.00276405 | 0.9925249 | 0.007808705 | 0.9925248 | 0.007659033 | [12 empty] | 1005360 | 0.9979859 | 0.8678712 | 0.01248909 | 0.981475 | 0.009082602 | 0.9814686 | 0.00826998
[13 empty] | 662346 | 0.9995181 | 0.9866385 | 0.001133365 | 0.9966808 | 0.004127619 | 0.9966856 | 0.005754347 |  |  | 557460 | 0.9906112 | 0.9670213 | 0.00276405 | 0.9925326 | 0.007808743 | 0.9925325 | 0.00765877 | [12 empty] | 1005660 | 1.000224 | 0.8678712 | 0.01248909 | 0.9814829 | 0.009082648 | 0.9814766 | 0.008269812
[13 empty] | 662646 | 0.9995181 | 0.9866385 | 0.001133365 | 0.9966811 | 0.004127615 | 0.9966859 | 0.00575435 |  |  | 557760 | 0.9895322 | 0.9670213 | 0.00276405 | 0.9925403 | 0.007808781 | 0.9925401 | 0.007658508 | [12 empty] | 1005960 | 1.0047 | 0.8678712 | 0.01248909 | 0.9814909 | 0.009082693 | 0.9814845 | 0.008269644
[13 empty] | 662946 | 0.9985577 | 0.9866385 | 0.001133365 | 0.9966813 | 0.004127611 | 0.9966862 | 0.005754352 |  |  | 558060 | 0.9895322 | 0.9670213 | 0.00276405 | 0.9925479 | 0.007808818 | 0.9925478 | 0.007658246 | [12 empty] | 1006260 | 1.000224 | 0.8678712 | 0.01248909 | 0.9814988 | 0.009082739 | 0.9814925 | 0.008269476
[13 empty] | 663246 | 1.000479 | 0.9866385 | 0.001133365 | 0.9966816 | 0.004127608 | 0.9966865 | 0.005754355 |  |  | 558360 | 0.9906112 | 0.9670213 | 0.00276405 | 0.9925556 | 0.007808856 | 0.9925554 | 0.007657985 | [12 empty] | 1006560 | 1.006938 | 0.8678712 | 0.01248909 | 0.9815068 | 0.009082785 | 0.9815004 | 0.008269309
[13 empty] | 663546 | 1.000479 | 0.9866385 | 0.001133365 | 0.9966819 | 0.004127604 | 0.9966867 | 0.005754357 |  |  | 558660 | 0.9895322 | 0.9670213 | 0.00276405 | 0.9925632 | 0.007808894 | 0.9925631 | 0.007657725 | [12 empty] | 1006860 | 1.000224 | 0.8678712 | 0.01248909 | 0.9815147 | 0.00908283 | 0.9815084 | 0.008269142
[13 empty] | 663846 | 0.9995181 | 0.9866385 | 0.001133365 | 0.9966822 | 0.0041276 | 0.996687 | 0.00575436 |  |  | 558960 | 0.9884531 | 0.9670213 | 0.00276405 | 0.9925708 | 0.007808932 | 0.9925707 | 0.007657465 | [12 empty] | 1007160 | 0.9957479 | 0.8678712 | 0.01248909 | 0.9815226 | 0.009082876 | 0.9815163 | 0.008268975
[13 empty] | 664146 | 1.000479 | 0.9866385 | 0.001133365 | 0.9966824 | 0.004127596 | 0.9966873 | 0.005754362 |  |  | 559260 | 0.9906112 | 0.9670213 | 0.00276405 | 0.9925784 | 0.00780897 | 0.9925783 | 0.007657205 | [12 empty] | 1007460 | 0.9957479 | 0.8678712 | 0.01248909 | 0.9815305 | 0.009082921 | 0.9815242 | 0.008268809
[13 empty] | 664446 | 0.9995181 | 0.9866385 | 0.001133365 | 0.9966827 | 0.004127593 | 0.9966876 | 0.005754365 |  |  | 559560 | 0.9906112 | 0.9670213 | 0.00276405 | 0.992586 | 0.007809008 | 0.9925859 | 0.007656947 | [12 empty] | 1007760 | 1.000224 | 0.8678712 | 0.01248909 | 0.9815385 | 0.009082967 | 0.9815321 | 0.008268643
[13 empty] | 664746 | 0.9995181 | 0.9866385 | 0.001133365 | 0.996683 | 0.004127589 | 0.9966878 | 0.005754367 |  |  | 559860 | 0.9895322 | 0.9670213 | 0.00276405 | 0.9925936 | 0.007809046 | 0.9925935 | 0.007656688 | [12 empty] | 1008060 | 0.9979859 | 0.8678712 | 0.01248909 | 0.9815463 | 0.009083012 | 0.98154 | 0.008268477
[13 empty] | 665046 | 1.000479 | 0.9866385 | 0.001133365 | 0.9966833 | 0.004127585 | 0.9966881 | 0.00575437 |  |  | 560160 | 0.9895322 | 0.9670213 | 0.00276405 | 0.9926012 | 0.007809084 | 0.992601 | 0.007656431 | [12 empty] | 1008360 | 0.9979859 | 0.8678712 | 0.01248909 | 0.9815542 | 0.009083058 | 0.9815479 | 0.008268311
[13 empty] | 665346 | 1.000479 | 0.9866385 | 0.001133365 | 0.9966835 | 0.004127582 | 0.9966884 | 0.005754372 |  |  | 560460 | 0.9895322 | 0.9670213 | 0.00276405 | 0.9926087 | 0.007809122 | 0.9926086 | 0.007656173 | [12 empty] | 1008660 | 0.99351 | 0.8678712 | 0.01248909 | 0.9815621 | 0.009083103 | 0.9815557 | 0.008268146
[13 empty] | 665646 | 0.9995181 | 0.9866385 | 0.001133365 | 0.9966838 | 0.004127578 | 0.9966886 | 0.005754375 |  |  | 560760 | 0.9906112 | 0.9670213 | 0.00276405 | 0.9926163 | 0.00780916 | 0.9926161 | 0.007655917 | [12 empty] | 1008960 | 0.99351 | 0.8678712 | 0.01248909 | 0.98157 | 0.009083149 | 0.9815636 | 0.008267981
[13 empty] | 665946 | 0.9995181 | 0.9866385 | 0.001133365 | 0.9966841 | 0.004127574 | 0.9966889 | 0.005754378 |  |  | 561060 | 0.9884531 | 0.9670213 | 0.00276405 | 0.9926238 | 0.007809199 | 0.9926237 | 0.007655661 | [12 empty] | 1009260 | 0.9979859 | 0.8678712 | 0.01248909 | 0.9815778 | 0.009083194 | 0.9815714 | 0.008267817
[13 empty] | 666246 | 0.9985577 | 0.9866385 | 0.001133365 | 0.9966843 | 0.004127571 | 0.9966892 | 0.00575438 |  |  | 561360 | 0.9895322 | 0.9670213 | 0.00276405 | 0.9926313 | 0.007809237 | 0.9926312 | 0.007655405 | [12 empty] | 1009560 | 1.002462 | 0.8678712 | 0.01248909 | 0.9815857 | 0.00908324 | 0.9815793 | 0.008267652
[13 empty] | 666546 | 0.9985577 | 0.9866385 | 0.001133365 | 0.9966846 | 0.004127567 | 0.9966894 | 0.005754383 |  |  | 561660 | 0.9895322 | 0.9670213 | 0.00276405 | 0.9926388 | 0.007809275 | 0.9926387 | 0.00765515 | [12 empty] | 1009860 | 1.002462 | 0.8678712 | 0.01248909 | 0.9815935 | 0.009083285 | 0.9815871 | 0.008267488
[13 empty] | 666846 | 1.000479 | 0.9866385 | 0.001133365 | 0.9966849 | 0.004127564 | 0.9966897 | 0.005754385 |  |  | 561960 | 0.9906112 | 0.9670213 | 0.00276405 | 0.9926463 | 0.007809313 | 0.9926462 | 0.007654896 | [12 empty] | 1010160 | 1.002462 | 0.8678712 | 0.01248909 | 0.9816014 | 0.009083331 | 0.981595 | 0.008267324
[13 empty] | 667146 | 0.9995181 | 0.9866385 | 0.001133365 | 0.9966851 | 0.00412756 | 0.99669 | 0.005754388 |  |  | 562260 | 0.9906112 | 0.9670213 | 0.00276405 | 0.9926538 | 0.007809351 | 0.9926537 | 0.007654642 | [12 empty] | 1010460 | 0.9979859 | 0.8678712 | 0.01248909 | 0.9816092 | 0.009083376 | 0.9816028 | 0.008267161
[13 empty] | 667446 | 1.000479 | 0.9866385 | 0.001133365 | 0.9966854 | 0.004127557 | 0.9966903 | 0.005754391 |  |  | 562560 | 0.9906112 | 0.9670213 | 0.00276405 | 0.9926613 | 0.00780939 | 0.9926611 | 0.007654389 | [12 empty] | 1010760 | 0.991272 | 0.8678712 | 0.01248909 | 0.981617 | 0.009083421 | 0.9816106 | 0.008266998
[13 empty] | 667746 | 0.9995181 | 0.9866385 | 0.001133365 | 0.9966857 | 0.004127554 | 0.9966905 | 0.005754393 |  |  | 562860 | 0.9906112 | 0.9670213 | 0.00276405 | 0.9926687 | 0.007809428 | 0.9926686 | 0.007654136 | [12 empty] | 1011060 | 0.9957479 | 0.8678712 | 0.01248909 | 0.9816248 | 0.009083467 | 0.9816184 | 0.008266835
[13 empty] | 668046 | 0.9985577 | 0.9866385 | 0.001133365 | 0.9966859 | 0.00412755 | 0.9966908 | 0.005754396 |  |  | 563160 | 0.9895322 | 0.9670213 | 0.00276405 | 0.9926762 | 0.007809466 | 0.992676 | 0.007653884 | [12 empty] | 1011360 | 0.991272 | 0.8678712 | 0.01248909 | 0.9816326 | 0.009083512 | 0.9816262 | 0.008266673
[13 empty] | 668346 | 1.000479 | 0.9866385 | 0.001133365 | 0.9966862 | 0.004127547 | 0.996691 | 0.005754399 |  |  | 563460 | 0.9916902 | 0.9670213 | 0.00276405 | 0.9926836 | 0.007809505 | 0.9926835 | 0.007653632 | [12 empty] | 1011660 | 0.9979859 | 0.8678712 | 0.01248909 | 0.9816404 | 0.009083557 | 0.981634 | 0.00826651
[13 empty] | 668646 | 0.9995181 | 0.9866385 | 0.001133365 | 0.9966865 | 0.004127544 | 0.9966913 | 0.005754402 |  |  | 563760 | 0.9895322 | 0.9670213 | 0.00276405 | 0.992691 | 0.007809543 | 0.9926909 | 0.007653381 | [12 empty] | 1011960 | 0.9867961 | 0.8678712 | 0.01248909 | 0.9816482 | 0.009083603 | 0.9816417 | 0.008266348
[13 empty] | 668946 | 1.000479 | 0.9866385 | 0.001133365 | 0.9966867 | 0.00412754 | 0.9966916 | 0.005754404 |  |  | 564060 | 0.9906112 | 0.9670213 | 0.00276405 | 0.9926984 | 0.007809581 | 0.9926983 | 0.007653131 | [12 empty] | 1012260 | 0.99351 | 0.8678712 | 0.01248909 | 0.9816559 | 0.009083648 | 0.9816495 | 0.008266187
[13 empty] | 669246 | 0.9995181 | 0.9866385 | 0.001133365 | 0.996687 | 0.004127537 | 0.9966918 | 0.005754407 |  |  | 564360 | 0.9895322 | 0.9670213 | 0.00276405 | 0.9927058 | 0.00780962 | 0.9927057 | 0.007652881 | [12 empty] | 1012560 | 0.991272 | 0.8678712 | 0.01248909 | 0.9816637 | 0.009083693 | 0.9816573 | 0.008266025
[13 empty] | 669546 | 0.9995181 | 0.9866385 | 0.001133365 | 0.9966872 | 0.004127534 | 0.9966921 | 0.00575441 |  |  | 564660 | 0.9895322 | 0.9670213 | 0.00276405 | 0.9927132 | 0.007809658 | 0.9927131 | 0.007652632 | [12 empty] | 1012860 | 0.9979859 | 0.8678712 | 0.01248909 | 0.9816715 | 0.009083739 | 0.981665 | 0.008265864
[13 empty] | 669846 | 0.9995181 | 0.9866385 | 0.001133365 | 0.9966875 | 0.004127531 | 0.9966924 | 0.005754413 |  |  | 564960 | 0.9906112 | 0.9670213 | 0.00276405 | 0.9927206 | 0.007809697 | 0.9927205 | 0.007652383 | [12 empty] | 1013160 | 0.99351 | 0.8678712 | 0.01248909 | 0.9816792 | 0.009083784 | 0.9816727 | 0.008265703
[13 empty] | 670146 | 0.9985577 | 0.9866385 | 0.001133365 | 0.9966878 | 0.004127528 | 0.9966926 | 0.005754415 |  |  | 565260 | 0.9906112 | 0.9670213 | 0.00276405 | 0.9927279 | 0.007809735 | 0.9927278 | 0.007652134 | [12 empty] | 1013460 | 0.9979859 | 0.8678712 | 0.01248909 | 0.9816869 | 0.009083829 | 0.9816805 | 0.008265543
[13 empty] | 670446 | 1.000479 | 0.9866385 | 0.001133365 | 0.996688 | 0.004127524 | 0.9966929 | 0.005754418 |  |  | 565560 | 0.9906112 | 0.9670213 | 0.00276405 | 0.9927353 | 0.007809774 | 0.9927352 | 0.007651887 | [12 empty] | 1013760 | 0.99351 | 0.8678712 | 0.01248909 | 0.9816947 | 0.009083874 | 0.9816882 | 0.008265383
[13 empty] | 670746 | 1.000479 | 0.9866385 | 0.001133365 | 0.9966883 | 0.004127521 | 0.9966931 | 0.005754421 |  |  | 565860 | 0.9895322 | 0.9670213 | 0.00276405 | 0.9927426 | 0.007809812 | 0.9927425 | 0.007651639 | [12 empty] | 1014060 | 0.991272 | 0.8678712 | 0.01248909 | 0.9817024 | 0.009083919 | 0.9816959 | 0.008265223
[13 empty] | 671046 | 1.001439 | 0.9866385 | 0.001133365 | 0.9966885 | 0.004127518 | 0.9966934 | 0.005754424 |  |  | 566160 | 0.9895322 | 0.9670213 | 0.00276405 | 0.9927499 | 0.007809851 | 0.9927498 | 0.007651393 | [12 empty] | 1014360 | 0.99351 | 0.8678712 | 0.01248909 | 0.9817101 | 0.009083965 | 0.9817036 | 0.008265063
[13 empty] | 671346 | 1.001439 | 0.9866385 | 0.001133365 | 0.9966888 | 0.004127515 | 0.9966937 | 0.005754427 |  |  | 566460 | 0.9906112 | 0.9670213 | 0.00276405 | 0.9927573 | 0.007809889 | 0.9927571 | 0.007651147 | [12 empty] | 1014660 | 0.991272 | 0.8678712 | 0.01248909 | 0.9817178 | 0.00908401 | 0.9817113 | 0.008264904
[13 empty] | 671646 | 1.000479 | 0.9866385 | 0.001133365 | 0.996689 | 0.004127512 | 0.9966939 | 0.005754429 |  |  | 566760 | 0.9916902 | 0.9670213 | 0.00276405 | 0.9927646 | 0.007809928 | 0.9927644 | 0.007650901 | [12 empty] | 1014960 | 0.991272 | 0.8678712 | 0.01248909 | 0.9817255 | 0.009084055 | 0.981719 | 0.008264745
[13 empty] | 671946 | 1.001439 | 0.9866385 | 0.001133365 | 0.9966893 | 0.004127509 | 0.9966942 | 0.005754432 |  |  | 567060 | 0.9906112 | 0.9670213 | 0.00276405 | 0.9927718 | 0.007809966 | 0.9927717 | 0.007650656 | [12 empty] | 1015260 | 0.9890341 | 0.8678712 | 0.01248909 | 0.9817332 | 0.0090841 | 0.9817267 | 0.008264586
[13 empty] | 672246 | 1.000479 | 0.9866385 | 0.001133365 | 0.9966895 | 0.004127506 | 0.9966944 | 0.005754435 |  |  | 567360 | 0.9895322 | 0.9670213 | 0.00276405 | 0.9927791 | 0.007810005 | 0.992779 | 0.007650411 | [12 empty] | 1015560 | 1.000224 | 0.8678712 | 0.01248909 | 0.9817408 | 0.009084145 | 0.9817343 | 0.008264428
[13 empty] | 672546 | 1.001439 | 0.9866385 | 0.001133365 | 0.9966898 | 0.004127503 | 0.9966947 | 0.005754438 |  |  | 567660 | 0.9916902 | 0.9670213 | 0.00276405 | 0.9927864 | 0.007810044 | 0.9927863 | 0.007650167 | [12 empty] | 1015860 | 0.99351 | 0.8678712 | 0.01248909 | 0.9817485 | 0.00908419 | 0.981742 | 0.008264269
[13 empty] | 672846 | 0.9995181 | 0.9866385 | 0.001133365 | 0.99669 | 0.0041275 | 0.9966949 | 0.005754441 |  |  | 567960 | 0.9906112 | 0.9670213 | 0.00276405 | 0.9927936 | 0.007810082 | 0.9927935 | 0.007649924 | [12 empty] | 1016160 | 0.991272 | 0.8678712 | 0.01248909 | 0.9817562 | 0.009084235 | 0.9817497 | 0.008264111
[13 empty] | 673146 | 0.9995181 | 0.9866385 | 0.001133365 | 0.9966903 | 0.004127497 | 0.9966952 | 0.005754444 |  |  | 568260 | 0.9906112 | 0.9670213 | 0.00276405 | 0.9928009 | 0.007810121 | 0.9928008 | 0.007649681 | [12 empty] | 1016460 | 0.991272 | 0.8678712 | 0.01248909 | 0.9817638 | 0.00908428 | 0.9817573 | 0.008263954
[13 empty] | 673446 | 1.000479 | 0.9866385 | 0.001133365 | 0.9966906 | 0.004127494 | 0.9966954 | 0.005754447 |  |  | 568560 | 0.9895322 | 0.9670213 | 0.00276405 | 0.9928081 | 0.00781016 | 0.992808 | 0.007649439 | [12 empty] | 1016760 | 1.000224 | 0.8678712 | 0.01248909 | 0.9817714 | 0.009084325 | 0.9817649 | 0.008263796
[13 empty] | 673746 | 1.000479 | 0.9866385 | 0.001133365 | 0.9966908 | 0.004127492 | 0.9966957 | 0.00575445 |  |  | 568860 | 0.9916902 | 0.9670213 | 0.00276405 | 0.9928153 | 0.007810199 | 0.9928152 | 0.007649197 | [12 empty] | 1017060 | 0.99351 | 0.8678712 | 0.01248909 | 0.9817791 | 0.00908437 | 0.9817726 | 0.008263639
[13 empty] | 674046 | 1.000479 | 0.9866385 | 0.001133365 | 0.9966911 | 0.004127489 | 0.9966959 | 0.005754453 |  |  | 569160 | 0.9906112 | 0.9670213 | 0.00276405 | 0.9928225 | 0.007810238 | 0.9928224 | 0.007648956 | [12 empty] | 1017360 | 0.9890341 | 0.8678712 | 0.01248909 | 0.9817867 | 0.009084415 | 0.9817802 | 0.008263483
[13 empty] | 674346 | 1.000479 | 0.9866385 | 0.001133365 | 0.9966913 | 0.004127486 | 0.9966962 | 0.005754455 |  |  | 569460 | 0.9906112 | 0.9670213 | 0.00276405 | 0.9928297 | 0.007810276 | 0.9928296 | 0.007648715 | [12 empty] | 1017660 | 0.9979859 | 0.8678712 | 0.01248909 | 0.9817943 | 0.00908446 | 0.9817878 | 0.008263326
[13 empty] | 674646 | 0.9985577 | 0.9866385 | 0.001133365 | 0.9966915 | 0.004127483 | 0.9966964 | 0.005754458 |  |  | 569760 | 0.9916902 | 0.9670213 | 0.00276405 | 0.9928369 | 0.007810315 | 0.9928368 | 0.007648475 | [12 empty] | 1017960 | 0.991272 | 0.8678712 | 0.01248909 | 0.9818019 | 0.009084505 | 0.9817954 | 0.00826317
[13 empty] | 674946 | 1.000479 | 0.9866385 | 0.001133365 | 0.9966918 | 0.00412748 | 0.9966967 | 0.005754461 |  |  | 570060 | 0.9895322 | 0.9670213 | 0.00276405 | 0.9928441 | 0.007810354 | 0.992844 | 0.007648235 | [12 empty] | 1018260 | 0.9890341 | 0.8678712 | 0.01248909 | 0.9818095 | 0.00908455 | 0.981803 | 0.008263014
[13 empty] | 675246 | 1.000479 | 0.9866385 | 0.001133365 | 0.996692 | 0.004127478 | 0.9966969 | 0.005754464 |  |  | 570360 | 0.9895322 | 0.9670213 | 0.00276405 | 0.9928513 | 0.007810393 | 0.9928512 | 0.007647996 | [12 empty] | 1018560 | 0.991272 | 0.8678712 | 0.01248909 | 0.9818171 | 0.009084595 | 0.9818105 | 0.008262858
[13 empty] | 675546 | 0.9995181 | 0.9866385 | 0.001133365 | 0.9966923 | 0.004127475 | 0.9966972 | 0.005754467 |  |  | 570660 | 0.9916902 | 0.9670213 | 0.00276405 | 0.9928584 | 0.007810432 | 0.9928583 | 0.007647757 | [12 empty] | 1018860 | 0.991272 | 0.8678712 | 0.01248909 | 0.9818247 | 0.00908464 | 0.9818181 | 0.008262703
[13 empty] | 675846 | 0.9995181 | 0.9866385 | 0.001133365 | 0.9966925 | 0.004127472 | 0.9966974 | 0.00575447 |  |  | 570960 | 0.9906112 | 0.9670213 | 0.00276405 | 0.9928655 | 0.007810471 | 0.9928655 | 0.007647519 | [12 empty] | 1019160 | 0.9979859 | 0.8678712 | 0.01248909 | 0.9818322 | 0.009084685 | 0.9818257 | 0.008262548
[13 empty] | 676146 | 1.001439 | 0.9866385 | 0.001133365 | 0.9966928 | 0.00412747 | 0.9966977 | 0.005754473 |  |  | 571260 | 0.9906112 | 0.9670213 | 0.00276405 | 0.9928727 | 0.00781051 | 0.9928726 | 0.007647282 | [12 empty] | 1019460 | 0.99351 | 0.8678712 | 0.01248909 | 0.9818398 | 0.00908473 | 0.9818332 | 0.008262393
[13 empty] | 676446 | 1.000479 | 0.9866385 | 0.001133365 | 0.996693 | 0.004127467 | 0.9966979 | 0.005754476 |  |  | 571560 | 0.9906112 | 0.9670213 | 0.00276405 | 0.9928798 | 0.007810549 | 0.9928797 | 0.007647045 | [12 empty] | 1019760 | 0.99351 | 0.8678712 | 0.01248909 | 0.9818473 | 0.009084774 | 0.9818408 | 0.008262239
[13 empty] | 676746 | 1.000479 | 0.9866385 | 0.001133365 | 0.9966933 | 0.004127464 | 0.9966982 | 0.005754479 |  |  | 571860 | 0.9906112 | 0.9670213 | 0.00276405 | 0.9928869 | 0.007810588 | 0.9928868 | 0.007646808 | [12 empty] | 1020060 | 0.99351 | 0.8678712 | 0.01248909 | 0.9818549 | 0.009084819 | 0.9818483 | 0.008262085
[13 empty] | 677046 | 0.9995181 | 0.9866385 | 0.001133365 | 0.9966935 | 0.004127462 | 0.9966984 | 0.005754482 |  |  | 572160 | 0.9906112 | 0.9670213 | 0.00276405 | 0.992894 | 0.007810627 | 0.9928939 | 0.007646572 | [12 empty] | 1020360 | 0.9890341 | 0.8678712 | 0.01248909 | 0.9818624 | 0.009084864 | 0.9818559 | 0.008261931
[13 empty] | 677346 | 1.000479 | 0.9866385 | 0.001133365 | 0.9966938 | 0.004127459 | 0.9966987 | 0.005754485 |  |  | 572460 | 0.9927692 | 0.9670213 | 0.00276405 | 0.9929011 | 0.007810666 | 0.992901 | 0.007646337 | [12 empty] | 1020660 | 0.991272 | 0.8678712 | 0.01248909 | 0.9818699 | 0.009084909 | 0.9818634 | 0.008261777
[13 empty] | 677646 | 1.000479 | 0.9866385 | 0.001133365 | 0.996694 | 0.004127457 | 0.9966989 | 0.005754488 |  |  | 572760 | 0.9895322 | 0.9670213 | 0.00276405 | 0.9929081 | 0.007810705 | 0.992908 | 0.007646102 | [12 empty] | 1020960 | 1.0047 | 0.8678712 | 0.01248909 | 0.9818775 | 0.009084954 | 0.9818709 | 0.008261624
[13 empty] | 677946 | 0.9995181 | 0.9866385 | 0.001133365 | 0.9966942 | 0.004127454 | 0.9966992 | 0.005754492 |  |  | 573060 | 0.9916902 | 0.9670213 | 0.00276405 | 0.9929152 | 0.007810744 | 0.9929151 | 0.007645867 | [12 empty] | 1021260 | 0.99351 | 0.8678712 | 0.01248909 | 0.981885 | 0.009084998 | 0.9818784 | 0.008261471
[13 empty] | 678246 | 1.000479 | 0.9866385 | 0.001133365 | 0.9966945 | 0.004127452 | 0.9966994 | 0.005754495 |  |  | 573360 | 0.9927692 | 0.9670213 | 0.00276405 | 0.9929222 | 0.007810783 | 0.9929222 | 0.007645634 | [12 empty] | 1021560 | 1.002462 | 0.8678712 | 0.01248909 | 0.9818925 | 0.009085043 | 0.9818859 | 0.008261318
[13 empty] | 678546 | 1.000479 | 0.9866385 | 0.001133365 | 0.9966947 | 0.004127449 | 0.9966996 | 0.005754498 |  |  | 573660 | 0.9916902 | 0.9670213 | 0.00276405 | 0.9929293 | 0.007810823 | 0.9929292 | 0.0076454 | [12 empty] | 1021860 | 0.9957479 | 0.8678712 | 0.01248909 | 0.9819 | 0.009085088 | 0.9818934 | 0.008261165
[13 empty] | 678846 | 0.9985577 | 0.9866385 | 0.001133365 | 0.996695 | 0.004127447 | 0.9966999 | 0.005754501 |  |  | 573960 | 0.9906112 | 0.9670213 | 0.00276405 | 0.9929363 | 0.007810862 | 0.9929362 | 0.007645168 | [12 empty] | 1022160 | 0.99351 | 0.8678712 | 0.01248909 | 0.9819074 | 0.009085132 | 0.9819009 | 0.008261013
[13 empty] | 679146 | 1.001439 | 0.9866385 | 0.001133365 | 0.9966952 | 0.004127445 | 0.9967001 | 0.005754504 |  |  | 574260 | 0.9906112 | 0.9670213 | 0.00276405 | 0.9929433 | 0.007810901 | 0.9929432 | 0.007644935 | [12 empty] | 1022460 | 0.9845582 | 0.8678712 | 0.01248909 | 0.9819149 | 0.009085177 | 0.9819083 | 0.008260861
[13 empty] | 679446 | 1.000479 | 0.9866385 | 0.001133365 | 0.9966954 | 0.004127442 | 0.9967004 | 0.005754507 |  |  | 574560 | 0.9895322 | 0.9670213 | 0.00276405 | 0.9929503 | 0.00781094 | 0.9929502 | 0.007644704 | [12 empty] | 1022760 | 0.9957479 | 0.8678712 | 0.01248909 | 0.9819224 | 0.009085222 | 0.9819158 | 0.008260709
[13 empty] | 679746 | 1.000479 | 0.9866385 | 0.001133365 | 0.9966957 | 0.00412744 | 0.9967006 | 0.00575451 |  |  | 574860 | 0.9916902 | 0.9670213 | 0.00276405 | 0.9929573 | 0.007810979 | 0.9929572 | 0.007644472 | [12 empty] | 1023060 | 0.99351 | 0.8678712 | 0.01248909 | 0.9819298 | 0.009085266 | 0.9819232 | 0.008260558
[13 empty] | 680046 | 0.9995181 | 0.9866385 | 0.001133365 | 0.9966959 | 0.004127437 | 0.9967008 | 0.005754513 |  |  | 575160 | 0.9906112 | 0.9670213 | 0.00276405 | 0.9929643 | 0.007811019 | 0.9929642 | 0.007644242 | [12 empty] | 1023360 | 0.9957479 | 0.8678712 | 0.01248909 | 0.9819373 | 0.009085311 | 0.9819307 | 0.008260407
[13 empty] | 680346 | 1.001439 | 0.9866385 | 0.001133365 | 0.9966961 | 0.004127435 | 0.9967011 | 0.005754516 |  |  | 575460 | 0.9906112 | 0.9670213 | 0.00276405 | 0.9929712 | 0.007811058 | 0.9929712 | 0.007644011 | [12 empty] | 1023660 | 0.991272 | 0.8678712 | 0.01248909 | 0.9819447 | 0.009085356 | 0.9819381 | 0.008260256
[13 empty] | 680646 | 0.9995181 | 0.9866385 | 0.001133365 | 0.9966964 | 0.004127433 | 0.9967013 | 0.00575452 |  |  | 575760 | 0.9895322 | 0.9670213 | 0.00276405 | 0.9929782 | 0.007811097 | 0.9929781 | 0.007643782 | [12 empty] | 1023960 | 0.9957479 | 0.8678712 | 0.01248909 | 0.9819522 | 0.0090854 | 0.9819455 | 0.008260105
[13 empty] | 680946 | 0.9995181 | 0.9866385 | 0.001133365 | 0.9966966 | 0.004127431 | 0.9967015 | 0.005754523 |  |  | 576060 | 0.9895322 | 0.9670213 | 0.00276405 | 0.9929851 | 0.007811137 | 0.9929851 | 0.007643553 | [12 empty] | 1024260 | 0.991272 | 0.8678712 | 0.01248909 | 0.9819596 | 0.009085445 | 0.981953 | 0.008259955
[13 empty] | 681246 | 0.9985577 | 0.9866385 | 0.001133365 | 0.9966969 | 0.004127428 | 0.9967018 | 0.005754526 |  |  | 576360 | 0.9916902 | 0.9670213 | 0.00276405 | 0.9929921 | 0.007811176 | 0.992992 | 0.007643324 | [12 empty] | 1024560 | 0.991272 | 0.8678712 | 0.01248909 | 0.981967 | 0.009085489 | 0.9819604 | 0.008259805
[13 empty] | 681546 | 0.9995181 | 0.9866385 | 0.001133365 | 0.9966971 | 0.004127426 | 0.996702 | 0.005754529 |  |  | 576660 | 0.9906112 | 0.9670213 | 0.00276405 | 0.992999 | 0.007811215 | 0.9929989 | 0.007643096 | [12 empty] | 1024860 | 0.9890341 | 0.8678712 | 0.01248909 | 0.9819744 | 0.009085534 | 0.9819678 | 0.008259655
[13 empty] | 681846 | 0.9985577 | 0.9866385 | 0.001133365 | 0.9966973 | 0.004127424 | 0.9967023 | 0.005754532 |  |  | 576960 | 0.9927692 | 0.9670213 | 0.00276405 | 0.9930059 | 0.007811255 | 0.9930058 | 0.007642868 | [12 empty] | 1025160 | 0.9957479 | 0.8678712 | 0.01248909 | 0.9819818 | 0.009085578 | 0.9819752 | 0.008259506
[13 empty] | 682146 | 1.000479 | 0.9866385 | 0.001133365 | 0.9966976 | 0.004127422 | 0.9967025 | 0.005754535 |  |  | 577260 | 0.9916902 | 0.9670213 | 0.00276405 | 0.9930128 | 0.007811294 | 0.9930127 | 0.007642641 | [12 empty] | 1025460 | 0.99351 | 0.8678712 | 0.01248909 | 0.9819892 | 0.009085623 | 0.9819825 | 0.008259357
[13 empty] | 682446 | 0.9995181 | 0.9866385 | 0.001133365 | 0.9966978 | 0.004127419 | 0.9967027 | 0.005754539 |  |  | 577560 | 0.9927692 | 0.9670213 | 0.00276405 | 0.9930197 | 0.007811334 | 0.9930196 | 0.007642415 | [12 empty] | 1025760 | 0.99351 | 0.8678712 | 0.01248909 | 0.9819966 | 0.009085667 | 0.9819899 | 0.008259208
[13 empty] | 682746 | 1.000479 | 0.9866385 | 0.001133365 | 0.996698 | 0.004127417 | 0.996703 | 0.005754542 |  |  | 577860 | 0.9916902 | 0.9670213 | 0.00276405 | 0.9930266 | 0.007811373 | 0.9930265 | 0.007642189 | [12 empty] | 1026060 | 0.9957479 | 0.8678712 | 0.01248909 | 0.9820039 | 0.009085712 | 0.9819973 | 0.008259059
[13 empty] | 683046 | 0.9995181 | 0.9866385 | 0.001133365 | 0.9966982 | 0.004127415 | 0.9967032 | 0.005754545 |  |  | 578160 | 0.9916902 | 0.9670213 | 0.00276405 | 0.9930334 | 0.007811413 | 0.9930334 | 0.007641963 | [12 empty] | 1026360 | 0.9957479 | 0.8678712 | 0.01248909 | 0.9820113 | 0.009085756 | 0.9820046 | 0.00825891
[13 empty] | 683346 | 1.000479 | 0.9866385 | 0.001133365 | 0.9966985 | 0.004127413 | 0.9967034 | 0.005754548 |  |  | 578460 | 0.9895322 | 0.9670213 | 0.00276405 | 0.9930403 | 0.007811452 | 0.9930402 | 0.007641738 | [12 empty] | 1026660 | 0.99351 | 0.8678712 | 0.01248909 | 0.9820186 | 0.009085801 | 0.982012 | 0.008258762
[13 empty] | 683646 | 0.9995181 | 0.9866385 | 0.001133365 | 0.9966987 | 0.004127411 | 0.9967036 | 0.005754551 |  |  | 578760 | 0.9895322 | 0.9670213 | 0.00276405 | 0.9930471 | 0.007811492 | 0.9930471 | 0.007641514 | [12 empty] | 1026960 | 0.99351 | 0.8678712 | 0.01248909 | 0.982026 | 0.009085845 | 0.9820193 | 0.008258615
[13 empty] | 683946 | 1.001439 | 0.9866385 | 0.001133365 | 0.9966989 | 0.004127409 | 0.9967039 | 0.005754555 |  |  | 579060 | 0.9906112 | 0.9670213 | 0.00276405 | 0.993054 | 0.007811532 | 0.9930539 | 0.00764129 | [12 empty] | 1027260 | 0.991272 | 0.8678712 | 0.01248909 | 0.9820333 | 0.009085889 | 0.9820267 | 0.008258467
[13 empty] | 684246 | 1.001439 | 0.9866385 | 0.001133365 | 0.9966992 | 0.004127407 | 0.9967041 | 0.005754558 |  |  | 579360 | 0.9916902 | 0.9670213 | 0.00276405 | 0.9930608 | 0.007811571 | 0.9930607 | 0.007641066 | [12 empty] | 1027560 | 0.991272 | 0.8678712 | 0.01248909 | 0.9820407 | 0.009085934 | 0.982034 | 0.00825832
[13 empty] | 684546 | 1.000479 | 0.9866385 | 0.001133365 | 0.9966994 | 0.004127405 | 0.9967043 | 0.005754561 |  |  | 579660 | 0.9906112 | 0.9670213 | 0.00276405 | 0.9930676 | 0.007811611 | 0.9930675 | 0.007640843 | [12 empty] | 1027860 | 0.99351 | 0.8678712 | 0.01248909 | 0.982048 | 0.009085978 | 0.9820413 | 0.008258173
[13 empty] | 684846 | 0.9995181 | 0.9866385 | 0.001133365 | 0.9966996 | 0.004127403 | 0.9967046 | 0.005754564 |  |  | 579960 | 0.9895322 | 0.9670213 | 0.00276405 | 0.9930744 | 0.00781165 | 0.9930743 | 0.007640621 | [12 empty] | 1028160 | 0.991272 | 0.8678712 | 0.01248909 | 0.9820553 | 0.009086023 | 0.9820486 | 0.008258026
[13 empty] | 685146 | 1.000479 | 0.9866385 | 0.001133365 | 0.9966998 | 0.004127401 | 0.9967048 | 0.005754568 |  |  | 580260 | 0.9916902 | 0.9670213 | 0.00276405 | 0.9930812 | 0.00781169 | 0.9930811 | 0.007640399 | [12 empty] | 1028460 | 0.991272 | 0.8678712 | 0.01248909 | 0.9820626 | 0.009086067 | 0.9820559 | 0.008257879
[13 empty] | 685446 | 1.000479 | 0.9866385 | 0.001133365 | 0.9967001 | 0.004127399 | 0.996705 | 0.005754571 |  |  | 580560 | 0.9938482 | 0.9670213 | 0.00276405 | 0.993088 | 0.00781173 | 0.9930879 | 0.007640177 | [12 empty] | 1028760 | 0.9890341 | 0.8678712 | 0.01248909 | 0.9820699 | 0.009086111 | 0.9820632 | 0.008257733
[13 empty] | 685746 | 1.000479 | 0.9866385 | 0.001133365 | 0.9967003 | 0.004127397 | 0.9967052 | 0.005754574 |  |  | 580860 | 0.9906112 | 0.9670213 | 0.00276405 | 0.9930947 | 0.007811769 | 0.9930947 | 0.007639956 | [12 empty] | 1029060 | 0.99351 | 0.8678712 | 0.01248909 | 0.9820772 | 0.009086155 | 0.9820705 | 0.008257587
[13 empty] | 686046 | 0.9995181 | 0.9866385 | 0.001133365 | 0.9967005 | 0.004127395 | 0.9967055 | 0.005754578 |  |  | 581160 | 0.9906112 | 0.9670213 | 0.00276405 | 0.9931015 | 0.007811809 | 0.9931014 | 0.007639736 | [12 empty] | 1029360 | 0.9979859 | 0.8678712 | 0.01248909 | 0.9820845 | 0.0090862 | 0.9820778 | 0.008257441
[13 empty] | 686346 | 1.000479 | 0.9866385 | 0.001133365 | 0.9967007 | 0.004127393 | 0.9967057 | 0.005754581 |  |  | 581460 | 0.9906112 | 0.9670213 | 0.00276405 | 0.9931082 | 0.007811849 | 0.9931082 | 0.007639516 | [12 empty] | 1029660 | 0.991272 | 0.8678712 | 0.01248909 | 0.9820917 | 0.009086244 | 0.982085 | 0.008257296
[13 empty] | 686646 | 0.9985577 | 0.9866385 | 0.001133365 | 0.996701 | 0.004127391 | 0.9967059 | 0.005754584 |  |  | 581760 | 0.9916902 | 0.9670213 | 0.00276405 | 0.993115 | 0.007811889 | 0.9931149 | 0.007639297 | [12 empty] | 1029960 | 0.9867961 | 0.8678712 | 0.01248909 | 0.982099 | 0.009086288 | 0.9820923 | 0.008257151
[13 empty] | 686946 | 0.9995181 | 0.9866385 | 0.001133365 | 0.9967012 | 0.00412739 | 0.9967061 | 0.005754587 |  |  | 582060 | 0.9906112 | 0.9670213 | 0.00276405 | 0.9931217 | 0.007811929 | 0.9931216 | 0.007639078 | [12 empty] | 1030260 | 1.000224 | 0.8678712 | 0.01248909 | 0.9821063 | 0.009086332 | 0.9820996 | 0.008257006
[13 empty] | 687246 | 0.9995181 | 0.9866385 | 0.001133365 | 0.9967014 | 0.004127388 | 0.9967064 | 0.005754591 |  |  | 582360 | 0.9906112 | 0.9670213 | 0.00276405 | 0.9931284 | 0.007811968 | 0.9931284 | 0.007638859 | [12 empty] | 1030560 | 0.9957479 | 0.8678712 | 0.01248909 | 0.9821135 | 0.009086376 | 0.9821068 | 0.008256861
[13 empty] | 687546 | 0.9995181 | 0.9866385 | 0.001133365 | 0.9967016 | 0.004127386 | 0.9967066 | 0.005754594 |  |  | 582660 | 0.9895322 | 0.9670213 | 0.00276405 | 0.9931351 | 0.007812008 | 0.9931351 | 0.007638641 | [12 empty] | 1030860 | 0.99351 | 0.8678712 | 0.01248909 | 0.9821207 | 0.009086421 | 0.982114 | 0.008256717
[13 empty] | 687846 | 1.000479 | 0.9866385 | 0.001133365 | 0.9967019 | 0.004127384 | 0.9967068 | 0.005754597 |  |  | 582960 | 0.9916902 | 0.9670213 | 0.00276405 | 0.9931418 | 0.007812048 | 0.9931417 | 0.007638424 | [12 empty] | 1031160 | 0.991272 | 0.8678712 | 0.01248909 | 0.982128 | 0.009086465 | 0.9821213 | 0.008256573
[13 empty] | 688146 | 1.002399 | 0.9866385 | 0.001133365 | 0.9967021 | 0.004127382 | 0.996707 | 0.005754601 |  |  | 583260 | 0.9938482 | 0.9670213 | 0.00276405 | 0.9931485 | 0.007812088 | 0.9931484 | 0.007638207 | [12 empty] | 1031460 | 1.002462 | 0.8678712 | 0.01248909 | 0.9821352 | 0.009086509 | 0.9821285 | 0.008256429
[13 empty] | 688446 | 1.000479 | 0.9866385 | 0.001133365 | 0.9967023 | 0.004127381 | 0.9967073 | 0.005754604 |  |  | 583560 | 0.9916902 | 0.9670213 | 0.00276405 | 0.9931551 | 0.007812128 | 0.9931551 | 0.007637991 | [12 empty] | 1031760 | 0.991272 | 0.8678712 | 0.01248909 | 0.9821424 | 0.009086553 | 0.9821357 | 0.008256286
[13 empty] | 688746 | 1.000479 | 0.9866385 | 0.001133365 | 0.9967025 | 0.004127379 | 0.9967075 | 0.005754607 |  |  | 583860 | 0.9916902 | 0.9670213 | 0.00276405 | 0.9931618 | 0.007812168 | 0.9931618 | 0.007637775 | [12 empty] | 1032060 | 0.99351 | 0.8678712 | 0.01248909 | 0.9821496 | 0.009086597 | 0.9821429 | 0.008256142
[13 empty] | 689046 | 1.001439 | 0.9866385 | 0.001133365 | 0.9967027 | 0.004127377 | 0.9967077 | 0.005754611 |  |  | 584160 | 0.9916902 | 0.9670213 | 0.00276405 | 0.9931684 | 0.007812208 | 0.9931684 | 0.007637559 | [12 empty] | 1032360 | 0.9845582 | 0.8678712 | 0.01248909 | 0.9821568 | 0.009086641 | 0.9821501 | 0.008255999
[13 empty] | 689346 | 1.000479 | 0.9866385 | 0.001133365 | 0.996703 | 0.004127375 | 0.9967079 | 0.005754614 |  |  | 584460 | 0.9906112 | 0.9670213 | 0.00276405 | 0.9931751 | 0.007812248 | 0.993175 | 0.007637344 | [12 empty] | 1032660 | 0.9957479 | 0.8678712 | 0.01248909 | 0.982164 | 0.009086685 | 0.9821573 | 0.008255856
[13 empty] | 689646 | 0.9995181 | 0.9866385 | 0.001133365 | 0.9967032 | 0.004127374 | 0.9967081 | 0.005754618 |  |  | 584760 | 0.9916902 | 0.9670213 | 0.00276405 | 0.9931817 | 0.007812288 | 0.9931817 | 0.00763713 | [12 empty] | 1032960 | 0.9867961 | 0.8678712 | 0.01248909 | 0.9821712 | 0.009086729 | 0.9821644 | 0.008255714
[13 empty] | 689946 | 1.000479 | 0.9866385 | 0.001133365 | 0.9967034 | 0.004127372 | 0.9967084 | 0.005754621 |  |  | 585060 | 0.9927692 | 0.9670213 | 0.00276405 | 0.9931883 | 0.007812328 | 0.9931883 | 0.007636916 | [12 empty] | 1033260 | 0.99351 | 0.8678712 | 0.01248909 | 0.9821783 | 0.009086773 | 0.9821716 | 0.008255572
[13 empty] | 690246 | 1.000479 | 0.9866385 | 0.001133365 | 0.9967036 | 0.004127371 | 0.9967086 | 0.005754624 |  |  | 585360 | 0.9916902 | 0.9670213 | 0.00276405 | 0.9931949 | 0.007812368 | 0.9931949 | 0.007636703 | [12 empty] | 1033560 | 0.991272 | 0.8678712 | 0.01248909 | 0.9821855 | 0.009086817 | 0.9821788 | 0.00825543
[13 empty] | 690546 | 0.9995181 | 0.9866385 | 0.001133365 | 0.9967038 | 0.004127369 | 0.9967088 | 0.005754628 |  |  | 585660 | 0.9927692 | 0.9670213 | 0.00276405 | 0.9932015 | 0.007812408 | 0.9932015 | 0.00763649 | [12 empty] | 1033860 | 0.9957479 | 0.8678712 | 0.01248909 | 0.9821927 | 0.009086861 | 0.9821859 | 0.008255288
[13 empty] | 690846 | 1.000479 | 0.9866385 | 0.001133365 | 0.996704 | 0.004127367 | 0.996709 | 0.005754631 |  |  | 585960 | 0.9916902 | 0.9670213 | 0.00276405 | 0.9932081 | 0.007812448 | 0.9932081 | 0.007636277 | [12 empty] | 1034160 | 0.991272 | 0.8678712 | 0.01248909 | 0.9821998 | 0.009086905 | 0.9821931 | 0.008255147
[13 empty] | 691146 | 0.9985577 | 0.9866385 | 0.001133365 | 0.9967042 | 0.004127366 | 0.9967092 | 0.005754635 |  |  | 586260 | 0.9916902 | 0.9670213 | 0.00276405 | 0.9932147 | 0.007812488 | 0.9932146 | 0.007636065 | [12 empty] | 1034460 | 0.9979859 | 0.8678712 | 0.01248909 | 0.982207 | 0.009086949 | 0.9822002 | 0.008255005
[13 empty] | 691446 | 0.9985577 | 0.9866385 | 0.001133365 | 0.9967045 | 0.004127364 | 0.9967094 | 0.005754638 |  |  | 586560 | 0.9906112 | 0.9670213 | 0.00276405 | 0.9932212 | 0.007812528 | 0.9932212 | 0.007635854 | [12 empty] | 1034760 | 0.99351 | 0.8678712 | 0.01248909 | 0.9822141 | 0.009086993 | 0.9822073 | 0.008254864
[13 empty] | 691746 | 1.000479 | 0.9866385 | 0.001133365 | 0.9967047 | 0.004127363 | 0.9967097 | 0.005754641 |  |  | 586860 | 0.9916902 | 0.9670213 | 0.00276405 | 0.9932278 | 0.007812569 | 0.9932278 | 0.007635643 | [12 empty] | 1035060 | 0.991272 | 0.8678712 | 0.01248909 | 0.9822212 | 0.009087037 | 0.9822144 | 0.008254724
[13 empty] | 692046 | 0.9995181 | 0.9866385 | 0.001133365 | 0.9967049 | 0.004127361 | 0.9967099 | 0.005754645 |  |  | 587160 | 0.9906112 | 0.9670213 | 0.00276405 | 0.9932343 | 0.007812609 | 0.9932343 | 0.007635433 | [12 empty] | 1035360 | 0.9867961 | 0.8678712 | 0.01248909 | 0.9822283 | 0.009087081 | 0.9822215 | 0.008254583
[13 empty] | 692346 | 1.000479 | 0.9866385 | 0.001133365 | 0.9967051 | 0.00412736 | 0.9967101 | 0.005754648 |  |  | 587460 | 0.9916902 | 0.9670213 | 0.00276405 | 0.9932409 | 0.007812649 | 0.9932408 | 0.007635223 | [12 empty] | 1035660 | 0.9979859 | 0.8678712 | 0.01248909 | 0.9822354 | 0.009087125 | 0.9822286 | 0.008254443
[13 empty] | 692646 | 1.000479 | 0.9866385 | 0.001133365 | 0.9967053 | 0.004127358 | 0.9967103 | 0.005754652 |  |  | 587760 | 0.9906112 | 0.9670213 | 0.00276405 | 0.9932474 | 0.007812689 | 0.9932474 | 0.007635013 | [12 empty] | 1035960 | 0.9979859 | 0.8678712 | 0.01248909 | 0.9822425 | 0.009087169 | 0.9822357 | 0.008254303
[13 empty] | 692946 | 1.000479 | 0.9866385 | 0.001133365 | 0.9967055 | 0.004127357 | 0.9967105 | 0.005754655 |  |  | 588060 | 0.9906112 | 0.9670213 | 0.00276405 | 0.9932539 | 0.007812729 | 0.9932539 | 0.007634804 | [12 empty] | 1036260 | 1.000224 | 0.8678712 | 0.01248909 | 0.9822496 | 0.009087212 | 0.9822428 | 0.008254164
[13 empty] | 693246 | 0.9995181 | 0.9866385 | 0.001133365 | 0.9967057 | 0.004127355 | 0.9967107 | 0.005754658 |  |  | 588360 | 0.9927692 | 0.9670213 | 0.00276405 | 0.9932604 | 0.00781277 | 0.9932604 | 0.007634596 | [12 empty] | 1036560 | 0.9957479 | 0.8678712 | 0.01248909 | 0.9822567 | 0.009087256 | 0.9822499 | 0.008254024
[13 empty] | 693546 | 0.9985577 | 0.9866385 | 0.001133365 | 0.9967059 | 0.004127354 | 0.9967109 | 0.005754662 |  |  | 588660 | 0.9916902 | 0.9670213 | 0.00276405 | 0.9932669 | 0.00781281 | 0.9932669 | 0.007634388 | [12 empty] | 1036860 | 0.9957479 | 0.8678712 | 0.01248909 | 0.9822638 | 0.0090873 | 0.982257 | 0.008253885
[13 empty] | 693846 | 1.001439 | 0.9866385 | 0.001133365 | 0.9967062 | 0.004127352 | 0.9967111 | 0.005754665 |  |  | 588960 | 0.9916902 | 0.9670213 | 0.00276405 | 0.9932734 | 0.00781285 | 0.9932733 | 0.00763418 | [12 empty] | 1037160 | 0.99351 | 0.8678712 | 0.01248909 | 0.9822708 | 0.009087344 | 0.982264 | 0.008253746
[13 empty] | 694146 | 0.9995181 | 0.9866385 | 0.001133365 | 0.9967064 | 0.004127351 | 0.9967114 | 0.005754669 |  |  | 589260 | 0.9916902 | 0.9670213 | 0.00276405 | 0.9932798 | 0.007812891 | 0.9932798 | 0.007633973 | [12 empty] | 1037460 | 0.9867961 | 0.8678712 | 0.01248909 | 0.9822779 | 0.009087387 | 0.9822711 | 0.008253608
[13 empty] | 694446 | 0.9995181 | 0.9866385 | 0.001133365 | 0.9967066 | 0.00412735 | 0.9967116 | 0.005754672 |  |  | 589560 | 0.9927692 | 0.9670213 | 0.00276405 | 0.9932863 | 0.007812931 | 0.9932863 | 0.007633766 | [12 empty] | 1037760 | 0.99351 | 0.8678712 | 0.01248909 | 0.982285 | 0.009087431 | 0.9822781 | 0.008253469
[13 empty] | 694746 | 0.9995181 | 0.9866385 | 0.001133365 | 0.9967068 | 0.004127348 | 0.9967118 | 0.005754676 |  |  | 589860 | 0.9949272 | 0.9670213 | 0.00276405 | 0.9932927 | 0.007812971 | 0.9932927 | 0.00763356 | [12 empty] | 1038060 | 0.991272 | 0.8678712 | 0.01248909 | 0.982292 | 0.009087475 | 0.9822852 | 0.008253331
[13 empty] | 695046 | 0.9995181 | 0.9866385 | 0.001133365 | 0.996707 | 0.004127347 | 0.996712 | 0.005754679 |  |  | 590160 | 0.9927692 | 0.9670213 | 0.00276405 | 0.9932992 | 0.007813012 | 0.9932991 | 0.007633355 | [12 empty] | 1038360 | 0.991272 | 0.8678712 | 0.01248909 | 0.982299 | 0.009087519 | 0.9822922 | 0.008253194
[13 empty] | 695346 | 0.9995181 | 0.9866385 | 0.001133365 | 0.9967072 | 0.004127345 | 0.9967122 | 0.005754683 |  |  | 590460 | 0.9927692 | 0.9670213 | 0.00276405 | 0.9933056 | 0.007813052 | 0.9933056 | 0.00763315 | [12 empty] | 1038660 | 0.9890341 | 0.8678712 | 0.01248909 | 0.9823061 | 0.009087562 | 0.9822992 | 0.008253056
[13 empty] | 695646 | 0.9995181 | 0.9866385 | 0.001133365 | 0.9967074 | 0.004127344 | 0.9967124 | 0.005754686 |  |  | 590760 | 0.9895322 | 0.9670213 | 0.00276405 | 0.993312 | 0.007813093 | 0.993312 | 0.007632945 | [12 empty] | 1038960 | 0.9890341 | 0.8678712 | 0.01248909 | 0.9823131 | 0.009087606 | 0.9823062 | 0.008252919
[13 empty] | 695946 | 1.001439 | 0.9866385 | 0.001133365 | 0.9967076 | 0.004127343 | 0.9967126 | 0.00575469 |  |  | 591060 | 0.9916902 | 0.9670213 | 0.00276405 | 0.9933184 | 0.007813133 | 0.9933184 | 0.007632741 | [12 empty] | 1039260 | 0.9957479 | 0.8678712 | 0.01248909 | 0.9823201 | 0.00908765 | 0.9823132 | 0.008252782
[13 empty] | 696246 | 1.000479 | 0.9866385 | 0.001133365 | 0.9967078 | 0.004127342 | 0.9967128 | 0.005754693 |  |  | 591360 | 0.9916902 | 0.9670213 | 0.00276405 | 0.9933248 | 0.007813173 | 0.9933248 | 0.007632537 | [12 empty] | 1039560 | 0.9979859 | 0.8678712 | 0.01248909 | 0.9823271 | 0.009087693 | 0.9823202 | 0.008252645
[13 empty] | 696546 | 0.9995181 | 0.9866385 | 0.001133365 | 0.996708 | 0.00412734 | 0.996713 | 0.005754697 |  |  | 591660 | 0.9916902 | 0.9670213 | 0.00276405 | 0.9933312 | 0.007813214 | 0.9933312 | 0.007632334 | [12 empty] | 1039860 | 0.99351 | 0.8678712 | 0.01248909 | 0.9823341 | 0.009087737 | 0.9823272 | 0.008252508
[13 empty] | 696846 | 1.000479 | 0.9866385 | 0.001133365 | 0.9967082 | 0.004127339 | 0.9967132 | 0.0057547 |  |  | 591960 | 0.9906112 | 0.9670213 | 0.00276405 | 0.9933376 | 0.007813254 | 0.9933375 | 0.007632131 | [12 empty] | 1040160 | 1.002462 | 0.8678712 | 0.01248909 | 0.9823411 | 0.00908778 | 0.9823342 | 0.008252372
[13 empty] | 697146 | 0.9995181 | 0.9866385 | 0.001133365 | 0.9967084 | 0.004127338 | 0.9967134 | 0.005754704 |  |  | 592260 | 0.9916902 | 0.9670213 | 0.00276405 | 0.9933439 | 0.007813295 | 0.9933439 | 0.007631929 | [12 empty] | 1040460 | 0.9890341 | 0.8678712 | 0.01248909 | 0.982348 | 0.009087824 | 0.9823412 | 0.008252236
[13 empty] | 697446 | 0.9995181 | 0.9866385 | 0.001133365 | 0.9967086 | 0.004127337 | 0.9967136 | 0.005754707 |  |  | 592560 | 0.9906112 | 0.9670213 | 0.00276405 | 0.9933503 | 0.007813335 | 0.9933503 | 0.007631727 | [12 empty] | 1040760 | 0.9957479 | 0.8678712 | 0.01248909 | 0.982355 | 0.009087867 | 0.9823482 | 0.0082521
[13 empty] | 697746 | 0.9995181 | 0.9866385 | 0.001133365 | 0.9967088 | 0.004127335 | 0.9967138 | 0.005754711 |  |  | 592860 | 0.9895322 | 0.9670213 | 0.00276405 | 0.9933566 | 0.007813376 | 0.9933566 | 0.007631526 | [12 empty] | 1041060 | 0.991272 | 0.8678712 | 0.01248909 | 0.982362 | 0.009087911 | 0.9823551 | 0.008251965
[13 empty] | 698046 | 0.9995181 | 0.9866385 | 0.001133365 | 0.996709 | 0.004127334 | 0.996714 | 0.005754714 |  |  | 593160 | 0.9927692 | 0.9670213 | 0.00276405 | 0.9933629 | 0.007813417 | 0.9933629 | 0.007631325 | [12 empty] | 1041360 | 0.99351 | 0.8678712 | 0.01248909 | 0.9823689 | 0.009087954 | 0.9823621 | 0.008251829
[13 empty] | 698346 | 0.9995181 | 0.9866385 | 0.001133365 | 0.9967092 | 0.004127333 | 0.9967142 | 0.005754718 |  |  | 593460 | 0.9916902 | 0.9670213 | 0.00276405 | 0.9933693 | 0.007813457 | 0.9933693 | 0.007631125 | [12 empty] | 1041660 | 0.99351 | 0.8678712 | 0.01248909 | 0.9823759 | 0.009087998 | 0.982369 | 0.008251694
[13 empty] | 698646 | 0.9995181 | 0.9866385 | 0.001133365 | 0.9967094 | 0.004127332 | 0.9967145 | 0.005754721 |  |  | 593760 | 0.9906112 | 0.9670213 | 0.00276405 | 0.9933756 | 0.007813498 | 0.9933756 | 0.007630925 | [12 empty] | 1041960 | 0.99351 | 0.8678712 | 0.01248909 | 0.9823828 | 0.009088041 | 0.9823759 | 0.008251559
[13 empty] | 698946 | 0.9995181 | 0.9866385 | 0.001133365 | 0.9967096 | 0.004127331 | 0.9967147 | 0.005754725 |  |  | 594060 | 0.9927692 | 0.9670213 | 0.00276405 | 0.9933819 | 0.007813539 | 0.9933819 | 0.007630726 | [12 empty] | 1042260 | 0.9979859 | 0.8678712 | 0.01248909 | 0.9823897 | 0.009088085 | 0.9823829 | 0.008251425
[13 empty] | 699246 | 0.9995181 | 0.9866385 | 0.001133365 | 0.9967098 | 0.00412733 | 0.9967149 | 0.005754728 |  |  | 594360 | 0.9949272 | 0.9670213 | 0.00276405 | 0.9933882 | 0.007813579 | 0.9933882 | 0.007630527 | [12 empty] | 1042560 | 0.9890341 | 0.8678712 | 0.01248909 | 0.9823967 | 0.009088128 | 0.9823898 | 0.008251291
[13 empty] | 699546 | 0.9995181 | 0.9866385 | 0.001133365 | 0.99671 | 0.004127329 | 0.9967151 | 0.005754732 |  |  | 594660 | 0.9916902 | 0.9670213 | 0.00276405 | 0.9933945 | 0.00781362 | 0.9933944 | 0.007630328 | [12 empty] | 1042860 | 0.99351 | 0.8678712 | 0.01248909 | 0.9824036 | 0.009088172 | 0.9823967 | 0.008251157
[13 empty] | 699846 | 0.9995181 | 0.9866385 | 0.001133365 | 0.9967102 | 0.004127328 | 0.9967153 | 0.005754735 |  |  | 594960 | 0.9916902 | 0.9670213 | 0.00276405 | 0.9934007 | 0.007813661 | 0.9934007 | 0.00763013 | [12 empty] | 1043160 | 0.991272 | 0.8678712 | 0.01248909 | 0.9824105 | 0.009088215 | 0.9824036 | 0.008251023
[13 empty] | 700146 | 1.000479 | 0.9866385 | 0.001133365 | 0.9967104 | 0.004127326 | 0.9967155 | 0.005754739 |  |  | 595260 | 0.9916902 | 0.9670213 | 0.00276405 | 0.993407 | 0.007813701 | 0.993407 | 0.007629933 | [12 empty] | 1043460 | 0.99351 | 0.8678712 | 0.01248909 | 0.9824174 | 0.009088258 | 0.9824105 | 0.008250889
[13 empty] | 700446 | 0.9985577 | 0.9866385 | 0.001133365 | 0.9967106 | 0.004127325 | 0.9967157 | 0.005754742 |  |  | 595560 | 0.9927692 | 0.9670213 | 0.00276405 | 0.9934132 | 0.007813742 | 0.9934132 | 0.007629736 | [12 empty] | 1043760 | 0.991272 | 0.8678712 | 0.01248909 | 0.9824243 | 0.009088302 | 0.9824174 | 0.008250756
[13 empty] | 700746 | 0.9995181 | 0.9866385 | 0.001133365 | 0.9967108 | 0.004127324 | 0.9967159 | 0.005754746 |  |  | 595860 | 0.9916902 | 0.9670213 | 0.00276405 | 0.9934195 | 0.007813783 | 0.9934195 | 0.007629539 | [12 empty] | 1044060 | 0.99351 | 0.8678712 | 0.01248909 | 0.9824312 | 0.009088345 | 0.9824243 | 0.008250623
[13 empty] | 701046 | 0.9995181 | 0.9866385 | 0.001133365 | 0.996711 | 0.004127323 | 0.9967161 | 0.00575475 |  |  | 596160 | 0.9906112 | 0.9670213 | 0.00276405 | 0.9934257 | 0.007813824 | 0.9934257 | 0.007629343 | [12 empty] | 1044360 | 0.9890341 | 0.8678712 | 0.01248909 | 0.982438 | 0.009088388 | 0.9824311 | 0.00825049
[13 empty] | 701346 | 1.001439 | 0.9866385 | 0.001133365 | 0.9967112 | 0.004127322 | 0.9967162 | 0.005754753 |  |  | 596460 | 0.9916902 | 0.9670213 | 0.00276405 | 0.9934319 | 0.007813864 | 0.9934319 | 0.007629148 | [12 empty] | 1044660 | 0.99351 | 0.8678712 | 0.01248909 | 0.9824449 | 0.009088432 | 0.982438 | 0.008250358
[13 empty] | 701646 | 0.9995181 | 0.9866385 | 0.001133365 | 0.9967114 | 0.004127321 | 0.9967164 | 0.005754757 |  |  | 596760 | 0.9927692 | 0.9670213 | 0.00276405 | 0.9934381 | 0.007813905 | 0.9934381 | 0.007628953 | [12 empty] | 1044960 | 0.9890341 | 0.8678712 | 0.01248909 | 0.9824518 | 0.009088475 | 0.9824448 | 0.008250225
[13 empty] | 701946 | 0.9995181 | 0.9866385 | 0.001133365 | 0.9967116 | 0.00412732 | 0.9967166 | 0.00575476 |  |  | 597060 | 0.9927692 | 0.9670213 | 0.00276405 | 0.9934443 | 0.007813946 | 0.9934443 | 0.007628758 | [12 empty] | 1045260 | 0.9957479 | 0.8678712 | 0.01248909 | 0.9824586 | 0.009088518 | 0.9824517 | 0.008250093
[13 empty] | 702246 | 1.000479 | 0.9866385 | 0.001133365 | 0.9967118 | 0.004127319 | 0.9967168 | 0.005754764 |  |  | 597360 | 0.9927692 | 0.9670213 | 0.00276405 | 0.9934505 | 0.007813987 | 0.9934505 | 0.007628564 | [12 empty] | 1045560 | 0.9957479 | 0.8678712 | 0.01248909 | 0.9824654 | 0.009088561 | 0.9824585 | 0.008249962
[13 empty] | 702546 | 0.9995181 | 0.9866385 | 0.001133365 | 0.996712 | 0.004127318 | 0.996717 | 0.005754767 |  |  | 597660 | 0.9916902 | 0.9670213 | 0.00276405 | 0.9934567 | 0.007814028 | 0.9934567 | 0.00762837 | [12 empty] | 1045860 | 0.99351 | 0.8678712 | 0.01248909 | 0.9824723 | 0.009088605 | 0.9824654 | 0.00824983
[13 empty] | 702846 | 0.9995181 | 0.9866385 | 0.001133365 | 0.9967122 | 0.004127317 | 0.9967172 | 0.005754771 |  |  | 597960 | 0.9906112 | 0.9670213 | 0.00276405 | 0.9934629 | 0.007814069 | 0.9934629 | 0.007628177 | [12 empty] | 1046160 | 0.9845582 | 0.8678712 | 0.01248909 | 0.9824791 | 0.009088648 | 0.9824722 | 0.008249699
[13 empty] | 703146 | 1.000479 | 0.9866385 | 0.001133365 | 0.9967124 | 0.004127317 | 0.9967174 | 0.005754774 |  |  | 598260 | 0.9938482 | 0.9670213 | 0.00276405 | 0.993469 | 0.00781411 | 0.993469 | 0.007627984 | [12 empty] | 1046460 | 1.000224 | 0.8678712 | 0.01248909 | 0.9824859 | 0.009088691 | 0.982479 | 0.008249568
[13 empty] | 703446 | 1.000479 | 0.9866385 | 0.001133365 | 0.9967126 | 0.004127316 | 0.9967176 | 0.005754778 |  |  | 598560 | 0.9927692 | 0.9670213 | 0.00276405 | 0.9934752 | 0.007814151 | 0.9934752 | 0.007627791 | [12 empty] | 1046760 | 0.991272 | 0.8678712 | 0.01248909 | 0.9824927 | 0.009088734 | 0.9824858 | 0.008249437
[13 empty] | 703746 | 1.000479 | 0.9866385 | 0.001133365 | 0.9967128 | 0.004127315 | 0.9967178 | 0.005754782 |  |  | 598860 | 0.9916902 | 0.9670213 | 0.00276405 | 0.9934813 | 0.007814191 | 0.9934813 | 0.0076276 | [12 empty] | 1047060 | 0.9957479 | 0.8678712 | 0.01248909 | 0.9824995 | 0.009088777 | 0.9824926 | 0.008249306
[13 empty] | 704046 | 0.9995181 | 0.9866385 | 0.001133365 | 0.996713 | 0.004127314 | 0.996718 | 0.005754785 |  |  | 599160 | 0.9916902 | 0.9670213 | 0.00276405 | 0.9934875 | 0.007814232 | 0.9934875 | 0.007627408 | [12 empty] | 1047360 | 0.9867961 | 0.8678712 | 0.01248909 | 0.9825063 | 0.00908882 | 0.9824994 | 0.008249176
[13 empty] | 704346 | 0.9985577 | 0.9866385 | 0.001133365 | 0.9967132 | 0.004127313 | 0.9967182 | 0.005754789 |  |  | 599460 | 0.9916902 | 0.9670213 | 0.00276405 | 0.9934936 | 0.007814273 | 0.9934936 | 0.007627217 | [12 empty] | 1047660 | 0.9979859 | 0.8678712 | 0.01248909 | 0.9825131 | 0.009088864 | 0.9825062 | 0.008249046
[13 empty] | 704646 | 0.9985577 | 0.9866385 | 0.001133365 | 0.9967133 | 0.004127312 | 0.9967184 | 0.005754792 |  |  | 599760 | 0.9906112 | 0.9670213 | 0.00276405 | 0.9934997 | 0.007814314 | 0.9934997 | 0.007627027 | [12 empty] | 1047960 | 1.000224 | 0.8678712 | 0.01248909 | 0.9825199 | 0.009088907 | 0.982513 | 0.008248916
[13 empty] | 704946 | 0.9975972 | 0.9866385 | 0.001133365 | 0.9967135 | 0.004127311 | 0.9967186 | 0.005754796 |  |  | 600060 | 0.9938482 | 0.9670213 | 0.00276405 | 0.9935058 | 0.007814355 | 0.9935058 | 0.007626837 | [12 empty] | 1048260 | 0.9979859 | 0.8678712 | 0.01248909 | 0.9825267 | 0.00908895 | 0.9825197 | 0.008248787
[13 empty] | 705246 | 0.9985577 | 0.9866385 | 0.001133365 | 0.9967137 | 0.004127311 | 0.9967188 | 0.0057548 |  |  | 600360 | 0.9916902 | 0.9670213 | 0.00276405 | 0.9935119 | 0.007814396 | 0.9935119 | 0.007626647 | [12 empty] | 1048560 | 0.99351 | 0.8678712 | 0.01248909 | 0.9825335 | 0.009088993 | 0.9825265 | 0.008248657
[13 empty] | 705546 | 0.9995181 | 0.9866385 | 0.001133365 | 0.9967139 | 0.00412731 | 0.996719 | 0.005754803 |  |  | 600660 | 0.9916902 | 0.9670213 | 0.00276405 | 0.993518 | 0.007814438 | 0.993518 | 0.007626458 | [12 empty] | 1048860 | 0.9979859 | 0.8678712 | 0.01248909 | 0.9825402 | 0.009089036 | 0.9825332 | 0.008248528
[13 empty] | 705846 | 0.9995181 | 0.9866385 | 0.001133365 | 0.9967141 | 0.004127309 | 0.9967191 | 0.005754807 |  |  | 600960 | 0.9916902 | 0.9670213 | 0.00276405 | 0.993524 | 0.007814479 | 0.9935241 | 0.007626269 | [12 empty] | 1049160 | 0.9979859 | 0.8678712 | 0.01248909 | 0.982547 | 0.009089079 | 0.98254 | 0.008248399
[13 empty] | 706146 | 1.000479 | 0.9866385 | 0.001133365 | 0.9967143 | 0.004127308 | 0.9967193 | 0.00575481 |  |  | 601260 | 0.9916902 | 0.9670213 | 0.00276405 | 0.9935301 | 0.00781452 | 0.9935301 | 0.007626081 | [12 empty] | 1049460 | 0.9890341 | 0.8678712 | 0.01248909 | 0.9825537 | 0.009089122 | 0.9825467 | 0.008248271
[13 empty] | 706446 | 0.9995181 | 0.9866385 | 0.001133365 | 0.9967145 | 0.004127307 | 0.9967195 | 0.005754814 |  |  | 601560 | 0.9916902 | 0.9670213 | 0.00276405 | 0.9935361 | 0.007814561 | 0.9935362 | 0.007625893 | [12 empty] | 1049760 | 1.002462 | 0.8678712 | 0.01248909 | 0.9825604 | 0.009089165 | 0.9825535 | 0.008248142
[13 empty] | 706746 | 1.000479 | 0.9866385 | 0.001133365 | 0.9967147 | 0.004127307 | 0.9967197 | 0.005754818 |  |  | 601860 | 0.9916902 | 0.9670213 | 0.00276405 | 0.9935422 | 0.007814602 | 0.9935422 | 0.007625706 | [12 empty] | 1050060 | 0.9890341 | 0.8678712 | 0.01248909 | 0.9825672 | 0.009089208 | 0.9825602 | 0.008248014
[13 empty] | 707046 | 1.000479 | 0.9866385 | 0.001133365 | 0.9967149 | 0.004127306 | 0.9967199 | 0.005754821 |  |  | 602160 | 0.9916902 | 0.9670213 | 0.00276405 | 0.9935482 | 0.007814643 | 0.9935482 | 0.007625519 | [12 empty] | 1050360 | 0.9979859 | 0.8678712 | 0.01248909 | 0.9825739 | 0.009089251 | 0.9825669 | 0.008247886
[13 empty] | 707346 | 0.9995181 | 0.9866385 | 0.001133365 | 0.996715 | 0.004127305 | 0.9967201 | 0.005754825 |  |  | 602460 | 0.9916902 | 0.9670213 | 0.00276405 | 0.9935542 | 0.007814684 | 0.9935543 | 0.007625333 | [12 empty] | 1050660 | 0.9979859 | 0.8678712 | 0.01248909 | 0.9825806 | 0.009089293 | 0.9825736 | 0.008247759
[13 empty] | 707646 | 1.000479 | 0.9866385 | 0.001133365 | 0.9967152 | 0.004127304 | 0.9967203 | 0.005754828 |  |  | 602760 | 0.9906112 | 0.9670213 | 0.00276405 | 0.9935603 | 0.007814725 | 0.9935603 | 0.007625147 | [12 empty] | 1050960 | 0.9979859 | 0.8678712 | 0.01248909 | 0.9825873 | 0.009089336 | 0.9825803 | 0.008247631
[13 empty] | 707946 | 0.9995181 | 0.9866385 | 0.001133365 | 0.9967154 | 0.004127304 | 0.9967205 | 0.005754832 |  |  | 603060 | 0.9906112 | 0.9670213 | 0.00276405 | 0.9935663 | 0.007814767 | 0.9935663 | 0.007624961 | [12 empty] | 1051260 | 0.991272 | 0.8678712 | 0.01248909 | 0.982594 | 0.009089379 | 0.982587 | 0.008247504
[13 empty] | 708246 | 0.9985577 | 0.9866385 | 0.001133365 | 0.9967156 | 0.004127303 | 0.9967206 | 0.005754836 |  |  | 603360 | 0.9916902 | 0.9670213 | 0.00276405 | 0.9935723 | 0.007814808 | 0.9935723 | 0.007624776 | [12 empty] | 1051560 | 0.991272 | 0.8678712 | 0.01248909 | 0.9826007 | 0.009089422 | 0.9825937 | 0.008247377
[13 empty] | 708546 | 0.9995181 | 0.9866385 | 0.001133365 | 0.9967158 | 0.004127302 | 0.9967208 | 0.005754839 |  |  | 603660 | 0.9916902 | 0.9670213 | 0.00276405 | 0.9935782 | 0.007814849 | 0.9935783 | 0.007624591 | [12 empty] | 1051860 | 0.991272 | 0.8678712 | 0.01248909 | 0.9826074 | 0.009089465 | 0.9826004 | 0.00824725
[13 empty] | 708846 | 1.000479 | 0.9866385 | 0.001133365 | 0.996716 | 0.004127302 | 0.996721 | 0.005754843 |  |  | 603960 | 0.9916902 | 0.9670213 | 0.00276405 | 0.9935842 | 0.00781489 | 0.9935842 | 0.007624407 | [12 empty] | 1052160 | 0.9979859 | 0.8678712 | 0.01248909 | 0.982614 | 0.009089508 | 0.982607 | 0.008247124
[13 empty] | 709146 | 0.9995181 | 0.9866385 | 0.001133365 | 0.9967161 | 0.004127301 | 0.9967212 | 0.005754847 |  |  | 604260 | 0.9906112 | 0.9670213 | 0.00276405 | 0.9935902 | 0.007814932 | 0.9935902 | 0.007624223 | [12 empty] | 1052460 | 0.9979859 | 0.8678712 | 0.01248909 | 0.9826207 | 0.00908955 | 0.9826137 | 0.008246998
[13 empty] | 709446 | 0.9995181 | 0.9866385 | 0.001133365 | 0.9967163 | 0.0041273 | 0.9967214 | 0.00575485 |  |  | 604560 | 0.9916902 | 0.9670213 | 0.00276405 | 0.9935961 | 0.007814973 | 0.9935962 | 0.00762404 | [12 empty] | 1052760 | 0.9867961 | 0.8678712 | 0.01248909 | 0.9826274 | 0.009089593 | 0.9826203 | 0.008246872
[13 empty] | 709746 | 0.9995181 | 0.9866385 | 0.001133365 | 0.9967165 | 0.0041273 | 0.9967216 | 0.005754854 |  |  | 604860 | 0.9906112 | 0.9670213 | 0.00276405 | 0.9936021 | 0.007815014 | 0.9936021 | 0.007623857 | [12 empty] | 1053060 | 0.991272 | 0.8678712 | 0.01248909 | 0.982634 | 0.009089636 | 0.982627 | 0.008246746
[13 empty] | 710046 | 1.000479 | 0.9866385 | 0.001133365 | 0.9967167 | 0.004127299 | 0.9967218 | 0.005754857 |  |  | 605160 | 0.9927692 | 0.9670213 | 0.00276405 | 0.993608 | 0.007815055 | 0.993608 | 0.007623675 | [12 empty] | 1053360 | 0.991272 | 0.8678712 | 0.01248909 | 0.9826407 | 0.009089679 | 0.9826336 | 0.00824662
[13 empty] | 710346 | 1.000479 | 0.9866385 | 0.001133365 | 0.9967169 | 0.004127299 | 0.9967219 | 0.005754861 |  |  | 605460 | 0.9916902 | 0.9670213 | 0.00276405 | 0.9936139 | 0.007815097 | 0.993614 | 0.007623493 | [12 empty] | 1053660 | 0.99351 | 0.8678712 | 0.01248909 | 0.9826473 | 0.009089721 | 0.9826403 | 0.008246495
[13 empty] | 710646 | 0.9995181 | 0.9866385 | 0.001133365 | 0.996717 | 0.004127298 | 0.9967221 | 0.005754865 |  |  | 605760 | 0.9916902 | 0.9670213 | 0.00276405 | 0.9936198 | 0.007815138 | 0.9936199 | 0.007623312 | [12 empty] | 1053960 | 0.991272 | 0.8678712 | 0.01248909 | 0.9826539 | 0.009089764 | 0.9826469 | 0.00824637
[13 empty] | 710946 | 0.9985577 | 0.9866385 | 0.001133365 | 0.9967172 | 0.004127297 | 0.9967223 | 0.005754868 |  |  | 606060 | 0.9906112 | 0.9670213 | 0.00276405 | 0.9936258 | 0.007815179 | 0.9936258 | 0.00762313 | [12 empty] | 1054260 | 0.991272 | 0.8678712 | 0.01248909 | 0.9826605 | 0.009089807 | 0.9826535 | 0.008246245
[13 empty] | 711246 | 0.9995181 | 0.9866385 | 0.001133365 | 0.9967174 | 0.004127297 | 0.9967225 | 0.005754872 |  |  | 606360 | 0.9916902 | 0.9670213 | 0.00276405 | 0.9936317 | 0.007815221 | 0.9936317 | 0.00762295 | [12 empty] | 1054560 | 0.9979859 | 0.8678712 | 0.01248909 | 0.9826672 | 0.009089849 | 0.9826601 | 0.008246121
[13 empty] | 711546 | 0.9995181 | 0.9866385 | 0.001133365 | 0.9967176 | 0.004127296 | 0.9967227 | 0.005754876 |  |  | 606660 | 0.9916902 | 0.9670213 | 0.00276405 | 0.9936375 | 0.007815262 | 0.9936376 | 0.00762277 | [12 empty] | 1054860 | 1.000224 | 0.8678712 | 0.01248909 | 0.9826738 | 0.009089892 | 0.9826667 | 0.008245996
[13 empty] | 711846 | 1.000479 | 0.9866385 | 0.001133365 | 0.9967178 | 0.004127296 | 0.9967228 | 0.005754879 |  |  | 606960 | 0.9906112 | 0.9670213 | 0.00276405 | 0.9936434 | 0.007815304 | 0.9936435 | 0.00762259 | [12 empty] | 1055160 | 0.9979859 | 0.8678712 | 0.01248909 | 0.9826804 | 0.009089935 | 0.9826733 | 0.008245872
[13 empty] | 712146 | 1.000479 | 0.9866385 | 0.001133365 | 0.9967179 | 0.004127295 | 0.996723 | 0.005754883 |  |  | 607260 | 0.9927692 | 0.9670213 | 0.00276405 | 0.9936493 | 0.007815345 | 0.9936493 | 0.007622411 | [12 empty] | 1055460 | 0.9890341 | 0.8678712 | 0.01248909 | 0.9826869 | 0.009089977 | 0.9826799 | 0.008245748
[13 empty] | 712446 | 0.9985577 | 0.9866385 | 0.001133365 | 0.9967181 | 0.004127295 | 0.9967232 | 0.005754887 |  |  | 607560 | 0.9916902 | 0.9670213 | 0.00276405 | 0.9936551 | 0.007815387 | 0.9936552 | 0.007622232 | [12 empty] | 1055760 | 0.99351 | 0.8678712 | 0.01248909 | 0.9826935 | 0.00909002 | 0.9826865 | 0.008245625
[13 empty] | 712746 | 1.000479 | 0.9866385 | 0.001133365 | 0.9967183 | 0.004127294 | 0.9967234 | 0.00575489 |  |  | 607860 | 0.9938482 | 0.9670213 | 0.00276405 | 0.993661 | 0.007815428 | 0.993661 | 0.007622053 | [12 empty] | 1056060 | 0.9979859 | 0.8678712 | 0.01248909 | 0.9827001 | 0.009090062 | 0.982693 | 0.008245501
[13 empty] | 713046 | 0.9985577 | 0.9866385 | 0.001133365 | 0.9967185 | 0.004127294 | 0.9967236 | 0.005754894 |  |  | 608160 | 0.9906112 | 0.9670213 | 0.00276405 | 0.9936668 | 0.007815469 | 0.9936669 | 0.007621875 | [12 empty] | 1056360 | 0.9957479 | 0.8678712 | 0.01248909 | 0.9827067 | 0.009090105 | 0.9826996 | 0.008245378
[13 empty] | 713346 | 0.9995181 | 0.9866385 | 0.001133365 | 0.9967187 | 0.004127293 | 0.9967237 | 0.005754898 |  |  | 608460 | 0.9916902 | 0.9670213 | 0.00276405 | 0.9936727 | 0.007815511 | 0.9936727 | 0.007621698 | [12 empty] | 1056660 | 1.000224 | 0.8678712 | 0.01248909 | 0.9827132 | 0.009090147 | 0.9827062 | 0.008245255
[13 empty] | 713646 | 1.000479 | 0.9866385 | 0.001133365 | 0.9967188 | 0.004127293 | 0.9967239 | 0.005754901 |  |  | 608760 | 0.9906112 | 0.9670213 | 0.00276405 | 0.9936785 | 0.007815552 | 0.9936785 | 0.007621521 | [12 empty] | 1056960 | 1.002462 | 0.8678712 | 0.01248909 | 0.9827198 | 0.00909019 | 0.9827127 | 0.008245133
[13 empty] | 713946 | 1.000479 | 0.9866385 | 0.001133365 | 0.996719 | 0.004127292 | 0.9967241 | 0.005754905 |  |  | 609060 | 0.9916902 | 0.9670213 | 0.00276405 | 0.9936843 | 0.007815594 | 0.9936843 | 0.007621344 | [12 empty] | 1057260 | 1.000224 | 0.8678712 | 0.01248909 | 0.9827263 | 0.009090232 | 0.9827192 | 0.00824501
[13 empty] | 714246 | 1.000479 | 0.9866385 | 0.001133365 | 0.9967192 | 0.004127292 | 0.9967243 | 0.005754908 |  |  | 609360 | 0.9927692 | 0.9670213 | 0.00276405 | 0.9936901 | 0.007815635 | 0.9936901 | 0.007621168 | [12 empty] | 1057560 | 1.000224 | 0.8678712 | 0.01248909 | 0.9827329 | 0.009090275 | 0.9827258 | 0.008244888
[13 empty] | 714546 | 0.9995181 | 0.9866385 | 0.001133365 | 0.9967194 | 0.004127292 | 0.9967244 | 0.005754912 |  |  | 609660 | 0.9895322 | 0.9670213 | 0.00276405 | 0.9936959 | 0.007815677 | 0.9936959 | 0.007620992 | [12 empty] | 1057860 | 0.9979859 | 0.8678712 | 0.01248909 | 0.9827394 | 0.009090317 | 0.9827323 | 0.008244766
[13 empty] | 714846 | 1.000479 | 0.9866385 | 0.001133365 | 0.9967195 | 0.004127291 | 0.9967246 | 0.005754916 |  |  | 609960 | 0.9906112 | 0.9670213 | 0.00276405 | 0.9937017 | 0.007815719 | 0.9937017 | 0.007620817 | [12 empty] | 1058160 | 0.9957479 | 0.8678712 | 0.01248909 | 0.9827459 | 0.009090359 | 0.9827388 | 0.008244644
[13 empty] | 715146 | 0.9995181 | 0.9866385 | 0.001133365 | 0.9967197 | 0.004127291 | 0.9967248 | 0.005754919 |  |  | 610260 | 0.9916902 | 0.9670213 | 0.00276405 | 0.9937074 | 0.00781576 | 0.9937075 | 0.007620642 | [12 empty] | 1058460 | 1.002462 | 0.8678712 | 0.01248909 | 0.9827524 | 0.009090402 | 0.9827453 | 0.008244523
[13 empty] | 715446 | 0.9995181 | 0.9866385 | 0.001133365 | 0.9967199 | 0.00412729 | 0.996725 | 0.005754923 |  |  | 610560 | 0.9916902 | 0.9670213 | 0.00276405 | 0.9937132 | 0.007815802 | 0.9937133 | 0.007620467 | [12 empty] | 1058760 | 0.9957479 | 0.8678712 | 0.01248909 | 0.9827589 | 0.009090444 | 0.9827518 | 0.008244401
[13 empty] | 715746 | 0.9985577 | 0.9866385 | 0.001133365 | 0.99672 | 0.00412729 | 0.9967251 | 0.005754927 |  |  | 610860 | 0.9906112 | 0.9670213 | 0.00276405 | 0.993719 | 0.007815843 | 0.993719 | 0.007620293 | [12 empty] | 1059060 | 0.9867961 | 0.8678712 | 0.01248909 | 0.9827654 | 0.009090487 | 0.9827583 | 0.00824428
[13 empty] | 716046 | 1.000479 | 0.9866385 | 0.001133365 | 0.9967202 | 0.00412729 | 0.9967253 | 0.00575493 |  |  | 611160 | 0.9906112 | 0.9670213 | 0.00276405 | 0.9937247 | 0.007815885 | 0.9937248 | 0.00762012 | [12 empty] | 1059360 | 0.9890341 | 0.8678712 | 0.01248909 | 0.9827719 | 0.009090529 | 0.9827648 | 0.00824416
[13 empty] | 716346 | 1.000479 | 0.9866385 | 0.001133365 | 0.9967204 | 0.004127289 | 0.9967255 | 0.005754934 |  |  | 611460 | 0.9906112 | 0.9670213 | 0.00276405 | 0.9937305 | 0.007815927 | 0.9937305 | 0.007619947 | [12 empty] | 1059660 | 0.9867961 | 0.8678712 | 0.01248909 | 0.9827784 | 0.009090571 | 0.9827713 | 0.008244039
[13 empty] | 716646 | 0.9985577 | 0.9866385 | 0.001133365 | 0.9967206 | 0.004127289 | 0.9967257 | 0.005754938 |  |  | 611760 | 0.9906112 | 0.9670213 | 0.00276405 | 0.9937362 | 0.007815968 | 0.9937362 | 0.007619774 | [12 empty] | 1059960 | 0.99351 | 0.8678712 | 0.01248909 | 0.9827849 | 0.009090613 | 0.9827778 | 0.008243919
[13 empty] | 716946 | 0.9995181 | 0.9866385 | 0.001133365 | 0.9967207 | 0.004127289 | 0.9967258 | 0.005754941 |  |  | 612060 | 0.9906112 | 0.9670213 | 0.00276405 | 0.9937419 | 0.00781601 | 0.993742 | 0.007619601 | [12 empty] | 1060260 | 0.9979859 | 0.8678712 | 0.01248909 | 0.9827914 | 0.009090656 | 0.9827842 | 0.008243798
[13 empty] | 717246 | 0.9995181 | 0.9866385 | 0.001133365 | 0.9967209 | 0.004127288 | 0.996726 | 0.005754945 |  |  | 612360 | 0.9884531 | 0.9670213 | 0.00276405 | 0.9937476 | 0.007816052 | 0.9937477 | 0.007619429 | [12 empty] | 1060560 | 1.0047 | 0.8678712 | 0.01248909 | 0.9827978 | 0.009090698 | 0.9827907 | 0.008243678
[13 empty] | 717546 | 1.000479 | 0.9866385 | 0.001133365 | 0.9967211 | 0.004127288 | 0.9967262 | 0.005754949 |  |  | 612660 | 0.9906112 | 0.9670213 | 0.00276405 | 0.9937533 | 0.007816093 | 0.9937534 | 0.007619258 | [12 empty] | 1060860 | 1.000224 | 0.8678712 | 0.01248909 | 0.9828043 | 0.00909074 | 0.9827972 | 0.008243559
[13 empty] | 717846 | 0.9995181 | 0.9866385 | 0.001133365 | 0.9967212 | 0.004127288 | 0.9967263 | 0.005754952 |  |  | 612960 | 0.9916902 | 0.9670213 | 0.00276405 | 0.993759 | 0.007816135 | 0.9937591 | 0.007619087 | [12 empty] | 1061160 | 0.9957479 | 0.8678712 | 0.01248909 | 0.9828107 | 0.009090782 | 0.9828036 | 0.008243439
[13 empty] | 718146 | 0.9985577 | 0.9866385 | 0.001133365 | 0.9967214 | 0.004127287 | 0.9967265 | 0.005754956 |  |  | 613260 | 0.9916902 | 0.9670213 | 0.00276405 | 0.9937647 | 0.007816177 | 0.9937647 | 0.007618916 | [12 empty] | 1061460 | 0.9957479 | 0.8678712 | 0.01248909 | 0.9828172 | 0.009090825 | 0.98281 | 0.00824332
[13 empty] | 718446 | 1.000479 | 0.9866385 | 0.001133365 | 0.9967216 | 0.004127287 | 0.9967267 | 0.00575496 |  |  | 613560 | 0.9906112 | 0.9670213 | 0.00276405 | 0.9937704 | 0.007816219 | 0.9937704 | 0.007618746 | [12 empty] | 1061760 | 0.9979859 | 0.8678712 | 0.01248909 | 0.9828236 | 0.009090867 | 0.9828165 | 0.008243201
[13 empty] | 718746 | 0.9995181 | 0.9866385 | 0.001133365 | 0.9967218 | 0.004127287 | 0.9967269 | 0.005754963 |  |  | 613860 | 0.9906112 | 0.9670213 | 0.00276405 | 0.993776 | 0.00781626 | 0.9937761 | 0.007618576 | [12 empty] | 1062060 | 1.002462 | 0.8678712 | 0.01248909 | 0.98283 | 0.009090909 | 0.9828229 | 0.008243082
[13 empty] | 719046 | 0.9995181 | 0.9866385 | 0.001133365 | 0.9967219 | 0.004127286 | 0.996727 | 0.005754967 |  |  | 614160 | 0.9906112 | 0.9670213 | 0.00276405 | 0.9937817 | 0.007816302 | 0.9937817 | 0.007618407 | [12 empty] | 1062360 | 0.9979859 | 0.8678712 | 0.01248909 | 0.9828364 | 0.009090951 | 0.9828293 | 0.008242964
[13 empty] | 719346 | 0.9995181 | 0.9866385 | 0.001133365 | 0.9967221 | 0.004127286 | 0.9967272 | 0.005754971 |  |  | 614460 | 0.9916902 | 0.9670213 | 0.00276405 | 0.9937873 | 0.007816344 | 0.9937874 | 0.007618238 | [12 empty] | 1062660 | 1.000224 | 0.8678712 | 0.01248909 | 0.9828429 | 0.009090993 | 0.9828357 | 0.008242845
[13 empty] | 719646 | 1.000479 | 0.9866385 | 0.001133365 | 0.9967223 | 0.004127286 | 0.9967274 | 0.005754974 |  |  | 614760 | 0.9906112 | 0.9670213 | 0.00276405 | 0.9937929 | 0.007816386 | 0.993793 | 0.007618069 | [12 empty] | 1062960 | 0.9957479 | 0.8678712 | 0.01248909 | 0.9828493 | 0.009091035 | 0.9828421 | 0.008242727
[13 empty] | 719946 | 1.000479 | 0.9866385 | 0.001133365 | 0.9967224 | 0.004127286 | 0.9967275 | 0.005754978 |  |  | 615060 | 0.9895322 | 0.9670213 | 0.00276405 | 0.9937986 | 0.007816427 | 0.9937986 | 0.007617901 | [12 empty] | 1063260 | 0.9979859 | 0.8678712 | 0.01248909 | 0.9828557 | 0.009091077 | 0.9828485 | 0.008242609
[13 empty] | 720246 | 1.000479 | 0.9866385 | 0.001133365 | 0.9967226 | 0.004127285 | 0.9967277 | 0.005754982 |  |  | 615360 | 0.9895322 | 0.9670213 | 0.00276405 | 0.9938042 | 0.007816469 | 0.9938043 | 0.007617734 | [12 empty] | 1063560 | 0.99351 | 0.8678712 | 0.01248909 | 0.982862 | 0.009091119 | 0.9828549 | 0.008242492
[13 empty] | 720546 | 1.000479 | 0.9866385 | 0.001133365 | 0.9967227 | 0.004127285 | 0.9967279 | 0.005754985 |  |  | 615660 | 0.9895322 | 0.9670213 | 0.00276405 | 0.9938098 | 0.007816511 | 0.9938099 | 0.007617566 | [12 empty] | 1063860 | 0.99351 | 0.8678712 | 0.01248909 | 0.9828684 | 0.009091161 | 0.9828613 | 0.008242374
[13 empty] | 720846 | 0.9995181 | 0.9866385 | 0.001133365 | 0.9967229 | 0.004127285 | 0.996728 | 0.005754989 |  |  | 615960 | 0.9916902 | 0.9670213 | 0.00276405 | 0.9938154 | 0.007816553 | 0.9938155 | 0.0076174 | [12 empty] | 1064160 | 0.991272 | 0.8678712 | 0.01248909 | 0.9828748 | 0.009091203 | 0.9828676 | 0.008242257
[13 empty] | 721146 | 0.9995181 | 0.9866385 | 0.001133365 | 0.9967231 | 0.004127285 | 0.9967282 | 0.005754993 |  |  | 616260 | 0.9916902 | 0.9670213 | 0.00276405 | 0.993821 | 0.007816595 | 0.9938211 | 0.007617233 | [12 empty] | 1064460 | 0.99351 | 0.8678712 | 0.01248909 | 0.9828812 | 0.009091245 | 0.982874 | 0.00824214
[13 empty] | 721446 | 0.9995181 | 0.9866385 | 0.001133365 | 0.9967232 | 0.004127285 | 0.9967284 | 0.005754996 |  |  | 616560 | 0.9906112 | 0.9670213 | 0.00276405 | 0.9938266 | 0.007816637 | 0.9938266 | 0.007617067 | [12 empty] | 1064760 | 0.991272 | 0.8678712 | 0.01248909 | 0.9828875 | 0.009091287 | 0.9828804 | 0.008242023
[13 empty] | 721746 | 1.001439 | 0.9866385 | 0.001133365 | 0.9967234 | 0.004127285 | 0.9967285 | 0.005755 |  |  | 616860 | 0.9916902 | 0.9670213 | 0.00276405 | 0.9938321 | 0.007816679 | 0.9938322 | 0.007616902 | [12 empty] | 1065060 | 0.9957479 | 0.8678712 | 0.01248909 | 0.9828939 | 0.009091329 | 0.9828867 | 0.008241907
[13 empty] | 722046 | 0.9995181 | 0.9866385 | 0.001133365 | 0.9967236 | 0.004127284 | 0.9967287 | 0.005755004 |  |  | 617160 | 0.9906112 | 0.9670213 | 0.00276405 | 0.9938377 | 0.007816721 | 0.9938378 | 0.007616736 | [12 empty] | 1065360 | 0.99351 | 0.8678712 | 0.01248909 | 0.9829002 | 0.009091371 | 0.982893 | 0.00824179
[13 empty] | 722346 | 1.000479 | 0.9866385 | 0.001133365 | 0.9967237 | 0.004127284 | 0.9967288 | 0.005755007 |  |  | 617460 | 0.9906112 | 0.9670213 | 0.00276405 | 0.9938433 | 0.007816762 | 0.9938433 | 0.007616572 | [12 empty] | 1065660 | 0.9890341 | 0.8678712 | 0.01248909 | 0.9829066 | 0.009091413 | 0.9828994 | 0.008241674
[13 empty] | 722646 | 0.9995181 | 0.9866385 | 0.001133365 | 0.9967239 | 0.004127284 | 0.996729 | 0.005755011 |  |  | 617760 | 0.9895322 | 0.9670213 | 0.00276405 | 0.9938488 | 0.007816804 | 0.9938489 | 0.007616407 | [12 empty] | 1065960 | 0.99351 | 0.8678712 | 0.01248909 | 0.9829129 | 0.009091455 | 0.9829057 | 0.008241558
[13 empty] | 722946 | 1.000479 | 0.9866385 | 0.001133365 | 0.9967241 | 0.004127284 | 0.9967292 | 0.005755015 |  |  | 618060 | 0.9906112 | 0.9670213 | 0.00276405 | 0.9938543 | 0.007816846 | 0.9938544 | 0.007616243 | [12 empty] | 1066260 | 0.9957479 | 0.8678712 | 0.01248909 | 0.9829192 | 0.009091497 | 0.982912 | 0.008241443
[13 empty] | 723246 | 0.9985577 | 0.9866385 | 0.001133365 | 0.9967242 | 0.004127284 | 0.9967293 | 0.005755018 |  |  | 618360 | 0.9916902 | 0.9670213 | 0.00276405 | 0.9938599 | 0.007816888 | 0.9938599 | 0.00761608 | [12 empty] | 1066560 | 0.9979859 | 0.8678712 | 0.01248909 | 0.9829255 | 0.009091539 | 0.9829183 | 0.008241327
[13 empty] | 723546 | 1.000479 | 0.9866385 | 0.001133365 | 0.9967244 | 0.004127284 | 0.9967295 | 0.005755022 |  |  | 618660 | 0.9906112 | 0.9670213 | 0.00276405 | 0.9938654 | 0.00781693 | 0.9938655 | 0.007615917 | [12 empty] | 1066860 | 0.991272 | 0.8678712 | 0.01248909 | 0.9829319 | 0.00909158 | 0.9829246 | 0.008241212
[13 empty] | 723846 | 0.9995181 | 0.9866385 | 0.001133365 | 0.9967245 | 0.004127284 | 0.9967297 | 0.005755026 |  |  | 618960 | 0.9895322 | 0.9670213 | 0.00276405 | 0.9938709 | 0.007816972 | 0.993871 | 0.007615754 | [12 empty] | 1067160 | 0.9979859 | 0.8678712 | 0.01248909 | 0.9829382 | 0.009091622 | 0.9829309 | 0.008241097
[13 empty] | 724146 | 0.9995181 | 0.9866385 | 0.001133365 | 0.9967247 | 0.004127284 | 0.9967298 | 0.005755029 |  |  | 619260 | 0.9906112 | 0.9670213 | 0.00276405 | 0.9938764 | 0.007817014 | 0.9938765 | 0.007615592 | [12 empty] | 1067460 | 1.002462 | 0.8678712 | 0.01248909 | 0.9829444 | 0.009091664 | 0.9829372 | 0.008240982
[13 empty] | 724446 | 1.000479 | 0.9866385 | 0.001133365 | 0.9967249 | 0.004127283 | 0.99673 | 0.005755033 |  |  | 619560 | 0.9906112 | 0.9670213 | 0.00276405 | 0.9938819 | 0.007817056 | 0.993882 | 0.00761543 | [12 empty] | 1067760 | 0.9979859 | 0.8678712 | 0.01248909 | 0.9829507 | 0.009091706 | 0.9829435 | 0.008240868
[13 empty] | 724746 | 1.000479 | 0.9866385 | 0.001133365 | 0.996725 | 0.004127283 | 0.9967301 | 0.005755037 |  |  | 619860 | 0.9884531 | 0.9670213 | 0.00276405 | 0.9938874 | 0.007817098 | 0.9938875 | 0.007615268 | [12 empty] | 1068060 | 0.9957479 | 0.8678712 | 0.01248909 | 0.982957 | 0.009091748 | 0.9829498 | 0.008240753
[13 empty] | 725046 | 0.9995181 | 0.9866385 | 0.001133365 | 0.9967252 | 0.004127283 | 0.9967303 | 0.00575504 |  |  | 620160 | 0.9906112 | 0.9670213 | 0.00276405 | 0.9938928 | 0.00781714 | 0.9938929 | 0.007615107 | [12 empty] | 1068360 | 0.99351 | 0.8678712 | 0.01248909 | 0.9829633 | 0.009091789 | 0.9829561 | 0.008240639
[13 empty] | 725346 | 0.9995181 | 0.9866385 | 0.001133365 | 0.9967253 | 0.004127283 | 0.9967305 | 0.005755044 |  |  | 620460 | 0.9873741 | 0.9670213 | 0.00276405 | 0.9938983 | 0.007817182 | 0.9938984 | 0.007614947 | [12 empty] | 1068660 | 0.99351 | 0.8678712 | 0.01248909 | 0.9829696 | 0.009091831 | 0.9829623 | 0.008240525
[13 empty] | 725646 | 0.9985577 | 0.9866385 | 0.001133365 | 0.9967255 | 0.004127283 | 0.9967306 | 0.005755048 |  |  | 620760 | 0.9906112 | 0.9670213 | 0.00276405 | 0.9939038 | 0.007817224 | 0.9939039 | 0.007614786 | [12 empty] | 1068960 | 1.002462 | 0.8678712 | 0.01248909 | 0.9829758 | 0.009091873 | 0.9829686 | 0.008240412
[13 empty] | 725946 | 0.9995181 | 0.9866385 | 0.001133365 | 0.9967257 | 0.004127283 | 0.9967308 | 0.005755051 |  |  | 621060 | 0.9906112 | 0.9670213 | 0.00276405 | 0.9939092 | 0.007817266 | 0.9939093 | 0.007614627 | [12 empty] | 1069260 | 0.991272 | 0.8678712 | 0.01248909 | 0.9829821 | 0.009091914 | 0.9829748 | 0.008240298
[13 empty] | 726246 | 0.9995181 | 0.9866385 | 0.001133365 | 0.9967258 | 0.004127283 | 0.9967309 | 0.005755055 |  |  | 621360 | 0.9895322 | 0.9670213 | 0.00276405 | 0.9939147 | 0.007817309 | 0.9939147 | 0.007614467 | [12 empty] | 1069560 | 0.9890341 | 0.8678712 | 0.01248909 | 0.9829883 | 0.009091956 | 0.9829811 | 0.008240185
[13 empty] | 726546 | 0.9995181 | 0.9866385 | 0.001133365 | 0.996726 | 0.004127283 | 0.9967311 | 0.005755059 |  |  | 621660 | 0.9895322 | 0.9670213 | 0.00276405 | 0.9939201 | 0.007817351 | 0.9939202 | 0.007614308 | [12 empty] | 1069860 | 0.9867961 | 0.8678712 | 0.01248909 | 0.9829945 | 0.009091998 | 0.9829873 | 0.008240072
[13 empty] | 726846 | 0.9995181 | 0.9866385 | 0.001133365 | 0.9967261 | 0.004127283 | 0.9967313 | 0.005755062 |  |  | 621960 | 0.9906112 | 0.9670213 | 0.00276405 | 0.9939255 | 0.007817393 | 0.9939256 | 0.007614149 | [12 empty] | 1070160 | 0.9890341 | 0.8678712 | 0.01248909 | 0.9830008 | 0.009092039 | 0.9829935 | 0.008239959
[13 empty] | 727146 | 1.000479 | 0.9866385 | 0.001133365 | 0.9967263 | 0.004127283 | 0.9967314 | 0.005755066 |  |  | 622260 | 0.9927692 | 0.9670213 | 0.00276405 | 0.9939309 | 0.007817435 | 0.993931 | 0.007613991 | [12 empty] | 1070460 | 0.9890341 | 0.8678712 | 0.01248909 | 0.983007 | 0.009092081 | 0.9829997 | 0.008239847
[13 empty] | 727446 | 1.000479 | 0.9866385 | 0.001133365 | 0.9967264 | 0.004127283 | 0.9967316 | 0.00575507 |  |  | 622560 | 0.9916902 | 0.9670213 | 0.00276405 | 0.9939363 | 0.007817477 | 0.9939364 | 0.007613833 | [12 empty] | 1070760 | 0.99351 | 0.8678712 | 0.01248909 | 0.9830132 | 0.009092122 | 0.983006 | 0.008239734
[13 empty] | 727746 | 1.001439 | 0.9866385 | 0.001133365 | 0.9967266 | 0.004127283 | 0.9967317 | 0.005755073 |  |  | 622860 | 0.9906112 | 0.9670213 | 0.00276405 | 0.9939417 | 0.007817519 | 0.9939418 | 0.007613676 | [12 empty] | 1071060 | 0.9957479 | 0.8678712 | 0.01248909 | 0.9830194 | 0.009092164 | 0.9830122 | 0.008239622
[13 empty] | 728046 | 0.9995181 | 0.9866385 | 0.001133365 | 0.9967267 | 0.004127283 | 0.9967319 | 0.005755077 |  |  | 623160 | 0.9927692 | 0.9670213 | 0.00276405 | 0.9939471 | 0.007817561 | 0.9939472 | 0.007613519 | [12 empty] | 1071360 | 0.991272 | 0.8678712 | 0.01248909 | 0.9830256 | 0.009092205 | 0.9830184 | 0.00823951
[13 empty] | 728346 | 0.9995181 | 0.9866385 | 0.001133365 | 0.9967269 | 0.004127283 | 0.996732 | 0.005755081 |  |  | 623460 | 0.9895322 | 0.9670213 | 0.00276405 | 0.9939525 | 0.007817603 | 0.9939526 | 0.007613362 | [12 empty] | 1071660 | 0.991272 | 0.8678712 | 0.01248909 | 0.9830318 | 0.009092247 | 0.9830246 | 0.008239398
[13 empty] | 728646 | 0.9985577 | 0.9866385 | 0.001133365 | 0.9967271 | 0.004127283 | 0.9967322 | 0.005755084 |  |  | 623760 | 0.9906112 | 0.9670213 | 0.00276405 | 0.9939578 | 0.007817646 | 0.9939579 | 0.007613206 | [12 empty] | 1071960 | 0.9979859 | 0.8678712 | 0.01248909 | 0.983038 | 0.009092288 | 0.9830307 | 0.008239287
[13 empty] | 728946 | 1.000479 | 0.9866385 | 0.001133365 | 0.9967272 | 0.004127283 | 0.9967324 | 0.005755088 |  |  | 624060 | 0.9906112 | 0.9670213 | 0.00276405 | 0.9939632 | 0.007817688 | 0.9939633 | 0.00761305 | [12 empty] | 1072260 | 1.000224 | 0.8678712 | 0.01248909 | 0.9830442 | 0.00909233 | 0.9830369 | 0.008239175
[13 empty] | 729246 | 0.9995181 | 0.9866385 | 0.001133365 | 0.9967274 | 0.004127283 | 0.9967325 | 0.005755092 |  |  | 624360 | 0.9895322 | 0.9670213 | 0.00276405 | 0.9939686 | 0.00781773 | 0.9939687 | 0.007612895 | [12 empty] | 1072560 | 0.9867961 | 0.8678712 | 0.01248909 | 0.9830504 | 0.009092371 | 0.9830431 | 0.008239064
[13 empty] | 729546 | 1.000479 | 0.9866385 | 0.001133365 | 0.9967275 | 0.004127283 | 0.9967327 | 0.005755095 |  |  | 624660 | 0.9895322 | 0.9670213 | 0.00276405 | 0.9939739 | 0.007817772 | 0.993974 | 0.00761274 | [12 empty] | 1072860 | 0.9957479 | 0.8678712 | 0.01248909 | 0.9830565 | 0.009092413 | 0.9830492 | 0.008238954
[13 empty] | 729846 | 1.000479 | 0.9866385 | 0.001133365 | 0.9967277 | 0.004127283 | 0.9967328 | 0.005755099 |  |  | 624960 | 0.9895322 | 0.9670213 | 0.00276405 | 0.9939792 | 0.007817814 | 0.9939793 | 0.007612585 | [12 empty] | 1073160 | 0.991272 | 0.8678712 | 0.01248909 | 0.9830627 | 0.009092454 | 0.9830554 | 0.008238843
[13 empty] | 730146 | 1.001439 | 0.9866385 | 0.001133365 | 0.9967278 | 0.004127283 | 0.996733 | 0.005755103 |  |  | 625260 | 0.9906112 | 0.9670213 | 0.00276405 | 0.9939846 | 0.007817857 | 0.9939847 | 0.007612431 | [12 empty] | 1073460 | 0.9979859 | 0.8678712 | 0.01248909 | 0.9830688 | 0.009092495 | 0.9830616 | 0.008238732
[13 empty] | 730446 | 0.9995181 | 0.9866385 | 0.001133365 | 0.996728 | 0.004127284 | 0.9967331 | 0.005755106 |  |  | 625560 | 0.9906112 | 0.9670213 | 0.00276405 | 0.9939899 | 0.007817899 | 0.99399 | 0.007612277 | [12 empty] | 1073760 | 1.000224 | 0.8678712 | 0.01248909 | 0.983075 | 0.009092537 | 0.9830677 | 0.008238622
[13 empty] | 730746 | 1.001439 | 0.9866385 | 0.001133365 | 0.9967281 | 0.004127284 | 0.9967333 | 0.00575511 |  |  | 625860 | 0.9884531 | 0.9670213 | 0.00276405 | 0.9939952 | 0.007817941 | 0.9939953 | 0.007612124 | [12 empty] | 1074060 | 0.9979859 | 0.8678712 | 0.01248909 | 0.9830811 | 0.009092578 | 0.9830738 | 0.008238512
[13 empty] | 731046 | 1.000479 | 0.9866385 | 0.001133365 | 0.9967283 | 0.004127284 | 0.9967334 | 0.005755113 |  |  | 626160 | 0.9884531 | 0.9670213 | 0.00276405 | 0.9940005 | 0.007817983 | 0.9940006 | 0.007611971 | [12 empty] | 1074360 | 1.000224 | 0.8678712 | 0.01248909 | 0.9830873 | 0.009092619 | 0.98308 | 0.008238402
[13 empty] | 731346 | 1.000479 | 0.9866385 | 0.001133365 | 0.9967284 | 0.004127284 | 0.9967336 | 0.005755117 |  |  | 626460 | 0.9895322 | 0.9670213 | 0.00276405 | 0.9940058 | 0.007818026 | 0.9940059 | 0.007611818 | [12 empty] | 1074660 | 0.9957479 | 0.8678712 | 0.01248909 | 0.9830934 | 0.009092661 | 0.9830861 | 0.008238293
[13 empty] | 731646 | 1.001439 | 0.9866385 | 0.001133365 | 0.9967286 | 0.004127284 | 0.9967337 | 0.005755121 |  |  | 626760 | 0.9906112 | 0.9670213 | 0.00276405 | 0.9940111 | 0.007818068 | 0.9940112 | 0.007611666 | [12 empty] | 1074960 | 1.000224 | 0.8678712 | 0.01248909 | 0.9830995 | 0.009092702 | 0.9830922 | 0.008238183
[13 empty] | 731946 | 1.001439 | 0.9866385 | 0.001133365 | 0.9967287 | 0.004127284 | 0.9967339 | 0.005755124 |  |  | 627060 | 0.9906112 | 0.9670213 | 0.00276405 | 0.9940163 | 0.00781811 | 0.9940164 | 0.007611514 | [12 empty] | 1075260 | 0.99351 | 0.8678712 | 0.01248909 | 0.9831056 | 0.009092743 | 0.9830983 | 0.008238074
[13 empty] | 732246 | 1.001439 | 0.9866385 | 0.001133365 | 0.9967289 | 0.004127284 | 0.996734 | 0.005755128 |  |  | 627360 | 0.9895322 | 0.9670213 | 0.00276405 | 0.9940216 | 0.007818152 | 0.9940217 | 0.007611362 | [12 empty] | 1075560 | 0.991272 | 0.8678712 | 0.01248909 | 0.9831117 | 0.009092784 | 0.9831044 | 0.008237965
[13 empty] | 732546 | 1.001439 | 0.9866385 | 0.001133365 | 0.996729 | 0.004127284 | 0.9967342 | 0.005755132 |  |  | 627660 | 0.9906112 | 0.9670213 | 0.00276405 | 0.9940268 | 0.007818195 | 0.994027 | 0.007611211 | [12 empty] | 1075860 | 0.9979859 | 0.8678712 | 0.01248909 | 0.9831178 | 0.009092826 | 0.9831105 | 0.008237856
[13 empty] | 732846 | 1.001439 | 0.9866385 | 0.001133365 | 0.9967292 | 0.004127285 | 0.9967343 | 0.005755135 |  |  | 627960 | 0.9895322 | 0.9670213 | 0.00276405 | 0.9940321 | 0.007818237 | 0.9940322 | 0.007611061 | [12 empty] | 1076160 | 0.991272 | 0.8678712 | 0.01248909 | 0.9831239 | 0.009092867 | 0.9831166 | 0.008237748
[13 empty] | 733146 | 0.9995181 | 0.9866385 | 0.001133365 | 0.9967293 | 0.004127285 | 0.9967345 | 0.005755139 |  |  | 628260 | 0.9906112 | 0.9670213 | 0.00276405 | 0.9940373 | 0.007818279 | 0.9940375 | 0.00761091 | [12 empty] | 1076460 | 0.9957479 | 0.8678712 | 0.01248909 | 0.98313 | 0.009092908 | 0.9831227 | 0.00823764
[13 empty] | 733446 | 1.000479 | 0.9866385 | 0.001133365 | 0.9967295 | 0.004127285 | 0.9967346 | 0.005755143 |  |  | 628560 | 0.9906112 | 0.9670213 | 0.00276405 | 0.9940426 | 0.007818322 | 0.9940427 | 0.00761076 | [12 empty] | 1076760 | 0.9979859 | 0.8678712 | 0.01248909 | 0.9831361 | 0.009092949 | 0.9831287 | 0.008237531
[13 empty] | 733746 | 1.001439 | 0.9866385 | 0.001133365 | 0.9967296 | 0.004127285 | 0.9967348 | 0.005755146 |  |  | 628860 | 0.9906112 | 0.9670213 | 0.00276405 | 0.9940478 | 0.007818364 | 0.9940479 | 0.007610611 | [12 empty] | 1077060 | 1.000224 | 0.8678712 | 0.01248909 | 0.9831421 | 0.00909299 | 0.9831348 | 0.008237423
[13 empty] | 734046 | 1.001439 | 0.9866385 | 0.001133365 | 0.9967298 | 0.004127285 | 0.9967349 | 0.00575515 |  |  | 629160 | 0.9906112 | 0.9670213 | 0.00276405 | 0.994053 | 0.007818406 | 0.9940531 | 0.007610462 | [12 empty] | 1077360 | 0.9979859 | 0.8678712 | 0.01248909 | 0.9831482 | 0.009093031 | 0.9831408 | 0.008237316
[13 empty] | 734346 | 1.000479 | 0.9866385 | 0.001133365 | 0.9967299 | 0.004127285 | 0.9967351 | 0.005755154 |  |  | 629460 | 0.9906112 | 0.9670213 | 0.00276405 | 0.9940582 | 0.007818449 | 0.9940583 | 0.007610313 | [12 empty] | 1077660 | 0.9957479 | 0.8678712 | 0.01248909 | 0.9831542 | 0.009093072 | 0.9831469 | 0.008237208
[13 empty] | 734646 | 1.001439 | 0.9866385 | 0.001133365 | 0.9967301 | 0.004127286 | 0.9967352 | 0.005755157 |  |  | 629760 | 0.9906112 | 0.9670213 | 0.00276405 | 0.9940634 | 0.007818491 | 0.9940635 | 0.007610164 | [12 empty] | 1077960 | 0.9957479 | 0.8678712 | 0.01248909 | 0.9831603 | 0.009093113 | 0.9831529 | 0.008237101
[13 empty] | 734946 | 0.9995181 | 0.9866385 | 0.001133365 | 0.9967302 | 0.004127286 | 0.9967354 | 0.005755161 |  |  | 630060 | 0.9906112 | 0.9670213 | 0.00276405 | 0.9940686 | 0.007818534 | 0.9940687 | 0.007610016 | [12 empty] | 1078260 | 0.991272 | 0.8678712 | 0.01248909 | 0.9831663 | 0.009093154 | 0.983159 | 0.008236994
[13 empty] | 735246 | 0.9995181 | 0.9866385 | 0.001133365 | 0.9967303 | 0.004127286 | 0.9967355 | 0.005755164 |  |  | 630360 | 0.9884531 | 0.9670213 | 0.00276405 | 0.9940738 | 0.007818576 | 0.9940739 | 0.007609869 | [12 empty] | 1078560 | 0.99351 | 0.8678712 | 0.01248909 | 0.9831724 | 0.009093195 | 0.983165 | 0.008236887
[13 empty] | 735546 | 1.000479 | 0.9866385 | 0.001133365 | 0.9967305 | 0.004127286 | 0.9967357 | 0.005755168 |  |  | 630660 | 0.9895322 | 0.9670213 | 0.00276405 | 0.994079 | 0.007818618 | 0.9940791 | 0.007609722 | [12 empty] | 1078860 | 0.9979859 | 0.8678712 | 0.01248909 | 0.9831784 | 0.009093236 | 0.983171 | 0.00823678
[13 empty] | 735846 | 1.000479 | 0.9866385 | 0.001133365 | 0.9967306 | 0.004127286 | 0.9967358 | 0.005755172 |  |  | 630960 | 0.9895322 | 0.9670213 | 0.00276405 | 0.9940841 | 0.007818661 | 0.9940842 | 0.007609575 | [12 empty] | 1079160 | 0.9979859 | 0.8678712 | 0.01248909 | 0.9831844 | 0.009093277 | 0.9831771 | 0.008236674
[13 empty] | 736146 | 1.000479 | 0.9866385 | 0.001133365 | 0.9967308 | 0.004127287 | 0.9967359 | 0.005755175 |  |  | 631260 | 0.9906112 | 0.9670213 | 0.00276405 | 0.9940893 | 0.007818703 | 0.9940894 | 0.007609428 | [12 empty] | 1079460 | 1.002462 | 0.8678712 | 0.01248909 | 0.9831904 | 0.009093318 | 0.9831831 | 0.008236568
[13 empty] | 736446 | 1.001439 | 0.9866385 | 0.001133365 | 0.9967309 | 0.004127287 | 0.9967361 | 0.005755179 |  |  | 631560 | 0.9895322 | 0.9670213 | 0.00276405 | 0.9940944 | 0.007818746 | 0.9940945 | 0.007609282 | [12 empty] | 1079760 | 0.9979859 | 0.8678712 | 0.01248909 | 0.9831964 | 0.009093359 | 0.9831891 | 0.008236462
[13 empty] | 736746 | 0.9985577 | 0.9866385 | 0.001133365 | 0.9967311 | 0.004127287 | 0.9967362 | 0.005755183 |  |  | 631860 | 0.9906112 | 0.9670213 | 0.00276405 | 0.9940996 | 0.007818788 | 0.9940997 | 0.007609136 | [12 empty] | 1080060 | 1.000224 | 0.8678712 | 0.01248909 | 0.9832024 | 0.0090934 | 0.9831951 | 0.008236356
[13 empty] | 737046 | 0.9995181 | 0.9866385 | 0.001133365 | 0.9967312 | 0.004127287 | 0.9967364 | 0.005755186 |  |  | 632160 | 0.9906112 | 0.9670213 | 0.00276405 | 0.9941047 | 0.00781883 | 0.9941048 | 0.007608991 | [12 empty] | 1080360 | 1.000224 | 0.8678712 | 0.01248909 | 0.9832084 | 0.009093441 | 0.983201 | 0.00823625
[13 empty] | 737346 | 1.001439 | 0.9866385 | 0.001133365 | 0.9967313 | 0.004127288 | 0.9967365 | 0.00575519 |  |  | 632460 | 0.9906112 | 0.9670213 | 0.00276405 | 0.9941098 | 0.007818873 | 0.9941099 | 0.007608846 | [12 empty] | 1080660 | 1.000224 | 0.8678712 | 0.01248909 | 0.9832144 | 0.009093482 | 0.983207 | 0.008236145
[13 empty] | 737646 | 1.001439 | 0.9866385 | 0.001133365 | 0.9967315 | 0.004127288 | 0.9967367 | 0.005755193 |  |  | 632760 | 0.9916902 | 0.9670213 | 0.00276405 | 0.9941149 | 0.007818915 | 0.9941151 | 0.007608702 | [12 empty] | 1080960 | 0.9957479 | 0.8678712 | 0.01248909 | 0.9832204 | 0.009093523 | 0.983213 | 0.008236039
[13 empty] | 737946 | 1.001439 | 0.9866385 | 0.001133365 | 0.9967316 | 0.004127288 | 0.9967368 | 0.005755197 |  |  | 633060 | 0.9884531 | 0.9670213 | 0.00276405 | 0.99412 | 0.007818958 | 0.9941202 | 0.007608557 | [12 empty] | 1081260 | 0.9890341 | 0.8678712 | 0.01248909 | 0.9832264 | 0.009093564 | 0.983219 | 0.008235934
[13 empty] | 738246 | 1.000479 | 0.9866385 | 0.001133365 | 0.9967318 | 0.004127288 | 0.9967369 | 0.005755201 |  |  | 633360 | 0.9906112 | 0.9670213 | 0.00276405 | 0.9941251 | 0.007819 | 0.9941253 | 0.007608414 | [12 empty] | 1081560 | 0.9957479 | 0.8678712 | 0.01248909 | 0.9832323 | 0.009093604 | 0.9832249 | 0.008235829
[13 empty] | 738546 | 0.9995181 | 0.9866385 | 0.001133365 | 0.9967319 | 0.004127289 | 0.9967371 | 0.005755204 |  |  | 633660 | 0.9906112 | 0.9670213 | 0.00276405 | 0.9941302 | 0.007819043 | 0.9941303 | 0.00760827 | [12 empty] | 1081860 | 1.000224 | 0.8678712 | 0.01248909 | 0.9832383 | 0.009093645 | 0.9832309 | 0.008235725
[13 empty] | 738846 | 0.9995181 | 0.9866385 | 0.001133365 | 0.9967321 | 0.004127289 | 0.9967372 | 0.005755208 |  |  | 633960 | 0.9906112 | 0.9670213 | 0.00276405 | 0.9941353 | 0.007819085 | 0.9941354 | 0.007608127 | [12 empty] | 1082160 | 0.9979859 | 0.8678712 | 0.01248909 | 0.9832442 | 0.009093686 | 0.9832368 | 0.00823562
[13 empty] | 739146 | 0.9995181 | 0.9866385 | 0.001133365 | 0.9967322 | 0.004127289 | 0.9967374 | 0.005755211 |  |  | 634260 | 0.9916902 | 0.9670213 | 0.00276405 | 0.9941404 | 0.007819128 | 0.9941405 | 0.007607984 | [12 empty] | 1082460 | 1.0047 | 0.8678712 | 0.01248909 | 0.9832502 | 0.009093727 | 0.9832428 | 0.008235516
[13 empty] | 739446 | 1.000479 | 0.9866385 | 0.001133365 | 0.9967323 | 0.00412729 | 0.9967375 | 0.005755215 |  |  | 634560 | 0.9916902 | 0.9670213 | 0.00276405 | 0.9941454 | 0.00781917 | 0.9941456 | 0.007607842 | [12 empty] | 1082760 | 0.9957479 | 0.8678712 | 0.01248909 | 0.9832561 | 0.009093767 | 0.9832487 | 0.008235412
[13 empty] | 739746 | 1.000479 | 0.9866385 | 0.001133365 | 0.9967325 | 0.00412729 | 0.9967377 | 0.005755219 |  |  | 634860 | 0.9916902 | 0.9670213 | 0.00276405 | 0.9941505 | 0.007819213 | 0.9941506 | 0.0076077 | [12 empty] | 1083060 | 1.000224 | 0.8678712 | 0.01248909 | 0.9832621 | 0.009093808 | 0.9832546 | 0.008235308
[13 empty] | 740046 | 1.002399 | 0.9866385 | 0.001133365 | 0.9967326 | 0.00412729 | 0.9967378 | 0.005755222 |  |  | 635160 | 0.9906112 | 0.9670213 | 0.00276405 | 0.9941555 | 0.007819255 | 0.9941557 | 0.007607559 | [12 empty] | 1083360 | 1.000224 | 0.8678712 | 0.01248909 | 0.983268 | 0.009093849 | 0.9832606 | 0.008235205
[13 empty] | 740346 | 1.001439 | 0.9866385 | 0.001133365 | 0.9967328 | 0.004127291 | 0.9967379 | 0.005755226 |  |  | 635460 | 0.9916902 | 0.9670213 | 0.00276405 | 0.9941606 | 0.007819298 | 0.9941607 | 0.007607417 | [12 empty] | 1083660 | 0.9890341 | 0.8678712 | 0.01248909 | 0.9832739 | 0.00909389 | 0.9832665 | 0.008235101
[13 empty] | 740646 | 1.000479 | 0.9866385 | 0.001133365 | 0.9967329 | 0.004127291 | 0.9967381 | 0.005755229 |  |  | 635760 | 0.9895322 | 0.9670213 | 0.00276405 | 0.9941656 | 0.00781934 | 0.9941657 | 0.007607276 | [12 empty] | 1083960 | 0.9979859 | 0.8678712 | 0.01248909 | 0.9832798 | 0.00909393 | 0.9832724 | 0.008234998
[13 empty] | 740946 | 1.001439 | 0.9866385 | 0.001133365 | 0.996733 | 0.004127291 | 0.9967382 | 0.005755233 |  |  | 636060 | 0.9916902 | 0.9670213 | 0.00276405 | 0.9941706 | 0.007819383 | 0.9941708 | 0.007607136 | [12 empty] | 1084260 | 1.0047 | 0.8678712 | 0.01248909 | 0.9832857 | 0.009093971 | 0.9832783 | 0.008234895
[13 empty] | 741246 | 0.9985577 | 0.9866385 | 0.001133365 | 0.9967332 | 0.004127292 | 0.9967384 | 0.005755237 |  |  | 636360 | 0.9906112 | 0.9670213 | 0.00276405 | 0.9941756 | 0.007819426 | 0.9941758 | 0.007606996 | [12 empty] | 1084560 | 0.9979859 | 0.8678712 | 0.01248909 | 0.9832916 | 0.009094011 | 0.9832842 | 0.008234792
[13 empty] | 741546 | 0.9995181 | 0.9866385 | 0.001133365 | 0.9967333 | 0.004127292 | 0.9967385 | 0.00575524 |  |  | 636660 | 0.9906112 | 0.9670213 | 0.00276405 | 0.9941807 | 0.007819468 | 0.9941808 | 0.007606856 | [12 empty] | 1084860 | 0.9979859 | 0.8678712 | 0.01248909 | 0.9832975 | 0.009094052 | 0.9832901 | 0.00823469
[13 empty] | 741846 | 0.9995181 | 0.9866385 | 0.001133365 | 0.9967334 | 0.004127292 | 0.9967386 | 0.005755244 |  |  | 636960 | 0.9906112 | 0.9670213 | 0.00276405 | 0.9941857 | 0.007819511 | 0.9941858 | 0.007606717 | [12 empty] | 1085160 | 1.0047 | 0.8678712 | 0.01248909 | 0.9833034 | 0.009094093 | 0.9832959 | 0.008234587
[13 empty] | 742146 | 1.000479 | 0.9866385 | 0.001133365 | 0.9967336 | 0.004127293 | 0.9967388 | 0.005755247 |  |  | 637260 | 0.9916902 | 0.9670213 | 0.00276405 | 0.9941906 | 0.007819553 | 0.9941908 | 0.007606578 | [12 empty] | 1085460 | 0.9957479 | 0.8678712 | 0.01248909 | 0.9833093 | 0.009094133 | 0.9833018 | 0.008234485
[13 empty] | 742446 | 1.001439 | 0.9866385 | 0.001133365 | 0.9967337 | 0.004127293 | 0.9967389 | 0.005755251 |  |  | 637560 | 0.9927692 | 0.9670213 | 0.00276405 | 0.9941956 | 0.007819596 | 0.9941958 | 0.007606439 | [12 empty] | 1085760 | 0.9957479 | 0.8678712 | 0.01248909 | 0.9833151 | 0.009094174 | 0.9833077 | 0.008234383
[13 empty] | 742746 | 1.000479 | 0.9866385 | 0.001133365 | 0.9967339 | 0.004127293 | 0.996739 | 0.005755255 |  |  | 637860 | 0.9938482 | 0.9670213 | 0.00276405 | 0.9942006 | 0.007819638 | 0.9942008 | 0.007606301 | [12 empty] | 1086060 | 0.9890341 | 0.8678712 | 0.01248909 | 0.983321 | 0.009094214 | 0.9833135 | 0.008234281
[13 empty] | 743046 | 0.9995181 | 0.9866385 | 0.001133365 | 0.996734 | 0.004127294 | 0.9967392 | 0.005755258 |  |  | 638160 | 0.9916902 | 0.9670213 | 0.00276405 | 0.9942056 | 0.007819681 | 0.9942057 | 0.007606163 | [12 empty] | 1086360 | 0.9979859 | 0.8678712 | 0.01248909 | 0.9833269 | 0.009094255 | 0.9833194 | 0.00823418
[13 empty] | 743346 | 1.000479 | 0.9866385 | 0.001133365 | 0.9967341 | 0.004127294 | 0.9967393 | 0.005755262 |  |  | 638460 | 0.9895322 | 0.9670213 | 0.00276405 | 0.9942105 | 0.007819724 | 0.9942107 | 0.007606026 | [12 empty] | 1086660 | 0.9979859 | 0.8678712 | 0.01248909 | 0.9833327 | 0.009094295 | 0.9833252 | 0.008234078
[13 empty] | 743646 | 1.001439 | 0.9866385 | 0.001133365 | 0.9967343 | 0.004127295 | 0.9967395 | 0.005755265 |  |  | 638760 | 0.9906112 | 0.9670213 | 0.00276405 | 0.9942155 | 0.007819766 | 0.9942156 | 0.007605888 | [12 empty] | 1086960 | 1.002462 | 0.8678712 | 0.01248909 | 0.9833386 | 0.009094335 | 0.9833311 | 0.008233977
[13 empty] | 743946 | 1.002399 | 0.9866385 | 0.001133365 | 0.9967344 | 0.004127295 | 0.9967396 | 0.005755269 |  |  | 639060 | 0.9906112 | 0.9670213 | 0.00276405 | 0.9942204 | 0.007819809 | 0.9942206 | 0.007605752 | [12 empty] | 1087260 | 1.006938 | 0.8678712 | 0.01248909 | 0.9833444 | 0.009094376 | 0.9833369 | 0.008233876
[13 empty] | 744246 | 1.000479 | 0.9866385 | 0.001133365 | 0.9967345 | 0.004127295 | 0.9967397 | 0.005755272 |  |  | 639360 | 0.9906112 | 0.9670213 | 0.00276405 | 0.9942254 | 0.007819851 | 0.9942255 | 0.007605615 | [12 empty] | 1087560 | 1.000224 | 0.8678712 | 0.01248909 | 0.9833502 | 0.009094416 | 0.9833427 | 0.008233775
[13 empty] | 744546 | 1.000479 | 0.9866385 | 0.001133365 | 0.9967347 | 0.004127296 | 0.9967399 | 0.005755276 |  |  | 639660 | 0.9906112 | 0.9670213 | 0.00276405 | 0.9942303 | 0.007819894 | 0.9942304 | 0.007605479 | [12 empty] | 1087860 | 0.99351 | 0.8678712 | 0.01248909 | 0.983356 | 0.009094457 | 0.9833486 | 0.008233675
[13 empty] | 744846 | 1.001439 | 0.9866385 | 0.001133365 | 0.9967348 | 0.004127296 | 0.99674 | 0.00575528 |  |  | 639960 | 0.9916902 | 0.9670213 | 0.00276405 | 0.9942352 | 0.007819937 | 0.9942354 | 0.007605343 | [12 empty] | 1088160 | 1.000224 | 0.8678712 | 0.01248909 | 0.9833619 | 0.009094497 | 0.9833544 | 0.008233574
[13 empty] | 745146 | 0.9995181 | 0.9866385 | 0.001133365 | 0.9967349 | 0.004127297 | 0.9967401 | 0.005755283 |  |  | 640260 | 0.9916902 | 0.9670213 | 0.00276405 | 0.9942401 | 0.007819979 | 0.9942403 | 0.007605208 | [12 empty] | 1088460 | 1.002462 | 0.8678712 | 0.01248909 | 0.9833677 | 0.009094537 | 0.9833602 | 0.008233474
[13 empty] | 745446 | 1.000479 | 0.9866385 | 0.001133365 | 0.9967351 | 0.004127297 | 0.9967403 | 0.005755287 |  |  | 640560 | 0.9916902 | 0.9670213 | 0.00276405 | 0.994245 | 0.007820022 | 0.9942452 | 0.007605073 | [12 empty] | 1088760 | 0.9979859 | 0.8678712 | 0.01248909 | 0.9833735 | 0.009094578 | 0.983366 | 0.008233374
[13 empty] | 745746 | 1.000479 | 0.9866385 | 0.001133365 | 0.9967352 | 0.004127297 | 0.9967404 | 0.00575529 |  |  | 640860 | 0.9916902 | 0.9670213 | 0.00276405 | 0.9942499 | 0.007820065 | 0.9942501 | 0.007604938 | [12 empty] | 1089060 | 0.9979859 | 0.8678712 | 0.01248909 | 0.9833793 | 0.009094618 | 0.9833718 | 0.008233274
[13 empty] | 746046 | 1.000479 | 0.9866385 | 0.001133365 | 0.9967353 | 0.004127298 | 0.9967405 | 0.005755294 |  |  | 641160 | 0.9916902 | 0.9670213 | 0.00276405 | 0.9942548 | 0.007820107 | 0.994255 | 0.007604804 | [12 empty] | 1089360 | 0.99351 | 0.8678712 | 0.01248909 | 0.9833851 | 0.009094658 | 0.9833776 | 0.008233174
[13 empty] | 746346 | 1.000479 | 0.9866385 | 0.001133365 | 0.9967355 | 0.004127298 | 0.9967407 | 0.005755297 |  |  | 641460 | 0.9895322 | 0.9670213 | 0.00276405 | 0.9942597 | 0.00782015 | 0.9942598 | 0.00760467 | [12 empty] | 1089660 | 0.9957479 | 0.8678712 | 0.01248909 | 0.9833908 | 0.009094698 | 0.9833833 | 0.008233075
[13 empty] | 746646 | 1.002399 | 0.9866385 | 0.001133365 | 0.9967356 | 0.004127299 | 0.9967408 | 0.005755301 |  |  | 641760 | 0.9906112 | 0.9670213 | 0.00276405 | 0.9942646 | 0.007820193 | 0.9942647 | 0.007604537 | [12 empty] | 1089960 | 1.011414 | 0.8678712 | 0.01248909 | 0.9833966 | 0.009094739 | 0.9833891 | 0.008232976
[13 empty] | 746946 | 1.000479 | 0.9866385 | 0.001133365 | 0.9967357 | 0.004127299 | 0.9967409 | 0.005755304 |  |  | 642060 | 0.9916902 | 0.9670213 | 0.00276405 | 0.9942694 | 0.007820235 | 0.9942696 | 0.007604403 | [12 empty] | 1090260 | 1.0047 | 0.8678712 | 0.01248909 | 0.9834024 | 0.009094779 | 0.9833949 | 0.008232877
[13 empty] | 747246 | 1.001439 | 0.9866385 | 0.001133365 | 0.9967358 | 0.0041273 | 0.9967411 | 0.005755308 |  |  | 642360 | 0.9916902 | 0.9670213 | 0.00276405 | 0.9942743 | 0.007820278 | 0.9942744 | 0.00760427 | [12 empty] | 1090560 | 0.991272 | 0.8678712 | 0.01248909 | 0.9834082 | 0.009094819 | 0.9834006 | 0.008232778
[13 empty] | 747546 | 1.001439 | 0.9866385 | 0.001133365 | 0.996736 | 0.0041273 | 0.9967412 | 0.005755312 |  |  | 642660 | 0.9906112 | 0.9670213 | 0.00276405 | 0.9942791 | 0.007820321 | 0.9942793 | 0.007604138 | [12 empty] | 1090860 | 1.002462 | 0.8678712 | 0.01248909 | 0.9834139 | 0.009094859 | 0.9834064 | 0.008232679
[13 empty] | 747846 | 1.002399 | 0.9866385 | 0.001133365 | 0.9967361 | 0.004127301 | 0.9967413 | 0.005755315 |  |  | 642960 | 0.9906112 | 0.9670213 | 0.00276405 | 0.994284 | 0.007820363 | 0.9942841 | 0.007604006 | [12 empty] | 1091160 | 0.9979859 | 0.8678712 | 0.01248909 | 0.9834197 | 0.009094899 | 0.9834121 | 0.008232581
[13 empty] | 748146 | 1.001439 | 0.9866385 | 0.001133365 | 0.9967362 | 0.004127301 | 0.9967414 | 0.005755319 |  |  | 643260 | 0.9906112 | 0.9670213 | 0.00276405 | 0.9942888 | 0.007820406 | 0.994289 | 0.007603874 | [12 empty] | 1091460 | 0.9957479 | 0.8678712 | 0.01248909 | 0.9834254 | 0.009094939 | 0.9834179 | 0.008232482
[13 empty] | 748446 | 1.002399 | 0.9866385 | 0.001133365 | 0.9967364 | 0.004127302 | 0.9967416 | 0.005755322 |  |  | 643560 | 0.9895322 | 0.9670213 | 0.00276405 | 0.9942936 | 0.007820449 | 0.9942938 | 0.007603743 | [12 empty] | 1091760 | 1.0047 | 0.8678712 | 0.01248909 | 0.9834311 | 0.00909498 | 0.9834236 | 0.008232384
[13 empty] | 748746 | 1.000479 | 0.9866385 | 0.001133365 | 0.9967365 | 0.004127302 | 0.9967417 | 0.005755326 |  |  | 643860 | 0.9895322 | 0.9670213 | 0.00276405 | 0.9942984 | 0.007820491 | 0.9942986 | 0.007603611 | [12 empty] | 1092060 | 0.991272 | 0.8678712 | 0.01248909 | 0.9834369 | 0.00909502 | 0.9834293 | 0.008232286
[13 empty] | 749046 | 1.000479 | 0.9866385 | 0.001133365 | 0.9967366 | 0.004127303 | 0.9967418 | 0.005755329 |  |  | 644160 | 0.9916902 | 0.9670213 | 0.00276405 | 0.9943032 | 0.007820534 | 0.9943034 | 0.007603481 | [12 empty] | 1092360 | 0.9979859 | 0.8678712 | 0.01248909 | 0.9834426 | 0.00909506 | 0.9834351 | 0.008232189
[13 empty] | 749346 | 1.000479 | 0.9866385 | 0.001133365 | 0.9967368 | 0.004127303 | 0.996742 | 0.005755333 |  |  | 644460 | 0.9916902 | 0.9670213 | 0.00276405 | 0.994308 | 0.007820577 | 0.9943082 | 0.00760335 | [12 empty] | 1092660 | 0.9957479 | 0.8678712 | 0.01248909 | 0.9834483 | 0.0090951 | 0.9834408 | 0.008232091
[13 empty] | 749646 | 1.000479 | 0.9866385 | 0.001133365 | 0.9967369 | 0.004127304 | 0.9967421 | 0.005755336 |  |  | 644760 | 0.9895322 | 0.9670213 | 0.00276405 | 0.9943128 | 0.00782062 | 0.994313 | 0.00760322 | [12 empty] | 1092960 | 0.9957479 | 0.8678712 | 0.01248909 | 0.983454 | 0.00909514 | 0.9834465 | 0.008231994
[13 empty] | 749946 | 1.000479 | 0.9866385 | 0.001133365 | 0.996737 | 0.004127304 | 0.9967422 | 0.00575534 |  |  | 645060 | 0.9906112 | 0.9670213 | 0.00276405 | 0.9943176 | 0.007820662 | 0.9943178 | 0.007603091 | [12 empty] | 1093260 | 1.000224 | 0.8678712 | 0.01248909 | 0.9834597 | 0.00909518 | 0.9834522 | 0.008231897
[13 empty] | 750246 | 1.001439 | 0.9866385 | 0.001133365 | 0.9967371 | 0.004127305 | 0.9967423 | 0.005755343 |  |  | 645360 | 0.9916902 | 0.9670213 | 0.00276405 | 0.9943224 | 0.007820705 | 0.9943226 | 0.007602961 | [12 empty] | 1093560 | 1.000224 | 0.8678712 | 0.01248909 | 0.9834654 | 0.00909522 | 0.9834579 | 0.0082318
[13 empty] | 750546 | 1.000479 | 0.9866385 | 0.001133365 | 0.9967373 | 0.004127305 | 0.9967425 | 0.005755347 |  |  | 645660 | 0.9906112 | 0.9670213 | 0.00276405 | 0.9943272 | 0.007820748 | 0.9943273 | 0.007602832 | [12 empty] | 1093860 | 0.9979859 | 0.8678712 | 0.01248909 | 0.9834711 | 0.00909526 | 0.9834636 | 0.008231703
[13 empty] | 750846 | 1.000479 | 0.9866385 | 0.001133365 | 0.9967374 | 0.004127306 | 0.9967426 | 0.00575535 |  |  | 645960 | 0.9927692 | 0.9670213 | 0.00276405 | 0.9943319 | 0.007820791 | 0.9943321 | 0.007602704 | [12 empty] | 1094160 | 0.99351 | 0.8678712 | 0.01248909 | 0.9834768 | 0.0090953 | 0.9834693 | 0.008231606
[13 empty] | 751146 | 1.000479 | 0.9866385 | 0.001133365 | 0.9967375 | 0.004127306 | 0.9967427 | 0.005755354 |  |  | 646260 | 0.9916902 | 0.9670213 | 0.00276405 | 0.9943367 | 0.007820833 | 0.9943369 | 0.007602575 | [12 empty] | 1094460 | 0.9979859 | 0.8678712 | 0.01248909 | 0.9834825 | 0.009095339 | 0.9834749 | 0.00823151
[13 empty] | 751446 | 1.000479 | 0.9866385 | 0.001133365 | 0.9967376 | 0.004127307 | 0.9967429 | 0.005755357 |  |  | 646560 | 0.9916902 | 0.9670213 | 0.00276405 | 0.9943414 | 0.007820876 | 0.9943416 | 0.007602447 | [12 empty] | 1094760 | 1.002462 | 0.8678712 | 0.01248909 | 0.9834882 | 0.009095379 | 0.9834806 | 0.008231414
[13 empty] | 751746 | 1.001439 | 0.9866385 | 0.001133365 | 0.9967378 | 0.004127307 | 0.996743 | 0.005755361 |  |  | 646860 | 0.9916902 | 0.9670213 | 0.00276405 | 0.9943462 | 0.007820919 | 0.9943464 | 0.00760232 | [12 empty] | 1095060 | 0.99351 | 0.8678712 | 0.01248909 | 0.9834938 | 0.009095419 | 0.9834863 | 0.008231318
[13 empty] | 752046 | 1.001439 | 0.9866385 | 0.001133365 | 0.9967379 | 0.004127308 | 0.9967431 | 0.005755364 |  |  | 647160 | 0.9916902 | 0.9670213 | 0.00276405 | 0.9943509 | 0.007820962 | 0.9943511 | 0.007602193 | [12 empty] | 1095360 | 1.0047 | 0.8678712 | 0.01248909 | 0.9834995 | 0.009095459 | 0.9834919 | 0.008231222
[13 empty] | 752346 | 1.001439 | 0.9866385 | 0.001133365 | 0.996738 | 0.004127308 | 0.9967432 | 0.005755368 |  |  | 647460 | 0.9916902 | 0.9670213 | 0.00276405 | 0.9943556 | 0.007821004 | 0.9943558 | 0.007602066 | [12 empty] | 1095660 | 0.99351 | 0.8678712 | 0.01248909 | 0.9835051 | 0.009095499 | 0.9834976 | 0.008231126
[13 empty] | 752646 | 1.000479 | 0.9866385 | 0.001133365 | 0.9967381 | 0.004127309 | 0.9967434 | 0.005755371 |  |  | 647760 | 0.9906112 | 0.9670213 | 0.00276405 | 0.9943604 | 0.007821047 | 0.9943605 | 0.007601939 | [12 empty] | 1095960 | 0.9979859 | 0.8678712 | 0.01248909 | 0.9835108 | 0.009095539 | 0.9835032 | 0.008231031
[13 empty] | 752946 | 1.001439 | 0.9866385 | 0.001133365 | 0.9967383 | 0.004127309 | 0.9967435 | 0.005755375 |  |  | 648060 | 0.9916902 | 0.9670213 | 0.00276405 | 0.9943651 | 0.00782109 | 0.9943652 | 0.007601813 | [12 empty] | 1096260 | 1.000224 | 0.8678712 | 0.01248909 | 0.9835164 | 0.009095578 | 0.9835088 | 0.008230936
[13 empty] | 753246 | 0.9995181 | 0.9866385 | 0.001133365 | 0.9967384 | 0.00412731 | 0.9967436 | 0.005755378 |  |  | 648360 | 0.9927692 | 0.9670213 | 0.00276405 | 0.9943698 | 0.007821133 | 0.9943699 | 0.007601687 | [12 empty] | 1096560 | 1.000224 | 0.8678712 | 0.01248909 | 0.9835221 | 0.009095618 | 0.9835145 | 0.008230841
[13 empty] | 753546 | 0.9995181 | 0.9866385 | 0.001133365 | 0.9967385 | 0.00412731 | 0.9967437 | 0.005755382 |  |  | 648660 | 0.9916902 | 0.9670213 | 0.00276405 | 0.9943745 | 0.007821175 | 0.9943746 | 0.007601561 | [12 empty] | 1096860 | 1.000224 | 0.8678712 | 0.01248909 | 0.9835277 | 0.009095658 | 0.9835201 | 0.008230746
[13 empty] | 753846 | 1.001439 | 0.9866385 | 0.001133365 | 0.9967386 | 0.004127311 | 0.9967439 | 0.005755385 |  |  | 648960 | 0.9916902 | 0.9670213 | 0.00276405 | 0.9943791 | 0.007821218 | 0.9943793 | 0.007601436 | [12 empty] | 1097160 | 0.99351 | 0.8678712 | 0.01248909 | 0.9835333 | 0.009095698 | 0.9835257 | 0.008230651
[13 empty] | 754146 | 1.000479 | 0.9866385 | 0.001133365 | 0.9967388 | 0.004127312 | 0.996744 | 0.005755389 |  |  | 649260 | 0.9906112 | 0.9670213 | 0.00276405 | 0.9943838 | 0.007821261 | 0.994384 | 0.007601311 | [12 empty] | 1097460 | 0.9979859 | 0.8678712 | 0.01248909 | 0.9835389 | 0.009095737 | 0.9835313 | 0.008230557
[13 empty] | 754446 | 0.9995181 | 0.9866385 | 0.001133365 | 0.9967389 | 0.004127312 | 0.9967441 | 0.005755392 |  |  | 649560 | 0.9916902 | 0.9670213 | 0.00276405 | 0.9943885 | 0.007821304 | 0.9943887 | 0.007601187 | [12 empty] | 1097760 | 1.000224 | 0.8678712 | 0.01248909 | 0.9835445 | 0.009095777 | 0.9835369 | 0.008230462
[13 empty] | 754746 | 1.000479 | 0.9866385 | 0.001133365 | 0.996739 | 0.004127313 | 0.9967442 | 0.005755396 |  |  | 649860 | 0.9916902 | 0.9670213 | 0.00276405 | 0.9943932 | 0.007821346 | 0.9943933 | 0.007601062 | [12 empty] | 1098060 | 1.002462 | 0.8678712 | 0.01248909 | 0.9835501 | 0.009095817 | 0.9835425 | 0.008230368
[13 empty] | 755046 | 1.001439 | 0.9866385 | 0.001133365 | 0.9967391 | 0.004127313 | 0.9967444 | 0.005755399 |  |  | 650160 | 0.9916902 | 0.9670213 | 0.00276405 | 0.9943978 | 0.007821389 | 0.994398 | 0.007600939 | [12 empty] | 1098360 | 1.002462 | 0.8678712 | 0.01248909 | 0.9835557 | 0.009095856 | 0.9835481 | 0.008230274
[13 empty] | 755346 | 1.001439 | 0.9866385 | 0.001133365 | 0.9967392 | 0.004127314 | 0.9967445 | 0.005755403 |  |  | 650460 | 0.9927692 | 0.9670213 | 0.00276405 | 0.9944025 | 0.007821432 | 0.9944026 | 0.007600815 | [12 empty] | 1098660 | 1.000224 | 0.8678712 | 0.01248909 | 0.9835613 | 0.009095896 | 0.9835537 | 0.008230181
[13 empty] | 755646 | 1.001439 | 0.9866385 | 0.001133365 | 0.9967394 | 0.004127315 | 0.9967446 | 0.005755406 |  |  | 650760 | 0.9906112 | 0.9670213 | 0.00276405 | 0.9944071 | 0.007821475 | 0.9944073 | 0.007600692 | [12 empty] | 1098960 | 0.9979859 | 0.8678712 | 0.01248909 | 0.9835669 | 0.009095935 | 0.9835593 | 0.008230087
[13 empty] | 755946 | 1.001439 | 0.9866385 | 0.001133365 | 0.9967395 | 0.004127315 | 0.9967447 | 0.00575541 |  |  | 651060 | 0.9895322 | 0.9670213 | 0.00276405 | 0.9944117 | 0.007821518 | 0.9944119 | 0.007600569 | [12 empty] | 1099260 | 1.000224 | 0.8678712 | 0.01248909 | 0.9835725 | 0.009095975 | 0.9835649 | 0.008229994
[13 empty] | 756246 | 1.000479 | 0.9866385 | 0.001133365 | 0.9967396 | 0.004127316 | 0.9967448 | 0.005755413 |  |  | 651360 | 0.9906112 | 0.9670213 | 0.00276405 | 0.9944164 | 0.00782156 | 0.9944165 | 0.007600447 | [12 empty] | 1099560 | 0.9979859 | 0.8678712 | 0.01248909 | 0.983578 | 0.009096015 | 0.9835704 | 0.0082299
[13 empty] | 756546 | 1.000479 | 0.9866385 | 0.001133365 | 0.9967397 | 0.004127316 | 0.996745 | 0.005755417 |  |  | 651660 | 0.9927692 | 0.9670213 | 0.00276405 | 0.994421 | 0.007821603 | 0.9944212 | 0.007600324 | [12 empty] | 1099860 | 0.9957479 | 0.8678712 | 0.01248909 | 0.9835836 | 0.009096054 | 0.983576 | 0.008229807
[13 empty] | 756846 | 1.000479 | 0.9866385 | 0.001133365 | 0.9967398 | 0.004127317 | 0.9967451 | 0.00575542 |  |  | 651960 | 0.9927692 | 0.9670213 | 0.00276405 | 0.9944256 | 0.007821646 | 0.9944258 | 0.007600203 | [12 empty] | 1100160 | 0.9979859 | 0.8678712 | 0.01248909 | 0.9835892 | 0.009096094 | 0.9835815 | 0.008229715
[13 empty] | 757146 | 1.002399 | 0.9866385 | 0.001133365 | 0.99674 | 0.004127318 | 0.9967452 | 0.005755423 |  |  | 652260 | 0.9916902 | 0.9670213 | 0.00276405 | 0.9944302 | 0.007821689 | 0.9944304 | 0.007600081 | [12 empty] | 1100460 | 0.9957479 | 0.8678712 | 0.01248909 | 0.9835947 | 0.009096133 | 0.9835871 | 0.008229622
[13 empty] | 757446 | 1.002399 | 0.9866385 | 0.001133365 | 0.9967401 | 0.004127318 | 0.9967453 | 0.005755427 |  |  | 652560 | 0.9906112 | 0.9670213 | 0.00276405 | 0.9944348 | 0.007821732 | 0.994435 | 0.00759996 | [12 empty] | 1100760 | 0.991272 | 0.8678712 | 0.01248909 | 0.9836003 | 0.009096173 | 0.9835926 | 0.00822953
[13 empty] | 757746 | 1.002399 | 0.9866385 | 0.001133365 | 0.9967402 | 0.004127319 | 0.9967454 | 0.00575543 |  |  | 652860 | 0.9927692 | 0.9670213 | 0.00276405 | 0.9944394 | 0.007821775 | 0.9944396 | 0.007599839 | [12 empty] | 1101060 | 0.9957479 | 0.8678712 | 0.01248909 | 0.9836058 | 0.009096212 | 0.9835982 | 0.008229437
[13 empty] | 758046 | 1.002399 | 0.9866385 | 0.001133365 | 0.9967403 | 0.004127319 | 0.9967456 | 0.005755434 |  |  | 653160 | 0.9906112 | 0.9670213 | 0.00276405 | 0.994444 | 0.007821817 | 0.9944441 | 0.007599718 | [12 empty] | 1101360 | 1.0047 | 0.8678712 | 0.01248909 | 0.9836113 | 0.009096251 | 0.9836037 | 0.008229345
[13 empty] | 758346 | 1.001439 | 0.9866385 | 0.001133365 | 0.9967404 | 0.00412732 | 0.9967457 | 0.005755437 |  |  | 653460 | 0.9916902 | 0.9670213 | 0.00276405 | 0.9944485 | 0.00782186 | 0.9944487 | 0.007599598 | [12 empty] | 1101660 | 0.99351 | 0.8678712 | 0.01248909 | 0.9836169 | 0.009096291 | 0.9836092 | 0.008229253
[13 empty] | 758646 | 1.002399 | 0.9866385 | 0.001133365 | 0.9967406 | 0.004127321 | 0.9967458 | 0.005755441 |  |  | 653760 | 0.9916902 | 0.9670213 | 0.00276405 | 0.9944531 | 0.007821903 | 0.9944533 | 0.007599478 | [12 empty] | 1101960 | 1.002462 | 0.8678712 | 0.01248909 | 0.9836224 | 0.00909633 | 0.9836147 | 0.008229162
[13 empty] | 758946 | 1.001439 | 0.9866385 | 0.001133365 | 0.9967407 | 0.004127321 | 0.9967459 | 0.005755444 |  |  | 654060 | 0.9895322 | 0.9670213 | 0.00276405 | 0.9944577 | 0.007821946 | 0.9944579 | 0.007599359 | [12 empty] | 1102260 | 0.99351 | 0.8678712 | 0.01248909 | 0.9836279 | 0.009096369 | 0.9836202 | 0.00822907
[13 empty] | 759246 | 1.002399 | 0.9866385 | 0.001133365 | 0.9967408 | 0.004127322 | 0.996746 | 0.005755447 |  |  | 654360 | 0.9906112 | 0.9670213 | 0.00276405 | 0.9944622 | 0.007821989 | 0.9944624 | 0.00759924 | [12 empty] | 1102560 | 1.002462 | 0.8678712 | 0.01248909 | 0.9836334 | 0.009096409 | 0.9836257 | 0.008228979
[13 empty] | 759546 | 1.002399 | 0.9866385 | 0.001133365 | 0.9967409 | 0.004127323 | 0.9967462 | 0.005755451 |  |  | 654660 | 0.9916902 | 0.9670213 | 0.00276405 | 0.9944667 | 0.007822031 | 0.9944669 | 0.007599121 | [12 empty] | 1102860 | 1.000224 | 0.8678712 | 0.01248909 | 0.9836389 | 0.009096448 | 0.9836312 | 0.008228887
[13 empty] | 759846 | 1.001439 | 0.9866385 | 0.001133365 | 0.996741 | 0.004127323 | 0.9967463 | 0.005755454 |  |  | 654960 | 0.9927692 | 0.9670213 | 0.00276405 | 0.9944713 | 0.007822074 | 0.9944715 | 0.007599002 | [12 empty] | 1103160 | 0.9957479 | 0.8678712 | 0.01248909 | 0.9836444 | 0.009096487 | 0.9836367 | 0.008228796
[13 empty] | 760146 | 1.001439 | 0.9866385 | 0.001133365 | 0.9967411 | 0.004127324 | 0.9967464 | 0.005755458 |  |  | 655260 | 0.9916902 | 0.9670213 | 0.00276405 | 0.9944758 | 0.007822117 | 0.994476 | 0.007598884 | [12 empty] | 1103460 | 0.99351 | 0.8678712 | 0.01248909 | 0.9836499 | 0.009096527 | 0.9836422 | 0.008228706
[13 empty] | 760446 | 1.002399 | 0.9866385 | 0.001133365 | 0.9967413 | 0.004127325 | 0.9967465 | 0.005755461 |  |  | 655560 | 0.9906112 | 0.9670213 | 0.00276405 | 0.9944803 | 0.00782216 | 0.9944805 | 0.007598766 | [12 empty] | 1103760 | 1.000224 | 0.8678712 | 0.01248909 | 0.9836554 | 0.009096566 | 0.9836477 | 0.008228615
[13 empty] | 760746 | 1.001439 | 0.9866385 | 0.001133365 | 0.9967414 | 0.004127325 | 0.9967466 | 0.005755465 |  |  | 655860 | 0.9906112 | 0.9670213 | 0.00276405 | 0.9944849 | 0.007822203 | 0.9944851 | 0.007598649 | [12 empty] | 1104060 | 0.9957479 | 0.8678712 | 0.01248909 | 0.9836608 | 0.009096605 | 0.9836532 | 0.008228525
[13 empty] | 761046 | 1.000479 | 0.9866385 | 0.001133365 | 0.9967415 | 0.004127326 | 0.9967467 | 0.005755468 |  |  | 656160 | 0.9906112 | 0.9670213 | 0.00276405 | 0.9944894 | 0.007822246 | 0.9944896 | 0.007598531 | [12 empty] | 1104360 | 1.000224 | 0.8678712 | 0.01248909 | 0.9836663 | 0.009096644 | 0.9836586 | 0.008228434
[13 empty] | 761346 | 1.001439 | 0.9866385 | 0.001133365 | 0.9967416 | 0.004127327 | 0.9967469 | 0.005755471 |  |  | 656460 | 0.9906112 | 0.9670213 | 0.00276405 | 0.9944939 | 0.007822288 | 0.9944941 | 0.007598414 | [12 empty] | 1104660 | 1.002462 | 0.8678712 | 0.01248909 | 0.9836718 | 0.009096683 | 0.9836641 | 0.008228344
[13 empty] | 761646 | 1.000479 | 0.9866385 | 0.001133365 | 0.9967417 | 0.004127327 | 0.996747 | 0.005755475 |  |  | 656760 | 0.9906112 | 0.9670213 | 0.00276405 | 0.9944984 | 0.007822331 | 0.9944986 | 0.007598298 | [12 empty] | 1104960 | 0.991272 | 0.8678712 | 0.01248909 | 0.9836772 | 0.009096723 | 0.9836695 | 0.008228254
[13 empty] | 761946 | 1.000479 | 0.9866385 | 0.001133365 | 0.9967418 | 0.004127328 | 0.9967471 | 0.005755478 |  |  | 657060 | 0.9895322 | 0.9670213 | 0.00276405 | 0.9945028 | 0.007822374 | 0.994503 | 0.007598181 | [12 empty] | 1105260 | 0.9979859 | 0.8678712 | 0.01248909 | 0.9836827 | 0.009096762 | 0.983675 | 0.008228165
[13 empty] | 762246 | 1.001439 | 0.9866385 | 0.001133365 | 0.996742 | 0.004127329 | 0.9967472 | 0.005755482 |  |  | 657360 | 0.9906112 | 0.9670213 | 0.00276405 | 0.9945073 | 0.007822417 | 0.9945075 | 0.007598066 | [12 empty] | 1105560 | 0.9979859 | 0.8678712 | 0.01248909 | 0.9836881 | 0.009096801 | 0.9836804 | 0.008228075
[13 empty] | 762546 | 1.001439 | 0.9866385 | 0.001133365 | 0.9967421 | 0.004127329 | 0.9967473 | 0.005755485 |  |  | 657660 | 0.9916902 | 0.9670213 | 0.00276405 | 0.9945118 | 0.00782246 | 0.994512 | 0.00759795 | [12 empty] | 1105860 | 0.9979859 | 0.8678712 | 0.01248909 | 0.9836935 | 0.00909684 | 0.9836859 | 0.008227986
[13 empty] | 762846 | 1.002399 | 0.9866385 | 0.001133365 | 0.9967422 | 0.00412733 | 0.9967474 | 0.005755488 |  |  | 657960 | 0.9916902 | 0.9670213 | 0.00276405 | 0.9945163 | 0.007822503 | 0.9945165 | 0.007597835 | [12 empty] | 1106160 | 1.002462 | 0.8678712 | 0.01248909 | 0.983699 | 0.009096879 | 0.9836913 | 0.008227896
[13 empty] | 763146 | 1.001439 | 0.9866385 | 0.001133365 | 0.9967423 | 0.004127331 | 0.9967476 | 0.005755492 |  |  | 658260 | 0.9927692 | 0.9670213 | 0.00276405 | 0.9945207 | 0.007822545 | 0.9945209 | 0.00759772 | [12 empty] | 1106460 | 0.99351 | 0.8678712 | 0.01248909 | 0.9837044 | 0.009096918 | 0.9836967 | 0.008227807
[13 empty] | 763446 | 1.000479 | 0.9866385 | 0.001133365 | 0.9967424 | 0.004127331 | 0.9967477 | 0.005755495 |  |  | 658560 | 0.9927692 | 0.9670213 | 0.00276405 | 0.9945252 | 0.007822588 | 0.9945254 | 0.007597605 | [12 empty] | 1106760 | 1.000224 | 0.8678712 | 0.01248909 | 0.9837098 | 0.009096957 | 0.9837021 | 0.008227719
[13 empty] | 763746 | 1.001439 | 0.9866385 | 0.001133365 | 0.9967425 | 0.004127332 | 0.9967478 | 0.005755498 |  |  | 658860 | 0.9895322 | 0.9670213 | 0.00276405 | 0.9945296 | 0.007822631 | 0.9945298 | 0.007597491 | [12 empty] | 1107060 | 0.9957479 | 0.8678712 | 0.01248909 | 0.9837152 | 0.009096996 | 0.9837075 | 0.00822763
[13 empty] | 764046 | 1.000479 | 0.9866385 | 0.001133365 | 0.9967426 | 0.004127333 | 0.9967479 | 0.005755502 |  |  | 659160 | 0.9916902 | 0.9670213 | 0.00276405 | 0.994534 | 0.007822674 | 0.9945342 | 0.007597376 | [12 empty] | 1107360 | 1.000224 | 0.8678712 | 0.01248909 | 0.9837206 | 0.009097035 | 0.9837129 | 0.008227541
[13 empty] | 764346 | 1.001439 | 0.9866385 | 0.001133365 | 0.9967427 | 0.004127333 | 0.996748 | 0.005755505 |  |  | 659460 | 0.9927692 | 0.9670213 | 0.00276405 | 0.9945385 | 0.007822717 | 0.9945387 | 0.007597263 | [12 empty] | 1107660 | 0.991272 | 0.8678712 | 0.01248909 | 0.983726 | 0.009097074 | 0.9837183 | 0.008227453
[13 empty] | 764646 | 1.002399 | 0.9866385 | 0.001133365 | 0.9967429 | 0.004127334 | 0.9967481 | 0.005755509 |  |  | 659760 | 0.9927692 | 0.9670213 | 0.00276405 | 0.9945429 | 0.00782276 | 0.9945431 | 0.007597149 | [12 empty] | 1107960 | 0.9957479 | 0.8678712 | 0.01248909 | 0.9837314 | 0.009097113 | 0.9837237 | 0.008227365
[13 empty] | 764946 | 1.001439 | 0.9866385 | 0.001133365 | 0.996743 | 0.004127335 | 0.9967482 | 0.005755512 |  |  | 660060 | 0.9927692 | 0.9670213 | 0.00276405 | 0.9945473 | 0.007822802 | 0.9945475 | 0.007597036 | [12 empty] | 1108260 | 1.002462 | 0.8678712 | 0.01248909 | 0.9837368 | 0.009097152 | 0.9837291 | 0.008227277
[13 empty] | 765246 | 1.001439 | 0.9866385 | 0.001133365 | 0.9967431 | 0.004127336 | 0.9967483 | 0.005755515 |  |  | 660360 | 0.9916902 | 0.9670213 | 0.00276405 | 0.9945517 | 0.007822845 | 0.9945519 | 0.007596923 | [12 empty] | 1108560 | 0.99351 | 0.8678712 | 0.01248909 | 0.9837422 | 0.009097191 | 0.9837345 | 0.008227189
[13 empty] | 765546 | 1.001439 | 0.9866385 | 0.001133365 | 0.9967432 | 0.004127336 | 0.9967485 | 0.005755519 |  |  | 660660 | 0.9916902 | 0.9670213 | 0.00276405 | 0.9945561 | 0.007822888 | 0.9945563 | 0.007596811 | [12 empty] | 1108860 | 0.9979859 | 0.8678712 | 0.01248909 | 0.9837476 | 0.00909723 | 0.9837398 | 0.008227102
[13 empty] | 765846 | 1.001439 | 0.9866385 | 0.001133365 | 0.9967433 | 0.004127337 | 0.9967486 | 0.005755522 |  |  | 660960 | 0.9927692 | 0.9670213 | 0.00276405 | 0.9945605 | 0.007822931 | 0.9945607 | 0.007596699 | [12 empty] | 1109160 | 1.002462 | 0.8678712 | 0.01248909 | 0.9837529 | 0.009097269 | 0.9837452 | 0.008227014
[13 empty] | 766146 | 1.002399 | 0.9866385 | 0.001133365 | 0.9967434 | 0.004127338 | 0.9967487 | 0.005755525 |  |  | 661260 | 0.9927692 | 0.9670213 | 0.00276405 | 0.9945649 | 0.007822974 | 0.9945651 | 0.007596587 | [12 empty] | 1109460 | 1.0047 | 0.8678712 | 0.01248909 | 0.9837583 | 0.009097307 | 0.9837506 | 0.008226927
[13 empty] | 766446 | 1.001439 | 0.9866385 | 0.001133365 | 0.9967435 | 0.004127338 | 0.9967488 | 0.005755529 |  |  | 661560 | 0.9916902 | 0.9670213 | 0.00276405 | 0.9945693 | 0.007823017 | 0.9945695 | 0.007596475 | [12 empty] | 1109760 | 0.99351 | 0.8678712 | 0.01248909 | 0.9837637 | 0.009097346 | 0.9837559 | 0.00822684
[13 empty] | 766746 | 0.9995181 | 0.9866385 | 0.001133365 | 0.9967436 | 0.004127339 | 0.9967489 | 0.005755532 |  |  | 661860 | 0.9916902 | 0.9670213 | 0.00276405 | 0.9945736 | 0.00782306 | 0.9945739 | 0.007596364 | [12 empty] | 1110060 | 0.9957479 | 0.8678712 | 0.01248909 | 0.983769 | 0.009097385 | 0.9837613 | 0.008226753
[13 empty] | 767046 | 1.001439 | 0.9866385 | 0.001133365 | 0.9967437 | 0.00412734 | 0.996749 | 0.005755535 |  |  | 662160 | 0.9906112 | 0.9670213 | 0.00276405 | 0.994578 | 0.007823102 | 0.9945782 | 0.007596253 | [12 empty] | 1110360 | 1.002462 | 0.8678712 | 0.01248909 | 0.9837744 | 0.009097424 | 0.9837666 | 0.008226666
[13 empty] | 767346 | 0.9995181 | 0.9866385 | 0.001133365 | 0.9967439 | 0.004127341 | 0.9967491 | 0.005755539 |  |  | 662460 | 0.9927692 | 0.9670213 | 0.00276405 | 0.9945823 | 0.007823145 | 0.9945826 | 0.007596143 | [12 empty] | 1110660 | 1.000224 | 0.8678712 | 0.01248909 | 0.9837797 | 0.009097463 | 0.9837719 | 0.008226579
[13 empty] | 767646 | 1.000479 | 0.9866385 | 0.001133365 | 0.996744 | 0.004127341 | 0.9967492 | 0.005755542 |  |  | 662760 | 0.9938482 | 0.9670213 | 0.00276405 | 0.9945867 | 0.007823188 | 0.9945869 | 0.007596033 | [12 empty] | 1110960 | 0.9957479 | 0.8678712 | 0.01248909 | 0.983785 | 0.009097501 | 0.9837773 | 0.008226493
[13 empty] | 767946 | 1.000479 | 0.9866385 | 0.001133365 | 0.9967441 | 0.004127342 | 0.9967493 | 0.005755545 |  |  | 663060 | 0.9927692 | 0.9670213 | 0.00276405 | 0.994591 | 0.007823231 | 0.9945913 | 0.007595923 | [12 empty] | 1111260 | 0.9957479 | 0.8678712 | 0.01248909 | 0.9837904 | 0.00909754 | 0.9837826 | 0.008226407
[13 empty] | 768246 | 1.001439 | 0.9866385 | 0.001133365 | 0.9967442 | 0.004127343 | 0.9967494 | 0.005755549 |  |  | 663360 | 0.9906112 | 0.9670213 | 0.00276405 | 0.9945954 | 0.007823274 | 0.9945956 | 0.007595813 | [12 empty] | 1111560 | 0.991272 | 0.8678712 | 0.01248909 | 0.9837957 | 0.009097579 | 0.9837879 | 0.008226321
[13 empty] | 768546 | 1.000479 | 0.9866385 | 0.001133365 | 0.9967443 | 0.004127344 | 0.9967496 | 0.005755552 |  |  | 663660 | 0.9906112 | 0.9670213 | 0.00276405 | 0.9945997 | 0.007823317 | 0.9945999 | 0.007595704 | [12 empty] | 1111860 | 0.9890341 | 0.8678712 | 0.01248909 | 0.983801 | 0.009097617 | 0.9837932 | 0.008226235
[13 empty] | 768846 | 1.001439 | 0.9866385 | 0.001133365 | 0.9967444 | 0.004127344 | 0.9967497 | 0.005755555 |  |  | 663960 | 0.9927692 | 0.9670213 | 0.00276405 | 0.994604 | 0.007823359 | 0.9946043 | 0.007595594 | [12 empty] | 1112160 | 0.99351 | 0.8678712 | 0.01248909 | 0.9838063 | 0.009097656 | 0.9837985 | 0.008226149
[13 empty] | 769146 | 1.001439 | 0.9866385 | 0.001133365 | 0.9967445 | 0.004127345 | 0.9967498 | 0.005755559 |  |  | 664260 | 0.9927692 | 0.9670213 | 0.00276405 | 0.9946083 | 0.007823402 | 0.9946086 | 0.007595486 | [12 empty] | 1112460 | 0.9979859 | 0.8678712 | 0.01248909 | 0.9838116 | 0.009097695 | 0.9838038 | 0.008226064
[13 empty] | 769446 | 1.001439 | 0.9866385 | 0.001133365 | 0.9967446 | 0.004127346 | 0.9967499 | 0.005755562 |  |  | 664560 | 0.9916902 | 0.9670213 | 0.00276405 | 0.9946127 | 0.007823445 | 0.9946129 | 0.007595377 | [12 empty] | 1112760 | 0.9957479 | 0.8678712 | 0.01248909 | 0.9838169 | 0.009097733 | 0.9838091 | 0.008225978
[13 empty] | 769746 | 1.002399 | 0.9866385 | 0.001133365 | 0.9967447 | 0.004127347 | 0.99675 | 0.005755565 |  |  | 664860 | 0.9916902 | 0.9670213 | 0.00276405 | 0.994617 | 0.007823488 | 0.9946172 | 0.007595269 | [12 empty] | 1113060 | 0.9979859 | 0.8678712 | 0.01248909 | 0.9838222 | 0.009097772 | 0.9838144 | 0.008225893
[13 empty] | 770046 | 1.001439 | 0.9866385 | 0.001133365 | 0.9967448 | 0.004127347 | 0.9967501 | 0.005755568 |  |  | 665160 | 0.9927692 | 0.9670213 | 0.00276405 | 0.9946212 | 0.007823531 | 0.9946215 | 0.007595161 | [12 empty] | 1113360 | 0.9890341 | 0.8678712 | 0.01248909 | 0.9838275 | 0.00909781 | 0.9838197 | 0.008225808
[13 empty] | 770346 | 1.001439 | 0.9866385 | 0.001133365 | 0.9967449 | 0.004127348 | 0.9967502 | 0.005755572 |  |  | 665460 | 0.9916902 | 0.9670213 | 0.00276405 | 0.9946255 | 0.007823574 | 0.9946258 | 0.007595054 | [12 empty] | 1113660 | 1.002462 | 0.8678712 | 0.01248909 | 0.9838328 | 0.009097849 | 0.983825 | 0.008225723
[13 empty] | 770646 | 1.001439 | 0.9866385 | 0.001133365 | 0.996745 | 0.004127349 | 0.9967503 | 0.005755575 |  |  | 665760 | 0.9927692 | 0.9670213 | 0.00276405 | 0.9946298 | 0.007823616 | 0.99463 | 0.007594947 | [12 empty] | 1113960 | 0.9979859 | 0.8678712 | 0.01248909 | 0.983838 | 0.009097887 | 0.9838302 | 0.008225639
[13 empty] | 770946 | 1.000479 | 0.9866385 | 0.001133365 | 0.9967451 | 0.00412735 | 0.9967504 | 0.005755578 |  |  | 666060 | 0.9916902 | 0.9670213 | 0.00276405 | 0.9946341 | 0.007823659 | 0.9946343 | 0.00759484 | [12 empty] | 1114260 | 0.99351 | 0.8678712 | 0.01248909 | 0.9838433 | 0.009097926 | 0.9838355 | 0.008225554
[13 empty] | 771246 | 1.001439 | 0.9866385 | 0.001133365 | 0.9967452 | 0.00412735 | 0.9967505 | 0.005755582 |  |  | 666360 | 0.9916902 | 0.9670213 | 0.00276405 | 0.9946384 | 0.007823702 | 0.9946386 | 0.007594733 | [12 empty] | 1114560 | 0.991272 | 0.8678712 | 0.01248909 | 0.9838486 | 0.009097964 | 0.9838408 | 0.00822547
[13 empty] | 771546 | 1.000479 | 0.9866385 | 0.001133365 | 0.9967454 | 0.004127351 | 0.9967506 | 0.005755585 |  |  | 666660 | 0.9927692 | 0.9670213 | 0.00276405 | 0.9946426 | 0.007823745 | 0.9946428 | 0.007594627 | [12 empty] | 1114860 | 0.991272 | 0.8678712 | 0.01248909 | 0.9838538 | 0.009098003 | 0.983846 | 0.008225386
[13 empty] | 771846 | 1.002399 | 0.9866385 | 0.001133365 | 0.9967455 | 0.004127352 | 0.9967507 | 0.005755588 |  |  | 666960 | 0.9906112 | 0.9670213 | 0.00276405 | 0.9946469 | 0.007823788 | 0.9946471 | 0.007594521 | [12 empty] | 1115160 | 1.000224 | 0.8678712 | 0.01248909 | 0.9838591 | 0.009098041 | 0.9838512 | 0.008225302
[13 empty] | 772146 | 0.9995181 | 0.9866385 | 0.001133365 | 0.9967456 | 0.004127353 | 0.9967508 | 0.005755591 |  |  | 667260 | 0.9906112 | 0.9670213 | 0.00276405 | 0.9946511 | 0.00782383 | 0.9946513 | 0.007594415 | [12 empty] | 1115460 | 1.002462 | 0.8678712 | 0.01248909 | 0.9838643 | 0.00909808 | 0.9838565 | 0.008225218
[13 empty] | 772446 | 1.001439 | 0.9866385 | 0.001133365 | 0.9967457 | 0.004127353 | 0.9967509 | 0.005755595 |  |  | 667560 | 0.9916902 | 0.9670213 | 0.00276405 | 0.9946553 | 0.007823873 | 0.9946556 | 0.00759431 | [12 empty] | 1115760 | 0.9979859 | 0.8678712 | 0.01248909 | 0.9838695 | 0.009098118 | 0.9838617 | 0.008225134
[13 empty] | 772746 | 1.002399 | 0.9866385 | 0.001133365 | 0.9967458 | 0.004127354 | 0.9967511 | 0.005755598 |  |  | 667860 | 0.9916902 | 0.9670213 | 0.00276405 | 0.9946596 | 0.007823916 | 0.9946598 | 0.007594205 | [12 empty] | 1116060 | 1.000224 | 0.8678712 | 0.01248909 | 0.9838748 | 0.009098156 | 0.9838669 | 0.008225051
[13 empty] | 773046 | 1.000479 | 0.9866385 | 0.001133365 | 0.9967459 | 0.004127355 | 0.9967512 | 0.005755601 |  |  | 668160 | 0.9916902 | 0.9670213 | 0.00276405 | 0.9946638 | 0.007823959 | 0.994664 | 0.0075941 | [12 empty] | 1116360 | 0.99351 | 0.8678712 | 0.01248909 | 0.98388 | 0.009098195 | 0.9838722 | 0.008224967
[13 empty] | 773346 | 1.000479 | 0.9866385 | 0.001133365 | 0.996746 | 0.004127356 | 0.9967513 | 0.005755604 |  |  | 668460 | 0.9927692 | 0.9670213 | 0.00276405 | 0.994668 | 0.007824002 | 0.9946683 | 0.007593995 | [12 empty] | 1116660 | 0.99351 | 0.8678712 | 0.01248909 | 0.9838852 | 0.009098233 | 0.9838774 | 0.008224884
[13 empty] | 773646 | 1.001439 | 0.9866385 | 0.001133365 | 0.9967461 | 0.004127357 | 0.9967514 | 0.005755608 |  |  | 668760 | 0.9916902 | 0.9670213 | 0.00276405 | 0.9946722 | 0.007824045 | 0.9946725 | 0.007593891 | [12 empty] | 1116960 | 0.9979859 | 0.8678712 | 0.01248909 | 0.9838904 | 0.009098271 | 0.9838826 | 0.008224801
[13 empty] | 773946 | 1.002399 | 0.9866385 | 0.001133365 | 0.9967462 | 0.004127357 | 0.9967515 | 0.005755611 |  |  | 669060 | 0.9916902 | 0.9670213 | 0.00276405 | 0.9946764 | 0.007824087 | 0.9946767 | 0.007593787 | [12 empty] | 1117260 | 0.991272 | 0.8678712 | 0.01248909 | 0.9838956 | 0.009098309 | 0.9838878 | 0.008224718
[13 empty] | 774246 | 1.001439 | 0.9866385 | 0.001133365 | 0.9967463 | 0.004127358 | 0.9967516 | 0.005755614 |  |  | 669360 | 0.9938482 | 0.9670213 | 0.00276405 | 0.9946806 | 0.00782413 | 0.9946809 | 0.007593683 | [12 empty] | 1117560 | 0.9957479 | 0.8678712 | 0.01248909 | 0.9839008 | 0.009098348 | 0.983893 | 0.008224636
[13 empty] | 774546 | 1.000479 | 0.9866385 | 0.001133365 | 0.9967464 | 0.004127359 | 0.9967517 | 0.005755617 |  |  | 669660 | 0.9927692 | 0.9670213 | 0.00276405 | 0.9946848 | 0.007824173 | 0.9946851 | 0.00759358 | [12 empty] | 1117860 | 0.9957479 | 0.8678712 | 0.01248909 | 0.983906 | 0.009098386 | 0.9838982 | 0.008224553
[13 empty] | 774846 | 1.001439 | 0.9866385 | 0.001133365 | 0.9967465 | 0.00412736 | 0.9967518 | 0.005755621 |  |  | 669960 | 0.9938482 | 0.9670213 | 0.00276405 | 0.994689 | 0.007824216 | 0.9946893 | 0.007593477 | [12 empty] | 1118160 | 0.991272 | 0.8678712 | 0.01248909 | 0.9839112 | 0.009098424 | 0.9839034 | 0.008224471
[13 empty] | 775146 | 1.000479 | 0.9866385 | 0.001133365 | 0.9967466 | 0.004127361 | 0.9967519 | 0.005755624 |  |  | 670260 | 0.9916902 | 0.9670213 | 0.00276405 | 0.9946932 | 0.007824259 | 0.9946934 | 0.007593374 | [12 empty] | 1118460 | 0.9957479 | 0.8678712 | 0.01248909 | 0.9839164 | 0.009098462 | 0.9839085 | 0.008224389
[13 empty] | 775446 | 1.001439 | 0.9866385 | 0.001133365 | 0.9967467 | 0.004127361 | 0.996752 | 0.005755627 |  |  | 670560 | 0.9927692 | 0.9670213 | 0.00276405 | 0.9946974 | 0.007824301 | 0.9946976 | 0.007593272 | [12 empty] | 1118760 | 0.99351 | 0.8678712 | 0.01248909 | 0.9839216 | 0.009098501 | 0.9839137 | 0.008224307
[13 empty] | 775746 | 1.001439 | 0.9866385 | 0.001133365 | 0.9967468 | 0.004127362 | 0.9967521 | 0.00575563 |  |  | 670860 | 0.9938482 | 0.9670213 | 0.00276405 | 0.9947015 | 0.007824344 | 0.9947018 | 0.00759317 | [12 empty] | 1119060 | 0.991272 | 0.8678712 | 0.01248909 | 0.9839267 | 0.009098539 | 0.9839189 | 0.008224225
[13 empty] | 776046 | 1.002399 | 0.9866385 | 0.001133365 | 0.9967469 | 0.004127363 | 0.9967522 | 0.005755634 |  |  | 671160 | 0.9927692 | 0.9670213 | 0.00276405 | 0.9947057 | 0.007824387 | 0.9947059 | 0.007593068 | [12 empty] | 1119360 | 0.9979859 | 0.8678712 | 0.01248909 | 0.9839319 | 0.009098577 | 0.983924 | 0.008224143
[13 empty] | 776346 | 1.000479 | 0.9866385 | 0.001133365 | 0.996747 | 0.004127364 | 0.9967523 | 0.005755637 |  |  | 671460 | 0.9916902 | 0.9670213 | 0.00276405 | 0.9947098 | 0.00782443 | 0.9947101 | 0.007592966 | [12 empty] | 1119660 | 0.99351 | 0.8678712 | 0.01248909 | 0.9839371 | 0.009098615 | 0.9839292 | 0.008224062
[13 empty] | 776646 | 1.001439 | 0.9866385 | 0.001133365 | 0.9967471 | 0.004127365 | 0.9967524 | 0.00575564 |  |  | 671760 | 0.9938482 | 0.9670213 | 0.00276405 | 0.994714 | 0.007824472 | 0.9947142 | 0.007592865 | [12 empty] | 1119960 | 0.9957479 | 0.8678712 | 0.01248909 | 0.9839422 | 0.009098653 | 0.9839343 | 0.00822398
[13 empty] | 776946 | 1.000479 | 0.9866385 | 0.001133365 | 0.9967472 | 0.004127365 | 0.9967525 | 0.005755643 |  |  | 672060 | 0.9949272 | 0.9670213 | 0.00276405 | 0.9947181 | 0.007824515 | 0.9947184 | 0.007592764 | [12 empty] | 1120260 | 0.99351 | 0.8678712 | 0.01248909 | 0.9839474 | 0.009098691 | 0.9839395 | 0.008223899
[13 empty] | 777246 | 1.000479 | 0.9866385 | 0.001133365 | 0.9967473 | 0.004127366 | 0.9967526 | 0.005755646 |  |  | 672360 | 0.9927692 | 0.9670213 | 0.00276405 | 0.9947222 | 0.007824558 | 0.9947225 | 0.007592663 | [12 empty] | 1120560 | 0.99351 | 0.8678712 | 0.01248909 | 0.9839525 | 0.009098729 | 0.9839446 | 0.008223818
[13 empty] | 777546 | 1.000479 | 0.9866385 | 0.001133365 | 0.9967474 | 0.004127367 | 0.9967527 | 0.00575565 |  |  | 672660 | 0.9916902 | 0.9670213 | 0.00276405 | 0.9947264 | 0.007824601 | 0.9947266 | 0.007592563 | [12 empty] | 1120860 | 0.9867961 | 0.8678712 | 0.01248909 | 0.9839576 | 0.009098767 | 0.9839498 | 0.008223737
[13 empty] | 777846 | 0.9995181 | 0.9866385 | 0.001133365 | 0.9967475 | 0.004127368 | 0.9967528 | 0.005755653 |  |  | 672960 | 0.9927692 | 0.9670213 | 0.00276405 | 0.9947305 | 0.007824644 | 0.9947307 | 0.007592463 | [12 empty] | 1121160 | 0.99351 | 0.8678712 | 0.01248909 | 0.9839628 | 0.009098805 | 0.9839549 | 0.008223657
[13 empty] | 778146 | 0.9995181 | 0.9866385 | 0.001133365 | 0.9967476 | 0.004127369 | 0.9967529 | 0.005755656 |  |  | 673260 | 0.9916902 | 0.9670213 | 0.00276405 | 0.9947346 | 0.007824686 | 0.9947348 | 0.007592363 | [12 empty] | 1121460 | 1.000224 | 0.8678712 | 0.01248909 | 0.9839679 | 0.009098843 | 0.98396 | 0.008223576
[13 empty] | 778446 | 1.000479 | 0.9866385 | 0.001133365 | 0.9967477 | 0.00412737 | 0.996753 | 0.005755659 |  |  | 673560 | 0.9927692 | 0.9670213 | 0.00276405 | 0.9947387 | 0.007824729 | 0.9947389 | 0.007592263 | [12 empty] | 1121760 | 0.991272 | 0.8678712 | 0.01248909 | 0.983973 | 0.009098881 | 0.9839651 | 0.008223496
[13 empty] | 778746 | 1.000479 | 0.9866385 | 0.001133365 | 0.9967478 | 0.00412737 | 0.9967531 | 0.005755662 |  |  | 673860 | 0.9927692 | 0.9670213 | 0.00276405 | 0.9947428 | 0.007824772 | 0.994743 | 0.007592164 | [12 empty] | 1122060 | 0.9957479 | 0.8678712 | 0.01248909 | 0.9839781 | 0.009098919 | 0.9839702 | 0.008223416
[13 empty] | 779046 | 1.000479 | 0.9866385 | 0.001133365 | 0.9967479 | 0.004127371 | 0.9967532 | 0.005755666 |  |  | 674160 | 0.9927692 | 0.9670213 | 0.00276405 | 0.9947469 | 0.007824815 | 0.9947471 | 0.007592065 | [12 empty] | 1122360 | 0.9890341 | 0.8678712 | 0.01248909 | 0.9839832 | 0.009098957 | 0.9839753 | 0.008223336
[13 empty] | 779346 | 1.001439 | 0.9866385 | 0.001133365 | 0.996748 | 0.004127372 | 0.9967533 | 0.005755669 |  |  | 674460 | 0.9916902 | 0.9670213 | 0.00276405 | 0.994751 | 0.007824857 | 0.9947512 | 0.007591967 | [12 empty] | 1122660 | 0.9957479 | 0.8678712 | 0.01248909 | 0.9839883 | 0.009098995 | 0.9839804 | 0.008223256
[13 empty] | 779646 | 1.002399 | 0.9866385 | 0.001133365 | 0.9967481 | 0.004127373 | 0.9967534 | 0.005755672 |  |  | 674760 | 0.9916902 | 0.9670213 | 0.00276405 | 0.994755 | 0.0078249 | 0.9947553 | 0.007591868 | [12 empty] | 1122960 | 0.9890341 | 0.8678712 | 0.01248909 | 0.9839934 | 0.009099032 | 0.9839855 | 0.008223176
[13 empty] | 779946 | 1.002399 | 0.9866385 | 0.001133365 | 0.9967482 | 0.004127374 | 0.9967535 | 0.005755675 |  |  | 675060 | 0.9916902 | 0.9670213 | 0.00276405 | 0.9947591 | 0.007824943 | 0.9947594 | 0.00759177 | [12 empty] | 1123260 | 1.000224 | 0.8678712 | 0.01248909 | 0.9839985 | 0.00909907 | 0.9839906 | 0.008223097
[13 empty] | 780246 | 1.001439 | 0.9866385 | 0.001133365 | 0.9967483 | 0.004127374 | 0.9967536 | 0.005755678 |  |  | 675360 | 0.9927692 | 0.9670213 | 0.00276405 | 0.9947632 | 0.007824986 | 0.9947634 | 0.007591672 | [12 empty] | 1123560 | 0.991272 | 0.8678712 | 0.01248909 | 0.9840036 | 0.009099108 | 0.9839957 | 0.008223017
[13 empty] | 780546 | 1.001439 | 0.9866385 | 0.001133365 | 0.9967484 | 0.004127375 | 0.9967537 | 0.005755681 |  |  | 675660 | 0.9949272 | 0.9670213 | 0.00276405 | 0.9947672 | 0.007825028 | 0.9947675 | 0.007591575 | [12 empty] | 1123860 | 0.9890341 | 0.8678712 | 0.01248909 | 0.9840087 | 0.009099146 | 0.9840008 | 0.008222938
[13 empty] | 780846 | 1.000479 | 0.9866385 | 0.001133365 | 0.9967485 | 0.004127376 | 0.9967538 | 0.005755684 |  |  | 675960 | 0.9927692 | 0.9670213 | 0.00276405 | 0.9947713 | 0.007825071 | 0.9947715 | 0.007591477 | [12 empty] | 1124160 | 0.991272 | 0.8678712 | 0.01248909 | 0.9840137 | 0.009099184 | 0.9840058 | 0.008222859
[13 empty] | 781146 | 1.000479 | 0.9866385 | 0.001133365 | 0.9967486 | 0.004127377 | 0.9967539 | 0.005755688 |  |  | 676260 | 0.9916902 | 0.9670213 | 0.00276405 | 0.9947753 | 0.007825114 | 0.9947756 | 0.00759138 | [12 empty] | 1124460 | 0.99351 | 0.8678712 | 0.01248909 | 0.9840188 | 0.009099221 | 0.9840109 | 0.00822278
[13 empty] | 781446 | 1.000479 | 0.9866385 | 0.001133365 | 0.9967487 | 0.004127378 | 0.996754 | 0.005755691 |  |  | 676560 | 0.9927692 | 0.9670213 | 0.00276405 | 0.9947794 | 0.007825156 | 0.9947796 | 0.007591284 | [12 empty] | 1124760 | 0.99351 | 0.8678712 | 0.01248909 | 0.9840239 | 0.009099259 | 0.9840159 | 0.008222701
[13 empty] | 781746 | 1.001439 | 0.9866385 | 0.001133365 | 0.9967488 | 0.004127379 | 0.9967541 | 0.005755694 |  |  | 676860 | 0.9927692 | 0.9670213 | 0.00276405 | 0.9947834 | 0.007825199 | 0.9947837 | 0.007591187 | [12 empty] | 1125060 | 0.99351 | 0.8678712 | 0.01248909 | 0.9840289 | 0.009099297 | 0.984021 | 0.008222623
[13 empty] | 782046 | 1.001439 | 0.9866385 | 0.001133365 | 0.9967489 | 0.00412738 | 0.9967542 | 0.005755697 |  |  | 677160 | 0.9927692 | 0.9670213 | 0.00276405 | 0.9947874 | 0.007825242 | 0.9947877 | 0.007591091 | [12 empty] | 1125360 | 1.002462 | 0.8678712 | 0.01248909 | 0.984034 | 0.009099335 | 0.984026 | 0.008222544
[13 empty] | 782346 | 1.001439 | 0.9866385 | 0.001133365 | 0.996749 | 0.00412738 | 0.9967543 | 0.0057557 |  |  | 677460 | 0.9949272 | 0.9670213 | 0.00276405 | 0.9947914 | 0.007825285 | 0.9947917 | 0.007590995 | [12 empty] | 1125660 | 1.002462 | 0.8678712 | 0.01248909 | 0.984039 | 0.009099372 | 0.9840311 | 0.008222466
[13 empty] | 782646 | 1.000479 | 0.9866385 | 0.001133365 | 0.9967491 | 0.004127381 | 0.9967544 | 0.005755703 |  |  | 677760 | 0.9938482 | 0.9670213 | 0.00276405 | 0.9947955 | 0.007825327 | 0.9947957 | 0.0075909 | [12 empty] | 1125960 | 0.991272 | 0.8678712 | 0.01248909 | 0.984044 | 0.00909941 | 0.9840361 | 0.008222388
[13 empty] | 782946 | 1.000479 | 0.9866385 | 0.001133365 | 0.9967492 | 0.004127382 | 0.9967545 | 0.005755706 |  |  | 678060 | 0.9927692 | 0.9670213 | 0.00276405 | 0.9947995 | 0.00782537 | 0.9947997 | 0.007590804 | [12 empty] | 1126260 | 0.9845582 | 0.8678712 | 0.01248909 | 0.9840491 | 0.009099447 | 0.9840411 | 0.00822231
[13 empty] | 783246 | 1.000479 | 0.9866385 | 0.001133365 | 0.9967492 | 0.004127383 | 0.9967546 | 0.00575571 |  |  | 678360 | 0.9927692 | 0.9670213 | 0.00276405 | 0.9948035 | 0.007825413 | 0.9948037 | 0.007590709 | [12 empty] | 1126560 | 0.9890341 | 0.8678712 | 0.01248909 | 0.9840541 | 0.009099485 | 0.9840461 | 0.008222232
[13 empty] | 783546 | 0.9995181 | 0.9866385 | 0.001133365 | 0.9967493 | 0.004127384 | 0.9967547 | 0.005755713 |  |  | 678660 | 0.9927692 | 0.9670213 | 0.00276405 | 0.9948074 | 0.007825455 | 0.9948077 | 0.007590615 | [12 empty] | 1126860 | 0.9890341 | 0.8678712 | 0.01248909 | 0.9840591 | 0.009099523 | 0.9840512 | 0.008222155
[13 empty] | 783846 | 1.000479 | 0.9866385 | 0.001133365 | 0.9967494 | 0.004127385 | 0.9967547 | 0.005755716 |  |  | 678960 | 0.9927692 | 0.9670213 | 0.00276405 | 0.9948114 | 0.007825498 | 0.9948117 | 0.00759052 | [12 empty] | 1127160 | 0.99351 | 0.8678712 | 0.01248909 | 0.9840641 | 0.00909956 | 0.9840562 | 0.008222077
[13 empty] | 784146 | 0.9995181 | 0.9866385 | 0.001133365 | 0.9967495 | 0.004127386 | 0.9967548 | 0.005755719 |  |  | 679260 | 0.9916902 | 0.9670213 | 0.00276405 | 0.9948154 | 0.007825541 | 0.9948157 | 0.007590426 | [12 empty] | 1127460 | 0.991272 | 0.8678712 | 0.01248909 | 0.9840691 | 0.009099598 | 0.9840612 | 0.008222
[13 empty] | 784446 | 1.001439 | 0.9866385 | 0.001133365 | 0.9967496 | 0.004127386 | 0.9967549 | 0.005755722 |  |  | 679560 | 0.9927692 | 0.9670213 | 0.00276405 | 0.9948194 | 0.007825583 | 0.9948197 | 0.007590332 | [12 empty] | 1127760 | 1.000224 | 0.8678712 | 0.01248909 | 0.9840741 | 0.009099635 | 0.9840662 | 0.008221923
[13 empty] | 784746 | 1.001439 | 0.9866385 | 0.001133365 | 0.9967497 | 0.004127387 | 0.996755 | 0.005755725 |  |  | 679860 | 0.9916902 | 0.9670213 | 0.00276405 | 0.9948234 | 0.007825626 | 0.9948236 | 0.007590238 | [12 empty] | 1128060 | 0.9957479 | 0.8678712 | 0.01248909 | 0.9840791 | 0.009099673 | 0.9840712 | 0.008221846
[13 empty] | 785046 | 1.001439 | 0.9866385 | 0.001133365 | 0.9967498 | 0.004127388 | 0.9967551 | 0.005755728 |  |  | 680160 | 0.9927692 | 0.9670213 | 0.00276405 | 0.9948273 | 0.007825669 | 0.9948276 | 0.007590145 | [12 empty] | 1128360 | 0.991272 | 0.8678712 | 0.01248909 | 0.9840841 | 0.00909971 | 0.9840762 | 0.008221769
[13 empty] | 785346 | 1.002399 | 0.9866385 | 0.001133365 | 0.9967499 | 0.004127389 | 0.9967552 | 0.005755731 |  |  | 680460 | 0.9949272 | 0.9670213 | 0.00276405 | 0.9948313 | 0.007825711 | 0.9948315 | 0.007590052 | [12 empty] | 1128660 | 1.006938 | 0.8678712 | 0.01248909 | 0.9840891 | 0.009099748 | 0.9840811 | 0.008221692
[13 empty] | 785646 | 1.001439 | 0.9866385 | 0.001133365 | 0.99675 | 0.00412739 | 0.9967553 | 0.005755734 |  |  | 680760 | 0.9927692 | 0.9670213 | 0.00276405 | 0.9948352 | 0.007825754 | 0.9948355 | 0.007589959 | [12 empty] | 1128960 | 0.9957479 | 0.8678712 | 0.01248909 | 0.9840941 | 0.009099785 | 0.9840861 | 0.008221616
[13 empty] | 785946 | 1.002399 | 0.9866385 | 0.001133365 | 0.9967501 | 0.004127391 | 0.9967554 | 0.005755737 |  |  | 681060 | 0.9938482 | 0.9670213 | 0.00276405 | 0.9948392 | 0.007825797 | 0.9948394 | 0.007589867 | [12 empty] | 1129260 | 0.991272 | 0.8678712 | 0.01248909 | 0.984099 | 0.009099822 | 0.9840911 | 0.008221539
[13 empty] | 786246 | 1.000479 | 0.9866385 | 0.001133365 | 0.9967502 | 0.004127392 | 0.9967555 | 0.005755741 |  |  | 681360 | 0.9938482 | 0.9670213 | 0.00276405 | 0.9948431 | 0.007825839 | 0.9948434 | 0.007589774 | [12 empty] | 1129560 | 0.9979859 | 0.8678712 | 0.01248909 | 0.984104 | 0.00909986 | 0.984096 | 0.008221463
[13 empty] | 786546 | 1.000479 | 0.9866385 | 0.001133365 | 0.9967503 | 0.004127392 | 0.9967556 | 0.005755744 |  |  | 681660 | 0.9927692 | 0.9670213 | 0.00276405 | 0.994847 | 0.007825882 | 0.9948473 | 0.007589682 | [12 empty] | 1129860 | 0.99351 | 0.8678712 | 0.01248909 | 0.984109 | 0.009099897 | 0.984101 | 0.008221387
[13 empty] | 786846 | 1.000479 | 0.9866385 | 0.001133365 | 0.9967504 | 0.004127393 | 0.9967557 | 0.005755747 |  |  | 681960 | 0.9916902 | 0.9670213 | 0.00276405 | 0.9948509 | 0.007825924 | 0.9948512 | 0.00758959 | [12 empty] | 1130160 | 1.000224 | 0.8678712 | 0.01248909 | 0.9841139 | 0.009099934 | 0.984106 | 0.008221311
[13 empty] | 787146 | 1.000479 | 0.9866385 | 0.001133365 | 0.9967505 | 0.004127394 | 0.9967558 | 0.00575575 |  |  | 682260 | 0.9949272 | 0.9670213 | 0.00276405 | 0.9948549 | 0.007825967 | 0.9948551 | 0.007589499 | [12 empty] | 1130460 | 0.9957479 | 0.8678712 | 0.01248909 | 0.9841189 | 0.009099972 | 0.9841109 | 0.008221235
[13 empty] | 787446 | 1.001439 | 0.9866385 | 0.001133365 | 0.9967506 | 0.004127395 | 0.9967559 | 0.005755753 |  |  | 682560 | 0.9927692 | 0.9670213 | 0.00276405 | 0.9948588 | 0.00782601 | 0.994859 | 0.007589408 | [12 empty] | 1130760 | 0.991272 | 0.8678712 | 0.01248909 | 0.9841238 | 0.009100009 | 0.9841158 | 0.00822116
[13 empty] | 787746 | 1.001439 | 0.9866385 | 0.001133365 | 0.9967506 | 0.004127396 | 0.996756 | 0.005755756 |  |  | 682860 | 0.9927692 | 0.9670213 | 0.00276405 | 0.9948627 | 0.007826052 | 0.9948629 | 0.007589317 | [12 empty] | 1131060 | 1.000224 | 0.8678712 | 0.01248909 | 0.9841288 | 0.009100046 | 0.9841208 | 0.008221084
[13 empty] | 788046 | 1.000479 | 0.9866385 | 0.001133365 | 0.9967507 | 0.004127397 | 0.9967561 | 0.005755759 |  |  | 683160 | 0.9916902 | 0.9670213 | 0.00276405 | 0.9948666 | 0.007826095 | 0.9948668 | 0.007589226 | [12 empty] | 1131360 | 0.99351 | 0.8678712 | 0.01248909 | 0.9841337 | 0.009100084 | 0.9841257 | 0.008221009
[13 empty] | 788346 | 0.9995181 | 0.9866385 | 0.001133365 | 0.9967508 | 0.004127398 | 0.9967561 | 0.005755762 |  |  | 683460 | 0.9927692 | 0.9670213 | 0.00276405 | 0.9948704 | 0.007826137 | 0.9948707 | 0.007589136 | [12 empty] | 1131660 | 0.99351 | 0.8678712 | 0.01248909 | 0.9841386 | 0.009100121 | 0.9841306 | 0.008220934
[13 empty] | 788646 | 1.000479 | 0.9866385 | 0.001133365 | 0.9967509 | 0.004127399 | 0.9967562 | 0.005755765 |  |  | 683760 | 0.9938482 | 0.9670213 | 0.00276405 | 0.9948743 | 0.00782618 | 0.9948746 | 0.007589046 | [12 empty] | 1131960 | 0.99351 | 0.8678712 | 0.01248909 | 0.9841436 | 0.009100158 | 0.9841356 | 0.008220859
[13 empty] | 788946 | 1.001439 | 0.9866385 | 0.001133365 | 0.996751 | 0.004127399 | 0.9967563 | 0.005755768 |  |  | 684060 | 0.9916902 | 0.9670213 | 0.00276405 | 0.9948782 | 0.007826223 | 0.9948785 | 0.007588956 | [12 empty] | 1132260 | 1.000224 | 0.8678712 | 0.01248909 | 0.9841485 | 0.009100195 | 0.9841405 | 0.008220784
[13 empty] | 789246 | 1.000479 | 0.9866385 | 0.001133365 | 0.9967511 | 0.0041274 | 0.9967564 | 0.005755771 |  |  | 684360 | 0.9927692 | 0.9670213 | 0.00276405 | 0.9948821 | 0.007826265 | 0.9948824 | 0.007588866 | [12 empty] | 1132560 | 0.9957479 | 0.8678712 | 0.01248909 | 0.9841534 | 0.009100232 | 0.9841454 | 0.00822071
[13 empty] | 789546 | 1.001439 | 0.9866385 | 0.001133365 | 0.9967512 | 0.004127401 | 0.9967565 | 0.005755774 |  |  | 684660 | 0.9927692 | 0.9670213 | 0.00276405 | 0.9948859 | 0.007826308 | 0.9948862 | 0.007588777 | [12 empty] | 1132860 | 0.9979859 | 0.8678712 | 0.01248909 | 0.9841583 | 0.009100269 | 0.9841503 | 0.008220635
[13 empty] | 789846 | 0.9985577 | 0.9866385 | 0.001133365 | 0.9967513 | 0.004127402 | 0.9967566 | 0.005755777 |  |  | 684960 | 0.9916902 | 0.9670213 | 0.00276405 | 0.9948898 | 0.00782635 | 0.9948901 | 0.007588688 | [12 empty] | 1133160 | 0.9979859 | 0.8678712 | 0.01248909 | 0.9841632 | 0.009100307 | 0.9841552 | 0.008220561
[13 empty] | 790146 | 0.9995181 | 0.9866385 | 0.001133365 | 0.9967514 | 0.004127403 | 0.9967567 | 0.00575578 |  |  | 685260 | 0.9927692 | 0.9670213 | 0.00276405 | 0.9948937 | 0.007826393 | 0.9948939 | 0.007588599 | [12 empty] | 1133460 | 0.9979859 | 0.8678712 | 0.01248909 | 0.9841681 | 0.009100344 | 0.9841601 | 0.008220487
[13 empty] | 790446 | 1.000479 | 0.9866385 | 0.001133365 | 0.9967515 | 0.004127404 | 0.9967568 | 0.005755783 |  |  | 685560 | 0.9938482 | 0.9670213 | 0.00276405 | 0.9948975 | 0.007826435 | 0.9948978 | 0.00758851 | [12 empty] | 1133760 | 0.9957479 | 0.8678712 | 0.01248909 | 0.984173 | 0.009100381 | 0.9841649 | 0.008220412
[13 empty] | 790746 | 1.001439 | 0.9866385 | 0.001133365 | 0.9967515 | 0.004127405 | 0.9967569 | 0.005755786 |  |  | 685860 | 0.9938482 | 0.9670213 | 0.00276405 | 0.9949013 | 0.007826478 | 0.9949016 | 0.007588422 | [12 empty] | 1134060 | 0.99351 | 0.8678712 | 0.01248909 | 0.9841778 | 0.009100418 | 0.9841698 | 0.008220339
[13 empty] | 791046 | 1.002399 | 0.9866385 | 0.001133365 | 0.9967516 | 0.004127406 | 0.996757 | 0.005755789 |  |  | 686160 | 0.9916902 | 0.9670213 | 0.00276405 | 0.9949052 | 0.007826521 | 0.9949055 | 0.007588334 | [12 empty] | 1134360 | 1.000224 | 0.8678712 | 0.01248909 | 0.9841827 | 0.009100455 | 0.9841747 | 0.008220265
[13 empty] | 791346 | 1.001439 | 0.9866385 | 0.001133365 | 0.9967517 | 0.004127407 | 0.996757 | 0.005755792 |  |  | 686460 | 0.9927692 | 0.9670213 | 0.00276405 | 0.994909 | 0.007826563 | 0.9949093 | 0.007588246 | [12 empty] | 1134660 | 0.9979859 | 0.8678712 | 0.01248909 | 0.9841876 | 0.009100492 | 0.9841796 | 0.008220191
[13 empty] | 791646 | 1.001439 | 0.9866385 | 0.001133365 | 0.9967518 | 0.004127407 | 0.9967571 | 0.005755795 |  |  | 686760 | 0.9938482 | 0.9670213 | 0.00276405 | 0.9949128 | 0.007826606 | 0.9949131 | 0.007588159 | [12 empty] | 1134960 | 1.002462 | 0.8678712 | 0.01248909 | 0.9841925 | 0.009100529 | 0.9841844 | 0.008220118
[13 empty] | 791946 | 1.000479 | 0.9866385 | 0.001133365 | 0.9967519 | 0.004127408 | 0.9967572 | 0.005755798 |  |  | 687060 | 0.9927692 | 0.9670213 | 0.00276405 | 0.9949166 | 0.007826648 | 0.9949169 | 0.007588072 | [12 empty] | 1135260 | 0.991272 | 0.8678712 | 0.01248909 | 0.9841973 | 0.009100566 | 0.9841893 | 0.008220044
[13 empty] | 792246 | 1.000479 | 0.9866385 | 0.001133365 | 0.996752 | 0.004127409 | 0.9967573 | 0.005755801 |  |  | 687360 | 0.9938482 | 0.9670213 | 0.00276405 | 0.9949205 | 0.007826691 | 0.9949207 | 0.007587985 | [12 empty] | 1135560 | 0.9890341 | 0.8678712 | 0.01248909 | 0.9842022 | 0.009100603 | 0.9841941 | 0.008219971
[13 empty] | 792546 | 0.9995181 | 0.9866385 | 0.001133365 | 0.9967521 | 0.00412741 | 0.9967574 | 0.005755804 |  |  | 687660 | 0.9938482 | 0.9670213 | 0.00276405 | 0.9949243 | 0.007826733 | 0.9949246 | 0.007587898 | [12 empty] | 1135860 | 0.9867961 | 0.8678712 | 0.01248909 | 0.984207 | 0.00910064 | 0.984199 | 0.008219898
[13 empty] | 792846 | 0.9985577 | 0.9866385 | 0.001133365 | 0.9967522 | 0.004127411 | 0.9967575 | 0.005755807 |  |  | 687960 | 0.9916902 | 0.9670213 | 0.00276405 | 0.9949281 | 0.007826776 | 0.9949284 | 0.007587812 | [12 empty] | 1136160 | 0.9957479 | 0.8678712 | 0.01248909 | 0.9842119 | 0.009100677 | 0.9842038 | 0.008219826
[13 empty] | 793146 | 0.9995181 | 0.9866385 | 0.001133365 | 0.9967522 | 0.004127412 | 0.9967576 | 0.00575581 |  |  | 688260 | 0.9916902 | 0.9670213 | 0.00276405 | 0.9949318 | 0.007826818 | 0.9949321 | 0.007587725 | [12 empty] | 1136460 | 1.000224 | 0.8678712 | 0.01248909 | 0.9842167 | 0.009100713 | 0.9842087 | 0.008219753
[13 empty] | 793446 | 1.000479 | 0.9866385 | 0.001133365 | 0.9967523 | 0.004127413 | 0.9967577 | 0.005755813 |  |  | 688560 | 0.9927692 | 0.9670213 | 0.00276405 | 0.9949356 | 0.00782686 | 0.9949359 | 0.007587639 | [12 empty] | 1136760 | 1.002462 | 0.8678712 | 0.01248909 | 0.9842215 | 0.00910075 | 0.9842135 | 0.00821968
[13 empty] | 793746 | 1.000479 | 0.9866385 | 0.001133365 | 0.9967524 | 0.004127414 | 0.9967578 | 0.005755816 |  |  | 688860 | 0.9927692 | 0.9670213 | 0.00276405 | 0.9949394 | 0.007826903 | 0.9949397 | 0.007587554 | [12 empty] | 1137060 | 0.9890341 | 0.8678712 | 0.01248909 | 0.9842264 | 0.009100787 | 0.9842183 | 0.008219608
[13 empty] | 794046 | 1.000479 | 0.9866385 | 0.001133365 | 0.9967525 | 0.004127415 | 0.9967578 | 0.005755819 |  |  | 689160 | 0.9916902 | 0.9670213 | 0.00276405 | 0.9949432 | 0.007826945 | 0.9949435 | 0.007587468 | [12 empty] | 1137360 | 1.002462 | 0.8678712 | 0.01248909 | 0.9842312 | 0.009100824 | 0.9842231 | 0.008219536
[13 empty] | 794346 | 1.00336 | 0.9866385 | 0.001133365 | 0.9967526 | 0.004127416 | 0.9967579 | 0.005755822 |  |  | 689460 | 0.9906112 | 0.9670213 | 0.00276405 | 0.9949469 | 0.007826988 | 0.9949472 | 0.007587383 | [12 empty] | 1137660 | 0.9957479 | 0.8678712 | 0.01248909 | 0.984236 | 0.009100861 | 0.9842279 | 0.008219464
[13 empty] | 794646 | 1.001439 | 0.9866385 | 0.001133365 | 0.9967527 | 0.004127416 | 0.996758 | 0.005755825 |  |  | 689760 | 0.9927692 | 0.9670213 | 0.00276405 | 0.9949507 | 0.00782703 | 0.994951 | 0.007587298 | [12 empty] | 1137960 | 0.99351 | 0.8678712 | 0.01248909 | 0.9842408 | 0.009100897 | 0.9842328 | 0.008219392
[13 empty] | 794946 | 1.001439 | 0.9866385 | 0.001133365 | 0.9967528 | 0.004127417 | 0.9967581 | 0.005755828 |  |  | 690060 | 0.9916902 | 0.9670213 | 0.00276405 | 0.9949545 | 0.007827073 | 0.9949548 | 0.007587214 | [12 empty] | 1138260 | 0.99351 | 0.8678712 | 0.01248909 | 0.9842456 | 0.009100934 | 0.9842376 | 0.00821932
[13 empty] | 795246 | 1.001439 | 0.9866385 | 0.001133365 | 0.9967528 | 0.004127418 | 0.9967582 | 0.005755831 |  |  | 690360 | 0.9927692 | 0.9670213 | 0.00276405 | 0.9949582 | 0.007827115 | 0.9949585 | 0.007587129 | [12 empty] | 1138560 | 1.000224 | 0.8678712 | 0.01248909 | 0.9842504 | 0.009100971 | 0.9842424 | 0.008219248
[13 empty] | 795546 | 1.000479 | 0.9866385 | 0.001133365 | 0.9967529 | 0.004127419 | 0.9967583 | 0.005755834 |  |  | 690660 | 0.9938482 | 0.9670213 | 0.00276405 | 0.9949619 | 0.007827158 | 0.9949623 | 0.007587045 | [12 empty] | 1138860 | 0.9979859 | 0.8678712 | 0.01248909 | 0.9842552 | 0.009101008 | 0.9842471 | 0.008219177
[13 empty] | 795846 | 0.9985577 | 0.9866385 | 0.001133365 | 0.996753 | 0.00412742 | 0.9967584 | 0.005755837 |  |  | 690960 | 0.9906112 | 0.9670213 | 0.00276405 | 0.9949657 | 0.0078272 | 0.994966 | 0.007586961 | [12 empty] | 1139160 | 0.9957479 | 0.8678712 | 0.01248909 | 0.98426 | 0.009101044 | 0.9842519 | 0.008219105
[13 empty] | 796146 | 1.000479 | 0.9866385 | 0.001133365 | 0.9967531 | 0.004127421 | 0.9967584 | 0.00575584 |  |  | 691260 | 0.9927692 | 0.9670213 | 0.00276405 | 0.9949694 | 0.007827242 | 0.9949697 | 0.007586878 | [12 empty] | 1139460 | 0.9979859 | 0.8678712 | 0.01248909 | 0.9842648 | 0.009101081 | 0.9842567 | 0.008219034
[13 empty] | 796446 | 1.001439 | 0.9866385 | 0.001133365 | 0.9967532 | 0.004127422 | 0.9967585 | 0.005755843 |  |  | 691560 | 0.9906112 | 0.9670213 | 0.00276405 | 0.9949731 | 0.007827285 | 0.9949734 | 0.007586794 | [12 empty] | 1139760 | 0.991272 | 0.8678712 | 0.01248909 | 0.9842696 | 0.009101118 | 0.9842615 | 0.008218963
[13 empty] | 796746 | 1.002399 | 0.9866385 | 0.001133365 | 0.9967533 | 0.004127423 | 0.9967586 | 0.005755846 |  |  | 691860 | 0.9906112 | 0.9670213 | 0.00276405 | 0.9949769 | 0.007827327 | 0.9949772 | 0.007586711 | [12 empty] | 1140060 | 0.9957479 | 0.8678712 | 0.01248909 | 0.9842743 | 0.009101154 | 0.9842663 | 0.008218892
[13 empty] | 797046 | 1.000479 | 0.9866385 | 0.001133365 | 0.9967534 | 0.004127424 | 0.9967587 | 0.005755848 |  |  | 692160 | 0.9927692 | 0.9670213 | 0.00276405 | 0.9949806 | 0.007827369 | 0.9949809 | 0.007586628 | [12 empty] | 1140360 | 0.99351 | 0.8678712 | 0.01248909 | 0.9842791 | 0.009101191 | 0.984271 | 0.008218821
[13 empty] | 797346 | 1.001439 | 0.9866385 | 0.001133365 | 0.9967534 | 0.004127425 | 0.9967588 | 0.005755851 |  |  | 692460 | 0.9927692 | 0.9670213 | 0.00276405 | 0.9949843 | 0.007827412 | 0.9949846 | 0.007586545 | [12 empty] | 1140660 | 1.000224 | 0.8678712 | 0.01248909 | 0.9842839 | 0.009101227 | 0.9842758 | 0.008218751
[13 empty] | 797646 | 1.001439 | 0.9866385 | 0.001133365 | 0.9967535 | 0.004127425 | 0.9967589 | 0.005755854 |  |  | 692760 | 0.9916902 | 0.9670213 | 0.00276405 | 0.994988 | 0.007827454 | 0.9949883 | 0.007586463 | [12 empty] | 1140960 | 0.9979859 | 0.8678712 | 0.01248909 | 0.9842886 | 0.009101264 | 0.9842805 | 0.00821868
[13 empty] | 797946 | 1.000479 | 0.9866385 | 0.001133365 | 0.9967536 | 0.004127426 | 0.9967589 | 0.005755857 |  |  | 693060 | 0.9938482 | 0.9670213 | 0.00276405 | 0.9949917 | 0.007827497 | 0.994992 | 0.007586381 | [12 empty] | 1141260 | 0.9890341 | 0.8678712 | 0.01248909 | 0.9842934 | 0.0091013 | 0.9842853 | 0.00821861
[13 empty] | 798246 | 1.000479 | 0.9866385 | 0.001133365 | 0.9967537 | 0.004127427 | 0.996759 | 0.00575586 |  |  | 693360 | 0.9916902 | 0.9670213 | 0.00276405 | 0.9949954 | 0.007827539 | 0.9949957 | 0.007586299 | [12 empty] | 1141560 | 0.9957479 | 0.8678712 | 0.01248909 | 0.9842981 | 0.009101337 | 0.98429 | 0.00821854
[13 empty] | 798546 | 1.001439 | 0.9866385 | 0.001133365 | 0.9967538 | 0.004127428 | 0.9967591 | 0.005755863 |  |  | 693660 | 0.9916902 | 0.9670213 | 0.00276405 | 0.994999 | 0.007827581 | 0.9949994 | 0.007586217 | [12 empty] | 1141860 | 0.991272 | 0.8678712 | 0.01248909 | 0.9843029 | 0.009101373 | 0.9842948 | 0.00821847
[13 empty] | 798846 | 1.000479 | 0.9866385 | 0.001133365 | 0.9967539 | 0.004127429 | 0.9967592 | 0.005755866 |  |  | 693960 | 0.9906112 | 0.9670213 | 0.00276405 | 0.9950027 | 0.007827624 | 0.995003 | 0.007586136 | [12 empty] | 1142160 | 0.9957479 | 0.8678712 | 0.01248909 | 0.9843076 | 0.00910141 | 0.9842995 | 0.0082184
[13 empty] | 799146 | 1.000479 | 0.9866385 | 0.001133365 | 0.9967539 | 0.00412743 | 0.9967593 | 0.005755869 |  |  | 694260 | 0.9916902 | 0.9670213 | 0.00276405 | 0.9950064 | 0.007827666 | 0.9950067 | 0.007586055 | [12 empty] | 1142460 | 0.991272 | 0.8678712 | 0.01248909 | 0.9843123 | 0.009101446 | 0.9843042 | 0.00821833
[13 empty] | 799446 | 1.000479 | 0.9866385 | 0.001133365 | 0.996754 | 0.004127431 | 0.9967594 | 0.005755872 |  |  | 694560 | 0.9916902 | 0.9670213 | 0.00276405 | 0.99501 | 0.007827708 | 0.9950104 | 0.007585974 | [12 empty] | 1142760 | 1.002462 | 0.8678712 | 0.01248909 | 0.984317 | 0.009101483 | 0.9843089 | 0.008218261
[13 empty] | 799746 | 1.000479 | 0.9866385 | 0.001133365 | 0.9967541 | 0.004127432 | 0.9967594 | 0.005755875 |  |  | 694860 | 0.9916902 | 0.9670213 | 0.00276405 | 0.9950137 | 0.00782775 | 0.995014 | 0.007585893 | [12 empty] | 1143060 | 0.9957479 | 0.8678712 | 0.01248909 | 0.9843218 | 0.009101519 | 0.9843136 | 0.008218191
[13 empty] | 800046 | 1.001439 | 0.9866385 | 0.001133365 | 0.9967542 | 0.004127433 | 0.9967595 | 0.005755877 |  |  | 695160 | 0.9916902 | 0.9670213 | 0.00276405 | 0.9950174 | 0.007827793 | 0.9950177 | 0.007585813 | [12 empty] | 1143360 | 0.9890341 | 0.8678712 | 0.01248909 | 0.9843265 | 0.009101555 | 0.9843184 | 0.008218122
[13 empty] | 800346 | 0.9985577 | 0.9866385 | 0.001133365 | 0.9967543 | 0.004127434 | 0.9967596 | 0.00575588 |  |  | 695460 | 0.9949272 | 0.9670213 | 0.00276405 | 0.995021 | 0.007827835 | 0.9950213 | 0.007585733 | [12 empty] | 1143660 | 0.99351 | 0.8678712 | 0.01248909 | 0.9843312 | 0.009101592 | 0.9843231 | 0.008218053
[13 empty] | 800646 | 1.002399 | 0.9866385 | 0.001133365 | 0.9967543 | 0.004127435 | 0.9967597 | 0.005755883 |  |  | 695760 | 0.9916902 | 0.9670213 | 0.00276405 | 0.9950246 | 0.007827877 | 0.995025 | 0.007585653 | [12 empty] | 1143960 | 0.9979859 | 0.8678712 | 0.01248909 | 0.9843359 | 0.009101628 | 0.9843278 | 0.008217984
[13 empty] | 800946 | 1.001439 | 0.9866385 | 0.001133365 | 0.9967544 | 0.004127436 | 0.9967598 | 0.005755886 |  |  | 696060 | 0.9916902 | 0.9670213 | 0.00276405 | 0.9950283 | 0.007827919 | 0.9950286 | 0.007585573 | [12 empty] | 1144260 | 0.9979859 | 0.8678712 | 0.01248909 | 0.9843406 | 0.009101664 | 0.9843325 | 0.008217915
[13 empty] | 801246 | 1.002399 | 0.9866385 | 0.001133365 | 0.9967545 | 0.004127436 | 0.9967599 | 0.005755889 |  |  | 696360 | 0.9895322 | 0.9670213 | 0.00276405 | 0.9950319 | 0.007827962 | 0.9950322 | 0.007585494 | [12 empty] | 1144560 | 0.9957479 | 0.8678712 | 0.01248909 | 0.9843453 | 0.009101701 | 0.9843371 | 0.008217846
[13 empty] | 801546 | 1.000479 | 0.9866385 | 0.001133365 | 0.9967546 | 0.004127437 | 0.9967599 | 0.005755892 |  |  | 696660 | 0.9949272 | 0.9670213 | 0.00276405 | 0.9950355 | 0.007828004 | 0.9950359 | 0.007585415 | [12 empty] | 1144860 | 0.9957479 | 0.8678712 | 0.01248909 | 0.98435 | 0.009101737 | 0.9843418 | 0.008217777
[13 empty] | 801846 | 1.000479 | 0.9866385 | 0.001133365 | 0.9967547 | 0.004127438 | 0.99676 | 0.005755895 |  |  | 696960 | 0.9916902 | 0.9670213 | 0.00276405 | 0.9950391 | 0.007828046 | 0.9950395 | 0.007585336 | [12 empty] | 1145160 | 0.9979859 | 0.8678712 | 0.01248909 | 0.9843546 | 0.009101773 | 0.9843465 | 0.008217709
[13 empty] | 802146 | 1.000479 | 0.9866385 | 0.001133365 | 0.9967547 | 0.004127439 | 0.9967601 | 0.005755897 |  |  | 697260 | 0.9927692 | 0.9670213 | 0.00276405 | 0.9950428 | 0.007828088 | 0.9950431 | 0.007585257 | [12 empty] | 1145460 | 0.99351 | 0.8678712 | 0.01248909 | 0.9843593 | 0.009101809 | 0.9843512 | 0.008217641
[13 empty] | 802446 | 0.9995181 | 0.9866385 | 0.001133365 | 0.9967548 | 0.00412744 | 0.9967602 | 0.0057559 |  |  | 697560 | 0.9927692 | 0.9670213 | 0.00276405 | 0.9950464 | 0.007828131 | 0.9950467 | 0.007585178 | [12 empty] | 1145760 | 1.006938 | 0.8678712 | 0.01248909 | 0.984364 | 0.009101845 | 0.9843558 | 0.008217572
[13 empty] | 802746 | 1.000479 | 0.9866385 | 0.001133365 | 0.9967549 | 0.004127441 | 0.9967603 | 0.005755903 |  |  | 697860 | 0.9916902 | 0.9670213 | 0.00276405 | 0.99505 | 0.007828173 | 0.9950503 | 0.0075851 | [12 empty] | 1146060 | 1.000224 | 0.8678712 | 0.01248909 | 0.9843687 | 0.009101882 | 0.9843605 | 0.008217504
[13 empty] | 803046 | 1.001439 | 0.9866385 | 0.001133365 | 0.996755 | 0.004127442 | 0.9967603 | 0.005755906 |  |  | 698160 | 0.9927692 | 0.9670213 | 0.00276405 | 0.9950536 | 0.007828215 | 0.9950539 | 0.007585022 | [12 empty] | 1146360 | 0.99351 | 0.8678712 | 0.01248909 | 0.9843733 | 0.009101918 | 0.9843652 | 0.008217437
[13 empty] | 803346 | 1.000479 | 0.9866385 | 0.001133365 | 0.9967551 | 0.004127443 | 0.9967604 | 0.005755909 |  |  | 698460 | 0.9927692 | 0.9670213 | 0.00276405 | 0.9950571 | 0.007828257 | 0.9950575 | 0.007584944 | [12 empty] | 1146660 | 1.000224 | 0.8678712 | 0.01248909 | 0.984378 | 0.009101954 | 0.9843698 | 0.008217369
[13 empty] | 803646 | 1.000479 | 0.9866385 | 0.001133365 | 0.9967551 | 0.004127444 | 0.9967605 | 0.005755912 |  |  | 698760 | 0.9927692 | 0.9670213 | 0.00276405 | 0.9950607 | 0.007828299 | 0.9950611 | 0.007584867 | [12 empty] | 1146960 | 0.99351 | 0.8678712 | 0.01248909 | 0.9843826 | 0.00910199 | 0.9843744 | 0.008217301
[13 empty] | 803946 | 1.001439 | 0.9866385 | 0.001133365 | 0.9967552 | 0.004127445 | 0.9967606 | 0.005755914 |  |  | 699060 | 0.9927692 | 0.9670213 | 0.00276405 | 0.9950643 | 0.007828341 | 0.9950646 | 0.00758479 | [12 empty] | 1147260 | 0.9957479 | 0.8678712 | 0.01248909 | 0.9843873 | 0.009102026 | 0.9843791 | 0.008217234
[13 empty] | 804246 | 1.002399 | 0.9866385 | 0.001133365 | 0.9967553 | 0.004127446 | 0.9967607 | 0.005755917 |  |  | 699360 | 0.9916902 | 0.9670213 | 0.00276405 | 0.9950679 | 0.007828384 | 0.9950682 | 0.007584713 | [12 empty] | 1147560 | 1.000224 | 0.8678712 | 0.01248909 | 0.9843919 | 0.009102062 | 0.9843837 | 0.008217166
[13 empty] | 804546 | 1.001439 | 0.9866385 | 0.001133365 | 0.9967554 | 0.004127447 | 0.9967607 | 0.00575592 |  |  | 699660 | 0.9916902 | 0.9670213 | 0.00276405 | 0.9950714 | 0.007828426 | 0.9950718 | 0.007584636 | [12 empty] | 1147860 | 1.0047 | 0.8678712 | 0.01248909 | 0.9843965 | 0.009102098 | 0.9843884 | 0.008217099
[13 empty] | 804846 | 1.000479 | 0.9866385 | 0.001133365 | 0.9967555 | 0.004127448 | 0.9967608 | 0.005755923 |  |  | 699960 | 0.9927692 | 0.9670213 | 0.00276405 | 0.995075 | 0.007828468 | 0.9950753 | 0.007584559 | [12 empty] | 1148160 | 0.9957479 | 0.8678712 | 0.01248909 | 0.9844012 | 0.009102134 | 0.984393 | 0.008217032
[13 empty] | 805146 | 1.001439 | 0.9866385 | 0.001133365 | 0.9967555 | 0.004127448 | 0.9967609 | 0.005755926 |  |  | 700260 | 0.9916902 | 0.9670213 | 0.00276405 | 0.9950785 | 0.00782851 | 0.9950789 | 0.007584483 | [12 empty] | 1148460 | 1.002462 | 0.8678712 | 0.01248909 | 0.9844058 | 0.00910217 | 0.9843976 | 0.008216965
[13 empty] | 805446 | 1.002399 | 0.9866385 | 0.001133365 | 0.9967556 | 0.004127449 | 0.996761 | 0.005755928 |  |  | 700560 | 0.9916902 | 0.9670213 | 0.00276405 | 0.9950821 | 0.007828552 | 0.9950824 | 0.007584407 | [12 empty] | 1148760 | 0.9979859 | 0.8678712 | 0.01248909 | 0.9844104 | 0.009102206 | 0.9844022 | 0.008216898
[13 empty] | 805746 | 1.000479 | 0.9866385 | 0.001133365 | 0.9967557 | 0.00412745 | 0.9967611 | 0.005755931 |  |  | 700860 | 0.9916902 | 0.9670213 | 0.00276405 | 0.9950856 | 0.007828594 | 0.995086 | 0.007584331 | [12 empty] | 1149060 | 0.9957479 | 0.8678712 | 0.01248909 | 0.984415 | 0.009102242 | 0.9844068 | 0.008216832
[13 empty] | 806046 | 1.001439 | 0.9866385 | 0.001133365 | 0.9967558 | 0.004127451 | 0.9967611 | 0.005755934 |  |  | 701160 | 0.9916902 | 0.9670213 | 0.00276405 | 0.9950892 | 0.007828636 | 0.9950895 | 0.007584255 | [12 empty] | 1149360 | 0.9957479 | 0.8678712 | 0.01248909 | 0.9844196 | 0.009102278 | 0.9844114 | 0.008216765
[13 empty] | 806346 | 1.000479 | 0.9866385 | 0.001133365 | 0.9967559 | 0.004127452 | 0.9967612 | 0.005755937 |  |  | 701460 | 0.9906112 | 0.9670213 | 0.00276405 | 0.9950927 | 0.007828678 | 0.995093 | 0.00758418 | [12 empty] | 1149660 | 0.9957479 | 0.8678712 | 0.01248909 | 0.9844242 | 0.009102314 | 0.984416 | 0.008216699
[13 empty] | 806646 | 1.000479 | 0.9866385 | 0.001133365 | 0.9967559 | 0.004127453 | 0.9967613 | 0.00575594 |  |  | 701760 | 0.9916902 | 0.9670213 | 0.00276405 | 0.9950962 | 0.00782872 | 0.9950966 | 0.007584105 | [12 empty] | 1149960 | 0.9979859 | 0.8678712 | 0.01248909 | 0.9844288 | 0.00910235 | 0.9844206 | 0.008216633
[13 empty] | 806946 | 1.002399 | 0.9866385 | 0.001133365 | 0.996756 | 0.004127454 | 0.9967614 | 0.005755942 |  |  | 702060 | 0.9906112 | 0.9670213 | 0.00276405 | 0.9950997 | 0.007828762 | 0.9951001 | 0.00758403 | [12 empty] | 1150260 | 0.99351 | 0.8678712 | 0.01248909 | 0.9844334 | 0.009102386 | 0.9844252 | 0.008216567
[13 empty] | 807246 | 1.000479 | 0.9866385 | 0.001133365 | 0.9967561 | 0.004127455 | 0.9967614 | 0.005755945 |  |  | 702360 | 0.9916902 | 0.9670213 | 0.00276405 | 0.9951033 | 0.007828804 | 0.9951036 | 0.007583955 | [12 empty] | 1150560 | 0.9979859 | 0.8678712 | 0.01248909 | 0.984438 | 0.009102421 | 0.9844298 | 0.008216501
[13 empty] | 807546 | 1.000479 | 0.9866385 | 0.001133365 | 0.9967562 | 0.004127456 | 0.9967615 | 0.005755948 |  |  | 702660 | 0.9906112 | 0.9670213 | 0.00276405 | 0.9951068 | 0.007828846 | 0.9951071 | 0.007583881 | [12 empty] | 1150860 | 1.000224 | 0.8678712 | 0.01248909 | 0.9844426 | 0.009102457 | 0.9844344 | 0.008216435
[13 empty] | 807846 | 0.9995181 | 0.9866385 | 0.001133365 | 0.9967562 | 0.004127457 | 0.9967616 | 0.005755951 |  |  | 702960 | 0.9916902 | 0.9670213 | 0.00276405 | 0.9951103 | 0.007828888 | 0.9951106 | 0.007583807 | [12 empty] | 1151160 | 1.002462 | 0.8678712 | 0.01248909 | 0.9844471 | 0.009102493 | 0.9844389 | 0.008216369
[13 empty] | 808146 | 1.000479 | 0.9866385 | 0.001133365 | 0.9967563 | 0.004127458 | 0.9967617 | 0.005755953 |  |  | 703260 | 0.9916902 | 0.9670213 | 0.00276405 | 0.9951138 | 0.00782893 | 0.9951141 | 0.007583733 | [12 empty] | 1151460 | 1.002462 | 0.8678712 | 0.01248909 | 0.9844517 | 0.009102529 | 0.9844435 | 0.008216304
[13 empty] | 808446 | 1.000479 | 0.9866385 | 0.001133365 | 0.9967564 | 0.004127459 | 0.9967618 | 0.005755956 |  |  | 703560 | 0.9916902 | 0.9670213 | 0.00276405 | 0.9951173 | 0.007828972 | 0.9951176 | 0.007583659 | [12 empty] | 1151760 | 0.9957479 | 0.8678712 | 0.01248909 | 0.9844563 | 0.009102565 | 0.9844481 | 0.008216239
[13 empty] | 808746 | 1.000479 | 0.9866385 | 0.001133365 | 0.9967565 | 0.00412746 | 0.9967618 | 0.005755959 |  |  | 703860 | 0.9916902 | 0.9670213 | 0.00276405 | 0.9951207 | 0.007829014 | 0.9951211 | 0.007583585 | [12 empty] | 1152060 | 1.002462 | 0.8678712 | 0.01248909 | 0.9844608 | 0.0091026 | 0.9844526 | 0.008216173
[13 empty] | 809046 | 1.001439 | 0.9866385 | 0.001133365 | 0.9967565 | 0.004127461 | 0.9967619 | 0.005755962 |  |  | 704160 | 0.9916902 | 0.9670213 | 0.00276405 | 0.9951242 | 0.007829056 | 0.9951246 | 0.007583512 | [12 empty] | 1152360 | 0.9957479 | 0.8678712 | 0.01248909 | 0.9844654 | 0.009102636 | 0.9844572 | 0.008216108
[13 empty] | 809346 | 1.001439 | 0.9866385 | 0.001133365 | 0.9967566 | 0.004127461 | 0.996762 | 0.005755964 |  |  | 704460 | 0.9938482 | 0.9670213 | 0.00276405 | 0.9951277 | 0.007829098 | 0.995128 | 0.007583439 | [12 empty] | 1152660 | 0.9957479 | 0.8678712 | 0.01248909 | 0.9844699 | 0.009102672 | 0.9844617 | 0.008216043
[13 empty] | 809646 | 1.000479 | 0.9866385 | 0.001133365 | 0.9967567 | 0.004127462 | 0.9967621 | 0.005755967 |  |  | 704760 | 0.9927692 | 0.9670213 | 0.00276405 | 0.9951312 | 0.00782914 | 0.9951315 | 0.007583366 | [12 empty] | 1152960 | 1.002462 | 0.8678712 | 0.01248909 | 0.9844745 | 0.009102707 | 0.9844662 | 0.008215978
[13 empty] | 809946 | 0.9995181 | 0.9866385 | 0.001133365 | 0.9967568 | 0.004127463 | 0.9967621 | 0.00575597 |  |  | 705060 | 0.9938482 | 0.9670213 | 0.00276405 | 0.9951346 | 0.007829182 | 0.995135 | 0.007583294 | [12 empty] | 1153260 | 0.9957479 | 0.8678712 | 0.01248909 | 0.984479 | 0.009102743 | 0.9844708 | 0.008215914
[13 empty] | 810246 | 1.001439 | 0.9866385 | 0.001133365 | 0.9967568 | 0.004127464 | 0.9967622 | 0.005755973 |  |  | 705360 | 0.9916902 | 0.9670213 | 0.00276405 | 0.9951381 | 0.007829224 | 0.9951384 | 0.007583221 | [12 empty] | 1153560 | 0.99351 | 0.8678712 | 0.01248909 | 0.9844835 | 0.009102779 | 0.9844753 | 0.008215849
[13 empty] | 810546 | 0.9995181 | 0.9866385 | 0.001133365 | 0.9967569 | 0.004127465 | 0.9967623 | 0.005755975 |  |  | 705660 | 0.9906112 | 0.9670213 | 0.00276405 | 0.9951415 | 0.007829266 | 0.9951419 | 0.007583149 | [12 empty] | 1153860 | 0.9979859 | 0.8678712 | 0.01248909 | 0.9844881 | 0.009102814 | 0.9844798 | 0.008215785
[13 empty] | 810846 | 1.000479 | 0.9866385 | 0.001133365 | 0.996757 | 0.004127466 | 0.9967624 | 0.005755978 |  |  | 705960 | 0.9916902 | 0.9670213 | 0.00276405 | 0.995145 | 0.007829308 | 0.9951453 | 0.007583077 | [12 empty] | 1154160 | 0.9890341 | 0.8678712 | 0.01248909 | 0.9844926 | 0.00910285 | 0.9844844 | 0.00821572
[13 empty] | 811146 | 0.9995181 | 0.9866385 | 0.001133365 | 0.9967571 | 0.004127467 | 0.9967624 | 0.005755981 |  |  | 706260 | 0.9938482 | 0.9670213 | 0.00276405 | 0.9951484 | 0.00782935 | 0.9951488 | 0.007583005 | [12 empty] | 1154460 | 0.9979859 | 0.8678712 | 0.01248909 | 0.9844971 | 0.009102885 | 0.9844889 | 0.008215656
[13 empty] | 811446 | 1.000479 | 0.9866385 | 0.001133365 | 0.9967571 | 0.004127468 | 0.9967625 | 0.005755983 |  |  | 706560 | 0.9927692 | 0.9670213 | 0.00276405 | 0.9951518 | 0.007829392 | 0.9951522 | 0.007582934 | [12 empty] | 1154760 | 1.002462 | 0.8678712 | 0.01248909 | 0.9845016 | 0.009102921 | 0.9844934 | 0.008215592
[13 empty] | 811746 | 1.001439 | 0.9866385 | 0.001133365 | 0.9967572 | 0.004127469 | 0.9967626 | 0.005755986 |  |  | 706860 | 0.9906112 | 0.9670213 | 0.00276405 | 0.9951553 | 0.007829434 | 0.9951556 | 0.007582863 | [12 empty] | 1155060 | 1.000224 | 0.8678712 | 0.01248909 | 0.9845061 | 0.009102956 | 0.9844979 | 0.008215528
[13 empty] | 812046 | 1.000479 | 0.9866385 | 0.001133365 | 0.9967573 | 0.00412747 | 0.9967627 | 0.005755989 |  |  | 707160 | 0.9927692 | 0.9670213 | 0.00276405 | 0.9951587 | 0.007829475 | 0.995159 | 0.007582792 | [12 empty] | 1155360 | 0.99351 | 0.8678712 | 0.01248909 | 0.9845106 | 0.009102992 | 0.9845024 | 0.008215465
[13 empty] | 812346 | 1.001439 | 0.9866385 | 0.001133365 | 0.9967574 | 0.004127471 | 0.9967627 | 0.005755992 |  |  | 707460 | 0.9895322 | 0.9670213 | 0.00276405 | 0.9951621 | 0.007829517 | 0.9951625 | 0.007582721 | [12 empty] | 1155660 | 0.99351 | 0.8678712 | 0.01248909 | 0.9845151 | 0.009103027 | 0.9845069 | 0.008215401
[13 empty] | 812646 | 1.000479 | 0.9866385 | 0.001133365 | 0.9967574 | 0.004127472 | 0.9967628 | 0.005755994 |  |  | 707760 | 0.9916902 | 0.9670213 | 0.00276405 | 0.9951655 | 0.007829559 | 0.9951659 | 0.00758265 | [12 empty] | 1155960 | 1.011414 | 0.8678712 | 0.01248909 | 0.9845196181 | 0.009103063 | 0.9845114 | 0.008215337
[13 empty] | 812946 | 0.9995181 | 0.9866385 | 0.001133365 | 0.9967575 | 0.004127473 | 0.9967629 | 0.005755997 |  |  | 708060 | 0.9927692 | 0.9670213 | 0.00276405 | 0.9951689 | 0.007829601 | 0.9951693 | 0.00758258 | [12 empty] | 1156260 | 1.002462 | 0.8678712 | 0.01248909 | 0.9845241 | 0.009103098 | 0.9845158 | 0.008215274
[13 empty] | 813246 | 1.001439 | 0.9866385 | 0.001133365 | 0.9967576 | 0.004127474 | 0.996763 | 0.005756 |  |  | 708360 | 0.9927692 | 0.9670213 | 0.00276405 | 0.9951723 | 0.007829643 | 0.9951727 | 0.00758251 | [12 empty] | 1156560 | 0.9979859 | 0.8678712 | 0.01248909 | 0.9845286 | 0.009103133 | 0.9845203 | 0.008215211
[13 empty] | 813546 | 1.000479 | 0.9866385 | 0.001133365 | 0.9967576 | 0.004127474 | 0.996763 | 0.005756002 |  |  | 708660 | 0.9916902 | 0.9670213 | 0.00276405 | 0.9951757 | 0.007829684 | 0.9951761 | 0.00758244 | [12 empty] | 1156860 | 1.002462 | 0.8678712 | 0.01248909 | 0.9845331 | 0.009103169 | 0.9845248 | 0.008215148
[13 empty] | 813846 | 1.000479 | 0.9866385 | 0.001133365 | 0.9967577 | 0.004127475 | 0.9967631 | 0.005756005 |  |  | 708960 | 0.9916902 | 0.9670213 | 0.00276405 | 0.9951791 | 0.007829726 | 0.9951795 | 0.00758237 | [12 empty] | 1157160 | 0.9957479 | 0.8678712 | 0.01248909 | 0.9845375 | 0.009103204 | 0.9845293 | 0.008215085
[13 empty] | 814146 | 1.001439 | 0.9866385 | 0.001133365 | 0.9967578 | 0.004127476 | 0.9967632 | 0.005756008 |  |  | 709260 | 0.9916902 | 0.9670213 | 0.00276405 | 0.9951825 | 0.007829768 | 0.9951829 | 0.007582301 | [12 empty] | 1157460 | 1.000224 | 0.8678712 | 0.01248909 | 0.984542 | 0.00910324 | 0.9845337 | 0.008215022
[13 empty] | 814446 | 1.000479 | 0.9866385 | 0.001133365 | 0.9967579 | 0.004127477 | 0.9967632 | 0.00575601 |  |  | 709560 | 0.9906112 | 0.9670213 | 0.00276405 | 0.9951859 | 0.00782981 | 0.9951862 | 0.007582231 | [12 empty] | 1157760 | 1.009176 | 0.8678712 | 0.01248909 | 0.9845465 | 0.009103275 | 0.9845382 | 0.008214959
[13 empty] | 814746 | 1.000479 | 0.9866385 | 0.001133365 | 0.9967579 | 0.004127478 | 0.9967633 | 0.005756013 |  |  | 709860 | 0.9927692 | 0.9670213 | 0.00276405 | 0.9951893 | 0.007829851 | 0.9951896 | 0.007582162 | [12 empty] | 1158060 | 0.9979859 | 0.8678712 | 0.01248909 | 0.9845509 | 0.00910331 | 0.9845426 | 0.008214897
[13 empty] | 815046 | 1.001439 | 0.9866385 | 0.001133365 | 0.996758 | 0.004127479 | 0.9967634 | 0.005756016 |  |  | 710160 | 0.9927692 | 0.9670213 | 0.00276405 | 0.9951926 | 0.007829893 | 0.995193 | 0.007582093 | [12 empty] | 1158360 | 0.9957479 | 0.8678712 | 0.01248909 | 0.9845554 | 0.009103345 | 0.9845471 | 0.008214834
[13 empty] | 815346 | 1.001439 | 0.9866385 | 0.001133365 | 0.9967581 | 0.00412748 | 0.9967635 | 0.005756018 |  |  | 710460 | 0.9938482 | 0.9670213 | 0.00276405 | 0.995196 | 0.007829935 | 0.9951963 | 0.007582025 | [12 empty] | 1158660 | 1.002462 | 0.8678712 | 0.01248909 | 0.9845598 | 0.009103381 | 0.9845515 | 0.008214772
[13 empty] | 815646 | 0.9995181 | 0.9866385 | 0.001133365 | 0.9967581 | 0.004127481 | 0.9967635 | 0.005756021 |  |  | 710760 | 0.9916902 | 0.9670213 | 0.00276405 | 0.9951993 | 0.007829977 | 0.9951997 | 0.007581956 | [12 empty] | 1158960 | 1.000224 | 0.8678712 | 0.01248909 | 0.9845643 | 0.009103416 | 0.984556 | 0.00821471
[13 empty] | 815946 | 1.001439 | 0.9866385 | 0.001133365 | 0.9967582 | 0.004127482 | 0.9967636 | 0.005756024 |  |  | 711060 | 0.9916902 | 0.9670213 | 0.00276405 | 0.9952027 | 0.007830018 | 0.9952031 | 0.007581888 | [12 empty] | 1159260 | 1.000224 | 0.8678712 | 0.01248909 | 0.9845687 | 0.009103451 | 0.9845604 | 0.008214648
[13 empty] | 816246 | 1.001439 | 0.9866385 | 0.001133365 | 0.9967583 | 0.004127483 | 0.9967637 | 0.005756026 |  |  | 711360 | 0.9927692 | 0.9670213 | 0.00276405 | 0.995206 | 0.00783006 | 0.9952064 | 0.00758182 | [12 empty] | 1159560 | 0.9957479 | 0.8678712 | 0.01248909 | 0.9845731 | 0.009103486 | 0.9845648 | 0.008214586
[13 empty] | 816546 | 1.001439 | 0.9866385 | 0.001133365 | 0.9967584 | 0.004127484 | 0.9967637 | 0.005756029 |  |  | 711660 | 0.9927692 | 0.9670213 | 0.00276405 | 0.9952094 | 0.007830102 | 0.9952097 | 0.007581753 | [12 empty] | 1159860 | 0.9890341 | 0.8678712 | 0.01248909 | 0.9845775 | 0.009103521 | 0.9845692 | 0.008214524
[13 empty] | 816846 | 1.000479 | 0.9866385 | 0.001133365 | 0.9967584 | 0.004127485 | 0.9967638 | 0.005756031 |  |  | 711960 | 0.9927692 | 0.9670213 | 0.00276405 | 0.9952127 | 0.007830143 | 0.9952131 | 0.007581685 | [12 empty] | 1160160 | 1.000224 | 0.8678712 | 0.01248909 | 0.984582 | 0.009103556 | 0.9845737 | 0.008214463
[13 empty] | 817146 | 1.000479 | 0.9866385 | 0.001133365 | 0.9967585 | 0.004127486 | 0.9967639 | 0.005756034 |  |  | 712260 | 0.9916902 | 0.9670213 | 0.00276405 | 0.9952161 | 0.007830185 | 0.9952164 | 0.007581618 | [12 empty] | 1160460 | 1.0047 | 0.8678712 | 0.01248909 | 0.9845864 | 0.009103592 | 0.9845781 | 0.008214401
[13 empty] | 817446 | 1.000479 | 0.9866385 | 0.001133365 | 0.9967586 | 0.004127487 | 0.996764 | 0.005756037 |  |  | 712560 | 0.9927692 | 0.9670213 | 0.00276405 | 0.9952194 | 0.007830226 | 0.9952197 | 0.007581551 | [12 empty] | 1160760 | 1.000224 | 0.8678712 | 0.01248909 | 0.9845908 | 0.009103627 | 0.9845825 | 0.00821434
[13 empty] | 817746 | 0.9995181 | 0.9866385 | 0.001133365 | 0.9967586 | 0.004127488 | 0.996764 | 0.005756039 |  |  | 712860 | 0.9906112 | 0.9670213 | 0.00276405 | 0.9952227 | 0.007830268 | 0.9952231 | 0.007581484 | [12 empty] | 1161060 | 0.9979859 | 0.8678712 | 0.01248909 | 0.9845952 | 0.009103662 | 0.9845869 | 0.008214279
[13 empty] | 818046 | 1.001439 | 0.9866385 | 0.001133365 | 0.9967587 | 0.004127488 | 0.9967641 | 0.005756042 |  |  | 713160 | 0.9916902 | 0.9670213 | 0.00276405 | 0.995226 | 0.00783031 | 0.9952264 | 0.007581417 | [12 empty] | 1161360 | 0.9979859 | 0.8678712 | 0.01248909 | 0.9845996 | 0.009103697 | 0.9845913 | 0.008214217
[13 empty] | 818346 | 1.002399 | 0.9866385 | 0.001133365 | 0.9967588 | 0.004127489 | 0.9967642 | 0.005756045 |  |  | 713460 | 0.9916902 | 0.9670213 | 0.00276405 | 0.9952293 | 0.007830351 | 0.9952297 | 0.007581351 | [12 empty] | 1161660 | 0.99351 | 0.8678712 | 0.01248909 | 0.984604 | 0.009103732 | 0.9845957 | 0.008214156
[13 empty] | 818646 | 1.001439 | 0.9866385 | 0.001133365 | 0.9967589 | 0.00412749 | 0.9967642 | 0.005756047 |  |  | 713760 | 0.9927692 | 0.9670213 | 0.00276405 | 0.9952326 | 0.007830393 | 0.995233 | 0.007581284 | [12 empty] | 1161960 | 0.9979859 | 0.8678712 | 0.01248909 | 0.9846084 | 0.009103767 | 0.9846001 | 0.008214096
[13 empty] | 818946 | 1.001439 | 0.9866385 | 0.001133365 | 0.9967589 | 0.004127491 | 0.9967643 | 0.00575605 |  |  | 714060 | 0.9927692 | 0.9670213 | 0.00276405 | 0.9952359 | 0.007830434 | 0.9952363 | 0.007581218 | [12 empty] | 1162260 | 1.009176 | 0.8678712 | 0.01248909 | 0.9846128 | 0.009103802 | 0.9846044 | 0.008214035
[13 empty] | 819246 | 1.000479 | 0.9866385 | 0.001133365 | 0.996759 | 0.004127492 | 0.9967644 | 0.005756052 |  |  | 714360 | 0.9916902 | 0.9670213 | 0.00276405 | 0.9952392 | 0.007830476 | 0.9952396 | 0.007581153 | [12 empty] | 1162560 | 0.9979859 | 0.8678712 | 0.01248909 | 0.9846171 | 0.009103837 | 0.9846088 | 0.008213974
[13 empty] | 819546 | 1.000479 | 0.9866385 | 0.001133365 | 0.9967591 | 0.004127493 | 0.9967644 | 0.005756055 |  |  | 714660 | 0.9927692 | 0.9670213 | 0.00276405 | 0.9952425 | 0.007830517 | 0.9952429 | 0.007581087 | [12 empty] | 1162860 | 0.99351 | 0.8678712 | 0.01248909 | 0.9846215 | 0.009103872 | 0.9846132 | 0.008213914
[13 empty] | 819846 | 1.000479 | 0.9866385 | 0.001133365 | 0.9967591 | 0.004127494 | 0.9967645 | 0.005756057 |  |  | 714960 | 0.9927692 | 0.9670213 | 0.00276405 | 0.9952458 | 0.007830559 | 0.9952462 | 0.007581022 | [12 empty] | 1163160 | 0.99351 | 0.8678712 | 0.01248909 | 0.9846259 | 0.009103907 | 0.9846176 | 0.008213853
[13 empty] | 820146 | 0.9995181 | 0.9866385 | 0.001133365 | 0.9967592 | 0.004127495 | 0.9967646 | 0.00575606 |  |  | 715260 | 0.9916902 | 0.9670213 | 0.00276405 | 0.9952491 | 0.0078306 | 0.9952494 | 0.007580956 | [12 empty] | 1163460 | 0.9979859 | 0.8678712 | 0.01248909 | 0.9846303 | 0.009103941 | 0.9846219 | 0.008213793
[13 empty] | 820446 | 1.000479 | 0.9866385 | 0.001133365 | 0.9967593 | 0.004127496 | 0.9967647 | 0.005756063 |  |  | 715560 | 0.9927692 | 0.9670213 | 0.00276405 | 0.9952523 | 0.007830642 | 0.9952527 | 0.007580891 | [12 empty] | 1163760 | 1.002462 | 0.8678712 | 0.01248909 | 0.9846346 | 0.009103976 | 0.9846263 | 0.008213733
[13 empty] | 820746 | 0.9995181 | 0.9866385 | 0.001133365 | 0.9967593 | 0.004127497 | 0.9967647 | 0.005756065 |  |  | 715860 | 0.9927692 | 0.9670213 | 0.00276405 | 0.9952556 | 0.007830683 | 0.995256 | 0.007580827 | [12 empty] | 1164060 | 1.002462 | 0.8678712 | 0.01248909 | 0.984639 | 0.009104011 | 0.9846306 | 0.008213673
[13 empty] | 821046 | 1.002399 | 0.9866385 | 0.001133365 | 0.9967594 | 0.004127498 | 0.9967648 | 0.005756068 |  |  | 716160 | 0.9927692 | 0.9670213 | 0.00276405 | 0.9952589 | 0.007830725 | 0.9952592 | 0.007580762 | [12 empty] | 1164360 | 1.002462 | 0.8678712 | 0.01248909 | 0.9846433 | 0.009104046 | 0.984635 | 0.008213613
[13 empty] | 821346 | 1.001439 | 0.9866385 | 0.001133365 | 0.9967595 | 0.004127499 | 0.9967649 | 0.00575607 |  |  | 716460 | 0.9927692 | 0.9670213 | 0.00276405 | 0.9952621 | 0.007830766 | 0.9952625 | 0.007580698 | [12 empty] | 1164660 | 0.99351 | 0.8678712 | 0.01248909 | 0.9846477 | 0.009104081 | 0.9846393 | 0.008213554
[13 empty] | 821646 | 1.000479 | 0.9866385 | 0.001133365 | 0.9967595 | 0.0041275 | 0.9967649 | 0.005756073 |  |  | 716760 | 0.9927692 | 0.9670213 | 0.00276405 | 0.9952654 | 0.007830808 | 0.9952657 | 0.007580634 | [12 empty] | 1164960 | 0.9979859 | 0.8678712 | 0.01248909 | 0.984652 | 0.009104115 | 0.9846436 | 0.008213494
[13 empty] | 821946 | 1.000479 | 0.9866385 | 0.001133365 | 0.9967596 | 0.004127501 | 0.996765 | 0.005756075 |  |  | 717060 | 0.9927692 | 0.9670213 | 0.00276405 | 0.9952686 | 0.007830849 | 0.995269 | 0.00758057 | [12 empty] | 1165260 | 1.0047 | 0.8678712 | 0.01248909 | 0.9846563 | 0.00910415 | 0.984648 | 0.008213435
[13 empty] | 822246 | 1.001439 | 0.9866385 | 0.001133365 | 0.9967597 | 0.004127501 | 0.9967651 | 0.005756078 |  |  | 717360 | 0.9916902 | 0.9670213 | 0.00276405 | 0.9952718 | 0.00783089 | 0.9952722 | 0.007580506 | [12 empty] | 1165560 | 0.9957479 | 0.8678712 | 0.01248909 | 0.9846607 | 0.009104185 | 0.9846523 | 0.008213375
[13 empty] | 822546 | 1.000479 | 0.9866385 | 0.001133365 | 0.9967597 | 0.004127502 | 0.9967651 | 0.005756081 |  |  | 717660 | 0.9916902 | 0.9670213 | 0.00276405 | 0.9952751 | 0.007830932 | 0.9952755 | 0.007580443 | [12 empty] | 1165860 | 0.991272 | 0.8678712 | 0.01248909 | 0.984665 | 0.00910422 | 0.9846566 | 0.008213316
[13 empty] | 822846 | 1.002399 | 0.9866385 | 0.001133365 | 0.9967598 | 0.004127503 | 0.9967652 | 0.005756083 |  |  | 717960 | 0.9927692 | 0.9670213 | 0.00276405 | 0.9952783 | 0.007830973 | 0.9952787 | 0.007580379 | [12 empty] | 1166160 | 0.991272 | 0.8678712 | 0.01248909 | 0.9846693 | 0.009104254 | 0.9846609 | 0.008213257
[13 empty] | 823146 | 1.002399 | 0.9866385 | 0.001133365 | 0.9967599 | 0.004127504 | 0.9967653 | 0.005756086 |  |  | 718260 | 0.9916902 | 0.9670213 | 0.00276405 | 0.9952815 | 0.007831015 | 0.9952819 | 0.007580316 | [12 empty] | 1166460 | 0.9957479 | 0.8678712 | 0.01248909 | 0.9846736 | 0.009104289 | 0.9846653 | 0.008213198
[13 empty] | 823446 | 1.001439 | 0.9866385 | 0.001133365 | 0.9967599 | 0.004127505 | 0.9967653 | 0.005756088 |  |  | 718560 | 0.9927692 | 0.9670213 | 0.00276405 | 0.9952848 | 0.007831056 | 0.9952851 | 0.007580253 | [12 empty] | 1166760 | 0.99351 | 0.8678712 | 0.01248909 | 0.9846779 | 0.009104324 | 0.9846696 | 0.008213139
[13 empty] | 823746 | 1.001439 | 0.9866385 | 0.001133365 | 0.99676 | 0.004127506 | 0.9967654 | 0.005756091 |  |  | 718860 | 0.9938482 | 0.9670213 | 0.00276405 | 0.995288 | 0.007831097 | 0.9952884 | 0.007580191 | [12 empty] | 1167060 | 1.006938 | 0.8678712 | 0.01248909 | 0.9846822 | 0.009104358 | 0.9846739 | 0.008213081
[13 empty] | 824046 | 1.000479 | 0.9866385 | 0.001133365 | 0.9967601 | 0.004127507 | 0.9967655 | 0.005756093 |  |  | 719160 | 0.9927692 | 0.9670213 | 0.00276405 | 0.9952912 | 0.007831139 | 0.9952916 | 0.007580128 | [12 empty] | 1167360 | 0.9979859 | 0.8678712 | 0.01248909 | 0.9846865 | 0.009104393 | 0.9846782 | 0.008213022
[13 empty] | 824346 | 1.000479 | 0.9866385 | 0.001133365 | 0.9967601 | 0.004127508 | 0.9967655 | 0.005756096 |  |  | 719460 | 0.9927692 | 0.9670213 | 0.00276405 | 0.9952944 | 0.00783118 | 0.9952948 | 0.007580066 | [12 empty] | 1167660 | 1.000224 | 0.8678712 | 0.01248909 | 0.9846908 | 0.009104427 | 0.9846825 | 0.008212964
[13 empty] | 824646 | 1.001439 | 0.9866385 | 0.001133365 | 0.9967602 | 0.004127509 | 0.9967656 | 0.005756098 |  |  | 719760 | 0.9927692 | 0.9670213 | 0.00276405 | 0.9952976 | 0.007831221 | 0.995298 | 0.007580004 | [12 empty] | 1167960 | 0.9957479 | 0.8678712 | 0.01248909 | 0.9846951 | 0.009104462 | 0.9846867 | 0.008212905
[13 empty] | 824946 | 1.001439 | 0.9866385 | 0.001133365 | 0.9967603 | 0.00412751 | 0.9967657 | 0.005756101 |  |  | 720060 | 0.9916902 | 0.9670213 | 0.00276405 | 0.9953008 | 0.007831262 | 0.9953012 | 0.007579942 | [12 empty] | 1168260 | 1.002462 | 0.8678712 | 0.01248909 | 0.9846994 | 0.009104497 | 0.984691 | 0.008212847
[13 empty] | 825246 | 1.001439 | 0.9866385 | 0.001133365 | 0.9967603 | 0.004127511 | 0.9967657 | 0.005756103 |  |  | 720360 | 0.9916902 | 0.9670213 | 0.00276405 | 0.995304 | 0.007831304 | 0.9953043 | 0.00757988 | [12 empty] | 1168560 | 1.000224 | 0.8678712 | 0.01248909 | 0.9847037 | 0.009104531 | 0.9846953 | 0.008212789
[13 empty] | 825546 | 1.002399 | 0.9866385 | 0.001133365 | 0.9967604 | 0.004127512 | 0.9967658 | 0.005756106 |  |  | 720660 | 0.9916902 | 0.9670213 | 0.00276405 | 0.9953071 | 0.007831345 | 0.9953075 | 0.007579819 | [12 empty] | 1168860 | 1.0047 | 0.8678712 | 0.01248909 | 0.984708 | 0.009104566 | 0.9846996 | 0.008212731
[13 empty] | 825846 | 1.002399 | 0.9866385 | 0.001133365 | 0.9967605 | 0.004127513 | 0.9967659 | 0.005756108 |  |  | 720960 | 0.9927692 | 0.9670213 | 0.00276405 | 0.9953103 | 0.007831386 | 0.9953107 | 0.007579757 | [12 empty] | 1169160 | 1.000224 | 0.8678712 | 0.01248909 | 0.9847122 | 0.0091046 | 0.9847038 | 0.008212673
[13 empty] | 826146 | 1.001439 | 0.9866385 | 0.001133365 | 0.9967605 | 0.004127514 | 0.9967659 | 0.005756111 |  |  | 721260 | 0.9916902 | 0.9670213 | 0.00276405 | 0.9953135 | 0.007831427 | 0.9953139 | 0.007579696 | [12 empty] | 1169460 | 0.991272 | 0.8678712 | 0.01248909 | 0.9847165 | 0.009104634 | 0.9847081 | 0.008212616
[13 empty] | 826446 | 1.000479 | 0.9866385 | 0.001133365 | 0.9967606 | 0.004127514 | 0.996766 | 0.005756113 |  |  | 721560 | 0.9938482 | 0.9670213 | 0.00276405 | 0.9953167 | 0.007831468 | 0.995317 | 0.007579635 | [12 empty] | 1169760 | 0.9957479 | 0.8678712 | 0.01248909 | 0.9847208 | 0.009104669 | 0.9847124 | 0.008212558
[13 empty] | 826746 | 1.002399 | 0.9866385 | 0.001133365 | 0.9967607 | 0.004127515 | 0.9967661 | 0.005756116 |  |  | 721860 | 0.9938482 | 0.9670213 | 0.00276405 | 0.9953198 | 0.00783151 | 0.9953202 | 0.007579574708 | [12 empty] | 1170060 | 0.9979859 | 0.8678712 | 0.01248909 | 0.984725 | 0.009104703 | 0.9847166 | 0.008212501
[13 empty] | 827046 | 1.001439 | 0.9866385 | 0.001133365 | 0.9967607 | 0.004127516 | 0.9967661 | 0.005756118 |  |  | 722160 | 0.9927692 | 0.9670213 | 0.00276405 | 0.995323 | 0.007831551 | 0.9953234 | 0.007579514 | [12 empty] | 1170360 | 0.9979859 | 0.8678712 | 0.01248909 | 0.9847293 | 0.009104738 | 0.9847209 | 0.008212443
[13 empty] | 827346 | 1.000479 | 0.9866385 | 0.001133365 | 0.9967608 | 0.004127517 | 0.9967662 | 0.005756121 |  |  | 722460 | 0.9906112 | 0.9670213 | 0.00276405 | 0.9953261 | 0.007831592 | 0.9953265 | 0.007579454 | [12 empty] | 1170660 | 0.9957479 | 0.8678712 | 0.01248909 | 0.9847335 | 0.009104772 | 0.9847251 | 0.008212386
[13 empty] | 827646 | 1.001439 | 0.9866385 | 0.001133365 | 0.9967608 | 0.004127518 | 0.9967663 | 0.005756123 |  |  | 722760 | 0.9916902 | 0.9670213 | 0.00276405 | 0.9953293 | 0.007831633 | 0.9953297 | 0.007579394 | [12 empty] | 1170960 | 0.9957479 | 0.8678712 | 0.01248909 | 0.9847378 | 0.009104806 | 0.9847294 | 0.008212329
[13 empty] | 827946 | 1.000479 | 0.9866385 | 0.001133365 | 0.9967609 | 0.004127519 | 0.9967663 | 0.005756126 |  |  | 723060 | 0.9916902 | 0.9670213 | 0.00276405 | 0.9953324 | 0.007831674 | 0.9953328 | 0.007579334 | [12 empty] | 1171260 | 1.002462 | 0.8678712 | 0.01248909 | 0.984742 | 0.009104841 | 0.9847336 | 0.008212272
[13 empty] | 828246 | 0.9995181 | 0.9866385 | 0.001133365 | 0.996761 | 0.00412752 | 0.9967664 | 0.005756128 |  |  | 723360 | 0.9938482 | 0.9670213 | 0.00276405 | 0.9953356 | 0.007831715 | 0.995336 | 0.007579274 | [12 empty] | 1171560 | 1.002462 | 0.8678712 | 0.01248909 | 0.9847462 | 0.009104875 | 0.9847378 | 0.008212215
[13 empty] | 828546 | 1.000479 | 0.9866385 | 0.001133365 | 0.996761 | 0.004127521 | 0.9967664 | 0.00575613 |  |  | 723660 | 0.9927692 | 0.9670213 | 0.00276405 | 0.9953387 | 0.007831756 | 0.9953391 | 0.007579215 | [12 empty] | 1171860 | 0.9979859 | 0.8678712 | 0.01248909 | 0.9847505 | 0.009104909 | 0.984742 | 0.008212158
[13 empty] | 828846 | 1.002399 | 0.9866385 | 0.001133365 | 0.9967611 | 0.004127522 | 0.9967665 | 0.005756133 |  |  | 723960 | 0.9927692 | 0.9670213 | 0.00276405 | 0.9953418 | 0.007831797 | 0.9953422 | 0.007579156 | [12 empty] | 1172160 | 0.9979859 | 0.8678712 | 0.01248909 | 0.9847547 | 0.009104943 | 0.9847463 | 0.008212102
[13 empty] | 829146 | 1.002399 | 0.9866385 | 0.001133365 | 0.9967612 | 0.004127523 | 0.9967666 | 0.005756135 |  |  | 724260 | 0.9927692 | 0.9670213 | 0.00276405 | 0.9953449 | 0.007831838 | 0.9953453 | 0.007579096 | [12 empty] | 1172460 | 1.000224 | 0.8678712 | 0.01248909 | 0.9847589 | 0.009104978 | 0.9847505 | 0.008212045
[13 empty] | 829446 | 1.001439 | 0.9866385 | 0.001133365 | 0.9967612 | 0.004127524 | 0.9967666 | 0.005756138 |  |  | 724560 | 0.9916902 | 0.9670213 | 0.00276405 | 0.9953481 | 0.007831879 | 0.9953484 | 0.007579038 | [12 empty] | 1172760 | 1.0047 | 0.8678712 | 0.01248909 | 0.9847631 | 0.009105012 | 0.9847547 | 0.008211989
[13 empty] | 829746 | 1.001439 | 0.9866385 | 0.001133365 | 0.9967613 | 0.004127525 | 0.9967667 | 0.00575614 |  |  | 724860 | 0.9927692 | 0.9670213 | 0.00276405 | 0.9953512 | 0.00783192 | 0.9953516 | 0.007578979 | [12 empty] | 1173060 | 1.000224 | 0.8678712 | 0.01248909 | 0.9847673 | 0.009105046 | 0.9847589 | 0.008211933
[13 empty] | 830046 | 0.9995181 | 0.9866385 | 0.001133365 | 0.9967614 | 0.004127526 | 0.9967668 | 0.005756143 |  |  | 725160 | 0.9938482 | 0.9670213 | 0.00276405 | 0.9953543 | 0.007831961 | 0.9953547 | 0.00757892 | [12 empty] | 1173360 | 1.002462 | 0.8678712 | 0.01248909 | 0.9847715 | 0.00910508 | 0.9847631 | 0.008211877
[13 empty] | 830346 | 1.001439 | 0.9866385 | 0.001133365 | 0.9967614 | 0.004127526 | 0.9967668 | 0.005756145 |  |  | 725460 | 0.9960063 | 0.9670213 | 0.00276405 | 0.9953574 | 0.007832002 | 0.9953578 | 0.007578862 | [12 empty] | 1173660 | 0.99351 | 0.8678712 | 0.01248909 | 0.9847757 | 0.009105114 | 0.9847673 | 0.008211821
[13 empty] | 830646 | 1.001439 | 0.9866385 | 0.001133365 | 0.9967615 | 0.004127527 | 0.9967669 | 0.005756148 |  |  | 725760 | 0.9916902 | 0.9670213 | 0.00276405 | 0.9953605 | 0.007832043 | 0.9953609 | 0.007578804 | [12 empty] | 1173960 | 1.0047 | 0.8678712 | 0.01248909 | 0.9847799 | 0.009105148 | 0.9847715 | 0.008211765
[13 empty] | 830946 | 1.001439 | 0.9866385 | 0.001133365 | 0.9967615 | 0.004127528 | 0.996767 | 0.00575615 |  |  | 726060 | 0.9927692 | 0.9670213 | 0.00276405 | 0.9953636 | 0.007832084 | 0.995364 | 0.007578746 | [12 empty] | 1174260 | 1.013651 | 0.8678712 | 0.01248909 | 0.9847841 | 0.009105182 | 0.9847757 | 0.008211709
[13 empty] | 831246 | 1.000479 | 0.9866385 | 0.001133365 | 0.9967616 | 0.004127529 | 0.996767 | 0.005756152 |  |  | 726360 | 0.9906112 | 0.9670213 | 0.00276405 | 0.9953666 | 0.007832125 | 0.995367 | 0.007578688 | [12 empty] | 1174560 | 1.009176 | 0.8678712 | 0.01248909 | 0.9847883 | 0.009105217 | 0.9847798 | 0.008211653
[13 empty] | 831546 | 1.000479 | 0.9866385 | 0.001133365 | 0.9967617 | 0.00412753 | 0.9967671 | 0.005756155 |  |  | 726660 | 0.9895322 | 0.9670213 | 0.00276405 | 0.9953697 | 0.007832166 | 0.9953701 | 0.007578631 | [12 empty] | 1174860 | 1.002462 | 0.8678712 | 0.01248909 | 0.9847925 | 0.009105251 | 0.984784 | 0.008211598
[13 empty] | 831846 | 1.001439 | 0.9866385 | 0.001133365 | 0.9967617 | 0.004127531 | 0.9967671 | 0.005756157 |  |  | 726960 | 0.9927692 | 0.9670213 | 0.00276405 | 0.9953728 | 0.007832207 | 0.9953732 | 0.007578573 | [12 empty] | 1175160 | 1.0047 | 0.8678712 | 0.01248909 | 0.9847966 | 0.009105285 | 0.9847882 | 0.008211543
[13 empty] | 832146 | 1.001439 | 0.9866385 | 0.001133365 | 0.9967618 | 0.004127532 | 0.9967672 | 0.00575616 |  |  | 727260 | 0.9927692 | 0.9670213 | 0.00276405 | 0.9953759 | 0.007832248 | 0.9953763 | 0.007578516 | [12 empty] | 1175460 | 0.9957479 | 0.8678712 | 0.01248909 | 0.9848008 | 0.009105319 | 0.9847924 | 0.008211487
[13 empty] | 832446 | 1.001439 | 0.9866385 | 0.001133365 | 0.9967619 | 0.004127533 | 0.9967673 | 0.005756162 |  |  | 727560 | 0.9916902 | 0.9670213 | 0.00276405 | 0.9953789 | 0.007832289 | 0.9953793 | 0.007578459 | [12 empty] | 1175760 | 0.99351 | 0.8678712 | 0.01248909 | 0.984805 | 0.009105353 | 0.9847965 | 0.008211432
[13 empty] | 832746 | 1.000479 | 0.9866385 | 0.001133365 | 0.9967619 | 0.004127534 | 0.9967673 | 0.005756164 |  |  | 727860 | 0.9927692 | 0.9670213 | 0.00276405 | 0.995382 | 0.00783233 | 0.9953824 | 0.007578402 | [12 empty] | 1176060 | 1.002462 | 0.8678712 | 0.01248909 | 0.9848091 | 0.009105387 | 0.9848007 | 0.008211377
[13 empty] | 833046 | 1.001439 | 0.9866385 | 0.001133365 | 0.996762 | 0.004127535 | 0.9967674 | 0.005756167 |  |  | 728160 | 0.9927692 | 0.9670213 | 0.00276405 | 0.9953851 | 0.007832371 | 0.9953855 | 0.007578346 | [12 empty] | 1176360 | 1.0047 | 0.8678712 | 0.01248909 | 0.9848133 | 0.00910542 | 0.9848048 | 0.008211322
[13 empty] | 833346 | 1.001439 | 0.9866385 | 0.001133365 | 0.996762 | 0.004127536 | 0.9967674 | 0.005756169 |  |  | 728460 | 0.9927692 | 0.9670213 | 0.00276405 | 0.9953881 | 0.007832411 | 0.9953885 | 0.007578289 | [12 empty] | 1176660 | 1.0047 | 0.8678712 | 0.01248909 | 0.9848174 | 0.009105454 | 0.984809 | 0.008211267
[13 empty] | 833646 | 1.000479 | 0.9866385 | 0.001133365 | 0.9967621 | 0.004127537 | 0.9967675 | 0.005756172 |  |  | 728760 | 0.9927692 | 0.9670213 | 0.00276405 | 0.9953912 | 0.007832452 | 0.9953916 | 0.007578233 | [12 empty] | 1176960 | 1.0047 | 0.8678712 | 0.01248909 | 0.9848216 | 0.009105488 | 0.9848131 | 0.008211213
[13 empty] | 833946 | 0.9995181 | 0.9866385 | 0.001133365 | 0.9967622 | 0.004127537 | 0.9967676 | 0.005756174 |  |  | 729060 | 0.9916902 | 0.9670213 | 0.00276405 | 0.9953942 | 0.007832493 | 0.9953946 | 0.007578177 | [12 empty] | 1177260 | 0.9979859 | 0.8678712 | 0.01248909 | 0.9848257 | 0.009105522 | 0.9848173 | 0.008211158
[13 empty] | 834246 | 1.001439 | 0.9866385 | 0.001133365 | 0.9967622 | 0.004127538 | 0.9967676 | 0.005756176 |  |  | 729360 | 0.9927692 | 0.9670213 | 0.00276405 | 0.9953972 | 0.007832534 | 0.9953976 | 0.007578121 | [12 empty] | 1177560 | 1.000224 | 0.8678712 | 0.01248909 | 0.9848299 | 0.009105556 | 0.9848214 | 0.008211104
[13 empty] | 834546 | 1.001439 | 0.9866385 | 0.001133365 | 0.9967623 | 0.004127539 | 0.9967677 | 0.005756179 |  |  | 729660 | 0.9949272 | 0.9670213 | 0.00276405 | 0.9954003 | 0.007832574 | 0.9954007 | 0.007578066 | [12 empty] | 1177860 | 1.002462 | 0.8678712 | 0.01248909 | 0.984834 | 0.00910559 | 0.9848255 | 0.008211049
[13 empty] | 834846 | 1.001439 | 0.9866385 | 0.001133365 | 0.9967623 | 0.00412754 | 0.9967678 | 0.005756181 |  |  | 729960 | 0.9938482 | 0.9670213 | 0.00276405 | 0.9954033 | 0.007832615 | 0.9954037 | 0.00757801 | [12 empty] | 1178160 | 1.000224 | 0.8678712 | 0.01248909 | 0.9848381 | 0.009105624 | 0.9848296 | 0.008210995
[13 empty] | 835146 | 1.001439 | 0.9866385 | 0.001133365 | 0.9967624 | 0.004127541 | 0.9967678 | 0.005756183 |  |  | 730260 | 0.9927692 | 0.9670213 | 0.00276405 | 0.9954063 | 0.007832656 | 0.9954067 | 0.007577955 | [12 empty] | 1178460 | 0.9979859 | 0.8678712 | 0.01248909 | 0.9848422 | 0.009105657 | 0.9848338 | 0.008210941
[13 empty] | 835446 | 0.9995181 | 0.9866385 | 0.001133365 | 0.9967625 | 0.004127542 | 0.9967679 | 0.005756186 |  |  | 730560 | 0.9916902 | 0.9670213 | 0.00276405 | 0.9954093 | 0.007832697 | 0.9954097 | 0.0075779 | [12 empty] | 1178760 | 1.009176 | 0.8678712 | 0.01248909 | 0.9848464 | 0.009105691 | 0.9848379 | 0.008210887
[13 empty] | 835746 | 1.002399 | 0.9866385 | 0.001133365 | 0.9967625 | 0.004127543 | 0.9967679 | 0.005756188 |  |  | 730860 | 0.9906112 | 0.9670213 | 0.00276405 | 0.9954123 | 0.007832737 | 0.9954128 | 0.007577845 | [12 empty] | 1179060 | 1.0047 | 0.8678712 | 0.01248909 | 0.9848505 | 0.009105725 | 0.984842 | 0.008210833
[13 empty] | 836046 | 1.002399 | 0.9866385 | 0.001133365 | 0.9967626 | 0.004127544 | 0.996768 | 0.00575619 |  |  | 731160 | 0.9927692 | 0.9670213 | 0.00276405 | 0.9954154 | 0.007832778 | 0.9954158 | 0.00757779 | [12 empty] | 1179360 | 1.000224 | 0.8678712 | 0.01248909 | 0.9848546 | 0.009105759 | 0.9848461 | 0.00821078
[13 empty] | 836346 | 1.002399 | 0.9866385 | 0.001133365 | 0.9967626 | 0.004127545 | 0.9967681 | 0.005756193 |  |  | 731460 | 0.9938482 | 0.9670213 | 0.00276405 | 0.9954184 | 0.007832819 | 0.9954188 | 0.007577736 | [12 empty] | 1179660 | 0.9979859 | 0.8678712 | 0.01248909 | 0.9848587 | 0.009105792 | 0.9848502 | 0.008210726
[13 empty] | 836646 | 1.001439 | 0.9866385 | 0.001133365 | 0.9967627 | 0.004127546 | 0.9967681 | 0.005756195 |  |  | 731760 | 0.9960063 | 0.9670213 | 0.00276405 | 0.9954214 | 0.007832859 | 0.9954218 | 0.007577681 | [12 empty] | 1179960 | 1.006938 | 0.8678712 | 0.01248909 | 0.9848628 | 0.009105826 | 0.9848543 | 0.008210672
[13 empty] | 836946 | 1.001439 | 0.9866385 | 0.001133365 | 0.9967628 | 0.004127547 | 0.9967682 | 0.005756197 |  |  | 732060 | 0.9938482 | 0.9670213 | 0.00276405 | 0.9954243 | 0.0078329 | 0.9954248 | 0.007577627 | [12 empty] | 1180260 | 1.0047 | 0.8678712 | 0.01248909 | 0.9848669 | 0.00910586 | 0.9848584 | 0.008210619
[13 empty] | 837246 | 1.001439 | 0.9866385 | 0.001133365 | 0.9967628 | 0.004127547 | 0.9967682 | 0.0057562 |  |  | 732360 | 0.9927692 | 0.9670213 | 0.00276405 | 0.9954273 | 0.00783294 | 0.9954277 | 0.007577573 | [12 empty] | 1180560 | 1.006938 | 0.8678712 | 0.01248909 | 0.984871 | 0.009105893 | 0.9848625 | 0.008210566
[13 empty] | 837546 | 1.000479 | 0.9866385 | 0.001133365 | 0.9967629 | 0.004127548 | 0.9967683 | 0.005756202 |  |  | 732660 | 0.9938482 | 0.9670213 | 0.00276405 | 0.9954303 | 0.007832981 | 0.9954307 | 0.007577519 | [12 empty] | 1180860 | 1.002462 | 0.8678712 | 0.01248909 | 0.9848751 | 0.009105927 | 0.9848665 | 0.008210513
[13 empty] | 837846 | 1.002399 | 0.9866385 | 0.001133365 | 0.9967629 | 0.004127549 | 0.9967684 | 0.005756204 |  |  | 732960 | 0.9927692 | 0.9670213 | 0.00276405 | 0.9954333 | 0.007833022 | 0.9954337 | 0.007577466 | [12 empty] | 1181160 | 0.99351 | 0.8678712 | 0.01248909 | 0.9848791 | 0.00910596 | 0.9848706 | 0.00821046
[13 empty] | 838146 | 1.000479 | 0.9866385 | 0.001133365 | 0.996763 | 0.00412755 | 0.9967684 | 0.005756207 |  |  | 733260 | 0.9927692 | 0.9670213 | 0.00276405 | 0.9954363 | 0.007833062 | 0.9954367 | 0.007577412 | [12 empty] | 1181460 | 1.002462 | 0.8678712 | 0.01248909 | 0.9848832 | 0.009105994 | 0.9848747 | 0.008210407
[13 empty] | 838446 | 1.000479 | 0.9866385 | 0.001133365 | 0.996763 | 0.004127551 | 0.9967685 | 0.005756209 |  |  | 733560 | 0.9906112 | 0.9670213 | 0.00276405 | 0.9954392 | 0.007833103 | 0.9954397 | 0.007577359 | [12 empty] | 1181760 | 1.006938 | 0.8678712 | 0.01248909 | 0.9848873 | 0.009106027 | 0.9848788 | 0.008210354
[13 empty] | 838746 | 1.001439 | 0.9866385 | 0.001133365 | 0.9967631 | 0.004127552 | 0.9967685 | 0.005756211 |  |  | 733860 | 0.9906112 | 0.9670213 | 0.00276405 | 0.9954422 | 0.007833143204 | 0.9954426 | 0.007577306 | [12 empty] | 1182060 | 1.002462 | 0.8678712 | 0.01248909 | 0.9848913 | 0.009106061 | 0.9848828 | 0.008210301
[13 empty] | 839046 | 1.002399 | 0.9866385 | 0.001133365 | 0.9967632 | 0.004127553 | 0.9967686 | 0.005756214 |  |  | 734160 | 0.9938482 | 0.9670213 | 0.00276405 | 0.9954452 | 0.007833184 | 0.9954456 | 0.007577253 | [12 empty] | 1182360 | 0.9979859 | 0.8678712 | 0.01248909 | 0.9848954 | 0.009106094 | 0.9848869 | 0.008210249
[13 empty] | 839346 | 1.002399 | 0.9866385 | 0.001133365 | 0.9967632 | 0.004127554 | 0.9967686 | 0.005756216 |  |  | 734460 | 0.9916902 | 0.9670213 | 0.00276405 | 0.9954481 | 0.007833224 | 0.9954485 | 0.0075772 | [12 empty] | 1182660 | 1.002462 | 0.8678712 | 0.01248909 | 0.9848995 | 0.009106128 | 0.9848909 | 0.008210196
[13 empty] | 839646 | 1.00336 | 0.9866385 | 0.001133365 | 0.9967633 | 0.004127555 | 0.9967687 | 0.005756218 |  |  | 734760 | 0.9938482 | 0.9670213 | 0.00276405 | 0.9954511 | 0.007833265 | 0.9954515 | 0.007577148 | [12 empty] | 1182960 | 1.002462 | 0.8678712 | 0.01248909 | 0.9849035 | 0.009106161 | 0.984895 | 0.008210144
[13 empty] | 839946 | 1.001439 | 0.9866385 | 0.001133365 | 0.9967633 | 0.004127556 | 0.9967688 | 0.005756221 |  |  | 735060 | 0.9938482 | 0.9670213 | 0.00276405 | 0.995454 | 0.007833305 | 0.9954544 | 0.007577095 | [12 empty] | 1183260 | 0.9979859 | 0.8678712 | 0.01248909 | 0.9849076 | 0.009106195 | 0.984899 | 0.008210091
[13 empty] | 840246 | 1.002399 | 0.9866385 | 0.001133365 | 0.9967634 | 0.004127557 | 0.9967688 | 0.005756223 |  |  | 735360 | 0.9938482 | 0.9670213 | 0.00276405 | 0.9954569 | 0.007833345 | 0.9954574 | 0.007577043 | [12 empty] | 1183560 | 0.9979859 | 0.8678712 | 0.01248909 | 0.9849116 | 0.009106228 | 0.9849031 | 0.008210039
[13 empty] | 840546 | 1.000479 | 0.9866385 | 0.001133365 | 0.9967634 | 0.004127557 | 0.9967689 | 0.005756225 |  |  | 735660 | 0.9916902 | 0.9670213 | 0.00276405 | 0.9954599 | 0.007833386 | 0.9954603 | 0.007576991 | [12 empty] | 1183860 | 1.002462 | 0.8678712 | 0.01248909 | 0.9849156 | 0.009106262 | 0.9849071 | 0.008209987
[13 empty] | 840846 | 1.001439 | 0.9866385 | 0.001133365 | 0.9967635 | 0.004127558 | 0.9967689 | 0.005756227 |  |  | 735960 | 0.9938482 | 0.9670213 | 0.00276405 | 0.9954628 | 0.007833426 | 0.9954632 | 0.007576939 | [12 empty] | 1184160 | 0.9957479 | 0.8678712 | 0.01248909 | 0.9849197 | 0.009106295 | 0.9849111 | 0.008209935
[13 empty] | 841146 | 1.001439 | 0.9866385 | 0.001133365 | 0.9967636 | 0.004127559 | 0.996769 | 0.00575623 |  |  | 736260 | 0.9916902 | 0.9670213 | 0.00276405 | 0.9954657 | 0.007833467 | 0.9954662 | 0.007576888 | [12 empty] | 1184460 | 0.99351 | 0.8678712 | 0.01248909 | 0.9849237 | 0.009106328 | 0.9849152 | 0.008209884
[13 empty] | 841446 | 1.002399 | 0.9866385 | 0.001133365 | 0.9967636 | 0.00412756 | 0.996769 | 0.005756232 |  |  | 736560 | 0.9927692 | 0.9670213 | 0.00276405 | 0.9954687 | 0.007833507 | 0.9954691 | 0.007576836 | [12 empty] | 1184760 | 0.99351 | 0.8678712 | 0.01248909 | 0.9849277 | 0.009106362 | 0.9849192 | 0.008209832
[13 empty] | 841746 | 1.002399 | 0.9866385 | 0.001133365 | 0.9967637 | 0.004127561 | 0.9967691 | 0.005756234 |  |  | 736860 | 0.9938482 | 0.9670213 | 0.00276405 | 0.9954716 | 0.007833547 | 0.995472 | 0.007576785 | [12 empty] | 1185060 | 1.0047 | 0.8678712 | 0.01248909 | 0.9849318 | 0.009106395 | 0.9849232 | 0.00820978
[13 empty] | 842046 | 1.001439 | 0.9866385 | 0.001133365 | 0.9967637 | 0.004127562 | 0.9967692 | 0.005756236 |  |  | 737160 | 0.9927692 | 0.9670213 | 0.00276405 | 0.9954745 | 0.007833588 | 0.9954749 | 0.007576734 | [12 empty] | 1185360 | 1.009176 | 0.8678712 | 0.01248909 | 0.9849358 | 0.009106428 | 0.9849272 | 0.008209729
[13 empty] | 842346 | 1.002399 | 0.9866385 | 0.001133365 | 0.9967638 | 0.004127563 | 0.9967692 | 0.005756239 |  |  | 737460 | 0.9927692 | 0.9670213 | 0.00276405 | 0.9954774 | 0.007833628 | 0.9954778 | 0.007576683 | [12 empty] | 1185660 | 0.9979859 | 0.8678712 | 0.01248909 | 0.9849398 | 0.009106461 | 0.9849312 | 0.008209678
[13 empty] | 842646 | 1.002399 | 0.9866385 | 0.001133365 | 0.9967638 | 0.004127564 | 0.9967693 | 0.005756241 |  |  | 737760 | 0.9927692 | 0.9670213 | 0.00276405 | 0.9954803 | 0.007833668 | 0.9954807 | 0.007576632 | [12 empty] | 1185960 | 1.000224 | 0.8678712 | 0.01248909 | 0.9849438 | 0.009106495 | 0.9849352 | 0.008209626
[13 empty] | 842946 | 1.002399 | 0.9866385 | 0.001133365 | 0.9967639 | 0.004127565 | 0.9967693 | 0.005756243 |  |  | 738060 | 0.9938482 | 0.9670213 | 0.00276405 | 0.9954832 | 0.007833708 | 0.9954836 | 0.007576582 | [12 empty] | 1186260 | 1.006938 | 0.8678712 | 0.01248909 | 0.9849478 | 0.009106528 | 0.9849392 | 0.008209575
[13 empty] | 843246 | 1.002399 | 0.9866385 | 0.001133365 | 0.996764 | 0.004127565 | 0.9967694 | 0.005756245 |  |  | 738360 | 0.9938482 | 0.9670213 | 0.00276405 | 0.9954861 | 0.007833749 | 0.9954865 | 0.007576531 | [12 empty] | 1186560 | 0.9957479 | 0.8678712 | 0.01248909 | 0.9849518 | 0.009106561 | 0.9849432 | 0.008209524
[13 empty] | 843546 | 1.002399 | 0.9866385 | 0.001133365 | 0.996764 | 0.004127566 | 0.9967694 | 0.005756248 |  |  | 738660 | 0.9938482 | 0.9670213 | 0.00276405 | 0.995489 | 0.007833789 | 0.9954894 | 0.007576481 | [12 empty] | 1186860 | 1.002462 | 0.8678712 | 0.01248909 | 0.9849558 | 0.009106594 | 0.9849472 | 0.008209473
[13 empty] | 843846 | 1.002399 | 0.9866385 | 0.001133365 | 0.9967641 | 0.004127567 | 0.9967695 | 0.00575625 |  |  | 738960 | 0.9916902 | 0.9670213 | 0.00276405 | 0.9954919 | 0.007833829 | 0.9954923 | 0.007576431 | [12 empty] | 1187160 | 0.9979859 | 0.8678712 | 0.01248909 | 0.9849598 | 0.009106627 | 0.9849512 | 0.008209423
[13 empty] | 844146 | 1.002399 | 0.9866385 | 0.001133365 | 0.9967641 | 0.004127568 | 0.9967696 | 0.005756252 |  |  | 739260 | 0.9938482 | 0.9670213 | 0.00276405 | 0.9954947 | 0.007833869 | 0.9954952 | 0.007576381 | [12 empty] | 1187460 | 1.000224 | 0.8678712 | 0.01248909 | 0.9849637 | 0.00910666 | 0.9849552 | 0.008209372
[13 empty] | 844446 | 1.002399 | 0.9866385 | 0.001133365 | 0.9967642 | 0.004127569 | 0.9967696 | 0.005756254 |  |  | 739560 | 0.9938482 | 0.9670213 | 0.00276405 | 0.9954976 | 0.007833909 | 0.995498 | 0.007576331 | [12 empty] | 1187760 | 1.002462 | 0.8678712 | 0.01248909 | 0.9849677 | 0.009106694 | 0.9849591 | 0.008209321
[13 empty] | 844746 | 1.000479 | 0.9866385 | 0.001133365 | 0.9967642 | 0.00412757 | 0.9967697 | 0.005756257 |  |  | 739860 | 0.9927692 | 0.9670213 | 0.00276405 | 0.9955005 | 0.00783395 | 0.9955009 | 0.007576282 | [12 empty] | 1188060 | 1.006938 | 0.8678712 | 0.01248909 | 0.9849717 | 0.009106727 | 0.9849631 | 0.008209271
[13 empty] | 845046 | 1.00336 | 0.9866385 | 0.001133365 | 0.9967643 | 0.004127571 | 0.9967697 | 0.005756259 |  |  | 740160 | 0.9927692 | 0.9670213 | 0.00276405 | 0.9955033 | 0.00783399 | 0.9955038 | 0.007576232 | [12 empty] | 1188360 | 0.9979859 | 0.8678712 | 0.01248909 | 0.9849757 | 0.00910676 | 0.9849671 | 0.008209221
[13 empty] | 845346 | 1.001439 | 0.9866385 | 0.001133365 | 0.9967643 | 0.004127572 | 0.9967698 | 0.005756261 |  |  | 740460 | 0.9938482 | 0.9670213 | 0.00276405 | 0.9955062 | 0.00783403 | 0.9955066 | 0.007576183 | [12 empty] | 1188660 | 0.99351 | 0.8678712 | 0.01248909 | 0.9849796 | 0.009106793 | 0.984971 | 0.00820917
[13 empty] | 845646 | 1.002399 | 0.9866385 | 0.001133365 | 0.9967644 | 0.004127573 | 0.9967698 | 0.005756263 |  |  | 740760 | 0.9938482 | 0.9670213 | 0.00276405 | 0.9955091 | 0.00783407 | 0.9955095 | 0.007576134 | [12 empty] | 1188960 | 1.000224 | 0.8678712 | 0.01248909 | 0.9849836 | 0.009106826 | 0.984975 | 0.00820912
[13 empty] | 845946 | 1.001439 | 0.9866385 | 0.001133365 | 0.9967645 | 0.004127573 | 0.9967699 | 0.005756265 |  |  | 741060 | 0.9960063 | 0.9670213 | 0.00276405 | 0.9955119 | 0.00783411 | 0.9955124 | 0.007576085 | [12 empty] | 1189260 | 0.9979859 | 0.8678712 | 0.01248909 | 0.9849875 | 0.009106859 | 0.984979 | 0.00820907
[13 empty] | 846246 | 1.002399 | 0.9866385 | 0.001133365 | 0.9967645 | 0.004127574 | 0.9967699 | 0.005756268 |  |  | 741360 | 0.9949272 | 0.9670213 | 0.00276405 | 0.9955148 | 0.00783415 | 0.9955152 | 0.007576037 | [12 empty] | 1189560 | 1.002462 | 0.8678712 | 0.01248909 | 0.9849915 | 0.009106892 | 0.9849829 | 0.00820902
[13 empty] | 846546 | 1.002399 | 0.9866385 | 0.001133365 | 0.9967646 | 0.004127575 | 0.99677 | 0.00575627 |  |  | 741660 | 0.9949272 | 0.9670213 | 0.00276405 | 0.9955176 | 0.00783419 | 0.995518 | 0.007575988 | [12 empty] | 1189860 | 1.000224 | 0.8678712 | 0.01248909 | 0.9849954 | 0.009106925 | 0.9849868 | 0.008208971
[13 empty] | 846846 | 1.00336 | 0.9866385 | 0.001133365 | 0.9967646 | 0.004127576 | 0.9967701 | 0.005756272 |  |  | 741960 | 0.9938482 | 0.9670213 | 0.00276405 | 0.9955204 | 0.00783423 | 0.9955209 | 0.00757594 | [12 empty] | 1190160 | 0.9979859 | 0.8678712 | 0.01248909 | 0.9849994 | 0.009106957 | 0.9849908 | 0.008208921
[13 empty] | 847146 | 1.001439 | 0.9866385 | 0.001133365 | 0.9967647 | 0.004127577 | 0.9967701 | 0.005756274 |  |  | 742260 | 0.9938482 | 0.9670213 | 0.00276405 | 0.9955233 | 0.00783427 | 0.9955237 | 0.007575892 | [12 empty] | 1190460 | 0.99351 | 0.8678712 | 0.01248909 | 0.9850033 | 0.00910699 | 0.9849947 | 0.008208871
[13 empty] | 847446 | 1.001439 | 0.9866385 | 0.001133365 | 0.9967647 | 0.004127578 | 0.9967702 | 0.005756276 |  |  | 742560 | 0.9949272 | 0.9670213 | 0.00276405 | 0.9955261 | 0.00783431 | 0.9955265 | 0.007575844 | [12 empty] | 1190760 | 1.002462 | 0.8678712 | 0.01248909 | 0.9850073 | 0.009107023 | 0.9849986 | 0.008208822
[13 empty] | 847746 | 1.001439 | 0.9866385 | 0.001133365 | 0.9967648 | 0.004127579 | 0.9967702 | 0.005756279 |  |  | 742860 | 0.9927692 | 0.9670213 | 0.00276405 | 0.9955289 | 0.00783435 | 0.9955294 | 0.007575796 | [12 empty] | 1191060 | 0.9957479 | 0.8678712 | 0.01248909 | 0.9850112 | 0.009107056 | 0.9850026 | 0.008208772
[13 empty] | 848046 | 1.001439 | 0.9866385 | 0.001133365 | 0.9967648 | 0.00412758 | 0.9967703 | 0.005756281 |  |  | 743160 | 0.9949272 | 0.9670213 | 0.00276405 | 0.9955317 | 0.00783439 | 0.9955322 | 0.007575748 | [12 empty] | 1191360 | 0.9979859 | 0.8678712 | 0.01248909 | 0.9850151 | 0.009107089 | 0.9850065 | 0.008208723
[13 empty] | 848346 | 1.001439 | 0.9866385 | 0.001133365 | 0.9967649 | 0.004127581 | 0.9967703 | 0.005756283 |  |  | 743460 | 0.9927692 | 0.9670213 | 0.00276405 | 0.9955346 | 0.00783443 | 0.995535 | 0.007575701 | [12 empty] | 1191660 | 0.9979859 | 0.8678712 | 0.01248909 | 0.985019 | 0.009107122 | 0.9850104 | 0.008208674
[13 empty] | 848646 | 1.001439 | 0.9866385 | 0.001133365 | 0.9967649 | 0.004127581 | 0.9967704 | 0.005756285 |  |  | 743760 | 0.9949272 | 0.9670213 | 0.00276405 | 0.9955374 | 0.00783447 | 0.9955378 | 0.007575653 | [12 empty] | 1191960 | 0.9957479 | 0.8678712 | 0.01248909 | 0.9850229 | 0.009107155 | 0.9850143 | 0.008208625
[13 empty] | 848946 | 1.002399 | 0.9866385 | 0.001133365 | 0.996765 | 0.004127582 | 0.9967704 | 0.005756287 |  |  | 744060 | 0.9949272 | 0.9670213 | 0.00276405 | 0.9955402 | 0.00783451 | 0.9955406 | 0.007575606 | [12 empty] | 1192260 | 1.000224 | 0.8678712 | 0.01248909 | 0.9850269 | 0.009107187 | 0.9850182 | 0.008208576
[13 empty] | 849246 | 1.002399 | 0.9866385 | 0.001133365 | 0.996765 | 0.004127583 | 0.9967705 | 0.005756289 |  |  | 744360 | 0.9938482 | 0.9670213 | 0.00276405 | 0.995543 | 0.00783455 | 0.9955434 | 0.007575559 | [12 empty] | 1192560 | 1.002462 | 0.8678712 | 0.01248909 | 0.9850308 | 0.00910722 | 0.9850221 | 0.008208527
[13 empty] | 849546 | 1.001439 | 0.9866385 | 0.001133365 | 0.9967651 | 0.004127584 | 0.9967705 | 0.005756292 |  |  | 744660 | 0.9949272 | 0.9670213 | 0.00276405 | 0.9955458 | 0.007834589 | 0.9955462 | 0.007575512 | [12 empty] | 1192860 | 0.9979859 | 0.8678712 | 0.01248909 | 0.9850347 | 0.009107253 | 0.985026 | 0.008208479
[13 empty] | 849846 | 1.001439 | 0.9866385 | 0.001133365 | 0.9967651 | 0.004127585 | 0.9967706 | 0.005756294 |  |  | 744960 | 0.9949272 | 0.9670213 | 0.00276405 | 0.9955486 | 0.007834629 | 0.995549 | 0.007575466 | [12 empty] | 1193160 | 0.9957479 | 0.8678712 | 0.01248909 | 0.9850386 | 0.009107285 | 0.9850299 | 0.00820843
[13 empty] | 850146 | 1.000479 | 0.9866385 | 0.001133365 | 0.9967652 | 0.004127586 | 0.9967706 | 0.005756296 |  |  | 745260 | 0.9949272 | 0.9670213 | 0.00276405 | 0.9955513 | 0.007834669 | 0.9955518 | 0.007575419 | [12 empty] | 1193460 | 1.002462 | 0.8678712 | 0.01248909 | 0.9850425 | 0.009107318 | 0.9850338 | 0.008208382
[13 empty] | 850446 | 1.002399 | 0.9866385 | 0.001133365 | 0.9967653 | 0.004127587 | 0.9967707 | 0.005756298 |  |  | 745560 | 0.9938482 | 0.9670213 | 0.00276405 | 0.9955541 | 0.007834709 | 0.9955546 | 0.007575373 | [12 empty] | 1193760 | 0.99351 | 0.8678712 | 0.01248909 | 0.9850463 | 0.009107351 | 0.9850377 | 0.008208333
[13 empty] | 850746 | 1.001439 | 0.9866385 | 0.001133365 | 0.9967653 | 0.004127588 | 0.9967707 | 0.0057563 |  |  | 745860 | 0.9949272 | 0.9670213 | 0.00276405 | 0.9955569 | 0.007834749 | 0.9955574 | 0.007575327 | [12 empty] | 1194060 | 1.002462 | 0.8678712 | 0.01248909 | 0.9850502 | 0.009107383 | 0.9850416 | 0.008208285
[13 empty] | 851046 | 1.000479 | 0.9866385 | 0.001133365 | 0.9967654 | 0.004127588 | 0.9967708 | 0.005756302 |  |  | 746160 | 0.9960063 | 0.9670213 | 0.00276405 | 0.9955597 | 0.007834788 | 0.9955601 | 0.00757528 | [12 empty] | 1194360 | 1.006938 | 0.8678712 | 0.01248909 | 0.9850541 | 0.009107416 | 0.9850455 | 0.008208237
[13 empty] | 851346 | 1.000479 | 0.9866385 | 0.001133365 | 0.9967654 | 0.004127589 | 0.9967709 | 0.005756304 |  |  | 746460 | 0.9949272 | 0.9670213 | 0.00276405 | 0.9955625 | 0.007834828 | 0.9955629 | 0.007575235 | [12 empty] | 1194660 | 0.9957479 | 0.8678712 | 0.01248909 | 0.985058 | 0.009107449 | 0.9850493 | 0.008208189
[13 empty] | 851646 | 1.002399 | 0.9866385 | 0.001133365 | 0.9967655 | 0.00412759 | 0.9967709 | 0.005756307 |  |  | 746760 | 0.9927692 | 0.9670213 | 0.00276405 | 0.9955652 | 0.007834868 | 0.9955657 | 0.007575189 | [12 empty] | 1194960 | 1.0047 | 0.8678712 | 0.01248909 | 0.9850619 | 0.009107481 | 0.9850532 | 0.008208141
[13 empty] | 851946 | 1.000479 | 0.9866385 | 0.001133365 | 0.9967655 | 0.004127591 | 0.996771 | 0.005756309 |  |  | 747060 | 0.9927692 | 0.9670213 | 0.00276405 | 0.995568 | 0.007834907 | 0.9955684 | 0.007575143 | [12 empty] | 1195260 | 1.002462 | 0.8678712 | 0.01248909 | 0.9850657 | 0.009107514 | 0.9850571 | 0.008208093
[13 empty] | 852246 | 1.002399 | 0.9866385 | 0.001133365 | 0.9967656 | 0.004127592 | 0.996771 | 0.005756311 |  |  | 747360 | 0.9938482 | 0.9670213 | 0.00276405 | 0.9955707 | 0.007834947 | 0.9955712 | 0.007575098 | [12 empty] | 1195560 | 1.000224 | 0.8678712 | 0.01248909 | 0.9850696 | 0.009107546 | 0.9850609 | 0.008208045
[13 empty] | 852546 | 1.002399 | 0.9866385 | 0.001133365 | 0.9967656 | 0.004127593 | 0.9967711 | 0.005756313 |  |  | 747660 | 0.9960063 | 0.9670213 | 0.00276405 | 0.9955735 | 0.007834987 | 0.9955739 | 0.007575053 | [12 empty] | 1195860 | 1.002462 | 0.8678712 | 0.01248909 | 0.9850734 | 0.009107579 | 0.9850648 | 0.008207997
[13 empty] | 852846 | 1.001439 | 0.9866385 | 0.001133365 | 0.9967657 | 0.004127594 | 0.9967711 | 0.005756315 |  |  | 747960 | 0.9949272 | 0.9670213 | 0.00276405 | 0.9955762 | 0.007835026 | 0.9955767 | 0.007575008 | [12 empty] | 1196160 | 1.006938 | 0.8678712 | 0.01248909 | 0.9850773 | 0.009107611 | 0.9850686 | 0.00820795
[13 empty] | 853146 | 1.000479 | 0.9866385 | 0.001133365 | 0.9967657 | 0.004127595 | 0.9967712 | 0.005756317 |  |  | 748260 | 0.9938482 | 0.9670213 | 0.00276405 | 0.995579 | 0.007835066 | 0.9955794 | 0.007574963 | [12 empty] | 1196460 | 1.002462 | 0.8678712 | 0.01248909 | 0.9850811 | 0.009107644 | 0.9850725 | 0.008207902
[13 empty] | 853446 | 1.002399 | 0.9866385 | 0.001133365 | 0.9967658 | 0.004127595 | 0.9967712 | 0.005756319 |  |  | 748560 | 0.9938482 | 0.9670213 | 0.00276405 | 0.9955817 | 0.007835106 | 0.9955822 | 0.007574918 | [12 empty] | 1196760 | 1.000224 | 0.8678712 | 0.01248909 | 0.985085 | 0.009107676 | 0.9850763 | 0.008207855
[13 empty] | 853746 | 1.001439 | 0.9866385 | 0.001133365 | 0.9967658 | 0.004127596 | 0.9967713 | 0.005756321 |  |  | 748860 | 0.9938482 | 0.9670213 | 0.00276405 | 0.9955844 | 0.007835145 | 0.9955849 | 0.007574874 | [12 empty] | 1197060 | 1.000224 | 0.8678712 | 0.01248909 | 0.9850888 | 0.009107709 | 0.9850802 | 0.008207808
[13 empty] | 854046 | 1.001439 | 0.9866385 | 0.001133365 | 0.9967659 | 0.004127597 | 0.9967713 | 0.005756323 |  |  | 749160 | 0.9949272 | 0.9670213 | 0.00276405 | 0.9955872 | 0.007835185 | 0.9955876 | 0.007574829 | [12 empty] | 1197360 | 1.0047 | 0.8678712 | 0.01248909 | 0.9850927 | 0.009107741 | 0.985084 | 0.008207761
[13 empty] | 854346 | 1.001439 | 0.9866385 | 0.001133365 | 0.9967659 | 0.004127598 | 0.9967714 | 0.005756326 |  |  | 749460 | 0.9927692 | 0.9670213 | 0.00276405 | 0.9955899 | 0.007835224 | 0.9955904 | 0.007574785 | [12 empty] | 1197660 | 1.002462 | 0.8678712 | 0.01248909 | 0.9850965 | 0.009107773 | 0.9850878 | 0.008207714
[13 empty] | 854646 | 1.000479 | 0.9866385 | 0.001133365 | 0.996766 | 0.004127599 | 0.9967714 | 0.005756328 |  |  | 749760 | 0.9949272 | 0.9670213 | 0.00276405 | 0.9955926 | 0.007835264 | 0.9955931 | 0.007574741 | [12 empty] | 1197960 | 0.9979859 | 0.8678712 | 0.01248909 | 0.9851003 | 0.009107806 | 0.9850916 | 0.008207667
[13 empty] | 854946 | 0.9995181 | 0.9866385 | 0.001133365 | 0.996766 | 0.0041276 | 0.9967715 | 0.00575633 |  |  | 750060 | 0.9949272 | 0.9670213 | 0.00276405 | 0.9955953 | 0.007835303 | 0.9955958 | 0.007574697 | [12 empty] | 1198260 | 0.9979859 | 0.8678712 | 0.01248909 | 0.9851041 | 0.009107838 | 0.9850955 | 0.00820762
[13 empty] | 855246 | 1.00336 | 0.9866385 | 0.001133365 | 0.9967661 | 0.004127601 | 0.9967715 | 0.005756332 |  |  | 750360 | 0.9949272 | 0.9670213 | 0.00276405 | 0.995598 | 0.007835343 | 0.9955985 | 0.007574653 | [12 empty] | 1198560 | 0.99351 | 0.8678712 | 0.01248909 | 0.985108 | 0.00910787 | 0.9850993 | 0.008207573
[13 empty] | 855546 | 1.002399 | 0.9866385 | 0.001133365 | 0.9967661 | 0.004127601 | 0.9967716 | 0.005756334 |  |  | 750660 | 0.9927692 | 0.9670213 | 0.00276405 | 0.9956008 | 0.007835382 | 0.9956012 | 0.00757461 | [12 empty] | 1198860 | 0.991272 | 0.8678712 | 0.01248909 | 0.9851118 | 0.009107903 | 0.9851031 | 0.008207527
[13 empty] | 855846 | 1.001439 | 0.9866385 | 0.001133365 | 0.9967662 | 0.004127602 | 0.9967716 | 0.005756336 |  |  | 750960 | 0.9938482 | 0.9670213 | 0.00276405 | 0.9956035 | 0.007835422 | 0.9956039 | 0.007574566 | [12 empty] | 1199160 | 1.000224 | 0.8678712 | 0.01248909 | 0.9851156 | 0.009107935 | 0.9851069 | 0.00820748
[13 empty] | 856146 | 1.002399 | 0.9866385 | 0.001133365 | 0.9967662 | 0.004127603 | 0.9967717 | 0.005756338 |  |  | 751260 | 0.9938482 | 0.9670213 | 0.00276405 | 0.9956062 | 0.007835461 | 0.9956066 | 0.007574523 | [12 empty] | 1199460 | 0.991272 | 0.8678712 | 0.01248909 | 0.9851194 | 0.009107967 | 0.9851107 | 0.008207434
[13 empty] | 856446 | 1.002399 | 0.9866385 | 0.001133365 | 0.9967663 | 0.004127604 | 0.9967717 | 0.00575634 |  |  | 751560 | 0.9927692 | 0.9670213 | 0.00276405 | 0.9956088 | 0.0078355 | 0.9956093 | 0.00757448 | [12 empty] | 1199760 | 1.002462 | 0.8678712 | 0.01248909 | 0.9851232 | 0.009107999 | 0.9851145 | 0.008207388
[13 empty] | 856746 | 1.001439 | 0.9866385 | 0.001133365 | 0.9967663 | 0.004127605 | 0.9967718 | 0.005756342 |  |  | 751860 | 0.9938482 | 0.9670213 | 0.00276405 | 0.9956115 | 0.00783554 | 0.995612 | 0.007574437 | [12 empty] | 1200060 | 0.9979859 | 0.8678712 | 0.01248909 | 0.985127 | 0.009108031 | 0.9851183 | 0.008207341
[13 empty] | 857046 | 1.001439 | 0.9866385 | 0.001133365 | 0.9967664 | 0.004127606 | 0.9967718 | 0.005756344 |  |  | 752160 | 0.9938482 | 0.9670213 | 0.00276405 | 0.9956142 | 0.007835579 | 0.9956147 | 0.007574394 | [12 empty] | 1200360 | 0.99351 | 0.8678712 | 0.01248909 | 0.9851308 | 0.009108064 | 0.9851221 | 0.008207295
[13 empty] | 857346 | 1.001439 | 0.9866385 | 0.001133365 | 0.9967664 | 0.004127607 | 0.9967719 | 0.005756346 |  |  | 752460 | 0.9949272 | 0.9670213 | 0.00276405 | 0.9956169 | 0.007835618 | 0.9956174 | 0.007574351
[13 empty] | 857646 | 1.000479 | 0.9866385 | 0.001133365 | 0.9967665 | 0.004127607 | 0.9967719 | 0.005756348 |  |  | 752760 | 0.9960063 | 0.9670213 | 0.00276405 | 0.9956196 | 0.007835658 | 0.99562 | 0.007574309
[13 empty] | 857946 | 1.000479 | 0.9866385 | 0.001133365 | 0.9967665 | 0.004127608 | 0.996772 | 0.00575635 |  |  | 753060 | 0.9960063 | 0.9670213 | 0.00276405 | 0.9956223 | 0.007835697 | 0.9956227 | 0.007574266
[13 empty] | 858246 | 1.002399 | 0.9866385 | 0.001133365 | 0.9967666 | 0.004127609 | 0.996772 | 0.005756352 |  |  | 753360 | 0.9960063 | 0.9670213 | 0.00276405 | 0.9956249 | 0.007835736 | 0.9956254 | 0.007574224
[13 empty] | 858546 | 1.00336 | 0.9866385 | 0.001133365 | 0.9967666 | 0.00412761 | 0.9967721 | 0.005756354 |  |  | 753660 | 0.9949272 | 0.9670213 | 0.00276405 | 0.9956276 | 0.007835776 | 0.995628 | 0.007574182
[13 empty] | 858846 | 1.002399 | 0.9866385 | 0.001133365 | 0.9967667 | 0.004127611 | 0.9967721 | 0.005756356 |  |  | 753960 | 0.9927692 | 0.9670213 | 0.00276405 | 0.9956302 | 0.007835815 | 0.9956307 | 0.00757414
[13 empty] | 859146 | 1.002399 | 0.9866385 | 0.001133365 | 0.9967667 | 0.004127612 | 0.9967722 | 0.005756358 |  |  | 754260 | 0.9938482 | 0.9670213 | 0.00276405 | 0.9956329 | 0.007835854 | 0.9956334 | 0.007574098
[13 empty] | 859446 | 1.002399 | 0.9866385 | 0.001133365 | 0.9967668 | 0.004127613 | 0.9967722 | 0.00575636 |  |  | 754560 | 0.9949272 | 0.9670213 | 0.00276405 | 0.9956355 | 0.007835893 | 0.995636 | 0.007574057
[23 empty] | 754860 | 0.9960063 | 0.9670213 | 0.00276405 | 0.9956382 | 0.007835932 | 0.9956387 | 0.007574015
[23 empty] | 755160 | 0.9960063 | 0.9670213 | 0.00276405 | 0.9956408 | 0.007835971 | 0.9956413 | 0.007573974
[23 empty] | 755460 | 0.9927692 | 0.9670213 | 0.00276405 | 0.9956435 | 0.007836011 | 0.9956439 | 0.007573933
[23 empty] | 755760 | 0.9960063 | 0.9670213 | 0.00276405 | 0.9956461 | 0.00783605 | 0.9956466 | 0.007573892
[23 empty] | 756060 | 0.9960063 | 0.9670213 | 0.00276405 | 0.9956487 | 0.007836089 | 0.9956492 | 0.007573851
[23 empty] | 756360 | 0.9949272 | 0.9670213 | 0.00276405 | 0.9956514 | 0.007836128 | 0.9956518 | 0.00757381
[23 empty] | 756660 | 0.9927692 | 0.9670213 | 0.00276405 | 0.995654 | 0.007836167 | 0.9956545 | 0.00757377
[23 empty] | 756960 | 0.9938482 | 0.9670213 | 0.00276405 | 0.9956566 | 0.007836206 | 0.9956571 | 0.007573729
[23 empty] | 757260 | 0.9949272 | 0.9670213 | 0.00276405 | 0.9956592 | 0.007836245 | 0.9956597 | 0.007573689
[23 empty] | 757560 | 0.9938482 | 0.9670213 | 0.00276405 | 0.9956618 | 0.007836284 | 0.9956623 | 0.007573649
[23 empty] | 757860 | 0.9960063 | 0.9670213 | 0.00276405 | 0.9956644 | 0.007836323 | 0.9956649 | 0.007573609
[23 empty] | 758160 | 0.9949272 | 0.9670213 | 0.00276405 | 0.995667 | 0.007836362 | 0.9956675 | 0.007573569
[23 empty] | 758460 | 0.9938482 | 0.9670213 | 0.00276405 | 0.9956696 | 0.007836401 | 0.9956701 | 0.00757353
[23 empty] | 758760 | 0.9949272 | 0.9670213 | 0.00276405 | 0.9956722 | 0.007836439 | 0.9956727 | 0.00757349
[23 empty] | 759060 | 0.9927692 | 0.9670213 | 0.00276405 | 0.9956748 | 0.007836478 | 0.9956753 | 0.007573451
[23 empty] | 759360 | 0.9949272 | 0.9670213 | 0.00276405 | 0.9956774 | 0.007836517 | 0.9956779 | 0.007573411
[23 empty] | 759660 | 0.9949272 | 0.9670213 | 0.00276405 | 0.99568 | 0.007836556 | 0.9956804 | 0.007573372
[23 empty] | 759960 | 0.9949272 | 0.9670213 | 0.00276405 | 0.9956825 | 0.007836595 | 0.995683 | 0.007573333
[23 empty] | 760260 | 0.9949272 | 0.9670213 | 0.00276405 | 0.9956851 | 0.007836633 | 0.9956856 | 0.007573295
[23 empty] | 760560 | 0.9938482 | 0.9670213 | 0.00276405 | 0.9956877 | 0.007836672 | 0.9956882 | 0.007573256
[23 empty] | 760860 | 0.9949272 | 0.9670213 | 0.00276405 | 0.9956902 | 0.007836711 | 0.9956907 | 0.007573217
[23 empty] | 761160 | 0.9938482 | 0.9670213 | 0.00276405 | 0.9956928 | 0.00783675 | 0.9956933 | 0.007573179
[23 empty] | 761460 | 0.9949272 | 0.9670213 | 0.00276405 | 0.9956953 | 0.007836788 | 0.9956958 | 0.007573141
[23 empty] | 761760 | 0.9938482 | 0.9670213 | 0.00276405 | 0.9956979 | 0.007836827 | 0.9956984 | 0.007573103
[23 empty] | 762060 | 0.9949272 | 0.9670213 | 0.00276405 | 0.9957004 | 0.007836866 | 0.9957009 | 0.007573065
[23 empty] | 762360 | 0.9949272 | 0.9670213 | 0.00276405 | 0.995703 | 0.007836904 | 0.9957035 | 0.007573027
[23 empty] | 762660 | 0.9960063 | 0.9670213 | 0.00276405 | 0.9957055 | 0.007836943 | 0.995706 | 0.00757299
[23 empty] | 762960 | 0.9938482 | 0.9670213 | 0.00276405 | 0.9957081 | 0.007836981 | 0.9957085 | 0.007572952
[23 empty] | 763260 | 0.9960063 | 0.9670213 | 0.00276405 | 0.9957106 | 0.00783702 | 0.9957111 | 0.007572915
[23 empty] | 763560 | 0.9970853 | 0.9670213 | 0.00276405 | 0.9957131 | 0.007837059 | 0.9957136 | 0.007572877
[23 empty] | 763860 | 0.9960063 | 0.9670213 | 0.00276405 | 0.9957156 | 0.007837097 | 0.9957161 | 0.00757284
[23 empty] | 764160 | 0.9960063 | 0.9670213 | 0.00276405 | 0.9957181 | 0.007837136 | 0.9957186 | 0.007572803
[23 empty] | 764460 | 0.9960063 | 0.9670213 | 0.00276405 | 0.9957207 | 0.007837174 | 0.9957211 | 0.007572767
[23 empty] | 764760 | 0.9949272 | 0.9670213 | 0.00276405 | 0.9957232 | 0.007837212 | 0.9957237 | 0.00757273
[23 empty] | 765060 | 0.9949272 | 0.9670213 | 0.00276405 | 0.9957257 | 0.007837251 | 0.9957262 | 0.007572694
[23 empty] | 765360 | 0.9949272 | 0.9670213 | 0.00276405 | 0.9957282 | 0.007837289 | 0.9957287 | 0.007572657
[23 empty] | 765660 | 0.9960063 | 0.9670213 | 0.00276405 | 0.9957307 | 0.007837328 | 0.9957312 | 0.007572621
[23 empty] | 765960 | 0.9960063 | 0.9670213 | 0.00276405 | 0.9957332 | 0.007837366 | 0.9957337 | 0.007572585
[23 empty] | 766260 | 0.9970853 | 0.9670213 | 0.00276405 | 0.9957356 | 0.007837404 | 0.9957361 | 0.007572549
[23 empty] | 766560 | 0.9992433 | 0.9670213 | 0.00276405 | 0.9957381 | 0.007837443 | 0.9957386 | 0.007572513
[23 empty] | 766860 | 0.9949272 | 0.9670213 | 0.00276405 | 0.9957406 | 0.007837481 | 0.9957411 | 0.007572477
[23 empty] | 767160 | 0.9949272 | 0.9670213 | 0.00276405 | 0.9957431 | 0.007837519 | 0.9957436 | 0.007572442
[23 empty] | 767460 | 0.9938482 | 0.9670213 | 0.00276405 | 0.9957456 | 0.007837557 | 0.9957461 | 0.007572406
[23 empty] | 767760 | 0.9960063 | 0.9670213 | 0.00276405 | 0.995748 | 0.007837596 | 0.9957485 | 0.007572371
[23 empty] | 768060 | 0.9970853 | 0.9670213 | 0.00276405 | 0.9957505 | 0.007837634 | 0.995751 | 0.007572336
[23 empty] | 768360 | 0.9949272 | 0.9670213 | 0.00276405 | 0.995753 | 0.007837672 | 0.9957535 | 0.007572301
[23 empty] | 768660 | 0.9927692 | 0.9670213 | 0.00276405 | 0.9957554 | 0.00783771 | 0.9957559 | 0.007572266
[23 empty] | 768960 | 0.9960063 | 0.9670213 | 0.00276405 | 0.9957579 | 0.007837748 | 0.9957584 | 0.007572231
[23 empty] | 769260 | 0.9949272 | 0.9670213 | 0.00276405 | 0.9957603 | 0.007837786 | 0.9957608 | 0.007572197
[23 empty] | 769560 | 0.9960063 | 0.9670213 | 0.00276405 | 0.9957628 | 0.007837825 | 0.9957633 | 0.007572162
[23 empty] | 769860 | 0.9960063 | 0.9670213 | 0.00276405 | 0.9957652 | 0.007837863 | 0.9957657 | 0.007572128
[23 empty] | 770160 | 0.9960063 | 0.9670213 | 0.00276405 | 0.9957676 | 0.007837901 | 0.9957681 | 0.007572094
[23 empty] | 770460 | 0.9960063 | 0.9670213 | 0.00276405 | 0.9957701 | 0.007837939 | 0.9957706 | 0.00757206
[23 empty] | 770760 | 0.9960063 | 0.9670213 | 0.00276405 | 0.9957725 | 0.007837977 | 0.995773 | 0.007572026
[23 empty] | 771060 | 0.9949272 | 0.9670213 | 0.00276405 | 0.9957749 | 0.007838015 | 0.9957754 | 0.007571992
[23 empty] | 771360 | 0.9970853 | 0.9670213 | 0.00276405 | 0.9957773 | 0.007838053 | 0.9957778 | 0.007571958
[23 empty] | 771660 | 0.9949272 | 0.9670213 | 0.00276405 | 0.9957798 | 0.00783809 | 0.9957803 | 0.007571925
[23 empty] | 771960 | 0.9949272 | 0.9670213 | 0.00276405 | 0.9957822 | 0.007838128 | 0.9957827 | 0.007571891
[23 empty] | 772260 | 0.9960063 | 0.9670213 | 0.00276405 | 0.9957846 | 0.007838166 | 0.9957851 | 0.007571858
[23 empty] | 772560 | 0.9960063 | 0.9670213 | 0.00276405 | 0.995787 | 0.007838204 | 0.9957875 | 0.007571825
[23 empty] | 772860 | 0.9960063 | 0.9670213 | 0.00276405 | 0.9957894 | 0.007838242 | 0.9957899 | 0.007571792
[23 empty] | 773160 | 0.9960063 | 0.9670213 | 0.00276405 | 0.9957918 | 0.00783828 | 0.9957923 | 0.007571759
[23 empty] | 773460 | 0.9960063 | 0.9670213 | 0.00276405 | 0.9957942 | 0.007838318 | 0.9957947 | 0.007571726
[23 empty] | 773760 | 0.9970853 | 0.9670213 | 0.00276405 | 0.9957966 | 0.007838355 | 0.9957971 | 0.007571694
[23 empty] | 774060 | 0.9970853 | 0.9670213 | 0.00276405 | 0.995799 | 0.007838393 | 0.9957995 | 0.007571661
[23 empty] | 774360 | 0.9970853 | 0.9670213 | 0.00276405 | 0.9958013 | 0.007838431 | 0.9958019 | 0.007571629
[23 empty] | 774660 | 0.9960063 | 0.9670213 | 0.00276405 | 0.9958037 | 0.007838468 | 0.9958042 | 0.007571596
[23 empty] | 774960 | 0.9949272 | 0.9670213 | 0.00276405 | 0.9958061 | 0.007838506 | 0.9958066 | 0.007571564
[23 empty] | 775260 | 0.9960063 | 0.9670213 | 0.00276405 | 0.9958085 | 0.007838544 | 0.995809 | 0.007571532
[23 empty] | 775560 | 0.9960063 | 0.9670213 | 0.00276405 | 0.9958108 | 0.007838581 | 0.9958113 | 0.0075715
[23 empty] | 775860 | 0.9960063 | 0.9670213 | 0.00276405 | 0.9958132 | 0.007838619 | 0.9958137 | 0.007571469
[23 empty] | 776160 | 0.9960063 | 0.9670213 | 0.00276405 | 0.9958156 | 0.007838657 | 0.9958161 | 0.007571437
[23 empty] | 776460 | 0.9949272 | 0.9670213 | 0.00276405 | 0.9958179 | 0.007838694 | 0.9958184 | 0.007571406
[23 empty] | 776760 | 0.9949272 | 0.9670213 | 0.00276405 | 0.9958203 | 0.007838732 | 0.9958208 | 0.007571374
[23 empty] | 777060 | 0.9960063 | 0.9670213 | 0.00276405 | 0.9958226 | 0.007838769 | 0.9958231 | 0.007571343
[23 empty] | 777360 | 0.9949272 | 0.9670213 | 0.00276405 | 0.9958249 | 0.007838807 | 0.9958255 | 0.007571312
[23 empty] | 777660 | 0.9981643 | 0.9670213 | 0.00276405 | 0.9958273 | 0.007838844 | 0.9958278 | 0.007571281
[23 empty] | 777960 | 0.9970853 | 0.9670213 | 0.00276405 | 0.9958296 | 0.007838882 | 0.9958301 | 0.00757125
[23 empty] | 778260 | 0.9949272 | 0.9670213 | 0.00276405 | 0.995832 | 0.007838919 | 0.9958325 | 0.007571219
[23 empty] | 778560 | 0.9949272 | 0.9670213 | 0.00276405 | 0.9958343 | 0.007838956 | 0.9958348 | 0.007571189
[23 empty] | 778860 | 0.9949272 | 0.9670213 | 0.00276405 | 0.9958366 | 0.007838994 | 0.9958371 | 0.007571158
[23 empty] | 779160 | 0.9938482 | 0.9670213 | 0.00276405 | 0.9958389 | 0.007839031 | 0.9958395 | 0.007571128
[23 empty] | 779460 | 0.9970853 | 0.9670213 | 0.00276405 | 0.9958413 | 0.007839068 | 0.9958418 | 0.007571097
[23 empty] | 779760 | 0.9981643 | 0.9670213 | 0.00276405 | 0.9958436 | 0.007839106 | 0.9958441 | 0.007571067
[23 empty] | 780060 | 0.9970853 | 0.9670213 | 0.00276405 | 0.9958459 | 0.007839143 | 0.9958464 | 0.007571037
[23 empty] | 780360 | 0.9970853 | 0.9670213 | 0.00276405 | 0.9958482 | 0.00783918 | 0.9958487 | 0.007571007
[23 empty] | 780660 | 0.9949272 | 0.9670213 | 0.00276405 | 0.9958505 | 0.007839217 | 0.995851 | 0.007570978
[23 empty] | 780960 | 0.9949272 | 0.9670213 | 0.00276405 | 0.9958528 | 0.007839255 | 0.9958533 | 0.007570948
[23 empty] | 781260 | 0.9938482 | 0.9670213 | 0.00276405 | 0.9958551 | 0.007839292 | 0.9958556 | 0.007570919
[23 empty] | 781560 | 0.9960063 | 0.9670213 | 0.00276405 | 0.9958574 | 0.007839329 | 0.9958579 | 0.007570889
[23 empty] | 781860 | 0.9970853 | 0.9670213 | 0.00276405 | 0.9958597 | 0.007839366 | 0.9958602 | 0.00757086
[23 empty] | 782160 | 0.9960063 | 0.9670213 | 0.00276405 | 0.9958619 | 0.007839403 | 0.9958625 | 0.007570831
[23 empty] | 782460 | 0.9960063 | 0.9670213 | 0.00276405 | 0.9958642 | 0.00783944 | 0.9958647 | 0.007570802
[23 empty] | 782760 | 0.9960063 | 0.9670213 | 0.00276405 | 0.9958665 | 0.007839477 | 0.995867 | 0.007570773
[23 empty] | 783060 | 0.9960063 | 0.9670213 | 0.00276405 | 0.9958688 | 0.007839514 | 0.9958693 | 0.007570744
[23 empty] | 783360 | 0.9960063 | 0.9670213 | 0.00276405 | 0.995871 | 0.007839551 | 0.9958716 | 0.007570715
[23 empty] | 783660 | 0.9938482 | 0.9670213 | 0.00276405 | 0.9958733 | 0.007839588 | 0.9958738 | 0.007570687
[23 empty] | 783960 | 0.9960063 | 0.9670213 | 0.00276405 | 0.9958756 | 0.007839625 | 0.9958761 | 0.007570658
[23 empty] | 784260 | 0.9960063 | 0.9670213 | 0.00276405 | 0.9958778 | 0.007839662 | 0.9958784 | 0.00757063
[23 empty] | 784560 | 0.9960063 | 0.9670213 | 0.00276405 | 0.9958801 | 0.007839699 | 0.9958806 | 0.007570602
[23 empty] | 784860 | 0.9960063 | 0.9670213 | 0.00276405 | 0.9958823 | 0.007839736 | 0.9958829 | 0.007570573
[23 empty] | 785160 | 0.9949272 | 0.9670213 | 0.00276405 | 0.9958846 | 0.007839773 | 0.9958851 | 0.007570546
[23 empty] | 785460 | 0.9949272 | 0.9670213 | 0.00276405 | 0.9958868 | 0.00783981 | 0.9958874 | 0.007570518
[23 empty] | 785760 | 0.9960063 | 0.9670213 | 0.00276405 | 0.9958891 | 0.007839846 | 0.9958896 | 0.00757049
[23 empty] | 786060 | 0.9960063 | 0.9670213 | 0.00276405 | 0.9958913 | 0.007839883 | 0.9958918 | 0.007570462
[23 empty] | 786360 | 0.9960063 | 0.9670213 | 0.00276405 | 0.9958935 | 0.00783992 | 0.9958941 | 0.007570435
[23 empty] | 786660 | 0.9949272 | 0.9670213 | 0.00276405 | 0.9958958 | 0.007839957 | 0.9958963 | 0.007570407
[23 empty] | 786960 | 0.9970853 | 0.9670213 | 0.00276405 | 0.995898 | 0.007839993 | 0.9958985 | 0.00757038
[23 empty] | 787260 | 0.9960063 | 0.9670213 | 0.00276405 | 0.9959002 | 0.00784003 | 0.9959007 | 0.007570353
[23 empty] | 787560 | 0.9970853 | 0.9670213 | 0.00276405 | 0.9959024 | 0.007840067 | 0.995903 | 0.007570326
[23 empty] | 787860 | 0.9970853 | 0.9670213 | 0.00276405 | 0.9959046 | 0.007840103 | 0.9959052 | 0.007570299
[23 empty] | 788160 | 0.9949272 | 0.9670213 | 0.00276405 | 0.9959069 | 0.00784014 | 0.9959074 | 0.007570272
[23 empty] | 788460 | 0.9938482 | 0.9670213 | 0.00276405 | 0.9959091 | 0.007840176 | 0.9959096 | 0.007570245
[23 empty] | 788760 | 0.9938482 | 0.9670213 | 0.00276405 | 0.9959113 | 0.007840213 | 0.9959118 | 0.007570219
[23 empty] | 789060 | 0.9960063 | 0.9670213 | 0.00276405 | 0.9959135 | 0.00784025 | 0.995914 | 0.007570192
[23 empty] | 789360 | 0.9949272 | 0.9670213 | 0.00276405 | 0.9959157 | 0.007840286 | 0.9959162 | 0.007570166
[23 empty] | 789660 | 0.9949272 | 0.9670213 | 0.00276405 | 0.9959179 | 0.007840323 | 0.9959184 | 0.007570139
[23 empty] | 789960 | 0.9970853 | 0.9670213 | 0.00276405 | 0.99592 | 0.007840359 | 0.9959206 | 0.007570113
[23 empty] | 790260 | 0.9970853 | 0.9670213 | 0.00276405 | 0.9959222 | 0.007840395 | 0.9959228 | 0.007570087
[23 empty] | 790560 | 0.9927692 | 0.9670213 | 0.00276405 | 0.9959244 | 0.007840432 | 0.995925 | 0.007570061
[23 empty] | 790860 | 0.9938482 | 0.9670213 | 0.00276405 | 0.9959266 | 0.007840468 | 0.9959271 | 0.007570035
[23 empty] | 791160 | 0.9960063 | 0.9670213 | 0.00276405 | 0.9959288 | 0.007840505 | 0.9959293 | 0.00757001
[23 empty] | 791460 | 0.9970853 | 0.9670213 | 0.00276405 | 0.9959309 | 0.007840541 | 0.9959315 | 0.007569984
[23 empty] | 791760 | 0.9960063 | 0.9670213 | 0.00276405 | 0.9959331 | 0.007840577 | 0.9959337 | 0.007569959
[23 empty] | 792060 | 0.9970853 | 0.9670213 | 0.00276405 | 0.9959353 | 0.007840614 | 0.9959358 | 0.007569933
[23 empty] | 792360 | 0.9960063 | 0.9670213 | 0.00276405 | 0.9959374 | 0.00784065 | 0.995938 | 0.007569908
[23 empty] | 792660 | 0.9949272 | 0.9670213 | 0.00276405 | 0.9959396 | 0.007840686 | 0.9959401 | 0.007569883
[23 empty] | 792960 | 0.9960063 | 0.9670213 | 0.00276405 | 0.9959417 | 0.007840722 | 0.9959423 | 0.007569858
[23 empty] | 793260 | 0.9960063 | 0.9670213 | 0.00276405 | 0.9959439 | 0.007840758 | 0.9959444 | 0.007569833
[23 empty] | 793560 | 0.9970853 | 0.9670213 | 0.00276405 | 0.995946 | 0.007840795 | 0.9959466 | 0.007569808
[23 empty] | 793860 | 0.9938482 | 0.9670213 | 0.00276405 | 0.9959482 | 0.007840831 | 0.9959487 | 0.007569783
[23 empty] | 794160 | 0.9960063 | 0.9670213 | 0.00276405 | 0.9959503 | 0.007840867 | 0.9959509 | 0.007569758
[23 empty] | 794460 | 0.9960063 | 0.9670213 | 0.00276405 | 0.9959525 | 0.007840903 | 0.995953 | 0.007569734
[23 empty] | 794760 | 0.9949272 | 0.9670213 | 0.00276405 | 0.9959546 | 0.007840939 | 0.9959552 | 0.007569709
[23 empty] | 795060 | 0.9970853 | 0.9670213 | 0.00276405 | 0.9959567 | 0.007840975 | 0.9959573 | 0.007569685
[23 empty] | 795360 | 0.9970853 | 0.9670213 | 0.00276405 | 0.9959589 | 0.007841011 | 0.9959594 | 0.007569661
[23 empty] | 795660 | 0.9960063 | 0.9670213 | 0.00276405 | 0.995961 | 0.007841047 | 0.9959615 | 0.007569637
[23 empty] | 795960 | 0.9949272 | 0.9670213 | 0.00276405 | 0.9959631 | 0.007841083 | 0.9959637 | 0.007569613
[23 empty] | 796260 | 0.9949272 | 0.9670213 | 0.00276405 | 0.9959652 | 0.007841119 | 0.9959658 | 0.007569589
[23 empty] | 796560 | 0.9960063 | 0.9670213 | 0.00276405 | 0.9959673 | 0.007841155 | 0.9959679 | 0.007569565
[23 empty] | 796860 | 0.9949272 | 0.9670213 | 0.00276405 | 0.9959694 | 0.007841191 | 0.99597 | 0.007569541
[23 empty] | 797160 | 0.9960063 | 0.9670213 | 0.00276405 | 0.9959715 | 0.007841227 | 0.9959721 | 0.007569518
[23 empty] | 797460 | 0.9949272 | 0.9670213 | 0.00276405 | 0.9959737 | 0.007841262 | 0.9959742 | 0.007569494
[23 empty] | 797760 | 0.9949272 | 0.9670213 | 0.00276405 | 0.9959758 | 0.007841298 | 0.9959763 | 0.007569471
[23 empty] | 798060 | 0.9960063 | 0.9670213 | 0.00276405 | 0.9959778 | 0.007841334 | 0.9959784 | 0.007569448
[23 empty] | 798360 | 0.9970853 | 0.9670213 | 0.00276405 | 0.9959799 | 0.00784137 | 0.9959805 | 0.007569424
[23 empty] | 798660 | 0.9938482 | 0.9670213 | 0.00276405 | 0.995982 | 0.007841405 | 0.9959826 | 0.007569401
[23 empty] | 798960 | 0.9949272 | 0.9670213 | 0.00276405 | 0.9959841 | 0.007841441 | 0.9959847 | 0.007569378
[23 empty] | 799260 | 0.9960063 | 0.9670213 | 0.00276405 | 0.9959862 | 0.007841477 | 0.9959868 | 0.007569355
[23 empty] | 799560 | 0.9960063 | 0.9670213 | 0.00276405 | 0.9959883 | 0.007841512 | 0.9959888 | 0.007569333
[23 empty] | 799860 | 0.9949272 | 0.9670213 | 0.00276405 | 0.9959904 | 0.007841548 | 0.9959909 | 0.00756931
[23 empty] | 800160 | 0.9960063 | 0.9670213 | 0.00276405 | 0.9959924 | 0.007841584 | 0.995993 | 0.007569287
[23 empty] | 800460 | 0.9970853 | 0.9670213 | 0.00276405 | 0.9959945 | 0.007841619 | 0.9959951 | 0.007569265
[23 empty] | 800760 | 0.9960063 | 0.9670213 | 0.00276405 | 0.9959966 | 0.007841655 | 0.9959971 | 0.007569243
[23 empty] | 801060 | 0.9949272 | 0.9670213 | 0.00276405 | 0.9959986 | 0.00784169 | 0.9959992 | 0.00756922
[23 empty] | 801360 | 0.9949272 | 0.9670213 | 0.00276405 | 0.9960007 | 0.007841726 | 0.9960013 | 0.007569198
[23 empty] | 801660 | 0.9960063 | 0.9670213 | 0.00276405 | 0.9960027 | 0.007841761 | 0.9960033 | 0.007569176
[23 empty] | 801960 | 0.9949272 | 0.9670213 | 0.00276405 | 0.9960048 | 0.007841797 | 0.9960054 | 0.007569154
[23 empty] | 802260 | 0.9927692 | 0.9670213 | 0.00276405 | 0.9960068 | 0.007841832 | 0.9960074 | 0.007569132
[23 empty] | 802560 | 0.9970853 | 0.9670213 | 0.00276405 | 0.9960089 | 0.007841868 | 0.9960095 | 0.007569111
[23 empty] | 802860 | 0.9960063 | 0.9670213 | 0.00276405 | 0.9960109 | 0.007841903 | 0.9960115 | 0.007569089
[23 empty] | 803160 | 0.9970853 | 0.9670213 | 0.00276405 | 0.996013 | 0.007841938 | 0.9960135 | 0.007569067
[23 empty] | 803460 | 0.9981643 | 0.9670213 | 0.00276405 | 0.996015 | 0.007841974 | 0.9960156 | 0.007569046
[23 empty] | 803760 | 0.9960063 | 0.9670213 | 0.00276405 | 0.996017 | 0.007842009 | 0.9960176 | 0.007569024
[23 empty] | 804060 | 0.9970853 | 0.9670213 | 0.00276405 | 0.9960191 | 0.007842044 | 0.9960196 | 0.007569003
[23 empty] | 804360 | 0.9970853 | 0.9670213 | 0.00276405 | 0.9960211 | 0.007842079 | 0.9960217 | 0.007568982
[23 empty] | 804660 | 0.9970853 | 0.9670213 | 0.00276405 | 0.9960231 | 0.007842115 | 0.9960237 | 0.007568961
[23 empty] | 804960 | 0.9949272 | 0.9670213 | 0.00276405 | 0.9960251 | 0.00784215 | 0.9960257 | 0.00756894
[23 empty] | 805260 | 0.9970853 | 0.9670213 | 0.00276405 | 0.9960272 | 0.007842185 | 0.9960277 | 0.007568919
[23 empty] | 805560 | 0.9949272 | 0.9670213 | 0.00276405 | 0.9960292 | 0.00784222 | 0.9960297 | 0.007568898
[23 empty] | 805860 | 0.9949272 | 0.9670213 | 0.00276405 | 0.9960312 | 0.007842255 | 0.9960318 | 0.007568878
[23 empty] | 806160 | 0.9938482 | 0.9670213 | 0.00276405 | 0.9960332 | 0.00784229 | 0.9960338 | 0.007568857
[23 empty] | 806460 | 0.9970853 | 0.9670213 | 0.00276405 | 0.9960352 | 0.007842325 | 0.9960358 | 0.007568836
[23 empty] | 806760 | 0.9970853 | 0.9670213 | 0.00276405 | 0.9960372 | 0.00784236 | 0.9960378 | 0.007568816
[23 empty] | 807060 | 0.9981643 | 0.9670213 | 0.00276405 | 0.9960392 | 0.007842395 | 0.9960398 | 0.007568796
[23 empty] | 807360 | 0.9960063 | 0.9670213 | 0.00276405 | 0.9960412 | 0.00784243 | 0.9960418 | 0.007568775
[23 empty] | 807660 | 0.9949272 | 0.9670213 | 0.00276405 | 0.9960432 | 0.007842465 | 0.9960437 | 0.007568755
[23 empty] | 807960 | 0.9949272 | 0.9670213 | 0.00276405 | 0.9960452 | 0.0078425 | 0.9960457 | 0.007568735
[23 empty] | 808260 | 0.9960063 | 0.9670213 | 0.00276405 | 0.9960471 | 0.007842535 | 0.9960477 | 0.007568715
[23 empty] | 808560 | 0.9938482 | 0.9670213 | 0.00276405 | 0.9960491 | 0.00784257 | 0.9960497 | 0.007568696
[23 empty] | 808860 | 0.9970853 | 0.9670213 | 0.00276405 | 0.9960511 | 0.007842605 | 0.9960517 | 0.007568676
[23 empty] | 809160 | 0.9938482 | 0.9670213 | 0.00276405 | 0.9960531 | 0.00784264 | 0.9960537 | 0.007568656
[23 empty] | 809460 | 0.9970853 | 0.9670213 | 0.00276405 | 0.996055 | 0.007842674 | 0.9960556 | 0.007568637
[23 empty] | 809760 | 0.9970853 | 0.9670213 | 0.00276405 | 0.996057 | 0.007842709 | 0.9960576 | 0.007568617
[23 empty] | 810060 | 0.9981643 | 0.9670213 | 0.00276405 | 0.996059 | 0.007842744 | 0.9960596 | 0.007568598
[23 empty] | 810360 | 0.9960063 | 0.9670213 | 0.00276405 | 0.9960609 | 0.007842779 | 0.9960615 | 0.007568578
[23 empty] | 810660 | 0.9981643 | 0.9670213 | 0.00276405 | 0.9960629 | 0.007842813 | 0.9960635 | 0.007568559
[23 empty] | 810960 | 0.9970853 | 0.9670213 | 0.00276405 | 0.9960648 | 0.007842848 | 0.9960654 | 0.00756854
[23 empty] | 811260 | 0.9938482 | 0.9670213 | 0.00276405 | 0.9960668 | 0.007842883 | 0.9960674 | 0.007568521
[23 empty] | 811560 | 0.9970853 | 0.9670213 | 0.00276405 | 0.9960687 | 0.007842917 | 0.9960693 | 0.007568502
[23 empty] | 811860 | 0.9960063 | 0.9670213 | 0.00276405 | 0.9960707 | 0.007842952 | 0.9960713 | 0.007568483
[23 empty] | 812160 | 0.9960063 | 0.9670213 | 0.00276405 | 0.9960726 | 0.007842986 | 0.9960732 | 0.007568465
[23 empty] | 812460 | 0.9960063 | 0.9670213 | 0.00276405 | 0.9960746 | 0.007843021 | 0.9960752 | 0.007568446
[23 empty] | 812760 | 0.9938482 | 0.9670213 | 0.00276405 | 0.9960765 | 0.007843055 | 0.9960771 | 0.007568427
[23 empty] | 813060 | 0.9970853 | 0.9670213 | 0.00276405 | 0.9960784 | 0.00784309 | 0.996079 | 0.007568409
[23 empty] | 813360 | 0.9970853 | 0.9670213 | 0.00276405 | 0.9960804 | 0.007843124 | 0.996081 | 0.00756839
[23 empty] | 813660 | 0.9981643 | 0.9670213 | 0.00276405 | 0.9960823 | 0.007843159 | 0.9960829 | 0.007568372
[23 empty] | 813960 | 0.9960063 | 0.9670213 | 0.00276405 | 0.9960842 | 0.007843193 | 0.9960848 | 0.007568354
[23 empty] | 814260 | 0.9960063 | 0.9670213 | 0.00276405 | 0.9960861 | 0.007843228 | 0.9960867 | 0.007568336
[23 empty] | 814560 | 0.9981643 | 0.9670213 | 0.00276405 | 0.9960881 | 0.007843262 | 0.9960887 | 0.007568318
[23 empty] | 814860 | 0.9960063 | 0.9670213 | 0.00276405 | 0.99609 | 0.007843296 | 0.9960906 | 0.0075683
[23 empty] | 815160 | 0.9970853 | 0.9670213 | 0.00276405 | 0.9960919 | 0.007843331 | 0.9960925 | 0.007568282
[23 empty] | 815460 | 0.9960063 | 0.9670213 | 0.00276405 | 0.9960938 | 0.007843365 | 0.9960944 | 0.007568264
[23 empty] | 815760 | 0.9970853 | 0.9670213 | 0.00276405 | 0.9960957 | 0.007843399 | 0.9960963 | 0.007568246
[23 empty] | 816060 | 0.9981643 | 0.9670213 | 0.00276405 | 0.9960976 | 0.007843433 | 0.9960982 | 0.007568229
[23 empty] | 816360 | 0.9960063 | 0.9670213 | 0.00276405 | 0.9960995 | 0.007843467 | 0.9961001 | 0.007568211
[23 empty] | 816660 | 0.9949272 | 0.9670213 | 0.00276405 | 0.9961014 | 0.007843502 | 0.996102 | 0.007568194
[23 empty] | 816960 | 0.9970853 | 0.9670213 | 0.00276405 | 0.9961033 | 0.007843536 | 0.9961039 | 0.007568177
[23 empty] | 817260 | 0.9981643 | 0.9670213 | 0.00276405 | 0.9961052 | 0.00784357 | 0.9961058 | 0.007568159
[23 empty] | 817560 | 0.9960063 | 0.9670213 | 0.00276405 | 0.9961071 | 0.007843604 | 0.9961077 | 0.007568142
[23 empty] | 817860 | 0.9970853 | 0.9670213 | 0.00276405 | 0.996109 | 0.007843638 | 0.9961096 | 0.007568125
[23 empty] | 818160 | 0.9981643 | 0.9670213 | 0.00276405 | 0.9961108 | 0.007843672 | 0.9961114 | 0.007568108
[23 empty] | 818460 | 0.9981643 | 0.9670213 | 0.00276405 | 0.9961127 | 0.007843706 | 0.9961133 | 0.007568091
[23 empty] | 818760 | 0.9981643 | 0.9670213 | 0.00276405 | 0.9961146 | 0.00784374 | 0.9961152 | 0.007568074
[23 empty] | 819060 | 0.9970853 | 0.9670213 | 0.00276405 | 0.9961165 | 0.007843774 | 0.9961171 | 0.007568058
[23 empty] | 819360 | 0.9981643 | 0.9670213 | 0.00276405 | 0.9961183 | 0.007843808 | 0.9961189 | 0.007568041
[23 empty] | 819660 | 0.9981643 | 0.9670213 | 0.00276405 | 0.9961202 | 0.007843842 | 0.9961208 | 0.007568024
[23 empty] | 819960 | 0.9960063 | 0.9670213 | 0.00276405 | 0.9961221 | 0.007843876 | 0.9961227 | 0.007568008
[23 empty] | 820260 | 0.9960063 | 0.9670213 | 0.00276405 | 0.9961239 | 0.00784391 | 0.9961245 | 0.007567991
[23 empty] | 820560 | 0.9949272 | 0.9670213 | 0.00276405 | 0.9961258 | 0.007843943 | 0.9961264 | 0.007567975
[23 empty] | 820860 | 0.9981643 | 0.9670213 | 0.00276405 | 0.9961276 | 0.007843977 | 0.9961282 | 0.007567959
[23 empty] | 821160 | 0.9970853 | 0.9670213 | 0.00276405 | 0.9961295 | 0.007844011 | 0.9961301 | 0.007567943
[23 empty] | 821460 | 0.9981643 | 0.9670213 | 0.00276405 | 0.9961313 | 0.007844045 | 0.9961319 | 0.007567927
[23 empty] | 821760 | 0.9992433 | 0.9670213 | 0.00276405 | 0.9961332 | 0.007844078 | 0.9961338 | 0.007567911
[23 empty] | 822060 | 0.9960063 | 0.9670213 | 0.00276405 | 0.996135 | 0.007844112 | 0.9961356 | 0.007567895
[23 empty] | 822360 | 0.9992433 | 0.9670213 | 0.00276405 | 0.9961369 | 0.007844146 | 0.9961375 | 0.007567879
[23 empty] | 822660 | 0.9970853 | 0.9670213 | 0.00276405 | 0.9961387 | 0.007844179 | 0.9961393 | 0.007567863
[23 empty] | 822960 | 0.9960063 | 0.9670213 | 0.00276405 | 0.9961405 | 0.007844213 | 0.9961411 | 0.007567848
[23 empty] | 823260 | 0.9981643 | 0.9670213 | 0.00276405 | 0.9961423 | 0.007844246 | 0.996143 | 0.007567832
[23 empty] | 823560 | 0.9970853 | 0.9670213 | 0.00276405 | 0.9961442 | 0.00784428 | 0.9961448 | 0.007567816
[23 empty] | 823860 | 0.9981643 | 0.9670213 | 0.00276405 | 0.996146 | 0.007844314 | 0.9961466 | 0.007567801
[23 empty] | 824160 | 0.9981643 | 0.9670213 | 0.00276405 | 0.9961478 | 0.007844347 | 0.9961484 | 0.007567786
[23 empty] | 824460 | 0.9970853 | 0.9670213 | 0.00276405 | 0.9961496 | 0.00784438 | 0.9961502 | 0.00756777
[23 empty] | 824760 | 0.9960063 | 0.9670213 | 0.00276405 | 0.9961515 | 0.007844414 | 0.9961521 | 0.007567755
[23 empty] | 825060 | 0.9970853 | 0.9670213 | 0.00276405 | 0.9961533 | 0.007844447 | 0.9961539 | 0.00756774
[23 empty] | 825360 | 0.9981643 | 0.9670213 | 0.00276405 | 0.9961551 | 0.007844481 | 0.9961557 | 0.007567725
[23 empty] | 825660 | 0.9981643 | 0.9670213 | 0.00276405 | 0.9961569 | 0.007844514 | 0.9961575 | 0.00756771
[23 empty] | 825960 | 0.9992433 | 0.9670213 | 0.00276405 | 0.9961587 | 0.007844547 | 0.9961593 | 0.007567695
[23 empty] | 826260 | 0.9960063 | 0.9670213 | 0.00276405 | 0.9961605 | 0.007844581 | 0.9961611 | 0.00756768
[23 empty] | 826560 | 0.9970853 | 0.9670213 | 0.00276405 | 0.9961623 | 0.007844614 | 0.9961629 | 0.007567666
[23 empty] | 826860 | 0.9981643 | 0.9670213 | 0.00276405 | 0.9961641 | 0.007844647 | 0.9961647 | 0.007567651
[23 empty] | 827160 | 0.9970853 | 0.9670213 | 0.00276405 | 0.9961659 | 0.00784468 | 0.9961665 | 0.007567637
[23 empty] | 827460 | 0.9981643 | 0.9670213 | 0.00276405 | 0.9961677 | 0.007844714 | 0.9961683 | 0.007567622
[23 empty] | 827760 | 0.9992433 | 0.9670213 | 0.00276405 | 0.9961694 | 0.007844747 | 0.9961701 | 0.007567608
[23 empty] | 828060 | 0.9981643 | 0.9670213 | 0.00276405 | 0.9961712 | 0.00784478 | 0.9961718 | 0.007567593
[23 empty] | 828360 | 0.9970853 | 0.9670213 | 0.00276405 | 0.996173 | 0.007844813 | 0.9961736 | 0.007567579
[23 empty] | 828660 | 0.9960063 | 0.9670213 | 0.00276405 | 0.9961748 | 0.007844846 | 0.9961754 | 0.007567565
[23 empty] | 828960 | 0.9970853 | 0.9670213 | 0.00276405 | 0.9961766 | 0.007844879 | 0.9961772 | 0.007567551
[23 empty] | 829260 | 0.9970853 | 0.9670213 | 0.00276405 | 0.9961783 | 0.007844912 | 0.9961789 | 0.007567537
[23 empty] | 829560 | 0.9981643 | 0.9670213 | 0.00276405 | 0.9961801 | 0.007844945 | 0.9961807 | 0.007567523
[23 empty] | 829860 | 0.9992433 | 0.9670213 | 0.00276405 | 0.9961819 | 0.007844978 | 0.9961825 | 0.007567509
[23 empty] | 830160 | 0.9992433 | 0.9670213 | 0.00276405 | 0.9961836 | 0.007845011 | 0.9961842 | 0.007567495
[23 empty] | 830460 | 0.9992433 | 0.9670213 | 0.00276405 | 0.9961854 | 0.007845044 | 0.996186 | 0.007567481
[23 empty] | 830760 | 0.9981643 | 0.9670213 | 0.00276405 | 0.9961871 | 0.007845077 | 0.9961878 | 0.007567468
[23 empty] | 831060 | 0.9960063 | 0.9670213 | 0.00276405 | 0.9961889 | 0.00784511 | 0.9961895 | 0.007567454
[23 empty] | 831360 | 0.9949272 | 0.9670213 | 0.00276405 | 0.9961906 | 0.007845143 | 0.9961913 | 0.007567441
[23 empty] | 831660 | 0.9981643 | 0.9670213 | 0.00276405 | 0.9961924 | 0.007845176 | 0.996193 | 0.007567427
[23 empty] | 831960 | 0.9981643 | 0.9670213 | 0.00276405 | 0.9961941 | 0.007845208 | 0.9961948 | 0.007567414
[23 empty] | 832260 | 0.9970853 | 0.9670213 | 0.00276405 | 0.9961959 | 0.007845241 | 0.9961965 | 0.007567401
[23 empty] | 832560 | 0.9981643 | 0.9670213 | 0.00276405 | 0.9961976 | 0.007845274 | 0.9961982 | 0.007567388
[23 empty] | 832860 | 0.9970853 | 0.9670213 | 0.00276405 | 0.9961994 | 0.007845307 | 0.9962 | 0.007567374
[23 empty] | 833160 | 0.9981643 | 0.9670213 | 0.00276405 | 0.9962011 | 0.007845339 | 0.9962017 | 0.007567361
[23 empty] | 833460 | 0.9981643 | 0.9670213 | 0.00276405 | 0.9962028 | 0.007845372 | 0.9962035 | 0.007567348
[23 empty] | 833760 | 0.9970853 | 0.9670213 | 0.00276405 | 0.9962046 | 0.007845405 | 0.9962052 | 0.007567335
[23 empty] | 834060 | 0.9981643 | 0.9670213 | 0.00276405 | 0.9962063 | 0.007845437 | 0.9962069 | 0.007567323
[23 empty] | 834360 | 0.9992433 | 0.9670213 | 0.00276405 | 0.996208 | 0.00784547 | 0.9962086 | 0.00756731
[23 empty] | 834660 | 0.9981643 | 0.9670213 | 0.00276405 | 0.9962097 | 0.007845502 | 0.9962104 | 0.007567297
[23 empty] | 834960 | 0.9981643 | 0.9670213 | 0.00276405 | 0.9962114 | 0.007845535 | 0.9962121 | 0.007567285
[23 empty] | 835260 | 0.9981643 | 0.9670213 | 0.00276405 | 0.9962132 | 0.007845567 | 0.9962138 | 0.007567272
[23 empty] | 835560 | 1.000322 | 0.9670213 | 0.00276405 | 0.9962149 | 0.0078456 | 0.9962155 | 0.00756726
[23 empty] | 835860 | 0.9992433 | 0.9670213 | 0.00276405 | 0.9962166 | 0.007845632 | 0.9962172 | 0.007567247
[23 empty] | 836160 | 0.9981643 | 0.9670213 | 0.00276405 | 0.9962183 | 0.007845665 | 0.9962189 | 0.007567235
[23 empty] | 836460 | 0.9970853 | 0.9670213 | 0.00276405 | 0.99622 | 0.007845697 | 0.9962206 | 0.007567223
[23 empty] | 836760 | 0.9981643 | 0.9670213 | 0.00276405 | 0.9962217 | 0.007845729 | 0.9962223 | 0.00756721
[23 empty] | 837060 | 0.9970853 | 0.9670213 | 0.00276405 | 0.9962234 | 0.007845762 | 0.996224 | 0.007567198
[23 empty] | 837360 | 0.9981643 | 0.9670213 | 0.00276405 | 0.9962251 | 0.007845794 | 0.9962257 | 0.007567186
[23 empty] | 837660 | 1.000322 | 0.9670213 | 0.00276405 | 0.9962268 | 0.007845826 | 0.9962274 | 0.007567174
[23 empty] | 837960 | 0.9992433 | 0.9670213 | 0.00276405 | 0.9962285 | 0.007845858 | 0.9962291 | 0.007567162
[23 empty] | 838260 | 0.9981643 | 0.9670213 | 0.00276405 | 0.9962302 | 0.007845891 | 0.9962308 | 0.007567151
[23 empty] | 838560 | 0.9992433 | 0.9670213 | 0.00276405 | 0.9962318 | 0.007845923 | 0.9962325 | 0.007567139
[23 empty] | 838860 | 0.9981643 | 0.9670213 | 0.00276405 | 0.9962335 | 0.007845955 | 0.9962342 | 0.007567127
[23 empty] | 839160 | 0.9981643 | 0.9670213 | 0.00276405 | 0.9962352 | 0.007845987 | 0.9962358 | 0.007567115
[23 empty] | 839460 | 0.9970853 | 0.9670213 | 0.00276405 | 0.9962369 | 0.007846019 | 0.9962375 | 0.007567104
[23 empty] | 839760 | 0.9970853 | 0.9670213 | 0.00276405 | 0.9962386 | 0.007846051 | 0.9962392 | 0.007567092
[23 empty] | 840060 | 0.9981643 | 0.9670213 | 0.00276405 | 0.9962402 | 0.007846083 | 0.9962409 | 0.007567081
[23 empty] | 840360 | 0.9981643 | 0.9670213 | 0.00276405 | 0.9962419 | 0.007846115 | 0.9962425 | 0.00756707
[23 empty] | 840660 | 0.9970853 | 0.9670213 | 0.00276405 | 0.9962436 | 0.007846147 | 0.9962442 | 0.007567058
[23 empty] | 840960 | 0.9992433 | 0.9670213 | 0.00276405 | 0.9962452 | 0.007846179 | 0.9962459 | 0.007567047
[23 empty] | 841260 | 0.9970853 | 0.9670213 | 0.00276405 | 0.9962469 | 0.007846211 | 0.9962475 | 0.007567036
[23 empty] | 841560 | 0.9992433 | 0.9670213 | 0.00276405 | 0.9962485 | 0.007846243 | 0.9962492 | 0.007567025
[23 empty] | 841860 | 0.9981643 | 0.9670213 | 0.00276405 | 0.9962502 | 0.007846275 | 0.9962508 | 0.007567014
[23 empty] | 842160 | 0.9981643 | 0.9670213 | 0.00276405 | 0.9962518 | 0.007846307 | 0.9962525 | 0.007567003
[23 empty] | 842460 | 0.9981643 | 0.9670213 | 0.00276405 | 0.9962535 | 0.007846339 | 0.9962541 | 0.007566992
[23 empty] | 842760 | 0.9981643 | 0.9670213 | 0.00276405 | 0.9962551 | 0.007846371 | 0.9962558 | 0.007566981
[23 empty] | 843060 | 0.9981643 | 0.9670213 | 0.00276405 | 0.9962568 | 0.007846402 | 0.9962574 | 0.00756697
[23 empty] | 843360 | 0.9981643 | 0.9670213 | 0.00276405 | 0.9962584 | 0.007846434 | 0.9962591 | 0.00756696
[23 empty] | 843660 | 0.9992433 | 0.9670213 | 0.00276405 | 0.9962601 | 0.007846466 | 0.9962607 | 0.007566949
[23 empty] | 843960 | 0.9981643 | 0.9670213 | 0.00276405 | 0.9962617 | 0.007846498 | 0.9962624 | 0.007566939
[23 empty] | 844260 | 0.9981643 | 0.9670213 | 0.00276405 | 0.9962633 | 0.007846529 | 0.996264 | 0.007566928
[23 empty] | 844560 | 0.9992433 | 0.9670213 | 0.00276405 | 0.996265 | 0.007846561 | 0.9962656 | 0.007566918
[23 empty] | 844860 | 0.9960063 | 0.9670213 | 0.00276405 | 0.9962666 | 0.007846592 | 0.9962672 | 0.007566907
[23 empty] | 845160 | 0.9992433 | 0.9670213 | 0.00276405 | 0.9962682 | 0.007846624 | 0.9962689 | 0.007566897
[23 empty] | 845460 | 0.9981643 | 0.9670213 | 0.00276405 | 0.9962699 | 0.007846656 | 0.9962705 | 0.007566887
[23 empty] | 845760 | 0.9992433 | 0.9670213 | 0.00276405 | 0.9962715 | 0.007846687 | 0.9962721 | 0.007566877
[23 empty] | 846060 | 0.9992433 | 0.9670213 | 0.00276405 | 0.9962731 | 0.007846719 | 0.9962737 | 0.007566866
[23 empty] | 846360 | 0.9992433 | 0.9670213 | 0.00276405 | 0.9962747 | 0.00784675 | 0.9962754 | 0.007566856
[23 empty] | 846660 | 0.9981643 | 0.9670213 | 0.00276405 | 0.9962763 | 0.007846782 | 0.996277 | 0.007566846
[23 empty] | 846960 | 0.9981643 | 0.9670213 | 0.00276405 | 0.9962779 | 0.007846813 | 0.9962786 | 0.007566837
[23 empty] | 847260 | 0.9981643 | 0.9670213 | 0.00276405 | 0.9962795 | 0.007846844 | 0.9962802 | 0.007566827
[23 empty] | 847560 | 0.9981643 | 0.9670213 | 0.00276405 | 0.9962811 | 0.007846876 | 0.9962818 | 0.007566817
[23 empty] | 847860 | 0.9981643 | 0.9670213 | 0.00276405 | 0.9962827 | 0.007846907 | 0.9962834 | 0.007566807
[23 empty] | 848160 | 0.9970853 | 0.9670213 | 0.00276405 | 0.9962843 | 0.007846938 | 0.996285 | 0.007566798
[23 empty] | 848460 | 0.9981643 | 0.9670213 | 0.00276405 | 0.9962859 | 0.00784697 | 0.9962866 | 0.007566788
[23 empty] | 848760 | 0.9970853 | 0.9670213 | 0.00276405 | 0.9962875 | 0.007847001 | 0.9962882 | 0.007566778
[23 empty] | 849060 | 0.9981643 | 0.9670213 | 0.00276405 | 0.9962891 | 0.007847032 | 0.9962898 | 0.007566769
[23 empty] | 849360 | 0.9981643 | 0.9670213 | 0.00276405 | 0.9962907 | 0.007847063 | 0.9962914 | 0.00756676
[23 empty] | 849660 | 0.9981643 | 0.9670213 | 0.00276405 | 0.9962923 | 0.007847095 | 0.996293 | 0.00756675
[23 empty] | 849960 | 0.9981643 | 0.9670213 | 0.00276405 | 0.9962939 | 0.007847126 | 0.9962945 | 0.007566741
[23 empty] | 850260 | 0.9981643 | 0.9670213 | 0.00276405 | 0.9962955 | 0.007847157 | 0.9962961 | 0.007566732
[23 empty] | 850560 | 0.9992433 | 0.9670213 | 0.00276405 | 0.996297 | 0.007847188 | 0.9962977 | 0.007566723
[23 empty] | 850860 | 0.9981643 | 0.9670213 | 0.00276405 | 0.9962986 | 0.007847219 | 0.9962993 | 0.007566713
[23 empty] | 851160 | 0.9981643 | 0.9670213 | 0.00276405 | 0.9963002 | 0.00784725 | 0.9963009 | 0.007566704
[23 empty] | 851460 | 0.9970853 | 0.9670213 | 0.00276405 | 0.9963018 | 0.007847281 | 0.9963024 | 0.007566695
[23 empty] | 851760 | 0.9992433 | 0.9670213 | 0.00276405 | 0.9963033 | 0.007847312 | 0.996304 | 0.007566687
[23 empty] | 852060 | 0.9970853 | 0.9670213 | 0.00276405 | 0.9963049 | 0.007847343 | 0.9963056 | 0.007566678
[23 empty] | 852360 | 0.9970853 | 0.9670213 | 0.00276405 | 0.9963065 | 0.007847374 | 0.9963071 | 0.007566669
[23 empty] | 852660 | 0.9970853 | 0.9670213 | 0.00276405 | 0.996308 | 0.007847405 | 0.9963087 | 0.00756666
[23 empty] | 852960 | 0.9960063 | 0.9670213 | 0.00276405 | 0.9963096 | 0.007847436 | 0.9963102 | 0.007566651
[23 empty] | 853260 | 0.9992433 | 0.9670213 | 0.00276405 | 0.9963111 | 0.007847466 | 0.9963118 | 0.007566643
[23 empty] | 853560 | 0.9992433 | 0.9670213 | 0.00276405 | 0.9963127 | 0.007847497 | 0.9963134 | 0.007566634
[23 empty] | 853860 | 0.9981643 | 0.9670213 | 0.00276405 | 0.9963142 | 0.007847528 | 0.9963149 | 0.007566626
[23 empty] | 854160 | 0.9970853 | 0.9670213 | 0.00276405 | 0.9963158 | 0.007847559 | 0.9963165 | 0.007566617
[23 empty] | 854460 | 0.9981643 | 0.9670213 | 0.00276405 | 0.9963173 | 0.00784759 | 0.996318 | 0.007566609
[23 empty] | 854760 | 0.9970853 | 0.9670213 | 0.00276405 | 0.9963189 | 0.00784762 | 0.9963195 | 0.007566601
[23 empty] | 855060 | 0.9970853 | 0.9670213 | 0.00276405 | 0.9963204 | 0.007847651 | 0.9963211 | 0.007566592
[23 empty] | 855360 | 0.9960063 | 0.9670213 | 0.00276405 | 0.996322 | 0.007847682 | 0.9963226 | 0.007566584
[23 empty] | 855660 | 0.9981643 | 0.9670213 | 0.00276405 | 0.9963235 | 0.007847712 | 0.9963242 | 0.007566576
[23 empty] | 855960 | 0.9981643 | 0.9670213 | 0.00276405 | 0.996325 | 0.007847743 | 0.9963257 | 0.007566568
[23 empty] | 856260 | 0.9981643 | 0.9670213 | 0.00276405 | 0.9963266 | 0.007847773 | 0.9963272 | 0.00756656
[23 empty] | 856560 | 0.9981643 | 0.9670213 | 0.00276405 | 0.9963281 | 0.007847804 | 0.9963288 | 0.007566552
[23 empty] | 856860 | 1.000322 | 0.9670213 | 0.00276405 | 0.9963296 | 0.007847834 | 0.9963303 | 0.007566544
[23 empty] | 857160 | 0.9970853 | 0.9670213 | 0.00276405 | 0.9963311 | 0.007847865 | 0.9963318 | 0.007566536
[23 empty] | 857460 | 0.9981643 | 0.9670213 | 0.00276405 | 0.9963327 | 0.007847895 | 0.9963333 | 0.007566528
[23 empty] | 857760 | 0.9992433 | 0.9670213 | 0.00276405 | 0.9963342 | 0.007847926 | 0.9963349 | 0.007566521
[23 empty] | 858060 | 0.9981643 | 0.9670213 | 0.00276405 | 0.9963357 | 0.007847956 | 0.9963364 | 0.007566513
[23 empty] | 858360 | 0.9981643 | 0.9670213 | 0.00276405 | 0.9963372 | 0.007847987 | 0.9963379 | 0.007566505
[23 empty] | 858660 | 0.9992433 | 0.9670213 | 0.00276405 | 0.9963387 | 0.007848017 | 0.9963394 | 0.007566498
[23 empty] | 858960 | 0.9981643 | 0.9670213 | 0.00276405 | 0.9963402 | 0.007848047 | 0.9963409 | 0.00756649
[23 empty] | 859260 | 0.9981643 | 0.9670213 | 0.00276405 | 0.9963417 | 0.007848077 | 0.9963424 | 0.007566483
[23 empty] | 859560 | 0.9992433 | 0.9670213 | 0.00276405 | 0.9963432 | 0.007848108 | 0.9963439 | 0.007566475
[23 empty] | 859860 | 1.000322 | 0.9670213 | 0.00276405 | 0.9963448 | 0.007848138 | 0.9963454 | 0.007566468
[23 empty] | 860160 | 0.9992433 | 0.9670213 | 0.00276405 | 0.9963463 | 0.007848168 | 0.9963469 | 0.007566461
[23 empty] | 860460 | 0.9970853 | 0.9670213 | 0.00276405 | 0.9963477 | 0.007848198 | 0.9963484 | 0.007566453
[23 empty] | 860760 | 0.9981643 | 0.9670213 | 0.00276405 | 0.9963492 | 0.007848229 | 0.9963499 | 0.007566446
[23 empty] | 861060 | 0.9981643 | 0.9670213 | 0.00276405 | 0.9963507 | 0.007848259 | 0.9963514 | 0.007566439
[23 empty] | 861360 | 0.9970853 | 0.9670213 | 0.00276405 | 0.9963522 | 0.007848289 | 0.9963529 | 0.007566432
[23 empty] | 861660 | 0.9949272 | 0.9670213 | 0.00276405 | 0.9963537 | 0.007848319 | 0.9963544 | 0.007566425
[23 empty] | 861960 | 0.9981643 | 0.9670213 | 0.00276405 | 0.9963552 | 0.007848349 | 0.9963559 | 0.007566418
[23 empty] | 862260 | 0.9992433 | 0.9670213 | 0.00276405 | 0.9963567 | 0.007848379 | 0.9963574 | 0.007566411
[23 empty] | 862560 | 0.9970853 | 0.9670213 | 0.00276405 | 0.9963582 | 0.007848409 | 0.9963588 | 0.007566404
[23 empty] | 862860 | 0.9981643 | 0.9670213 | 0.00276405 | 0.9963596 | 0.007848439 | 0.9963603 | 0.007566397
[23 empty] | 863160 | 0.9981643 | 0.9670213 | 0.00276405 | 0.9963611 | 0.007848469 | 0.9963618 | 0.007566391
[23 empty] | 863460 | 0.9992433 | 0.9670213 | 0.00276405 | 0.9963626 | 0.007848499 | 0.9963633 | 0.007566384
[23 empty] | 863760 | 0.9981643 | 0.9670213 | 0.00276405 | 0.9963641 | 0.007848529 | 0.9963647 | 0.007566377
[23 empty] | 864060 | 0.9981643 | 0.9670213 | 0.00276405 | 0.9963655 | 0.007848558 | 0.9963662 | 0.007566371
[23 empty] | 864360 | 0.9981643 | 0.9670213 | 0.00276405 | 0.996367 | 0.007848588 | 0.9963677 | 0.007566364
[23 empty] | 864660 | 0.9970853 | 0.9670213 | 0.00276405 | 0.9963685 | 0.007848618 | 0.9963691 | 0.007566358
[23 empty] | 864960 | 0.9981643 | 0.9670213 | 0.00276405 | 0.9963699 | 0.007848648 | 0.9963706 | 0.007566351
[23 empty] | 865260 | 0.9981643 | 0.9670213 | 0.00276405 | 0.9963714 | 0.007848677 | 0.996372 | 0.007566345
[23 empty] | 865560 | 0.9981643 | 0.9670213 | 0.00276405 | 0.9963728 | 0.007848707 | 0.9963735 | 0.007566338
[23 empty] | 865860 | 0.9981643 | 0.9670213 | 0.00276405 | 0.9963743 | 0.007848737 | 0.996375 | 0.007566332
[23 empty] | 866160 | 0.9970853 | 0.9670213 | 0.00276405 | 0.9963757 | 0.007848767 | 0.9963764 | 0.007566326
[23 empty] | 866460 | 0.9992433 | 0.9670213 | 0.00276405 | 0.9963772 | 0.007848796 | 0.9963779 | 0.00756632
[23 empty] | 866760 | 0.9970853 | 0.9670213 | 0.00276405 | 0.9963786 | 0.007848826 | 0.9963793 | 0.007566314
[23 empty] | 867060 | 0.9970853 | 0.9670213 | 0.00276405 | 0.9963801 | 0.007848855 | 0.9963808 | 0.007566307
[23 empty] | 867360 | 0.9949272 | 0.9670213 | 0.00276405 | 0.9963815 | 0.007848885 | 0.9963822 | 0.007566301
[23 empty] | 867660 | 0.9981643 | 0.9670213 | 0.00276405 | 0.996383 | 0.007848914 | 0.9963836 | 0.007566295
[23 empty] | 867960 | 0.9970853 | 0.9670213 | 0.00276405 | 0.9963844 | 0.007848944 | 0.9963851 | 0.00756629
[23 empty] | 868260 | 0.9960063 | 0.9670213 | 0.00276405 | 0.9963858 | 0.007848973 | 0.9963865 | 0.007566284
[23 empty] | 868560 | 0.9981643 | 0.9670213 | 0.00276405 | 0.9963873 | 0.007849003 | 0.9963879 | 0.007566278
[23 empty] | 868860 | 0.9970853 | 0.9670213 | 0.00276405 | 0.9963887 | 0.007849032 | 0.9963894 | 0.007566272
[23 empty] | 869160 | 0.9970853 | 0.9670213 | 0.00276405 | 0.9963901 | 0.007849062 | 0.9963908 | 0.007566266
[23 empty] | 869460 | 0.9970853 | 0.9670213 | 0.00276405 | 0.9963915 | 0.007849091 | 0.9963922 | 0.007566261
[23 empty] | 869760 | 0.9981643 | 0.9670213 | 0.00276405 | 0.996393 | 0.00784912 | 0.9963937 | 0.007566255
[23 empty] | 870060 | 0.9960063 | 0.9670213 | 0.00276405 | 0.9963944 | 0.00784915 | 0.9963951 | 0.007566249
[23 empty] | 870360 | 0.9970853 | 0.9670213 | 0.00276405 | 0.9963958 | 0.007849179 | 0.9963965 | 0.007566244
[23 empty] | 870660 | 0.9970853 | 0.9670213 | 0.00276405 | 0.9963972 | 0.007849208 | 0.9963979 | 0.007566238
[23 empty] | 870960 | 0.9960063 | 0.9670213 | 0.00276405 | 0.9963986 | 0.007849237 | 0.9963993 | 0.007566233
[23 empty] | 871260 | 0.9970853 | 0.9670213 | 0.00276405 | 0.9964001 | 0.007849266 | 0.9964007 | 0.007566228
[23 empty] | 871560 | 0.9981643 | 0.9670213 | 0.00276405 | 0.9964015 | 0.007849296 | 0.9964022 | 0.007566222
[23 empty] | 871860 | 0.9992433 | 0.9670213 | 0.00276405 | 0.9964029 | 0.007849325 | 0.9964036 | 0.007566217
[23 empty] | 872160 | 0.9981643 | 0.9670213 | 0.00276405 | 0.9964043 | 0.007849354 | 0.996405 | 0.007566212
[23 empty] | 872460 | 0.9970853 | 0.9670213 | 0.00276405 | 0.9964057 | 0.007849383 | 0.9964064 | 0.007566207
[23 empty] | 872760 | 0.9981643 | 0.9670213 | 0.00276405 | 0.9964071 | 0.007849412 | 0.9964078 | 0.007566201
[23 empty] | 873060 | 0.9960063 | 0.9670213 | 0.00276405 | 0.9964085 | 0.007849441 | 0.9964092 | 0.007566196
[23 empty] | 873360 | 0.9970853 | 0.9670213 | 0.00276405 | 0.9964099 | 0.00784947 | 0.9964106 | 0.007566191
[23 empty] | 873660 | 0.9981643 | 0.9670213 | 0.00276405 | 0.9964113 | 0.007849499 | 0.996412 | 0.007566186
[23 empty] | 873960 | 0.9970853 | 0.9670213 | 0.00276405 | 0.9964127 | 0.007849528 | 0.9964134 | 0.007566181
[23 empty] | 874260 | 0.9970853 | 0.9670213 | 0.00276405 | 0.9964141 | 0.007849557 | 0.9964147 | 0.007566176
[23 empty] | 874560 | 0.9970853 | 0.9670213 | 0.00276405 | 0.9964154 | 0.007849586 | 0.9964161 | 0.007566172
[23 empty] | 874860 | 0.9949272 | 0.9670213 | 0.00276405 | 0.9964168 | 0.007849615 | 0.9964175 | 0.007566167
[23 empty] | 875160 | 0.9960063 | 0.9670213 | 0.00276405 | 0.9964182 | 0.007849643 | 0.9964189 | 0.007566162
[23 empty] | 875460 | 0.9970853 | 0.9670213 | 0.00276405 | 0.9964196 | 0.007849672 | 0.9964203 | 0.007566157
[23 empty] | 875760 | 0.9981643 | 0.9670213 | 0.00276405 | 0.996421 | 0.007849701 | 0.9964217 | 0.007566153
[23 empty] | 876060 | 0.9981643 | 0.9670213 | 0.00276405 | 0.9964223 | 0.00784973 | 0.996423 | 0.007566148
[23 empty] | 876360 | 0.9992433 | 0.9670213 | 0.00276405 | 0.9964237 | 0.007849758 | 0.9964244 | 0.007566143
[23 empty] | 876660 | 0.9981643 | 0.9670213 | 0.00276405 | 0.9964251 | 0.007849787 | 0.9964258 | 0.007566139
[23 empty] | 876960 | 0.9960063 | 0.9670213 | 0.00276405 | 0.9964265 | 0.007849816 | 0.9964272 | 0.007566134
[23 empty] | 877260 | 0.9949272 | 0.9670213 | 0.00276405 | 0.9964278 | 0.007849844 | 0.9964285 | 0.00756613
[23 empty] | 877560 | 0.9970853 | 0.9670213 | 0.00276405 | 0.9964292 | 0.007849873 | 0.9964299 | 0.007566126
[23 empty] | 877860 | 0.9981643 | 0.9670213 | 0.00276405 | 0.9964306 | 0.007849902 | 0.9964312 | 0.007566121
[23 empty] | 878160 | 0.9981643 | 0.9670213 | 0.00276405 | 0.9964319 | 0.00784993 | 0.9964326 | 0.007566117
[23 empty] | 878460 | 0.9970853 | 0.9670213 | 0.00276405 | 0.9964333 | 0.007849959 | 0.996434 | 0.007566113
[23 empty] | 878760 | 0.9981643 | 0.9670213 | 0.00276405 | 0.9964346 | 0.007849987 | 0.9964353 | 0.007566109
[23 empty] | 879060 | 0.9970853 | 0.9670213 | 0.00276405 | 0.996436 | 0.007850016 | 0.9964367 | 0.007566104
[23 empty] | 879360 | 0.9981643 | 0.9670213 | 0.00276405 | 0.9964373 | 0.007850044 | 0.996438 | 0.0075661
[23 empty] | 879660 | 0.9981643 | 0.9670213 | 0.00276405 | 0.9964387 | 0.007850072 | 0.9964394 | 0.007566096
[23 empty] | 879960 | 0.9970853 | 0.9670213 | 0.00276405 | 0.99644 | 0.007850101 | 0.9964407 | 0.007566092
[23 empty] | 880260 | 0.9981643 | 0.9670213 | 0.00276405 | 0.9964414 | 0.007850129 | 0.9964421 | 0.007566088
[23 empty] | 880560 | 0.9970853 | 0.9670213 | 0.00276405 | 0.9964427 | 0.007850158 | 0.9964434 | 0.007566084
[23 empty] | 880860 | 0.9960063 | 0.9670213 | 0.00276405 | 0.9964441 | 0.007850186 | 0.9964448 | 0.00756608
[23 empty] | 881160 | 0.9960063 | 0.9670213 | 0.00276405 | 0.9964454 | 0.007850214 | 0.9964461 | 0.007566076
[23 empty] | 881460 | 0.9960063 | 0.9670213 | 0.00276405 | 0.9964467 | 0.007850242 | 0.9964474 | 0.007566073
[23 empty] | 881760 | 0.9992433 | 0.9670213 | 0.00276405 | 0.9964481 | 0.007850271 | 0.9964488 | 0.007566069
[23 empty] | 882060 | 0.9970853 | 0.9670213 | 0.00276405 | 0.9964494 | 0.007850299 | 0.9964501 | 0.007566065
[23 empty] | 882360 | 0.9970853 | 0.9670213 | 0.00276405 | 0.9964507 | 0.007850327 | 0.9964514 | 0.007566061
[23 empty] | 882660 | 0.9981643 | 0.9670213 | 0.00276405 | 0.9964521 | 0.007850355 | 0.9964528 | 0.007566058
[23 empty] | 882960 | 0.9970853 | 0.9670213 | 0.00276405 | 0.9964534 | 0.007850383 | 0.9964541 | 0.007566054
[23 empty] | 883260 | 0.9992433 | 0.9670213 | 0.00276405 | 0.9964547 | 0.007850411 | 0.9964554 | 0.007566051
[23 empty] | 883560 | 0.9970853 | 0.9670213 | 0.00276405 | 0.996456 | 0.007850439 | 0.9964567 | 0.007566047
[23 empty] | 883860 | 0.9970853 | 0.9670213 | 0.00276405 | 0.9964574 | 0.007850467 | 0.9964581 | 0.007566044
[23 empty] | 884160 | 0.9992433 | 0.9670213 | 0.00276405 | 0.9964587 | 0.007850495 | 0.9964594 | 0.00756604
[23 empty] | 884460 | 0.9981643 | 0.9670213 | 0.00276405 | 0.99646 | 0.007850523 | 0.9964607 | 0.007566037
[23 empty] | 884760 | 0.9970853 | 0.9670213 | 0.00276405 | 0.9964613 | 0.007850551 | 0.996462 | 0.007566034
[23 empty] | 885060 | 1.000322 | 0.9670213 | 0.00276405 | 0.9964626 | 0.007850579 | 0.9964633 | 0.00756603
[23 empty] | 885360 | 0.9981643 | 0.9670213 | 0.00276405 | 0.9964639 | 0.007850607 | 0.9964646 | 0.007566027
[23 empty] | 885660 | 0.9970853 | 0.9670213 | 0.00276405 | 0.9964652 | 0.007850635 | 0.9964659 | 0.007566024
[23 empty] | 885960 | 0.9992433 | 0.9670213 | 0.00276405 | 0.9964665 | 0.007850663 | 0.9964672 | 0.007566021
[23 empty] | 886260 | 0.9960063 | 0.9670213 | 0.00276405 | 0.9964678 | 0.007850691 | 0.9964685 | 0.007566017
[23 empty] | 886560 | 0.9981643 | 0.9670213 | 0.00276405 | 0.9964691 | 0.007850719 | 0.9964698 | 0.007566014
[23 empty] | 886860 | 0.9981643 | 0.9670213 | 0.00276405 | 0.9964704 | 0.007850746 | 0.9964711 | 0.007566011
[23 empty] | 887160 | 0.9981643 | 0.9670213 | 0.00276405 | 0.9964717 | 0.007850774 | 0.9964724 | 0.007566008
[23 empty] | 887460 | 0.9981643 | 0.9670213 | 0.00276405 | 0.996473 | 0.007850802 | 0.9964737 | 0.007566005
[23 empty] | 887760 | 0.9981643 | 0.9670213 | 0.00276405 | 0.9964743 | 0.007850829 | 0.996475 | 0.007566002
[23 empty] | 888060 | 0.9949272 | 0.9670213 | 0.00276405 | 0.9964756 | 0.007850857 | 0.9964763 | 0.007566
[23 empty] | 888360 | 0.9981643 | 0.9670213 | 0.00276405 | 0.9964769 | 0.007850885 | 0.9964776 | 0.007565997
[23 empty] | 888660 | 0.9981643 | 0.9670213 | 0.00276405 | 0.9964782 | 0.007850912 | 0.9964789 | 0.007565994
[23 empty] | 888960 | 0.9970853 | 0.9670213 | 0.00276405 | 0.9964795 | 0.00785094 | 0.9964802 | 0.007565991
[23 empty] | 889260 | 0.9992433 | 0.9670213 | 0.00276405 | 0.9964807 | 0.007850967 | 0.9964815 | 0.007565988
[23 empty] | 889560 | 0.9992433 | 0.9670213 | 0.00276405 | 0.996482 | 0.007850995 | 0.9964827 | 0.007565986
[23 empty] | 889860 | 0.9960063 | 0.9670213 | 0.00276405 | 0.9964833 | 0.007851022 | 0.996484 | 0.007565983
[23 empty] | 890160 | 0.9970853 | 0.9670213 | 0.00276405 | 0.9964846 | 0.00785105 | 0.9964853 | 0.00756598
[23 empty] | 890460 | 0.9970853 | 0.9670213 | 0.00276405 | 0.9964858 | 0.007851077 | 0.9964866 | 0.007565978
[23 empty] | 890760 | 1.000322 | 0.9670213 | 0.00276405 | 0.9964871 | 0.007851105 | 0.9964878 | 0.007565975
[23 empty] | 891060 | 0.9981643 | 0.9670213 | 0.00276405 | 0.9964884 | 0.007851132 | 0.9964891 | 0.007565973
[23 empty] | 891360 | 0.9981643 | 0.9670213 | 0.00276405 | 0.9964897 | 0.007851159 | 0.9964904 | 0.00756597
[23 empty] | 891660 | 0.9981643 | 0.9670213 | 0.00276405 | 0.9964909 | 0.007851187 | 0.9964916 | 0.007565968
[23 empty] | 891960 | 0.9970853 | 0.9670213 | 0.00276405 | 0.9964922 | 0.007851214 | 0.9964929 | 0.007565966
[23 empty] | 892260 | 0.9981643 | 0.9670213 | 0.00276405 | 0.9964934 | 0.007851241 | 0.9964942 | 0.007565963
[23 empty] | 892560 | 0.9970853 | 0.9670213 | 0.00276405 | 0.9964947 | 0.007851268 | 0.9964954 | 0.007565961
[23 empty] | 892860 | 0.9970853 | 0.9670213 | 0.00276405 | 0.996496 | 0.007851296 | 0.9964967 | 0.007565959
[23 empty] | 893160 | 0.9960063 | 0.9670213 | 0.00276405 | 0.9964972 | 0.007851323 | 0.9964979 | 0.007565956
[23 empty] | 893460 | 0.9970853 | 0.9670213 | 0.00276405 | 0.9964985 | 0.00785135 | 0.9964992 | 0.007565954
[23 empty] | 893760 | 0.9981643 | 0.9670213 | 0.00276405 | 0.9964997 | 0.007851377 | 0.9965004 | 0.007565952
[23 empty] | 894060 | 0.9981643 | 0.9670213 | 0.00276405 | 0.996501 | 0.007851404 | 0.9965017 | 0.00756595
[23 empty] | 894360 | 0.9970853 | 0.9670213 | 0.00276405 | 0.9965022 | 0.007851431 | 0.9965029 | 0.007565948
[23 empty] | 894660 | 0.9970853 | 0.9670213 | 0.00276405 | 0.9965035 | 0.007851458 | 0.9965042 | 0.007565946
[23 empty] | 894960 | 0.9992433 | 0.9670213 | 0.00276405 | 0.9965047 | 0.007851485 | 0.9965054 | 0.007565944
[23 empty] | 895260 | 0.9981643 | 0.9670213 | 0.00276405 | 0.9965059 | 0.007851512 | 0.9965067 | 0.007565942
[23 empty] | 895560 | 0.9981643 | 0.9670213 | 0.00276405 | 0.9965072 | 0.007851539 | 0.9965079 | 0.00756594
[23 empty] | 895860 | 0.9970853 | 0.9670213 | 0.00276405 | 0.9965084 | 0.007851566 | 0.9965091 | 0.007565938
[23 empty] | 896160 | 0.9970853 | 0.9670213 | 0.00276405 | 0.9965097 | 0.007851593 | 0.9965104 | 0.007565936
[23 empty] | 896460 | 0.9981643 | 0.9670213 | 0.00276405 | 0.9965109 | 0.00785162 | 0.9965116 | 0.007565934
[23 empty] | 896760 | 0.9970853 | 0.9670213 | 0.00276405 | 0.9965121 | 0.007851647 | 0.9965128 | 0.007565933
[23 empty] | 897060 | 0.9970853 | 0.9670213 | 0.00276405 | 0.9965133 | 0.007851674 | 0.9965141 | 0.007565931
[23 empty] | 897360 | 0.9981643 | 0.9670213 | 0.00276405 | 0.9965146 | 0.007851701 | 0.9965153 | 0.007565929
[23 empty] | 897660 | 0.9981643 | 0.9670213 | 0.00276405 | 0.9965158 | 0.007851727 | 0.9965165 | 0.007565928
[23 empty] | 897960 | 0.9970853 | 0.9670213 | 0.00276405 | 0.996517 | 0.007851754 | 0.9965177 | 0.007565926
[23 empty] | 898260 | 0.9981643 | 0.9670213 | 0.00276405 | 0.9965182 | 0.007851781 | 0.996519 | 0.007565924
[23 empty] | 898560 | 0.9992433 | 0.9670213 | 0.00276405 | 0.9965195 | 0.007851808 | 0.9965202 | 0.007565923
[23 empty] | 898860 | 0.9992433 | 0.9670213 | 0.00276405 | 0.9965207 | 0.007851834 | 0.9965214 | 0.007565921
[23 empty] | 899160 | 0.9981643 | 0.9670213 | 0.00276405 | 0.9965219 | 0.007851861 | 0.9965226 | 0.00756592
[23 empty] | 899460 | 0.9970853 | 0.9670213 | 0.00276405 | 0.9965231 | 0.007851888 | 0.9965238 | 0.007565918
[23 empty] | 899760 | 0.9970853 | 0.9670213 | 0.00276405 | 0.9965243 | 0.007851914 | 0.996525 | 0.007565917
[23 empty] | 900060 | 0.9960063 | 0.9670213 | 0.00276405 | 0.9965255 | 0.007851941 | 0.9965262 | 0.007565916
[23 empty] | 900360 | 0.9960063 | 0.9670213 | 0.00276405 | 0.9965267 | 0.007851967 | 0.9965275 | 0.007565914
[23 empty] | 900660 | 0.9970853 | 0.9670213 | 0.00276405 | 0.9965279 | 0.007851994 | 0.9965287 | 0.007565913
[23 empty] | 900960 | 0.9970853 | 0.9670213 | 0.00276405 | 0.9965291 | 0.00785202 | 0.9965299 | 0.007565912
[23 empty] | 901260 | 0.9981643 | 0.9670213 | 0.00276405 | 0.9965303 | 0.007852047 | 0.9965311 | 0.00756591
[23 empty] | 901560 | 0.9981643 | 0.9670213 | 0.00276405 | 0.9965315 | 0.007852073 | 0.9965323 | 0.007565909
[23 empty] | 901860 | 0.9992433 | 0.9670213 | 0.00276405 | 0.9965327 | 0.007852099 | 0.9965335 | 0.007565908
[23 empty] | 902160 | 0.9970853 | 0.9670213 | 0.00276405 | 0.9965339 | 0.007852126 | 0.9965347 | 0.007565907
[23 empty] | 902460 | 0.9981643 | 0.9670213 | 0.00276405 | 0.9965351 | 0.007852152 | 0.9965359 | 0.007565906
[23 empty] | 902760 | 0.9981643 | 0.9670213 | 0.00276405 | 0.9965363 | 0.007852179 | 0.996537 | 0.007565905
[23 empty] | 903060 | 1.000322 | 0.9670213 | 0.00276405 | 0.9965375 | 0.007852205 | 0.9965382 | 0.007565904
[23 empty] | 903360 | 0.9992433 | 0.9670213 | 0.00276405 | 0.9965387 | 0.007852231 | 0.9965394 | 0.007565903
[23 empty] | 903660 | 0.9981643 | 0.9670213 | 0.00276405 | 0.9965399 | 0.007852257 | 0.9965406 | 0.007565902
[23 empty] | 903960 | 0.9981643 | 0.9670213 | 0.00276405 | 0.9965411 | 0.007852284 | 0.9965418 | 0.007565901
[23 empty] | 904260 | 0.9960063 | 0.9670213 | 0.00276405 | 0.9965422 | 0.00785231 | 0.996543 | 0.0075659
[23 empty] | 904560 | 0.9981643 | 0.9670213 | 0.00276405 | 0.9965434 | 0.007852336 | 0.9965442 | 0.007565899
[23 empty] | 904860 | 0.9992433 | 0.9670213 | 0.00276405 | 0.9965446 | 0.007852362 | 0.9965453 | 0.007565898
[23 empty] | 905160 | 0.9970853 | 0.9670213 | 0.00276405 | 0.9965458 | 0.007852388 | 0.9965465 | 0.007565897
[23 empty] | 905460 | 0.9970853 | 0.9670213 | 0.00276405 | 0.996547 | 0.007852414 | 0.9965477 | 0.007565896
[23 empty] | 905760 | 0.9970853 | 0.9670213 | 0.00276405 | 0.9965481 | 0.00785244 | 0.9965489 | 0.007565896
[23 empty] | 906060 | 0.9981643 | 0.9670213 | 0.00276405 | 0.9965493 | 0.007852466 | 0.99655 | 0.007565895
[23 empty] | 906360 | 0.9970853 | 0.9670213 | 0.00276405 | 0.9965505 | 0.007852492 | 0.9965512 | 0.007565894
[23 empty] | 906660 | 0.9981643 | 0.9670213 | 0.00276405 | 0.9965516 | 0.007852518 | 0.9965524 | 0.007565894
[23 empty] | 906960 | 0.9970853 | 0.9670213 | 0.00276405 | 0.9965528 | 0.007852544 | 0.9965535 | 0.007565893
[23 empty] | 907260 | 0.9981643 | 0.9670213 | 0.00276405 | 0.996554 | 0.00785257 | 0.9965547 | 0.007565892
[23 empty] | 907560 | 0.9981643 | 0.9670213 | 0.00276405 | 0.9965551 | 0.007852596 | 0.9965559 | 0.007565892
[23 empty] | 907860 | 1.000322 | 0.9670213 | 0.00276405 | 0.9965563 | 0.007852622 | 0.996557 | 0.007565891
[23 empty] | 908160 | 1.000322 | 0.9670213 | 0.00276405 | 0.9965574 | 0.007852648 | 0.9965582 | 0.007565891
[23 empty] | 908460 | 0.9981643 | 0.9670213 | 0.00276405 | 0.9965586 | 0.007852674 | 0.9965593 | 0.00756589
[23 empty] | 908760 | 0.9970853 | 0.9670213 | 0.00276405 | 0.9965597 | 0.007852699 | 0.9965605 | 0.00756589
[23 empty] | 909060 | 0.9981643 | 0.9670213 | 0.00276405 | 0.9965609 | 0.007852725 | 0.9965616 | 0.00756589
[23 empty] | 909360 | 0.9992433 | 0.9670213 | 0.00276405 | 0.996562 | 0.007852751 | 0.9965628 | 0.007565889
[23 empty] | 909660 | 0.9970853 | 0.9670213 | 0.00276405 | 0.9965632 | 0.007852776 | 0.9965639 | 0.007565889
[23 empty] | 909960 | 0.9970853 | 0.9670213 | 0.00276405 | 0.9965643 | 0.007852802 | 0.9965651 | 0.007565889
[23 empty] | 910260 | 0.9992433 | 0.9670213 | 0.00276405 | 0.9965655 | 0.007852828 | 0.9965662 | 0.007565888
[23 empty] | 910560 | 0.9992433 | 0.9670213 | 0.00276405 | 0.9965666 | 0.007852853 | 0.9965674 | 0.007565888
[23 empty] | 910860 | 0.9970853 | 0.9670213 | 0.00276405 | 0.9965678 | 0.007852879 | 0.9965685 | 0.007565888
[23 empty] | 911160 | 0.9992433 | 0.9670213 | 0.00276405 | 0.9965689 | 0.007852905 | 0.9965696 | 0.007565888
[23 empty] | 911460 | 0.9992433 | 0.9670213 | 0.00276405 | 0.99657 | 0.00785293 | 0.9965708 | 0.007565888
[23 empty] | 911760 | 0.9981643 | 0.9670213 | 0.00276405 | 0.9965712 | 0.007852956 | 0.9965719 | 0.007565887
[23 empty] | 912060 | 0.9981643 | 0.9670213 | 0.00276405 | 0.9965723 | 0.007852981 | 0.9965731 | 0.007565887
[23 empty] | 912360 | 0.9981643 | 0.9670213 | 0.00276405 | 0.9965734 | 0.007853007 | 0.9965742 | 0.007565887
[23 empty] | 912660 | 0.9981643 | 0.9670213 | 0.00276405 | 0.9965746 | 0.007853032 | 0.9965753 | 0.007565887
[23 empty] | 912960 | 0.9992433 | 0.9670213 | 0.00276405 | 0.9965757 | 0.007853057 | 0.9965764 | 0.007565887
[23 empty] | 913260 | 0.9992433 | 0.9670213 | 0.00276405 | 0.9965768 | 0.007853083 | 0.9965776 | 0.007565887
[23 empty] | 913560 | 0.9981643 | 0.9670213 | 0.00276405 | 0.9965779 | 0.007853108 | 0.9965787 | 0.007565887
[23 empty] | 913860 | 0.9981643 | 0.9670213 | 0.00276405 | 0.9965791 | 0.007853134 | 0.9965798 | 0.007565887
[23 empty] | 914160 | 0.9992433 | 0.9670213 | 0.00276405 | 0.9965802 | 0.007853159 | 0.9965809 | 0.007565888
[23 empty] | 914460 | 1.000322 | 0.9670213 | 0.00276405 | 0.9965813 | 0.007853184 | 0.9965821 | 0.007565888
[23 empty] | 914760 | 0.9981643 | 0.9670213 | 0.00276405 | 0.9965824 | 0.007853209 | 0.9965832 | 0.007565888
[23 empty] | 915060 | 1.000322 | 0.9670213 | 0.00276405 | 0.9965835 | 0.007853235 | 0.9965843 | 0.007565888
[23 empty] | 915360 | 0.9960063 | 0.9670213 | 0.00276405 | 0.9965847 | 0.00785326 | 0.9965854 | 0.007565888
[23 empty] | 915660 | 0.9981643 | 0.9670213 | 0.00276405 | 0.9965858 | 0.007853285 | 0.9965865 | 0.007565889
[23 empty] | 915960 | 1.000322 | 0.9670213 | 0.00276405 | 0.9965869 | 0.00785331 | 0.9965876 | 0.007565889
[23 empty] | 916260 | 0.9992433 | 0.9670213 | 0.00276405 | 0.996588 | 0.007853335 | 0.9965887 | 0.007565889
[23 empty] | 916560 | 0.9981643 | 0.9670213 | 0.00276405 | 0.9965891 | 0.00785336 | 0.9965898 | 0.00756589
[23 empty] | 916860 | 0.9981643 | 0.9670213 | 0.00276405 | 0.9965902 | 0.007853385 | 0.9965909 | 0.00756589
[23 empty] | 917160 | 0.9981643 | 0.9670213 | 0.00276405 | 0.9965913 | 0.00785341 | 0.996592 | 0.00756589
[23 empty] | 917460 | 0.9981643 | 0.9670213 | 0.00276405 | 0.9965924 | 0.007853435 | 0.9965931 | 0.007565891
[23 empty] | 917760 | 0.9992433 | 0.9670213 | 0.00276405 | 0.9965935 | 0.00785346 | 0.9965942 | 0.007565891
[23 empty] | 918060 | 1.000322 | 0.9670213 | 0.00276405 | 0.9965946 | 0.007853485 | 0.9965953 | 0.007565892
[23 empty] | 918360 | 1.001401 | 0.9670213 | 0.00276405 | 0.9965957 | 0.00785351 | 0.9965964 | 0.007565892
[23 empty] | 918660 | 0.9981643 | 0.9670213 | 0.00276405 | 0.9965968 | 0.007853535 | 0.9965975 | 0.007565893
[23 empty] | 918960 | 0.9981643 | 0.9670213 | 0.00276405 | 0.9965979 | 0.00785356 | 0.9965986 | 0.007565893
[23 empty] | 919260 | 0.9970853 | 0.9670213 | 0.00276405 | 0.996599 | 0.007853585 | 0.9965997 | 0.007565894
[23 empty] | 919560 | 0.9981643 | 0.9670213 | 0.00276405 | 0.9966001 | 0.00785361 | 0.9966008 | 0.007565895
[23 empty] | 919860 | 1.001401 | 0.9670213 | 0.00276405 | 0.9966011 | 0.007853635 | 0.9966019 | 0.007565895
[23 empty] | 920160 | 0.9992433 | 0.9670213 | 0.00276405 | 0.9966022 | 0.007853659 | 0.996603 | 0.007565896
[23 empty] | 920460 | 1.000322 | 0.9670213 | 0.00276405 | 0.9966033 | 0.007853684 | 0.9966041 | 0.007565897
[23 empty] | 920760 | 0.9981643 | 0.9670213 | 0.00276405 | 0.9966044 | 0.007853709 | 0.9966051 | 0.007565897
[23 empty] | 921060 | 1.000322 | 0.9670213 | 0.00276405 | 0.9966055 | 0.007853734 | 0.9966062 | 0.007565898
[23 empty] | 921360 | 0.9981643 | 0.9670213 | 0.00276405 | 0.9966065 | 0.007853758 | 0.9966073 | 0.007565899
[23 empty] | 921660 | 0.9981643 | 0.9670213 | 0.00276405 | 0.9966076 | 0.007853783 | 0.9966084 | 0.0075659
[23 empty] | 921960 | 0.9981643 | 0.9670213 | 0.00276405 | 0.9966087 | 0.007853807 | 0.9966095 | 0.007565901
[23 empty] | 922260 | 0.9992433 | 0.9670213 | 0.00276405 | 0.9966098 | 0.007853832 | 0.9966105 | 0.007565902
[23 empty] | 922560 | 0.9981643 | 0.9670213 | 0.00276405 | 0.9966108 | 0.007853857 | 0.9966116 | 0.007565902
[23 empty] | 922860 | 0.9981643 | 0.9670213 | 0.00276405 | 0.9966119 | 0.007853881 | 0.9966127 | 0.007565903
[23 empty] | 923160 | 0.9992433 | 0.9670213 | 0.00276405 | 0.996613 | 0.007853906 | 0.9966137 | 0.007565904
[23 empty] | 923460 | 0.9992433 | 0.9670213 | 0.00276405 | 0.996614 | 0.00785393 | 0.9966148 | 0.007565905
[23 empty] | 923760 | 0.9970853 | 0.9670213 | 0.00276405 | 0.9966151 | 0.007853955 | 0.9966159 | 0.007565906
[23 empty] | 924060 | 0.9992433 | 0.9670213 | 0.00276405 | 0.9966162 | 0.007853979 | 0.9966169 | 0.007565907
[23 empty] | 924360 | 1.000322 | 0.9670213 | 0.00276405 | 0.9966172 | 0.007854003 | 0.996618 | 0.007565908
[23 empty] | 924660 | 0.9992433 | 0.9670213 | 0.00276405 | 0.9966183 | 0.007854028 | 0.996619 | 0.007565909
[23 empty] | 924960 | 0.9992433 | 0.9670213 | 0.00276405 | 0.9966193 | 0.007854052 | 0.9966201 | 0.007565911
[23 empty] | 925260 | 0.9992433 | 0.9670213 | 0.00276405 | 0.9966204 | 0.007854077 | 0.9966212 | 0.007565912
[23 empty] | 925560 | 0.9970853 | 0.9670213 | 0.00276405 | 0.9966215 | 0.007854101 | 0.9966222 | 0.007565913
[23 empty] | 925860 | 0.9992433 | 0.9670213 | 0.00276405 | 0.9966225 | 0.007854125 | 0.9966233 | 0.007565914
[23 empty] | 926160 | 0.9981643 | 0.9670213 | 0.00276405 | 0.9966236 | 0.007854149 | 0.9966243 | 0.007565915
[23 empty] | 926460 | 0.9981643 | 0.9670213 | 0.00276405 | 0.9966246 | 0.007854174 | 0.9966254 | 0.007565916
[23 empty] | 926760 | 0.9981643 | 0.9670213 | 0.00276405 | 0.9966256 | 0.007854198 | 0.9966264 | 0.007565918
[23 empty] | 927060 | 1.000322 | 0.9670213 | 0.00276405 | 0.9966267 | 0.007854222 | 0.9966275 | 0.007565919
[23 empty] | 927360 | 1.000322 | 0.9670213 | 0.00276405 | 0.9966277 | 0.007854246 | 0.9966285 | 0.00756592
[23 empty] | 927660 | 0.9981643 | 0.9670213 | 0.00276405 | 0.9966288 | 0.00785427 | 0.9966295 | 0.007565922
[23 empty] | 927960 | 0.9981643 | 0.9670213 | 0.00276405 | 0.9966298 | 0.007854294 | 0.9966306 | 0.007565923
[23 empty] | 928260 | 1.000322 | 0.9670213 | 0.00276405 | 0.9966309 | 0.007854318 | 0.9966316 | 0.007565924
[23 empty] | 928560 | 1.001401 | 0.9670213 | 0.00276405 | 0.9966319 | 0.007854342 | 0.9966327 | 0.007565926
[23 empty] | 928860 | 0.9992433 | 0.9670213 | 0.00276405 | 0.9966329 | 0.007854366 | 0.9966337 | 0.007565927
[23 empty] | 929160 | 0.9981643 | 0.9670213 | 0.00276405 | 0.996634 | 0.00785439 | 0.9966347 | 0.007565929
[23 empty] | 929460 | 0.9992433 | 0.9670213 | 0.00276405 | 0.996635 | 0.007854414 | 0.9966358 | 0.00756593
[23 empty] | 929760 | 1.000322 | 0.9670213 | 0.00276405 | 0.996636 | 0.007854438 | 0.9966368 | 0.007565932
[23 empty] | 930060 | 0.9992433 | 0.9670213 | 0.00276405 | 0.9966371 | 0.007854462 | 0.9966378 | 0.007565933
[23 empty] | 930360 | 1.000322 | 0.9670213 | 0.00276405 | 0.9966381 | 0.007854486 | 0.9966388 | 0.007565935
[23 empty] | 930660 | 0.9981643 | 0.9670213 | 0.00276405 | 0.9966391 | 0.00785451 | 0.9966399 | 0.007565936
[23 empty] | 930960 | 1.000322 | 0.9670213 | 0.00276405 | 0.9966401 | 0.007854534 | 0.9966409 | 0.007565938
[23 empty] | 931260 | 1.001401 | 0.9670213 | 0.00276405 | 0.9966412 | 0.007854558 | 0.9966419 | 0.00756594
[23 empty] | 931560 | 0.9992433 | 0.9670213 | 0.00276405 | 0.9966422 | 0.007854581 | 0.9966429 | 0.007565941
[23 empty] | 931860 | 0.9981643 | 0.9670213 | 0.00276405 | 0.9966432 | 0.007854605 | 0.996644 | 0.007565943
[23 empty] | 932160 | 0.9992433 | 0.9670213 | 0.00276405 | 0.9966442 | 0.007854629 | 0.996645 | 0.007565944
[23 empty] | 932460 | 0.9981643 | 0.9670213 | 0.00276405 | 0.9966452 | 0.007854653 | 0.996646 | 0.007565946
[23 empty] | 932760 | 0.9992433 | 0.9670213 | 0.00276405 | 0.9966462 | 0.007854676 | 0.996647 | 0.007565948
[23 empty] | 933060 | 0.9992433 | 0.9670213 | 0.00276405 | 0.9966472 | 0.0078547 | 0.996648 | 0.00756595
[23 empty] | 933360 | 1.000322 | 0.9670213 | 0.00276405 | 0.9966483 | 0.007854724 | 0.996649 | 0.007565951
[23 empty] | 933660 | 1.000322 | 0.9670213 | 0.00276405 | 0.9966493 | 0.007854747 | 0.99665 | 0.007565953
[23 empty] | 933960 | 0.9981643 | 0.9670213 | 0.00276405 | 0.9966503 | 0.007854771 | 0.996651 | 0.007565955
[23 empty] | 934260 | 1.000322 | 0.9670213 | 0.00276405 | 0.9966513 | 0.007854794 | 0.996652 | 0.007565957
[23 empty] | 934560 | 0.9992433 | 0.9670213 | 0.00276405 | 0.9966523 | 0.007854818 | 0.996653 | 0.007565959
[23 empty] | 934860 | 0.9981643 | 0.9670213 | 0.00276405 | 0.9966533 | 0.007854841 | 0.9966541 | 0.007565961
[23 empty] | 935160 | 0.9970853 | 0.9670213 | 0.00276405 | 0.9966543 | 0.007854865 | 0.9966551 | 0.007565963
[23 empty] | 935460 | 0.9981643 | 0.9670213 | 0.00276405 | 0.9966553 | 0.007854888 | 0.9966561 | 0.007565965
[23 empty] | 935760 | 1.000322 | 0.9670213 | 0.00276405 | 0.9966563 | 0.007854912 | 0.996657 | 0.007565967
[23 empty] | 936060 | 1.000322 | 0.9670213 | 0.00276405 | 0.9966573 | 0.007854935 | 0.996658 | 0.007565969
[23 empty] | 936360 | 0.9992433 | 0.9670213 | 0.00276405 | 0.9966583 | 0.007854958 | 0.996659 | 0.007565971
[23 empty] | 936660 | 0.9970853 | 0.9670213 | 0.00276405 | 0.9966593 | 0.007854982 | 0.99666 | 0.007565973
[23 empty] | 936960 | 0.9992433 | 0.9670213 | 0.00276405 | 0.9966603 | 0.007855005 | 0.996661 | 0.007565975
[23 empty] | 937260 | 0.9992433 | 0.9670213 | 0.00276405 | 0.9966612 | 0.007855028 | 0.996662 | 0.007565977
[23 empty] | 937560 | 0.9992433 | 0.9670213 | 0.00276405 | 0.9966622 | 0.007855052 | 0.996663 | 0.007565979
[23 empty] | 937860 | 0.9981643 | 0.9670213 | 0.00276405 | 0.9966632 | 0.007855075 | 0.996664 | 0.007565981
[23 empty] | 938160 | 0.9981643 | 0.9670213 | 0.00276405 | 0.9966642 | 0.007855098 | 0.996665 | 0.007565983
[23 empty] | 938460 | 0.9992433 | 0.9670213 | 0.00276405 | 0.9966652 | 0.007855121 | 0.996666 | 0.007565985
[23 empty] | 938760 | 0.9981643 | 0.9670213 | 0.00276405 | 0.9966662 | 0.007855145 | 0.9966669 | 0.007565987
[23 empty] | 939060 | 0.9992433 | 0.9670213 | 0.00276405 | 0.9966671 | 0.007855168 | 0.9966679 | 0.00756599
[23 empty] | 939360 | 0.9992433 | 0.9670213 | 0.00276405 | 0.9966681 | 0.007855191 | 0.9966689 | 0.007565992
[23 empty] | 939660 | 0.9960063 | 0.9670213 | 0.00276405 | 0.9966691 | 0.007855214 | 0.9966699 | 0.007565994
[23 empty] | 939960 | 0.9927692 | 0.9670213 | 0.00276405 | 0.9966701 | 0.007855237 | 0.9966708 | 0.007565996
[23 empty] | 940260 | 0.9906112 | 0.9670213 | 0.00276405 | 0.996671 | 0.00785526 | 0.9966718 | 0.007565999
[23 empty] | 940560 | 0.9927692 | 0.9670213 | 0.00276405 | 0.996672 | 0.007855283 | 0.9966728 | 0.007566001
[23 empty] | 940860 | 0.9938482 | 0.9670213 | 0.00276405 | 0.996673 | 0.007855306 | 0.9966738 | 0.007566003
[23 empty] | 941160 | 0.9938482 | 0.9670213 | 0.00276405 | 0.996674 | 0.007855329 | 0.9966747 | 0.007566005
[23 empty] | 941460 | 0.9916902 | 0.9670213 | 0.00276405 | 0.9966749 | 0.007855352 | 0.9966757 | 0.007566008
[23 empty] | 941760 | 0.9949272 | 0.9670213 | 0.00276405 | 0.9966759 | 0.007855375 | 0.9966767 | 0.00756601
[23 empty] | 942060 | 0.9938482 | 0.9670213 | 0.00276405 | 0.9966769 | 0.007855398 | 0.9966776 | 0.007566013
[23 empty] | 942360 | 0.9960063 | 0.9670213 | 0.00276405 | 0.9966778 | 0.007855421 | 0.9966786 | 0.007566015
[23 empty] | 942660 | 0.9960063 | 0.9670213 | 0.00276405 | 0.9966788 | 0.007855443 | 0.9966796 | 0.007566017
[23 empty] | 942960 | 0.9970853 | 0.9670213 | 0.00276405 | 0.9966797 | 0.007855466 | 0.9966805 | 0.00756602
[23 empty] | 943260 | 0.9970853 | 0.9670213 | 0.00276405 | 0.9966807 | 0.007855489 | 0.9966815 | 0.007566022
[23 empty] | 943560 | 0.9992433 | 0.9670213 | 0.00276405 | 0.9966816 | 0.007855512 | 0.9966824 | 0.007566025
[23 empty] | 943860 | 0.9981643 | 0.9670213 | 0.00276405 | 0.9966826 | 0.007855535 | 0.9966834 | 0.007566027
[23 empty] | 944160 | 1.001401 | 0.9670213 | 0.00276405 | 0.9966836 | 0.007855557 | 0.9966843 | 0.00756603
[23 empty] | 944460 | 0.9992433 | 0.9670213 | 0.00276405 | 0.9966845 | 0.00785558 | 0.9966853 | 0.007566033
[23 empty] | 944760 | 1.000322 | 0.9670213 | 0.00276405 | 0.9966855 | 0.007855603 | 0.9966862 | 0.007566035
[23 empty] | 945060 | 0.9992433 | 0.9670213 | 0.00276405 | 0.9966864 | 0.007855625 | 0.9966872 | 0.007566038
[23 empty] | 945360 | 1.000322 | 0.9670213 | 0.00276405 | 0.9966874 | 0.007855648 | 0.9966881 | 0.00756604
[23 empty] | 945660 | 1.001401 | 0.9670213 | 0.00276405 | 0.9966883 | 0.00785567 | 0.9966891 | 0.007566043
[23 empty] | 945960 | 1.001401 | 0.9670213 | 0.00276405 | 0.9966892 | 0.007855693 | 0.99669 | 0.007566046
[23 empty] | 946260 | 1.00248 | 0.9670213 | 0.00276405 | 0.9966902 | 0.007855716 | 0.996691 | 0.007566048
[23 empty] | 946560 | 1.004638 | 0.9670213 | 0.00276405 | 0.9966911 | 0.007855738 | 0.9966919 | 0.007566051
[23 empty] | 946860 | 1.00248 | 0.9670213 | 0.00276405 | 0.9966921 | 0.007855761 | 0.9966928 | 0.007566054
[23 empty] | 947160 | 1.005717 | 0.9670213 | 0.00276405 | 0.996693 | 0.007855783 | 0.9966938 | 0.007566056
[23 empty] | 947460 | 1.005717 | 0.9670213 | 0.00276405 | 0.9966939 | 0.007855805 | 0.9966947 | 0.007566059
[23 empty] | 947760 | 1.006796 | 0.9670213 | 0.00276405 | 0.9966949 | 0.007855828 | 0.9966957 | 0.007566062
[23 empty] | 948060 | 1.004638 | 0.9670213 | 0.00276405 | 0.9966958 | 0.00785585 | 0.9966966 | 0.007566065
[23 empty] | 948360 | 1.000322 | 0.9670213 | 0.00276405 | 0.9966967 | 0.007855873 | 0.9966975 | 0.007566068
[23 empty] | 948660 | 0.9970853 | 0.9670213 | 0.00276405 | 0.9966977 | 0.007855895 | 0.9966985 | 0.00756607
[23 empty] | 948960 | 0.9970853 | 0.9670213 | 0.00276405 | 0.9966986 | 0.007855917 | 0.9966994 | 0.007566073
[23 empty] | 949260 | 0.9981643 | 0.9670213 | 0.00276405 | 0.9966995 | 0.007855939 | 0.9967003 | 0.007566076
[23 empty] | 949560 | 0.9992433 | 0.9670213 | 0.00276405 | 0.9967004 | 0.007855962 | 0.9967012 | 0.007566079
[23 empty] | 949860 | 1.000322 | 0.9670213 | 0.00276405 | 0.9967014 | 0.007855984 | 0.9967022 | 0.007566082
[23 empty] | 950160 | 0.9992433 | 0.9670213 | 0.00276405 | 0.9967023 | 0.007856006 | 0.9967031 | 0.007566085
[23 empty] | 950460 | 1.000322 | 0.9670213 | 0.00276405 | 0.9967032 | 0.007856028 | 0.996704 | 0.007566088
[23 empty] | 950760 | 1.00248 | 0.9670213 | 0.00276405 | 0.9967041 | 0.007856051 | 0.9967049 | 0.007566091
[23 empty] | 951060 | 1.001401 | 0.9670213 | 0.00276405 | 0.9967051 | 0.007856073 | 0.9967058 | 0.007566094
[23 empty] | 951360 | 1.000322 | 0.9670213 | 0.00276405 | 0.996706 | 0.007856095 | 0.9967068 | 0.007566097
[23 empty] | 951660 | 0.9992433 | 0.9670213 | 0.00276405 | 0.9967069 | 0.007856117 | 0.9967077 | 0.0075661
[23 empty] | 951960 | 1.000322 | 0.9670213 | 0.00276405 | 0.9967078 | 0.007856139 | 0.9967086 | 0.007566103
[23 empty] | 952260 | 1.000322 | 0.9670213 | 0.00276405 | 0.9967087 | 0.007856161 | 0.9967095 | 0.007566106
[23 empty] | 952560 | 0.9992433 | 0.9670213 | 0.00276405 | 0.9967096 | 0.007856183 | 0.9967104 | 0.007566109
[23 empty] | 952860 | 0.9992433 | 0.9670213 | 0.00276405 | 0.9967105 | 0.007856205 | 0.9967113 | 0.007566112
[23 empty] | 953160 | 0.9981643 | 0.9670213 | 0.00276405 | 0.9967114 | 0.007856227 | 0.9967122 | 0.007566115
[23 empty] | 953460 | 1.001401 | 0.9670213 | 0.00276405 | 0.9967123 | 0.007856249 | 0.9967131 | 0.007566118
[23 empty] | 953760 | 0.9992433 | 0.9670213 | 0.00276405 | 0.9967132 | 0.007856271 | 0.996714 | 0.007566121
[23 empty] | 954060 | 1.001401 | 0.9670213 | 0.00276405 | 0.9967142 | 0.007856293 | 0.9967149 | 0.007566124
[23 empty] | 954360 | 1.000322 | 0.9670213 | 0.00276405 | 0.9967151 | 0.007856315 | 0.9967158 | 0.007566127
[23 empty] | 954660 | 1.000322 | 0.9670213 | 0.00276405 | 0.996716 | 0.007856336 | 0.9967167 | 0.007566131
[23 empty] | 954960 | 1.001401 | 0.9670213 | 0.00276405 | 0.9967169 | 0.007856358 | 0.9967176 | 0.007566134
[23 empty] | 955260 | 0.9992433 | 0.9670213 | 0.00276405 | 0.9967178 | 0.00785638 | 0.9967185 | 0.007566137
[23 empty] | 955560 | 1.00248 | 0.9670213 | 0.00276405 | 0.9967186 | 0.007856402 | 0.9967194 | 0.00756614
[23 empty] | 955860 | 1.000322 | 0.9670213 | 0.00276405 | 0.9967195 | 0.007856423 | 0.9967203 | 0.007566143
[23 empty] | 956160 | 1.001401 | 0.9670213 | 0.00276405 | 0.9967204 | 0.007856445 | 0.9967212 | 0.007566147
[23 empty] | 956460 | 1.000322 | 0.9670213 | 0.00276405 | 0.9967213 | 0.007856467 | 0.9967221 | 0.00756615
[23 empty] | 956760 | 1.001401 | 0.9670213 | 0.00276405 | 0.9967222 | 0.007856489 | 0.996723 | 0.007566153
[23 empty] | 957060 | 1.001401 | 0.9670213 | 0.00276405 | 0.9967231 | 0.00785651 | 0.9967239 | 0.007566157
[23 empty] | 957360 | 0.9992433 | 0.9670213 | 0.00276405 | 0.996724 | 0.007856532 | 0.9967248 | 0.00756616
[23 empty] | 957660 | 1.000322 | 0.9670213 | 0.00276405 | 0.9967249 | 0.007856553 | 0.9967257 | 0.007566163
[23 empty] | 957960 | 1.000322 | 0.9670213 | 0.00276405 | 0.9967258 | 0.007856575 | 0.9967266 | 0.007566167
[23 empty] | 958260 | 1.001401 | 0.9670213 | 0.00276405 | 0.9967266 | 0.007856596 | 0.9967274 | 0.00756617
[23 empty] | 958560 | 1.000322 | 0.9670213 | 0.00276405 | 0.9967275 | 0.007856618 | 0.9967283 | 0.007566173
[23 empty] | 958860 | 1.000322 | 0.9670213 | 0.00276405 | 0.9967284 | 0.007856639 | 0.9967292 | 0.007566177
[23 empty] | 959160 | 1.000322 | 0.9670213 | 0.00276405 | 0.9967293 | 0.007856661 | 0.9967301 | 0.00756618
[23 empty] | 959460 | 1.000322 | 0.9670213 | 0.00276405 | 0.9967302 | 0.007856682 | 0.996731 | 0.007566184
[23 empty] | 959760 | 1.001401 | 0.9670213 | 0.00276405 | 0.996731 | 0.007856704 | 0.9967318 | 0.007566187
[23 empty] | 960060 | 1.001401 | 0.9670213 | 0.00276405 | 0.9967319 | 0.007856725 | 0.9967327 | 0.00756619
[23 empty] | 960360 | 1.000322 | 0.9670213 | 0.00276405 | 0.9967328 | 0.007856747 | 0.9967336 | 0.007566194
[23 empty] | 960660 | 1.001401 | 0.9670213 | 0.00276405 | 0.9967337 | 0.007856768 | 0.9967345 | 0.007566197
[23 empty] | 960960 | 1.001401 | 0.9670213 | 0.00276405 | 0.9967345 | 0.007856789 | 0.9967353 | 0.007566201
[23 empty] | 961260 | 1.000322 | 0.9670213 | 0.00276405 | 0.9967354 | 0.007856811 | 0.9967362 | 0.007566204
[23 empty] | 961560 | 0.9992433 | 0.9670213 | 0.00276405 | 0.9967363 | 0.007856832 | 0.9967371 | 0.007566208
[23 empty] | 961860 | 1.000322 | 0.9670213 | 0.00276405 | 0.9967371 | 0.007856853 | 0.9967379 | 0.007566212
[23 empty] | 962160 | 1.001401 | 0.9670213 | 0.00276405 | 0.996738 | 0.007856874 | 0.9967388 | 0.007566215
[23 empty] | 962460 | 1.000322 | 0.9670213 | 0.00276405 | 0.9967389 | 0.007856895 | 0.9967397 | 0.007566219
[23 empty] | 962760 | 1.00248 | 0.9670213 | 0.00276405 | 0.9967397 | 0.007856917 | 0.9967405 | 0.007566222
[23 empty] | 963060 | 1.001401 | 0.9670213 | 0.00276405 | 0.9967406 | 0.007856938 | 0.9967414 | 0.007566226
[23 empty] | 963360 | 1.001401 | 0.9670213 | 0.00276405 | 0.9967414 | 0.007856959 | 0.9967422 | 0.007566229
[23 empty] | 963660 | 1.001401 | 0.9670213 | 0.00276405 | 0.9967423 | 0.00785698 | 0.9967431 | 0.007566233
[23 empty] | 963960 | 1.001401 | 0.9670213 | 0.00276405 | 0.9967432 | 0.007857001 | 0.996744 | 0.007566237
[23 empty] | 964260 | 1.001401 | 0.9670213 | 0.00276405 | 0.996744 | 0.007857022 | 0.9967448 | 0.00756624
[23 empty] | 964560 | 1.003559 | 0.9670213 | 0.00276405 | 0.9967449 | 0.007857043 | 0.9967457 | 0.007566244
[23 empty] | 964860 | 1.00248 | 0.9670213 | 0.00276405 | 0.9967457 | 0.007857064 | 0.9967465 | 0.007566248
[23 empty] | 965160 | 1.001401 | 0.9670213 | 0.00276405 | 0.9967466 | 0.007857085 | 0.9967474 | 0.007566252
[23 empty] | 965460 | 1.000322 | 0.9670213 | 0.00276405 | 0.9967474 | 0.007857106 | 0.9967482 | 0.007566255
[23 empty] | 965760 | 0.9992433 | 0.9670213 | 0.00276405 | 0.9967483 | 0.007857127 | 0.9967491 | 0.007566259
[23 empty] | 966060 | 1.000322 | 0.9670213 | 0.00276405 | 0.9967491 | 0.007857148 | 0.9967499 | 0.007566263
[23 empty] | 966360 | 1.000322 | 0.9670213 | 0.00276405 | 0.99675 | 0.007857169 | 0.9967508 | 0.007566267
[23 empty] | 966660 | 1.000322 | 0.9670213 | 0.00276405 | 0.9967508 | 0.00785719 | 0.9967516 | 0.00756627
[23 empty] | 966960 | 1.001401 | 0.9670213 | 0.00276405 | 0.9967516 | 0.007857211 | 0.9967525 | 0.007566274
[23 empty] | 967260 | 1.001401 | 0.9670213 | 0.00276405 | 0.9967525 | 0.007857231 | 0.9967533 | 0.007566278
[23 empty] | 967560 | 1.000322 | 0.9670213 | 0.00276405 | 0.9967533 | 0.007857252 | 0.9967541 | 0.007566282
[23 empty] | 967860 | 0.9992433 | 0.9670213 | 0.00276405 | 0.9967542 | 0.007857273 | 0.996755 | 0.007566286
[23 empty] | 968160 | 1.00248 | 0.9670213 | 0.00276405 | 0.996755 | 0.007857294 | 0.9967558 | 0.007566289
[23 empty] | 968460 | 1.000322 | 0.9670213 | 0.00276405 | 0.9967558 | 0.007857314 | 0.9967566 | 0.007566293
[23 empty] | 968760 | 0.9992433 | 0.9670213 | 0.00276405 | 0.9967567 | 0.007857335 | 0.9967575 | 0.007566297
[23 empty] | 969060 | 1.000322 | 0.9670213 | 0.00276405 | 0.9967575 | 0.007857356 | 0.9967583 | 0.007566301
[23 empty] | 969360 | 0.9981643 | 0.9670213 | 0.00276405 | 0.9967583 | 0.007857376 | 0.9967591 | 0.007566305
[23 empty] | 969660 | 1.000322 | 0.9670213 | 0.00276405 | 0.9967592 | 0.007857397 | 0.99676 | 0.007566309
[23 empty] | 969960 | 1.000322 | 0.9670213 | 0.00276405 | 0.99676 | 0.007857418 | 0.9967608 | 0.007566313
[23 empty] | 970260 | 1.000322 | 0.9670213 | 0.00276405 | 0.9967608 | 0.007857438 | 0.9967616 | 0.007566317
[23 empty] | 970560 | 1.000322 | 0.9670213 | 0.00276405 | 0.9967617 | 0.007857459 | 0.9967625 | 0.007566321
[23 empty] | 970860 | 1.001401 | 0.9670213 | 0.00276405 | 0.9967625 | 0.007857479 | 0.9967633 | 0.007566325
[23 empty] | 971160 | 1.001401 | 0.9670213 | 0.00276405 | 0.9967633 | 0.0078575 | 0.9967641 | 0.007566329
[23 empty] | 971460 | 0.9992433 | 0.9670213 | 0.00276405 | 0.9967641 | 0.00785752 | 0.9967649 | 0.007566333
[23 empty] | 971760 | 0.9992433 | 0.9670213 | 0.00276405 | 0.9967649 | 0.007857541 | 0.9967658 | 0.007566337
[23 empty] | 972060 | 1.001401 | 0.9670213 | 0.00276405 | 0.9967658 | 0.007857561 | 0.9967666 | 0.007566341
[23 empty] | 972360 | 0.9992433 | 0.9670213 | 0.00276405 | 0.9967666 | 0.007857582 | 0.9967674 | 0.007566345
[23 empty] | 972660 | 0.9992433 | 0.9670213 | 0.00276405 | 0.9967674 | 0.007857602 | 0.9967682 | 0.007566349
[23 empty] | 972960 | 0.9992433 | 0.9670213 | 0.00276405 | 0.9967682 | 0.007857622 | 0.996769 | 0.007566353
[23 empty] | 973260 | 0.9992433 | 0.9670213 | 0.00276405 | 0.996769 | 0.007857643 | 0.9967698 | 0.007566357
[23 empty] | 973560 | 0.9992433 | 0.9670213 | 0.00276405 | 0.9967698 | 0.007857663 | 0.9967707 | 0.007566361
[23 empty] | 973860 | 1.000322 | 0.9670213 | 0.00276405 | 0.9967707 | 0.007857683 | 0.9967715 | 0.007566365
[23 empty] | 974160 | 1.000322 | 0.9670213 | 0.00276405 | 0.9967715 | 0.007857703 | 0.9967723 | 0.007566369
[23 empty] | 974460 | 1.001401 | 0.9670213 | 0.00276405 | 0.9967723 | 0.007857724 | 0.9967731 | 0.007566373
[23 empty] | 974760 | 1.00248 | 0.9670213 | 0.00276405 | 0.9967731 | 0.007857744 | 0.9967739 | 0.007566377
[23 empty] | 975060 | 1.00248 | 0.9670213 | 0.00276405 | 0.9967739 | 0.007857764 | 0.9967747 | 0.007566382
[23 empty] | 975360 | 1.000322 | 0.9670213 | 0.00276405 | 0.9967747 | 0.007857784 | 0.9967755 | 0.007566386
[23 empty] | 975660 | 1.000322 | 0.9670213 | 0.00276405 | 0.9967755 | 0.007857804 | 0.9967763 | 0.00756639
[23 empty] | 975960 | 0.9992433 | 0.9670213 | 0.00276405 | 0.9967763 | 0.007857825 | 0.9967771 | 0.007566394
[23 empty] | 976260 | 0.9992433 | 0.9670213 | 0.00276405 | 0.9967771 | 0.007857845 | 0.9967779 | 0.007566398
[23 empty] | 976560 | 0.9981643 | 0.9670213 | 0.00276405 | 0.9967779 | 0.007857865 | 0.9967787 | 0.007566402
[23 empty] | 976860 | 0.9992433 | 0.9670213 | 0.00276405 | 0.9967787 | 0.007857885 | 0.9967795 | 0.007566407
[23 empty] | 977160 | 0.9992433 | 0.9670213 | 0.00276405 | 0.9967795 | 0.007857905 | 0.9967803 | 0.007566411
[23 empty] | 977460 | 0.9981643 | 0.9670213 | 0.00276405 | 0.9967803 | 0.007857925 | 0.9967811 | 0.007566415
[23 empty] | 977760 | 1.000322 | 0.9670213 | 0.00276405 | 0.9967811 | 0.007857945 | 0.9967819 | 0.007566419
[23 empty] | 978060 | 1.000322 | 0.9670213 | 0.00276405 | 0.9967819 | 0.007857965 | 0.9967827 | 0.007566424
[23 empty] | 978360 | 1.001401 | 0.9670213 | 0.00276405 | 0.9967827 | 0.007857985 | 0.9967835 | 0.007566428
[23 empty] | 978660 | 1.001401 | 0.9670213 | 0.00276405 | 0.9967835 | 0.007858005 | 0.9967843 | 0.007566432
[23 empty] | 978960 | 1.000322 | 0.9670213 | 0.00276405 | 0.9967843 | 0.007858024 | 0.9967851 | 0.007566436
[23 empty] | 979260 | 1.001401 | 0.9670213 | 0.00276405 | 0.9967851 | 0.007858044 | 0.9967859 | 0.007566441
[23 empty] | 979560 | 0.9992433 | 0.9670213 | 0.00276405 | 0.9967858 | 0.007858064 | 0.9967867 | 0.007566445
[23 empty] | 979860 | 1.000322 | 0.9670213 | 0.00276405 | 0.9967866 | 0.007858084 | 0.9967874 | 0.007566449
[23 empty] | 980160 | 1.000322 | 0.9670213 | 0.00276405 | 0.9967874 | 0.007858104 | 0.9967882 | 0.007566454
[23 empty] | 980460 | 0.9992433 | 0.9670213 | 0.00276405 | 0.9967882 | 0.007858124 | 0.996789 | 0.007566458
[23 empty] | 980760 | 0.9992433 | 0.9670213 | 0.00276405 | 0.996789 | 0.007858143 | 0.9967898 | 0.007566462
[23 empty] | 981060 | 1.00248 | 0.9670213 | 0.00276405 | 0.9967898 | 0.007858163 | 0.9967906 | 0.007566467
[23 empty] | 981360 | 1.000322 | 0.9670213 | 0.00276405 | 0.9967905 | 0.007858183 | 0.9967914 | 0.007566471
[23 empty] | 981660 | 1.001401 | 0.9670213 | 0.00276405 | 0.9967913 | 0.007858202 | 0.9967921 | 0.007566476
[23 empty] | 981960 | 1.000322 | 0.9670213 | 0.00276405 | 0.9967921 | 0.007858222 | 0.9967929 | 0.00756648
[23 empty] | 982260 | 1.001401 | 0.9670213 | 0.00276405 | 0.9967929 | 0.007858242 | 0.9967937 | 0.007566484
[23 empty] | 982560 | 0.9992433 | 0.9670213 | 0.00276405 | 0.9967936 | 0.007858261 | 0.9967945 | 0.007566489
[23 empty] | 982860 | 1.000322 | 0.9670213 | 0.00276405 | 0.9967944 | 0.007858281 | 0.9967952 | 0.007566493
[23 empty] | 983160 | 1.000322 | 0.9670213 | 0.00276405 | 0.9967952 | 0.0078583 | 0.996796 | 0.007566498
[23 empty] | 983460 | 1.000322 | 0.9670213 | 0.00276405 | 0.996796 | 0.00785832 | 0.9967968 | 0.007566502
[23 empty] | 983760 | 1.001401 | 0.9670213 | 0.00276405 | 0.9967967 | 0.00785834 | 0.9967975 | 0.007566507
[23 empty] | 984060 | 1.00248 | 0.9670213 | 0.00276405 | 0.9967975 | 0.007858359 | 0.9967983 | 0.007566511
[23 empty] | 984360 | 1.001401 | 0.9670213 | 0.00276405 | 0.9967983 | 0.007858379 | 0.9967991 | 0.007566516
[23 empty] | 984660 | 1.001401 | 0.9670213 | 0.00276405 | 0.996799 | 0.007858398 | 0.9967999 | 0.00756652
[23 empty] | 984960 | 1.00248 | 0.9670213 | 0.00276405 | 0.9967998 | 0.007858417 | 0.9968006 | 0.007566525
[23 empty] | 985260 | 1.00248 | 0.9670213 | 0.00276405 | 0.9968006 | 0.007858437 | 0.9968014 | 0.007566529
[23 empty] | 985560 | 1.000322 | 0.9670213 | 0.00276405 | 0.9968013 | 0.007858456 | 0.9968021 | 0.007566534
[23 empty] | 985860 | 1.001401 | 0.9670213 | 0.00276405 | 0.9968021 | 0.007858476 | 0.9968029 | 0.007566538
[23 empty] | 986160 | 0.9981643 | 0.9670213 | 0.00276405 | 0.9968028 | 0.007858495 | 0.9968037 | 0.007566543
[23 empty] | 986460 | 0.9992433 | 0.9670213 | 0.00276405 | 0.9968036 | 0.007858514 | 0.9968044 | 0.007566547
[23 empty] | 986760 | 1.000322 | 0.9670213 | 0.00276405 | 0.9968044 | 0.007858533 | 0.9968052 | 0.007566552
[23 empty] | 987060 | 1.001401 | 0.9670213 | 0.00276405 | 0.9968051 | 0.007858553 | 0.9968059 | 0.007566556
[23 empty] | 987360 | 1.000322 | 0.9670213 | 0.00276405 | 0.9968059 | 0.007858572 | 0.9968067 | 0.007566561
[23 empty] | 987660 | 0.9992433 | 0.9670213 | 0.00276405 | 0.9968066 | 0.007858591 | 0.9968074 | 0.007566566
[23 empty] | 987960 | 0.9992433 | 0.9670213 | 0.00276405 | 0.9968074 | 0.00785861 | 0.9968082 | 0.00756657
[23 empty] | 988260 | 1.001401 | 0.9670213 | 0.00276405 | 0.9968081 | 0.00785863 | 0.9968089 | 0.007566575
[23 empty] | 988560 | 1.001401 | 0.9670213 | 0.00276405 | 0.9968089 | 0.007858649 | 0.9968097 | 0.007566579
[23 empty] | 988860 | 1.000322 | 0.9670213 | 0.00276405 | 0.9968096 | 0.007858668 | 0.9968104 | 0.007566584
[23 empty] | 989160 | 1.001401 | 0.9670213 | 0.00276405 | 0.9968104 | 0.007858687 | 0.9968112 | 0.007566589
[23 empty] | 989460 | 0.9992433 | 0.9670213 | 0.00276405 | 0.9968111 | 0.007858706 | 0.9968119 | 0.007566593
[23 empty] | 989760 | 1.001401 | 0.9670213 | 0.00276405 | 0.9968119 | 0.007858725 | 0.9968127 | 0.007566598
[23 empty] | 990060 | 1.000322 | 0.9670213 | 0.00276405 | 0.9968126 | 0.007858744 | 0.9968134 | 0.007566603
[23 empty] | 990360 | 0.9992433 | 0.9670213 | 0.00276405 | 0.9968133 | 0.007858763 | 0.9968142 | 0.007566607
[23 empty] | 990660 | 0.9992433 | 0.9670213 | 0.00276405 | 0.9968141 | 0.007858782 | 0.9968149 | 0.007566612
[23 empty] | 990960 | 1.00248 | 0.9670213 | 0.00276405 | 0.9968148 | 0.007858801 | 0.9968157 | 0.007566617
[23 empty] | 991260 | 1.003559 | 0.9670213 | 0.00276405 | 0.9968156 | 0.00785882 | 0.9968164 | 0.007566621
[23 empty] | 991560 | 1.001401 | 0.9670213 | 0.00276405 | 0.9968163 | 0.007858839 | 0.9968171 | 0.007566626
[23 empty] | 991860 | 1.001401 | 0.9670213 | 0.00276405 | 0.996817 | 0.007858858 | 0.9968179 | 0.007566631
[23 empty] | 992160 | 1.001401 | 0.9670213 | 0.00276405 | 0.9968178 | 0.007858877 | 0.9968186 | 0.007566636
[23 empty] | 992460 | 1.00248 | 0.9670213 | 0.00276405 | 0.9968185 | 0.007858896 | 0.9968193 | 0.00756664
[23 empty] | 992760 | 1.001401 | 0.9670213 | 0.00276405 | 0.9968192 | 0.007858914 | 0.9968201 | 0.007566645
[23 empty] | 993060 | 1.00248 | 0.9670213 | 0.00276405 | 0.99682 | 0.007858933 | 0.9968208 | 0.00756665
[23 empty] | 993360 | 1.00248 | 0.9670213 | 0.00276405 | 0.9968207 | 0.007858952 | 0.9968215 | 0.007566655
[23 empty] | 993660 | 1.001401 | 0.9670213 | 0.00276405 | 0.9968214 | 0.007858971 | 0.9968223 | 0.007566659
[23 empty] | 993960 | 1.001401 | 0.9670213 | 0.00276405 | 0.9968222 | 0.007858989 | 0.996823 | 0.007566664
[23 empty] | 994260 | 1.001401 | 0.9670213 | 0.00276405 | 0.9968229 | 0.007859008 | 0.9968237 | 0.007566669
[23 empty] | 994560 | 1.000322 | 0.9670213 | 0.00276405 | 0.9968236 | 0.007859027 | 0.9968245 | 0.007566674
[23 empty] | 994860 | 1.001401 | 0.9670213 | 0.00276405 | 0.9968243 | 0.007859046 | 0.9968252 | 0.007566678
[23 empty] | 995160 | 1.000322 | 0.9670213 | 0.00276405 | 0.9968251 | 0.007859064 | 0.9968259 | 0.007566683
[23 empty] | 995460 | 1.000322 | 0.9670213 | 0.00276405 | 0.9968258 | 0.007859083 | 0.9968266 | 0.007566688
[23 empty] | 995760 | 1.001401 | 0.9670213 | 0.00276405 | 0.9968265 | 0.007859101 | 0.9968273 | 0.007566693
[23 empty] | 996060 | 1.001401 | 0.9670213 | 0.00276405 | 0.9968272 | 0.00785912 | 0.9968281 | 0.007566698
[23 empty] | 996360 | 1.000322 | 0.9670213 | 0.00276405 | 0.996828 | 0.007859139 | 0.9968288 | 0.007566703
[23 empty] | 996660 | 1.000322 | 0.9670213 | 0.00276405 | 0.9968287 | 0.007859157 | 0.9968295 | 0.007566708
[23 empty] | 996960 | 1.001401 | 0.9670213 | 0.00276405 | 0.9968294 | 0.007859176 | 0.9968302 | 0.007566712
[23 empty] | 997260 | 1.001401 | 0.9670213 | 0.00276405 | 0.9968301 | 0.007859194 | 0.9968309 | 0.007566717
[23 empty] | 997560 | 1.001401 | 0.9670213 | 0.00276405 | 0.9968308 | 0.007859213 | 0.9968317 | 0.007566722
[23 empty] | 997860 | 1.00248 | 0.9670213 | 0.00276405 | 0.9968315 | 0.007859231 | 0.9968324 | 0.007566727
[23 empty] | 998160 | 1.000322 | 0.9670213 | 0.00276405 | 0.9968322 | 0.007859249 | 0.9968331 | 0.007566732
[23 empty] | 998460 | 1.001401 | 0.9670213 | 0.00276405 | 0.996833 | 0.007859268 | 0.9968338 | 0.007566737
[23 empty] | 998760 | 1.000322 | 0.9670213 | 0.00276405 | 0.9968337 | 0.007859286 | 0.9968345 | 0.007566742
[23 empty] | 999060 | 1.001401 | 0.9670213 | 0.00276405 | 0.9968344 | 0.007859305 | 0.9968352 | 0.007566747
[23 empty] | 999360 | 1.000322 | 0.9670213 | 0.00276405 | 0.9968351 | 0.007859323 | 0.9968359 | 0.007566752
[23 empty] | 999660 | 1.00248 | 0.9670213 | 0.00276405 | 0.9968358 | 0.007859341 | 0.9968366 | 0.007566756
[23 empty] | 999960 | 1.000322 | 0.9670213 | 0.00276405 | 0.9968365 | 0.00785936 | 0.9968373 | 0.007566761
[23 empty] | 1000260 | 1.001401 | 0.9670213 | 0.00276405 | 0.9968372 | 0.007859378 | 0.996838 | 0.007566766
[23 empty] | 1000560 | 1.001401 | 0.9670213 | 0.00276405 | 0.9968379 | 0.007859396 | 0.9968387 | 0.007566771
[23 empty] | 1000860 | 1.003559 | 0.9670213 | 0.00276405 | 0.9968386 | 0.007859414 | 0.9968394 | 0.007566776
[23 empty] | 1001160 | 1.001401 | 0.9670213 | 0.00276405 | 0.9968393 | 0.007859433 | 0.9968401 | 0.007566781
[23 empty] | 1001460 | 1.001401 | 0.9670213 | 0.00276405 | 0.99684 | 0.007859451 | 0.9968408 | 0.007566786
[23 empty] | 1001760 | 1.000322 | 0.9670213 | 0.00276405 | 0.9968407 | 0.007859469 | 0.9968415 | 0.007566791
[23 empty] | 1002060 | 1.000322 | 0.9670213 | 0.00276405 | 0.9968414 | 0.007859487 | 0.9968422 | 0.007566796
[23 empty] | 1002360 | 1.001401 | 0.9670213 | 0.00276405 | 0.9968421 | 0.007859505 | 0.9968429 | 0.007566801
[23 empty] | 1002660 | 1.000322 | 0.9670213 | 0.00276405 | 0.9968428 | 0.007859523 | 0.9968436 | 0.007566806
[23 empty] | 1002960 | 1.000322 | 0.9670213 | 0.00276405 | 0.9968435 | 0.007859541 | 0.9968443 | 0.007566811
[23 empty] | 1003260 | 1.00248 | 0.9670213 | 0.00276405 | 0.9968442 | 0.007859559 | 0.996845 | 0.007566816
[23 empty] | 1003560 | 1.001401 | 0.9670213 | 0.00276405 | 0.9968449 | 0.007859577 | 0.9968457 | 0.007566821
[23 empty] | 1003860 | 1.000322 | 0.9670213 | 0.00276405 | 0.9968456 | 0.007859595 | 0.9968464 | 0.007566826
[23 empty] | 1004160 | 1.001401 | 0.9670213 | 0.00276405 | 0.9968462 | 0.007859613 | 0.9968471 | 0.007566831
[23 empty] | 1004460 | 1.000322 | 0.9670213 | 0.00276405 | 0.9968469 | 0.007859631 | 0.9968478 | 0.007566836
[23 empty] | 1004760 | 1.001401 | 0.9670213 | 0.00276405 | 0.9968476 | 0.007859649 | 0.9968485 | 0.007566841
[23 empty] | 1005060 | 1.003559 | 0.9670213 | 0.00276405 | 0.9968483 | 0.007859667 | 0.9968491 | 0.007566846
[23 empty] | 1005360 | 1.003559 | 0.9670213 | 0.00276405 | 0.996849 | 0.007859685 | 0.9968498 | 0.007566852
[23 empty] | 1005660 | 1.003559 | 0.9670213 | 0.00276405 | 0.9968497 | 0.007859703 | 0.9968505 | 0.007566857
[23 empty] | 1005960 | 1.00248 | 0.9670213 | 0.00276405 | 0.9968504 | 0.007859721 | 0.9968512 | 0.007566862
[23 empty] | 1006260 | 1.001401 | 0.9670213 | 0.00276405 | 0.996851 | 0.007859739 | 0.9968519 | 0.007566867
[23 empty] | 1006560 | 1.001401 | 0.9670213 | 0.00276405 | 0.9968517 | 0.007859757 | 0.9968526 | 0.007566872
[23 empty] | 1006860 | 1.003559 | 0.9670213 | 0.00276405 | 0.9968524 | 0.007859774 | 0.9968532 | 0.007566877
[23 empty] | 1007160 | 1.001401 | 0.9670213 | 0.00276405 | 0.9968531 | 0.007859792 | 0.9968539 | 0.007566882
[23 empty] | 1007460 | 1.001401 | 0.9670213 | 0.00276405 | 0.9968538 | 0.00785981 | 0.9968546 | 0.007566887
[23 empty] | 1007760 | 1.000322 | 0.9670213 | 0.00276405 | 0.9968544 | 0.007859828 | 0.9968553 | 0.007566892
[23 empty] | 1008060 | 1.000322 | 0.9670213 | 0.00276405 | 0.9968551 | 0.007859845 | 0.996856 | 0.007566897
[23 empty] | 1008360 | 1.001401 | 0.9670213 | 0.00276405 | 0.9968558 | 0.007859863 | 0.9968566 | 0.007566903
[23 empty] | 1008660 | 1.000322 | 0.9670213 | 0.00276405 | 0.9968565 | 0.007859881 | 0.9968573 | 0.007566908
[23 empty] | 1008960 | 1.001401 | 0.9670213 | 0.00276405 | 0.9968571 | 0.007859898 | 0.996858 | 0.007566913
[23 empty] | 1009260 | 1.000322 | 0.9670213 | 0.00276405 | 0.9968578 | 0.007859916 | 0.9968586 | 0.007566918
[23 empty] | 1009560 | 1.001401 | 0.9670213 | 0.00276405 | 0.9968585 | 0.007859933 | 0.9968593 | 0.007566923
[23 empty] | 1009860 | 1.00248 | 0.9670213 | 0.00276405 | 0.9968591 | 0.007859951 | 0.99686 | 0.007566928
[23 empty] | 1010160 | 1.001401 | 0.9670213 | 0.00276405 | 0.9968598 | 0.007859969 | 0.9968606 | 0.007566933
[23 empty] | 1010460 | 1.000322 | 0.9670213 | 0.00276405 | 0.9968605 | 0.007859986 | 0.9968613 | 0.007566939
[23 empty] | 1010760 | 0.9992433 | 0.9670213 | 0.00276405 | 0.9968611 | 0.007860004 | 0.996862 | 0.007566944
[23 empty] | 1011060 | 1.001401 | 0.9670213 | 0.00276405 | 0.9968618 | 0.007860021 | 0.9968626 | 0.007566949
[23 empty] | 1011360 | 1.001401 | 0.9670213 | 0.00276405 | 0.9968625 | 0.007860039 | 0.9968633 | 0.007566954
[23 empty] | 1011660 | 1.001401 | 0.9670213 | 0.00276405 | 0.9968631 | 0.007860056 | 0.996864 | 0.007566959
[23 empty] | 1011960 | 1.001401 | 0.9670213 | 0.00276405 | 0.9968638 | 0.007860073 | 0.9968646 | 0.007566965
[23 empty] | 1012260 | 1.00248 | 0.9670213 | 0.00276405 | 0.9968644 | 0.007860091 | 0.9968653 | 0.00756697
[23 empty] | 1012560 | 1.003559 | 0.9670213 | 0.00276405 | 0.9968651 | 0.007860108 | 0.996866 | 0.007566975
[23 empty] | 1012860 | 1.00248 | 0.9670213 | 0.00276405 | 0.9968658 | 0.007860126 | 0.9968666 | 0.00756698
[23 empty] | 1013160 | 1.00248 | 0.9670213 | 0.00276405 | 0.9968664 | 0.007860143 | 0.9968673 | 0.007566985
[23 empty] | 1013460 | 1.001401 | 0.9670213 | 0.00276405 | 0.9968671 | 0.00786016 | 0.9968679 | 0.007566991
[23 empty] | 1013760 | 1.00248 | 0.9670213 | 0.00276405 | 0.9968677 | 0.007860178 | 0.9968686 | 0.007566996
[23 empty] | 1014060 | 1.001401 | 0.9670213 | 0.00276405 | 0.9968684 | 0.007860195 | 0.9968692 | 0.007567001
[23 empty] | 1014360 | 1.001401 | 0.9670213 | 0.00276405 | 0.996869 | 0.007860212 | 0.9968699 | 0.007567006
[23 empty] | 1014660 | 1.001401 | 0.9670213 | 0.00276405 | 0.9968697 | 0.007860229 | 0.9968705 | 0.007567012
[23 empty] | 1014960 | 1.000322 | 0.9670213 | 0.00276405 | 0.9968703 | 0.007860247 | 0.9968712 | 0.007567017
[23 empty] | 1015260 | 1.000322 | 0.9670213 | 0.00276405 | 0.996871 | 0.007860264 | 0.9968718 | 0.007567022
[23 empty] | 1015560 | 1.001401 | 0.9670213 | 0.00276405 | 0.9968716 | 0.007860281 | 0.9968725 | 0.007567027
[23 empty] | 1015860 | 1.001401 | 0.9670213 | 0.00276405 | 0.9968723 | 0.007860298 | 0.9968731 | 0.007567033
[23 empty] | 1016160 | 1.001401 | 0.9670213 | 0.00276405 | 0.9968729 | 0.007860315 | 0.9968738 | 0.007567038
[23 empty] | 1016460 | 0.9992433 | 0.9670213 | 0.00276405 | 0.9968736 | 0.007860332 | 0.9968744 | 0.007567043
[23 empty] | 1016760 | 1.000322 | 0.9670213 | 0.00276405 | 0.9968742 | 0.007860349 | 0.9968751 | 0.007567048
[23 empty] | 1017060 | 1.000322 | 0.9670213 | 0.00276405 | 0.9968749 | 0.007860366 | 0.9968757 | 0.007567054
[23 empty] | 1017360 | 1.001401 | 0.9670213 | 0.00276405 | 0.9968755 | 0.007860383 | 0.9968764 | 0.007567059
[23 empty] | 1017660 | 1.001401 | 0.9670213 | 0.00276405 | 0.9968761 | 0.0078604 | 0.996877 | 0.007567064
[23 empty] | 1017960 | 1.001401 | 0.9670213 | 0.00276405 | 0.9968768 | 0.007860417 | 0.9968776 | 0.00756707
[23 empty] | 1018260 | 1.003559 | 0.9670213 | 0.00276405 | 0.9968774 | 0.007860434 | 0.9968783 | 0.007567075
[23 empty] | 1018560 | 1.00248 | 0.9670213 | 0.00276405 | 0.9968781 | 0.007860451 | 0.9968789 | 0.00756708
[23 empty] | 1018860 | 1.001401 | 0.9670213 | 0.00276405 | 0.9968787 | 0.007860468 | 0.9968795 | 0.007567086
[23 empty] | 1019160 | 1.00248 | 0.9670213 | 0.00276405 | 0.9968793 | 0.007860485 | 0.9968802 | 0.007567091
[23 empty] | 1019460 | 1.000322 | 0.9670213 | 0.00276405 | 0.99688 | 0.007860502 | 0.9968808 | 0.007567096
[23 empty] | 1019760 | 1.00248 | 0.9670213 | 0.00276405 | 0.9968806 | 0.007860519 | 0.9968815 | 0.007567102
[23 empty] | 1020060 | 1.00248 | 0.9670213 | 0.00276405 | 0.9968812 | 0.007860536 | 0.9968821 | 0.007567107
[23 empty] | 1020360 | 1.00248 | 0.9670213 | 0.00276405 | 0.9968819 | 0.007860553 | 0.9968827 | 0.007567112
[23 empty] | 1020660 | 1.003559 | 0.9670213 | 0.00276405 | 0.9968825 | 0.00786057 | 0.9968834 | 0.007567118
[23 empty] | 1020960 | 1.003559 | 0.9670213 | 0.00276405 | 0.9968831 | 0.007860586 | 0.996884 | 0.007567123
[23 empty] | 1021260 | 1.00248 | 0.9670213 | 0.00276405 | 0.9968838 | 0.007860603 | 0.9968846 | 0.007567128
[23 empty] | 1021560 | 1.00248 | 0.9670213 | 0.00276405 | 0.9968844 | 0.00786062 | 0.9968852 | 0.007567134
[23 empty] | 1021860 | 1.003559 | 0.9670213 | 0.00276405 | 0.996885 | 0.007860637 | 0.9968859 | 0.007567139
[23 empty] | 1022160 | 1.003559 | 0.9670213 | 0.00276405 | 0.9968856 | 0.007860653 | 0.9968865 | 0.007567144
[23 empty] | 1022460 | 1.003559 | 0.9670213 | 0.00276405 | 0.9968863 | 0.00786067 | 0.9968871 | 0.00756715
[23 empty] | 1022760 | 1.001401 | 0.9670213 | 0.00276405 | 0.9968869 | 0.007860687 | 0.9968877 | 0.007567155
[23 empty] | 1023060 | 1.000322 | 0.9670213 | 0.00276405 | 0.9968875 | 0.007860703 | 0.9968884 | 0.00756716
[23 empty] | 1023360 | 1.00248 | 0.9670213 | 0.00276405 | 0.9968881 | 0.00786072 | 0.996889 | 0.007567166
[23 empty] | 1023660 | 1.00248 | 0.9670213 | 0.00276405 | 0.9968887 | 0.007860737 | 0.9968896 | 0.007567171
[23 empty] | 1023960 | 1.00248 | 0.9670213 | 0.00276405 | 0.9968894 | 0.007860753 | 0.9968902 | 0.007567177
[23 empty] | 1024260 | 1.00248 | 0.9670213 | 0.00276405 | 0.99689 | 0.00786077 | 0.9968908 | 0.007567182
[23 empty] | 1024560 | 1.001401 | 0.9670213 | 0.00276405 | 0.9968906 | 0.007860786 | 0.9968915 | 0.007567187
[23 empty] | 1024860 | 1.001401 | 0.9670213 | 0.00276405 | 0.9968912 | 0.007860803 | 0.9968921 | 0.007567193
[23 empty] | 1025160 | 1.00248 | 0.9670213 | 0.00276405 | 0.9968918 | 0.007860819 | 0.9968927 | 0.007567198
[23 empty] | 1025460 | 1.00248 | 0.9670213 | 0.00276405 | 0.9968925 | 0.007860836 | 0.9968933 | 0.007567204
[23 empty] | 1025760 | 1.001401 | 0.9670213 | 0.00276405 | 0.9968931 | 0.007860852 | 0.9968939 | 0.007567209
[23 empty] | 1026060 | 1.001401 | 0.9670213 | 0.00276405 | 0.9968937 | 0.007860869 | 0.9968945 | 0.007567214
[23 empty] | 1026360 | 1.001401 | 0.9670213 | 0.00276405 | 0.9968943 | 0.007860885 | 0.9968951 | 0.00756722
[23 empty] | 1026660 | 1.001401 | 0.9670213 | 0.00276405 | 0.9968949 | 0.007860901 | 0.9968958 | 0.007567225
[23 empty] | 1026960 | 1.00248 | 0.9670213 | 0.00276405 | 0.9968955 | 0.007860918 | 0.9968964 | 0.007567231
[23 empty] | 1027260 | 1.000322 | 0.9670213 | 0.00276405 | 0.9968961 | 0.007860934 | 0.996897 | 0.007567236
[23 empty] | 1027560 | 1.001401 | 0.9670213 | 0.00276405 | 0.9968967 | 0.007860951 | 0.9968976 | 0.007567242
[23 empty] | 1027860 | 1.001401 | 0.9670213 | 0.00276405 | 0.9968973 | 0.007860967 | 0.9968982 | 0.007567247
[23 empty] | 1028160 | 1.001401 | 0.9670213 | 0.00276405 | 0.9968979 | 0.007860983 | 0.9968988 | 0.007567252
[23 empty] | 1028460 | 1.001401 | 0.9670213 | 0.00276405 | 0.9968985 | 0.007860999 | 0.9968994 | 0.007567258
[23 empty] | 1028760 | 1.001401 | 0.9670213 | 0.00276405 | 0.9968991 | 0.007861016 | 0.9969 | 0.007567263
[23 empty] | 1029060 | 1.00248 | 0.9670213 | 0.00276405 | 0.9968997 | 0.007861032 | 0.9969006 | 0.007567269
[23 empty] | 1029360 | 1.000322 | 0.9670213 | 0.00276405 | 0.9969004 | 0.007861048 | 0.9969012 | 0.007567274
[23 empty] | 1029660 | 1.000322 | 0.9670213 | 0.00276405 | 0.996901 | 0.007861064 | 0.9969018 | 0.00756728
[23 empty] | 1029960 | 1.000322 | 0.9670213 | 0.00276405 | 0.9969016 | 0.00786108 | 0.9969024 | 0.007567285
[23 empty] | 1030260 | 1.000322 | 0.9670213 | 0.00276405 | 0.9969022 | 0.007861097 | 0.996903 | 0.007567291
[23 empty] | 1030560 | 1.00248 | 0.9670213 | 0.00276405 | 0.9969027 | 0.007861113 | 0.9969036 | 0.007567296
[23 empty] | 1030860 | 1.00248 | 0.9670213 | 0.00276405 | 0.9969033 | 0.007861129 | 0.9969042 | 0.007567302
[23 empty] | 1031160 | 1.003559 | 0.9670213 | 0.00276405 | 0.9969039 | 0.007861145 | 0.9969048 | 0.007567307
[23 empty] | 1031460 | 1.00248 | 0.9670213 | 0.00276405 | 0.9969045 | 0.007861161 | 0.9969054 | 0.007567313
[23 empty] | 1031760 | 1.000322 | 0.9670213 | 0.00276405 | 0.9969051 | 0.007861177 | 0.996906 | 0.007567318
[23 empty] | 1032060 | 1.000322 | 0.9670213 | 0.00276405 | 0.9969057 | 0.007861193 | 0.9969066 | 0.007567324
[23 empty] | 1032360 | 1.00248 | 0.9670213 | 0.00276405 | 0.9969063 | 0.007861209 | 0.9969072 | 0.007567329
[23 empty] | 1032660 | 1.000322 | 0.9670213 | 0.00276405 | 0.9969069 | 0.007861225 | 0.9969078 | 0.007567335
[23 empty] | 1032960 | 1.00248 | 0.9670213 | 0.00276405 | 0.9969075 | 0.007861241 | 0.9969084 | 0.00756734
[23 empty] | 1033260 | 1.00248 | 0.9670213 | 0.00276405 | 0.9969081 | 0.007861257 | 0.996909 | 0.007567346
[23 empty] | 1033560 | 1.003559 | 0.9670213 | 0.00276405 | 0.9969087 | 0.007861273 | 0.9969095 | 0.007567351
[23 empty] | 1033860 | 1.00248 | 0.9670213 | 0.00276405 | 0.9969093 | 0.007861289 | 0.9969101 | 0.007567357
[23 empty] | 1034160 | 1.003559 | 0.9670213 | 0.00276405 | 0.9969098 | 0.007861305 | 0.9969107 | 0.007567362
[23 empty] | 1034460 | 1.00248 | 0.9670213 | 0.00276405 | 0.9969104 | 0.007861321 | 0.9969113 | 0.007567368
[23 empty] | 1034760 | 1.001401 | 0.9670213 | 0.00276405 | 0.996911 | 0.007861337 | 0.9969119 | 0.007567373
[23 empty] | 1035060 | 1.000322 | 0.9670213 | 0.00276405 | 0.9969116 | 0.007861352 | 0.9969125 | 0.007567379
[23 empty] | 1035360 | 1.001401 | 0.9670213 | 0.00276405 | 0.9969122 | 0.007861368 | 0.996913 | 0.007567384
[23 empty] | 1035660 | 1.000322 | 0.9670213 | 0.00276405 | 0.9969128 | 0.007861384 | 0.9969136 | 0.00756739
[23 empty] | 1035960 | 1.00248 | 0.9670213 | 0.00276405 | 0.9969133 | 0.0078614 | 0.9969142 | 0.007567395
[23 empty] | 1036260 | 1.004638 | 0.9670213 | 0.00276405 | 0.9969139 | 0.007861415 | 0.9969148 | 0.007567401
[23 empty] | 1036560 | 1.003559 | 0.9670213 | 0.00276405 | 0.9969145 | 0.007861431 | 0.9969154 | 0.007567406
[23 empty] | 1036860 | 1.004638 | 0.9670213 | 0.00276405 | 0.9969151 | 0.007861447 | 0.996916 | 0.007567412
[23 empty] | 1037160 | 1.00248 | 0.9670213 | 0.00276405 | 0.9969157 | 0.007861463 | 0.9969165 | 0.007567417
[23 empty] | 1037460 | 1.001401 | 0.9670213 | 0.00276405 | 0.9969162 | 0.007861478 | 0.9969171 | 0.007567423
[23 empty] | 1037760 | 0.9981643 | 0.9670213 | 0.00276405 | 0.9969168 | 0.007861494 | 0.9969177 | 0.007567428
[23 empty] | 1038060 | 0.9992433 | 0.9670213 | 0.00276405 | 0.9969174 | 0.00786151 | 0.9969183 | 0.007567434
[23 empty] | 1038360 | 0.9992433 | 0.9670213 | 0.00276405 | 0.996918 | 0.007861525 | 0.9969188 | 0.007567439
[23 empty] | 1038660 | 1.000322 | 0.9670213 | 0.00276405 | 0.9969185 | 0.007861541 | 0.9969194 | 0.007567445
[23 empty] | 1038960 | 1.000322 | 0.9670213 | 0.00276405 | 0.9969191 | 0.007861556 | 0.99692 | 0.007567451
[23 empty] | 1039260 | 1.001401 | 0.9670213 | 0.00276405 | 0.9969197 | 0.007861572 | 0.9969205 | 0.007567456
[23 empty] | 1039560 | 1.001401 | 0.9670213 | 0.00276405 | 0.9969202 | 0.007861587 | 0.9969211 | 0.007567462
[23 empty] | 1039860 | 1.003559 | 0.9670213 | 0.00276405 | 0.9969208 | 0.007861603 | 0.9969217 | 0.007567467
[23 empty] | 1040160 | 1.00248 | 0.9670213 | 0.00276405 | 0.9969214 | 0.007861618 | 0.9969222 | 0.007567473
[23 empty] | 1040460 | 1.003559 | 0.9670213 | 0.00276405 | 0.9969219 | 0.007861634 | 0.9969228 | 0.007567478
[23 empty] | 1040760 | 1.00248 | 0.9670213 | 0.00276405 | 0.9969225 | 0.007861649 | 0.9969234 | 0.007567484
[23 empty] | 1041060 | 1.000322 | 0.9670213 | 0.00276405 | 0.9969231 | 0.007861665 | 0.9969239 | 0.007567489
[23 empty] | 1041360 | 1.000322 | 0.9670213 | 0.00276405 | 0.9969236 | 0.00786168 | 0.9969245 | 0.007567495
[23 empty] | 1041660 | 1.000322 | 0.9670213 | 0.00276405 | 0.9969242 | 0.007861696 | 0.9969251 | 0.007567501
[23 empty] | 1041960 | 1.001401 | 0.9670213 | 0.00276405 | 0.9969248 | 0.007861711 | 0.9969256 | 0.007567506
[23 empty] | 1042260 | 1.001401 | 0.9670213 | 0.00276405 | 0.9969253 | 0.007861726 | 0.9969262 | 0.007567512
[23 empty] | 1042560 | 1.00248 | 0.9670213 | 0.00276405 | 0.9969259 | 0.007861742 | 0.9969268 | 0.007567517
[23 empty] | 1042860 | 1.003559 | 0.9670213 | 0.00276405 | 0.9969264 | 0.007861757 | 0.9969273 | 0.007567523
[23 empty] | 1043160 | 1.001401 | 0.9670213 | 0.00276405 | 0.996927 | 0.007861772 | 0.9969279 | 0.007567528
[23 empty] | 1043460 | 1.000322 | 0.9670213 | 0.00276405 | 0.9969276 | 0.007861788 | 0.9969284 | 0.007567534
[23 empty] | 1043760 | 1.000322 | 0.9670213 | 0.00276405 | 0.9969281 | 0.007861803 | 0.996929 | 0.00756754
[23 empty] | 1044060 | 1.000322 | 0.9670213 | 0.00276405 | 0.9969287 | 0.007861818 | 0.9969295 | 0.007567545
[23 empty] | 1044360 | 1.001401 | 0.9670213 | 0.00276405 | 0.9969292 | 0.007861833 | 0.9969301 | 0.007567551
[23 empty] | 1044660 | 1.00248 | 0.9670213 | 0.00276405 | 0.9969298 | 0.007861849 | 0.9969307 | 0.007567556
[23 empty] | 1044960 | 1.003559 | 0.9670213 | 0.00276405 | 0.9969303 | 0.007861864 | 0.9969312 | 0.007567562
[23 empty] | 1045260 | 1.003559 | 0.9670213 | 0.00276405 | 0.9969309 | 0.007861879 | 0.9969318 | 0.007567568
[23 empty] | 1045560 | 1.001401 | 0.9670213 | 0.00276405 | 0.9969314 | 0.007861894 | 0.9969323 | 0.007567573
[23 empty] | 1045860 | 1.004638 | 0.9670213 | 0.00276405 | 0.996932 | 0.007861909 | 0.9969329 | 0.007567579
[23 empty] | 1046160 | 1.000322 | 0.9670213 | 0.00276405 | 0.9969325 | 0.007861924 | 0.9969334 | 0.007567584
[23 empty] | 1046460 | 1.001401 | 0.9670213 | 0.00276405 | 0.9969331 | 0.007861939 | 0.996934 | 0.00756759
[23 empty] | 1046760 | 1.00248 | 0.9670213 | 0.00276405 | 0.9969336 | 0.007861954 | 0.9969345 | 0.007567596
[23 empty] | 1047060 | 1.001401 | 0.9670213 | 0.00276405 | 0.9969342 | 0.007861969 | 0.9969351 | 0.007567601
[23 empty] | 1047360 | 1.001401 | 0.9670213 | 0.00276405 | 0.9969347 | 0.007861984 | 0.9969356 | 0.007567607
[23 empty] | 1047660 | 1.001401 | 0.9670213 | 0.00276405 | 0.9969353 | 0.007862 | 0.9969362 | 0.007567612
[23 empty] | 1047960 | 1.001401 | 0.9670213 | 0.00276405 | 0.9969358 | 0.007862014 | 0.9969367 | 0.007567618
[23 empty] | 1048260 | 1.00248 | 0.9670213 | 0.00276405 | 0.9969364 | 0.007862029 | 0.9969372 | 0.007567624
[23 empty] | 1048560 | 1.003559 | 0.9670213 | 0.00276405 | 0.9969369 | 0.007862044 | 0.9969378 | 0.007567629
[23 empty] | 1048860 | 1.00248 | 0.9670213 | 0.00276405 | 0.9969374 | 0.007862059 | 0.9969383 | 0.007567635
[23 empty] | 1049160 | 1.003559 | 0.9670213 | 0.00276405 | 0.996938 | 0.007862074 | 0.9969389 | 0.00756764
[23 empty] | 1049460 | 1.00248 | 0.9670213 | 0.00276405 | 0.9969385 | 0.007862089 | 0.9969394 | 0.007567646
[23 empty] | 1049760 | 1.001401 | 0.9670213 | 0.00276405 | 0.9969391 | 0.007862104 | 0.9969399 | 0.007567652
[23 empty] | 1050060 | 1.000322 | 0.9670213 | 0.00276405 | 0.9969396 | 0.007862119 | 0.9969405 | 0.007567657
[23 empty] | 1050360 | 1.001401 | 0.9670213 | 0.00276405 | 0.9969401 | 0.007862134 | 0.996941 | 0.007567663
[23 empty] | 1050660 | 1.001401 | 0.9670213 | 0.00276405 | 0.9969407 | 0.007862149 | 0.9969416 | 0.007567668
[23 empty] | 1050960 | 1.00248 | 0.9670213 | 0.00276405 | 0.9969412 | 0.007862163 | 0.9969421 | 0.007567674
[23 empty] | 1051260 | 1.001401 | 0.9670213 | 0.00276405 | 0.9969418 | 0.007862178 | 0.9969426 | 0.00756768
[23 empty] | 1051560 | 1.003559 | 0.9670213 | 0.00276405 | 0.9969423 | 0.007862193 | 0.9969432 | 0.007567685
[23 empty] | 1051860 | 1.001401 | 0.9670213 | 0.00276405 | 0.9969428 | 0.007862208 | 0.9969437 | 0.007567691
[23 empty] | 1052160 | 1.001401 | 0.9670213 | 0.00276405 | 0.9969434 | 0.007862222 | 0.9969442 | 0.007567697
[23 empty] | 1052460 | 1.00248 | 0.9670213 | 0.00276405 | 0.9969439 | 0.007862237 | 0.9969448 | 0.007567702
[23 empty] | 1052760 | 1.00248 | 0.9670213 | 0.00276405 | 0.9969444 | 0.007862252 | 0.9969453 | 0.007567708
[23 empty] | 1053060 | 1.001401 | 0.9670213 | 0.00276405 | 0.9969449 | 0.007862266 | 0.9969458 | 0.007567713
[23 empty] | 1053360 | 1.000322 | 0.9670213 | 0.00276405 | 0.9969455 | 0.007862281 | 0.9969464 | 0.007567719
[23 empty] | 1053660 | 1.001401 | 0.9670213 | 0.00276405 | 0.996946 | 0.007862296 | 0.9969469 | 0.007567725
[23 empty] | 1053960 | 1.000322 | 0.9670213 | 0.00276405 | 0.9969465 | 0.00786231 | 0.9969474 | 0.00756773
[23 empty] | 1054260 | 1.000322 | 0.9670213 | 0.00276405 | 0.9969471 | 0.007862325 | 0.9969479 | 0.007567736
[23 empty] | 1054560 | 1.001401 | 0.9670213 | 0.00276405 | 0.9969476 | 0.007862339 | 0.9969485 | 0.007567742
[23 empty] | 1054860 | 1.000322 | 0.9670213 | 0.00276405 | 0.9969481 | 0.007862354 | 0.996949 | 0.007567747
[23 empty] | 1055160 | 1.000322 | 0.9670213 | 0.00276405 | 0.9969486 | 0.007862369 | 0.9969495 | 0.007567753
[23 empty] | 1055460 | 1.000322 | 0.9670213 | 0.00276405 | 0.9969491 | 0.007862383 | 0.99695 | 0.007567758
[23 empty] | 1055760 | 1.001401 | 0.9670213 | 0.00276405 | 0.9969497 | 0.007862398 | 0.9969506 | 0.007567764
[23 empty] | 1056060 | 0.9992433 | 0.9670213 | 0.00276405 | 0.9969502 | 0.007862412 | 0.9969511 | 0.00756777
[23 empty] | 1056360 | 1.000322 | 0.9670213 | 0.00276405 | 0.9969507 | 0.007862427 | 0.9969516 | 0.007567775
[23 empty] | 1056660 | 1.001401 | 0.9670213 | 0.00276405 | 0.9969512 | 0.007862441 | 0.9969521 | 0.007567781
[23 empty] | 1056960 | 1.00248 | 0.9670213 | 0.00276405 | 0.9969517 | 0.007862455 | 0.9969526 | 0.007567787
[23 empty] | 1057260 | 1.001401 | 0.9670213 | 0.00276405 | 0.9969523 | 0.00786247 | 0.9969531 | 0.007567792
[23 empty] | 1057560 | 1.00248 | 0.9670213 | 0.00276405 | 0.9969528 | 0.007862484 | 0.9969537 | 0.007567798
[23 empty] | 1057860 | 1.001401 | 0.9670213 | 0.00276405 | 0.9969533 | 0.007862499 | 0.9969542 | 0.007567804
[23 empty] | 1058160 | 1.001401 | 0.9670213 | 0.00276405 | 0.9969538 | 0.007862513 | 0.9969547 | 0.007567809
[23 empty] | 1058460 | 0.9992433 | 0.9670213 | 0.00276405 | 0.9969543 | 0.007862527 | 0.9969552 | 0.007567815
[23 empty] | 1058760 | 0.9992433 | 0.9670213 | 0.00276405 | 0.9969548 | 0.007862542 | 0.9969557 | 0.00756782
[23 empty] | 1059060 | 1.000322 | 0.9670213 | 0.00276405 | 0.9969554 | 0.007862556 | 0.9969562 | 0.007567826
[23 empty] | 1059360 | 0.9992433 | 0.9670213 | 0.00276405 | 0.9969559 | 0.00786257 | 0.9969568 | 0.007567832
[23 empty] | 1059660 | 1.000322 | 0.9670213 | 0.00276405 | 0.9969564 | 0.007862584 | 0.9969573 | 0.007567837
[23 empty] | 1059960 | 1.000322 | 0.9670213 | 0.00276405 | 0.9969569 | 0.007862599 | 0.9969578 | 0.007567843
[23 empty] | 1060260 | 1.000322 | 0.9670213 | 0.00276405 | 0.9969574 | 0.007862613 | 0.9969583 | 0.007567849
[23 empty] | 1060560 | 1.001401 | 0.9670213 | 0.00276405 | 0.9969579 | 0.007862627 | 0.9969588 | 0.007567854
[23 empty] | 1060860 | 1.001401 | 0.9670213 | 0.00276405 | 0.9969584 | 0.007862641 | 0.9969593 | 0.00756786
[23 empty] | 1061160 | 1.00248 | 0.9670213 | 0.00276405 | 0.9969589 | 0.007862655 | 0.9969598 | 0.007567866
[23 empty] | 1061460 | 1.003559 | 0.9670213 | 0.00276405 | 0.9969594 | 0.00786267 | 0.9969603 | 0.007567871
[23 empty] | 1061760 | 1.001401 | 0.9670213 | 0.00276405 | 0.9969599 | 0.007862684 | 0.9969608 | 0.007567877
[23 empty] | 1062060 | 1.00248 | 0.9670213 | 0.00276405 | 0.9969604 | 0.007862698 | 0.9969613 | 0.007567883
[23 empty] | 1062360 | 1.000322 | 0.9670213 | 0.00276405 | 0.9969609 | 0.007862712 | 0.9969618 | 0.007567888
[23 empty] | 1062660 | 1.000322 | 0.9670213 | 0.00276405 | 0.9969614 | 0.007862726 | 0.9969623 | 0.007567894
[23 empty] | 1062960 | 0.9981643 | 0.9670213 | 0.00276405 | 0.9969619 | 0.00786274 | 0.9969628 | 0.007567899
[23 empty] | 1063260 | 0.9981643 | 0.9670213 | 0.00276405 | 0.9969624 | 0.007862754 | 0.9969633 | 0.007567905
[23 empty] | 1063560 | 0.9992433 | 0.9670213 | 0.00276405 | 0.9969629 | 0.007862768 | 0.9969638 | 0.007567911
[23 empty] | 1063860 | 1.000322 | 0.9670213 | 0.00276405 | 0.9969634 | 0.007862782 | 0.9969643 | 0.007567916
[23 empty] | 1064160 | 1.001401 | 0.9670213 | 0.00276405 | 0.9969639 | 0.007862796 | 0.9969648 | 0.007567922
[23 empty] | 1064460 | 1.001401 | 0.9670213 | 0.00276405 | 0.9969644 | 0.00786281 | 0.9969653 | 0.007567928
[23 empty] | 1064760 | 1.00248 | 0.9670213 | 0.00276405 | 0.9969649 | 0.007862824 | 0.9969658 | 0.007567933
[23 empty] | 1065060 | 1.00248 | 0.9670213 | 0.00276405 | 0.9969654 | 0.007862838 | 0.9969663 | 0.007567939
[23 empty] | 1065360 | 1.003559 | 0.9670213 | 0.00276405 | 0.9969659 | 0.007862852 | 0.9969668 | 0.007567945
[23 empty] | 1065660 | 1.003559 | 0.9670213 | 0.00276405 | 0.9969664 | 0.007862866 | 0.9969673 | 0.00756795
[23 empty] | 1065960 | 1.00248 | 0.9670213 | 0.00276405 | 0.9969669 | 0.00786288 | 0.9969678 | 0.007567956
[23 empty] | 1066260 | 0.9992433 | 0.9670213 | 0.00276405 | 0.9969674 | 0.007862893 | 0.9969683 | 0.007567962
[23 empty] | 1066560 | 1.001401 | 0.9670213 | 0.00276405 | 0.9969679 | 0.007862907 | 0.9969688 | 0.007567967
[23 empty] | 1066860 | 0.9992433 | 0.9670213 | 0.00276405 | 0.9969684 | 0.007862921 | 0.9969693 | 0.007567973
[23 empty] | 1067160 | 0.9992433 | 0.9670213 | 0.00276405 | 0.9969689 | 0.007862935 | 0.9969698 | 0.007567979
[23 empty] | 1067460 | 1.000322 | 0.9670213 | 0.00276405 | 0.9969694 | 0.007862949 | 0.9969703 | 0.007567984
[23 empty] | 1067760 | 0.9992433 | 0.9670213 | 0.00276405 | 0.9969699 | 0.007862962 | 0.9969708 | 0.00756799
[23 empty] | 1068060 | 1.000322 | 0.9670213 | 0.00276405 | 0.9969704 | 0.007862976 | 0.9969712 | 0.007567995
[23 empty] | 1068360 | 1.00248 | 0.9670213 | 0.00276405 | 0.9969708 | 0.00786299 | 0.9969717 | 0.007568001
[23 empty] | 1068660 | 1.00248 | 0.9670213 | 0.00276405 | 0.9969713 | 0.007863004 | 0.9969722 | 0.007568007
[23 empty] | 1068960 | 1.001401 | 0.9670213 | 0.00276405 | 0.9969718 | 0.007863017 | 0.9969727 | 0.007568012
[23 empty] | 1069260 | 1.003559 | 0.9670213 | 0.00276405 | 0.9969723 | 0.007863031 | 0.9969732 | 0.007568018
[23 empty] | 1069560 | 1.00248 | 0.9670213 | 0.00276405 | 0.9969728 | 0.007863045 | 0.9969737 | 0.007568024
[23 empty] | 1069860 | 1.001401 | 0.9670213 | 0.00276405 | 0.9969733 | 0.007863058 | 0.9969742 | 0.007568029
[23 empty] | 1070160 | 1.001401 | 0.9670213 | 0.00276405 | 0.9969738 | 0.007863072 | 0.9969746 | 0.007568035
[23 empty] | 1070460 | 0.9970853 | 0.9670213 | 0.00276405 | 0.9969742 | 0.007863086 | 0.9969751 | 0.007568041
[23 empty] | 1070760 | 0.9981643 | 0.9670213 | 0.00276405 | 0.9969747 | 0.007863099 | 0.9969756 | 0.007568046
[23 empty] | 1071060 | 1.000322 | 0.9670213 | 0.00276405 | 0.9969752 | 0.007863113 | 0.9969761 | 0.007568052
[23 empty] | 1071360 | 0.9992433 | 0.9670213 | 0.00276405 | 0.9969757 | 0.007863126 | 0.9969766 | 0.007568058
[23 empty] | 1071660 | 1.001401 | 0.9670213 | 0.00276405 | 0.9969762 | 0.00786314 | 0.996977 | 0.007568063
[23 empty] | 1071960 | 1.00248 | 0.9670213 | 0.00276405 | 0.9969766 | 0.007863153 | 0.9969775 | 0.007568069
[23 empty] | 1072260 | 1.001401 | 0.9670213 | 0.00276405 | 0.9969771 | 0.007863167 | 0.996978 | 0.007568075
[23 empty] | 1072560 | 1.001401 | 0.9670213 | 0.00276405 | 0.9969776 | 0.00786318 | 0.9969785 | 0.00756808
[23 empty] | 1072860 | 1.003559 | 0.9670213 | 0.00276405 | 0.9969781 | 0.007863194 | 0.996979 | 0.007568086
[23 empty] | 1073160 | 1.00248 | 0.9670213 | 0.00276405 | 0.9969785 | 0.007863207 | 0.9969794 | 0.007568091
[23 empty] | 1073460 | 1.001401 | 0.9670213 | 0.00276405 | 0.996979 | 0.007863221 | 0.9969799 | 0.007568097
[23 empty] | 1073760 | 1.000322 | 0.9670213 | 0.00276405 | 0.9969795 | 0.007863234 | 0.9969804 | 0.007568103
[23 empty] | 1074060 | 1.000322 | 0.9670213 | 0.00276405 | 0.99698 | 0.007863247 | 0.9969809 | 0.007568108
[23 empty] | 1074360 | 0.9992433 | 0.9670213 | 0.00276405 | 0.9969804 | 0.007863261 | 0.9969813 | 0.007568114
[23 empty] | 1074660 | 1.000322 | 0.9670213 | 0.00276405 | 0.9969809 | 0.007863274 | 0.9969818 | 0.00756812
[23 empty] | 1074960 | 1.001401 | 0.9670213 | 0.00276405 | 0.9969814 | 0.007863288 | 0.9969823 | 0.007568125
[23 empty] | 1075260 | 1.001401 | 0.9670213 | 0.00276405 | 0.9969818 | 0.007863301 | 0.9969827 | 0.007568131
[23 empty] | 1075560 | 1.000322 | 0.9670213 | 0.00276405 | 0.9969823 | 0.007863314 | 0.9969832 | 0.007568137
[23 empty] | 1075860 | 1.001401 | 0.9670213 | 0.00276405 | 0.9969828 | 0.007863327 | 0.9969837 | 0.007568142
[23 empty] | 1076160 | 1.00248 | 0.9670213 | 0.00276405 | 0.9969832 | 0.007863341 | 0.9969841 | 0.007568148
[23 empty] | 1076460 | 1.001401 | 0.9670213 | 0.00276405 | 0.9969837 | 0.007863354 | 0.9969846 | 0.007568153
[23 empty] | 1076760 | 1.000322 | 0.9670213 | 0.00276405 | 0.9969842 | 0.007863367 | 0.9969851 | 0.007568159
[23 empty] | 1077060 | 0.9992433 | 0.9670213 | 0.00276405 | 0.9969846 | 0.00786338 | 0.9969855 | 0.007568165
[23 empty] | 1077360 | 1.000322 | 0.9670213 | 0.00276405 | 0.9969851 | 0.007863394 | 0.996986 | 0.00756817
[23 empty] | 1077660 | 1.000322 | 0.9670213 | 0.00276405 | 0.9969856 | 0.007863407 | 0.9969865 | 0.007568176
[23 empty] | 1077960 | 1.000322 | 0.9670213 | 0.00276405 | 0.996986 | 0.00786342 | 0.9969869 | 0.007568182
[23 empty] | 1078260 | 0.9992433 | 0.9670213 | 0.00276405 | 0.9969865 | 0.007863433 | 0.9969874 | 0.007568187
[23 empty] | 1078560 | 1.001401 | 0.9670213 | 0.00276405 | 0.996987 | 0.007863446 | 0.9969879 | 0.007568193
[23 empty] | 1078860 | 1.001401 | 0.9670213 | 0.00276405 | 0.9969874 | 0.007863459 | 0.9969883 | 0.007568198
[23 empty] | 1079160 | 1.001401 | 0.9670213 | 0.00276405 | 0.9969879 | 0.007863473 | 0.9969888 | 0.007568204
[23 empty] | 1079460 | 1.001401 | 0.9670213 | 0.00276405 | 0.9969883 | 0.007863486 | 0.9969892 | 0.00756821
[23 empty] | 1079760 | 1.00248 | 0.9670213 | 0.00276405 | 0.9969888 | 0.007863499 | 0.9969897 | 0.007568215
[23 empty] | 1080060 | 1.001401 | 0.9670213 | 0.00276405 | 0.9969893 | 0.007863512 | 0.9969902 | 0.007568221
[23 empty] | 1080360 | 1.000322 | 0.9670213 | 0.00276405 | 0.9969897 | 0.007863525 | 0.9969906 | 0.007568227
[23 empty] | 1080660 | 1.001401 | 0.9670213 | 0.00276405 | 0.9969902 | 0.007863538 | 0.9969911 | 0.007568232
[23 empty] | 1080960 | 1.000322 | 0.9670213 | 0.00276405 | 0.9969906 | 0.007863551 | 0.9969915 | 0.007568238
[23 empty] | 1081260 | 1.001401 | 0.9670213 | 0.00276405 | 0.9969911 | 0.007863564 | 0.996992 | 0.007568243
[23 empty] | 1081560 | 1.000322 | 0.9670213 | 0.00276405 | 0.9969915 | 0.007863577 | 0.9969924 | 0.007568249
[23 empty] | 1081860 | 1.00248 | 0.9670213 | 0.00276405 | 0.996992 | 0.00786359 | 0.9969929 | 0.007568255
[23 empty] | 1082160 | 1.00248 | 0.9670213 | 0.00276405 | 0.9969924 | 0.007863603 | 0.9969933 | 0.00756826
[23 empty] | 1082460 | 1.001401 | 0.9670213 | 0.00276405 | 0.9969929 | 0.007863615 | 0.9969938 | 0.007568266
[23 empty] | 1082760 | 1.001401 | 0.9670213 | 0.00276405 | 0.9969933 | 0.007863628 | 0.9969942 | 0.007568272
[23 empty] | 1083060 | 1.001401 | 0.9670213 | 0.00276405 | 0.9969938 | 0.007863641 | 0.9969947 | 0.007568277
[23 empty] | 1083360 | 1.00248 | 0.9670213 | 0.00276405 | 0.9969942 | 0.007863654 | 0.9969951 | 0.007568283
[23 empty] | 1083660 | 1.000322 | 0.9670213 | 0.00276405 | 0.9969947 | 0.007863667 | 0.9969956 | 0.007568288
[23 empty] | 1083960 | 1.001401 | 0.9670213 | 0.00276405 | 0.9969951 | 0.00786368 | 0.996996 | 0.007568294
[23 empty] | 1084260 | 1.000322 | 0.9670213 | 0.00276405 | 0.9969956 | 0.007863693 | 0.9969965 | 0.0075683
[23 empty] | 1084560 | 1.00248 | 0.9670213 | 0.00276405 | 0.996996 | 0.007863705 | 0.9969969 | 0.007568305
[23 empty] | 1084860 | 1.00248 | 0.9670213 | 0.00276405 | 0.9969965 | 0.007863718 | 0.9969974 | 0.007568311
[23 empty] | 1085160 | 1.00248 | 0.9670213 | 0.00276405 | 0.9969969 | 0.007863731 | 0.9969978 | 0.007568316
[23 empty] | 1085460 | 1.00248 | 0.9670213 | 0.00276405 | 0.9969974 | 0.007863744 | 0.9969983 | 0.007568322
[23 empty] | 1085760 | 1.003559 | 0.9670213 | 0.00276405 | 0.9969978 | 0.007863756 | 0.9969987 | 0.007568328
[23 empty] | 1086060 | 1.000322 | 0.9670213 | 0.00276405 | 0.9969983 | 0.007863769 | 0.9969992 | 0.007568333
[23 empty] | 1086360 | 1.000322 | 0.9670213 | 0.00276405 | 0.9969987 | 0.007863782 | 0.9969996 | 0.007568339
[23 empty] | 1086660 | 0.9992433 | 0.9670213 | 0.00276405 | 0.9969991 | 0.007863794 | 0.997 | 0.007568344
[23 empty] | 1086960 | 1.001401 | 0.9670213 | 0.00276405 | 0.9969996 | 0.007863807 | 0.9970005 | 0.00756835
[23 empty] | 1087260 | 1.000322 | 0.9670213 | 0.00276405 | 0.997 | 0.00786382 | 0.9970009 | 0.007568356
[23 empty] | 1087560 | 1.00248 | 0.9670213 | 0.00276405 | 0.9970005 | 0.007863832 | 0.9970014 | 0.007568361
[23 empty] | 1087860 | 1.00248 | 0.9670213 | 0.00276405 | 0.9970009 | 0.007863845 | 0.9970018 | 0.007568367
[23 empty] | 1088160 | 1.000322 | 0.9670213 | 0.00276405 | 0.9970013 | 0.007863858 | 0.9970022 | 0.007568372
[23 empty] | 1088460 | 1.000322 | 0.9670213 | 0.00276405 | 0.9970018 | 0.00786387 | 0.9970027 | 0.007568378
[23 empty] | 1088760 | 1.001401 | 0.9670213 | 0.00276405 | 0.9970022 | 0.007863883 | 0.9970031 | 0.007568384
[23 empty] | 1089060 | 1.001401 | 0.9670213 | 0.00276405 | 0.9970027 | 0.007863895 | 0.9970036 | 0.007568389
[23 empty] | 1089360 | 1.000322 | 0.9670213 | 0.00276405 | 0.9970031 | 0.007863908 | 0.997004 | 0.007568395
[23 empty] | 1089660 | 1.001401 | 0.9670213 | 0.00276405 | 0.9970035 | 0.00786392 | 0.9970044 | 0.0075684
[23 empty] | 1089960 | 1.00248 | 0.9670213 | 0.00276405 | 0.997004 | 0.007863933 | 0.9970049 | 0.007568406
[23 empty] | 1090260 | 1.000322 | 0.9670213 | 0.00276405 | 0.9970044 | 0.007863945 | 0.9970053 | 0.007568411
[23 empty] | 1090560 | 1.000322 | 0.9670213 | 0.00276405 | 0.9970048 | 0.007863958 | 0.9970057 | 0.007568417
[23 empty] | 1090860 | 1.000322 | 0.9670213 | 0.00276405 | 0.9970053 | 0.00786397 | 0.9970062 | 0.007568423
[23 empty] | 1091160 | 0.9992433 | 0.9670213 | 0.00276405 | 0.9970057 | 0.007863983 | 0.9970066 | 0.007568428
[23 empty] | 1091460 | 1.00248 | 0.9670213 | 0.00276405 | 0.9970061 | 0.007863995 | 0.997007 | 0.007568434
[23 empty] | 1091760 | 1.001401 | 0.9670213 | 0.00276405 | 0.9970065 | 0.007864007 | 0.9970074 | 0.007568439
[23 empty] | 1092060 | 1.00248 | 0.9670213 | 0.00276405 | 0.997007 | 0.00786402 | 0.9970079 | 0.007568445
[23 empty] | 1092360 | 1.001401 | 0.9670213 | 0.00276405 | 0.9970074 | 0.007864032 | 0.9970083 | 0.00756845
[23 empty] | 1092660 | 1.00248 | 0.9670213 | 0.00276405 | 0.9970078 | 0.007864044 | 0.9970087 | 0.007568456
[23 empty] | 1092960 | 1.000322 | 0.9670213 | 0.00276405 | 0.9970083 | 0.007864057 | 0.9970092 | 0.007568462
[23 empty] | 1093260 | 1.001401 | 0.9670213 | 0.00276405 | 0.9970087 | 0.007864069 | 0.9970096 | 0.007568467
[23 empty] | 1093560 | 1.001401 | 0.9670213 | 0.00276405 | 0.9970091 | 0.007864081 | 0.99701 | 0.007568473
[23 empty] | 1093860 | 1.00248 | 0.9670213 | 0.00276405 | 0.9970095 | 0.007864094 | 0.9970104 | 0.007568478
[23 empty] | 1094160 | 1.001401 | 0.9670213 | 0.00276405 | 0.99701 | 0.007864106 | 0.9970109 | 0.007568484
[23 empty] | 1094460 | 0.9992433 | 0.9670213 | 0.00276405 | 0.9970104 | 0.007864118 | 0.9970113 | 0.007568489
[23 empty] | 1094760 | 1.001401 | 0.9670213 | 0.00276405 | 0.9970108 | 0.00786413 | 0.9970117 | 0.007568495
[23 empty] | 1095060 | 1.00248 | 0.9670213 | 0.00276405 | 0.9970112 | 0.007864143 | 0.9970121 | 0.0075685
[23 empty] | 1095360 | 1.001401 | 0.9670213 | 0.00276405 | 0.9970116 | 0.007864155 | 0.9970126 | 0.007568506
[23 empty] | 1095660 | 1.001401 | 0.9670213 | 0.00276405 | 0.9970121 | 0.007864167 | 0.997013 | 0.007568512
[23 empty] | 1095960 | 1.00248 | 0.9670213 | 0.00276405 | 0.9970125 | 0.007864179 | 0.9970134 | 0.007568517
[23 empty] | 1096260 | 1.001401 | 0.9670213 | 0.00276405 | 0.9970129 | 0.007864191 | 0.9970138 | 0.007568523
[23 empty] | 1096560 | 1.000322 | 0.9670213 | 0.00276405 | 0.9970133 | 0.007864203 | 0.9970142 | 0.007568528
[23 empty] | 1096860 | 1.000322 | 0.9670213 | 0.00276405 | 0.9970137 | 0.007864215 | 0.9970147 | 0.007568534
[23 empty] | 1097160 | 1.000322 | 0.9670213 | 0.00276405 | 0.9970142 | 0.007864228 | 0.9970151 | 0.007568539
[23 empty] | 1097460 | 1.001401 | 0.9670213 | 0.00276405 | 0.9970146 | 0.00786424 | 0.9970155 | 0.007568545
[23 empty] | 1097760 | 1.000322 | 0.9670213 | 0.00276405 | 0.997015 | 0.007864252 | 0.9970159 | 0.00756855
[23 empty] | 1098060 | 1.000322 | 0.9670213 | 0.00276405 | 0.9970154 | 0.007864264 | 0.9970163 | 0.007568556
[23 empty] | 1098360 | 1.001401 | 0.9670213 | 0.00276405 | 0.9970158 | 0.007864276 | 0.9970167 | 0.007568561
[23 empty] | 1098660 | 1.003559 | 0.9670213 | 0.00276405 | 0.9970162 | 0.007864288 | 0.9970171 | 0.007568567
[23 empty] | 1098960 | 1.003559 | 0.9670213 | 0.00276405 | 0.9970167 | 0.0078643 | 0.9970176 | 0.007568573
[23 empty] | 1099260 | 1.003559 | 0.9670213 | 0.00276405 | 0.9970171 | 0.007864312 | 0.997018 | 0.007568578
[23 empty] | 1099560 | 1.00248 | 0.9670213 | 0.00276405 | 0.9970175 | 0.007864324 | 0.9970184 | 0.007568584
[23 empty] | 1099860 | 1.003559 | 0.9670213 | 0.00276405 | 0.9970179 | 0.007864336 | 0.9970188 | 0.007568589
[23 empty] | 1100160 | 1.00248 | 0.9670213 | 0.00276405 | 0.9970183 | 0.007864348 | 0.9970192 | 0.007568595
[23 empty] | 1100460 | 1.00248 | 0.9670213 | 0.00276405 | 0.9970187 | 0.00786436 | 0.9970196 | 0.0075686
[23 empty] | 1100760 | 1.001401 | 0.9670213 | 0.00276405 | 0.9970191 | 0.007864371 | 0.99702 | 0.007568606
[23 empty] | 1101060 | 1.000322 | 0.9670213 | 0.00276405 | 0.9970195 | 0.007864383 | 0.9970204 | 0.007568611
[23 empty] | 1101360 | 1.00248 | 0.9670213 | 0.00276405 | 0.9970199 | 0.007864395 | 0.9970208 | 0.007568617
[23 empty] | 1101660 | 1.001401 | 0.9670213 | 0.00276405 | 0.9970203 | 0.007864407 | 0.9970213 | 0.007568622
[23 empty] | 1101960 | 1.003559 | 0.9670213 | 0.00276405 | 0.9970208 | 0.007864419 | 0.9970217 | 0.007568628
[23 empty] | 1102260 | 1.00248 | 0.9670213 | 0.00276405 | 0.9970212 | 0.007864431 | 0.9970221 | 0.007568633
[23 empty] | 1102560 | 1.004638 | 0.9670213 | 0.00276405 | 0.9970216 | 0.007864443 | 0.9970225 | 0.007568639
[23 empty] | 1102860 | 1.00248 | 0.9670213 | 0.00276405 | 0.997022 | 0.007864454 | 0.9970229 | 0.007568644
[23 empty] | 1103160 | 1.001401 | 0.9670213 | 0.00276405 | 0.9970224 | 0.007864466 | 0.9970233 | 0.00756865
[23 empty] | 1103460 | 1.001401 | 0.9670213 | 0.00276405 | 0.9970228 | 0.007864478 | 0.9970237 | 0.007568655
[23 empty] | 1103760 | 1.003559 | 0.9670213 | 0.00276405 | 0.9970232 | 0.00786449 | 0.9970241 | 0.007568661
[23 empty] | 1104060 | 1.001401 | 0.9670213 | 0.00276405 | 0.9970236 | 0.007864501 | 0.9970245 | 0.007568666
[23 empty] | 1104360 | 1.00248 | 0.9670213 | 0.00276405 | 0.997024 | 0.007864513 | 0.9970249 | 0.007568672
[23 empty] | 1104660 | 1.001401 | 0.9670213 | 0.00276405 | 0.9970244 | 0.007864525 | 0.9970253 | 0.007568677
[23 empty] | 1104960 | 1.00248 | 0.9670213 | 0.00276405 | 0.9970248 | 0.007864536 | 0.9970257 | 0.007568683
[23 empty] | 1105260 | 1.00248 | 0.9670213 | 0.00276405 | 0.9970252 | 0.007864548 | 0.9970261 | 0.007568688
[23 empty] | 1105560 | 1.003559 | 0.9670213 | 0.00276405 | 0.9970256 | 0.00786456 | 0.9970265 | 0.007568694
[23 empty] | 1105860 | 1.00248 | 0.9670213 | 0.00276405 | 0.997026 | 0.007864571 | 0.9970269 | 0.007568699
[23 empty] | 1106160 | 1.00248 | 0.9670213 | 0.00276405 | 0.9970264 | 0.007864583 | 0.9970273 | 0.007568705
[23 empty] | 1106460 | 1.003559 | 0.9670213 | 0.00276405 | 0.9970268 | 0.007864595 | 0.9970277 | 0.00756871
[23 empty] | 1106760 | 1.000322 | 0.9670213 | 0.00276405 | 0.9970272 | 0.007864606 | 0.9970281 | 0.007568716
[23 empty] | 1107060 | 1.001401 | 0.9670213 | 0.00276405 | 0.9970276 | 0.007864618 | 0.9970285 | 0.007568721
[23 empty] | 1107360 | 1.00248 | 0.9670213 | 0.00276405 | 0.997028 | 0.007864629 | 0.9970289 | 0.007568726
[23 empty] | 1107660 | 1.001401 | 0.9670213 | 0.00276405 | 0.9970284 | 0.007864641 | 0.9970293 | 0.007568732
[23 empty] | 1107960 | 1.001401 | 0.9670213 | 0.00276405 | 0.9970287 | 0.007864652 | 0.9970297 | 0.007568737
[23 empty] | 1108260 | 0.9992433 | 0.9670213 | 0.00276405 | 0.9970291 | 0.007864664 | 0.9970301 | 0.007568743
[23 empty] | 1108560 | 0.9992433 | 0.9670213 | 0.00276405 | 0.9970295 | 0.007864675 | 0.9970304 | 0.007568748
[23 empty] | 1108860 | 1.000322 | 0.9670213 | 0.00276405 | 0.9970299 | 0.007864687 | 0.9970308 | 0.007568754
[23 empty] | 1109160 | 1.00248 | 0.9670213 | 0.00276405 | 0.9970303 | 0.007864698 | 0.9970312 | 0.007568759
[23 empty] | 1109460 | 1.000322 | 0.9670213 | 0.00276405 | 0.9970307 | 0.00786471 | 0.9970316 | 0.007568765
[23 empty] | 1109760 | 1.001401 | 0.9670213 | 0.00276405 | 0.9970311 | 0.007864721 | 0.997032 | 0.00756877
[23 empty] | 1110060 | 1.001401 | 0.9670213 | 0.00276405 | 0.9970315 | 0.007864733 | 0.9970324 | 0.007568776
[23 empty] | 1110360 | 1.00248 | 0.9670213 | 0.00276405 | 0.9970319 | 0.007864744 | 0.9970328 | 0.007568781
[23 empty] | 1110660 | 1.003559 | 0.9670213 | 0.00276405 | 0.9970323 | 0.007864755 | 0.9970332 | 0.007568786
[23 empty] | 1110960 | 1.00248 | 0.9670213 | 0.00276405 | 0.9970327 | 0.007864767 | 0.9970336 | 0.007568792
[23 empty] | 1111260 | 1.001401 | 0.9670213 | 0.00276405 | 0.997033 | 0.007864778 | 0.997034 | 0.007568797
[23 empty] | 1111560 | 1.001401 | 0.9670213 | 0.00276405 | 0.9970334 | 0.00786479 | 0.9970343 | 0.007568803
[23 empty] | 1111860 | 1.001401 | 0.9670213 | 0.00276405 | 0.9970338 | 0.007864801 | 0.9970347 | 0.007568808
[23 empty] | 1112160 | 1.00248 | 0.9670213 | 0.00276405 | 0.9970342 | 0.007864812 | 0.9970351 | 0.007568814
[23 empty] | 1112460 | 1.00248 | 0.9670213 | 0.00276405 | 0.9970346 | 0.007864824 | 0.9970355 | 0.007568819
[23 empty] | 1112760 | 1.00248 | 0.9670213 | 0.00276405 | 0.997035 | 0.007864835 | 0.9970359 | 0.007568824
[23 empty] | 1113060 | 1.00248 | 0.9670213 | 0.00276405 | 0.9970353 | 0.007864846 | 0.9970363 | 0.00756883
[23 empty] | 1113360 | 1.00248 | 0.9670213 | 0.00276405 | 0.9970357 | 0.007864857 | 0.9970366 | 0.007568835
[23 empty] | 1113660 | 1.001401 | 0.9670213 | 0.00276405 | 0.9970361 | 0.007864869 | 0.997037 | 0.007568841
[23 empty] | 1113960 | 1.001401 | 0.9670213 | 0.00276405 | 0.9970365 | 0.00786488 | 0.9970374 | 0.007568846
[23 empty] | 1114260 | 1.000322 | 0.9670213 | 0.00276405 | 0.9970369 | 0.007864891 | 0.9970378 | 0.007568852
[23 empty] | 1114560 | 1.000322 | 0.9670213 | 0.00276405 | 0.9970373 | 0.007864902 | 0.9970382 | 0.007568857
[23 empty] | 1114860 | 1.000322 | 0.9670213 | 0.00276405 | 0.9970376 | 0.007864913 | 0.9970386 | 0.007568862
[23 empty] | 1115160 | 1.000322 | 0.9670213 | 0.00276405 | 0.997038 | 0.007864924 | 0.9970389 | 0.007568868
[23 empty] | 1115460 | 1.000322 | 0.9670213 | 0.00276405 | 0.9970384 | 0.007864936 | 0.9970393 | 0.007568873
[23 empty] | 1115760 | 0.9992433 | 0.9670213 | 0.00276405 | 0.9970388 | 0.007864947 | 0.9970397 | 0.007568879
[23 empty] | 1116060 | 1.000322 | 0.9670213 | 0.00276405 | 0.9970391 | 0.007864958 | 0.9970401 | 0.007568884
[23 empty] | 1116360 | 1.003559 | 0.9670213 | 0.00276405 | 0.9970395 | 0.007864969 | 0.9970404 | 0.007568889
[23 empty] | 1116660 | 1.001401 | 0.9670213 | 0.00276405 | 0.9970399 | 0.00786498 | 0.9970408 | 0.007568895
[23 empty] | 1116960 | 1.000322 | 0.9670213 | 0.00276405 | 0.9970403 | 0.007864991 | 0.9970412 | 0.0075689
[23 empty] | 1117260 | 1.00248 | 0.9670213 | 0.00276405 | 0.9970406 | 0.007865002 | 0.9970416 | 0.007568905
[23 empty] | 1117560 | 1.00248 | 0.9670213 | 0.00276405 | 0.997041 | 0.007865013 | 0.9970419 | 0.007568911
[23 empty] | 1117860 | 1.001401 | 0.9670213 | 0.00276405 | 0.9970414 | 0.007865024 | 0.9970423 | 0.007568916
[23 empty] | 1118160 | 1.001401 | 0.9670213 | 0.00276405 | 0.9970418 | 0.007865035 | 0.9970427 | 0.007568922
[23 empty] | 1118460 | 1.000322 | 0.9670213 | 0.00276405 | 0.9970421 | 0.007865046 | 0.9970431 | 0.007568927
[23 empty] | 1118760 | 1.001401 | 0.9670213 | 0.00276405 | 0.9970425 | 0.007865057 | 0.9970434 | 0.007568932
[23 empty] | 1119060 | 1.00248 | 0.9670213 | 0.00276405 | 0.9970429 | 0.007865068 | 0.9970438 | 0.007568938
[23 empty] | 1119360 | 1.003559 | 0.9670213 | 0.00276405 | 0.9970433 | 0.007865079 | 0.9970442 | 0.007568943
[23 empty] | 1119660 | 1.003559 | 0.9670213 | 0.00276405 | 0.9970436 | 0.00786509 | 0.9970445 | 0.007568948
[23 empty] | 1119960 | 1.004638 | 0.9670213 | 0.00276405 | 0.997044 | 0.007865101 | 0.9970449 | 0.007568954
[23 empty] | 1120260 | 1.00248 | 0.9670213 | 0.00276405 | 0.9970444 | 0.007865112 | 0.9970453 | 0.007568959
[23 empty] | 1120560 | 1.00248 | 0.9670213 | 0.00276405 | 0.9970447 | 0.007865123 | 0.9970456 | 0.007568965
[23 empty] | 1120860 | 1.00248 | 0.9670213 | 0.00276405 | 0.9970451 | 0.007865134 | 0.997046 | 0.00756897
[23 empty] | 1121160 | 1.001401 | 0.9670213 | 0.00276405 | 0.9970455 | 0.007865145 | 0.9970464 | 0.007568975
[23 empty] | 1121460 | 0.9992433 | 0.9670213 | 0.00276405 | 0.9970458 | 0.007865155 | 0.9970467 | 0.007568981
[23 empty] | 1121760 | 0.9992433 | 0.9670213 | 0.00276405 | 0.9970462 | 0.007865166 | 0.9970471 | 0.007568986
[23 empty] | 1122060 | 1.000322 | 0.9670213 | 0.00276405 | 0.9970466 | 0.007865177 | 0.9970475 | 0.007568991
[23 empty] | 1122360 | 1.000322 | 0.9670213 | 0.00276405 | 0.9970469 | 0.007865188 | 0.9970478 | 0.007568997
[23 empty] | 1122660 | 1.00248 | 0.9670213 | 0.00276405 | 0.9970473 | 0.007865199 | 0.9970482 | 0.007569002
[23 empty] | 1122960 | 1.003559 | 0.9670213 | 0.00276405 | 0.9970476 | 0.007865209 | 0.9970486 | 0.007569007
[23 empty] | 1123260 | 1.00248 | 0.9670213 | 0.00276405 | 0.997048 | 0.00786522 | 0.9970489 | 0.007569013
[23 empty] | 1123560 | 1.00248 | 0.9670213 | 0.00276405 | 0.9970484 | 0.007865231 | 0.9970493 | 0.007569018
[23 empty] | 1123860 | 1.003559 | 0.9670213 | 0.00276405 | 0.9970487 | 0.007865242 | 0.9970497 | 0.007569023
[23 empty] | 1124160 | 1.003559 | 0.9670213 | 0.00276405 | 0.9970491 | 0.007865252 | 0.99705 | 0.007569029
[23 empty] | 1124460 | 1.00248 | 0.9670213 | 0.00276405 | 0.9970495 | 0.007865263 | 0.9970504 | 0.007569034
[23 empty] | 1124760 | 1.000322 | 0.9670213 | 0.00276405 | 0.9970498 | 0.007865274 | 0.9970507 | 0.007569039
[23 empty] | 1125060 | 0.9992433 | 0.9670213 | 0.00276405 | 0.9970502 | 0.007865284 | 0.9970511 | 0.007569044
[23 empty] | 1125360 | 1.000322 | 0.9670213 | 0.00276405 | 0.9970505 | 0.007865295 | 0.9970515 | 0.00756905
[23 empty] | 1125660 | 1.000322 | 0.9670213 | 0.00276405 | 0.9970509 | 0.007865306 | 0.9970518 | 0.007569055
[23 empty] | 1125960 | 0.9992433 | 0.9670213 | 0.00276405 | 0.9970512 | 0.007865316 | 0.9970522 | 0.00756906
[23 empty] | 1126260 | 1.001401 | 0.9670213 | 0.00276405 | 0.9970516 | 0.007865327 | 0.9970525 | 0.007569066
[23 empty] | 1126560 | 1.001401 | 0.9670213 | 0.00276405 | 0.997052 | 0.007865337 | 0.9970529 | 0.007569071
[23 empty] | 1126860 | 1.001401 | 0.9670213 | 0.00276405 | 0.9970523 | 0.007865348 | 0.9970532 | 0.007569076
[23 empty] | 1127160 | 1.000322 | 0.9670213 | 0.00276405 | 0.9970527 | 0.007865359 | 0.9970536 | 0.007569082
[23 empty] | 1127460 | 1.00248 | 0.9670213 | 0.00276405 | 0.997053 | 0.007865369 | 0.997054 | 0.007569087
[23 empty] | 1127760 | 1.000322 | 0.9670213 | 0.00276405 | 0.9970534 | 0.00786538 | 0.9970543 | 0.007569092
[23 empty] | 1128060 | 1.000322 | 0.9670213 | 0.00276405 | 0.9970537 | 0.00786539 | 0.9970547 | 0.007569097
[23 empty] | 1128360 | 0.9992433 | 0.9670213 | 0.00276405 | 0.9970541 | 0.007865401 | 0.997055 | 0.007569103
[23 empty] | 1128660 | 1.00248 | 0.9670213 | 0.00276405 | 0.9970544 | 0.007865411 | 0.9970554 | 0.007569108
[23 empty] | 1128960 | 1.00248 | 0.9670213 | 0.00276405 | 0.9970548 | 0.007865422 | 0.9970557 | 0.007569113
[23 empty] | 1129260 | 1.001401 | 0.9670213 | 0.00276405 | 0.9970551 | 0.007865432 | 0.9970561 | 0.007569118
[23 empty] | 1129560 | 1.001401 | 0.9670213 | 0.00276405 | 0.9970555 | 0.007865443 | 0.9970564 | 0.007569124
[23 empty] | 1129860 | 1.001401 | 0.9670213 | 0.00276405 | 0.9970558 | 0.007865453 | 0.9970568 | 0.007569129
[23 empty] | 1130160 | 1.000322 | 0.9670213 | 0.00276405 | 0.9970562 | 0.007865464 | 0.9970571 | 0.007569134
[23 empty] | 1130460 | 0.9992433 | 0.9670213 | 0.00276405 | 0.9970565 | 0.007865474 | 0.9970575 | 0.00756914
[23 empty] | 1130760 | 1.000322 | 0.9670213 | 0.00276405 | 0.9970569 | 0.007865484 | 0.9970578 | 0.007569145
[23 empty] | 1131060 | 1.000322 | 0.9670213 | 0.00276405 | 0.9970572 | 0.007865495 | 0.9970582 | 0.00756915
[23 empty] | 1131360 | 1.001401 | 0.9670213 | 0.00276405 | 0.9970576 | 0.007865505 | 0.9970585 | 0.007569155
[23 empty] | 1131660 | 1.000322 | 0.9670213 | 0.00276405 | 0.9970579 | 0.007865515 | 0.9970589 | 0.007569161
[23 empty] | 1131960 | 1.000322 | 0.9670213 | 0.00276405 | 0.9970583 | 0.007865526 | 0.9970592 | 0.007569166
[23 empty] | 1132260 | 1.000322 | 0.9670213 | 0.00276405 | 0.9970586 | 0.007865536 | 0.9970595 | 0.007569171
[23 empty] | 1132560 | 1.000322 | 0.9670213 | 0.00276405 | 0.997059 | 0.007865546 | 0.9970599 | 0.007569176
[23 empty] | 1132860 | 1.000322 | 0.9670213 | 0.00276405 | 0.9970593 | 0.007865557 | 0.9970602 | 0.007569181
[23 empty] | 1133160 | 1.000322 | 0.9670213 | 0.00276405 | 0.9970597 | 0.007865567 | 0.9970606 | 0.007569187
[23 empty] | 1133460 | 1.000322 | 0.9670213 | 0.00276405 | 0.99706 | 0.007865577 | 0.9970609 | 0.007569192
[23 empty] | 1133760 | 0.9992433 | 0.9670213 | 0.00276405 | 0.9970603 | 0.007865588 | 0.9970613 | 0.007569197
[23 empty] | 1134060 | 0.9992433 | 0.9670213 | 0.00276405 | 0.9970607 | 0.007865598 | 0.9970616 | 0.007569202
[23 empty] | 1134360 | 0.9992433 | 0.9670213 | 0.00276405 | 0.997061 | 0.007865608 | 0.997062 | 0.007569208
[23 empty] | 1134660 | 0.9992433 | 0.9670213 | 0.00276405 | 0.9970614 | 0.007865618 | 0.9970623 | 0.007569213
[23 empty] | 1134960 | 1.00248 | 0.9670213 | 0.00276405 | 0.9970617 | 0.007865628 | 0.9970626 | 0.007569218
[23 empty] | 1135260 | 1.000322 | 0.9670213 | 0.00276405 | 0.997062 | 0.007865639 | 0.997063 | 0.007569223
[23 empty] | 1135560 | 1.001401 | 0.9670213 | 0.00276405 | 0.9970624 | 0.007865649 | 0.9970633 | 0.007569228
[23 empty] | 1135860 | 1.00248 | 0.9670213 | 0.00276405 | 0.9970627 | 0.007865659 | 0.9970637 | 0.007569234
[23 empty] | 1136160 | 1.001401 | 0.9670213 | 0.00276405 | 0.9970631 | 0.007865669 | 0.997064 | 0.007569239
[23 empty] | 1136460 | 1.000322 | 0.9670213 | 0.00276405 | 0.9970634 | 0.007865679 | 0.9970643 | 0.007569244
[23 empty] | 1136760 | 0.9992433 | 0.9670213 | 0.00276405 | 0.9970637 | 0.007865689 | 0.9970647 | 0.007569249
[23 empty] | 1137060 | 0.9992433 | 0.9670213 | 0.00276405 | 0.9970641 | 0.007865699 | 0.997065 | 0.007569254
[23 empty] | 1137360 | 0.9970853 | 0.9670213 | 0.00276405 | 0.9970644 | 0.007865709 | 0.9970653 | 0.007569259
[23 empty] | 1137660 | 0.9981643 | 0.9670213 | 0.00276405 | 0.9970647 | 0.00786572 | 0.9970657 | 0.007569265
[23 empty] | 1137960 | 0.9992433 | 0.9670213 | 0.00276405 | 0.9970651 | 0.00786573 | 0.997066 | 0.00756927
[23 empty] | 1138260 | 0.9981643 | 0.9670213 | 0.00276405 | 0.9970654 | 0.00786574 | 0.9970663 | 0.007569275
[23 empty] | 1138560 | 0.9992433 | 0.9670213 | 0.00276405 | 0.9970657 | 0.00786575 | 0.9970667 | 0.00756928
[23 empty] | 1138860 | 1.001401 | 0.9670213 | 0.00276405 | 0.9970661 | 0.00786576 | 0.997067 | 0.007569285
[23 empty] | 1139160 | 0.9992433 | 0.9670213 | 0.00276405 | 0.9970664 | 0.00786577 | 0.9970673 | 0.007569291
[23 empty] | 1139460 | 0.9992433 | 0.9670213 | 0.00276405 | 0.9970667 | 0.00786578 | 0.9970677 | 0.007569296
[23 empty] | 1139760 | 1.000322 | 0.9670213 | 0.00276405 | 0.9970671 | 0.00786579 | 0.997068 | 0.007569301
[23 empty] | 1140060 | 1.000322 | 0.9670213 | 0.00276405 | 0.9970674 | 0.0078658 | 0.9970683 | 0.007569306
[23 empty] | 1140360 | 1.001401 | 0.9670213 | 0.00276405 | 0.9970677 | 0.00786581 | 0.9970687 | 0.007569311
[23 empty] | 1140660 | 1.00248 | 0.9670213 | 0.00276405 | 0.9970681 | 0.00786582 | 0.997069 | 0.007569316
[23 empty] | 1140960 | 1.00248 | 0.9670213 | 0.00276405 | 0.9970684 | 0.007865829 | 0.9970693 | 0.007569321
[23 empty] | 1141260 | 1.004638 | 0.9670213 | 0.00276405 | 0.9970687 | 0.007865839 | 0.9970697 | 0.007569327
[23 empty] | 1141560 | 1.00248 | 0.9670213 | 0.00276405 | 0.9970691 | 0.007865849 | 0.99707 | 0.007569332
[23 empty] | 1141860 | 1.00248 | 0.9670213 | 0.00276405 | 0.9970694 | 0.007865859 | 0.9970703 | 0.007569337
[23 empty] | 1142160 | 1.001401 | 0.9670213 | 0.00276405 | 0.9970697 | 0.007865869 | 0.9970706 | 0.007569342
[23 empty] | 1142460 | 1.000322 | 0.9670213 | 0.00276405 | 0.99707 | 0.007865879 | 0.997071 | 0.007569347
[23 empty] | 1142760 | 1.000322 | 0.9670213 | 0.00276405 | 0.9970704 | 0.007865889 | 0.9970713 | 0.007569352
[23 empty] | 1143060 | 0.9970853 | 0.9670213 | 0.00276405 | 0.9970707 | 0.007865899 | 0.9970716 | 0.007569357
[23 empty] | 1143360 | 1.001401 | 0.9670213 | 0.00276405 | 0.997071 | 0.007865908 | 0.9970719 | 0.007569362
[23 empty] | 1143660 | 0.9981643 | 0.9670213 | 0.00276405 | 0.9970713 | 0.007865918 | 0.9970723 | 0.007569367
[23 empty] | 1143960 | 1.000322 | 0.9670213 | 0.00276405 | 0.9970717 | 0.007865928 | 0.9970726 | 0.007569373
[23 empty] | 1144260 | 1.000322 | 0.9670213 | 0.00276405 | 0.997072 | 0.007865938 | 0.9970729 | 0.007569378
[23 empty] | 1144560 | 1.00248 | 0.9670213 | 0.00276405 | 0.9970723 | 0.007865947 | 0.9970732 | 0.007569383
[23 empty] | 1144860 | 1.001401 | 0.9670213 | 0.00276405 | 0.9970726 | 0.007865957 | 0.9970736 | 0.007569388
[23 empty] | 1145160 | 1.000322 | 0.9670213 | 0.00276405 | 0.997073 | 0.007865967 | 0.9970739 | 0.007569393
[23 empty] | 1145460 | 1.001401 | 0.9670213 | 0.00276405 | 0.9970733 | 0.007865977 | 0.9970742 | 0.007569398
[23 empty] | 1145760 | 1.001401 | 0.9670213 | 0.00276405 | 0.9970736 | 0.007865986 | 0.9970745 | 0.007569403
[23 empty] | 1146060 | 1.000322 | 0.9670213 | 0.00276405 | 0.9970739 | 0.007865996 | 0.9970749 | 0.007569408
[23 empty] | 1146360 | 0.9992433 | 0.9670213 | 0.00276405 | 0.9970742 | 0.007866006 | 0.9970752 | 0.007569413
[23 empty] | 1146660 | 1.001401 | 0.9670213 | 0.00276405 | 0.9970746 | 0.007866015 | 0.9970755 | 0.007569418
[23 empty] | 1146960 | 1.000322 | 0.9670213 | 0.00276405 | 0.9970749 | 0.007866025 | 0.9970758 | 0.007569423
[23 empty] | 1147260 | 1.001401 | 0.9670213 | 0.00276405 | 0.9970752 | 0.007866035 | 0.9970761 | 0.007569429
[23 empty] | 1147560 | 1.00248 | 0.9670213 | 0.00276405 | 0.9970755 | 0.007866044 | 0.9970764 | 0.007569434
[23 empty] | 1147860 | 1.00248 | 0.9670213 | 0.00276405 | 0.9970758 | 0.007866054 | 0.9970768 | 0.007569439
[23 empty] | 1148160 | 1.001401 | 0.9670213 | 0.00276405 | 0.9970761 | 0.007866063 | 0.9970771 | 0.007569444
[23 empty] | 1148460 | 1.000322 | 0.9670213 | 0.00276405 | 0.9970765 | 0.007866073 | 0.9970774 | 0.007569449
[23 empty] | 1148760 | 1.000322 | 0.9670213 | 0.00276405 | 0.9970768 | 0.007866083 | 0.9970777 | 0.007569454
[23 empty] | 1149060 | 0.9992433 | 0.9670213 | 0.00276405 | 0.9970771 | 0.007866092 | 0.997078 | 0.007569459
[23 empty] | 1149360 | 0.9992433 | 0.9670213 | 0.00276405 | 0.9970774 | 0.007866102 | 0.9970783 | 0.007569464
[23 empty] | 1149660 | 0.9992433 | 0.9670213 | 0.00276405 | 0.9970777 | 0.007866111 | 0.9970787 | 0.007569469
[23 empty] | 1149960 | 1.000322 | 0.9670213 | 0.00276405 | 0.997078 | 0.007866121 | 0.997079 | 0.007569474
[23 empty] | 1150260 | 1.000322 | 0.9670213 | 0.00276405 | 0.9970784 | 0.00786613 | 0.9970793 | 0.007569479
[23 empty] | 1150560 | 1.00248 | 0.9670213 | 0.00276405 | 0.9970787 | 0.00786614 | 0.9970796 | 0.007569484
[23 empty] | 1150860 | 1.001401 | 0.9670213 | 0.00276405 | 0.997079 | 0.007866149 | 0.9970799 | 0.007569489
[23 empty] | 1151160 | 1.001401 | 0.9670213 | 0.00276405 | 0.9970793 | 0.007866159 | 0.9970802 | 0.007569494
[23 empty] | 1151460 | 1.001401 | 0.9670213 | 0.00276405 | 0.9970796 | 0.007866168 | 0.9970805 | 0.007569499
[23 empty] | 1151760 | 1.001401 | 0.9670213 | 0.00276405 | 0.9970799 | 0.007866178 | 0.9970809 | 0.007569504
[23 empty] | 1152060 | 1.001401 | 0.9670213 | 0.00276405 | 0.9970802 | 0.007866187 | 0.9970812 | 0.007569509
[23 empty] | 1152360 | 1.000322 | 0.9670213 | 0.00276405 | 0.9970805 | 0.007866196 | 0.9970815 | 0.007569514
[23 empty] | 1152660 | 1.000322 | 0.9670213 | 0.00276405 | 0.9970808 | 0.007866206 | 0.9970818 | 0.007569519
[23 empty] | 1152960 | 1.000322 | 0.9670213 | 0.00276405 | 0.9970812 | 0.007866215 | 0.9970821 | 0.007569524
[23 empty] | 1153260 | 1.000322 | 0.9670213 | 0.00276405 | 0.9970815 | 0.007866225 | 0.9970824 | 0.007569529
[23 empty] | 1153560 | 1.000322 | 0.9670213 | 0.00276405 | 0.9970818 | 0.007866234 | 0.9970827 | 0.007569534
[23 empty] | 1153860 | 0.9981643 | 0.9670213 | 0.00276405 | 0.9970821 | 0.007866243 | 0.997083 | 0.007569539
[23 empty] | 1154160 | 1.000322 | 0.9670213 | 0.00276405 | 0.9970824 | 0.007866253 | 0.9970833 | 0.007569544
[23 empty] | 1154460 | 1.000322 | 0.9670213 | 0.00276405 | 0.9970827 | 0.007866262 | 0.9970836 | 0.007569549
[23 empty] | 1154760 | 1.000322 | 0.9670213 | 0.00276405 | 0.997083 | 0.007866271 | 0.9970839 | 0.007569554
[23 empty] | 1155060 | 1.001401 | 0.9670213 | 0.00276405 | 0.9970833 | 0.007866281 | 0.9970842 | 0.007569559
[23 empty] | 1155360 | 1.001401 | 0.9670213 | 0.00276405 | 0.9970836 | 0.00786629 | 0.9970845 | 0.007569564
[23 empty] | 1155660 | 1.001401 | 0.9670213 | 0.00276405 | 0.9970839 | 0.007866299 | 0.9970848 | 0.007569569
[23 empty] | 1155960 | 1.000322 | 0.9670213 | 0.00276405 | 0.9970842 | 0.007866308 | 0.9970852 | 0.007569574
[23 empty] | 1156260 | 1.000322 | 0.9670213 | 0.00276405 | 0.9970845 | 0.007866318 | 0.9970855 | 0.007569579
[23 empty] | 1156560 | 1.00248 | 0.9670213 | 0.00276405 | 0.9970848 | 0.007866327 | 0.9970858 | 0.007569584
[23 empty] | 1156860 | 0.9992433 | 0.9670213 | 0.00276405 | 0.9970851 | 0.007866336 | 0.9970861 | 0.007569589
[23 empty] | 1157160 | 1.000322 | 0.9670213 | 0.00276405 | 0.9970854 | 0.007866345 | 0.9970864 | 0.007569594
[23 empty] | 1157460 | 1.000322 | 0.9670213 | 0.00276405 | 0.9970857 | 0.007866355 | 0.9970867 | 0.007569599
[23 empty] | 1157760 | 1.001401 | 0.9670213 | 0.00276405 | 0.997086 | 0.007866364 | 0.997087 | 0.007569604
[23 empty] | 1158060 | 1.000322 | 0.9670213 | 0.00276405 | 0.9970863 | 0.007866373 | 0.9970873 | 0.007569609
[23 empty] | 1158360 | 1.000322 | 0.9670213 | 0.00276405 | 0.9970866 | 0.007866382 | 0.9970876 | 0.007569613
[23 empty] | 1158660 | 1.001401 | 0.9670213 | 0.00276405 | 0.9970869 | 0.007866391 | 0.9970879 | 0.007569618
[23 empty] | 1158960 | 1.001401 | 0.9670213 | 0.00276405 | 0.9970872 | 0.0078664 | 0.9970882 | 0.007569623
[23 empty] | 1159260 | 1.001401 | 0.9670213 | 0.00276405 | 0.9970875 | 0.007866409 | 0.9970885 | 0.007569628
[23 empty] | 1159560 | 1.00248 | 0.9670213 | 0.00276405 | 0.9970878 | 0.007866419 | 0.9970888 | 0.007569633
[23 empty] | 1159860 | 1.001401 | 0.9670213 | 0.00276405 | 0.9970881 | 0.007866428 | 0.9970891 | 0.007569638
[23 empty] | 1160160 | 1.000322 | 0.9670213 | 0.00276405 | 0.9970884 | 0.007866437 | 0.9970894 | 0.007569643
[23 empty] | 1160460 | 1.000322 | 0.9670213 | 0.00276405 | 0.9970887 | 0.007866446 | 0.9970897 | 0.007569648
[23 empty] | 1160760 | 0.9992433 | 0.9670213 | 0.00276405 | 0.997089 | 0.007866455 | 0.99709 | 0.007569653
[23 empty] | 1161060 | 1.000322 | 0.9670213 | 0.00276405 | 0.9970893 | 0.007866464 | 0.9970902 | 0.007569658
[23 empty] | 1161360 | 1.000322 | 0.9670213 | 0.00276405 | 0.9970896 | 0.007866473 | 0.9970905 | 0.007569663
[23 empty] | 1161660 | 1.00248 | 0.9670213 | 0.00276405 | 0.9970899 | 0.007866482 | 0.9970908 | 0.007569667
[23 empty] | 1161960 | 1.001401 | 0.9670213 | 0.00276405 | 0.9970902 | 0.007866491 | 0.9970911 | 0.007569672
[23 empty] | 1162260 | 1.001401 | 0.9670213 | 0.00276405 | 0.9970905 | 0.0078665 | 0.9970914 | 0.007569677
[23 empty] | 1162560 | 1.00248 | 0.9670213 | 0.00276405 | 0.9970908 | 0.007866509 | 0.9970917 | 0.007569682
[23 empty] | 1162860 | 1.00248 | 0.9670213 | 0.00276405 | 0.9970911 | 0.007866518 | 0.997092 | 0.007569687
[23 empty] | 1163160 | 1.00248 | 0.9670213 | 0.00276405 | 0.9970914 | 0.007866527 | 0.9970923 | 0.007569692
[23 empty] | 1163460 | 1.00248 | 0.9670213 | 0.00276405 | 0.9970917 | 0.007866536 | 0.9970926 | 0.007569697
[23 empty] | 1163760 | 1.003559 | 0.9670213 | 0.00276405 | 0.9970919 | 0.007866545 | 0.9970929 | 0.007569702
[23 empty] | 1164060 | 1.00248 | 0.9670213 | 0.00276405 | 0.9970922 | 0.007866554 | 0.9970932 | 0.007569706
[23 empty] | 1164360 | 1.001401 | 0.9670213 | 0.00276405 | 0.9970925 | 0.007866562 | 0.9970935 | 0.007569711
[23 empty] | 1164660 | 1.001401 | 0.9670213 | 0.00276405 | 0.9970928 | 0.007866571 | 0.9970938 | 0.007569716
[23 empty] | 1164960 | 0.9992433 | 0.9670213 | 0.00276405 | 0.9970931 | 0.00786658 | 0.9970941 | 0.007569721
[23 empty] | 1165260 | 1.000322 | 0.9670213 | 0.00276405 | 0.9970934 | 0.007866589 | 0.9970943 | 0.007569726
[23 empty] | 1165560 | 0.9992433 | 0.9670213 | 0.00276405 | 0.9970937 | 0.007866598 | 0.9970946 | 0.007569731
[23 empty] | 1165860 | 1.001401 | 0.9670213 | 0.00276405 | 0.997094 | 0.007866607 | 0.9970949 | 0.007569736
[23 empty] | 1166160 | 1.000322 | 0.9670213 | 0.00276405 | 0.9970943 | 0.007866616 | 0.9970952 | 0.00756974
[23 empty] | 1166460 | 1.001401 | 0.9670213 | 0.00276405 | 0.9970945 | 0.007866624 | 0.9970955 | 0.007569745
[23 empty] | 1166760 | 1.001401 | 0.9670213 | 0.00276405 | 0.9970948 | 0.007866633 | 0.9970958 | 0.00756975
[23 empty] | 1167060 | 1.00248 | 0.9670213 | 0.00276405 | 0.9970951 | 0.007866642 | 0.9970961 | 0.007569755
[23 empty] | 1167360 | 1.001401 | 0.9670213 | 0.00276405 | 0.9970954 | 0.007866651 | 0.9970964 | 0.00756976
[23 empty] | 1167660 | 1.00248 | 0.9670213 | 0.00276405 | 0.9970957 | 0.00786666 | 0.9970966 | 0.007569765
[23 empty] | 1167960 | 1.000322 | 0.9670213 | 0.00276405 | 0.997096 | 0.007866668 | 0.9970969 | 0.007569769
[23 empty] | 1168260 | 0.9992433 | 0.9670213 | 0.00276405 | 0.9970963 | 0.007866677 | 0.9970972 | 0.007569774
[23 empty] | 1168560 | 1.00248 | 0.9670213 | 0.00276405 | 0.9970965 | 0.007866686 | 0.9970975 | 0.007569779
[23 empty] | 1168860 | 1.001401 | 0.9670213 | 0.00276405 | 0.9970968 | 0.007866695 | 0.9970978 | 0.007569784
[23 empty] | 1169160 | 1.001401 | 0.9670213 | 0.00276405 | 0.9970971 | 0.007866703 | 0.9970981 | 0.007569789
[23 empty] | 1169460 | 1.00248 | 0.9670213 | 0.00276405 | 0.9970974 | 0.007866712 | 0.9970983 | 0.007569793
[23 empty] | 1169760 | 1.00248 | 0.9670213 | 0.00276405 | 0.9970977 | 0.007866721 | 0.9970986 | 0.007569798
[23 empty] | 1170060 | 0.9992433 | 0.9670213 | 0.00276405 | 0.997098 | 0.007866729 | 0.9970989 | 0.007569803
[23 empty] | 1170360 | 1.001401 | 0.9670213 | 0.00276405 | 0.9970982 | 0.007866738 | 0.9970992 | 0.007569808
[23 empty] | 1170660 | 1.001401 | 0.9670213 | 0.00276405 | 0.9970985 | 0.007866747 | 0.9970995 | 0.007569812
[23 empty] | 1170960 | 1.000322 | 0.9670213 | 0.00276405 | 0.9970988 | 0.007866755 | 0.9970997 | 0.007569817
[23 empty] | 1171260 | 1.000322 | 0.9670213 | 0.00276405 | 0.9970991 | 0.007866764 | 0.9971 | 0.007569822
[23 empty] | 1171560 | 1.001401 | 0.9670213 | 0.00276405 | 0.9970994 | 0.007866772 | 0.9971003 | 0.007569827
[23 empty] | 1171860 | 1.00248 | 0.9670213 | 0.00276405 | 0.9970996 | 0.007866781 | 0.9971006 | 0.007569832
[23 empty] | 1172160 | 1.000322 | 0.9670213 | 0.00276405 | 0.9970999 | 0.00786679 | 0.9971009 | 0.007569836
[23 empty] | 1172460 | 1.001401 | 0.9670213 | 0.00276405 | 0.9971002 | 0.007866798 | 0.9971011 | 0.007569841
[23 empty] | 1172760 | 1.00248 | 0.9670213 | 0.00276405 | 0.9971005 | 0.007866807 | 0.9971014 | 0.007569846
[23 empty] | 1173060 | 1.004638 | 0.9670213 | 0.00276405 | 0.9971008 | 0.007866815 | 0.9971017 | 0.007569851
[23 empty] | 1173360 | 1.001401 | 0.9670213 | 0.00276405 | 0.997101 | 0.007866824 | 0.997102 | 0.007569855
[23 empty] | 1173660 | 1.001401 | 0.9670213 | 0.00276405 | 0.9971013 | 0.007866832 | 0.9971023 | 0.00756986
[23 empty] | 1173960 | 1.001401 | 0.9670213 | 0.00276405 | 0.9971016 | 0.007866841 | 0.9971025 | 0.007569865
[23 empty] | 1174260 | 1.000322 | 0.9670213 | 0.00276405 | 0.9971019 | 0.007866849 | 0.9971028 | 0.007569869
[23 empty] | 1174560 | 1.000322 | 0.9670213 | 0.00276405 | 0.9971021 | 0.007866858 | 0.9971031 | 0.007569874
[23 empty] | 1174860 | 1.001401 | 0.9670213 | 0.00276405 | 0.9971024 | 0.007866866 | 0.9971034 | 0.007569879
[23 empty] | 1175160 | 1.00248 | 0.9670213 | 0.00276405 | 0.9971027 | 0.007866875 | 0.9971036 | 0.007569884
[23 empty] | 1175460 | 1.00248 | 0.9670213 | 0.00276405 | 0.997103 | 0.007866883 | 0.9971039 | 0.007569888
[23 empty] | 1175760 | 1.003559 | 0.9670213 | 0.00276405 | 0.9971032 | 0.007866892 | 0.9971042 | 0.007569893
[23 empty] | 1176060 | 1.000322 | 0.9670213 | 0.00276405 | 0.9971035 | 0.0078669 | 0.9971044 | 0.007569898
[23 empty] | 1176360 | 1.003559 | 0.9670213 | 0.00276405 | 0.9971038 | 0.007866909 | 0.9971047 | 0.007569902
[23 empty] | 1176660 | 1.003559 | 0.9670213 | 0.00276405 | 0.997104 | 0.007866917 | 0.997105 | 0.007569907
[23 empty] | 1176960 | 1.000322 | 0.9670213 | 0.00276405 | 0.9971043 | 0.007866925 | 0.9971053 | 0.007569912
[23 empty] | 1177260 | 1.000322 | 0.9670213 | 0.00276405 | 0.9971046 | 0.007866934 | 0.9971055 | 0.007569917
[23 empty] | 1177560 | 1.001401 | 0.9670213 | 0.00276405 | 0.9971049 | 0.007866942 | 0.9971058 | 0.007569921
[23 empty] | 1177860 | 1.001401 | 0.9670213 | 0.00276405 | 0.9971051 | 0.00786695 | 0.9971061 | 0.007569926
[23 empty] | 1178160 | 1.000322 | 0.9670213 | 0.00276405 | 0.9971054 | 0.007866959 | 0.9971063 | 0.007569931
[23 empty] | 1178460 | 1.001401 | 0.9670213 | 0.00276405 | 0.9971057 | 0.007866967 | 0.9971066 | 0.007569935
[23 empty] | 1178760 | 1.001401 | 0.9670213 | 0.00276405 | 0.9971059 | 0.007866975 | 0.9971069 | 0.00756994
[23 empty] | 1179060 | 1.00248 | 0.9670213 | 0.00276405 | 0.9971062 | 0.007866984 | 0.9971071 | 0.007569945
[23 empty] | 1179360 | 1.00248 | 0.9670213 | 0.00276405 | 0.9971065 | 0.007866992 | 0.9971074 | 0.007569949
[23 empty] | 1179660 | 1.001401 | 0.9670213 | 0.00276405 | 0.9971067 | 0.007867 | 0.9971077 | 0.007569954
[23 empty] | 1179960 | 1.003559 | 0.9670213 | 0.00276405 | 0.997107 | 0.007867009 | 0.997108 | 0.007569959
[23 empty] | 1180260 | 1.00248 | 0.9670213 | 0.00276405 | 0.9971073 | 0.007867017 | 0.9971082 | 0.007569963
[23 empty] | 1180560 | 1.00248 | 0.9670213 | 0.00276405 | 0.9971075 | 0.007867025 | 0.9971085 | 0.007569968
[23 empty] | 1180860 | 1.001401 | 0.9670213 | 0.00276405 | 0.9971078 | 0.007867033 | 0.9971088 | 0.007569972
[23 empty] | 1181160 | 1.001401 | 0.9670213 | 0.00276405 | 0.9971081 | 0.007867042 | 0.997109 | 0.007569977
[23 empty] | 1181460 | 1.00248 | 0.9670213 | 0.00276405 | 0.9971083 | 0.00786705 | 0.9971093 | 0.007569982
[23 empty] | 1181760 | 1.00248 | 0.9670213 | 0.00276405 | 0.9971086 | 0.007867058 | 0.9971095 | 0.007569986
[23 empty] | 1182060 | 1.001401 | 0.9670213 | 0.00276405 | 0.9971089 | 0.007867066 | 0.9971098 | 0.007569991
[23 empty] | 1182360 | 0.9992433 | 0.9670213 | 0.00276405 | 0.9971091 | 0.007867074 | 0.9971101 | 0.007569996
[23 empty] | 1182660 | 1.00248 | 0.9670213 | 0.00276405 | 0.9971094 | 0.007867083 | 0.9971103 | 0.00757
[23 empty] | 1182960 | 1.00248 | 0.9670213 | 0.00276405 | 0.9971096 | 0.007867091 | 0.9971106 | 0.007570005
[23 empty] | 1183260 | 1.003559 | 0.9670213 | 0.00276405 | 0.9971099 | 0.007867099 | 0.9971109 | 0.007570009
[23 empty] | 1183560 | 1.00248 | 0.9670213 | 0.00276405 | 0.9971102 | 0.007867107 | 0.9971111 | 0.007570014
[23 empty] | 1183860 | 1.003559 | 0.9670213 | 0.00276405 | 0.9971104 | 0.007867115 | 0.9971114 | 0.007570019
[23 empty] | 1184160 | 1.00248 | 0.9670213 | 0.00276405 | 0.9971107 | 0.007867123 | 0.9971116 | 0.007570023
[23 empty] | 1184460 | 1.001401 | 0.9670213 | 0.00276405 | 0.997111 | 0.007867131 | 0.9971119 | 0.007570028
[23 empty] | 1184760 | 1.001401 | 0.9670213 | 0.00276405 | 0.9971112 | 0.007867139 | 0.9971122 | 0.007570032
[23 empty] | 1185060 | 1.00248 | 0.9670213 | 0.00276405 | 0.9971115 | 0.007867147 | 0.9971124 | 0.007570037
[23 empty] | 1185360 | 1.003559 | 0.9670213 | 0.00276405 | 0.9971117 | 0.007867156 | 0.9971127 | 0.007570042
[23 empty] | 1185660 | 1.003559 | 0.9670213 | 0.00276405 | 0.997112 | 0.007867164 | 0.9971129 | 0.007570046
[23 empty] | 1185960 | 1.00248 | 0.9670213 | 0.00276405 | 0.9971123 | 0.007867172 | 0.9971132 | 0.007570051
[23 empty] | 1186260 | 1.003559 | 0.9670213 | 0.00276405 | 0.9971125 | 0.00786718 | 0.9971135 | 0.007570055
[23 empty] | 1186560 | 1.00248 | 0.9670213 | 0.00276405 | 0.9971128 | 0.007867188 | 0.9971137 | 0.00757006
[23 empty] | 1186860 | 1.00248 | 0.9670213 | 0.00276405 | 0.997113 | 0.007867196 | 0.997114 | 0.007570064
[23 empty] | 1187160 | 1.001401 | 0.9670213 | 0.00276405 | 0.9971133 | 0.007867204 | 0.9971142 | 0.007570069
[23 empty] | 1187460 | 1.001401 | 0.9670213 | 0.00276405 | 0.9971135 | 0.007867212 | 0.9971145 | 0.007570074
[23 empty] | 1187760 | 1.00248 | 0.9670213 | 0.00276405 | 0.9971138 | 0.00786722 | 0.9971147 | 0.007570078
[23 empty] | 1188060 | 1.001401 | 0.9670213 | 0.00276405 | 0.9971141 | 0.007867228 | 0.997115 | 0.007570083
[23 empty] | 1188360 | 1.003559 | 0.9670213 | 0.00276405 | 0.9971143 | 0.007867236 | 0.9971153 | 0.007570087
[23 empty] | 1188660 | 1.004638 | 0.9670213 | 0.00276405 | 0.9971146 | 0.007867244 | 0.9971155 | 0.007570092
[23 empty] | 1188960 | 1.003559 | 0.9670213 | 0.00276405 | 0.9971148 | 0.007867251 | 0.9971158 | 0.007570096
[23 empty] | 1189260 | 1.00248 | 0.9670213 | 0.00276405 | 0.9971151 | 0.007867259 | 0.997116 | 0.007570101
[23 empty] | 1189560 | 1.001401 | 0.9670213 | 0.00276405 | 0.9971153 | 0.007867267 | 0.9971163 | 0.007570105
[23 empty] | 1189860 | 1.00248 | 0.9670213 | 0.00276405 | 0.9971156 | 0.007867275 | 0.9971165 | 0.00757011
[23 empty] | 1190160 | 1.001401 | 0.9670213 | 0.00276405 | 0.9971158 | 0.007867283 | 0.9971168 | 0.007570114
[23 empty] | 1190460 | 1.001401 | 0.9670213 | 0.00276405 | 0.9971161 | 0.007867291 | 0.997117 | 0.007570119
[23 empty] | 1190760 | 1.003559 | 0.9670213 | 0.00276405 | 0.9971163 | 0.007867299 | 0.9971173 | 0.007570123
[23 empty] | 1191060 | 1.004638 | 0.9670213 | 0.00276405 | 0.9971166 | 0.007867307 | 0.9971175 | 0.007570128
[23 empty] | 1191360 | 1.004638 | 0.9670213 | 0.00276405 | 0.9971168 | 0.007867315 | 0.9971178 | 0.007570132
[23 empty] | 1191660 | 1.003559 | 0.9670213 | 0.00276405 | 0.9971171 | 0.007867322 | 0.997118 | 0.007570137
[23 empty] | 1191960 | 1.00248 | 0.9670213 | 0.00276405 | 0.9971173 | 0.00786733 | 0.9971183 | 0.007570141
[23 empty] | 1192260 | 1.004638 | 0.9670213 | 0.00276405 | 0.9971176 | 0.007867338 | 0.9971185 | 0.007570146
[23 empty] | 1192560 | 1.00248 | 0.9670213 | 0.00276405 | 0.9971178 | 0.007867346 | 0.9971188 | 0.00757015
[23 empty] | 1192860 | 1.001401 | 0.9670213 | 0.00276405 | 0.9971181 | 0.007867354 | 0.997119 | 0.007570155
[23 empty] | 1193160 | 1.00248 | 0.9670213 | 0.00276405 | 0.9971183 | 0.007867361 | 0.9971193 | 0.007570159
[23 empty] | 1193460 | 1.001401 | 0.9670213 | 0.00276405 | 0.9971186 | 0.007867369 | 0.9971195 | 0.007570164
[23 empty] | 1193760 | 1.00248 | 0.9670213 | 0.00276405 | 0.9971188 | 0.007867377 | 0.9971198 | 0.007570168
[23 empty] | 1194060 | 1.00248 | 0.9670213 | 0.00276405 | 0.9971191 | 0.007867385 | 0.99712 | 0.007570173
[23 empty] | 1194360 | 1.00248 | 0.9670213 | 0.00276405 | 0.9971193 | 0.007867392 | 0.9971203 | 0.007570177
[23 empty] | 1194660 | 1.00248 | 0.9670213 | 0.00276405 | 0.9971196 | 0.0078674 | 0.9971205 | 0.007570182
[23 empty] | 1194960 | 1.00248 | 0.9670213 | 0.00276405 | 0.9971198 | 0.007867408 | 0.9971208 | 0.007570186
[23 empty] | 1195260 | 1.00248 | 0.9670213 | 0.00276405 | 0.9971201 | 0.007867415 | 0.997121 | 0.007570191
[23 empty] | 1195560 | 1.00248 | 0.9670213 | 0.00276405 | 0.9971203 | 0.007867423 | 0.9971213 | 0.007570195
[23 empty] | 1195860 | 1.00248 | 0.9670213 | 0.00276405 | 0.9971206 | 0.007867431 | 0.9971215 | 0.007570199
[23 empty] | 1196160 | 1.003559 | 0.9670213 | 0.00276405 | 0.9971208 | 0.007867438 | 0.9971218 | 0.007570204
[23 empty] | 1196460 | 1.00248 | 0.9670213 | 0.00276405 | 0.997121 | 0.007867446 | 0.997122 | 0.007570208
[23 empty] | 1196760 | 1.001401 | 0.9670213 | 0.00276405 | 0.9971213 | 0.007867454 | 0.9971222 | 0.007570213
[23 empty] | 1197060 | 1.001401 | 0.9670213 | 0.00276405 | 0.9971215 | 0.007867461 | 0.9971225 | 0.007570217
[23 empty] | 1197360 | 1.000322 | 0.9670213 | 0.00276405 | 0.9971218 | 0.007867469 | 0.9971227 | 0.007570222
[23 empty] | 1197660 | 1.00248 | 0.9670213 | 0.00276405 | 0.997122 | 0.007867477 | 0.997123 | 0.007570226

## Uncertainty Analysis
Variable | Antoine A | Antoine B | Antoine C | Pen MW | Pol Dens | Pol Mass | Temp | Vc | Vs | ∑pi | ∑pf | ∑pcf
Value | 5.20409 | 1581.341 | -33.5 | 32 | 1.393 | 0.0234 | 298.15 | 29.47783133 | 7.630675074 | N/a | N/a | N/a
Uncertainty | 0 | 0 | 0 | 0 | 0.002 | 5e-05 | 0.005 | 0.098002 | 0.023176 | 0.25% | 0.25% | 0.25%
Units |  |  |  | g/mol | g/cm3 | g | K | cm3 | cm3
1 | 0 | 0 | 0 | 0 | 0.06098349 | 0.1350712 | 8.323289e-06 | 0.3877483 | 0.002159263 | 0.3794624 | 0.03456705 | 0
2 | 0 | 0 | 0 | 0 | 0.0596122 | 0.132034 | 8.137712e-06 | 0.4104164 | 0.004728866 | 0.3117695 | 0.07570311 | 0.005727786
3 | 0 | 0 | 0 | 0 | 0.04880587 | 0.1080992 | 6.664214e-06 | 0.3709292 | 0.00793048 | 0.3156224 | 0.1269569 | 0.02164929
4 | 0 | 0 | 0 | 0 | 0.03871344 | 0.08574568 | 5.287231e-06 | 0.3178729 | 0.009769664 | 0.3340029 | 0.1563999 | 0.05749031
5 | 0 | 0 | 0 | 0 | 0.03194426 | 0.07075277 | 4.363229e-06 | 0.2731756 | 0.009879147 | 0.3532387 | 0.1581525 | 0.1028526
6 | 0 | 0 | 0 | 0 | 0.02680921 | 0.05937923 | 3.662209e-06 | 0.2376993 | 0.009807168 | 0.3697672 | 0.1570003 | 0.139534

## Sorption Kinetics Analysis
W/ fickian model | Step | Activity | Activity err | Conc. (cc/cc) | Conc. err | Conc. (g) | Conc. err | ω | ω err | ln(Activity) | ln(a) err | ln(ω) | ln(ω) err | d(ln(a))/d(ln(ω)) | d(ln(a))/d(ln(ω)) err | D (cm^2/s) | D err (cm^2/s) | L (cm^2/s) | L err (cm^2/s) | α | α err
| 1 | 0.03797699 | 9.54543e-05 | 29.7083 | 0.1726894 | 0.0304479 | 0.0001715069 | 0.0201739 | 8.977057e-05 | -3.270775 | 0.002513477 | -3.903366 | 0.004449837 | 0.6203218 | 0.004940146 | 2.325771e-08 | 1.579063e-09 | 1.442726e-08 | 9.862427e-10 | 1.612067 | 0.01283825
| 2 | 0.1098395 | 0.0002760791 | 57.41084 | 0.3375032 | 0.0588401 | 0.000335437 | 0.03898575 | 0.0001677243 | -2.208735 | 0.002513477 | -3.244559 | 0.004302195 | 0.5712925 | 0.003482332 | 2.006808e-08 | 2.069151e-09 | 1.146474e-08 | 1.184154e-09 | 1.750417 | 0.01066973
| 3 | 0.2244254 | 0.0005640882 | 81.97084 | 0.5325006 | 0.08401153 | 0.0005322727 | 0.05566362 | 0.0002644765 | -1.494212 | 0.002513477 | -2.888429 | 0.004751335 | 0.4781026 | 0.005961492 | 2.723483e-08 | 5.917753e-09 | 1.302104e-08 | 2.833948e-09 | 2.091601 | 0.02608031
| 4 | 0.3327179 | 0.0008362787 | 97.52434 | 0.7112693 | 0.09995224 | 0.0007147267 | 0.06622547 | 0.000359238 | -1.10046 | 0.002513477 | -2.71469 | 0.005424468 | 0.4721635 | 0.01202948 | 3.923406e-08 | 1.848937e-08 | 1.852489e-08 | 8.742755e-09 | 2.11791 | 0.05395876
| 5 | 0.4127626 | 0.001037469 | 109.2967 | 0.8774823 | 0.1120177 | 0.0008848467 | 0.07421971 | 0.0004533578 | -0.8848827 | 0.002513477 | -2.600726 | 0.006108321 | 0.5374913 | 0.02047863 | 1.629764e-08 | 1.208327e-08 | 8.759839e-09 | 6.503225e-09 | 1.860495 | 0.0708856
| 6 | 0.4969218 | 0.001249002 | 120.9903 | 1.060264 | 0.1240024 | 0.001071994 | 0.08216038 | 0.0005674923 | -0.6993226 | 0.002513477 | -2.499082 | 0.006907128 | 0.5477659 | 0.04162605 | 5.360618e-08 | 4.324895e-08 | 2.936364e-08 | 2.379516e-08 | 1.825598 | 0.1387316
W/ BH model | Step | Activity | Activity err | Conc. (cc/cc) | Conc. err | Conc. (g) | Conc. err | ω | ω err | ln(Activity) | ln(a) err | ln(ω) | ln(ω) err | d(ln(a))/d(ln(ω)) | d(ln(a))/d(ln(ω)) err | D (cm^2/s) | D err (cm^2/s) | L (cm^2/s) | L err (cm^2/s) | α | α err
| 1 | 0.03797699 | 9.54543e-05 | 29.7083 | 0.1726894 | 0.0304479 | 0.0001715069 | 0.0201739 | 8.977057e-05 | -3.270775 | 0.002513477 | -3.903366 | 0.004449837 | 0.6203218 | 0.004940146 | 1.379716e-08 | 1.036332e-09 | 8.558679e-09 | 6.464628e-10 | 1.612067 | 0.01283825
| 2 | 0.1098395 | 0.0002760791 | 57.41084 | 0.3375032 | 0.0588401 | 0.000335437 | 0.03898575 | 0.0001677243 | -2.208735 | 0.002513477 | -3.244559 | 0.004302195 | 0.5712925 | 0.003482332 | 2.185524e-08 | 2.706451e-09 | 1.248573e-08 | 1.548047e-09 | 1.750417 | 0.01066973
| 3 | 0.2244254 | 0.0005640882 | 81.97084 | 0.5325006 | 0.08401153 | 0.0005322727 | 0.05566362 | 0.0002644765 | -1.494212 | 0.002513477 | -2.888429 | 0.004751335 | 0.4781026 | 0.005961492 | 3.520847e-08 | 3.602643e-09 | 1.683326e-08 | 1.735175e-09 | 2.091601 | 0.02608031
| 4 | 0.3327179 | 0.0008362787 | 97.52434 | 0.7112693 | 0.09995224 | 0.0007147267 | 0.06622547 | 0.000359238 | -1.10046 | 0.002513477 | -2.71469 | 0.005424468 | 0.4721635 | 0.01202948 | 8.126707e-08 | 2.527706e-08 | 3.837134e-08 | 1.197488e-08 | 2.11791 | 0.05395876
| 5 | 0.4127626 | 0.001037469 | 109.2967 | 0.8774823 | 0.1120177 | 0.0008848467 | 0.07421971 | 0.0004533578 | -0.8848827 | 0.002513477 | -2.600726 | 0.006108321 | 0.5374913 | 0.02047863 | 1.064426e-07 | 2.344903e-08 | 5.721198e-08 | 1.279076e-08 | 1.860495 | 0.0708856
| 6 | 0.4969218 | 0.001249002 | 120.9903 | 1.060264 | 0.1240024 | 0.001071994 | 0.08216038 | 0.0005674923 | -0.6993226 | 0.002513477 | -2.499082 | 0.006907128 | 0.5477659 | 0.04162605 | 2.186284e-07 | 8.466247e-08 | 1.197572e-07 | 4.725973e-08 | 1.825598 | 0.1387316
W/ MBH model | Step | Activity | Activity err | Conc. (cc/cc) | Conc. err | Conc. (g) | Conc. err | ω | ω err | ln(Activity) | ln(a) err | ln(ω) | ln(ω) err | d(ln(a))/d(ln(ω)) | d(ln(a))/d(ln(ω)) err | D (cm^2/s) | D err (cm^2/s) | L (cm^2/s) | L err (cm^2/s) | α | α err
| 1 | 0.03797699 | 9.54543e-05 | 29.7083 | 0.1726894 | 0.0304479 | 0.0001715069 | 0.0201739 | 8.977057e-05 | -3.270775 | 0.002513477 | -3.903366 | 0.004449837 | 0.6203218 | 0.004940146 | 1.388387e-08 | 1.780005e-09 | 8.612466e-09 | 1.106304e-09 | 1.612067 | 0.01283825
| 2 | 0.1098395 | 0.0002760791 | 57.41084 | 0.3375032 | 0.0588401 | 0.000335437 | 0.03898575 | 0.0001677243 | -2.208735 | 0.002513477 | -3.244559 | 0.004302195 | 0.5712925 | 0.003482332 | 2.186583e-08 | 2.828709e-09 | 1.249178e-08 | 1.617813e-09 | 1.750417 | 0.01066973
| 3 | 0.2244254 | 0.0005640882 | 81.97084 | 0.5325006 | 0.08401153 | 0.0005322727 | 0.05566362 | 0.0002644765 | -1.494212 | 0.002513477 | -2.888429 | 0.004751335 | 0.4781026 | 0.005961492 | 3.52376e-08 | 4.737378e-09 | 1.684719e-08 | 2.274674e-09 | 2.091601 | 0.02608031
| 4 | 0.3327179 | 0.0008362787 | 97.52434 | 0.7112693 | 0.09995224 | 0.0007147267 | 0.06622547 | 0.000359238 | -1.10046 | 0.002513477 | -2.71469 | 0.005424468 | 0.4721635 | 0.01202948 | 8.147424e-08 | 1.906349e-08 | 3.846916e-08 | 9.054288e-09 | 2.11791 | 0.05395876
| 5 | 0.4127626 | 0.001037469 | 109.2967 | 0.8774823 | 0.1120177 | 0.0008848467 | 0.07421971 | 0.0004533578 | -0.8848827 | 0.002513477 | -2.600726 | 0.006108321 | 0.5374913 | 0.02047863 | 1.071103e-07 | 3.514722e-08 | 5.757085e-08 | 1.901824e-08 | 1.860495 | 0.0708856
| 6 | 0.4969218 | 0.001249002 | 120.9903 | 1.060264 | 0.1240024 | 0.001071994 | 0.08216038 | 0.0005674923 | -0.6993226 | 0.002513477 | -2.499082 | 0.006907128 | 0.5477659 | 0.04162605 | 2.20012e-07 | 6.754536e-08 | 1.20515e-07 | 3.811565e-08 | 1.825598 | 0.1387316

## Zimm Lundberg Analysis
Step | Activity | Activity σ | Volume Fraction | Volume Fraction σ | a/φ | a/φ σ | ∂(a/φ)/∂(a) | ∂(a/φ)/∂(a) σ | Cluster Function | Cluster Function σ | Avg. Cluster Size | Avg. Cluster Size σ
1 | 0.03797699 | 9.54543e-05 | 0.05057234 | 0.0008704119 | 0.7509439 | 0.01287028 | 5.994182 | 0.05269609 | -6.691042 | 0.05326606 | 0.6616183 | 0.0045579
2 | 0.1098395 | 0.0002760791 | 0.09438161 | 0.001259469 | 1.163781 | 0.01554028 | 5.495454 | 0.04920559 | -5.976784 | 0.05037836 | 0.4359015 | 0.004203249
3 | 0.2244254 | 0.0005640882 | 0.1283956 | 0.001506271 | 1.747921 | 0.0206029 | 4.700224 | 0.04789919 | -5.096736 | 0.04854565 | 0.3456016 | 0.002316806
4 | 0.3327179 | 0.0008362787 | 0.1501281 | 0.001735476 | 2.216226 | 0.02573167 | 3.948671 | 0.05168998 | -4.355864 | 0.05045802 | 0.3460624 | 0.002169502
5 | 0.4127626 | 0.001037469 | 0.1644431 | 0.001942715 | 2.510064 | 0.02973139 | 3.393158 | 0.05711027 | -3.835176 | 0.05380226 | 0.3693318 | 0.003305151
6 | 0.4969218 | 0.001249002 | 0.1793261 | 0.002215232 | 2.771052 | 0.03423637 | 2.80909 | 0.06454784 | -3.305347 | 0.05853315 | 0.4072652 | 0.004979106